## Summary
Parameter | MoC_0.66 F m -3 m | graphite_2H_P63mmc P 63/m m c
Sample | M24-MM-Mo2C-SM_Cu_powder.dat | M24-MM-Mo2C-SM_Cu_powder.dat
Method | GSAS-II | GSAS-II
Phase name | MoC_0.66 F m -3 m | graphite_2H_P63mmc P 63/m m c
COD / MP ID | manual | manual
Formula | Mo4 C2.64 | C4
Space group
Space group # | 225 | 194
Crystal system | cubic | hexagonal
a (Å) | 4.21737 | 2.38408
b (Å) | 4.21737 | 2.38408
c (Å) | 4.21737 | 6.80955
α (°) | 90 | 90
β (°) | 90 | 90
γ (°) | 90 | 120
Volume (A^3) | 75.01085 | 33.5191
da/a0 (%) | -0.838 | -3.243
db/b0 (%) | -0.838 | -3.243
dc/c0 (%) | -0.838 | 1.514
dV/V0 (%) | -2.493 | -4.964
Weight fraction (%) | 93.2 | 6.8
GSAS-II mass weight fraction (%) | 64.2 | 35.8
Weight fraction ± (%) | 7.77 | 7.77
Weight fraction error source | integrated_phase_area_diagonal_covariance+binary_closure | integrated_phase_area_diagonal_covariance+binary_closure
Weight fraction propagated sigma (%) | 7.773 | 7.773
Weight fraction systematic floor (%) | 1.864 | 1
Weight fraction method | integrated_phase_pattern_area | integrated_phase_pattern_area
Integrated phase fraction (%) | 93.2 | 6.8
Integrated - wt fraction (percentage points) | 29 | -29
Integrated phase fraction method | primary_quant_from_refined_phase_envelope | primary_quant_from_refined_phase_envelope
Crystallite size (nm) | 1000 | 1000
Crystallite size source | gsas_hap_size | gsas_hap_size
Scale factor | 1.21895 | 5.89031
Scale factor sigma | 0.06031312 | 7.22141823
Scale factor sigma (%) | 4.948 | 122.598
Scale factor sigma source | gsas_covariance | gsas_covariance
Scale * phase mass value | 506.438 | 282.9942
Legacy mass-weighted scale value | 506.438 | 282.9942
U (Caglioti) | 0.01489 | 0.01489
V (Caglioti) | -0.01538 | -0.01538
W (Caglioti) | 0.00566 | 0.00566
X (Lorentzian) | 0 | 0
Y (Lorentzian) | 9.99705 | 9.99705
η at strongest | 1 | 1
FWHM (°) | 10.541 | 10.2646
FWHM reference 2theta (deg) | 36.9443 | 26.1662
FWHM reference hkl | [1, 1, 1] | [0, 0, 2]
N reflections | 5 | 3
Seeded by | gsas2 | gsas2
Zero shift (°) | -0.00155 | -0.00155
Rwp (%) | 4.76 | 4.76
Rp (%) | 3.7 | 3.7
χ² | 71.557 | 71.557
GoF | 8.459 | 8.459

## Plot Data
2theta | Y_obs | Y_calc | Background | Residual | MoC_0.66 F m -3 m | graphite_2H_P63mmc P 63/m m c | MoC_0.66 F m -3 m peak 2θ | MoC_0.66 F m -3 m [hkl] | graphite_2H_P63mmc P 63/m m c peak 2θ | graphite_2H_P63mmc P 63/m m c [hkl]
20.00736 | 48.1119 | 45.59172 | 44.97294 | 2.520182 | 0.4165771 | 0.2022056 | 36.885 | [111] | 26.151 | [002]
20.01735 | 48.1235 | 45.63931 | 45.01949 | 2.484191 | 0.4169726 | 0.2028479 | 42.851 | [200] | 45.89 | [101]
20.02735 | 48.1516 | 45.68651 | 45.06565 | 2.465092 | 0.417369 | 0.2034939 | 62.209 | [220] | 53.805 | [004]
20.03735 | 48.1128 | 45.73327 | 45.11136 | 2.37953 | 0.417766 | 0.2041428 | 74.568 | [311]
20.04735 | 48.1301 | 45.7796 | 45.15664 | 2.350503 | 0.4181637 | 0.2047949 | 78.499 | [222]
20.05735 | 48.1116 | 45.82549 | 45.20148 | 2.28611 | 0.418562 | 0.2054499
20.06735 | 48.0661 | 45.87095 | 45.24588 | 2.195148 | 0.4189609 | 0.206108
20.07734 | 48.0891 | 45.91594 | 45.28981 | 2.17316 | 0.41936 | 0.2067685
20.08734 | 48.0595 | 45.96054 | 45.33335 | 2.098955 | 0.4197602 | 0.2074327
20.09734 | 48.0731 | 46.00472 | 45.37646 | 2.068376 | 0.4201609 | 0.2081001
20.10734 | 48.0434 | 46.04848 | 45.41915 | 1.994921 | 0.4205624 | 0.2087706
20.11734 | 48.072 | 46.09181 | 45.4614 | 1.980187 | 0.4209644 | 0.2094442
20.12733 | 48.0269 | 46.13468 | 45.5032 | 1.892217 | 0.4213667 | 0.2101203
20.13733 | 48.0471 | 46.17718 | 45.54461 | 1.869921 | 0.42177 | 0.2108002
20.14733 | 48.0502 | 46.21926 | 45.5856 | 1.830942 | 0.422174 | 0.2114834
20.15733 | 48.0224 | 46.26092 | 45.62617 | 1.761477 | 0.4225786 | 0.2121698
20.16733 | 47.9858 | 46.30218 | 45.66633 | 1.683624 | 0.4229839 | 0.2128594
20.17733 | 48.0212 | 46.34302 | 45.70608 | 1.678183 | 0.4233897 | 0.2135523
20.18732 | 48.0041 | 46.38341 | 45.74537 | 1.62069 | 0.4237959 | 0.2142477
20.19732 | 48.0229 | 46.42344 | 45.78429 | 1.599463 | 0.4242031 | 0.2149472
20.20732 | 48.033 | 46.46306 | 45.8228 | 1.569942 | 0.424611 | 0.2156499
20.21732 | 47.9998 | 46.50228 | 45.8609 | 1.497524 | 0.4250196 | 0.2163561
20.22732 | 48.0208 | 46.54109 | 45.8986 | 1.479707 | 0.4254288 | 0.2170655
20.23731 | 48.0475 | 46.57947 | 45.93586 | 1.468028 | 0.4258382 | 0.2177776
20.24731 | 48.0039 | 46.61749 | 45.97275 | 1.386408 | 0.4262488 | 0.2184938
20.25731 | 47.9752 | 46.65512 | 46.00924 | 1.320084 | 0.42666 | 0.2192134
20.26731 | 48.0022 | 46.69235 | 46.04534 | 1.309853 | 0.4270719 | 0.2199365
20.27731 | 47.996 | 46.72918 | 46.08104 | 1.266816 | 0.4274845 | 0.220663
20.28731 | 47.9858 | 46.76563 | 46.11634 | 1.220168 | 0.4278977 | 0.221393
20.2973 | 48.0141 | 46.80165 | 46.15122 | 1.212445 | 0.4283112 | 0.2221257
20.3073 | 47.9985 | 46.83733 | 46.18574 | 1.161173 | 0.4287258 | 0.2228627
20.3173 | 47.9979 | 46.87261 | 46.21987 | 1.125285 | 0.4291411 | 0.2236033
20.3273 | 48.018 | 46.90752 | 46.25361 | 1.110481 | 0.4295571 | 0.2243474
20.3373 | 47.9934 | 46.94204 | 46.28697 | 1.051358 | 0.4299738 | 0.2250951
20.34729 | 47.9983 | 46.97615 | 46.31991 | 1.022149 | 0.4303907 | 0.2258456
20.35729 | 47.97 | 47.00992 | 46.35251 | 0.9600838 | 0.4308088 | 0.2266005
20.36729 | 47.9603 | 47.04331 | 46.38472 | 0.9169943 | 0.4312275 | 0.2273591
20.37729 | 47.9712 | 47.07632 | 46.41655 | 0.8948791 | 0.4316471 | 0.2281213
20.38729 | 47.9986 | 47.10896 | 46.44801 | 0.8896365 | 0.4320672 | 0.2288873
20.39729 | 47.969 | 47.14124 | 46.47909 | 0.8277646 | 0.4324882 | 0.2296569
20.40728 | 47.9597 | 47.17311 | 46.50977 | 0.7865936 | 0.4329094 | 0.2304296
20.41728 | 47.9678 | 47.20464 | 46.5401 | 0.7631578 | 0.4333316 | 0.2312068
20.42728 | 47.9832 | 47.23581 | 46.57007 | 0.7473875 | 0.4337547 | 0.2319877
20.43728 | 47.9414 | 47.26662 | 46.59967 | 0.674781 | 0.4341784 | 0.2327725
20.44728 | 47.9227 | 47.29706 | 46.6289 | 0.6256367 | 0.4346029 | 0.2335611
20.45727 | 47.9086 | 47.32712 | 46.65774 | 0.5814825 | 0.4350277 | 0.2343528
20.46727 | 47.9208 | 47.35684 | 46.68624 | 0.5639568 | 0.4354536 | 0.2351491
20.47727 | 47.9119 | 47.38621 | 46.71438 | 0.5256881 | 0.4358802 | 0.2359494
20.48727 | 47.8977 | 47.41523 | 46.74216 | 0.4824744 | 0.4363077 | 0.2367536
20.49727 | 47.8822 | 47.44389 | 46.76959 | 0.4383143 | 0.4367358 | 0.2375617
20.50727 | 47.8837 | 47.47219 | 46.79666 | 0.411506 | 0.4371646 | 0.2383739
20.51726 | 47.8747 | 47.50012 | 46.82334 | 0.3745755 | 0.4375938 | 0.2391892
20.52726 | 47.8661 | 47.52773 | 46.8497 | 0.3383653 | 0.4380241 | 0.2400094
20.53726 | 47.8781 | 47.555 | 46.87571 | 0.3231019 | 0.4384552 | 0.2408337
20.54726 | 47.8289 | 47.58192 | 46.90137 | 0.2469834 | 0.438887 | 0.241662
20.55726 | 47.839 | 47.60849 | 46.92668 | 0.2305083 | 0.4393196 | 0.2424945
20.56725 | 47.8391 | 47.6347 | 46.95162 | 0.2044009 | 0.4397525 | 0.2433302
20.57725 | 47.836 | 47.66059 | 46.97624 | 0.1754072 | 0.4401866 | 0.2441709
20.58725 | 47.8189 | 47.68615 | 47.00051 | 0.1327516 | 0.4406215 | 0.245016
20.59725 | 47.7907 | 47.71137 | 47.02444 | 0.07933283 | 0.4410571 | 0.2458651
20.60725 | 47.7903 | 47.73625 | 47.04804 | 0.05404904 | 0.4414934 | 0.2467186
20.61725 | 47.8199 | 47.7608 | 47.07129 | 0.0590987 | 0.4419305 | 0.2475762
20.62724 | 47.7823 | 47.785 | 47.09419 | -0.002696071 | 0.4423681 | 0.2484374
20.63724 | 47.7326 | 47.80889 | 47.11677 | -0.07628515 | 0.4428068 | 0.2493038
20.64724 | 47.7644 | 47.83245 | 47.13902 | -0.06804563 | 0.4432462 | 0.2501745
20.65724 | 47.7545 | 47.85568 | 47.16094 | -0.1011794 | 0.4436864 | 0.2510496
20.66724 | 47.7658 | 47.87859 | 47.18253 | -0.1127879 | 0.4441273 | 0.2519291
20.67723 | 47.7418 | 47.90115 | 47.20377 | -0.1593506 | 0.4445687 | 0.2528122
20.68723 | 47.7407 | 47.92341 | 47.2247 | -0.1827141 | 0.4450113 | 0.2537007
20.69723 | 47.7351 | 47.94536 | 47.24531 | -0.2102572 | 0.4454547 | 0.2545936
20.70723 | 47.724 | 47.96698 | 47.26559 | -0.2429817 | 0.4458988 | 0.2554911
20.71723 | 47.7337 | 47.98829 | 47.28555 | -0.254589 | 0.4463437 | 0.2563932
20.72723 | 47.714 | 48.00928 | 47.30519 | -0.2952808 | 0.4467894 | 0.2572999
20.73722 | 47.7065 | 48.02994 | 47.32449 | -0.3234383 | 0.4472356 | 0.2582103
20.74722 | 47.6863 | 48.0503 | 47.3435 | -0.3640043 | 0.4476828 | 0.2591263
20.75722 | 47.7065 | 48.07036 | 47.36218 | -0.3638595 | 0.448131 | 0.2600469
20.76722 | 47.7032 | 48.09011 | 47.38055 | -0.3869057 | 0.4485799 | 0.2609724
20.77722 | 47.6731 | 48.10954 | 47.39861 | -0.4364443 | 0.4490297 | 0.2619025
20.78721 | 47.6636 | 48.12866 | 47.41634 | -0.4650579 | 0.4494798 | 0.2628365
20.79721 | 47.686 | 48.14749 | 47.43378 | -0.4614863 | 0.4499311 | 0.2637763
20.80721 | 47.6519 | 48.16601 | 47.45091 | -0.5141121 | 0.4503833 | 0.2647209
20.81721 | 47.6419 | 48.18424 | 47.46773 | -0.5423364 | 0.4508362 | 0.2656704
20.82721 | 47.6602 | 48.20216 | 47.48425 | -0.541961 | 0.4512901 | 0.2666248
20.83721 | 47.6345 | 48.21979 | 47.50046 | -0.5852875 | 0.4517447 | 0.2675842
20.8472 | 47.6496 | 48.2371 | 47.51635 | -0.5875002 | 0.4521997 | 0.2685476
20.8572 | 47.6392 | 48.25414 | 47.53196 | -0.6149353 | 0.452656 | 0.269517
20.8672 | 47.6372 | 48.27088 | 47.54727 | -0.6336768 | 0.4531131 | 0.2704915
20.8772 | 47.6261 | 48.28733 | 47.56228 | -0.6612263 | 0.4535711 | 0.271471
20.8872 | 47.6085 | 48.30349 | 47.577 | -0.6949853 | 0.4540298 | 0.2724557
20.89719 | 47.637 | 48.31934 | 47.59141 | -0.6823395 | 0.4544889 | 0.2734445
20.90719 | 47.6496 | 48.33492 | 47.60553 | -0.6853224 | 0.4549494 | 0.2744395
20.91719 | 47.6071 | 48.35022 | 47.61937 | -0.7431195 | 0.4554107 | 0.2754398
20.92719 | 47.6064 | 48.36523 | 47.63291 | -0.7588321 | 0.4558729 | 0.2764454
20.93719 | 47.6082 | 48.37996 | 47.64617 | -0.7717618 | 0.4563358 | 0.2774562
20.94719 | 47.6241 | 48.39441 | 47.65914 | -0.7703101 | 0.4567997 | 0.2784724
20.95718 | 47.6034 | 48.40856 | 47.67181 | -0.8051646 | 0.4572639 | 0.279493
20.96718 | 47.594 | 48.42245 | 47.68421 | -0.8284549 | 0.4577296 | 0.2805199
20.97718 | 47.6061 | 48.43607 | 47.69632 | -0.8299684 | 0.4581959 | 0.2815525
20.98718 | 47.5983 | 48.44941 | 47.70815 | -0.8511064 | 0.4586633 | 0.2825904
20.99718 | 47.6229 | 48.46247 | 47.71971 | -0.8395705 | 0.4591314 | 0.283634
21.00717 | 47.6018 | 48.47525 | 47.73097 | -0.8734495 | 0.4596 | 0.2846819
21.01717 | 47.5877 | 48.48777 | 47.74196 | -0.9000703 | 0.4600699 | 0.2857366
21.02717 | 47.6009 | 48.50002 | 47.75268 | -0.8991218 | 0.4605406 | 0.286797
21.03717 | 47.5978 | 48.51201 | 47.76313 | -0.9142053 | 0.4610123 | 0.287863
21.04717 | 47.6142 | 48.52372 | 47.7733 | -0.9095221 | 0.4614848 | 0.2889349
21.05717 | 47.5886 | 48.53517 | 47.7832 | -0.9465738 | 0.4619582 | 0.2900124
21.06716 | 47.5866 | 48.54635 | 47.79282 | -0.9597508 | 0.4624319 | 0.2910947
21.07716 | 47.5906 | 48.55728 | 47.80219 | -0.9666768 | 0.4629071 | 0.2921839
21.08716 | 47.5814 | 48.56794 | 47.81128 | -0.9865422 | 0.4633831 | 0.2932791
21.09716 | 47.5947 | 48.57835 | 47.82011 | -0.9836483 | 0.4638601 | 0.2943802
21.10716 | 47.5786 | 48.5885 | 47.82867 | -1.009896 | 0.4643379 | 0.2954873
21.11715 | 47.583 | 48.59838 | 47.83696 | -1.015378 | 0.4648162 | 0.2965994
21.12715 | 47.5738 | 48.60802 | 47.845 | -1.034215 | 0.4652957 | 0.2977185
21.13715 | 47.5693 | 48.6174 | 47.85278 | -1.048099 | 0.4657762 | 0.2988439
21.14715 | 47.5648 | 48.62653 | 47.8603 | -1.06173 | 0.4662577 | 0.2999754
21.15715 | 47.5837 | 48.63541 | 47.86756 | -1.05171 | 0.4667399 | 0.3011131
21.16715 | 47.5493 | 48.64404 | 47.87456 | -1.094741 | 0.4672232 | 0.3022571
21.17714 | 47.551 | 48.65242 | 47.8813 | -1.101416 | 0.4677069 | 0.3034062
21.18714 | 47.5818 | 48.66055 | 47.8878 | -1.078753 | 0.4681919 | 0.3045628
21.19714 | 47.5581 | 48.66844 | 47.89404 | -1.110345 | 0.4686778 | 0.3057258
21.20714 | 47.5421 | 48.67609 | 47.90003 | -1.133993 | 0.4691647 | 0.3068952
21.21714 | 47.5476 | 48.6835 | 47.90577 | -1.135898 | 0.4696525 | 0.3080712
21.22713 | 47.549 | 48.69066 | 47.91126 | -1.141656 | 0.4701408 | 0.3092525
21.23713 | 47.5267 | 48.69758 | 47.91651 | -1.170881 | 0.4706304 | 0.3104415
21.24713 | 47.529 | 48.70427 | 47.92151 | -1.175269 | 0.471121 | 0.3116372
21.25713 | 47.5208 | 48.71072 | 47.92627 | -1.189919 | 0.4716125 | 0.3128396
21.26713 | 47.5305 | 48.71693 | 47.93078 | -1.186434 | 0.4721049 | 0.3140488
21.27713 | 47.5231 | 48.72292 | 47.93505 | -1.199815 | 0.4725984 | 0.3152646
21.28712 | 47.5089 | 48.72866 | 47.93908 | -1.219758 | 0.4730922 | 0.3164862
21.29712 | 47.5227 | 48.73418 | 47.94287 | -1.211475 | 0.4735874 | 0.3177158
21.30712 | 47.4968 | 48.73946 | 47.94643 | -1.242662 | 0.4740837 | 0.3189523
21.31712 | 47.4887 | 48.74452 | 47.94974 | -1.255821 | 0.4745808 | 0.3201958
21.32712 | 47.5095 | 48.74935 | 47.95283 | -1.239852 | 0.4750789 | 0.3214464
21.33711 | 47.4714 | 48.75395 | 47.95567 | -1.282553 | 0.4755773 | 0.3227027
21.34711 | 47.4733 | 48.75833 | 47.95829 | -1.285035 | 0.4760775 | 0.3239676
21.35711 | 47.476 | 48.76249 | 47.96067 | -1.286493 | 0.4765783 | 0.3252396
21.36711 | 47.4746 | 48.76643 | 47.96283 | -1.291829 | 0.4770804 | 0.3265189
21.37711 | 47.4626 | 48.77014 | 47.96476 | -1.307544 | 0.4775832 | 0.3278055
21.38711 | 47.4494 | 48.77364 | 47.96645 | -1.324241 | 0.478087 | 0.3290994
21.3971 | 47.4427 | 48.77692 | 47.96793 | -1.334216 | 0.4785913 | 0.3303995
21.4071 | 47.4536 | 48.77998 | 47.96917 | -1.326378 | 0.4790973 | 0.3317082
21.4171 | 47.4297 | 48.78283 | 47.9702 | -1.353125 | 0.4796039 | 0.3330248
21.4271 | 47.4181 | 48.78546 | 47.971 | -1.367358 | 0.4801118 | 0.3343486
21.4371 | 47.4311 | 48.78788 | 47.97158 | -1.356779 | 0.4806204 | 0.3356804
21.44709 | 47.3981 | 48.79009 | 47.97194 | -1.391986 | 0.4811296 | 0.3370185
21.45709 | 47.4171 | 48.79208 | 47.97208 | -1.374985 | 0.4816404 | 0.3383655
21.46709 | 47.405 | 48.79388 | 47.972 | -1.388875 | 0.4821519 | 0.3397205
21.47709 | 47.396 | 48.79546 | 47.97171 | -1.399459 | 0.4826647 | 0.3410833
21.48709 | 47.3998 | 48.79684 | 47.9712 | -1.397036 | 0.4831784 | 0.3424541
21.49709 | 47.3894 | 48.79801 | 47.97048 | -1.408608 | 0.4836931 | 0.3438329
21.50708 | 47.3789 | 48.79898 | 47.96955 | -1.420076 | 0.4842082 | 0.3452184
21.51708 | 47.386 | 48.79974 | 47.9684 | -1.413743 | 0.4847248 | 0.3466135
21.52708 | 47.3706 | 48.80031 | 47.96705 | -1.429709 | 0.4852425 | 0.3480167
21.53708 | 47.3595 | 48.80067 | 47.96549 | -1.441175 | 0.4857611 | 0.3494282
21.54708 | 47.3922 | 48.80084 | 47.96371 | -1.408642 | 0.4862808 | 0.3508481
21.55707 | 47.3766 | 48.80081 | 47.96174 | -1.424213 | 0.486801 | 0.3522749
21.56707 | 47.3612 | 48.80059 | 47.95955 | -1.439388 | 0.4873226 | 0.3537116
21.57707 | 47.3837 | 48.80017 | 47.95717 | -1.416468 | 0.4878454 | 0.3551569
21.58707 | 47.3597 | 48.79956 | 47.95458 | -1.439855 | 0.4883691 | 0.3566107
21.59707 | 47.3428 | 48.79875 | 47.95178 | -1.45595 | 0.4888938 | 0.3580732
21.60706 | 47.3745 | 48.79776 | 47.94879 | -1.423255 | 0.4894191 | 0.359543
21.61706 | 47.367 | 48.79657 | 47.9456 | -1.42957 | 0.4899459 | 0.361023
21.62706 | 47.3384 | 48.7952 | 47.94221 | -1.456796 | 0.4904737 | 0.362512
21.63706 | 47.3596 | 48.79364 | 47.93862 | -1.434035 | 0.4910026 | 0.3640098
21.64706 | 47.3734 | 48.79189 | 47.93484 | -1.418489 | 0.4915325 | 0.3655167
21.65706 | 47.371 | 48.78996 | 47.93086 | -1.418958 | 0.4920634 | 0.3670326
21.66705 | 47.3728 | 48.78785 | 47.92669 | -1.415045 | 0.4925949 | 0.3685562
21.67705 | 47.3579 | 48.78555 | 47.92233 | -1.427649 | 0.4931279 | 0.3700906
21.68705 | 47.3556 | 48.78307 | 47.91777 | -1.427471 | 0.493662 | 0.3716343
21.69705 | 47.3509 | 48.78041 | 47.91303 | -1.429514 | 0.4941971 | 0.3731874
21.70705 | 47.3515 | 48.77758 | 47.90809 | -1.426078 | 0.4947333 | 0.3747498
21.71704 | 47.3427 | 48.77457 | 47.90298 | -1.431868 | 0.4952699 | 0.3763203
21.72704 | 47.3486 | 48.77138 | 47.89767 | -1.42278 | 0.4958083 | 0.377902
21.73704 | 47.3539 | 48.76802 | 47.89217 | -1.414116 | 0.4963475 | 0.3794933
21.74704 | 47.3629 | 48.76448 | 47.8865 | -1.401579 | 0.496888 | 0.3810945
21.75704 | 47.358 | 48.76077 | 47.88063 | -1.402769 | 0.4974294 | 0.3827054
21.76704 | 47.3525 | 48.75689 | 47.87459 | -1.404388 | 0.4979719 | 0.3843263
21.77703 | 47.3329 | 48.75284 | 47.86837 | -1.419941 | 0.498515 | 0.3859556
21.78703 | 47.3339 | 48.74862 | 47.86197 | -1.414722 | 0.4990597 | 0.3875967
21.79703 | 47.3538 | 48.74423 | 47.85538 | -1.390435 | 0.4996054 | 0.3892478
21.80703 | 47.3176 | 48.73968 | 47.84862 | -1.422081 | 0.5001522 | 0.3909092
21.81703 | 47.3204 | 48.73496 | 47.84168 | -1.414562 | 0.5007002 | 0.392581
21.82702 | 47.3376 | 48.73008 | 47.83457 | -1.392484 | 0.5012486 | 0.3942616
21.83702 | 47.3432 | 48.72504 | 47.82729 | -1.381839 | 0.5017987 | 0.3959543
21.84702 | 47.3445 | 48.71983 | 47.81982 | -1.375331 | 0.5023499 | 0.3976576
21.85702 | 47.3319 | 48.71446 | 47.81219 | -1.382564 | 0.5029022 | 0.3993716
21.86702 | 47.3148 | 48.70894 | 47.80438 | -1.394136 | 0.5034555 | 0.4010964
21.87702 | 47.344 | 48.70325 | 47.79641 | -1.359251 | 0.5040099 | 0.402832
21.88701 | 47.3132 | 48.69741 | 47.78827 | -1.384215 | 0.504565 | 0.404577
21.89701 | 47.3201 | 48.69142 | 47.77996 | -1.371317 | 0.5051217 | 0.4063346
21.90701 | 47.3177 | 48.68526 | 47.77148 | -1.367564 | 0.5056794 | 0.4081034
21.91701 | 47.3352 | 48.67896 | 47.76284 | -1.343758 | 0.5062383 | 0.4098834
21.92701 | 47.3136 | 48.6725 | 47.75403 | -1.358899 | 0.5067983 | 0.4116748
21.937 | 47.3363 | 48.6659 | 47.74506 | -1.329596 | 0.5073589 | 0.4134759
21.947 | 47.329 | 48.65914 | 47.73593 | -1.330136 | 0.507921 | 0.41529
21.957 | 47.3186 | 48.65223 | 47.72663 | -1.333628 | 0.5084845 | 0.4171161
21.967 | 47.3164 | 48.64517 | 47.71717 | -1.328772 | 0.5090488 | 0.4189536
21.977 | 47.314 | 48.63797 | 47.70755 | -1.323969 | 0.5096146 | 0.4208032
21.987 | 47.3337 | 48.63062 | 47.69777 | -1.29692 | 0.5101812 | 0.4226645
21.99699 | 47.3006 | 48.62314 | 47.68785 | -1.322535 | 0.5107484 | 0.4245361
22.00699 | 47.3186 | 48.6155 | 47.67776 | -1.296899 | 0.5113174 | 0.4264216
22.01699 | 47.3187 | 48.60772 | 47.66751 | -1.289022 | 0.5118876 | 0.4283193
22.02699 | 47.2988 | 48.5998 | 47.65711 | -1.301003 | 0.5124589 | 0.4302293
22.03699 | 47.3244 | 48.59174 | 47.64656 | -1.267344 | 0.5130315 | 0.4321517
22.04698 | 47.317 | 48.58356 | 47.63587 | -1.266555 | 0.5136045 | 0.4340848
22.05698 | 47.3055 | 48.57522 | 47.62501 | -1.26972 | 0.514179 | 0.4360327
22.06698 | 47.3055 | 48.56675 | 47.614 | -1.261249 | 0.514755 | 0.4379929
22.07698 | 47.3075 | 48.55814 | 47.60284 | -1.250643 | 0.5153319 | 0.4399664
22.08698 | 47.2906 | 48.5494 | 47.59154 | -1.258802 | 0.5159103 | 0.4419525
22.09698 | 47.3098 | 48.54053 | 47.58009 | -1.230728 | 0.5164895 | 0.443952
22.10697 | 47.2875 | 48.53153 | 47.5685 | -1.244032 | 0.5170696 | 0.4459625
22.11697 | 47.2808 | 48.5224 | 47.55676 | -1.241595 | 0.5176512 | 0.4479883
22.12697 | 47.3025 | 48.51313 | 47.54487 | -1.210629 | 0.5182341 | 0.4500277
22.13697 | 47.2918 | 48.50373 | 47.53284 | -1.211934 | 0.5188181 | 0.4520805
22.14697 | 47.2599 | 48.49421 | 47.52066 | -1.234312 | 0.5194034 | 0.454147
22.15696 | 47.2808 | 48.48457 | 47.50836 | -1.203772 | 0.5199891 | 0.4562252
22.16696 | 47.2741 | 48.4748 | 47.4959 | -1.200698 | 0.5205767 | 0.4583196
22.17696 | 47.259 | 48.4649 | 47.48331 | -1.2059 | 0.5211654 | 0.4604277
22.18696 | 47.27 | 48.45488 | 47.47057 | -1.184878 | 0.5217553 | 0.4625502
22.19696 | 47.2461 | 48.44473 | 47.4577 | -1.198635 | 0.5223464 | 0.4646868
22.20696 | 47.2612 | 48.43447 | 47.44469 | -1.17327 | 0.5229388 | 0.466838
22.21695 | 47.2586 | 48.4241 | 47.43156 | -1.165496 | 0.5235316 | 0.4690014
22.22695 | 47.2477 | 48.41359 | 47.41828 | -1.165893 | 0.5241264 | 0.4711816
22.23695 | 47.2247 | 48.40297 | 47.40487 | -1.178271 | 0.5247223 | 0.4733767
22.24695 | 47.2371 | 48.39223 | 47.39133 | -1.155134 | 0.5253194 | 0.4755867
22.25695 | 47.2243 | 48.38138 | 47.37765 | -1.15708 | 0.5259177 | 0.4778117
22.26694 | 47.2353 | 48.37042 | 47.36386 | -1.135124 | 0.5265167 | 0.4800498
22.27694 | 47.2393 | 48.35934 | 47.34992 | -1.120043 | 0.5271174 | 0.4823054
22.28694 | 47.235 | 48.34815 | 47.33585 | -1.113149 | 0.5277194 | 0.4845765
22.29694 | 47.2312 | 48.33684 | 47.32166 | -1.105645 | 0.5283226 | 0.486863
22.30694 | 47.2417 | 48.32543 | 47.30734 | -1.08373 | 0.528927 | 0.4891654
22.31694 | 47.2257 | 48.31391 | 47.29289 | -1.088205 | 0.5295326 | 0.4914837
22.32693 | 47.2319 | 48.30228 | 47.27833 | -1.070385 | 0.5301389 | 0.4938157
22.33693 | 47.219 | 48.29055 | 47.26363 | -1.071546 | 0.530747 | 0.4961662
22.34693 | 47.2153 | 48.2787 | 47.24881 | -1.063401 | 0.5313562 | 0.4985329
22.35693 | 47.2284 | 48.26675 | 47.23387 | -1.038351 | 0.5319668 | 0.5009162
22.36693 | 47.236 | 48.2547 | 47.2188 | -1.018697 | 0.5325786 | 0.503316
22.37692 | 47.2263 | 48.24255 | 47.20363 | -1.016252 | 0.5331911 | 0.5057303
22.38692 | 47.2424 | 48.23029 | 47.18833 | -0.9878942 | 0.5338053 | 0.5081639
22.39692 | 47.2392 | 48.21794 | 47.1729 | -0.9787353 | 0.5344209 | 0.5106144
22.40692 | 47.2584 | 48.20548 | 47.15736 | -0.9470767 | 0.5350377 | 0.5130823
22.41692 | 47.2377 | 48.19292 | 47.1417 | -0.9552195 | 0.5356558 | 0.5155675
22.42692 | 47.2161 | 48.18026 | 47.12592 | -0.9641649 | 0.5362751 | 0.5180704
22.43691 | 47.2433 | 48.16753 | 47.11004 | -0.9242265 | 0.536895 | 0.5205884
22.44691 | 47.2319 | 48.15468 | 47.09404 | -0.92278 | 0.5375168 | 0.5231268
22.45691 | 47.2569 | 48.14174 | 47.07792 | -0.8848391 | 0.53814 | 0.5256832
22.46691 | 47.2458 | 48.1287 | 47.06168 | -0.8829049 | 0.5387644 | 0.5282578
22.47691 | 47.2326 | 48.11558 | 47.04534 | -0.8829782 | 0.53939 | 0.5308507
22.4869 | 47.2598 | 48.10237 | 47.0289 | -0.8425733 | 0.5400161 | 0.5334596
22.4969 | 47.2683 | 48.08907 | 47.01233 | -0.8207653 | 0.5406444 | 0.5360898
22.5069 | 47.2404 | 48.07567 | 46.99566 | -0.835268 | 0.5412738 | 0.5387389
22.5169 | 47.2496 | 48.06218 | 46.97887 | -0.8125827 | 0.5419047 | 0.5414072
22.5269 | 47.241 | 48.04861 | 46.96198 | -0.8076106 | 0.5425369 | 0.5440949
22.5369 | 47.2455 | 48.03495 | 46.94498 | -0.789452 | 0.5431703 | 0.5468017
22.54689 | 47.2289 | 48.02122 | 46.92789 | -0.7923217 | 0.5438041 | 0.5495253
22.55689 | 47.2456 | 48.00739 | 46.91068 | -0.7617942 | 0.54444 | 0.5522716
22.56689 | 47.2431 | 47.99348 | 46.89337 | -0.7503836 | 0.5450774 | 0.5550379
22.57689 | 47.2295 | 47.97949 | 46.87595 | -0.749991 | 0.5457158 | 0.5578244
22.58689 | 47.2501 | 47.96542 | 46.85843 | -0.7153175 | 0.5463557 | 0.5606312
22.59688 | 47.2366 | 47.95128 | 46.84083 | -0.7146782 | 0.5469965 | 0.5634555
22.60688 | 47.2213 | 47.93705 | 46.8231 | -0.7157461 | 0.5476391 | 0.5663037
22.61688 | 47.2292 | 47.92274 | 46.80528 | -0.6935358 | 0.5482828 | 0.5691726
22.62688 | 47.2344 | 47.90835 | 46.78736 | -0.6739488 | 0.5489279 | 0.5720628
22.63688 | 47.2193 | 47.89389 | 46.76934 | -0.6745861 | 0.5495744 | 0.5749744
22.64688 | 47.1831 | 47.87935 | 46.75122 | -0.6962485 | 0.5502222 | 0.5779076
22.65687 | 47.2145 | 47.86475 | 46.73302 | -0.6502518 | 0.5508707 | 0.5808595
22.66687 | 47.2169 | 47.85007 | 46.71471 | -0.6331678 | 0.5515212 | 0.5838363
22.67687 | 47.2163 | 47.83531 | 46.6963 | -0.619012 | 0.552173 | 0.5868353
22.68687 | 47.2032 | 47.82049 | 46.6778 | -0.6172855 | 0.5528261 | 0.5898567
22.69687 | 47.1844 | 47.80559 | 46.65921 | -0.6211893 | 0.5534805 | 0.5929008
22.70686 | 47.1979 | 47.79064 | 46.64054 | -0.5927394 | 0.5541357 | 0.5959646
22.71686 | 47.1746 | 47.77561 | 46.62176 | -0.601007 | 0.5547929 | 0.5990545
22.72686 | 47.2039 | 47.76051 | 46.60289 | -0.5566079 | 0.5554514 | 0.6021676
22.73686 | 47.1699 | 47.74534 | 46.58393 | -0.5754432 | 0.5561114 | 0.6053043
22.74686 | 47.172 | 47.73011 | 46.56488 | -0.5581138 | 0.5567726 | 0.6084647
22.75686 | 47.1648 | 47.71482 | 46.54574 | -0.5500209 | 0.5574352 | 0.611649
22.76685 | 47.1788 | 47.69948 | 46.52653 | -0.5206808 | 0.5580985 | 0.6148544
22.77685 | 47.1659 | 47.68406 | 46.50721 | -0.5181637 | 0.5587638 | 0.6180873
22.78685 | 47.1479 | 47.66859 | 46.48781 | -0.5206861 | 0.5594305 | 0.621345
22.79685 | 47.1585 | 47.65305 | 46.46832 | -0.494549 | 0.5600986 | 0.6246275
22.80685 | 47.1599 | 47.63745 | 46.44875 | -0.4775534 | 0.5607681 | 0.6279352
22.81684 | 47.1693 | 47.62182 | 46.42911 | -0.452516 | 0.5614385 | 0.6312649
22.82684 | 47.1439 | 47.60611 | 46.40937 | -0.4622064 | 0.5621107 | 0.6346237
22.83684 | 47.1457 | 47.59034 | 46.38955 | -0.4446413 | 0.5627843 | 0.6380083
22.84684 | 47.1413 | 47.57452 | 46.36964 | -0.4332218 | 0.5634593 | 0.6414192
22.85684 | 47.1566 | 47.55865 | 46.34966 | -0.4020488 | 0.5641356 | 0.6448566
22.86684 | 47.1302 | 47.54272 | 46.32959 | -0.4125235 | 0.5648134 | 0.6483206
22.87683 | 47.1483 | 47.52676 | 46.30946 | -0.3784624 | 0.565492 | 0.6518077
22.88683 | 47.1286 | 47.51074 | 46.28924 | -0.3821352 | 0.5661726 | 0.6553258
22.89683 | 47.1349 | 47.49466 | 46.26893 | -0.3597585 | 0.5668546 | 0.6588714
22.90683 | 47.1325 | 47.47853 | 46.24855 | -0.3460336 | 0.5675381 | 0.6624448
22.91683 | 47.1366 | 47.46236 | 46.22809 | -0.3257613 | 0.568223 | 0.6660463
22.92682 | 47.1322 | 47.44616 | 46.20758 | -0.3139589 | 0.5689085 | 0.6696725
22.93682 | 47.1414 | 47.42989 | 46.18697 | -0.288495 | 0.5695962 | 0.6733309
22.94682 | 47.1256 | 47.41359 | 46.16628 | -0.2879868 | 0.5702854 | 0.6770182
22.95682 | 47.1159 | 47.39724 | 46.14552 | -0.2813352 | 0.5709759 | 0.6807347
22.96682 | 47.1218 | 47.38084 | 46.12469 | -0.2590413 | 0.5716679 | 0.6844806
22.97682 | 47.1348 | 47.36441 | 46.10379 | -0.2296062 | 0.5723613 | 0.6882564
22.98681 | 47.1077 | 47.34795 | 46.08283 | -0.2402474 | 0.5730554 | 0.6920585
22.99681 | 47.1025 | 47.33143 | 46.06179 | -0.2289329 | 0.5737518 | 0.6958948
23.00681 | 47.106 | 47.31488 | 46.04067 | -0.2088803 | 0.5744496 | 0.6997618
23.01681 | 47.1381 | 47.29829 | 46.01948 | -0.1601904 | 0.5751487 | 0.7036599
23.02681 | 47.0919 | 47.28166 | 45.99823 | -0.1897643 | 0.5758494 | 0.7075892
23.0368 | 47.0834 | 47.26502 | 45.97692 | -0.1816198 | 0.5765507 | 0.7115463
23.0468 | 47.104 | 47.24832 | 45.95553 | -0.1443245 | 0.5772543 | 0.7155393
23.0568 | 47.1245 | 47.2316 | 45.93407 | -0.1070962 | 0.5779594 | 0.7195646
23.0668 | 47.0909 | 47.21484 | 45.91255 | -0.1239358 | 0.5786659 | 0.7236226
23.0768 | 47.0598 | 47.19804 | 45.89096 | -0.1382444 | 0.5793738 | 0.7277135
23.0868 | 47.0783 | 47.18122 | 45.8693 | -0.102923 | 0.5800833 | 0.7318378
23.09679 | 47.0945 | 47.16439 | 45.8476 | -0.06988883 | 0.5807932 | 0.7359913
23.10679 | 47.0884 | 47.14751 | 45.82582 | -0.05911049 | 0.5815055 | 0.7401832
23.11679 | 47.0609 | 47.13061 | 45.80398 | -0.0697053 | 0.5822194 | 0.7444096
23.12679 | 47.0461 | 47.11367 | 45.78207 | -0.06757491 | 0.5829351 | 0.748671
23.13679 | 47.0824 | 47.09672 | 45.7601 | -0.01431899 | 0.583652 | 0.7529671
23.14678 | 47.0484 | 47.07976 | 45.73809 | -0.03135572 | 0.5843693 | 0.7572942
23.15678 | 47.0634 | 47.06275 | 45.716 | 0.000646785 | 0.5850891 | 0.7616615
23.16678 | 47.0606 | 47.04573 | 45.69385 | 0.014871 | 0.5858104 | 0.7660651
23.17678 | 47.0425 | 47.02868 | 45.67165 | 0.01381583 | 0.5865333 | 0.7705053
23.18678 | 47.0493 | 47.01162 | 45.64938 | 0.03768027 | 0.5872576 | 0.7749825
23.19678 | 47.0337 | 46.99454 | 45.62706 | 0.03916338 | 0.5879835 | 0.779497
23.20677 | 47.0301 | 46.97745 | 45.6047 | 0.05264671 | 0.5887105 | 0.7840446
23.21677 | 47.0461 | 46.96034 | 45.58226 | 0.08576385 | 0.5894393 | 0.788635
23.22677 | 47.0526 | 46.9432 | 45.55977 | 0.1093962 | 0.5901698 | 0.7932639
23.23677 | 47.0116 | 46.92606 | 45.53722 | 0.08554315 | 0.5909017 | 0.7979318
23.24677 | 47.0202 | 46.9089 | 45.51462 | 0.1113033 | 0.5916352 | 0.8026391
23.25676 | 47.0438 | 46.89174 | 45.49199 | 0.1520584 | 0.5923695 | 0.8073815
23.26676 | 47.0622 | 46.87456 | 45.46928 | 0.1876422 | 0.593106 | 0.8121687
23.27676 | 47.0095 | 46.85736 | 45.44652 | 0.152136 | 0.5938441 | 0.8169966
23.28676 | 47.0277 | 46.84016 | 45.42371 | 0.1875389 | 0.5945836 | 0.8218656
23.29676 | 47.0281 | 46.82295 | 45.40085 | 0.2051497 | 0.5953248 | 0.8267761
23.30676 | 47.0516 | 46.80573 | 45.37794 | 0.2458674 | 0.5960676 | 0.8317285
23.31675 | 47.0601 | 46.78853 | 45.355 | 0.2715737 | 0.5968112 | 0.8367183
23.32675 | 47.0186 | 46.7713 | 45.33198 | 0.2473021 | 0.5975571 | 0.841756
23.33675 | 47.0229 | 46.75407 | 45.30892 | 0.2688342 | 0.5983045 | 0.8468369
23.34675 | 47.0417 | 46.73683 | 45.28582 | 0.304869 | 0.5990534 | 0.8519616
23.35675 | 47.0575 | 46.71959 | 45.26266 | 0.3379052 | 0.5998039 | 0.8571306
23.36674 | 47.0617 | 46.70238 | 45.23948 | 0.3593249 | 0.6005551 | 0.862339
23.37674 | 47.039 | 46.68514 | 45.21623 | 0.3538609 | 0.6013087 | 0.8675979
23.38674 | 47.0476 | 46.6679 | 45.19294 | 0.3796952 | 0.6020639 | 0.8729025
23.39674 | 47.0619 | 46.65067 | 45.1696 | 0.4112266 | 0.6028207 | 0.8782532
23.40674 | 47.0717 | 46.63345 | 45.14622 | 0.4382542 | 0.6035791 | 0.8836507
23.41674 | 47.0563 | 46.61622 | 45.12279 | 0.4400765 | 0.6043391 | 0.8890954
23.42673 | 47.0654 | 46.59902 | 45.09934 | 0.4663755 | 0.6050999 | 0.8945824
23.43673 | 47.068 | 46.58182 | 45.07583 | 0.4861844 | 0.6058631 | 0.900123
23.44673 | 47.0749 | 46.56462 | 45.05227 | 0.5102849 | 0.6066279 | 0.9057124
23.45673 | 47.048 | 46.54742 | 45.02868 | 0.500576 | 0.6073943 | 0.911351
23.46673 | 47.0851 | 46.53024 | 45.00504 | 0.5548564 | 0.6081622 | 0.9170395
23.47672 | 47.0664 | 46.51309 | 44.98139 | 0.5533078 | 0.6089311 | 0.9227726
23.48672 | 47.0766 | 46.49594 | 44.95767 | 0.5806635 | 0.6097022 | 0.9285624
23.49672 | 47.0662 | 46.47879 | 44.93392 | 0.5874053 | 0.610475 | 0.9344035
23.50672 | 47.0614 | 46.46167 | 44.91012 | 0.5997318 | 0.6112494 | 0.9402967
23.51672 | 47.0645 | 46.44456 | 44.88629 | 0.619942 | 0.6120255 | 0.9462426
23.52672 | 47.0363 | 46.42747 | 44.86242 | 0.6088346 | 0.6128032 | 0.9522416
23.53671 | 47.0581 | 46.41041 | 44.83854 | 0.6476915 | 0.6135817 | 0.9582885
23.54671 | 47.0515 | 46.39335 | 44.8146 | 0.6581458 | 0.6143627 | 0.9643956
23.55671 | 47.0479 | 46.37632 | 44.79062 | 0.6715792 | 0.6151452 | 0.9705576
23.56671 | 47.0345 | 46.35931 | 44.7666 | 0.6751904 | 0.6159294 | 0.9767754
23.57671 | 47.0155 | 46.34232 | 44.74256 | 0.6731783 | 0.6167153 | 0.9830492
23.5867 | 47.0117 | 46.32538 | 44.7185 | 0.6863246 | 0.6175021 | 0.9893737
23.5967 | 47.0257 | 46.30844 | 44.69438 | 0.7172624 | 0.6182913 | 0.9957617
23.6067 | 46.9869 | 46.29153 | 44.67024 | 0.6953732 | 0.6190821 | 1.002208
23.6167 | 46.9761 | 46.27464 | 44.64606 | 0.7014563 | 0.6198745 | 1.008713
23.6267 | 46.9676 | 46.25779 | 44.62184 | 0.70981 | 0.6206687 | 1.015277
23.6367 | 46.9656 | 46.24097 | 44.5976 | 0.7246331 | 0.6214645 | 1.021901
23.64669 | 46.9546 | 46.22419 | 44.57335 | 0.7304088 | 0.6222608 | 1.028579
23.65669 | 46.9509 | 46.20743 | 44.54905 | 0.7434676 | 0.6230599 | 1.035325
23.66669 | 46.9474 | 46.19071 | 44.52471 | 0.7566921 | 0.6238608 | 1.042134
23.67669 | 46.8953 | 46.17402 | 44.50035 | 0.7212816 | 0.6246632 | 1.049005
23.68669 | 46.9059 | 46.15737 | 44.47596 | 0.7485343 | 0.6254674 | 1.055939
23.69668 | 46.895 | 46.14077 | 44.45156 | 0.7542326 | 0.6262729 | 1.062931
23.70668 | 46.8792 | 46.12419 | 44.42712 | 0.7550085 | 0.6270805 | 1.069994
23.71668 | 46.8818 | 46.10766 | 44.40264 | 0.7741442 | 0.6278898 | 1.077123
23.72668 | 46.8809 | 46.09116 | 44.37814 | 0.7897384 | 0.6287003 | 1.084319
23.73668 | 46.8254 | 46.07471 | 44.35362 | 0.7506898 | 0.629513 | 1.091582
23.74668 | 46.8528 | 46.0583 | 44.32906 | 0.7944971 | 0.6303272 | 1.098912
23.75667 | 46.8264 | 46.04196 | 44.30451 | 0.7844425 | 0.6311429 | 1.106303
23.76667 | 46.8341 | 46.02564 | 44.27991 | 0.8084577 | 0.6319608 | 1.113771
23.77667 | 46.8199 | 46.00937 | 44.25528 | 0.8105252 | 0.6327802 | 1.12131
23.78667 | 46.827 | 45.99316 | 44.23064 | 0.8338434 | 0.6336014 | 1.128919
23.79667 | 46.8084 | 45.97699 | 44.20596 | 0.831411 | 0.6344244 | 1.1366
23.80666 | 46.7821 | 45.96089 | 44.1813 | 0.8212107 | 0.6352483 | 1.144346
23.81666 | 46.8026 | 45.94483 | 44.15658 | 0.8577732 | 0.6360747 | 1.152173
23.82666 | 46.7995 | 45.92882 | 44.13184 | 0.8706815 | 0.6369028 | 1.160074
23.83666 | 46.7765 | 45.91287 | 44.10708 | 0.8636338 | 0.6377327 | 1.16805
23.84666 | 46.8005 | 45.89697 | 44.0823 | 0.9035294 | 0.6385642 | 1.176102
23.85666 | 46.7798 | 45.88113 | 44.05751 | 0.8986661 | 0.6393976 | 1.18423
23.86665 | 46.7889 | 45.86537 | 44.03271 | 0.923527 | 0.6402319 | 1.192428
23.87665 | 46.778 | 45.84966 | 44.00788 | 0.9283429 | 0.6410687 | 1.200713
23.88665 | 46.7703 | 45.834 | 43.98302 | 0.9362962 | 0.6419073 | 1.209076
23.89665 | 46.7696 | 45.81841 | 43.95815 | 0.9511852 | 0.6427477 | 1.21752
23.90665 | 46.7833 | 45.80289 | 43.93326 | 0.9804093 | 0.6435898 | 1.226045
23.91664 | 46.7849 | 45.78745 | 43.90837 | 0.9974509 | 0.6444328 | 1.234644
23.92664 | 46.7814 | 45.77206 | 43.88345 | 1.00934 | 0.6452785 | 1.243334
23.93664 | 46.767 | 45.75674 | 43.85851 | 1.01026 | 0.6461259 | 1.252108
23.94664 | 46.7502 | 45.74149 | 43.83355 | 1.008708 | 0.6469751 | 1.260967
23.95664 | 46.7645 | 45.72632 | 43.80858 | 1.038184 | 0.647826 | 1.269911
23.96664 | 46.7742 | 45.71121 | 43.78359 | 1.062987 | 0.6486788 | 1.278942
23.97663 | 46.7692 | 45.6962 | 43.75862 | 1.072999 | 0.6495327 | 1.288052
23.98663 | 46.7645 | 45.68125 | 43.7336 | 1.083249 | 0.650389 | 1.29726
23.99663 | 46.7779 | 45.66638 | 43.70857 | 1.111522 | 0.6512472 | 1.306557
24.00663 | 46.7535 | 45.65158 | 43.68353 | 1.101915 | 0.6521068 | 1.315945
24.01663 | 46.7533 | 45.63687 | 43.65848 | 1.116427 | 0.6529685 | 1.325424
24.02662 | 46.74 | 45.62226 | 43.63344 | 1.117741 | 0.6538311 | 1.334988
24.03662 | 46.7555 | 45.60771 | 43.60836 | 1.147786 | 0.6546963 | 1.344654
24.04662 | 46.7617 | 45.59325 | 43.58328 | 1.168446 | 0.6555635 | 1.354415
24.05662 | 46.7481 | 45.57888 | 43.55818 | 1.169218 | 0.6564325 | 1.364272
24.06662 | 46.7571 | 45.5646 | 43.53307 | 1.192502 | 0.6573032 | 1.374226
24.07662 | 46.7255 | 45.5504 | 43.50795 | 1.175095 | 0.6581758 | 1.384278
24.08661 | 46.7236 | 45.53632 | 43.48285 | 1.187283 | 0.6590493 | 1.394419
24.09661 | 46.739 | 45.52231 | 43.45771 | 1.216692 | 0.6599255 | 1.404671
24.10661 | 46.7323 | 45.50839 | 43.43257 | 1.223906 | 0.6608034 | 1.415024
24.11661 | 46.6995 | 45.49458 | 43.40741 | 1.204923 | 0.6616833 | 1.425479
24.12661 | 46.7184 | 45.48086 | 43.38225 | 1.237543 | 0.662565 | 1.436038
24.1366 | 46.7189 | 45.46725 | 43.35711 | 1.251649 | 0.6634477 | 1.446692
24.1466 | 46.726 | 45.45373 | 43.33194 | 1.272268 | 0.664333 | 1.457462
24.1566 | 46.6855 | 45.44032 | 43.30676 | 1.245185 | 0.6652202 | 1.468339
24.1666 | 46.6773 | 45.427 | 43.28157 | 1.250297 | 0.6661092 | 1.479324
24.1766 | 46.6816 | 45.4138 | 43.25638 | 1.267803 | 0.6670002 | 1.490419
24.1866 | 46.6752 | 45.4007 | 43.23118 | 1.274502 | 0.6678929 | 1.501625
24.19659 | 46.668 | 45.38772 | 43.206 | 1.280278 | 0.6687866 | 1.512932
24.20659 | 46.6786 | 45.37484 | 43.1808 | 1.303757 | 0.6696831 | 1.524362
24.21659 | 46.6481 | 45.36208 | 43.15559 | 1.286023 | 0.6705814 | 1.535907
24.22659 | 46.6405 | 45.34943 | 43.13038 | 1.291075 | 0.6714816 | 1.547568
24.23659 | 46.6329 | 45.33689 | 43.10516 | 1.296011 | 0.6723836 | 1.559346
24.24658 | 46.6022 | 45.32448 | 43.07997 | 1.277719 | 0.673286 | 1.571229
24.25658 | 46.6149 | 45.31218 | 43.05474 | 1.302717 | 0.6741924 | 1.583246
24.26658 | 46.59 | 45.3 | 43.02952 | 1.289995 | 0.6751001 | 1.595383
24.27658 | 46.5725 | 45.28795 | 43.0043 | 1.284554 | 0.6760089 | 1.60764
24.28658 | 46.5788 | 45.27601 | 42.97907 | 1.302785 | 0.6769204 | 1.620022
24.29658 | 46.5562 | 45.26421 | 42.95385 | 1.291991 | 0.6778337 | 1.632528
24.30657 | 46.5389 | 45.25254 | 42.92865 | 1.286357 | 0.678748 | 1.645149
24.31657 | 46.5196 | 45.24099 | 42.90342 | 1.278606 | 0.679665 | 1.657909
24.32657 | 46.508 | 45.22958 | 42.8782 | 1.278423 | 0.680584 | 1.670798
24.33657 | 46.468 | 45.21829 | 42.85297 | 1.249707 | 0.6815048 | 1.683817
24.34657 | 46.4735 | 45.20714 | 42.82775 | 1.266357 | 0.6824276 | 1.696967
24.35656 | 46.4529 | 45.19614 | 42.80255 | 1.256758 | 0.683352 | 1.710237
24.36656 | 46.4464 | 45.18527 | 42.77733 | 1.261133 | 0.6842785 | 1.723655
24.37656 | 46.4509 | 45.17453 | 42.75212 | 1.276368 | 0.6852069 | 1.737209
24.38656 | 46.4119 | 45.16394 | 42.7269 | 1.24796 | 0.6861372 | 1.750899
24.39656 | 46.3943 | 45.15349 | 42.70169 | 1.24081 | 0.6870695 | 1.764728
24.40656 | 46.3775 | 45.14319 | 42.67649 | 1.234313 | 0.6880038 | 1.778698
24.41655 | 46.3685 | 45.13304 | 42.65131 | 1.235459 | 0.6889388 | 1.792794
24.42655 | 46.3705 | 45.12303 | 42.62611 | 1.247466 | 0.6898768 | 1.807048
24.43655 | 46.3266 | 45.11318 | 42.60092 | 1.213423 | 0.6908166 | 1.821445
24.44655 | 46.3409 | 45.10347 | 42.57573 | 1.237426 | 0.6917586 | 1.835989
24.45655 | 46.3368 | 45.09392 | 42.55054 | 1.242875 | 0.6927023 | 1.850679
24.46654 | 46.3192 | 45.08454 | 42.52539 | 1.234658 | 0.6936473 | 1.865504
24.47654 | 46.3063 | 45.07531 | 42.50022 | 1.230993 | 0.6945949 | 1.880493
24.48654 | 46.3085 | 45.06623 | 42.47505 | 1.242267 | 0.6955444 | 1.895634
24.49654 | 46.2749 | 45.05732 | 42.4499 | 1.21758 | 0.6964956 | 1.910928
24.50654 | 46.2857 | 45.04857 | 42.42475 | 1.237129 | 0.6974489 | 1.926377
24.51654 | 46.2752 | 45.03999 | 42.3996 | 1.235212 | 0.6984042 | 1.941981
24.52653 | 46.2544 | 45.03158 | 42.37449 | 1.22282 | 0.6993605 | 1.957727
24.53653 | 46.2509 | 45.02333 | 42.34937 | 1.227567 | 0.7003196 | 1.973648
24.54653 | 46.2647 | 45.01526 | 42.32425 | 1.249443 | 0.7012808 | 1.98973
24.55653 | 46.2602 | 45.00735 | 42.29914 | 1.252845 | 0.7022438 | 2.005973
24.56653 | 46.2384 | 44.99963 | 42.27404 | 1.238773 | 0.7032089 | 2.022381
24.57652 | 46.2081 | 44.99208 | 42.24897 | 1.216017 | 0.7041748 | 2.038937
24.58652 | 46.2235 | 44.98471 | 42.22389 | 1.23879 | 0.7051437 | 2.055675
24.59652 | 46.2249 | 44.97752 | 42.19882 | 1.247383 | 0.7061145 | 2.072582
24.60652 | 46.2236 | 44.97051 | 42.17376 | 1.253093 | 0.7070872 | 2.089658
24.61652 | 46.209 | 44.96368 | 42.14871 | 1.24532 | 0.7080619 | 2.106905
24.62652 | 46.1989 | 44.95704 | 42.12367 | 1.241862 | 0.7090385 | 2.124325
24.63651 | 46.1952 | 44.95059 | 42.09867 | 1.244609 | 0.7100162 | 2.141901
24.64651 | 46.1794 | 44.94433 | 42.07366 | 1.235073 | 0.7109968 | 2.159669
24.65651 | 46.1999 | 44.93825 | 42.04866 | 1.261647 | 0.7119792 | 2.177615
24.66651 | 46.1596 | 44.93237 | 42.02367 | 1.227228 | 0.7129637 | 2.195739
24.67651 | 46.1679 | 44.92669 | 41.99869 | 1.241214 | 0.71395 | 2.214042
24.6865 | 46.1417 | 44.9212 | 41.97376 | 1.220499 | 0.7149373 | 2.232508
24.6965 | 46.1484 | 44.91591 | 41.94881 | 1.232491 | 0.7159277 | 2.251175
24.7065 | 46.1391 | 44.91082 | 41.92387 | 1.228283 | 0.7169198 | 2.270025
24.7165 | 46.1303 | 44.90593 | 41.89895 | 1.224375 | 0.717914 | 2.289061
24.7265 | 46.1359 | 44.90124 | 41.87404 | 1.234663 | 0.7189102 | 2.308283
24.7365 | 46.1053 | 44.89675 | 41.84915 | 1.208546 | 0.7199084 | 2.327694
24.74649 | 46.0868 | 44.89248 | 41.8243 | 1.194318 | 0.7209074 | 2.347274
24.75649 | 46.083 | 44.88841 | 41.79944 | 1.194588 | 0.7219093 | 2.367064
24.76649 | 46.0883 | 44.88455 | 41.77459 | 1.203748 | 0.7229132 | 2.387046
24.77649 | 46.0721 | 44.8809 | 41.74976 | 1.191197 | 0.7239191 | 2.40722
24.78649 | 46.0715 | 44.87747 | 41.72495 | 1.194033 | 0.724927 | 2.427589
24.79648 | 46.0242 | 44.87424 | 41.70018 | 1.149955 | 0.7259348 | 2.448131
24.80648 | 46.0345 | 44.87124 | 41.6754 | 1.163263 | 0.7269465 | 2.468892
24.81648 | 46.0251 | 44.86845 | 41.65064 | 1.156653 | 0.7279603 | 2.48985
24.82648 | 46.0115 | 44.86588 | 41.62589 | 1.145625 | 0.7289759 | 2.511007
24.83648 | 46.0041 | 44.86352 | 41.60117 | 1.140577 | 0.7299935 | 2.532364
24.84648 | 45.9831 | 44.86139 | 41.57646 | 1.121709 | 0.7310129 | 2.553922
24.85647 | 45.973 | 44.85948 | 41.55179 | 1.113516 | 0.7320341 | 2.575659
24.86647 | 45.9608 | 44.8578 | 41.52712 | 1.103002 | 0.7330567 | 2.597622
24.87647 | 45.9711 | 44.85634 | 41.50247 | 1.114764 | 0.7340821 | 2.619788
24.88647 | 45.919 | 44.8551 | 41.47783 | 1.063901 | 0.7351095 | 2.642158
24.89647 | 45.9131 | 44.85409 | 41.45322 | 1.059011 | 0.7361387 | 2.664733
24.90646 | 45.9213 | 44.85331 | 41.42865 | 1.067991 | 0.7371696 | 2.687491
24.91646 | 45.896 | 44.85275 | 41.40407 | 1.043246 | 0.7382026 | 2.710478
24.92646 | 45.8984 | 44.85243 | 41.37952 | 1.04597 | 0.7392377 | 2.733672
24.93646 | 45.8575 | 44.85234 | 41.35499 | 1.005165 | 0.7402745 | 2.757073
24.94646 | 45.8571 | 44.85247 | 41.33047 | 1.004629 | 0.7413134 | 2.780683
24.95645 | 45.8658 | 44.85284 | 41.30601 | 1.012961 | 0.7423532 | 2.804478
24.96645 | 45.8401 | 44.85344 | 41.28154 | 0.9866612 | 0.7433958 | 2.828504
24.97645 | 45.8387 | 44.85427 | 41.25709 | 0.9844292 | 0.7444405 | 2.852739
24.98645 | 45.7963 | 44.85534 | 41.23267 | 0.940964 | 0.745487 | 2.877184
24.99645 | 45.7897 | 44.85663 | 41.20826 | 0.9330656 | 0.7465356 | 2.901837
25.00645 | 45.7941 | 44.85817 | 41.18388 | 0.9359342 | 0.7475858 | 2.926699
25.01644 | 45.7902 | 44.85993 | 41.15955 | 0.9302703 | 0.7486369 | 2.951746
25.02644 | 45.7622 | 44.86193 | 41.13521 | 0.9002718 | 0.7496911 | 2.977026
25.03644 | 45.7375 | 44.86416 | 41.1109 | 0.8733392 | 0.7507472 | 3.002514
25.04644 | 45.748 | 44.86663 | 41.08661 | 0.8813738 | 0.7518051 | 3.02821
25.05644 | 45.7117 | 44.86932 | 41.06235 | 0.8423753 | 0.7528649 | 3.054113
25.06643 | 45.73 | 44.87225 | 41.03813 | 0.8577462 | 0.753926 | 3.080197
25.07643 | 45.7116 | 44.87542 | 41.01391 | 0.8361831 | 0.7549896 | 3.106513
25.08643 | 45.6756 | 44.87881 | 40.98972 | 0.7967887 | 0.7560547 | 3.133034
25.09643 | 45.6522 | 44.88244 | 40.96556 | 0.7697633 | 0.7571221 | 3.159758
25.10643 | 45.6537 | 44.88629 | 40.94141 | 0.7674082 | 0.7581912 | 3.186686
25.11643 | 45.6305 | 44.89038 | 40.9173 | 0.7401245 | 0.7592626 | 3.213815
25.12642 | 45.6272 | 44.89468 | 40.89323 | 0.7325193 | 0.7603342 | 3.241115
25.13642 | 45.6085 | 44.89922 | 40.86917 | 0.7092821 | 0.761409 | 3.268642
25.14642 | 45.5884 | 44.90398 | 40.84513 | 0.6844204 | 0.7624856 | 3.296366
25.15642 | 45.5743 | 44.90896 | 40.82112 | 0.6653362 | 0.7635641 | 3.324285
25.16642 | 45.5476 | 44.91417 | 40.79713 | 0.6334303 | 0.7646443 | 3.352396
25.17641 | 45.5281 | 44.91959 | 40.77319 | 0.6085101 | 0.7657254 | 3.380671
25.18641 | 45.508 | 44.92523 | 40.74926 | 0.5827685 | 0.7668093 | 3.409161
25.19641 | 45.4907 | 44.93109 | 40.72536 | 0.5596123 | 0.767895 | 3.437836
25.20641 | 45.4763 | 44.93716 | 40.70148 | 0.5391437 | 0.7689827 | 3.466695
25.21641 | 45.4757 | 44.94343 | 40.67763 | 0.5322665 | 0.770072 | 3.495733
25.22641 | 45.4424 | 44.94992 | 40.65381 | 0.4924825 | 0.7711632 | 3.524947
25.2364 | 45.4192 | 44.9566 | 40.63004 | 0.4626018 | 0.7722549 | 3.554306
25.2464 | 45.3807 | 44.96349 | 40.60627 | 0.4172143 | 0.7733498 | 3.583865
25.2564 | 45.3952 | 44.97057 | 40.58253 | 0.4246308 | 0.7744463 | 3.613588
25.2664 | 45.3552 | 44.97785 | 40.55883 | 0.3773548 | 0.7755445 | 3.643474
25.2764 | 45.3375 | 44.98531 | 40.53515 | 0.3521905 | 0.7766446 | 3.673518
25.28639 | 45.3384 | 44.99295 | 40.51152 | 0.3454481 | 0.7777453 | 3.703685
25.29639 | 45.3049 | 45.00078 | 40.4879 | 0.3041193 | 0.7788488 | 3.734031
25.30639 | 45.2815 | 45.00878 | 40.46431 | 0.2727155 | 0.7799541 | 3.76452
25.31639 | 45.2837 | 45.01696 | 40.44075 | 0.2667409 | 0.7810612 | 3.795148
25.32639 | 45.2571 | 45.0253 | 40.41722 | 0.2318011 | 0.78217 | 3.82591
25.33639 | 45.2316 | 45.0338 | 40.39372 | 0.1978016 | 0.7832805 | 3.856799
25.34638 | 45.2263 | 45.04244 | 40.37027 | 0.1838561 | 0.7843916 | 3.88778
25.35638 | 45.205 | 45.05125 | 40.34683 | 0.153755 | 0.7855054 | 3.918906
25.36638 | 45.2034 | 45.06019 | 40.32343 | 0.1432121 | 0.7866209 | 3.950141
25.37638 | 45.1621 | 45.06927 | 40.30005 | 0.09283355 | 0.7877382 | 3.981479
25.38638 | 45.1588 | 45.07847 | 40.2767 | 0.08032646 | 0.7888572 | 4.012913
25.39637 | 45.1337 | 45.08779 | 40.25341 | 0.04591194 | 0.7899759 | 4.044399
25.40637 | 45.1376 | 45.09723 | 40.23013 | 0.04036897 | 0.7910981 | 4.076002
25.41637 | 45.124 | 45.10678 | 40.20688 | 0.0172204 | 0.792222 | 4.107677
25.42637 | 45.1085 | 45.11643 | 40.18366 | -0.00792737 | 0.7933476 | 4.139417
25.43637 | 45.0708 | 45.12617 | 40.16048 | -0.05536535 | 0.7944749 | 4.171213
25.44637 | 45.0576 | 45.13599 | 40.13732 | -0.07838514 | 0.7956037 | 4.203057
25.45636 | 45.0514 | 45.14587 | 40.11423 | -0.09446919 | 0.796734 | 4.234908
25.46636 | 45.0419 | 45.15583 | 40.09114 | -0.1139253 | 0.797866 | 4.266819
25.47636 | 45.0234 | 45.16584 | 40.06809 | -0.1424366 | 0.7989996 | 4.298751
25.48636 | 45.018 | 45.17589 | 40.04506 | -0.1578922 | 0.800135 | 4.330692
25.49636 | 44.9963 | 45.18598 | 40.02208 | -0.1896829 | 0.8012711 | 4.362634
25.50635 | 44.9587 | 45.19609 | 39.99915 | -0.2373889 | 0.8024093 | 4.394533
25.51635 | 44.9534 | 45.20622 | 39.97623 | -0.2528177 | 0.8035495 | 4.426441
25.52635 | 44.9588 | 45.21635 | 39.95334 | -0.2575494 | 0.8046912 | 4.458317
25.53635 | 44.9216 | 45.22647 | 39.93049 | -0.3048722 | 0.8058343 | 4.490148
25.54635 | 44.9042 | 45.23658 | 39.90767 | -0.3323753 | 0.806979 | 4.521923
25.55635 | 44.8843 | 45.24665 | 39.88489 | -0.3623467 | 0.8081255 | 4.55363
25.56634 | 44.8825 | 45.25667 | 39.86217 | -0.374165 | 0.8092722 | 4.585226
25.57634 | 44.8509 | 45.26664 | 39.83945 | -0.4157359 | 0.8104217 | 4.61676
25.58634 | 44.8424 | 45.27654 | 39.81678 | -0.4341381 | 0.8115728 | 4.648188
25.59634 | 44.8109 | 45.28636 | 39.79413 | -0.4754577 | 0.8127252 | 4.679498
25.60634 | 44.8012 | 45.29608 | 39.77153 | -0.4948827 | 0.8138793 | 4.710675
25.61633 | 44.7652 | 45.30569 | 39.74898 | -0.5404894 | 0.8150339 | 4.741675
25.62633 | 44.7461 | 45.31518 | 39.72645 | -0.5690829 | 0.8161911 | 4.772547
25.63633 | 44.7317 | 45.32454 | 39.70395 | -0.5928395 | 0.8173502 | 4.803243
25.64633 | 44.7314 | 45.33374 | 39.68148 | -0.6023446 | 0.8185102 | 4.833751
25.65633 | 44.6894 | 45.34278 | 39.65906 | -0.6533845 | 0.8196721 | 4.864055
25.66633 | 44.6629 | 45.35164 | 39.63667 | -0.6887437 | 0.820835 | 4.894142
25.67632 | 44.6517 | 45.3603 | 39.61434 | -0.7085975 | 0.8219985 | 4.923963
25.68632 | 44.6328 | 45.36875 | 39.59202 | -0.7359517 | 0.8231649 | 4.953567
25.69632 | 44.6101 | 45.37698 | 39.56974 | -0.7668802 | 0.8243328 | 4.982907
25.70632 | 44.5871 | 45.38497 | 39.5475 | -0.7978673 | 0.8255022 | 5.011967
25.71632 | 44.5732 | 45.3927 | 39.52529 | -0.8194968 | 0.826673 | 5.04073
25.72631 | 44.5438 | 45.40015 | 39.50315 | -0.8563475 | 0.8278443 | 5.069155
25.73631 | 44.5238 | 45.40732 | 39.48102 | -0.8835167 | 0.8290184 | 5.09728
25.74631 | 44.5012 | 45.41418 | 39.45893 | -0.9129799 | 0.8301938 | 5.12506
25.75631 | 44.4909 | 45.42072 | 39.43687 | -0.9298234 | 0.8313709 | 5.15248
25.76631 | 44.4783 | 45.42693 | 39.41486 | -0.9486288 | 0.8325495 | 5.179523
25.77631 | 44.4438 | 45.43278 | 39.39288 | -0.9889812 | 0.8337297 | 5.206173
25.7863 | 44.4316 | 45.43826 | 39.37096 | -1.006659 | 0.8349102 | 5.232387
25.7963 | 44.4032 | 45.44336 | 39.34906 | -1.040155 | 0.8360936 | 5.258201
25.8063 | 44.3979 | 45.44805 | 39.3272 | -1.05015 | 0.8372784 | 5.283572
25.8163 | 44.358 | 45.45232 | 39.30538 | -1.094325 | 0.8384649 | 5.308485
25.8263 | 44.3844 | 45.45617 | 39.28359 | -1.071765 | 0.839653 | 5.332921
25.83629 | 44.3411 | 45.45955 | 39.26187 | -1.118452 | 0.8408416 | 5.356842
25.84629 | 44.3285 | 45.46247 | 39.24016 | -1.133974 | 0.842033 | 5.380279
25.85629 | 44.2897 | 45.46491 | 39.2185 | -1.175213 | 0.8432259 | 5.403192
25.86629 | 44.2734 | 45.46685 | 39.19687 | -1.193453 | 0.8444206 | 5.425564
25.87629 | 44.2651 | 45.46828 | 39.17528 | -1.203179 | 0.8456169 | 5.44738
25.88629 | 44.239 | 45.46917 | 39.15373 | -1.230174 | 0.8468149 | 5.468625
25.89628 | 44.2428 | 45.46952 | 39.13225 | -1.226724 | 0.8480133 | 5.489263
25.90628 | 44.1812 | 45.46931 | 39.11078 | -1.288115 | 0.849215 | 5.509319
25.91628 | 44.1829 | 45.46853 | 39.08935 | -1.28563 | 0.8504182 | 5.528758
25.92628 | 44.1599 | 45.46716 | 39.06797 | -1.307256 | 0.851623 | 5.547566
25.93628 | 44.1568 | 45.46518 | 39.04662 | -1.308379 | 0.8528298 | 5.565728
25.94627 | 44.1131 | 45.46258 | 39.02534 | -1.349485 | 0.8540369 | 5.583212
25.95627 | 44.1014 | 45.45936 | 39.00407 | -1.35796 | 0.8552473 | 5.600042
25.96627 | 44.0756 | 45.45549 | 38.98285 | -1.379892 | 0.8564596 | 5.616186
25.97627 | 44.0438 | 45.45097 | 38.96166 | -1.407168 | 0.857674 | 5.631631
25.98627 | 44.0319 | 45.44578 | 38.94052 | -1.413876 | 0.85889 | 5.646365
25.99627 | 44.0031 | 45.43991 | 38.91942 | -1.436805 | 0.8601081 | 5.660376
26.00626 | 43.9985 | 45.43335 | 38.89838 | -1.43485 | 0.861327 | 5.673641
26.01626 | 43.9599 | 45.42609 | 38.87736 | -1.466187 | 0.8625491 | 5.686173
26.02626 | 43.9305 | 45.41811 | 38.85639 | -1.487612 | 0.8637731 | 5.697951
26.03626 | 43.8901 | 45.40942 | 38.83545 | -1.519317 | 0.8649992 | 5.708964
26.04626 | 43.893 | 45.39999 | 38.81456 | -1.506991 | 0.8662274 | 5.719203
26.05625 | 43.8731 | 45.38984 | 38.79373 | -1.516738 | 0.8674568 | 5.72865
26.06625 | 43.866 | 45.37893 | 38.77292 | -1.512929 | 0.8686893 | 5.737318
26.07625 | 43.8044 | 45.36727 | 38.75216 | -1.562867 | 0.869924 | 5.745187
26.08625 | 43.8096 | 45.35485 | 38.73143 | -1.545245 | 0.871161 | 5.752253
26.09625 | 43.7635 | 45.34166 | 38.71075 | -1.578158 | 0.8724003 | 5.758508
26.10625 | 43.7602 | 45.3277 | 38.69011 | -1.5675 | 0.8736417 | 5.763948
26.11624 | 43.712 | 45.31298 | 38.66953 | -1.600983 | 0.8748845 | 5.768565
26.12624 | 43.7181 | 45.29747 | 38.64898 | -1.579372 | 0.8761307 | 5.772362
26.13624 | 43.6775 | 45.28118 | 38.62847 | -1.603679 | 0.8773795 | 5.775331
26.14624 | 43.6682 | 45.2641 | 38.608 | -1.595903 | 0.8786306 | 5.777472
26.15624 | 43.6329 | 45.24624 | 38.58758 | -1.61334 | 0.8798842 | 5.778781
26.16623 | 43.6186 | 45.22761 | 38.56721 | -1.60901 | 0.881139 | 5.779257
26.17623 | 43.5995 | 45.20817 | 38.54687 | -1.608673 | 0.882398 | 5.778901
26.18623 | 43.5635 | 45.18795 | 38.52658 | -1.624451 | 0.8836594 | 5.777712
26.19623 | 43.548 | 45.16694 | 38.50633 | -1.618943 | 0.8849233 | 5.775693
26.20623 | 43.5352 | 45.14515 | 38.48612 | -1.609952 | 0.88619 | 5.772843
26.21623 | 43.4939 | 45.12258 | 38.46595 | -1.62868 | 0.8874597 | 5.769166
26.22622 | 43.4888 | 45.09925 | 38.44585 | -1.610454 | 0.8887306 | 5.76467
26.23622 | 43.4708 | 45.07513 | 38.42578 | -1.604331 | 0.8900058 | 5.759349
26.24622 | 43.439 | 45.05024 | 38.40574 | -1.61124 | 0.8912839 | 5.753213
26.25622 | 43.4248 | 45.02459 | 38.38575 | -1.599785 | 0.8925646 | 5.746267
26.26622 | 43.4083 | 44.99817 | 38.36581 | -1.589873 | 0.8938486 | 5.738516
26.27621 | 43.3931 | 44.97104 | 38.34593 | -1.577939 | 0.8951344 | 5.729976
26.28621 | 43.376 | 44.94313 | 38.32607 | -1.567133 | 0.8964241 | 5.720638
26.29621 | 43.3491 | 44.91449 | 38.30626 | -1.565393 | 0.8977173 | 5.710517
26.30621 | 43.3292 | 44.88513 | 38.28649 | -1.555926 | 0.8990134 | 5.699621
26.31621 | 43.339 | 44.85504 | 38.26677 | -1.516041 | 0.9003128 | 5.68796
26.32621 | 43.3074 | 44.82425 | 38.24709 | -1.516848 | 0.9016151 | 5.675543
26.3362 | 43.2925 | 44.79279 | 38.22748 | -1.50029 | 0.9029196 | 5.662395
26.3462 | 43.2641 | 44.76061 | 38.20789 | -1.496514 | 0.9042288 | 5.648499
26.3562 | 43.2531 | 44.72776 | 38.18834 | -1.474664 | 0.9055412 | 5.63388
26.3662 | 43.2535 | 44.69425 | 38.16884 | -1.440748 | 0.9068569 | 5.618548
26.3762 | 43.2141 | 44.66008 | 38.14939 | -1.445983 | 0.9081762 | 5.602517
26.38619 | 43.2084 | 44.62531 | 38.13 | -1.416914 | 0.9094975 | 5.585816
26.39619 | 43.2091 | 44.58989 | 38.11064 | -1.380785 | 0.9108236 | 5.568425
26.40619 | 43.1532 | 44.55385 | 38.09132 | -1.400645 | 0.9121533 | 5.550374
26.41619 | 43.1465 | 44.51721 | 38.07205 | -1.370708 | 0.9134866 | 5.531676
26.42619 | 43.1318 | 44.47999 | 38.05282 | -1.348188 | 0.9148234 | 5.512346
26.43619 | 43.09 | 44.4422 | 38.03364 | -1.352198 | 0.9161639 | 5.492398
26.44618 | 43.0724 | 44.40389 | 38.01452 | -1.331493 | 0.9175066 | 5.471868
26.45618 | 43.0659 | 44.36501 | 37.99543 | -1.299112 | 0.9188547 | 5.45073
26.46618 | 43.0413 | 44.32561 | 37.97638 | -1.284308 | 0.9202063 | 5.429019
26.47618 | 43.024 | 44.2857 | 37.95738 | -1.261697 | 0.9215618 | 5.406751
26.48618 | 42.9943 | 44.24529 | 37.93843 | -1.250994 | 0.9229211 | 5.383942
26.49617 | 42.9738 | 44.20446 | 37.91954 | -1.230656 | 0.9242828 | 5.360631
26.50617 | 42.9491 | 44.16312 | 37.90068 | -1.214019 | 0.9256497 | 5.336788
26.51617 | 42.9164 | 44.12134 | 37.88187 | -1.204938 | 0.9270206 | 5.312451
26.52617 | 42.9001 | 44.07913 | 37.8631 | -1.179031 | 0.9283955 | 5.287639
26.53617 | 42.863 | 44.03651 | 37.84437 | -1.173514 | 0.9297744 | 5.262366
26.54617 | 42.8499 | 43.9935 | 37.8257 | -1.143603 | 0.9311572 | 5.236648
26.55616 | 42.8392 | 43.95016 | 37.80709 | -1.110963 | 0.9325435 | 5.210534
26.56616 | 42.8043 | 43.90641 | 37.7885 | -1.102115 | 0.9339344 | 5.183978
26.57616 | 42.8001 | 43.86232 | 37.76996 | -1.062223 | 0.9353293 | 5.157029
26.58616 | 42.7558 | 43.8179 | 37.75147 | -1.062104 | 0.9367286 | 5.129702
26.59616 | 42.7382 | 43.77317 | 37.73303 | -1.034974 | 0.938132 | 5.102012
26.60615 | 42.7131 | 43.72819 | 37.71465 | -1.015093 | 0.9395373 | 5.074005
26.61615 | 42.7029 | 43.68289 | 37.6963 | -0.9799905 | 0.9409491 | 5.045642
26.62615 | 42.6639 | 43.63733 | 37.678 | -0.9734258 | 0.9423649 | 5.016965
26.63615 | 42.6472 | 43.59151 | 37.65974 | -0.9443146 | 0.9437851 | 4.987992
26.64615 | 42.6246 | 43.54547 | 37.64153 | -0.920873 | 0.9452094 | 4.958736
26.65615 | 42.5928 | 43.49922 | 37.62336 | -0.9064175 | 0.9466382 | 4.929215
26.66614 | 42.5885 | 43.45281 | 37.60527 | -0.8643092 | 0.9480698 | 4.899474
26.67614 | 42.5518 | 43.40617 | 37.5872 | -0.8543715 | 0.9495073 | 4.869469
26.68614 | 42.5275 | 43.35937 | 37.56917 | -0.8318654 | 0.950949 | 4.839243
26.69614 | 42.5088 | 43.31241 | 37.5512 | -0.8036058 | 0.952395 | 4.808813
26.70614 | 42.4783 | 43.26531 | 37.53327 | -0.7870078 | 0.9538454 | 4.778193
26.71613 | 42.4308 | 43.21813 | 37.51541 | -0.7873328 | 0.955299 | 4.747428
26.72613 | 42.4146 | 43.1708 | 37.49757 | -0.7562014 | 0.9567582 | 4.716471
26.73613 | 42.3858 | 43.12337 | 37.47979 | -0.737574 | 0.9582221 | 4.685367
26.74613 | 42.3747 | 43.07587 | 37.46205 | -0.7011652 | 0.9596905 | 4.654129
26.75613 | 42.3604 | 43.02829 | 37.44435 | -0.6678867 | 0.961163 | 4.62277
26.76613 | 42.3128 | 42.98065 | 37.42671 | -0.6678542 | 0.9626403 | 4.591305
26.77612 | 42.301 | 42.93303 | 37.40913 | -0.6320259 | 0.9641202 | 4.559776
26.78612 | 42.2514 | 42.88532 | 37.39158 | -0.6339217 | 0.9656064 | 4.528135
26.79612 | 42.2324 | 42.8376 | 37.37408 | -0.6051993 | 0.9670972 | 4.496424
26.80612 | 42.2152 | 42.78987 | 37.35662 | -0.5746722 | 0.9685927 | 4.464656
26.81612 | 42.1953 | 42.74215 | 37.33922 | -0.5468515 | 0.9700925 | 4.432842
26.82611 | 42.1755 | 42.6945 | 37.32188 | -0.5189983 | 0.971596 | 4.401027
26.83611 | 42.1473 | 42.64683 | 37.30456 | -0.499525 | 0.9731051 | 4.369156
26.84611 | 42.1018 | 42.59919 | 37.2873 | -0.4973921 | 0.9746189 | 4.337273
26.85611 | 42.0962 | 42.55161 | 37.27008 | -0.4554093 | 0.9761373 | 4.305388
26.86611 | 42.0792 | 42.50409 | 37.25292 | -0.4248881 | 0.9776604 | 4.273512
26.87611 | 42.0293 | 42.45664 | 37.2358 | -0.4273369 | 0.979188 | 4.241654
26.8861 | 42.0336 | 42.40931 | 37.21874 | -0.3757134 | 0.9807189 | 4.209855
26.8961 | 41.9964 | 42.36203 | 37.20172 | -0.365633 | 0.9822559 | 4.178062
26.9061 | 41.9777 | 42.31485 | 37.18474 | -0.3371515 | 0.9837976 | 4.146315
26.9161 | 41.9593 | 42.26778 | 37.16781 | -0.308478 | 0.9853439 | 4.114624
26.9261 | 41.9114 | 42.22082 | 37.15093 | -0.3094207 | 0.986895 | 4.082997
26.93609 | 41.9052 | 42.17403 | 37.13411 | -0.268834 | 0.9884496 | 4.051471
26.94609 | 41.883 | 42.12733 | 37.11733 | -0.244333 | 0.99001 | 4.019995
26.95609 | 41.8427 | 42.08077 | 37.10059 | -0.2380718 | 0.9915753 | 3.988605
26.96609 | 41.842 | 42.03436 | 37.0839 | -0.1923578 | 0.9931456 | 3.95731
26.97609 | 41.7941 | 41.9881 | 37.06726 | -0.1939978 | 0.9947204 | 3.926115
26.98609 | 41.7653 | 41.942 | 37.05067 | -0.1766996 | 0.9963002 | 3.89503
26.99608 | 41.7533 | 41.89611 | 37.03414 | -0.1428129 | 0.9978829 | 3.864088
27.00608 | 41.7146 | 41.85035 | 37.01765 | -0.1357548 | 0.9994722 | 3.833237
27.01608 | 41.7007 | 41.80478 | 37.0012 | -0.1040764 | 1.001066 | 3.802512
27.02608 | 41.6757 | 41.75938 | 36.9848 | -0.08368329 | 1.002665 | 3.77192
27.03608 | 41.6368 | 41.71418 | 36.96845 | -0.07738063 | 1.004269 | 3.741465
27.04607 | 41.6163 | 41.66922 | 36.95216 | -0.05291827 | 1.005876 | 3.711183
27.05607 | 41.5872 | 41.62441 | 36.9359 | -0.0372123 | 1.007489 | 3.681018
27.06607 | 41.5695 | 41.57981 | 36.9197 | -0.01031134 | 1.009108 | 3.651006
27.07607 | 41.5452 | 41.53542 | 36.90354 | 0.009779138 | 1.010731 | 3.62115
27.08607 | 41.51 | 41.49124 | 36.88743 | 0.01875551 | 1.012359 | 3.591456
27.09607 | 41.4903 | 41.44729 | 36.87137 | 0.04301369 | 1.013992 | 3.561927
27.10606 | 41.4609 | 41.4036 | 36.85537 | 0.05730204 | 1.015629 | 3.532598
27.11606 | 41.4525 | 41.36009 | 36.83941 | 0.09241273 | 1.017272 | 3.50341
27.12606 | 41.4262 | 41.31681 | 36.82349 | 0.1093944 | 1.01892 | 3.474397
27.13606 | 41.4008 | 41.27376 | 36.80762 | 0.1270439 | 1.020572 | 3.445564
27.14606 | 41.3772 | 41.23094 | 36.7918 | 0.1462582 | 1.02223 | 3.416912
27.15605 | 41.3515 | 41.18841 | 36.77604 | 0.1630929 | 1.023891 | 3.388472
27.16605 | 41.3294 | 41.14607 | 36.76032 | 0.1833286 | 1.025558 | 3.360193
27.17605 | 41.3128 | 41.10398 | 36.74465 | 0.2088212 | 1.02723 | 3.332102
27.18605 | 41.2887 | 41.06213 | 36.72902 | 0.226569 | 1.028908 | 3.304203
27.19605 | 41.2643 | 41.02053 | 36.71344 | 0.2437688 | 1.03059 | 3.276499
27.20605 | 41.2567 | 40.97918 | 36.69791 | 0.2775197 | 1.032278 | 3.24899
27.21604 | 41.2325 | 40.93812 | 36.68245 | 0.2943789 | 1.033969 | 3.221705
27.22604 | 41.222 | 40.89727 | 36.66701 | 0.3247261 | 1.035667 | 3.194593
27.23604 | 41.174 | 40.85668 | 36.65163 | 0.317319 | 1.03737 | 3.167682
27.24604 | 41.1691 | 40.81634 | 36.63629 | 0.352756 | 1.039077 | 3.140972
27.25604 | 41.1475 | 40.77626 | 36.62101 | 0.3712368 | 1.04079 | 3.114466
27.26603 | 41.123 | 40.73648 | 36.60578 | 0.3865202 | 1.042507 | 3.08819
27.27603 | 41.0968 | 40.69692 | 36.59059 | 0.3998845 | 1.04423 | 3.062093
27.28603 | 41.0847 | 40.65761 | 36.57545 | 0.4270891 | 1.045958 | 3.036202
27.29603 | 41.0641 | 40.61857 | 36.56036 | 0.4455334 | 1.047692 | 3.010518
27.30603 | 41.0238 | 40.57978 | 36.54531 | 0.4440169 | 1.04943 | 2.985041
27.31603 | 41.0149 | 40.54126 | 36.53032 | 0.4736389 | 1.051174 | 2.959772
27.32602 | 40.9718 | 40.50304 | 36.51538 | 0.468762 | 1.052921 | 2.934735
27.33602 | 40.9608 | 40.46504 | 36.50048 | 0.4957613 | 1.054676 | 2.909881
27.34602 | 40.9322 | 40.4273 | 36.48563 | 0.5048984 | 1.056435 | 2.885236
27.35602 | 40.9018 | 40.38983 | 36.47083 | 0.5119732 | 1.058199 | 2.8608
27.36602 | 40.896 | 40.35261 | 36.45607 | 0.5433858 | 1.059969 | 2.836572
27.37601 | 40.8487 | 40.3157 | 36.44138 | 0.5330003 | 1.061742 | 2.812576
27.38601 | 40.8292 | 40.27901 | 36.42672 | 0.5501897 | 1.063522 | 2.788764
27.39601 | 40.8146 | 40.24258 | 36.41211 | 0.5720173 | 1.065308 | 2.76516
27.40601 | 40.7761 | 40.20642 | 36.39755 | 0.5696844 | 1.067099 | 2.741763
27.41601 | 40.7629 | 40.17051 | 36.38304 | 0.5923899 | 1.068895 | 2.718574
27.42601 | 40.7331 | 40.13486 | 36.36858 | 0.5982356 | 1.070697 | 2.695591
27.436 | 40.6916 | 40.09951 | 36.35418 | 0.5920853 | 1.072503 | 2.672837
27.446 | 40.6696 | 40.06439 | 36.33981 | 0.6052125 | 1.074315 | 2.650265
27.456 | 40.6494 | 40.02952 | 36.32549 | 0.6198815 | 1.076133 | 2.627897
27.466 | 40.6049 | 39.99491 | 36.31122 | 0.609993 | 1.077956 | 2.605734
27.476 | 40.6006 | 39.96055 | 36.29699 | 0.6400475 | 1.079785 | 2.583773
27.48599 | 40.5649 | 39.92649 | 36.28283 | 0.638413 | 1.081617 | 2.562036
27.49599 | 40.5688 | 39.89264 | 36.26871 | 0.6761567 | 1.083456 | 2.540479
27.50599 | 40.5018 | 39.85905 | 36.25463 | 0.6427465 | 1.085301 | 2.519122
27.51599 | 40.4759 | 39.82572 | 36.2406 | 0.650183 | 1.087152 | 2.497965
27.52599 | 40.4793 | 39.79263 | 36.22662 | 0.6866676 | 1.089007 | 2.477005
27.53599 | 40.4331 | 39.7598 | 36.21269 | 0.6733013 | 1.090869 | 2.456243
27.54598 | 40.4117 | 39.72725 | 36.19882 | 0.6844529 | 1.092734 | 2.435698
27.55598 | 40.3813 | 39.69491 | 36.18498 | 0.6863881 | 1.094606 | 2.415327
27.56598 | 40.3728 | 39.66282 | 36.17119 | 0.7099754 | 1.096485 | 2.39515
27.57598 | 40.347 | 39.63098 | 36.15745 | 0.7160164 | 1.098368 | 2.375166
27.58598 | 40.3088 | 39.59939 | 36.14376 | 0.7094125 | 1.100258 | 2.355373
27.59597 | 40.2955 | 39.56807 | 36.13013 | 0.7274336 | 1.102151 | 2.335789
27.60597 | 40.2603 | 39.53696 | 36.11653 | 0.7233434 | 1.104051 | 2.316375
27.61597 | 40.2474 | 39.50609 | 36.10298 | 0.7413118 | 1.105958 | 2.297149
27.62597 | 40.208 | 39.47546 | 36.08948 | 0.7325402 | 1.10787 | 2.278109
27.63597 | 40.2054 | 39.44507 | 36.07603 | 0.7603299 | 1.109787 | 2.259254
27.64597 | 40.1686 | 39.41492 | 36.06262 | 0.7536823 | 1.111711 | 2.240582
27.65596 | 40.1622 | 39.38503 | 36.04928 | 0.7771697 | 1.113638 | 2.222111
27.66596 | 40.1477 | 39.35535 | 36.03597 | 0.7923515 | 1.115573 | 2.203802
27.67596 | 40.1014 | 39.3259 | 36.02271 | 0.7755012 | 1.117514 | 2.185673
27.68596 | 40.076 | 39.29668 | 36.0095 | 0.7793188 | 1.11946 | 2.167721
27.69596 | 40.0572 | 39.26769 | 35.99633 | 0.7895062 | 1.121413 | 2.149946
27.70595 | 40.0566 | 39.23897 | 35.98323 | 0.8176338 | 1.12337 | 2.132365
27.71595 | 40.0184 | 39.21043 | 35.97016 | 0.8079654 | 1.125334 | 2.114939
27.72595 | 39.9802 | 39.18213 | 35.95714 | 0.7980714 | 1.127304 | 2.097685
27.73595 | 39.9834 | 39.15405 | 35.94417 | 0.8293526 | 1.12928 | 2.080601
27.74595 | 39.9389 | 39.12619 | 35.93124 | 0.8127112 | 1.131262 | 2.063687
27.75595 | 39.9277 | 39.09855 | 35.91836 | 0.8291486 | 1.13325 | 2.046941
27.76594 | 39.9165 | 39.07116 | 35.90554 | 0.8453389 | 1.135241 | 2.030377
27.77594 | 39.873 | 39.04396 | 35.89276 | 0.8290381 | 1.13724 | 2.013962
27.78594 | 39.8413 | 39.01698 | 35.88002 | 0.8243203 | 1.139246 | 1.99771
27.79594 | 39.8348 | 38.99021 | 35.86734 | 0.8445869 | 1.141259 | 1.981619
27.80594 | 39.8068 | 38.96366 | 35.85469 | 0.8431401 | 1.143276 | 1.965689
27.81593 | 39.7739 | 38.93735 | 35.84211 | 0.8365548 | 1.145298 | 1.949933
27.82593 | 39.7532 | 38.91122 | 35.82957 | 0.8419846 | 1.147329 | 1.934319
27.83593 | 39.7152 | 38.88529 | 35.81707 | 0.8299051 | 1.149365 | 1.918861
27.84593 | 39.6878 | 38.85958 | 35.80462 | 0.8282175 | 1.151408 | 1.903557
27.85593 | 39.6802 | 38.83408 | 35.79221 | 0.8461237 | 1.153456 | 1.888406
27.86593 | 39.6281 | 38.80878 | 35.77986 | 0.819325 | 1.155511 | 1.873407
27.87592 | 39.636 | 38.7837 | 35.76756 | 0.8522979 | 1.15757 | 1.858572
27.88592 | 39.5924 | 38.75881 | 35.7553 | 0.8335941 | 1.159638 | 1.843871
27.89592 | 39.5497 | 38.73411 | 35.74308 | 0.8155895 | 1.161712 | 1.829317
27.90592 | 39.5423 | 38.70961 | 35.73091 | 0.8326859 | 1.163792 | 1.814908
27.91592 | 39.4871 | 38.68532 | 35.71879 | 0.8017846 | 1.165878 | 1.800644
27.92591 | 39.4867 | 38.66124 | 35.70673 | 0.825464 | 1.167968 | 1.786536
27.93591 | 39.4573 | 38.63733 | 35.6947 | 0.8199723 | 1.170067 | 1.772556
27.94591 | 39.4323 | 38.61361 | 35.68272 | 0.8186875 | 1.172173 | 1.758716
27.95591 | 39.4072 | 38.59009 | 35.67079 | 0.817111 | 1.174285 | 1.745013
27.96591 | 39.3837 | 38.56676 | 35.6589 | 0.816944 | 1.176403 | 1.731448
27.97591 | 39.3512 | 38.54361 | 35.64707 | 0.8075882 | 1.178528 | 1.718019
27.9859 | 39.319 | 38.52068 | 35.63528 | 0.7983215 | 1.180658 | 1.704737
27.9959 | 39.2974 | 38.49791 | 35.62354 | 0.7994923 | 1.182796 | 1.691574
28.0059 | 39.2859 | 38.47532 | 35.61184 | 0.8105785 | 1.18494 | 1.678543
28.0159 | 39.2315 | 38.45292 | 35.60019 | 0.7785818 | 1.187091 | 1.665641
28.0259 | 39.2261 | 38.4307 | 35.58858 | 0.7954028 | 1.189249 | 1.652869
28.03589 | 39.1944 | 38.40868 | 35.57703 | 0.7857217 | 1.191411 | 1.640236
28.04589 | 39.1685 | 38.38682 | 35.56552 | 0.7816835 | 1.193582 | 1.627716
28.05589 | 39.152 | 38.36513 | 35.55405 | 0.7868671 | 1.19576 | 1.615321
28.06589 | 39.1198 | 38.34363 | 35.54263 | 0.7761747 | 1.197944 | 1.60305
28.07589 | 39.1093 | 38.32229 | 35.53126 | 0.787007 | 1.200136 | 1.5909
28.08589 | 39.0748 | 38.30113 | 35.51993 | 0.7736654 | 1.202334 | 1.578872
28.09588 | 39.0646 | 38.28017 | 35.50866 | 0.784431 | 1.204536 | 1.566974
28.10588 | 39.0254 | 38.25935 | 35.49742 | 0.766046 | 1.206748 | 1.555183
28.11588 | 39.0027 | 38.23871 | 35.48623 | 0.7639913 | 1.208966 | 1.543509
28.12588 | 38.9872 | 38.21823 | 35.47509 | 0.768968 | 1.211191 | 1.53195
28.13588 | 38.9678 | 38.19792 | 35.46399 | 0.7698775 | 1.213424 | 1.520505
28.14587 | 38.9382 | 38.1778 | 35.45295 | 0.7604009 | 1.21566 | 1.509185
28.15587 | 38.9253 | 38.15782 | 35.44195 | 0.7674796 | 1.217907 | 1.497965
28.16587 | 38.8859 | 38.138 | 35.43099 | 0.747895 | 1.22016 | 1.486856
28.17587 | 38.8782 | 38.11835 | 35.42008 | 0.7598479 | 1.22242 | 1.475857
28.18587 | 38.8616 | 38.09886 | 35.40921 | 0.7627394 | 1.224687 | 1.464966
28.19586 | 38.8265 | 38.07955 | 35.3984 | 0.7469507 | 1.22696 | 1.454194
28.20586 | 38.8043 | 38.06038 | 35.38762 | 0.7439242 | 1.229241 | 1.443515
28.21586 | 38.7924 | 38.04136 | 35.37689 | 0.7510399 | 1.231529 | 1.432942
28.22586 | 38.7666 | 38.0225 | 35.3662 | 0.7440995 | 1.233825 | 1.422472
28.23586 | 38.7567 | 38.0038 | 35.35556 | 0.7529041 | 1.236128 | 1.412105
28.24586 | 38.719 | 37.98525 | 35.34497 | 0.7337545 | 1.238438 | 1.401838
28.25585 | 38.7094 | 37.96687 | 35.33443 | 0.742534 | 1.240753 | 1.391683
28.26585 | 38.6819 | 37.94862 | 35.32393 | 0.73328 | 1.243077 | 1.381616
28.27585 | 38.6614 | 37.93052 | 35.31347 | 0.7308756 | 1.245409 | 1.371647
28.28585 | 38.6387 | 37.91258 | 35.30305 | 0.7261218 | 1.247748 | 1.361775
28.29585 | 38.6062 | 37.89478 | 35.29269 | 0.7114193 | 1.250095 | 1.351999
28.30584 | 38.5953 | 37.87715 | 35.28237 | 0.7181523 | 1.252446 | 1.342328
28.31584 | 38.5773 | 37.85964 | 35.2721 | 0.7176571 | 1.254807 | 1.33274
28.32584 | 38.5625 | 37.84228 | 35.26186 | 0.7202162 | 1.257176 | 1.323245
28.33584 | 38.5412 | 37.82507 | 35.25167 | 0.716131 | 1.259553 | 1.313842
28.34584 | 38.5081 | 37.808 | 35.24153 | 0.7001031 | 1.261937 | 1.30453
28.35584 | 38.4925 | 37.79107 | 35.23143 | 0.7014336 | 1.264328 | 1.295307
28.36583 | 38.4703 | 37.77429 | 35.22139 | 0.6960059 | 1.266725 | 1.286182
28.37583 | 38.4462 | 37.75764 | 35.21138 | 0.6885557 | 1.269131 | 1.277135
28.38583 | 38.4271 | 37.74113 | 35.20141 | 0.6859662 | 1.271546 | 1.268175
28.39583 | 38.4109 | 37.72476 | 35.19149 | 0.6861387 | 1.273968 | 1.259301
28.40583 | 38.3757 | 37.70853 | 35.18162 | 0.6671741 | 1.276398 | 1.250512
28.41582 | 38.3773 | 37.69244 | 35.17179 | 0.6848581 | 1.278833 | 1.241815
28.42582 | 38.3479 | 37.67648 | 35.16201 | 0.6714229 | 1.281278 | 1.233192
28.43582 | 38.3203 | 37.66065 | 35.15226 | 0.6596537 | 1.283731 | 1.224651
28.44582 | 38.3181 | 37.64495 | 35.14257 | 0.6731514 | 1.286192 | 1.216192
28.45582 | 38.2786 | 37.62938 | 35.13291 | 0.649217 | 1.28866 | 1.207812
28.46582 | 38.274 | 37.61395 | 35.1233 | 0.6600511 | 1.291137 | 1.199512
28.47581 | 38.2407 | 37.59866 | 35.11374 | 0.6420401 | 1.293619 | 1.191298
28.48581 | 38.2318 | 37.58349 | 35.10422 | 0.6483148 | 1.296112 | 1.183154
28.49581 | 38.228 | 37.56844 | 35.09474 | 0.6595609 | 1.298612 | 1.175086
28.50581 | 38.1887 | 37.55352 | 35.0853 | 0.6351795 | 1.301121 | 1.167095
28.51581 | 38.1858 | 37.53873 | 35.07591 | 0.6470714 | 1.303637 | 1.159178
28.5258 | 38.1834 | 37.52408 | 35.06657 | 0.659323 | 1.306159 | 1.151343
28.5358 | 38.1307 | 37.50954 | 35.05727 | 0.6211638 | 1.308692 | 1.143574
28.5458 | 38.1249 | 37.49512 | 35.04801 | 0.6297808 | 1.311233 | 1.135877
28.5558 | 38.1107 | 37.48083 | 35.03879 | 0.6298743 | 1.313783 | 1.128251
28.5658 | 38.084 | 37.46665 | 35.02962 | 0.6173456 | 1.31634 | 1.120697
28.5758 | 38.0824 | 37.45261 | 35.02049 | 0.6297948 | 1.318906 | 1.113213
28.58579 | 38.0572 | 37.43869 | 35.01141 | 0.6185093 | 1.321478 | 1.105805
28.59579 | 38.0341 | 37.42488 | 35.00236 | 0.6092179 | 1.32406 | 1.098459
28.60579 | 38.0176 | 37.41119 | 34.99336 | 0.6064071 | 1.326651 | 1.09118
28.61579 | 37.9715 | 37.39762 | 34.9844 | 0.5738781 | 1.32925 | 1.083969
28.62579 | 37.9717 | 37.38417 | 34.97549 | 0.5875313 | 1.331858 | 1.076823
28.63578 | 37.9335 | 37.37085 | 34.96662 | 0.5626545 | 1.334472 | 1.069751
28.64578 | 37.9062 | 37.35762 | 34.95779 | 0.5485753 | 1.337096 | 1.062736
28.65578 | 37.8924 | 37.34452 | 34.94901 | 0.5478802 | 1.339729 | 1.055785
28.66578 | 37.8751 | 37.33153 | 34.94026 | 0.5435703 | 1.342371 | 1.048898
28.67578 | 37.837 | 37.31865 | 34.93156 | 0.5183465 | 1.345022 | 1.042073
28.68578 | 37.8217 | 37.30589 | 34.9229 | 0.51581 | 1.347681 | 1.035311
28.69577 | 37.8017 | 37.29325 | 34.91429 | 0.5084482 | 1.350346 | 1.028616
28.70577 | 37.7792 | 37.28071 | 34.90571 | 0.4984872 | 1.353023 | 1.021976
28.71577 | 37.7432 | 37.26828 | 34.89718 | 0.4749157 | 1.355708 | 1.015395
28.72577 | 37.7157 | 37.25597 | 34.88869 | 0.459733 | 1.358402 | 1.008874
28.73577 | 37.6932 | 37.24376 | 34.88024 | 0.4494411 | 1.361106 | 1.002411
28.74576 | 37.6589 | 37.23167 | 34.87184 | 0.4272287 | 1.363815 | 0.9960132
28.75576 | 37.64 | 37.21968 | 34.86348 | 0.4203193 | 1.366536 | 0.9896664
28.76576 | 37.6144 | 37.2078 | 34.85516 | 0.4066026 | 1.369266 | 0.9833762
28.77576 | 37.5879 | 37.19602 | 34.84687 | 0.3918795 | 1.372004 | 0.9771419
28.78576 | 37.5658 | 37.18435 | 34.83863 | 0.3814497 | 1.374752 | 0.9709635
28.79576 | 37.5391 | 37.17279 | 34.83044 | 0.3663137 | 1.377509 | 0.9648403
28.80575 | 37.5211 | 37.16134 | 34.82229 | 0.3597621 | 1.380272 | 0.9587769
28.81575 | 37.5138 | 37.14998 | 34.81417 | 0.3638175 | 1.383047 | 0.9527615
28.82575 | 37.4851 | 37.13873 | 34.8061 | 0.3463682 | 1.385832 | 0.9467996
28.83575 | 37.4552 | 37.12758 | 34.79807 | 0.327617 | 1.388626 | 0.9408898
28.84575 | 37.4247 | 37.11654 | 34.79008 | 0.3081627 | 1.391429 | 0.9350323
28.85574 | 37.4117 | 37.10561 | 34.78213 | 0.3060948 | 1.394239 | 0.9292323
28.86574 | 37.4008 | 37.09476 | 34.77423 | 0.3060374 | 1.39706 | 0.9234772
28.87574 | 37.3675 | 37.08402 | 34.76636 | 0.2834792 | 1.399891 | 0.9177724
28.88574 | 37.3768 | 37.07338 | 34.75853 | 0.303421 | 1.402732 | 0.9121174
28.89574 | 37.3273 | 37.06284 | 34.75074 | 0.264463 | 1.405582 | 0.9065119
28.90574 | 37.3192 | 37.05239 | 34.743 | 0.2668064 | 1.408441 | 0.9009548
28.91573 | 37.3063 | 37.04206 | 34.7353 | 0.2642408 | 1.411308 | 0.8954516
28.92573 | 37.2584 | 37.03181 | 34.72764 | 0.2265877 | 1.414186 | 0.8899907
28.93573 | 37.2529 | 37.02166 | 34.72001 | 0.2312373 | 1.417075 | 0.8845769
28.94573 | 37.2315 | 37.01161 | 34.71243 | 0.2198902 | 1.419973 | 0.8792099
28.95573 | 37.2138 | 37.00165 | 34.70488 | 0.2121469 | 1.42288 | 0.8738889
28.96572 | 37.2106 | 36.9918 | 34.69739 | 0.2187983 | 1.425794 | 0.8686195
28.97572 | 37.1907 | 36.98204 | 34.68992 | 0.2086642 | 1.428722 | 0.8633895
28.98572 | 37.1821 | 36.97236 | 34.6825 | 0.2097352 | 1.431659 | 0.8582043
28.99572 | 37.1368 | 36.96279 | 34.67512 | 0.1740124 | 1.434606 | 0.8530634
29.00572 | 37.1127 | 36.9533 | 34.66777 | 0.159396 | 1.437563 | 0.8479663
29.01572 | 37.1054 | 36.94391 | 34.66047 | 0.1614864 | 1.44053 | 0.8429125
29.02571 | 37.0983 | 36.93462 | 34.65321 | 0.1636752 | 1.443504 | 0.8379064
29.03571 | 37.0709 | 36.92542 | 34.64599 | 0.1454812 | 1.446491 | 0.8329377
29.04571 | 37.0468 | 36.9163 | 34.63881 | 0.1304955 | 1.449488 | 0.8280112
29.05571 | 37.03 | 36.90728 | 34.63166 | 0.1227186 | 1.452496 | 0.8231262
29.06571 | 37.0042 | 36.89835 | 34.62455 | 0.105851 | 1.455513 | 0.8182822
29.0757 | 37.0093 | 36.88952 | 34.61749 | 0.1197846 | 1.458538 | 0.8134839
29.0857 | 36.9679 | 36.88076 | 34.61047 | 0.08713738 | 1.461576 | 0.8087207
29.0957 | 36.9406 | 36.8721 | 34.60348 | 0.06850083 | 1.464625 | 0.8039975
29.1057 | 36.9268 | 36.86352 | 34.59653 | 0.06327564 | 1.467684 | 0.7993136
29.1157 | 36.909 | 36.85504 | 34.58962 | 0.05396177 | 1.470753 | 0.7946688
29.1257 | 36.9039 | 36.84664 | 34.58274 | 0.05726045 | 1.473833 | 0.7900624
29.13569 | 36.8756 | 36.83834 | 34.57592 | 0.03726321 | 1.47692 | 0.7854987
29.14569 | 36.8578 | 36.83011 | 34.56912 | 0.0276876 | 1.480021 | 0.7809682
29.15569 | 36.8392 | 36.82197 | 34.56237 | 0.01722534 | 1.483133 | 0.7764752
29.16569 | 36.8069 | 36.81392 | 34.55565 | -0.007023245 | 1.486255 | 0.7720192
29.17569 | 36.8072 | 36.80596 | 34.54897 | 0.001242735 | 1.489388 | 0.7675999
29.18568 | 36.7817 | 36.79808 | 34.54233 | -0.01638432 | 1.492529 | 0.7632209
29.19568 | 36.7611 | 36.79029 | 34.53573 | -0.0291884 | 1.495683 | 0.7588736
29.20568 | 36.7578 | 36.78258 | 34.52917 | -0.02477689 | 1.498849 | 0.7545617
29.21568 | 36.7355 | 36.77495 | 34.52264 | -0.03944928 | 1.502025 | 0.750285
29.22568 | 36.7106 | 36.76741 | 34.51615 | -0.05680558 | 1.505212 | 0.746043
29.23568 | 36.6857 | 36.75994 | 34.5097 | -0.07424497 | 1.50841 | 0.7418355
29.24567 | 36.677 | 36.75257 | 34.50329 | -0.07557442 | 1.511617 | 0.737666
29.25567 | 36.6634 | 36.74528 | 34.49692 | -0.08187881 | 1.514837 | 0.7335262
29.26567 | 36.6369 | 36.73807 | 34.49058 | -0.1011656 | 1.518069 | 0.7294198
29.27567 | 36.6154 | 36.73093 | 34.48428 | -0.1155338 | 1.521312 | 0.7253464
29.28567 | 36.6195 | 36.72388 | 34.47801 | -0.1043833 | 1.524566 | 0.7213057
29.29566 | 36.6003 | 36.71692 | 34.47179 | -0.1166208 | 1.527828 | 0.7173013
29.30566 | 36.5714 | 36.71003 | 34.4656 | -0.1386316 | 1.531104 | 0.713325
29.31566 | 36.5607 | 36.70322 | 34.45945 | -0.1425225 | 1.534393 | 0.7093802
29.32566 | 36.5528 | 36.69649 | 34.45333 | -0.1436936 | 1.537692 | 0.7054671
29.33566 | 36.5423 | 36.68984 | 34.44726 | -0.1475438 | 1.541003 | 0.7015849
29.34566 | 36.5277 | 36.68327 | 34.44121 | -0.1555734 | 1.544326 | 0.6977336
29.35565 | 36.4966 | 36.67679 | 34.43521 | -0.1801883 | 1.547658 | 0.6939164
29.36565 | 36.4966 | 36.67037 | 34.42925 | -0.1737748 | 1.551004 | 0.6901255
29.37565 | 36.4654 | 36.66404 | 34.42331 | -0.1986393 | 1.554361 | 0.6863645
29.38565 | 36.4516 | 36.65778 | 34.41742 | -0.2061816 | 1.557731 | 0.682633
29.39565 | 36.4563 | 36.6516 | 34.41156 | -0.1953014 | 1.561112 | 0.6789308
29.40564 | 36.4333 | 36.6455 | 34.40574 | -0.212204 | 1.564502 | 0.6752615
29.41564 | 36.4137 | 36.63948 | 34.39995 | -0.2257773 | 1.567907 | 0.6716169
29.42564 | 36.3901 | 36.63353 | 34.3942 | -0.243427 | 1.571325 | 0.6680007
29.43564 | 36.3893 | 36.62765 | 34.38849 | -0.2383527 | 1.574754 | 0.6644125
29.44564 | 36.3689 | 36.62185 | 34.38281 | -0.2529542 | 1.578195 | 0.6608523
29.45564 | 36.3567 | 36.61613 | 34.37716 | -0.2594312 | 1.581649 | 0.6573195
29.46563 | 36.325 | 36.61049 | 34.37156 | -0.2854882 | 1.585111 | 0.6538172
29.47563 | 36.3249 | 36.60492 | 34.36599 | -0.280015 | 1.588589 | 0.6503388
29.48563 | 36.3187 | 36.59942 | 34.36045 | -0.2807163 | 1.59208 | 0.646887
29.49563 | 36.2908 | 36.59399 | 34.35495 | -0.3031922 | 1.595583 | 0.6434619
29.50563 | 36.2791 | 36.58864 | 34.34948 | -0.3095411 | 1.599098 | 0.6400628
29.51562 | 36.2636 | 36.58337 | 34.34405 | -0.3197692 | 1.602622 | 0.6366929
29.52562 | 36.267 | 36.57817 | 34.33866 | -0.3111653 | 1.606162 | 0.6333456
29.53562 | 36.2479 | 36.57303 | 34.3333 | -0.3251346 | 1.609716 | 0.6300237
29.54562 | 36.2227 | 36.56798 | 34.32797 | -0.3452765 | 1.613281 | 0.6267271
29.55562 | 36.2182 | 36.56299 | 34.32268 | -0.3447909 | 1.61686 | 0.6234554
29.56562 | 36.21 | 36.55808 | 34.31742 | -0.3480774 | 1.620451 | 0.6202084
29.57561 | 36.1838 | 36.55324 | 34.3122 | -0.3694404 | 1.624052 | 0.616989
29.58561 | 36.1625 | 36.54847 | 34.30701 | -0.3859705 | 1.627669 | 0.6137908
29.59561 | 36.1535 | 36.54377 | 34.30186 | -0.3902718 | 1.631299 | 0.6106165
29.60561 | 36.1397 | 36.53914 | 34.29674 | -0.399444 | 1.634942 | 0.6074661
29.61561 | 36.1303 | 36.53459 | 34.29165 | -0.4042871 | 1.638598 | 0.6043392
29.6256 | 36.1172 | 36.53011 | 34.2866 | -0.4129052 | 1.642264 | 0.6012388
29.6356 | 36.1082 | 36.52569 | 34.28158 | -0.4174891 | 1.645947 | 0.5981583
29.6456 | 36.0786 | 36.52134 | 34.2766 | -0.4427428 | 1.649643 | 0.5951008
29.6556 | 36.082 | 36.51707 | 34.27165 | -0.4350664 | 1.653352 | 0.592066
29.6656 | 36.0461 | 36.51286 | 34.26673 | -0.4667595 | 1.657075 | 0.5890535
29.6756 | 36.0452 | 36.50872 | 34.26185 | -0.4635219 | 1.660811 | 0.5860634
29.68559 | 36.0445 | 36.50466 | 34.257 | -0.4601572 | 1.664557 | 0.5830986
29.69559 | 35.9932 | 36.50066 | 34.25218 | -0.5074574 | 1.668321 | 0.5801521
29.70559 | 36.0057 | 36.49673 | 34.2474 | -0.491026 | 1.672098 | 0.5772276
29.71559 | 35.9937 | 36.49286 | 34.24265 | -0.4991629 | 1.675889 | 0.5743242
29.72559 | 35.9632 | 36.48907 | 34.23793 | -0.5258676 | 1.679693 | 0.5714423
29.73558 | 35.9551 | 36.48534 | 34.23325 | -0.5302441 | 1.683508 | 0.5685842
29.74558 | 35.9277 | 36.48168 | 34.2286 | -0.5539845 | 1.687341 | 0.565744
29.75558 | 35.9143 | 36.47809 | 34.22398 | -0.5637917 | 1.691187 | 0.5629244
29.76558 | 35.9088 | 36.47457 | 34.21939 | -0.5657667 | 1.695048 | 0.5601254
29.77558 | 35.894 | 36.47111 | 34.21484 | -0.5771079 | 1.698922 | 0.5573464
29.78558 | 35.882 | 36.46772 | 34.21032 | -0.5857163 | 1.702812 | 0.5545877
29.79557 | 35.8597 | 36.46439 | 34.20583 | -0.6046943 | 1.706711 | 0.5518514
29.80557 | 35.842 | 36.46113 | 34.20137 | -0.6191348 | 1.710629 | 0.5491321
29.81557 | 35.8328 | 36.45794 | 34.19695 | -0.6251419 | 1.714561 | 0.5464324
29.82557 | 35.8248 | 36.45481 | 34.19255 | -0.6300143 | 1.718507 | 0.543752
29.83557 | 35.7831 | 36.45175 | 34.18819 | -0.6686527 | 1.722469 | 0.5410907
29.84556 | 35.7838 | 36.44876 | 34.18387 | -0.6649589 | 1.72644 | 0.5384509
29.85556 | 35.7758 | 36.44583 | 34.17957 | -0.6700269 | 1.73043 | 0.5358272
29.86556 | 35.7498 | 36.44296 | 34.1753 | -0.693161 | 1.734436 | 0.5332225
29.87556 | 35.7489 | 36.44016 | 34.17107 | -0.691259 | 1.738456 | 0.5306359
29.88556 | 35.7107 | 36.43742 | 34.16686 | -0.7267225 | 1.742492 | 0.528068
29.89556 | 35.7051 | 36.43475 | 34.16269 | -0.7296497 | 1.746542 | 0.5255179
29.90555 | 35.6902 | 36.43214 | 34.15855 | -0.7419433 | 1.750603 | 0.5229882
29.91555 | 35.6736 | 36.4296 | 34.15444 | -0.7559991 | 1.754683 | 0.520474
29.92555 | 35.6632 | 36.42712 | 34.15036 | -0.7639177 | 1.758778 | 0.5179773
29.93555 | 35.645 | 36.4247 | 34.14631 | -0.7797009 | 1.76289 | 0.5154981
29.94555 | 35.6368 | 36.42235 | 34.14229 | -0.7855466 | 1.767016 | 0.5130362
29.95554 | 35.6285 | 36.42006 | 34.13831 | -0.791558 | 1.771153 | 0.5105939
29.96554 | 35.6048 | 36.41783 | 34.13435 | -0.8130304 | 1.77531 | 0.5081661
29.97554 | 35.5884 | 36.41567 | 34.13043 | -0.8272657 | 1.779483 | 0.5057553
29.98554 | 35.5697 | 36.41356 | 34.12653 | -0.8438636 | 1.783672 | 0.5033612
29.99554 | 35.5477 | 36.41152 | 34.12266 | -0.8638238 | 1.787876 | 0.5009836
30.00554 | 35.5388 | 36.40955 | 34.11883 | -0.8707465 | 1.792096 | 0.4986224
30.01553 | 35.5299 | 36.40763 | 34.11503 | -0.8777337 | 1.796328 | 0.4962799
30.02553 | 35.4975 | 36.40578 | 34.11125 | -0.9082804 | 1.80058 | 0.4939512
30.03553 | 35.4961 | 36.40399 | 34.1075 | -0.907889 | 1.804849 | 0.4916383
30.04553 | 35.4746 | 36.40226 | 34.10378 | -0.9276591 | 1.809133 | 0.4893413
30.05553 | 35.4506 | 36.40059 | 34.1001 | -0.9499909 | 1.813433 | 0.48706
30.06552 | 35.4319 | 36.39899 | 34.09644 | -0.9670855 | 1.817746 | 0.4847968
30.07552 | 35.4409 | 36.39744 | 34.09281 | -0.9565395 | 1.822079 | 0.4825461
30.08552 | 35.4158 | 36.39595 | 34.08921 | -0.9801546 | 1.826429 | 0.4803111
30.09552 | 35.399 | 36.39453 | 34.08564 | -0.9955305 | 1.830795 | 0.4780912
30.10552 | 35.4031 | 36.39317 | 34.0821 | -0.990067 | 1.835178 | 0.4758863
30.11552 | 35.3792 | 36.39186 | 34.07859 | -1.012664 | 1.839578 | 0.4736963
30.12551 | 35.3766 | 36.39062 | 34.07511 | -1.014023 | 1.84399 | 0.4715234
30.13551 | 35.3604 | 36.38944 | 34.07165 | -1.02904 | 1.848424 | 0.4693629
30.14551 | 35.3333 | 36.38832 | 34.06823 | -1.055018 | 1.852874 | 0.4672167
30.15551 | 35.3488 | 36.38726 | 34.06483 | -1.038456 | 1.857342 | 0.4650851
30.16551 | 35.3204 | 36.38625 | 34.06146 | -1.065853 | 1.861826 | 0.4629676
30.1755 | 35.332 | 36.38531 | 34.05812 | -1.053311 | 1.866324 | 0.4608664
30.1855 | 35.3242 | 36.38443 | 34.05481 | -1.060228 | 1.870843 | 0.458777
30.1955 | 35.31 | 36.3836 | 34.05152 | -1.073604 | 1.87538 | 0.4567016
30.2055 | 35.3002 | 36.38284 | 34.04826 | -1.082638 | 1.879934 | 0.4546397
30.2155 | 35.3004 | 36.38213 | 34.04504 | -1.081733 | 1.884506 | 0.4525916
30.2255 | 35.2816 | 36.38149 | 34.04183 | -1.099886 | 1.889096 | 0.4505572
30.23549 | 35.268 | 36.3809 | 34.03866 | -1.112898 | 1.893698 | 0.4485382
30.24549 | 35.2754 | 36.38037 | 34.03551 | -1.104969 | 1.898324 | 0.4465304
30.25549 | 35.2636 | 36.3799 | 34.0324 | -1.116298 | 1.902967 | 0.4445357
30.26549 | 35.2288 | 36.37949 | 34.0293 | -1.150686 | 1.907628 | 0.4425542
30.27549 | 35.2204 | 36.37913 | 34.02624 | -1.158731 | 1.912308 | 0.4405856
30.28548 | 35.2228 | 36.37884 | 34.0232 | -1.156036 | 1.917001 | 0.4386318
30.29548 | 35.196 | 36.3786 | 34.02019 | -1.182598 | 1.921717 | 0.4366889
30.30548 | 35.1668 | 36.37842 | 34.01721 | -1.211618 | 1.926452 | 0.4347585
30.31548 | 35.1745 | 36.3783 | 34.01425 | -1.203795 | 1.931205 | 0.4328407
30.32548 | 35.1598 | 36.37823 | 34.01132 | -1.218431 | 1.935976 | 0.4309354
30.33548 | 35.1362 | 36.37822 | 34.00841 | -1.242024 | 1.940767 | 0.4290423
30.34547 | 35.1292 | 36.37827 | 34.00554 | -1.249074 | 1.945572 | 0.4271633
30.35547 | 35.1015 | 36.37838 | 34.00269 | -1.276882 | 1.9504 | 0.4252946
30.36547 | 35.1003 | 36.37855 | 33.99986 | -1.278247 | 1.955247 | 0.4234379
30.37547 | 35.103 | 36.37877 | 33.99706 | -1.275769 | 1.960113 | 0.4215933
30.38547 | 35.0622 | 36.37905 | 33.99429 | -1.316848 | 1.964999 | 0.4197603
30.39546 | 35.0759 | 36.37938 | 33.99154 | -1.303484 | 1.969899 | 0.417941
30.40546 | 35.0513 | 36.37978 | 33.98882 | -1.328477 | 1.974824 | 0.4161313
30.41546 | 35.0397 | 36.38023 | 33.98613 | -1.340526 | 1.979767 | 0.4143333
30.42546 | 35.037 | 36.38073 | 33.98345 | -1.343732 | 1.984731 | 0.4125466
30.43546 | 35.024 | 36.3813 | 33.98081 | -1.357295 | 1.989714 | 0.4107715
30.44546 | 35.0133 | 36.38191 | 33.97819 | -1.368614 | 1.994718 | 0.4090074
30.45545 | 35.0047 | 36.38259 | 33.9756 | -1.377889 | 1.999736 | 0.4072562
30.46545 | 34.996 | 36.38332 | 33.97303 | -1.38732 | 2.004779 | 0.4055146
30.47545 | 34.9856 | 36.38411 | 33.97048 | -1.398508 | 2.009843 | 0.4037836
30.48545 | 34.9774 | 36.38495 | 33.96796 | -1.407552 | 2.014926 | 0.4020638
30.49545 | 34.9545 | 36.38585 | 33.96547 | -1.431351 | 2.02003 | 0.4003546
30.50544 | 34.9684 | 36.38681 | 33.963 | -1.418406 | 2.02515 | 0.3986578
30.51544 | 34.9517 | 36.38782 | 33.96055 | -1.436117 | 2.030295 | 0.3969701
30.52544 | 34.9468 | 36.38888 | 33.95813 | -1.442084 | 2.035461 | 0.3952928
30.53544 | 34.9174 | 36.39001 | 33.95573 | -1.472607 | 2.040647 | 0.393626
30.54544 | 34.9461 | 36.39118 | 33.95336 | -1.445085 | 2.045855 | 0.3919698
30.55544 | 34.9185 | 36.39242 | 33.95101 | -1.473918 | 2.051084 | 0.3903234
30.56543 | 34.8919 | 36.39371 | 33.94869 | -1.501806 | 2.056328 | 0.3886892
30.57543 | 34.9023 | 36.39505 | 33.94639 | -1.49275 | 2.061599 | 0.3870634
30.58543 | 34.8978 | 36.39645 | 33.94411 | -1.498649 | 2.066892 | 0.3854474
30.59543 | 34.8841 | 36.3979 | 33.94186 | -1.513803 | 2.072206 | 0.3838418
30.60543 | 34.8734 | 36.39941 | 33.93963 | -1.526013 | 2.077542 | 0.3822457
30.61542 | 34.8772 | 36.40098 | 33.93742 | -1.523775 | 2.082893 | 0.3806612
30.62542 | 34.8737 | 36.40259 | 33.93524 | -1.528894 | 2.088272 | 0.3790848
30.63542 | 34.8687 | 36.40427 | 33.93308 | -1.535568 | 2.093674 | 0.3775179
30.64542 | 34.8591 | 36.406 | 33.93094 | -1.546897 | 2.099097 | 0.3759608
30.65542 | 34.8711 | 36.40778 | 33.92883 | -1.536681 | 2.104542 | 0.374413
30.66542 | 34.8687 | 36.40962 | 33.92673 | -1.540919 | 2.11001 | 0.3728748
30.67541 | 34.843 | 36.41151 | 33.92467 | -1.56851 | 2.115495 | 0.3713474
30.68541 | 34.8663 | 36.41346 | 33.92262 | -1.547157 | 2.121008 | 0.3698277
30.69541 | 34.8504 | 36.41546 | 33.9206 | -1.565059 | 2.126544 | 0.3683173
30.70541 | 34.8334 | 36.41752 | 33.9186 | -1.584115 | 2.132102 | 0.3668159
30.71541 | 34.8465 | 36.41963 | 33.91662 | -1.573126 | 2.137684 | 0.3653237
30.7254 | 34.827 | 36.42179 | 33.91466 | -1.594788 | 2.143283 | 0.3638418
30.7354 | 34.833 | 36.42401 | 33.91273 | -1.591007 | 2.148911 | 0.3623675
30.7454 | 34.8387 | 36.42628 | 33.91082 | -1.587581 | 2.154562 | 0.360902
30.7554 | 34.8266 | 36.42861 | 33.90893 | -1.602008 | 2.160236 | 0.3594453
30.7654 | 34.8157 | 36.43099 | 33.90706 | -1.615289 | 2.165934 | 0.3579972
30.7754 | 34.813 | 36.43342 | 33.90521 | -1.620425 | 2.171656 | 0.3565579
30.78539 | 34.8126 | 36.43591 | 33.90339 | -1.623312 | 2.177396 | 0.3551285
30.79539 | 34.8009 | 36.43846 | 33.90158 | -1.637555 | 2.183166 | 0.3537062
30.80539 | 34.8025 | 36.44105 | 33.8998 | -1.638552 | 2.18896 | 0.3522925
30.81539 | 34.7947 | 36.4437 | 33.89804 | -1.649004 | 2.194778 | 0.350887
30.82539 | 34.7776 | 36.44641 | 33.8963 | -1.668808 | 2.20062 | 0.3494899
30.83538 | 34.7885 | 36.44916 | 33.89458 | -1.660665 | 2.206482 | 0.3481025
30.84538 | 34.7759 | 36.45198 | 33.89288 | -1.676077 | 2.212373 | 0.3467219
30.85538 | 34.7543 | 36.45484 | 33.8912 | -1.700544 | 2.21829 | 0.3453492
30.86538 | 34.7545 | 36.45776 | 33.88955 | -1.703263 | 2.224231 | 0.3439848
30.87538 | 34.7617 | 36.46074 | 33.88791 | -1.699037 | 2.230198 | 0.3426282
30.88538 | 34.7358 | 36.46376 | 33.88629 | -1.727964 | 2.23619 | 0.3412798
30.89537 | 34.7501 | 36.46684 | 33.8847 | -1.716742 | 2.242201 | 0.3399406
30.90537 | 34.739 | 36.46998 | 33.88312 | -1.730976 | 2.248244 | 0.3386077
30.91537 | 34.7381 | 36.47316 | 33.88157 | -1.735064 | 2.254312 | 0.3372827
30.92537 | 34.7411 | 36.47641 | 33.88003 | -1.735305 | 2.260406 | 0.3359654
30.93537 | 34.7364 | 36.4797 | 33.87852 | -1.7433 | 2.266526 | 0.3346556
30.94536 | 34.7511 | 36.48304 | 33.87702 | -1.731945 | 2.272666 | 0.3333549
30.95536 | 34.7443 | 36.48645 | 33.87555 | -1.742147 | 2.278839 | 0.3320604
30.96536 | 34.7354 | 36.4899 | 33.87409 | -1.754502 | 2.285038 | 0.3307733
30.97536 | 34.7438 | 36.49341 | 33.87265 | -1.749611 | 2.291263 | 0.3294937
30.98536 | 34.7027 | 36.49697 | 33.87124 | -1.794273 | 2.297515 | 0.3282215
30.99536 | 34.7534 | 36.50059 | 33.86984 | -1.747189 | 2.303795 | 0.3269566
31.00535 | 34.7283 | 36.50425 | 33.86846 | -1.775953 | 2.310094 | 0.3257001
31.01535 | 34.7242 | 36.50797 | 33.8671 | -1.783775 | 2.316427 | 0.3244495
31.02535 | 34.7445 | 36.51175 | 33.86576 | -1.767251 | 2.322788 | 0.3232063
31.03535 | 34.7224 | 36.51558 | 33.86443 | -1.793179 | 2.329175 | 0.32197
31.04535 | 34.7195 | 36.51946 | 33.86313 | -1.799962 | 2.335591 | 0.320741
31.05534 | 34.7571 | 36.52339 | 33.86185 | -1.766293 | 2.342027 | 0.3195199
31.06534 | 34.7174 | 36.52738 | 33.86058 | -1.809982 | 2.348499 | 0.3183047
31.07534 | 34.7469 | 36.53143 | 33.85933 | -1.784526 | 2.354999 | 0.3170966
31.08534 | 34.7306 | 36.53552 | 33.8581 | -1.804921 | 2.361526 | 0.315895
31.09534 | 34.725 | 36.53967 | 33.85689 | -1.81467 | 2.368083 | 0.3147005
31.10534 | 34.7403 | 36.54387 | 33.85569 | -1.803572 | 2.374667 | 0.3135125
31.11533 | 34.7177 | 36.54812 | 33.85452 | -1.830423 | 2.381274 | 0.3123324
31.12533 | 34.726 | 36.55243 | 33.85336 | -1.826433 | 2.387916 | 0.3111578
31.13533 | 34.7268 | 36.5568 | 33.85222 | -1.829995 | 2.394588 | 0.3099899
31.14533 | 34.7342 | 36.56121 | 33.85109 | -1.827011 | 2.401289 | 0.3088286
31.15533 | 34.7245 | 36.56568 | 33.84999 | -1.84118 | 2.408019 | 0.3076736
31.16532 | 34.7216 | 36.5702 | 33.8489 | -1.848599 | 2.414772 | 0.3065264
31.17532 | 34.7152 | 36.57478 | 33.84783 | -1.859575 | 2.421562 | 0.3053844
31.18532 | 34.7308 | 36.57941 | 33.84677 | -1.848605 | 2.428382 | 0.3042487
31.19532 | 34.7225 | 36.58409 | 33.84574 | -1.861588 | 2.435232 | 0.3031194
31.20532 | 34.7179 | 36.58882 | 33.84472 | -1.870925 | 2.442112 | 0.3019964
31.21532 | 34.714 | 36.59362 | 33.84371 | -1.879615 | 2.449022 | 0.3008796
31.22531 | 34.7132 | 36.59845 | 33.84273 | -1.885254 | 2.455957 | 0.2997702
31.23531 | 34.7208 | 36.60335 | 33.84176 | -1.882552 | 2.462929 | 0.2986656
31.24531 | 34.7257 | 36.6083 | 33.8408 | -1.882603 | 2.469932 | 0.2975674
31.25531 | 34.7221 | 36.61331 | 33.83987 | -1.891207 | 2.476967 | 0.2964749
31.26531 | 34.7171 | 36.61837 | 33.83894 | -1.901265 | 2.484032 | 0.2953888
31.2753 | 34.747 | 36.62347 | 33.83804 | -1.876473 | 2.491123 | 0.2943096
31.2853 | 34.73 | 36.62864 | 33.83715 | -1.898638 | 2.498252 | 0.2932353
31.2953 | 34.7308 | 36.63386 | 33.83628 | -1.903058 | 2.505413 | 0.2921667
31.3053 | 34.735 | 36.63913 | 33.83542 | -1.904132 | 2.512607 | 0.2911041
31.3153 | 34.7261 | 36.64446 | 33.83458 | -1.918358 | 2.519832 | 0.2900473
31.3253 | 34.7372 | 36.64984 | 33.83375 | -1.91264 | 2.527091 | 0.2889962
31.33529 | 34.7179 | 36.65527 | 33.83294 | -1.93737 | 2.534375 | 0.287952
31.34529 | 34.7542 | 36.66076 | 33.83215 | -1.906559 | 2.541699 | 0.2869124
31.35529 | 34.7346 | 36.6663 | 33.83137 | -1.931702 | 2.549056 | 0.2858784
31.36529 | 34.7504 | 36.6719 | 33.8306 | -1.921499 | 2.556446 | 0.2848499
31.37529 | 34.7493 | 36.67755 | 33.82985 | -1.928251 | 2.56387 | 0.2838272
31.38528 | 34.7682 | 36.68325 | 33.82912 | -1.915051 | 2.571321 | 0.2828109
31.39528 | 34.7549 | 36.68901 | 33.8284 | -1.934111 | 2.578812 | 0.2817991
31.40528 | 34.7572 | 36.69483 | 33.82769 | -1.937625 | 2.586338 | 0.2807927
31.41528 | 34.7737 | 36.70069 | 33.827 | -1.926994 | 2.593899 | 0.2797918
31.42528 | 34.765 | 36.70662 | 33.82633 | -1.941617 | 2.601493 | 0.2787962
31.43528 | 34.7751 | 36.71259 | 33.82567 | -1.937495 | 2.609123 | 0.277806
31.44527 | 34.7753 | 36.71862 | 33.82502 | -1.943321 | 2.61678 | 0.2768221
31.45527 | 34.7801 | 36.72471 | 33.82439 | -1.944608 | 2.62448 | 0.2758425
31.46527 | 34.7939 | 36.73085 | 33.82377 | -1.936949 | 2.632215 | 0.2748681
31.47527 | 34.7841 | 36.73705 | 33.82316 | -1.952946 | 2.639986 | 0.2738989
31.48527 | 34.8199 | 36.7433 | 33.82257 | -1.923397 | 2.647793 | 0.2729349
31.49526 | 34.7994 | 36.7496 | 33.82199 | -1.950197 | 2.655628 | 0.2719769
31.50526 | 34.8131 | 36.75596 | 33.82143 | -1.942858 | 2.663506 | 0.2710232
31.51526 | 34.811 | 36.76237 | 33.82088 | -1.951375 | 2.671422 | 0.2700744
31.52526 | 34.8286 | 36.76885 | 33.82034 | -1.940246 | 2.679374 | 0.2691307
31.53526 | 34.8329 | 36.77537 | 33.81982 | -1.942473 | 2.687364 | 0.268192
31.54525 | 34.8409 | 36.78195 | 33.81931 | -1.941048 | 2.695382 | 0.2672592
31.55525 | 34.8481 | 36.78859 | 33.81881 | -1.940486 | 2.703446 | 0.2663304
31.56525 | 34.8539 | 36.79528 | 33.81832 | -1.941379 | 2.711548 | 0.2654064
31.57525 | 34.8691 | 36.80203 | 33.81785 | -1.932928 | 2.719687 | 0.2644874
31.58525 | 34.8718 | 36.80883 | 33.81739 | -1.937032 | 2.727865 | 0.263573
31.59525 | 34.8633 | 36.81569 | 33.81695 | -1.952392 | 2.736081 | 0.2626637
31.60524 | 34.8731 | 36.8226 | 33.81651 | -1.949502 | 2.744327 | 0.2617599
31.61524 | 34.8887 | 36.82957 | 33.81609 | -1.940874 | 2.75262 | 0.26086
31.62524 | 34.8897 | 36.8366 | 33.81568 | -1.946903 | 2.760953 | 0.2599647
31.63524 | 34.9055 | 36.84369 | 33.81529 | -1.938187 | 2.769324 | 0.259074
31.64524 | 34.8948 | 36.85083 | 33.8149 | -1.956028 | 2.777736 | 0.2581881
31.65523 | 34.9244 | 36.85802 | 33.81453 | -1.933618 | 2.786178 | 0.2573076
31.66523 | 34.9208 | 36.86527 | 33.81417 | -1.944471 | 2.794669 | 0.2564309
31.67523 | 34.9226 | 36.87258 | 33.81382 | -1.949982 | 2.803201 | 0.2555586
31.68523 | 34.944 | 36.87995 | 33.81349 | -1.935949 | 2.811773 | 0.254691
31.69523 | 34.943 | 36.88737 | 33.81316 | -1.944373 | 2.820386 | 0.2538276
31.70523 | 34.9707 | 36.89485 | 33.81285 | -1.924155 | 2.82904 | 0.252969
31.71522 | 34.9557 | 36.90239 | 33.81254 | -1.946686 | 2.837727 | 0.2521155
31.72522 | 34.987 | 36.90998 | 33.81225 | -1.922981 | 2.846464 | 0.2512656
31.73522 | 34.9789 | 36.91763 | 33.81197 | -1.938735 | 2.855243 | 0.25042
31.74522 | 35.0034 | 36.92534 | 33.8117 | -1.921945 | 2.864063 | 0.2495788
31.75522 | 34.9799 | 36.93311 | 33.81144 | -1.953214 | 2.872927 | 0.2487419
31.76521 | 34.9941 | 36.94093 | 33.8112 | -1.946832 | 2.881824 | 0.2479101
31.77521 | 35.0046 | 36.94881 | 33.81096 | -1.944214 | 2.890772 | 0.2470816
31.78521 | 35.0122 | 36.95676 | 33.81073 | -1.944557 | 2.899764 | 0.2462575
31.79521 | 35.0274 | 36.96476 | 33.81052 | -1.937357 | 2.9088 | 0.2454376
31.80521 | 35.0271 | 36.97282 | 33.81031 | -1.945716 | 2.917879 | 0.2446219
31.81521 | 35.0325 | 36.98093 | 33.81012 | -1.948433 | 2.927003 | 0.2438103
31.8252 | 35.0476 | 36.9891 | 33.80994 | -1.9415 | 2.936161 | 0.2430036
31.8352 | 35.047 | 36.99734 | 33.80976 | -1.950336 | 2.945374 | 0.2422003
31.8452 | 35.0686 | 37.00563 | 33.8096 | -1.937029 | 2.954631 | 0.241401
31.8552 | 35.0625 | 37.01398 | 33.80944 | -1.951482 | 2.963934 | 0.2406057
31.8652 | 35.0988 | 37.02239 | 33.8093 | -1.923594 | 2.973282 | 0.2398145
31.87519 | 35.0893 | 37.03086 | 33.80916 | -1.941557 | 2.982666 | 0.239028
31.88519 | 35.1274 | 37.03939 | 33.80904 | -1.911988 | 2.992106 | 0.2382448
31.89519 | 35.1245 | 37.04798 | 33.80892 | -1.923479 | 3.001592 | 0.2374655
31.90519 | 35.135 | 37.05663 | 33.80881 | -1.92163 | 3.011125 | 0.2366901
31.91519 | 35.1451 | 37.06534 | 33.80872 | -1.920241 | 3.020705 | 0.2359186
31.92519 | 35.1513 | 37.07411 | 33.80863 | -1.922812 | 3.030332 | 0.235151
31.93518 | 35.1755 | 37.08294 | 33.80855 | -1.907436 | 3.039997 | 0.2343879
31.94518 | 35.187 | 37.09183 | 33.80848 | -1.904828 | 3.04972 | 0.233628
31.95518 | 35.1994 | 37.10078 | 33.80842 | -1.901381 | 3.059491 | 0.2328718
31.96518 | 35.2201 | 37.1098 | 33.80837 | -1.889696 | 3.06931 | 0.2321195
31.97518 | 35.2294 | 37.11887 | 33.80832 | -1.889471 | 3.079178 | 0.2313708
31.98517 | 35.2463 | 37.128 | 33.80829 | -1.881699 | 3.089086 | 0.2306267
31.99517 | 35.2753 | 37.1372 | 33.80826 | -1.861898 | 3.099052 | 0.2298856
32.00517 | 35.2846 | 37.14646 | 33.80824 | -1.861859 | 3.109069 | 0.229148
32.01517 | 35.2942 | 37.15578 | 33.80823 | -1.861581 | 3.119135 | 0.2284142
32.02517 | 35.3029 | 37.16517 | 33.80823 | -1.862266 | 3.129253 | 0.2276838
32.03517 | 35.3235 | 37.17461 | 33.80823 | -1.851113 | 3.139421 | 0.2269573
32.04516 | 35.3414 | 37.18411 | 33.80825 | -1.842713 | 3.14963 | 0.2262351
32.05516 | 35.3419 | 37.19369 | 33.80827 | -1.851786 | 3.1599 | 0.2255155
32.06516 | 35.3691 | 37.20332 | 33.8083 | -1.834221 | 3.170222 | 0.2247997
32.07516 | 35.3826 | 37.21302 | 33.80834 | -1.83042 | 3.180597 | 0.2240872
32.08516 | 35.408 | 37.22278 | 33.80838 | -1.814782 | 3.191024 | 0.2233784
32.09515 | 35.4192 | 37.2326 | 33.80843 | -1.813398 | 3.201493 | 0.2226737
32.10515 | 35.4372 | 37.24249 | 33.80849 | -1.805289 | 3.212026 | 0.2219717
32.11515 | 35.4573 | 37.25244 | 33.80856 | -1.795143 | 3.222612 | 0.2212732
32.12515 | 35.4944 | 37.26246 | 33.80863 | -1.768061 | 3.233253 | 0.2205782
32.13515 | 35.4919 | 37.27254 | 33.80871 | -1.780645 | 3.243947 | 0.2198865
32.14515 | 35.5273 | 37.28269 | 33.8088 | -1.755393 | 3.254697 | 0.2191982
32.15514 | 35.5586 | 37.2929 | 33.80889 | -1.734296 | 3.26549 | 0.2185139
32.16514 | 35.5665 | 37.30317 | 33.80899 | -1.736675 | 3.27635 | 0.2178323
32.17514 | 35.5778 | 37.31352 | 33.8091 | -1.735719 | 3.287265 | 0.217154
32.18514 | 35.5994 | 37.32393 | 33.80921 | -1.724529 | 3.298237 | 0.216479
32.19514 | 35.6334 | 37.33441 | 33.80933 | -1.701006 | 3.309265 | 0.2158073
32.20513 | 35.6399 | 37.34494 | 33.80946 | -1.705038 | 3.320339 | 0.2151395
32.21513 | 35.6794 | 37.35555 | 33.80959 | -1.676146 | 3.331479 | 0.2144742
32.22513 | 35.6972 | 37.36622 | 33.80973 | -1.669024 | 3.34268 | 0.2138123
32.23513 | 35.7258 | 37.37697 | 33.80988 | -1.651166 | 3.353937 | 0.2131534
32.24513 | 35.7154 | 37.38778 | 33.81003 | -1.672378 | 3.365254 | 0.2124978
32.25513 | 35.7653 | 37.39866 | 33.81018 | -1.633355 | 3.376628 | 0.2118453
32.26512 | 35.7813 | 37.40959 | 33.81034 | -1.628292 | 3.388051 | 0.2111966
32.27512 | 35.7923 | 37.42061 | 33.81051 | -1.628307 | 3.399544 | 0.2105504
32.28512 | 35.8293 | 37.43169 | 33.81068 | -1.60239 | 3.411098 | 0.2099073
32.29512 | 35.8546 | 37.44284 | 33.81086 | -1.588243 | 3.422712 | 0.2092673
32.30512 | 35.8711 | 37.45406 | 33.81105 | -1.582965 | 3.434388 | 0.2086304
32.31511 | 35.882 | 37.46534 | 33.81124 | -1.583345 | 3.446112 | 0.2079971
32.32511 | 35.9228 | 37.47671 | 33.81143 | -1.553906 | 3.45791 | 0.2073662
32.33511 | 35.9246 | 37.48814 | 33.81163 | -1.563537 | 3.46977 | 0.2067384
32.34511 | 35.9515 | 37.49964 | 33.81183 | -1.548138 | 3.481693 | 0.2061136
32.35511 | 35.9909 | 37.51121 | 33.81204 | -1.520311 | 3.493678 | 0.2054917
32.36511 | 36.0025 | 37.52285 | 33.81225 | -1.520354 | 3.505727 | 0.2048728
32.3751 | 36.0051 | 37.53456 | 33.81247 | -1.529457 | 3.517828 | 0.2042575
32.3851 | 36.0397 | 37.54634 | 33.81269 | -1.506643 | 3.530005 | 0.2036446
32.3951 | 36.0756 | 37.5582 | 33.81292 | -1.482602 | 3.542247 | 0.2030344
32.4051 | 36.0774 | 37.57013 | 33.81315 | -1.492732 | 3.554554 | 0.2024272
32.4151 | 36.1051 | 37.58214 | 33.81339 | -1.477036 | 3.566927 | 0.2018228
32.42509 | 36.1368 | 37.5942 | 33.81363 | -1.4574 | 3.579353 | 0.201222
32.43509 | 36.1571 | 37.60635 | 33.81387 | -1.449249 | 3.591857 | 0.2006234
32.44509 | 36.1927 | 37.61857 | 33.81412 | -1.425873 | 3.60443 | 0.2000276
32.45509 | 36.2092 | 37.63087 | 33.81437 | -1.42167 | 3.617069 | 0.1994346
32.46509 | 36.246 | 37.64324 | 33.81462 | -1.397241 | 3.629776 | 0.1988444
32.47509 | 36.2891 | 37.65569 | 33.81488 | -1.366588 | 3.642552 | 0.198257
32.48508 | 36.2976 | 37.6682 | 33.81514 | -1.370597 | 3.655384 | 0.1976729
32.49508 | 36.3345 | 37.68079 | 33.81541 | -1.346295 | 3.668298 | 0.197091
32.50508 | 36.3566 | 37.69347 | 33.81567 | -1.336867 | 3.681282 | 0.1965118
32.51508 | 36.4012 | 37.70622 | 33.81595 | -1.305017 | 3.694336 | 0.1959354
32.52508 | 36.433 | 37.71904 | 33.81622 | -1.286042 | 3.707461 | 0.1953616
32.53507 | 36.4754 | 37.73193 | 33.8165 | -1.256533 | 3.720644 | 0.1947911
32.54507 | 36.4931 | 37.74491 | 33.81678 | -1.251812 | 3.733912 | 0.1942227
32.55507 | 36.5353 | 37.75797 | 33.81706 | -1.22267 | 3.747252 | 0.193657
32.56507 | 36.5593 | 37.77111 | 33.81735 | -1.211807 | 3.760665 | 0.1930938
32.57507 | 36.578 | 37.78432 | 33.81764 | -1.206321 | 3.774151 | 0.1925333
32.58507 | 36.6237 | 37.79762 | 33.81793 | -1.173915 | 3.787712 | 0.1919755
32.59506 | 36.6561 | 37.81098 | 33.81822 | -1.154875 | 3.801333 | 0.1914208
32.60506 | 36.6786 | 37.82443 | 33.81852 | -1.145828 | 3.815043 | 0.1908681
32.61506 | 36.7091 | 37.83796 | 33.81882 | -1.128862 | 3.828828 | 0.1903179
32.62506 | 36.7452 | 37.85158 | 33.81912 | -1.106376 | 3.842689 | 0.1897703
32.63506 | 36.7987 | 37.86527 | 33.81942 | -1.066571 | 3.856627 | 0.1892253
32.64505 | 36.8008 | 37.87903 | 33.81972 | -1.078234 | 3.870627 | 0.1886833
32.65505 | 36.8404 | 37.89289 | 33.82003 | -1.052492 | 3.88472 | 0.1881433
32.66505 | 36.8666 | 37.90683 | 33.82034 | -1.040233 | 3.89889 | 0.1876058
32.67505 | 36.9003 | 37.92086 | 33.82065 | -1.020557 | 3.913139 | 0.1870709
32.68505 | 36.9582 | 37.93496 | 33.82096 | -0.9767642 | 3.927467 | 0.1865382
32.69505 | 36.9758 | 37.94915 | 33.82127 | -0.9733547 | 3.941875 | 0.1860082
32.70504 | 37.0108 | 37.96342 | 33.82159 | -0.9526156 | 3.956349 | 0.1854811
32.71504 | 37.0371 | 37.97778 | 33.8219 | -0.9406764 | 3.970919 | 0.1849559
32.72504 | 37.0612 | 37.99222 | 33.82222 | -0.9310202 | 3.985569 | 0.184433
32.73504 | 37.1323 | 38.00675 | 33.82254 | -0.8744523 | 4.000304 | 0.1839126
32.74504 | 37.1459 | 38.02137 | 33.82285 | -0.8754678 | 4.015118 | 0.1833946
32.75503 | 37.1949 | 38.03606 | 33.82317 | -0.8411573 | 4.030004 | 0.1828794
32.76503 | 37.233 | 38.05085 | 33.82349 | -0.817848 | 4.044987 | 0.1823661
32.77503 | 37.2659 | 38.06573 | 33.82382 | -0.7998267 | 4.060055 | 0.1818552
32.78503 | 37.324 | 38.08069 | 33.82414 | -0.7566937 | 4.075209 | 0.1813466
32.79503 | 37.3557 | 38.09575 | 33.82446 | -0.740048 | 4.090447 | 0.1808403
32.80503 | 37.3775 | 38.11089 | 33.82478 | -0.7333935 | 4.105773 | 0.1803364
32.81502 | 37.4414 | 38.12611 | 33.82511 | -0.6847116 | 4.121169 | 0.1798352
32.82502 | 37.4571 | 38.14143 | 33.82543 | -0.6843335 | 4.136667 | 0.1793357
32.83502 | 37.5356 | 38.15685 | 33.82575 | -0.6212511 | 4.152258 | 0.1788387
32.84502 | 37.5587 | 38.17236 | 33.82608 | -0.6136553 | 4.167933 | 0.1783438
32.85502 | 37.5891 | 38.18796 | 33.8264 | -0.5988559 | 4.183702 | 0.1778512
32.86501 | 37.643 | 38.20363 | 33.82673 | -0.5606308 | 4.199543 | 0.1773614
32.87501 | 37.6714 | 38.21941 | 33.82705 | -0.5480121 | 4.215489 | 0.1768732
32.88501 | 37.7235 | 38.23529 | 33.82737 | -0.5117911 | 4.23153 | 0.1763873
32.89501 | 37.7629 | 38.25126 | 33.8277 | -0.4883602 | 4.24766 | 0.1759036
32.90501 | 37.7907 | 38.26733 | 33.82802 | -0.476626 | 4.263885 | 0.175422
32.91501 | 37.8453 | 38.28349 | 33.82834 | -0.4381867 | 4.280203 | 0.1749426
32.925 | 37.8822 | 38.29973 | 33.82866 | -0.4175277 | 4.2966 | 0.1744659
32.935 | 37.9162 | 38.31608 | 33.82898 | -0.3998812 | 4.313107 | 0.1739909
32.945 | 37.9732 | 38.33253 | 33.8293 | -0.3593311 | 4.32971 | 0.173518
32.955 | 37.9828 | 38.34908 | 33.82962 | -0.3662794 | 4.34641 | 0.1730473
32.965 | 38.0421 | 38.36573 | 33.82994 | -0.3236251 | 4.363207 | 0.1725786
32.97499 | 38.0737 | 38.38245 | 33.83026 | -0.3087538 | 4.380085 | 0.1721126
32.98499 | 38.1153 | 38.3993 | 33.83057 | -0.2839979 | 4.397078 | 0.1716482
32.99499 | 38.1697 | 38.41624 | 33.83089 | -0.2465422 | 4.41417 | 0.1711858
33.00499 | 38.2102 | 38.43329 | 33.8312 | -0.2230875 | 4.431362 | 0.1707256
33.01499 | 38.2291 | 38.45043 | 33.83151 | -0.2213338 | 4.448655 | 0.1702674
33.02499 | 38.2656 | 38.46768 | 33.83182 | -0.2020827 | 4.46605 | 0.1698113
33.03498 | 38.3502 | 38.48502 | 33.83213 | -0.1348164 | 4.483529 | 0.1693576
33.04498 | 38.3777 | 38.50247 | 33.83244 | -0.1247713 | 4.50113 | 0.1689055
33.05498 | 38.4263 | 38.52003 | 33.83274 | -0.09372971 | 4.518833 | 0.1684555
33.06498 | 38.4608 | 38.53769 | 33.83304 | -0.07689271 | 4.536641 | 0.1680075
33.07498 | 38.5115 | 38.55546 | 33.83335 | -0.04396118 | 4.554554 | 0.1675615
33.08497 | 38.5545 | 38.57332 | 33.83364 | -0.018818 | 4.572556 | 0.1671179
33.09497 | 38.6029 | 38.5913 | 33.83394 | 0.01160076 | 4.590682 | 0.1666758
33.10497 | 38.643 | 38.60939 | 33.83424 | 0.03361217 | 4.608916 | 0.1662358
33.11497 | 38.6947 | 38.62758 | 33.83453 | 0.06711511 | 4.627259 | 0.1657977
33.12497 | 38.7297 | 38.64589 | 33.83482 | 0.08380956 | 4.645711 | 0.1653615
33.13497 | 38.7778 | 38.66431 | 33.83511 | 0.1134943 | 4.664273 | 0.1649273
33.14496 | 38.8096 | 38.68281 | 33.83539 | 0.1267873 | 4.682927 | 0.1644955
33.15496 | 38.851 | 38.70145 | 33.83567 | 0.1495506 | 4.701712 | 0.1640651
33.16496 | 38.9053 | 38.7202 | 33.83595 | 0.1851025 | 4.720609 | 0.1636367
33.17496 | 38.9437 | 38.73906 | 33.83623 | 0.2046419 | 4.73962 | 0.1632101
33.18496 | 38.9802 | 38.75803 | 33.8365 | 0.2221674 | 4.758745 | 0.1627855
33.19495 | 39.0558 | 38.7771 | 33.83677 | 0.2786985 | 4.777966 | 0.1623632
33.20495 | 39.0566 | 38.79631 | 33.83704 | 0.2602949 | 4.797323 | 0.1619423
33.21495 | 39.1146 | 38.81562 | 33.8373 | 0.2989767 | 4.816796 | 0.1615233
33.22495 | 39.1695 | 38.83506 | 33.83756 | 0.3344416 | 4.836387 | 0.1611061
33.23495 | 39.1966 | 38.85461 | 33.83782 | 0.3419891 | 4.856098 | 0.1606908
33.24495 | 39.2382 | 38.87428 | 33.83808 | 0.3639195 | 4.875926 | 0.1602773
33.25494 | 39.3078 | 38.89405 | 33.83833 | 0.4137513 | 4.895855 | 0.1598659
33.26494 | 39.3696 | 38.91396 | 33.83857 | 0.4556429 | 4.915927 | 0.1594561
33.27494 | 39.4022 | 38.93399 | 33.83882 | 0.468214 | 4.93612 | 0.159048
33.28494 | 39.4414 | 38.95414 | 33.83906 | 0.4872634 | 4.956437 | 0.1586418
33.29494 | 39.5004 | 38.97441 | 33.83929 | 0.5259908 | 4.976879 | 0.1582373
33.30493 | 39.5347 | 38.99478 | 33.83952 | 0.539916 | 4.997424 | 0.157835
33.31493 | 39.6127 | 39.0153 | 33.83975 | 0.5973966 | 5.018117 | 0.1574341
33.32493 | 39.6553 | 39.03595 | 33.83998 | 0.6193528 | 5.038936 | 0.157035
33.33493 | 39.702 | 39.05672 | 33.8402 | 0.6452833 | 5.059884 | 0.1566376
33.34493 | 39.7749 | 39.07761 | 33.84041 | 0.697287 | 5.08096 | 0.1562419
33.35493 | 39.8105 | 39.09864 | 33.84062 | 0.7118643 | 5.102166 | 0.155848
33.36492 | 39.8882 | 39.11977 | 33.84083 | 0.7684334 | 5.123483 | 0.1554562
33.37492 | 39.9321 | 39.14105 | 33.84103 | 0.7910526 | 5.144952 | 0.1550658
33.38492 | 39.9914 | 39.16246 | 33.84123 | 0.8289421 | 5.166554 | 0.154677
33.39492 | 40.062 | 39.184 | 33.84142 | 0.8780007 | 5.18829 | 0.15429
33.40492 | 40.1175 | 39.20567 | 33.84161 | 0.9118265 | 5.210162 | 0.1539046
33.41491 | 40.1623 | 39.22746 | 33.84179 | 0.9348447 | 5.232144 | 0.1535212
33.42491 | 40.2179 | 39.2494 | 33.84197 | 0.9685041 | 5.254289 | 0.1531393
33.43491 | 40.2898 | 39.27147 | 33.84214 | 1.018329 | 5.276572 | 0.152759
33.44491 | 40.3283 | 39.29368 | 33.84231 | 1.034618 | 5.298993 | 0.1523803
33.45491 | 40.396 | 39.31603 | 33.84247 | 1.07997 | 5.321555 | 0.1520033
33.46491 | 40.4496 | 39.33852 | 33.84263 | 1.111085 | 5.344259 | 0.151628
33.4749 | 40.5059 | 39.36112 | 33.84278 | 1.144783 | 5.367082 | 0.1512546
33.4849 | 40.5643 | 39.38388 | 33.84293 | 1.180419 | 5.390071 | 0.1508825
33.4949 | 40.6053 | 39.40679 | 33.84307 | 1.198515 | 5.413205 | 0.1505121
33.5049 | 40.6604 | 39.42983 | 33.8432 | 1.230569 | 5.436485 | 0.1501432
33.5149 | 40.7185 | 39.45302 | 33.84333 | 1.265479 | 5.459911 | 0.149776
33.52489 | 40.7768 | 39.47633 | 33.84346 | 1.300469 | 5.483463 | 0.1494107
33.53489 | 40.8194 | 39.49981 | 33.84358 | 1.319591 | 5.507187 | 0.1490467
33.54489 | 40.8605 | 39.52343 | 33.84369 | 1.337067 | 5.531061 | 0.1486843
33.55489 | 40.9617 | 39.5472 | 33.84379 | 1.414497 | 5.555086 | 0.1483233
33.56489 | 40.9932 | 39.57112 | 33.84389 | 1.422078 | 5.579263 | 0.147964
33.57489 | 41.0519 | 39.59519 | 33.84399 | 1.45671 | 5.603596 | 0.1476062
33.58488 | 41.1139 | 39.61939 | 33.84408 | 1.494515 | 5.628058 | 0.1472505
33.59488 | 41.167 | 39.64376 | 33.84416 | 1.523245 | 5.652701 | 0.1468959
33.60488 | 41.2463 | 39.66828 | 33.84423 | 1.578022 | 5.677502 | 0.1465427
33.61488 | 41.3012 | 39.69295 | 33.8443 | 1.608247 | 5.70246 | 0.1461911
33.62488 | 41.3688 | 39.71778 | 33.84436 | 1.651016 | 5.727578 | 0.1458411
33.63487 | 41.4243 | 39.74275 | 33.84442 | 1.681554 | 5.752833 | 0.1454929
33.64487 | 41.4906 | 39.76789 | 33.84447 | 1.72271 | 5.778275 | 0.1451459
33.65487 | 41.55 | 39.79319 | 33.84451 | 1.756808 | 5.803881 | 0.1448004
33.66487 | 41.6086 | 39.81865 | 33.84455 | 1.789946 | 5.829651 | 0.1444563
33.67487 | 41.697 | 39.84428 | 33.84458 | 1.852724 | 5.855587 | 0.1441138
33.68487 | 41.7541 | 39.87006 | 33.8446 | 1.88404 | 5.881691 | 0.1437727
33.69486 | 41.8042 | 39.89598 | 33.84461 | 1.908218 | 5.907938 | 0.1434335
33.70486 | 41.8585 | 39.92209 | 33.84462 | 1.936407 | 5.93438 | 0.1430954
33.71486 | 41.9379 | 39.94837 | 33.84462 | 1.98953 | 5.960993 | 0.1427587
33.72486 | 42.0198 | 39.97481 | 33.84461 | 2.044986 | 5.987779 | 0.1424235
33.73486 | 42.0549 | 40.00143 | 33.8446 | 2.053474 | 6.01474 | 0.1420898
33.74485 | 42.1187 | 40.02818 | 33.84457 | 2.09052 | 6.041848 | 0.1417578
33.75485 | 42.1849 | 40.05513 | 33.84454 | 2.129768 | 6.069161 | 0.1414269
33.76485 | 42.2577 | 40.08225 | 33.84451 | 2.175445 | 6.09665 | 0.1410974
33.77485 | 42.3157 | 40.10955 | 33.84446 | 2.206149 | 6.124319 | 0.1407694
33.78485 | 42.3902 | 40.13702 | 33.84441 | 2.253179 | 6.152169 | 0.1404428
33.79485 | 42.4522 | 40.16467 | 33.84435 | 2.287532 | 6.180201 | 0.1401176
33.80484 | 42.5239 | 40.19246 | 33.84428 | 2.331436 | 6.208389 | 0.1397941
33.81484 | 42.5598 | 40.22047 | 33.8442 | 2.339334 | 6.23679 | 0.1394717
33.82484 | 42.644 | 40.24865 | 33.84412 | 2.395352 | 6.265377 | 0.1391508
33.83484 | 42.7273 | 40.27701 | 33.84403 | 2.45029 | 6.294152 | 0.1388312
33.84484 | 42.7723 | 40.30556 | 33.84393 | 2.466744 | 6.323116 | 0.1385129
33.85483 | 42.8423 | 40.33425 | 33.84382 | 2.508045 | 6.352241 | 0.1381963
33.86483 | 42.9199 | 40.36317 | 33.8437 | 2.556729 | 6.38159 | 0.1378808
33.87483 | 42.9889 | 40.39227 | 33.84357 | 2.596628 | 6.411131 | 0.1375667
33.88483 | 43.0414 | 40.42156 | 33.84344 | 2.619839 | 6.440867 | 0.1372539
33.89483 | 43.1101 | 40.45104 | 33.8433 | 2.65906 | 6.4708 | 0.1369424
33.90483 | 43.1841 | 40.48071 | 33.84315 | 2.703391 | 6.500931 | 0.1366323
33.91482 | 43.2593 | 40.51054 | 33.84299 | 2.74876 | 6.53123 | 0.1363238
33.92482 | 43.3114 | 40.5406 | 33.84282 | 2.770804 | 6.561762 | 0.1360163
33.93482 | 43.3971 | 40.57085 | 33.84264 | 2.826253 | 6.592497 | 0.1357102
33.94482 | 43.4646 | 40.60129 | 33.84245 | 2.863306 | 6.623436 | 0.1354053
33.95482 | 43.5352 | 40.63194 | 33.84226 | 2.903259 | 6.654581 | 0.1351018
33.96481 | 43.6142 | 40.66276 | 33.84205 | 2.951444 | 6.685903 | 0.1348
33.97481 | 43.6906 | 40.6938 | 33.84184 | 2.996796 | 6.717466 | 0.134499
33.98481 | 43.7508 | 40.72505 | 33.84162 | 3.025746 | 6.749238 | 0.1341995
33.99481 | 43.8001 | 40.75651 | 33.84138 | 3.043592 | 6.781223 | 0.1339011
34.00481 | 43.8983 | 40.78817 | 33.84114 | 3.110131 | 6.813422 | 0.1336041
34.01481 | 43.9668 | 40.82004 | 33.84089 | 3.146764 | 6.845837 | 0.1333083
34.0248 | 44.0386 | 40.85208 | 33.84063 | 3.186523 | 6.878432 | 0.133014
34.0348 | 44.1129 | 40.88436 | 33.84036 | 3.228536 | 6.911282 | 0.1327208
34.0448 | 44.1639 | 40.91686 | 33.84008 | 3.247037 | 6.944354 | 0.1324288
34.0548 | 44.2478 | 40.94958 | 33.83979 | 3.298222 | 6.977648 | 0.1321381
34.0648 | 44.3074 | 40.98251 | 33.83949 | 3.324894 | 7.011165 | 0.1318486
34.07479 | 44.393 | 41.01562 | 33.83918 | 3.377379 | 7.044877 | 0.1315607
34.08479 | 44.4499 | 41.04899 | 33.83886 | 3.400915 | 7.078847 | 0.1312737
34.09479 | 44.5196 | 41.08257 | 33.83854 | 3.437029 | 7.113047 | 0.1309879
34.10479 | 44.5985 | 41.11638 | 33.8382 | 3.482122 | 7.147478 | 0.1307034
34.11479 | 44.668 | 41.15041 | 33.83785 | 3.51759 | 7.182142 | 0.1304201
34.12479 | 44.7297 | 41.18467 | 33.83749 | 3.545034 | 7.217039 | 0.130138
34.13478 | 44.7921 | 41.21912 | 33.83712 | 3.572984 | 7.252138 | 0.1298574
34.14478 | 44.8686 | 41.25383 | 33.83674 | 3.614771 | 7.287511 | 0.1295777
34.15478 | 44.9658 | 41.28877 | 33.83635 | 3.677028 | 7.323122 | 0.1292993
34.16478 | 45.0165 | 41.32395 | 33.83595 | 3.692554 | 7.358975 | 0.129022
34.17478 | 45.1041 | 41.35936 | 33.83554 | 3.744745 | 7.395071 | 0.1287459
34.18477 | 45.1715 | 41.39497 | 33.83512 | 3.776534 | 7.431377 | 0.1284713
34.19477 | 45.2382 | 41.43085 | 33.83469 | 3.807351 | 7.467966 | 0.1281976
34.20477 | 45.3344 | 41.46697 | 33.83424 | 3.86743 | 7.504803 | 0.127925
34.21477 | 45.3939 | 41.50333 | 33.83379 | 3.890567 | 7.541891 | 0.1276536
34.22477 | 45.4896 | 41.53994 | 33.83332 | 3.949661 | 7.579231 | 0.1273834
34.23477 | 45.56 | 41.57679 | 33.83285 | 3.98321 | 7.616826 | 0.1271144
34.24476 | 45.658 | 41.61385 | 33.83236 | 4.04415 | 7.65464 | 0.1268467
34.25476 | 45.7372 | 41.6512 | 33.83187 | 4.086005 | 7.692749 | 0.1265801
34.26476 | 45.7979 | 41.68879 | 33.83136 | 4.10911 | 7.731119 | 0.1263144
34.27476 | 45.8993 | 41.72664 | 33.83084 | 4.172661 | 7.769751 | 0.12605
34.28476 | 45.9865 | 41.76474 | 33.83031 | 4.22176 | 7.808646 | 0.1257867
34.29475 | 46.0752 | 41.80306 | 33.82977 | 4.272141 | 7.847769 | 0.1255248
34.30475 | 46.1191 | 41.84167 | 33.82921 | 4.277427 | 7.887198 | 0.1252638
34.31475 | 46.2326 | 41.88055 | 33.82865 | 4.352052 | 7.926897 | 0.1250038
34.32475 | 46.3186 | 41.91968 | 33.82807 | 4.398917 | 7.966868 | 0.1247449
34.33475 | 46.4043 | 41.95908 | 33.82748 | 4.445218 | 8.007113 | 0.1244872
34.34475 | 46.4727 | 41.99875 | 33.82688 | 4.473955 | 8.047632 | 0.1242306
34.35474 | 46.5575 | 42.03864 | 33.82627 | 4.518862 | 8.08839 | 0.1239755
34.36474 | 46.6352 | 42.07884 | 33.82565 | 4.556362 | 8.129467 | 0.1237211
34.37474 | 46.7361 | 42.11931 | 33.82501 | 4.616792 | 8.170826 | 0.1234678
34.38474 | 46.8015 | 42.16005 | 33.82437 | 4.641446 | 8.21247 | 0.1232156
34.39474 | 46.8569 | 42.20107 | 33.82371 | 4.655828 | 8.254398 | 0.1229645
34.40473 | 46.9513 | 42.24232 | 33.82304 | 4.708977 | 8.296569 | 0.1227146
34.41473 | 47.0524 | 42.2839 | 33.82236 | 4.768503 | 8.339074 | 0.1224656
34.42473 | 47.109 | 42.32575 | 33.82166 | 4.783246 | 8.381873 | 0.1222178
34.43473 | 47.1952 | 42.36789 | 33.82096 | 4.82731 | 8.424963 | 0.1219709
34.44473 | 47.237 | 42.41031 | 33.82024 | 4.826687 | 8.468351 | 0.1217252
34.45473 | 47.342 | 42.45302 | 33.81951 | 4.888977 | 8.512037 | 0.1214805
34.46472 | 47.4134 | 42.49598 | 33.81876 | 4.917422 | 8.555978 | 0.121237
34.47472 | 47.5071 | 42.53927 | 33.81801 | 4.967832 | 8.600266 | 0.1209945
34.48472 | 47.5517 | 42.58285 | 33.81724 | 4.96885 | 8.644858 | 0.1207529
34.49472 | 47.6368 | 42.62673 | 33.81646 | 5.010074 | 8.689756 | 0.1205124
34.50472 | 47.706 | 42.6709 | 33.81566 | 5.035101 | 8.734962 | 0.1202729
34.51471 | 47.8047 | 42.71532 | 33.81486 | 5.089379 | 8.780427 | 0.1200346
34.52471 | 47.8414 | 42.76009 | 33.81404 | 5.081307 | 8.826256 | 0.1197972
34.53471 | 47.9267 | 42.80517 | 33.81321 | 5.121531 | 8.8724 | 0.1195609
34.54471 | 48.0126 | 42.85056 | 33.81236 | 5.162043 | 8.918868 | 0.1193256
34.55471 | 48.0721 | 42.89624 | 33.81151 | 5.175855 | 8.965647 | 0.1190913
34.56471 | 48.1441 | 42.94224 | 33.81064 | 5.201858 | 9.012748 | 0.118858
34.5747 | 48.2312 | 42.9885 | 33.80975 | 5.242703 | 9.060118 | 0.1186258
34.5847 | 48.2766 | 43.03512 | 33.80886 | 5.241482 | 9.107867 | 0.1183945
34.5947 | 48.3839 | 43.08205 | 33.80795 | 5.301846 | 9.155943 | 0.1181642
34.6047 | 48.4336 | 43.12931 | 33.80702 | 5.304293 | 9.204347 | 0.1179349
34.6147 | 48.5078 | 43.17688 | 33.80609 | 5.33092 | 9.253084 | 0.1177066
34.62469 | 48.5988 | 43.22473 | 33.80514 | 5.374073 | 9.302107 | 0.1174795
34.63469 | 48.6673 | 43.27294 | 33.80418 | 5.394355 | 9.351513 | 0.1172531
34.64469 | 48.7172 | 43.32149 | 33.8032 | 5.395712 | 9.401258 | 0.1170278
34.65469 | 48.8104 | 43.37036 | 33.80221 | 5.440042 | 9.451341 | 0.1168034
34.66469 | 48.9086 | 43.41956 | 33.80121 | 5.489042 | 9.501768 | 0.11658
34.67469 | 48.9629 | 43.46909 | 33.80019 | 5.493811 | 9.552538 | 0.1163576
34.68468 | 49.0179 | 43.51891 | 33.79916 | 5.498994 | 9.603605 | 0.1161363
34.69468 | 49.1331 | 43.56911 | 33.79812 | 5.563994 | 9.655069 | 0.1159159
34.70468 | 49.2026 | 43.61964 | 33.79706 | 5.582956 | 9.706885 | 0.1156964
34.71468 | 49.2765 | 43.67052 | 33.79599 | 5.605977 | 9.759053 | 0.1154778
34.72468 | 49.3575 | 43.72174 | 33.79491 | 5.635756 | 9.811576 | 0.1152602
34.73467 | 49.4435 | 43.77326 | 33.79381 | 5.670243 | 9.864404 | 0.1150437
34.74467 | 49.5388 | 43.82517 | 33.7927 | 5.713633 | 9.917642 | 0.114828
34.75467 | 49.6015 | 43.87742 | 33.79157 | 5.724076 | 9.971242 | 0.1146132
34.76467 | 49.6681 | 43.93003 | 33.79043 | 5.738069 | 10.0252 | 0.1143993
34.77467 | 49.8006 | 43.98299 | 33.78927 | 5.81761 | 10.07953 | 0.1141865
34.78467 | 49.844 | 44.0363 | 33.7881 | 5.807697 | 10.13422 | 0.1139745
34.79466 | 49.9272 | 44.08992 | 33.78692 | 5.837282 | 10.18923 | 0.1137637
34.80466 | 50.0329 | 44.14394 | 33.78572 | 5.888957 | 10.24467 | 0.1135536
34.81466 | 50.1165 | 44.19833 | 33.78451 | 5.918171 | 10.30047 | 0.1133444
34.82466 | 50.1865 | 44.25307 | 33.78329 | 5.933425 | 10.35665 | 0.1131361
34.83466 | 50.2814 | 44.30818 | 33.78204 | 5.973216 | 10.41321 | 0.1129287
34.84465 | 50.3586 | 44.36361 | 33.78079 | 5.994995 | 10.47009 | 0.1127225
34.85465 | 50.4565 | 44.41945 | 33.77952 | 6.037053 | 10.52741 | 0.1125169
34.86465 | 50.5108 | 44.47566 | 33.77824 | 6.035141 | 10.58511 | 0.1123123
34.87465 | 50.5878 | 44.53224 | 33.77694 | 6.05556 | 10.6432 | 0.1121085
34.88465 | 50.6772 | 44.5892 | 33.77562 | 6.088005 | 10.70167 | 0.1119057
34.89464 | 50.7765 | 44.64647 | 33.77429 | 6.130033 | 10.76047 | 0.1117039
34.90464 | 50.8201 | 44.70417 | 33.77295 | 6.115929 | 10.81972 | 0.1115029
34.91464 | 50.901 | 44.76225 | 33.77159 | 6.138747 | 10.87936 | 0.1113027
34.92464 | 51.001 | 44.82072 | 33.77022 | 6.180284 | 10.93939 | 0.1111034
34.93464 | 51.0249 | 44.87956 | 33.76883 | 6.145342 | 10.99982 | 0.110905
34.94464 | 51.1353 | 44.93878 | 33.76743 | 6.196517 | 11.06065 | 0.1107075
34.95463 | 51.1869 | 44.99834 | 33.76601 | 6.188564 | 11.12181 | 0.1105111
34.96463 | 51.2435 | 45.05833 | 33.76458 | 6.185167 | 11.18344 | 0.1103153
34.97463 | 51.3724 | 45.11872 | 33.76313 | 6.253684 | 11.24547 | 0.1101204
34.98463 | 51.3941 | 45.17949 | 33.76167 | 6.214611 | 11.3079 | 0.1099263
34.99463 | 51.4571 | 45.24065 | 33.76019 | 6.216447 | 11.37073 | 0.1097332
35.00462 | 51.5816 | 45.30214 | 33.75869 | 6.279457 | 11.43391 | 0.109541
35.01462 | 51.5906 | 45.36409 | 33.75719 | 6.226508 | 11.49756 | 0.1093495
35.02462 | 51.7309 | 45.42644 | 33.75566 | 6.304464 | 11.56162 | 0.1091589
35.03462 | 51.7477 | 45.48917 | 33.75412 | 6.258525 | 11.62609 | 0.1089691
35.04462 | 51.8439 | 45.55231 | 33.75256 | 6.291587 | 11.69097 | 0.1087802
35.05462 | 51.9537 | 45.61585 | 33.75099 | 6.337851 | 11.75626 | 0.1085921
35.06461 | 51.9742 | 45.67972 | 33.74941 | 6.294478 | 11.82191 | 0.1084051
35.07461 | 52.0828 | 45.74406 | 33.7478 | 6.338741 | 11.88804 | 0.1082187
35.08461 | 52.186 | 45.8088 | 33.74619 | 6.3772 | 11.95458 | 0.1080331
35.09461 | 52.2141 | 45.87394 | 33.74455 | 6.340159 | 12.02154 | 0.1078484
35.10461 | 52.3177 | 45.93949 | 33.7429 | 6.378213 | 12.08892 | 0.1076645
35.1146 | 52.3795 | 46.00537 | 33.74124 | 6.374126 | 12.15665 | 0.1074816
35.1246 | 52.4844 | 46.07173 | 33.73956 | 6.412669 | 12.22487 | 0.1072994
35.1346 | 52.5829 | 46.1385 | 33.73786 | 6.444405 | 12.29352 | 0.107118
35.1446 | 52.5847 | 46.20567 | 33.73615 | 6.379033 | 12.36258 | 0.1069374
35.1546 | 52.7105 | 46.27324 | 33.73442 | 6.437264 | 12.43206 | 0.1067575
35.1646 | 52.7933 | 46.34122 | 33.73267 | 6.452075 | 12.50197 | 0.1065785
35.17459 | 52.8169 | 46.40955 | 33.73091 | 6.407345 | 12.57224 | 0.1064005
35.18459 | 52.9505 | 46.47836 | 33.72913 | 6.472138 | 12.64301 | 0.1062232
35.19459 | 52.9659 | 46.54758 | 33.72734 | 6.418319 | 12.71419 | 0.1060466
35.20459 | 53.0857 | 46.61721 | 33.72553 | 6.468491 | 12.78581 | 0.1058709
35.21459 | 53.1727 | 46.68725 | 33.7237 | 6.485451 | 12.85785 | 0.1056959
35.22458 | 53.1899 | 46.75763 | 33.72186 | 6.43227 | 12.93024 | 0.105522
35.23458 | 53.3211 | 46.82849 | 33.72 | 6.49261 | 13.00314 | 0.1053486
35.24458 | 53.3623 | 46.89976 | 33.71813 | 6.462537 | 13.07646 | 0.105176
35.25458 | 53.4611 | 46.97145 | 33.71624 | 6.489654 | 13.15021 | 0.1050042
35.26458 | 53.5443 | 47.04354 | 33.71433 | 6.500762 | 13.22438 | 0.1048333
35.27458 | 53.5579 | 47.11604 | 33.7124 | 6.441856 | 13.29898 | 0.104663
35.28457 | 53.705 | 47.18889 | 33.71046 | 6.516113 | 13.37393 | 0.1044938
35.29457 | 53.7401 | 47.26221 | 33.70851 | 6.47789 | 13.44938 | 0.1043251
35.30457 | 53.8242 | 47.33594 | 33.70653 | 6.488257 | 13.52526 | 0.1041573
35.31457 | 53.9222 | 47.41008 | 33.70454 | 6.512115 | 13.60156 | 0.1039902
35.32457 | 53.9418 | 47.48463 | 33.70253 | 6.457167 | 13.67828 | 0.1038238
35.33456 | 54.0864 | 47.55951 | 33.70051 | 6.526886 | 13.75535 | 0.1036584
35.34456 | 54.1225 | 47.63488 | 33.69847 | 6.487624 | 13.83292 | 0.1034936
35.35456 | 54.2028 | 47.71064 | 33.69641 | 6.492159 | 13.91091 | 0.1033296
35.36456 | 54.2941 | 47.78681 | 33.69433 | 6.50729 | 13.98931 | 0.1031663
35.37456 | 54.3297 | 47.86338 | 33.69224 | 6.46632 | 14.06814 | 0.1030038
35.38456 | 54.4265 | 47.94035 | 33.69013 | 6.48615 | 14.14738 | 0.1028421
35.39455 | 54.4743 | 48.01764 | 33.688 | 6.456656 | 14.22696 | 0.1026812
35.40455 | 54.5394 | 48.09541 | 33.68586 | 6.44399 | 14.30703 | 0.102521
35.41455 | 54.6044 | 48.17357 | 33.6837 | 6.430828 | 14.38751 | 0.1023615
35.42455 | 54.6448 | 48.25213 | 33.68152 | 6.392675 | 14.4684 | 0.1022027
35.43455 | 54.7416 | 48.33107 | 33.67933 | 6.41053 | 14.5497 | 0.1020447
35.44454 | 54.7902 | 48.41033 | 33.67712 | 6.379873 | 14.63132 | 0.1018876
35.45454 | 54.8536 | 48.49005 | 33.67489 | 6.363554 | 14.71343 | 0.1017312
35.46454 | 54.9204 | 48.57015 | 33.67264 | 6.350254 | 14.79593 | 0.1015752
35.47454 | 54.9399 | 48.65063 | 33.67037 | 6.289269 | 14.87884 | 0.1014202
35.48454 | 55.0575 | 48.73149 | 33.66809 | 6.32601 | 14.96213 | 0.1012659
35.49454 | 55.0827 | 48.81273 | 33.66579 | 6.269975 | 15.04582 | 0.1011123
35.50453 | 55.1476 | 48.89425 | 33.66348 | 6.253347 | 15.12981 | 0.1009597
35.51453 | 55.2258 | 48.97623 | 33.66114 | 6.249574 | 15.21427 | 0.1008075
35.52453 | 55.2221 | 49.05856 | 33.65879 | 6.163537 | 15.29911 | 0.1006561
35.53453 | 55.3194 | 49.14126 | 33.65642 | 6.17814 | 15.38433 | 0.1005054
35.54453 | 55.3651 | 49.22431 | 33.65404 | 6.140787 | 15.46992 | 0.1003554
35.55452 | 55.4325 | 49.30763 | 33.65163 | 6.124868 | 15.55579 | 0.1002062
35.56452 | 55.4804 | 49.39138 | 33.64921 | 6.089018 | 15.64211 | 0.1000577
35.57452 | 55.5095 | 49.47548 | 33.64677 | 6.03402 | 15.7288 | 0.09990986
35.58452 | 55.6079 | 49.55991 | 33.64431 | 6.047985 | 15.81584 | 0.09976273
35.59452 | 55.6184 | 49.64468 | 33.64184 | 5.973719 | 15.90323 | 0.09961631
35.60452 | 55.7074 | 49.72978 | 33.63934 | 5.977623 | 15.99096 | 0.0994706
35.61451 | 55.7335 | 49.81511 | 33.63683 | 5.918389 | 16.07895 | 0.09932573
35.62451 | 55.8107 | 49.90085 | 33.63431 | 5.909854 | 16.16736 | 0.09918141
35.63451 | 55.8663 | 49.98689 | 33.63176 | 5.879408 | 16.2561 | 0.09903783
35.64451 | 55.8688 | 50.07325 | 33.62919 | 5.795554 | 16.34516 | 0.09889491
35.65451 | 55.9537 | 50.1599 | 33.62661 | 5.793805 | 16.43453 | 0.0987527
35.6645 | 55.9847 | 50.24674 | 33.62401 | 5.737963 | 16.52412 | 0.09861123
35.6745 | 56.0355 | 50.33397 | 33.62139 | 5.701533 | 16.61411 | 0.09847041
35.6845 | 56.0983 | 50.42149 | 33.61875 | 5.676811 | 16.7044 | 0.09833036
35.6945 | 56.1221 | 50.50927 | 33.6161 | 5.612833 | 16.79498 | 0.09819091
35.7045 | 56.1802 | 50.59731 | 33.61342 | 5.582891 | 16.88583 | 0.09805214
35.7145 | 56.1787 | 50.68561 | 33.61073 | 5.493092 | 16.97696 | 0.09791405
35.72449 | 56.2917 | 50.77406 | 33.60802 | 5.517644 | 17.06826 | 0.09777671
35.73449 | 56.2813 | 50.86285 | 33.6053 | 5.418454 | 17.15991 | 0.09764
35.74449 | 56.3683 | 50.95187 | 33.60255 | 5.416435 | 17.25181 | 0.09750397
35.75449 | 56.4003 | 51.04111 | 33.59978 | 5.359191 | 17.34396 | 0.09736859
35.76449 | 56.4331 | 51.13056 | 33.597 | 5.302536 | 17.43633 | 0.09723389
35.77448 | 56.5184 | 51.22014 | 33.5942 | 5.298259 | 17.52884 | 0.09710003
35.78448 | 56.496 | 51.31 | 33.59138 | 5.186001 | 17.62165 | 0.09696666
35.79448 | 56.5758 | 51.40004 | 33.58854 | 5.175756 | 17.71467 | 0.09683398
35.80448 | 56.621 | 51.49026 | 33.58568 | 5.130737 | 17.80788 | 0.09670202
35.81448 | 56.6554 | 51.58065 | 33.58281 | 5.074751 | 17.90127 | 0.09657062
35.82448 | 56.7074 | 51.67119 | 33.57991 | 5.03621 | 17.99484 | 0.09643996
35.83447 | 56.7317 | 51.76178 | 33.577 | 4.969915 | 18.08847 | 0.09631008
35.84447 | 56.7989 | 51.8526 | 33.57407 | 4.946299 | 18.18235 | 0.09618069
35.85447 | 56.845 | 51.94354 | 33.57112 | 4.901459 | 18.27637 | 0.09605197
35.86447 | 56.884 | 52.03459 | 33.56815 | 4.849411 | 18.37052 | 0.09592395
35.87447 | 56.9104 | 52.12574 | 33.56516 | 4.784664 | 18.46478 | 0.09579658
35.88446 | 56.9507 | 52.21688 | 33.56216 | 4.733821 | 18.55905 | 0.09566994
35.89446 | 56.9942 | 52.30818 | 33.55913 | 4.686015 | 18.65351 | 0.09554385
35.90446 | 57.0163 | 52.39955 | 33.55609 | 4.61675 | 18.74805 | 0.09541841
35.91446 | 57.0944 | 52.49096 | 33.55302 | 4.60344 | 18.84264 | 0.09529359
35.92446 | 57.0842 | 52.58241 | 33.54994 | 4.501794 | 18.9373 | 0.09516944
35.93446 | 57.1566 | 52.67387 | 33.54684 | 4.482729 | 19.03199 | 0.09504593
35.94445 | 57.1852 | 52.76525 | 33.54372 | 4.419949 | 19.12661 | 0.0949232
35.95445 | 57.2052 | 52.85672 | 33.54058 | 4.348484 | 19.22133 | 0.09480099
35.96445 | 57.2487 | 52.94815 | 33.53742 | 4.300548 | 19.31605 | 0.0946794
35.97445 | 57.2754 | 53.03955 | 33.53425 | 4.235849 | 19.41075 | 0.09455843
35.98445 | 57.3078 | 53.1309 | 33.53105 | 4.176901 | 19.50541 | 0.0944381
35.99444 | 57.3245 | 53.22209 | 33.52784 | 4.102413 | 19.59993 | 0.09431854
36.00444 | 57.3401 | 53.31328 | 33.5246 | 4.026822 | 19.69448 | 0.09419948
36.01444 | 57.3765 | 53.40437 | 33.52135 | 3.97213 | 19.78894 | 0.09408104
36.02444 | 57.4148 | 53.49534 | 33.51808 | 3.919458 | 19.8833 | 0.09396323
36.03444 | 57.4034 | 53.58618 | 33.51478 | 3.817216 | 19.97755 | 0.09384606
36.04444 | 57.4548 | 53.67687 | 33.51147 | 3.777928 | 20.07167 | 0.09372951
36.05443 | 57.4631 | 53.7673 | 33.50815 | 3.695798 | 20.16554 | 0.09361369
36.06443 | 57.4562 | 53.85764 | 33.5048 | 3.598563 | 20.25934 | 0.09349839
36.07443 | 57.5162 | 53.94777 | 33.50143 | 3.568432 | 20.35296 | 0.0933837
36.08443 | 57.5075 | 54.03768 | 33.49804 | 3.469823 | 20.44637 | 0.09326963
36.09443 | 57.5264 | 54.12734 | 33.49463 | 3.399055 | 20.53956 | 0.09315618
36.10442 | 57.5633 | 54.21667 | 33.49121 | 3.346633 | 20.63242 | 0.09304352
36.11442 | 57.5486 | 54.3058 | 33.48776 | 3.242801 | 20.72511 | 0.09293129
36.12442 | 57.5741 | 54.39463 | 33.4843 | 3.179469 | 20.81752 | 0.09281966
36.13442 | 57.5889 | 54.48315 | 33.48081 | 3.105748 | 20.90963 | 0.09270868
36.14442 | 57.6107 | 54.57133 | 33.4773 | 3.039368 | 21.00143 | 0.09259828
36.15442 | 57.6053 | 54.65916 | 33.47378 | 2.946142 | 21.09289 | 0.09248849
36.16441 | 57.6389 | 54.74652 | 33.47024 | 2.892384 | 21.1839 | 0.09237939
36.17441 | 57.6228 | 54.83357 | 33.46668 | 2.78923 | 21.27462 | 0.0922708
36.18441 | 57.6434 | 54.92021 | 33.46309 | 2.723194 | 21.36495 | 0.09216283
36.19441 | 57.6457 | 55.0064 | 33.45949 | 2.639297 | 21.45486 | 0.09205546
36.20441 | 57.6743 | 55.09214 | 33.45587 | 2.582158 | 21.54432 | 0.09194871
36.2144 | 57.6636 | 55.17732 | 33.45223 | 2.486283 | 21.63324 | 0.0918426
36.2244 | 57.6497 | 55.26207 | 33.44857 | 2.387625 | 21.72177 | 0.09173705
36.2344 | 57.7023 | 55.34631 | 33.44489 | 2.355993 | 21.80979 | 0.09163205
36.2444 | 57.6668 | 55.43 | 33.44119 | 2.236802 | 21.89728 | 0.09152765
36.2544 | 57.7001 | 55.51312 | 33.43747 | 2.186983 | 21.98423 | 0.09142384
36.2644 | 57.6889 | 55.59565 | 33.43372 | 2.093249 | 22.07061 | 0.09132066
36.27439 | 57.6951 | 55.67748 | 33.42997 | 2.017621 | 22.15629 | 0.09121805
36.28439 | 57.7186 | 55.75876 | 33.42619 | 1.959835 | 22.24146 | 0.09111604
36.29439 | 57.7342 | 55.8394 | 33.42239 | 1.894802 | 22.326 | 0.0910146
36.30439 | 57.7059 | 55.91935 | 33.41857 | 1.786549 | 22.40987 | 0.09091374
36.31439 | 57.7456 | 55.9986 | 33.41473 | 1.746998 | 22.49306 | 0.09081344
36.32438 | 57.7329 | 56.07705 | 33.41087 | 1.655847 | 22.57547 | 0.09071388
36.33438 | 57.7542 | 56.15483 | 33.40699 | 1.599368 | 22.65722 | 0.09061474
36.34438 | 57.7544 | 56.23184 | 33.40309 | 1.522558 | 22.73823 | 0.09051618
36.35438 | 57.779 | 56.30806 | 33.39917 | 1.470941 | 22.81847 | 0.09041825
36.36438 | 57.7805 | 56.38346 | 33.39524 | 1.397042 | 22.8979 | 0.09032085
36.37438 | 57.7471 | 56.45802 | 33.39128 | 1.289081 | 22.97652 | 0.09022405
36.38437 | 57.7762 | 56.53165 | 33.3873 | 1.244552 | 23.05422 | 0.09012791
36.39437 | 57.7573 | 56.60446 | 33.3833 | 1.15284 | 23.13113 | 0.09003224
36.40437 | 57.7727 | 56.67637 | 33.37928 | 1.096334 | 23.20715 | 0.08993715
36.41437 | 57.7417 | 56.74734 | 33.37524 | 0.9943594 | 23.28226 | 0.08984261
36.42437 | 57.7623 | 56.81736 | 33.37118 | 0.9449392 | 23.35643 | 0.08974866
36.43436 | 57.7642 | 56.88634 | 33.36711 | 0.8778636 | 23.42957 | 0.08965535
36.44436 | 57.7461 | 56.95438 | 33.36301 | 0.7917172 | 23.50181 | 0.08956252
36.45436 | 57.7438 | 57.02141 | 33.35889 | 0.7223945 | 23.57305 | 0.08947026
36.46436 | 57.7252 | 57.08738 | 33.35475 | 0.637817 | 23.64326 | 0.08937856
36.47436 | 57.7283 | 57.15229 | 33.35059 | 0.5760072 | 23.71242 | 0.08928742
36.48436 | 57.7198 | 57.21611 | 33.34641 | 0.5036857 | 23.78051 | 0.08919684
36.49435 | 57.6885 | 57.27876 | 33.34221 | 0.4097361 | 23.84745 | 0.0891069
36.50435 | 57.6998 | 57.34034 | 33.33799 | 0.3594606 | 23.91333 | 0.08901744
36.51435 | 57.6729 | 57.40076 | 33.33375 | 0.2721387 | 23.97808 | 0.08892853
36.52435 | 57.6594 | 57.46001 | 33.32949 | 0.199394 | 24.04168 | 0.08884017
36.53435 | 57.6591 | 57.51805 | 33.3252 | 0.1410467 | 24.1041 | 0.08875236
36.54434 | 57.6293 | 57.57483 | 33.32091 | 0.05446997 | 24.16526 | 0.08866522
36.55434 | 57.6224 | 57.63042 | 33.31658 | -0.008021768 | 24.22526 | 0.08857852
36.56434 | 57.5857 | 57.68475 | 33.31224 | -0.09905133 | 24.28402 | 0.08849235
36.57434 | 57.5945 | 57.7378 | 33.30788 | -0.1433033 | 24.34152 | 0.08840673
36.58434 | 57.5591 | 57.78956 | 33.3035 | -0.2304551 | 24.39774 | 0.08832168
36.59434 | 57.5435 | 57.83999 | 33.29909 | -0.2964907 | 24.45266 | 0.08823717
36.60433 | 57.551 | 57.88904 | 33.29467 | -0.3380382 | 24.50621 | 0.08815328
36.61433 | 57.4636 | 57.93678 | 33.29023 | -0.4731778 | 24.55848 | 0.08806985
36.62433 | 57.4688 | 57.98314 | 33.28576 | -0.5143438 | 24.60939 | 0.08798697
36.63433 | 57.43 | 58.02812 | 33.28128 | -0.5981155 | 24.65893 | 0.08790461
36.64433 | 57.3817 | 58.07168 | 33.27677 | -0.6899786 | 24.70708 | 0.0878228
36.65432 | 57.3687 | 58.11377 | 33.27225 | -0.7450733 | 24.75378 | 0.08774165
36.66432 | 57.3267 | 58.15447 | 33.2677 | -0.8277655 | 24.7991 | 0.0876609
36.67432 | 57.3036 | 58.1937 | 33.26313 | -0.8901019 | 24.84299 | 0.0875807
36.68432 | 57.2704 | 58.23146 | 33.25855 | -0.9610579 | 24.88541 | 0.08750102
36.69432 | 57.2566 | 58.26773 | 33.25394 | -1.011127 | 24.92637 | 0.0874219
36.70432 | 57.2167 | 58.30249 | 33.24931 | -1.085791 | 24.96584 | 0.08734329
36.71431 | 57.1748 | 58.3357 | 33.24466 | -1.1609 | 25.00377 | 0.08726529
36.72431 | 57.1459 | 58.36741 | 33.23999 | -1.221513 | 25.04023 | 0.08718773
36.73431 | 57.146 | 58.39758 | 33.2353 | -1.251584 | 25.07517 | 0.08711072
36.74431 | 57.0621 | 58.42619 | 33.23059 | -1.364094 | 25.10857 | 0.08703422
36.75431 | 57.058 | 58.45324 | 33.22586 | -1.395237 | 25.14042 | 0.08695826
36.7643 | 57.0286 | 58.47867 | 33.22111 | -1.450075 | 25.17068 | 0.08688289
36.7743 | 56.9868 | 58.50255 | 33.21634 | -1.515748 | 25.1994 | 0.08680797
36.7843 | 56.9769 | 58.52482 | 33.21155 | -1.54792 | 25.22654 | 0.08673358
36.7943 | 56.9281 | 58.54548 | 33.20673 | -1.617382 | 25.25209 | 0.0866597
36.8043 | 56.9269 | 58.56452 | 33.2019 | -1.637624 | 25.27604 | 0.08658634
36.8143 | 56.8579 | 58.58194 | 33.19704 | -1.724042 | 25.29839 | 0.08651351
36.82429 | 56.8676 | 58.59771 | 33.19217 | -1.730107 | 25.3191 | 0.08644125
36.83429 | 56.7984 | 58.61185 | 33.18727 | -1.813454 | 25.33821 | 0.08636947
36.84429 | 56.7782 | 58.62435 | 33.18235 | -1.846152 | 25.3557 | 0.08629817
36.85429 | 56.7413 | 58.6352 | 33.17742 | -1.893897 | 25.37155 | 0.08622738
36.86429 | 56.697 | 58.64439 | 33.17246 | -1.947387 | 25.38577 | 0.08615711
36.87428 | 56.6725 | 58.65191 | 33.16748 | -1.979409 | 25.39834 | 0.08608745
36.88428 | 56.6111 | 58.65777 | 33.16248 | -2.046675 | 25.40928 | 0.0860182
36.89428 | 56.5889 | 58.66197 | 33.15746 | -2.073075 | 25.41857 | 0.08594946
36.90428 | 56.5376 | 58.66451 | 33.15242 | -2.12691 | 25.42621 | 0.08588126
36.91428 | 56.5035 | 58.66537 | 33.14735 | -2.161872 | 25.43221 | 0.08581354
36.92428 | 56.47 | 58.66457 | 33.14227 | -2.194566 | 25.43655 | 0.08574632
36.93427 | 56.4079 | 58.66209 | 33.13717 | -2.254194 | 25.43924 | 0.08567971
36.94427 | 56.3899 | 58.65795 | 33.13204 | -2.26805 | 25.44029 | 0.08561351
36.95427 | 56.3231 | 58.65214 | 33.1269 | -2.32904 | 25.43969 | 0.0855478
36.96427 | 56.2951 | 58.64466 | 33.12173 | -2.349565 | 25.43745 | 0.08548262
36.97427 | 56.2425 | 58.63553 | 33.11654 | -2.393032 | 25.43357 | 0.08541794
36.98426 | 56.1913 | 58.62475 | 33.11134 | -2.43345 | 25.42806 | 0.08535384
36.99426 | 56.1657 | 58.6123 | 33.10611 | -2.446604 | 25.4209 | 0.08529012
37.00426 | 56.1246 | 58.59821 | 33.10086 | -2.473611 | 25.41212 | 0.08522693
37.01426 | 56.0511 | 58.58247 | 33.09559 | -2.531374 | 25.40172 | 0.08516422
37.02426 | 55.9979 | 58.5651 | 33.0903 | -2.567203 | 25.38971 | 0.08510206
37.03426 | 55.9729 | 58.5461 | 33.08498 | -2.573205 | 25.37608 | 0.08504034
37.04425 | 55.9162 | 58.5255 | 33.07965 | -2.609305 | 25.36087 | 0.08497921
37.05425 | 55.8562 | 58.50327 | 33.0743 | -2.647074 | 25.34406 | 0.0849185
37.06425 | 55.8136 | 58.47944 | 33.06892 | -2.665838 | 25.32566 | 0.08485828
37.07425 | 55.7491 | 58.45401 | 33.06353 | -2.70491 | 25.30568 | 0.08479854
37.08425 | 55.7115 | 58.427 | 33.05811 | -2.715497 | 25.28415 | 0.08473932
37.09424 | 55.637 | 58.39844 | 33.05268 | -2.761443 | 25.26109 | 0.08468063
37.10424 | 55.6078 | 58.3683 | 33.04722 | -2.760499 | 25.23646 | 0.08462237
37.11424 | 55.5449 | 58.33661 | 33.04174 | -2.791709 | 25.21031 | 0.08456461
37.12424 | 55.4913 | 58.30338 | 33.03624 | -2.812081 | 25.18264 | 0.08450733
37.13424 | 55.4438 | 58.26863 | 33.03071 | -2.824834 | 25.15347 | 0.08445055
37.14424 | 55.3843 | 58.23237 | 33.02517 | -2.848074 | 25.12281 | 0.08439422
37.15423 | 55.3361 | 58.19466 | 33.01961 | -2.858559 | 25.09071 | 0.08433848
37.16423 | 55.2571 | 58.15543 | 33.01403 | -2.89833 | 25.05712 | 0.08428315
37.17423 | 55.2301 | 58.11474 | 33.00842 | -2.884638 | 25.02209 | 0.08422829
37.18423 | 55.1525 | 58.0726 | 33.00279 | -2.920095 | 24.98563 | 0.08417393
37.19423 | 55.0879 | 58.02902 | 32.99715 | -2.941124 | 24.94776 | 0.08412005
37.20422 | 55.0304 | 57.98408 | 32.99148 | -2.953682 | 24.90853 | 0.08406666
37.21422 | 54.9838 | 57.9377 | 32.98579 | -2.9539 | 24.86789 | 0.08401375
37.22422 | 54.9147 | 57.88994 | 32.98008 | -2.975241 | 24.8259 | 0.08396131
37.23422 | 54.8691 | 57.84082 | 32.97435 | -2.971718 | 24.78256 | 0.08390935
37.24422 | 54.7976 | 57.79036 | 32.9686 | -2.992755 | 24.7379 | 0.08385788
37.25422 | 54.7714 | 57.73857 | 32.96282 | -2.967168 | 24.69194 | 0.08380687
37.26421 | 54.6844 | 57.68553 | 32.95703 | -3.00113 | 24.64474 | 0.0837564
37.27421 | 54.6257 | 57.63116 | 32.95122 | -3.005458 | 24.59623 | 0.08370636
37.28421 | 54.544 | 57.57552 | 32.94538 | -3.031521 | 24.54648 | 0.08365679
37.29421 | 54.5009 | 57.51864 | 32.93952 | -3.01774 | 24.49551 | 0.08360772
37.30421 | 54.4146 | 57.46054 | 32.93365 | -3.045937 | 24.44333 | 0.08355908
37.3142 | 54.364 | 57.40129 | 32.92775 | -3.037294 | 24.39003 | 0.08351101
37.3242 | 54.3194 | 57.34081 | 32.92183 | -3.021409 | 24.33551 | 0.08346335
37.3342 | 54.2315 | 57.27916 | 32.91589 | -3.047665 | 24.27986 | 0.08341615
37.3442 | 54.1807 | 57.21639 | 32.90993 | -3.035686 | 24.22309 | 0.08336942
37.3542 | 54.1145 | 57.15249 | 32.90394 | -3.037989 | 24.16522 | 0.08332318
37.3642 | 54.0729 | 57.0875 | 32.89794 | -3.014597 | 24.10628 | 0.08327741
37.37419 | 54.0126 | 57.0215 | 32.89192 | -3.008903 | 24.04635 | 0.08323213
37.38419 | 53.9475 | 56.9544 | 32.88587 | -3.006896 | 23.98534 | 0.08318733
37.39419 | 53.8567 | 56.88626 | 32.8798 | -3.029561 | 23.92331 | 0.08314296
37.40419 | 53.7982 | 56.81712 | 32.87372 | -3.018925 | 23.86031 | 0.08309907
37.41419 | 53.7364 | 56.74701 | 32.86761 | -3.010611 | 23.79635 | 0.08305563
37.42418 | 53.6769 | 56.67602 | 32.86148 | -2.999119 | 23.73152 | 0.08301278
37.43418 | 53.5978 | 56.60401 | 32.85533 | -3.006212 | 23.66571 | 0.0829703
37.44418 | 53.563 | 56.53109 | 32.84916 | -2.968095 | 23.59901 | 0.08292829
37.45418 | 53.471 | 56.45729 | 32.84296 | -2.986291 | 23.53144 | 0.08288675
37.46418 | 53.4252 | 56.38262 | 32.83675 | -2.957423 | 23.46303 | 0.08284567
37.47418 | 53.3153 | 56.30711 | 32.83051 | -2.991812 | 23.39379 | 0.08280507
37.48417 | 53.2882 | 56.23086 | 32.82426 | -2.942657 | 23.32383 | 0.08276495
37.49417 | 53.2055 | 56.15374 | 32.81798 | -2.948235 | 23.25303 | 0.08272528
37.50417 | 53.1489 | 56.07584 | 32.81169 | -2.926942 | 23.18147 | 0.08268607
37.51417 | 53.0405 | 55.9972 | 32.80537 | -2.956701 | 23.10919 | 0.08264733
37.52417 | 52.9805 | 55.91783 | 32.79903 | -2.937333 | 23.0362 | 0.08260905
37.53416 | 52.9085 | 55.83784 | 32.79267 | -2.929341 | 22.9626 | 0.08257126
37.54416 | 52.8289 | 55.75709 | 32.78629 | -2.928193 | 22.88827 | 0.08253392
37.55416 | 52.7484 | 55.67569 | 32.77988 | -2.927288 | 22.81331 | 0.08249703
37.56416 | 52.6738 | 55.59365 | 32.77346 | -2.919852 | 22.73773 | 0.08246062
37.57416 | 52.6005 | 55.511 | 32.76701 | -2.910503 | 22.66156 | 0.08242467
37.58416 | 52.5121 | 55.42777 | 32.76055 | -2.915667 | 22.58483 | 0.08238917
37.59415 | 52.4363 | 55.34405 | 32.75407 | -2.907747 | 22.50763 | 0.08235419
37.60415 | 52.3546 | 55.2597 | 32.74756 | -2.9051 | 22.42982 | 0.08231961
37.61415 | 52.3068 | 55.17483 | 32.74103 | -2.868032 | 22.35152 | 0.08228552
37.62415 | 52.2274 | 55.08947 | 32.73448 | -2.862068 | 22.27274 | 0.08225187
37.63415 | 52.1245 | 55.00362 | 32.72791 | -2.879121 | 22.1935 | 0.0822187
37.64414 | 52.0676 | 54.9174 | 32.72132 | -2.849804 | 22.1139 | 0.08218601
37.65414 | 51.9802 | 54.83067 | 32.71471 | -2.850469 | 22.03381 | 0.08215377
37.66414 | 51.9221 | 54.74352 | 32.70807 | -2.821421 | 21.95333 | 0.08212198
37.67414 | 51.8363 | 54.65598 | 32.70142 | -2.81968 | 21.87247 | 0.08209067
37.68414 | 51.7537 | 54.56806 | 32.69474 | -2.814364 | 21.79126 | 0.08205979
37.69414 | 51.6964 | 54.4798 | 32.68804 | -2.783399 | 21.70973 | 0.08202938
37.70413 | 51.5853 | 54.39129 | 32.68133 | -2.805989 | 21.62796 | 0.08199946
37.71413 | 51.5438 | 54.30238 | 32.67459 | -2.758582 | 21.54582 | 0.08196997
37.72413 | 51.4515 | 54.21319 | 32.66783 | -2.761686 | 21.46341 | 0.08194097
37.73413 | 51.4075 | 54.12372 | 32.66105 | -2.716215 | 21.38075 | 0.0819124
37.74413 | 51.3161 | 54.03399 | 32.65425 | -2.717893 | 21.29786 | 0.08188432
37.75412 | 51.238 | 53.94412 | 32.64744 | -2.706125 | 21.21483 | 0.08185665
37.76412 | 51.1835 | 53.85396 | 32.64059 | -2.670455 | 21.13153 | 0.08182947
37.77412 | 51.0987 | 53.76359 | 32.63373 | -2.664889 | 21.04806 | 0.08180283
37.78412 | 51.0207 | 53.67305 | 32.62684 | -2.652346 | 20.96443 | 0.08177658
37.79412 | 50.9328 | 53.58234 | 32.61994 | -2.64954 | 20.88065 | 0.08175079
37.80412 | 50.8651 | 53.49149 | 32.61301 | -2.626394 | 20.79676 | 0.08172545
37.81411 | 50.7883 | 53.40061 | 32.60607 | -2.612313 | 20.71284 | 0.08170056
37.82411 | 50.7339 | 53.30954 | 32.5991 | -2.575635 | 20.62876 | 0.08167616
37.83411 | 50.6527 | 53.21837 | 32.59211 | -2.565668 | 20.54461 | 0.08165222
37.84411 | 50.5924 | 53.12712 | 32.5851 | -2.534722 | 20.46039 | 0.08162872
37.85411 | 50.4958 | 53.03582 | 32.57807 | -2.540021 | 20.37615 | 0.08160572
37.8641 | 50.4522 | 52.94457 | 32.57102 | -2.492373 | 20.29197 | 0.0815832
37.8741 | 50.3434 | 52.8532 | 32.56395 | -2.509803 | 20.20769 | 0.0815611
37.8841 | 50.2926 | 52.76182 | 32.55686 | -2.469221 | 20.12342 | 0.08153946
37.8941 | 50.1865 | 52.67044 | 32.54974 | -2.483942 | 20.03918 | 0.08151827
37.9041 | 50.1191 | 52.57908 | 32.54261 | -2.459984 | 19.95498 | 0.08149756
37.9141 | 50.0472 | 52.48776 | 32.53545 | -2.44056 | 19.87083 | 0.08147731
37.92409 | 49.9717 | 52.39657 | 32.52828 | -2.42487 | 19.78683 | 0.08145753
37.93409 | 49.8796 | 52.30535 | 32.52108 | -2.425754 | 19.70283 | 0.0814382
37.94409 | 49.8137 | 52.21421 | 32.51386 | -2.400513 | 19.61893 | 0.08141933
37.95409 | 49.7343 | 52.12316 | 32.50663 | -2.388858 | 19.53513 | 0.08140092
37.96409 | 49.6469 | 52.03221 | 32.49937 | -2.385307 | 19.45146 | 0.08138297
37.97408 | 49.5784 | 51.94147 | 32.49209 | -2.363071 | 19.36801 | 0.08136556
37.98408 | 49.486 | 51.85076 | 32.48479 | -2.364762 | 19.28462 | 0.08134856
37.99408 | 49.4332 | 51.76019 | 32.47747 | -2.326989 | 19.20139 | 0.081332
38.00408 | 49.3052 | 51.66976 | 32.47013 | -2.364564 | 19.11832 | 0.08131589
38.01408 | 49.2642 | 51.57951 | 32.46276 | -2.315305 | 19.03544 | 0.08130027
38.02408 | 49.1654 | 51.48942 | 32.45538 | -2.324017 | 18.95275 | 0.08128508
38.03407 | 49.089 | 51.3996 | 32.44798 | -2.310604 | 18.87035 | 0.08127039
38.04407 | 49.0275 | 51.3099 | 32.44056 | -2.282395 | 18.78808 | 0.08125615
38.05407 | 48.9141 | 51.22039 | 32.43311 | -2.306293 | 18.70604 | 0.08124237
38.06407 | 48.8811 | 51.13111 | 32.42564 | -2.250006 | 18.62423 | 0.08122906
38.07407 | 48.7168 | 51.04204 | 32.41816 | -2.325245 | 18.54267 | 0.08121619
38.08406 | 48.7045 | 50.95331 | 32.41066 | -2.248807 | 18.46145 | 0.08120382
38.09406 | 48.616 | 50.86472 | 32.40313 | -2.248724 | 18.38041 | 0.0811919
38.10406 | 48.5103 | 50.7764 | 32.39558 | -2.266098 | 18.29964 | 0.08118041
38.11406 | 48.4571 | 50.68833 | 32.38801 | -2.231234 | 18.21916 | 0.08116945
38.12406 | 48.3519 | 50.60054 | 32.38042 | -2.24864 | 18.13896 | 0.08115889
38.13405 | 48.2772 | 50.51311 | 32.37281 | -2.235912 | 18.05915 | 0.08114884
38.14405 | 48.1742 | 50.42589 | 32.36518 | -2.251686 | 17.97956 | 0.08113927
38.15405 | 48.1128 | 50.33895 | 32.35753 | -2.226155 | 17.90029 | 0.08113011
38.16405 | 48.0491 | 50.25233 | 32.34986 | -2.203231 | 17.82135 | 0.08112147
38.17405 | 47.9222 | 50.16601 | 32.34217 | -2.243813 | 17.74273 | 0.08111324
38.18405 | 47.876 | 50.08002 | 32.33445 | -2.204017 | 17.66446 | 0.08110554
38.19404 | 47.7945 | 49.99442 | 32.32673 | -2.199925 | 17.5866 | 0.08109826
38.20404 | 47.7351 | 49.90908 | 32.31897 | -2.173983 | 17.50902 | 0.08109148
38.21404 | 47.6176 | 49.82408 | 32.3112 | -2.206478 | 17.43179 | 0.08108513
38.22404 | 47.5786 | 49.73942 | 32.3034 | -2.160818 | 17.35494 | 0.08107929
38.23404 | 47.5068 | 49.65511 | 32.29559 | -2.148309 | 17.27845 | 0.08107389
38.24403 | 47.4228 | 49.57124 | 32.28776 | -2.148436 | 17.20241 | 0.08106894
38.25403 | 47.3638 | 49.48765 | 32.2799 | -2.123845 | 17.12668 | 0.08106448
38.26403 | 47.2926 | 49.40442 | 32.27203 | -2.111817 | 17.05133 | 0.08106049
38.27403 | 47.2065 | 49.32157 | 32.26413 | -2.115066 | 16.97638 | 0.08105699
38.28403 | 47.1432 | 49.23909 | 32.25621 | -2.09589 | 16.90183 | 0.08105394
38.29403 | 47.0854 | 49.157 | 32.24827 | -2.071596 | 16.82767 | 0.08105137
38.30402 | 47.0249 | 49.07537 | 32.24032 | -2.050468 | 16.754 | 0.08104926
38.31402 | 46.9438 | 48.99405 | 32.23234 | -2.050252 | 16.68066 | 0.08104764
38.32402 | 46.8728 | 48.91313 | 32.22435 | -2.040329 | 16.60774 | 0.08104647
38.33402 | 46.7951 | 48.83261 | 32.21633 | -2.03751 | 16.53524 | 0.0810458
38.34402 | 46.744 | 48.75249 | 32.20829 | -2.008491 | 16.46316 | 0.08104558
38.35401 | 46.6405 | 48.67286 | 32.20024 | -2.032357 | 16.39158 | 0.08104584
38.36401 | 46.5901 | 48.59356 | 32.19216 | -2.003455 | 16.32035 | 0.08104658
38.37401 | 46.5136 | 48.51467 | 32.18406 | -2.001071 | 16.24957 | 0.0810478
38.38401 | 46.4549 | 48.4362 | 32.17594 | -1.9813 | 16.17922 | 0.08104948
38.39401 | 46.3584 | 48.35815 | 32.16779 | -1.999752 | 16.10931 | 0.08105158
38.40401 | 46.2993 | 48.28053 | 32.15963 | -1.981226 | 16.03984 | 0.08105423
38.414 | 46.2069 | 48.2034 | 32.15146 | -1.996502 | 15.97088 | 0.08105736
38.424 | 46.1863 | 48.12663 | 32.14326 | -1.940329 | 15.90231 | 0.08106091
38.434 | 46.0425 | 48.05029 | 32.13504 | -2.007789 | 15.83418 | 0.08106499
38.444 | 46.0192 | 47.97438 | 32.1268 | -1.955182 | 15.76651 | 0.08106955
38.454 | 45.928 | 47.89891 | 32.11854 | -1.970912 | 15.6993 | 0.08107459
38.46399 | 45.8668 | 47.82396 | 32.11026 | -1.957157 | 15.63261 | 0.08108011
38.47399 | 45.8017 | 47.74936 | 32.10196 | -1.947665 | 15.56632 | 0.08108612
38.48399 | 45.7013 | 47.67521 | 32.09364 | -1.973913 | 15.50048 | 0.08109261
38.49399 | 45.6698 | 47.6015 | 32.0853 | -1.931703 | 15.4351 | 0.08109955
38.50399 | 45.565 | 47.52824 | 32.07694 | -1.963237 | 15.37019 | 0.08110696
38.51399 | 45.4978 | 47.45542 | 32.06856 | -1.95762 | 15.30575 | 0.0811149
38.52398 | 45.4377 | 47.38312 | 32.06017 | -1.945418 | 15.24183 | 0.08112328
38.53398 | 45.3326 | 47.3112 | 32.05174 | -1.978596 | 15.17832 | 0.08113215
38.54398 | 45.3251 | 47.23972 | 32.0433 | -1.914623 | 15.11528 | 0.08114154
38.55398 | 45.2334 | 47.1687 | 32.03484 | -1.935301 | 15.05271 | 0.08115138
38.56398 | 45.1491 | 47.09813 | 32.02636 | -1.949031 | 14.99061 | 0.08116172
38.57397 | 45.1054 | 47.02809 | 32.01787 | -1.922693 | 14.92905 | 0.08117261
38.58397 | 45.0332 | 46.95843 | 32.00935 | -1.925228 | 14.8679 | 0.08118392
38.59397 | 44.992 | 46.88922 | 32.00081 | -1.897217 | 14.80721 | 0.08119572
38.60397 | 44.8895 | 46.82046 | 31.99225 | -1.93096 | 14.74701 | 0.081208
38.61397 | 44.8372 | 46.75216 | 31.98367 | -1.914959 | 14.68727 | 0.08122078
38.62397 | 44.8131 | 46.68431 | 31.97507 | -1.871213 | 14.62801 | 0.08123406
38.63396 | 44.7382 | 46.61699 | 31.96646 | -1.878787 | 14.56928 | 0.0812478
38.64396 | 44.6983 | 46.55005 | 31.95782 | -1.851751 | 14.51097 | 0.08126204
38.65396 | 44.6302 | 46.48357 | 31.94916 | -1.85337 | 14.45314 | 0.08127679
38.66396 | 44.5511 | 46.41755 | 31.94048 | -1.866446 | 14.39577 | 0.08129202
38.67396 | 44.5472 | 46.35198 | 31.93178 | -1.804779 | 14.33889 | 0.08130776
38.68395 | 44.4444 | 46.28693 | 31.92307 | -1.842529 | 14.28253 | 0.08132397
38.69395 | 44.3868 | 46.22227 | 31.91433 | -1.835471 | 14.2266 | 0.08134069
38.70395 | 44.3562 | 46.15807 | 31.90558 | -1.801869 | 14.17113 | 0.0813579
38.71395 | 44.2755 | 46.09432 | 31.8968 | -1.818821 | 14.11615 | 0.08137563
38.72395 | 44.2792 | 46.03103 | 31.888 | -1.751829 | 14.06163 | 0.08139383
38.73395 | 44.1868 | 45.96819 | 31.87919 | -1.781389 | 14.00759 | 0.08141255
38.74394 | 44.1094 | 45.90587 | 31.87036 | -1.796465 | 13.95407 | 0.08143174
38.75394 | 44.0936 | 45.84393 | 31.86151 | -1.750332 | 13.90098 | 0.08145145
38.76394 | 43.9664 | 45.78245 | 31.85263 | -1.816053 | 13.84835 | 0.08147166
38.77394 | 43.9804 | 45.72143 | 31.84374 | -1.741025 | 13.7962 | 0.08149238
38.78394 | 43.8763 | 45.66085 | 31.83482 | -1.784548 | 13.74451 | 0.08151359
38.79393 | 43.8283 | 45.60078 | 31.8259 | -1.772479 | 13.69334 | 0.08153529
38.80393 | 43.7756 | 45.5411 | 31.81695 | -1.765502 | 13.6426 | 0.08155752
38.81393 | 43.7309 | 45.48187 | 31.80798 | -1.750974 | 13.59232 | 0.08158025
38.82393 | 43.6563 | 45.42309 | 31.79899 | -1.766793 | 13.5425 | 0.0816035
38.83393 | 43.6328 | 45.36476 | 31.78998 | -1.731959 | 13.49316 | 0.08162724
38.84393 | 43.5212 | 45.30687 | 31.78095 | -1.785673 | 13.44428 | 0.08165148
38.85392 | 43.4753 | 45.24949 | 31.77191 | -1.774188 | 13.39591 | 0.08167621
38.86392 | 43.4052 | 45.19249 | 31.76284 | -1.787288 | 13.34795 | 0.08170148
38.87392 | 43.343 | 45.13593 | 31.75375 | -1.792933 | 13.30046 | 0.08172729
38.88392 | 43.327 | 45.07982 | 31.74464 | -1.752819 | 13.25342 | 0.08175358
38.89392 | 43.2192 | 45.02415 | 31.73552 | -1.804946 | 13.20685 | 0.0817804
38.90391 | 43.1856 | 44.96897 | 31.72638 | -1.783365 | 13.16078 | 0.08180769
38.91391 | 43.1035 | 44.91417 | 31.71722 | -1.810671 | 13.11512 | 0.08183554
38.92391 | 43.0406 | 44.85981 | 31.70803 | -1.819212 | 13.06991 | 0.08186391
38.93391 | 43.022 | 44.80589 | 31.69883 | -1.783891 | 13.02517 | 0.08189273
38.94391 | 42.9256 | 44.7524 | 31.68961 | -1.826804 | 12.98087 | 0.08192215
38.95391 | 42.8893 | 44.69935 | 31.68037 | -1.81005 | 12.93703 | 0.08195206
38.9639 | 42.7977 | 44.64678 | 31.67112 | -1.849085 | 12.89368 | 0.08198251
38.9739 | 42.7763 | 44.59459 | 31.66184 | -1.818294 | 12.85074 | 0.08201348
38.9839 | 42.6755 | 44.54283 | 31.65254 | -1.867333 | 12.80824 | 0.08204497
38.9939 | 42.6448 | 44.4915 | 31.64323 | -1.8467 | 12.76619 | 0.08207698
39.0039 | 42.5846 | 44.44059 | 31.63389 | -1.855992 | 12.72459 | 0.08210952
39.01389 | 42.5219 | 44.39016 | 31.62455 | -1.868259 | 12.68347 | 0.08214254
39.02389 | 42.4819 | 44.3401 | 31.61518 | -1.858203 | 12.64275 | 0.08217614
39.03389 | 42.3984 | 44.29047 | 31.60578 | -1.892066 | 12.60247 | 0.08221026
39.04389 | 42.3425 | 44.24125 | 31.59637 | -1.898754 | 12.56264 | 0.08224491
39.05389 | 42.2893 | 44.19246 | 31.58694 | -1.903159 | 12.52324 | 0.08228009
39.06389 | 42.244 | 44.14408 | 31.57749 | -1.900085 | 12.48427 | 0.08231582
39.07388 | 42.18 | 44.09618 | 31.56804 | -1.916182 | 12.44579 | 0.0823521
39.08388 | 42.1022 | 44.04864 | 31.55855 | -1.946437 | 12.4077 | 0.08238889
39.09388 | 42.0823 | 44.00151 | 31.54905 | -1.919207 | 12.37003 | 0.08242622
39.10388 | 42.0213 | 43.95479 | 31.53952 | -1.93349 | 12.3328 | 0.08246407
39.11388 | 41.9692 | 43.90848 | 31.52998 | -1.939276 | 12.29599 | 0.08250243
39.12387 | 41.9229 | 43.86263 | 31.52043 | -1.939733 | 12.25966 | 0.08254138
39.13387 | 41.8818 | 43.81714 | 31.51085 | -1.935343 | 12.22371 | 0.08258088
39.14387 | 41.8452 | 43.77206 | 31.50125 | -1.92686 | 12.18819 | 0.08262091
39.15387 | 41.7662 | 43.72738 | 31.49164 | -1.961182 | 12.15308 | 0.08266148
39.16387 | 41.7242 | 43.68311 | 31.482 | -1.958908 | 12.1184 | 0.0827026
39.17387 | 41.694 | 43.63923 | 31.47235 | -1.945235 | 12.08414 | 0.08274427
39.18386 | 41.708 | 43.5958 | 31.46269 | -1.887805 | 12.05033 | 0.08278644
39.19386 | 41.6127 | 43.55273 | 31.453 | -1.940033 | 12.01691 | 0.0828292
39.20386 | 41.6016 | 43.51006 | 31.44329 | -1.908457 | 11.98389 | 0.08287254
39.21386 | 41.5581 | 43.46778 | 31.43356 | -1.909676 | 11.9513 | 0.0829164
39.22386 | 41.5017 | 43.42589 | 31.42382 | -1.924192 | 11.91911 | 0.08296085
39.23385 | 41.4392 | 43.38444 | 31.41406 | -1.945239 | 11.88737 | 0.08300576
39.24385 | 41.4251 | 43.34334 | 31.40428 | -1.918238 | 11.85601 | 0.0830513
39.25385 | 41.3648 | 43.30263 | 31.39448 | -1.937827 | 11.82505 | 0.08309741
39.26385 | 41.3398 | 43.2623 | 31.38466 | -1.922503 | 11.7945 | 0.08314406
39.27385 | 41.3194 | 43.22237 | 31.37483 | -1.902968 | 11.76435 | 0.0831913
39.28385 | 41.2652 | 43.18282 | 31.36497 | -1.917616 | 11.73461 | 0.08323906
39.29384 | 41.2335 | 43.14369 | 31.35511 | -1.910188 | 11.70529 | 0.08328739
39.30384 | 41.1665 | 43.1049 | 31.34522 | -1.938403 | 11.67635 | 0.08333631
39.31384 | 41.118 | 43.0665 | 31.33531 | -1.948501 | 11.64781 | 0.0833858
39.32384 | 41.0935 | 43.02848 | 31.32538 | -1.934976 | 11.61966 | 0.08343584
39.33384 | 41.025 | 42.99083 | 31.31544 | -1.96583 | 11.59191 | 0.08348647
39.34383 | 41.0171 | 42.9536 | 31.30548 | -1.936499 | 11.56458 | 0.08353763
39.35383 | 40.9661 | 42.91671 | 31.2955 | -1.950605 | 11.53761 | 0.08358939
39.36383 | 40.9479 | 42.88018 | 31.2855 | -1.932285 | 11.51104 | 0.08364174
39.37383 | 40.8935 | 42.84404 | 31.27549 | -1.950538 | 11.48486 | 0.08369467
39.38383 | 40.8427 | 42.80826 | 31.26545 | -1.965561 | 11.45906 | 0.08374818
39.39383 | 40.8303 | 42.77285 | 31.2554 | -1.942554 | 11.43365 | 0.08380225
39.40382 | 40.7652 | 42.73785 | 31.24534 | -1.972649 | 11.40866 | 0.08385688
39.41382 | 40.7475 | 42.70318 | 31.23525 | -1.955678 | 11.38402 | 0.08391215
39.42382 | 40.696 | 42.66887 | 31.22514 | -1.972871 | 11.35976 | 0.08396798
39.43382 | 40.6733 | 42.63493 | 31.21502 | -1.961629 | 11.33589 | 0.08402442
39.44382 | 40.6517 | 42.60135 | 31.20488 | -1.949649 | 11.31239 | 0.08408144
39.45381 | 40.6137 | 42.56816 | 31.19473 | -1.954461 | 11.2893 | 0.08413897
39.46381 | 40.5823 | 42.5353 | 31.18455 | -1.953003 | 11.26656 | 0.08419718
39.47381 | 40.5398 | 42.5028 | 31.17435 | -1.963003 | 11.24419 | 0.08425598
39.48381 | 40.5121 | 42.47066 | 31.16414 | -1.95856 | 11.2222 | 0.08431538
39.49381 | 40.4738 | 42.43887 | 31.15391 | -1.965074 | 11.20059 | 0.08437537
39.50381 | 40.4472 | 42.40745 | 31.14366 | -1.960246 | 11.17935 | 0.084436
39.5138 | 40.4353 | 42.3764 | 31.13341 | -1.941097 | 11.15849 | 0.08449713
39.5238 | 40.3647 | 42.34567 | 31.12313 | -1.980972 | 11.13799 | 0.08455893
39.5338 | 40.3394 | 42.3153 | 31.11283 | -1.975898 | 11.11785 | 0.08462134
39.5438 | 40.331 | 42.28527 | 31.10251 | -1.954275 | 11.09808 | 0.08468436
39.5538 | 40.2927 | 42.2556 | 31.09217 | -1.962899 | 11.07868 | 0.084748
39.56379 | 40.2417 | 42.2263 | 31.08183 | -1.9846 | 11.05965 | 0.08481214
39.57379 | 40.2102 | 42.19732 | 31.07146 | -1.987118 | 11.04098 | 0.08487702
39.58379 | 40.1769 | 42.16868 | 31.06108 | -1.991782 | 11.02266 | 0.08494247
39.59379 | 40.1666 | 42.14039 | 31.05067 | -1.97379 | 11.00471 | 0.08500856
39.60379 | 40.125 | 42.11244 | 31.04025 | -1.987442 | 10.98711 | 0.0850753
39.61379 | 40.1012 | 42.08483 | 31.02981 | -1.983634 | 10.96988 | 0.08514265
39.62378 | 40.1001 | 42.05759 | 31.01937 | -1.957494 | 10.95301 | 0.08521056
39.63378 | 40.0787 | 42.03067 | 31.0089 | -1.951965 | 10.93649 | 0.08527915
39.64378 | 40.0377 | 42.00408 | 30.99841 | -1.966376 | 10.92032 | 0.08534836
39.65378 | 40.0132 | 41.97782 | 30.9879 | -1.964623 | 10.90451 | 0.0854182
39.66378 | 39.9776 | 41.95191 | 30.97738 | -1.974307 | 10.88904 | 0.08548869
39.67377 | 40.0063 | 41.92635 | 30.96684 | -1.920051 | 10.87395 | 0.08555974
39.68377 | 39.9286 | 41.9011 | 30.95629 | -1.972504 | 10.85919 | 0.08563151
39.69377 | 39.9368 | 41.87619 | 30.94571 | -1.93939 | 10.84477 | 0.0857039
39.70377 | 39.9173 | 41.85161 | 30.93512 | -1.934307 | 10.83071 | 0.08577693
39.71377 | 39.8966 | 41.82736 | 30.92451 | -1.930756 | 10.81699 | 0.08585061
39.72377 | 39.863 | 41.80344 | 30.91389 | -1.940435 | 10.80362 | 0.08592494
39.73376 | 39.8427 | 41.77987 | 30.90325 | -1.937166 | 10.79061 | 0.08599983
39.74376 | 39.8126 | 41.7566 | 30.8926 | -1.944003 | 10.77793 | 0.08607547
39.75376 | 39.8276 | 41.73367 | 30.88192 | -1.906071 | 10.7656 | 0.08615178
39.76376 | 39.791 | 41.71106 | 30.87123 | -1.920061 | 10.7536 | 0.08622872
39.77376 | 39.7768 | 41.68878 | 30.86052 | -1.911976 | 10.74195 | 0.08630631
39.78375 | 39.7768 | 41.66684 | 30.8498 | -1.890037 | 10.73065 | 0.08638449
39.79375 | 39.7489 | 41.6452 | 30.83906 | -1.896299 | 10.71967 | 0.0864634
39.80375 | 39.699 | 41.62389 | 30.8283 | -1.924885 | 10.70904 | 0.08654298
39.81375 | 39.7233 | 41.60289 | 30.81753 | -1.879592 | 10.69874 | 0.08662322
39.82375 | 39.695 | 41.58222 | 30.80673 | -1.887221 | 10.68878 | 0.08670415
39.83375 | 39.6913 | 41.56187 | 30.79593 | -1.87057 | 10.67916 | 0.08678574
39.84374 | 39.6797 | 41.54186 | 30.78511 | -1.862158 | 10.66988 | 0.08686792
39.85374 | 39.6306 | 41.52214 | 30.77427 | -1.891544 | 10.66092 | 0.08695085
39.86374 | 39.6716 | 41.50275 | 30.76341 | -1.831148 | 10.6523 | 0.08703448
39.87374 | 39.6209 | 41.48367 | 30.75254 | -1.86277 | 10.64401 | 0.08711878
39.88374 | 39.6178 | 41.46491 | 30.74165 | -1.847108 | 10.63605 | 0.08720376
39.89373 | 39.6204 | 41.44648 | 30.73075 | -1.826079 | 10.62844 | 0.08728936
39.90373 | 39.6155 | 41.42835 | 30.71983 | -1.812847 | 10.62114 | 0.08737571
39.91373 | 39.5911 | 41.41053 | 30.70889 | -1.819429 | 10.61417 | 0.08746278
39.92373 | 39.5821 | 41.39302 | 30.69794 | -1.810925 | 10.60754 | 0.08755053
39.93373 | 39.5627 | 41.37583 | 30.68697 | -1.813133 | 10.60123 | 0.08763899
39.94373 | 39.5833 | 41.35895 | 30.67598 | -1.775653 | 10.59525 | 0.08772813
39.95372 | 39.5387 | 41.3424 | 30.66499 | -1.803701 | 10.5896 | 0.08781791
39.96372 | 39.5777 | 41.32614 | 30.65397 | -1.748443 | 10.58427 | 0.08790848
39.97372 | 39.5631 | 41.31019 | 30.64293 | -1.747095 | 10.57926 | 0.08799974
39.98372 | 39.527 | 41.29456 | 30.63188 | -1.767557 | 10.57458 | 0.08809173
39.99372 | 39.5371 | 41.27923 | 30.62081 | -1.742127 | 10.57023 | 0.08818442
40.00371 | 39.5324 | 41.26422 | 30.60974 | -1.731819 | 10.5662 | 0.08827769
40.01371 | 39.5214 | 41.2495 | 30.59864 | -1.728104 | 10.56249 | 0.08837182
40.02371 | 39.557 | 41.2351 | 30.58753 | -1.678097 | 10.5591 | 0.08846663
40.03371 | 39.5188 | 41.221 | 30.5764 | -1.702198 | 10.55604 | 0.08856222
40.04371 | 39.5421 | 41.2072 | 30.56525 | -1.665103 | 10.55329 | 0.08865852
40.05371 | 39.5072 | 41.19372 | 30.55409 | -1.686515 | 10.55087 | 0.08875557
40.0637 | 39.5454 | 41.18054 | 30.54292 | -1.635145 | 10.54877 | 0.08885326
40.0737 | 39.5179 | 41.16767 | 30.53173 | -1.649765 | 10.54698 | 0.08895178
40.0837 | 39.5146 | 41.15509 | 30.52052 | -1.64049 | 10.54552 | 0.08905104
40.0937 | 39.5275 | 41.14282 | 30.5093 | -1.615318 | 10.54437 | 0.08915102
40.1037 | 39.5176 | 41.13085 | 30.49806 | -1.613249 | 10.54354 | 0.08925177
40.11369 | 39.5515 | 41.1192 | 30.48681 | -1.567695 | 10.54303 | 0.08935316
40.12369 | 39.5276 | 41.10783 | 30.47554 | -1.580231 | 10.54283 | 0.08945542
40.13369 | 39.5416 | 41.09677 | 30.46426 | -1.555168 | 10.54295 | 0.08955842
40.14369 | 39.5248 | 41.08601 | 30.45295 | -1.561206 | 10.54339 | 0.08966217
40.15369 | 39.5195 | 41.07555 | 30.44164 | -1.556045 | 10.54414 | 0.08976669
40.16369 | 39.5226 | 41.06538 | 30.43031 | -1.542784 | 10.54521 | 0.08987197
40.17368 | 39.5126 | 41.05553 | 30.41897 | -1.542929 | 10.54658 | 0.08997788
40.18368 | 39.5527 | 41.04597 | 30.40761 | -1.493268 | 10.54828 | 0.09008471
40.19368 | 39.501 | 41.03671 | 30.39623 | -1.535706 | 10.55028 | 0.09019231
40.20368 | 39.5231 | 41.02774 | 30.38484 | -1.504642 | 10.55261 | 0.09030068
40.21368 | 39.5247 | 41.01908 | 30.37343 | -1.494379 | 10.55524 | 0.09040985
40.22367 | 39.5104 | 41.01072 | 30.36202 | -1.500323 | 10.55819 | 0.0905197
40.23367 | 39.5186 | 41.00265 | 30.35058 | -1.484054 | 10.56144 | 0.09063044
40.24367 | 39.5087 | 40.99488 | 30.33913 | -1.486182 | 10.56501 | 0.09074195
40.25367 | 39.5183 | 40.98741 | 30.32766 | -1.469107 | 10.5689 | 0.09085427
40.26367 | 39.5329 | 40.98023 | 30.31617 | -1.447329 | 10.57309 | 0.09096739
40.27367 | 39.5117 | 40.97335 | 30.30468 | -1.461648 | 10.57759 | 0.0910813
40.28366 | 39.5233 | 40.96677 | 30.29318 | -1.44347 | 10.5824 | 0.0911959
40.29366 | 39.5361 | 40.96048 | 30.28165 | -1.424381 | 10.58752 | 0.09131143
40.30366 | 39.516 | 40.95449 | 30.27011 | -1.438488 | 10.59295 | 0.09142777
40.31366 | 39.5226 | 40.94879 | 30.25855 | -1.426188 | 10.59869 | 0.09154492
40.32366 | 39.5148 | 40.94338 | 30.24698 | -1.428585 | 10.60474 | 0.09166289
40.33365 | 39.5458 | 40.93828 | 30.2354 | -1.392482 | 10.6111 | 0.09178156
40.34365 | 39.5359 | 40.93347 | 30.2238 | -1.397567 | 10.61776 | 0.09190121
40.35365 | 39.5518 | 40.92895 | 30.21219 | -1.377147 | 10.62474 | 0.09202164
40.36365 | 39.5605 | 40.92472 | 30.20056 | -1.364222 | 10.63202 | 0.09214294
40.37365 | 39.5069 | 40.92079 | 30.18891 | -1.41389 | 10.63961 | 0.09226506
40.38365 | 39.5276 | 40.91715 | 30.17725 | -1.389551 | 10.64751 | 0.09238803
40.39364 | 39.5113 | 40.91381 | 30.16559 | -1.402509 | 10.65571 | 0.09251171
40.40364 | 39.5864 | 40.91076 | 30.1539 | -1.324357 | 10.66422 | 0.09263635
40.41364 | 39.534 | 40.908 | 30.1422 | -1.373996 | 10.67303 | 0.09276186
40.42364 | 39.5633 | 40.90553 | 30.13049 | -1.342231 | 10.68216 | 0.09288823
40.43364 | 39.5591 | 40.90336 | 30.11875 | -1.344255 | 10.69158 | 0.09301547
40.44363 | 39.5328 | 40.90147 | 30.10702 | -1.368675 | 10.70131 | 0.09314341
40.45363 | 39.5592 | 40.89988 | 30.09526 | -1.340685 | 10.71135 | 0.09327238
40.46363 | 39.5618 | 40.89859 | 30.08349 | -1.336786 | 10.72169 | 0.09340221
40.47363 | 39.5988 | 40.89758 | 30.0717 | -1.298779 | 10.73234 | 0.09353292
40.48363 | 39.6066 | 40.89686 | 30.0599 | -1.290263 | 10.7433 | 0.09366454
40.49363 | 39.6101 | 40.89644 | 30.04809 | -1.286338 | 10.75456 | 0.09379703
40.50362 | 39.6022 | 40.8963 | 30.03627 | -1.294105 | 10.76611 | 0.09393022
40.51362 | 39.6289 | 40.89646 | 30.02443 | -1.267561 | 10.77797 | 0.09406447
40.52362 | 39.6143 | 40.89691 | 30.01257 | -1.282608 | 10.79014 | 0.09419962
40.53362 | 39.654 | 40.89765 | 30.0007 | -1.243647 | 10.80261 | 0.09433568
40.54362 | 39.6648 | 40.89867 | 29.98881 | -1.233875 | 10.81539 | 0.09447262
40.55361 | 39.6803 | 40.89999 | 29.97693 | -1.219691 | 10.82845 | 0.09461035
40.56361 | 39.6573 | 40.9016 | 29.96501 | -1.244298 | 10.84184 | 0.09474912
40.57361 | 39.678 | 40.90349 | 29.95309 | -1.225495 | 10.85552 | 0.09488881
40.58361 | 39.6754 | 40.90568 | 29.94115 | -1.230281 | 10.8695 | 0.09502944
40.59361 | 39.6932 | 40.90816 | 29.9292 | -1.214957 | 10.88379 | 0.09517097
40.60361 | 39.7251 | 40.91092 | 29.91723 | -1.18582 | 10.89838 | 0.09531343
40.6136 | 39.7293 | 40.91397 | 29.90526 | -1.184667 | 10.91325 | 0.09545668
40.6236 | 39.7428 | 40.91731 | 29.89327 | -1.174508 | 10.92844 | 0.09560101
40.6336 | 39.7293 | 40.92094 | 29.88126 | -1.191636 | 10.94393 | 0.09574629
40.6436 | 39.7315 | 40.92485 | 29.86924 | -1.193353 | 10.95972 | 0.09589254
40.6536 | 39.7457 | 40.92906 | 29.8572 | -1.183357 | 10.97581 | 0.09603971
40.66359 | 39.7509 | 40.93354 | 29.84517 | -1.182639 | 10.99218 | 0.09618766
40.67359 | 39.7974 | 40.93832 | 29.83311 | -1.140918 | 11.00887 | 0.09633678
40.68359 | 39.7892 | 40.94338 | 29.82103 | -1.154183 | 11.02586 | 0.09648685
40.69359 | 39.7893 | 40.94874 | 29.80895 | -1.159436 | 11.04315 | 0.0966379
40.70359 | 39.7974 | 40.95437 | 29.79685 | -1.156974 | 11.06074 | 0.09678992
40.71359 | 39.8172 | 40.9603 | 29.78473 | -1.143098 | 11.07862 | 0.09694291
40.72358 | 39.8192 | 40.9665 | 29.77262 | -1.147303 | 11.09679 | 0.09709675
40.73358 | 39.8491 | 40.973 | 29.76048 | -1.123897 | 11.11527 | 0.09725173
40.74358 | 39.831 | 40.97978 | 29.74833 | -1.148779 | 11.13404 | 0.09740771
40.75358 | 39.8737 | 40.98684 | 29.73616 | -1.113143 | 11.15312 | 0.09756467
40.76358 | 39.8815 | 40.99419 | 29.72398 | -1.112694 | 11.17249 | 0.09772265
40.77357 | 39.8925 | 41.00182 | 29.7118 | -1.10932 | 11.19214 | 0.09788148
40.78357 | 39.8969 | 41.00974 | 29.6996 | -1.112836 | 11.2121 | 0.09804148
40.79357 | 39.9292 | 41.01794 | 29.68738 | -1.088736 | 11.23235 | 0.0982025
40.80357 | 39.9415 | 41.02642 | 29.67515 | -1.08492 | 11.2529 | 0.09836456
40.81357 | 39.9476 | 41.03518 | 29.66291 | -1.087585 | 11.27375 | 0.09852763
40.82357 | 39.9871 | 41.04423 | 29.65066 | -1.057132 | 11.29489 | 0.09869174
40.83356 | 39.977 | 41.05355 | 29.6384 | -1.076552 | 11.3163 | 0.09885673
40.84356 | 40.0158 | 41.06316 | 29.62612 | -1.047361 | 11.33802 | 0.09902291
40.85356 | 40.0176 | 41.07305 | 29.61383 | -1.055452 | 11.36003 | 0.09919017
40.86356 | 40.0363 | 41.08322 | 29.60152 | -1.046922 | 11.38234 | 0.09935847
40.87356 | 40.0944 | 41.09367 | 29.5892 | -0.9992711 | 11.40494 | 0.09952783
40.88355 | 40.0811 | 41.10439 | 29.57689 | -1.023291 | 11.42781 | 0.09969811
40.89355 | 40.1127 | 41.1154 | 29.56454 | -1.002698 | 11.45099 | 0.09986961
40.90355 | 40.1287 | 41.12668 | 29.55219 | -0.9979794 | 11.47445 | 0.1000422
40.91355 | 40.1223 | 41.13824 | 29.53982 | -1.015943 | 11.49821 | 0.1002158
40.92355 | 40.1667 | 41.15008 | 29.52744 | -0.9833808 | 11.52225 | 0.1003906
40.93355 | 40.1908 | 41.1622 | 29.51505 | -0.9713951 | 11.54658 | 0.1005664
40.94354 | 40.2242 | 41.17457 | 29.50266 | -0.9503712 | 11.57117 | 0.1007432
40.95354 | 40.2375 | 41.18723 | 29.49024 | -0.9497345 | 11.59607 | 0.1009212
40.96354 | 40.2639 | 41.20017 | 29.47782 | -0.936268 | 11.62125 | 0.1011003
40.97354 | 40.282 | 41.21338 | 29.46538 | -0.9313775 | 11.64672 | 0.1012806
40.98354 | 40.294 | 41.22686 | 29.45292 | -0.9328584 | 11.67247 | 0.101462
40.99353 | 40.3359 | 41.2406 | 29.44047 | -0.9046977 | 11.69848 | 0.1016443
41.00353 | 40.3534 | 41.25462 | 29.428 | -0.9012212 | 11.7248 | 0.101828
41.01353 | 40.3541 | 41.26891 | 29.41551 | -0.9148132 | 11.75139 | 0.1020128
41.02353 | 40.3891 | 41.28347 | 29.40301 | -0.8943742 | 11.77827 | 0.1021987
41.03353 | 40.3841 | 41.2983 | 29.3905 | -0.9142022 | 11.80542 | 0.1023858
41.04353 | 40.4026 | 41.3134 | 29.37798 | -0.9107983 | 11.83285 | 0.102574
41.05352 | 40.4419 | 41.32874 | 29.36545 | -0.886844 | 11.86053 | 0.1027633
41.06352 | 40.4559 | 41.34437 | 29.35291 | -0.8884697 | 11.88851 | 0.1029538
41.07352 | 40.4628 | 41.36026 | 29.34035 | -0.8974573 | 11.91676 | 0.1031456
41.08352 | 40.4464 | 41.37641 | 29.32778 | -0.9300116 | 11.94529 | 0.1033385
41.09352 | 40.4819 | 41.39282 | 29.3152 | -0.9109194 | 11.97409 | 0.1035326
41.10351 | 40.5055 | 41.40948 | 29.30262 | -0.903979 | 12.00313 | 0.1037278
41.11351 | 40.5074 | 41.42641 | 29.29002 | -0.9190089 | 12.03247 | 0.1039243
41.12351 | 40.5688 | 41.4436 | 29.2774 | -0.8747954 | 12.06207 | 0.104122
41.13351 | 40.5383 | 41.46104 | 29.26477 | -0.9227385 | 12.09194 | 0.1043209
41.14351 | 40.5708 | 41.47874 | 29.25214 | -0.9079363 | 12.12208 | 0.1045211
41.15351 | 40.597 | 41.49669 | 29.23949 | -0.8996868 | 12.15248 | 0.1047224
41.1635 | 40.6234 | 41.51487 | 29.22684 | -0.8914712 | 12.18311 | 0.1049248
41.1735 | 40.6652 | 41.53332 | 29.21417 | -0.8681232 | 12.21403 | 0.1051287
41.1835 | 40.6703 | 41.55202 | 29.20149 | -0.881723 | 12.2452 | 0.1053337
41.1935 | 40.6907 | 41.57097 | 29.18879 | -0.8802705 | 12.27664 | 0.1055401
41.2035 | 40.7078 | 41.59016 | 29.17609 | -0.882363 | 12.30833 | 0.1057476
41.21349 | 40.7156 | 41.60958 | 29.16338 | -0.8939805 | 12.34024 | 0.1059562
41.22349 | 40.7737 | 41.62926 | 29.15066 | -0.855557 | 12.37243 | 0.1061664
41.23349 | 40.7651 | 41.64918 | 29.13792 | -0.884075 | 12.40488 | 0.1063777
41.24349 | 40.7964 | 41.66933 | 29.12517 | -0.872929 | 12.43757 | 0.1065905
41.25349 | 40.789 | 41.68972 | 29.11241 | -0.9007201 | 12.4705 | 0.1068044
41.26349 | 40.8037 | 41.71034 | 29.09964 | -0.906645 | 12.50368 | 0.1070197
41.27348 | 40.8576 | 41.73118 | 29.08688 | -0.8735807 | 12.53707 | 0.107236
41.28348 | 40.8648 | 41.75227 | 29.07409 | -0.8874677 | 12.57073 | 0.1074538
41.29348 | 40.9337 | 41.77358 | 29.06128 | -0.8398816 | 12.60463 | 0.1076731
41.30348 | 40.9148 | 41.79512 | 29.04847 | -0.8803214 | 12.63876 | 0.1078936
41.31348 | 40.9541 | 41.81688 | 29.03565 | -0.8627842 | 12.67312 | 0.1081155
41.32347 | 40.9797 | 41.83885 | 29.02283 | -0.8591461 | 12.70768 | 0.1083385
41.33347 | 40.9881 | 41.86105 | 29.00998 | -0.8729469 | 12.7425 | 0.1085631
41.34347 | 41.0548 | 41.88346 | 28.99713 | -0.8286632 | 12.77754 | 0.1087889
41.35347 | 41.0575 | 41.90609 | 28.98426 | -0.8485939 | 12.81281 | 0.1090162
41.36347 | 41.0836 | 41.92893 | 28.97139 | -0.8453343 | 12.8483 | 0.1092448
41.37347 | 41.106 | 41.95198 | 28.9585 | -0.8459834 | 12.884 | 0.1094748
41.38346 | 41.1236 | 41.97521 | 28.94562 | -0.8516141 | 12.91989 | 0.109706
41.39346 | 41.1489 | 41.99867 | 28.93272 | -0.8497694 | 12.95601 | 0.1099387
41.40346 | 41.1795 | 42.02232 | 28.9198 | -0.8428245 | 12.99235 | 0.1101729
41.41346 | 41.1969 | 42.04618 | 28.90688 | -0.8492759 | 13.02889 | 0.1104085
41.42346 | 41.2155 | 42.07022 | 28.89394 | -0.8547203 | 13.06564 | 0.1106455
41.43345 | 41.2114 | 42.09443 | 28.88101 | -0.8830308 | 13.10254 | 0.1108836
41.44345 | 41.2623 | 42.11885 | 28.86805 | -0.8565529 | 13.13968 | 0.1111235
41.45345 | 41.2547 | 42.14346 | 28.85509 | -0.8887578 | 13.17701 | 0.1113648
41.46345 | 41.2708 | 42.16824 | 28.84211 | -0.8974429 | 13.21453 | 0.1116075
41.47345 | 41.3323 | 42.1932 | 28.82912 | -0.8609047 | 13.25223 | 0.1118516
41.48344 | 41.3268 | 42.2183 | 28.81614 | -0.8914996 | 13.29006 | 0.1120969
41.49344 | 41.3484 | 42.2436 | 28.80314 | -0.895204 | 13.32812 | 0.112344
41.50344 | 41.3407 | 42.26908 | 28.79012 | -0.9283752 | 13.36636 | 0.1125926
41.51344 | 41.373 | 42.29471 | 28.7771 | -0.9217066 | 13.40477 | 0.1128426
41.52344 | 41.391 | 42.3205 | 28.76406 | -0.9294979 | 13.44334 | 0.1130942
41.53344 | 41.4581 | 42.34644 | 28.75102 | -0.8883433 | 13.48207 | 0.1133472
41.54343 | 41.4665 | 42.37251 | 28.73798 | -0.9060131 | 13.52093 | 0.1136015
41.55343 | 41.4508 | 42.39875 | 28.72492 | -0.9479543 | 13.55998 | 0.1138576
41.56343 | 41.4925 | 42.42514 | 28.71185 | -0.932638 | 13.59917 | 0.1141151
41.57343 | 41.5056 | 42.45166 | 28.69877 | -0.946059 | 13.63852 | 0.1143743
41.58343 | 41.5272 | 42.47831 | 28.68568 | -0.9511138 | 13.678 | 0.1146349
41.59342 | 41.558 | 42.50507 | 28.67259 | -0.9470701 | 13.71758 | 0.1148969
41.60342 | 41.5862 | 42.53198 | 28.65948 | -0.9457779 | 13.75734 | 0.1151606
41.61342 | 41.5836 | 42.559 | 28.64636 | -0.9754047 | 13.79722 | 0.1154259
41.62342 | 41.6123 | 42.58615 | 28.63324 | -0.9738457 | 13.83722 | 0.1156929
41.63342 | 41.6389 | 42.6134 | 28.6201 | -0.9744965 | 13.87733 | 0.1159613
41.64342 | 41.6711 | 42.64075 | 28.60696 | -0.9696525 | 13.91757 | 0.1162314
41.65341 | 41.7088 | 42.66818 | 28.59381 | -0.9593829 | 13.95787 | 0.1165028
41.66341 | 41.7088 | 42.69573 | 28.58065 | -0.9869331 | 13.99831 | 0.1167761
41.67341 | 41.6966 | 42.72337 | 28.56748 | -1.026773 | 14.03884 | 0.117051
41.68341 | 41.7217 | 42.7511 | 28.5543 | -1.029398 | 14.07947 | 0.1173275
41.69341 | 41.7596 | 42.7789 | 28.54111 | -1.0193 | 14.12019 | 0.1176057
41.7034 | 41.7817 | 42.80675 | 28.52792 | -1.02505 | 14.16094 | 0.1178852
41.7134 | 41.8236 | 42.83469 | 28.51472 | -1.011094 | 14.20181 | 0.1181666
41.7234 | 41.7961 | 42.8627 | 28.5015 | -1.0666 | 14.24275 | 0.1184498
41.7334 | 41.8281 | 42.89076 | 28.48828 | -1.062662 | 14.28375 | 0.1187345
41.7434 | 41.843 | 42.91887 | 28.47504 | -1.075874 | 14.32481 | 0.119021
41.7534 | 41.873 | 42.94703 | 28.4618 | -1.07403 | 14.36592 | 0.1193091
41.76339 | 41.8878 | 42.9752 | 28.44856 | -1.087397 | 14.40703 | 0.1195987
41.77339 | 41.9004 | 43.00342 | 28.43531 | -1.103024 | 14.44823 | 0.1198902
41.78339 | 41.9244 | 43.03168 | 28.42204 | -1.107276 | 14.48945 | 0.1201835
41.79339 | 41.947 | 43.05995 | 28.40876 | -1.112946 | 14.5307 | 0.1204785
41.80339 | 41.9399 | 43.08823 | 28.39548 | -1.148331 | 14.57198 | 0.1207752
41.81338 | 42.0044 | 43.11649 | 28.3822 | -1.112093 | 14.61322 | 0.1210734
41.82338 | 41.9699 | 43.14478 | 28.3689 | -1.174883 | 14.65451 | 0.1213736
41.83338 | 42.0286 | 43.17306 | 28.35559 | -1.144464 | 14.6958 | 0.1216756
41.84338 | 42.0382 | 43.20133 | 28.34228 | -1.163131 | 14.73707 | 0.1219794
41.85338 | 42.0421 | 43.22958 | 28.32895 | -1.187476 | 14.77834 | 0.1222849
41.86338 | 42.0853 | 43.2578 | 28.31562 | -1.172496 | 14.81958 | 0.1225922
41.87337 | 42.0752 | 43.28595 | 28.30229 | -1.210751 | 14.86076 | 0.122901
41.88337 | 42.1402 | 43.31409 | 28.28894 | -1.17389 | 14.90193 | 0.123212
41.89337 | 42.127 | 43.34218 | 28.27559 | -1.215179 | 14.94307 | 0.1235247
41.90337 | 42.1679 | 43.37021 | 28.26222 | -1.20231 | 14.98415 | 0.1238393
41.91337 | 42.1765 | 43.39818 | 28.24885 | -1.221677 | 15.02517 | 0.1241557
41.92336 | 42.2093 | 43.42604 | 28.23549 | -1.216744 | 15.06608 | 0.1244737
41.93336 | 42.2286 | 43.45386 | 28.2221 | -1.225257 | 15.10696 | 0.1247938
41.94336 | 42.2809 | 43.48158 | 28.2087 | -1.200683 | 15.14776 | 0.1251158
41.95336 | 42.2898 | 43.50921 | 28.1953 | -1.219411 | 15.18847 | 0.1254397
41.96336 | 42.3004 | 43.53674 | 28.18189 | -1.236336 | 15.22908 | 0.1257654
41.97336 | 42.331 | 43.56415 | 28.16847 | -1.233149 | 15.26958 | 0.1260931
41.98335 | 42.3789 | 43.59142 | 28.15506 | -1.212515 | 15.30993 | 0.1264223
41.99335 | 42.3913 | 43.61858 | 28.14163 | -1.227278 | 15.35019 | 0.1267538
42.00335 | 42.4055 | 43.64561 | 28.12819 | -1.240106 | 15.39033 | 0.1270872
42.01335 | 42.3967 | 43.67249 | 28.11474 | -1.275789 | 15.43032 | 0.1274226
42.02335 | 42.4283 | 43.69922 | 28.10129 | -1.270916 | 15.47017 | 0.1277599
42.03334 | 42.4679 | 43.72575 | 28.08784 | -1.257848 | 15.50981 | 0.1280987
42.04334 | 42.4819 | 43.75214 | 28.07437 | -1.270244 | 15.54933 | 0.12844
42.05334 | 42.4859 | 43.77836 | 28.0609 | -1.29246 | 15.58868 | 0.1287832
42.06334 | 42.5018 | 43.80439 | 28.04741 | -1.302587 | 15.62785 | 0.1291284
42.07334 | 42.4965 | 43.83022 | 28.03392 | -1.333718 | 15.66682 | 0.1294756
42.08334 | 42.545 | 43.85584 | 28.02043 | -1.310843 | 15.70559 | 0.1298248
42.09333 | 42.5369 | 43.88123 | 28.00694 | -1.34433 | 15.74412 | 0.1301758
42.10333 | 42.5366 | 43.90642 | 27.99343 | -1.369816 | 15.78246 | 0.130529
42.11333 | 42.5607 | 43.93137 | 27.97991 | -1.370671 | 15.82058 | 0.1308843
42.12333 | 42.5341 | 43.95608 | 27.96638 | -1.421983 | 15.85846 | 0.1312417
42.13333 | 42.6059 | 43.98055 | 27.95285 | -1.374645 | 15.89609 | 0.1316011
42.14332 | 42.6051 | 44.00472 | 27.93933 | -1.399625 | 15.93343 | 0.1319622
42.15332 | 42.581 | 44.02866 | 27.92578 | -1.447657 | 15.97055 | 0.1323258
42.16332 | 42.5958 | 44.05231 | 27.91223 | -1.456512 | 16.00739 | 0.1326915
42.17332 | 42.5896 | 44.07568 | 27.89867 | -1.486079 | 16.04394 | 0.1330593
42.18332 | 42.6244 | 44.09875 | 27.88511 | -1.474351 | 16.08021 | 0.1334292
42.19332 | 42.6215 | 44.12152 | 27.87154 | -1.500015 | 16.11617 | 0.1338012
42.20331 | 42.6047 | 44.14394 | 27.85798 | -1.539242 | 16.15179 | 0.134175
42.21331 | 42.6158 | 44.16607 | 27.84439 | -1.550265 | 16.18712 | 0.1345513
42.22331 | 42.6295 | 44.18786 | 27.8308 | -1.558356 | 16.22212 | 0.1349298
42.23331 | 42.6596 | 44.2093 | 27.81721 | -1.549702 | 16.25679 | 0.1353105
42.24331 | 42.6343 | 44.2304 | 27.8036 | -1.596097 | 16.2911 | 0.1356933
42.2533 | 42.6039 | 44.25111 | 27.79001 | -1.647208 | 16.32502 | 0.136078
42.2633 | 42.6201 | 44.27147 | 27.77639 | -1.651368 | 16.35861 | 0.1364652
42.2733 | 42.6288 | 44.29145 | 27.76277 | -1.662648 | 16.39182 | 0.1368547
42.2833 | 42.667 | 44.31103 | 27.74915 | -1.644034 | 16.42464 | 0.1372463
42.2933 | 42.6285 | 44.33022 | 27.73551 | -1.701722 | 16.45707 | 0.1376402
42.3033 | 42.6311 | 44.349 | 27.72187 | -1.717902 | 16.48909 | 0.1380364
42.31329 | 42.6361 | 44.36735 | 27.70824 | -1.731245 | 16.52067 | 0.1384344
42.32329 | 42.6617 | 44.38528 | 27.69459 | -1.723582 | 16.55185 | 0.1388352
42.33329 | 42.6595 | 44.40278 | 27.68094 | -1.743276 | 16.5826 | 0.1392381
42.34329 | 42.6511 | 44.41983 | 27.66727 | -1.768727 | 16.61291 | 0.1396434
42.35329 | 42.6688 | 44.43642 | 27.65361 | -1.76762 | 16.64276 | 0.1400509
42.36328 | 42.6845 | 44.45254 | 27.63995 | -1.768037 | 16.67213 | 0.1404604
42.37328 | 42.6843 | 44.46819 | 27.62627 | -1.783894 | 16.70105 | 0.1408727
42.38328 | 42.7319 | 44.48337 | 27.61258 | -1.751467 | 16.7295 | 0.1412872
42.39328 | 42.7063 | 44.49805 | 27.59889 | -1.791752 | 16.75746 | 0.1417041
42.40328 | 42.7555 | 44.51223 | 27.5852 | -1.756733 | 16.78491 | 0.1421233
42.41328 | 42.7423 | 44.52591 | 27.5715 | -1.783609 | 16.81187 | 0.142545
42.42327 | 42.7473 | 44.53905 | 27.5578 | -1.791752 | 16.83828 | 0.1429686
42.43327 | 42.7737 | 44.55168 | 27.54409 | -1.777982 | 16.8642 | 0.143395
42.44327 | 42.7833 | 44.56378 | 27.53037 | -1.780476 | 16.88958 | 0.1438238
42.45327 | 42.803 | 44.57533 | 27.51665 | -1.772326 | 16.91442 | 0.1442551
42.46327 | 42.7819 | 44.58633 | 27.50292 | -1.804426 | 16.93871 | 0.1446888
42.47326 | 42.7994 | 44.59675 | 27.48921 | -1.797354 | 16.96242 | 0.1451244
42.48326 | 42.7892 | 44.60662 | 27.47547 | -1.817424 | 16.98559 | 0.1455629
42.49326 | 42.8183 | 44.61592 | 27.46172 | -1.797619 | 17.00819 | 0.1460039
42.50326 | 42.8212 | 44.62463 | 27.44798 | -1.803428 | 17.0302 | 0.1464474
42.51326 | 42.8263 | 44.63275 | 27.43422 | -1.806446 | 17.05163 | 0.1468934
42.52326 | 42.7874 | 44.64026 | 27.42047 | -1.852863 | 17.07246 | 0.1473419
42.53325 | 42.8357 | 44.64717 | 27.40672 | -1.811467 | 17.09266 | 0.1477924
42.54325 | 42.8374 | 44.65346 | 27.39295 | -1.816062 | 17.11227 | 0.1482459
42.55325 | 42.8648 | 44.65913 | 27.37918 | -1.794335 | 17.13126 | 0.1487019
42.56325 | 42.8394 | 44.66418 | 27.3654 | -1.824778 | 17.14962 | 0.1491605
42.57325 | 42.814 | 44.66859 | 27.35162 | -1.854585 | 17.16734 | 0.1496216
42.58324 | 42.8426 | 44.67235 | 27.33785 | -1.829745 | 17.18441 | 0.1500849
42.59324 | 42.8601 | 44.67546 | 27.32406 | -1.815361 | 17.20085 | 0.1505512
42.60324 | 42.8627 | 44.67792 | 27.31026 | -1.81522 | 17.21664 | 0.15102
42.61324 | 42.8175 | 44.67971 | 27.29646 | -1.862213 | 17.23176 | 0.1514915
42.62324 | 42.8209 | 44.68084 | 27.28266 | -1.859941 | 17.24622 | 0.1519656
42.63324 | 42.8362 | 44.68129 | 27.26885 | -1.845091 | 17.26 | 0.1524423
42.64323 | 42.8686 | 44.68106 | 27.25505 | -1.812462 | 17.27309 | 0.1529212
42.65323 | 42.8181 | 44.68015 | 27.24123 | -1.862045 | 17.28551 | 0.1534031
42.66323 | 42.7935 | 44.67854 | 27.22741 | -1.885039 | 17.29724 | 0.1538878
42.67323 | 42.7876 | 44.67623 | 27.21358 | -1.888634 | 17.30827 | 0.1543751
42.68323 | 42.8008 | 44.67323 | 27.19975 | -1.872428 | 17.31861 | 0.1548651
42.69322 | 42.8021 | 44.66952 | 27.18593 | -1.867415 | 17.32822 | 0.1553573
42.70322 | 42.7871 | 44.66509 | 27.1721 | -1.877989 | 17.33714 | 0.1558527
42.71322 | 42.7403 | 44.65995 | 27.15825 | -1.919649 | 17.34534 | 0.1563508
42.72322 | 42.7546 | 44.65409 | 27.14441 | -1.899486 | 17.35283 | 0.1568516
42.73322 | 42.7652 | 44.6475 | 27.13056 | -1.882299 | 17.35959 | 0.1573552
42.74322 | 42.7309 | 44.64019 | 27.11671 | -1.909286 | 17.36562 | 0.1578615
42.75321 | 42.7373 | 44.63215 | 27.10286 | -1.894849 | 17.37092 | 0.1583701
42.76321 | 42.7218 | 44.62337 | 27.089 | -1.90157 | 17.37549 | 0.158882
42.77321 | 42.6883 | 44.61385 | 27.07514 | -1.925549 | 17.37932 | 0.1593966
42.78321 | 42.7147 | 44.60359 | 27.06127 | -1.888889 | 17.38241 | 0.159914
42.79321 | 42.699 | 44.59258 | 27.04739 | -1.893584 | 17.38475 | 0.1604343
42.8032 | 42.6812 | 44.58084 | 27.03353 | -1.899645 | 17.38636 | 0.1609568
42.8132 | 42.6586 | 44.56835 | 27.01965 | -1.909747 | 17.38721 | 0.1614827
42.8232 | 42.6705 | 44.5551 | 27.00577 | -1.884596 | 17.38731 | 0.1620114
42.8332 | 42.6374 | 44.54109 | 26.99188 | -1.903694 | 17.38667 | 0.162543
42.8432 | 42.6421 | 44.52634 | 26.97799 | -1.884238 | 17.38527 | 0.1630774
42.8532 | 42.6254 | 44.51083 | 26.9641 | -1.885426 | 17.38311 | 0.1636147
42.86319 | 42.5931 | 44.49457 | 26.95022 | -1.901473 | 17.3802 | 0.1641543
42.87319 | 42.6047 | 44.47755 | 26.93632 | -1.872849 | 17.37653 | 0.1646975
42.88319 | 42.5599 | 44.45977 | 26.92242 | -1.899866 | 17.37211 | 0.1652434
42.89319 | 42.5615 | 44.44123 | 26.90851 | -1.879725 | 17.36692 | 0.1657923
42.90319 | 42.5668 | 44.42193 | 26.8946 | -1.855126 | 17.36098 | 0.1663442
42.91318 | 42.493 | 44.40189 | 26.8807 | -1.90889 | 17.35429 | 0.1668984
42.92318 | 42.5254 | 44.38107 | 26.86679 | -1.855674 | 17.34683 | 0.1674562
42.93318 | 42.49 | 44.3595 | 26.85287 | -1.869502 | 17.33861 | 0.1680168
42.94318 | 42.4937 | 44.33717 | 26.83895 | -1.843475 | 17.32964 | 0.1685805
42.95318 | 42.4815 | 44.31409 | 26.82503 | -1.83259 | 17.31992 | 0.1691471
42.96318 | 42.4126 | 44.29025 | 26.8111 | -1.877653 | 17.30944 | 0.1697168
42.97317 | 42.4376 | 44.26569 | 26.79718 | -1.828087 | 17.29821 | 0.1702889
42.98317 | 42.4152 | 44.24035 | 26.78325 | -1.825145 | 17.28623 | 0.1708645
42.99317 | 42.4284 | 44.21426 | 26.76932 | -1.785857 | 17.2735 | 0.1714432
43.00317 | 42.378 | 44.18742 | 26.75538 | -1.809421 | 17.26002 | 0.1720249
43.01317 | 42.366 | 44.15984 | 26.74144 | -1.793843 | 17.24579 | 0.1726097
43.02316 | 42.3813 | 44.13155 | 26.72751 | -1.75025 | 17.23084 | 0.1731969
43.03316 | 42.3502 | 44.10249 | 26.71357 | -1.752292 | 17.21514 | 0.1737878
43.04316 | 42.316 | 44.0727 | 26.69962 | -1.756698 | 17.1987 | 0.1743818
43.05316 | 42.33 | 44.04217 | 26.68567 | -1.712173 | 17.18153 | 0.1749789
43.06316 | 42.3108 | 44.01092 | 26.67172 | -1.700121 | 17.16363 | 0.175579
43.07316 | 42.2878 | 43.97894 | 26.65776 | -1.69114 | 17.145 | 0.1761823
43.08315 | 42.2635 | 43.94628 | 26.64382 | -1.682776 | 17.12567 | 0.1767881
43.09315 | 42.2687 | 43.91286 | 26.62986 | -1.644162 | 17.1056 | 0.1773976
43.10315 | 42.2752 | 43.87874 | 26.6159 | -1.603538 | 17.08483 | 0.1780103
43.11315 | 42.2128 | 43.8439 | 26.60194 | -1.631104 | 17.06334 | 0.1786261
43.12315 | 42.2249 | 43.80837 | 26.58797 | -1.583472 | 17.04116 | 0.1792451
43.13314 | 42.1984 | 43.77217 | 26.57402 | -1.573774 | 17.01829 | 0.1798666
43.14314 | 42.2195 | 43.73525 | 26.56005 | -1.515751 | 16.99471 | 0.1804919
43.15314 | 42.1944 | 43.69764 | 26.54608 | -1.503241 | 16.97044 | 0.1811205
43.16314 | 42.1588 | 43.65935 | 26.5321 | -1.50055 | 16.94549 | 0.1817522
43.17314 | 42.1206 | 43.62039 | 26.51813 | -1.499786 | 16.91987 | 0.1823872
43.18314 | 42.1427 | 43.58075 | 26.50415 | -1.438051 | 16.89357 | 0.1830253
43.19313 | 42.1491 | 43.5405 | 26.49019 | -1.391395 | 16.86664 | 0.1836661
43.20313 | 42.1084 | 43.49954 | 26.47621 | -1.391141 | 16.83902 | 0.1843107
43.21313 | 42.0607 | 43.45794 | 26.46223 | -1.397238 | 16.81075 | 0.1849586
43.22313 | 42.0746 | 43.41569 | 26.44824 | -1.341088 | 16.78184 | 0.1856097
43.23313 | 42.0601 | 43.3728 | 26.43426 | -1.312704 | 16.75228 | 0.1862642
43.24312 | 42.0551 | 43.32933 | 26.42028 | -1.274232 | 16.72213 | 0.1869211
43.25312 | 42.0026 | 43.28519 | 26.4063 | -1.282594 | 16.69132 | 0.1875821
43.26312 | 41.9994 | 43.24044 | 26.39231 | -1.241041 | 16.65989 | 0.1882464
43.27312 | 41.9852 | 43.19508 | 26.37832 | -1.209879 | 16.62785 | 0.188914
43.28312 | 41.9603 | 43.14912 | 26.36432 | -1.188817 | 16.59521 | 0.1895849
43.29312 | 41.9324 | 43.10256 | 26.35033 | -1.17016 | 16.56197 | 0.1902591
43.30311 | 41.9117 | 43.05547 | 26.33635 | -1.143766 | 16.52818 | 0.190936
43.31311 | 41.8779 | 43.00775 | 26.32236 | -1.129849 | 16.49378 | 0.1916168
43.32311 | 41.8907 | 42.95946 | 26.30836 | -1.068759 | 16.4588 | 0.1923011
43.33311 | 41.8357 | 42.91061 | 26.29436 | -1.07491 | 16.42326 | 0.1929887
43.34311 | 41.8241 | 42.86121 | 26.28036 | -1.037106 | 16.38716 | 0.1936796
43.3531 | 41.7937 | 42.81131 | 26.26638 | -1.017608 | 16.35056 | 0.1943733
43.3631 | 41.7722 | 42.76082 | 26.25238 | -0.9886229 | 16.31338 | 0.195071
43.3731 | 41.7528 | 42.70981 | 26.23837 | -0.9570092 | 16.27566 | 0.1957721
43.3831 | 41.7237 | 42.65827 | 26.22437 | -0.9345748 | 16.23743 | 0.1964766
43.3931 | 41.7017 | 42.60623 | 26.21037 | -0.9045302 | 16.19868 | 0.1971845
43.4031 | 41.6292 | 42.55368 | 26.19636 | -0.9244838 | 16.15942 | 0.1978959
43.41309 | 41.6714 | 42.50069 | 26.18237 | -0.8292939 | 16.11971 | 0.1986099
43.42309 | 41.6335 | 42.44717 | 26.16837 | -0.8136683 | 16.07947 | 0.1993281
43.43309 | 41.5796 | 42.39317 | 26.15436 | -0.813567 | 16.03875 | 0.2000498
43.44309 | 41.5443 | 42.3387 | 26.14036 | -0.7943955 | 15.99756 | 0.2007748
43.45309 | 41.5592 | 42.28377 | 26.12635 | -0.724566 | 15.95591 | 0.2015033
43.46308 | 41.5142 | 42.22844 | 26.11236 | -0.7142436 | 15.91385 | 0.2022346
43.47308 | 41.4916 | 42.17263 | 26.09835 | -0.681026 | 15.87131 | 0.2029701
43.48308 | 41.4546 | 42.11638 | 26.08434 | -0.6617775 | 15.82833 | 0.203709
43.49308 | 41.4493 | 42.05971 | 26.07033 | -0.6104053 | 15.78492 | 0.2044514
43.50308 | 41.463 | 42.00262 | 26.05632 | -0.5396219 | 15.7411 | 0.2051973
43.51308 | 41.4012 | 41.94513 | 26.04231 | -0.5439326 | 15.69687 | 0.2059467
43.52307 | 41.4117 | 41.88731 | 26.02832 | -0.4756069 | 15.65229 | 0.2066988
43.53307 | 41.3632 | 41.82904 | 26.01431 | -0.4658384 | 15.60728 | 0.2074552
43.54307 | 41.395 | 41.77039 | 26.0003 | -0.3753931 | 15.56188 | 0.2082151
43.55307 | 41.3659 | 41.71138 | 25.98629 | -0.3454801 | 15.51611 | 0.2089785
43.56307 | 41.3147 | 41.65201 | 25.97228 | -0.3373093 | 15.46999 | 0.2097454
43.57306 | 41.333 | 41.59235 | 25.95828 | -0.2593495 | 15.42355 | 0.2105148
43.58306 | 41.308 | 41.53229 | 25.94427 | -0.2242891 | 15.37673 | 0.2112889
43.59306 | 41.3122 | 41.4719 | 25.93026 | -0.1596998 | 15.32957 | 0.2120664
43.60306 | 41.2403 | 41.41119 | 25.91625 | -0.1708874 | 15.28209 | 0.2128474
43.61306 | 41.2268 | 41.35016 | 25.90224 | -0.1233624 | 15.23429 | 0.213632
43.62306 | 41.2324 | 41.28884 | 25.88824 | -0.05643542 | 15.18618 | 0.2144202
43.63305 | 41.1966 | 41.22727 | 25.87424 | -0.03067417 | 15.13782 | 0.2152108
43.64305 | 41.1381 | 41.16537 | 25.86023 | -0.02726588 | 15.08913 | 0.216006
43.65305 | 41.119 | 41.10318 | 25.84623 | 0.01581874 | 15.04015 | 0.2168048
43.66305 | 41.1256 | 41.04073 | 25.83222 | 0.08487121 | 14.9909 | 0.2176072
43.67305 | 41.0686 | 40.97802 | 25.81821 | 0.09057986 | 14.9414 | 0.2184132
43.68304 | 41.0335 | 40.91512 | 25.80422 | 0.1183787 | 14.89168 | 0.2192219
43.69304 | 41.0091 | 40.85192 | 25.79021 | 0.1571804 | 14.84167 | 0.2200349
43.70304 | 40.9807 | 40.78849 | 25.77621 | 0.192213 | 14.79143 | 0.2208516
43.71304 | 40.9374 | 40.72483 | 25.7622 | 0.2125704 | 14.74095 | 0.2216718
43.72304 | 40.9223 | 40.66096 | 25.7482 | 0.2613435 | 14.69026 | 0.2224956
43.73304 | 40.87 | 40.59688 | 25.7342 | 0.2731218 | 14.63936 | 0.223323
43.74303 | 40.868 | 40.53266 | 25.72021 | 0.3353366 | 14.5883 | 0.2241531
43.75303 | 40.8011 | 40.4682 | 25.70621 | 0.3329034 | 14.537 | 0.2249876
43.76303 | 40.7871 | 40.40355 | 25.69221 | 0.3835513 | 14.48552 | 0.2258256
43.77303 | 40.7408 | 40.33873 | 25.67821 | 0.4020712 | 14.43385 | 0.2266673
43.78303 | 40.7167 | 40.27374 | 25.66421 | 0.4429565 | 14.38202 | 0.2275126
43.79302 | 40.6711 | 40.20868 | 25.65023 | 0.4624184 | 14.33009 | 0.2283608
43.80302 | 40.6226 | 40.14339 | 25.63623 | 0.4792095 | 14.27795 | 0.2292132
43.81302 | 40.6162 | 40.07796 | 25.62224 | 0.5382408 | 14.22565 | 0.2300691
43.82302 | 40.558 | 40.0124 | 25.60824 | 0.5456032 | 14.17323 | 0.2309287
43.83302 | 40.5395 | 39.94671 | 25.59425 | 0.5927941 | 14.12067 | 0.2317917
43.84302 | 40.4965 | 39.8809 | 25.58026 | 0.6156006 | 14.06798 | 0.2326583
43.85301 | 40.4665 | 39.81505 | 25.56628 | 0.6514509 | 14.01524 | 0.2335277
43.86301 | 40.396 | 39.74903 | 25.55229 | 0.6469675 | 13.96234 | 0.2344015
43.87301 | 40.3972 | 39.68292 | 25.53831 | 0.7142801 | 13.90934 | 0.2352788
43.88301 | 40.3589 | 39.61672 | 25.52432 | 0.742178 | 13.85624 | 0.2361596
43.89301 | 40.3227 | 39.55044 | 25.51033 | 0.7722573 | 13.80306 | 0.2370439
43.903 | 40.2281 | 39.48416 | 25.49637 | 0.7439448 | 13.74986 | 0.237931
43.913 | 40.2567 | 39.41774 | 25.48238 | 0.8389614 | 13.69653 | 0.2388224
43.923 | 40.1928 | 39.35126 | 25.46841 | 0.8415373 | 13.64314 | 0.2397173
43.933 | 40.1563 | 39.28473 | 25.45443 | 0.8715655 | 13.58969 | 0.2406158
43.943 | 40.0745 | 39.21816 | 25.44045 | 0.8563369 | 13.53619 | 0.2415177
43.953 | 40.0785 | 39.15155 | 25.42648 | 0.9269478 | 13.48265 | 0.2424232
43.96299 | 40.0373 | 39.08498 | 25.41252 | 0.9523248 | 13.42913 | 0.2433312
43.97299 | 39.9624 | 39.01831 | 25.39855 | 0.9440916 | 13.37552 | 0.2442436
43.98299 | 39.9331 | 38.95162 | 25.38458 | 0.981477 | 13.32189 | 0.2451594
43.99299 | 39.9214 | 38.88492 | 25.37061 | 1.036475 | 13.26824 | 0.2460787
44.00299 | 39.8661 | 38.81822 | 25.35665 | 1.047879 | 13.21457 | 0.2470014
44.01298 | 39.7803 | 38.75158 | 25.3427 | 1.028718 | 13.16096 | 0.2479266
44.02298 | 39.7508 | 38.68488 | 25.32874 | 1.065916 | 13.10729 | 0.2488561
44.03298 | 39.7511 | 38.6182 | 25.31478 | 1.132901 | 13.05363 | 0.2497891
44.04298 | 39.6828 | 38.55153 | 25.30082 | 1.131269 | 12.99998 | 0.2507254
44.05298 | 39.6251 | 38.48489 | 25.28687 | 1.140213 | 12.94635 | 0.251665
44.06298 | 39.6129 | 38.41827 | 25.27291 | 1.194628 | 12.89275 | 0.252608
44.07297 | 39.5687 | 38.35176 | 25.25898 | 1.216944 | 12.83922 | 0.2535534
44.08297 | 39.5319 | 38.28522 | 25.24503 | 1.246685 | 12.78568 | 0.2545031
44.09297 | 39.4501 | 38.21872 | 25.23109 | 1.23138 | 12.73218 | 0.255456
44.10297 | 39.4551 | 38.15228 | 25.21714 | 1.302824 | 12.67872 | 0.2564122
44.11297 | 39.4011 | 38.08589 | 25.2032 | 1.315214 | 12.62531 | 0.2573716
44.12296 | 39.327 | 38.01962 | 25.18928 | 1.307376 | 12.57201 | 0.2583333
44.13296 | 39.3163 | 37.95336 | 25.17534 | 1.362939 | 12.51872 | 0.2592992
44.14296 | 39.2787 | 37.88717 | 25.16141 | 1.391531 | 12.46549 | 0.2602682
44.15296 | 39.2241 | 37.82105 | 25.14748 | 1.403048 | 12.41233 | 0.2612404
44.16296 | 39.1989 | 37.75501 | 25.13356 | 1.443886 | 12.35924 | 0.2622157
44.17296 | 39.1177 | 37.68906 | 25.11963 | 1.428637 | 12.30624 | 0.2631942
44.18295 | 39.1415 | 37.62326 | 25.10572 | 1.518237 | 12.25337 | 0.2641747
44.19295 | 39.0424 | 37.55749 | 25.0918 | 1.484908 | 12.20053 | 0.2651592
44.20295 | 39.0127 | 37.49182 | 25.07789 | 1.520882 | 12.14778 | 0.2661468
44.21295 | 38.9849 | 37.42625 | 25.06398 | 1.558655 | 12.09513 | 0.2671373
44.22295 | 38.9425 | 37.36078 | 25.05007 | 1.581721 | 12.04258 | 0.2681308
44.23294 | 38.8987 | 37.29549 | 25.03617 | 1.603214 | 11.99019 | 0.2691262
44.24294 | 38.8572 | 37.23024 | 25.02227 | 1.626957 | 11.93785 | 0.2701255
44.25294 | 38.8029 | 37.16511 | 25.00837 | 1.637786 | 11.88562 | 0.2711276
44.26294 | 38.7763 | 37.10011 | 24.99447 | 1.676191 | 11.83351 | 0.2721326
44.27294 | 38.7162 | 37.03523 | 24.98058 | 1.680974 | 11.78151 | 0.2731403
44.28294 | 38.6822 | 36.97047 | 24.96668 | 1.711727 | 11.72964 | 0.2741508
44.29293 | 38.5936 | 36.90591 | 24.95281 | 1.687688 | 11.67794 | 0.275163
44.30293 | 38.6359 | 36.84142 | 24.93893 | 1.794475 | 11.62632 | 0.2761788
44.31293 | 38.5489 | 36.77707 | 24.92504 | 1.771826 | 11.57483 | 0.2771972
44.32293 | 38.51 | 36.71286 | 24.91117 | 1.797137 | 11.52348 | 0.2782182
44.33293 | 38.4476 | 36.6488 | 24.89729 | 1.798801 | 11.47227 | 0.2792418
44.34292 | 38.4205 | 36.58495 | 24.88343 | 1.83555 | 11.42125 | 0.280267
44.35292 | 38.3676 | 36.52118 | 24.86957 | 1.846417 | 11.37032 | 0.2812954
44.36292 | 38.3087 | 36.45756 | 24.8557 | 1.851135 | 11.31954 | 0.2823262
44.37292 | 38.2676 | 36.3941 | 24.84184 | 1.873497 | 11.2689 | 0.2833594
44.38292 | 38.26 | 36.3308 | 24.82799 | 1.929199 | 11.21842 | 0.2843949
44.39292 | 38.1906 | 36.26766 | 24.81413 | 1.922943 | 11.16809 | 0.2854325
44.40291 | 38.1179 | 36.20474 | 24.8003 | 1.913159 | 11.11797 | 0.2864712
44.41291 | 38.1046 | 36.14193 | 24.78645 | 1.962674 | 11.06796 | 0.2875131
44.42291 | 38.0584 | 36.07928 | 24.77261 | 1.979119 | 11.01811 | 0.2885572
44.43291 | 37.9804 | 36.0168 | 24.75877 | 1.963596 | 10.96843 | 0.2896032
44.44291 | 37.9351 | 35.9545 | 24.74494 | 1.980599 | 10.91891 | 0.2906512
44.4529 | 37.9084 | 35.89243 | 24.73112 | 2.015967 | 10.86961 | 0.2917
44.4629 | 37.8564 | 35.83048 | 24.7173 | 2.025921 | 10.82043 | 0.2927517
44.4729 | 37.7775 | 35.76871 | 24.70347 | 2.008795 | 10.77143 | 0.2938051
44.4829 | 37.7568 | 35.70711 | 24.68966 | 2.04969 | 10.72259 | 0.2948602
44.4929 | 37.6988 | 35.6457 | 24.67584 | 2.053102 | 10.67394 | 0.295917
44.5029 | 37.6555 | 35.58447 | 24.66203 | 2.07103 | 10.62546 | 0.2969753
44.51289 | 37.5874 | 35.52349 | 24.64824 | 2.063913 | 10.57721 | 0.298034
44.52289 | 37.5457 | 35.46263 | 24.63444 | 2.083068 | 10.5291 | 0.2990952
44.53289 | 37.4932 | 35.40196 | 24.62064 | 2.091236 | 10.48116 | 0.3001577
44.54289 | 37.4373 | 35.34149 | 24.60685 | 2.095811 | 10.43342 | 0.3012215
44.55289 | 37.3808 | 35.2812 | 24.59306 | 2.099598 | 10.38585 | 0.3022864
44.56288 | 37.3645 | 35.22117 | 24.57929 | 2.143329 | 10.33853 | 0.3033514
44.57288 | 37.2852 | 35.16127 | 24.56551 | 2.123927 | 10.29134 | 0.3044185
44.58288 | 37.2527 | 35.10157 | 24.55174 | 2.151129 | 10.24435 | 0.3054865
44.59288 | 37.1966 | 35.04207 | 24.53797 | 2.154534 | 10.19754 | 0.3065554
44.60288 | 37.132 | 34.98276 | 24.5242 | 2.149241 | 10.15093 | 0.307625
44.61288 | 37.1019 | 34.92365 | 24.51044 | 2.178247 | 10.10452 | 0.3086954
44.62287 | 37.0348 | 34.8648 | 24.4967 | 2.169997 | 10.05834 | 0.3097653
44.63287 | 36.9842 | 34.8061 | 24.48295 | 2.178105 | 10.01231 | 0.3108366
44.64287 | 36.9379 | 34.74759 | 24.4692 | 2.190307 | 9.966484 | 0.3119085
44.65287 | 36.9214 | 34.68929 | 24.45546 | 2.23211 | 9.92085 | 0.3129806
44.66287 | 36.8293 | 34.63119 | 24.44172 | 2.198107 | 9.875418 | 0.3140531
44.67286 | 36.7871 | 34.57336 | 24.428 | 2.213744 | 9.830229 | 0.3151245
44.68286 | 36.7711 | 34.51567 | 24.41428 | 2.255433 | 9.785195 | 0.3161969
44.69286 | 36.7072 | 34.45819 | 24.40055 | 2.249014 | 9.740364 | 0.3172695
44.70286 | 36.6473 | 34.40091 | 24.38684 | 2.24639 | 9.695733 | 0.3183417
44.71286 | 36.5967 | 34.34384 | 24.37312 | 2.252858 | 9.651305 | 0.3194137
44.72286 | 36.5717 | 34.28698 | 24.35942 | 2.28472 | 9.607079 | 0.3204852
44.73285 | 36.4997 | 34.23038 | 24.34573 | 2.269317 | 9.563101 | 0.321555
44.74285 | 36.4761 | 34.17394 | 24.33203 | 2.302162 | 9.519282 | 0.3226255
44.75285 | 36.4171 | 34.1177 | 24.31834 | 2.299397 | 9.475669 | 0.3236952
44.76285 | 36.3751 | 34.06168 | 24.30465 | 2.313424 | 9.43226 | 0.3247642
44.77285 | 36.3015 | 34.00586 | 24.29097 | 2.29564 | 9.389057 | 0.3258322
44.78284 | 36.2986 | 33.95031 | 24.27731 | 2.348292 | 9.346102 | 0.3268974
44.79284 | 36.1963 | 33.89491 | 24.26364 | 2.301389 | 9.30331 | 0.3279632
44.80284 | 36.1677 | 33.83972 | 24.24997 | 2.327976 | 9.260724 | 0.3290276
44.81284 | 36.1181 | 33.78475 | 24.23631 | 2.333351 | 9.218345 | 0.3300907
44.82284 | 36.0826 | 33.72998 | 24.22266 | 2.352617 | 9.176172 | 0.3311521
44.83283 | 35.985 | 33.67548 | 24.20902 | 2.309518 | 9.134248 | 0.3322109
44.84283 | 35.9894 | 33.62114 | 24.19538 | 2.368262 | 9.092489 | 0.3332689
44.85283 | 35.9098 | 33.56701 | 24.18174 | 2.342795 | 9.050938 | 0.334325
44.86283 | 35.8463 | 33.51308 | 24.16811 | 2.333218 | 9.009592 | 0.3353791
44.87283 | 35.7966 | 33.45937 | 24.15448 | 2.33723 | 8.968455 | 0.3364309
44.88283 | 35.7875 | 33.40587 | 24.14086 | 2.381631 | 8.927525 | 0.3374805
44.89282 | 35.6723 | 33.35263 | 24.12726 | 2.319669 | 8.886841 | 0.3385265
44.90282 | 35.6462 | 33.29955 | 24.11365 | 2.34665 | 8.846325 | 0.339571
44.91282 | 35.6161 | 33.24668 | 24.10005 | 2.369421 | 8.806016 | 0.3406128
44.92282 | 35.5445 | 33.19402 | 24.08645 | 2.350481 | 8.765913 | 0.3416517
44.93282 | 35.4576 | 33.14157 | 24.07286 | 2.316032 | 8.726018 | 0.3426875
44.94281 | 35.4405 | 33.08938 | 24.05929 | 2.351122 | 8.686368 | 0.3437193
44.95281 | 35.4308 | 33.03735 | 24.04571 | 2.393454 | 8.646886 | 0.3447487
44.96281 | 35.2922 | 32.98552 | 24.03214 | 2.306676 | 8.60761 | 0.3457748
44.97281 | 35.2703 | 32.93391 | 24.01857 | 2.336392 | 8.568539 | 0.3467972
44.98281 | 35.2499 | 32.8825 | 24.00501 | 2.367399 | 8.529675 | 0.3478159
44.99281 | 35.1484 | 32.83131 | 23.99146 | 2.317086 | 8.491027 | 0.3488312
45.0028 | 35.1326 | 32.78037 | 23.97792 | 2.352227 | 8.452611 | 0.349841
45.0128 | 35.0669 | 32.72959 | 23.96438 | 2.337313 | 8.414361 | 0.3508476
45.0228 | 35.0361 | 32.67901 | 23.95084 | 2.357091 | 8.376317 | 0.3518499
45.0328 | 34.96 | 32.62864 | 23.93731 | 2.331363 | 8.338477 | 0.3528477
45.0428 | 34.9299 | 32.57847 | 23.92379 | 2.351429 | 8.30084 | 0.3538409
45.05279 | 34.8785 | 32.52856 | 23.91029 | 2.349943 | 8.263443 | 0.3548282
45.06279 | 34.8486 | 32.4788 | 23.89678 | 2.369801 | 8.226212 | 0.3558116
45.07279 | 34.7735 | 32.42925 | 23.88327 | 2.344255 | 8.189184 | 0.3567899
45.08279 | 34.7131 | 32.3799 | 23.86977 | 2.333205 | 8.152358 | 0.3577629
45.09279 | 34.7104 | 32.33075 | 23.85628 | 2.379652 | 8.115734 | 0.3587305
45.10279 | 34.6519 | 32.2818 | 23.8428 | 2.370098 | 8.07931 | 0.3596925
45.11278 | 34.5622 | 32.2331 | 23.82933 | 2.329095 | 8.043122 | 0.3606478
45.12278 | 34.5529 | 32.18456 | 23.81586 | 2.368339 | 8.007099 | 0.3615981
45.13278 | 34.5297 | 32.13622 | 23.8024 | 2.393484 | 7.971275 | 0.3625423
45.14278 | 34.4186 | 32.08807 | 23.78894 | 2.330527 | 7.93565 | 0.3634804
45.15278 | 34.4081 | 32.04013 | 23.77549 | 2.367973 | 7.900224 | 0.3644119
45.16277 | 34.386 | 31.99243 | 23.76206 | 2.393574 | 7.865029 | 0.365336
45.17277 | 34.2911 | 31.94488 | 23.74862 | 2.346224 | 7.829997 | 0.3662543
45.18277 | 34.2394 | 31.89752 | 23.73519 | 2.341878 | 7.795162 | 0.3671656
45.19277 | 34.2185 | 31.85036 | 23.72177 | 2.368137 | 7.760523 | 0.3680699
45.20277 | 34.1841 | 31.8034 | 23.70835 | 2.3807 | 7.726079 | 0.368967
45.21277 | 34.0829 | 31.75663 | 23.69495 | 2.326269 | 7.691828 | 0.3698566
45.22276 | 34.0747 | 31.7101 | 23.68156 | 2.364599 | 7.657806 | 0.3707378
45.23276 | 34.0465 | 31.66372 | 23.66816 | 2.382783 | 7.623943 | 0.371612
45.24276 | 33.9344 | 31.61753 | 23.65477 | 2.316874 | 7.590274 | 0.3724785
45.25276 | 33.9268 | 31.57152 | 23.64139 | 2.355275 | 7.556795 | 0.3733368
45.26276 | 33.8796 | 31.52571 | 23.62802 | 2.353885 | 7.523508 | 0.3741869
45.27275 | 33.8248 | 31.48014 | 23.61467 | 2.344662 | 7.490443 | 0.3750277
45.28275 | 33.7455 | 31.43471 | 23.60131 | 2.310795 | 7.457536 | 0.3758609
45.29275 | 33.7392 | 31.38946 | 23.58796 | 2.34974 | 7.424819 | 0.3766852
45.30275 | 33.6664 | 31.3444 | 23.57461 | 2.321999 | 7.392288 | 0.3775006
45.31275 | 33.6269 | 31.29953 | 23.56128 | 2.327372 | 7.359945 | 0.3783069
45.32275 | 33.5766 | 31.25484 | 23.54795 | 2.321759 | 7.32779 | 0.3791041
45.33274 | 33.4982 | 31.21038 | 23.53464 | 2.287819 | 7.295852 | 0.379891
45.34274 | 33.5045 | 31.16606 | 23.52132 | 2.33844 | 7.264067 | 0.3806692
45.35274 | 33.4299 | 31.12192 | 23.50802 | 2.30798 | 7.232466 | 0.3814375
45.36274 | 33.3537 | 31.07796 | 23.49472 | 2.275737 | 7.20105 | 0.3821959
45.37274 | 33.3497 | 31.03419 | 23.48143 | 2.315515 | 7.169816 | 0.3829443
45.38273 | 33.2912 | 30.99063 | 23.46815 | 2.30057 | 7.138794 | 0.3836818
45.39273 | 33.2165 | 30.94721 | 23.45488 | 2.269289 | 7.107923 | 0.3844096
45.40273 | 33.2031 | 30.90397 | 23.44161 | 2.29913 | 7.077233 | 0.3851269
45.41273 | 33.174 | 30.8609 | 23.42835 | 2.313096 | 7.046721 | 0.3858334
45.42273 | 33.0852 | 30.81801 | 23.4151 | 2.267185 | 7.016389 | 0.386529
45.43273 | 33.0518 | 30.7753 | 23.40185 | 2.2765 | 6.986235 | 0.3872137
45.44272 | 33.0378 | 30.73281 | 23.38863 | 2.304994 | 6.956291 | 0.3878868
45.45272 | 32.9253 | 30.69044 | 23.3754 | 2.234863 | 6.92649 | 0.3885489
45.46272 | 32.9261 | 30.64824 | 23.36218 | 2.277859 | 6.896865 | 0.3891996
45.47272 | 32.8725 | 30.60621 | 23.34896 | 2.266285 | 6.867412 | 0.3898386
45.48272 | 32.8219 | 30.56436 | 23.33576 | 2.257541 | 6.838135 | 0.3904659
45.49271 | 32.7593 | 30.52271 | 23.32257 | 2.236586 | 6.809059 | 0.3910807
45.50271 | 32.7236 | 30.48119 | 23.30939 | 2.242406 | 6.780125 | 0.3916839
45.51271 | 32.6838 | 30.43984 | 23.2962 | 2.243957 | 6.751364 | 0.392275
45.52271 | 32.6274 | 30.39866 | 23.28303 | 2.228743 | 6.722772 | 0.3928537
45.53271 | 32.5543 | 30.35764 | 23.26987 | 2.196664 | 6.694349 | 0.3934199
45.54271 | 32.5421 | 30.31678 | 23.25671 | 2.225321 | 6.666095 | 0.3939735
45.5527 | 32.4922 | 30.27613 | 23.24358 | 2.216075 | 6.638036 | 0.3945138
45.5627 | 32.4231 | 30.23559 | 23.23044 | 2.187507 | 6.610116 | 0.3950417
45.5727 | 32.3859 | 30.19522 | 23.2173 | 2.190677 | 6.582362 | 0.3955566
45.5827 | 32.3888 | 30.15501 | 23.20418 | 2.233787 | 6.554774 | 0.3960584
45.5927 | 32.2652 | 30.11496 | 23.19107 | 2.150238 | 6.527348 | 0.3965469
45.60269 | 32.2394 | 30.07511 | 23.17797 | 2.164291 | 6.500114 | 0.3970213
45.61269 | 32.2412 | 30.03537 | 23.16488 | 2.205827 | 6.473014 | 0.3974828
45.62269 | 32.1397 | 29.99579 | 23.15179 | 2.143907 | 6.446075 | 0.3979308
45.63269 | 32.0747 | 29.95637 | 23.13871 | 2.118332 | 6.419298 | 0.3983649
45.64269 | 32.1168 | 29.9171 | 23.12563 | 2.1997 | 6.39268 | 0.3987854
45.65269 | 32.0151 | 29.87798 | 23.11257 | 2.137117 | 6.366221 | 0.3991917
45.66268 | 31.9574 | 29.83906 | 23.09953 | 2.118342 | 6.339945 | 0.3995835
45.67268 | 31.9618 | 29.80024 | 23.08648 | 2.161555 | 6.3138 | 0.3999616
45.68268 | 31.8794 | 29.76158 | 23.07345 | 2.117817 | 6.287812 | 0.4003255
45.69268 | 31.8082 | 29.72307 | 23.06042 | 2.085131 | 6.261977 | 0.4006748
45.70268 | 31.8236 | 29.68471 | 23.0474 | 2.138894 | 6.236299 | 0.4010099
45.71267 | 31.7466 | 29.64653 | 23.0344 | 2.100073 | 6.210798 | 0.40133
45.72267 | 31.6968 | 29.60846 | 23.0214 | 2.088342 | 6.185425 | 0.4016359
45.73267 | 31.6767 | 29.57053 | 23.0084 | 2.106166 | 6.160202 | 0.4019269
45.74267 | 31.6384 | 29.53275 | 22.99542 | 2.105645 | 6.135131 | 0.4022032
45.75267 | 31.5612 | 29.49512 | 22.98245 | 2.06608 | 6.11021 | 0.4024646
45.76267 | 31.5294 | 29.45763 | 22.96948 | 2.071773 | 6.085437 | 0.402711
45.77266 | 31.4935 | 29.42031 | 22.95654 | 2.073186 | 6.060836 | 0.4029422
45.78266 | 31.4487 | 29.3831 | 22.94359 | 2.065595 | 6.036359 | 0.4031585
45.79266 | 31.3446 | 29.34604 | 22.93065 | 1.998564 | 6.012028 | 0.4033598
45.80266 | 31.3843 | 29.30911 | 22.91772 | 2.075194 | 5.987842 | 0.4035458
45.81266 | 31.3107 | 29.27231 | 22.9048 | 2.038385 | 5.9638 | 0.4037165
45.82265 | 31.222 | 29.2357 | 22.8919 | 1.986302 | 5.939926 | 0.4038718
45.83265 | 31.2383 | 29.19918 | 22.879 | 2.03912 | 5.916171 | 0.4040119
45.84265 | 31.1814 | 29.1628 | 22.8661 | 2.018602 | 5.892557 | 0.4041366
45.85265 | 31.075 | 29.12655 | 22.85322 | 1.948448 | 5.869084 | 0.4042458
45.86265 | 31.0839 | 29.09044 | 22.84035 | 1.993461 | 5.845752 | 0.4043396
45.87265 | 31.0605 | 29.05446 | 22.82748 | 2.006041 | 5.822558 | 0.4044178
45.88264 | 30.9354 | 29.01865 | 22.81464 | 1.916754 | 5.799526 | 0.4044801
45.89264 | 30.9613 | 28.98293 | 22.80179 | 1.978371 | 5.776608 | 0.4045273
45.90264 | 30.9166 | 28.94734 | 22.78896 | 1.969256 | 5.753827 | 0.404559
45.91264 | 30.8321 | 28.91189 | 22.77613 | 1.920212 | 5.731182 | 0.4045751
45.92264 | 30.8134 | 28.87656 | 22.76331 | 1.936841 | 5.70867 | 0.4045755
45.93263 | 30.7653 | 28.84139 | 22.75052 | 1.923906 | 5.686315 | 0.4045604
45.94263 | 30.7313 | 28.80632 | 22.73772 | 1.924978 | 5.664071 | 0.4045297
45.95263 | 30.665 | 28.77137 | 22.72493 | 1.893625 | 5.641959 | 0.4044833
45.96263 | 30.6393 | 28.73655 | 22.71215 | 1.902747 | 5.619979 | 0.4044214
45.97263 | 30.5921 | 28.70186 | 22.69938 | 1.890243 | 5.598129 | 0.4043439
45.98263 | 30.5621 | 28.66728 | 22.68662 | 1.894816 | 5.576409 | 0.4042508
45.99262 | 30.4941 | 28.63287 | 22.67389 | 1.861231 | 5.554839 | 0.4041423
46.00262 | 30.4632 | 28.59854 | 22.66115 | 1.864659 | 5.533375 | 0.4040181
46.01262 | 30.4309 | 28.56434 | 22.64842 | 1.866565 | 5.512039 | 0.4038785
46.02262 | 30.3672 | 28.53025 | 22.6357 | 1.83695 | 5.490828 | 0.4037233
46.03262 | 30.3435 | 28.49628 | 22.62299 | 1.847216 | 5.469743 | 0.4035526
46.04261 | 30.2979 | 28.46247 | 22.6103 | 1.835429 | 5.448803 | 0.4033668
46.05261 | 30.2249 | 28.42874 | 22.59761 | 1.796157 | 5.427967 | 0.4031655
46.06261 | 30.2214 | 28.39513 | 22.58493 | 1.826268 | 5.407254 | 0.4029487
46.07261 | 30.163 | 28.36164 | 22.57226 | 1.801361 | 5.386662 | 0.4027168
46.08261 | 30.1108 | 28.32826 | 22.5596 | 1.782538 | 5.366193 | 0.4024696
46.09261 | 30.0909 | 28.295 | 22.54695 | 1.7959 | 5.345843 | 0.4022072
46.1026 | 30.0444 | 28.26189 | 22.53432 | 1.782509 | 5.325638 | 0.4019305
46.1126 | 29.9551 | 28.22886 | 22.52169 | 1.726243 | 5.305527 | 0.4016379
46.1226 | 29.9568 | 28.19594 | 22.50907 | 1.760863 | 5.285534 | 0.4013305
46.1326 | 29.9017 | 28.16313 | 22.49646 | 1.73857 | 5.265658 | 0.4010081
46.1426 | 29.8244 | 28.13043 | 22.48386 | 1.693965 | 5.245899 | 0.4006709
46.15259 | 29.8062 | 28.09788 | 22.47129 | 1.708318 | 5.226274 | 0.4003192
46.16259 | 29.7797 | 28.06541 | 22.45871 | 1.714292 | 5.206746 | 0.3999526
46.17259 | 29.6961 | 28.03304 | 22.44614 | 1.663056 | 5.187331 | 0.3995715
46.18259 | 29.6658 | 28.00079 | 22.43358 | 1.665011 | 5.16803 | 0.3991758
46.19259 | 29.637 | 27.96864 | 22.42104 | 1.668357 | 5.148841 | 0.3987657
46.20259 | 29.5531 | 27.9366 | 22.4085 | 1.616495 | 5.129764 | 0.3983413
46.21258 | 29.5235 | 27.90471 | 22.39599 | 1.618795 | 5.110816 | 0.3979032
46.22258 | 29.4856 | 27.87288 | 22.38347 | 1.612719 | 5.09196 | 0.3974504
46.23258 | 29.4146 | 27.84116 | 22.37096 | 1.573438 | 5.073214 | 0.3969838
46.24258 | 29.4097 | 27.80955 | 22.35847 | 1.600151 | 5.054577 | 0.3965032
46.25258 | 29.3582 | 27.77804 | 22.34599 | 1.580159 | 5.036047 | 0.3960088
46.26257 | 29.2468 | 27.74667 | 22.33352 | 1.500132 | 5.017643 | 0.3955013
46.27257 | 29.2934 | 27.71537 | 22.32106 | 1.578033 | 4.999327 | 0.3949798
46.28257 | 29.2066 | 27.68417 | 22.30861 | 1.52243 | 4.981117 | 0.3944448
46.29257 | 29.1238 | 27.65308 | 22.29617 | 1.470725 | 4.963012 | 0.3938966
46.30257 | 29.1344 | 27.62208 | 22.28374 | 1.512318 | 4.945011 | 0.3933351
46.31257 | 29.0754 | 27.59119 | 22.27132 | 1.484209 | 4.927114 | 0.3927606
46.32256 | 28.9973 | 27.56043 | 22.25892 | 1.43687 | 4.909337 | 0.3921738
46.33256 | 29.0388 | 27.52974 | 22.24652 | 1.509061 | 4.891645 | 0.3915736
46.34256 | 28.9196 | 27.49915 | 22.23413 | 1.420452 | 4.874054 | 0.3909607
46.35256 | 28.8789 | 27.46866 | 22.22176 | 1.410243 | 4.856565 | 0.3903355
46.36256 | 28.8564 | 27.43826 | 22.20939 | 1.418137 | 4.839175 | 0.3896977
46.37255 | 28.8072 | 27.408 | 22.19705 | 1.399202 | 4.821901 | 0.3890484
46.38255 | 28.7736 | 27.3778 | 22.1847 | 1.3958 | 4.80471 | 0.3883864
46.39255 | 28.7305 | 27.3477 | 22.17237 | 1.382801 | 4.787616 | 0.3877124
46.40255 | 28.7093 | 27.3177 | 22.16005 | 1.391605 | 4.770619 | 0.3870267
46.41255 | 28.64 | 27.28779 | 22.14774 | 1.352213 | 4.753719 | 0.3863293
46.42255 | 28.6109 | 27.25798 | 22.13544 | 1.352925 | 4.736916 | 0.3856204
46.43254 | 28.5835 | 27.22829 | 22.12316 | 1.355213 | 4.720223 | 0.384901
46.44254 | 28.5016 | 27.19866 | 22.11089 | 1.302935 | 4.70361 | 0.3841697
46.45254 | 28.5079 | 27.16914 | 22.09862 | 1.338764 | 4.68709 | 0.3834272
46.46254 | 28.465 | 27.1397 | 22.08636 | 1.325299 | 4.670663 | 0.382674
46.47254 | 28.3908 | 27.11036 | 22.07412 | 1.28044 | 4.654329 | 0.3819101
46.48253 | 28.3918 | 27.08114 | 22.0619 | 1.31066 | 4.638104 | 0.3811364
46.49253 | 28.3361 | 27.05198 | 22.04968 | 1.284117 | 4.621953 | 0.3803515
46.50253 | 28.3008 | 27.02292 | 22.03747 | 1.277881 | 4.605894 | 0.3795565
46.51253 | 28.2752 | 26.99395 | 22.02527 | 1.281255 | 4.589924 | 0.3787513
46.52253 | 28.2004 | 26.96506 | 22.01308 | 1.235337 | 4.574044 | 0.3779364
46.53253 | 28.2157 | 26.93627 | 22.00091 | 1.279428 | 4.558254 | 0.3771117
46.54252 | 28.1449 | 26.9076 | 21.98875 | 1.2373 | 4.542567 | 0.3762783
46.55252 | 28.1253 | 26.87899 | 21.9766 | 1.246312 | 4.526952 | 0.3754346
46.56252 | 28.0892 | 26.85047 | 21.96446 | 1.238734 | 4.511424 | 0.3745818
46.57252 | 28.0205 | 26.82203 | 21.95233 | 1.198467 | 4.495983 | 0.3737199
46.58252 | 28.0438 | 26.79369 | 21.94021 | 1.250111 | 4.480628 | 0.3728493
46.59251 | 27.9781 | 26.76546 | 21.92812 | 1.212639 | 4.465373 | 0.3719706
46.60251 | 27.9283 | 26.73729 | 21.91602 | 1.191008 | 4.450188 | 0.3710827
46.61251 | 27.9366 | 26.70921 | 21.90394 | 1.227388 | 4.435087 | 0.3701863
46.62251 | 27.853 | 26.68122 | 21.89187 | 1.171782 | 4.42007 | 0.3692819
46.63251 | 27.8299 | 26.65331 | 21.87981 | 1.176589 | 4.405135 | 0.3683694
46.64251 | 27.835 | 26.62549 | 21.86776 | 1.20951 | 4.390283 | 0.367449
46.6525 | 27.7313 | 26.59779 | 21.85573 | 1.133515 | 4.375531 | 0.3665219
46.6625 | 27.7394 | 26.57014 | 21.84371 | 1.169264 | 4.360842 | 0.3655864
46.6725 | 27.6858 | 26.54257 | 21.83169 | 1.143227 | 4.346235 | 0.3646436
46.6825 | 27.6714 | 26.51509 | 21.81969 | 1.156306 | 4.331707 | 0.3636935
46.6925 | 27.6325 | 26.4877 | 21.8077 | 1.144801 | 4.31726 | 0.3627366
46.70249 | 27.5717 | 26.46042 | 21.79574 | 1.111283 | 4.302906 | 0.3617738
46.71249 | 27.5392 | 26.43319 | 21.78377 | 1.106009 | 4.288616 | 0.3608034
46.72249 | 27.5213 | 26.40605 | 21.77182 | 1.115251 | 4.274404 | 0.3598265
46.73249 | 27.4819 | 26.37899 | 21.75988 | 1.102911 | 4.26027 | 0.3588433
46.74249 | 27.4404 | 26.35201 | 21.74795 | 1.088387 | 4.246214 | 0.3578541
46.75249 | 27.4213 | 26.32512 | 21.73603 | 1.09618 | 4.232234 | 0.3568588
46.76248 | 27.3638 | 26.29834 | 21.72413 | 1.065465 | 4.218343 | 0.3558588
46.77248 | 27.3533 | 26.27161 | 21.71224 | 1.081694 | 4.204514 | 0.354852
46.78248 | 27.3017 | 26.24496 | 21.70036 | 1.056742 | 4.190761 | 0.3538399
46.79248 | 27.2514 | 26.21839 | 21.68849 | 1.033008 | 4.177082 | 0.3528225
46.80248 | 27.2242 | 26.19191 | 21.67663 | 1.032293 | 4.163477 | 0.3518
46.81247 | 27.2235 | 26.16553 | 21.6648 | 1.057971 | 4.14996 | 0.3507735
46.82247 | 27.1266 | 26.13921 | 21.65296 | 0.9873944 | 4.136502 | 0.3497413
46.83247 | 27.1767 | 26.11296 | 21.64114 | 1.063737 | 4.123117 | 0.3487044
46.84247 | 27.0879 | 26.0868 | 21.62933 | 1.001101 | 4.109803 | 0.347663
46.85247 | 27.0768 | 26.06071 | 21.61754 | 1.016085 | 4.096562 | 0.3466174
46.86247 | 27.035 | 26.03471 | 21.60575 | 1.00029 | 4.083392 | 0.3455676
46.87246 | 26.9799 | 26.00881 | 21.59399 | 0.9710892 | 4.070305 | 0.3445148
46.88246 | 26.986 | 25.98296 | 21.58223 | 1.003036 | 4.057276 | 0.3434572
46.89246 | 26.9246 | 25.9572 | 21.57048 | 0.9674033 | 4.044317 | 0.3423959
46.90246 | 26.9142 | 25.93151 | 21.55875 | 0.9826938 | 4.031427 | 0.3413311
46.91246 | 26.892 | 25.90589 | 21.54703 | 0.9861053 | 4.018606 | 0.3402629
46.92245 | 26.8228 | 25.88039 | 21.53533 | 0.9424141 | 4.005866 | 0.3391926
46.93245 | 26.8442 | 25.85493 | 21.52363 | 0.9892708 | 3.993182 | 0.3381181
46.94245 | 26.7741 | 25.82955 | 21.51194 | 0.9445502 | 3.980565 | 0.3370408
46.95245 | 26.7407 | 25.80425 | 21.50027 | 0.9364525 | 3.968016 | 0.3359606
46.96245 | 26.7269 | 25.77902 | 21.48861 | 0.9478787 | 3.955533 | 0.3348778
46.97245 | 26.67 | 25.75387 | 21.47696 | 0.9161284 | 3.943116 | 0.3337926
46.98244 | 26.6985 | 25.72882 | 21.46534 | 0.9696764 | 3.930778 | 0.3327061
46.99244 | 26.5757 | 25.70383 | 21.45372 | 0.8718735 | 3.918494 | 0.3316164
47.00244 | 26.5934 | 25.6789 | 21.44211 | 0.9144958 | 3.906273 | 0.3305246
47.01244 | 26.5575 | 25.65406 | 21.43051 | 0.9034417 | 3.894118 | 0.3294309
47.02244 | 26.5081 | 25.62929 | 21.41892 | 0.8788125 | 3.882028 | 0.3283355
47.03243 | 26.4905 | 25.60462 | 21.40736 | 0.8858845 | 3.870012 | 0.3272398
47.04243 | 26.4357 | 25.57999 | 21.3958 | 0.8557059 | 3.858049 | 0.326141
47.05243 | 26.4317 | 25.55545 | 21.38426 | 0.876253 | 3.846148 | 0.3250414
47.06243 | 26.367 | 25.53097 | 21.37272 | 0.8360259 | 3.83431 | 0.3239399
47.07243 | 26.3606 | 25.50658 | 21.3612 | 0.8540243 | 3.822535 | 0.322838
47.08243 | 26.3118 | 25.48225 | 21.34969 | 0.8295494 | 3.810821 | 0.3217347
47.09242 | 26.2889 | 25.45802 | 21.33821 | 0.8308775 | 3.79918 | 0.3206315
47.10242 | 26.2507 | 25.43384 | 21.32673 | 0.8168556 | 3.787589 | 0.319527
47.11242 | 26.1987 | 25.40974 | 21.31526 | 0.7889611 | 3.776059 | 0.3184214
47.12242 | 26.1932 | 25.38571 | 21.3038 | 0.8074936 | 3.764589 | 0.3173158
47.13242 | 26.1228 | 25.36175 | 21.29236 | 0.7610534 | 3.75318 | 0.3162092
47.14241 | 26.1212 | 25.33788 | 21.28094 | 0.7833173 | 3.741841 | 0.3151038
47.15241 | 26.0914 | 25.31407 | 21.26952 | 0.7773332 | 3.73055 | 0.3139972
47.16241 | 26.0244 | 25.29032 | 21.25811 | 0.7340768 | 3.719318 | 0.3128906
47.17241 | 26.0482 | 25.26665 | 21.24672 | 0.7815486 | 3.708145 | 0.3117841
47.18241 | 25.9506 | 25.24305 | 21.23534 | 0.7075494 | 3.697029 | 0.3106778
47.19241 | 25.954 | 25.21952 | 21.22398 | 0.7344787 | 3.685972 | 0.3095718
47.2024 | 25.9156 | 25.19609 | 21.21264 | 0.7195139 | 3.674983 | 0.3084673
47.2124 | 25.8755 | 25.1727 | 21.2013 | 0.7028017 | 3.66404 | 0.3073623
47.2224 | 25.8625 | 25.14938 | 21.18997 | 0.7131187 | 3.653154 | 0.3062579
47.2324 | 25.8095 | 25.12613 | 21.17866 | 0.6833654 | 3.642325 | 0.3051543
47.2424 | 25.7867 | 25.10296 | 21.16736 | 0.6837418 | 3.631552 | 0.3040515
47.25239 | 25.7719 | 25.07988 | 21.15608 | 0.6920229 | 3.620847 | 0.3029509
47.26239 | 25.7127 | 25.05684 | 21.1448 | 0.6558629 | 3.610182 | 0.3018499
47.27239 | 25.7032 | 25.03387 | 21.13354 | 0.6693276 | 3.599578 | 0.3007504
47.28239 | 25.6634 | 25.01097 | 21.1223 | 0.652429 | 3.589023 | 0.2996517
47.29239 | 25.6372 | 24.98814 | 21.11106 | 0.6490553 | 3.578528 | 0.2985548
47.30239 | 25.6124 | 24.96538 | 21.09984 | 0.6470191 | 3.568081 | 0.2974588
47.31238 | 25.5758 | 24.94271 | 21.08864 | 0.6330852 | 3.557704 | 0.2963659
47.32238 | 25.5487 | 24.92009 | 21.07745 | 0.628609 | 3.547368 | 0.2952732
47.33238 | 25.5502 | 24.89754 | 21.06627 | 0.6526643 | 3.537085 | 0.2941823
47.34238 | 25.4781 | 24.87505 | 21.0551 | 0.6030517 | 3.526854 | 0.2930931
47.35238 | 25.4672 | 24.85263 | 21.04395 | 0.6145745 | 3.516673 | 0.2920054
47.36237 | 25.4522 | 24.8303 | 21.03282 | 0.6219015 | 3.50656 | 0.2909212
47.37237 | 25.4064 | 24.80801 | 21.02169 | 0.5983866 | 3.496486 | 0.2898377
47.38237 | 25.4305 | 24.7858 | 21.01058 | 0.6447042 | 3.486464 | 0.2887562
47.39237 | 25.3332 | 24.76364 | 20.99947 | 0.5695551 | 3.476493 | 0.287677
47.40237 | 25.3634 | 24.74156 | 20.98839 | 0.6218392 | 3.466573 | 0.2865999
47.41237 | 25.3114 | 24.71954 | 20.97731 | 0.5918567 | 3.456704 | 0.2855251
47.42236 | 25.2785 | 24.69761 | 20.96626 | 0.5808864 | 3.446895 | 0.2844537
47.43236 | 25.2713 | 24.67573 | 20.95522 | 0.5955718 | 3.437126 | 0.2833837
47.44236 | 25.2351 | 24.65391 | 20.94419 | 0.5811911 | 3.427407 | 0.2823162
47.45236 | 25.2159 | 24.63216 | 20.93317 | 0.583745 | 3.417738 | 0.2812513
47.46236 | 25.1896 | 24.61047 | 20.92216 | 0.5791333 | 3.408118 | 0.280189
47.47235 | 25.157 | 24.58887 | 20.91118 | 0.5681346 | 3.398556 | 0.2791304
47.48235 | 25.1167 | 24.56731 | 20.9002 | 0.5493931 | 3.389033 | 0.2780735
47.49235 | 25.1196 | 24.54581 | 20.88924 | 0.573786 | 3.379559 | 0.2770194
47.50235 | 25.0563 | 24.52439 | 20.87828 | 0.5319145 | 3.370133 | 0.2759682
47.51235 | 25.0845 | 24.50302 | 20.86735 | 0.5814783 | 3.360755 | 0.2749199
47.52235 | 24.9984 | 24.48172 | 20.85642 | 0.5166781 | 3.351424 | 0.2738746
47.53234 | 24.9949 | 24.46051 | 20.84552 | 0.5343928 | 3.34215 | 0.2728334
47.54234 | 24.9676 | 24.43934 | 20.83463 | 0.5282646 | 3.332914 | 0.2717942
47.55234 | 24.9277 | 24.41823 | 20.82375 | 0.5094728 | 3.323724 | 0.2707581
47.56234 | 24.9423 | 24.39718 | 20.81288 | 0.5451175 | 3.314581 | 0.2697253
47.57234 | 24.8559 | 24.3762 | 20.80202 | 0.4796989 | 3.305484 | 0.2686957
47.58233 | 24.8606 | 24.3553 | 20.79119 | 0.5052969 | 3.296442 | 0.2676703
47.59233 | 24.828 | 24.33445 | 20.78036 | 0.4935524 | 3.287436 | 0.2666472
47.60233 | 24.8117 | 24.31365 | 20.76955 | 0.4980458 | 3.278476 | 0.2656276
47.61233 | 24.7684 | 24.29292 | 20.75875 | 0.4754762 | 3.269561 | 0.2646114
47.62233 | 24.7314 | 24.27226 | 20.74797 | 0.4591445 | 3.260691 | 0.2635986
47.63233 | 24.7038 | 24.25165 | 20.73719 | 0.4521507 | 3.251866 | 0.2625893
47.64232 | 24.7148 | 24.23113 | 20.72645 | 0.4836744 | 3.243094 | 0.2615846
47.65232 | 24.6416 | 24.21064 | 20.7157 | 0.4309574 | 3.234357 | 0.2605824
47.66232 | 24.6611 | 24.19022 | 20.70497 | 0.4708785 | 3.225664 | 0.2595839
47.67232 | 24.6044 | 24.16986 | 20.69426 | 0.4345384 | 3.217015 | 0.258589
47.68232 | 24.5782 | 24.14956 | 20.68356 | 0.4286374 | 3.208409 | 0.2575977
47.69231 | 24.5721 | 24.12934 | 20.67288 | 0.4427554 | 3.199855 | 0.2566112
47.70231 | 24.5023 | 24.10917 | 20.66221 | 0.3931314 | 3.191336 | 0.2556275
47.71231 | 24.5307 | 24.08905 | 20.65155 | 0.4416496 | 3.182858 | 0.2546474
47.72231 | 24.4605 | 24.069 | 20.6409 | 0.3915048 | 3.174424 | 0.2536713
47.73231 | 24.4548 | 24.049 | 20.63027 | 0.4058026 | 3.16603 | 0.2526989
47.74231 | 24.4441 | 24.02906 | 20.61965 | 0.4150377 | 3.157681 | 0.2517306
47.7523 | 24.4029 | 24.00921 | 20.60906 | 0.3936949 | 3.14938 | 0.2507669
47.7623 | 24.3856 | 23.98939 | 20.59847 | 0.3962121 | 3.141112 | 0.2498063
47.7723 | 24.3514 | 23.96963 | 20.58789 | 0.38177 | 3.132886 | 0.2488496
47.7823 | 24.3284 | 23.94993 | 20.57733 | 0.3784689 | 3.124701 | 0.2478968
47.7923 | 24.3287 | 23.93029 | 20.56679 | 0.3984086 | 3.116556 | 0.2469481
47.80229 | 24.2943 | 23.91073 | 20.55627 | 0.3835702 | 3.10846 | 0.2460042
47.81229 | 24.2691 | 23.89121 | 20.54575 | 0.3778927 | 3.100397 | 0.2450636
47.82229 | 24.2506 | 23.87174 | 20.53524 | 0.3788568 | 3.092373 | 0.2441269
47.83229 | 24.2007 | 23.85234 | 20.52475 | 0.3483623 | 3.08439 | 0.2431944
47.84229 | 24.229 | 23.83299 | 20.51428 | 0.3960102 | 3.076446 | 0.2422659
47.85229 | 24.1623 | 23.8137 | 20.50382 | 0.3486002 | 3.068541 | 0.2413416
47.86228 | 24.2039 | 23.79449 | 20.49338 | 0.4094134 | 3.060684 | 0.2404222
47.87228 | 24.1116 | 23.77531 | 20.48295 | 0.3362882 | 3.052858 | 0.239506
47.88228 | 24.1495 | 23.75619 | 20.47253 | 0.3933061 | 3.04507 | 0.2385942
47.89228 | 24.0774 | 23.73713 | 20.46213 | 0.3402665 | 3.037321 | 0.2376863
47.90228 | 24.1 | 23.71813 | 20.45174 | 0.38187 | 3.02961 | 0.2367828
47.91227 | 24.0645 | 23.6992 | 20.44137 | 0.3652982 | 3.021946 | 0.2358842
47.92227 | 24.0227 | 23.68031 | 20.43101 | 0.3423886 | 3.014311 | 0.234989
47.93227 | 24.0403 | 23.66148 | 20.42067 | 0.3788223 | 3.006714 | 0.2340981
47.94227 | 23.9889 | 23.6427 | 20.41033 | 0.3462003 | 2.999155 | 0.2332113
47.95227 | 23.9817 | 23.62398 | 20.40002 | 0.3577224 | 2.991633 | 0.2323288
47.96227 | 23.9672 | 23.60531 | 20.38971 | 0.361888 | 2.984148 | 0.2314506
47.97226 | 23.9141 | 23.58672 | 20.37944 | 0.3273798 | 2.976708 | 0.2305775
47.98226 | 23.9076 | 23.56817 | 20.36916 | 0.3394344 | 2.969297 | 0.2297078
47.99226 | 23.8994 | 23.54967 | 20.3589 | 0.3497344 | 2.961922 | 0.2288423
48.00226 | 23.8541 | 23.53122 | 20.34866 | 0.322879 | 2.954583 | 0.2279811
48.01226 | 23.859 | 23.51283 | 20.33843 | 0.3461687 | 2.947281 | 0.2271242
48.02225 | 23.7855 | 23.49451 | 20.32822 | 0.2909854 | 2.940022 | 0.2262724
48.03225 | 23.8075 | 23.47623 | 20.31802 | 0.331266 | 2.932791 | 0.2254241
48.04225 | 23.7342 | 23.45801 | 20.30783 | 0.276192 | 2.925595 | 0.2245801
48.05225 | 23.7715 | 23.43984 | 20.29766 | 0.3316638 | 2.918436 | 0.2237403
48.06225 | 23.6948 | 23.42172 | 20.2875 | 0.2730813 | 2.911311 | 0.2229049
48.07224 | 23.7077 | 23.40367 | 20.27737 | 0.3040274 | 2.904228 | 0.2220746
48.08224 | 23.6737 | 23.38566 | 20.26724 | 0.2880378 | 2.897173 | 0.2212477
48.09224 | 23.6503 | 23.36771 | 20.25713 | 0.2825946 | 2.890152 | 0.2204252
48.10224 | 23.6196 | 23.3498 | 20.24703 | 0.2697981 | 2.883166 | 0.219607
48.11224 | 23.5953 | 23.33195 | 20.23694 | 0.2633482 | 2.876214 | 0.2187931
48.12224 | 23.5613 | 23.31415 | 20.22687 | 0.2471453 | 2.869296 | 0.2179835
48.13223 | 23.5745 | 23.29643 | 20.21683 | 0.2780721 | 2.862419 | 0.2171793
48.14223 | 23.5227 | 23.27874 | 20.20679 | 0.2439641 | 2.855568 | 0.2163782
48.15223 | 23.5303 | 23.2611 | 20.19676 | 0.269203 | 2.848752 | 0.2155811
48.16223 | 23.4749 | 23.24351 | 20.18675 | 0.2313902 | 2.841968 | 0.2147887
48.17223 | 23.4654 | 23.22597 | 20.17676 | 0.2394252 | 2.835217 | 0.2140005
48.18222 | 23.4446 | 23.20851 | 20.16679 | 0.2360907 | 2.828506 | 0.2132178
48.19222 | 23.4236 | 23.19108 | 20.15682 | 0.2325218 | 2.821821 | 0.2124383
48.20222 | 23.4038 | 23.1737 | 20.14687 | 0.2301015 | 2.815168 | 0.211663
48.21222 | 23.3785 | 23.15637 | 20.13693 | 0.2221293 | 2.808549 | 0.210892
48.22222 | 23.3658 | 23.13909 | 20.12701 | 0.2267061 | 2.801961 | 0.2101253
48.23222 | 23.3412 | 23.12187 | 20.1171 | 0.2193315 | 2.795405 | 0.2093629
48.24221 | 23.3084 | 23.10471 | 20.10722 | 0.2036892 | 2.788888 | 0.2086054
48.25221 | 23.2983 | 23.08759 | 20.09734 | 0.2107131 | 2.782395 | 0.2078515
48.26221 | 23.2685 | 23.07051 | 20.08748 | 0.1979863 | 2.775935 | 0.2071018
48.27221 | 23.2675 | 23.05349 | 20.07763 | 0.2140089 | 2.769506 | 0.2063563
48.28221 | 23.2314 | 23.03652 | 20.0678 | 0.1948813 | 2.763108 | 0.2056151
48.2922 | 23.2199 | 23.01961 | 20.05799 | 0.2002868 | 2.756747 | 0.2048789
48.3022 | 23.1815 | 23.00274 | 20.04818 | 0.178757 | 2.750413 | 0.2041462
48.3122 | 23.1815 | 22.98592 | 20.0384 | 0.1955812 | 2.744106 | 0.2034176
48.3222 | 23.1341 | 22.96915 | 20.02862 | 0.1649521 | 2.737833 | 0.2026933
48.3322 | 23.1477 | 22.95242 | 20.01886 | 0.1952754 | 2.731588 | 0.2019732
48.3422 | 23.1192 | 22.93575 | 20.00912 | 0.1834509 | 2.725372 | 0.2012571
48.35219 | 23.0812 | 22.91914 | 19.9994 | 0.1620572 | 2.719196 | 0.2005461
48.36219 | 23.0917 | 22.90257 | 19.98969 | 0.1891328 | 2.713042 | 0.1998385
48.37219 | 23.0204 | 22.88604 | 19.97999 | 0.1343595 | 2.706917 | 0.1991351
48.38219 | 23.0548 | 22.86956 | 19.9703 | 0.1852374 | 2.700823 | 0.1984357
48.39219 | 23.0069 | 22.85313 | 19.96064 | 0.1537667 | 2.694757 | 0.1977405
48.40218 | 22.9878 | 22.83677 | 19.95099 | 0.1510311 | 2.688727 | 0.1970502
48.41218 | 22.9981 | 22.82044 | 19.94135 | 0.177664 | 2.68272 | 0.1963632
48.42218 | 22.9366 | 22.80415 | 19.93173 | 0.1324485 | 2.676742 | 0.1956804
48.43218 | 22.9555 | 22.78791 | 19.92212 | 0.167585 | 2.670793 | 0.1950017
48.44218 | 22.9005 | 22.77173 | 19.91253 | 0.1287739 | 2.664873 | 0.194327
48.45218 | 22.9144 | 22.75558 | 19.90295 | 0.1588152 | 2.658981 | 0.1936564
48.46217 | 22.8606 | 22.73951 | 19.89339 | 0.1210927 | 2.653123 | 0.1929905
48.47217 | 22.8723 | 22.72346 | 19.88385 | 0.1488387 | 2.647288 | 0.1923281
48.48217 | 22.8323 | 22.70746 | 19.87431 | 0.1248377 | 2.641481 | 0.1916697
48.49217 | 22.8386 | 22.69151 | 19.86479 | 0.1470898 | 2.635701 | 0.1910152
48.50217 | 22.7865 | 22.67561 | 19.85529 | 0.1108946 | 2.62995 | 0.1903648
48.51216 | 22.812 | 22.65976 | 19.84581 | 0.152237 | 2.624232 | 0.1897191
48.52216 | 22.762 | 22.64395 | 19.83634 | 0.1180489 | 2.618535 | 0.1890767
48.53216 | 22.7478 | 22.62819 | 19.82688 | 0.1196139 | 2.612867 | 0.1884382
48.54216 | 22.7446 | 22.61247 | 19.81744 | 0.1321327 | 2.607225 | 0.1878038
48.55216 | 22.7179 | 22.59679 | 19.80801 | 0.1211053 | 2.601611 | 0.1871732
48.56216 | 22.7139 | 22.58117 | 19.7986 | 0.1327316 | 2.596023 | 0.1865467
48.57215 | 22.6844 | 22.5656 | 19.78921 | 0.1187969 | 2.590468 | 0.1859246
48.58215 | 22.6717 | 22.55007 | 19.77983 | 0.1216318 | 2.584934 | 0.1853058
48.59215 | 22.6741 | 22.53458 | 19.77046 | 0.139521 | 2.579426 | 0.184691
48.60215 | 22.6302 | 22.51914 | 19.76111 | 0.1110647 | 2.573945 | 0.18408
48.61215 | 22.6499 | 22.50374 | 19.75177 | 0.1461631 | 2.56849 | 0.1834729
48.62214 | 22.5775 | 22.4884 | 19.74246 | 0.08910094 | 2.563067 | 0.1828703
48.63214 | 22.6485 | 22.47309 | 19.73316 | 0.1754089 | 2.557664 | 0.1822709
48.64214 | 22.5302 | 22.45783 | 19.72387 | 0.07237225 | 2.552287 | 0.1816753
48.65214 | 22.6004 | 22.44261 | 19.71459 | 0.1577908 | 2.546936 | 0.1810835
48.66214 | 22.5206 | 22.42744 | 19.70533 | 0.09316418 | 2.541611 | 0.1804956
48.67214 | 22.5556 | 22.41231 | 19.69608 | 0.1432936 | 2.536311 | 0.1799114
48.68213 | 22.511 | 22.39724 | 19.68686 | 0.1137633 | 2.531041 | 0.1793316
48.69213 | 22.5027 | 22.3822 | 19.67765 | 0.1205039 | 2.525792 | 0.1787549
48.70213 | 22.4771 | 22.3672 | 19.66845 | 0.1099002 | 2.520568 | 0.178182
48.71213 | 22.47 | 22.35225 | 19.65927 | 0.1177529 | 2.515368 | 0.1776128
48.72213 | 22.452 | 22.33734 | 19.6501 | 0.1146612 | 2.510194 | 0.1770474
48.73212 | 22.4278 | 22.32249 | 19.64095 | 0.1053114 | 2.505049 | 0.1764862
48.74212 | 22.4445 | 22.30767 | 19.63182 | 0.1368326 | 2.499924 | 0.1759281
48.75212 | 22.3739 | 22.29289 | 19.62269 | 0.08101033 | 2.494824 | 0.1753737
48.76212 | 22.4182 | 22.27816 | 19.61358 | 0.140045 | 2.489747 | 0.174823
48.77212 | 22.3334 | 22.26346 | 19.60449 | 0.06993628 | 2.484695 | 0.1742759
48.78212 | 22.3696 | 22.24882 | 19.59542 | 0.1207847 | 2.479667 | 0.1737324
48.79211 | 22.305 | 22.23422 | 19.58636 | 0.07077538 | 2.474668 | 0.1731931
48.80211 | 22.3409 | 22.21966 | 19.57732 | 0.1212377 | 2.469688 | 0.1726568
48.81211 | 22.27 | 22.20514 | 19.56829 | 0.06485736 | 2.464732 | 0.1721242
48.82211 | 22.3077 | 22.19067 | 19.55927 | 0.1170346 | 2.459799 | 0.171595
48.83211 | 22.238 | 22.17623 | 19.55027 | 0.06176939 | 2.45489 | 0.1710695
48.8421 | 22.2704 | 22.16185 | 19.5413 | 0.1085477 | 2.450009 | 0.170548
48.8521 | 22.2236 | 22.1475 | 19.53233 | 0.07609811 | 2.445146 | 0.1700295
48.8621 | 22.2141 | 22.13319 | 19.52337 | 0.08090601 | 2.440307 | 0.1695146
48.8721 | 22.2074 | 22.11893 | 19.51443 | 0.08847225 | 2.435491 | 0.1690031
48.8821 | 22.1741 | 22.1047 | 19.50551 | 0.06939692 | 2.430697 | 0.1684951
48.8921 | 22.2029 | 22.09052 | 19.4966 | 0.1123796 | 2.425927 | 0.1679905
48.90209 | 22.1192 | 22.07639 | 19.48772 | 0.04280668 | 2.421184 | 0.1674899
48.91209 | 22.1877 | 22.06229 | 19.47884 | 0.1254065 | 2.416458 | 0.1669923
48.92209 | 22.0957 | 22.04824 | 19.46998 | 0.04746409 | 2.411756 | 0.1664981
48.93209 | 22.1588 | 22.03422 | 19.46114 | 0.124582 | 2.407075 | 0.1660072
48.94209 | 22.0548 | 22.02024 | 19.4523 | 0.03455721 | 2.402418 | 0.1655198
48.95208 | 22.1053 | 22.00632 | 19.4435 | 0.09897855 | 2.397787 | 0.1650362
48.96208 | 22.0642 | 21.99243 | 19.4347 | 0.07177355 | 2.393172 | 0.1645555
48.97208 | 22.0587 | 21.97857 | 19.42591 | 0.0801262 | 2.388581 | 0.1640782
48.98208 | 22.0432 | 21.96476 | 19.41715 | 0.07843976 | 2.384011 | 0.1636041
48.99208 | 22.0381 | 21.95099 | 19.40839 | 0.0871114 | 2.379463 | 0.1631335
49.00208 | 22.0279 | 21.93726 | 19.39965 | 0.09064397 | 2.374936 | 0.1626661
49.01207 | 22.0041 | 21.92358 | 19.39094 | 0.08052148 | 2.370436 | 0.1622025
49.02207 | 22.0058 | 21.90993 | 19.38223 | 0.09587278 | 2.365952 | 0.1617416
49.03207 | 21.955 | 21.89632 | 19.37354 | 0.05868407 | 2.36149 | 0.1612841
49.04207 | 22.0014 | 21.88274 | 19.36487 | 0.1186556 | 2.357049 | 0.1608297
49.05207 | 21.924 | 21.86921 | 19.35621 | 0.05478709 | 2.352629 | 0.1603786
49.06206 | 21.9486 | 21.85573 | 19.34757 | 0.09286576 | 2.348235 | 0.1599312
49.07206 | 21.9296 | 21.84228 | 19.33894 | 0.08731793 | 2.343857 | 0.1594865
49.08206 | 21.9093 | 21.82887 | 19.33032 | 0.08043057 | 2.3395 | 0.159045
49.09206 | 21.9162 | 21.8155 | 19.32173 | 0.1007041 | 2.335163 | 0.1586067
49.10206 | 21.8856 | 21.80216 | 19.31314 | 0.08343818 | 2.330847 | 0.1581716
49.11206 | 21.8725 | 21.78887 | 19.30458 | 0.08363308 | 2.326552 | 0.1577395
49.12205 | 21.8616 | 21.77562 | 19.29603 | 0.0859757 | 2.322282 | 0.1573111
49.13205 | 21.8665 | 21.76241 | 19.2875 | 0.1040924 | 2.318027 | 0.1568853
49.14205 | 21.8329 | 21.74923 | 19.27897 | 0.08367054 | 2.313793 | 0.1564627
49.15205 | 21.798 | 21.73609 | 19.27047 | 0.06190985 | 2.309579 | 0.1560431
49.16205 | 21.8301 | 21.72299 | 19.26198 | 0.1071106 | 2.305385 | 0.1556265
49.17204 | 21.7757 | 21.70994 | 19.25351 | 0.06575951 | 2.301215 | 0.1552135
49.18204 | 21.8098 | 21.69692 | 19.24505 | 0.1128832 | 2.297061 | 0.1548031
49.19204 | 21.7418 | 21.68393 | 19.23661 | 0.05786859 | 2.292926 | 0.1543957
49.20204 | 21.7888 | 21.67098 | 19.22818 | 0.1178156 | 2.288811 | 0.1539913
49.21204 | 21.7047 | 21.65808 | 19.21977 | 0.04662464 | 2.284716 | 0.1535899
49.22204 | 21.7452 | 21.6452 | 19.21137 | 0.09999552 | 2.280641 | 0.1531916
49.23203 | 21.6945 | 21.63238 | 19.203 | 0.06211598 | 2.276588 | 0.1527965
49.24203 | 21.7032 | 21.61959 | 19.19463 | 0.08361113 | 2.272551 | 0.1524041
49.25203 | 21.6879 | 21.60683 | 19.18628 | 0.08106886 | 2.268533 | 0.1520146
49.26203 | 21.669 | 21.59411 | 19.17795 | 0.07488847 | 2.264535 | 0.151628
49.27203 | 21.6687 | 21.58143 | 19.16963 | 0.08727082 | 2.260556 | 0.1512444
49.28202 | 21.6223 | 21.5688 | 19.16133 | 0.05350318 | 2.256599 | 0.150864
49.29202 | 21.6228 | 21.55619 | 19.15305 | 0.06661077 | 2.252657 | 0.1504862
49.30202 | 21.6163 | 21.54362 | 19.14477 | 0.07268119 | 2.248734 | 0.1501112
49.31202 | 21.5827 | 21.53109 | 19.13652 | 0.05161494 | 2.24483 | 0.1497391
49.32202 | 21.6202 | 21.51859 | 19.12827 | 0.1016109 | 2.240944 | 0.1493698
49.33202 | 21.5464 | 21.50613 | 19.12005 | 0.04027015 | 2.237078 | 0.1490034
49.34201 | 21.5832 | 21.49372 | 19.11185 | 0.08948066 | 2.233232 | 0.1486401
49.35201 | 21.5086 | 21.48133 | 19.10365 | 0.02726627 | 2.229402 | 0.1482794
49.36201 | 21.5332 | 21.46898 | 19.09547 | 0.06421537 | 2.22559 | 0.1479215
49.37201 | 21.494 | 21.45667 | 19.08731 | 0.03732772 | 2.221797 | 0.1475663
49.38201 | 21.5051 | 21.4444 | 19.07916 | 0.06070425 | 2.218021 | 0.1472139
49.392 | 21.4926 | 21.43217 | 19.07104 | 0.06043153 | 2.214267 | 0.1468646
49.402 | 21.4566 | 21.41996 | 19.06292 | 0.03663524 | 2.210527 | 0.1465176
49.412 | 21.4677 | 21.4078 | 19.05482 | 0.05990246 | 2.206806 | 0.1461735
49.422 | 21.4295 | 21.39567 | 19.04673 | 0.03383381 | 2.203102 | 0.1458319
49.432 | 21.41 | 21.38357 | 19.03866 | 0.02642909 | 2.199415 | 0.1454932
49.442 | 21.43 | 21.37151 | 19.03061 | 0.05848848 | 2.195747 | 0.145157
49.45199 | 21.3685 | 21.3595 | 19.02258 | 0.009000109 | 2.192099 | 0.1448239
49.46199 | 21.4201 | 21.34751 | 19.01455 | 0.072588 | 2.188466 | 0.1444932
49.47199 | 21.3256 | 21.33556 | 19.00655 | -0.009959739 | 2.184849 | 0.1441651
49.48199 | 21.3758 | 21.32364 | 18.99855 | 0.05215667 | 2.181251 | 0.1438397
49.49199 | 21.3122 | 21.31176 | 18.99058 | 0.0004379784 | 2.177669 | 0.1435169
49.50198 | 21.3395 | 21.29993 | 18.98262 | 0.0395722 | 2.174108 | 0.143197
49.51198 | 21.3165 | 21.28812 | 18.97468 | 0.0283828 | 2.170561 | 0.1428794
49.52198 | 21.2848 | 21.27634 | 18.96675 | 0.008458311 | 2.16703 | 0.1425644
49.53198 | 21.2876 | 21.2646 | 18.95883 | 0.02299853 | 2.163517 | 0.1422519
49.54198 | 21.254 | 21.2529 | 18.95093 | 0.001103749 | 2.16002 | 0.1419421
49.55198 | 21.2367 | 21.24123 | 18.94305 | -0.004525788 | 2.156541 | 0.1416348
49.56197 | 21.2686 | 21.2296 | 18.93519 | 0.03899818 | 2.153081 | 0.1413303
49.57197 | 21.1912 | 21.218 | 18.92734 | -0.02680107 | 2.149635 | 0.1410281
49.58197 | 21.278 | 21.20643 | 18.9195 | 0.07156504 | 2.146205 | 0.1407283
49.59197 | 21.139 | 21.1949 | 18.91168 | -0.05590338 | 2.142792 | 0.1404311
49.60197 | 21.2013 | 21.18341 | 18.90387 | 0.01789363 | 2.139395 | 0.1401364
49.61196 | 21.1837 | 21.17196 | 18.89609 | 0.01174377 | 2.136019 | 0.1398445
49.62196 | 21.1456 | 21.16053 | 18.88832 | -0.01492793 | 2.132655 | 0.1395547
49.63196 | 21.1799 | 21.14913 | 18.88056 | 0.03076604 | 2.129307 | 0.1392674
49.64196 | 21.1111 | 21.13777 | 18.87282 | -0.02667394 | 2.125975 | 0.1389825
49.65196 | 21.1249 | 21.12645 | 18.86509 | -0.001548281 | 2.12266 | 0.1387001
49.66196 | 21.1219 | 21.11516 | 18.85738 | 0.006743614 | 2.11936 | 0.1384201
49.67195 | 21.0834 | 21.10391 | 18.84969 | -0.02050974 | 2.11608 | 0.1381427
49.68195 | 21.1254 | 21.09269 | 18.84201 | 0.03271459 | 2.112812 | 0.1378675
49.69195 | 21.0534 | 21.0815 | 18.83434 | -0.02809524 | 2.10956 | 0.1375947
49.70195 | 21.0484 | 21.07034 | 18.82669 | -0.02193869 | 2.106324 | 0.1373242
49.71195 | 21.0774 | 21.05922 | 18.81906 | 0.01818434 | 2.103103 | 0.1370561
49.72194 | 21.0137 | 21.04814 | 18.81144 | -0.03443721 | 2.099902 | 0.1367906
49.73194 | 21.0704 | 21.03708 | 18.80384 | 0.03331884 | 2.096712 | 0.1365272
49.74194 | 20.991 | 21.02606 | 18.79625 | -0.03505844 | 2.093538 | 0.1362661
49.75194 | 21.0053 | 21.01507 | 18.78868 | -0.009769022 | 2.09038 | 0.1360073
49.76194 | 20.9993 | 21.00411 | 18.78112 | -0.004812797 | 2.087237 | 0.1357509
49.77194 | 20.982 | 20.99319 | 18.77358 | -0.01118964 | 2.084109 | 0.1354967
49.78193 | 20.9629 | 20.98231 | 18.76607 | -0.01941055 | 2.081 | 0.1352451
49.79193 | 20.9825 | 20.97145 | 18.75856 | 0.01104659 | 2.077902 | 0.1349954
49.80193 | 20.9186 | 20.96063 | 18.75106 | -0.04202928 | 2.07482 | 0.1347481
49.81193 | 20.9655 | 20.94984 | 18.74358 | 0.01566212 | 2.071753 | 0.1345029
49.82193 | 20.902 | 20.93908 | 18.73612 | -0.03707926 | 2.068701 | 0.1342601
49.83192 | 20.936 | 20.92836 | 18.72868 | 0.007635959 | 2.065667 | 0.1340196
49.84192 | 20.929 | 20.91767 | 18.72125 | 0.01132935 | 2.062644 | 0.1337811
49.85192 | 20.8847 | 20.90701 | 18.71383 | -0.0223099 | 2.059637 | 0.1335449
49.86192 | 20.9206 | 20.89638 | 18.70643 | 0.02421852 | 2.056644 | 0.1333109
49.87192 | 20.8521 | 20.88579 | 18.69904 | -0.03368533 | 2.053666 | 0.133079
49.88192 | 20.8817 | 20.87522 | 18.69167 | 0.006478318 | 2.050702 | 0.1328492
49.89191 | 20.8797 | 20.8647 | 18.68432 | 0.01499937 | 2.047756 | 0.1326219
49.90191 | 20.8501 | 20.8542 | 18.67698 | -0.004101246 | 2.044821 | 0.1323965
49.91191 | 20.8527 | 20.84373 | 18.66966 | 0.008966009 | 2.041901 | 0.1321732
49.92191 | 20.8456 | 20.8333 | 18.66235 | 0.01230129 | 2.038996 | 0.1319521
49.93191 | 20.8067 | 20.8229 | 18.65506 | -0.01619534 | 2.036105 | 0.1317331
49.9419 | 20.8377 | 20.81253 | 18.64779 | 0.0251655 | 2.033231 | 0.1315163
49.9519 | 20.7904 | 20.80219 | 18.64053 | -0.01179441 | 2.030367 | 0.1313015
49.9619 | 20.8038 | 20.79189 | 18.63328 | 0.01191315 | 2.027519 | 0.1310888
49.9719 | 20.7979 | 20.78161 | 18.62605 | 0.01629027 | 2.024684 | 0.130878
49.9819 | 20.7771 | 20.77137 | 18.61883 | 0.005734282 | 2.021864 | 0.1306694
49.9919 | 20.7852 | 20.76115 | 18.61163 | 0.02404792 | 2.019057 | 0.1304628
50.00189 | 20.7415 | 20.75098 | 18.60445 | -0.009480618 | 2.016268 | 0.1302584
50.01189 | 20.7839 | 20.74083 | 18.59728 | 0.04306982 | 2.013489 | 0.1300559
50.02189 | 20.7189 | 20.73071 | 18.59013 | -0.01181087 | 2.010724 | 0.1298554
50.03189 | 20.7441 | 20.72062 | 18.58299 | 0.02347707 | 2.007973 | 0.1296569
50.04189 | 20.7115 | 20.71057 | 18.57587 | 0.0009339393 | 2.005236 | 0.1294604
50.05188 | 20.7071 | 20.70055 | 18.56877 | 0.006549616 | 2.002515 | 0.129266
50.06188 | 20.6993 | 20.69056 | 18.56168 | 0.00874438 | 1.999805 | 0.1290735
50.07188 | 20.6955 | 20.68059 | 18.5546 | 0.01490822 | 1.997109 | 0.1288829
50.08188 | 20.6769 | 20.67066 | 18.54754 | 0.006240927 | 1.994426 | 0.1286942
50.09188 | 20.6623 | 20.66076 | 18.54049 | 0.001543309 | 1.991756 | 0.1285075
50.10188 | 20.6616 | 20.65089 | 18.53346 | 0.01071471 | 1.9891 | 0.1283227
50.11187 | 20.6347 | 20.64105 | 18.52645 | -0.006354619 | 1.98646 | 0.1281401
50.12187 | 20.6535 | 20.63124 | 18.51945 | 0.02225555 | 1.983831 | 0.1279591
50.13187 | 20.6007 | 20.62146 | 18.51247 | -0.02076484 | 1.981214 | 0.12778
50.14187 | 20.6447 | 20.61172 | 18.5055 | 0.0329842 | 1.978611 | 0.1276029
50.15187 | 20.5883 | 20.602 | 18.49855 | -0.01369744 | 1.976022 | 0.1274276
50.16186 | 20.5942 | 20.59232 | 18.49162 | 0.001881522 | 1.973447 | 0.1272543
50.17186 | 20.5953 | 20.58266 | 18.48469 | 0.01263939 | 1.970884 | 0.1270827
50.18186 | 20.5587 | 20.57303 | 18.47779 | -0.01433284 | 1.968333 | 0.126913
50.19186 | 20.5959 | 20.56344 | 18.47089 | 0.0324646 | 1.965796 | 0.1267451
50.20186 | 20.5416 | 20.55387 | 18.46402 | -0.01226742 | 1.963271 | 0.126579
50.21186 | 20.5616 | 20.54433 | 18.45716 | 0.01726987 | 1.960759 | 0.1264148
50.22185 | 20.5283 | 20.53483 | 18.45032 | -0.006531989 | 1.958263 | 0.1262524
50.23185 | 20.5226 | 20.52535 | 18.44349 | -0.002754091 | 1.955776 | 0.1260918
50.24185 | 20.5343 | 20.51591 | 18.43667 | 0.01839363 | 1.953303 | 0.1259329
50.25185 | 20.5036 | 20.50649 | 18.42987 | -0.002888207 | 1.950842 | 0.1257758
50.26185 | 20.4943 | 20.4971 | 18.42309 | -0.002799743 | 1.948394 | 0.1256204
50.27184 | 20.4898 | 20.48775 | 18.41632 | 0.002049757 | 1.945961 | 0.125467
50.28184 | 20.4993 | 20.47842 | 18.40957 | 0.02087907 | 1.943538 | 0.1253151
50.29184 | 20.4482 | 20.46912 | 18.40283 | -0.02092133 | 1.941127 | 0.1251649
50.30184 | 20.4922 | 20.45985 | 18.39611 | 0.03234906 | 1.938729 | 0.1250165
50.31184 | 20.4526 | 20.45061 | 18.3894 | 0.001989962 | 1.936343 | 0.1248698
50.32184 | 20.445 | 20.4414 | 18.3827 | 0.003601541 | 1.93397 | 0.1247248
50.33183 | 20.4579 | 20.43223 | 18.37603 | 0.02567483 | 1.931611 | 0.1245816
50.34183 | 20.4126 | 20.42307 | 18.36937 | -0.01047203 | 1.929262 | 0.1244399
50.35183 | 20.4492 | 20.41395 | 18.36272 | 0.03525194 | 1.926926 | 0.1242999
50.36183 | 20.3917 | 20.40485 | 18.35609 | -0.01315304 | 1.924601 | 0.1241615
50.37183 | 20.4166 | 20.39579 | 18.34947 | 0.02081286 | 1.922289 | 0.1240248
50.38182 | 20.4155 | 20.38676 | 18.34288 | 0.02874086 | 1.919991 | 0.1238899
50.39182 | 20.3649 | 20.37775 | 18.33629 | -0.01285104 | 1.917703 | 0.1237565
50.40182 | 20.4158 | 20.36877 | 18.32972 | 0.04702826 | 1.915427 | 0.1236246
50.41182 | 20.3587 | 20.35982 | 18.32316 | -0.001121273 | 1.913163 | 0.1234944
50.42182 | 20.3902 | 20.3509 | 18.31662 | 0.0393007 | 1.910911 | 0.1233658
50.43182 | 20.3422 | 20.34201 | 18.3101 | 0.0001937084 | 1.908671 | 0.1232387
50.44181 | 20.3415 | 20.33315 | 18.30359 | 0.008349507 | 1.906445 | 0.1231133
50.45181 | 20.3512 | 20.32431 | 18.2971 | 0.0268856 | 1.904228 | 0.1229895
50.46181 | 20.3225 | 20.31551 | 18.29062 | 0.006993191 | 1.902023 | 0.122867
50.47181 | 20.3467 | 20.30673 | 18.28415 | 0.03997235 | 1.89983 | 0.1227462
50.48181 | 20.3086 | 20.29798 | 18.2777 | 0.0106233 | 1.897649 | 0.1226268
50.4918 | 20.3036 | 20.28926 | 18.27127 | 0.01433719 | 1.895481 | 0.1225091
50.5018 | 20.3002 | 20.28057 | 18.26485 | 0.0196315 | 1.893323 | 0.1223928
50.5118 | 20.2884 | 20.2719 | 18.25845 | 0.01649774 | 1.891176 | 0.122278
50.5218 | 20.2874 | 20.26326 | 18.25206 | 0.02413577 | 1.889041 | 0.1221647
50.5318 | 20.2683 | 20.25465 | 18.24568 | 0.01364591 | 1.886918 | 0.1220528
50.5418 | 20.2712 | 20.24607 | 18.23932 | 0.02512788 | 1.884806 | 0.1219424
50.55179 | 20.2425 | 20.23753 | 18.23299 | 0.004973485 | 1.882707 | 0.1218336
50.56179 | 20.2447 | 20.229 | 18.22666 | 0.01569975 | 1.880618 | 0.1217261
50.57179 | 20.2344 | 20.2205 | 18.22034 | 0.01389823 | 1.87854 | 0.12162
50.58179 | 20.2103 | 20.21203 | 18.21404 | -0.001731096 | 1.876473 | 0.1215153
50.59179 | 20.2155 | 20.20359 | 18.20776 | 0.01191174 | 1.874418 | 0.1214121
50.60178 | 20.1939 | 20.19518 | 18.2015 | -0.001281997 | 1.872376 | 0.1213104
50.61178 | 20.178 | 20.18679 | 18.19524 | -0.008793386 | 1.870342 | 0.1212099
50.62178 | 20.1846 | 20.17843 | 18.189 | 0.006165988 | 1.868321 | 0.1211108
50.63178 | 20.1715 | 20.1701 | 18.18278 | 0.001399504 | 1.86631 | 0.1210131
50.64178 | 20.1692 | 20.1618 | 18.17657 | 0.00740415 | 1.864311 | 0.1209168
50.65178 | 20.1411 | 20.15352 | 18.17037 | -0.01241782 | 1.862322 | 0.1208217
50.66177 | 20.1442 | 20.14528 | 18.1642 | -0.001075336 | 1.860346 | 0.1207281
50.67177 | 20.1335 | 20.13705 | 18.15804 | -0.00355185 | 1.85838 | 0.1206358
50.68177 | 20.1207 | 20.12886 | 18.15189 | -0.008155553 | 1.856424 | 0.1205447
50.69177 | 20.1204 | 20.12069 | 18.14575 | -0.0002865027 | 1.854479 | 0.1204549
50.70177 | 20.0891 | 20.11254 | 18.13963 | -0.02344439 | 1.852545 | 0.1203665
50.71176 | 20.0961 | 20.10444 | 18.13353 | -0.008337359 | 1.850624 | 0.1202794
50.72176 | 20.073 | 20.09635 | 18.12744 | -0.02334927 | 1.848712 | 0.1201934
50.73176 | 20.0855 | 20.08829 | 18.12137 | -0.002788045 | 1.84681 | 0.1201088
50.74176 | 20.0805 | 20.08025 | 18.11531 | 0.000246142 | 1.844919 | 0.1200254
50.75176 | 20.0389 | 20.07225 | 18.10926 | -0.03334609 | 1.843039 | 0.1199432
50.76176 | 20.0552 | 20.06427 | 18.10323 | -0.009065252 | 1.84117 | 0.1198622
50.77175 | 20.0335 | 20.05632 | 18.09722 | -0.02281905 | 1.839313 | 0.1197826
50.78175 | 20.0337 | 20.04839 | 18.09122 | -0.01469131 | 1.837464 | 0.119704
50.79175 | 20.0379 | 20.04049 | 18.08524 | -0.002590422 | 1.835626 | 0.1196267
50.80175 | 19.9926 | 20.03262 | 18.07927 | -0.04001592 | 1.833799 | 0.1195505
50.81175 | 20.0095 | 20.02477 | 18.07331 | -0.01526806 | 1.831983 | 0.1194755
50.82174 | 20.0043 | 20.01695 | 18.06737 | -0.01265423 | 1.830178 | 0.1194017
50.83174 | 19.9856 | 20.00916 | 18.06145 | -0.02355887 | 1.828382 | 0.119329
50.84174 | 19.9945 | 20.00139 | 18.05554 | -0.006889767 | 1.826597 | 0.1192575
50.85174 | 19.9505 | 19.99365 | 18.04964 | -0.04314695 | 1.824822 | 0.119187
50.86174 | 19.9661 | 19.98593 | 18.04376 | -0.01983057 | 1.823057 | 0.1191177
50.87174 | 19.9627 | 19.97824 | 18.03789 | -0.01554033 | 1.821303 | 0.1190495
50.88173 | 19.9253 | 19.97058 | 18.03204 | -0.04528344 | 1.81956 | 0.1189825
50.89173 | 19.9396 | 19.96295 | 18.0262 | -0.02334505 | 1.817826 | 0.1189164
50.90173 | 19.9191 | 19.95533 | 18.02038 | -0.03623282 | 1.816102 | 0.1188515
50.91173 | 19.9008 | 19.94775 | 18.01457 | -0.04694627 | 1.814389 | 0.1187876
50.92173 | 19.9137 | 19.94019 | 18.00878 | -0.02648572 | 1.812685 | 0.1187247
50.93172 | 19.8728 | 19.93266 | 18.003 | -0.05985842 | 1.810994 | 0.1186629
50.94172 | 19.8905 | 19.92515 | 17.99724 | -0.03464938 | 1.809311 | 0.1186021
50.95172 | 19.8606 | 19.91767 | 17.99149 | -0.05706612 | 1.807637 | 0.1185424
50.96172 | 19.8628 | 19.91021 | 17.98575 | -0.04740836 | 1.805974 | 0.1184836
50.97172 | 19.8457 | 19.90278 | 17.98003 | -0.0570762 | 1.804321 | 0.1184258
50.98172 | 19.8374 | 19.89537 | 17.97432 | -0.05796981 | 1.802678 | 0.1183691
50.99171 | 19.8279 | 19.888 | 17.96864 | -0.06009602 | 1.801046 | 0.1183133
51.00171 | 19.8262 | 19.88064 | 17.96296 | -0.05444042 | 1.799423 | 0.1182585
51.01171 | 19.8022 | 19.87331 | 17.9573 | -0.07111022 | 1.79781 | 0.1182046
51.02171 | 19.7974 | 19.86601 | 17.95165 | -0.06860527 | 1.796206 | 0.1181516
51.03171 | 19.7792 | 19.85873 | 17.94601 | -0.07952576 | 1.794612 | 0.1180996
51.0417 | 19.7904 | 19.85148 | 17.9404 | -0.06107845 | 1.79303 | 0.1180486
51.0517 | 19.7654 | 19.84425 | 17.9348 | -0.07884919 | 1.791456 | 0.1179984
51.0617 | 19.7707 | 19.83705 | 17.9292 | -0.06634512 | 1.789891 | 0.1179491
51.0717 | 19.7465 | 19.82987 | 17.92363 | -0.08336598 | 1.788337 | 0.1179007
51.0817 | 19.744 | 19.82271 | 17.91807 | -0.07871192 | 1.786791 | 0.1178532
51.0917 | 19.7386 | 19.81558 | 17.91252 | -0.07698276 | 1.785256 | 0.1178065
51.10169 | 19.7261 | 19.80849 | 17.90699 | -0.08238568 | 1.783732 | 0.1177607
51.11169 | 19.7215 | 19.80141 | 17.90148 | -0.07990634 | 1.782215 | 0.1177158
51.12169 | 19.7213 | 19.79435 | 17.89597 | -0.07305181 | 1.780709 | 0.1176717
51.13169 | 19.6988 | 19.78732 | 17.89048 | -0.08852208 | 1.779212 | 0.1176284
51.14169 | 19.7026 | 19.78032 | 17.88501 | -0.07771704 | 1.777724 | 0.1175859
51.15168 | 19.7021 | 19.77334 | 17.87955 | -0.07124353 | 1.776248 | 0.1175443
51.16168 | 19.6814 | 19.76639 | 17.87411 | -0.0849877 | 1.774779 | 0.1175034
51.17168 | 19.6834 | 19.75946 | 17.86867 | -0.07605646 | 1.77332 | 0.1174633
51.18168 | 19.6607 | 19.75255 | 17.86326 | -0.09184967 | 1.77187 | 0.117424
51.19168 | 19.6698 | 19.74567 | 17.85785 | -0.07586745 | 1.77043 | 0.1173855
51.20168 | 19.6614 | 19.73881 | 17.85246 | -0.07740942 | 1.768998 | 0.1173477
51.21167 | 19.6561 | 19.73198 | 17.84709 | -0.07588302 | 1.767578 | 0.1173107
51.22167 | 19.6528 | 19.72517 | 17.84173 | -0.07237348 | 1.766166 | 0.1172744
51.23167 | 19.6342 | 19.71839 | 17.83639 | -0.08418844 | 1.764763 | 0.1172387
51.24167 | 19.6438 | 19.71163 | 17.83105 | -0.06782759 | 1.763369 | 0.1172039
51.25167 | 19.6198 | 19.70489 | 17.82574 | -0.08509115 | 1.761984 | 0.1171697
51.26166 | 19.6246 | 19.69818 | 17.82044 | -0.07358496 | 1.76061 | 0.1171362
51.27166 | 19.6166 | 19.6915 | 17.81515 | -0.07489687 | 1.759244 | 0.1171035
51.28166 | 19.6167 | 19.68483 | 17.80987 | -0.06813222 | 1.757887 | 0.1170713
51.29166 | 19.6137 | 19.67819 | 17.80461 | -0.06449157 | 1.756539 | 0.1170399
51.30166 | 19.5989 | 19.67157 | 17.79937 | -0.07267464 | 1.7552 | 0.117009
51.31166 | 19.5934 | 19.66498 | 17.79413 | -0.07158208 | 1.75387 | 0.1169789
51.32165 | 19.5951 | 19.65842 | 17.78892 | -0.06331957 | 1.752551 | 0.1169494
51.33165 | 19.5847 | 19.65187 | 17.78371 | -0.06717433 | 1.751239 | 0.1169205
51.34165 | 19.5633 | 19.64535 | 17.77852 | -0.08205273 | 1.749937 | 0.1168922
51.35165 | 19.5846 | 19.63885 | 17.77335 | -0.05425478 | 1.748643 | 0.1168646
51.36165 | 19.5546 | 19.63238 | 17.76818 | -0.07778043 | 1.747358 | 0.1168375
51.37164 | 19.5652 | 19.62594 | 17.76304 | -0.06073601 | 1.746084 | 0.116811
51.38164 | 19.5622 | 19.61951 | 17.75791 | -0.05730871 | 1.744817 | 0.1167851
51.39164 | 19.5379 | 19.6131 | 17.75279 | -0.07520499 | 1.743559 | 0.1167598
51.40164 | 19.549 | 19.60672 | 17.74768 | -0.05772457 | 1.74231 | 0.116735
51.41164 | 19.5318 | 19.60037 | 17.74259 | -0.06856749 | 1.74107 | 0.1167108
51.42163 | 19.5158 | 19.59404 | 17.73751 | -0.07824021 | 1.739839 | 0.1166871
51.43163 | 19.5421 | 19.58773 | 17.73245 | -0.04562975 | 1.738617 | 0.116664
51.44163 | 19.5049 | 19.58144 | 17.7274 | -0.07654239 | 1.737403 | 0.1166414
51.45163 | 19.508 | 19.57518 | 17.72236 | -0.0671783 | 1.736198 | 0.1166193
51.46163 | 19.5201 | 19.56894 | 17.71734 | -0.0488375 | 1.735001 | 0.1165977
51.47163 | 19.4938 | 19.56272 | 17.71233 | -0.06891967 | 1.733814 | 0.1165766
51.48162 | 19.5026 | 19.55653 | 17.70734 | -0.05393103 | 1.732636 | 0.1165561
51.49162 | 19.4971 | 19.55036 | 17.70236 | -0.05325917 | 1.731466 | 0.116536
51.50162 | 19.4764 | 19.54421 | 17.69739 | -0.06781023 | 1.730304 | 0.1165163
51.51162 | 19.4788 | 19.53808 | 17.69244 | -0.05928428 | 1.729151 | 0.1164972
51.52162 | 19.4921 | 19.53198 | 17.6875 | -0.03988109 | 1.728007 | 0.1164785
51.53161 | 19.4646 | 19.52591 | 17.68257 | -0.06130676 | 1.726872 | 0.1164603
51.54161 | 19.477 | 19.51985 | 17.67766 | -0.0428493 | 1.725745 | 0.1164425
51.55161 | 19.4701 | 19.51381 | 17.67276 | -0.04371422 | 1.724626 | 0.1164251
51.56161 | 19.4589 | 19.5078 | 17.66788 | -0.04890214 | 1.723516 | 0.1164082
51.57161 | 19.4694 | 19.50181 | 17.66301 | -0.03241226 | 1.722414 | 0.1163916
51.58161 | 19.4617 | 19.49585 | 17.65815 | -0.03414552 | 1.721321 | 0.1163756
51.5916 | 19.4657 | 19.48991 | 17.65331 | -0.0242066 | 1.720237 | 0.1163599
51.6016 | 19.4618 | 19.48398 | 17.64848 | -0.02218472 | 1.719161 | 0.1163445
51.6116 | 19.4604 | 19.47809 | 17.64366 | -0.01768518 | 1.718093 | 0.1163297
51.6216 | 19.4556 | 19.47221 | 17.63886 | -0.01660802 | 1.717033 | 0.1163152
51.6316 | 19.4578 | 19.46635 | 17.63407 | -0.008552756 | 1.715982 | 0.116301
51.64159 | 19.4518 | 19.46053 | 17.6293 | -0.008726394 | 1.71494 | 0.1162873
51.65159 | 19.4565 | 19.45472 | 17.62454 | 0.001784024 | 1.713906 | 0.1162739
51.66159 | 19.4449 | 19.44893 | 17.61979 | -0.004027822 | 1.712879 | 0.1162608
51.67159 | 19.4464 | 19.44316 | 17.61505 | 0.003238044 | 1.711862 | 0.1162481
51.68159 | 19.4368 | 19.43742 | 17.61033 | -0.0006182766 | 1.710852 | 0.1162358
51.69159 | 19.4468 | 19.4317 | 17.60562 | 0.01510361 | 1.709851 | 0.1162237
51.70158 | 19.4364 | 19.426 | 17.60093 | 0.01039753 | 1.708859 | 0.1162121
51.71158 | 19.4336 | 19.42032 | 17.59625 | 0.0132752 | 1.707874 | 0.1162007
51.72158 | 19.4241 | 19.41467 | 17.59158 | 0.00943101 | 1.706897 | 0.1161897
51.73158 | 19.4211 | 19.40904 | 17.58693 | 0.01206488 | 1.705929 | 0.1161789
51.74158 | 19.4188 | 19.40342 | 17.58229 | 0.01537681 | 1.704968 | 0.1161685
51.75157 | 19.416 | 19.39784 | 17.57766 | 0.01816133 | 1.704017 | 0.1161584
51.76157 | 19.4066 | 19.39227 | 17.57305 | 0.01432968 | 1.703073 | 0.1161485
51.77157 | 19.3864 | 19.38672 | 17.56845 | -0.000323721 | 1.702137 | 0.1161389
51.78157 | 19.4027 | 19.3812 | 17.56386 | 0.02150124 | 1.701209 | 0.1161297
51.79157 | 19.3974 | 19.3757 | 17.55929 | 0.02170445 | 1.70029 | 0.1161207
51.80157 | 19.372 | 19.37021 | 17.55472 | 0.001786029 | 1.699378 | 0.1161119
51.81156 | 19.3863 | 19.36476 | 17.55018 | 0.02154027 | 1.698476 | 0.1161035
51.82156 | 19.376 | 19.35932 | 17.54565 | 0.01667928 | 1.69758 | 0.1160952
51.83156 | 19.3481 | 19.3539 | 17.54112 | -0.005803641 | 1.696692 | 0.1160873
51.84156 | 19.3592 | 19.34851 | 17.53662 | 0.01069197 | 1.695813 | 0.1160796
51.85156 | 19.3602 | 19.34313 | 17.53212 | 0.01706561 | 1.694941 | 0.1160721
51.86155 | 19.3299 | 19.33779 | 17.52764 | -0.007886414 | 1.694078 | 0.1160649
51.87155 | 19.3477 | 19.33246 | 17.52317 | 0.01524472 | 1.693223 | 0.1160579
51.88155 | 19.3347 | 19.32715 | 17.51872 | 0.007554894 | 1.692375 | 0.1160511
51.89155 | 19.318 | 19.32186 | 17.51428 | -0.003855657 | 1.691535 | 0.1160445
51.90155 | 19.321 | 19.31659 | 17.50985 | 0.004412109 | 1.690703 | 0.1160382
51.91155 | 19.3102 | 19.31134 | 17.50543 | -0.001141295 | 1.689879 | 0.116032
51.92154 | 19.2969 | 19.30612 | 17.50103 | -0.009220979 | 1.689063 | 0.1160261
51.93154 | 19.2981 | 19.30092 | 17.49664 | -0.002816569 | 1.688255 | 0.1160204
51.94154 | 19.281 | 19.29573 | 17.49226 | -0.01473374 | 1.687455 | 0.1160149
51.95154 | 19.2828 | 19.29057 | 17.4879 | -0.007771351 | 1.686662 | 0.1160095
51.96154 | 19.2863 | 19.28543 | 17.48355 | 0.0008699311 | 1.685877 | 0.1160044
51.97153 | 19.26 | 19.28031 | 17.47921 | -0.02031464 | 1.685101 | 0.1159994
51.98153 | 19.257 | 19.27521 | 17.47489 | -0.01821496 | 1.684332 | 0.1159946
51.99153 | 19.2405 | 19.27014 | 17.47058 | -0.02963626 | 1.68357 | 0.11599
52.00153 | 19.2409 | 19.26508 | 17.46628 | -0.0241783 | 1.682816 | 0.1159855
52.01153 | 19.2287 | 19.26004 | 17.46199 | -0.0313413 | 1.68207 | 0.1159812
52.02153 | 19.215 | 19.25502 | 17.45772 | -0.04002473 | 1.681332 | 0.1159771
52.03152 | 19.216 | 19.25003 | 17.45346 | -0.03403403 | 1.680602 | 0.1159731
52.04152 | 19.2085 | 19.24506 | 17.44921 | -0.03655895 | 1.679879 | 0.1159693
52.05152 | 19.1826 | 19.2401 | 17.44498 | -0.05750443 | 1.679163 | 0.1159656
52.06152 | 19.1944 | 19.23517 | 17.44075 | -0.04077056 | 1.678456 | 0.1159621
52.07152 | 19.1643 | 19.23026 | 17.43654 | -0.06595726 | 1.677756 | 0.1159587
52.08151 | 19.1749 | 19.22537 | 17.43235 | -0.05046923 | 1.677064 | 0.1159554
52.09151 | 19.1785 | 19.2205 | 17.42817 | -0.04199681 | 1.676379 | 0.1159522
52.10151 | 19.1399 | 19.21565 | 17.42399 | -0.07574501 | 1.675702 | 0.1159492
52.11151 | 19.1636 | 19.21081 | 17.41983 | -0.04721345 | 1.675033 | 0.1159463
52.12151 | 19.1434 | 19.206 | 17.41569 | -0.0626022 | 1.674371 | 0.1159436
52.13151 | 19.1312 | 19.20121 | 17.41155 | -0.0700113 | 1.673717 | 0.1159409
52.1415 | 19.1353 | 19.19645 | 17.40744 | -0.06114544 | 1.67307 | 0.1159383
52.1515 | 19.1237 | 19.19169 | 17.40333 | -0.06799466 | 1.672431 | 0.1159358
52.1615 | 19.1162 | 19.18696 | 17.39923 | -0.07076485 | 1.671799 | 0.1159335
52.1715 | 19.1218 | 19.18225 | 17.39515 | -0.06045477 | 1.671175 | 0.1159312
52.1815 | 19.1148 | 19.17757 | 17.39108 | -0.06276502 | 1.670559 | 0.115929
52.19149 | 19.1065 | 19.1729 | 17.38702 | -0.06639987 | 1.66995 | 0.115927
52.20149 | 19.0986 | 19.16825 | 17.38298 | -0.06965018 | 1.669349 | 0.115925
52.21149 | 19.1075 | 19.16362 | 17.37894 | -0.05612016 | 1.668754 | 0.115923
52.22149 | 19.1035 | 19.15901 | 17.37492 | -0.05551055 | 1.668168 | 0.1159212
52.23149 | 19.0913 | 19.15442 | 17.37091 | -0.06312062 | 1.667588 | 0.1159194
52.24149 | 19.0898 | 19.14985 | 17.36692 | -0.0600511 | 1.667017 | 0.1159177
52.25148 | 19.0958 | 19.14531 | 17.36294 | -0.04950552 | 1.666453 | 0.115916
52.26148 | 19.0803 | 19.14078 | 17.35897 | -0.06047537 | 1.665896 | 0.1159144
52.27148 | 19.0942 | 19.13627 | 17.35501 | -0.04206512 | 1.665346 | 0.1159129
52.28148 | 19.0776 | 19.13177 | 17.35106 | -0.05417442 | 1.664804 | 0.1159114
52.29148 | 19.0891 | 19.1273 | 17.34712 | -0.03820359 | 1.66427 | 0.1159099
52.30147 | 19.0848 | 19.12286 | 17.34321 | -0.03805697 | 1.663743 | 0.1159085
52.31147 | 19.0788 | 19.11843 | 17.3393 | -0.03962546 | 1.663223 | 0.1159072
52.32147 | 19.0701 | 19.11401 | 17.3354 | -0.04391354 | 1.662711 | 0.1159058
52.33147 | 19.0674 | 19.10962 | 17.33151 | -0.04222136 | 1.662206 | 0.1159045
52.34147 | 19.0648 | 19.10525 | 17.32764 | -0.04044842 | 1.661708 | 0.1159032
52.35147 | 19.0647 | 19.1009 | 17.32378 | -0.03619543 | 1.661217 | 0.1159019
52.36146 | 19.0615 | 19.09657 | 17.31993 | -0.03506608 | 1.660735 | 0.1159007
52.37146 | 19.0563 | 19.09225 | 17.31609 | -0.03595184 | 1.660259 | 0.1158994
52.38146 | 19.0608 | 19.08796 | 17.31227 | -0.02715693 | 1.65979 | 0.1158981
52.39146 | 19.0286 | 19.08368 | 17.30846 | -0.05508147 | 1.659329 | 0.1158969
52.40146 | 19.0656 | 19.07943 | 17.30465 | -0.01382542 | 1.658876 | 0.1158956
52.41145 | 19.0434 | 19.07519 | 17.30087 | -0.03179269 | 1.658429 | 0.1158943
52.42145 | 19.0323 | 19.07098 | 17.29709 | -0.03867524 | 1.65799 | 0.115893
52.43145 | 19.0471 | 19.06678 | 17.29333 | -0.01967707 | 1.657559 | 0.1158917
52.44145 | 19.0355 | 19.0626 | 17.28957 | -0.02709767 | 1.657134 | 0.1158903
52.45145 | 19.0233 | 19.05844 | 17.28583 | -0.03513782 | 1.656716 | 0.115889
52.46145 | 19.0325 | 19.0543 | 17.2821 | -0.02179712 | 1.656306 | 0.1158876
52.47144 | 19.0293 | 19.05018 | 17.27839 | -0.02087934 | 1.655904 | 0.1158861
52.48144 | 19.0153 | 19.04608 | 17.27468 | -0.0307768 | 1.655508 | 0.1158846
52.49144 | 19.0069 | 19.04199 | 17.27099 | -0.03509321 | 1.65512 | 0.115883
52.50144 | 19.0189 | 19.03793 | 17.26731 | -0.01902856 | 1.654739 | 0.1158814
52.51144 | 19.0042 | 19.03388 | 17.26364 | -0.02968281 | 1.654365 | 0.1158797
52.52143 | 19.0095 | 19.02986 | 17.25998 | -0.02036016 | 1.653999 | 0.1158779
52.53143 | 18.9945 | 19.02585 | 17.25634 | -0.03135227 | 1.653639 | 0.1158761
52.54143 | 18.9857 | 19.02186 | 17.2527 | -0.03616303 | 1.653287 | 0.1158741
52.55143 | 18.986 | 19.01789 | 17.24908 | -0.03189277 | 1.652942 | 0.1158721
52.56143 | 18.985 | 19.01394 | 17.24547 | -0.02894153 | 1.652604 | 0.11587
52.57143 | 18.9774 | 19.01001 | 17.24187 | -0.03260893 | 1.652274 | 0.1158678
52.58142 | 18.9815 | 19.0061 | 17.23828 | -0.02459859 | 1.65195 | 0.1158654
52.59142 | 18.9616 | 19.0022 | 17.23471 | -0.04060353 | 1.651634 | 0.115863
52.60142 | 18.953 | 18.99833 | 17.23114 | -0.0453268 | 1.651325 | 0.1158604
52.61142 | 18.955 | 18.99447 | 17.22759 | -0.03946863 | 1.651023 | 0.1158577
52.62142 | 18.9477 | 18.99063 | 17.22405 | -0.04292921 | 1.650728 | 0.1158549
52.63141 | 18.9559 | 18.98681 | 17.22052 | -0.03091211 | 1.650441 | 0.115852
52.64141 | 18.9401 | 18.98301 | 17.217 | -0.0429097 | 1.650161 | 0.1158488
52.65141 | 18.9204 | 18.97923 | 17.21349 | -0.05882574 | 1.649888 | 0.1158456
52.66141 | 18.9334 | 18.97546 | 17.21 | -0.04206009 | 1.649622 | 0.1158421
52.67141 | 18.9152 | 18.97171 | 17.20651 | -0.056513 | 1.649363 | 0.1158386
52.68141 | 18.9139 | 18.96798 | 17.20304 | -0.05408417 | 1.649111 | 0.1158347
52.6914 | 18.9059 | 18.96428 | 17.19958 | -0.05837745 | 1.648867 | 0.1158308
52.7014 | 18.8869 | 18.96059 | 17.19613 | -0.07368533 | 1.648629 | 0.1158266
52.7114 | 18.8993 | 18.95691 | 17.19269 | -0.0576114 | 1.648399 | 0.1158223
52.7214 | 18.8895 | 18.95326 | 17.18926 | -0.06375577 | 1.648176 | 0.1158177
52.7314 | 18.8788 | 18.94962 | 17.18585 | -0.07081811 | 1.647959 | 0.1158129
52.74139 | 18.8737 | 18.946 | 17.18244 | -0.07230245 | 1.647751 | 0.1158079
52.75139 | 18.865 | 18.9424 | 17.17905 | -0.07740124 | 1.647549 | 0.1158027
52.76139 | 18.8746 | 18.93882 | 17.17567 | -0.06421807 | 1.647354 | 0.1157972
52.77139 | 18.864 | 18.93525 | 17.17229 | -0.07125302 | 1.647167 | 0.1157915
52.78139 | 18.8511 | 18.93171 | 17.16893 | -0.08060595 | 1.646986 | 0.1157855
52.79139 | 18.8526 | 18.92818 | 17.16558 | -0.07557682 | 1.646813 | 0.1157793
52.80138 | 18.8406 | 18.92467 | 17.16225 | -0.08406913 | 1.646647 | 0.1157728
52.81138 | 18.8294 | 18.92118 | 17.15892 | -0.0917758 | 1.646488 | 0.115766
52.82138 | 18.847 | 18.9177 | 17.15561 | -0.07070091 | 1.646336 | 0.1157589
52.83138 | 18.8275 | 18.91424 | 17.1523 | -0.08674289 | 1.646191 | 0.1157515
52.84138 | 18.8333 | 18.9108 | 17.14901 | -0.07750322 | 1.646053 | 0.1157438
52.85137 | 18.8195 | 18.90738 | 17.14573 | -0.0878849 | 1.645923 | 0.1157359
52.86137 | 18.8101 | 18.90398 | 17.14245 | -0.09388023 | 1.645799 | 0.1157275
52.87137 | 18.8182 | 18.90059 | 17.13919 | -0.08239367 | 1.645683 | 0.1157189
52.88137 | 18.7993 | 18.89723 | 17.13594 | -0.09792509 | 1.645574 | 0.1157099
52.89137 | 18.8068 | 18.89387 | 17.1327 | -0.08707387 | 1.645471 | 0.1157005
52.90137 | 18.812 | 18.89054 | 17.12947 | -0.07853987 | 1.645376 | 0.1156908
52.91136 | 18.7951 | 18.88723 | 17.12626 | -0.09212726 | 1.645288 | 0.1156807
52.92136 | 18.8059 | 18.88393 | 17.12305 | -0.07802868 | 1.645207 | 0.1156703
52.93136 | 18.7968 | 18.88065 | 17.11985 | -0.0838471 | 1.645133 | 0.1156594
52.94136 | 18.7853 | 18.87738 | 17.11667 | -0.09208344 | 1.645066 | 0.1156482
52.95136 | 18.7947 | 18.87414 | 17.11349 | -0.07943753 | 1.645007 | 0.1156365
52.96135 | 18.7817 | 18.87091 | 17.11033 | -0.08921187 | 1.644954 | 0.1156245
52.97135 | 18.7759 | 18.8677 | 17.10718 | -0.09180022 | 1.644909 | 0.115612
52.98135 | 18.7721 | 18.86451 | 17.10404 | -0.09240595 | 1.64487 | 0.115599
52.99135 | 18.7684 | 18.86133 | 17.1009 | -0.09292896 | 1.644839 | 0.1155856
53.00135 | 18.7764 | 18.85817 | 17.09778 | -0.08176925 | 1.644815 | 0.1155718
53.01135 | 18.7589 | 18.85503 | 17.09467 | -0.09612663 | 1.644798 | 0.1155575
53.02134 | 18.7517 | 18.8519 | 17.09157 | -0.1002044 | 1.644788 | 0.1155427
53.03134 | 18.756 | 18.8488 | 17.08848 | -0.09279615 | 1.644785 | 0.1155275
53.04134 | 18.7417 | 18.8457 | 17.0854 | -0.104005 | 1.644789 | 0.1155117
53.05134 | 18.7377 | 18.84263 | 17.08234 | -0.1049309 | 1.6448 | 0.1154954
53.06134 | 18.7383 | 18.83957 | 17.07928 | -0.1012737 | 1.644819 | 0.1154786
53.07133 | 18.7296 | 18.83654 | 17.07623 | -0.1069367 | 1.644844 | 0.1154613
53.08133 | 18.7413 | 18.83351 | 17.07319 | -0.09221362 | 1.644877 | 0.1154435
53.09133 | 18.7159 | 18.83051 | 17.07017 | -0.1146073 | 1.644916 | 0.1154251
53.10133 | 18.723 | 18.82752 | 17.06715 | -0.104518 | 1.644963 | 0.1154061
53.11133 | 18.7128 | 18.82455 | 17.06414 | -0.1117456 | 1.645017 | 0.1153866
53.12133 | 18.7153 | 18.82159 | 17.06115 | -0.1062899 | 1.645078 | 0.1153665
53.13132 | 18.6995 | 18.81865 | 17.05816 | -0.119154 | 1.645146 | 0.1153458
53.14132 | 18.6906 | 18.81573 | 17.05519 | -0.1251318 | 1.645221 | 0.1153245
53.15132 | 18.6857 | 18.81283 | 17.05222 | -0.1271265 | 1.645304 | 0.1153026
53.16132 | 18.7001 | 18.80994 | 17.04926 | -0.1098373 | 1.645393 | 0.1152801
53.17132 | 18.668 | 18.80707 | 17.04632 | -0.1390657 | 1.64549 | 0.115257
53.18131 | 18.6749 | 18.80421 | 17.04339 | -0.1293126 | 1.645593 | 0.1152332
53.19131 | 18.6774 | 18.80137 | 17.04046 | -0.1239737 | 1.645703 | 0.1152088
53.20131 | 18.6596 | 18.79855 | 17.03755 | -0.1389518 | 1.645822 | 0.1151837
53.21131 | 18.6596 | 18.79575 | 17.03464 | -0.1361458 | 1.645947 | 0.115158
53.22131 | 18.6481 | 18.79296 | 17.03175 | -0.1448559 | 1.646078 | 0.1151315
53.23131 | 18.649 | 18.79018 | 17.02886 | -0.1411831 | 1.646218 | 0.1151044
53.2413 | 18.6464 | 18.78743 | 17.02599 | -0.1410293 | 1.646364 | 0.1150766
53.2513 | 18.6439 | 18.78469 | 17.02312 | -0.1407892 | 1.646518 | 0.1150481
53.2613 | 18.6381 | 18.78197 | 17.02027 | -0.1438654 | 1.646678 | 0.1150188
53.2713 | 18.6386 | 18.77926 | 17.01742 | -0.1406579 | 1.646846 | 0.1149889
53.2813 | 18.6217 | 18.77657 | 17.01459 | -0.154867 | 1.647021 | 0.1149582
53.29129 | 18.6259 | 18.77389 | 17.01176 | -0.1479943 | 1.647203 | 0.1149267
53.30129 | 18.617 | 18.77124 | 17.00895 | -0.1542355 | 1.647392 | 0.1148945
53.31129 | 18.6181 | 18.76859 | 17.00614 | -0.1504929 | 1.647589 | 0.1148616
53.32129 | 18.6137 | 18.76597 | 17.00335 | -0.1522664 | 1.647792 | 0.1148278
53.33129 | 18.5998 | 18.76336 | 17.00056 | -0.1635561 | 1.648003 | 0.1147933
53.34129 | 18.611 | 18.76076 | 16.99778 | -0.1497618 | 1.648221 | 0.114758
53.35128 | 18.5917 | 18.75819 | 16.99502 | -0.1664861 | 1.648446 | 0.1147219
53.36128 | 18.5899 | 18.75562 | 16.99226 | -0.1657239 | 1.648678 | 0.114685
53.37128 | 18.6082 | 18.75308 | 16.98951 | -0.1448777 | 1.648917 | 0.1146472
53.38128 | 18.5865 | 18.75055 | 16.98677 | -0.1640473 | 1.649164 | 0.1146086
53.39128 | 18.5799 | 18.74803 | 16.98405 | -0.1681331 | 1.649418 | 0.1145692
53.40127 | 18.595 | 18.74554 | 16.98133 | -0.150537 | 1.649678 | 0.114529
53.41127 | 18.5866 | 18.74305 | 16.97862 | -0.1564544 | 1.649946 | 0.1144879
53.42127 | 18.5792 | 18.74059 | 16.97592 | -0.1613876 | 1.650222 | 0.1144459
53.43127 | 18.5795 | 18.73814 | 16.97323 | -0.1586366 | 1.650504 | 0.1144031
53.44127 | 18.5881 | 18.7357 | 16.97055 | -0.1476015 | 1.650794 | 0.1143593
53.45127 | 18.5781 | 18.73328 | 16.96788 | -0.155182 | 1.651091 | 0.1143147
53.46126 | 18.5617 | 18.73088 | 16.96522 | -0.1691806 | 1.651395 | 0.1142693
53.47126 | 18.5773 | 18.72849 | 16.96256 | -0.1511925 | 1.651707 | 0.1142229
53.48126 | 18.5791 | 18.72612 | 16.95992 | -0.14702 | 1.652025 | 0.1141755
53.49126 | 18.5624 | 18.72376 | 16.95728 | -0.1613632 | 1.652351 | 0.1141273
53.50126 | 18.5627 | 18.72142 | 16.95466 | -0.158722 | 1.652684 | 0.1140782
53.51125 | 18.5641 | 18.7191 | 16.95205 | -0.1549987 | 1.653024 | 0.1140281
53.52125 | 18.5557 | 18.71679 | 16.94944 | -0.1610886 | 1.653372 | 0.1139771
53.53125 | 18.5667 | 18.71449 | 16.94684 | -0.1477939 | 1.653727 | 0.1139252
53.54125 | 18.5556 | 18.71221 | 16.94425 | -0.1566147 | 1.654089 | 0.1138723
53.55125 | 18.5583 | 18.70995 | 16.94167 | -0.1516511 | 1.654459 | 0.1138184
53.56125 | 18.5504 | 18.7077 | 16.9391 | -0.1573028 | 1.654835 | 0.1137636
53.57124 | 18.5522 | 18.70547 | 16.93655 | -0.1532721 | 1.655219 | 0.1137079
53.58124 | 18.5504 | 18.70325 | 16.93399 | -0.1528546 | 1.65561 | 0.1136511
53.59124 | 18.5438 | 18.70105 | 16.93145 | -0.1572526 | 1.656009 | 0.1135934
53.60124 | 18.543 | 18.69887 | 16.92892 | -0.1558656 | 1.656415 | 0.1135347
53.61124 | 18.5392 | 18.69669 | 16.92639 | -0.157494 | 1.656828 | 0.1134749
53.62123 | 18.532 | 18.69454 | 16.92388 | -0.16254 | 1.657248 | 0.1134143
53.63123 | 18.5333 | 18.6924 | 16.92137 | -0.159099 | 1.657676 | 0.1133526
53.64123 | 18.5322 | 18.69027 | 16.91887 | -0.158073 | 1.658111 | 0.1132899
53.65123 | 18.5272 | 18.68816 | 16.91638 | -0.1609624 | 1.658554 | 0.1132262
53.66123 | 18.5123 | 18.68607 | 16.9139 | -0.1737669 | 1.659004 | 0.1131615
53.67123 | 18.5208 | 18.68399 | 16.91143 | -0.1631866 | 1.659461 | 0.1130958
53.68122 | 18.5181 | 18.68192 | 16.90897 | -0.1638234 | 1.659925 | 0.1130291
53.69122 | 18.5052 | 18.67987 | 16.90651 | -0.1746734 | 1.660397 | 0.1129614
53.70122 | 18.5165 | 18.67784 | 16.90407 | -0.1613382 | 1.660877 | 0.1128926
53.71122 | 18.5111 | 18.67582 | 16.90163 | -0.1647183 | 1.661363 | 0.1128228
53.72122 | 18.4931 | 18.67381 | 16.8992 | -0.1807133 | 1.661857 | 0.112752
53.73121 | 18.5106 | 18.67183 | 16.89679 | -0.1612253 | 1.662359 | 0.1126802
53.74121 | 18.5079 | 18.66985 | 16.89438 | -0.1619503 | 1.662868 | 0.1126073
53.75121 | 18.496 | 18.66789 | 16.89197 | -0.1718902 | 1.663384 | 0.1125334
53.76121 | 18.4854 | 18.66595 | 16.88958 | -0.1805452 | 1.663908 | 0.1124584
53.77121 | 18.5002 | 18.66401 | 16.88719 | -0.163815 | 1.664439 | 0.1123824
53.78121 | 18.4926 | 18.6621 | 16.88482 | -0.1694995 | 1.664978 | 0.1123054
53.7912 | 18.4781 | 18.6602 | 16.88245 | -0.1821012 | 1.665523 | 0.1122274
53.8012 | 18.4838 | 18.65832 | 16.88009 | -0.1745155 | 1.666077 | 0.1121483
53.8112 | 18.4848 | 18.65644 | 16.87774 | -0.1716448 | 1.666638 | 0.1120681
53.8212 | 18.4625 | 18.65459 | 16.8754 | -0.1920887 | 1.667206 | 0.1119869
53.8312 | 18.4868 | 18.65275 | 16.87306 | -0.1659476 | 1.667782 | 0.1119047
53.84119 | 18.4634 | 18.65092 | 16.87074 | -0.1875233 | 1.668365 | 0.1118216
53.85119 | 18.4565 | 18.64911 | 16.86842 | -0.1926116 | 1.668956 | 0.1117373
53.86119 | 18.4763 | 18.64731 | 16.86611 | -0.1710147 | 1.669555 | 0.1116519
53.87119 | 18.452 | 18.64553 | 16.86381 | -0.1935328 | 1.670161 | 0.1115656
53.88119 | 18.4576 | 18.64377 | 16.86151 | -0.1861652 | 1.670775 | 0.1114782
53.89119 | 18.4602 | 18.64201 | 16.85923 | -0.1818126 | 1.671396 | 0.1113898
53.90118 | 18.4379 | 18.64028 | 16.85695 | -0.2023764 | 1.672024 | 0.1113004
53.91118 | 18.4518 | 18.63855 | 16.85468 | -0.186753 | 1.67266 | 0.1112099
53.92118 | 18.4252 | 18.63684 | 16.85242 | -0.2116444 | 1.673304 | 0.1111184
53.93118 | 18.4325 | 18.63515 | 16.85017 | -0.2026503 | 1.673956 | 0.1110259
53.94118 | 18.4216 | 18.63347 | 16.84792 | -0.2118711 | 1.674615 | 0.1109324
53.95117 | 18.4155 | 18.63181 | 16.84569 | -0.2163076 | 1.675281 | 0.1108379
53.96117 | 18.4204 | 18.63016 | 16.84346 | -0.2097573 | 1.675955 | 0.1107423
53.97117 | 18.3987 | 18.62852 | 16.84124 | -0.2298216 | 1.676637 | 0.1106458
53.98117 | 18.3893 | 18.6269 | 16.83903 | -0.2376005 | 1.677327 | 0.1105482
53.99117 | 18.3966 | 18.62529 | 16.83682 | -0.2286939 | 1.678024 | 0.1104495
54.00117 | 18.3944 | 18.6237 | 16.83462 | -0.2293019 | 1.678729 | 0.11035
54.01116 | 18.3824 | 18.62213 | 16.83244 | -0.2397258 | 1.679441 | 0.1102495
54.02116 | 18.3761 | 18.62056 | 16.83025 | -0.244463 | 1.680162 | 0.110148
54.03116 | 18.373 | 18.61901 | 16.82808 | -0.2460144 | 1.68089 | 0.1100455
54.04116 | 18.3687 | 18.61748 | 16.82591 | -0.2487804 | 1.681625 | 0.109942
54.05116 | 18.3692 | 18.61596 | 16.82375 | -0.2467608 | 1.682369 | 0.1098375
54.06115 | 18.3556 | 18.61446 | 16.82161 | -0.2588573 | 1.683119 | 0.1097322
54.07115 | 18.3582 | 18.61297 | 16.81946 | -0.2547666 | 1.683878 | 0.1096258
54.08115 | 18.3474 | 18.61149 | 16.81733 | -0.2640904 | 1.684645 | 0.1095185
54.09115 | 18.3484 | 18.61003 | 16.8152 | -0.2616286 | 1.68542 | 0.1094102
54.10115 | 18.3354 | 18.60858 | 16.81308 | -0.2731813 | 1.686202 | 0.109301
54.11115 | 18.3324 | 18.60715 | 16.81097 | -0.2747484 | 1.686992 | 0.1091908
54.12114 | 18.3356 | 18.60573 | 16.80886 | -0.2701313 | 1.687789 | 0.1090799
54.13114 | 18.3237 | 18.60433 | 16.80676 | -0.2806272 | 1.688595 | 0.1089679
54.14114 | 18.3197 | 18.60294 | 16.80467 | -0.2832375 | 1.689409 | 0.108855
54.15114 | 18.3286 | 18.60156 | 16.80259 | -0.2729622 | 1.690231 | 0.1087412
54.16114 | 18.3082 | 18.6002 | 16.80051 | -0.2920013 | 1.69106 | 0.1086266
54.17113 | 18.3283 | 18.59886 | 16.79845 | -0.2705559 | 1.691896 | 0.1085111
54.18113 | 18.3075 | 18.59752 | 16.79639 | -0.2900238 | 1.692742 | 0.1083947
54.19113 | 18.2985 | 18.59621 | 16.79433 | -0.2977061 | 1.693595 | 0.1082775
54.20113 | 18.307 | 18.5949 | 16.79229 | -0.2879024 | 1.694456 | 0.1081593
54.21113 | 18.3108 | 18.59361 | 16.79025 | -0.2828131 | 1.695325 | 0.1080403
54.22113 | 18.3043 | 18.59234 | 16.78822 | -0.2880383 | 1.696202 | 0.1079205
54.23112 | 18.295 | 18.59108 | 16.78619 | -0.2960791 | 1.697086 | 0.1078
54.24112 | 18.2951 | 18.58983 | 16.78418 | -0.2947328 | 1.697978 | 0.1076786
54.25112 | 18.3044 | 18.5886 | 16.78217 | -0.2842013 | 1.69888 | 0.1075563
54.26112 | 18.293 | 18.58738 | 16.78016 | -0.2943838 | 1.699789 | 0.1074333
54.27112 | 18.2788 | 18.58618 | 16.77817 | -0.3073802 | 1.700705 | 0.1073094
54.28111 | 18.2917 | 18.58499 | 16.77618 | -0.2932928 | 1.70163 | 0.1071849
54.29111 | 18.2947 | 18.58382 | 16.7742 | -0.2891182 | 1.702563 | 0.1070596
54.30111 | 18.2727 | 18.58266 | 16.77222 | -0.3099576 | 1.703503 | 0.1069334
54.31111 | 18.2847 | 18.58151 | 16.77025 | -0.2968117 | 1.704453 | 0.1068066
54.32111 | 18.2822 | 18.58038 | 16.76829 | -0.2981802 | 1.70541 | 0.106679
54.33111 | 18.2865 | 18.57926 | 16.76634 | -0.2927627 | 1.706376 | 0.1065507
54.3411 | 18.2781 | 18.57816 | 16.76439 | -0.3000608 | 1.707348 | 0.1064218
54.3511 | 18.278 | 18.57707 | 16.76245 | -0.2990719 | 1.70833 | 0.1062921
54.3611 | 18.2817 | 18.576 | 16.76052 | -0.2942976 | 1.70932 | 0.1061617
54.3711 | 18.2792 | 18.57494 | 16.75859 | -0.2957373 | 1.710318 | 0.1060306
54.3811 | 18.2745 | 18.57389 | 16.75667 | -0.2993914 | 1.711325 | 0.1058989
54.39109 | 18.2812 | 18.57286 | 16.75476 | -0.2916606 | 1.712338 | 0.1057666
54.40109 | 18.2609 | 18.57184 | 16.75285 | -0.3109433 | 1.713361 | 0.1056336
54.41109 | 18.2724 | 18.57084 | 16.75095 | -0.2984403 | 1.714392 | 0.1055
54.42109 | 18.2819 | 18.56985 | 16.74905 | -0.2879514 | 1.715431 | 0.1053658
54.43109 | 18.2523 | 18.56888 | 16.74717 | -0.3165769 | 1.716479 | 0.1052309
54.44109 | 18.2687 | 18.56792 | 16.74529 | -0.2992167 | 1.717535 | 0.1050955
54.45108 | 18.2561 | 18.56697 | 16.74341 | -0.3108717 | 1.718598 | 0.1049596
54.46108 | 18.2688 | 18.56604 | 16.74155 | -0.29724 | 1.719671 | 0.104823
54.47108 | 18.2593 | 18.56512 | 16.73968 | -0.3058228 | 1.720752 | 0.1046859
54.48108 | 18.2458 | 18.56422 | 16.73783 | -0.3184199 | 1.721841 | 0.1045483
54.49108 | 18.2711 | 18.56333 | 16.73598 | -0.292231 | 1.722939 | 0.1044101
54.50107 | 18.2571 | 18.56246 | 16.73414 | -0.3053568 | 1.724044 | 0.1042716
54.51107 | 18.2515 | 18.5616 | 16.73231 | -0.3100973 | 1.725159 | 0.1041325
54.52107 | 18.2514 | 18.56075 | 16.73048 | -0.3093507 | 1.726281 | 0.1039928
54.53107 | 18.249 | 18.55992 | 16.72865 | -0.310919 | 1.727413 | 0.1038527
54.54107 | 18.2557 | 18.5591 | 16.72684 | -0.3034018 | 1.728553 | 0.1037121
54.55107 | 18.259 | 18.5583 | 16.72503 | -0.2992989 | 1.729701 | 0.1035711
54.56106 | 18.2395 | 18.55751 | 16.72322 | -0.318011 | 1.730857 | 0.1034298
54.57106 | 18.2352 | 18.55674 | 16.72143 | -0.3215368 | 1.732023 | 0.103288
54.58106 | 18.2482 | 18.55598 | 16.71963 | -0.3077767 | 1.733197 | 0.1031458
54.59106 | 18.2421 | 18.55523 | 16.71785 | -0.313131 | 1.73438 | 0.1030031
54.60106 | 18.238 | 18.5545 | 16.71607 | -0.3164995 | 1.735571 | 0.1028601
54.61105 | 18.2315 | 18.55378 | 16.7143 | -0.3222832 | 1.73677 | 0.1027169
54.62105 | 18.2237 | 18.55308 | 16.71253 | -0.3293805 | 1.737979 | 0.1025732
54.63105 | 18.2255 | 18.55239 | 16.71077 | -0.3268921 | 1.739196 | 0.1024292
54.64105 | 18.2268 | 18.55172 | 16.70901 | -0.324918 | 1.740422 | 0.1022849
54.65105 | 18.2286 | 18.55106 | 16.70726 | -0.3224582 | 1.741657 | 0.1021402
54.66105 | 18.213 | 18.55041 | 16.70552 | -0.3374128 | 1.7429 | 0.1019953
54.67104 | 18.2206 | 18.54978 | 16.70378 | -0.3291824 | 1.744151 | 0.1018502
54.68104 | 18.2186 | 18.54917 | 16.70205 | -0.3305656 | 1.745412 | 0.1017048
54.69104 | 18.2022 | 18.54856 | 16.70032 | -0.3463633 | 1.746682 | 0.1015591
54.70104 | 18.2038 | 18.54798 | 16.6986 | -0.3441754 | 1.747961 | 0.1014131
54.71104 | 18.2003 | 18.5474 | 16.69689 | -0.3471017 | 1.749248 | 0.101267
54.72103 | 18.1987 | 18.54684 | 16.69518 | -0.348143 | 1.750543 | 0.1011207
54.73103 | 18.1885 | 18.5463 | 16.69348 | -0.3577981 | 1.751848 | 0.1009742
54.74103 | 18.1913 | 18.54577 | 16.69178 | -0.3544676 | 1.753162 | 0.1008274
54.75103 | 18.1737 | 18.54525 | 16.69009 | -0.3715517 | 1.754485 | 0.1006805
54.76103 | 18.1764 | 18.54475 | 16.6884 | -0.36835 | 1.755817 | 0.1005335
54.77102 | 18.17 | 18.54426 | 16.68672 | -0.3742632 | 1.757157 | 0.1003864
54.78102 | 18.1673 | 18.54379 | 16.68504 | -0.3764904 | 1.758507 | 0.1002391
54.79102 | 18.1684 | 18.54333 | 16.68337 | -0.3749318 | 1.759866 | 0.1000917
54.80102 | 18.157 | 18.54289 | 16.68171 | -0.3858876 | 1.761234 | 0.09994418
54.81102 | 18.1567 | 18.54246 | 16.68005 | -0.385758 | 1.762611 | 0.0997966
54.82102 | 18.1439 | 18.54204 | 16.6784 | -0.398143 | 1.763997 | 0.09964894
54.83101 | 18.153 | 18.54164 | 16.67675 | -0.3886423 | 1.76539 | 0.09950133
54.84101 | 18.1485 | 18.54126 | 16.67511 | -0.392756 | 1.766794 | 0.09935359
54.85101 | 18.1562 | 18.54088 | 16.67347 | -0.384684 | 1.768208 | 0.09920582
54.86101 | 18.139 | 18.54053 | 16.67184 | -0.4015265 | 1.76963 | 0.09905802
54.87101 | 18.1383 | 18.54018 | 16.67021 | -0.4018835 | 1.771062 | 0.09891021
54.881 | 18.1194 | 18.53986 | 16.66859 | -0.4204556 | 1.772502 | 0.09876258
54.891 | 18.1389 | 18.53954 | 16.66697 | -0.4006415 | 1.773952 | 0.09861484
54.901 | 18.1257 | 18.53924 | 16.66536 | -0.413542 | 1.775412 | 0.09846709
54.911 | 18.1358 | 18.53896 | 16.66376 | -0.4031569 | 1.77688 | 0.09831947
54.921 | 18.1183 | 18.53869 | 16.66216 | -0.4203862 | 1.778358 | 0.09817181
54.931 | 18.1163 | 18.53843 | 16.66056 | -0.4221303 | 1.779846 | 0.0980243
54.94099 | 18.1143 | 18.53819 | 16.65897 | -0.423889 | 1.781341 | 0.09787703
54.95099 | 18.1167 | 18.53796 | 16.65738 | -0.421262 | 1.782847 | 0.09772969
54.96099 | 18.1247 | 18.53775 | 16.6558 | -0.4130496 | 1.784363 | 0.09758246
54.97099 | 18.1025 | 18.53755 | 16.65423 | -0.4350517 | 1.785888 | 0.09743533
54.98099 | 18.1122 | 18.53737 | 16.65266 | -0.4251682 | 1.787423 | 0.09728842
54.99098 | 18.1065 | 18.5372 | 16.65109 | -0.4306996 | 1.788965 | 0.09714175
55.00098 | 18.115 | 18.53705 | 16.64953 | -0.4220452 | 1.790519 | 0.09699511
55.01098 | 18.1075 | 18.53691 | 16.64798 | -0.4294057 | 1.792082 | 0.09684867
55.02098 | 18.1045 | 18.53678 | 16.64642 | -0.4322804 | 1.793655 | 0.09670239
55.03098 | 18.1032 | 18.53667 | 16.6448767 | -0.4334697 | 1.795237 | 0.0965563
55.04098 | 18.1108 | 18.53657 | 16.64333 | -0.4257738 | 1.796829 | 0.09641045
55.05097 | 18.1043 | 18.53649 | 16.6418 | -0.4321924 | 1.798429 | 0.09626496
55.06097 | 18.0974 | 18.53643 | 16.64027 | -0.4390257 | 1.80004 | 0.09611956
55.07097 | 18.098 | 18.53637 | 16.63874 | -0.4383737 | 1.801661 | 0.09597442
55.08097 | 18.1 | 18.53634 | 16.63722 | -0.436336 | 1.803291 | 0.09582953
55.09097 | 18.0859 | 18.53631 | 16.6357 | -0.4504131 | 1.804932 | 0.09568491
55.10096 | 18.1018 | 18.5363 | 16.63418 | -0.4345049 | 1.80658 | 0.09554072
55.11096 | 18.0917 | 18.53631 | 16.63267 | -0.4446113 | 1.80824 | 0.09539669
55.12096 | 18.1075 | 18.53633 | 16.63117 | -0.428832 | 1.80991 | 0.09525293
55.13096 | 18.0863 | 18.53637 | 16.62967 | -0.4500677 | 1.81159 | 0.09510951
55.14096 | 18.0993 | 18.53642 | 16.62817 | -0.4371182 | 1.813279 | 0.09496642
55.15096 | 18.0978 | 18.53648 | 16.62668 | -0.4386832 | 1.814979 | 0.09482366
55.16095 | 18.1005 | 18.53656 | 16.62519 | -0.436063 | 1.816687 | 0.09468139
55.17095 | 18.1034 | 18.53666 | 16.62371 | -0.4332572 | 1.818406 | 0.09453933
55.18095 | 18.101 | 18.53677 | 16.62223 | -0.4357665 | 1.820136 | 0.09439766
55.19095 | 18.0953 | 18.53689 | 16.62076 | -0.44159 | 1.821875 | 0.09425634
55.20095 | 18.1078 | 18.53703 | 16.61929 | -0.4292287 | 1.823624 | 0.09411544
55.21094 | 18.1009 | 18.53718 | 16.61782 | -0.436282 | 1.825382 | 0.09397506
55.22094 | 18.0937 | 18.53735 | 16.61636 | -0.4436499 | 1.827152 | 0.09383494
55.23094 | 18.0992 | 18.53753 | 16.61491 | -0.4383327 | 1.828932 | 0.09369526
55.24094 | 18.0993 | 18.53773 | 16.61345 | -0.43843 | 1.830722 | 0.093556
55.25094 | 18.0911 | 18.53794 | 16.612 | -0.4468425 | 1.832522 | 0.09341719
55.26094 | 18.0863 | 18.53817 | 16.61056 | -0.4518694 | 1.834333 | 0.09327881
55.27093 | 18.097 | 18.53841 | 16.60912 | -0.4414111 | 1.836152 | 0.09314103
55.28093 | 18.0888 | 18.53867 | 16.60768 | -0.4498678 | 1.837983 | 0.09300358
55.29093 | 18.1017 | 18.53894 | 16.60625 | -0.4372393 | 1.839824 | 0.09286661
55.30093 | 18.0739 | 18.53923 | 16.60482 | -0.4653255 | 1.841676 | 0.09273012
55.31093 | 18.0928 | 18.53953 | 16.60339 | -0.4467266 | 1.843538 | 0.09259412
55.32092 | 18.0825 | 18.53984 | 16.60197 | -0.4573422 | 1.845409 | 0.09245877
55.33092 | 18.0832 | 18.54017 | 16.60056 | -0.4569729 | 1.847292 | 0.09232379
55.34092 | 18.0789 | 18.54052 | 16.59914 | -0.4616185 | 1.849186 | 0.09218934
55.35092 | 18.0768 | 18.54088 | 16.59773 | -0.464079 | 1.85109 | 0.09205541
55.36092 | 18.0737 | 18.54125 | 16.59633 | -0.4675543 | 1.853004 | 0.09192201
55.37092 | 18.0712 | 18.54164 | 16.59493 | -0.4704445 | 1.854929 | 0.09178916
55.38091 | 18.0657 | 18.54205 | 16.59353 | -0.4763494 | 1.856864 | 0.09165702
55.39091 | 18.0519 | 18.54247 | 16.59213 | -0.4905694 | 1.85881 | 0.09152528
55.40091 | 18.0636 | 18.5429 | 16.59074 | -0.4793043 | 1.860767 | 0.09139411
55.41091 | 18.0504 | 18.54335 | 16.58936 | -0.4929541 | 1.862735 | 0.09126353
55.42091 | 18.0525 | 18.54382 | 16.58797 | -0.4913189 | 1.864714 | 0.09113353
55.4309 | 18.0512 | 18.5443 | 16.58659 | -0.4930982 | 1.866701 | 0.09100425
55.4409 | 18.0493 | 18.54479 | 16.58522 | -0.4954929 | 1.868701 | 0.09087544
55.4509 | 18.0506 | 18.5453 | 16.58384 | -0.4947024 | 1.870712 | 0.09074724
55.4609 | 18.0422 | 18.54583 | 16.58247 | -0.5036271 | 1.872734 | 0.09061966
55.4709 | 18.0389 | 18.54637 | 16.58111 | -0.5074666 | 1.874767 | 0.09049269
55.4809 | 18.0478 | 18.54692 | 16.57974 | -0.4991213 | 1.876811 | 0.09036636
55.49089 | 18.0436 | 18.54749 | 16.57839 | -0.5038895 | 1.878862 | 0.09024079
55.50089 | 18.032 | 18.54808 | 16.57703 | -0.5160751 | 1.880929 | 0.09011578
55.51089 | 18.0521 | 18.54867 | 16.57568 | -0.4965738 | 1.883005 | 0.08999133
55.52089 | 18.0234 | 18.54929 | 16.57433 | -0.5258893 | 1.885094 | 0.08986761
55.53089 | 18.0429 | 18.54992 | 16.57298 | -0.5070183 | 1.887192 | 0.08974449
55.54088 | 18.0398 | 18.55056 | 16.57164 | -0.5107625 | 1.8893 | 0.08962219
55.55088 | 18.0181 | 18.55122 | 16.5703 | -0.5331223 | 1.891421 | 0.08950044
55.56088 | 18.0358 | 18.5519 | 16.56896 | -0.5160974 | 1.893554 | 0.08937939
55.57088 | 18.0221 | 18.55259 | 16.56763 | -0.5304875 | 1.895698 | 0.08925901
55.58088 | 18.038 | 18.55329 | 16.5663 | -0.5152926 | 1.897853 | 0.08913933
55.59088 | 18.0362 | 18.55401 | 16.56497 | -0.5178128 | 1.900019 | 0.08902035
55.60087 | 18.0235 | 18.55475 | 16.56365 | -0.5312475 | 1.902195 | 0.08890218
55.61087 | 18.0393 | 18.5555 | 16.56233 | -0.5161982 | 1.904384 | 0.08878461
55.62087 | 18.0366 | 18.55626 | 16.56101 | -0.519664 | 1.906585 | 0.08866777
55.63087 | 18.036 | 18.55704 | 16.5597 | -0.5210449 | 1.908797 | 0.08855163
55.64087 | 18.0353 | 18.55784 | 16.55838 | -0.522541 | 1.911021 | 0.08843623
55.65086 | 18.0314 | 18.55865 | 16.55708 | -0.5272514 | 1.913254 | 0.08832167
55.66086 | 18.0364 | 18.55948 | 16.55577 | -0.5230779 | 1.915501 | 0.08820776
55.67086 | 18.0454 | 18.56032 | 16.55447 | -0.5149196 | 1.917759 | 0.08809454
55.68086 | 18.0446 | 18.56118 | 16.55317 | -0.5165766 | 1.920029 | 0.08798212
55.69086 | 18.0357 | 18.56205 | 16.55187 | -0.5263488 | 1.922311 | 0.08787041
55.70086 | 18.0475 | 18.56294 | 16.55057 | -0.5154363 | 1.924605 | 0.0877595
55.71085 | 18.0361 | 18.56384 | 16.54928 | -0.527738 | 1.926908 | 0.08764942
55.72085 | 18.0422 | 18.56476 | 16.54799 | -0.5225561 | 1.929225 | 0.08754003
55.73085 | 18.054 | 18.56569 | 16.5467 | -0.5116894 | 1.931554 | 0.08743138
55.74085 | 18.0327 | 18.56664 | 16.54542 | -0.5339382 | 1.933895 | 0.08732352
55.75085 | 18.0644 | 18.5676 | 16.54414 | -0.5032021 | 1.936248 | 0.08721644
55.76084 | 18.0512 | 18.56858 | 16.54286 | -0.5173803 | 1.93861 | 0.08711024
55.77084 | 18.0446 | 18.56957 | 16.54158 | -0.5249749 | 1.940987 | 0.0870047
55.78084 | 18.0695 | 18.57058 | 16.54031 | -0.501085 | 1.943376 | 0.08690001
55.79084 | 18.0545 | 18.57161 | 16.53904 | -0.5171103 | 1.945777 | 0.08679606
55.80084 | 18.0659 | 18.57265 | 16.53777 | -0.5067511 | 1.94819 | 0.08669296
55.81084 | 18.0657 | 18.57371 | 16.5365 | -0.5080074 | 1.950615 | 0.08659062
55.82083 | 18.0595 | 18.57478 | 16.53524 | -0.515278 | 1.95305 | 0.0864892
55.83083 | 18.0807 | 18.57586 | 16.53398 | -0.4951649 | 1.9555 | 0.08638852
55.84083 | 18.0631 | 18.57697 | 16.53272 | -0.5138676 | 1.957962 | 0.08628861
55.85083 | 18.0674 | 18.57809 | 16.53146 | -0.5106855 | 1.960437 | 0.08618957
55.86083 | 18.0736 | 18.57922 | 16.5302 | -0.505619 | 1.962923 | 0.08609129
55.87082 | 18.0664 | 18.58037 | 16.52895 | -0.513967 | 1.96542 | 0.08599397
55.88082 | 18.0602 | 18.58153 | 16.5277 | -0.5213314 | 1.967932 | 0.08589737
55.89082 | 18.0766 | 18.58271 | 16.52645 | -0.5061114 | 1.970456 | 0.0858016
55.90082 | 18.0625 | 18.58391 | 16.52521 | -0.5214072 | 1.972993 | 0.08570668
55.91082 | 18.0825 | 18.58512 | 16.52396 | -0.5026181 | 1.975542 | 0.08561257
55.92082 | 18.0702 | 18.58634 | 16.52272 | -0.516145 | 1.978104 | 0.08551933
55.93081 | 18.0677 | 18.58759 | 16.52148 | -0.5198861 | 1.980676 | 0.08542701
55.94081 | 18.087 | 18.58884 | 16.52024 | -0.5018442 | 1.983264 | 0.08533545
55.95081 | 18.0698 | 18.59012 | 16.51901 | -0.5203176 | 1.985864 | 0.08524472
55.96081 | 18.0704 | 18.59141 | 16.51778 | -0.5210068 | 1.988477 | 0.08515486
55.97081 | 18.0891 | 18.59271 | 16.51654 | -0.5036117 | 1.991102 | 0.08506584
55.9808 | 18.0744 | 18.59403 | 16.51531 | -0.5196311 | 1.993739 | 0.08497779
55.9908 | 18.085 | 18.59537 | 16.51409 | -0.5103674 | 1.99639 | 0.08489047
56.0008 | 18.0798 | 18.59672 | 16.51286 | -0.5169194 | 1.999055 | 0.08480405
56.0108 | 18.0786 | 18.59809 | 16.51164 | -0.5194871 | 2.001733 | 0.08471849
56.0208 | 18.0843 | 18.59947 | 16.51041 | -0.5151706 | 2.004423 | 0.08463379
56.0308 | 18.0872 | 18.60087 | 16.50919 | -0.5136698 | 2.007127 | 0.08454995
56.04079 | 18.0702 | 18.60228 | 16.50797 | -0.5320836 | 2.009842 | 0.08446707
56.05079 | 18.097 | 18.60371 | 16.50676 | -0.5067144 | 2.012572 | 0.08438497
56.06079 | 18.0792 | 18.60516 | 16.50554 | -0.5259611 | 2.015315 | 0.08430376
56.07079 | 18.0861 | 18.60662 | 16.50433 | -0.5205237 | 2.018072 | 0.08422342
56.08079 | 18.0992 | 18.6081 | 16.50312 | -0.5089021 | 2.020843 | 0.08414395
56.09078 | 18.0954 | 18.6096 | 16.50191 | -0.5141951 | 2.023624 | 0.08406544
56.10078 | 18.09 | 18.61111 | 16.5007 | -0.5211053 | 2.026421 | 0.08398775
56.11078 | 18.1036 | 18.61263 | 16.49949 | -0.5090314 | 2.029231 | 0.08391093
56.12078 | 18.0949 | 18.61417 | 16.49828 | -0.5192733 | 2.032055 | 0.083835
56.13078 | 18.1059 | 18.61573 | 16.49708 | -0.5098309 | 2.034892 | 0.08375994
56.14078 | 18.1048 | 18.61731 | 16.49588 | -0.5125054 | 2.037744 | 0.0836858
56.15077 | 18.101 | 18.61889 | 16.49468 | -0.5178935 | 2.040606 | 0.08361259
56.16077 | 18.1092 | 18.6205 | 16.49347 | -0.5112995 | 2.043485 | 0.08354021
56.17077 | 18.1232 | 18.62212 | 16.49228 | -0.4989218 | 2.046377 | 0.08346874
56.18077 | 18.1019 | 18.62376 | 16.49108 | -0.5218599 | 2.049284 | 0.08339816
56.19077 | 18.1098 | 18.62541 | 16.48988 | -0.5156142 | 2.052204 | 0.08332848
56.20076 | 18.0973 | 18.62708 | 16.48869 | -0.529783 | 2.055135 | 0.08325979
56.21076 | 18.1076 | 18.62877 | 16.48749 | -0.5211695 | 2.058083 | 0.08319186
56.22076 | 18.1171 | 18.63047 | 16.4863 | -0.5133723 | 2.061045 | 0.08312491
56.23076 | 18.1246 | 18.63219 | 16.48511 | -0.5075911 | 2.064022 | 0.08305878
56.24076 | 18.1077 | 18.63393 | 16.48392 | -0.5262261 | 2.067012 | 0.08299364
56.25076 | 18.1244 | 18.63568 | 16.48273 | -0.5112776 | 2.070017 | 0.08292931
56.26075 | 18.1061 | 18.63744 | 16.48154 | -0.5313434 | 2.073033 | 0.08286603
56.27075 | 18.1266 | 18.63923 | 16.48036 | -0.5126273 | 2.076066 | 0.08280357
56.28075 | 18.1127 | 18.64103 | 16.47917 | -0.5283274 | 2.079113 | 0.08274202
56.29075 | 18.121 | 18.64284 | 16.47799 | -0.521844 | 2.082175 | 0.08268135
56.30075 | 18.1356 | 18.64468 | 16.4768 | -0.5090768 | 2.085251 | 0.0826216
56.31074 | 18.1094 | 18.64652 | 16.47562 | -0.5371241 | 2.088339 | 0.08256282
56.32074 | 18.1309 | 18.64839 | 16.47444 | -0.5174898 | 2.091445 | 0.0825049
56.33074 | 18.1339 | 18.65027 | 16.47326 | -0.5163717 | 2.094565 | 0.08244786
56.34074 | 18.1229 | 18.65217 | 16.47208 | -0.5292702 | 2.097699 | 0.08239177
56.35074 | 18.1117 | 18.65409 | 16.4709 | -0.5423851 | 2.100848 | 0.08233658
56.36074 | 18.1359 | 18.65602 | 16.46972 | -0.5201165 | 2.104013 | 0.0822823
56.37073 | 18.1271 | 18.65796 | 16.46855 | -0.5308625 | 2.107188 | 0.08222898
56.38073 | 18.1331 | 18.65993 | 16.46737 | -0.526827 | 2.110382 | 0.08217652
56.39073 | 18.1325 | 18.66191 | 16.46619 | -0.5294081 | 2.113591 | 0.08212499
56.40073 | 18.1345 | 18.66391 | 16.46502 | -0.5294058 | 2.116814 | 0.08207436
56.41073 | 18.1398 | 18.66592 | 16.46384 | -0.5261201 | 2.120053 | 0.08202466
56.42072 | 18.1338 | 18.66795 | 16.46267 | -0.534149 | 2.123304 | 0.08197592
56.43072 | 18.146 | 18.67 | 16.4615 | -0.5239966 | 2.126573 | 0.08192804
56.44072 | 18.155 | 18.67206 | 16.46032 | -0.5170613 | 2.129857 | 0.08188111
56.45072 | 18.1452 | 18.67414 | 16.45915 | -0.5289421 | 2.133156 | 0.08183505
56.46072 | 18.1405 | 18.67624 | 16.45798 | -0.5357399 | 2.136471 | 0.08178994
56.47072 | 18.1474 | 18.67835 | 16.45681 | -0.5309546 | 2.139801 | 0.08174575
56.48071 | 18.156 | 18.68048 | 16.45564 | -0.5244841 | 2.143143 | 0.0817025
56.49071 | 18.1481 | 18.68263 | 16.45447 | -0.5345325 | 2.146504 | 0.08166015
56.50071 | 18.1549 | 18.6848 | 16.4533 | -0.5298976 | 2.149881 | 0.0816187
56.51071 | 18.1633 | 18.68698 | 16.45213 | -0.5236798 | 2.153273 | 0.08157817
56.52071 | 18.1467 | 18.68918 | 16.45096 | -0.5424789 | 2.156681 | 0.08153858
56.5307 | 18.1615 | 18.69139 | 16.44979 | -0.5298928 | 2.160101 | 0.08149994
56.5407 | 18.1703 | 18.69363 | 16.44862 | -0.523326 | 2.16354 | 0.08146219
56.5507 | 18.1679 | 18.69588 | 16.44746 | -0.5279758 | 2.166995 | 0.08142533
56.5607 | 18.1758 | 18.69814 | 16.44629 | -0.522343 | 2.170466 | 0.08138941
56.5707 | 18.1664 | 18.70043 | 16.44512 | -0.5340273 | 2.173953 | 0.08135442
56.5807 | 18.1761 | 18.70273 | 16.44395 | -0.5266287 | 2.177456 | 0.08132034
56.59069 | 18.1909 | 18.70504 | 16.44279 | -0.514145 | 2.180971 | 0.08128722
56.60069 | 18.177 | 18.70738 | 16.44162 | -0.5303808 | 2.184507 | 0.08125498
56.61069 | 18.1851 | 18.70973 | 16.44045 | -0.5246336 | 2.188058 | 0.08122367
56.62069 | 18.1972 | 18.7121 | 16.43929 | -0.5149036 | 2.191625 | 0.08119326
56.63069 | 18.1857 | 18.71449 | 16.43812 | -0.5287914 | 2.195209 | 0.08116381
56.64068 | 18.1965 | 18.71689 | 16.43695 | -0.5203938 | 2.198806 | 0.08113528
56.65068 | 18.1934 | 18.71932 | 16.43579 | -0.5259162 | 2.202423 | 0.08110765
56.66068 | 18.205 | 18.72176 | 16.43462 | -0.5167557 | 2.206056 | 0.08108094
56.67068 | 18.2023 | 18.72421 | 16.43345 | -0.5219126 | 2.209706 | 0.08105515
56.68068 | 18.2021 | 18.72669 | 16.43228 | -0.524587 | 2.213372 | 0.08103028
56.69068 | 18.2037 | 18.72918 | 16.43112 | -0.5254791 | 2.217055 | 0.08100633
56.70067 | 18.224 | 18.73169 | 16.42995 | -0.5076861 | 2.220751 | 0.08098335
56.71067 | 18.224 | 18.73421 | 16.42878 | -0.5102131 | 2.224468 | 0.08096125
56.72067 | 18.226 | 18.73676 | 16.42762 | -0.5107576 | 2.228201 | 0.08094005
56.73067 | 18.2406 | 18.73932 | 16.42645 | -0.4987201 | 2.231951 | 0.08091979
56.74067 | 18.2309 | 18.7419 | 16.42528 | -0.511 | 2.235719 | 0.08090044
56.75066 | 18.2441 | 18.74449 | 16.42411 | -0.5003939 | 2.239498 | 0.08088199
56.76066 | 18.2424 | 18.74711 | 16.42294 | -0.5047104 | 2.243301 | 0.08086452
56.77066 | 18.2457 | 18.74974 | 16.42178 | -0.5040424 | 2.247118 | 0.08084788
56.78066 | 18.259 | 18.75239 | 16.42061 | -0.4933947 | 2.250956 | 0.08083225
56.79066 | 18.2621 | 18.75506 | 16.41944 | -0.4929623 | 2.254808 | 0.08081746
56.80066 | 18.275 | 18.75775 | 16.41827 | -0.4827505 | 2.25868 | 0.08080367
56.81065 | 18.257 | 18.76045 | 16.4171 | -0.5034512 | 2.262563 | 0.08079072
56.82065 | 18.2676 | 18.76317 | 16.41593 | -0.4955739 | 2.266469 | 0.08077872
56.83065 | 18.2899 | 18.76592 | 16.41476 | -0.4760159 | 2.270393 | 0.08076769
56.84065 | 18.283 | 18.76867 | 16.41358 | -0.4856732 | 2.274333 | 0.08075747
56.85065 | 18.2844 | 18.77145 | 16.41241 | -0.4870502 | 2.278291 | 0.08074822
56.86064 | 18.3032 | 18.77424 | 16.41124 | -0.4710423 | 2.282264 | 0.08073988
56.87064 | 18.2964 | 18.77706 | 16.41006 | -0.4806555 | 2.286258 | 0.08073246
56.88064 | 18.3035 | 18.77989 | 16.40889 | -0.4763867 | 2.29027 | 0.08072595
56.89064 | 18.324 | 18.78274 | 16.40772 | -0.4587366 | 2.294301 | 0.08072037
56.90064 | 18.3169 | 18.7856 | 16.40654 | -0.4687043 | 2.298349 | 0.08071569
56.91064 | 18.3193 | 18.78849 | 16.40536 | -0.4691905 | 2.302415 | 0.08071193
56.92063 | 18.3343 | 18.79139 | 16.40419 | -0.4570925 | 2.306496 | 0.08070909
56.93063 | 18.3181 | 18.79432 | 16.40301 | -0.4762155 | 2.310599 | 0.08070714
56.94063 | 18.3417 | 18.79726 | 16.40183 | -0.4555571 | 2.31472 | 0.08070615
56.95063 | 18.3465 | 18.80022 | 16.40065 | -0.4537172 | 2.31886 | 0.08070601
56.96063 | 18.3361 | 18.8032 | 16.39947 | -0.4670957 | 2.323018 | 0.08070684
56.97062 | 18.3389 | 18.80619 | 16.39829 | -0.4672897 | 2.32719 | 0.08070855
56.98062 | 18.3479 | 18.80921 | 16.39711 | -0.4613056 | 2.331385 | 0.08071114
56.99062 | 18.3442 | 18.81224 | 16.39593 | -0.46804 | 2.335599 | 0.08071469
57.00062 | 18.3695 | 18.81529 | 16.39474 | -0.4457933 | 2.339832 | 0.08071911
57.01062 | 18.3622 | 18.81837 | 16.39356 | -0.4561653 | 2.344083 | 0.08072448
57.02062 | 18.3562 | 18.82146 | 16.39237 | -0.4652561 | 2.348354 | 0.08073071
57.03061 | 18.3796 | 18.82456 | 16.39119 | -0.4449628 | 2.352639 | 0.08073786
57.04061 | 18.3682 | 18.82769 | 16.39 | -0.4594912 | 2.356947 | 0.08074591
57.05061 | 18.3633 | 18.83084 | 16.38881 | -0.467539 | 2.361275 | 0.0807549
57.06061 | 18.398 | 18.83401 | 16.38762 | -0.4360051 | 2.365622 | 0.08076477
57.07061 | 18.3849 | 18.83719 | 16.38643 | -0.4522907 | 2.369988 | 0.08077555
57.0806 | 18.3919 | 18.84039 | 16.38524 | -0.4484923 | 2.374369 | 0.08078722
57.0906 | 18.4008 | 18.84362 | 16.38404 | -0.4428161 | 2.378774 | 0.08079981
57.1006 | 18.389 | 18.84686 | 16.38285 | -0.4578593 | 2.383198 | 0.08081332
57.1106 | 18.4134 | 18.85012 | 16.38165 | -0.4367211 | 2.387642 | 0.0808277
57.1206 | 18.3961 | 18.8534 | 16.38045 | -0.4573027 | 2.392105 | 0.08084301
57.1306 | 18.411 | 18.8567 | 16.37926 | -0.4457037 | 2.396589 | 0.08085921
57.14059 | 18.4189 | 18.86002 | 16.37806 | -0.4411199 | 2.401087 | 0.08087628
57.15059 | 18.4188 | 18.86336 | 16.37686 | -0.4445596 | 2.40561 | 0.08089429
57.16059 | 18.4214 | 18.86672 | 16.37565 | -0.4453188 | 2.410153 | 0.0809132
57.17059 | 18.44 | 18.8701 | 16.37445 | -0.4300972 | 2.414715 | 0.08093298
57.18059 | 18.4311 | 18.8735 | 16.37324 | -0.4423956 | 2.419298 | 0.08095367
57.19058 | 18.4486 | 18.87691 | 16.37204 | -0.4283102 | 2.423897 | 0.08097525
57.20058 | 18.457 | 18.88035 | 16.37083 | -0.4233477 | 2.42852 | 0.08099773
57.21058 | 18.4479 | 18.8838 | 16.36962 | -0.4359049 | 2.433164 | 0.08102111
57.22058 | 18.4684 | 18.88728 | 16.36841 | -0.4188819 | 2.437828 | 0.08104537
57.23058 | 18.4744 | 18.89078 | 16.3672 | -0.4163792 | 2.442513 | 0.08107062
57.24058 | 18.4679 | 18.8943 | 16.36598 | -0.4263956 | 2.447218 | 0.08109661
57.25057 | 18.4842 | 18.89783 | 16.36477 | -0.413629 | 2.451939 | 0.08112359
57.26057 | 18.4936 | 18.90139 | 16.36355 | -0.4077855 | 2.456685 | 0.08115143
57.27057 | 18.4862 | 18.90496 | 16.36233 | -0.4187624 | 2.461453 | 0.08118015
57.28057 | 18.5037 | 18.90856 | 16.36111 | -0.4048594 | 2.466241 | 0.08120978
57.29057 | 18.5056 | 18.91218 | 16.35989 | -0.4065765 | 2.471051 | 0.08124028
57.30056 | 18.504 | 18.91581 | 16.35866 | -0.4118099 | 2.475876 | 0.08127165
57.31056 | 18.5197 | 18.91947 | 16.35744 | -0.3997675 | 2.480727 | 0.08130392
57.32056 | 18.5252 | 18.92315 | 16.35621 | -0.3979452 | 2.4856 | 0.08133708
57.33056 | 18.5288 | 18.92684 | 16.35498 | -0.3980437 | 2.490494 | 0.08137114
57.34056 | 18.5488 | 18.93056 | 16.35375 | -0.381762 | 2.495409 | 0.08140606
57.35056 | 18.5474 | 18.9343 | 16.35251 | -0.3869013 | 2.500346 | 0.08144189
57.36055 | 18.5553 | 18.93806 | 16.35128 | -0.3827575 | 2.505299 | 0.08147856
57.37055 | 18.5686 | 18.94184 | 16.35004 | -0.3732372 | 2.510278 | 0.08151611
57.38055 | 18.5613 | 18.94564 | 16.3488 | -0.3843383 | 2.51528 | 0.08155457
57.39055 | 18.5849 | 18.94946 | 16.34756 | -0.3645599 | 2.520303 | 0.08159391
57.40055 | 18.5852 | 18.9533 | 16.34632 | -0.3681022 | 2.525349 | 0.08163411
57.41054 | 18.5938 | 18.95716 | 16.34508 | -0.3633614 | 2.53041 | 0.08167515
57.42054 | 18.606 | 18.96105 | 16.34383 | -0.3550457 | 2.5355 | 0.08171712
57.43054 | 18.6167 | 18.96495 | 16.34258 | -0.3482508 | 2.540611 | 0.08175995
57.44054 | 18.6122 | 18.96888 | 16.34133 | -0.3566766 | 2.545744 | 0.08180364
57.45054 | 18.631 | 18.97282 | 16.34008 | -0.3418236 | 2.5509 | 0.08184823
57.46054 | 18.632 | 18.97679 | 16.33882 | -0.3447918 | 2.556078 | 0.08189367
57.47053 | 18.6507 | 18.98078 | 16.33756 | -0.3300772 | 2.561273 | 0.08193994
57.48053 | 18.6568 | 18.98479 | 16.3363 | -0.3279878 | 2.566496 | 0.08198712
57.49053 | 18.6645 | 18.98882 | 16.33504 | -0.3243196 | 2.571742 | 0.08203517
57.50053 | 18.6701 | 18.99287 | 16.33378 | -0.3227729 | 2.57701 | 0.08208409
57.51053 | 18.6926 | 18.99695 | 16.33251 | -0.3043473 | 2.582301 | 0.08213386
57.52052 | 18.6847 | 19.00104 | 16.33124 | -0.3163396 | 2.58761 | 0.08218445
57.53052 | 18.7018 | 19.00516 | 16.32997 | -0.3033572 | 2.592947 | 0.08223595
57.54052 | 18.7081 | 19.0093 | 16.3287 | -0.3011964 | 2.598307 | 0.08228832
57.55052 | 18.7207 | 19.01346 | 16.32743 | -0.2927573 | 2.60369 | 0.08234154
57.56052 | 18.734 | 19.01764 | 16.32615 | -0.2836397 | 2.609096 | 0.08239561
57.57052 | 18.731 | 19.02184 | 16.32487 | -0.2908441 | 2.614526 | 0.08245054
57.58051 | 18.749 | 19.02607 | 16.32359 | -0.2770662 | 2.619974 | 0.08250628
57.59051 | 18.7423 | 19.03031 | 16.3223 | -0.2880143 | 2.62545 | 0.08256291
57.60051 | 18.7612 | 19.03458 | 16.32101 | -0.2733845 | 2.63095 | 0.08262041
57.61051 | 18.7619 | 19.03888 | 16.31972 | -0.2769765 | 2.636474 | 0.08267874
57.62051 | 18.7771 | 19.04319 | 16.31843 | -0.2660907 | 2.642022 | 0.08273793
57.6305 | 18.7808 | 19.04752 | 16.31714 | -0.2667229 | 2.647587 | 0.08279791
57.6405 | 18.7972 | 19.05188 | 16.31584 | -0.2546813 | 2.653183 | 0.08285878
57.6505 | 18.8103 | 19.05626 | 16.31454 | -0.2459624 | 2.658802 | 0.08292052
57.6605 | 18.8072 | 19.06067 | 16.31324 | -0.2534655 | 2.664445 | 0.08298308
57.6705 | 18.8297 | 19.06509 | 16.31193 | -0.235391 | 2.670113 | 0.08304648
57.6805 | 18.8244 | 19.06954 | 16.31062 | -0.245139 | 2.675805 | 0.08311072
57.69049 | 18.8362 | 19.07401 | 16.30931 | -0.2378052 | 2.681515 | 0.08317574
57.70049 | 18.8556 | 19.0785 | 16.308 | -0.2228986 | 2.687256 | 0.08324165
57.71049 | 18.8563 | 19.08301 | 16.30669 | -0.2267144 | 2.693021 | 0.08330841
57.72049 | 18.8647 | 19.08755 | 16.30537 | -0.2228529 | 2.698811 | 0.08337599
57.73049 | 18.875 | 19.09211 | 16.30404 | -0.2171147 | 2.704626 | 0.08344441
57.74048 | 18.8755 | 19.09669 | 16.30272 | -0.2211943 | 2.710459 | 0.0835136
57.75048 | 18.8806 | 19.1013 | 16.30139 | -0.2207016 | 2.716323 | 0.08358367
57.76048 | 18.8974 | 19.10593 | 16.30006 | -0.2085318 | 2.722213 | 0.08365457
57.77048 | 18.8957 | 19.11059 | 16.29873 | -0.2148851 | 2.728127 | 0.08372627
57.78048 | 18.9138 | 19.11526 | 16.2974 | -0.2014618 | 2.734067 | 0.08379881
57.79048 | 18.9231 | 19.11996 | 16.29606 | -0.1968612 | 2.740031 | 0.08387216
57.80047 | 18.9353 | 19.12468 | 16.29472 | -0.1893777 | 2.746014 | 0.0839462
57.81047 | 18.9412 | 19.12942 | 16.29337 | -0.188224 | 2.75203 | 0.08402118
57.82047 | 18.9536 | 19.1342 | 16.29203 | -0.1805957 | 2.758073 | 0.08409704
57.83047 | 18.9552 | 19.13899 | 16.29068 | -0.1837869 | 2.764138 | 0.0841736
57.84047 | 18.9676 | 19.14381 | 16.28932 | -0.1762058 | 2.770233 | 0.08425106
57.85046 | 18.9781 | 19.14864 | 16.28797 | -0.170539 | 2.776343 | 0.08432914
57.86046 | 18.9948 | 19.1535 | 16.28661 | -0.1587029 | 2.782487 | 0.08440817
57.87046 | 18.9938 | 19.15839 | 16.28524 | -0.1645908 | 2.788658 | 0.08448798
57.88046 | 19.0062 | 19.1633 | 16.28388 | -0.1571024 | 2.794855 | 0.08456861
57.89046 | 19.0137 | 19.16824 | 16.28251 | -0.1545379 | 2.801078 | 0.08465002
57.90046 | 19.0213 | 19.1732 | 16.28114 | -0.1518972 | 2.807327 | 0.08473223
57.91045 | 19.0183 | 19.17818 | 16.27976 | -0.1598756 | 2.813596 | 0.08481516
57.92045 | 19.0417 | 19.18318 | 16.27839 | -0.1414832 | 2.819898 | 0.08489895
57.93045 | 19.0469 | 19.18821 | 16.277 | -0.1413148 | 2.826226 | 0.08498353
57.94045 | 19.0528 | 19.19327 | 16.27562 | -0.1404706 | 2.832581 | 0.08506889
57.95045 | 19.0647 | 19.19835 | 16.27423 | -0.1336509 | 2.838964 | 0.08515504
57.96044 | 19.0785 | 19.20345 | 16.27284 | -0.1249506 | 2.845366 | 0.08524188
57.97044 | 19.0969 | 19.20858 | 16.27145 | -0.1116796 | 2.851802 | 0.08532961
57.98044 | 19.0998 | 19.21373 | 16.27005 | -0.1139333 | 2.858265 | 0.08541805
57.99044 | 19.1148 | 19.21891 | 16.26865 | -0.1041112 | 2.864755 | 0.08550729
58.00044 | 19.1223 | 19.22411 | 16.26724 | -0.101814 | 2.871272 | 0.0855973
58.01044 | 19.1244 | 19.22934 | 16.26584 | -0.1049412 | 2.877817 | 0.08568807
58.02043 | 19.1437 | 19.23459 | 16.26443 | -0.09088829 | 2.884382 | 0.08577955
58.03043 | 19.1477 | 19.23987 | 16.26301 | -0.0921654 | 2.890982 | 0.08587181
58.04043 | 19.1565 | 19.24517 | 16.26159 | -0.08866764 | 2.897609 | 0.0859649
58.05043 | 19.1677 | 19.25049 | 16.26017 | -0.08279477 | 2.904264 | 0.08605867
58.06043 | 19.1787 | 19.25585 | 16.25875 | -0.07714662 | 2.910946 | 0.08615325
58.07042 | 19.1795 | 19.26122 | 16.25732 | -0.08171871 | 2.917651 | 0.08624841
58.08042 | 19.2059 | 19.26662 | 16.25589 | -0.0607213 | 2.924389 | 0.08634444
58.09042 | 19.2095 | 19.27205 | 16.25445 | -0.06254894 | 2.931156 | 0.08644123
58.10042 | 19.2238 | 19.2775 | 16.25301 | -0.05370212 | 2.937951 | 0.08653875
58.11042 | 19.2387 | 19.28298 | 16.25157 | -0.04428036 | 2.944774 | 0.08663699
58.12041 | 19.2422 | 19.28848 | 16.25012 | -0.04627936 | 2.951619 | 0.08673588
58.13041 | 19.2543 | 19.29401 | 16.24867 | -0.03970894 | 2.958499 | 0.0868356
58.14041 | 19.2777 | 19.29956 | 16.24722 | -0.02186422 | 2.965408 | 0.08693602
58.15041 | 19.2799 | 19.30515 | 16.24576 | -0.02524512 | 2.972345 | 0.08703717
58.16041 | 19.2912 | 19.31075 | 16.2443 | -0.01955174 | 2.979311 | 0.08713903
58.17041 | 19.3058 | 19.31638 | 16.24284 | -0.01058424 | 2.986306 | 0.08724161
58.1804 | 19.3121 | 19.32204 | 16.24137 | -0.009937068 | 2.993322 | 0.08734478
58.1904 | 19.3295 | 19.32772 | 16.2399 | 0.001778323 | 3.000375 | 0.08744876
58.2004 | 19.3441 | 19.33343 | 16.23842 | 0.01066754 | 3.007458 | 0.08755346
58.2104 | 19.3304 | 19.33917 | 16.23694 | -0.008769063 | 3.014569 | 0.08765884
58.2204 | 19.364 | 19.34493 | 16.23546 | 0.01906813 | 3.021709 | 0.08776492
58.23039 | 19.37 | 19.35072 | 16.23397 | 0.01928454 | 3.028872 | 0.08787158
58.24039 | 19.3794 | 19.35653 | 16.23248 | 0.02286902 | 3.036072 | 0.08797902
58.25039 | 19.4115 | 19.36237 | 16.23098 | 0.04912725 | 3.043301 | 0.08808714
58.26039 | 19.4041 | 19.36824 | 16.22949 | 0.03585862 | 3.05056 | 0.08819596
58.27039 | 19.4148 | 19.37414 | 16.22798 | 0.04066373 | 3.057849 | 0.08830543
58.28039 | 19.4395 | 19.38006 | 16.22648 | 0.05944239 | 3.065167 | 0.08841554
58.29038 | 19.4475 | 19.386 | 16.22497 | 0.06149999 | 3.072508 | 0.08852623
58.30038 | 19.4626 | 19.39198 | 16.22345 | 0.07062488 | 3.079887 | 0.08863767
58.31038 | 19.4781 | 19.39798 | 16.22193 | 0.08012301 | 3.087296 | 0.08874978
58.32038 | 19.4789 | 19.40401 | 16.22041 | 0.07489433 | 3.094735 | 0.08886253
58.33038 | 19.4998 | 19.41006 | 16.21888 | 0.08973857 | 3.102204 | 0.08897594
58.34037 | 19.5187 | 19.41614 | 16.21735 | 0.1025631 | 3.109695 | 0.08908983
58.35037 | 19.5128 | 19.42225 | 16.21582 | 0.09055212 | 3.117227 | 0.08920453
58.36037 | 19.5385 | 19.42838 | 16.21428 | 0.1101164 | 3.124787 | 0.0893198
58.37037 | 19.5599 | 19.43455 | 16.21273 | 0.125351 | 3.13238 | 0.08943575
58.38037 | 19.55 | 19.44074 | 16.21119 | 0.1092606 | 3.140001 | 0.08955226
58.39037 | 19.5914 | 19.44696 | 16.20963 | 0.1444404 | 3.147656 | 0.08966945
58.40036 | 19.6041 | 19.4532 | 16.20808 | 0.1509013 | 3.155332 | 0.08978706
58.41036 | 19.6089 | 19.45947 | 16.20652 | 0.1494276 | 3.163047 | 0.08990542
58.42036 | 19.6379 | 19.46577 | 16.20496 | 0.1721262 | 3.170794 | 0.09002438
58.43036 | 19.6486 | 19.4721 | 16.20339 | 0.1764973 | 3.178572 | 0.09014393
58.44036 | 19.6528 | 19.47846 | 16.20181 | 0.1743405 | 3.186381 | 0.09026406
58.45035 | 19.6874 | 19.48484 | 16.20024 | 0.2025621 | 3.194214 | 0.09038473
58.46035 | 19.6983 | 19.49125 | 16.19866 | 0.2070498 | 3.202087 | 0.09050602
58.47035 | 19.7002 | 19.49769 | 16.19707 | 0.2025095 | 3.209991 | 0.09062788
58.48035 | 19.7367 | 19.50416 | 16.19548 | 0.2325414 | 3.217926 | 0.09075029
58.49035 | 19.7481 | 19.51065 | 16.19389 | 0.2374454 | 3.225894 | 0.09087326
58.50035 | 19.7566 | 19.51718 | 16.19229 | 0.239421 | 3.233893 | 0.09099679
58.51034 | 19.7707 | 19.52372 | 16.19069 | 0.246975 | 3.241917 | 0.09112073
58.52034 | 19.7833 | 19.53031 | 16.18908 | 0.2529944 | 3.24998 | 0.09124533
58.53034 | 19.8062 | 19.53691 | 16.18747 | 0.2692853 | 3.258076 | 0.09137048
58.54034 | 19.8248 | 19.54355 | 16.18585 | 0.2812479 | 3.266204 | 0.09149613
58.55034 | 19.8286 | 19.55022 | 16.18423 | 0.2783823 | 3.274364 | 0.09162231
58.56033 | 19.8667 | 19.55691 | 16.18261 | 0.3097948 | 3.282549 | 0.09174888
58.57033 | 19.8757 | 19.56363 | 16.18098 | 0.3120722 | 3.290774 | 0.09187607
58.58033 | 19.8785 | 19.57038 | 16.17934 | 0.3081209 | 3.299031 | 0.09200376
58.59033 | 19.9108 | 19.57716 | 16.17771 | 0.333641 | 3.307322 | 0.09213194
58.60033 | 19.9203 | 19.58397 | 16.17606 | 0.3363328 | 3.315644 | 0.09226061
58.61033 | 19.9313 | 19.5908 | 16.17441 | 0.3404955 | 3.324001 | 0.09238974
58.62032 | 19.9584 | 19.59766 | 16.17276 | 0.360736 | 3.332381 | 0.09251924
58.63032 | 19.969 | 19.60456 | 16.17111 | 0.3644411 | 3.340803 | 0.09264931
58.64032 | 19.9703 | 19.61148 | 16.16945 | 0.3588172 | 3.349258 | 0.09277984
58.65032 | 20.0125 | 19.61844 | 16.16778 | 0.3940643 | 3.357746 | 0.09291081
58.66032 | 20.0125 | 19.62542 | 16.16611 | 0.3870824 | 3.366267 | 0.09304223
58.67031 | 20.0194 | 19.63242 | 16.16443 | 0.3869784 | 3.374813 | 0.09317395
58.68031 | 20.045 | 19.63946 | 16.16275 | 0.4055383 | 3.383401 | 0.09330623
58.69031 | 20.0582 | 19.64653 | 16.16107 | 0.4116692 | 3.392023 | 0.09343891
58.70031 | 20.0711 | 19.65363 | 16.15938 | 0.4174707 | 3.400678 | 0.09357201
58.71031 | 20.0998 | 19.66076 | 16.15769 | 0.439043 | 3.409366 | 0.09370549
58.72031 | 20.1153 | 19.66791 | 16.15599 | 0.4473856 | 3.418089 | 0.0938394
58.7303 | 20.1257 | 19.67509 | 16.15428 | 0.4506063 | 3.426836 | 0.09397353
58.7403 | 20.139 | 19.68231 | 16.15258 | 0.4566903 | 3.435626 | 0.09410819
58.7503 | 20.1657 | 19.68956 | 16.15086 | 0.4761448 | 3.44445 | 0.0942432
58.7603 | 20.1669 | 19.69683 | 16.14914 | 0.4700699 | 3.453308 | 0.09437857
58.7703 | 20.2007 | 19.70413 | 16.14742 | 0.4965655 | 3.462199 | 0.0945143
58.78029 | 20.2184 | 19.71146 | 16.14569 | 0.5069384 | 3.471117 | 0.09465024
58.79029 | 20.2192 | 19.71883 | 16.14396 | 0.5003747 | 3.480077 | 0.09478663
58.80029 | 20.2507 | 19.72622 | 16.14222 | 0.5244812 | 3.489071 | 0.09492336
58.81029 | 20.2573 | 19.73364 | 16.14048 | 0.523658 | 3.4981 | 0.09506039
58.82029 | 20.2749 | 19.7411 | 16.13873 | 0.5338048 | 3.507163 | 0.09519774
58.83029 | 20.3002 | 19.74858 | 16.13698 | 0.5516221 | 3.51626 | 0.09533537
58.84028 | 20.3089 | 19.75608 | 16.13523 | 0.5528169 | 3.525383 | 0.09547316
58.85028 | 20.3309 | 19.76363 | 16.13346 | 0.567274 | 3.53455 | 0.09561137
58.86028 | 20.3525 | 19.7712 | 16.1317 | 0.5813017 | 3.543751 | 0.09574982
58.87028 | 20.3638 | 19.7788 | 16.12992 | 0.5849993 | 3.552987 | 0.09588856
58.88028 | 20.3847 | 19.78643 | 16.12815 | 0.5982668 | 3.562258 | 0.09602752
58.89027 | 20.4063 | 19.79409 | 16.12637 | 0.6122117 | 3.571554 | 0.0961666
58.90027 | 20.4149 | 19.80178 | 16.12458 | 0.613119 | 3.580895 | 0.09630604
58.91027 | 20.436 | 19.8095 | 16.12279 | 0.6264964 | 3.59027 | 0.0964457
58.92027 | 20.4488 | 19.81726 | 16.12099 | 0.6315437 | 3.599681 | 0.09658557
58.93027 | 20.4696 | 19.82504 | 16.11919 | 0.6445606 | 3.609126 | 0.09672563
58.94027 | 20.4904 | 19.83285 | 16.11738 | 0.6575476 | 3.618606 | 0.09686588
58.95026 | 20.5018 | 19.84069 | 16.11557 | 0.6611114 | 3.628113 | 0.09700617
58.96026 | 20.5206 | 19.84856 | 16.11375 | 0.6720384 | 3.637663 | 0.09714675
58.97026 | 20.5327 | 19.85647 | 16.11193 | 0.6762341 | 3.64725 | 0.0972875
58.98026 | 20.5527 | 19.8644 | 16.1101 | 0.6883003 | 3.656871 | 0.09742839
58.99026 | 20.5619 | 19.87236 | 16.10827 | 0.6895359 | 3.666528 | 0.09756941
59.00025 | 20.5859 | 19.88035 | 16.10643 | 0.705549 | 3.67621 | 0.09771044
59.01025 | 20.5971 | 19.88838 | 16.10459 | 0.708724 | 3.685938 | 0.09785168
59.02025 | 20.6155 | 19.89643 | 16.10274 | 0.7190717 | 3.695698 | 0.09799297
59.03025 | 20.6361 | 19.90451 | 16.10088 | 0.7315863 | 3.705496 | 0.0981344
59.04025 | 20.6498 | 19.91263 | 16.09902 | 0.7371702 | 3.71533 | 0.09827595
59.05025 | 20.651 | 19.92078 | 16.09716 | 0.7302239 | 3.725199 | 0.09841752
59.06024 | 20.6833 | 19.92895 | 16.09529 | 0.7543546 | 3.735095 | 0.09855904
59.07024 | 20.6939 | 19.93715 | 16.09342 | 0.7567477 | 3.745035 | 0.0987007
59.08024 | 20.7072 | 19.94539 | 16.09154 | 0.7618103 | 3.755012 | 0.09884243
59.09024 | 20.738 | 19.95366 | 16.08965 | 0.7843416 | 3.765024 | 0.09898418
59.10024 | 20.7374 | 19.96196 | 16.08776 | 0.7754436 | 3.775072 | 0.0991259
59.11023 | 20.7503 | 19.97028 | 16.08586 | 0.780023 | 3.785146 | 0.0992675
59.12023 | 20.7704 | 19.97864 | 16.08396 | 0.7917638 | 3.795265 | 0.09940922
59.13023 | 20.7863 | 19.98703 | 16.08205 | 0.799274 | 3.80542 | 0.09955091
59.14023 | 20.7971 | 19.99545 | 16.08014 | 0.8016541 | 3.815611 | 0.09969253
59.15023 | 20.821 | 20.0039 | 16.07822 | 0.8171042 | 3.825838 | 0.09983411
59.16023 | 20.835 | 20.01238 | 16.0763 | 0.822623 | 3.836101 | 0.09997564
59.17022 | 20.8407 | 20.02088 | 16.07437 | 0.8198205 | 3.846389 | 0.1001169
59.18022 | 20.8675 | 20.02942 | 16.07244 | 0.8380791 | 3.856724 | 0.1002583
59.19022 | 20.8893 | 20.03799 | 16.0705 | 0.8513072 | 3.867094 | 0.1003995
59.20022 | 20.9024 | 20.04659 | 16.06855 | 0.8558052 | 3.8775 | 0.1005406
59.21022 | 20.9332 | 20.05523 | 16.0666 | 0.8779729 | 3.887942 | 0.1006816
59.22021 | 20.9356 | 20.06388 | 16.06465 | 0.8717189 | 3.89841 | 0.1008223
59.23021 | 20.9553 | 20.07257 | 16.06269 | 0.8827259 | 3.908924 | 0.100963
59.24021 | 20.9887 | 20.0813 | 16.06072 | 0.9074031 | 3.919474 | 0.1011035
59.25021 | 20.9955 | 20.09005 | 16.05875 | 0.9054498 | 3.93006 | 0.1012438
59.26021 | 21.013 | 20.09883 | 16.05677 | 0.9141666 | 3.940681 | 0.101384
59.27021 | 21.0366 | 20.10765 | 16.05478 | 0.9289529 | 3.951339 | 0.1015238
59.2802 | 21.0503 | 20.11648 | 16.0528 | 0.933818 | 3.962022 | 0.1016633
59.2902 | 21.0755 | 20.12536 | 16.0508 | 0.9501445 | 3.972751 | 0.1018028
59.3002 | 21.0941 | 20.13426 | 16.0488 | 0.9598409 | 3.983516 | 0.1019419
59.3102 | 21.1069 | 20.14319 | 16.04679 | 0.9637066 | 3.994318 | 0.1020809
59.3202 | 21.1366 | 20.15216 | 16.04478 | 0.9844439 | 4.005154 | 0.1022195
59.33019 | 21.1604 | 20.16114 | 16.04277 | 0.9992592 | 4.016016 | 0.1023577
59.34019 | 21.1715 | 20.17016 | 16.04074 | 1.001336 | 4.026924 | 0.1024957
59.35019 | 21.189 | 20.17922 | 16.03871 | 1.009783 | 4.037869 | 0.1026334
59.36019 | 21.2218 | 20.1883 | 16.03668 | 1.033501 | 4.048848 | 0.1027707
59.37019 | 21.2325 | 20.19741 | 16.03464 | 1.035088 | 4.059864 | 0.1029077
59.38019 | 21.2534 | 20.20655 | 16.03259 | 1.046846 | 4.070915 | 0.1030443
59.39018 | 21.2762 | 20.21572 | 16.03054 | 1.060484 | 4.081991 | 0.1031804
59.40018 | 21.2826 | 20.22492 | 16.02849 | 1.057683 | 4.093114 | 0.1033163
59.41018 | 21.3165 | 20.23415 | 16.02642 | 1.082353 | 4.104271 | 0.1034517
59.42018 | 21.3258 | 20.24341 | 16.02435 | 1.082394 | 4.115464 | 0.1035867
59.43018 | 21.3378 | 20.25269 | 16.02228 | 1.085105 | 4.126694 | 0.1037212
59.44017 | 21.366 | 20.262 | 16.0202 | 1.103998 | 4.137945 | 0.1038552
59.45017 | 21.3755 | 20.27135 | 16.01812 | 1.104151 | 4.149245 | 0.1039888
59.46017 | 21.3889 | 20.28073 | 16.01602 | 1.108175 | 4.16058 | 0.1041219
59.47017 | 21.4178 | 20.29013 | 16.01393 | 1.127671 | 4.171949 | 0.1042545
59.48017 | 21.4373 | 20.29956 | 16.01182 | 1.137737 | 4.183354 | 0.1043866
59.49017 | 21.431 | 20.30903 | 16.00971 | 1.121975 | 4.194794 | 0.1045182
59.50016 | 21.4738 | 20.31851 | 16.0076 | 1.155293 | 4.206259 | 0.1046491
59.51016 | 21.4881 | 20.32803 | 16.00548 | 1.160074 | 4.217768 | 0.1047796
59.52016 | 21.4913 | 20.33757 | 16.00335 | 1.153726 | 4.229313 | 0.1049095
59.53016 | 21.5287 | 20.34715 | 16.00122 | 1.18155 | 4.240893 | 0.1050388
59.54016 | 21.5369 | 20.35675 | 15.99908 | 1.180146 | 4.252507 | 0.1051674
59.55015 | 21.5437 | 20.36638 | 15.99694 | 1.177323 | 4.264144 | 0.1052955
59.56015 | 21.578 | 20.37604 | 15.99479 | 1.201963 | 4.275827 | 0.1054229
59.57015 | 21.5822 | 20.38573 | 15.99263 | 1.196474 | 4.287545 | 0.1055497
59.58015 | 21.59 | 20.39544 | 15.99047 | 1.194559 | 4.299297 | 0.1056757
59.59015 | 21.6199 | 20.40518 | 15.9883 | 1.214716 | 4.311083 | 0.1058011
59.60015 | 21.6388 | 20.41495 | 15.98613 | 1.223845 | 4.322903 | 0.1059258
59.61014 | 21.6349 | 20.42474 | 15.98395 | 1.210157 | 4.334746 | 0.1060497
59.62014 | 21.6728 | 20.43457 | 15.98176 | 1.238232 | 4.346634 | 0.1061729
59.63014 | 21.6907 | 20.44442 | 15.97957 | 1.24628 | 4.358555 | 0.1062954
59.64014 | 21.6949 | 20.4543 | 15.97737 | 1.240601 | 4.370511 | 0.1064171
59.65014 | 21.7337 | 20.4642 | 15.97517 | 1.269495 | 4.382499 | 0.1065381
59.66013 | 21.7447 | 20.47413 | 15.97296 | 1.270573 | 4.394509 | 0.1066581
59.67013 | 21.7566 | 20.48409 | 15.97074 | 1.272514 | 4.406565 | 0.1067775
59.68013 | 21.7877 | 20.49407 | 15.96852 | 1.29363 | 4.418653 | 0.106896
59.69013 | 21.7979 | 20.50408 | 15.96629 | 1.293819 | 4.430775 | 0.1070137
59.70013 | 21.823 | 20.51412 | 15.96406 | 1.308882 | 4.442929 | 0.1071305
59.71013 | 21.8455 | 20.52418 | 15.96182 | 1.32132 | 4.455115 | 0.1072464
59.72012 | 21.8492 | 20.53426 | 15.95957 | 1.314942 | 4.467322 | 0.1073613
59.73012 | 21.8776 | 20.54437 | 15.95732 | 1.333228 | 4.479574 | 0.1074755
59.74012 | 21.9058 | 20.55451 | 15.95506 | 1.35129 | 4.491857 | 0.1075887
59.75012 | 21.9052 | 20.56467 | 15.9528 | 1.340527 | 4.504172 | 0.1077009
59.76012 | 21.9285 | 20.57486 | 15.95053 | 1.353639 | 4.51652 | 0.1078123
59.77011 | 21.9633 | 20.58506 | 15.94825 | 1.378236 | 4.528887 | 0.1079225
59.78011 | 21.975 | 20.5953 | 15.94597 | 1.3797 | 4.541297 | 0.1080319
59.79011 | 21.9973 | 20.60556 | 15.94368 | 1.391739 | 4.553739 | 0.1081403
59.80011 | 22.022 | 20.61585 | 15.94139 | 1.406154 | 4.566211 | 0.1082476
59.81011 | 22.0423 | 20.62615 | 15.93909 | 1.416145 | 4.578714 | 0.108354
59.82011 | 22.0539 | 20.63649 | 15.93678 | 1.417413 | 4.591248 | 0.1084593
59.8301 | 22.0888 | 20.64683 | 15.93447 | 1.441968 | 4.603801 | 0.1085634
59.8401 | 22.0955 | 20.65721 | 15.93215 | 1.43829 | 4.616395 | 0.1086666
59.8501 | 22.121 | 20.66761 | 15.92982 | 1.45339 | 4.62902 | 0.1087686
59.8601 | 22.143 | 20.67803 | 15.92749 | 1.464966 | 4.641674 | 0.1088696
59.8701 | 22.1523 | 20.68848 | 15.92515 | 1.463821 | 4.654358 | 0.1089694
59.88009 | 22.1821 | 20.69894 | 15.92281 | 1.483164 | 4.667059 | 0.1090681
59.89009 | 22.1916 | 20.70943 | 15.92046 | 1.482174 | 4.679801 | 0.1091656
59.90009 | 22.2253 | 20.71994 | 15.9181 | 1.505364 | 4.692572 | 0.109262
59.91009 | 22.242 | 20.73047 | 15.91574 | 1.511532 | 4.705371 | 0.1093572
59.92009 | 22.2681 | 20.74102 | 15.91337 | 1.527079 | 4.718199 | 0.1094513
59.93009 | 22.286 | 20.75159 | 15.91099 | 1.534406 | 4.731056 | 0.1095441
59.94008 | 22.3022 | 20.76218 | 15.90862 | 1.540023 | 4.743926 | 0.1096356
59.95008 | 22.3343 | 20.77279 | 15.90623 | 1.561509 | 4.756838 | 0.109726
59.96008 | 22.3469 | 20.78342 | 15.90383 | 1.563476 | 4.769776 | 0.1098151
59.97008 | 22.3586 | 20.79408 | 15.90143 | 1.564523 | 4.782741 | 0.1099029
59.98008 | 22.3964 | 20.80475 | 15.89903 | 1.591651 | 4.795733 | 0.1099895
59.99007 | 22.4163 | 20.81543 | 15.89662 | 1.60087 | 4.80874 | 0.1100747
60.00007 | 22.4286 | 20.82614 | 15.8942 | 1.602461 | 4.821784 | 0.1101587
60.01007 | 22.4606 | 20.83687 | 15.89177 | 1.623734 | 4.834854 | 0.1102413
60.02007 | 22.4726 | 20.84761 | 15.88934 | 1.624989 | 4.84795 | 0.1103226
60.03007 | 22.4861 | 20.85837 | 15.8869 | 1.627726 | 4.86107 | 0.1104026
60.04007 | 22.519 | 20.86915 | 15.88446 | 1.649847 | 4.874216 | 0.1104812
60.05006 | 22.541 | 20.87994 | 15.88201 | 1.661061 | 4.887373 | 0.1105584
60.06006 | 22.5553 | 20.89075 | 15.87955 | 1.664548 | 4.900567 | 0.1106342
60.07006 | 22.576 | 20.90158 | 15.87709 | 1.674419 | 4.913785 | 0.1107087
60.08006 | 22.6029 | 20.91243 | 15.87462 | 1.690475 | 4.927026 | 0.1107817
60.09006 | 22.6274 | 20.92329 | 15.87214 | 1.704115 | 4.940291 | 0.1108534
60.10005 | 22.6468 | 20.93415 | 15.86966 | 1.71265 | 4.953565 | 0.1109235
60.11005 | 22.6729 | 20.94504 | 15.86717 | 1.727861 | 4.966874 | 0.1109922
60.12005 | 22.6839 | 20.95594 | 15.86468 | 1.727957 | 4.980206 | 0.1110595
60.13005 | 22.7094 | 20.96686 | 15.86218 | 1.74254 | 4.993559 | 0.1111253
60.14005 | 22.737 | 20.97779 | 15.85967 | 1.759209 | 5.006933 | 0.1111896
60.15005 | 22.7509 | 20.98873 | 15.85715 | 1.762166 | 5.020328 | 0.1112525
60.16004 | 22.773 | 20.99968 | 15.85464 | 1.773325 | 5.033727 | 0.1113136
60.17004 | 22.7828 | 21.01064 | 15.85211 | 1.772157 | 5.047162 | 0.1113734
60.18004 | 22.8013 | 21.02162 | 15.84957 | 1.779677 | 5.060617 | 0.1114317
60.19004 | 22.8349 | 21.03261 | 15.84703 | 1.802285 | 5.074091 | 0.1114884
60.20004 | 22.8534 | 21.04362 | 15.84449 | 1.809784 | 5.087584 | 0.1115436
60.21003 | 22.8619 | 21.05462 | 15.84194 | 1.807282 | 5.101082 | 0.1115972
60.22003 | 22.8856 | 21.06564 | 15.83938 | 1.81996 | 5.114611 | 0.1116493
60.23003 | 22.9115 | 21.07667 | 15.83681 | 1.834828 | 5.128158 | 0.1116997
60.24003 | 22.9162 | 21.08771 | 15.83424 | 1.828488 | 5.141721 | 0.1117486
60.25003 | 22.9412 | 21.09876 | 15.83166 | 1.842439 | 5.155301 | 0.1117959
60.26003 | 22.9583 | 21.10982 | 15.82908 | 1.848482 | 5.168897 | 0.1118415
60.27002 | 22.9756 | 21.12087 | 15.82649 | 1.854728 | 5.182495 | 0.1118856
60.28002 | 22.995 | 21.13194 | 15.82389 | 1.863057 | 5.196122 | 0.111928
60.29002 | 23.0319 | 21.14302 | 15.82129 | 1.888879 | 5.209763 | 0.1119687
60.30002 | 23.0274 | 21.1541 | 15.81868 | 1.873295 | 5.223419 | 0.1120079
60.31002 | 23.0542 | 21.16519 | 15.81606 | 1.889006 | 5.237088 | 0.1120454
60.32001 | 23.058 | 21.17628 | 15.81344 | 1.881722 | 5.250756 | 0.1120812
60.33001 | 23.0745 | 21.18738 | 15.81081 | 1.887124 | 5.26445 | 0.1121153
60.34001 | 23.1019 | 21.19848 | 15.80817 | 1.903421 | 5.278157 | 0.1121478
60.35001 | 23.126 | 21.20958 | 15.80553 | 1.916415 | 5.291875 | 0.1121786
60.36001 | 23.1328 | 21.22069 | 15.80288 | 1.912106 | 5.305604 | 0.1122077
60.37001 | 23.1584 | 21.2318 | 15.80023 | 1.926595 | 5.319343 | 0.112235
60.38 | 23.1886 | 21.24291 | 15.79757 | 1.945693 | 5.333079 | 0.1122607
60.39 | 23.1886 | 21.25402 | 15.7949 | 1.93458 | 5.346837 | 0.1122847
60.4 | 23.2141 | 21.26513 | 15.79222 | 1.948965 | 5.360605 | 0.1123069
60.41 | 23.2384 | 21.27625 | 15.78954 | 1.962152 | 5.37438 | 0.1123274
60.42 | 23.2522 | 21.28736 | 15.78685 | 1.964838 | 5.388162 | 0.1123462
60.42999 | 23.2779 | 21.29846 | 15.78416 | 1.979437 | 5.401939 | 0.1123632
60.43999 | 23.299 | 21.30957 | 15.78146 | 1.989426 | 5.415735 | 0.1123785
60.44999 | 23.3052 | 21.32068 | 15.77875 | 1.984519 | 5.429537 | 0.1123921
60.45999 | 23.3475 | 21.33179 | 15.77604 | 2.015714 | 5.443344 | 0.1124039
60.46999 | 23.3425 | 21.34289 | 15.77332 | 1.999613 | 5.457155 | 0.1124139
60.47999 | 23.3606 | 21.35398 | 15.77059 | 2.006616 | 5.470971 | 0.1124222
60.48998 | 23.3911 | 21.36506 | 15.76786 | 2.026036 | 5.484776 | 0.1124287
60.49998 | 23.4128 | 21.37615 | 15.76512 | 2.03665 | 5.498597 | 0.1124334
60.50998 | 23.4145 | 21.38723 | 15.76237 | 2.02727 | 5.512421 | 0.1124364
60.51998 | 23.4567 | 21.3983 | 15.75962 | 2.058398 | 5.526246 | 0.1124375
60.52998 | 23.4732 | 21.40937 | 15.75686 | 2.063832 | 5.540071 | 0.1124369
60.53997 | 23.4814 | 21.42041 | 15.7541 | 2.060987 | 5.553883 | 0.1124345
60.54997 | 23.5209 | 21.43146 | 15.75132 | 2.089439 | 5.567707 | 0.1124304
60.55997 | 23.5274 | 21.4425 | 15.74854 | 2.084902 | 5.58153 | 0.1124244
60.56997 | 23.5528 | 21.45353 | 15.74576 | 2.099274 | 5.595352 | 0.1124167
60.57997 | 23.5767 | 21.46454 | 15.74297 | 2.112158 | 5.60917 | 0.1124071
60.58997 | 23.5912 | 21.47555 | 15.74017 | 2.115653 | 5.622985 | 0.1123958
60.59996 | 23.5967 | 21.48653 | 15.73736 | 2.110172 | 5.636781 | 0.1123827
60.60996 | 23.6301 | 21.49751 | 15.73455 | 2.132594 | 5.650587 | 0.1123677
60.61996 | 23.6476 | 21.50847 | 15.73173 | 2.139129 | 5.664386 | 0.112351
60.62996 | 23.651 | 21.51942 | 15.72891 | 2.13158 | 5.67818 | 0.1123325
60.63996 | 23.6938 | 21.53035 | 15.72608 | 2.163445 | 5.691966 | 0.1123121
60.64995 | 23.7108 | 21.54126 | 15.72324 | 2.16954 | 5.705729 | 0.11229
60.65995 | 23.7122 | 21.55216 | 15.7204 | 2.160039 | 5.719498 | 0.1122661
60.66995 | 23.7543 | 21.56304 | 15.71755 | 2.191256 | 5.733258 | 0.1122403
60.67995 | 23.7651 | 21.57391 | 15.71469 | 2.191191 | 5.747008 | 0.1122128
60.68995 | 23.7783 | 21.58475 | 15.71182 | 2.193546 | 5.760748 | 0.1121835
60.69995 | 23.8092 | 21.59558 | 15.70895 | 2.213621 | 5.774474 | 0.1121524
60.70994 | 23.8401 | 21.60637 | 15.70608 | 2.233728 | 5.788175 | 0.1121196
60.71994 | 23.8332 | 21.61715 | 15.70319 | 2.216045 | 5.801876 | 0.1120849
60.72994 | 23.862 | 21.62791 | 15.7003 | 2.234086 | 5.815563 | 0.1120484
60.73994 | 23.8779 | 21.63865 | 15.69741 | 2.239249 | 5.829234 | 0.1120101
60.74994 | 23.8976 | 21.64936 | 15.6945 | 2.248237 | 5.842889812 | 0.1119701
60.75993 | 23.9245 | 21.66004 | 15.6916 | 2.26446 | 5.856516 | 0.1119283
60.76993 | 23.9401 | 21.6707 | 15.68868 | 2.269399 | 5.870138 | 0.1118847
60.77993 | 23.9373 | 21.68134 | 15.68576 | 2.255965 | 5.88374 | 0.1118393
60.78993 | 23.972 | 21.69194 | 15.68283 | 2.280058 | 5.897324 | 0.1117921
60.79993 | 23.992 | 21.70252 | 15.67989 | 2.289479 | 5.910888 | 0.1117432
60.80993 | 24.0055 | 21.71307 | 15.67695 | 2.29243 | 5.924431 | 0.1116925
60.81992 | 24.0374 | 21.72358 | 15.674 | 2.313821 | 5.937939 | 0.1116401
60.82992 | 24.044 | 21.73407 | 15.67104 | 2.309933 | 5.951437 | 0.1115859
60.83992 | 24.0417 | 21.74452 | 15.66808 | 2.297177 | 5.964912 | 0.1115299
60.84992 | 24.0776 | 21.75495 | 15.66511 | 2.322654 | 5.978361 | 0.1114722
60.85992 | 24.0893 | 21.76534 | 15.66214 | 2.323965 | 5.991786 | 0.1114127
60.86991 | 24.0976 | 21.77568 | 15.65916 | 2.321919 | 6.005171 | 0.1113516
60.87991 | 24.122 | 21.786 | 15.65617 | 2.336 | 6.018542 | 0.1112887
60.88991 | 24.1438 | 21.79628 | 15.65317 | 2.347517 | 6.031885 | 0.1112241
60.89991 | 24.1289 | 21.80653 | 15.65017 | 2.322371 | 6.045199 | 0.1111577
60.90991 | 24.1695 | 21.81674 | 15.64716 | 2.352764 | 6.058483 | 0.1110897
60.91991 | 24.1629 | 21.8269 | 15.64415 | 2.335995 | 6.071736 | 0.11102
60.9299 | 24.1857 | 21.83702 | 15.64113 | 2.348677 | 6.084944 | 0.1109486
60.9399 | 24.2012 | 21.84711 | 15.6381 | 2.35409 | 6.098133 | 0.1108754
60.9499 | 24.2069 | 21.85716 | 15.63507 | 2.349744 | 6.111287 | 0.1108006
60.9599 | 24.2136 | 21.86716 | 15.63203 | 2.346442 | 6.124407 | 0.1107241
60.9699 | 24.2304 | 21.87712 | 15.62898 | 2.353283 | 6.137491 | 0.110646
60.97989 | 24.2397 | 21.88702 | 15.62593 | 2.352679 | 6.150526 | 0.1105663
60.98989 | 24.2538 | 21.89689 | 15.62287 | 2.356911 | 6.163536 | 0.1104848
60.99989 | 24.2731 | 21.90671 | 15.6198 | 2.36639 | 6.176508 | 0.1104017
61.00989 | 24.2759 | 21.91648 | 15.61673 | 2.359417 | 6.189439 | 0.110317
61.01989 | 24.29 | 21.92621 | 15.61365 | 2.363792 | 6.202331 | 0.1102306
61.02989 | 24.2915 | 21.93588 | 15.61056 | 2.355617 | 6.21518 | 0.1101427
61.03988 | 24.3217 | 21.9455 | 15.60747 | 2.376202 | 6.227975 | 0.1100532
61.04988 | 24.318 | 21.95507 | 15.60437 | 2.362929 | 6.240738 | 0.109962
61.05988 | 24.3137 | 21.96459 | 15.60126 | 2.349109 | 6.253458 | 0.1098693
61.06988 | 24.335 | 21.97406 | 15.59815 | 2.360942 | 6.266132 | 0.1097749
61.07988 | 24.3468 | 21.98347 | 15.59503 | 2.36333 | 6.278758 | 0.1096791
61.08987 | 24.3633 | 21.99282 | 15.59191 | 2.370483 | 6.291326 | 0.1095817
61.09987 | 24.3671 | 22.00212 | 15.58878 | 2.364983 | 6.303856 | 0.1094827
61.10987 | 24.3774 | 22.01136 | 15.58564 | 2.366041 | 6.316338 | 0.1093822
61.11987 | 24.3892 | 22.02054 | 15.58249 | 2.368658 | 6.328768 | 0.1092802
61.12987 | 24.4105 | 22.02967 | 15.57934 | 2.380834 | 6.341147 | 0.1091766
61.13987 | 24.4178 | 22.03873 | 15.57618 | 2.379071 | 6.353473 | 0.1090715
61.14986 | 24.4113 | 22.04772 | 15.57302 | 2.363578 | 6.365734 | 0.1089651
61.15986 | 24.427 | 22.05666 | 15.56985 | 2.370339 | 6.377953 | 0.1088571
61.16986 | 24.4547 | 22.06554 | 15.56667 | 2.389164 | 6.390115 | 0.1087476
61.17986 | 24.4536 | 22.07435 | 15.56349 | 2.379254 | 6.40222 | 0.1086367
61.18986 | 24.4826 | 22.08309 | 15.5603 | 2.399509 | 6.414267 | 0.1085243
61.19985 | 24.4734 | 22.09176 | 15.5571 | 2.38164 | 6.426244 | 0.1084106
61.20985 | 24.4827 | 22.10037 | 15.5539 | 2.38233 | 6.438173 | 0.1082954
61.21985 | 24.5032 | 22.10891 | 15.55069 | 2.394289 | 6.450041 | 0.1081787
61.22985 | 24.5254 | 22.11738 | 15.54748 | 2.408018 | 6.461846 | 0.1080607
61.23985 | 24.5123 | 22.12578 | 15.54425 | 2.386518 | 6.473589 | 0.1079413
61.24985 | 24.5255 | 22.13411 | 15.54102 | 2.391389 | 6.485267 | 0.1078205
61.25984 | 24.5483 | 22.14236 | 15.53779 | 2.405942 | 6.496869 | 0.1076985
61.26984 | 24.5641 | 22.15054 | 15.53455 | 2.41356 | 6.508416 | 0.107575
61.27984 | 24.5765 | 22.15865 | 15.5313 | 2.417854 | 6.519896 | 0.1074502
61.28984 | 24.5826 | 22.16668 | 15.52804 | 2.415924 | 6.531307 | 0.1073241
61.29984 | 24.5838 | 22.17463 | 15.52478 | 2.40917 | 6.54265 | 0.1071967
61.30983 | 24.6061 | 22.18249 | 15.52152 | 2.423606 | 6.553907 | 0.107068
61.31983 | 24.6281 | 22.19029 | 15.51824 | 2.43781 | 6.565108 | 0.106938
61.32983 | 24.6282 | 22.19801 | 15.51496 | 2.430195 | 6.576235 | 0.1068068
61.33983 | 24.6269 | 22.20564 | 15.51168 | 2.42126 | 6.587289 | 0.1066743
61.34983 | 24.653 | 22.21319 | 15.50838 | 2.439807 | 6.598269 | 0.1065406
61.35982 | 24.6583 | 22.22065 | 15.50509 | 2.437646 | 6.609162 | 0.1064057
61.36982 | 24.6692 | 22.22804 | 15.50178 | 2.441161 | 6.619989 | 0.1062695
61.37982 | 24.6777 | 22.23534 | 15.49847 | 2.442361 | 6.630739 | 0.1061322
61.38982 | 24.686 | 22.24255 | 15.49515 | 2.443448 | 6.64141 | 0.1059937
61.39982 | 24.7022 | 22.24968 | 15.49182 | 2.452522 | 6.652 | 0.1058539
61.40982 | 24.7174 | 22.25671 | 15.48849 | 2.460685 | 6.66251 | 0.1057131
61.41981 | 24.7197 | 22.26366 | 15.48516 | 2.456043 | 6.672929 | 0.1055713
61.42981 | 24.7113 | 22.27051 | 15.48181 | 2.440786 | 6.683274 | 0.1054281
61.43981 | 24.7501 | 22.27728 | 15.47846 | 2.472819 | 6.693535 | 0.1052839
61.44981 | 24.7511 | 22.28395 | 15.4751 | 2.467145 | 6.703712 | 0.1051386
61.45981 | 24.7618 | 22.29054 | 15.47174 | 2.471264 | 6.713803 | 0.1049922
61.4698 | 24.7546 | 22.29702 | 15.46837 | 2.457584 | 6.723796 | 0.1048449
61.4798 | 24.7727 | 22.30341 | 15.465 | 2.469293 | 6.733712 | 0.1046964
61.4898 | 24.7818 | 22.3097 | 15.46162 | 2.472098 | 6.743539 | 0.1045469
61.4998 | 24.8026 | 22.3159 | 15.45823 | 2.486702 | 6.753274 | 0.1043963
61.5098 | 24.7846 | 22.322 | 15.45483 | 2.462602 | 6.76292 | 0.1042447
61.5198 | 24.7929 | 22.328 | 15.45143 | 2.464903 | 6.772474 | 0.1040921
61.52979 | 24.8122 | 22.33389 | 15.44803 | 2.478309 | 6.781925 | 0.1039388
61.53979 | 24.8206 | 22.33969 | 15.44461 | 2.480911 | 6.791292 | 0.1037843
61.54979 | 24.7963 | 22.34539 | 15.44119 | 2.450914 | 6.800564 | 0.1036288
61.55979 | 24.8372 | 22.35098 | 15.43777 | 2.486222 | 6.809739 | 0.1034724
61.56979 | 24.837 | 22.35647 | 15.43433 | 2.480533 | 6.818818 | 0.1033151
61.57978 | 24.8332 | 22.36185 | 15.4309 | 2.471354 | 6.827791 | 0.1031571
61.58978 | 24.8262 | 22.36713 | 15.42745 | 2.459075 | 6.836674 | 0.102998
61.59978 | 24.852 | 22.3723 | 15.424 | 2.479705 | 6.845456 | 0.102838
61.60978 | 24.8466 | 22.37736 | 15.42054 | 2.46924 | 6.854139 | 0.1026772
61.61978 | 24.8692 | 22.38231 | 15.41708 | 2.486885 | 6.862719 | 0.1025156
61.62978 | 24.8465 | 22.38716 | 15.41361 | 2.45934 | 6.871197 | 0.1023531
61.63977 | 24.8537 | 22.39189 | 15.41014 | 2.461809 | 6.879564 | 0.1021899
61.64977 | 24.8717 | 22.39652 | 15.40666 | 2.475185 | 6.887834 | 0.1020258
61.65977 | 24.8592 | 22.40103 | 15.40317 | 2.458174 | 6.895999 | 0.1018609
61.66977 | 24.8528 | 22.40543 | 15.39967 | 2.447375 | 6.904058 | 0.1016952
61.67977 | 24.864 | 22.40971 | 15.39617 | 2.45429 | 6.912011 | 0.1015288
61.68976 | 24.8798 | 22.41388 | 15.39267 | 2.465924 | 6.919847 | 0.1013618
61.69976 | 24.8652 | 22.41793 | 15.38915 | 2.447269 | 6.927583 | 0.1011939
61.70976 | 24.8762 | 22.42187 | 15.38563 | 2.454332 | 6.935209 | 0.1010253
61.71976 | 24.8849 | 22.42569 | 15.38211 | 2.45921 | 6.942725 | 0.100856
61.72976 | 24.8801 | 22.42939 | 15.37858 | 2.450707 | 6.95013 | 0.1006861
61.73976 | 24.8752 | 22.43298 | 15.37504 | 2.442223 | 6.957423 | 0.1005154
61.74975 | 24.8878 | 22.43644 | 15.3715 | 2.451363 | 6.964594 | 0.1003442
61.75975 | 24.9021 | 22.43978 | 15.36795 | 2.462318 | 6.971661 | 0.1001723
61.76975 | 24.9 | 22.443 | 15.36439 | 2.456996 | 6.978612 | 0.09999971
61.77975 | 24.8816 | 22.44611 | 15.36083 | 2.435494 | 6.985449 | 0.09982654
61.78975 | 24.892 | 22.44908 | 15.35726 | 2.442916 | 6.99217 | 0.09965275
61.79974 | 24.9007 | 22.45194 | 15.35369 | 2.448762 | 6.998768 | 0.09947858
61.80974 | 24.8902 | 22.45467 | 15.35011 | 2.435531 | 7.005255 | 0.09930365
61.81974 | 24.8929 | 22.45728 | 15.34652 | 2.435625 | 7.011623 | 0.09912817
61.82974 | 24.9011 | 22.45976 | 15.34293 | 2.441344 | 7.017873 | 0.09895213
61.83974 | 24.9077 | 22.46211 | 15.33933 | 2.445588 | 7.024003 | 0.0987756
61.84974 | 24.8957 | 22.46434 | 15.33573 | 2.43136 | 7.030013 | 0.09859853
61.85973 | 24.9076 | 22.46644 | 15.33212 | 2.441161 | 7.035897 | 0.09842117
61.86973 | 24.9223 | 22.46841 | 15.3285 | 2.453888 | 7.041664 | 0.09824312
61.87973 | 24.9073 | 22.47026 | 15.32488 | 2.437045 | 7.047308 | 0.0980646
61.88973 | 24.8992 | 22.47197 | 15.32125 | 2.42723 | 7.052831 | 0.09788562
61.89973 | 24.9132 | 22.47356 | 15.31762 | 2.439645 | 7.05823 | 0.09770621
61.90972 | 24.9235 | 22.47501 | 15.31398 | 2.448491 | 7.0635 | 0.09752655
61.91972 | 24.9051 | 22.47633 | 15.31034 | 2.428768 | 7.068649 | 0.09734627
61.92972 | 24.9135 | 22.47752 | 15.30668 | 2.435977 | 7.073674 | 0.0971656
61.93972 | 24.9248 | 22.47858 | 15.30303 | 2.446217 | 7.078573 | 0.09698455
61.94972 | 24.9032 | 22.47951 | 15.29936 | 2.42369 | 7.083346 | 0.09680311
61.95972 | 24.908 | 22.4803 | 15.29569 | 2.427697 | 7.087991 | 0.0966213
61.96971 | 24.9176 | 22.48096 | 15.29202 | 2.436637 | 7.092504 | 0.09643934
61.97971 | 24.9217 | 22.48149 | 15.28834 | 2.440211 | 7.096895 | 0.09625684
61.98971 | 24.8981 | 22.48188 | 15.28465 | 2.416221 | 7.101156 | 0.09607403
61.99971 | 24.9181 | 22.48214 | 15.28096 | 2.435964 | 7.10529 | 0.0958909
62.00971 | 24.92 | 22.48226 | 15.27726 | 2.437744 | 7.109293 | 0.09570746
62.0197 | 24.9041 | 22.48224 | 15.27355 | 2.421859 | 7.113163 | 0.09552393
62.0297 | 24.912 | 22.48209 | 15.26984 | 2.42991 | 7.116906 | 0.09533994
62.0397 | 24.9153 | 22.4818 | 15.26613 | 2.433499 | 7.120518 | 0.09515568
62.0497 | 24.909 | 22.48137 | 15.2624 | 2.427625 | 7.124 | 0.09497117
62.0597 | 24.9016 | 22.48081 | 15.25868 | 2.420788 | 7.12735 | 0.09478643
62.0697 | 24.911 | 22.48011 | 15.25494 | 2.430889 | 7.130568 | 0.09460145
62.07969 | 24.9151 | 22.47927 | 15.25121 | 2.435827 | 7.133651 | 0.09441644
62.08969 | 24.8841 | 22.4783 | 15.24746 | 2.405805 | 7.136605 | 0.09423105
62.09969 | 24.8915 | 22.47718 | 15.24371 | 2.414321 | 7.139426 | 0.09404547
62.10969 | 24.8989 | 22.47592 | 15.23995 | 2.422976 | 7.142114 | 0.09385972
62.11969 | 24.8828 | 22.47453 | 15.23619 | 2.408271 | 7.144668 | 0.09367379
62.12968 | 24.8869 | 22.473 | 15.23242 | 2.413903 | 7.147086 | 0.09348788
62.13968 | 24.8884 | 22.47132 | 15.22865 | 2.417077 | 7.149373 | 0.09330164
62.14968 | 24.8741 | 22.46951 | 15.22487 | 2.404591 | 7.151525 | 0.09311528
62.15968 | 24.871 | 22.46756 | 15.22108 | 2.403445 | 7.153544 | 0.0929288
62.16968 | 24.8842 | 22.46546 | 15.21729 | 2.418739 | 7.155428 | 0.0927422
62.17968 | 24.8614 | 22.46323 | 15.21349 | 2.398174 | 7.157177 | 0.0925555
62.18967 | 24.8622 | 22.46085 | 15.2097 | 2.401346 | 7.15879 | 0.09236889
62.19967 | 24.8667 | 22.45834 | 15.20589 | 2.408362 | 7.160269 | 0.09218201
62.20967 | 24.8461 | 22.45568 | 15.20207 | 2.390418 | 7.161614 | 0.09199509
62.21967 | 24.8444 | 22.45288 | 15.19825 | 2.391516 | 7.162822 | 0.09180809
62.22967 | 24.8544 | 22.44995 | 15.19443 | 2.404454 | 7.163896 | 0.09162106
62.23966 | 24.8376 | 22.44687 | 15.1906 | 2.39073 | 7.164834 | 0.09143416
62.24966 | 24.8206 | 22.44365 | 15.18677 | 2.376951 | 7.165636 | 0.09124704
62.25966 | 24.8333 | 22.44029 | 15.18292 | 2.393013 | 7.166303 | 0.09105991
62.26966 | 24.8168 | 22.43678 | 15.17908 | 2.380015 | 7.166836 | 0.09087278
62.27966 | 24.8033 | 22.43314 | 15.17522 | 2.370159 | 7.167232 | 0.09068565
62.28966 | 24.8156 | 22.42936 | 15.17137 | 2.386243 | 7.167493 | 0.09049853
62.29965 | 24.8064 | 22.42544 | 15.16751 | 2.380964 | 7.167618 | 0.09031162
62.30965 | 24.7796 | 22.42137 | 15.16364 | 2.358231 | 7.167608 | 0.09012456
62.31965 | 24.8093 | 22.41716 | 15.15976 | 2.392137 | 7.167463 | 0.08993754
62.32965 | 24.7748 | 22.41282 | 15.15588 | 2.361985 | 7.167183 | 0.08975056
62.33965 | 24.7593 | 22.40833 | 15.152 | 2.350973 | 7.166767 | 0.08956364
62.34964 | 24.7768 | 22.4037 | 15.14811 | 2.373097 | 7.166217 | 0.08937698
62.35964 | 24.7682 | 22.39893 | 15.14421 | 2.369266 | 7.165531 | 0.0891902
62.36964 | 24.7484 | 22.39403 | 15.14031 | 2.354374 | 7.164711 | 0.08900353
62.37964 | 24.7453 | 22.38898 | 15.1364 | 2.356322 | 7.163756 | 0.08881694
62.38964 | 24.7404 | 22.38379 | 15.13249 | 2.35661 | 7.162668 | 0.08863046
62.39964 | 24.7162 | 22.37846 | 15.12857 | 2.337737 | 7.161444 | 0.08844409
62.40963 | 24.7315 | 22.373 | 15.12466 | 2.358497 | 7.16009 | 0.08825803
62.41963 | 24.71 | 22.3674 | 15.12073 | 2.342603 | 7.158598 | 0.08807189
62.42963 | 24.6943 | 22.36165 | 15.11679 | 2.332646 | 7.156974 | 0.08788591
62.43963 | 24.7119 | 22.35577 | 15.11285 | 2.356128 | 7.155217 | 0.08770008
62.44963 | 24.6852 | 22.34975 | 15.10891 | 2.335448 | 7.153327 | 0.08751439
62.45962 | 24.6751 | 22.3436 | 15.10496 | 2.331499 | 7.151307 | 0.08732904
62.46962 | 24.6748 | 22.33731 | 15.10101 | 2.337495 | 7.149151 | 0.08714367
62.47962 | 24.6604 | 22.33087 | 15.09705 | 2.329525 | 7.146866 | 0.0869585
62.48962 | 24.6475 | 22.32431 | 15.09309 | 2.323194 | 7.144448 | 0.0867735
62.49962 | 24.6448 | 22.3176 | 15.08912 | 2.327197 | 7.141899 | 0.08658869
62.50962 | 24.6264 | 22.31076 | 15.08514 | 2.315637 | 7.139219 | 0.08640408
62.51961 | 24.6188 | 22.3038 | 15.08116 | 2.315005 | 7.136412 | 0.08621987
62.52961 | 24.6039 | 22.29669 | 15.07718 | 2.307214 | 7.133473 | 0.08603567
62.53961 | 24.6005 | 22.28944 | 15.07319 | 2.311058 | 7.130403 | 0.0858517
62.54961 | 24.5997 | 22.28206 | 15.06919 | 2.317636 | 7.127205 | 0.08566796
62.55961 | 24.5515 | 22.27455 | 15.06519 | 2.276947 | 7.123879 | 0.08548446
62.5696 | 24.5735 | 22.26692 | 15.06119 | 2.306585 | 7.120427 | 0.08530135
62.5796 | 24.5663 | 22.25914 | 15.05718 | 2.30716 | 7.116845 | 0.08511833
62.5896 | 24.5264 | 22.25123 | 15.05316 | 2.275168 | 7.113136 | 0.08493555
62.5996 | 24.5304 | 22.24319 | 15.04914 | 2.287207 | 7.109301 | 0.08475306
62.6096 | 24.5288 | 22.23502 | 15.04511 | 2.293777 | 7.105339 | 0.08457081
62.6196 | 24.4914 | 22.22672 | 15.04108 | 2.264677 | 7.101253 | 0.08438884
62.62959 | 24.4834 | 22.2183 | 15.03705 | 2.265098 | 7.097045 | 0.08420731
62.63959 | 24.4848 | 22.20974 | 15.03301 | 2.275055 | 7.092711 | 0.08402591
62.64959 | 24.4638 | 22.20106 | 15.02896 | 2.262741 | 7.088252 | 0.0838448
62.65959 | 24.4608 | 22.19225 | 15.02491 | 2.268554 | 7.083671 | 0.08366398
62.66959 | 24.4183 | 22.1833 | 15.02086 | 2.234995 | 7.078966 | 0.08348345
62.67958 | 24.4213 | 22.17425 | 15.0168 | 2.247053 | 7.074145 | 0.0833034
62.68958 | 24.4134 | 22.16506 | 15.01273 | 2.248345 | 7.069199 | 0.0831235
62.69958 | 24.3943 | 22.15574 | 15.00866 | 2.238561 | 7.064132 | 0.08294393
62.70958 | 24.3868 | 22.1463 | 15.00459 | 2.240502 | 7.058946 | 0.08276473
62.71958 | 24.3585 | 22.13673 | 15.00051 | 2.221766 | 7.053641 | 0.08258579
62.72958 | 24.3527 | 22.12705 | 14.99642 | 2.225653 | 7.048217 | 0.0824072
62.73957 | 24.3548 | 22.11725 | 14.99234 | 2.237552 | 7.042682 | 0.08222911
62.74957 | 24.3175 | 22.10732 | 14.98824 | 2.210181 | 7.037025 | 0.0820512
62.75957 | 24.3167 | 22.09727 | 14.98414 | 2.219431 | 7.031252 | 0.08187364
62.76957 | 24.2976 | 22.0871 | 14.98004 | 2.210501 | 7.025363 | 0.08169641
62.77957 | 24.291 | 22.07681 | 14.97593 | 2.214189 | 7.019361 | 0.08151956
62.78956 | 24.2799 | 22.06641 | 14.97182 | 2.213485 | 7.01325 | 0.08134325
62.79956 | 24.2517 | 22.05589 | 14.9677 | 2.195808 | 7.007022 | 0.08116712
62.80956 | 24.2552 | 22.04525 | 14.96358 | 2.209947 | 7.000681 | 0.08099137
62.81956 | 24.2291 | 22.0345 | 14.95945 | 2.194603 | 6.994228 | 0.08081598
62.82956 | 24.2208 | 22.02363 | 14.95532 | 2.197173 | 6.987665 | 0.08064099
62.83956 | 24.2154 | 22.01264 | 14.95118 | 2.202755 | 6.980994 | 0.08046638
62.84955 | 24.1801 | 22.00156 | 14.94705 | 2.17854 | 6.97422 | 0.08029234
62.85955 | 24.1928 | 21.99035 | 14.9429 | 2.202448 | 6.967331 | 0.08011852
62.86955 | 24.1671 | 21.97903 | 14.93875 | 2.188067 | 6.960336 | 0.07994508
62.87955 | 24.1594 | 21.9676 | 14.9346 | 2.191796 | 6.953235 | 0.07977206
62.88955 | 24.1529 | 21.95607 | 14.93044 | 2.196834 | 6.946028 | 0.07959941
62.89954 | 24.1164 | 21.94443 | 14.92628 | 2.171968 | 6.938726 | 0.07942736
62.90954 | 24.1261 | 21.93268 | 14.92211 | 2.193422 | 6.931312 | 0.07925555
62.91954 | 24.0866 | 21.92082 | 14.91794 | 2.165782 | 6.923796 | 0.07908415
62.92954 | 24.0937 | 21.90885 | 14.91376 | 2.184848 | 6.916178 | 0.07891316
62.93954 | 24.0894 | 21.89678 | 14.90958 | 2.192618 | 6.90846 | 0.0787426
62.94954 | 24.0385 | 21.88461 | 14.90539 | 2.153892 | 6.900642 | 0.07857247
62.95953 | 24.0626 | 21.87234 | 14.90121 | 2.190256 | 6.892734 | 0.07840292
62.96953 | 24.0239 | 21.85997 | 14.89701 | 2.163935 | 6.884719 | 0.07823363
62.97953 | 23.9983 | 21.84749 | 14.89281 | 2.150813 | 6.876608 | 0.07806478
62.98953 | 24.0016 | 21.83491 | 14.88861 | 2.166692 | 6.868401 | 0.07789637
62.99953 | 23.9904 | 21.82223 | 14.8844 | 2.168168 | 6.8601 | 0.0777284
63.00952 | 23.982 | 21.80947 | 14.8802 | 2.172531 | 6.851713 | 0.07756099
63.01952 | 23.935 | 21.7966 | 14.87598 | 2.138402 | 6.843225 | 0.07739391
63.02952 | 23.9566 | 21.78363 | 14.87176 | 2.172969 | 6.834645 | 0.07722727
63.03952 | 23.9 | 21.77057 | 14.86753 | 2.12943 | 6.825974 | 0.07706107
63.04952 | 23.9097 | 21.75741 | 14.86331 | 2.152285 | 6.817213 | 0.07689535
63.05952 | 23.8762 | 21.74417 | 14.85907 | 2.132033 | 6.808363 | 0.07673006
63.06951 | 23.867 | 21.73084 | 14.85484 | 2.136159 | 6.799435 | 0.0765654
63.07951 | 23.8619 | 21.71741 | 14.8506 | 2.144489 | 6.79041 | 0.07640103
63.08951 | 23.8158 | 21.70389 | 14.84635 | 2.111908 | 6.7813 | 0.07623713
63.09951 | 23.8219 | 21.69029 | 14.84211 | 2.131615 | 6.772106 | 0.07607369
63.10951 | 23.7776 | 21.67659 | 14.83785 | 2.10101 | 6.762827 | 0.07591071
63.1195 | 23.7701 | 21.66282 | 14.8336 | 2.107277 | 6.753475 | 0.07574837
63.1295 | 23.7468 | 21.64896 | 14.82934 | 2.097844 | 6.744032 | 0.07558632
63.1395 | 23.7274 | 21.63501 | 14.82507 | 2.092394 | 6.734508 | 0.07542476
63.1495 | 23.7099 | 21.62097 | 14.8208 | 2.088928 | 6.724906 | 0.07526368
63.1595 | 23.6981 | 21.60686 | 14.81653 | 2.091244 | 6.715223 | 0.07510306
63.1695 | 23.6823 | 21.59266 | 14.81225 | 2.08964 | 6.705464 | 0.07494292
63.17949 | 23.634 | 21.5784 | 14.80798 | 2.055603 | 6.695638 | 0.07478341
63.18949 | 23.654 | 21.56404 | 14.80369 | 2.089957 | 6.685728 | 0.07462425
63.19949 | 23.6026 | 21.54961 | 14.7994 | 2.052991 | 6.675742 | 0.07446554
63.20949 | 23.5816 | 21.5351 | 14.79511 | 2.0465 | 6.665683 | 0.07430734
63.21949 | 23.5767 | 21.52051 | 14.79081 | 2.056186 | 6.655552 | 0.07414961
63.22948 | 23.5665 | 21.50587 | 14.78652 | 2.060631 | 6.64536 | 0.07399252
63.23948 | 23.5249 | 21.49114 | 14.78221 | 2.033764 | 6.635087 | 0.07383576
63.24948 | 23.5169 | 21.47633 | 14.7779 | 2.04057 | 6.624746 | 0.07367951
63.25948 | 23.4909 | 21.46145 | 14.77359 | 2.029446 | 6.614337 | 0.07352373
63.26948 | 23.465 | 21.44651 | 14.76928 | 2.018494 | 6.60386 | 0.07336844
63.27948 | 23.4717 | 21.43149 | 14.76496 | 2.04021 | 6.593318 | 0.07321366
63.28947 | 23.412 | 21.41642 | 14.76064 | 1.995579 | 6.582721 | 0.07305951
63.29947 | 23.426 | 21.40127 | 14.75631 | 2.024731 | 6.57205 | 0.07290571
63.30947 | 23.3854 | 21.38605 | 14.75198 | 1.999347 | 6.561317 | 0.07275241
63.31947 | 23.3819 | 21.37077 | 14.74765 | 2.011129 | 6.550521 | 0.07259959
63.32947 | 23.352 | 21.35543 | 14.74331 | 1.996575 | 6.539665 | 0.07244728
63.33946 | 23.3331 | 21.34003 | 14.73898 | 1.993067 | 6.528761 | 0.07229563
63.34946 | 23.3153 | 21.32456 | 14.73463 | 1.990736 | 6.517787 | 0.07214432
63.35946 | 23.3152 | 21.30903 | 14.73028 | 2.006167 | 6.506755 | 0.07199351
63.36946 | 23.2571 | 21.29344 | 14.72593 | 1.963656 | 6.495667 | 0.07184319
63.37946 | 23.2623 | 21.2778 | 14.72158 | 1.984505 | 6.484523 | 0.07169337
63.38946 | 23.2384 | 21.26209 | 14.71722 | 1.97631 | 6.473326 | 0.07154406
63.39945 | 23.2156 | 21.24634 | 14.71286 | 1.969255 | 6.462086 | 0.0713954
63.40945 | 23.1851 | 21.23053 | 14.7085 | 1.954572 | 6.450783 | 0.07124709
63.41945 | 23.174 | 21.21466 | 14.70413 | 1.959342 | 6.439429 | 0.0710993
63.42945 | 23.1513 | 21.19873 | 14.69976 | 1.952566 | 6.428023 | 0.070952
63.43945 | 23.1283 | 21.18276 | 14.69538 | 1.945541 | 6.416571 | 0.07080521
63.44944 | 23.118 | 21.16675 | 14.69101 | 1.951252 | 6.405079 | 0.07065905
63.45944 | 23.09 | 21.15067 | 14.68663 | 1.939328 | 6.393531 | 0.07051328
63.46944 | 23.0636 | 21.13455 | 14.68224 | 1.929053 | 6.381936 | 0.070368
63.47944 | 23.0623 | 21.11837 | 14.67785 | 1.943926 | 6.370296 | 0.07022323
63.48944 | 23.0337 | 21.10215 | 14.67346 | 1.931546 | 6.358612 | 0.07007895
63.49944 | 22.9957 | 21.08589 | 14.66907 | 1.909811 | 6.346884 | 0.06993519
63.50943 | 22.9937 | 21.0696 | 14.66468 | 1.924105 | 6.335127 | 0.06979208
63.51943 | 22.9736 | 21.05324 | 14.66028 | 1.920359 | 6.323317 | 0.06964932
63.52943 | 22.9436 | 21.03685 | 14.65587 | 1.906754 | 6.311467 | 0.06950708
63.53943 | 22.9207 | 21.02041 | 14.65146 | 1.900292 | 6.299578 | 0.06936534
63.54943 | 22.8888 | 21.00393 | 14.64705 | 1.884871 | 6.28765 | 0.06922411
63.55942 | 22.884 | 20.98743 | 14.64265 | 1.896573 | 6.275698 | 0.06908351
63.56942 | 22.8469 | 20.97087 | 14.63823 | 1.876029 | 6.263698 | 0.0689433
63.57942 | 22.8478 | 20.95428 | 14.63381 | 1.893523 | 6.251663 | 0.06880359
63.58942 | 22.8098 | 20.93765 | 14.62939 | 1.872149 | 6.239598 | 0.06866441
63.59942 | 22.7957 | 20.92098 | 14.62496 | 1.874715 | 6.227495 | 0.06852571
63.60942 | 22.7702 | 20.90428 | 14.62054 | 1.865916 | 6.21536 | 0.06838751
63.61941 | 22.7469 | 20.88757 | 14.61611 | 1.859334 | 6.203207 | 0.06824996
63.62941 | 22.739 | 20.8708 | 14.61168 | 1.868201 | 6.19101 | 0.06811276
63.63941 | 22.7005 | 20.854 | 14.60724 | 1.8465 | 6.178785 | 0.06797608
63.64941 | 22.6881 | 20.83717 | 14.6028 | 1.850928 | 6.166531 | 0.0678399
63.65941 | 22.6656 | 20.82031 | 14.59836 | 1.845288 | 6.154249 | 0.06770422
63.6694 | 22.6232 | 20.80344 | 14.59392 | 1.819759 | 6.141954 | 0.06756918
63.6794 | 22.6348 | 20.78653 | 14.58947 | 1.848275 | 6.12962 | 0.06743451
63.6894 | 22.5793 | 20.76958 | 14.58502 | 1.809717 | 6.117262 | 0.06730034
63.6994 | 22.5772 | 20.75261 | 14.58057 | 1.824586 | 6.10488 | 0.06716666
63.7094 | 22.5387 | 20.73562 | 14.57611 | 1.80308 | 6.092475 | 0.06703349
63.7194 | 22.5245 | 20.7186 | 14.57165 | 1.805897 | 6.080048 | 0.06690084
63.72939 | 22.5 | 20.70158 | 14.5672 | 1.798422 | 6.067612 | 0.06676879
63.73939 | 22.4678 | 20.68451 | 14.56273 | 1.783285 | 6.055144 | 0.06663712
63.74939 | 22.4665 | 20.66743 | 14.55827 | 1.79907 | 6.042656 | 0.06650596
63.75939 | 22.4303 | 20.65033 | 14.5538 | 1.779975 | 6.03015 | 0.06637529
63.76939 | 22.4013 | 20.6332 | 14.54933 | 1.768099 | 6.017626 | 0.06624513
63.77938 | 22.3972 | 20.61607 | 14.54486 | 1.781126 | 6.005098 | 0.06611556
63.78938 | 22.3461 | 20.59891 | 14.54038 | 1.747187 | 5.992542 | 0.06598638
63.79938 | 22.3458 | 20.58173 | 14.53591 | 1.764065 | 5.979971 | 0.0658577
63.80938 | 22.2995 | 20.56454 | 14.53143 | 1.73496 | 5.967385 | 0.06572951
63.81938 | 22.2978 | 20.54733 | 14.52694 | 1.75047 | 5.954786 | 0.06560182
63.82938 | 22.2486 | 20.53011 | 14.52246 | 1.718494 | 5.942174 | 0.06547462
63.83937 | 22.2311 | 20.51289 | 14.51797 | 1.718215 | 5.929563 | 0.06534805
63.84937 | 22.21 | 20.49563 | 14.51348 | 1.714365 | 5.916929 | 0.06522183
63.85937 | 22.1845 | 20.47837 | 14.50899 | 1.706128 | 5.904285 | 0.06509611
63.86937 | 22.1474 | 20.4611 | 14.5045 | 1.686301 | 5.891631 | 0.06497088
63.87937 | 22.1355 | 20.44382 | 14.5 | 1.691685 | 5.878968 | 0.06484614
63.88936 | 22.1072 | 20.42654 | 14.49551 | 1.680661 | 5.866311 | 0.06472205
63.89936 | 22.0748 | 20.40924 | 14.49101 | 1.665563 | 5.853634 | 0.06459828
63.90936 | 22.0499 | 20.39193 | 14.4865 | 1.657973 | 5.84095 | 0.06447501
63.91936 | 22.0191 | 20.37461 | 14.482 | 1.64449 | 5.828261 | 0.06435222
63.92936 | 21.9987 | 20.35729 | 14.47749 | 1.641412 | 5.815568 | 0.06422993
63.93936 | 21.9604 | 20.33996 | 14.47298 | 1.620442 | 5.80287 | 0.0641081
63.94935 | 21.9414 | 20.32264 | 14.46847 | 1.618758 | 5.790182 | 0.06398688
63.95935 | 21.9117 | 20.3053 | 14.46396 | 1.606396 | 5.777478 | 0.06386602
63.96935 | 21.8727 | 20.28796 | 14.45944 | 1.584736 | 5.764773 | 0.06374564
63.97935 | 21.8578 | 20.27062 | 14.45493 | 1.58718 | 5.752067 | 0.06362574
63.98935 | 21.8149 | 20.25327 | 14.45041 | 1.561625 | 5.739361 | 0.06350632
63.99934 | 21.8002 | 20.23595 | 14.44589 | 1.564255 | 5.726666 | 0.0633875
64.00934 | 21.7634 | 20.2186 | 14.44137 | 1.544801 | 5.713961 | 0.06326904
64.01934 | 21.7526 | 20.20125 | 14.43684 | 1.551347 | 5.701258 | 0.06315105
64.02934 | 21.7058 | 20.18391 | 14.43232 | 1.521893 | 5.688556 | 0.06303353
64.03934 | 21.6946 | 20.16656 | 14.42779 | 1.528037 | 5.675858 | 0.06291648
64.04934 | 21.6659 | 20.14922 | 14.42326 | 1.516677 | 5.663164 | 0.06279992
64.05933 | 21.6412 | 20.1319 | 14.41873 | 1.509296 | 5.650488 | 0.06268397
64.06933 | 21.6037 | 20.11457 | 14.4142 | 1.48913 | 5.637803 | 0.06256833
64.07933 | 21.5915 | 20.09724 | 14.40966 | 1.49426 | 5.625124 | 0.06245318
64.08933 | 21.5633 | 20.07992 | 14.40513 | 1.483385 | 5.61245 | 0.06233849
64.09933 | 21.5374 | 20.0626 | 14.40059 | 1.474804 | 5.599783 | 0.06222426
64.10932 | 21.5034 | 20.0453 | 14.39605 | 1.458098 | 5.587138 | 0.06211057
64.11932 | 21.4961 | 20.028 | 14.39151 | 1.468104 | 5.574486 | 0.06199727
64.12932 | 21.4601 | 20.0107 | 14.38697 | 1.449402 | 5.561844 | 0.06188444
64.13932 | 21.4394 | 19.99341 | 14.38242 | 1.445991 | 5.549212 | 0.06177208
64.14932 | 21.4211 | 19.97613 | 14.37788 | 1.444972 | 5.536589 | 0.06166016
64.15932 | 21.3986 | 19.95886 | 14.37333 | 1.439742 | 5.523977 | 0.06154872
64.16931 | 21.3728 | 19.94161 | 14.36879 | 1.431187 | 5.511388 | 0.06143783
64.17931 | 21.3532 | 19.92436 | 14.36424 | 1.428837 | 5.498799 | 0.0613273
64.18931 | 21.3416 | 19.90712 | 14.35969 | 1.434475 | 5.486221 | 0.06121722
64.19931 | 21.3116 | 19.8899 | 14.35513 | 1.421703 | 5.473656 | 0.0611076
64.20931 | 21.2799 | 19.87268 | 14.35058 | 1.407217 | 5.461105 | 0.06099843
64.2193 | 21.2696 | 19.8555 | 14.34603 | 1.414102 | 5.44858 | 0.06088981
64.2293 | 21.2545 | 19.83831 | 14.34147 | 1.416189 | 5.436057 | 0.06078154
64.2393 | 21.21 | 19.82114 | 14.33692 | 1.388863 | 5.423548 | 0.06067373
64.2493 | 21.2125 | 19.80398 | 14.33236 | 1.408522 | 5.411055 | 0.06056635
64.2593 | 21.1767 | 19.78683 | 14.3278 | 1.389866 | 5.398578 | 0.06045943
64.2693 | 21.1551 | 19.76971 | 14.32324 | 1.385394 | 5.386117 | 0.06035295
64.27929 | 21.1301 | 19.75261 | 14.31868 | 1.377489 | 5.373686 | 0.06024703
64.28929 | 21.113 | 19.73552 | 14.31411 | 1.377484 | 5.36126 | 0.06014143
64.29929 | 21.0982 | 19.71844 | 14.30955 | 1.379762 | 5.348851 | 0.06003627
64.30929 | 21.0698 | 19.70138 | 14.30499 | 1.368422 | 5.336461 | 0.05993157
64.31929 | 21.0524 | 19.68434 | 14.30042 | 1.368064 | 5.324089 | 0.05982729
64.32928 | 21.0202 | 19.66733 | 14.29586 | 1.35287 | 5.311749 | 0.05972356
64.33928 | 21.0079 | 19.65033 | 14.29129 | 1.357574 | 5.299417 | 0.05962016
64.34928 | 20.9821 | 19.63334 | 14.28672 | 1.348758 | 5.287104 | 0.05951719
64.35928 | 20.9542 | 19.61638 | 14.28215 | 1.337822 | 5.274812 | 0.05941466
64.36928 | 20.9301 | 19.59944 | 14.27758 | 1.330664 | 5.262542 | 0.05931256
64.37928 | 20.9215 | 19.58251 | 14.27301 | 1.338987 | 5.250293 | 0.0592109
64.38927 | 20.8798 | 19.56563 | 14.26844 | 1.31417 | 5.238077 | 0.05910976
64.39927 | 20.8605 | 19.54875 | 14.26387 | 1.311749 | 5.225872 | 0.05900894
64.40927 | 20.8268 | 19.53189 | 14.2593 | 1.294905 | 5.213689 | 0.05890856
64.41927 | 20.8219 | 19.51506 | 14.25472 | 1.306839 | 5.20153 | 0.0588086
64.42927 | 20.7779 | 19.49825 | 14.25015 | 1.279648 | 5.189394 | 0.05870906
64.43926 | 20.7609 | 19.48148 | 14.24558 | 1.279418 | 5.177294 | 0.05861005
64.44926 | 20.7289 | 19.46472 | 14.241 | 1.26418 | 5.165206 | 0.05851135
64.45926 | 20.7222 | 19.44798 | 14.23643 | 1.274218 | 5.153143 | 0.05841308
64.46926 | 20.6755 | 19.43127 | 14.23185 | 1.244231 | 5.141105 | 0.05831522
64.47926 | 20.6588 | 19.41458 | 14.22727 | 1.244218 | 5.129091 | 0.05821778
64.48926 | 20.6234 | 19.39792 | 14.22269 | 1.22548 | 5.117105 | 0.05812076
64.49925 | 20.613 | 19.3813 | 14.21812 | 1.231699 | 5.105155 | 0.05802424
64.50925 | 20.5625 | 19.36469 | 14.21354 | 1.197809 | 5.09322 | 0.05792804
64.51925 | 20.5503 | 19.34811 | 14.20896 | 1.202192 | 5.081312 | 0.05783225
64.52925 | 20.5194 | 19.33155 | 14.20439 | 1.187847 | 5.069431 | 0.05773688
64.53925 | 20.4846 | 19.31503 | 14.19981 | 1.169575 | 5.057577 | 0.0576419
64.54924 | 20.4744 | 19.29854 | 14.19523 | 1.175859 | 5.045763 | 0.05754744
64.55924 | 20.4354 | 19.28207 | 14.19065 | 1.15333 | 5.033965 | 0.05745329
64.56924 | 20.4249 | 19.26563 | 14.18607 | 1.159274 | 5.022195 | 0.05735953
64.57924 | 20.3749 | 19.24921 | 14.18149 | 1.125688 | 5.010454 | 0.05726618
64.58924 | 20.3672 | 19.23283 | 14.17691 | 1.134373 | 4.998742 | 0.05717323
64.59924 | 20.3361 | 19.21647 | 14.17233 | 1.119629 | 4.987059 | 0.05708068
64.60923 | 20.3085 | 19.20016 | 14.16776 | 1.108339 | 4.975417 | 0.05698862
64.61923 | 20.2875 | 19.18386 | 14.16318 | 1.103635 | 4.963793 | 0.05689686
64.62923 | 20.2563 | 19.1676 | 14.15859 | 1.0887 | 4.952199 | 0.0568055
64.63923 | 20.242 | 19.15136 | 14.15401 | 1.090635 | 4.940636 | 0.05671454
64.64923 | 20.2054 | 19.13516 | 14.14943 | 1.070238 | 4.929103 | 0.05662397
64.65922 | 20.1875 | 19.11901 | 14.14486 | 1.068491 | 4.917616 | 0.05653391
64.66922 | 20.164 | 19.10286 | 14.14028 | 1.061136 | 4.906141 | 0.05644408
64.67922 | 20.1419 | 19.08675 | 14.1357 | 1.055145 | 4.894701 | 0.05635467
64.68922 | 20.1042 | 19.07068 | 14.13112 | 1.033522 | 4.883293 | 0.05626566
64.69922 | 20.0952 | 19.05463 | 14.12654 | 1.040566 | 4.871917 | 0.05617703
64.70921 | 20.0643 | 19.03864 | 14.12197 | 1.025658 | 4.860588 | 0.05608891
64.71921 | 20.0331 | 19.02266 | 14.11739 | 1.010436 | 4.849276 | 0.05600106
64.72921 | 20.0274 | 19.00672 | 14.11281 | 1.020682 | 4.837996 | 0.05591356
64.73921 | 20.0018 | 18.99081 | 14.10823 | 1.010994 | 4.826749 | 0.05582647
64.74921 | 19.9727 | 18.97493 | 14.10365 | 0.9977726 | 4.815535 | 0.05573974
64.75921 | 19.9491 | 18.95908 | 14.09908 | 0.9900169 | 4.804354 | 0.0556534
64.7692 | 19.9302 | 18.94329 | 14.0945 | 0.9869119 | 4.793217 | 0.0555675
64.7792 | 19.9044 | 18.92751 | 14.08993 | 0.9768879 | 4.782103 | 0.05548191
64.7892 | 19.8736 | 18.91177 | 14.08535 | 0.9618298 | 4.771022 | 0.05539668
64.7992 | 19.8594 | 18.89606 | 14.08078 | 0.9633367 | 4.759975 | 0.05531183
64.8092 | 19.84 | 18.88039 | 14.0762 | 0.9596085 | 4.748963 | 0.05522734
64.81919 | 19.8072 | 18.86477 | 14.07163 | 0.9424294 | 4.737995 | 0.05514332
64.82919 | 19.7852 | 18.84917 | 14.06706 | 0.93603 | 4.727052 | 0.05505957
64.83919 | 19.7714 | 18.8336 | 14.06249 | 0.9377954 | 4.716142 | 0.05497619
64.84919 | 19.734 | 18.81808 | 14.05791 | 0.9159247 | 4.705268 | 0.05489318
64.85919 | 19.7138 | 18.80258 | 14.05334 | 0.9112186 | 4.694428 | 0.05481051
64.86919 | 19.7029 | 18.78712 | 14.04877 | 0.9157762 | 4.683623 | 0.05472822
64.87918 | 19.6699 | 18.77172 | 14.04421 | 0.8981812 | 4.672865 | 0.05464638
64.88918 | 19.6437 | 18.75633 | 14.03964 | 0.8873654 | 4.662131 | 0.05456481
64.89918 | 19.6308 | 18.74099 | 14.03507 | 0.8898136 | 4.651432 | 0.05448358
64.90918 | 19.6057 | 18.72568 | 14.0305 | 0.8800237 | 4.64077 | 0.05440271
64.91918 | 19.5741 | 18.7104 | 14.02594 | 0.8636975 | 4.630142 | 0.0543222
64.92917 | 19.555 | 18.69518 | 14.02138 | 0.8598187 | 4.619561 | 0.05424215
64.93917 | 19.533 | 18.67998 | 14.01681 | 0.8530176 | 4.609006 | 0.05416233
64.94917 | 19.5063 | 18.66482 | 14.01225 | 0.841479 | 4.598487 | 0.0540829
64.95917 | 19.4729 | 18.6497 | 14.00769 | 0.8232022 | 4.588005 | 0.05400381
64.96917 | 19.4601 | 18.63461 | 14.00313 | 0.8254879 | 4.577558 | 0.05392503
64.97917 | 19.4331 | 18.61956 | 13.99857 | 0.8135356 | 4.567149 | 0.05384665
64.98916 | 19.3987 | 18.60457 | 13.99402 | 0.7941299 | 4.556786 | 0.05376867
64.99916 | 19.3855 | 18.5896 | 13.98946 | 0.7959013 | 4.546449 | 0.05369096
65.00916 | 19.359 | 18.57467 | 13.9849 | 0.7843341 | 4.53615 | 0.05361358
65.01916 | 19.3314 | 18.55977 | 13.98035 | 0.7716284 | 4.525887 | 0.05353655
65.02916 | 19.307 | 18.54492 | 13.97579 | 0.7620834 | 4.515662 | 0.05345987
65.03915 | 19.2866 | 18.53011 | 13.97125 | 0.7564859 | 4.505483 | 0.05338358
65.04915 | 19.2523 | 18.51534 | 13.9667 | 0.7369636 | 4.495332 | 0.05330756
65.05915 | 19.2242 | 18.5006 | 13.96215 | 0.7236018 | 4.485218 | 0.05323189
65.06915 | 19.2059 | 18.4859 | 13.9576 | 0.7200016 | 4.475141 | 0.05315654
65.07915 | 19.1868 | 18.47124 | 13.95305 | 0.7155619 | 4.465102 | 0.05308152
65.08915 | 19.1452 | 18.45662 | 13.94851 | 0.6885823 | 4.455101 | 0.05300684
65.09914 | 19.122 | 18.44205 | 13.94397 | 0.6799492 | 4.445146 | 0.05293257
65.10914 | 19.0987 | 18.42751 | 13.93943 | 0.6711909 | 4.43522 | 0.05285855
65.11914 | 19.0759 | 18.41301 | 13.93489 | 0.6628926 | 4.425332 | 0.05278486
65.12914 | 19.0483 | 18.39854 | 13.93035 | 0.6497551 | 4.415481 | 0.05271148
65.13914 | 19.0239 | 18.38412 | 13.92582 | 0.639777 | 4.405668 | 0.05263845
65.14913 | 19.004 | 18.36975 | 13.92129 | 0.6342454 | 4.395902 | 0.05256581
65.15913 | 18.9785 | 18.35541 | 13.91675 | 0.6230875 | 4.386166 | 0.05249341
65.16913 | 18.9447 | 18.34111 | 13.91222 | 0.6035893 | 4.376467 | 0.05242134
65.17913 | 18.9354 | 18.32685 | 13.90769 | 0.6085513 | 4.366806 | 0.05234958
65.18913 | 18.9169 | 18.31263 | 13.90317 | 0.6042729 | 4.357183 | 0.05227815
65.19913 | 18.8814 | 18.29845 | 13.89864 | 0.5829533 | 4.347599 | 0.05220704
65.20912 | 18.8579 | 18.28432 | 13.89412 | 0.5735807 | 4.338061 | 0.0521363
65.21912 | 18.8431 | 18.27022 | 13.8896 | 0.5728803 | 4.328553 | 0.05206582
65.22912 | 18.8286 | 18.25616 | 13.88508 | 0.5724397 | 4.319084 | 0.05199564
65.23912 | 18.7903 | 18.24214 | 13.88056 | 0.5481584 | 4.309652 | 0.05192579
65.24912 | 18.7776 | 18.22816 | 13.87605 | 0.5494367 | 4.300259 | 0.05185623
65.25911 | 18.7624 | 18.21424 | 13.87154 | 0.5481581 | 4.290915 | 0.05178709
65.26911 | 18.7317 | 18.20035 | 13.86703 | 0.5313544 | 4.281599 | 0.05171815
65.27911 | 18.713 | 18.18649 | 13.86252 | 0.5265101 | 4.27232 | 0.05164952
65.28911 | 18.7077 | 18.17268 | 13.85801 | 0.5350245 | 4.263081 | 0.05158121
65.29911 | 18.6831 | 18.1589 | 13.85351 | 0.5241979 | 4.25388 | 0.0515132
65.30911 | 18.6594 | 18.14517 | 13.84901 | 0.51423 | 4.244717 | 0.05144549
65.3191 | 18.6381 | 18.13149 | 13.84451 | 0.5066078 | 4.235602 | 0.05137811
65.3291 | 18.6282 | 18.11784 | 13.84001 | 0.510358 | 4.226516 | 0.051311
65.3391 | 18.6031 | 18.10423 | 13.83552 | 0.4988667 | 4.217469 | 0.05124419
65.3491 | 18.5848 | 18.09067 | 13.83103 | 0.4941342 | 4.208461 | 0.05117769
65.3591 | 18.5713 | 18.07714 | 13.82654 | 0.4941604 | 4.199491 | 0.05111148
65.36909 | 18.553 | 18.06367 | 13.82205 | 0.4893322 | 4.190568 | 0.05104564
65.37909 | 18.5265 | 18.05022 | 13.81757 | 0.4762757 | 4.181675 | 0.05098002
65.38909 | 18.5057 | 18.03682 | 13.81309 | 0.4688779 | 4.17282 | 0.05091469
65.39909 | 18.4838 | 18.02346 | 13.80861 | 0.4603388 | 4.164004 | 0.05084966
65.40909 | 18.4707 | 18.01014 | 13.80413 | 0.4605579 | 4.155227 | 0.05078492
65.41909 | 18.4507 | 17.99686 | 13.79966 | 0.4538355 | 4.146488 | 0.05072047
65.42908 | 18.4386 | 17.98364 | 13.79519 | 0.454959 | 4.137796 | 0.05065637
65.43908 | 18.4187 | 17.97045 | 13.79072 | 0.4482535 | 4.129134 | 0.0505925
65.44908 | 18.3887 | 17.95729 | 13.78625 | 0.4314069 | 4.12051 | 0.05052891
65.45908 | 18.3794 | 17.94418 | 13.78179 | 0.4352184 | 4.111926 | 0.05046561
65.46908 | 18.3501 | 17.93111 | 13.77733 | 0.4189885 | 4.103379 | 0.0504026
65.47907 | 18.3372 | 17.9181 | 13.77288 | 0.419104 | 4.094879 | 0.05033992
65.48907 | 18.3226 | 17.90511 | 13.76842 | 0.4174906 | 4.08641 | 0.05027747
65.49907 | 18.3008 | 17.89216 | 13.76397 | 0.4086357 | 4.077978 | 0.0502153
65.50907 | 18.2777 | 17.87926 | 13.75952 | 0.3984393 | 4.069585 | 0.05015341
65.51907 | 18.2515 | 17.8664 | 13.75508 | 0.385101 | 4.061231 | 0.0500918
65.52907 | 18.2365 | 17.85358 | 13.75063 | 0.382921 | 4.052914 | 0.05003046
65.53906 | 18.2189 | 17.84081 | 13.7462 | 0.3780865 | 4.044645 | 0.04996946
65.54906 | 18.2035 | 17.82808 | 13.74176 | 0.3754235 | 4.036405 | 0.04990868
65.55906 | 18.1769 | 17.81538 | 13.73733 | 0.3615184 | 4.028203 | 0.04984817
65.56906 | 18.169 | 17.80273 | 13.7329 | 0.3662716 | 4.02004 | 0.04978793
65.57906 | 18.1434 | 17.79012 | 13.72847 | 0.353283 | 4.011915 | 0.04972797
65.58905 | 18.1252 | 17.77756 | 13.72406 | 0.3476402 | 4.003836 | 0.04966834
65.59905 | 18.1027 | 17.76503 | 13.71964 | 0.3376686 | 3.995787 | 0.04960891
65.60905 | 18.0919 | 17.75254 | 13.71522 | 0.339355 | 3.987777 | 0.04954975
65.61905 | 18.0685 | 17.7401 | 13.71081 | 0.3283995 | 3.979804 | 0.04949086
65.62905 | 18.0526 | 17.7277 | 13.7064 | 0.3249026 | 3.971869 | 0.04943224
65.63905 | 18.0288 | 17.71534 | 13.70199 | 0.3134637 | 3.963973 | 0.04937389
65.64904 | 18.022 | 17.70303 | 13.69759 | 0.3189711 | 3.956122 | 0.04931585
65.65904 | 17.9876 | 17.69075 | 13.69319 | 0.2968492 | 3.9483 | 0.04925802
65.66904 | 17.9712 | 17.67851 | 13.6888 | 0.2926853 | 3.940517 | 0.04920045
65.67904 | 17.9566 | 17.66632 | 13.68441 | 0.2902797 | 3.932772 | 0.04914315
65.68904 | 17.9469 | 17.65417 | 13.68002 | 0.2927324 | 3.925065 | 0.0490861
65.69903 | 17.9206 | 17.64207 | 13.67564 | 0.2785318 | 3.917402 | 0.04902936
65.70903 | 17.9075 | 17.63 | 13.67126 | 0.2775015 | 3.90977 | 0.04897283
65.71903 | 17.8883 | 17.61797 | 13.66688 | 0.2703292 | 3.902175 | 0.04891656
65.72903 | 17.8674 | 17.60598 | 13.66251 | 0.2614154 | 3.894618 | 0.04886054
65.73903 | 17.8461 | 17.59404 | 13.65814 | 0.2520604 | 3.887099 | 0.04880477
65.74903 | 17.8403 | 17.58214 | 13.65377 | 0.2581636 | 3.879616 | 0.04874926
65.75902 | 17.81 | 17.57029 | 13.64941 | 0.2397133 | 3.872179 | 0.04869405
65.76902 | 17.7913 | 17.55847 | 13.64506 | 0.2328333 | 3.864772 | 0.04863905
65.77902 | 17.7779 | 17.54669 | 13.6407 | 0.2312118 | 3.857401 | 0.04858429
65.78902 | 17.7653 | 17.53495 | 13.63635 | 0.2303488 | 3.850068 | 0.04852979
65.79902 | 17.7299 | 17.52326 | 13.63201 | 0.2066446 | 3.842772 | 0.04847552
65.80901 | 17.7133 | 17.51161 | 13.62767 | 0.2016872 | 3.835521 | 0.04842157
65.81901 | 17.699 | 17.5 | 13.62333 | 0.1989996 | 3.828299 | 0.04836781
65.82901 | 17.683 | 17.48843 | 13.619 | 0.1945709 | 3.821115 | 0.04831428
65.83901 | 17.656 | 17.4769 | 13.61467 | 0.1791005 | 3.813967 | 0.048261
65.84901 | 17.6409 | 17.46541 | 13.61035 | 0.175489 | 3.806856 | 0.04820797
65.85901 | 17.629 | 17.45396 | 13.60603 | 0.1750362 | 3.799782 | 0.04815518
65.869 | 17.6029 | 17.44257 | 13.60171 | 0.1603309 | 3.792752 | 0.04810268
65.879 | 17.5861 | 17.4312 | 13.5974 | 0.1548952 | 3.785752 | 0.04805038
65.889 | 17.565 | 17.41988 | 13.5931 | 0.1451185 | 3.778787 | 0.04799831
65.899 | 17.5456 | 17.4086 | 13.58879 | 0.1370005 | 3.77186 | 0.04794647
65.909 | 17.5244 | 17.39736 | 13.58449 | 0.1270412 | 3.764969 | 0.04789488
65.91899 | 17.4991 | 17.38617 | 13.58021 | 0.112927 | 3.758124 | 0.04784361
65.92899 | 17.4903 | 17.37501 | 13.57592 | 0.1152857 | 3.751306 | 0.04779248
65.93899 | 17.4569 | 17.3639 | 13.57163 | 0.09300304 | 3.744524 | 0.0477416
65.94899 | 17.4453 | 17.35282 | 13.56735 | 0.09247914 | 3.737779 | 0.04769095
65.95899 | 17.4259 | 17.34179 | 13.56308 | 0.08411444 | 3.731069 | 0.04764053
65.96899 | 17.4005 | 17.33079 | 13.5588 | 0.06970834 | 3.724396 | 0.04759034
65.97898 | 17.3863 | 17.31985 | 13.55454 | 0.06645105 | 3.717765 | 0.04754042
65.98898 | 17.3618 | 17.30894 | 13.55028 | 0.05286294 | 3.711164 | 0.0474907
65.99898 | 17.3538 | 17.29807 | 13.54603 | 0.05573418 | 3.704599 | 0.0474412
66.00898 | 17.3261 | 17.28724 | 13.54177 | 0.03886464 | 3.698069 | 0.04739193
66.01898 | 17.3089 | 17.27645 | 13.53753 | 0.03245426 | 3.691575 | 0.04734288
66.02897 | 17.2915 | 17.26571 | 13.53329 | 0.02579213 | 3.685124 | 0.04729412
66.03897 | 17.2705 | 17.255 | 13.52905 | 0.01550034 | 3.678701 | 0.04724552
66.04897 | 17.2605 | 17.24433 | 13.52482 | 0.01616744 | 3.672314 | 0.04719715
66.05897 | 17.2324 | 17.23371 | 13.52059 | -0.001306348 | 3.665963 | 0.047149
66.06897 | 17.225 | 17.22312 | 13.51637 | 0.001879369 | 3.659647 | 0.04710109
66.07897 | 17.1916 | 17.21258 | 13.51216 | -0.02097557 | 3.653366 | 0.04705338
66.08896 | 17.184 | 17.20208 | 13.50795 | -0.01808146 | 3.647126 | 0.04700593
66.09896 | 17.1665 | 17.19162 | 13.50374 | -0.02511766 | 3.640916 | 0.04695868
66.10896 | 17.143 | 17.18119 | 13.49954 | -0.03819406 | 3.634741 | 0.04691163
66.11896 | 17.1412 | 17.17081 | 13.49535 | -0.02961145 | 3.628601 | 0.04686481
66.12896 | 17.1206 | 17.16047 | 13.49116 | -0.03986919 | 3.622495 | 0.0468182
66.13895 | 17.1039 | 17.15018 | 13.48697 | -0.04627719 | 3.616431 | 0.04677186
66.14895 | 17.0919 | 17.13992 | 13.48279 | -0.04801573 | 3.610395 | 0.04672568
66.15895 | 17.0761 | 17.12969 | 13.47862 | -0.05359481 | 3.604395 | 0.04667974
66.16895 | 17.0558 | 17.11951 | 13.47445 | -0.06371375 | 3.598428 | 0.04663398
66.17895 | 17.0495 | 17.10937 | 13.47029 | -0.05987303 | 3.592497 | 0.04658846
66.18895 | 17.0324 | 17.09927 | 13.46613 | -0.06687322 | 3.5866 | 0.04654313
66.19894 | 17.0211 | 17.08922 | 13.46198 | -0.06812249 | 3.580743 | 0.04649809
66.20894 | 16.9973 | 17.0792 | 13.45784 | -0.08190247 | 3.574914 | 0.04645317
66.21894 | 16.983 | 17.06922 | 13.45369 | -0.08622291 | 3.56912 | 0.04640851
66.22894 | 16.9789 | 17.05928 | 13.44956 | -0.08038252 | 3.56336 | 0.04636401
66.23894 | 16.9627 | 17.04938 | 13.44543 | -0.08668335 | 3.557635 | 0.04631976
66.24893 | 16.9428 | 17.03953 | 13.44131 | -0.0967328 | 3.551948 | 0.04627573
66.25893 | 16.9368 | 17.02971 | 13.43719 | -0.09291309 | 3.546291 | 0.04623187
66.26893 | 16.9275 | 17.01993 | 13.43308 | -0.0924338 | 3.540667 | 0.04618823
66.27893 | 16.9063 | 17.01019 | 13.42897 | -0.1038937 | 3.535077 | 0.04614478
66.28893 | 16.8962 | 17.00049 | 13.42487 | -0.1042931 | 3.529521 | 0.04610153
66.29893 | 16.8902 | 16.99083 | 13.42078 | -0.1006327 | 3.523998 | 0.04605849
66.30892 | 16.8724 | 16.98122 | 13.41669 | -0.108823 | 3.518516 | 0.04601572
66.31892 | 16.8557 | 16.97164 | 13.41261 | -0.1159408 | 3.513059 | 0.04597306
66.32892 | 16.8499 | 16.9621 | 13.40853 | -0.1121998 | 3.507637 | 0.04593063
66.33892 | 16.8371 | 16.9526 | 13.40446 | -0.1154989 | 3.502249 | 0.0458884
66.34892 | 16.8135 | 16.94314 | 13.4004 | -0.1296382 | 3.496895 | 0.04584638
66.35891 | 16.8025 | 16.93372 | 13.39634 | -0.1312246 | 3.491577 | 0.04580458
66.36891 | 16.7913 | 16.92434 | 13.39229 | -0.1330423 | 3.486289 | 0.04576292
66.37891 | 16.7806 | 16.915 | 13.38824 | -0.1343987 | 3.481033 | 0.04572151
66.38891 | 16.7696 | 16.90569 | 13.3842 | -0.1360947 | 3.47581 | 0.04568023
66.39891 | 16.7466 | 16.89643 | 13.38017 | -0.1498301 | 3.470619 | 0.0456392
66.40891 | 16.7442 | 16.88721 | 13.37614 | -0.1430055 | 3.465463 | 0.04559833
66.4189 | 16.7324 | 16.87803 | 13.37213 | -0.1456281 | 3.460342 | 0.0455577
66.4289 | 16.7164 | 16.86888 | 13.36811 | -0.1524816 | 3.455251 | 0.04551723
66.4389 | 16.7064 | 16.85977 | 13.36411 | -0.1533743 | 3.450191 | 0.04547696
66.4489 | 16.6952 | 16.85071 | 13.3601 | -0.1555062 | 3.445164 | 0.04543687
66.4589 | 16.6739 | 16.84168 | 13.35611 | -0.1677772 | 3.44017 | 0.04539698
66.46889 | 16.6624 | 16.8327 | 13.35213 | -0.1702962 | 3.435213 | 0.04535732
66.47889 | 16.6558 | 16.82375 | 13.34814 | -0.1679458 | 3.430283 | 0.04531782
66.48889 | 16.6292 | 16.81483 | 13.34417 | -0.1856339 | 3.425386 | 0.04527849
66.49889 | 16.6169 | 16.80596 | 13.3402 | -0.1890612 | 3.42052 | 0.04523935
66.50889 | 16.6084 | 16.79713 | 13.33624 | -0.1887276 | 3.415687 | 0.04520041
66.51889 | 16.5939 | 16.78833 | 13.33229 | -0.1944326 | 3.410885 | 0.04516164
66.52888 | 16.5765 | 16.77959 | 13.32834 | -0.2030852 | 3.40612 | 0.04512311
66.53888 | 16.5651 | 16.77087 | 13.3244 | -0.2057682 | 3.401383 | 0.04508473
66.54888 | 16.5538 | 16.76219 | 13.32047 | -0.2083898 | 3.396677 | 0.04504652
66.55888 | 16.5358 | 16.75355 | 13.31654 | -0.2177502 | 3.392002 | 0.0450085
66.56888 | 16.5228 | 16.74495 | 13.31262 | -0.2221495 | 3.38736 | 0.04497066
66.57887 | 16.5052 | 16.7364 | 13.30871 | -0.2311958 | 3.382753 | 0.04493305
66.58887 | 16.4976 | 16.72787 | 13.3048 | -0.2302722 | 3.378173 | 0.04489558
66.59887 | 16.4762 | 16.71939 | 13.3009 | -0.243187 | 3.373625 | 0.04485829
66.60887 | 16.4589 | 16.71094 | 13.29701 | -0.2520408 | 3.369107 | 0.04482118
66.61887 | 16.4464 | 16.70253 | 13.29313 | -0.2561329 | 3.364621 | 0.04478425
66.62887 | 16.4299 | 16.69416 | 13.28925 | -0.2642638 | 3.360167 | 0.0447475
66.63886 | 16.4111 | 16.68584 | 13.28538 | -0.2747409 | 3.355747 | 0.04471096
66.64886 | 16.3956 | 16.67755 | 13.28152 | -0.2819484 | 3.351354 | 0.04467457
66.65886 | 16.3818 | 16.66929 | 13.27766 | -0.2874941 | 3.346992 | 0.04463835
66.66886 | 16.3648 | 16.66108 | 13.27381 | -0.2962784 | 3.342661 | 0.04460231
66.67886 | 16.3579 | 16.6529 | 13.26997 | -0.2950011 | 3.338361 | 0.04456645
66.68885 | 16.3344 | 16.64477 | 13.26614 | -0.3103703 | 3.334096 | 0.04453081
66.69885 | 16.3285 | 16.63667 | 13.26232 | -0.3081691 | 3.329857 | 0.04449529
66.70885 | 16.3082 | 16.62861 | 13.2585 | -0.3204062 | 3.325648 | 0.04445995
66.71885 | 16.2999 | 16.62058 | 13.25469 | -0.3206817 | 3.32147 | 0.04442479
66.72885 | 16.2812 | 16.6126 | 13.25088 | -0.3313951 | 3.317323 | 0.0443898
66.73885 | 16.2722 | 16.60465 | 13.24709 | -0.3324467 | 3.313205 | 0.04435498
66.74884 | 16.2574 | 16.59674 | 13.2433 | -0.339344 | 3.309122 | 0.04432036
66.75884 | 16.2391 | 16.58887 | 13.23952 | -0.3497717 | 3.305065 | 0.04428589
66.76884 | 16.2225 | 16.58104 | 13.23575 | -0.3585374 | 3.301039 | 0.04425158
66.77884 | 16.2123 | 16.57324 | 13.23198 | -0.3609408 | 3.297042 | 0.04421745
66.78884 | 16.1987 | 16.56548 | 13.22822 | -0.3667822 | 3.293075 | 0.04418348
66.79883 | 16.1912 | 16.55777 | 13.22448 | -0.3665694 | 3.289142 | 0.04414972
66.80883 | 16.1742 | 16.55009 | 13.22074 | -0.3758865 | 3.285235 | 0.04411609
66.81883 | 16.1695 | 16.54244 | 13.217 | -0.3729412 | 3.281357 | 0.04408262
66.82883 | 16.1528 | 16.53483 | 13.21328 | -0.382034 | 3.277509 | 0.04404933
66.83883 | 16.1395 | 16.52726 | 13.20956 | -0.3877646 | 3.273691 | 0.0440162
66.84883 | 16.1341 | 16.51973 | 13.20585 | -0.3856327 | 3.269903 | 0.04398324
66.85882 | 16.1241 | 16.51225 | 13.20215 | -0.3881458 | 3.266147 | 0.04395047
66.86882 | 16.1135 | 16.50479 | 13.19845 | -0.3912891 | 3.262417 | 0.04391784
66.87882 | 16.0919 | 16.49737 | 13.19477 | -0.4054705 | 3.258717 | 0.04388538
66.88882 | 16.095 | 16.48999 | 13.19109 | -0.3949891 | 3.255046 | 0.04385307
66.89882 | 16.0769 | 16.48265 | 13.18742 | -0.4057453 | 3.251404 | 0.04382093
66.90881 | 16.069 | 16.47535 | 13.18376 | -0.4063459 | 3.247794 | 0.04378898
66.91881 | 16.0471 | 16.46808 | 13.18011 | -0.4209789 | 3.244212 | 0.04375718
66.92881 | 16.0511 | 16.46085 | 13.17646 | -0.4097456 | 3.240655 | 0.0437255
66.93881 | 16.0386 | 16.45365 | 13.17283 | -0.4150535 | 3.237131 | 0.04369403
66.94881 | 16.0292 | 16.4465 | 13.1692 | -0.4172952 | 3.233632 | 0.04366267
66.95881 | 16.0081 | 16.43938 | 13.16558 | -0.4312757 | 3.230164 | 0.04363149
66.9688 | 16.0122 | 16.4323 | 13.16197 | -0.4201029 | 3.22673 | 0.04360054
66.9788 | 15.9961 | 16.42526 | 13.15837 | -0.4291561 | 3.223317 | 0.04356965
66.9888 | 15.9874 | 16.41825 | 13.15478 | -0.4308502 | 3.219935 | 0.04353897
66.9988 | 15.9719 | 16.41128 | 13.15119 | -0.4393785 | 3.21658 | 0.04350841
67.0088 | 15.9694 | 16.40435 | 13.14761 | -0.4349472 | 3.213256 | 0.04347804
67.01879 | 15.959 | 16.39746 | 13.14405 | -0.4384583 | 3.209962 | 0.04344784
67.02879 | 15.9353 | 16.3906 | 13.14049 | -0.4552994 | 3.206693 | 0.04341777
67.03879 | 15.9306 | 16.38378 | 13.13694 | -0.4531779 | 3.203453 | 0.04338785
67.04879 | 15.9203 | 16.37699 | 13.1334 | -0.4566934 | 3.20024 | 0.04335809
67.05879 | 15.9103 | 16.37025 | 13.12986 | -0.4599457 | 3.197055 | 0.04332847
67.06879 | 15.8885 | 16.36354 | 13.12634 | -0.4750354 | 3.193899 | 0.04329902
67.07878 | 15.8868 | 16.35687 | 13.12282 | -0.4700688 | 3.190774 | 0.04326975
67.08878 | 15.8787 | 16.35023 | 13.11932 | -0.4715322 | 3.187673 | 0.0432406
67.09878 | 15.8602 | 16.34363 | 13.11582 | -0.4834327 | 3.184601 | 0.0432116
67.10878 | 15.8449 | 16.33707 | 13.11233 | -0.4921704 | 3.181556 | 0.04318276
67.11878 | 15.8404 | 16.33054 | 13.10885 | -0.4901445 | 3.178539 | 0.04315407
67.12877 | 15.8313 | 16.32406 | 13.10538 | -0.4927617 | 3.175552 | 0.04312554
67.13877 | 15.8181 | 16.31761 | 13.10192 | -0.4995102 | 3.172591 | 0.04309716
67.14877 | 15.8011 | 16.31119 | 13.09847 | -0.5100947 | 3.169656 | 0.04306891
67.15877 | 15.7996 | 16.30482 | 13.09503 | -0.5052167 | 3.16675 | 0.04304081
67.16877 | 15.7803 | 16.29847 | 13.09159 | -0.5181747 | 3.16387 | 0.04301287
67.17877 | 15.7739 | 16.29217 | 13.08817 | -0.5182704 | 3.161018 | 0.04298507
67.18876 | 15.7581 | 16.28591 | 13.08475 | -0.5278083 | 3.158196 | 0.04295746
67.19876 | 15.7558 | 16.27968 | 13.08135 | -0.5238768 | 3.155399 | 0.04292995
67.20876 | 15.7475 | 16.27348 | 13.07795 | -0.5259822 | 3.152629 | 0.0429026
67.21876 | 15.7335 | 16.26732 | 13.07456 | -0.5338241 | 3.149885 | 0.04287539
67.22876 | 15.7249 | 16.2612 | 13.07119 | -0.536303 | 3.14717 | 0.04284834
67.23875 | 15.7242 | 16.25512 | 13.06782 | -0.5309241 | 3.144483 | 0.04282146
67.24875 | 15.7131 | 16.24908 | 13.06446 | -0.5359751 | 3.14182 | 0.04279468
67.25875 | 15.6952 | 16.24306 | 13.06111 | -0.5478641 | 3.139186 | 0.04276806
67.26875 | 15.6979 | 16.23709 | 13.05777 | -0.5391884 | 3.136577 | 0.04274157
67.27875 | 15.6916 | 16.23115 | 13.05444 | -0.5395503 | 3.133995 | 0.04271524
67.28875 | 15.6864 | 16.22525 | 13.05112 | -0.5388477 | 3.13144 | 0.04268904
67.29874 | 15.6702 | 16.21939 | 13.04781 | -0.549188 | 3.128914 | 0.04266302
67.30874 | 15.669 | 16.21356 | 13.04451 | -0.5445589 | 3.126413 | 0.04263711
67.31874 | 15.6618 | 16.20777 | 13.04122 | -0.5459663 | 3.123938 | 0.04261135
67.32874 | 15.6594 | 16.20201 | 13.03794 | -0.5426108 | 3.12149 | 0.04258573
67.33874 | 15.6428 | 16.19629 | 13.03466 | -0.5534903 | 3.119067 | 0.04256024
67.34873 | 15.6478 | 16.19061 | 13.0314 | -0.5428125 | 3.116673 | 0.04253492
67.35873 | 15.6397 | 16.18497 | 13.02815 | -0.5452656 | 3.114304 | 0.04250972
67.36873 | 15.6364 | 16.17935 | 13.02491 | -0.5429547 | 3.111961 | 0.04248466
67.37873 | 15.6225 | 16.17378 | 13.02168 | -0.5512804 | 3.109644 | 0.04245974
67.38873 | 15.6219 | 16.16824 | 13.01845 | -0.5463425 | 3.107353 | 0.04243496
67.39873 | 15.6152 | 16.16274 | 13.01524 | -0.5475409 | 3.105089 | 0.04241031
67.40872 | 15.6075 | 16.15728 | 13.01204 | -0.5497809 | 3.102853 | 0.04238583
67.41872 | 15.5951 | 16.15185 | 13.00885 | -0.5567518 | 3.10064 | 0.04236147
67.42872 | 15.5951 | 16.14646 | 13.00567 | -0.5513586 | 3.098453 | 0.04233723
67.43872 | 15.5823 | 16.1411 | 13.0025 | -0.5588023 | 3.096293 | 0.04231314
67.44872 | 15.5738 | 16.13578 | 12.99933 | -0.5619818 | 3.094158 | 0.04228918
67.45871 | 15.5715 | 16.1305 | 12.99619 | -0.5590028 | 3.092051 | 0.04226539
67.46871 | 15.567 | 16.12525 | 12.99304 | -0.558255 | 3.089968 | 0.04224171
67.47871 | 15.5594 | 16.12004 | 12.98991 | -0.5606427 | 3.08791 | 0.04221815
67.48871 | 15.556 | 16.11487 | 12.98679 | -0.5588672 | 3.085879 | 0.04219474
67.49871 | 15.5434 | 16.10973 | 12.98368 | -0.5663276 | 3.083873 | 0.04217146
67.50871 | 15.5368 | 16.10462 | 12.98058 | -0.5678245 | 3.081892 | 0.04214832
67.5187 | 15.531 | 16.09956 | 12.9775 | -0.5685629 | 3.07994 | 0.04212534
67.5287 | 15.5222 | 16.09453 | 12.97442 | -0.5723309 | 3.078009 | 0.04210245
67.5387 | 15.516 | 16.08954 | 12.97135 | -0.5735368 | 3.076106 | 0.04207972
67.5487 | 15.5108 | 16.08458 | 12.96829 | -0.5737771 | 3.074226 | 0.04205709
67.5587 | 15.5067 | 16.07966 | 12.96525 | -0.5729551 | 3.072374 | 0.04203463
67.56869 | 15.4931 | 16.07477 | 12.96221 | -0.5816731 | 3.070547 | 0.0420123
67.57869 | 15.4906 | 16.06992 | 12.95919 | -0.5793224 | 3.068744 | 0.04199008
67.58869 | 15.483 | 16.06511 | 12.95617 | -0.5821079 | 3.066966 | 0.041968
67.59869 | 15.4801 | 16.06033 | 12.95317 | -0.5802293 | 3.065214 | 0.04194604
67.60869 | 15.4667 | 16.05559 | 12.95018 | -0.5888866 | 3.063486 | 0.04192422
67.61869 | 15.4627 | 16.05088 | 12.94719 | -0.5881796 | 3.061783 | 0.04190252
67.62868 | 15.4657 | 16.04621 | 12.94423 | -0.5805144 | 3.060108 | 0.04188097
67.63868 | 15.4524 | 16.04158 | 12.94126 | -0.5891797 | 3.058456 | 0.04185955
67.64868 | 15.4411 | 16.03698 | 12.93831 | -0.5958809 | 3.056828 | 0.04183822
67.65868 | 15.4466 | 16.03242 | 12.93538 | -0.5858185 | 3.055225 | 0.04181704
67.66868 | 15.4444 | 16.02789 | 12.93245 | -0.583492 | 3.053647 | 0.04179602
67.67867 | 15.4224 | 16.02341 | 12.92953 | -0.6010057 | 3.052096 | 0.0417751
67.68867 | 15.4183 | 16.01895 | 12.92663 | -0.6006512 | 3.050568 | 0.0417543
67.69867 | 15.4176 | 16.01453 | 12.92373 | -0.5969324 | 3.049064 | 0.04173364
67.70867 | 15.4042 | 16.01015 | 12.92085 | -0.6059496 | 3.047585 | 0.0417131
67.71867 | 15.396 | 16.0058 | 12.91798 | -0.6098029 | 3.046131 | 0.04169268
67.72867 | 15.3902 | 16.00149 | 12.91512 | -0.6112921 | 3.044701 | 0.0416724
67.73866 | 15.3821 | 15.99722 | 12.91227 | -0.6151211 | 3.043297 | 0.04165225
67.74866 | 15.3803 | 15.99298 | 12.90943 | -0.6126823 | 3.041917 | 0.04163222
67.75866 | 15.3712 | 15.98878 | 12.90661 | -0.6175793 | 3.040561 | 0.04161231
67.76866 | 15.3637 | 15.98461 | 12.90379 | -0.6209118 | 3.039229 | 0.04159253
67.77866 | 15.3564 | 15.98048 | 12.90099 | -0.6240807 | 3.037922 | 0.04157287
67.78865 | 15.351 | 15.97639 | 12.8982 | -0.6253893 | 3.03664 | 0.04155335
67.79865 | 15.3447 | 15.97233 | 12.89541 | -0.6276299 | 3.035381 | 0.04153393
67.80865 | 15.3374 | 15.96831 | 12.89264 | -0.6309063 | 3.034147 | 0.04151465
67.81865 | 15.3358 | 15.96432 | 12.88989 | -0.6285186 | 3.032937 | 0.04149548
67.82865 | 15.3219 | 15.96037 | 12.88714 | -0.6384669 | 3.031751 | 0.04147644
67.83865 | 15.3143 | 15.95645 | 12.8844 | -0.642151 | 3.030589 | 0.04145751
67.84864 | 15.3022 | 15.95257 | 12.88168 | -0.6503749 | 3.029453 | 0.04143873
67.85864 | 15.3027 | 15.94873 | 12.87897 | -0.6460309 | 3.02834 | 0.04142006
67.86864 | 15.2916 | 15.94492 | 12.87627 | -0.6533226 | 3.02725 | 0.0414015
67.87864 | 15.2837 | 15.94115 | 12.87358 | -0.6574504 | 3.026185 | 0.04138307
67.88864 | 15.2811 | 15.93741 | 12.87091 | -0.6563138 | 3.025143 | 0.04136475
67.89863 | 15.2761 | 15.93372 | 12.86824 | -0.6576169 | 3.024127 | 0.04134658
67.90863 | 15.2691 | 15.93005 | 12.86559 | -0.6609521 | 3.023133 | 0.0413285
67.91863 | 15.2569 | 15.92642 | 12.86295 | -0.6695235 | 3.022164 | 0.04131055
67.92863 | 15.2541 | 15.92283 | 12.86032 | -0.6687304 | 3.021218 | 0.04129271
67.93863 | 15.2516 | 15.91927 | 12.8577 | -0.6676735 | 3.020296 | 0.041275
67.94863 | 15.2379 | 15.91575 | 12.8551 | -0.6778522 | 3.019398 | 0.0412574
67.95862 | 15.2372 | 15.91227 | 12.85251 | -0.6750704 | 3.018524 | 0.04123994
67.96862 | 15.2279 | 15.90882 | 12.84992 | -0.680921 | 3.017673 | 0.04122258
67.97862 | 15.2238 | 15.90541 | 12.84736 | -0.6816075 | 3.016846 | 0.04120534
67.98862 | 15.2128 | 15.90203 | 12.8448 | -0.68923 | 3.016043 | 0.04118822
67.99862 | 15.2077 | 15.89869 | 12.84225 | -0.6909883 | 3.015264 | 0.04117122
68.00861 | 15.2015 | 15.89539 | 12.83972 | -0.6938857 | 3.014508 | 0.04115434
68.01861 | 15.2037 | 15.89212 | 12.8372 | -0.6884158 | 3.013776 | 0.04113757
68.02861 | 15.1966 | 15.88888 | 12.83469 | -0.6922816 | 3.013067 | 0.04112091
68.03861 | 15.1935 | 15.88568 | 12.8322 | -0.6921838 | 3.012382 | 0.04110438
68.04861 | 15.1854 | 15.88252 | 12.82971 | -0.6971215 | 3.01172 | 0.04108795
68.0586 | 15.1836 | 15.8794 | 12.82724 | -0.6957982 | 3.011082 | 0.04107166
68.0686 | 15.181 | 15.87631 | 12.82479 | -0.6953077 | 3.010466 | 0.04105546
68.0786 | 15.1783 | 15.87325 | 12.82234 | -0.6949532 | 3.009875 | 0.04103938
68.0886 | 15.1765 | 15.87023 | 12.8199 | -0.6937347 | 3.009307 | 0.04102342
68.0986 | 15.1732 | 15.86725 | 12.81748 | -0.6940522 | 3.008762 | 0.04100757
68.1086 | 15.1698 | 15.86431 | 12.81507 | -0.6945054 | 3.00824 | 0.04099183
68.11859 | 15.1647 | 15.8614 | 12.81268 | -0.6966977 | 3.007742 | 0.04097623
68.12859 | 15.1692 | 15.85852 | 12.81029 | -0.6893228 | 3.007267 | 0.04096072
68.13859 | 15.1672 | 15.85568 | 12.80792 | -0.6884839 | 3.006815 | 0.04094532
68.14859 | 15.1626 | 15.85288 | 12.80556 | -0.6902812 | 3.006387 | 0.04093004
68.15859 | 15.1618 | 15.85011 | 12.80322 | -0.6883141 | 3.005981 | 0.04091487
68.16858 | 15.1672 | 15.84739 | 12.80089 | -0.6801861 | 3.0056 | 0.04089984
68.17858 | 15.1645 | 15.84469 | 12.79857 | -0.680191 | 3.005241 | 0.04088488
68.18858 | 15.1653 | 15.84203 | 12.79626 | -0.6767321 | 3.004905 | 0.04087006
68.19858 | 15.1613 | 15.83941 | 12.79396 | -0.6781093 | 3.004592 | 0.04085532
68.20858 | 15.1578 | 15.83682 | 12.79168 | -0.6790221 | 3.004302 | 0.04084072
68.21858 | 15.1592 | 15.83427 | 12.78941 | -0.6750714 | 3.004035 | 0.04082621
68.22857 | 15.1537 | 15.83176 | 12.78716 | -0.67806 | 3.003793 | 0.04081185
68.23857 | 15.1503 | 15.82928 | 12.78491 | -0.6789811 | 3.003572 | 0.04079758
68.24857 | 15.1482 | 15.82684 | 12.78268 | -0.6786382 | 3.003374 | 0.0407834
68.25857 | 15.1451 | 15.82443 | 12.78046 | -0.6793317 | 3.0032 | 0.04076934
68.26857 | 15.1402 | 15.82206 | 12.77826 | -0.6818609 | 3.003048 | 0.04075539
68.27856 | 15.1383 | 15.81973 | 12.77607 | -0.6814284 | 3.002919 | 0.04074155
68.28856 | 15.1384 | 15.81743 | 12.77389 | -0.6790301 | 3.002813 | 0.04072782
68.29856 | 15.1326 | 15.81517 | 12.77172 | -0.6825674 | 3.00273 | 0.04071419
68.30856 | 15.1288 | 15.81294 | 12.76957 | -0.684141 | 3.00267 | 0.04070067
68.31856 | 15.1216 | 15.81075 | 12.76743 | -0.6891508 | 3.002632 | 0.04068726
68.32856 | 15.1148 | 15.8086 | 12.76531 | -0.6937968 | 3.002618 | 0.04067396
68.33855 | 15.119 | 15.80648 | 12.76319 | -0.6874808 | 3.002626 | 0.04066077
68.34855 | 15.11 | 15.8044 | 12.76109 | -0.6943989 | 3.002657 | 0.04064768
68.35855 | 15.1044 | 15.80235 | 12.75901 | -0.6979532 | 3.002711 | 0.0406347
68.36855 | 15.0957 | 15.80034 | 12.75693 | -0.7046437 | 3.002787 | 0.04062182
68.37855 | 15.0927 | 15.79837 | 12.75488 | -0.7056705 | 3.002886 | 0.04060905
68.38854 | 15.1 | 15.79643 | 12.75283 | -0.6964346 | 3.003008 | 0.04059639
68.39854 | 15.0842 | 15.79453 | 12.7508 | -0.7103343 | 3.003153 | 0.04058384
68.40854 | 15.0843 | 15.79267 | 12.74878 | -0.7083693 | 3.00332 | 0.04057138
68.41854 | 15.0868 | 15.79084 | 12.74677 | -0.7040412 | 3.00351 | 0.04055903
68.42854 | 15.0831 | 15.78905 | 12.74478 | -0.7059489 | 3.003722 | 0.0405468
68.43854 | 15.0777 | 15.78729 | 12.7428 | -0.709593 | 3.003958 | 0.04053464
68.44853 | 15.074 | 15.78558 | 12.74084 | -0.7115751 | 3.004215 | 0.04052263
68.45853 | 15.0752 | 15.78389 | 12.73889 | -0.7086913 | 3.004495 | 0.04051068
68.46853 | 15.08 | 15.78224 | 12.73695 | -0.7022447 | 3.004799 | 0.04049886
68.47853 | 15.071 | 15.78063 | 12.73502 | -0.7096335 | 3.005124 | 0.04048712
68.48853 | 15.0738 | 15.77906 | 12.73311 | -0.7052595 | 3.005472 | 0.04047551
68.49852 | 15.0748 | 15.77752 | 12.73122 | -0.7027227 | 3.005842 | 0.040464
68.50852 | 15.0678 | 15.77602 | 12.72933 | -0.708221 | 3.006235 | 0.04045258
68.51852 | 15.0692 | 15.77456 | 12.72746 | -0.7053559 | 3.006651 | 0.04044127
68.52852 | 15.071 | 15.77313 | 12.72561 | -0.7021274 | 3.00709 | 0.04043005
68.53852 | 15.0698 | 15.77173 | 12.72377 | -0.7019343 | 3.00755 | 0.04041893
68.54852 | 15.0703 | 15.77038 | 12.72194 | -0.7000789 | 3.008034 | 0.04040791
68.55851 | 15.0733 | 15.76906 | 12.72012 | -0.6957596 | 3.008538 | 0.04039701
68.56851 | 15.0725 | 15.76778 | 12.71832 | -0.6952775 | 3.009067 | 0.0403862
68.57851 | 15.0763 | 15.76653 | 12.71654 | -0.6902298 | 3.009616 | 0.04037547
68.58851 | 15.0766 | 15.76532 | 12.71477 | -0.6887209 | 3.01019 | 0.04036488
68.59851 | 15.079 | 15.76415 | 12.71301 | -0.6851461 | 3.010785 | 0.04035434
68.6085 | 15.0786 | 15.76301 | 12.71126 | -0.6844103 | 3.011402 | 0.04034394
68.6185 | 15.0765 | 15.76191 | 12.70953 | -0.6854099 | 3.012042 | 0.04033361
68.6285 | 15.0778 | 15.76085 | 12.70782 | -0.683046 | 3.012705 | 0.04032341
68.6385 | 15.0774 | 15.75982 | 12.70612 | -0.6824184 | 3.013389 | 0.04031327
68.6485 | 15.0728 | 15.75883 | 12.70443 | -0.6860278 | 3.014097 | 0.04030326
68.6585 | 15.073 | 15.75787 | 12.70275 | -0.6848737 | 3.014826 | 0.04029332
68.66849 | 15.0791 | 15.75696 | 12.7011 | -0.6778573 | 3.015578 | 0.04028351
68.67849 | 15.0767 | 15.75608 | 12.69945 | -0.6793767 | 3.016352 | 0.04027378
68.68849 | 15.0798 | 15.75523 | 12.69782 | -0.6754323 | 3.017149 | 0.04026414
68.69849 | 15.0772 | 15.75442 | 12.6962 | -0.6772249 | 3.017968 | 0.0402546
68.70849 | 15.0792 | 15.75365 | 12.6946 | -0.6744545 | 3.018809 | 0.04024516
68.71848 | 15.0764 | 15.75292 | 12.69301 | -0.6765213 | 3.019672 | 0.04023582
68.72848 | 15.0818 | 15.75222 | 12.69144 | -0.6704241 | 3.020558 | 0.04022657
68.73848 | 15.0701 | 15.75156 | 12.68988 | -0.6814638 | 3.021466 | 0.04021742
68.74848 | 15.0801 | 15.75094 | 12.68834 | -0.6708403 | 3.022397 | 0.04020835
68.75848 | 15.0764 | 15.75035 | 12.6868 | -0.6739537 | 3.02335 | 0.04019939
68.76848 | 15.0705 | 15.7498 | 12.68529 | -0.6793038 | 3.024325 | 0.04019051
68.77847 | 15.059 | 15.74929 | 12.68379 | -0.6902915 | 3.025321 | 0.04018175
68.78847 | 15.0705 | 15.74882 | 12.6823 | -0.6783153 | 3.026341 | 0.04017306
68.79847 | 15.0694 | 15.74838 | 12.68083 | -0.6789759 | 3.027383 | 0.04016446
68.80847 | 15.0679 | 15.74797 | 12.67937 | -0.6800739 | 3.028447 | 0.04015596
68.81847 | 15.0646 | 15.74761 | 12.67793 | -0.6830087 | 3.029533 | 0.04014756
68.82846 | 15.061 | 15.74728 | 12.6765 | -0.6862805 | 3.030641 | 0.04013924
68.83846 | 15.0666 | 15.74699 | 12.67509 | -0.6803893 | 3.031772 | 0.04013102
68.84846 | 15.0573 | 15.74674 | 12.67369 | -0.6894351 | 3.032925 | 0.04012289
68.85846 | 15.0531 | 15.74652 | 12.6723 | -0.6934177 | 3.0341 | 0.04011484
68.86846 | 15.0573 | 15.74634 | 12.67093 | -0.6890376 | 3.035298 | 0.04010689
68.87846 | 15.0483 | 15.74619 | 12.66958 | -0.6978946 | 3.036518 | 0.04009903
68.88845 | 15.0496 | 15.74609 | 12.66824 | -0.6964887 | 3.037759 | 0.04009127
68.89845 | 15.0441 | 15.74602 | 12.66691 | -0.7019199 | 3.039023 | 0.04008358
68.90845 | 15.0377 | 15.74599 | 12.6656 | -0.7082881 | 3.04031 | 0.04007599
68.91845 | 15.0441 | 15.74599 | 12.66431 | -0.7018938 | 3.041619 | 0.04006849
68.92845 | 15.0386 | 15.74604 | 12.66303 | -0.7074364 | 3.04295 | 0.04006107
68.93844 | 15.0366 | 15.74612 | 12.66176 | -0.7095163 | 3.044302 | 0.04005375
68.94844 | 15.0353 | 15.74623 | 12.66051 | -0.7109335 | 3.045677 | 0.04004651
68.95844 | 15.0406 | 15.74639 | 12.65927 | -0.705788 | 3.047075 | 0.04003935
68.96844 | 15.0337 | 15.74658 | 12.65805 | -0.7128796 | 3.048495 | 0.04003228
68.97844 | 15.0317 | 15.74681 | 12.65685 | -0.7151088 | 3.049937 | 0.04002531
68.98844 | 15.0354 | 15.74708 | 12.65566 | -0.7116752 | 3.051401 | 0.04001841
68.99843 | 15.0371 | 15.74738 | 12.65448 | -0.7102787 | 3.052886 | 0.04001161
69.00843 | 15.0278 | 15.74772 | 12.65332 | -0.71992 | 3.054395 | 0.04000489
69.01843 | 15.0428 | 15.7481 | 12.65217 | -0.7052984 | 3.055926 | 0.03999825
69.02843 | 15.034 | 15.74851 | 12.65104 | -0.7145145 | 3.057479 | 0.0399917
69.03843 | 15.033 | 15.74897 | 12.64993 | -0.7159682 | 3.059055 | 0.03998523
69.04842 | 15.0409 | 15.74946 | 12.64883 | -0.7085587 | 3.060651 | 0.03997885
69.05842 | 15.0442 | 15.74999 | 12.64774 | -0.7057874 | 3.062271 | 0.03997255
69.06842 | 15.0411 | 15.75055 | 12.64667 | -0.7094532 | 3.063913 | 0.03996633
69.07842 | 15.0538 | 15.75116 | 12.64562 | -0.6973571 | 3.065577 | 0.03996019
69.08842 | 15.0498 | 15.7518 | 12.64458 | -0.7019982 | 3.067264 | 0.03995414
69.09842 | 15.0564 | 15.75248 | 12.64356 | -0.6960773 | 3.068973 | 0.03994817
69.10841 | 15.0644 | 15.75319 | 12.64255 | -0.6887929 | 3.070702 | 0.03994228
69.11841 | 15.0548 | 15.75395 | 12.64156 | -0.6991472 | 3.072455 | 0.03993648
69.12841 | 15.066 | 15.75474 | 12.64058 | -0.688739 | 3.074231 | 0.03993075
69.13841 | 15.0719 | 15.75557 | 12.63961 | -0.6836686 | 3.076029 | 0.0399251
69.14841 | 15.0688 | 15.75644 | 12.63867 | -0.6876361 | 3.077849 | 0.03991953
69.1584 | 15.0723 | 15.75734 | 12.63774 | -0.6850402 | 3.079689 | 0.03991404
69.1684 | 15.0762 | 15.75828 | 12.63682 | -0.6820833 | 3.081554 | 0.03990863
69.1784 | 15.0799 | 15.75926 | 12.63592 | -0.6793641 | 3.083441 | 0.0399033
69.1884 | 15.0844 | 15.76028 | 12.63503 | -0.6758824 | 3.08535 | 0.03989804
69.1984 | 15.0813 | 15.76134 | 12.63417 | -0.6800391 | 3.087281 | 0.03989287
69.2084 | 15.0833 | 15.76243 | 12.63331 | -0.6791337 | 3.089235 | 0.03988777
69.21839 | 15.0941 | 15.76357 | 12.63247 | -0.6694656 | 3.09121 | 0.03988276
69.22839 | 15.0924 | 15.76474 | 12.63165 | -0.6723351 | 3.093207 | 0.0398778
69.23839 | 15.0968 | 15.76594 | 12.63084 | -0.6691441 | 3.095228 | 0.03987294
69.24839 | 15.0954 | 15.76719 | 12.63005 | -0.6717904 | 3.097271 | 0.03986814
69.25839 | 15.0983 | 15.76847 | 12.62928 | -0.6701746 | 3.099336 | 0.03986342
69.26838 | 15.1028 | 15.7698 | 12.62852 | -0.6669958 | 3.101421 | 0.03985878
69.27838 | 15.107 | 15.77116 | 12.62777 | -0.6641563 | 3.103531 | 0.03985421
69.28838 | 15.1014 | 15.77255 | 12.62704 | -0.6711549 | 3.105663 | 0.03984971
69.29838 | 15.1152 | 15.77399 | 12.62633 | -0.6587916 | 3.107818 | 0.03984528
69.30838 | 15.1086 | 15.77547 | 12.62563 | -0.6668665 | 3.109994 | 0.03984092
69.31838 | 15.1205 | 15.77698 | 12.62495 | -0.6564795 | 3.112193 | 0.03983664
69.32837 | 15.1218 | 15.77853 | 12.62428 | -0.6567296 | 3.114413 | 0.03983243
69.33837 | 15.1167 | 15.78012 | 12.62363 | -0.6634189 | 3.116656 | 0.03982829
69.34837 | 15.1283 | 15.78175 | 12.623 | -0.6534468 | 3.118922 | 0.03982422
69.35837 | 15.1284 | 15.78341 | 12.62238 | -0.655013 | 3.121211 | 0.03982022
69.36837 | 15.131 | 15.78512 | 12.62178 | -0.6541177 | 3.123522 | 0.03981629
69.37836 | 15.1341 | 15.78686 | 12.62119 | -0.6527582 | 3.125852 | 0.03981242
69.38836 | 15.1406 | 15.78864 | 12.62062 | -0.6480401 | 3.128208 | 0.03980863
69.39836 | 15.1439 | 15.79046 | 12.62007 | -0.646559 | 3.130586 | 0.0398049
69.40836 | 15.1463 | 15.79232 | 12.61953 | -0.6460179 | 3.132987 | 0.03980124
69.41836 | 15.1497 | 15.79421 | 12.61901 | -0.6445139 | 3.135409 | 0.03979765
69.42836 | 15.149 | 15.79615 | 12.6185 | -0.6471494 | 3.137855 | 0.03979413
69.43835 | 15.1567 | 15.79812 | 12.61801 | -0.6414212 | 3.14032 | 0.03979067
69.44835 | 15.1624 | 15.80013 | 12.61754 | -0.6377327 | 3.14281 | 0.03978729
69.45835 | 15.1582 | 15.80218 | 12.61708 | -0.6439842 | 3.145323 | 0.03978395
69.46835 | 15.168 | 15.80427 | 12.61663 | -0.6362728 | 3.147858 | 0.03978068
69.47835 | 15.1677 | 15.8064 | 12.61621 | -0.6387016 | 3.150416 | 0.03977748
69.48834 | 15.1725 | 15.80857 | 12.6158 | -0.6360654 | 3.152993 | 0.03977434
69.49834 | 15.1734 | 15.81077 | 12.6154 | -0.6373707 | 3.155596 | 0.03977126
69.50834 | 15.1792 | 15.81301 | 12.61503 | -0.6338147 | 3.158221 | 0.03976825
69.51834 | 15.1874 | 15.8153 | 12.61466 | -0.6278976 | 3.160868 | 0.03976529
69.52834 | 15.1807 | 15.81762 | 12.61432 | -0.6369192 | 3.163539 | 0.0397624
69.53834 | 15.194 | 15.81998 | 12.61399 | -0.6259794 | 3.166231 | 0.03975956
69.54833 | 15.184 | 15.82238 | 12.61368 | -0.6383763 | 3.168944 | 0.03975679
69.55833 | 15.1913 | 15.82481 | 12.61338 | -0.6335144 | 3.171682 | 0.03975407
69.56833 | 15.1996 | 15.82729 | 12.6131 | -0.6276915 | 3.174442 | 0.03975141
69.57833 | 15.2028 | 15.82981 | 12.61283 | -0.6270071 | 3.177225 | 0.03974882
69.58833 | 15.2027 | 15.83236 | 12.61259 | -0.6296619 | 3.18003 | 0.03974627
69.59832 | 15.2057 | 15.83495 | 12.61235 | -0.6292531 | 3.182856 | 0.03974378
69.60832 | 15.2139 | 15.83758 | 12.61214 | -0.6236843 | 3.185705 | 0.03974133
69.61832 | 15.2096 | 15.84026 | 12.61194 | -0.6306577 | 3.18858 | 0.03973898
69.62832 | 15.2189 | 15.84297 | 12.61176 | -0.6240669 | 3.191474 | 0.03973664
69.63832 | 15.2128 | 15.84572 | 12.61159 | -0.632918 | 3.194394 | 0.03973438
69.64832 | 15.2307 | 15.84851 | 12.61144 | -0.6178057 | 3.197334 | 0.03973215
69.65831 | 15.2235 | 15.85133 | 12.61131 | -0.6278308 | 3.200295 | 0.03973
69.66831 | 15.2369 | 15.8542 | 12.61119 | -0.6172979 | 3.203282 | 0.03972789
69.67831 | 15.2275 | 15.8571 | 12.61109 | -0.6296045 | 3.206291 | 0.03972583
69.68831 | 15.241 | 15.86005 | 12.611 | -0.61905 | 3.209323 | 0.03972382
69.69831 | 15.2366 | 15.86303 | 12.61093 | -0.6264348 | 3.212378 | 0.03972186
69.7083 | 15.2433 | 15.86606 | 12.61088 | -0.622756 | 3.215453 | 0.03971995
69.7183 | 15.2463 | 15.86912 | 12.61085 | -0.6228193 | 3.218553 | 0.03971809
69.7283 | 15.2476 | 15.87222 | 12.61083 | -0.6246215 | 3.221675 | 0.03971627
69.7383 | 15.2546 | 15.87536 | 12.61083 | -0.6207638 | 3.224822 | 0.03971451
69.7483 | 15.2544 | 15.87855 | 12.61084 | -0.6241452 | 3.22799 | 0.03971278
69.7583 | 15.264 | 15.88177 | 12.61087 | -0.617766 | 3.231182 | 0.03971111
69.76829 | 15.2582 | 15.88502 | 12.61092 | -0.6268227 | 3.234392 | 0.03970948
69.77829 | 15.2752 | 15.88832 | 12.61099 | -0.6131224 | 3.237629 | 0.03970789
69.78829 | 15.27 | 15.89166 | 12.61107 | -0.6216615 | 3.240889 | 0.03970636
69.79829 | 15.2793 | 15.89504 | 12.61116 | -0.6157396 | 3.244172 | 0.03970485
69.80829 | 15.2749 | 15.89846 | 12.61128 | -0.6235578 | 3.247477 | 0.0397034
69.81828 | 15.2855 | 15.90191 | 12.61141 | -0.6164121 | 3.250802 | 0.03970198
69.82828 | 15.287 | 15.90541 | 12.61155 | -0.618409 | 3.254153 | 0.0397006
69.83828 | 15.2934 | 15.90895 | 12.61172 | -0.615546 | 3.257528 | 0.03969928
69.84828 | 15.2997 | 15.91252 | 12.6119 | -0.6128221 | 3.260925 | 0.03969797
69.85828 | 15.3057 | 15.91614 | 12.6121 | -0.6104381 | 3.264345 | 0.03969672
69.86828 | 15.3103 | 15.91979 | 12.61231 | -0.6094934 | 3.267787 | 0.0396955
69.87827 | 15.323 | 15.92349 | 12.61254 | -0.6004855 | 3.27125 | 0.03969432
69.88827 | 15.3227 | 15.92722 | 12.61279 | -0.6045203 | 3.274739 | 0.03969317
69.89827 | 15.3302 | 15.931 | 12.61305 | -0.6007952 | 3.278251 | 0.03969206
69.90827 | 15.3324 | 15.93481 | 12.61333 | -0.6024096 | 3.281785 | 0.03969098
69.91827 | 15.3501 | 15.93866 | 12.61363 | -0.5885637 | 3.285343 | 0.03968994
69.92826 | 15.3554 | 15.94255 | 12.61395 | -0.5871541 | 3.28892 | 0.03968892
69.93826 | 15.3561 | 15.94649 | 12.61428 | -0.5903879 | 3.292524 | 0.03968795
69.94826 | 15.3618 | 15.95046 | 12.61462 | -0.5886615 | 3.29615 | 0.039687
69.95826 | 15.3753 | 15.95448 | 12.61499 | -0.5791751 | 3.2998 | 0.03968609
69.96826 | 15.3844 | 15.95853 | 12.61537 | -0.5741286 | 3.303473 | 0.03968519
69.97826 | 15.3952 | 15.96262 | 12.61577 | -0.567422 | 3.307169 | 0.03968433
69.98825 | 15.4005 | 15.96675 | 12.61618 | -0.5662512 | 3.310884 | 0.03968351
69.99825 | 15.4077 | 15.97092 | 12.61662 | -0.5632243 | 3.314626 | 0.0396827
70.00825 | 15.4259 | 15.97514 | 12.61706 | -0.5492376 | 3.318391 | 0.03968193
70.01825 | 15.4281 | 15.97939 | 12.61753 | -0.551291 | 3.32218 | 0.03968118
70.02825 | 15.4365 | 15.98368 | 12.61801 | -0.5471842 | 3.325991 | 0.03968045
70.03824 | 15.4469 | 15.98801 | 12.61851 | -0.5411133 | 3.329822 | 0.03967975
70.04824 | 15.461 | 15.99239 | 12.61903 | -0.5313866 | 3.33368 | 0.03967907
70.05824 | 15.4624 | 15.9968 | 12.61956 | -0.5344001 | 3.337561 | 0.03967842
70.06824 | 15.4693 | 16.00125 | 12.62011 | -0.5319537 | 3.341465 | 0.03967778
70.07824 | 15.477 | 16.00575 | 12.62068 | -0.5287472 | 3.345392 | 0.03967716
70.08824 | 15.4837 | 16.01028 | 12.62126 | -0.5265811 | 3.349342 | 0.03967657
70.09823 | 15.5041 | 16.01485 | 12.62186 | -0.5107506 | 3.353312 | 0.039676
70.10823 | 15.5046 | 16.01946 | 12.62248 | -0.5148646 | 3.357309 | 0.03967543
70.11823 | 15.521 | 16.02412 | 12.62311 | -0.503119 | 3.361329 | 0.03967489
70.12823 | 15.5205 | 16.02881 | 12.62377 | -0.5083136 | 3.365373 | 0.03967437
70.13823 | 15.5404 | 16.03355 | 12.62444 | -0.4931485 | 3.369439 | 0.03967386
70.14822 | 15.5413 | 16.03832 | 12.62512 | -0.4970189 | 3.373525 | 0.03967336
70.15822 | 15.551 | 16.04313 | 12.62582 | -0.4921344 | 3.377639 | 0.03967288
70.16822 | 15.5651 | 16.04799 | 12.62654 | -0.4828897 | 3.381775 | 0.03967241
70.17822 | 15.5676 | 16.05289 | 12.62728 | -0.4852858 | 3.385935 | 0.03967195
70.18822 | 15.5833 | 16.05782 | 12.62803 | -0.4745221 | 3.390118 | 0.0396715
70.19822 | 15.5786 | 16.0628 | 12.6288 | -0.4841987 | 3.394324 | 0.03967106
70.20821 | 15.5972 | 16.06781 | 12.62959 | -0.4706107 | 3.39855 | 0.03967063
70.21821 | 15.5977 | 16.07287 | 12.63039 | -0.4751681 | 3.402803 | 0.03967021
70.22821 | 15.6138 | 16.07797 | 12.63122 | -0.4641659 | 3.40708 | 0.03966979
70.23821 | 15.6278 | 16.0831 | 12.63205 | -0.4553037 | 3.411379 | 0.03966938
70.24821 | 15.6326 | 16.08828 | 12.63291 | -0.4556824 | 3.415703 | 0.03966897
70.2582 | 15.6466 | 16.0935 | 12.63378 | -0.4468963 | 3.420045 | 0.03966857
70.2682 | 15.6416 | 16.09876 | 12.63467 | -0.4571556 | 3.424415 | 0.03966817
70.2782 | 15.66 | 16.10406 | 12.63558 | -0.4440556 | 3.428809 | 0.03966778
70.2882 | 15.6742 | 16.1094 | 12.6365 | -0.4351957 | 3.433226 | 0.03966738
70.2982 | 15.6817 | 16.11478 | 12.63744 | -0.4330767 | 3.437666 | 0.03966699
70.3082 | 15.6866 | 16.1202 | 12.6384 | -0.4335982 | 3.44213 | 0.03966659
70.31819 | 15.6963 | 16.12565 | 12.63938 | -0.4293544 | 3.446612 | 0.03966619
70.32819 | 15.7078 | 16.13116 | 12.64037 | -0.4233567 | 3.451123 | 0.03966579
70.33819 | 15.7272 | 16.1367 | 12.64138 | -0.4094995 | 3.455657 | 0.03966539
70.34819 | 15.7209 | 16.14228 | 12.6424 | -0.4213831 | 3.460215 | 0.03966498
70.35819 | 15.7348 | 16.14791 | 12.64345 | -0.4131069 | 3.464796 | 0.03966456
70.36818 | 15.754 | 16.15357 | 12.64451 | -0.3995662 | 3.469396 | 0.03966414
70.37818 | 15.7648 | 16.15927 | 12.64558 | -0.3944713 | 3.474024 | 0.03966371
70.38818 | 15.7756 | 16.16502 | 12.64668 | -0.3894166 | 3.478675 | 0.03966326
70.39818 | 15.7812 | 16.1708 | 12.64779 | -0.3896029 | 3.48335 | 0.03966282
70.40818 | 15.7921 | 16.17663 | 12.64892 | -0.38453 | 3.488049 | 0.03966236
70.41818 | 15.8178 | 16.1825 | 12.65006 | -0.3646973 | 3.492771 | 0.03966189
70.42817 | 15.8183 | 16.1884 | 12.65123 | -0.3700998 | 3.497512 | 0.03966141
70.43817 | 15.8325 | 16.19435 | 12.65241 | -0.3618485 | 3.502281 | 0.03966091
70.44817 | 15.8386 | 16.20034 | 12.6536 | -0.361738 | 3.507074 | 0.0396604
70.45817 | 15.8476 | 16.20637 | 12.65482 | -0.3587677 | 3.51189 | 0.03965987
70.46817 | 15.8657 | 16.21244 | 12.65605 | -0.3467381 | 3.516729 | 0.03965931
70.47816 | 15.8728 | 16.21854 | 12.6573 | -0.345744 | 3.521588 | 0.03965878
70.48816 | 15.88 | 16.2247 | 12.65856 | -0.3446952 | 3.526474 | 0.03965817
70.49816 | 15.8998 | 16.23089 | 12.65985 | -0.3310877 | 3.531385 | 0.03965757
70.50816 | 15.9094 | 16.23712 | 12.66115 | -0.3277213 | 3.536319 | 0.03965695
70.51816 | 15.9175 | 16.2434 | 12.66246 | -0.3258955 | 3.541277 | 0.0396563
70.52816 | 15.9343 | 16.24971 | 12.6638 | -0.3154091 | 3.546257 | 0.03965562
70.53815 | 15.9341 | 16.25606 | 12.66515 | -0.3219586 | 3.551257 | 0.03965493
70.54815 | 15.9451 | 16.26245 | 12.66651 | -0.3173544 | 3.556286 | 0.03965424
70.55815 | 15.9654 | 16.26889 | 12.6679 | -0.3034909 | 3.561337 | 0.03965347
70.56815 | 15.9662 | 16.27537 | 12.6693 | -0.3091675 | 3.566412 | 0.03965271
70.57815 | 15.9762 | 16.28189 | 12.67072 | -0.3056857 | 3.571512 | 0.03965191
70.58814 | 15.9887 | 16.28844 | 12.67216 | -0.2997376 | 3.576629 | 0.03965108
70.59814 | 15.9996 | 16.29504 | 12.67361 | -0.2954368 | 3.581775 | 0.03965022
70.60814 | 16.0139 | 16.30168 | 12.67508 | -0.2877763 | 3.586945 | 0.03964933
70.61814 | 16.0234 | 16.30836 | 12.67657 | -0.2849566 | 3.592138 | 0.0396484
70.62814 | 16.0376 | 16.31508 | 12.67808 | -0.2774777 | 3.597355 | 0.03964744
70.63814 | 16.0421 | 16.32184 | 12.6796 | -0.2797394 | 3.602595 | 0.03964645
70.64813 | 16.0619 | 16.32863 | 12.68114 | -0.2667349 | 3.607854 | 0.03964541
70.65813 | 16.0797 | 16.33548 | 12.68269 | -0.2557778 | 3.613141 | 0.03964435
70.66813 | 16.0795 | 16.34236 | 12.68427 | -0.2628612 | 3.618452 | 0.03964324
70.67813 | 16.0966 | 16.34929 | 12.68586 | -0.2526851 | 3.623786 | 0.03964209
70.68813 | 16.1107 | 16.35625 | 12.68746 | -0.2455501 | 3.629145 | 0.03964091
70.69812 | 16.1266 | 16.36325 | 12.68909 | -0.2366486 | 3.634521 | 0.03963969
70.70812 | 16.1336 | 16.37029 | 12.69073 | -0.2366933 | 3.639926 | 0.03963842
70.71812 | 16.1586 | 16.37738 | 12.69239 | -0.2187808 | 3.645355 | 0.0396371
70.72812 | 16.1619 | 16.38451 | 12.69406 | -0.2226069 | 3.650807 | 0.03963575
70.73812 | 16.175 | 16.39167 | 12.69576 | -0.2166744 | 3.656283 | 0.03963435
70.74812 | 16.197 | 16.39888 | 12.69747 | -0.2018823 | 3.661782 | 0.03963289
70.75811 | 16.2143 | 16.40612 | 12.69919 | -0.1918238 | 3.667299 | 0.03963142
70.76811 | 16.2234 | 16.41341 | 12.70094 | -0.1900131 | 3.672846 | 0.03962987
70.77811 | 16.2251 | 16.42074 | 12.7027 | -0.1956427 | 3.678416 | 0.03962827
70.78811 | 16.2558 | 16.42811 | 12.70448 | -0.1723128 | 3.684009 | 0.03962663
70.79811 | 16.2678 | 16.43552 | 12.70627 | -0.1677235 | 3.689626 | 0.03962494
70.8081 | 16.2751 | 16.44297 | 12.70808 | -0.167867 | 3.695261 | 0.03962319
70.8181 | 16.2925 | 16.45046 | 12.70991 | -0.1579584 | 3.700924 | 0.03962138
70.8281 | 16.301 | 16.45799 | 12.71176 | -0.1569901 | 3.706611 | 0.03961953
70.8381 | 16.3181 | 16.46556 | 12.71362 | -0.1474629 | 3.712322 | 0.03961762
70.8481 | 16.3323 | 16.47318 | 12.7155 | -0.1408756 | 3.718057 | 0.03961566
70.8581 | 16.3441 | 16.48083 | 12.7174 | -0.1367284 | 3.723814 | 0.03961363
70.86809 | 16.3622 | 16.48851 | 12.71931 | -0.126312 | 3.729587 | 0.03961152
70.87809 | 16.3709 | 16.49625 | 12.72124 | -0.1253458 | 3.735392 | 0.03960938
70.88809 | 16.3894 | 16.50402 | 12.72319 | -0.1146193 | 3.741219 | 0.03960717
70.89809 | 16.4048 | 16.51183 | 12.72516 | -0.1070336 | 3.74707 | 0.0396049
70.90809 | 16.4189 | 16.51969 | 12.72714 | -0.100788 | 3.752944 | 0.03960257
70.91808 | 16.4369 | 16.52757 | 12.72914 | -0.09067479 | 3.758836 | 0.03960017
70.92808 | 16.4457 | 16.53551 | 12.73115 | -0.08980968 | 3.764757 | 0.03959772
70.93808 | 16.4642 | 16.54348 | 12.73319 | -0.07928464 | 3.770701 | 0.03959519
70.94808 | 16.4865 | 16.5515 | 12.73524 | -0.06499954 | 3.776669 | 0.03959259
70.95808 | 16.4972 | 16.55955 | 12.73731 | -0.06235462 | 3.782659 | 0.03958993
70.96808 | 16.5025 | 16.56765 | 12.73939 | -0.06514985 | 3.788673 | 0.0395872
70.97807 | 16.5255 | 16.57578 | 12.74149 | -0.05027691 | 3.794705 | 0.0395844
70.98807 | 16.5423 | 16.58395 | 12.74361 | -0.04165225 | 3.800765 | 0.03958152
70.99807 | 16.5605 | 16.59217 | 12.74574 | -0.03166729 | 3.806848 | 0.03957858
71.00807 | 16.5787 | 16.60042 | 12.74789 | -0.02172262 | 3.812955 | 0.03957556
71.01807 | 16.588 | 16.60872 | 12.75006 | -0.02071775 | 3.819085 | 0.03957247
71.02806 | 16.6104 | 16.61704 | 12.75224 | -0.006644072 | 3.825232 | 0.0395693
71.03806 | 16.6281 | 16.62542 | 12.75445 | 0.002681202 | 3.831407 | 0.03956607
71.04806 | 16.6464 | 16.63383 | 12.75666 | 0.01256694 | 3.837606 | 0.03956274
71.05806 | 16.6594 | 16.64229 | 12.7589 | 0.01711272 | 3.843828 | 0.03955935
71.06806 | 16.6754 | 16.65078 | 12.76115 | 0.0246195 | 3.850072 | 0.03955586
71.07806 | 16.6901 | 16.65931 | 12.76342 | 0.03078529 | 3.856341 | 0.03955232
71.08805 | 16.7096 | 16.66788 | 12.76571 | 0.04172086 | 3.862625 | 0.03954868
71.09805 | 16.7233 | 16.67649 | 12.76801 | 0.0468083 | 3.868939 | 0.03954496
71.10805 | 16.7382 | 16.68514 | 12.77033 | 0.05305614 | 3.875275 | 0.03954116
71.11805 | 16.758 | 16.69384 | 12.77266 | 0.06416471 | 3.881634 | 0.03953727
71.12805 | 16.7704 | 16.70257 | 12.77502 | 0.06783372 | 3.888016 | 0.0395333
71.13804 | 16.7871 | 16.71133 | 12.77738 | 0.07577212 | 3.894414 | 0.03952925
71.14804 | 16.804 | 16.72014 | 12.77977 | 0.08386213 | 3.900842 | 0.03952511
71.15804 | 16.8201 | 16.72899 | 12.78217 | 0.09111309 | 3.907292 | 0.03952089
71.16804 | 16.8347 | 16.73787 | 12.78459 | 0.09682508 | 3.913765 | 0.03951657
71.17804 | 16.853 | 16.7468 | 12.78703 | 0.1061977 | 3.92026 | 0.03951216
71.18804 | 16.8634 | 16.75577 | 12.78948 | 0.1076315 | 3.926778 | 0.03950767
71.19803 | 16.8789 | 16.76477 | 12.79195 | 0.1141348 | 3.933312 | 0.03950309
71.20803 | 16.8972 | 16.77381 | 12.79444 | 0.1233901 | 3.939875 | 0.03949841
71.21803 | 16.9036 | 16.78289 | 12.79694 | 0.1207067 | 3.94646 | 0.03949365
71.22803 | 16.9203 | 16.79202 | 12.79946 | 0.1282846 | 3.953068 | 0.03948878
71.23803 | 16.9353 | 16.80118 | 12.80199 | 0.1341231 | 3.959698 | 0.03948383
71.24802 | 16.953 | 16.81037 | 12.80454 | 0.1426325 | 3.966344 | 0.03947878
71.25802 | 16.9657 | 16.81961 | 12.80711 | 0.1460938 | 3.973019 | 0.03947364
71.26802 | 16.9812 | 16.82888 | 12.8097 | 0.152317 | 3.979715 | 0.03946839
71.27802 | 16.9983 | 16.8382 | 12.8123 | 0.160101 | 3.986434 | 0.03946305
71.28802 | 17.0118 | 16.84755 | 12.81492 | 0.1642467 | 3.993175 | 0.03945762
71.29801 | 17.0336 | 16.85694 | 12.81755 | 0.1766634 | 3.999932 | 0.03945209
71.30801 | 17.0446 | 16.86637 | 12.8202 | 0.1782325 | 4.006717 | 0.03944645
71.31801 | 17.055 | 16.87584 | 12.82287 | 0.1791634 | 4.013524 | 0.03944071
71.32801 | 17.0709 | 16.88534 | 12.82556 | 0.1855559 | 4.020353 | 0.03943488
71.33801 | 17.0845 | 16.89489 | 12.82826 | 0.1896103 | 4.027204 | 0.03942894
71.34801 | 17.1062 | 16.90447 | 12.83097 | 0.2017267 | 4.034076 | 0.0394229
71.358 | 17.1207 | 16.91409 | 12.8337 | 0.2066146 | 4.040964 | 0.03941676
71.368 | 17.1358 | 16.92374 | 12.83645 | 0.2120553 | 4.04788 | 0.03941052
71.378 | 17.1508 | 16.93344 | 12.83922 | 0.2173579 | 4.054817 | 0.03940417
71.388 | 17.1726 | 16.94318 | 12.842 | 0.2294228 | 4.061776 | 0.03939771
71.398 | 17.1885 | 16.95295 | 12.8448 | 0.2355502 | 4.068757 | 0.03939115
71.40799 | 17.2036 | 16.96275 | 12.84761 | 0.2408497 | 4.075752 | 0.03938448
71.41799 | 17.2217 | 16.9726 | 12.85044 | 0.2491018 | 4.082776 | 0.03937771
71.42799 | 17.2369 | 16.98248 | 12.85329 | 0.2544171 | 4.08982 | 0.03937082
71.43799 | 17.2572 | 16.99241 | 12.85616 | 0.2647946 | 4.096886 | 0.03936383
71.44799 | 17.2748 | 17.00236 | 12.85904 | 0.2724354 | 4.103973 | 0.03935673
71.45799 | 17.2921 | 17.01236 | 12.86193 | 0.2797382 | 4.111081 | 0.03934952
71.46798 | 17.3001 | 17.02239 | 12.86484 | 0.2777148 | 4.118203 | 0.03934221
71.47798 | 17.3261 | 17.03246 | 12.86777 | 0.2936437 | 4.125353 | 0.03933478
71.48798 | 17.3409 | 17.04256 | 12.87071 | 0.2983366 | 4.132524 | 0.03932724
71.49798 | 17.3602 | 17.05271 | 12.87367 | 0.3074928 | 4.139715 | 0.03931958
71.50798 | 17.3783 | 17.06289 | 12.87665 | 0.315412 | 4.146927 | 0.03931181
71.51797 | 17.3934 | 17.0731 | 12.87964 | 0.3203044 | 4.154154 | 0.03930394
71.52797 | 17.417 | 17.08335 | 12.88265 | 0.3336511 | 4.161407 | 0.03929595
71.53797 | 17.4346 | 17.09364 | 12.88567 | 0.340961 | 4.168681 | 0.03928784
71.54797 | 17.4503 | 17.10397 | 12.88871 | 0.3463347 | 4.175975 | 0.03927962
71.55797 | 17.4655 | 17.11433 | 12.89177 | 0.3511726 | 4.183289 | 0.03927128
71.56797 | 17.4798 | 17.12473 | 12.89484 | 0.3550738 | 4.190625 | 0.03926284
71.57796 | 17.5054 | 17.13515 | 12.89792 | 0.3702498 | 4.197973 | 0.03925428
71.58796 | 17.5215 | 17.14562 | 12.90103 | 0.3758803 | 4.205347 | 0.03924559
71.59796 | 17.5385 | 17.15613 | 12.90415 | 0.3823747 | 4.212742 | 0.03923679
71.60796 | 17.5517 | 17.16667 | 12.90728 | 0.3850336 | 4.220157 | 0.03922788
71.61796 | 17.5718 | 17.17724 | 12.91043 | 0.3945571 | 4.227591 | 0.03921884
71.62795 | 17.5952 | 17.18784 | 12.9136 | 0.4073561 | 4.235038 | 0.0392097
71.63795 | 17.6144 | 17.19849 | 12.91678 | 0.4159089 | 4.242512 | 0.03920044
71.64795 | 17.6281 | 17.20917 | 12.91998 | 0.4189271 | 4.250005 | 0.03919104
71.65795 | 17.6465 | 17.21989 | 12.92319 | 0.4266099 | 4.257518 | 0.03918154
71.66795 | 17.6655 | 17.23064 | 12.92642 | 0.4348588 | 4.265049 | 0.03917191
71.67795 | 17.688 | 17.24143 | 12.92967 | 0.4465722 | 4.272601 | 0.03916217
71.68794 | 17.7064 | 17.25224 | 12.93292 | 0.4541619 | 4.280163 | 0.03915232
71.69794 | 17.7234 | 17.26309 | 12.9362 | 0.460307 | 4.287752 | 0.03914233
71.70794 | 17.7416 | 17.27398 | 12.93949 | 0.4676178 | 4.29536 | 0.03913223
71.71794 | 17.7551 | 17.28491 | 12.9428 | 0.4701943 | 4.302986 | 0.039122
71.72794 | 17.7765 | 17.29586 | 12.94612 | 0.4806367 | 4.310632 | 0.03911166
71.73793 | 17.7967 | 17.30684 | 12.94945 | 0.4898565 | 4.318287 | 0.03910122
71.74793 | 17.8138 | 17.31787 | 12.95281 | 0.4959311 | 4.32597 | 0.03909064
71.75793 | 17.8321 | 17.32893 | 12.95618 | 0.5031727 | 4.33367 | 0.03907992
71.76793 | 17.8517 | 17.34002 | 12.95956 | 0.5116811 | 4.341388 | 0.0390691
71.77793 | 17.8678 | 17.35114 | 12.96296 | 0.5166557 | 4.349125 | 0.03905815
71.78793 | 17.8881 | 17.3623 | 12.96638 | 0.5257973 | 4.35688 | 0.03904705
71.79792 | 17.905 | 17.37348 | 12.9698 | 0.5315187 | 4.364643 | 0.03903588
71.80792 | 17.9225 | 17.3847 | 12.97325 | 0.5377951 | 4.372433 | 0.03902456
71.81792 | 17.9441 | 17.39596 | 12.97671 | 0.548138 | 4.380241 | 0.03901312
71.82792 | 17.9552 | 17.40725 | 12.98018 | 0.5479489 | 4.388066 | 0.03900155
71.83792 | 17.9705 | 17.41857 | 12.98367 | 0.5519273 | 4.395909 | 0.03898988
71.84791 | 17.991 | 17.42991 | 12.98718 | 0.5610856 | 4.40376 | 0.03897808
71.85791 | 18.0088 | 17.4413 | 12.9907 | 0.5675 | 4.411637 | 0.03896615
71.86791 | 18.024 | 17.45272 | 12.99423 | 0.5712829 | 4.41953 | 0.0389541
71.87791 | 18.0442 | 17.46417 | 12.99778 | 0.5800338 | 4.42744 | 0.03894193
71.88791 | 18.056 | 17.47565 | 13.00135 | 0.5803538 | 4.435367 | 0.03892964
71.89791 | 18.0807 | 17.48716 | 13.00493 | 0.5935418 | 4.44331 | 0.03891722
71.9079 | 18.0969 | 17.49869 | 13.00852 | 0.5982133 | 4.451259 | 0.03890467
71.9179 | 18.1149 | 17.51026 | 13.01213 | 0.6046398 | 4.459235 | 0.038892
71.9279 | 18.128 | 17.52186 | 13.01576 | 0.6061353 | 4.467227 | 0.03887922
71.9379 | 18.1507 | 17.5335 | 13.0194 | 0.6172004 | 4.475235 | 0.03886631
71.9479 | 18.168 | 17.54516 | 13.02305 | 0.6228351 | 4.483258 | 0.03885328
71.95789 | 18.1836 | 17.55685 | 13.02672 | 0.6267512 | 4.491289 | 0.03884016
71.96789 | 18.2041 | 17.56857 | 13.0304 | 0.6355261 | 4.499343 | 0.03882688
71.97789 | 18.2099 | 17.58033 | 13.0341 | 0.6295708 | 4.507413 | 0.03881349
71.98789 | 18.2405 | 17.59211 | 13.03782 | 0.6483858 | 4.515498 | 0.03879997
71.99789 | 18.2614 | 17.60393 | 13.04154 | 0.6574712 | 4.523598 | 0.03878633
72.00789 | 18.2778 | 17.61577 | 13.04529 | 0.662028 | 4.531713 | 0.03877258
72.01788 | 18.2943 | 17.62763 | 13.04904 | 0.6666672 | 4.539834 | 0.03875871
72.02788 | 18.3135 | 17.63953 | 13.05281 | 0.6739655 | 4.547978 | 0.03874471
72.03788 | 18.333 | 17.65146 | 13.0566 | 0.6815361 | 4.556136 | 0.03873059
72.04788 | 18.353 | 17.66342 | 13.0604 | 0.689577 | 4.564309 | 0.03871635
72.05788 | 18.3701 | 17.67541 | 13.06421 | 0.6946909 | 4.572494 | 0.03870199
72.06787 | 18.3916 | 17.68741 | 13.06804 | 0.7041883 | 4.580686 | 0.03868752
72.07787 | 18.3994 | 17.69945 | 13.07188 | 0.6999459 | 4.5889 | 0.03867292
72.08787 | 18.4232 | 17.71152 | 13.07574 | 0.7116763 | 4.597127 | 0.0386582
72.09787 | 18.4411 | 17.72362 | 13.07961 | 0.717479 | 4.605367 | 0.03864337
72.10787 | 18.4583 | 17.73575 | 13.0835 | 0.7225548 | 4.613621 | 0.03862841
72.11787 | 18.4826 | 17.7479 | 13.0874 | 0.7347037 | 4.621887 | 0.03861334
72.12786 | 18.4973 | 17.76006 | 13.09131 | 0.7372378 | 4.630158 | 0.03859816
72.13786 | 18.5136 | 17.77227 | 13.09523 | 0.7413336 | 4.638449 | 0.03858285
72.14786 | 18.5368 | 17.7845 | 13.09918 | 0.7523034 | 4.646753 | 0.03856742
72.15786 | 18.5496 | 17.79675 | 13.10313 | 0.7528466 | 4.655069 | 0.03855188
72.16786 | 18.5695 | 17.80904 | 13.1071 | 0.7604649 | 4.663397 | 0.03853622
72.17785 | 18.587 | 17.82133 | 13.11108 | 0.7656696 | 4.671728 | 0.03852046
72.18785 | 18.6014 | 17.83366 | 13.11508 | 0.7677368 | 4.680079 | 0.03850456
72.19785 | 18.618 | 17.84602 | 13.11909 | 0.7719787 | 4.688442 | 0.03848856
72.20785 | 18.6323 | 17.8584 | 13.12312 | 0.7738965 | 4.696816 | 0.03847244
72.21785 | 18.6581 | 17.87081 | 13.12715 | 0.7872896 | 4.7052 | 0.03845621
72.22785 | 18.6701 | 17.88324 | 13.13121 | 0.7868585 | 4.713595 | 0.03843985
72.23784 | 18.6897 | 17.89568 | 13.13527 | 0.7940152 | 4.721993 | 0.03842341
72.24784 | 18.7016 | 17.90816 | 13.13935 | 0.7934367 | 4.730409 | 0.03840684
72.25784 | 18.7276 | 17.92067 | 13.14344 | 0.806934 | 4.738835 | 0.03839015
72.26784 | 18.7491 | 17.93319 | 13.14755 | 0.8159083 | 4.747271 | 0.03837335
72.27784 | 18.7579 | 17.94574 | 13.15167 | 0.8121599 | 4.755716 | 0.03835645
72.28783 | 18.7756 | 17.9583 | 13.1558 | 0.817301 | 4.764163 | 0.03833944
72.29783 | 18.7891 | 17.97089 | 13.15994 | 0.8182073 | 4.772627 | 0.03832232
72.30783 | 18.8107 | 17.98351 | 13.1641 | 0.8271914 | 4.781101 | 0.03830508
72.31783 | 18.8321 | 17.99615 | 13.16828 | 0.8359537 | 4.789583 | 0.03828773
72.32783 | 18.8416 | 18.00881 | 13.17246 | 0.8327943 | 4.798073 | 0.03827028
72.33783 | 18.868 | 18.02149 | 13.17666 | 0.8465139 | 4.806572 | 0.03825272
72.34782 | 18.8761 | 18.03418 | 13.18087 | 0.8419248 | 4.81507 | 0.03823507
72.35782 | 18.8994 | 18.0469 | 13.1851 | 0.8525023 | 4.823585 | 0.0382173
72.36782 | 18.9244 | 18.05964 | 13.18933 | 0.8647598 | 4.832107 | 0.03819941
72.37782 | 18.941 | 18.0724 | 13.19359 | 0.8685969 | 4.840636 | 0.03818143
72.38782 | 18.9555 | 18.08519 | 13.19785 | 0.8703137 | 4.849173 | 0.03816334
72.39781 | 18.9776 | 18.09798 | 13.20212 | 0.879624 | 4.857708 | 0.03814517
72.40781 | 18.9849 | 18.1108 | 13.20641 | 0.874102 | 4.866259 | 0.03812688
72.41781 | 19.0075 | 18.12364 | 13.21072 | 0.8838614 | 4.874815 | 0.03810848
72.42781 | 19.0281 | 18.1365 | 13.21503 | 0.8916024 | 4.883377 | 0.03808998
72.43781 | 19.0428 | 18.14938 | 13.21936 | 0.8934242 | 4.891946 | 0.03807138
72.44781 | 19.0562 | 18.16227 | 13.2237 | 0.8939284 | 4.90052 | 0.03805269
72.4578 | 19.0791 | 18.17517 | 13.22805 | 0.9039274 | 4.90909 | 0.03803392
72.4678 | 19.0957 | 18.1881 | 13.23241 | 0.9075965 | 4.917675 | 0.03801502
72.4778 | 19.1065 | 18.20105 | 13.23679 | 0.9054483 | 4.926264 | 0.03799603
72.4878 | 19.1323 | 18.21402 | 13.24118 | 0.9182831 | 4.934857 | 0.03797694
72.4978 | 19.1528 | 18.227 | 13.24559 | 0.9258016 | 4.943455 | 0.03795776
72.50779 | 19.163 | 18.23998 | 13.25 | 0.9230168 | 4.952049 | 0.0379385
72.51779 | 19.1776 | 18.253 | 13.25442 | 0.9246037 | 4.960654 | 0.03791912
72.52779 | 19.1994 | 18.26603 | 13.25886 | 0.9333742 | 4.969263 | 0.03789966
72.53779 | 19.2125 | 18.27907 | 13.26331 | 0.93343 | 4.977875 | 0.0378801
72.54779 | 19.234 | 18.29213 | 13.26778 | 0.9418712 | 4.98649 | 0.03786045
72.55779 | 19.255 | 18.3052 | 13.27225 | 0.9497974 | 4.995108 | 0.03784071
72.56778 | 19.2661 | 18.31828 | 13.27674 | 0.9478227 | 5.003719 | 0.0378209
72.57778 | 19.2792 | 18.33138 | 13.28124 | 0.9478208 | 5.012341 | 0.03780098
72.58778 | 19.3023 | 18.34449 | 13.28575 | 0.9578062 | 5.020964 | 0.03778097
72.59778 | 19.3093 | 18.35762 | 13.29027 | 0.9516776 | 5.02959 | 0.03776087
72.60778 | 19.3435 | 18.37076 | 13.29481 | 0.9727365 | 5.038216 | 0.03774069
72.61777 | 19.3572 | 18.3839 | 13.29935 | 0.9732961 | 5.046835 | 0.03772045
72.62777 | 19.368 | 18.39707 | 13.30391 | 0.9709302 | 5.055463 | 0.03770009
72.63777 | 19.3882 | 18.41025 | 13.30848 | 0.9779529 | 5.064091 | 0.03767966
72.64777 | 19.4062 | 18.42344 | 13.31306 | 0.9827643 | 5.072718 | 0.03765914
72.65777 | 19.4274 | 18.43664 | 13.31765 | 0.9907647 | 5.081346 | 0.03763854
72.66777 | 19.4439 | 18.44985 | 13.32226 | 0.9940543 | 5.089973 | 0.03761785
72.67776 | 19.4632 | 18.46305 | 13.32687 | 1.000147 | 5.09859 | 0.03759711
72.68776 | 19.4749 | 18.47628 | 13.33149 | 0.9986157 | 5.107215 | 0.03757627
72.69776 | 19.491 | 18.48952 | 13.33613 | 1.001476 | 5.115838 | 0.03755536
72.70776 | 19.5072 | 18.50277 | 13.34078 | 1.004426 | 5.124459 | 0.03753436
72.71776 | 19.5282 | 18.51603 | 13.34544 | 1.012168 | 5.133078 | 0.03751329
72.72775 | 19.5428 | 18.52929 | 13.35011 | 1.013515 | 5.141686 | 0.03749216
72.73775 | 19.5588 | 18.54256 | 13.35479 | 1.01624 | 5.1503 | 0.03747094
72.74775 | 19.5791 | 18.55584 | 13.35948 | 1.023258 | 5.15891 | 0.03744964
72.75775 | 19.5938 | 18.56913 | 13.36419 | 1.024669 | 5.167517 | 0.03742828
72.76775 | 19.6171 | 18.58243 | 13.3689 | 1.034672 | 5.17612 | 0.03740684
72.77775 | 19.6271 | 18.59573 | 13.37363 | 1.031369 | 5.184719 | 0.03738533
72.78774 | 19.6505 | 18.60903 | 13.37836 | 1.041473 | 5.193306 | 0.03736377
72.79774 | 19.6618 | 18.62234 | 13.3831 | 1.039458 | 5.201895 | 0.03734213
72.80774 | 19.6787 | 18.63566 | 13.38786 | 1.043038 | 5.210479 | 0.03732041
72.81774 | 19.6987 | 18.64899 | 13.39263 | 1.049713 | 5.219058 | 0.03729863
72.82774 | 19.7098 | 18.66232 | 13.39741 | 1.047483 | 5.227632 | 0.03727679
72.83773 | 19.7256 | 18.67564 | 13.40219 | 1.049963 | 5.23619 | 0.03725492
72.84773 | 19.7425 | 18.68897 | 13.40699 | 1.053526 | 5.24475 | 0.03723294
72.85773 | 19.7541 | 18.70231 | 13.4118 | 1.051785 | 5.253304 | 0.03721091
72.86773 | 19.7815 | 18.71566 | 13.41662 | 1.065842 | 5.261851 | 0.03718881
72.87773 | 19.7944 | 18.729 | 13.42145 | 1.065396 | 5.270389 | 0.03716666
72.88773 | 19.8103 | 18.74235 | 13.42629 | 1.067948 | 5.27892 | 0.03714444
72.89772 | 19.8265 | 18.75569 | 13.43113 | 1.070812 | 5.287434 | 0.03712219
72.90772 | 19.8354 | 18.76904 | 13.43599 | 1.066361 | 5.295948 | 0.03709985
72.91772 | 19.8553 | 18.78239 | 13.44086 | 1.072909 | 5.304454 | 0.03707747
72.92772 | 19.8721 | 18.79574 | 13.44574 | 1.076357 | 5.312949 | 0.03705503
72.93772 | 19.8841 | 18.80909 | 13.45063 | 1.075006 | 5.321435 | 0.03703253
72.94771 | 19.8978 | 18.82243 | 13.45552 | 1.075367 | 5.329903 | 0.03701001
72.95771 | 19.9123 | 18.83578 | 13.46043 | 1.076517 | 5.338368 | 0.03698741
72.96771 | 19.929 | 18.84913 | 13.46534 | 1.079868 | 5.346823 | 0.03696475
72.97771 | 19.943 | 18.86248 | 13.47027 | 1.080522 | 5.355265 | 0.03694204
72.98771 | 19.9561 | 18.87582 | 13.47521 | 1.080277 | 5.363697 | 0.03691929
72.99771 | 19.9746 | 18.88917 | 13.48015 | 1.085435 | 5.372117 | 0.03689649
73.0077 | 19.9835 | 18.90249 | 13.4851 | 1.081009 | 5.380517 | 0.03687367
73.0177 | 20.0003 | 18.91583 | 13.49006 | 1.084473 | 5.388912 | 0.03685079
73.0277 | 20.0092 | 18.92916 | 13.49504 | 1.080041 | 5.397295 | 0.03682785
73.0377 | 20.0278 | 18.94249 | 13.50002 | 1.085314 | 5.405663 | 0.03680487
73.0477 | 20.0397 | 18.95581 | 13.50501 | 1.083892 | 5.414018 | 0.03678185
73.05769 | 20.0563 | 18.96911 | 13.51 | 1.087187 | 5.422351 | 0.03675881
73.06769 | 20.0655 | 18.98242 | 13.51501 | 1.083076 | 5.430678 | 0.03673571
73.07769 | 20.0779 | 18.99573 | 13.52003 | 1.082171 | 5.438989 | 0.03671256
73.08769 | 20.0957 | 19.00903 | 13.52505 | 1.086673 | 5.447286 | 0.03668938
73.09769 | 20.1056 | 19.02232 | 13.53009 | 1.083282 | 5.455566 | 0.03666617
73.10769 | 20.1253 | 19.0356 | 13.53513 | 1.089698 | 5.463831 | 0.03664291
73.11768 | 20.1399 | 19.04886 | 13.54017 | 1.091038 | 5.472069 | 0.03661963
73.12768 | 20.1465 | 19.06213 | 13.54523 | 1.084371 | 5.4803 | 0.0365963
73.13768 | 20.1625 | 19.07539 | 13.5503 | 1.087114 | 5.488513 | 0.03657295
73.14768 | 20.1742 | 19.08864 | 13.55538 | 1.085565 | 5.49671 | 0.03654956
73.15768 | 20.1948 | 19.10187 | 13.56046 | 1.092926 | 5.504889 | 0.03652614
73.16767 | 20.2035 | 19.11509 | 13.56555 | 1.088411 | 5.513041 | 0.03650271
73.17767 | 20.2178 | 19.12831 | 13.57064 | 1.089494 | 5.521182 | 0.03647923
73.18767 | 20.2327 | 19.14151 | 13.57575 | 1.091188 | 5.529304 | 0.03645572
73.19767 | 20.245 | 19.15471 | 13.58087 | 1.090294 | 5.537407 | 0.03643219
73.20767 | 20.2611 | 19.16789 | 13.58599 | 1.093212 | 5.54549 | 0.03640863
73.21767 | 20.2708 | 19.18106 | 13.59112 | 1.089743 | 5.553552 | 0.03638505
73.22766 | 20.2911 | 19.1942 | 13.59625 | 1.0969 | 5.561585 | 0.03636146
73.23766 | 20.3092 | 19.20734 | 13.6014 | 1.101858 | 5.569606 | 0.03633783
73.24766 | 20.3161 | 19.22047 | 13.60655 | 1.095629 | 5.577605 | 0.03631418
73.25766 | 20.3329 | 19.23358 | 13.61171 | 1.099316 | 5.585581 | 0.0362905
73.26766 | 20.345 | 19.24668 | 13.61688 | 1.098318 | 5.593536 | 0.03626681
73.27765 | 20.3638 | 19.25975 | 13.62205 | 1.104048 | 5.60146 | 0.03624312
73.28765 | 20.383 | 19.27282 | 13.62723 | 1.110181 | 5.609369 | 0.03621939
73.29765 | 20.389 | 19.28587 | 13.63242 | 1.103132 | 5.617254 | 0.03619564
73.30765 | 20.4121 | 19.2989 | 13.63761 | 1.113198 | 5.625115 | 0.03617188
73.31765 | 20.4253 | 19.31192 | 13.64282 | 1.113383 | 5.632951 | 0.0361481
73.32765 | 20.4419 | 19.32491 | 13.64803 | 1.116986 | 5.640763 | 0.03612431
73.33764 | 20.4628 | 19.33788 | 13.65324 | 1.12492 | 5.648542 | 0.03610053
73.34764 | 20.4772 | 19.35084 | 13.65846 | 1.126361 | 5.656303 | 0.03607671
73.35764 | 20.4965 | 19.36378 | 13.66369 | 1.132721 | 5.664038 | 0.03605289
73.36764 | 20.5037 | 19.3767 | 13.66892 | 1.127001 | 5.671747 | 0.03602904
73.37764 | 20.5267 | 19.3896 | 13.67417 | 1.137101 | 5.679429 | 0.0360052
73.38763 | 20.5362 | 19.40247 | 13.67941 | 1.133735 | 5.687076 | 0.03598137
73.39763 | 20.5604 | 19.41532 | 13.68466 | 1.145078 | 5.694703 | 0.0359575
73.40763 | 20.5762 | 19.42816 | 13.68992 | 1.148042 | 5.702302 | 0.03593364
73.41763 | 20.5896 | 19.44097 | 13.69519 | 1.148629 | 5.709873 | 0.03590976
73.42763 | 20.6087 | 19.45376 | 13.70046 | 1.154939 | 5.717415 | 0.03588589
73.43763 | 20.6252 | 19.46653 | 13.70574 | 1.158672 | 5.724928 | 0.03586201
73.44762 | 20.6373 | 19.47926 | 13.71102 | 1.158042 | 5.732403 | 0.03583815
73.45762 | 20.6569 | 19.49198 | 13.71631 | 1.164924 | 5.739856 | 0.03581427
73.46762 | 20.6669 | 19.50467 | 13.7216 | 1.16223 | 5.747279 | 0.03579038
73.47762 | 20.6786 | 19.51734 | 13.7269 | 1.161263 | 5.75467 | 0.0357665
73.48762 | 20.6992 | 19.52998 | 13.73221 | 1.16922 | 5.762031 | 0.03574261
73.49761 | 20.7091 | 19.54258 | 13.73751 | 1.166517 | 5.769352 | 0.03571875
73.50761 | 20.7183 | 19.55517 | 13.74283 | 1.163128 | 5.776649 | 0.03569488
73.51761 | 20.7367 | 19.56773 | 13.74815 | 1.168966 | 5.783914 | 0.03567101
73.52761 | 20.7508 | 19.58027 | 13.75348 | 1.170532 | 5.791145 | 0.03564714
73.53761 | 20.7604 | 19.59277 | 13.75881 | 1.167627 | 5.798343 | 0.03562327
73.54761 | 20.7734 | 19.60525 | 13.76414 | 1.16815 | 5.805507 | 0.03559942
73.5576 | 20.7843 | 19.61768 | 13.76948 | 1.166615 | 5.812631 | 0.03557559
73.5676 | 20.796 | 19.6301 | 13.77482 | 1.165898 | 5.819727 | 0.03555175
73.5776 | 20.8071 | 19.64249 | 13.78017 | 1.164611 | 5.826788 | 0.03552792
73.5876 | 20.817 | 19.65485 | 13.78553 | 1.162154 | 5.833814 | 0.0355041
73.5976 | 20.8257 | 19.66717 | 13.79089 | 1.158529 | 5.840804 | 0.03548029
73.60759 | 20.8378 | 19.67945 | 13.79624 | 1.158347 | 5.847751 | 0.03545651
73.61759 | 20.8506 | 19.69171 | 13.80161 | 1.158887 | 5.854669 | 0.03543272
73.62759 | 20.8581 | 19.70394 | 13.80698 | 1.154157 | 5.86155 | 0.03540895
73.63759 | 20.8648 | 19.71614 | 13.81236 | 1.148662 | 5.868394 | 0.03538519
73.64759 | 20.884 | 19.7283 | 13.81774 | 1.155701 | 5.8752 | 0.03536145
73.65759 | 20.8911 | 19.74043 | 13.82312 | 1.150673 | 5.881968 | 0.03533772
73.66758 | 20.9039 | 19.75251 | 13.8285 | 1.151392 | 5.888691 | 0.03531403
73.67758 | 20.9114 | 19.76457 | 13.83389 | 1.146835 | 5.895382 | 0.03529033
73.68758 | 20.918 | 19.77659 | 13.83929 | 1.141413 | 5.902033 | 0.03526665
73.69758 | 20.9333 | 19.78857 | 13.84468 | 1.144727 | 5.908646 | 0.035243
73.70758 | 20.9445 | 19.80052 | 13.85009 | 1.143977 | 5.915218 | 0.03521936
73.71757 | 20.9479 | 19.81242 | 13.85548 | 1.135477 | 5.921743 | 0.03519577
73.72757 | 20.963 | 19.8243 | 13.86089 | 1.138703 | 5.928234 | 0.03517217
73.73757 | 20.9744 | 19.83613 | 13.8663 | 1.138265 | 5.934685 | 0.0351486
73.74757 | 20.9763 | 19.84793 | 13.87171 | 1.128367 | 5.941094 | 0.03512504
73.75757 | 20.9876 | 19.85969 | 13.87713 | 1.127909 | 5.94746 | 0.03510151
73.76757 | 21.0012 | 19.87141 | 13.88255 | 1.129789 | 5.953785 | 0.035078
73.77756 | 21.0075 | 19.88308 | 13.88796 | 1.12442 | 5.960061 | 0.03505455
73.78756 | 21.0238 | 19.89472 | 13.89339 | 1.129081 | 5.9663 | 0.03503109
73.79756 | 21.0311 | 19.90632 | 13.89881 | 1.124782 | 5.972496 | 0.03500766
73.80756 | 21.0398 | 19.91788 | 13.90424 | 1.121925 | 5.978648 | 0.03498426
73.81756 | 21.0468 | 19.92939 | 13.90967 | 1.117409 | 5.984757 | 0.03496089
73.82755 | 21.0574 | 19.94085 | 13.9151 | 1.116547 | 5.990815 | 0.03493756
73.83755 | 21.0677 | 19.95228 | 13.92054 | 1.115416 | 5.996834 | 0.03491424
73.84755 | 21.0741 | 19.96367 | 13.92597 | 1.110428 | 6.002808 | 0.03489095
73.85755 | 21.0825 | 19.97502 | 13.93141 | 1.107484 | 6.008737 | 0.0348677
73.86755 | 21.0931 | 19.98632 | 13.93685 | 1.106784 | 6.01462 | 0.03484447
73.87755 | 21.1034 | 19.99757 | 13.94229 | 1.105828 | 6.020457 | 0.03482127
73.88754 | 21.1118 | 20.00877 | 13.94773 | 1.103029 | 6.026241 | 0.03479813
73.89754 | 21.1144 | 20.01994 | 13.95318 | 1.094464 | 6.031985 | 0.034775
73.90754 | 21.1323 | 20.03106 | 13.95862 | 1.101244 | 6.037682 | 0.0347519
73.91754 | 21.1408 | 20.04213 | 13.96407 | 1.098671 | 6.04333 | 0.03472883
73.92754 | 21.1463 | 20.05316 | 13.96952 | 1.093145 | 6.048931 | 0.0347058
73.93753 | 21.1547 | 20.06412 | 13.97496 | 1.090576 | 6.054479 | 0.03468283
73.94753 | 21.1584 | 20.07506 | 13.98041 | 1.083344 | 6.059984 | 0.03465986
73.95753 | 21.1731 | 20.08594 | 13.98586 | 1.08716 | 6.065439 | 0.03463694
73.96753 | 21.176 | 20.09678 | 13.99131 | 1.079225 | 6.070846 | 0.03461406
73.97753 | 21.189 | 20.10756 | 13.99677 | 1.081438 | 6.076204 | 0.03459121
73.98753 | 21.1939 | 20.1183 | 14.00222 | 1.075601 | 6.081511 | 0.03456839
73.99752 | 21.1989 | 20.12898 | 14.00767 | 1.069924 | 6.086763 | 0.03454565
74.00752 | 21.2045 | 20.13961 | 14.01312 | 1.064887 | 6.09197 | 0.03452291
74.01752 | 21.2102 | 20.1502 | 14.01857 | 1.06 | 6.097126 | 0.03450021
74.02752 | 21.2259 | 20.16074 | 14.02403 | 1.065164 | 6.102232 | 0.03447756
74.03752 | 21.2244 | 20.17122 | 14.02948 | 1.053179 | 6.107286 | 0.03445494
74.04751 | 21.2308 | 20.18164 | 14.03493 | 1.049156 | 6.112284 | 0.03443239
74.05751 | 21.2381 | 20.19202 | 14.04038 | 1.046076 | 6.117235 | 0.03440986
74.06751 | 21.2502 | 20.20235 | 14.04583 | 1.047847 | 6.122134 | 0.03438737
74.07751 | 21.2473 | 20.21263 | 14.05128 | 1.034672 | 6.12698 | 0.03436492
74.08751 | 21.2563 | 20.22285 | 14.05673 | 1.03345 | 6.131774 | 0.03434251
74.09751 | 21.2625 | 20.23302 | 14.06218 | 1.029482 | 6.136514 | 0.03432015
74.1075 | 21.2732 | 20.24312 | 14.06763 | 1.030079 | 6.141196 | 0.03429785
74.1175 | 21.2742 | 20.25318 | 14.07307 | 1.021019 | 6.14583 | 0.03427557
74.1275 | 21.2743 | 20.26319 | 14.07852 | 1.011114 | 6.150411 | 0.03425334
74.1375 | 21.2795 | 20.27314 | 14.08397 | 1.006364 | 6.154937 | 0.03423116
74.1475 | 21.2797 | 20.28303 | 14.08941 | 0.9966707 | 6.159409 | 0.03420901
74.15749 | 21.2986 | 20.29286 | 14.09485 | 1.005743 | 6.163822 | 0.03418694
74.16749 | 21.2993 | 20.30264 | 14.10029 | 0.9966606 | 6.168185 | 0.03416489
74.17749 | 21.3093 | 20.31236 | 14.10573 | 0.9969357 | 6.172492 | 0.03414289
74.18749 | 21.3126 | 20.32203 | 14.11117 | 0.9905681 | 6.176744 | 0.03412093
74.19749 | 21.3125 | 20.33164 | 14.1166 | 0.9808577 | 6.180941 | 0.03409902
74.20749 | 21.3211 | 20.34119 | 14.12204 | 0.9799052 | 6.185082 | 0.03407716
74.21748 | 21.3222 | 20.35068 | 14.12746 | 0.9715206 | 6.189163 | 0.03405536
74.22748 | 21.3279 | 20.36012 | 14.13289 | 0.9677844 | 6.193192 | 0.0340336
74.23748 | 21.3329 | 20.36949 | 14.13832 | 0.963407 | 6.197165 | 0.03401188
74.24748 | 21.3372 | 20.37881 | 14.14374 | 0.9583885 | 6.201081 | 0.03399022
74.25748 | 21.3443 | 20.38807 | 14.14916 | 0.9562302 | 6.20494 | 0.0339686
74.26747 | 21.3524 | 20.39726 | 14.15457 | 0.9551403 | 6.208738 | 0.03394705
74.27747 | 21.3534 | 20.4064 | 14.15999 | 0.947001 | 6.212484 | 0.03392553
74.28747 | 21.3643 | 20.41548 | 14.1654 | 0.9488231 | 6.21617 | 0.03390406
74.29747 | 21.3669 | 20.42449 | 14.17081 | 0.9424052 | 6.219801 | 0.03388264
74.30747 | 21.3768 | 20.43345 | 14.17622 | 0.9433484 | 6.223373 | 0.03386127
74.31747 | 21.3797 | 20.44235 | 14.18162 | 0.937353 | 6.226887 | 0.03383996
74.32746 | 21.3884 | 20.45117 | 14.18701 | 0.9372279 | 6.23034 | 0.03381871
74.33746 | 21.3892 | 20.45994 | 14.19241 | 0.9292562 | 6.233738 | 0.0337975
74.34746 | 21.3853 | 20.46865 | 14.1978 | 0.9166463 | 6.237077 | 0.03377634
74.35746 | 21.4009 | 20.4773 | 14.20319 | 0.9235993 | 6.240358 | 0.03375523
74.36746 | 21.4001 | 20.48589 | 14.20857 | 0.9142148 | 6.24358 | 0.03373417
74.37745 | 21.4099 | 20.4944 | 14.21395 | 0.915503 | 6.246739 | 0.03371318
74.38745 | 21.4174 | 20.50286 | 14.21932 | 0.9145442 | 6.249843 | 0.03369224
74.39745 | 21.415 | 20.51125 | 14.22469 | 0.9037506 | 6.252887 | 0.03367133
74.40745 | 21.4163 | 20.51958 | 14.23006 | 0.89672 | 6.255873 | 0.03365049
74.41745 | 21.4172 | 20.52785 | 14.23542 | 0.889354 | 6.258798 | 0.03362969
74.42745 | 21.4285 | 20.53605 | 14.24077 | 0.8924513 | 6.261665 | 0.03360896
74.43744 | 21.4226 | 20.54418 | 14.24612 | 0.8784225 | 6.264468 | 0.03358829
74.44744 | 21.4362 | 20.55225 | 14.25147 | 0.8839506 | 6.267214 | 0.03356766
74.45744 | 21.423 | 20.56026 | 14.25681 | 0.8627428 | 6.269901 | 0.03354708
74.46744 | 21.431 | 20.5682 | 14.26214 | 0.8628012 | 6.272527 | 0.03352656
74.47744 | 21.4269 | 20.57608 | 14.26748 | 0.8508245 | 6.275094 | 0.03350609
74.48743 | 21.4288 | 20.58388 | 14.27279 | 0.844922 | 6.277597 | 0.0334857
74.49743 | 21.4368 | 20.59162 | 14.27811 | 0.8451778 | 6.280043 | 0.03346534
74.50743 | 21.4405 | 20.5993 | 14.28343 | 0.8411997 | 6.282428 | 0.03344503
74.51743 | 21.4351 | 20.60691 | 14.28873 | 0.8281884 | 6.284752 | 0.03342478
74.52743 | 21.4322 | 20.61446 | 14.29404 | 0.8177433 | 6.287016 | 0.03340459
74.53743 | 21.4379 | 20.62193 | 14.29933 | 0.8159653 | 6.289219 | 0.03338445
74.54742 | 21.4439 | 20.62934 | 14.30461 | 0.8145615 | 6.29136 | 0.03336438
74.55742 | 21.4374 | 20.63668 | 14.3099 | 0.800718 | 6.293442 | 0.03334435
74.56742 | 21.4416 | 20.64396 | 14.31517 | 0.7976416 | 6.295463 | 0.03332438
74.57742 | 21.441 | 20.65117 | 14.32044 | 0.7898333 | 6.297422 | 0.03330446
74.58742 | 21.4399 | 20.65831 | 14.3257 | 0.7815926 | 6.299321 | 0.03328459
74.59741 | 21.4375 | 20.66537 | 14.33095 | 0.7721275 | 6.301157 | 0.0332648
74.60741 | 21.4417 | 20.67238 | 14.3362 | 0.7693225 | 6.302934 | 0.03324505
74.61741 | 21.4429 | 20.67931 | 14.34144 | 0.7635864 | 6.30465 | 0.03322536
74.62741 | 21.4452 | 20.68618 | 14.34667 | 0.7590191 | 6.306304 | 0.03320571
74.63741 | 21.4488 | 20.69298 | 14.3519 | 0.7558202 | 6.307898 | 0.03318613
74.6474 | 21.4492 | 20.6997 | 14.35711 | 0.7494972 | 6.309429 | 0.03316662
74.6574 | 21.447 | 20.70636 | 14.36232 | 0.7406361 | 6.3109 | 0.03314714
74.6674 | 21.4489 | 20.71296 | 14.36752 | 0.7359439 | 6.312311 | 0.03312772
74.6774 | 21.4476 | 20.71948 | 14.37271 | 0.7281214 | 6.313659 | 0.03310836
74.6874 | 21.4454 | 20.72593 | 14.3779 | 0.7194679 | 6.314948 | 0.03308905
74.6974 | 21.4388 | 20.73232 | 14.38307 | 0.7064847 | 6.316174 | 0.03306979
74.70739 | 21.4408 | 20.73862 | 14.38823 | 0.7021764 | 6.317339 | 0.03305062
74.71739 | 21.4287 | 20.74487 | 14.39339 | 0.6838324 | 6.318443 | 0.03303148
74.72739 | 21.4349 | 20.75104 | 14.39854 | 0.6838584 | 6.319486 | 0.03301239
74.73739 | 21.4334 | 20.75715 | 14.40368 | 0.6762538 | 6.320469 | 0.03299336
74.74739 | 21.4317 | 20.76318 | 14.40882 | 0.6685195 | 6.321391 | 0.03297439
74.75738 | 21.433 | 20.76914 | 14.41393 | 0.663861 | 6.322251 | 0.03295549
74.76738 | 21.4279 | 20.77503 | 14.41905 | 0.652867 | 6.323051 | 0.03293662
74.77738 | 21.4276 | 20.78086 | 14.42415 | 0.6467439 | 6.323789 | 0.03291781
74.78738 | 21.4259 | 20.78661 | 14.42924 | 0.6392903 | 6.324468 | 0.03289906
74.79738 | 21.4195 | 20.79229 | 14.43433 | 0.6272083 | 6.325085 | 0.03288036
74.80738 | 21.4187 | 20.7979 | 14.4394 | 0.6207963 | 6.325642 | 0.03286172
74.81737 | 21.4134 | 20.80344 | 14.44446 | 0.6099608 | 6.326138 | 0.03284315
74.82737 | 21.4066 | 20.80891 | 14.44951 | 0.5976899 | 6.326574 | 0.03282462
74.83737 | 21.4015 | 20.81431 | 14.45455 | 0.5871902 | 6.32695 | 0.03280614
74.84737 | 21.4024 | 20.81964 | 14.45959 | 0.582762 | 6.327264 | 0.03278771
74.85737 | 21.4116 | 20.8249 | 14.46461 | 0.5867043 | 6.327519 | 0.03276934
74.86736 | 21.411 | 20.83008 | 14.46961 | 0.5809224 | 6.327714 | 0.03275104
74.87736 | 21.4078 | 20.83519 | 14.47461 | 0.5726067 | 6.327849 | 0.03273278
74.88736 | 21.4069 | 20.84024 | 14.4796 | 0.5666619 | 6.327924 | 0.03271457
74.89736 | 21.4023 | 20.84521 | 14.48458 | 0.5570883 | 6.327939 | 0.03269641
74.90736 | 21.3953 | 20.85011 | 14.48954 | 0.5451855 | 6.327895 | 0.03267831
74.91736 | 21.3955 | 20.85494 | 14.49449 | 0.5405551 | 6.32779 | 0.03266026
74.92735 | 21.4031 | 20.8597 | 14.49943 | 0.5433988 | 6.327628 | 0.03264229
74.93735 | 21.3993 | 20.86439 | 14.50436 | 0.5349102 | 6.327405 | 0.03262434
74.94735 | 21.3938 | 20.86901 | 14.50928 | 0.5247927 | 6.327123 | 0.03260645
74.95735 | 21.3888 | 20.87355 | 14.51418 | 0.5152465 | 6.326782 | 0.03258862
74.96735 | 21.3915 | 20.87803 | 14.51908 | 0.5134713 | 6.326383 | 0.03257083
74.97734 | 21.3889 | 20.88243 | 14.52395 | 0.5064713 | 6.325925 | 0.03255312
74.98734 | 21.3914 | 20.88676 | 14.52882 | 0.5046388 | 6.325408 | 0.03253544
74.99734 | 21.3955 | 20.89102 | 14.53367 | 0.504477 | 6.324834 | 0.03251781
75.00734 | 21.3962 | 20.89521 | 14.53851 | 0.5009864 | 6.324201 | 0.03250024
75.01734 | 21.3872 | 20.89933 | 14.54334 | 0.4878674 | 6.323509 | 0.03248271
75.02734 | 21.3846 | 20.90338 | 14.54816 | 0.4812197 | 6.32276 | 0.03246524
75.03733 | 21.3846 | 20.90735 | 14.55295 | 0.4772465 | 6.321954 | 0.03244783
75.04733 | 21.3794 | 20.91126 | 14.55774 | 0.4681407 | 6.32109 | 0.03243046
75.05733 | 21.3858 | 20.91509 | 14.56251 | 0.4707063 | 6.320169 | 0.03241314
75.06733 | 21.3774 | 20.91886 | 14.56727 | 0.4585429 | 6.31919 | 0.03239587
75.07733 | 21.3807 | 20.92255 | 14.57202 | 0.4581502 | 6.318155 | 0.03237864
75.08732 | 21.3748 | 20.92617 | 14.57674 | 0.4486325 | 6.317063 | 0.03236149
75.09732 | 21.376 | 20.92972 | 14.58146 | 0.4462825 | 6.315914 | 0.03234436
75.10732 | 21.3751 | 20.9332 | 14.58616 | 0.4419023 | 6.31471 | 0.03232729
75.11732 | 21.3793 | 20.93661 | 14.59085 | 0.4426935 | 6.313449 | 0.03231026
75.12732 | 21.3742 | 20.93994 | 14.59552 | 0.4342555 | 6.312132 | 0.03229329
75.13732 | 21.3739 | 20.94321 | 14.60018 | 0.4306884 | 6.310759 | 0.03227636
75.14731 | 21.3667 | 20.94641 | 14.60481 | 0.420295 | 6.309333 | 0.03225948
75.15731 | 21.3683 | 20.94953 | 14.60944 | 0.418769 | 6.307849 | 0.03224265
75.16731 | 21.3615 | 20.95259 | 14.61405 | 0.4089133 | 6.306312 | 0.03222586
75.17731 | 21.3593 | 20.95557 | 14.61864 | 0.4037285 | 6.304719 | 0.03220912
75.18731 | 21.3562 | 20.95849 | 14.62322 | 0.3977138 | 6.303072 | 0.03219243
75.1973 | 21.3596 | 20.96133 | 14.62778 | 0.3982722 | 6.301372 | 0.0321758
75.2073 | 21.3531 | 20.9641 | 14.63233 | 0.3889982 | 6.299617 | 0.0321592
75.2173 | 21.3569 | 20.96681 | 14.63686 | 0.3900939 | 6.297808 | 0.03214264
75.2273 | 21.3528 | 20.96944 | 14.64137 | 0.3833601 | 6.295945 | 0.03212613
75.2373 | 21.3509 | 20.972 | 14.64586 | 0.3788961 | 6.29403 | 0.03210966
75.2473 | 21.3385 | 20.9745 | 14.65034 | 0.364002 | 6.292061 | 0.03209324
75.25729 | 21.338 | 20.97692 | 14.6548 | 0.3610799 | 6.290042 | 0.03207687
75.26729 | 21.3374 | 20.97928 | 14.65925 | 0.3581247 | 6.287969 | 0.03206054
75.27729 | 21.3329 | 20.98156 | 14.66367 | 0.3513395 | 6.285843 | 0.03204424
75.28729 | 21.3303 | 20.98378 | 14.66808 | 0.3465236 | 6.283666 | 0.03202799
75.29729 | 21.3151 | 20.98592 | 14.67247 | 0.3291777 | 6.281436 | 0.03201178
75.30728 | 21.3192 | 20.988 | 14.67684 | 0.3312028 | 6.279158 | 0.03199563
75.31728 | 21.3112 | 20.99001 | 14.6812 | 0.3211948 | 6.276826 | 0.03197951
75.32728 | 21.3072 | 20.99194 | 14.68554 | 0.3152557 | 6.274444 | 0.03196342
75.33728 | 21.2983 | 20.99381 | 14.68986 | 0.3044858 | 6.272011 | 0.03194737
75.34728 | 21.2894 | 20.99562 | 14.69416 | 0.2937842 | 6.269529 | 0.03193137
75.35728 | 21.278 | 20.99735 | 14.69844 | 0.2806517 | 6.266996 | 0.0319154
75.36727 | 21.2685 | 20.99901 | 14.70269 | 0.2694879 | 6.264418 | 0.0318995
75.37727 | 21.2631 | 21.00061 | 14.70694 | 0.2624939 | 6.261785 | 0.03188361
75.38727 | 21.2483 | 21.00214 | 14.71116 | 0.2461649 | 6.259106 | 0.03186777
75.39727 | 21.247 | 21.00359 | 14.71537 | 0.2434056 | 6.256377 | 0.03185196
75.40727 | 21.2272 | 21.00499 | 14.71955 | 0.2222142 | 6.2536 | 0.03183618
75.41726 | 21.2133 | 21.00631 | 14.72371 | 0.2069924 | 6.250777 | 0.03182046
75.42726 | 21.2068 | 21.00756 | 14.72785 | 0.1992365 | 6.247904 | 0.03180476
75.43726 | 21.192 | 21.00875 | 14.73198 | 0.1832487 | 6.244984 | 0.0317891
75.44726 | 21.188 | 21.00987 | 14.73608 | 0.1781275 | 6.242017 | 0.03177347
75.45726 | 21.1709 | 21.01093 | 14.74017 | 0.1599741 | 6.239003 | 0.03175788
75.46726 | 21.1643 | 21.01191 | 14.74423 | 0.1523882 | 6.235942 | 0.03174232
75.47725 | 21.1489 | 21.01283 | 14.74826 | 0.1360702 | 6.232838 | 0.03172681
75.48725 | 21.1439 | 21.01368 | 14.75228 | 0.1302182 | 6.229686 | 0.03171132
75.49725 | 21.1341 | 21.01447 | 14.75628 | 0.1196327 | 6.226488 | 0.03169586
75.50725 | 21.12 | 21.01519 | 14.76026 | 0.1048138 | 6.223245 | 0.03168043
75.51725 | 21.1041 | 21.01584 | 14.76422 | 0.08826139 | 6.219957 | 0.03166504
75.52724 | 21.0996 | 21.01642 | 14.76815 | 0.08317594 | 6.216628 | 0.03164969
75.53724 | 21.0928 | 21.01694 | 14.77206 | 0.07585552 | 6.213253 | 0.03163436
75.54724 | 21.0886 | 21.0174 | 14.77595 | 0.07120203 | 6.209832 | 0.03161905
75.55724 | 21.0781 | 21.01779 | 14.77981 | 0.06031359 | 6.206369 | 0.03160378
75.56724 | 21.0728 | 21.01811 | 14.78366 | 0.05469097 | 6.202862 | 0.03158854
75.57724 | 21.0646 | 21.01837 | 14.78748 | 0.04623425 | 6.199313 | 0.03157333
75.58723 | 21.0618 | 21.01856 | 14.79127 | 0.04324383 | 6.195724 | 0.03155815
75.59723 | 21.0481 | 21.01868 | 14.79505 | 0.02941604 | 6.192091 | 0.031543
75.60723 | 21.044 | 21.01874 | 14.7988 | 0.02525513 | 6.188416 | 0.03152786
75.61723 | 21.0379 | 21.01874 | 14.80253 | 0.01915852 | 6.184699 | 0.03151276
75.62723 | 21.0369 | 21.01867 | 14.80623 | 0.01822697 | 6.180941 | 0.03149767
75.63722 | 21.0225 | 21.01854 | 14.80991 | 0.003960555 | 6.177145 | 0.03148263
75.64722 | 21.0271 | 21.01834 | 14.81357 | 0.008757552 | 6.173307 | 0.0314676
75.65722 | 21.0225 | 21.01808 | 14.8172 | 0.004419033 | 6.169428 | 0.03145259
75.66722 | 21.0138 | 21.01776 | 14.82081 | -0.003955487 | 6.165509 | 0.03143761
75.67722 | 21.0051 | 21.01737 | 14.82439 | -0.01226602 | 6.161552 | 0.03142265
75.68722 | 21.0008 | 21.01691 | 14.82795 | -0.01611286 | 6.157555 | 0.03140771
75.69721 | 20.9942 | 21.0164 | 14.83148 | -0.02219622 | 6.153524 | 0.03139281
75.70721 | 20.9841 | 21.01582 | 14.83499 | -0.03171592 | 6.14945 | 0.03137791
75.71721 | 20.9853 | 21.01517 | 14.83847 | -0.02987261 | 6.145339 | 0.03136304
75.72721 | 20.9779 | 21.01447 | 14.84193 | -0.03656611 | 6.141191 | 0.03134818
75.73721 | 20.9687 | 21.0137 | 14.84536 | -0.04499618 | 6.137005 | 0.03133334
75.7472 | 20.9543 | 21.01286 | 14.84876 | -0.05856419 | 6.132786 | 0.03131854
75.7572 | 20.9543 | 21.01197 | 14.85214 | -0.05766948 | 6.128527 | 0.03130374
75.7672 | 20.9442 | 21.01101 | 14.85549 | -0.06681204 | 6.124232 | 0.03128895
75.7772 | 20.9297 | 21.00999 | 14.85882 | -0.08029216 | 6.119901 | 0.03127418
75.7872 | 20.9265 | 21.00891 | 14.86212 | -0.08241015 | 6.115535 | 0.03125943
75.7972 | 20.9214 | 21.00777 | 14.86539 | -0.08636635 | 6.111134 | 0.03124469
75.80719 | 20.9132 | 21.00656 | 14.86863 | -0.0933616 | 6.106702 | 0.03122998
75.81719 | 20.8971 | 21.00529 | 14.87185 | -0.1081945 | 6.102232 | 0.03121527
75.82719 | 20.8969 | 21.00397 | 14.87504 | -0.1070656 | 6.097728 | 0.03120057
75.83719 | 20.8783 | 21.00258 | 14.8782 | -0.1242755 | 6.093191 | 0.03118589
75.84719 | 20.8758 | 21.00112 | 14.88133 | -0.1253235 | 6.088619 | 0.03117121
75.85718 | 20.8651 | 20.99961 | 14.88444 | -0.1345124 | 6.08402 | 0.03115657
75.86718 | 20.8477 | 20.99804 | 14.88751 | -0.1503392 | 6.079384 | 0.03114191
75.87718 | 20.8493 | 20.99641 | 14.89056 | -0.1471051 | 6.074716 | 0.03112727
75.88718 | 20.8404 | 20.99471 | 14.89358 | -0.1543102 | 6.070016 | 0.03111264
75.89718 | 20.8366 | 20.99296 | 14.89657 | -0.1563551 | 6.065284 | 0.03109801
75.90718 | 20.819 | 20.99114 | 14.89953 | -0.1721394 | 6.060521 | 0.03108339
75.91717 | 20.8197 | 20.98927 | 14.90246 | -0.1695662 | 6.055733 | 0.03106879
75.92717 | 20.8096 | 20.98733 | 14.90537 | -0.1777308 | 6.050909 | 0.03105418
75.93717 | 20.7977 | 20.98534 | 14.90824 | -0.1876353 | 6.046055 | 0.03103958
75.94717 | 20.7865 | 20.98328 | 14.91108 | -0.1967805 | 6.041172 | 0.03102498
75.95717 | 20.781 | 20.98117 | 14.9139 | -0.2001659 | 6.036259 | 0.03101039
75.96716 | 20.7734 | 20.97899 | 14.91668 | -0.2055941 | 6.031322 | 0.03099581
75.97716 | 20.7636 | 20.97676 | 14.91943 | -0.213161 | 6.026352 | 0.03098122
75.98716 | 20.7523 | 20.97447 | 14.92215 | -0.2221691 | 6.021354 | 0.03096663
75.99716 | 20.7471 | 20.97212 | 14.92484 | -0.2250177 | 6.016327 | 0.03095204
76.00716 | 20.7333 | 20.96971 | 14.9275 | -0.2364072 | 6.011272 | 0.03093745
76.01716 | 20.7311 | 20.96724 | 14.93012 | -0.2361386 | 6.006191 | 0.03092286
76.02715 | 20.7192 | 20.96471 | 14.93272 | -0.2455137 | 6.001088 | 0.03090829
76.03715 | 20.7008 | 20.96213 | 14.93528 | -0.2613279 | 5.995953 | 0.03089369
76.04715 | 20.6958 | 20.95948 | 14.93781 | -0.2636846 | 5.990793 | 0.0308791
76.05715 | 20.6889 | 20.95678 | 14.94031 | -0.2678819 | 5.985605 | 0.03086449
76.06715 | 20.6739 | 20.95402 | 14.94278 | -0.2801225 | 5.980394 | 0.03084989
76.07714 | 20.6582 | 20.95121 | 14.94521 | -0.2930066 | 5.975161 | 0.03083529
76.08714 | 20.6489 | 20.94833 | 14.94761 | -0.2994312 | 5.969899 | 0.03082067
76.09714 | 20.6297 | 20.9454 | 14.94998 | -0.3156971 | 5.964611 | 0.03080604
76.10714 | 20.6316 | 20.94241 | 14.95231 | -0.3108066 | 5.959301 | 0.03079141
76.11714 | 20.6139 | 20.93936 | 14.95462 | -0.3254582 | 5.953966 | 0.03077676
76.12714 | 20.5946 | 20.93625 | 14.95688 | -0.3416524 | 5.948608 | 0.03076211
76.13713 | 20.5881 | 20.93309 | 14.95911 | -0.3449924 | 5.943231 | 0.03074745
76.14713 | 20.5763 | 20.92987 | 14.96131 | -0.3535722 | 5.937827 | 0.03073277
76.15713 | 20.5754 | 20.9266 | 14.96348 | -0.3511953 | 5.9324 | 0.03071808
76.16713 | 20.5629 | 20.92326 | 14.96561 | -0.3603616 | 5.926951 | 0.03070338
76.17713 | 20.5524 | 20.91987 | 14.9677 | -0.3674714 | 5.92148 | 0.03068866
76.18712 | 20.5385 | 20.91643 | 14.96976 | -0.3779271 | 5.915993 | 0.03067394
76.19712 | 20.5173 | 20.91292 | 14.97179 | -0.3956237 | 5.910479 | 0.0306592
76.20712 | 20.5114 | 20.90936 | 14.97377 | -0.3979637 | 5.904945 | 0.03064443
76.21712 | 20.5029 | 20.90575 | 14.97573 | -0.4028468 | 5.899389 | 0.03062964
76.22712 | 20.494 | 20.90207 | 14.97765 | -0.4080738 | 5.893813 | 0.03061484
76.23712 | 20.4873 | 20.89835 | 14.97953 | -0.411045 | 5.888218 | 0.03060002
76.24711 | 20.4896 | 20.89456 | 14.98137 | -0.4049633 | 5.882608 | 0.03058519
76.25711 | 20.4698 | 20.89072 | 14.98318 | -0.4209223 | 5.876974 | 0.03057032
76.26711 | 20.4665 | 20.88683 | 14.98495 | -0.4203252 | 5.87132 | 0.03055543
76.27711 | 20.4545 | 20.88287 | 14.98668 | -0.4283727 | 5.865648 | 0.03054053
76.28711 | 20.4491 | 20.87886 | 14.98838 | -0.429764 | 5.859957 | 0.03052559
76.2971 | 20.4348 | 20.8748 | 14.99004 | -0.4400038 | 5.854254 | 0.03051063
76.3071 | 20.4181 | 20.87068 | 14.99166 | -0.4525839 | 5.848527 | 0.03049565
76.3171 | 20.4035 | 20.86651 | 14.99325 | -0.4630083 | 5.842782 | 0.03048063
76.3271 | 20.3949 | 20.86228 | 14.99479 | -0.4673774 | 5.83702 | 0.03046559
76.3371 | 20.3871 | 20.85799 | 14.9963 | -0.4708909 | 5.831242 | 0.03045052
76.3471 | 20.3776 | 20.85365 | 14.99777 | -0.4760492 | 5.825446 | 0.03043543
76.35709 | 20.3646 | 20.84926 | 14.9992 | -0.484658 | 5.819642 | 0.03042032
76.36709 | 20.3492 | 20.84481 | 15.00059 | -0.4956056 | 5.813814 | 0.03040516
76.37709 | 20.3331 | 20.8403 | 15.00194 | -0.5071985 | 5.80797 | 0.03038997
76.38709 | 20.3178 | 20.83574 | 15.00325 | -0.5179361 | 5.802111 | 0.03037474
76.39709 | 20.3073 | 20.83112 | 15.00452 | -0.5238186 | 5.796237 | 0.03035948
76.40708 | 20.2897 | 20.82645 | 15.00575 | -0.5367505 | 5.790353 | 0.0303442
76.41708 | 20.2709 | 20.82172 | 15.00695 | -0.5508227 | 5.784449 | 0.03032886
76.42708 | 20.2532 | 20.81694 | 15.0081 | -0.5637406 | 5.77853 | 0.03031349
76.43708 | 20.2405 | 20.8121 | 15.00921 | -0.5716028 | 5.772597 | 0.03029808
76.44708 | 20.2363 | 20.80721 | 15.01028 | -0.5709108 | 5.766651 | 0.03028263
76.45708 | 20.2165 | 20.80226 | 15.01131 | -0.5857636 | 5.76069 | 0.03026714
76.46707 | 20.1978 | 20.79727 | 15.01229 | -0.5994661 | 5.754722 | 0.03025162
76.47707 | 20.1869 | 20.79221 | 15.01324 | -0.6053092 | 5.748735 | 0.03023605
76.48707 | 20.167 | 20.7871 | 15.01414 | -0.6200978 | 5.742735 | 0.03022043
76.49707 | 20.1584 | 20.78193 | 15.015 | -0.6235313 | 5.736723 | 0.03020477
76.50707 | 20.1467 | 20.77671 | 15.01582 | -0.6300103 | 5.730698 | 0.03018906
76.51706 | 20.1309 | 20.77144 | 15.0166 | -0.640542 | 5.72467 | 0.03017333
76.52706 | 20.1239 | 20.76611 | 15.01733 | -0.6422114 | 5.718621 | 0.03015753
76.53706 | 20.1068 | 20.76073 | 15.01802 | -0.6539254 | 5.71256 | 0.03014167
76.54706 | 20.0983 | 20.75529 | 15.01867 | -0.6569855 | 5.706488 | 0.03012577
76.55706 | 20.0878 | 20.74979 | 15.01928 | -0.6619906 | 5.700405 | 0.03010982
76.56706 | 20.0714 | 20.74424 | 15.01984 | -0.6728407 | 5.694311 | 0.03009382
76.57705 | 20.0616 | 20.73864 | 15.02035 | -0.6770423 | 5.688212 | 0.03007778
76.58705 | 20.0452 | 20.73298 | 15.02082 | -0.6877833 | 5.682097 | 0.03006167
76.59705 | 20.039 | 20.72727 | 15.02125 | -0.688269 | 5.675971 | 0.0300455
76.60705 | 20.028 | 20.7215 | 15.02164 | -0.6935006 | 5.669836 | 0.03002928
76.61705 | 20.0169 | 20.71568 | 15.02197 | -0.6987767 | 5.66369 | 0.030013
76.62704 | 20.0098 | 20.7098 | 15.02227 | -0.7000042 | 5.657542 | 0.02999668
76.63704 | 19.9994 | 20.70387 | 15.02251 | -0.7044712 | 5.651378 | 0.02998029
76.64704 | 19.9852 | 20.69788 | 15.02272 | -0.7126829 | 5.645204 | 0.02996383
76.65704 | 19.9767 | 20.69184 | 15.02287 | -0.7151396 | 5.639021 | 0.02994731
76.66704 | 19.9651 | 20.68574 | 15.02298 | -0.7206418 | 5.63283 | 0.02993073
76.67704 | 19.9519 | 20.67959 | 15.02304 | -0.7276886 | 5.626631 | 0.02991408
76.68703 | 19.9438 | 20.67339 | 15.02306 | -0.7295859 | 5.620428 | 0.02989738
76.69703 | 19.928 | 20.66712 | 15.02303 | -0.7391226 | 5.614212 | 0.02988061
76.70703 | 19.9212 | 20.6608 | 15.02295 | -0.7396041 | 5.607988 | 0.02986376
76.71703 | 19.9149 | 20.65443 | 15.02283 | -0.7395308 | 5.601756 | 0.02984685
76.72703 | 19.9039 | 20.648 | 15.02266 | -0.744102 | 5.595517 | 0.02982987
76.73702 | 19.8987 | 20.64152 | 15.02243 | -0.7428238 | 5.589276 | 0.02981283
76.74702 | 19.8932 | 20.63498 | 15.02217 | -0.7417847 | 5.583023 | 0.02979571
76.75702 | 19.8759 | 20.62839 | 15.02185 | -0.7524897 | 5.576762 | 0.02977852
76.76702 | 19.8726 | 20.62174 | 15.02148 | -0.7491388 | 5.570494 | 0.02976124
76.77702 | 19.8574 | 20.61503 | 15.02107 | -0.7576326 | 5.564219 | 0.0297439
76.78702 | 19.8554 | 20.60827 | 15.02061 | -0.7528711 | 5.557939 | 0.02972648
76.79701 | 19.8402 | 20.60146 | 15.02009 | -0.76126 | 5.551658 | 0.02970899
76.80701 | 19.8303 | 20.59459 | 15.01953 | -0.7642867 | 5.545365 | 0.02969141
76.81701 | 19.8243 | 20.58766 | 15.01892 | -0.7633569 | 5.539065 | 0.02967375
76.82701 | 19.813 | 20.58067 | 15.01826 | -0.7676716 | 5.532761 | 0.02965601
76.83701 | 19.8076 | 20.57363 | 15.01754 | -0.7660303 | 5.52645 | 0.02963819
76.847 | 19.8006 | 20.56654 | 15.01678 | -0.7659396 | 5.52014 | 0.0296203
76.857 | 19.7845 | 20.55939 | 15.01596 | -0.7748858 | 5.513819 | 0.02960231
76.867 | 19.7736 | 20.55218 | 15.0151 | -0.7785751 | 5.507493 | 0.02958423
76.877 | 19.768 | 20.54491 | 15.01418 | -0.7769079 | 5.501161 | 0.02956607
76.887 | 19.7517 | 20.53758 | 15.01321 | -0.7858846 | 5.494825 | 0.02954781
76.897 | 19.7412 | 20.5302 | 15.01219 | -0.7890038 | 5.488484 | 0.02952947
76.90699 | 19.7359 | 20.52277 | 15.01112 | -0.7868742 | 5.482145 | 0.02951105
76.91699 | 19.7203 | 20.51528 | 15.00999 | -0.79498 | 5.475795 | 0.02949253
76.92699 | 19.7097 | 20.50773 | 15.00881 | -0.7980289 | 5.46944 | 0.02947391
76.93699 | 19.7005 | 20.50012 | 15.00758 | -0.7996204 | 5.463082 | 0.0294552
76.94699 | 19.6879 | 20.49245 | 15.0063 | -0.8045544 | 5.456719 | 0.02943638
76.95698 | 19.6759 | 20.48474 | 15.00496 | -0.8088387 | 5.450359 | 0.0294175
76.96698 | 19.6633 | 20.47696 | 15.00357 | -0.8136575 | 5.443989 | 0.02939849
76.97698 | 19.6436 | 20.46912 | 15.00212 | -0.8255187 | 5.437615 | 0.02937939
76.98698 | 19.6416 | 20.46122 | 15.00062 | -0.8196225 | 5.431238 | 0.02936018
76.99698 | 19.6297 | 20.45327 | 14.99907 | -0.8235675 | 5.424857 | 0.02934087
77.00698 | 19.6177 | 20.44525 | 14.99746 | -0.8275547 | 5.418474 | 0.02932146
77.01697 | 19.6051 | 20.43719 | 14.9958 | -0.8320913 | 5.412093 | 0.02930196
77.02697 | 19.5949 | 20.42906 | 14.99408 | -0.8341616 | 5.405703 | 0.02928234
77.03697 | 19.5832 | 20.42087 | 14.9923 | -0.837673 | 5.399309 | 0.02926261
77.04697 | 19.5697 | 20.41263 | 14.99047 | -0.842926 | 5.392914 | 0.02924277
77.05697 | 19.5618 | 20.40432 | 14.98858 | -0.8425197 | 5.386515 | 0.02922281
77.06696 | 19.5473 | 20.39596 | 14.98664 | -0.8486624 | 5.38012 | 0.02920277
77.07696 | 19.5373 | 20.38754 | 14.98464 | -0.8502378 | 5.373716 | 0.02918259
77.08696 | 19.5239 | 20.37905 | 14.98258 | -0.8551536 | 5.36731 | 0.02916231
77.09696 | 19.5115 | 20.37051 | 14.98047 | -0.8590099 | 5.360901 | 0.0291419
77.10696 | 19.5052 | 20.36191 | 14.97829 | -0.8567062 | 5.354491 | 0.02912138
77.11696 | 19.4933 | 20.35324 | 14.97606 | -0.8599425 | 5.348078 | 0.02910074
77.12695 | 19.4808 | 20.34453 | 14.97378 | -0.8637273 | 5.341669 | 0.02908
77.13695 | 19.4647 | 20.33574 | 14.97143 | -0.8710424 | 5.335252 | 0.02905912
77.14695 | 19.4565 | 20.3269 | 14.96903 | -0.8703979 | 5.328833 | 0.02903812
77.15695 | 19.4339 | 20.31799 | 14.96656 | -0.8840925 | 5.322413 | 0.02901699
77.16695 | 19.4265 | 20.30903 | 14.96404 | -0.8825256 | 5.31599 | 0.02899574
77.17694 | 19.4198 | 20.30001 | 14.96146 | -0.8802066 | 5.309572 | 0.02897438
77.18694 | 19.4035 | 20.29092 | 14.95882 | -0.8874173 | 5.303146 | 0.02895287
77.19694 | 19.3837 | 20.28177 | 14.95612 | -0.8980665 | 5.296719 | 0.02893124
77.20694 | 19.3693 | 20.27255 | 14.95335 | -0.9032539 | 5.29029 | 0.02890947
77.21694 | 19.3596 | 20.26328 | 14.95053 | -0.9036794 | 5.28386 | 0.02888757
77.22694 | 19.3473 | 20.25394 | 14.94765 | -0.9066423 | 5.277429 | 0.02886554
77.23693 | 19.3346 | 20.24455 | 14.94471 | -0.9099524 | 5.271003 | 0.02884339
77.24693 | 19.3111 | 20.23509 | 14.9417 | -0.9239904 | 5.264569 | 0.02882109
77.25693 | 19.3068 | 20.22557 | 14.93863 | -0.9187657 | 5.258134 | 0.02879865
77.26693 | 19.288 | 20.21598 | 14.9355 | -0.9279778 | 5.251698 | 0.02877607
77.27693 | 19.2691 | 20.20633 | 14.93231 | -0.9372268 | 5.245261 | 0.02875335
77.28692 | 19.2641 | 20.19662 | 14.92906 | -0.9325215 | 5.238829 | 0.0287305
77.29692 | 19.2451 | 20.18684 | 14.92575 | -0.941743 | 5.23239 | 0.0287075
77.30692 | 19.2279 | 20.177 | 14.92237 | -0.9491008 | 5.225951 | 0.02868434
77.31692 | 19.2177 | 20.16709 | 14.91892 | -0.9493936 | 5.21951 | 0.02866105
77.32692 | 19.1976 | 20.15712 | 14.91542 | -0.9595225 | 5.213069 | 0.0286376
77.33692 | 19.1893 | 20.14709 | 14.91185 | -0.9577863 | 5.206626 | 0.028614
77.34691 | 19.1748 | 20.137 | 14.90822 | -0.9621954 | 5.20019 | 0.02859027
77.35691 | 19.1586 | 20.12683 | 14.90452 | -0.9682292 | 5.193746 | 0.02856637
77.36691 | 19.1447 | 20.1166 | 14.90075 | -0.9718977 | 5.187303 | 0.02854232
77.37691 | 19.1309 | 20.1063 | 14.89692 | -0.9754001 | 5.180858 | 0.02851811
77.38691 | 19.1162 | 20.09594 | 14.89303 | -0.9797371 | 5.174413 | 0.02849374
77.3969 | 19.0955 | 20.08552 | 14.88908 | -0.9900174 | 5.167973 | 0.02846923
77.4069 | 19.0894 | 20.07502 | 14.88505 | -0.9856215 | 5.161527 | 0.02844454
77.4169 | 19.0699 | 20.06446 | 14.88096 | -0.9945587 | 5.155081 | 0.02841969
77.4269 | 19.0538 | 20.05383 | 14.8768 | -1.000029 | 5.148633 | 0.02839468
77.4369 | 19.0428 | 20.04313 | 14.87258 | -1.000332 | 5.142186 | 0.0283695
77.4469 | 19.027 | 20.03237 | 14.86828 | -1.005367 | 5.135738 | 0.02834416
77.45689 | 19.0147 | 20.02154 | 14.86393 | -1.006845 | 5.129296 | 0.02831868
77.46689 | 18.9993 | 20.01064 | 14.8595 | -1.011344 | 5.122847 | 0.028293
77.47689 | 18.9901 | 19.99968 | 14.85501 | -1.009575 | 5.116398 | 0.02826715
77.48689 | 18.9715 | 19.98864 | 14.85045 | -1.017138 | 5.10995 | 0.02824112
77.49689 | 18.9606 | 19.97753 | 14.84582 | -1.016931 | 5.1035 | 0.02821492
77.50688 | 18.948 | 19.96637 | 14.84112 | -1.018366 | 5.097056 | 0.02818857
77.51688 | 18.9358 | 19.95512 | 14.83635 | -1.019321 | 5.090606 | 0.02816202
77.52688 | 18.9188 | 19.94381 | 14.83151 | -1.025006 | 5.084156 | 0.02813529
77.53688 | 18.9126 | 19.93242 | 14.82661 | -1.019821 | 5.077706 | 0.02810838
77.54688 | 18.9019 | 19.92097 | 14.82163 | -1.019066 | 5.071255 | 0.02808129
77.55688 | 18.896 | 19.90944 | 14.81658 | -1.01344 | 5.064804 | 0.02805401
77.56687 | 18.8782 | 19.89786 | 14.81147 | -1.019655 | 5.05836 | 0.02802657
77.57687 | 18.8738 | 19.88619 | 14.80628 | -1.012387 | 5.051909 | 0.02799894
77.58687 | 18.8612 | 19.87445 | 14.80102 | -1.013247 | 5.045457 | 0.0279711
77.59687 | 18.8523 | 19.86264 | 14.79569 | -1.010336 | 5.039005 | 0.02794307
77.60687 | 18.8395 | 19.85075 | 14.79028 | -1.011252 | 5.032553 | 0.02791485
77.61686 | 18.8296 | 19.83881 | 14.78481 | -1.009207 | 5.026107 | 0.02788645
77.62686 | 18.8213 | 19.82678 | 14.77927 | -1.005479 | 5.019654 | 0.02785784
77.63686 | 18.8072 | 19.81468 | 14.77365 | -1.007477 | 5.013201 | 0.02782903
77.64686 | 18.7863 | 19.8025 | 14.76795 | -1.016202 | 5.006749 | 0.02780003
77.65686 | 18.7849 | 19.79025 | 14.76219 | -1.005353 | 5.000295 | 0.02777082
77.66686 | 18.7691 | 19.77793 | 14.75635 | -1.00883 | 4.993842 | 0.02774141
77.67685 | 18.7576 | 19.76555 | 14.75044 | -1.007947 | 4.987396 | 0.02771184
77.68685 | 18.7531 | 19.75308 | 14.74445 | -0.9999753 | 4.980943 | 0.02768202
77.69685 | 18.7351 | 19.74053 | 14.73839 | -1.005429 | 4.974488 | 0.027652
77.70685 | 18.7293 | 19.72791 | 14.73225 | -0.9986067 | 4.968034 | 0.02762176
77.71685 | 18.7094 | 19.71521 | 14.72604 | -1.005809 | 4.961579 | 0.02759132
77.72684 | 18.6975 | 19.70245 | 14.71976 | -1.004949 | 4.95513 | 0.02756069
77.73684 | 18.6767 | 19.6896 | 14.71339 | -1.012899 | 4.948675 | 0.02752982
77.74684 | 18.6686 | 19.67667 | 14.70696 | -1.008073 | 4.942219 | 0.02749873
77.75684 | 18.6579 | 19.66367 | 14.70044 | -1.00577 | 4.935763 | 0.02746742
77.76684 | 18.6397 | 19.65059 | 14.69385 | -1.010891 | 4.929307 | 0.02743589
77.77684 | 18.6296 | 19.63743 | 14.68718 | -1.007833 | 4.922849 | 0.02740415
77.78683 | 18.6179 | 19.62421 | 14.68044 | -1.006311 | 4.916399 | 0.02737221
77.79683 | 18.604 | 19.6109 | 14.67362 | -1.006897 | 4.909941 | 0.02734002
77.80683 | 18.5966 | 19.59751 | 14.66671 | -1.000905 | 4.903483 | 0.02730759
77.81683 | 18.5845 | 19.58403 | 14.65974 | -0.9995344 | 4.897024 | 0.02727494
77.82683 | 18.5702 | 19.57048 | 14.65268 | -1.000285 | 4.890565 | 0.02724206
77.83682 | 18.5577 | 19.55687 | 14.64555 | -0.9991684 | 4.884112 | 0.02720898
77.84682 | 18.5427 | 19.54316 | 14.63833 | -1.000459 | 4.877652 | 0.02717564
77.85682 | 18.5249 | 19.52937 | 14.63104 | -1.00447 | 4.871191 | 0.02714205
77.86682 | 18.5177 | 19.5155 | 14.62366 | -0.9978 | 4.86473 | 0.02710823
77.87682 | 18.5063 | 19.50155 | 14.61621 | -0.9952489 | 4.858268 | 0.02707418
77.88682 | 18.493 | 19.48752 | 14.60867 | -0.9945172 | 4.851806 | 0.02703987
77.89681 | 18.4809 | 19.47342 | 14.60106 | -0.9925171 | 4.845349 | 0.02700536
77.90681 | 18.4741 | 19.45922 | 14.59337 | -0.9851218 | 4.838886 | 0.02697057
77.91681 | 18.4586 | 19.44494 | 14.58559 | -0.9863441 | 4.832421 | 0.02693554
77.92681 | 18.4481 | 19.43058 | 14.57773 | -0.9824843 | 4.825956 | 0.02690026
77.93681 | 18.4302 | 19.41614 | 14.56979 | -0.9859407 | 4.81949 | 0.02686472
77.9468 | 18.4162 | 19.40163 | 14.56177 | -0.9854287 | 4.81303 | 0.02682897
77.9568 | 18.3961 | 19.38702 | 14.55366 | -0.9909191 | 4.806563 | 0.02679293
77.9668 | 18.3868 | 19.37233 | 14.54547 | -0.9855253 | 4.800095 | 0.02675663
77.9768 | 18.3758 | 19.35755 | 14.5372 | -0.9817471 | 4.793626 | 0.02672007
77.9868 | 18.3611 | 19.34268 | 14.52885 | -0.9815845 | 4.787156 | 0.02668326
77.99679 | 18.3479 | 19.32775 | 14.52041 | -0.9798514 | 4.780692 | 0.02664622
78.00679 | 18.3286 | 19.31272 | 14.51189 | -0.9841183 | 4.77422 | 0.02660888
78.01679 | 18.3222 | 19.2976 | 14.50328 | -0.9753995 | 4.767747 | 0.02657127
78.02679 | 18.3056 | 19.28239 | 14.49459 | -0.9767943 | 4.761274 | 0.02653339
78.03679 | 18.2909 | 19.2671 | 14.48581 | -0.9762029 | 4.754799 | 0.02649525
78.04679 | 18.2745 | 19.25172 | 14.47694 | -0.9772248 | 4.748323 | 0.02645683
78.05678 | 18.2607 | 19.23628 | 14.468 | -0.975575 | 4.741853 | 0.02641818
78.06678 | 18.2443 | 19.22072 | 14.45897 | -0.976422 | 4.735375 | 0.02637921
78.07678 | 18.2316 | 19.20508 | 14.44985 | -0.9734814 | 4.728896 | 0.02633997
78.08678 | 18.2157 | 19.18935 | 14.44064 | -0.9736524 | 4.722416 | 0.02630044
78.09678 | 18.2051 | 19.17353 | 14.43134 | -0.968435 | 4.715935 | 0.02626064
78.10677 | 18.1922 | 19.15764 | 14.42197 | -0.9654443 | 4.709459 | 0.02622059
78.11677 | 18.1804 | 19.14165 | 14.41249 | -0.9612488 | 4.702975 | 0.02618021
78.12677 | 18.164 | 19.12556 | 14.40293 | -0.9615635 | 4.69649 | 0.02613955
78.13677 | 18.1514 | 19.10939 | 14.39329 | -0.9579883 | 4.690004 | 0.0260986
78.14677 | 18.1341 | 19.09312 | 14.38355 | -0.9590224 | 4.683516 | 0.02605735
78.15677 | 18.1236 | 19.07677 | 14.37372 | -0.9531662 | 4.677028 | 0.02601581
78.16676 | 18.1032 | 19.06033 | 14.36382 | -0.9571347 | 4.670543 | 0.02597402
78.17676 | 18.0965 | 19.0438 | 14.35381 | -0.9472957 | 4.664052 | 0.02593189
78.18676 | 18.0753 | 19.02716 | 14.34372 | -0.951865 | 4.657558 | 0.02588945
78.19676 | 18.0644 | 19.01044 | 14.33353 | -0.946042 | 4.651064 | 0.02584672
78.20676 | 18.0515 | 18.99363 | 14.32325 | -0.9421265 | 4.644568 | 0.02580368
78.21675 | 18.035 | 18.97673 | 14.3129 | -0.9417346 | 4.638076 | 0.02576038
78.22675 | 18.0168 | 18.95973 | 14.30244 | -0.9429329 | 4.631577 | 0.02571672
78.23675 | 18.0041 | 18.94264 | 14.29189 | -0.9385376 | 4.625077 | 0.02567276
78.24675 | 17.9902 | 18.92545 | 14.28125 | -0.9352481 | 4.618574 | 0.02562848
78.25675 | 17.977 | 18.90816 | 14.27051 | -0.9311644 | 4.61207 | 0.02558389
78.26675 | 17.9607 | 18.89079 | 14.25968 | -0.9300858 | 4.605565 | 0.02553898
78.27674 | 17.9369 | 18.87333 | 14.24877 | -0.9364292 | 4.599064 | 0.0254938
78.28674 | 17.9247 | 18.85576 | 14.23776 | -0.9310602 | 4.592555 | 0.02544825
78.29674 | 17.91 | 18.8381 | 14.22665 | -0.9280953 | 4.586044 | 0.02540238
78.30674 | 17.8938 | 18.82033 | 14.21545 | -0.9265342 | 4.579532 | 0.02535618
78.31674 | 17.8727 | 18.80248 | 14.20415 | -0.9297763 | 4.573018 | 0.02530966
78.32673 | 17.8577 | 18.78454 | 14.19277 | -0.9268391 | 4.566508 | 0.02526285
78.33673 | 17.8477 | 18.76649 | 14.18128 | -0.9187871 | 4.55999 | 0.02521566
78.34673 | 17.8292 | 18.74834 | 14.1697 | -0.9191375 | 4.553471 | 0.02516814
78.35673 | 17.8135 | 18.73009 | 14.15802 | -0.9165899 | 4.546949 | 0.02512028
78.36673 | 17.8021 | 18.71174 | 14.14625 | -0.9096435 | 4.540426 | 0.02507208
78.37673 | 17.7756 | 18.6933 | 14.13437 | -0.9176982 | 4.5339 | 0.02502354
78.38672 | 17.7637 | 18.67477 | 14.12242 | -0.9110725 | 4.52738 | 0.02497471
78.39672 | 17.7501 | 18.65613 | 14.11035 | -0.906029 | 4.520851 | 0.02492549
78.40672 | 17.7356 | 18.63739 | 14.09819 | -0.9017856 | 4.51432 | 0.02487591
78.41672 | 17.725 | 18.61854 | 14.08593 | -0.8935417 | 4.507787 | 0.02482599
78.42672 | 17.7166 | 18.5996 | 14.07357 | -0.8829972 | 4.501252 | 0.02477571
78.43671 | 17.7027 | 18.58057 | 14.06112 | -0.8778707 | 4.494721 | 0.02472513
78.44671 | 17.6916 | 18.56142 | 14.04857 | -0.869824 | 4.488182 | 0.02467415
78.45671 | 17.6785 | 18.54218 | 14.03591 | -0.8636754 | 4.481641 | 0.0246228
78.46671 | 17.6653 | 18.52282 | 14.02316 | -0.8575247 | 4.475098 | 0.02457109
78.47671 | 17.6551 | 18.50337 | 14.0103 | -0.8482718 | 4.468553 | 0.02451902
78.48671 | 17.6421 | 18.48382 | 13.99734 | -0.8417157 | 4.462006 | 0.02446658
78.4967 | 17.6315 | 18.46418 | 13.9843 | -0.8326761 | 4.455463 | 0.02441383
78.5067 | 17.6202 | 18.44441 | 13.97114 | -0.8242135 | 4.448912 | 0.02436066
78.5167 | 17.6091 | 18.42455 | 13.95788 | -0.8154469 | 4.442358 | 0.02430711
78.5267 | 17.599 | 18.40458 | 13.94452 | -0.8055758 | 4.435803 | 0.02425319
78.5367 | 17.588 | 18.3845 | 13.93106 | -0.7965004 | 4.429245 | 0.02419889
78.54669 | 17.5712 | 18.36434 | 13.9175 | -0.7931398 | 4.422692 | 0.02414426
78.55669 | 17.56 | 18.34405 | 13.90383 | -0.7840537 | 4.41613 | 0.0240892
78.56669 | 17.5481 | 18.32366 | 13.89006 | -0.7755617 | 4.409565 | 0.02403375
78.57669 | 17.533 | 18.30316 | 13.87619 | -0.770164 | 4.402999 | 0.02397791
78.58669 | 17.52 | 18.28256 | 13.86221 | -0.7625594 | 4.396431 | 0.02392168
78.59669 | 17.5075 | 18.26185 | 13.84812 | -0.7543482 | 4.38986 | 0.02386507
78.60668 | 17.4914 | 18.24105 | 13.83395 | -0.7496513 | 4.383295 | 0.02380811
78.61668 | 17.4818 | 18.22013 | 13.81965 | -0.7383255 | 4.37672 | 0.0237507
78.62668 | 17.4694 | 18.19909 | 13.80526 | -0.7296912 | 4.370143 | 0.02369291
78.63668 | 17.4554 | 18.17795 | 13.79075 | -0.7225487 | 4.363563 | 0.02363469
78.64668 | 17.4369 | 18.1567 | 13.77614 | -0.7197976 | 4.356982 | 0.02357609
78.65667 | 17.424 | 18.13536 | 13.76144 | -0.7113585 | 4.350405 | 0.02351712
78.66667 | 17.4066 | 18.11389 | 13.74661 | -0.707289 | 4.343819 | 0.02345769
78.67667 | 17.4017 | 18.09231 | 13.73168 | -0.6906098 | 4.337231 | 0.02339785
78.68667 | 17.3873 | 18.07062 | 13.71664 | -0.6833201 | 4.330641 | 0.02333759
78.69667 | 17.3757 | 18.04882 | 13.70149 | -0.67312 | 4.324048 | 0.02327693
78.70667 | 17.362 | 18.02691 | 13.68624 | -0.6649089 | 4.317454 | 0.02321583
78.71666 | 17.3475 | 18.00491 | 13.67089 | -0.6574086 | 4.310863 | 0.02315438
78.72666 | 17.3381 | 17.98277 | 13.65542 | -0.6446749 | 4.304265 | 0.02309245
78.73666 | 17.3249 | 17.96053 | 13.63984 | -0.635629 | 4.297663 | 0.02303009
78.74666 | 17.3115 | 17.93817 | 13.62414 | -0.6266727 | 4.291062 | 0.02296731
78.75666 | 17.3026 | 17.9157 | 13.60834 | -0.6131001 | 4.284455 | 0.02290407
78.76665 | 17.2957 | 17.89314 | 13.59244 | -0.5974405 | 4.277856 | 0.02284049
78.77665 | 17.2846 | 17.87044 | 13.57642 | -0.5858432 | 4.271246 | 0.0227764
78.78665 | 17.2751 | 17.84763 | 13.56029 | -0.5725322 | 4.264635 | 0.02271186
78.79665 | 17.2573 | 17.82471 | 13.54404 | -0.5674069 | 4.258021 | 0.02264688
78.80665 | 17.248 | 17.80167 | 13.52768 | -0.5536674 | 4.251406 | 0.02258147
78.81665 | 17.2361 | 17.77851 | 13.51121 | -0.5424124 | 4.244787 | 0.02251559
78.82664 | 17.2282 | 17.75527 | 13.49464 | -0.5270656 | 4.238174 | 0.02244934
78.83664 | 17.2141 | 17.73188 | 13.47795 | -0.5177804 | 4.231552 | 0.02238257
78.84664 | 17.2046 | 17.70838 | 13.46114 | -0.503779 | 4.224928 | 0.02231535
78.85664 | 17.194 | 17.68476 | 13.44421 | -0.4907614 | 4.218302 | 0.02224766
78.86664 | 17.1787 | 17.66103 | 13.42717 | -0.482327 | 4.211675 | 0.02217952
78.87663 | 17.1682 | 17.6372 | 13.41004 | -0.4689995 | 4.205051 | 0.02211098
78.88663 | 17.1573 | 17.61323 | 13.39277 | -0.4559311 | 4.19842 | 0.02204191
78.89663 | 17.1452 | 17.58914 | 13.37539 | -0.4439444 | 4.191786 | 0.02197237
78.90663 | 17.127 | 17.56494 | 13.35789 | -0.4379401 | 4.185151 | 0.02190236
78.91663 | 17.1108 | 17.54062 | 13.34027 | -0.429817 | 4.178513 | 0.02183187
78.92663 | 17.0983 | 17.51618 | 13.32254 | -0.4178752 | 4.171874 | 0.02176091
78.93662 | 17.0926 | 17.49164 | 13.30471 | -0.3990385 | 4.165239 | 0.02168953
78.94662 | 17.0755 | 17.46696 | 13.28674 | -0.3914581 | 4.158596 | 0.02161761
78.95662 | 17.0618 | 17.44216 | 13.26866 | -0.3803577 | 4.151952 | 0.0215452
78.96662 | 17.0541 | 17.41724 | 13.25046 | -0.3631373 | 4.145306 | 0.0214723
78.97662 | 17.0388 | 17.3922 | 13.23214 | -0.3533959 | 4.138657 | 0.02139891
78.98661 | 17.0278 | 17.36706 | 13.21372 | -0.3392591 | 4.132014 | 0.02132511
78.99661 | 17.0148 | 17.34178 | 13.19516 | -0.3269758 | 4.125363 | 0.02125073
79.00661 | 16.9943 | 17.31637 | 13.17648 | -0.3220708 | 4.11871 | 0.02117585
79.01661 | 16.9836 | 17.29084 | 13.15769 | -0.3072438 | 4.112056 | 0.02110048
79.02661 | 16.97 | 17.26519 | 13.13877 | -0.2951942 | 4.1054 | 0.02102459
79.03661 | 16.9619 | 17.23942 | 13.11973 | -0.277522 | 4.098742 | 0.0209482
79.0466 | 16.9477 | 17.21355 | 13.10059 | -0.2658528 | 4.09209 | 0.02087138
79.0566 | 16.943 | 17.18753 | 13.08131 | -0.2445339 | 4.085429 | 0.02079396
79.0666 | 16.9311 | 17.16139 | 13.06191 | -0.2302915 | 4.078767 | 0.02071603
79.0766 | 16.9155 | 17.13513 | 13.04238 | -0.2196251 | 4.072104 | 0.02063759
79.0866 | 16.905 | 17.10873 | 13.02274 | -0.2037339 | 4.065439 | 0.02055862
79.09659 | 16.8937 | 17.08224 | 13.00299 | -0.1885448 | 4.058781 | 0.0204792
79.10659 | 16.8788 | 17.0556 | 12.98309 | -0.1768034 | 4.052113 | 0.02039918
79.11659 | 16.868 | 17.02884 | 12.96307 | -0.1608368 | 4.045445 | 0.02031862
79.12659 | 16.8626 | 17.00194 | 12.94293 | -0.1393445 | 4.038776 | 0.02023754
79.13659 | 16.8501 | 16.97493 | 12.92266 | -0.1248256 | 4.032105 | 0.02015591
79.14659 | 16.843 | 16.94778 | 12.90227 | -0.1047801 | 4.025433 | 0.02007375
79.15658 | 16.8256 | 16.92054 | 12.88178 | -0.09493506 | 4.018767 | 0.01999113
79.16658 | 16.8131 | 16.89314 | 12.86113 | -0.08003549 | 4.012093 | 0.01990787
79.17658 | 16.8009 | 16.86561 | 12.84037 | -0.06470841 | 4.005419 | 0.01982408
79.18658 | 16.7872 | 16.83795 | 12.81947 | -0.05075308 | 3.998743 | 0.01973973
79.19658 | 16.7745 | 16.81017 | 12.79845 | -0.03566946 | 3.992067 | 0.01965482
79.20657 | 16.765 | 16.78229 | 12.77732 | -0.01728509 | 3.985397 | 0.01956944
79.21657 | 16.7436 | 16.75424 | 12.75604 | -0.01064365 | 3.978719 | 0.01948342
79.22657 | 16.7336 | 16.72607 | 12.73464 | 0.007527096 | 3.97204 | 0.01939683
79.23657 | 16.7145 | 16.69777 | 12.7131 | 0.01672771 | 3.965361 | 0.01930968
79.24657 | 16.7042 | 16.66934 | 12.69144 | 0.03485811 | 3.958681 | 0.01922196
79.25657 | 16.6838 | 16.64078 | 12.66965 | 0.04301918 | 3.952001 | 0.01913366
79.26656 | 16.6718 | 16.61212 | 12.64775 | 0.05968245 | 3.945327 | 0.01904487
79.27656 | 16.6545 | 16.58329 | 12.62569 | 0.07120518 | 3.938646 | 0.01895542
79.28656 | 16.6338 | 16.55434 | 12.60351 | 0.07945983 | 3.931964 | 0.01886539
79.29656 | 16.622 | 16.52525 | 12.5812 | 0.09674613 | 3.925282 | 0.01877477
79.30656 | 16.5992 | 16.49604 | 12.55875 | 0.1031648 | 3.9186 | 0.01868356
79.31655 | 16.5853 | 16.46671 | 12.5362 | 0.1185865 | 3.911924 | 0.01859186
79.32655 | 16.5622 | 16.43723 | 12.51349 | 0.1249705 | 3.905241 | 0.01849946
79.33655 | 16.5494 | 16.40761 | 12.49065 | 0.1417877 | 3.898559 | 0.01840647
79.34655 | 16.535 | 16.37786 | 12.46767 | 0.1571382 | 3.891876 | 0.01831288
79.35655 | 16.5193 | 16.34798 | 12.44456 | 0.1713232 | 3.885193 | 0.01821868
79.36655 | 16.5044 | 16.31796 | 12.42132 | 0.1864422 | 3.878511 | 0.01812387
79.37654 | 16.488 | 16.28783 | 12.39797 | 0.2001653 | 3.871836 | 0.01802855
79.38654 | 16.4724 | 16.25755 | 12.37446 | 0.2148541 | 3.865153 | 0.01793252
79.39654 | 16.4533 | 16.22712 | 12.35081 | 0.226178 | 3.858471 | 0.01783587
79.40654 | 16.4426 | 16.19656 | 12.32703 | 0.2460376 | 3.85179 | 0.0177386
79.41654 | 16.4302 | 16.16587 | 12.30312 | 0.2643335 | 3.845109 | 0.01764071
79.42653 | 16.4159 | 16.13507 | 12.27909 | 0.2808347 | 3.838435 | 0.01754229
79.43653 | 16.4027 | 16.1041 | 12.2549 | 0.2986034 | 3.831754 | 0.01744314
79.44653 | 16.3935 | 16.07299 | 12.23057 | 0.3205093 | 3.825075 | 0.01734335
79.45653 | 16.3814 | 16.04175 | 12.20611 | 0.3396525 | 3.818396 | 0.01724293
79.46653 | 16.3711 | 16.01037 | 12.18151 | 0.3607336 | 3.811717 | 0.01714186
79.47653 | 16.3687 | 15.97885 | 12.15677 | 0.3898527 | 3.80504 | 0.01704015
79.48652 | 16.3539 | 15.94722 | 12.13191 | 0.406679 | 3.79837 | 0.0169379
79.49652 | 16.3425 | 15.91542 | 12.1069 | 0.4270753 | 3.791694 | 0.01683489
79.50652 | 16.337 | 15.88349 | 12.08174 | 0.4535108 | 3.78502 | 0.01673123
79.51652 | 16.3283 | 15.85141 | 12.05644 | 0.4768857 | 3.778346 | 0.01662691
79.52652 | 16.3175 | 15.8192 | 12.031 | 0.498301 | 3.771674 | 0.01652193
79.53651 | 16.3172 | 15.78688 | 12.00545 | 0.530324 | 3.765009 | 0.01641639
79.54651 | 16.2998 | 15.75438 | 11.97973 | 0.5454197 | 3.758339 | 0.01631008
79.55651 | 16.2905 | 15.72174 | 11.95387 | 0.5687562 | 3.751671 | 0.01620309
79.56651 | 16.2842 | 15.68897 | 11.92787 | 0.5952343 | 3.745003 | 0.01609543
79.57651 | 16.2802 | 15.65605 | 11.90172 | 0.6241541 | 3.738337 | 0.01598709
79.58651 | 16.2691 | 15.62298 | 11.87543 | 0.6461153 | 3.731673 | 0.01587807
79.5965 | 16.256 | 15.58981 | 11.84903 | 0.6661865 | 3.725017 | 0.01576847
79.6065 | 16.2453 | 15.55647 | 11.82245 | 0.6888329 | 3.718356 | 0.01565807
79.6165 | 16.2325 | 15.52298 | 11.79573 | 0.7095225 | 3.711697 | 0.01554698
79.6265 | 16.2204 | 15.48934 | 11.76887 | 0.7310555 | 3.70504 | 0.01543519
79.6365 | 16.2108 | 15.45557 | 11.74186 | 0.755232 | 3.698385 | 0.0153227
79.64649 | 16.1934 | 15.42168 | 11.71473 | 0.7717189 | 3.691738 | 0.01520962
79.65649 | 16.1842 | 15.38762 | 11.68743 | 0.7965842 | 3.685086 | 0.01509572
79.66649 | 16.1703 | 15.35341 | 11.65999 | 0.816894 | 3.678437 | 0.01498111
79.67649 | 16.1573 | 15.31905 | 11.63239 | 0.8382492 | 3.67179 | 0.01486579
79.68649 | 16.1455 | 15.28455 | 11.60465 | 0.8609498 | 3.665145 | 0.01474974
79.69649 | 16.1235 | 15.2499 | 11.57677 | 0.8735965 | 3.658503 | 0.01463297
79.70648 | 16.1107 | 15.21515 | 11.54876 | 0.8955543 | 3.65187 | 0.01451559
79.71648 | 16.0935 | 15.18021 | 11.52058 | 0.9132936 | 3.645232 | 0.01439737
79.72648 | 16.0804 | 15.14512 | 11.49224 | 0.9352795 | 3.638598 | 0.01427841
79.73648 | 16.0631 | 15.10989 | 11.46376 | 0.9532128 | 3.631966 | 0.01415872
79.74648 | 16.0457 | 15.07451 | 11.43513 | 0.9711939 | 3.625336 | 0.01403828
79.75647 | 16.0281 | 15.03901 | 11.40638 | 0.9890874 | 3.618716 | 0.01391722
79.76647 | 16.0178 | 15.00334 | 11.37745 | 1.014465 | 3.612093 | 0.01379529
79.77647 | 16.0049 | 14.96751 | 11.34837 | 1.037391 | 3.605472 | 0.01367261
79.78647 | 15.9855 | 14.93153 | 11.31913 | 1.053965 | 3.598854 | 0.01354917
79.79647 | 15.9707 | 14.89541 | 11.28975 | 1.07529 | 3.59224 | 0.01342497
79.80647 | 15.9575 | 14.85914 | 11.26021 | 1.098364 | 3.585628 | 0.01330001
79.81646 | 15.9404 | 14.82275 | 11.23055 | 1.117652 | 3.579027 | 0.01317441
79.82646 | 15.9275 | 14.78617 | 11.2007 | 1.141326 | 3.572423 | 0.0130479
79.83646 | 15.9035 | 14.74945 | 11.17071 | 1.154052 | 3.565821 | 0.01292062
79.84646 | 15.892 | 14.71257 | 11.14055 | 1.179428 | 3.559224 | 0.01279256
79.85646 | 15.8756 | 14.67554 | 11.11025 | 1.200058 | 3.552629 | 0.01266372
79.86645 | 15.8654 | 14.6384 | 11.07982 | 1.227 | 3.546046 | 0.01253422
79.87645 | 15.8572 | 14.60107 | 11.0492 | 1.256132 | 3.53946 | 0.01240379
79.88645 | 15.8405 | 14.56358 | 11.01843 | 1.276917 | 3.532877 | 0.01227257
79.89645 | 15.8238 | 14.52594 | 10.98751 | 1.297855 | 3.526298 | 0.01214055
79.90645 | 15.8124 | 14.48815 | 10.95642 | 1.324247 | 3.519723 | 0.01200772
79.91645 | 15.804 | 14.45021 | 10.92518 | 1.353793 | 3.513152 | 0.01187409
79.92644 | 15.7931 | 14.41215 | 10.89381 | 1.380953 | 3.506593 | 0.01173978
79.93644 | 15.7682 | 14.37389 | 10.86226 | 1.394307 | 3.50003 | 0.01160452
79.94644 | 15.7534 | 14.33548 | 10.83054 | 1.417915 | 3.493472 | 0.01146844
79.95644 | 15.7433 | 14.29692 | 10.79867 | 1.446379 | 3.486918 | 0.01133153
79.96644 | 15.7346 | 14.2582 | 10.76664 | 1.476398 | 3.480369 | 0.01119379
79.97643 | 15.7297 | 14.21937 | 10.73448 | 1.510335 | 3.473831 | 0.01105536
79.98643 | 15.7171 | 14.18034 | 10.70213 | 1.536765 | 3.467292 | 0.01091595
79.99643 | 15.7057 | 14.14115 | 10.66961 | 1.564554 | 3.460755 | 0.0107757