## Summary
Parameter | MoC_0.66 F m -3 m | graphite_2H_P63mmc P 63/m m c
Sample | M24-MM-Mo2C-SM_Cu_powder.dat | M24-MM-Mo2C-SM_Cu_powder.dat
Method | GSAS-II | GSAS-II
Phase name | MoC_0.66 F m -3 m | graphite_2H_P63mmc P 63/m m c
COD / MP ID | manual | manual
Formula | Mo4 C2.64 | C4
Space group
Space group # | 225 | 194
Crystal system | cubic | hexagonal
a (Å) | 4.12776 | 2.34542
b (Å) | 4.12776 | 2.34542
c (Å) | 4.12776 | 6.72982
α (°) | 90 | 90
β (°) | 90 | 90
γ (°) | 90 | 120
Volume (A^3) | 70.33067 | 32.06094
da/a0 (%) | -2.945 | -4.812
db/b0 (%) | -2.945 | -4.812
dc/c0 (%) | -2.945 | 0.325
dV/V0 (%) | -8.576 | -9.098
Weight fraction (%) | 88.1 | 11.9
GSAS-II mass weight fraction (%) | 57.9 | 42.1
Weight fraction ± (%) | 3.12 | 3.12
Weight fraction error source | integrated_phase_area_diagonal_covariance+binary_closure | integrated_phase_area_diagonal_covariance+binary_closure
Weight fraction propagated sigma (%) | 3.116 | 3.116
Weight fraction systematic floor (%) | 1.761 | 1
Weight fraction method | integrated_phase_pattern_area | integrated_phase_pattern_area
Integrated phase fraction (%) | 88.1 | 11.9
Integrated - wt fraction (percentage points) | 30.15 | -30.15
Integrated phase fraction method | primary_quant_from_refined_phase_envelope | primary_quant_from_refined_phase_envelope
Crystallite size (nm) | 1000 | 1000
Crystallite size source | gsas_hap_size | gsas_hap_size
Scale factor | 1.59279 | 10.00887
Scale factor sigma | 0.05590497 | 2.94355245
Scale factor sigma (%) | 3.51 | 29.409
Scale factor sigma source | gsas_covariance | gsas_covariance
Scale * phase mass value | 661.7546 | 480.8663
Legacy mass-weighted scale value | 661.7546 | 480.8663
U (Caglioti) | 0.01489 | 0.01489
V (Caglioti) | -0.01538 | -0.01538
W (Caglioti) | 0.00566 | 0.00566
X (Lorentzian) | 0 | 0
Y (Lorentzian) | 11.35906 | 11.35906
η at strongest | 1 | 1
FWHM (°) | 11.9631 | 11.6417
FWHM reference 2theta (deg) | 36.5443 | 25.2564
FWHM reference hkl | [1, 1, 1] | [0, 0, 2]
N reflections | 4 | 3
Seeded by | gsas2 | gsas2
Zero shift (°) | -1.23384 | -1.23384
Rwp (%) | 3.57 | 3.57
Rp (%) | 2.76 | 2.76
χ² | 39.64 | 39.64
GoF | 6.296 | 6.296

## Plot Data
2theta | Y_obs | Y_calc | Background | Residual | MoC_0.66 F m -3 m | graphite_2H_P63mmc P 63/m m c | MoC_0.66 F m -3 m peak 2θ | MoC_0.66 F m -3 m [hkl] | graphite_2H_P63mmc P 63/m m c peak 2θ | graphite_2H_P63mmc P 63/m m c [hkl]
10.00918 | 66.0404 | 70.00428 | 69.65563 | -3.963883 | 0.2847724 | 0.06388051 | 37.715 | [111] | 26.466 | [002]
10.01918 | 65.9697 | 69.90817 | 69.55927 | -3.938472 | 0.2849538 | 0.06395109 | 43.829 | [200] | 46.672 | [101]
10.02917 | 65.9772 | 69.81259 | 69.46344 | -3.835394 | 0.2851353 | 0.06402173 | 63.715 | [220] | 54.494 | [004]
10.03917 | 65.9214 | 69.71736 | 69.36795 | -3.795955 | 0.2853171 | 0.06409257 | 76.474 | [311]
10.04917 | 65.8695 | 69.62255 | 69.27289 | -3.753052 | 0.2854991 | 0.06416353
10.05917 | 65.8294 | 69.52818 | 69.17826 | -3.69878 | 0.2856813 | 0.06423463
10.06917 | 65.7687 | 69.43424 | 69.08407 | -3.66554 | 0.2858636 | 0.06430585
10.07916 | 65.7515 | 69.34082 | 68.9904 | -3.589323 | 0.2860459 | 0.06437715
10.08916 | 65.6552 | 69.24774 | 68.89706 | -3.59254 | 0.2862287 | 0.06444863
10.09916 | 65.6658 | 69.15508 | 68.80415 | -3.489283 | 0.2864116 | 0.06452024
10.10916 | 65.5753 | 69.06285 | 68.71167 | -3.487552 | 0.2865947 | 0.06459199
10.11916 | 65.5684 | 68.97104 | 68.6196 | -3.402644 | 0.286778 | 0.06466387
10.12916 | 65.4959 | 68.87966 | 68.52796 | -3.383757 | 0.2869614 | 0.06473588
10.13915 | 65.4436 | 68.78878 | 68.43683 | -3.345181 | 0.2871449 | 0.06480795
10.14915 | 65.418 | 68.69823 | 68.34602 | -3.280234 | 0.2873287 | 0.06488023
10.15915 | 65.3795 | 68.6081 | 68.25564 | -3.228603 | 0.2875127 | 0.06495264
10.16915 | 65.3252 | 68.51839 | 68.16567 | -3.193188 | 0.2876969 | 0.06502518
10.17915 | 65.2928 | 68.42909 | 68.07611 | -3.136287 | 0.2878814 | 0.06509786
10.18914 | 65.2477 | 68.34029 | 67.98705 | -3.092587 | 0.2880657 | 0.06517059
10.19914 | 65.2052 | 68.25181 | 67.89832 | -3.046609 | 0.2882505 | 0.06524354
10.20914 | 65.1629 | 68.16374 | 67.80999 | -3.000841 | 0.2884355 | 0.06531662
10.21914 | 65.1056 | 68.07608 | 67.72207 | -2.970481 | 0.2886206 | 0.06538983
10.22914 | 65.1205 | 67.98883 | 67.63456 | -2.868327 | 0.2888059 | 0.06546317
10.23914 | 65.0174 | 67.90198 | 67.54745 | -2.884579 | 0.2889915 | 0.06553665
10.24913 | 65.0028 | 67.81562 | 67.46083 | -2.81282 | 0.289177 | 0.0656102
10.25913 | 64.9333 | 67.72958 | 67.37453 | -2.796277 | 0.2893629 | 0.06568396
10.26913 | 64.9178 | 67.64393 | 67.28863 | -2.726134 | 0.289549 | 0.06575785
10.27913 | 64.8603 | 67.55869 | 67.20312 | -2.698391 | 0.2897352 | 0.06583187
10.28913 | 64.8252 | 67.47384 | 67.11802 | -2.648644 | 0.2899217 | 0.06590604
10.29912 | 64.7887 | 67.38948 | 67.03339 | -2.600779 | 0.2901082 | 0.06598027
10.30912 | 64.7609 | 67.30542 | 66.94907 | -2.544523 | 0.290295 | 0.06605471
10.31912 | 64.7023 | 67.22176 | 66.86515 | -2.519461 | 0.2904821 | 0.06612929
10.32912 | 64.698 | 67.13849 | 66.78162 | -2.44049 | 0.2906693 | 0.06620401
10.33912 | 64.6005 | 67.05561 | 66.69847 | -2.455109 | 0.2908567 | 0.06627885
10.34912 | 64.6308 | 66.97312 | 66.61572 | -2.342317 | 0.2910443 | 0.06635386
10.35911 | 64.5516 | 66.89109 | 66.53343 | -2.339495 | 0.2912319 | 0.06642891
10.36911 | 64.5234 | 66.80938 | 66.45145 | -2.285976 | 0.29142 | 0.06650419
10.37911 | 64.4682 | 66.72804 | 66.36985 | -2.259841 | 0.2916081 | 0.0665796
10.38911 | 64.4395 | 66.64709 | 66.28864 | -2.20759 | 0.2917965 | 0.06665517
10.39911 | 64.3856 | 66.56652 | 66.2078 | -2.180919 | 0.2919851 | 0.06673086
10.4091 | 64.3539 | 66.48641 | 66.12743 | -2.13251 | 0.2921737 | 0.06680663
10.4191 | 64.3312 | 66.4066 | 66.04735 | -2.075398 | 0.2923626 | 0.06688261
10.4291 | 64.3046 | 66.32716 | 65.96765 | -2.022563 | 0.2925517 | 0.06695873
10.4391 | 64.2465 | 66.2481 | 65.88833 | -2.001605 | 0.2927411 | 0.067035
10.4491 | 64.2337 | 66.16942 | 65.80938 | -1.935721 | 0.2929306 | 0.0671114
10.4591 | 64.1653 | 66.09111 | 65.7308 | -1.92581 | 0.2931204 | 0.06718796
10.46909 | 64.1233 | 66.01325 | 65.65267 | -1.889948 | 0.2933101 | 0.06726458
10.47909 | 64.075 | 65.93568 | 65.57484 | -1.860678 | 0.2935002 | 0.06734141
10.48909 | 64.0629 | 65.85848 | 65.49737 | -1.795577 | 0.2936906 | 0.0674184
10.49909 | 64.0088 | 65.78164 | 65.42027 | -1.772843 | 0.293881 | 0.06749554
10.50909 | 63.9635 | 65.70518 | 65.34353 | -1.741675 | 0.2940717 | 0.0675728
10.51908 | 63.9132 | 65.62915 | 65.26724 | -1.715948 | 0.2942625 | 0.06765015
10.52908 | 63.8562 | 65.55341 | 65.19123 | -1.697208 | 0.2944536 | 0.06772771
10.53908 | 63.8251 | 65.47803 | 65.11558 | -1.652929 | 0.2946448 | 0.06780542
10.54908 | 63.7961 | 65.40301 | 65.04029 | -1.606911 | 0.2948364 | 0.06788329
10.55908 | 63.763 | 65.32835 | 64.96536 | -1.565352 | 0.295028 | 0.0679613
10.56908 | 63.7282 | 65.25405 | 64.89079 | -1.52585 | 0.2952199 | 0.06803945
10.57907 | 63.6722 | 65.18018 | 64.81665 | -1.507979 | 0.2954118 | 0.06811767
10.58907 | 63.6086 | 65.10659 | 64.74279 | -1.497988 | 0.2956041 | 0.06819612
10.59907 | 63.5421 | 65.03335 | 64.66928 | -1.491251 | 0.2957966 | 0.06827472
10.60907 | 63.5185 | 64.96047 | 64.59612 | -1.441966 | 0.2959893 | 0.06835346
10.61907 | 63.4747 | 64.88793 | 64.52332 | -1.413232 | 0.2961821 | 0.06843237
10.62906 | 63.4483 | 64.81582 | 64.45093 | -1.36752 | 0.296375 | 0.06851133
10.63906 | 63.3972 | 64.74398 | 64.37882 | -1.346783 | 0.2965683 | 0.06859053
10.64906 | 63.3498 | 64.67249 | 64.30706 | -1.322693 | 0.2967617 | 0.06866987
10.65906 | 63.2984 | 64.60135 | 64.23564 | -1.302948 | 0.2969554 | 0.06874938
10.66906 | 63.2695 | 64.53055 | 64.16457 | -1.261048 | 0.2971493 | 0.06882903
10.67906 | 63.242 | 64.46009 | 64.09384 | -1.21809 | 0.2973434 | 0.06890883
10.68905 | 63.2304 | 64.39004 | 64.02352 | -1.159644 | 0.2975374 | 0.06898871
10.69905 | 63.1541 | 64.32027 | 63.95347 | -1.166167 | 0.2977319 | 0.06906881
10.70905 | 63.1106 | 64.25083 | 63.88375 | -1.14023 | 0.2979266 | 0.06914907
10.71905 | 63.0713 | 64.18173 | 63.81438 | -1.110429 | 0.2981215 | 0.06922949
10.72905 | 63.0427 | 64.11297 | 63.74534 | -1.070265 | 0.2983166 | 0.06931006
10.73904 | 63.0061 | 64.0446 | 63.6767 | -1.038504 | 0.2985116 | 0.06939069
10.74904 | 62.9717 | 63.97651 | 63.60833 | -1.004808 | 0.2987071 | 0.06947157
10.75904 | 62.9075 | 63.90874 | 63.54029 | -1.001244 | 0.2989028 | 0.06955261
10.76904 | 62.8912 | 63.84131 | 63.47258 | -0.9501116 | 0.2990987 | 0.0696338
10.77904 | 62.8589 | 63.77421 | 63.4052 | -0.9153083 | 0.2992948 | 0.06971513
10.78904 | 62.8291 | 63.70743 | 63.33815 | -0.8783335 | 0.2994911 | 0.06979663
10.79903 | 62.793 | 63.64105 | 63.27149 | -0.8480519 | 0.2996874 | 0.06987821
10.80903 | 62.7921 | 63.57493 | 63.20509 | -0.7828294 | 0.2998841 | 0.06996002
10.81903 | 62.7334 | 63.50913 | 63.13901 | -0.7757314 | 0.300081 | 0.070042
10.82903 | 62.6783 | 63.44366 | 63.07325 | -0.7653566 | 0.3002781 | 0.07012413
10.83903 | 62.6512 | 63.3785 | 63.00782 | -0.7273037 | 0.3004754 | 0.07020641
10.84902 | 62.5923 | 63.31374 | 62.94277 | -0.7214362 | 0.3006728 | 0.07028877
10.85902 | 62.5435 | 63.24922 | 62.87798 | -0.705723 | 0.3008705 | 0.07037138
10.86902 | 62.5057 | 63.18503 | 62.81351 | -0.679328 | 0.3010684 | 0.07045415
10.87902 | 62.4645 | 63.12115 | 62.74935 | -0.6566497 | 0.3012666 | 0.07053707
10.88902 | 62.4517 | 63.05759 | 62.6855 | -0.6058871 | 0.3014649 | 0.07062016
10.89902 | 62.411 | 62.99434 | 62.62197 | -0.5833387 | 0.3016634 | 0.0707034
10.90901 | 62.3638 | 62.93147 | 62.55882 | -0.5676662 | 0.301862 | 0.07078673
10.91901 | 62.3304 | 62.86884 | 62.49591 | -0.5384425 | 0.3020609 | 0.0708703
10.92901 | 62.2789 | 62.80653 | 62.43332 | -0.5276293 | 0.3022602 | 0.07095404
10.93901 | 62.2317 | 62.74453 | 62.37103 | -0.5128255 | 0.3024595 | 0.07103793
10.94901 | 62.1987 | 62.68283 | 62.30905 | -0.4841298 | 0.3026591 | 0.07112198
10.959 | 62.1432 | 62.6215 | 62.24744 | -0.4783022 | 0.3028587 | 0.07120613
10.969 | 62.1152 | 62.56042 | 62.18607 | -0.4452186 | 0.3030587 | 0.07129051
10.979 | 62.0479 | 62.49964 | 62.12501 | -0.4517395 | 0.3032589 | 0.07137506
10.989 | 61.9905 | 62.43916 | 62.06424 | -0.4486635 | 0.3034594 | 0.07145977
10.999 | 61.9568 | 62.37899 | 62.00378 | -0.4221896 | 0.30366 | 0.07154466
11.009 | 61.9065 | 62.31912 | 61.94363 | -0.4126163 | 0.3038609 | 0.0716297
11.01899 | 61.8865 | 62.2596 | 61.88383 | -0.373102 | 0.3040617 | 0.07171483
11.02899 | 61.8634 | 62.20033 | 61.82426 | -0.3369263 | 0.304263 | 0.07180022
11.03899 | 61.8199 | 62.14135 | 61.765 | -0.3214477 | 0.3044644 | 0.07188576
11.04899 | 61.7935 | 62.08267 | 61.70603 | -0.289165 | 0.3046661 | 0.07197147
11.05899 | 61.7287 | 62.02428 | 61.64735 | -0.2955771 | 0.304868 | 0.07205735
11.06898 | 61.6703 | 61.96624 | 61.58903 | -0.2959406 | 0.30507 | 0.07214332
11.07898 | 61.6464 | 61.90844 | 61.53094 | -0.2620382 | 0.3052723 | 0.07222953
11.08898 | 61.61 | 61.85093 | 61.47314 | -0.2409269 | 0.3054748 | 0.07231593
11.09898 | 61.5588 | 61.79371 | 61.41563 | -0.2349055 | 0.3056776 | 0.07240249
11.10898 | 61.5178 | 61.73677 | 61.3584 | -0.2189728 | 0.3058805 | 0.07248922
11.11898 | 61.5136 | 61.68013 | 61.30147 | -0.1665278 | 0.3060837 | 0.07257612
11.12897 | 61.4645 | 61.62383 | 61.24488 | -0.1593254 | 0.3062869 | 0.0726631
11.13897 | 61.4397 | 61.56775 | 61.18851 | -0.1280517 | 0.3064905 | 0.07275034
11.14897 | 61.4195 | 61.51196 | 61.13243 | -0.09246204 | 0.3066943 | 0.07283776
11.15897 | 61.3752 | 61.45646 | 61.07663 | -0.08125526 | 0.3068984 | 0.07292534
11.16897 | 61.3332 | 61.40123 | 61.02111 | -0.06803019 | 0.3071026 | 0.07301311
11.17896 | 61.297 | 61.34634 | 60.96593 | -0.04934051 | 0.3073068 | 0.07310096
11.18896 | 61.2722 | 61.29168 | 60.91097 | -0.01947517 | 0.3075115 | 0.07318906
11.19896 | 61.2403 | 61.23729 | 60.85629 | 0.003011924 | 0.3077164 | 0.07327736
11.20896 | 61.205 | 61.18318 | 60.80189 | 0.02182192 | 0.3079216 | 0.07336581
11.21896 | 61.1806 | 61.12934 | 60.74776 | 0.051256 | 0.3081269 | 0.07345444
11.22896 | 61.1212 | 61.07578 | 60.69391 | 0.04541526 | 0.3083324 | 0.07354325
11.23895 | 61.1011 | 61.02255 | 60.64038 | 0.07854767 | 0.308538 | 0.07363215
11.24895 | 61.0756 | 60.96954 | 60.58707 | 0.106061 | 0.3087439 | 0.07372132
11.25895 | 61.0652 | 60.9168 | 60.53404 | 0.1484029 | 0.3089501 | 0.07381066
11.26895 | 61.0275 | 60.86433 | 60.48127 | 0.1631745 | 0.3091566 | 0.07390018
11.27895 | 60.982 | 60.81212 | 60.42877 | 0.169877 | 0.3093632 | 0.07398988
11.28894 | 60.9688 | 60.76024 | 60.37659 | 0.2085598 | 0.3095698 | 0.07407966
11.29894 | 60.9281 | 60.70857 | 60.32463 | 0.2195276 | 0.3097769 | 0.07416972
11.30894 | 60.8932 | 60.65717 | 60.27293 | 0.2360297 | 0.3099842 | 0.07425996
11.31894 | 60.8642 | 60.60603 | 60.22149 | 0.2581672 | 0.3101917 | 0.07435037
11.32894 | 60.8219 | 60.55516 | 60.17032 | 0.2667411 | 0.3103994 | 0.07444097
11.33894 | 60.7923 | 60.50455 | 60.11941 | 0.2877525 | 0.3106074 | 0.07453175
11.34893 | 60.7532 | 60.45425 | 60.06881 | 0.2989523 | 0.3108153 | 0.07462262
11.35893 | 60.7502 | 60.40416 | 60.01842 | 0.3460425 | 0.3110237 | 0.07471376
11.36893 | 60.7183 | 60.35433 | 59.96829 | 0.3639735 | 0.3112323 | 0.07480509
11.37893 | 60.7086 | 60.30475 | 59.91842 | 0.4038464 | 0.3114412 | 0.07489661
11.38893 | 60.659 | 60.25544 | 59.8688 | 0.4035624 | 0.3116502 | 0.0749883
11.39892 | 60.6349 | 60.20643 | 59.81949 | 0.4284736 | 0.3118593 | 0.07508008
11.40892 | 60.5942 | 60.15762 | 59.77038 | 0.4365792 | 0.3120688 | 0.07517216
11.41892 | 60.5808 | 60.10907 | 59.72153 | 0.4717312 | 0.3122785 | 0.0752644
11.42892 | 60.5425 | 60.06077 | 59.67292 | 0.4817305 | 0.3124885 | 0.07535683
11.43892 | 60.5115 | 60.01272 | 59.62457 | 0.4987783 | 0.3126986 | 0.07544946
11.44892 | 60.482 | 59.96492 | 59.57647 | 0.5170756 | 0.312909 | 0.07554227
11.45891 | 60.4418 | 59.91742 | 59.52867 | 0.5243761 | 0.3131194 | 0.07563516
11.46891 | 60.42 | 59.87012 | 59.48107 | 0.549876 | 0.3133303 | 0.07572835
11.47891 | 60.3872 | 59.82307 | 59.43371 | 0.5641286 | 0.3135414 | 0.07582172
11.48891 | 60.3656 | 59.77627 | 59.3866 | 0.589335 | 0.3137527 | 0.07591529
11.49891 | 60.3302 | 59.7297 | 59.33973 | 0.6004962 | 0.3139642 | 0.07600904
11.5089 | 60.3105 | 59.68343 | 59.29315 | 0.6270672 | 0.3141757 | 0.07610289
11.5189 | 60.3032 | 59.63736 | 59.24677 | 0.6658416 | 0.3143877 | 0.07619702
11.5289 | 60.2546 | 59.59153 | 59.20063 | 0.663074 | 0.3145999 | 0.07629134
11.5389 | 60.227 | 59.54593 | 59.15474 | 0.6810655 | 0.3148123 | 0.07638586
11.5489 | 60.1897 | 59.50058 | 59.10908 | 0.689117 | 0.3150249 | 0.07648057
11.5589 | 60.1551 | 59.45547 | 59.06366 | 0.6996297 | 0.3152378 | 0.07657547
11.56889 | 60.1036 | 59.41064 | 59.01852 | 0.6929598 | 0.3154507 | 0.07667048
11.57889 | 60.0758 | 59.366 | 58.97357 | 0.7097981 | 0.3156641 | 0.07676576
11.58889 | 60.0449 | 59.3216 | 58.92886 | 0.7233007 | 0.3158776 | 0.07686125
11.59889 | 60.0483 | 59.27743 | 58.88438 | 0.7708686 | 0.3160914 | 0.07695692
11.60889 | 59.982 | 59.2335 | 58.84014 | 0.7485027 | 0.3163054 | 0.0770528
11.61888 | 59.9605 | 59.18984 | 58.79617 | 0.7706605 | 0.3165195 | 0.07714877
11.62888 | 59.9319 | 59.14637 | 58.75239 | 0.7855305 | 0.316734 | 0.07724504
11.63888 | 59.9043 | 59.10313 | 58.70884 | 0.8011699 | 0.3169487 | 0.07734151
11.64888 | 59.88 | 59.06012 | 58.66552 | 0.8198796 | 0.3171636 | 0.07743817
11.65888 | 59.8595 | 59.01734 | 58.62243 | 0.8421607 | 0.3173787 | 0.07753503
11.66887 | 59.794 | 58.97483 | 58.5796 | 0.8191716 | 0.3175939 | 0.07763199
11.67887 | 59.7575 | 58.9325 | 58.53696 | 0.8249987 | 0.3178096 | 0.07772926
11.68887 | 59.7261 | 58.8904 | 58.49455 | 0.8357001 | 0.3180254 | 0.07782671
11.69887 | 59.6868 | 58.84852 | 58.45236 | 0.8382769 | 0.3182415 | 0.07792437
11.70887 | 59.6606 | 58.80687 | 58.41039 | 0.8537301 | 0.3184579 | 0.07802223
11.71887 | 59.6602 | 58.76544 | 58.36864 | 0.8947606 | 0.3186744 | 0.07812031
11.72886 | 59.6325 | 58.72427 | 58.32716 | 0.9082284 | 0.318891 | 0.07821846
11.73886 | 59.5709 | 58.68328 | 58.28586 | 0.8876168 | 0.319108 | 0.07831694
11.74886 | 59.557 | 58.64251 | 58.24477 | 0.9144855 | 0.3193253 | 0.07841561
11.75886 | 59.5316 | 58.60196 | 58.20391 | 0.9296355 | 0.3195428 | 0.07851449
11.76886 | 59.5005 | 58.56163 | 58.16326 | 0.9388678 | 0.3197605 | 0.07861356
11.77885 | 59.485 | 58.52156 | 58.12287 | 0.9634434 | 0.3199783 | 0.07871276
11.78885 | 59.4445 | 58.48166 | 58.08265 | 0.9628433 | 0.3201965 | 0.07881225
11.79885 | 59.4217 | 58.44197 | 58.04264 | 0.9797285 | 0.3204149 | 0.07891195
11.80885 | 59.3625 | 58.4025 | 58.00285 | 0.9599998 | 0.3206336 | 0.07901185
11.81885 | 59.3586 | 58.36324 | 57.96328 | 0.9953582 | 0.3208525 | 0.07911197
11.82885 | 59.3517 | 58.3242 | 57.92391 | 1.027505 | 0.3210717 | 0.07921229
11.83884 | 59.2959 | 58.2854 | 57.8848 | 1.010501 | 0.3212908 | 0.07931271
11.84884 | 59.2667 | 58.24677 | 57.84585 | 1.019927 | 0.3215105 | 0.07941347
11.85884 | 59.2345 | 58.20836 | 57.80711 | 1.026144 | 0.3217303 | 0.07951441
11.86884 | 59.2245 | 58.17015 | 57.76858 | 1.054352 | 0.3219504 | 0.07961557
11.87884 | 59.2108 | 58.13215 | 57.73026 | 1.078654 | 0.3221708 | 0.07971694
11.88883 | 59.1811 | 58.09439 | 57.69218 | 1.086711 | 0.3223911 | 0.07981843
11.89883 | 59.1527 | 58.0568 | 57.65427 | 1.095901 | 0.3226119 | 0.07992023
11.90883 | 59.1298 | 58.01941 | 57.61656 | 1.110386 | 0.322833 | 0.08002224
11.91883 | 59.0742 | 57.98223 | 57.57905 | 1.091969 | 0.3230543 | 0.08012446
11.92883 | 59.0272 | 57.94525 | 57.54175 | 1.081948 | 0.3232758 | 0.0802269
11.93883 | 59.0305 | 57.90847 | 57.50465 | 1.122026 | 0.3234976 | 0.08032956
11.94882 | 58.997 | 57.87193 | 57.46778 | 1.125067 | 0.3237194 | 0.08043232
11.95882 | 58.9655 | 57.83555 | 57.43108 | 1.129945 | 0.3239417 | 0.08053541
11.96882 | 58.9337 | 57.79938 | 57.39457 | 1.134324 | 0.3241642 | 0.08063871
11.97882 | 58.9106 | 57.76339 | 57.35827 | 1.147206 | 0.3243869 | 0.08074223
11.98882 | 58.8862 | 57.72761 | 57.32215 | 1.15859 | 0.3246099 | 0.08084597
11.99881 | 58.865 | 57.69206 | 57.28627 | 1.172942 | 0.3248329 | 0.08094982
12.00881 | 58.8272 | 57.65666 | 57.25055 | 1.170536 | 0.3250564 | 0.081054
12.01881 | 58.8013 | 57.62147 | 57.21503 | 1.179835 | 0.3252801 | 0.08115839
12.02881 | 58.7677 | 57.58646 | 57.17969 | 1.18124 | 0.3255041 | 0.08126302
12.03881 | 58.7185 | 57.55165 | 57.14455 | 1.166853 | 0.3257283 | 0.08136785
12.04881 | 58.7212 | 57.51703 | 57.1096 | 1.204175 | 0.3259527 | 0.08147291
12.0588 | 58.6806 | 57.48263 | 57.07487 | 1.197972 | 0.3261772 | 0.08157809
12.0688 | 58.6325 | 57.44839 | 57.0403 | 1.184113 | 0.3264021 | 0.08168359
12.0788 | 58.6221 | 57.41433 | 57.00592 | 1.207765 | 0.3266273 | 0.08178932
12.0888 | 58.5922 | 57.38047 | 56.97172 | 1.21173 | 0.3268527 | 0.08189528
12.0988 | 58.577 | 57.34679 | 56.93771 | 1.230207 | 0.3270784 | 0.08200146
12.10879 | 58.5453 | 57.31334 | 56.90392 | 1.231965 | 0.3273041 | 0.08210775
12.11879 | 58.5207 | 57.28003 | 56.87028 | 1.240671 | 0.3275303 | 0.0822144
12.12879 | 58.4923 | 57.24691 | 56.83683 | 1.245392 | 0.3277567 | 0.08232125
12.13879 | 58.466 | 57.21397 | 56.80356 | 1.25203 | 0.3279834 | 0.08242834
12.14879 | 58.4224 | 57.18121 | 56.77047 | 1.241185 | 0.3282103 | 0.08253565
12.15879 | 58.3833 | 57.14864 | 56.73756 | 1.234658 | 0.3284374 | 0.08264321
12.16878 | 58.3762 | 57.11628 | 56.70487 | 1.259918 | 0.3286647 | 0.08275086
12.17878 | 58.3363 | 57.08407 | 56.67232 | 1.252231 | 0.3288923 | 0.08285887
12.18878 | 58.3113 | 57.05204 | 56.63995 | 1.259263 | 0.3291202 | 0.08296711
12.19878 | 58.2806 | 57.02018 | 56.60776 | 1.260418 | 0.3293484 | 0.08307558
12.20878 | 58.2475 | 56.9885 | 56.57574 | 1.258995 | 0.3295768 | 0.08318428
12.21877 | 58.2275 | 56.95704 | 56.54394 | 1.270464 | 0.3298052 | 0.08329311
12.22877 | 58.1981 | 56.92571 | 56.51228 | 1.272388 | 0.3300341 | 0.08340228
12.23877 | 58.156 | 56.89456 | 56.48079 | 1.261438 | 0.3302633 | 0.08351168
12.24877 | 58.1279 | 56.86359 | 56.44947 | 1.264313 | 0.3304927 | 0.08362132
12.25877 | 58.112 | 56.83279 | 56.41833 | 1.279215 | 0.3307224 | 0.08373119
12.26877 | 58.0658 | 56.80216 | 56.38736 | 1.263644 | 0.3309523 | 0.0838413
12.27876 | 58.0447 | 56.77173 | 56.35659 | 1.272972 | 0.3311823 | 0.08395154
12.28876 | 58.008 | 56.74144 | 56.32597 | 1.266559 | 0.3314127 | 0.08406213
12.29876 | 57.9844 | 56.71132 | 56.29551 | 1.273076 | 0.3316434 | 0.08417295
12.30876 | 57.947 | 56.68138 | 56.26522 | 1.265624 | 0.3318744 | 0.08428403
12.31876 | 57.9271 | 56.6516 | 56.2351 | 1.275503 | 0.3321056 | 0.08439533
12.32875 | 57.8932 | 56.62201 | 56.20517 | 1.271185 | 0.3323368 | 0.08450677
12.33875 | 57.8698 | 56.59257 | 56.17538 | 1.277231 | 0.3325685 | 0.08461855
12.34875 | 57.8469 | 56.56329 | 56.14576 | 1.28361 | 0.3328004 | 0.08473058
12.35875 | 57.8258 | 56.53418 | 56.1163 | 1.291625 | 0.3330327 | 0.08484287
12.36875 | 57.7874 | 56.50523 | 56.087 | 1.282175 | 0.3332651 | 0.08495539
12.37875 | 57.7733 | 56.47644 | 56.05787 | 1.296861 | 0.3334979 | 0.08506814
12.38874 | 57.7463 | 56.44784 | 56.02893 | 1.298457 | 0.3337306 | 0.08518105
12.39874 | 57.7079 | 56.41938 | 56.00012 | 1.288519 | 0.3339639 | 0.08529429
12.40874 | 57.6846 | 56.39108 | 55.97147 | 1.29352 | 0.3341974 | 0.0854078
12.41874 | 57.6576 | 56.36294 | 55.94299 | 1.294661 | 0.3344311 | 0.08552155
12.42874 | 57.6274 | 56.33496 | 55.91466 | 1.292442 | 0.3346652 | 0.08563555
12.43873 | 57.6091 | 56.30716 | 55.88651 | 1.301937 | 0.3348992 | 0.08574968
12.44873 | 57.6013 | 56.2795 | 55.8585 | 1.321802 | 0.3351338 | 0.08586418
12.45873 | 57.571 | 56.25199 | 55.83064 | 1.31901 | 0.3353686 | 0.08597893
12.46873 | 57.5395 | 56.22464 | 55.80294 | 1.314862 | 0.3356036 | 0.08609393
12.47873 | 57.5368 | 56.19744 | 55.77539 | 1.339358 | 0.335839 | 0.08620918
12.48873 | 57.5011 | 56.1704 | 55.748 | 1.330699 | 0.3360745 | 0.08632468
12.49872 | 57.4999 | 56.14354 | 55.72079 | 1.356359 | 0.3363102 | 0.08644033
12.50872 | 57.4612 | 56.11681 | 55.6937 | 1.344394 | 0.3365463 | 0.08655634
12.51872 | 57.4297 | 56.09022 | 55.66677 | 1.339476 | 0.3367827 | 0.08667261
12.52872 | 57.4094 | 56.06379 | 55.63999 | 1.345606 | 0.3370193 | 0.08678913
12.53872 | 57.3901 | 56.03751 | 55.61335 | 1.352585 | 0.3372562 | 0.08690591
12.54871 | 57.3607 | 56.01141 | 55.5869 | 1.349288 | 0.3374931 | 0.08702283
12.55871 | 57.3521 | 55.98543 | 55.56056 | 1.366668 | 0.3377306 | 0.08714013
12.56871 | 57.3525 | 55.9596 | 55.53437 | 1.3929 | 0.3379683 | 0.08725769
12.57871 | 57.3353 | 55.93392 | 55.50834 | 1.401383 | 0.3382062 | 0.0873755
12.58871 | 57.3086 | 55.90838 | 55.48244 | 1.40022 | 0.3384445 | 0.08749357
12.59871 | 57.2786 | 55.88299 | 55.4567 | 1.39561 | 0.338683 | 0.08761192
12.6087 | 57.2734 | 55.85777 | 55.43112 | 1.415629 | 0.3389215 | 0.08773039
12.6187 | 57.2646 | 55.83267 | 55.40566 | 1.431929 | 0.3391605 | 0.08784925
12.6287 | 57.241 | 55.80772 | 55.38035 | 1.433285 | 0.3393998 | 0.0879684
12.6387 | 57.2183 | 55.7829 | 55.35518 | 1.435397 | 0.3396394 | 0.08808778
12.6487 | 57.2046 | 55.75823 | 55.33015 | 1.446367 | 0.3398792 | 0.08820744
12.65869 | 57.1763 | 55.73373 | 55.30528 | 1.442571 | 0.3401191 | 0.08832724
12.66869 | 57.1672 | 55.70934 | 55.28054 | 1.457858 | 0.3403594 | 0.08844744
12.67869 | 57.1593 | 55.6851 | 55.25593 | 1.474205 | 0.3406 | 0.08856789
12.68869 | 57.1422 | 55.66099 | 55.23146 | 1.481212 | 0.340841 | 0.08868861
12.69869 | 57.0997 | 55.63702 | 55.20713 | 1.46268 | 0.3410821 | 0.08880962
12.70869 | 57.0962 | 55.61319 | 55.18294 | 1.48301 | 0.3413236 | 0.08893088
12.71868 | 57.0839 | 55.58952 | 55.1589 | 1.494378 | 0.341565 | 0.0890523
12.72868 | 57.0895 | 55.56597 | 55.13498 | 1.523534 | 0.3418071 | 0.08917411
12.73868 | 57.0602 | 55.54255 | 55.1112 | 1.517654 | 0.3420493 | 0.08929619
12.74868 | 57.0175 | 55.51926 | 55.08755 | 1.498239 | 0.3422918 | 0.08941855
12.75868 | 56.9904 | 55.49611 | 55.06404 | 1.494288 | 0.3425347 | 0.08954118
12.76867 | 56.9798 | 55.47312 | 55.04068 | 1.506681 | 0.3427775 | 0.08966397
12.77867 | 56.9569 | 55.45024 | 55.01743 | 1.506664 | 0.3430208 | 0.08978715
12.78867 | 56.9296 | 55.42749 | 54.99431 | 1.502115 | 0.3432645 | 0.08991061
12.79867 | 56.9014 | 55.40487 | 54.97132 | 1.496533 | 0.3435084 | 0.09003435
12.80867 | 56.8937 | 55.38238 | 54.94847 | 1.511321 | 0.3437525 | 0.09015838
12.81867 | 56.8599 | 55.36002 | 54.92574 | 1.499878 | 0.343997 | 0.09028267
12.82866 | 56.8293 | 55.33782 | 54.90317 | 1.491484 | 0.3442415 | 0.09040712
12.83866 | 56.8112 | 55.31572 | 54.8807 | 1.495483 | 0.3444865 | 0.09053199
12.84866 | 56.7922 | 55.29375 | 54.85836 | 1.498453 | 0.3447318 | 0.09065713
12.85866 | 56.7421 | 55.2719 | 54.83614 | 1.470196 | 0.3449773 | 0.09078255
12.86866 | 56.7138 | 55.25019 | 54.81406 | 1.463612 | 0.3452231 | 0.09090826
12.87865 | 56.6694 | 55.22862 | 54.79212 | 1.440781 | 0.345469 | 0.09103413
12.88865 | 56.6742 | 55.20716 | 54.77028 | 1.467045 | 0.3457154 | 0.0911604
12.89865 | 56.6317 | 55.18582 | 54.74857 | 1.445885 | 0.3459621 | 0.09128698
12.90865 | 56.6001 | 55.1646 | 54.72698 | 1.4355 | 0.346209 | 0.09141384
12.91865 | 56.5772 | 55.14351 | 54.70551 | 1.433692 | 0.3464563 | 0.09154098
12.92865 | 56.5411 | 55.12254 | 54.68417 | 1.418561 | 0.3467038 | 0.0916684
12.93864 | 56.522 | 55.10171 | 54.66297 | 1.420287 | 0.3469513 | 0.09179601
12.94864 | 56.5036 | 55.08099 | 54.64186 | 1.422613 | 0.3471993 | 0.09192402
12.95864 | 56.4706 | 55.06038 | 54.62088 | 1.410218 | 0.3474477 | 0.09205232
12.96864 | 56.4396 | 55.0399 | 54.60002 | 1.399703 | 0.3476963 | 0.09218092
12.97864 | 56.4025 | 55.01953 | 54.57928 | 1.382968 | 0.3479452 | 0.09230982
12.98863 | 56.3892 | 54.99931 | 54.55867 | 1.389895 | 0.3481942 | 0.09243888
12.99863 | 56.3591 | 54.97918 | 54.53816 | 1.379923 | 0.3484437 | 0.09256835
13.00863 | 56.3399 | 54.95917 | 54.51777 | 1.380734 | 0.3486934 | 0.09269814
13.01863 | 56.3199 | 54.93927 | 54.4975 | 1.380628 | 0.3489435 | 0.09282823
13.02863 | 56.2885 | 54.91949 | 54.47734 | 1.369006 | 0.3491938 | 0.0929586
13.03863 | 56.279 | 54.89983 | 54.4573 | 1.379169 | 0.3494444 | 0.09308927
13.04862 | 56.2552 | 54.8803 | 54.43739 | 1.374897 | 0.3496951 | 0.09322014
13.05862 | 56.2472 | 54.86087 | 54.41757 | 1.386331 | 0.3499462 | 0.09335141
13.06862 | 56.2119 | 54.84155 | 54.39787 | 1.370351 | 0.3501977 | 0.09348299
13.07862 | 56.1901 | 54.82234 | 54.37828 | 1.367758 | 0.3504495 | 0.09361488
13.08862 | 56.171 | 54.80325 | 54.3588 | 1.367752 | 0.3507015 | 0.09374708
13.09861 | 56.1512 | 54.78428 | 54.33945 | 1.366917 | 0.3509536 | 0.09387943
13.10861 | 56.1121 | 54.76541 | 54.32019 | 1.346689 | 0.3512062 | 0.09401224
13.11861 | 56.0979 | 54.74665 | 54.30105 | 1.35125 | 0.3514591 | 0.09414535
13.12861 | 56.0704 | 54.728 | 54.28201 | 1.342403 | 0.3517123 | 0.09427877
13.13861 | 56.059 | 54.70945 | 54.26308 | 1.349545 | 0.3519658 | 0.0944125
13.14861 | 56.053 | 54.69102 | 54.24425 | 1.36198 | 0.3522196 | 0.09454653
13.1586 | 56.0378 | 54.67271 | 54.22556 | 1.365088 | 0.3524734 | 0.09468075
13.1686 | 56.0045 | 54.65449 | 54.20695 | 1.350007 | 0.3527278 | 0.09481542
13.1786 | 55.9663 | 54.63638 | 54.18845 | 1.32992 | 0.3529824 | 0.09495039
13.1886 | 55.9639 | 54.61837 | 54.17005 | 1.345527 | 0.3532374 | 0.09508568
13.1986 | 55.9399 | 54.60047 | 54.15176 | 1.339428 | 0.3534926 | 0.09522127
13.20859 | 55.9067 | 54.58269 | 54.13359 | 1.324007 | 0.3537479 | 0.09535707
13.21859 | 55.8816 | 54.565 | 54.1155 | 1.316599 | 0.3540037 | 0.09549331
13.22859 | 55.8653 | 54.54741 | 54.09752 | 1.317888 | 0.3542598 | 0.09562985
13.23859 | 55.8332 | 54.52993 | 54.07964 | 1.303274 | 0.3545162 | 0.09576673
13.24859 | 55.8242 | 54.51254 | 54.06187 | 1.311657 | 0.3547729 | 0.09590393
13.25859 | 55.8046 | 54.49526 | 54.04419 | 1.309339 | 0.3550299 | 0.09604145
13.26858 | 55.789 | 54.4781 | 54.02663 | 1.310902 | 0.3552869 | 0.09617915
13.27858 | 55.7453 | 54.46102 | 54.00916 | 1.284282 | 0.3555445 | 0.09631732
13.28858 | 55.728 | 54.44404 | 53.99178 | 1.283963 | 0.3558024 | 0.0964558
13.29858 | 55.7022 | 54.42716 | 53.9745 | 1.275043 | 0.3560605 | 0.09659461
13.30858 | 55.6722 | 54.41037 | 53.95732 | 1.261825 | 0.356319 | 0.09673375
13.31857 | 55.6749 | 54.39371 | 53.94026 | 1.281193 | 0.3565776 | 0.09687308
13.32857 | 55.6427 | 54.37712 | 53.92327 | 1.265579 | 0.3568366 | 0.09701288
13.33857 | 55.63 | 54.36063 | 53.90638 | 1.269368 | 0.357096 | 0.09715301
13.34857 | 55.5971 | 54.34424 | 53.88959 | 1.252861 | 0.3573557 | 0.09729347
13.35857 | 55.5839 | 54.32794 | 53.87289 | 1.255958 | 0.3576156 | 0.09743425
13.36857 | 55.5464 | 54.31174 | 53.85629 | 1.23466 | 0.3578759 | 0.09757537
13.37856 | 55.5379 | 54.29565 | 53.8398 | 1.242251 | 0.3581362 | 0.09771669
13.38856 | 55.5009 | 54.27964 | 53.82338 | 1.221264 | 0.3583971 | 0.09785848
13.39856 | 55.4859 | 54.26372 | 53.80706 | 1.222184 | 0.3586583 | 0.09800061
13.40856 | 55.4695 | 54.24789 | 53.79083 | 1.221611 | 0.3589197 | 0.09814307
13.41856 | 55.4578 | 54.23216 | 53.77469 | 1.225645 | 0.3591815 | 0.09828588
13.42855 | 55.4476 | 54.21653 | 53.75866 | 1.231072 | 0.3594433 | 0.09842887
13.43855 | 55.4293 | 54.20098 | 53.7427 | 1.228323 | 0.3597057 | 0.09857236
13.44855 | 55.4267 | 54.18552 | 53.72683 | 1.241184 | 0.3599684 | 0.09871619
13.45855 | 55.3956 | 54.17015 | 53.71105 | 1.225454 | 0.3602314 | 0.09886036
13.46855 | 55.3748 | 54.15487 | 53.69537 | 1.219935 | 0.3604947 | 0.09900486
13.47855 | 55.3494 | 54.13967 | 53.67977 | 1.209727 | 0.3607583 | 0.09914971
13.48854 | 55.3372 | 54.12458 | 53.66427 | 1.212615 | 0.3610219 | 0.09929479
13.49854 | 55.336 | 54.10957 | 53.64884 | 1.226431 | 0.3612861 | 0.09944033
13.50854 | 55.3082 | 54.09464 | 53.6335 | 1.213559 | 0.3615506 | 0.09958623
13.51854 | 55.2962 | 54.0798 | 53.61825 | 1.2164 | 0.3618155 | 0.09973249
13.52854 | 55.2982 | 54.06504 | 53.60308 | 1.233155 | 0.3620806 | 0.09987909
13.53853 | 55.2921 | 54.05039 | 53.58802 | 1.24171 | 0.3623458 | 0.1000259
13.54853 | 55.2632 | 54.03581 | 53.57302 | 1.227395 | 0.3626115 | 0.1001732
13.55853 | 55.2659 | 54.02131 | 53.55811 | 1.244595 | 0.3628776 | 0.1003209
13.56853 | 55.2363 | 54.00689 | 53.54328 | 1.22941 | 0.3631439 | 0.1004689
13.57853 | 55.2321 | 53.99256 | 53.52853 | 1.239542 | 0.3634106 | 0.1006172
13.58853 | 55.2109 | 53.97831 | 53.51386 | 1.232592 | 0.3636776 | 0.100766
13.59852 | 55.2086 | 53.96416 | 53.4993 | 1.244444 | 0.3639446 | 0.1009149
13.60852 | 55.1788 | 53.95007 | 53.48479 | 1.228729 | 0.3642123 | 0.1010644
13.61852 | 55.1811 | 53.93607 | 53.47037 | 1.245032 | 0.3644802 | 0.1012142
13.62852 | 55.1615 | 53.92215 | 53.45603 | 1.239355 | 0.3647484 | 0.1013643
13.63852 | 55.1405 | 53.9083 | 53.44177 | 1.232197 | 0.365017 | 0.1015149
13.64851 | 55.1203 | 53.89455 | 53.4276 | 1.225746 | 0.3652856 | 0.1016656
13.65851 | 55.1149 | 53.88087 | 53.4135 | 1.234029 | 0.3655548 | 0.1018169
13.66851 | 55.0969 | 53.86727 | 53.39947 | 1.229633 | 0.3658243 | 0.1019685
13.67851 | 55.0573 | 53.85374 | 53.38553 | 1.203559 | 0.3660941 | 0.1021205
13.68851 | 55.0498 | 53.84029 | 53.37166 | 1.209507 | 0.3663642 | 0.1022729
13.69851 | 55.032 | 53.82692 | 53.35786 | 1.205078 | 0.3666346 | 0.1024257
13.7085 | 55.0176 | 53.81364 | 53.34416 | 1.20396 | 0.3669051 | 0.1025786
13.7185 | 54.9837 | 53.80042 | 53.33051 | 1.183278 | 0.3671762 | 0.1027321
13.7285 | 54.9562 | 53.78728 | 53.31695 | 1.16892 | 0.3674476 | 0.102886
13.7385 | 54.9278 | 53.77421 | 53.30345 | 1.153587 | 0.3677193 | 0.1030402
13.7485 | 54.9161 | 53.76122 | 53.29003 | 1.15488 | 0.3679913 | 0.1031948
13.75849 | 54.8924 | 53.74831 | 53.2767 | 1.144086 | 0.3682634 | 0.1033497
13.76849 | 54.8529 | 53.73547 | 53.26343 | 1.11743 | 0.3685361 | 0.1035051
13.77849 | 54.836 | 53.7227 | 53.25023 | 1.113302 | 0.368809 | 0.1036608
13.78849 | 54.8337 | 53.71 | 53.2371 | 1.123701 | 0.3690824 | 0.103817
13.79849 | 54.7971 | 53.69737 | 53.22404 | 1.099728 | 0.369356 | 0.1039735
13.80849 | 54.7603 | 53.68482 | 53.21106 | 1.075483 | 0.36963 | 0.1041304
13.81848 | 54.7416 | 53.67235 | 53.19815 | 1.069254 | 0.369904 | 0.1042876
13.82848 | 54.693 | 53.65993 | 53.18531 | 1.033067 | 0.3701786 | 0.1044453
13.83848 | 54.6899 | 53.64759 | 53.17253 | 1.04231 | 0.3704535 | 0.1046033
13.84848 | 54.6564 | 53.63532 | 53.15983 | 1.021083 | 0.3707287 | 0.1047618
13.85848 | 54.6078 | 53.62311 | 53.14719 | 0.9846872 | 0.3710043 | 0.1049206
13.86847 | 54.5997 | 53.61099 | 53.13463 | 0.9887102 | 0.3712799 | 0.1050797
13.87847 | 54.589 | 53.59892 | 53.12213 | 0.9900772 | 0.3715562 | 0.1052394
13.88847 | 54.5665 | 53.58692 | 53.10969 | 0.9795763 | 0.3718327 | 0.1053994
13.89847 | 54.5429 | 53.57499 | 53.09732 | 0.9679081 | 0.3721096 | 0.1055599
13.90847 | 54.5108 | 53.56313 | 53.08502 | 0.9476731 | 0.3723867 | 0.1057207
13.91847 | 54.4946 | 53.55133 | 53.07278 | 0.9432716 | 0.3726643 | 0.1058819
13.92846 | 54.4837 | 53.53961 | 53.06062 | 0.9440924 | 0.3729419 | 0.1060434
13.93846 | 54.4418 | 53.52794 | 53.04851 | 0.9138597 | 0.3732201 | 0.1062054
13.94846 | 54.4252 | 53.51634 | 53.03647 | 0.908862 | 0.3734986 | 0.1063679
13.95846 | 54.4083 | 53.5048 | 53.02449 | 0.9034997 | 0.3737775 | 0.1065307
13.96846 | 54.367 | 53.49333 | 53.01258 | 0.8736735 | 0.3740566 | 0.106694
13.97845 | 54.3612 | 53.48193 | 53.00073 | 0.8792722 | 0.3743358 | 0.1068575
13.98845 | 54.3488 | 53.47058 | 52.98894 | 0.8782193 | 0.3746157 | 0.1070215
13.99845 | 54.342 | 53.4593 | 52.97721 | 0.8827037 | 0.3748959 | 0.107186
14.00845 | 54.3242 | 53.44807 | 52.96555 | 0.8761259 | 0.3751764 | 0.1073509
14.01845 | 54.2981 | 53.43691 | 52.95394 | 0.8611864 | 0.3754572 | 0.1075162
14.02845 | 54.2945 | 53.42581 | 52.94239 | 0.8686856 | 0.3757383 | 0.107682
14.03844 | 54.2713 | 53.41479 | 52.93092 | 0.856513 | 0.3760195 | 0.1078479
14.04844 | 54.2569 | 53.40381 | 52.91949 | 0.853091 | 0.3763015 | 0.1080145
14.05844 | 54.2368 | 53.39289 | 52.90813 | 0.8439091 | 0.3765836 | 0.1081815
14.06844 | 54.2064 | 53.38203 | 52.89682 | 0.8243676 | 0.3768661 | 0.1083489
14.07844 | 54.1793 | 53.37123 | 52.88557 | 0.8080672 | 0.377149 | 0.1085167
14.08843 | 54.1618 | 53.3605 | 52.87439 | 0.8012975 | 0.3774318 | 0.1086847
14.09843 | 54.1551 | 53.34982 | 52.86325 | 0.8052803 | 0.3777154 | 0.1088534
14.10843 | 54.153 | 53.33919 | 52.85217 | 0.8138054 | 0.3779992 | 0.1090225
14.11843 | 54.128 | 53.32863 | 52.84115 | 0.7993733 | 0.3782834 | 0.109192
14.12843 | 54.1185 | 53.31812 | 52.83019 | 0.8003843 | 0.378568 | 0.109362
14.13843 | 54.1169 | 53.30766 | 52.81928 | 0.8092389 | 0.3788529 | 0.1095324
14.14842 | 54.0932 | 53.29727 | 52.80843 | 0.7959272 | 0.3791378 | 0.109703
14.15842 | 54.073 | 53.28693 | 52.79763 | 0.7860703 | 0.3794233 | 0.1098743
14.16842 | 54.0275 | 53.27664 | 52.78689 | 0.7508583 | 0.3797092 | 0.1100459
14.17842 | 54.0282 | 53.26641 | 52.77619 | 0.7617917 | 0.3799955 | 0.1102181
14.18842 | 53.9966 | 53.25623 | 52.76556 | 0.7403708 | 0.380282 | 0.1103906
14.19841 | 53.9711 | 53.24611 | 52.75498 | 0.7249859 | 0.3805687 | 0.1105635
14.20841 | 53.9625 | 53.23604 | 52.74445 | 0.7264578 | 0.380856 | 0.1107369
14.21841 | 53.9511 | 53.22602 | 52.73397 | 0.7250767 | 0.3811436 | 0.1109108
14.22841 | 53.9265 | 53.21606 | 52.72354 | 0.7104431 | 0.3814315 | 0.1110851
14.23841 | 53.927 | 53.20614 | 52.71316 | 0.7208572 | 0.3817199 | 0.1112599
14.24841 | 53.9089 | 53.19628 | 52.70284 | 0.7126197 | 0.3820085 | 0.1114351
14.2584 | 53.8869 | 53.18648 | 52.69257 | 0.7004211 | 0.3822972 | 0.1116106
14.2684 | 53.8654 | 53.17672 | 52.68235 | 0.6886814 | 0.3825865 | 0.1117867
14.2784 | 53.8541 | 53.16701 | 52.67217 | 0.6870912 | 0.3828763 | 0.1119633
14.2884 | 53.8347 | 53.15735 | 52.66204 | 0.6773509 | 0.3831663 | 0.1121403
14.2984 | 53.802 | 53.14774 | 52.65196 | 0.6542609 | 0.3834567 | 0.1123178
14.30839 | 53.7923 | 53.13819 | 52.64195 | 0.6541122 | 0.3837471 | 0.1124956
14.31839 | 53.7695 | 53.12868 | 52.63196 | 0.6408242 | 0.3840382 | 0.112674
14.32839 | 53.7564 | 53.11921 | 52.62203 | 0.6371877 | 0.3843296 | 0.1128529
14.33839 | 53.7463 | 53.1098 | 52.61214 | 0.6365032 | 0.3846214 | 0.1130322
14.34839 | 53.7325 | 53.10043 | 52.6023 | 0.632071 | 0.3849136 | 0.113212
14.35839 | 53.7152 | 53.09111 | 52.59251 | 0.6240915 | 0.3852061 | 0.1133922
14.36838 | 53.7098 | 53.08184 | 52.58277 | 0.627956 | 0.3854986 | 0.1135728
14.37838 | 53.674 | 53.07262 | 52.57307 | 0.6013832 | 0.3857918 | 0.113754
14.38838 | 53.6837 | 53.06344 | 52.56341 | 0.6202645 | 0.3860854 | 0.1139356
14.39838 | 53.6754 | 53.0543 | 52.5538 | 0.6211 | 0.3863793 | 0.1141178
14.40838 | 53.6187 | 53.04521 | 52.54424 | 0.5734902 | 0.3866736 | 0.1143004
14.41837 | 53.613 | 53.03617 | 52.53472 | 0.5768265 | 0.3869679 | 0.1144833
14.42837 | 53.6031 | 53.02717 | 52.52524 | 0.5759274 | 0.3872628 | 0.1146668
14.43837 | 53.5789 | 53.01822 | 52.51581 | 0.5606841 | 0.3875582 | 0.1148509
14.44837 | 53.553 | 53.0093 | 52.50641 | 0.5436971 | 0.3878538 | 0.1150354
14.45837 | 53.5574 | 53.00043 | 52.49706 | 0.5569667 | 0.3881499 | 0.1152204
14.46837 | 53.5311 | 52.99161 | 52.48775 | 0.5394934 | 0.3884463 | 0.1154059
14.47836 | 53.5087 | 52.98283 | 52.4785 | 0.5258687 | 0.3887428 | 0.1155917
14.48836 | 53.4983 | 52.97409 | 52.46927 | 0.5242106 | 0.3890399 | 0.1157781
14.49836 | 53.4948 | 52.96539 | 52.46009 | 0.5294106 | 0.3893374 | 0.1159651
14.50836 | 53.4793 | 52.95673 | 52.45094 | 0.5225692 | 0.3896353 | 0.1161525
14.51836 | 53.4337 | 52.94811 | 52.44184 | 0.4855867 | 0.3899335 | 0.1163405
14.52835 | 53.4268 | 52.93955 | 52.43278 | 0.4872549 | 0.3902317 | 0.1165287
14.53835 | 53.3904 | 52.93101 | 52.42376 | 0.4593913 | 0.3905307 | 0.1167176
14.54835 | 53.3977 | 52.92251 | 52.41478 | 0.4751877 | 0.39083 | 0.116907
14.55835 | 53.3705 | 52.91406 | 52.40583 | 0.4564445 | 0.3911297 | 0.117097
14.56835 | 53.3511 | 52.90564 | 52.39692 | 0.4454621 | 0.3914297 | 0.1172874
14.57835 | 53.3383 | 52.89726 | 52.38805 | 0.4410408 | 0.39173 | 0.1174783
14.58834 | 53.312 | 52.88893 | 52.37923 | 0.4230727 | 0.3920305 | 0.1176695
14.59834 | 53.288 | 52.88063 | 52.37043 | 0.4073746 | 0.3923317 | 0.1178615
14.60834 | 53.2773 | 52.87236 | 52.36167 | 0.4049388 | 0.3926331 | 0.1180539
14.61834 | 53.2575 | 52.86413 | 52.35295 | 0.3933656 | 0.3929351 | 0.1182469
14.62834 | 53.2229 | 52.85594 | 52.34427 | 0.3669552 | 0.3932372 | 0.1184404
14.63833 | 53.2119 | 52.8478 | 52.33563 | 0.3641001 | 0.3935395 | 0.1186342
14.64833 | 53.1927 | 52.83968 | 52.32701 | 0.3530166 | 0.3938425 | 0.1188287
14.65833 | 53.172 | 52.8316 | 52.31843 | 0.3403972 | 0.3941458 | 0.1190237
14.66833 | 53.1649 | 52.82356 | 52.30989 | 0.341342 | 0.3944496 | 0.1192192
14.67833 | 53.1412 | 52.81555 | 52.30138 | 0.3256515 | 0.3947537 | 0.1194153
14.68833 | 53.1244 | 52.80757 | 52.2929 | 0.316826 | 0.3950582 | 0.1196119
14.69832 | 53.1049 | 52.79964 | 52.28447 | 0.3052581 | 0.3953626 | 0.1198088
14.70832 | 53.0827 | 52.79174 | 52.27606 | 0.2909637 | 0.3956678 | 0.1200065
14.71832 | 53.0718 | 52.78386 | 52.26769 | 0.2879353 | 0.3959734 | 0.1202046
14.72832 | 53.0762 | 52.77603 | 52.25934 | 0.3001734 | 0.3962793 | 0.1204033
14.73832 | 53.0334 | 52.76822 | 52.25103 | 0.2651782 | 0.3965856 | 0.1206025
14.74831 | 53.0175 | 52.76046 | 52.24276 | 0.2570423 | 0.3968921 | 0.1208021
14.75831 | 53.0212 | 52.75272 | 52.23452 | 0.2684815 | 0.3971991 | 0.1210024
14.76831 | 52.9858 | 52.74501 | 52.2263 | 0.2407885 | 0.3975066 | 0.1212033
14.77831 | 52.9849 | 52.73734 | 52.21812 | 0.2475636 | 0.3978144 | 0.1214047
14.78831 | 52.983 | 52.72969 | 52.20996 | 0.2533071 | 0.3981226 | 0.1216066
14.79831 | 52.9568 | 52.72208 | 52.20184 | 0.2347193 | 0.3984312 | 0.1218091
14.8083 | 52.9406 | 52.71451 | 52.19376 | 0.226093 | 0.3987399 | 0.1220119
14.8183 | 52.931 | 52.70696 | 52.18569 | 0.2240437 | 0.3990492 | 0.1222155
14.8283 | 52.9078 | 52.69944 | 52.17766 | 0.2083642 | 0.399359 | 0.1224196
14.8383 | 52.9187 | 52.69195 | 52.16965 | 0.2267546 | 0.3996691 | 0.1226243
14.8483 | 52.9032 | 52.68448 | 52.16168 | 0.2187154 | 0.3999796 | 0.1228295
14.85829 | 52.8924 | 52.67706 | 52.15374 | 0.2153395 | 0.4002902 | 0.1230351
14.86829 | 52.8956 | 52.66966 | 52.14582 | 0.2259421 | 0.4006014 | 0.1232415
14.87829 | 52.8854 | 52.66228 | 52.13792 | 0.223116 | 0.4009131 | 0.1234484
14.88829 | 52.8667 | 52.65494 | 52.13006 | 0.2117615 | 0.4012251 | 0.1236559
14.89829 | 52.8648 | 52.64762 | 52.12222 | 0.217179 | 0.4015375 | 0.1238639
14.90829 | 52.8208 | 52.64033 | 52.11441 | 0.1804688 | 0.4018503 | 0.1240725
14.91828 | 52.8299 | 52.63308 | 52.10663 | 0.1968239 | 0.4021632 | 0.1242815
14.92828 | 52.8134 | 52.62584 | 52.09887 | 0.1875592 | 0.4024768 | 0.1244913
14.93828 | 52.8047 | 52.61863 | 52.09114 | 0.1860677 | 0.4027907 | 0.1247016
14.94828 | 52.7933 | 52.61145 | 52.08343 | 0.1818498 | 0.4031051 | 0.1249125
14.95828 | 52.7757 | 52.60429 | 52.07575 | 0.1714056 | 0.4034199 | 0.125124
14.96827 | 52.7756 | 52.59717 | 52.0681 | 0.1784285 | 0.4037346 | 0.1253358
14.97827 | 52.7717 | 52.59007 | 52.06047 | 0.181633 | 0.4040502 | 0.1255485
14.98827 | 52.7618 | 52.58299 | 52.05286 | 0.1788123 | 0.4043661 | 0.1257617
14.99827 | 52.7605 | 52.57593 | 52.04528 | 0.1845666 | 0.4046824 | 0.1259756
15.00827 | 52.7265 | 52.5689 | 52.03771 | 0.1575963 | 0.4049991 | 0.12619
15.01826 | 52.6904 | 52.56191 | 52.03018 | 0.1284945 | 0.4053159 | 0.1264048
15.02826 | 52.6808 | 52.55492 | 52.02267 | 0.1258758 | 0.4056334 | 0.1266204
15.03826 | 52.6831 | 52.54797 | 52.01518 | 0.1351333 | 0.4059513 | 0.1268366
15.04826 | 52.666 | 52.54103 | 52.00771 | 0.1249675 | 0.4062696 | 0.1270534
15.05826 | 52.6459 | 52.53412 | 52.00026 | 0.1117784 | 0.4065882 | 0.1272708
15.06826 | 52.6204 | 52.52723 | 51.99284 | 0.0931665 | 0.4069073 | 0.1274887
15.07825 | 52.6104 | 52.52037 | 51.98544 | 0.09002511 | 0.4072265 | 0.1277071
15.08825 | 52.607 | 52.51353 | 51.97806 | 0.09346829 | 0.4075464 | 0.1279264
15.09825 | 52.6141 | 52.50671 | 51.9707 | 0.1073895 | 0.4078666 | 0.1281462
15.10825 | 52.5654 | 52.49991 | 51.96336 | 0.06548906 | 0.4081873 | 0.1283666
15.11825 | 52.5348 | 52.49313 | 51.95604 | 0.04166719 | 0.4085084 | 0.1285877
15.12824 | 52.5212 | 52.48638 | 51.94874 | 0.03481741 | 0.4088295 | 0.1288091
15.13824 | 52.4895 | 52.47965 | 51.94146 | 0.009853562 | 0.4091514 | 0.1290314
15.14824 | 52.4898 | 52.47293 | 51.9342 | 0.01686913 | 0.4094737 | 0.1292543
15.15824 | 52.4772 | 52.46624 | 51.92696 | 0.01096438 | 0.4097964 | 0.1294778
15.16824 | 52.4623 | 52.45956 | 51.91974 | 0.002739646 | 0.4101195 | 0.129702
15.17824 | 52.4338 | 52.4529 | 51.91254 | -0.01910477 | 0.410443 | 0.1299268
15.18823 | 52.4211 | 52.44628 | 51.90536 | -0.02517529 | 0.4107665 | 0.130152
15.19823 | 52.4298 | 52.43966 | 51.89819 | -0.009858321 | 0.4110908 | 0.130378
15.20823 | 52.4268 | 52.43306 | 51.89104 | -0.006260305 | 0.4114155 | 0.1306047
15.21823 | 52.3891 | 52.42648 | 51.88391 | -0.03738088 | 0.4117406 | 0.1308321
15.22823 | 52.3722 | 52.41992 | 51.87679 | -0.04771987 | 0.4120662 | 0.13106
15.23822 | 52.3444 | 52.41338 | 51.8697 | -0.06898338 | 0.4123917 | 0.1312884
15.24822 | 52.3462 | 52.40686 | 51.86262 | -0.06065821 | 0.4127181 | 0.1315177
15.25822 | 52.3462 | 52.40035 | 51.85556 | -0.05415056 | 0.4130448 | 0.1317476
15.26822 | 52.3111 | 52.39386 | 51.84851 | -0.08276023 | 0.413372 | 0.1319781
15.27822 | 52.2949 | 52.38739 | 51.84148 | -0.09248689 | 0.4136996 | 0.1322093
15.28822 | 52.2936 | 52.38093 | 51.83446 | -0.08733034 | 0.4140276 | 0.1324412
15.29821 | 52.2875 | 52.3745 | 51.82747 | -0.08699668 | 0.4143556 | 0.1326735
15.30821 | 52.2901 | 52.36807 | 51.82048 | -0.07797281 | 0.4146845 | 0.1329067
15.31821 | 52.2653 | 52.36166 | 51.81351 | -0.09636488 | 0.4150137 | 0.1331405
15.32821 | 52.2578 | 52.35527 | 51.80655 | -0.09747269 | 0.4153433 | 0.1333751
15.33821 | 52.2345 | 52.3489 | 51.79961 | -0.1143959 | 0.4156734 | 0.1336103
15.3482 | 52.2247 | 52.34254 | 51.79269 | -0.1178408 | 0.4160036 | 0.1338459
15.3582 | 52.2049 | 52.33619 | 51.78578 | -0.1312941 | 0.4163344 | 0.1340824
15.3682 | 52.1899 | 52.32986 | 51.77888 | -0.1399621 | 0.4166657 | 0.1343196
15.3782 | 52.1805 | 52.32354 | 51.77199 | -0.1430446 | 0.4169975 | 0.1345575
15.3882 | 52.145 | 52.31724 | 51.76512 | -0.1722413 | 0.4173296 | 0.1347961
15.3982 | 52.1406 | 52.31095 | 51.75825 | -0.1703518 | 0.4176622 | 0.1350353
15.40819 | 52.1227 | 52.30468 | 51.75141 | -0.1819824 | 0.4179948 | 0.1352751
15.41819 | 52.1166 | 52.29842 | 51.74458 | -0.18182 | 0.4183283 | 0.1355157
15.42819 | 52.1116 | 52.29217 | 51.73775 | -0.1805709 | 0.4186621 | 0.135757
15.43819 | 52.0911 | 52.28593 | 51.73094 | -0.1948347 | 0.4189964 | 0.135999
15.44819 | 52.0518 | 52.27971 | 51.72414 | -0.2279112 | 0.4193311 | 0.1362418
15.45818 | 52.0229 | 52.27351 | 51.71736 | -0.2506064 | 0.4196658 | 0.1364849
15.46818 | 52.0059 | 52.26731 | 51.71058 | -0.2614075 | 0.4200014 | 0.1367291
15.47818 | 51.9909 | 52.26112 | 51.70381 | -0.2702206 | 0.4203373 | 0.1369739
15.48818 | 51.9656 | 52.25495 | 51.69705 | -0.2893454 | 0.4206737 | 0.1372194
15.49818 | 51.9273 | 52.24878 | 51.69031 | -0.3214818 | 0.4210105 | 0.1374657
15.50818 | 51.9292 | 52.24263 | 51.68357 | -0.3134294 | 0.4213478 | 0.1377126
15.51817 | 51.9325 | 52.23649 | 51.67685 | -0.3039942 | 0.4216851 | 0.1379601
15.52817 | 51.9006 | 52.23036 | 51.67013 | -0.3297635 | 0.4220232 | 0.1382085
15.53817 | 51.917 | 52.22424 | 51.66342 | -0.3072435 | 0.4223618 | 0.1384576
15.54817 | 51.8721 | 52.21813 | 51.65673 | -0.3460337 | 0.4227007 | 0.1387075
15.55817 | 51.841 | 52.21203 | 51.65004 | -0.371034 | 0.4230401 | 0.138958
15.56816 | 51.8255 | 52.20595 | 51.64336 | -0.3804504 | 0.4233796 | 0.1392091
15.57816 | 51.8017 | 52.19987 | 51.63669 | -0.3981701 | 0.4237198 | 0.1394611
15.58816 | 51.7905 | 52.1938 | 51.63002 | -0.4032994 | 0.4240606 | 0.139714
15.59816 | 51.762 | 52.18774 | 51.62337 | -0.4257378 | 0.4244017 | 0.1399675
15.60816 | 51.745 | 52.18169 | 51.61672 | -0.4366851 | 0.4247432 | 0.1402217
15.61816 | 51.7555 | 52.17564 | 51.61008 | -0.4201412 | 0.4250852 | 0.1404768
15.62815 | 51.757 | 52.16961 | 51.60345 | -0.4126118 | 0.4254274 | 0.1407323
15.63815 | 51.7345 | 52.16358 | 51.59683 | -0.4290847 | 0.4257703 | 0.1409888
15.64815 | 51.7395 | 52.15757 | 51.59021 | -0.4180656 | 0.4261136 | 0.1412461
15.65815 | 51.7262 | 52.15155 | 51.58359 | -0.4253544 | 0.4264574 | 0.1415041
15.66815 | 51.7093 | 52.14555 | 51.57699 | -0.4362507 | 0.4268015 | 0.1417629
15.67814 | 51.6977 | 52.13956 | 51.57039 | -0.4418605 | 0.4271458 | 0.1420222
15.68814 | 51.6949 | 52.13357 | 51.5638 | -0.4386715 | 0.4274909 | 0.1422825
15.69814 | 51.6815 | 52.12759 | 51.55721 | -0.4460895 | 0.4278365 | 0.1425436
15.70814 | 51.6447 | 52.12161 | 51.55063 | -0.4769142 | 0.4281824 | 0.1428055
15.71814 | 51.6506 | 52.11565 | 51.54405 | -0.4650455 | 0.4285289 | 0.1430682
15.72814 | 51.6457 | 52.10968 | 51.53748 | -0.4639831 | 0.4288757 | 0.1433316
15.73813 | 51.6392 | 52.10373 | 51.53091 | -0.4645327 | 0.4292226 | 0.1435955
15.74813 | 51.6415 | 52.09778 | 51.52435 | -0.4562824 | 0.4295704 | 0.1438605
15.75813 | 51.6388 | 52.09184 | 51.51779 | -0.4530378 | 0.4299186 | 0.1441263
15.76813 | 51.625 | 52.0859 | 51.51124 | -0.4608986 | 0.4302673 | 0.1443929
15.77813 | 51.6239 | 52.07996 | 51.50469 | -0.4560649 | 0.4306164 | 0.1446603
15.78812 | 51.6069 | 52.07404 | 51.49815 | -0.467142 | 0.4309656 | 0.1449282
15.79812 | 51.6012 | 52.06812 | 51.49161 | -0.4669182 | 0.4313156 | 0.1451972
15.80812 | 51.5935 | 52.0622 | 51.48507 | -0.4686991 | 0.431666 | 0.145467
15.81812 | 51.5493 | 52.05628 | 51.47853 | -0.5069844 | 0.4320169 | 0.1457376
15.82812 | 51.5656 | 52.05037 | 51.472 | -0.484774 | 0.4323683 | 0.146009
15.83812 | 51.5491 | 52.04447 | 51.46547 | -0.4953678 | 0.4327202 | 0.1462812
15.84811 | 51.5318 | 52.03857 | 51.45895 | -0.5067713 | 0.433072 | 0.146554
15.85811 | 51.5321 | 52.03267 | 51.45242 | -0.5005726 | 0.4334247 | 0.1468278
15.86811 | 51.5066 | 52.02678 | 51.4459 | -0.5201774 | 0.4337779 | 0.1471025
15.87811 | 51.4929 | 52.02089 | 51.43938 | -0.5279855 | 0.4341316 | 0.147378
15.88811 | 51.4683 | 52.015 | 51.43286 | -0.5466967 | 0.4344856 | 0.1476544
15.8981 | 51.4652 | 52.00912 | 51.42635 | -0.5439168 | 0.4348399 | 0.1479313
15.9081 | 51.462 | 52.00323 | 51.41983 | -0.5412337 | 0.4351949 | 0.1482093
15.9181 | 51.4499 | 51.99735 | 51.41331 | -0.5474531 | 0.4355504 | 0.1484882
15.9281 | 51.4237 | 51.99147 | 51.4068 | -0.5677749 | 0.4359063 | 0.1487679
15.9381 | 51.4176 | 51.9856 | 51.40029 | -0.5679988 | 0.4362627 | 0.1490485
15.9481 | 51.4029 | 51.97972 | 51.39378 | -0.5768247 | 0.4366196 | 0.1493299
15.95809 | 51.386 | 51.97386 | 51.38727 | -0.5878583 | 0.4369765 | 0.1496119
15.96809 | 51.369 | 51.96799 | 51.38076 | -0.5989875 | 0.4373343 | 0.1498951
15.97809 | 51.3526 | 51.96212 | 51.37425 | -0.6095183 | 0.4376926 | 0.1501791
15.98809 | 51.3284 | 51.95625 | 51.36773 | -0.6278502 | 0.4380513 | 0.1504639
15.99809 | 51.3342 | 51.95038 | 51.36122 | -0.6161833 | 0.4384106 | 0.1507497
16.00808 | 51.3102 | 51.94452 | 51.35472 | -0.634323 | 0.4387699 | 0.151036
16.01808 | 51.3056 | 51.93866 | 51.3482 | -0.6330576 | 0.43913 | 0.1513235
16.02808 | 51.2724 | 51.93279 | 51.34169 | -0.6603926 | 0.4394905 | 0.1516119
16.03808 | 51.2727 | 51.92693 | 51.33518 | -0.6542281 | 0.4398516 | 0.1519012
16.04808 | 51.2536 | 51.92106 | 51.32866 | -0.6674637 | 0.4402132 | 0.1521913
16.05808 | 51.2243 | 51.9152 | 51.32214 | -0.6908993 | 0.4405752 | 0.1524824
16.06807 | 51.2198 | 51.90934 | 51.31563 | -0.6895405 | 0.4409373 | 0.152774
16.07807 | 51.207 | 51.90348 | 51.30911 | -0.6964755 | 0.4413003 | 0.1530669
16.08807 | 51.1954 | 51.89761 | 51.30259 | -0.70221 | 0.4416638 | 0.1533606
16.09807 | 51.1861 | 51.89174 | 51.29606 | -0.7056438 | 0.4420277 | 0.1536553
16.10807 | 51.1743 | 51.88588 | 51.28953 | -0.7115767 | 0.442392 | 0.1539508
16.11806 | 51.1473 | 51.88001 | 51.28301 | -0.7327145 | 0.4427565 | 0.154247
16.12806 | 51.1571 | 51.87415 | 51.27648 | -0.7170451 | 0.4431219 | 0.1545444
16.13806 | 51.1251 | 51.86827 | 51.26994 | -0.7431744 | 0.4434877 | 0.1548428
16.14806 | 51.1345 | 51.8624 | 51.26341 | -0.7279021 | 0.443854 | 0.155142
16.15806 | 51.1026 | 51.85653 | 51.25687 | -0.7539281 | 0.4442208 | 0.1554422
16.16806 | 51.0838 | 51.85065 | 51.25032 | -0.7668523 | 0.444588 | 0.1557433
16.17805 | 51.0658 | 51.84478 | 51.24378 | -0.7789803 | 0.4449555 | 0.1560451
16.18805 | 51.0563 | 51.8389 | 51.23723 | -0.7826002 | 0.4453237 | 0.1563481
16.19805 | 51.0417 | 51.83302 | 51.23067 | -0.7913177 | 0.4456924 | 0.156652
16.20805 | 51.0437 | 51.82713 | 51.22411 | -0.7834328 | 0.4460616 | 0.1569569
16.21805 | 51.0317 | 51.82125 | 51.21755 | -0.7895451 | 0.4464313 | 0.1572628
16.22804 | 51.0062 | 51.81536 | 51.21099 | -0.8091605 | 0.4468011 | 0.1575693
16.23804 | 51.0196 | 51.80947 | 51.20442 | -0.789867 | 0.4471718 | 0.157877
16.24804 | 51.0173 | 51.80357 | 51.19784 | -0.7862704 | 0.4475429 | 0.1581858
16.25804 | 50.9959 | 51.79767 | 51.19126 | -0.8017704 | 0.4479146 | 0.1584955
16.26804 | 50.9883 | 51.79177 | 51.18467 | -0.803467 | 0.4482867 | 0.1588062
16.27804 | 50.972 | 51.78586 | 51.17808 | -0.8138599 | 0.4486593 | 0.1591179
16.28803 | 50.9849 | 51.77996 | 51.17149 | -0.795055 | 0.4490321 | 0.1594303
16.29803 | 50.9624 | 51.77404 | 51.16489 | -0.8116403 | 0.4494057 | 0.1597439
16.30803 | 50.9641 | 51.76812 | 51.15828 | -0.8040215 | 0.4497798 | 0.1600585
16.31803 | 50.9792 | 51.7622 | 51.15167 | -0.7829985 | 0.4501544 | 0.1603742
16.32803 | 50.9729 | 51.75627 | 51.14505 | -0.7833711 | 0.4505295 | 0.1606908
16.33802 | 50.9749 | 51.75035 | 51.13843 | -0.7754451 | 0.4509047 | 0.1610081
16.34802 | 50.9602 | 51.74441 | 51.1318 | -0.7842086 | 0.4512808 | 0.1613268
16.35802 | 50.9648 | 51.73847 | 51.12516 | -0.7736672 | 0.4516574 | 0.1616464
16.36802 | 50.9564 | 51.73252 | 51.11852 | -0.7761209 | 0.4520345 | 0.1619671
16.37802 | 50.9563 | 51.72657 | 51.11187 | -0.7702695 | 0.4524121 | 0.1622889
16.38802 | 50.9441 | 51.72061 | 51.10521 | -0.7765128 | 0.4527902 | 0.1626116
16.39801 | 50.9656 | 51.71466 | 51.09855 | -0.7490567 | 0.4531683 | 0.162935
16.40801 | 50.9424 | 51.70869 | 51.09188 | -0.7662891 | 0.4535474 | 0.1632598
16.41801 | 50.9324 | 51.70272 | 51.0852 | -0.7703159 | 0.453927 | 0.1635857
16.42801 | 50.9515 | 51.69674 | 51.07852 | -0.7452369 | 0.4543072 | 0.1639126
16.43801 | 50.9711 | 51.69075 | 51.07182 | -0.7196519 | 0.4546878 | 0.1642405
16.448 | 50.9529 | 51.68477 | 51.06513 | -0.7318669 | 0.4550685 | 0.1645692
16.458 | 50.933 | 51.67877 | 51.05842 | -0.7457696 | 0.4554501 | 0.1648992
16.468 | 50.9363 | 51.67277 | 51.0517 | -0.736466 | 0.4558323 | 0.1652303
16.478 | 50.9211 | 51.66676 | 51.04498 | -0.7456559 | 0.4562149 | 0.1655625
16.488 | 50.9106 | 51.66074 | 51.03825 | -0.7501392 | 0.4565981 | 0.1658958
16.498 | 50.8985 | 51.65472 | 51.0315 | -0.7562158 | 0.4569817 | 0.1662301
16.50799 | 50.9154 | 51.64869 | 51.02476 | -0.7332915 | 0.4573656 | 0.1665652
16.51799 | 50.9016 | 51.64265 | 51.018 | -0.7410541 | 0.4577502 | 0.1669017
16.52799 | 50.8889 | 51.63661 | 51.01123 | -0.7477096 | 0.4581354 | 0.1672393
16.53799 | 50.8788 | 51.63056 | 51.00446 | -0.7517579 | 0.4585212 | 0.167578
16.54799 | 50.8787 | 51.6245 | 50.99767 | -0.7457987 | 0.4589074 | 0.1679178
16.55798 | 50.8607 | 51.61844 | 50.99089 | -0.7577381 | 0.4592938 | 0.1682583
16.56798 | 50.8377 | 51.61236 | 50.98408 | -0.7746638 | 0.4596811 | 0.1686003
16.57798 | 50.8169 | 51.60628 | 50.97727 | -0.7893817 | 0.4600688 | 0.1689435
16.58798 | 50.8131 | 51.60019 | 50.97045 | -0.7870917 | 0.4604572 | 0.1692877
16.59798 | 50.7916 | 51.59409 | 50.96361 | -0.8024936 | 0.460846 | 0.1696331
16.60798 | 50.7956 | 51.58799 | 50.95677 | -0.7923875 | 0.4612354 | 0.1699796
16.61797 | 50.7706 | 51.58188 | 50.94993 | -0.8112791 | 0.4616248 | 0.1703269
16.62797 | 50.7782 | 51.57576 | 50.94307 | -0.7975563 | 0.4620153 | 0.1706757
16.63797 | 50.7542 | 51.56962 | 50.93619 | -0.815425 | 0.4624062 | 0.1710256
16.64797 | 50.7637 | 51.56348 | 50.92931 | -0.799785 | 0.4627976 | 0.1713767
16.65797 | 50.7447 | 51.55734 | 50.92242 | -0.8126363 | 0.4631896 | 0.1717289
16.66796 | 50.7213 | 51.55118 | 50.91552 | -0.8298849 | 0.4635818 | 0.172082
16.67796 | 50.7057 | 51.54502 | 50.90861 | -0.8393183 | 0.4639748 | 0.1724365
16.68796 | 50.7122 | 51.53884 | 50.90168 | -0.8266426 | 0.4643684 | 0.1727922
16.69796 | 50.6778 | 51.53266 | 50.89475 | -0.8548577 | 0.4647625 | 0.1731491
16.70796 | 50.7035 | 51.52646 | 50.8878 | -0.8229635 | 0.4651571 | 0.1735072
16.71796 | 50.694 | 51.52026 | 50.88084 | -0.8262599 | 0.4655523 | 0.1738665
16.72795 | 50.6927 | 51.51405 | 50.87388 | -0.8213529 | 0.4659476 | 0.1742266
16.73795 | 50.6537 | 51.50783 | 50.8669 | -0.85413 | 0.4663438 | 0.1745883
16.74795 | 50.6966 | 51.5016 | 50.85991 | -0.8049975 | 0.4667406 | 0.1749512
16.75795 | 50.6652 | 51.49535 | 50.8529 | -0.8301549 | 0.4671379 | 0.1753152
16.76795 | 50.6403 | 51.4891 | 50.84589 | -0.8488024 | 0.4675357 | 0.1756805
16.77794 | 50.6075 | 51.48285 | 50.83887 | -0.875346 | 0.4679337 | 0.1760467
16.78794 | 50.6156 | 51.47657 | 50.83183 | -0.8609733 | 0.4683326 | 0.1764144
16.79794 | 50.623 | 51.47029 | 50.82477 | -0.8472902 | 0.4687322 | 0.1767834
16.80794 | 50.6014 | 51.464 | 50.81771 | -0.8625966 | 0.4691321 | 0.1771536
16.81794 | 50.609 | 51.45769 | 50.81063 | -0.8486926 | 0.4695327 | 0.1775251
16.82794 | 50.5908 | 51.45138 | 50.80355 | -0.8605778 | 0.4699337 | 0.1778978
16.83793 | 50.5812 | 51.44506 | 50.79645 | -0.8638588 | 0.470335 | 0.1782713
16.84793 | 50.5974 | 51.43872 | 50.78934 | -0.8413225 | 0.4707372 | 0.1786465
16.85793 | 50.5877 | 51.43238 | 50.78221 | -0.8446754 | 0.4711399 | 0.179023
16.86793 | 50.5756 | 51.42602 | 50.77507 | -0.8504172 | 0.4715432 | 0.1794008
16.87793 | 50.5286 | 51.41965 | 50.76792 | -0.8910478 | 0.4719471 | 0.1797798
16.88792 | 50.5305 | 51.41327 | 50.76076 | -0.8827735 | 0.472351 | 0.1801597
16.89792 | 50.5153 | 51.40688 | 50.75358 | -0.8915817 | 0.472756 | 0.1805413
16.90792 | 50.5244 | 51.40048 | 50.74639 | -0.8760783 | 0.4731614 | 0.1809242
16.91792 | 50.4983 | 51.39406 | 50.73919 | -0.8957634 | 0.4735674 | 0.1813083
16.92792 | 50.521 | 51.38764 | 50.73197 | -0.866637 | 0.4739741 | 0.1816938
16.93792 | 50.4827 | 51.3812 | 50.72474 | -0.8984989 | 0.4743812 | 0.1820807
16.94791 | 50.5286 | 51.37476 | 50.7175 | -0.8461552 | 0.4747885 | 0.1824684
16.95791 | 50.4776 | 51.36829 | 50.71024 | -0.8906933 | 0.4751967 | 0.1828578
16.96791 | 50.4893 | 51.36182 | 50.70297 | -0.8725195 | 0.4756056 | 0.1832486
16.97791 | 50.4243 | 51.35533 | 50.69568 | -0.9310335 | 0.4760149 | 0.1836407
16.98791 | 50.4408 | 51.34884 | 50.68838 | -0.9080354 | 0.4764249 | 0.1840342
16.9979 | 50.4168 | 51.34233 | 50.68107 | -0.9255314 | 0.4768349 | 0.1844286
17.0079 | 50.4153 | 51.33581 | 50.67374 | -0.9205087 | 0.477246 | 0.1848247
17.0179 | 50.3829 | 51.32927 | 50.66639 | -0.9463734 | 0.4776576 | 0.1852222
17.0279 | 50.4153 | 51.32273 | 50.65903 | -0.9074257 | 0.4780698 | 0.1856211
17.0379 | 50.3858 | 51.31617 | 50.65166 | -0.9303654 | 0.4784826 | 0.1860214
17.0479 | 50.4183 | 51.30959 | 50.64427 | -0.8912923 | 0.4788959 | 0.186423
17.05789 | 50.3864 | 51.30301 | 50.63688 | -0.916613 | 0.4793094 | 0.1868257
17.06789 | 50.3916 | 51.29641 | 50.62946 | -0.9048143 | 0.4797239 | 0.1872301
17.07789 | 50.3437 | 51.2898 | 50.62203 | -0.9461026 | 0.4801389 | 0.1876359
17.08789 | 50.334 | 51.28318 | 50.61458 | -0.9491779 | 0.4805545 | 0.1880431
17.09789 | 50.3167 | 51.27654 | 50.60712 | -0.9598401 | 0.4809707 | 0.1884518
17.10788 | 50.2924 | 51.2699 | 50.59965 | -0.9774957 | 0.481387 | 0.1888614
17.11788 | 50.2995 | 51.26323 | 50.59215 | -0.9637314 | 0.4818043 | 0.1892729
17.12788 | 50.3098 | 51.25655 | 50.58465 | -0.9467537 | 0.4822222 | 0.1896858
17.13788 | 50.3012 | 51.24986 | 50.57712 | -0.9486625 | 0.4826406 | 0.1901002
17.14788 | 50.3159 | 51.24316 | 50.56958 | -0.9272579 | 0.4830597 | 0.190516
17.15788 | 50.3147 | 51.23644 | 50.56203 | -0.9217396 | 0.4834794 | 0.1909332
17.16787 | 50.2803 | 51.22971 | 50.55446 | -0.9494144 | 0.4838991 | 0.1913515
17.17787 | 50.2913 | 51.22297 | 50.54688 | -0.9316688 | 0.4843199 | 0.1917717
17.18787 | 50.2164 | 51.21621 | 50.53927 | -0.9998093 | 0.4847413 | 0.1921934
17.19787 | 50.2379 | 51.20944 | 50.53166 | -0.9715358 | 0.4851632 | 0.1926165
17.20787 | 50.1992 | 51.20265 | 50.52402 | -1.003448 | 0.4855858 | 0.1930411
17.21786 | 50.2005 | 51.19585 | 50.51638 | -0.9953539 | 0.4860085 | 0.1934668
17.22786 | 50.189 | 51.18904 | 50.50871 | -1.000038 | 0.4864322 | 0.1938944
17.23786 | 50.1957 | 51.18221 | 50.50103 | -0.9865086 | 0.4868565 | 0.1943235
17.24786 | 50.2071 | 51.17536 | 50.49333 | -0.9682646 | 0.4872814 | 0.1947542
17.25786 | 50.2098 | 51.16851 | 50.48561 | -0.9587062 | 0.4877068 | 0.1951863
17.26786 | 50.1693 | 51.16163 | 50.47788 | -0.9923335 | 0.4881329 | 0.19562
17.27785 | 50.172 | 51.15475 | 50.47014 | -0.9827532 | 0.4885592 | 0.1960548
17.28785 | 50.126 | 51.14785 | 50.46237 | -1.021852 | 0.4889864 | 0.1964916
17.29785 | 50.1589 | 51.14094 | 50.45459 | -0.9820351 | 0.4894142 | 0.1969299
17.30785 | 50.0926 | 51.134 | 50.44679 | -1.041404 | 0.4898427 | 0.1973698
17.31785 | 50.1161 | 51.12706 | 50.43898 | -1.010958 | 0.4902717 | 0.1978112
17.32784 | 50.0983 | 51.1201 | 50.43115 | -1.021805 | 0.490701 | 0.1982538
17.33784 | 50.1053 | 51.11313 | 50.4233 | -1.007829 | 0.4911312 | 0.1986984
17.34784 | 50.1259 | 51.10614 | 50.41543 | -0.980239 | 0.4915621 | 0.1991446
17.35784 | 50.1224 | 51.09913 | 50.40755 | -0.9767337 | 0.4919935 | 0.1995924
17.36784 | 50.0852 | 51.09211 | 50.39965 | -1.006913 | 0.4924255 | 0.2000418
17.37784 | 50.0973 | 51.08508 | 50.39173 | -0.9877777 | 0.4928581 | 0.2004929
17.38783 | 50.0841 | 51.07803 | 50.3838 | -0.9939341 | 0.493291 | 0.200945
17.39783 | 50.0546 | 51.07097 | 50.37584 | -1.016368 | 0.4937248 | 0.2013993
17.40783 | 50.0235 | 51.06389 | 50.36787 | -1.040387 | 0.4941593 | 0.2018552
17.41783 | 50.0731 | 51.05679 | 50.35988 | -0.9836905 | 0.4945944 | 0.2023128
17.42783 | 50.0537 | 51.04968 | 50.35188 | -0.9959784 | 0.4950301 | 0.2027719
17.43782 | 50.0635 | 51.04256 | 50.34386 | -0.9790581 | 0.4954659 | 0.2032324
17.44782 | 50.0652 | 51.03542 | 50.33582 | -0.970215 | 0.4959027 | 0.2036949
17.45782 | 50.0712 | 51.02826 | 50.32776 | -0.9570566 | 0.4963403 | 0.2041591
17.46782 | 50.0595 | 51.02108 | 50.31968 | -0.9615823 | 0.4967784 | 0.204625
17.47782 | 50.0583 | 51.01389 | 50.31158 | -0.9555925 | 0.4972172 | 0.2050926
17.48782 | 50.0383 | 51.00669 | 50.30347 | -0.9683868 | 0.4976566 | 0.2055618
17.49781 | 50.0222 | 50.99947 | 50.29534 | -0.9772726 | 0.498096 | 0.2060324
17.50781 | 50.0076 | 50.99224 | 50.28719 | -0.9846353 | 0.4985367 | 0.2065051
17.51781 | 50.0303 | 50.98498 | 50.27902 | -0.9546822 | 0.4989779 | 0.2069795
17.52781 | 50.0211 | 50.97771 | 50.27084 | -0.956613 | 0.4994197 | 0.2074557
17.53781 | 50.0251 | 50.97043 | 50.26263 | -0.9453279 | 0.4998622 | 0.2079336
17.5478 | 50.0424 | 50.96313 | 50.25442 | -0.920734 | 0.5003048 | 0.2084128
17.5578 | 50.0349 | 50.95582 | 50.24617 | -0.9209167 | 0.5007485 | 0.2088942
17.5678 | 50.0106 | 50.94848 | 50.23791 | -0.9378833 | 0.5011929 | 0.2093775
17.5778 | 50.0247 | 50.94113 | 50.22963 | -0.9164336 | 0.5016378 | 0.2098624
17.5878 | 49.9811 | 50.93377 | 50.22134 | -0.9526678 | 0.5020834 | 0.2103492
17.5978 | 49.9721 | 50.92639 | 50.21302 | -0.9542856 | 0.5025296 | 0.2108378
17.60779 | 49.9573 | 50.91899 | 50.20469 | -0.9616945 | 0.5029761 | 0.2113276
17.61779 | 49.9577 | 50.91158 | 50.19634 | -0.9538796 | 0.5034235 | 0.2118198
17.62779 | 49.9625 | 50.90415 | 50.18796 | -0.9416483 | 0.5038716 | 0.2123138
17.63779 | 49.9663 | 50.8967 | 50.17957 | -0.9304006 | 0.5043204 | 0.2128097
17.64779 | 49.9764 | 50.88924 | 50.17116 | -0.9128363 | 0.5047698 | 0.2133074
17.65778 | 49.9647 | 50.88176 | 50.16274 | -0.917063 | 0.5052194 | 0.2138064
17.66778 | 49.9296 | 50.87427 | 50.15429 | -0.9446656 | 0.5056701 | 0.2143078
17.67778 | 49.9353 | 50.86675 | 50.14582 | -0.9314515 | 0.5061214 | 0.2148111
17.68778 | 49.8907 | 50.85922 | 50.13733 | -0.9685208 | 0.5065733 | 0.2153162
17.69778 | 49.892 | 50.85167 | 50.12882 | -0.9596734 | 0.5070259 | 0.2158232
17.70778 | 49.8493 | 50.84411 | 50.1203 | -0.9948091 | 0.5074791 | 0.2163321
17.71777 | 49.8639 | 50.83654 | 50.11176 | -0.9726358 | 0.5079325 | 0.2168425
17.72777 | 49.8497 | 50.82894 | 50.1032 | -0.979238 | 0.5083871 | 0.2173552
17.73777 | 49.8794 | 50.82132 | 50.09461 | -0.9419232 | 0.5088422 | 0.2178699
17.74777 | 49.87 | 50.81369 | 50.08601 | -0.9436917 | 0.509298 | 0.2183865
17.75777 | 49.8641 | 50.80604 | 50.07738 | -0.9419432 | 0.5097545 | 0.218905
17.76776 | 49.83 | 50.79839 | 50.06875 | -0.9683854 | 0.5102112 | 0.2194251
17.77776 | 49.8264 | 50.7907 | 50.06009 | -0.9643029 | 0.5106689 | 0.2199475
17.78776 | 49.8035 | 50.783 | 50.0514 | -0.9795034 | 0.5111274 | 0.220472
17.79776 | 49.7906 | 50.77529 | 50.0427 | -0.9846867 | 0.5115864 | 0.2209984
17.80776 | 49.7493 | 50.76755 | 50.03398 | -1.018253 | 0.5120461 | 0.2215268
17.81776 | 49.7622 | 50.7598 | 50.02524 | -0.9976021 | 0.5125065 | 0.2220573
17.82775 | 49.7468 | 50.75204 | 50.01649 | -1.005242 | 0.5129672 | 0.2225892
17.83775 | 49.7697 | 50.74426 | 50.0077 | -0.9745567 | 0.5134289 | 0.2231237
17.84775 | 49.7638 | 50.73645 | 49.9989 | -0.9726543 | 0.5138912 | 0.2236602
17.85775 | 49.7594 | 50.72863 | 49.99008 | -0.9692346 | 0.5143543 | 0.2241988
17.86775 | 49.7454 | 50.7208 | 49.98124 | -0.9753975 | 0.5148179 | 0.2247394
17.87774 | 49.7309 | 50.71295 | 49.97239 | -0.9820512 | 0.5152819 | 0.2252815
17.88774 | 49.743 | 50.70508 | 49.96351 | -0.9620794 | 0.5157469 | 0.2258262
17.89774 | 49.7142 | 50.69719 | 49.9546 | -0.9829905 | 0.5162126 | 0.2263731
17.90774 | 49.6741 | 50.68928 | 49.94568 | -1.015184 | 0.516679 | 0.226922
17.91774 | 49.6811 | 50.68136 | 49.93674 | -1.00026 | 0.517146 | 0.2274731
17.92774 | 49.6904 | 50.67342 | 49.92778 | -0.9830189 | 0.5176137 | 0.2280263
17.93773 | 49.7063 | 50.66547 | 49.91881 | -0.9591682 | 0.5180817 | 0.2285811
17.94773 | 49.7015 | 50.65749 | 49.9098 | -0.9559919 | 0.5185507 | 0.2291385
17.95773 | 49.7006 | 50.6495 | 49.90078 | -0.9488982 | 0.5190204 | 0.2296981
17.96773 | 49.7061 | 50.64149 | 49.89174 | -0.9353869 | 0.5194909 | 0.2302599
17.97773 | 49.6818 | 50.63346 | 49.88267 | -0.9516581 | 0.519962 | 0.2308239
17.98772 | 49.708 | 50.62542 | 49.8736 | -0.9174196 | 0.5204332 | 0.2313895
17.99772 | 49.6686 | 50.61736 | 49.86449 | -0.9487556 | 0.5209057 | 0.2319578
18.00772 | 49.636 | 50.60927 | 49.85537 | -0.973274 | 0.5213788 | 0.2325284
18.01772 | 49.6184 | 50.60117 | 49.84622 | -0.9827746 | 0.5218526 | 0.2331012
18.02772 | 49.6366 | 50.59306 | 49.83705 | -0.9564577 | 0.5223271 | 0.2336762
18.03772 | 49.6664 | 50.58492 | 49.82787 | -0.918523 | 0.5228023 | 0.2342534
18.04771 | 49.649 | 50.57678 | 49.81867 | -0.9277788 | 0.5232777 | 0.2348324
18.05771 | 49.652 | 50.56861 | 49.80944 | -0.9166087 | 0.5237542 | 0.2354142
18.06771 | 49.6577 | 50.56042 | 49.80019 | -0.902721 | 0.5242316 | 0.2359982
18.07771 | 49.6333 | 50.55222 | 49.79092 | -0.9189154 | 0.5247095 | 0.2365846
18.08771 | 49.6457 | 50.54399 | 49.78163 | -0.8982922 | 0.5251881 | 0.2371733
18.0977 | 49.6185 | 50.53576 | 49.77233 | -0.9172593 | 0.5256669 | 0.2377637
18.1077 | 49.5726 | 50.5275 | 49.763 | -0.9549005 | 0.526147 | 0.238357
18.1177 | 49.5727 | 50.51922 | 49.75364 | -0.9465238 | 0.5266277 | 0.2389527
18.1277 | 49.5823 | 50.51093 | 49.74427 | -0.9286293 | 0.5271091 | 0.2395507
18.1377 | 49.592 | 50.50262 | 49.73487 | -0.910617 | 0.5275913 | 0.2401511
18.1477 | 49.5852 | 50.49429 | 49.72546 | -0.9090869 | 0.5280741 | 0.2407539
18.15769 | 49.5988 | 50.48595 | 49.71603 | -0.8871472 | 0.5285572 | 0.2413584
18.16769 | 49.5783 | 50.47758 | 49.70657 | -0.8992813 | 0.5290414 | 0.241966
18.17769 | 49.5854 | 50.4692 | 49.6971 | -0.8837976 | 0.5295264 | 0.242576
18.18769 | 49.5659 | 50.4608 | 49.6876 | -0.894896 | 0.530012 | 0.2431884
18.19769 | 49.5576 | 50.45238 | 49.67807 | -0.8947765 | 0.5304984 | 0.2438032
18.20768 | 49.5117 | 50.44395 | 49.66854 | -0.9322476 | 0.530985 | 0.2444199
18.21768 | 49.5134 | 50.43549 | 49.65898 | -0.9220923 | 0.5314728 | 0.2450397
18.22768 | 49.5139 | 50.42702 | 49.6494 | -0.9131191 | 0.5319613 | 0.245662
18.23768 | 49.5176 | 50.41853 | 49.63979 | -0.9009279 | 0.5324505 | 0.2462868
18.24768 | 49.5165 | 50.41002 | 49.63016 | -0.8935189 | 0.5329404 | 0.246914
18.25767 | 49.4948 | 50.4015 | 49.62053 | -0.9067004 | 0.5334306 | 0.2475432
18.26767 | 49.5077 | 50.39296 | 49.61086 | -0.8852555 | 0.5339219 | 0.2481756
18.27767 | 49.4803 | 50.38439 | 49.60117 | -0.9040927 | 0.5344141 | 0.2488105
18.28767 | 49.492 | 50.37581 | 49.59146 | -0.8838118 | 0.5349068 | 0.2494479
18.29767 | 49.4575 | 50.36721 | 49.58172 | -0.9097131 | 0.5354004 | 0.2500879
18.30767 | 49.4367 | 50.3586 | 49.57197 | -0.9218964 | 0.5358946 | 0.2507306
18.31766 | 49.4164 | 50.34997 | 49.56221 | -0.9335704 | 0.5363891 | 0.2513752
18.32766 | 49.4596 | 50.34132 | 49.55241 | -0.8817178 | 0.5368848 | 0.252023
18.33766 | 49.4181 | 50.33265 | 49.54259 | -0.9145472 | 0.5373813 | 0.2526735
18.34766 | 49.4156 | 50.32396 | 49.53275 | -0.9083587 | 0.5378784 | 0.2533267
18.35766 | 49.4024 | 50.31525 | 49.52289 | -0.9128522 | 0.5383763 | 0.2539825
18.36765 | 49.4001 | 50.30654 | 49.51302 | -0.9064366 | 0.5388745 | 0.2546403
18.37765 | 49.395 | 50.29779 | 49.50312 | -0.9027942 | 0.5393739 | 0.2553015
18.38765 | 49.3827 | 50.28903 | 49.49319 | -0.9063339 | 0.5398739 | 0.2559653
18.39765 | 49.3642 | 50.28026 | 49.48325 | -0.9160557 | 0.5403748 | 0.256632
18.40765 | 49.3174 | 50.27146 | 49.47328 | -0.9540594 | 0.5408764 | 0.2573013
18.41765 | 49.3295 | 50.26265 | 49.46329 | -0.9331453 | 0.5413787 | 0.2579734
18.42764 | 49.3302 | 50.25382 | 49.45329 | -0.923622 | 0.5418813 | 0.2586476
18.43764 | 49.3262 | 50.24497 | 49.44326 | -0.918772 | 0.5423851 | 0.2593252
18.44764 | 49.3092 | 50.2361 | 49.43321 | -0.9269041 | 0.5428897 | 0.2600057
18.45764 | 49.3052 | 50.22722 | 49.42313 | -0.9220182 | 0.543395 | 0.2606889
18.46764 | 49.3113 | 50.21831 | 49.41304 | -0.9070145 | 0.543901 | 0.2613751
18.47763 | 49.2835 | 50.2094 | 49.40293 | -0.9259017 | 0.5444073 | 0.2620633
18.48763 | 49.2741 | 50.20046 | 49.39279 | -0.9263621 | 0.5449149 | 0.2627551
18.49763 | 49.2576 | 50.1915 | 49.38263 | -0.9339047 | 0.5454232 | 0.2634497
18.50763 | 49.238 | 50.18253 | 49.37245 | -0.9445294 | 0.5459323 | 0.2641473
18.51763 | 49.2295 | 50.17354 | 49.36225 | -0.9440361 | 0.5464421 | 0.2648477
18.52763 | 49.2428 | 50.16453 | 49.35202 | -0.9217251 | 0.5469526 | 0.2655512
18.53762 | 49.2263 | 50.15551 | 49.34178 | -0.9292051 | 0.5474635 | 0.2662568
18.54762 | 49.2222 | 50.14646 | 49.33152 | -0.9242584 | 0.5479756 | 0.2669661
18.55762 | 49.1953 | 50.13739 | 49.32123 | -0.9420938 | 0.5484884 | 0.2676783
18.56762 | 49.227 | 50.12831 | 49.31092 | -0.9013114 | 0.5490021 | 0.2683936
18.57762 | 49.1893 | 50.11921 | 49.30058 | -0.9299112 | 0.5495165 | 0.269112
18.58761 | 49.1751 | 50.1101 | 49.29024 | -0.9350021 | 0.550031 | 0.2698325
18.59761 | 49.1378 | 50.10097 | 49.27986 | -0.9631665 | 0.550547 | 0.2705569
18.60761 | 49.12 | 50.09181 | 49.26946 | -0.9718128 | 0.5510637 | 0.2712842
18.61761 | 49.1527 | 50.08264 | 49.25905 | -0.9299416 | 0.5515812 | 0.2720147
18.62761 | 49.1337 | 50.07345 | 49.2486 | -0.9397525 | 0.5520995 | 0.2727482
18.63761 | 49.1303 | 50.06425 | 49.23814 | -0.9339458 | 0.5526185 | 0.273485
18.6476 | 49.1212 | 50.05503 | 49.22767 | -0.9338304 | 0.5531377 | 0.274224
18.6576 | 49.0913 | 50.04579 | 49.21716 | -0.9544883 | 0.5536583 | 0.274967
18.6676 | 49.0995 | 50.03653 | 49.20664 | -0.9370285 | 0.5541796 | 0.2757131
18.6776 | 49.0685 | 50.02725 | 49.19609 | -0.958751 | 0.5547018 | 0.2764624
18.6876 | 49.0725 | 50.01796 | 49.18552 | -0.9454559 | 0.5552247 | 0.2772149
18.69759 | 49.0284 | 50.00865 | 49.17493 | -0.9802525 | 0.555748 | 0.2779699
18.70759 | 49.0222 | 49.99932 | 49.16432 | -0.9771221 | 0.5562724 | 0.2787288
18.71759 | 49.0489 | 49.98997 | 49.15369 | -0.9410742 | 0.5567977 | 0.279491
18.72759 | 49.0207 | 49.98061 | 49.14303 | -0.9599088 | 0.5573237 | 0.2802565
18.73759 | 49.0187 | 49.97123 | 49.13235 | -0.9525258 | 0.5578506 | 0.2810253
18.74759 | 48.9894 | 49.96183 | 49.12165 | -0.9724253 | 0.5583783 | 0.2817974
18.75758 | 49.0033 | 49.95242 | 49.11094 | -0.9491168 | 0.5589062 | 0.2825721
18.76758 | 49.0084 | 49.94298 | 49.10019 | -0.9345813 | 0.5594354 | 0.2833509
18.77758 | 48.9916 | 49.93353 | 49.08943 | -0.9419283 | 0.5599654 | 0.284133
18.78758 | 48.9779 | 49.92406 | 49.07864 | -0.946158 | 0.5604963 | 0.2849186
18.79758 | 48.9402 | 49.91457 | 49.06783 | -0.9743703 | 0.561028 | 0.2857075
18.80757 | 48.9557 | 49.90507 | 49.05702 | -0.9493747 | 0.5615599 | 0.2864991
18.81757 | 48.9528 | 49.89555 | 49.04616 | -0.9427522 | 0.5620931 | 0.2872949
18.82757 | 48.9383 | 49.88601 | 49.03529 | -0.9477125 | 0.5626272 | 0.2880942
18.83757 | 48.94 | 49.87646 | 49.0244 | -0.9364554 | 0.563162 | 0.288897
18.84757 | 48.9313 | 49.86688 | 49.01348 | -0.9355811 | 0.5636977 | 0.2897033
18.85757 | 48.9485 | 49.85729 | 49.00254 | -0.9087895 | 0.5642342 | 0.2905131
18.86756 | 48.9473 | 49.84769 | 48.99159 | -0.9003903 | 0.564771 | 0.2913257
18.87756 | 48.9396 | 49.83806 | 48.98061 | -0.8984643 | 0.5653091 | 0.2921426
18.88756 | 48.9185 | 49.82842 | 48.96961 | -0.9099212 | 0.565848 | 0.2929632
18.89756 | 48.8927 | 49.81876 | 48.95859 | -0.9260608 | 0.5663877 | 0.2937873
18.90756 | 48.9173 | 49.80908 | 48.94754 | -0.8917835 | 0.5669283 | 0.2946151
18.91755 | 48.8986 | 49.7994 | 48.93648 | -0.9007988 | 0.5674692 | 0.2954457
18.92755 | 48.8965 | 49.78969 | 48.9254 | -0.8931873 | 0.5680114 | 0.2962808
18.93755 | 48.9116 | 49.77996 | 48.91428 | -0.8683588 | 0.5685544 | 0.2971196
18.94755 | 48.9038 | 49.77021 | 48.90315 | -0.8664134 | 0.5690983 | 0.2979621
18.95755 | 48.8847 | 49.76045 | 48.892 | -0.8757509 | 0.5696429 | 0.2988084
18.96755 | 48.8938 | 49.75067 | 48.88082 | -0.8568716 | 0.5701885 | 0.2996584
18.97754 | 48.9164 | 49.74089 | 48.86964 | -0.8244853 | 0.5707343 | 0.3005114
18.98754 | 48.8812 | 49.73107 | 48.85842 | -0.8498722 | 0.5712815 | 0.3013691
18.99754 | 48.9079 | 49.72124 | 48.84718 | -0.8133424 | 0.5718295 | 0.3022305
19.00754 | 48.8625 | 49.7114 | 48.83592 | -0.8488958 | 0.5723784 | 0.3030958
19.01754 | 48.8801 | 49.70153 | 48.82464 | -0.8214324 | 0.5729281 | 0.303965
19.02753 | 48.8775 | 49.69166 | 48.81335 | -0.8141621 | 0.573478 | 0.3048372
19.03753 | 48.8713 | 49.68177 | 48.80202 | -0.8104656 | 0.5740295 | 0.3057143
19.04753 | 48.8926 | 49.67185 | 48.79068 | -0.7792522 | 0.5745817 | 0.3065952
19.05753 | 48.8664 | 49.66192 | 48.77931 | -0.7955222 | 0.5751348 | 0.3074801
19.06753 | 48.8898 | 49.65198 | 48.76792 | -0.7621757 | 0.5756887 | 0.308369
19.07753 | 48.8793 | 49.64201 | 48.75651 | -0.7627127 | 0.5762434 | 0.309262
19.08752 | 48.876 | 49.63204 | 48.74509 | -0.7560432 | 0.5767985 | 0.3101581
19.09752 | 48.893 | 49.62205 | 48.73363 | -0.7290474 | 0.577355 | 0.3110592
19.10752 | 48.8431 | 49.61204 | 48.72216 | -0.768935 | 0.5779123 | 0.3119643
19.11752 | 48.8773 | 49.60201 | 48.71066 | -0.7247064 | 0.5784705 | 0.3128736
19.12752 | 48.8561 | 49.59196 | 48.69914 | -0.7358614 | 0.5790296 | 0.313787
19.13751 | 48.8884 | 49.58191 | 48.68762 | -0.6935102 | 0.5795888 | 0.3147036
19.14751 | 48.8601 | 49.57183 | 48.67606 | -0.7117327 | 0.5801496 | 0.3156253
19.15751 | 48.8626 | 49.56174 | 48.66448 | -0.6991392 | 0.5807113 | 0.3165514
19.16751 | 48.8917 | 49.55163 | 48.65287 | -0.6599295 | 0.5812738 | 0.3174817
19.17751 | 48.858 | 49.5415 | 48.64125 | -0.6835035 | 0.5818371 | 0.3184161
19.18751 | 48.8584 | 49.53136 | 48.62961 | -0.6729617 | 0.5824014 | 0.319355
19.1975 | 48.8256 | 49.52121 | 48.61795 | -0.6956137 | 0.5829659 | 0.3202971
19.2075 | 48.8256 | 49.51104 | 48.60626 | -0.6854398 | 0.5835319 | 0.3212445
19.2175 | 48.8251 | 49.50085 | 48.59455 | -0.67575 | 0.5840987 | 0.3221963
19.2275 | 48.8005 | 49.49064 | 48.58283 | -0.6901443 | 0.5846665 | 0.3231526
19.2375 | 48.7984 | 49.48042 | 48.57107 | -0.6820228 | 0.5852351 | 0.3241132
19.24749 | 48.7853 | 49.4702 | 48.55931 | -0.6848957 | 0.585804 | 0.3250774
19.25749 | 48.779 | 49.45994 | 48.54752 | -0.6809426 | 0.5863743 | 0.326047
19.26749 | 48.7952 | 49.44967 | 48.53571 | -0.654474 | 0.5869456 | 0.3270211
19.27749 | 48.7833 | 49.43939 | 48.52387 | -0.6560896 | 0.5875177 | 0.3279998
19.28749 | 48.7391 | 49.42909 | 48.51202 | -0.6899898 | 0.5880908 | 0.328983
19.29749 | 48.7221 | 49.41877 | 48.50014 | -0.6966743 | 0.5886647 | 0.3299708
19.30748 | 48.6995 | 49.40845 | 48.48825 | -0.7089537 | 0.589239 | 0.3309623
19.31748 | 48.7197 | 49.39811 | 48.47633 | -0.6784073 | 0.5898146 | 0.3319593
19.32748 | 48.6907 | 49.38775 | 48.46439 | -0.6970455 | 0.5903912 | 0.3329611
19.33748 | 48.6753 | 49.37737 | 48.45243 | -0.7020685 | 0.5909687 | 0.3339676
19.34748 | 48.6798 | 49.36698 | 48.44045 | -0.6871761 | 0.5915471 | 0.3349788
19.35747 | 48.6692 | 49.35658 | 48.42846 | -0.687379 | 0.5921259 | 0.3359938
19.36747 | 48.6554 | 49.34616 | 48.41644 | -0.6907563 | 0.5927061 | 0.3370146
19.37747 | 48.6687 | 49.33572 | 48.40439 | -0.6670184 | 0.5932871 | 0.3380402
19.38747 | 48.6244 | 49.32527 | 48.39233 | -0.7008655 | 0.5938692 | 0.3390707
19.39747 | 48.5688 | 49.3148 | 48.38024 | -0.7459976 | 0.5944521 | 0.3401061
19.40747 | 48.5901 | 49.30431 | 48.36813 | -0.7142148 | 0.5950359 | 0.3411464
19.41746 | 48.5906 | 49.29383 | 48.35602 | -0.7032275 | 0.5956201 | 0.3421906
19.42746 | 48.5719 | 49.28331 | 48.34387 | -0.711415 | 0.5962058 | 0.3432409
19.43746 | 48.5765 | 49.27279 | 48.3317 | -0.6962876 | 0.5967924 | 0.3442961
19.44746 | 48.5699 | 49.26225 | 48.31951 | -0.6923455 | 0.5973799 | 0.3453564
19.45746 | 48.5729 | 49.25169 | 48.3073 | -0.6787888 | 0.5979683 | 0.3464218
19.46745 | 48.5746 | 49.24113 | 48.29508 | -0.666528 | 0.598557 | 0.3474912
19.47745 | 48.5319 | 49.23054 | 48.28283 | -0.6986422 | 0.5991473 | 0.3485668
19.48745 | 48.5361 | 49.21994 | 48.27056 | -0.6838418 | 0.5997385 | 0.3496476
19.49745 | 48.4832 | 49.20933 | 48.25826 | -0.726127 | 0.6003307 | 0.3507336
19.50745 | 48.5258 | 49.1987 | 48.24595 | -0.6728979 | 0.6009237 | 0.3518249
19.51745 | 48.5178 | 49.18805 | 48.23362 | -0.6702544 | 0.6015177 | 0.3529214
19.52744 | 48.4925 | 49.17741 | 48.22127 | -0.6849074 | 0.6021121 | 0.3540221
19.53744 | 48.4781 | 49.16674 | 48.2089 | -0.6886356 | 0.6027079 | 0.3551293
19.54744 | 48.4945 | 49.15605 | 48.1965 | -0.6615495 | 0.6033047 | 0.3562418
19.55744 | 48.5209 | 49.14535 | 48.18409 | -0.6244496 | 0.6039025 | 0.3573599
19.56744 | 48.4755 | 49.13464 | 48.17165 | -0.6591356 | 0.6045011 | 0.3584833
19.57743 | 48.4654 | 49.12392 | 48.15921 | -0.6585183 | 0.6051001 | 0.359611
19.58743 | 48.4402 | 49.11318 | 48.14673 | -0.6729767 | 0.6057008 | 0.3607455
19.59743 | 48.4088 | 49.10242 | 48.13423 | -0.6936211 | 0.6063023 | 0.3618854
19.60743 | 48.4322 | 49.09165 | 48.12172 | -0.6594519 | 0.6069048 | 0.3630311
19.61743 | 48.4229 | 49.08087 | 48.10918 | -0.6579689 | 0.6075082 | 0.3641822
19.62743 | 48.4091 | 49.07007 | 48.09662 | -0.6609724 | 0.6081125 | 0.3653391
19.63742 | 48.398 | 49.05927 | 48.08406 | -0.6612731 | 0.6087173 | 0.3665005
19.64742 | 48.3893 | 49.04845 | 48.07146 | -0.6591497 | 0.6093236 | 0.3676688
19.65742 | 48.4312 | 49.03761 | 48.05884 | -0.6064129 | 0.6099309 | 0.3688428
19.66742 | 48.3456 | 49.02676 | 48.0462 | -0.6811627 | 0.6105391 | 0.3700227
19.67742 | 48.3767 | 49.0159 | 48.03354 | -0.6391992 | 0.6111483 | 0.3712084
19.68741 | 48.3309 | 49.00503 | 48.02088 | -0.6741335 | 0.6117578 | 0.3723989
19.69741 | 48.3333 | 48.99414 | 48.00818 | -0.6608438 | 0.612369 | 0.3735963
19.70741 | 48.3201 | 48.98324 | 47.99546 | -0.6631412 | 0.6129811 | 0.3747999
19.71741 | 48.3204 | 48.97233 | 47.98272 | -0.6519255 | 0.6135942 | 0.3760094
19.72741 | 48.3176 | 48.9614 | 47.96996 | -0.6437971 | 0.6142083 | 0.377225
19.73741 | 48.3241 | 48.95046 | 47.95719 | -0.6263557 | 0.6148234 | 0.3784466
19.7474 | 48.3481 | 48.93951 | 47.9444 | -0.5914125 | 0.6154386 | 0.3796732
19.7574 | 48.3402 | 48.92855 | 47.93158 | -0.5883459 | 0.6160557 | 0.3809072
19.7674 | 48.307 | 48.91757 | 47.91875 | -0.6105665 | 0.6166736 | 0.3821473
19.7774 | 48.3182 | 48.90657 | 47.90589 | -0.5883749 | 0.6172927 | 0.3833938
19.7874 | 48.2245 | 48.89557 | 47.89301 | -0.6710706 | 0.6179127 | 0.3846464
19.79739 | 48.3036 | 48.88457 | 47.88013 | -0.580965 | 0.6185329 | 0.3859042
19.80739 | 48.2857 | 48.87354 | 47.86721 | -0.5878361 | 0.6191549 | 0.3871696
19.81739 | 48.2611 | 48.8625 | 47.85428 | -0.6013951 | 0.6197778 | 0.3884415
19.82739 | 48.2629 | 48.85144 | 47.84132 | -0.588542 | 0.6204018 | 0.3897197
19.83739 | 48.2932 | 48.84038 | 47.82835 | -0.5471768 | 0.6210267 | 0.3910045
19.84739 | 48.2739 | 48.8293 | 47.81535 | -0.5553996 | 0.6216527 | 0.3922958
19.85738 | 48.2726 | 48.81822 | 47.80235 | -0.5456218 | 0.6222791 | 0.3935925
19.86738 | 48.2497 | 48.80712 | 47.78932 | -0.5574209 | 0.622907 | 0.394897
19.87738 | 48.2559 | 48.79601 | 47.77626 | -0.5401084 | 0.6235359 | 0.3962083
19.88738 | 48.2119 | 48.78488 | 47.76319 | -0.5729842 | 0.6241659 | 0.3975263
19.89738 | 48.2336 | 48.77375 | 47.7501 | -0.5401486 | 0.6247969 | 0.3988511
19.90737 | 48.2213 | 48.76261 | 47.737 | -0.5413126 | 0.6254283 | 0.4001813
19.91737 | 48.2201 | 48.75145 | 47.72387 | -0.5313541 | 0.6260614 | 0.4015197
19.92737 | 48.2039 | 48.74028 | 47.71072 | -0.5363843 | 0.6266954 | 0.4028651
19.93737 | 48.2073 | 48.7291 | 47.69756 | -0.5218031 | 0.6273304 | 0.4042174
19.94737 | 48.2273 | 48.71791 | 47.68437 | -0.490611 | 0.6279666 | 0.4055767
19.95737 | 48.1925 | 48.70671 | 47.67116 | -0.5142078 | 0.6286037 | 0.406943
19.96736 | 48.1776 | 48.6955 | 47.65795 | -0.517905 | 0.6292412 | 0.4083151
19.97736 | 48.1455 | 48.68428 | 47.6447 | -0.53878 | 0.6298804 | 0.4096958
19.98736 | 48.1298 | 48.67304 | 47.63144 | -0.5432442 | 0.6305206 | 0.4110836
19.99736 | 48.178 | 48.6618 | 47.61816 | -0.4837977 | 0.6311619 | 0.4124787
20.00736 | 48.1119 | 48.65054 | 47.60486 | -0.5386407 | 0.6318042 | 0.413881
20.01735 | 48.1235 | 48.63928 | 47.59155 | -0.5157845 | 0.6324469 | 0.4152894
20.02735 | 48.1516 | 48.62801 | 47.57821 | -0.4764065 | 0.6330912 | 0.4167065
20.03735 | 48.1128 | 48.61672 | 47.56485 | -0.5039183 | 0.6337367 | 0.4181311
20.04735 | 48.1301 | 48.60542 | 47.55147 | -0.4753197 | 0.6343832 | 0.4195631
20.05735 | 48.1116 | 48.59411 | 47.53808 | -0.482511 | 0.6350306 | 0.4210027
20.06735 | 48.0661 | 48.58279 | 47.52466 | -0.5166925 | 0.6356793 | 0.42245
20.07734 | 48.0891 | 48.57148 | 47.51124 | -0.4823752 | 0.6363283 | 0.4239035
20.08734 | 48.0595 | 48.56014 | 47.49779 | -0.5006368 | 0.636979 | 0.4253661
20.09734 | 48.0731 | 48.54879 | 47.48432 | -0.4756885 | 0.6376307 | 0.4268364
20.10734 | 48.0434 | 48.53743 | 47.47083 | -0.4940306 | 0.6382835 | 0.4283146
20.11734 | 48.072 | 48.52606 | 47.45733 | -0.454063 | 0.6389373 | 0.4298006
20.12733 | 48.0269 | 48.5147 | 47.44381 | -0.4877976 | 0.6395917 | 0.4312931
20.13733 | 48.0471 | 48.50331 | 47.43027 | -0.4562114 | 0.6402477 | 0.4327951
20.14733 | 48.0502 | 48.49192 | 47.41671 | -0.4417158 | 0.6409048 | 0.4343052
20.15733 | 48.0224 | 48.48051 | 47.40312 | -0.4581111 | 0.641563 | 0.4358233
20.16733 | 47.9858 | 48.4691 | 47.38953 | -0.4832973 | 0.6422222 | 0.4373496
20.17733 | 48.0212 | 48.45767 | 47.37591 | -0.4364747 | 0.6428825 | 0.4388842
20.18732 | 48.0041 | 48.44625 | 47.36229 | -0.4421544 | 0.6435432 | 0.4404254
20.19732 | 48.0229 | 48.43481 | 47.34863 | -0.4119141 | 0.6442058 | 0.4419766
20.20732 | 48.033 | 48.42337 | 47.33496 | -0.3903651 | 0.6448693 | 0.443536
20.21732 | 47.9998 | 48.41191 | 47.32127 | -0.4121075 | 0.645534 | 0.445104
20.22732 | 48.0208 | 48.40044 | 47.30756 | -0.3796415 | 0.6461997 | 0.4466805
20.23731 | 48.0475 | 48.38898 | 47.29385 | -0.3414785 | 0.6468658 | 0.448264
20.24731 | 48.0039 | 48.3775 | 47.2801 | -0.373596 | 0.6475338 | 0.4498577
20.25731 | 47.9752 | 48.36601 | 47.26634 | -0.3908052 | 0.6482029 | 0.4514601
20.26731 | 48.0022 | 48.35451 | 47.25256 | -0.3523065 | 0.648873 | 0.4530713
20.27731 | 47.996 | 48.343 | 47.23876 | -0.3469998 | 0.6495442 | 0.4546912
20.28731 | 47.9858 | 48.33149 | 47.22495 | -0.3456853 | 0.6502166 | 0.4563201
20.2973 | 48.0141 | 48.31997 | 47.21113 | -0.3058747 | 0.6508893 | 0.4579563
20.3073 | 47.9985 | 48.30844 | 47.19728 | -0.3099448 | 0.6515639 | 0.459603
20.3173 | 47.9979 | 48.29691 | 47.18341 | -0.2990076 | 0.6522396 | 0.461259
20.3273 | 48.018 | 48.28536 | 47.16952 | -0.2673629 | 0.6529164 | 0.462924
20.3373 | 47.9934 | 48.27381 | 47.15562 | -0.2804112 | 0.6535943 | 0.4645984
20.34729 | 47.9983 | 48.26226 | 47.14171 | -0.2639636 | 0.6542726 | 0.4662801
20.35729 | 47.97 | 48.2507 | 47.12777 | -0.2806975 | 0.6549528 | 0.467973
20.36729 | 47.9603 | 48.23912 | 47.11382 | -0.2788248 | 0.6556341 | 0.4696755
20.37729 | 47.9712 | 48.22754 | 47.09984 | -0.2563449 | 0.6563165 | 0.4713872
20.38729 | 47.9986 | 48.21596 | 47.08585 | -0.2173587 | 0.6570001 | 0.4731087
20.39729 | 47.969 | 48.20437 | 47.07184 | -0.2353655 | 0.6576848 | 0.4748395
20.40728 | 47.9597 | 48.19278 | 47.05783 | -0.2330778 | 0.65837 | 0.4765784
20.41728 | 47.9678 | 48.18117 | 47.04379 | -0.2133718 | 0.6590568 | 0.4783288
20.42728 | 47.9832 | 48.16956 | 47.02973 | -0.18636 | 0.6597449 | 0.4800892
20.43728 | 47.9414 | 48.15794 | 47.01565 | -0.2165419 | 0.6604342 | 0.4818592
20.44728 | 47.9227 | 48.14632 | 47.00155 | -0.223618 | 0.6611246 | 0.4836394
20.45727 | 47.9086 | 48.1347 | 46.98746 | -0.2260998 | 0.6618155 | 0.4854279
20.46727 | 47.9208 | 48.12306 | 46.97333 | -0.2022642 | 0.6625082 | 0.4872282
20.47727 | 47.9119 | 48.11142 | 46.95918 | -0.199523 | 0.663202 | 0.4890388
20.48727 | 47.8977 | 48.09978 | 46.94502 | -0.2020765 | 0.663897 | 0.4908596
20.49727 | 47.8822 | 48.08812 | 46.93084 | -0.2059244 | 0.6645931 | 0.4926908
20.50727 | 47.8837 | 48.07647 | 46.91664 | -0.1927673 | 0.6652905 | 0.4945325
20.51726 | 47.8747 | 48.06482 | 46.90245 | -0.1901166 | 0.6659883 | 0.4963828
20.52726 | 47.8661 | 48.05315 | 46.88822 | -0.1870495 | 0.666688 | 0.4982455
20.53726 | 47.8781 | 48.04148 | 46.87397 | -0.1633773 | 0.6673888 | 0.5001189
20.54726 | 47.8289 | 48.0298 | 46.85971 | -0.2009005 | 0.6680908 | 0.5020031
20.55726 | 47.839 | 48.01812 | 46.84543 | -0.1791192 | 0.668794 | 0.5038981
20.56725 | 47.8391 | 48.00645 | 46.83115 | -0.1673451 | 0.6694977 | 0.5058022
20.57725 | 47.836 | 47.99475 | 46.81683 | -0.1587549 | 0.6702031 | 0.5077191
20.58725 | 47.8189 | 47.98306 | 46.8025 | -0.1641607 | 0.6709099 | 0.509647
20.59725 | 47.7907 | 47.97136 | 46.78816 | -0.1806623 | 0.6716178 | 0.5115862
20.60725 | 47.7903 | 47.95966 | 46.7738 | -0.1693601 | 0.672327 | 0.5135366
20.61725 | 47.8199 | 47.94795 | 46.75942 | -0.128054 | 0.6730373 | 0.5154983
20.62724 | 47.7823 | 47.93626 | 46.74504 | -0.1539561 | 0.673748 | 0.5174696
20.63724 | 47.7326 | 47.92454 | 46.73063 | -0.1919429 | 0.6744607 | 0.5194543
20.64724 | 47.7644 | 47.91283 | 46.7162 | -0.1484264 | 0.6751746 | 0.5214505
20.65724 | 47.7545 | 47.90111 | 46.70176 | -0.1466067 | 0.6758897 | 0.5234585
20.66724 | 47.7658 | 47.88938 | 46.6873 | -0.1235838 | 0.676606 | 0.5254782
20.67723 | 47.7418 | 47.87767 | 46.67284 | -0.1358698 | 0.6773228 | 0.5275078
20.68723 | 47.7407 | 47.86594 | 46.65835 | -0.1252413 | 0.6780416 | 0.5295514
20.69723 | 47.7351 | 47.85421 | 46.64384 | -0.11911 | 0.6787615 | 0.5316069
20.70723 | 47.724 | 47.84248 | 46.62932 | -0.1184762 | 0.6794825 | 0.5336747
20.71723 | 47.7337 | 47.83074 | 46.61478 | -0.09704023 | 0.680205 | 0.5357546
20.72723 | 47.714 | 47.819 | 46.60023 | -0.1050019 | 0.6809286 | 0.5378469
20.73722 | 47.7065 | 47.80727 | 46.58567 | -0.1007732 | 0.6816527 | 0.5399496
20.74722 | 47.6863 | 47.79553 | 46.57109 | -0.1092307 | 0.6823788 | 0.5420665
20.75722 | 47.7065 | 47.78379 | 46.55648 | -0.07728702 | 0.6831061 | 0.5441967
20.76722 | 47.7032 | 47.77204 | 46.54187 | -0.06884123 | 0.6838345 | 0.5463392
20.77722 | 47.6731 | 47.76029 | 46.52724 | -0.08719406 | 0.6845643 | 0.5484946
20.78721 | 47.6636 | 47.74856 | 46.5126 | -0.08495746 | 0.6852946 | 0.5506608
20.79721 | 47.686 | 47.73681 | 46.49794 | -0.05080748 | 0.6860269 | 0.5528418
20.80721 | 47.6519 | 47.72506 | 46.48326 | -0.07315721 | 0.6867604 | 0.5550365
20.81721 | 47.6419 | 47.71331 | 46.46857 | -0.07140538 | 0.6874952 | 0.5572438
20.82721 | 47.6602 | 47.70155 | 46.45386 | -0.04135327 | 0.6882312 | 0.5594648
20.83721 | 47.6345 | 47.6898 | 46.43913 | -0.0553005 | 0.6889684 | 0.5616992
20.8472 | 47.6496 | 47.67806 | 46.42441 | -0.02845929 | 0.6897062 | 0.563945
20.8572 | 47.6392 | 47.66631 | 46.40965 | -0.02710572 | 0.6904459 | 0.5662064
20.8672 | 47.6372 | 47.65455 | 46.39488 | -0.01735258 | 0.6911869 | 0.5684819
20.8772 | 47.6261 | 47.6428 | 46.3801 | -0.01669917 | 0.6919293 | 0.5707709
20.8872 | 47.6085 | 47.63105 | 46.3653 | -0.0225465 | 0.692673 | 0.5730743
20.89719 | 47.637 | 47.61931 | 46.3505 | 0.01769452 | 0.6934169 | 0.5753891
20.90719 | 47.6496 | 47.60755 | 46.33567 | 0.04204636 | 0.6941631 | 0.5777205
20.91719 | 47.6071 | 47.5958 | 46.32083 | 0.01129759 | 0.6949105 | 0.5800662
20.92719 | 47.6064 | 47.58405 | 46.30597 | 0.02234777 | 0.6956592 | 0.5824264
20.93719 | 47.6082 | 47.5723 | 46.29109 | 0.03589689 | 0.6964091 | 0.5848011
20.94719 | 47.6241 | 47.56056 | 46.2762 | 0.06354461 | 0.6971604 | 0.5871905
20.95718 | 47.6034 | 47.54882 | 46.26132 | 0.05457918 | 0.6979122 | 0.5895923
20.96718 | 47.594 | 47.53708 | 46.2464 | 0.0569239 | 0.698666 | 0.5920113
20.97718 | 47.6061 | 47.52533 | 46.23147 | 0.08076678 | 0.6994212 | 0.5944453
20.98718 | 47.5983 | 47.51359 | 46.21652 | 0.08470776 | 0.7001776 | 0.5968945
20.99718 | 47.6229 | 47.50185 | 46.20156 | 0.1210465 | 0.7009354 | 0.5993589
21.00717 | 47.6018 | 47.49013 | 46.1866 | 0.1116711 | 0.7016937 | 0.6018363
21.01717 | 47.5877 | 47.47839 | 46.17161 | 0.109305 | 0.7024541 | 0.6043316
21.02717 | 47.6009 | 47.46666 | 46.15661 | 0.1342363 | 0.7032157 | 0.6068425
21.03717 | 47.5978 | 47.45494 | 46.14159 | 0.1428646 | 0.7039787 | 0.6093692
21.04717 | 47.6142 | 47.44321 | 46.12656 | 0.1709899 | 0.704743 | 0.6119118
21.05717 | 47.5886 | 47.43149 | 46.11151 | 0.1571119 | 0.7055086 | 0.6144704
21.06716 | 47.5866 | 47.41978 | 46.09646 | 0.1668187 | 0.7062748 | 0.6170426
21.07716 | 47.5906 | 47.40807 | 46.08139 | 0.1825337 | 0.7070431 | 0.6196336
21.08716 | 47.5814 | 47.39636 | 46.0663 | 0.1850448 | 0.7078128 | 0.6222411
21.09716 | 47.5947 | 47.38465 | 46.0512 | 0.2100519 | 0.7085837 | 0.624865
21.10716 | 47.5786 | 47.37295 | 46.03608 | 0.2056548 | 0.709356 | 0.6275057
21.11715 | 47.583 | 47.36126 | 46.02097 | 0.2217416 | 0.7101289 | 0.6301606
21.12715 | 47.5738 | 47.34956 | 46.00583 | 0.2242356 | 0.7109038 | 0.632835
21.13715 | 47.5693 | 47.33788 | 45.99067 | 0.2314247 | 0.7116801 | 0.6355265
21.14715 | 47.5648 | 47.32619 | 45.9755 | 0.238609 | 0.7124578 | 0.6382353
21.15715 | 47.5837 | 47.31451 | 45.96031 | 0.2691879 | 0.7132368 | 0.6409614
21.16715 | 47.5493 | 47.30284 | 45.94512 | 0.2464615 | 0.7140172 | 0.6437051
21.17714 | 47.551 | 47.29118 | 45.92992 | 0.2598178 | 0.7147982 | 0.6464638
21.18714 | 47.5818 | 47.27952 | 45.9147 | 0.30228 | 0.7155813 | 0.649243
21.19714 | 47.5581 | 47.26786 | 45.89946 | 0.2902362 | 0.7163658 | 0.6520402
21.20714 | 47.5421 | 47.25621 | 45.88421 | 0.2858863 | 0.7171516 | 0.6548555
21.21714 | 47.5476 | 47.24457 | 45.86894 | 0.3030298 | 0.7179389 | 0.6576891
21.22713 | 47.549 | 47.23294 | 45.85368 | 0.3160551 | 0.7187267 | 0.6605383
21.23713 | 47.5267 | 47.22131 | 45.83839 | 0.3053852 | 0.7195167 | 0.6634088
21.24713 | 47.529 | 47.20969 | 45.82309 | 0.3193083 | 0.720308 | 0.6662981
21.25713 | 47.5208 | 47.19808 | 45.80777 | 0.322724 | 0.7211008 | 0.6692064
21.26713 | 47.5305 | 47.18647 | 45.79244 | 0.3440324 | 0.7218949 | 0.6721337
21.27713 | 47.5231 | 47.17487 | 45.7771 | 0.348233 | 0.7226904 | 0.6750802
21.28712 | 47.5089 | 47.16329 | 45.76176 | 0.345614 | 0.7234866 | 0.6780432
21.29712 | 47.5227 | 47.1517 | 45.74639 | 0.3709984 | 0.7242849 | 0.6810287
21.30712 | 47.4968 | 47.14013 | 45.73101 | 0.3566745 | 0.7250847 | 0.6840338
21.31712 | 47.4887 | 47.12856 | 45.71561 | 0.3601421 | 0.7258858 | 0.6870589
21.32712 | 47.5095 | 47.117 | 45.70021 | 0.3925008 | 0.7266884 | 0.690104
21.33711 | 47.4714 | 47.10546 | 45.6848 | 0.3659389 | 0.7274915 | 0.6931663
21.34711 | 47.4733 | 47.09392 | 45.66937 | 0.3793792 | 0.7282969 | 0.6962521
21.35711 | 47.476 | 47.08239 | 45.65393 | 0.3936101 | 0.7291037 | 0.6993584
21.36711 | 47.4746 | 47.07087 | 45.63847 | 0.403731 | 0.729912 | 0.7024855
21.37711 | 47.4626 | 47.05936 | 45.623 | 0.4032422 | 0.7307216 | 0.7056335
21.38711 | 47.4494 | 47.04786 | 45.60752 | 0.401543 | 0.7315326 | 0.7088027
21.3971 | 47.4427 | 47.03638 | 45.59204 | 0.4063223 | 0.7323443 | 0.7119894
21.4071 | 47.4536 | 47.0249 | 45.57654 | 0.4287019 | 0.7331583 | 0.7152013
21.4171 | 47.4297 | 47.01343 | 45.56102 | 0.4162706 | 0.7339737 | 0.7184349
21.4271 | 47.4181 | 47.00197 | 45.54549 | 0.416128 | 0.7347905 | 0.7216903
21.4371 | 47.4311 | 46.99053 | 45.52995 | 0.440574 | 0.7356088 | 0.7249678
21.44709 | 47.3981 | 46.9791 | 45.51441 | 0.4189967 | 0.7364278 | 0.7282643
21.45709 | 47.4171 | 46.96768 | 45.49885 | 0.4494189 | 0.737249 | 0.7315865
21.46709 | 47.405 | 46.95627 | 45.48327 | 0.4487291 | 0.7380716 | 0.7349312
21.47709 | 47.396 | 46.94487 | 45.46768 | 0.4511266 | 0.7388957 | 0.7382988
21.48709 | 47.3998 | 46.93349 | 45.45208 | 0.4663114 | 0.7397213 | 0.7416895
21.49709 | 47.3894 | 46.92212 | 45.43647 | 0.4672833 | 0.7405483 | 0.7451033
21.50708 | 47.3789 | 46.91077 | 45.42086 | 0.4681306 | 0.7413761 | 0.7485371
21.51708 | 47.386 | 46.89942 | 45.40522 | 0.4865756 | 0.7422061 | 0.751998
21.52708 | 47.3706 | 46.88809 | 45.38957 | 0.4825069 | 0.7430375 | 0.7554828
21.53708 | 47.3595 | 46.87678 | 45.37391 | 0.482724 | 0.7438705 | 0.7589917
21.54708 | 47.3922 | 46.86547 | 45.35824 | 0.5267268 | 0.744705 | 0.7625249
21.55707 | 47.3766 | 46.8542 | 45.34258 | 0.5224036 | 0.7455401 | 0.7660791
21.56707 | 47.3612 | 46.84292 | 45.32688 | 0.5182769 | 0.7463775 | 0.7696614
21.57707 | 47.3837 | 46.83167 | 45.31118 | 0.5520349 | 0.7472165 | 0.7732688
21.58707 | 47.3597 | 46.82042 | 45.29546 | 0.5392776 | 0.7480568 | 0.7769012
21.59707 | 47.3428 | 46.8092 | 45.27974 | 0.5336046 | 0.7488988 | 0.780559
21.60706 | 47.3745 | 46.798 | 45.26402 | 0.576504 | 0.7497415 | 0.7842389
21.61706 | 47.367 | 46.7868 | 45.24827 | 0.5801987 | 0.7505863 | 0.7879482
21.62706 | 47.3384 | 46.77562 | 45.23251 | 0.5627765 | 0.7514328 | 0.7916835
21.63706 | 47.3596 | 46.76446 | 45.21674 | 0.5951374 | 0.7522809 | 0.7954452
21.64706 | 47.3734 | 46.75332 | 45.20095 | 0.6200812 | 0.7531305 | 0.7992334
21.65706 | 47.371 | 46.74219 | 45.18516 | 0.6288074 | 0.7539815 | 0.8030485
21.66705 | 47.3728 | 46.7311 | 45.16938 | 0.6417045 | 0.7548334 | 0.8068868
21.67705 | 47.3579 | 46.72 | 45.15356 | 0.637895 | 0.7556873 | 0.8107561
21.68705 | 47.3556 | 46.70893 | 45.13774 | 0.646667 | 0.756543 | 0.8146528
21.69705 | 47.3509 | 46.69788 | 45.1219 | 0.65302 | 0.7574002 | 0.8185775
21.70705 | 47.3515 | 46.68685 | 45.10606 | 0.664654 | 0.7582591 | 0.8225301
21.71704 | 47.3427 | 46.67584 | 45.09022 | 0.6668578 | 0.7591185 | 0.8265071
21.72704 | 47.3486 | 46.66485 | 45.07435 | 0.6837529 | 0.7599803 | 0.8305165
21.73704 | 47.3539 | 46.65387 | 45.05847 | 0.700028 | 0.7608437 | 0.8345547
21.74704 | 47.3629 | 46.64292 | 45.04259 | 0.7199826 | 0.7617088 | 0.838622
21.75704 | 47.358 | 46.63198 | 45.02669 | 0.7260166 | 0.7625753 | 0.8427187
21.76704 | 47.3525 | 46.62107 | 45.01078 | 0.7314297 | 0.7634435 | 0.8468449
21.77703 | 47.3329 | 46.61019 | 44.99488 | 0.7227104 | 0.7643123 | 0.850997
21.78703 | 47.3339 | 46.59932 | 44.97895 | 0.7345805 | 0.7651836 | 0.8551833
21.79703 | 47.3538 | 46.58847 | 44.96302 | 0.7653287 | 0.7660564 | 0.8593998
21.80703 | 47.3176 | 46.57765 | 44.94707 | 0.7399545 | 0.7669309 | 0.8636472
21.81703 | 47.3204 | 46.56684 | 44.93111 | 0.7535575 | 0.7678069 | 0.8679256
21.82702 | 47.3376 | 46.55607 | 44.91516 | 0.7815267 | 0.7686837 | 0.872231
21.83702 | 47.3432 | 46.54532 | 44.89918 | 0.7978832 | 0.7695629 | 0.8765723
21.84702 | 47.3445 | 46.53458 | 44.88319 | 0.8099161 | 0.7704438 | 0.8809454
21.85702 | 47.3319 | 46.52388 | 44.8672 | 0.8080249 | 0.7713263 | 0.8853507
21.86702 | 47.3148 | 46.51319 | 44.85119 | 0.8016093 | 0.7722102 | 0.8897884
21.87702 | 47.344 | 46.50253 | 44.83518 | 0.8414687 | 0.773096 | 0.8942589
21.88701 | 47.3132 | 46.49191 | 44.81917 | 0.8212924 | 0.7739823 | 0.8987581
21.89701 | 47.3201 | 46.4813 | 44.80313 | 0.8388011 | 0.7748712 | 0.903295
21.90701 | 47.3177 | 46.47072 | 44.78709 | 0.8469839 | 0.7757618 | 0.9078657
21.91701 | 47.3352 | 46.46016 | 44.77104 | 0.8750403 | 0.776654 | 0.9124704
21.92701 | 47.3136 | 46.44963 | 44.75497 | 0.8639702 | 0.7775477 | 0.9171093
21.937 | 47.3363 | 46.43914 | 44.73892 | 0.8971629 | 0.7784424 | 0.9217777
21.947 | 47.329 | 46.42866 | 44.72284 | 0.9003382 | 0.7793394 | 0.9264863
21.957 | 47.3186 | 46.41821 | 44.70675 | 0.9003856 | 0.780238 | 0.9312304
21.967 | 47.3164 | 46.4078 | 44.69065 | 0.9086047 | 0.7811385 | 0.9360099
21.977 | 47.314 | 46.39741 | 44.67454 | 0.916595 | 0.7820406 | 0.9408256
21.987 | 47.3337 | 46.38704 | 44.65842 | 0.9466564 | 0.7829442 | 0.9456776
21.99699 | 47.3006 | 46.37672 | 44.64231 | 0.9238783 | 0.7838486 | 0.950561
22.00699 | 47.3186 | 46.36642 | 44.62618 | 0.9521802 | 0.7847558 | 0.9554867
22.01699 | 47.3187 | 46.35615 | 44.61003 | 0.9625519 | 0.7856644 | 0.9604498
22.02699 | 47.2988 | 46.34591 | 44.59388 | 0.9528929 | 0.7865748 | 0.9654507
22.03699 | 47.3244 | 46.3357 | 44.57772 | 0.9887023 | 0.7874868 | 0.97049
22.04698 | 47.317 | 46.32553 | 44.56157 | 0.9914706 | 0.7883997 | 0.9755621
22.05698 | 47.3055 | 46.31538 | 44.54539 | 0.9901167 | 0.7893151 | 0.9806784
22.06698 | 47.3055 | 46.30527 | 44.5292 | 1.000231 | 0.7902323 | 0.9858338
22.07698 | 47.3075 | 46.29519 | 44.51301 | 1.012312 | 0.7911511 | 0.9910289
22.08698 | 47.2906 | 46.28514 | 44.49681 | 1.005459 | 0.7920716 | 0.9962639
22.09698 | 47.3098 | 46.27513 | 44.48059 | 1.034673 | 0.7929938 | 1.001539
22.10697 | 47.2875 | 46.26516 | 44.46439 | 1.022342 | 0.7939169 | 1.00685
22.11697 | 47.2808 | 46.25521 | 44.44816 | 1.025587 | 0.7948426 | 1.012208
22.12697 | 47.3025 | 46.2453 | 44.43193 | 1.057197 | 0.79577 | 1.017606
22.13697 | 47.2918 | 46.23543 | 44.41568 | 1.056371 | 0.796699 | 1.023047
22.14697 | 47.2599 | 46.22559 | 44.39943 | 1.034309 | 0.7976299 | 1.02853
22.15696 | 47.2808 | 46.2158 | 44.38319 | 1.065001 | 0.7985615 | 1.034051
22.16696 | 47.2741 | 46.20603 | 44.36692 | 1.068065 | 0.7994958 | 1.03962
22.17696 | 47.259 | 46.19631 | 44.35064 | 1.062692 | 0.8004319 | 1.045233
22.18696 | 47.27 | 46.18662 | 44.33436 | 1.083381 | 0.8013697 | 1.05089
22.19696 | 47.2461 | 46.17697 | 44.31807 | 1.069132 | 0.8023092 | 1.056591
22.20696 | 47.2612 | 46.16736 | 44.30177 | 1.093843 | 0.8032505 | 1.062337
22.21695 | 47.2586 | 46.15779 | 44.28548 | 1.100806 | 0.8041926 | 1.068123
22.22695 | 47.2477 | 46.14826 | 44.26916 | 1.099438 | 0.8051375 | 1.07396
22.23695 | 47.2247 | 46.13877 | 44.25284 | 1.085929 | 0.806084 | 1.079844
22.24695 | 47.2371 | 46.12932 | 44.23651 | 1.10778 | 0.8070324 | 1.085774
22.25695 | 47.2243 | 46.11991 | 44.22018 | 1.104389 | 0.8079825 | 1.091752
22.26694 | 47.2353 | 46.11055 | 44.20385 | 1.124746 | 0.8089335 | 1.097771
22.27694 | 47.2393 | 46.10123 | 44.1875 | 1.13807 | 0.8098872 | 1.103844
22.28694 | 47.235 | 46.09195 | 44.17114 | 1.143051 | 0.8108427 | 1.109966
22.29694 | 47.2312 | 46.08271 | 44.15478 | 1.148488 | 0.8118001 | 1.116137
22.30694 | 47.2417 | 46.07352 | 44.1384 | 1.168181 | 0.8127591 | 1.122357
22.31694 | 47.2257 | 46.06437 | 44.12202 | 1.16133 | 0.81372 | 1.128627
22.32693 | 47.2319 | 46.05528 | 44.10565 | 1.176623 | 0.8146818 | 1.134942
22.33693 | 47.219 | 46.04622 | 44.08926 | 1.17278 | 0.8156463 | 1.141314
22.34693 | 47.2153 | 46.03721 | 44.07286 | 1.178091 | 0.8166127 | 1.147737
22.35693 | 47.2284 | 46.02825 | 44.05645 | 1.200154 | 0.8175809 | 1.154213
22.36693 | 47.236 | 46.01933 | 44.04004 | 1.21667 | 0.8185508 | 1.160741
22.37692 | 47.2263 | 46.01047 | 44.02363 | 1.215829 | 0.8195217 | 1.167316
22.38692 | 47.2424 | 46.00165 | 44.00721 | 1.240747 | 0.8204954 | 1.173951
22.39692 | 47.2392 | 45.99288 | 43.99077 | 1.246317 | 0.8214709 | 1.18064
22.40692 | 47.2584 | 45.98416 | 43.97433 | 1.274236 | 0.8224483 | 1.187384
22.41692 | 47.2377 | 45.9755 | 43.95789 | 1.262204 | 0.8234275 | 1.194183
22.42692 | 47.2161 | 45.96688 | 43.94143 | 1.249222 | 0.8244085 | 1.201037
22.43691 | 47.2433 | 45.95832 | 43.92499 | 1.284978 | 0.8253906 | 1.207942
22.44691 | 47.2319 | 45.94981 | 43.90852 | 1.282091 | 0.8263754 | 1.21491
22.45691 | 47.2569 | 45.94135 | 43.89205 | 1.315551 | 0.827362 | 1.221936
22.46691 | 47.2458 | 45.93294 | 43.87557 | 1.312857 | 0.8283506 | 1.22902
22.47691 | 47.2326 | 45.92459 | 43.85909 | 1.308009 | 0.829341 | 1.236162
22.4869 | 47.2598 | 45.9163 | 43.84261 | 1.343496 | 0.8303323 | 1.243357
22.4969 | 47.2683 | 45.90806 | 43.82612 | 1.360237 | 0.8313265 | 1.250619
22.5069 | 47.2404 | 45.89988 | 43.80962 | 1.340521 | 0.8323227 | 1.257941
22.5169 | 47.2496 | 45.89175 | 43.79311 | 1.357848 | 0.8333207 | 1.265324
22.5269 | 47.241 | 45.88368 | 43.77659 | 1.357317 | 0.8343206 | 1.272769
22.5369 | 47.2455 | 45.87567 | 43.76007 | 1.369828 | 0.8353224 | 1.280277
22.54689 | 47.2289 | 45.86773 | 43.74356 | 1.361173 | 0.8363251 | 1.287838
22.55689 | 47.2456 | 45.85984 | 43.72703 | 1.385765 | 0.8373308 | 1.295472
22.56689 | 47.2431 | 45.852 | 43.71049 | 1.391096 | 0.8383384 | 1.303171
22.57689 | 47.2295 | 45.84423 | 43.69395 | 1.385266 | 0.839348 | 1.310934
22.58689 | 47.2501 | 45.83653 | 43.6774 | 1.413574 | 0.8403594 | 1.318763
22.59688 | 47.2366 | 45.82889 | 43.66087 | 1.407711 | 0.8413718 | 1.32665
22.60688 | 47.2213 | 45.82131 | 43.64431 | 1.399993 | 0.8423872 | 1.334612
22.61688 | 47.2292 | 45.81379 | 43.62774 | 1.41541 | 0.8434045 | 1.342641
22.62688 | 47.2344 | 45.80634 | 43.61117 | 1.428062 | 0.8444237 | 1.350739
22.63688 | 47.2193 | 45.79895 | 43.5946 | 1.420349 | 0.845445 | 1.358906
22.64688 | 47.1831 | 45.79163 | 43.57802 | 1.391469 | 0.8464681 | 1.367143
22.65687 | 47.2145 | 45.78439 | 43.56145 | 1.430115 | 0.8474922 | 1.375442
22.66687 | 47.2169 | 45.7772 | 43.54486 | 1.4397 | 0.8485195 | 1.383819
22.67687 | 47.2163 | 45.77008 | 43.52827 | 1.446216 | 0.8495486 | 1.39227
22.68687 | 47.2032 | 45.76304 | 43.51167 | 1.440162 | 0.8505797 | 1.400792
22.69687 | 47.1844 | 45.75606 | 43.49506 | 1.428338 | 0.8516128 | 1.409388
22.70686 | 47.1979 | 45.74916 | 43.47847 | 1.448735 | 0.8526467 | 1.41805
22.71686 | 47.1746 | 45.74233 | 43.46185 | 1.432268 | 0.8536839 | 1.426795
22.72686 | 47.2039 | 45.73557 | 43.44523 | 1.468327 | 0.854723 | 1.435615
22.73686 | 47.1699 | 45.72889 | 43.42861 | 1.441013 | 0.8557643 | 1.444512
22.74686 | 47.172 | 45.72228 | 43.41198 | 1.449724 | 0.8568072 | 1.453486
22.75686 | 47.1648 | 45.71574 | 43.39535 | 1.44906 | 0.8578524 | 1.462538
22.76685 | 47.1788 | 45.70929 | 43.37873 | 1.469513 | 0.8588986 | 1.47166
22.77685 | 47.1659 | 45.70291 | 43.36209 | 1.462995 | 0.8599478 | 1.480871
22.78685 | 47.1479 | 45.6966 | 43.34544 | 1.451299 | 0.8609991 | 1.490162
22.79685 | 47.1585 | 45.69038 | 43.32879 | 1.468124 | 0.8620526 | 1.499534
22.80685 | 47.1599 | 45.68423 | 43.31213 | 1.475669 | 0.863108 | 1.508988
22.81684 | 47.1693 | 45.67817 | 43.29549 | 1.491128 | 0.8641643 | 1.518516
22.82684 | 47.1439 | 45.67219 | 43.27883 | 1.47171 | 0.8652239 | 1.528137
22.83684 | 47.1457 | 45.66629 | 43.26216 | 1.479411 | 0.8662853 | 1.537842
22.84684 | 47.1413 | 45.66047 | 43.24549 | 1.480827 | 0.8673491 | 1.547633
22.85684 | 47.1566 | 45.65474 | 43.22882 | 1.50186 | 0.8684147 | 1.55751
22.86684 | 47.1302 | 45.64909 | 43.21214 | 1.481107 | 0.8694827 | 1.567474
22.87683 | 47.1483 | 45.64354 | 43.19547 | 1.504761 | 0.8705515 | 1.577517
22.88683 | 47.1286 | 45.63807 | 43.17878 | 1.490535 | 0.8716234 | 1.587659
22.89683 | 47.1349 | 45.63268 | 43.16209 | 1.50222 | 0.8726975 | 1.59789
22.90683 | 47.1325 | 45.62738 | 43.1454 | 1.505116 | 0.8737738 | 1.608213
22.91683 | 47.1366 | 45.62218 | 43.1287 | 1.514421 | 0.8748521 | 1.618627
22.92682 | 47.1322 | 45.61707 | 43.11201 | 1.51513 | 0.8759315 | 1.629124
22.93682 | 47.1414 | 45.61205 | 43.09531 | 1.529352 | 0.8770141 | 1.639724
22.94682 | 47.1256 | 45.60712 | 43.0786 | 1.518481 | 0.8780988 | 1.65042
22.95682 | 47.1159 | 45.60229 | 43.06189 | 1.513615 | 0.8791856 | 1.66121
22.96682 | 47.1218 | 45.59755 | 43.04517 | 1.524254 | 0.8802746 | 1.672098
22.97682 | 47.1348 | 45.5929 | 43.02845 | 1.541896 | 0.8813658 | 1.683083
22.98681 | 47.1077 | 45.58836 | 43.01175 | 1.519337 | 0.8824581 | 1.694156
22.99681 | 47.1025 | 45.58392 | 42.99502 | 1.518583 | 0.8835534 | 1.705339
23.00681 | 47.106 | 45.57957 | 42.9783 | 1.52643 | 0.8846511 | 1.716622
23.01681 | 47.1381 | 45.57532 | 42.96156 | 1.562777 | 0.8857509 | 1.728008
23.02681 | 47.0919 | 45.57118 | 42.94483 | 1.520721 | 0.8868527 | 1.739496
23.0368 | 47.0834 | 45.56714 | 42.92811 | 1.516259 | 0.8879559 | 1.751076
23.0468 | 47.104 | 45.5632 | 42.91137 | 1.540797 | 0.8890622 | 1.762772
23.0568 | 47.1245 | 45.55937 | 42.89463 | 1.565129 | 0.8901707 | 1.774574
23.0668 | 47.0909 | 45.55564 | 42.87788 | 1.535256 | 0.8912816 | 1.786483
23.0768 | 47.0598 | 45.55202 | 42.86113 | 1.507775 | 0.8923945 | 1.798499
23.0868 | 47.0783 | 45.54851 | 42.84438 | 1.529786 | 0.8935096 | 1.810625
23.09679 | 47.0945 | 45.54512 | 42.82764 | 1.549385 | 0.894626 | 1.822847
23.10679 | 47.0884 | 45.54182 | 42.81089 | 1.546575 | 0.8957455 | 1.835194
23.11679 | 47.0609 | 45.53865 | 42.79413 | 1.522254 | 0.8968673 | 1.847653
23.12679 | 47.0461 | 45.53558 | 42.77736 | 1.510519 | 0.8979914 | 1.860226
23.13679 | 47.0824 | 45.53263 | 42.7606 | 1.549769 | 0.8991179 | 1.872913
23.14678 | 47.0484 | 45.5298 | 42.74385 | 1.518602 | 0.9002451 | 1.885703
23.15678 | 47.0634 | 45.52708 | 42.72708 | 1.536321 | 0.901376 | 1.898622
23.16678 | 47.0606 | 45.52448 | 42.71031 | 1.536121 | 0.9025091 | 1.91166
23.17678 | 47.0425 | 45.522 | 42.69354 | 1.520502 | 0.9036445 | 1.924817
23.18678 | 47.0493 | 45.51964 | 42.67676 | 1.529663 | 0.9047822 | 1.938094
23.19678 | 47.0337 | 45.5174 | 42.65998 | 1.516302 | 0.9059221 | 1.951493
23.20677 | 47.0301 | 45.51528 | 42.64322 | 1.514816 | 0.9070632 | 1.965001
23.21677 | 47.0461 | 45.51329 | 42.62644 | 1.532807 | 0.9082077 | 1.978647
23.22677 | 47.0526 | 45.51143 | 42.60965 | 1.541174 | 0.9093545 | 1.992417
23.23677 | 47.0116 | 45.50969 | 42.59287 | 1.501914 | 0.9105036 | 2.006314
23.24677 | 47.0202 | 45.50807 | 42.57608 | 1.512125 | 0.9116551 | 2.020338
23.25676 | 47.0438 | 45.50659 | 42.55931 | 1.537206 | 0.9128076 | 2.034477
23.26676 | 47.0622 | 45.50524 | 42.54252 | 1.556958 | 0.9139637 | 2.04876
23.27676 | 47.0095 | 45.50402 | 42.52573 | 1.505478 | 0.9151221 | 2.063175
23.28676 | 47.0277 | 45.50294 | 42.50893 | 1.524764 | 0.9162829 | 2.077722
23.29676 | 47.0281 | 45.50198 | 42.49214 | 1.526116 | 0.917446 | 2.092402
23.30676 | 47.0516 | 45.50117 | 42.47534 | 1.550432 | 0.9186114 | 2.107218
23.31675 | 47.0601 | 45.50049 | 42.45856 | 1.55961 | 0.9197781 | 2.122156
23.32675 | 47.0186 | 45.49995 | 42.44176 | 1.51865 | 0.9209482 | 2.137245
23.33675 | 47.0229 | 45.49955 | 42.42495 | 1.523351 | 0.9221207 | 2.152474
23.34675 | 47.0417 | 45.49929 | 42.40815 | 1.54241 | 0.9232957 | 2.167843
23.35675 | 47.0575 | 45.49917 | 42.39135 | 1.558326 | 0.9244729 | 2.183353
23.36674 | 47.0617 | 45.4992 | 42.37456 | 1.562499 | 0.9256514 | 2.198991
23.37674 | 47.039 | 45.49937 | 42.35775 | 1.539626 | 0.9268335 | 2.214788
23.38674 | 47.0476 | 45.49969 | 42.34095 | 1.547906 | 0.9280181 | 2.23073
23.39674 | 47.0619 | 45.50016 | 42.32414 | 1.561739 | 0.9292049 | 2.24682
23.40674 | 47.0717 | 45.50078 | 42.30733 | 1.570921 | 0.9303942 | 2.263057
23.41674 | 47.0563 | 45.50155 | 42.29052 | 1.554753 | 0.931586 | 2.279444
23.42673 | 47.0654 | 45.50247 | 42.27372 | 1.562933 | 0.932779 | 2.295965
23.43673 | 47.068 | 45.50354 | 42.25691 | 1.56446 | 0.9339756 | 2.312654
23.44673 | 47.0749 | 45.50477 | 42.2401 | 1.570131 | 0.9351746 | 2.329497
23.45673 | 47.048 | 45.50615 | 42.22328 | 1.541845 | 0.9363761 | 2.346495
23.46673 | 47.0851 | 45.5077 | 42.20647 | 1.577402 | 0.9375801 | 2.363649
23.47672 | 47.0664 | 45.5094 | 42.18967 | 1.557 | 0.9387854 | 2.380943
23.48672 | 47.0766 | 45.51126 | 42.17286 | 1.565337 | 0.9399943 | 2.398412
23.49672 | 47.0662 | 45.51329 | 42.15604 | 1.552912 | 0.9412056 | 2.416042
23.50672 | 47.0614 | 45.51548 | 42.13922 | 1.545923 | 0.9424195 | 2.433833
23.51672 | 47.0645 | 45.51783 | 42.12241 | 1.54667 | 0.9436359 | 2.451787
23.52672 | 47.0363 | 45.52035 | 42.10559 | 1.51595 | 0.9448548 | 2.469905
23.53671 | 47.0581 | 45.52304 | 42.08879 | 1.535065 | 0.9460749 | 2.488171
23.54671 | 47.0515 | 45.52589 | 42.07197 | 1.525608 | 0.9472988 | 2.506621
23.55671 | 47.0479 | 45.52892 | 42.05515 | 1.518982 | 0.9485251 | 2.52524
23.56671 | 47.0345 | 45.53212 | 42.03834 | 1.502383 | 0.9497541 | 2.544028
23.57671 | 47.0155 | 45.53549 | 42.02152 | 1.480011 | 0.9509856 | 2.562986
23.5867 | 47.0117 | 45.53903 | 42.00472 | 1.472668 | 0.9522184 | 2.582098
23.5967 | 47.0257 | 45.54275 | 41.9879 | 1.482945 | 0.953455 | 2.601402
23.6067 | 46.9869 | 45.54665 | 41.97108 | 1.440246 | 0.954694 | 2.62088
23.6167 | 46.9761 | 45.55073 | 41.95426 | 1.425368 | 0.9559358 | 2.640535
23.6267 | 46.9676 | 45.55499 | 41.93744 | 1.412609 | 0.95718 | 2.660366
23.6367 | 46.9656 | 45.55943 | 41.92063 | 1.40617 | 0.9584268 | 2.680376
23.64669 | 46.9546 | 45.56405 | 41.90383 | 1.390552 | 0.959675 | 2.700547
23.65669 | 46.9509 | 45.56885 | 41.88701 | 1.382046 | 0.9609271 | 2.720917
23.66669 | 46.9474 | 45.57384 | 41.87019 | 1.373555 | 0.9621817 | 2.74147
23.67669 | 46.8953 | 45.57902 | 41.85338 | 1.316277 | 0.963439 | 2.762207
23.68669 | 46.9059 | 45.58439 | 41.83656 | 1.321512 | 0.9646987 | 2.783128
23.69668 | 46.895 | 45.58993 | 41.81976 | 1.305066 | 0.9659599 | 2.804211
23.70668 | 46.8792 | 45.59568 | 41.80295 | 1.283522 | 0.9672251 | 2.825505
23.71668 | 46.8818 | 45.60161 | 41.78613 | 1.280186 | 0.9684927 | 2.846987
23.72668 | 46.8809 | 45.60774 | 41.76932 | 1.273157 | 0.9697632 | 2.868658
23.73668 | 46.8254 | 45.61407 | 41.75251 | 1.211335 | 0.9710363 | 2.89052
23.74668 | 46.8528 | 45.62058 | 41.7357 | 1.232218 | 0.9723118 | 2.912573
23.75667 | 46.8264 | 45.62729 | 41.7189 | 1.199112 | 0.9735891 | 2.934795
23.76667 | 46.8341 | 45.6342 | 41.70209 | 1.199901 | 0.9748701 | 2.957236
23.77667 | 46.8199 | 45.64131 | 41.68528 | 1.178592 | 0.9761537 | 2.97987
23.78667 | 46.827 | 45.64861 | 41.66848 | 1.178385 | 0.9774402 | 3.002699
23.79667 | 46.8084 | 45.65612 | 41.65167 | 1.152277 | 0.9787293 | 3.025725
23.80666 | 46.7821 | 45.66382 | 41.63488 | 1.118277 | 0.9800198 | 3.048923
23.81666 | 46.8026 | 45.67173 | 41.61807 | 1.130866 | 0.9813143 | 3.072345
23.82666 | 46.7995 | 45.67985 | 41.60127 | 1.119652 | 0.9826117 | 3.095965
23.83666 | 46.7765 | 45.68817 | 41.58447 | 1.088334 | 0.9839117 | 3.119785
23.84666 | 46.8005 | 45.69669 | 41.56767 | 1.103812 | 0.9852143 | 3.143806
23.85666 | 46.7798 | 45.70542 | 41.55087 | 1.074384 | 0.9865199 | 3.168028
23.86665 | 46.7889 | 45.71434 | 41.53409 | 1.074559 | 0.9878266 | 3.192428
23.87665 | 46.778 | 45.72348 | 41.51729 | 1.054518 | 0.9891377 | 3.217054
23.88665 | 46.7703 | 45.73283 | 41.50049 | 1.03747 | 0.9904515 | 3.241884
23.89665 | 46.7696 | 45.74239 | 41.4837 | 1.027214 | 0.9917682 | 3.266917
23.90665 | 46.7833 | 45.75215 | 41.46691 | 1.03115 | 0.9930872 | 3.292155
23.91664 | 46.7849 | 45.76211 | 41.45013 | 1.022785 | 0.9944082 | 3.317572
23.92664 | 46.7814 | 45.7723 | 41.43335 | 1.009103 | 0.9957329 | 3.343219
23.93664 | 46.767 | 45.78269 | 41.41656 | 0.9843092 | 0.9970607 | 3.369072
23.94664 | 46.7502 | 45.79329 | 41.39977 | 0.956907 | 0.9983913 | 3.395129
23.95664 | 46.7645 | 45.80411 | 41.38299 | 0.9603934 | 0.9997248 | 3.421393
23.96664 | 46.7742 | 45.81513 | 41.36621 | 0.9590702 | 1.001061 | 3.447862
23.97663 | 46.7692 | 45.82635 | 41.34944 | 0.9428468 | 1.002399 | 3.47451
23.98663 | 46.7645 | 45.8378 | 41.33267 | 0.9267023 | 1.003741 | 3.501391
23.99663 | 46.7779 | 45.84945 | 41.31589 | 0.9284479 | 1.005085 | 3.528476
24.00663 | 46.7535 | 45.86132 | 41.29912 | 0.8921827 | 1.006433 | 3.555768
24.01663 | 46.7533 | 45.87339 | 41.28235 | 0.8799076 | 1.007784 | 3.583264
24.02662 | 46.74 | 45.88567 | 41.26559 | 0.8543343 | 1.009136 | 3.610937
24.03662 | 46.7555 | 45.89816 | 41.24883 | 0.8573406 | 1.010492 | 3.638842
24.04662 | 46.7617 | 45.91086 | 41.23206 | 0.8508378 | 1.011851 | 3.666951
24.05662 | 46.7481 | 45.92377 | 41.2153 | 0.8243272 | 1.013213 | 3.695262
24.06662 | 46.7571 | 45.93689 | 41.19854 | 0.8202086 | 1.014578 | 3.723776
24.07662 | 46.7255 | 45.95022 | 41.18178 | 0.7752839 | 1.015946 | 3.75249
24.08661 | 46.7236 | 45.96373 | 41.16504 | 0.759866 | 1.017316 | 3.781377
24.09661 | 46.739 | 45.97747 | 41.14829 | 0.7615308 | 1.01869 | 3.810491
24.10661 | 46.7323 | 45.99141 | 41.13154 | 0.7408918 | 1.020066 | 3.839804
24.11661 | 46.6995 | 46.00555 | 41.11479 | 0.6939507 | 1.021446 | 3.869313
24.12661 | 46.7184 | 46.01989 | 41.09805 | 0.6985089 | 1.022829 | 3.899017
24.1366 | 46.7189 | 46.03442 | 41.08132 | 0.6844815 | 1.024213 | 3.928886
24.1466 | 46.726 | 46.04916 | 41.06458 | 0.6768424 | 1.025602 | 3.958976
24.1566 | 46.6855 | 46.06409 | 41.04784 | 0.6214074 | 1.026993 | 3.989256
24.1666 | 46.6773 | 46.07922 | 41.03111 | 0.598078 | 1.028388 | 4.019724
24.1766 | 46.6816 | 46.09454 | 41.01438 | 0.5870571 | 1.029786 | 4.050379
24.1866 | 46.6752 | 46.11005 | 40.99765 | 0.5651461 | 1.031187 | 4.081217
24.19659 | 46.668 | 46.12574 | 40.98094 | 0.5422625 | 1.032589 | 4.112207
24.20659 | 46.6786 | 46.14162 | 40.96422 | 0.5369788 | 1.033996 | 4.143406
24.21659 | 46.6481 | 46.15769 | 40.9475 | 0.4904128 | 1.035406 | 4.174781
24.22659 | 46.6405 | 46.17393 | 40.93078 | 0.4665675 | 1.036819 | 4.206329
24.23659 | 46.6329 | 46.19035 | 40.91407 | 0.4425452 | 1.038235 | 4.238048
24.24658 | 46.6022 | 46.20693 | 40.89738 | 0.3952714 | 1.039652 | 4.269897
24.25658 | 46.6149 | 46.22369 | 40.88067 | 0.3912059 | 1.041075 | 4.301947
24.26658 | 46.59 | 46.24063 | 40.86397 | 0.3493739 | 1.0425 | 4.334157
24.27658 | 46.5725 | 46.25772 | 40.84727 | 0.3147786 | 1.043928 | 4.366523
24.28658 | 46.5788 | 46.27498 | 40.83057 | 0.3038247 | 1.045359 | 4.399041
24.29658 | 46.5562 | 46.29238 | 40.81388 | 0.2638152 | 1.046794 | 4.431709
24.30657 | 46.5389 | 46.30993 | 40.79721 | 0.2289722 | 1.04823 | 4.464488
24.31657 | 46.5196 | 46.32763 | 40.78052 | 0.1919661 | 1.049671 | 4.497439
24.32657 | 46.508 | 46.34548 | 40.76384 | 0.1625185 | 1.051115 | 4.530525
24.33657 | 46.468 | 46.36346 | 40.74716 | 0.1045366 | 1.052562 | 4.563738
24.34657 | 46.4735 | 46.38158 | 40.73049 | 0.09191705 | 1.054013 | 4.597082
24.35656 | 46.4529 | 46.39981 | 40.71383 | 0.05309394 | 1.055465 | 4.630507
24.36656 | 46.4464 | 46.41817 | 40.69717 | 0.02823041 | 1.056922 | 4.664081
24.37656 | 46.4509 | 46.43665 | 40.6805 | 0.01425111 | 1.058382 | 4.697764
24.38656 | 46.4119 | 46.45524 | 40.66384 | -0.04333735 | 1.059845 | 4.731549
24.39656 | 46.3943 | 46.47393 | 40.64719 | -0.07962869 | 1.061311 | 4.76543
24.40656 | 46.3775 | 46.49272 | 40.63054 | -0.1152178 | 1.062781 | 4.799401
24.41655 | 46.3685 | 46.51158 | 40.6139 | -0.1430785 | 1.064252 | 4.833421
24.42655 | 46.3705 | 46.53054 | 40.59726 | -0.1600409 | 1.065728 | 4.867552
24.43655 | 46.3266 | 46.54958 | 40.58062 | -0.2229792 | 1.067208 | 4.90175
24.44655 | 46.3409 | 46.56869 | 40.56399 | -0.227787 | 1.06869 | 4.936011
24.45655 | 46.3368 | 46.58786 | 40.54735 | -0.2510556 | 1.070176 | 4.970325
24.46654 | 46.3192 | 46.60706 | 40.53074 | -0.287859 | 1.071664 | 5.004651
24.47654 | 46.3063 | 46.62633 | 40.51412 | -0.320027 | 1.073156 | 5.039049
24.48654 | 46.3085 | 46.64563 | 40.4975 | -0.3371317 | 1.074652 | 5.073477
24.49654 | 46.2749 | 46.66497 | 40.48089 | -0.3900652 | 1.076151 | 5.107925
24.50654 | 46.2857 | 46.68432 | 40.46428 | -0.3986185 | 1.077654 | 5.142386
24.51654 | 46.2752 | 46.70368 | 40.44767 | -0.4284823 | 1.079159 | 5.176849
24.52653 | 46.2544 | 46.72303 | 40.43109 | -0.468629 | 1.080667 | 5.211272
24.53653 | 46.2509 | 46.74239 | 40.41449 | -0.4914864 | 1.08218 | 5.245714
24.54653 | 46.2647 | 46.76173 | 40.3979 | -0.4970258 | 1.083695 | 5.280129
24.55653 | 46.2602 | 46.78104 | 40.38131 | -0.5208368 | 1.085215 | 5.314508
24.56653 | 46.2384 | 46.80031 | 40.36473 | -0.5619096 | 1.086737 | 5.34884
24.57652 | 46.2081 | 46.81952 | 40.34817 | -0.6114163 | 1.088262 | 5.383084
24.58652 | 46.2235 | 46.83868 | 40.3316 | -0.6151798 | 1.089791 | 5.417291
24.59652 | 46.2249 | 46.85777 | 40.31503 | -0.6328738 | 1.091324 | 5.45142
24.60652 | 46.2236 | 46.87679 | 40.29847 | -0.6531852 | 1.09286 | 5.485459
24.61652 | 46.209 | 46.8957 | 40.28191 | -0.6867036 | 1.0944 | 5.519396
24.62652 | 46.1989 | 46.91452 | 40.26535 | -0.7156167 | 1.095943 | 5.553219
24.63651 | 46.1952 | 46.93319 | 40.24882 | -0.7379944 | 1.097488 | 5.586884
24.64651 | 46.1794 | 46.95176 | 40.23228 | -0.7723614 | 1.099038 | 5.620444
24.65651 | 46.1999 | 46.97019 | 40.21574 | -0.7702856 | 1.100592 | 5.653854
24.66651 | 46.1596 | 46.98846 | 40.19921 | -0.8288558 | 1.102149 | 5.6871
24.67651 | 46.1679 | 47.00656 | 40.18268 | -0.8386586 | 1.10371 | 5.720171
24.6865 | 46.1417 | 47.02446 | 40.16617 | -0.8827642 | 1.105272 | 5.75302
24.6965 | 46.1484 | 47.04219 | 40.14965 | -0.8937929 | 1.10684 | 5.785699
24.7065 | 46.1391 | 47.05972 | 40.13314 | -0.9206157 | 1.108411 | 5.818164
24.7165 | 46.1303 | 47.07702 | 40.11663 | -0.9467172 | 1.109986 | 5.850398
24.7265 | 46.1359 | 47.09408 | 40.10013 | -0.9581849 | 1.111564 | 5.882389
24.7365 | 46.1053 | 47.1109 | 40.08364 | -1.005604 | 1.113146 | 5.914123
24.74649 | 46.0868 | 47.12745 | 40.06716 | -1.040646 | 1.11473 | 5.945556
24.75649 | 46.083 | 47.14373 | 40.05067 | -1.060726 | 1.116319 | 5.976733
24.76649 | 46.0883 | 47.15972 | 40.03419 | -1.071417 | 1.117911 | 6.007611
24.77649 | 46.0721 | 47.1754 | 40.01772 | -1.103303 | 1.119508 | 6.038175
24.78649 | 46.0715 | 47.19077 | 40.00125 | -1.119268 | 1.121108 | 6.06841
24.79648 | 46.0242 | 47.20578 | 39.9848 | -1.18158 | 1.122709 | 6.098267
24.80648 | 46.0345 | 47.22046 | 39.96835 | -1.185964 | 1.124317 | 6.127801
24.81648 | 46.0251 | 47.23479 | 39.95189 | -1.209688 | 1.125927 | 6.156966
24.82648 | 46.0115 | 47.24872 | 39.93545 | -1.237224 | 1.127542 | 6.185734
24.83648 | 46.0041 | 47.26227 | 39.91901 | -1.258172 | 1.12916 | 6.214105
24.84648 | 45.9831 | 47.27542 | 39.90257 | -1.292316 | 1.130782 | 6.242061
24.85647 | 45.973 | 47.28812 | 39.88616 | -1.315117 | 1.132406 | 6.269551
24.86647 | 45.9608 | 47.3004 | 39.86974 | -1.339596 | 1.134035 | 6.296624
24.87647 | 45.9711 | 47.31222 | 39.85332 | -1.341124 | 1.135668 | 6.323235
24.88647 | 45.919 | 47.32358 | 39.83691 | -1.404584 | 1.137305 | 6.34937
24.89647 | 45.9131 | 47.33446 | 39.8205 | -1.421362 | 1.138946 | 6.375012
24.90646 | 45.9213 | 47.34483 | 39.80412 | -1.423532 | 1.140588 | 6.400122
24.91646 | 45.896 | 47.3547 | 39.78773 | -1.458704 | 1.142236 | 6.424738
24.92646 | 45.8984 | 47.36405 | 39.77134 | -1.465652 | 1.143888 | 6.44882
24.93646 | 45.8575 | 47.37286 | 39.75496 | -1.515359 | 1.145544 | 6.472352
24.94646 | 45.8571 | 47.38111 | 39.73859 | -1.524014 | 1.147203 | 6.495321
24.95645 | 45.8658 | 47.38879 | 39.72224 | -1.522995 | 1.148864 | 6.517692
24.96645 | 45.8401 | 47.3959 | 39.70588 | -1.555801 | 1.150532 | 6.539493
24.97645 | 45.8387 | 47.40241 | 39.68952 | -1.563715 | 1.152203 | 6.56069
24.98645 | 45.7963 | 47.40832 | 39.67317 | -1.612021 | 1.153878 | 6.58127
24.99645 | 45.7897 | 47.41361 | 39.65683 | -1.623907 | 1.155556 | 6.60122
25.00645 | 45.7941 | 47.41826 | 39.6405 | -1.62416 | 1.157239 | 6.620526
25.01644 | 45.7902 | 47.42226 | 39.62418 | -1.632065 | 1.158924 | 6.639159
25.02644 | 45.7622 | 47.42562 | 39.60786 | -1.663416 | 1.160614 | 6.657142
25.03644 | 45.7375 | 47.4283 | 39.59154 | -1.690798 | 1.162308 | 6.674446
25.04644 | 45.748 | 47.4303 | 39.57523 | -1.682301 | 1.164007 | 6.69106
25.05644 | 45.7117 | 47.43161 | 39.55893 | -1.719912 | 1.165709 | 6.706972
25.06643 | 45.73 | 47.43222 | 39.54265 | -1.702221 | 1.167413 | 6.722156
25.07643 | 45.7116 | 47.43212 | 39.52636 | -1.72052 | 1.169123 | 6.736634
25.08643 | 45.6756 | 47.4313 | 39.51008 | -1.755696 | 1.170837 | 6.750379
25.09643 | 45.6522 | 47.42974 | 39.4938 | -1.777542 | 1.172555 | 6.763382
25.10643 | 45.6537 | 47.42745 | 39.47754 | -1.773749 | 1.174277 | 6.775635
25.11643 | 45.6305 | 47.42441 | 39.46127 | -1.793906 | 1.176004 | 6.787128
25.12642 | 45.6272 | 47.42061 | 39.44504 | -1.793412 | 1.177732 | 6.797844
25.13642 | 45.6085 | 47.41605 | 39.42879 | -1.807551 | 1.179466 | 6.807797
25.14642 | 45.5884 | 47.41072 | 39.41255 | -1.82232 | 1.181205 | 6.816968
25.15642 | 45.5743 | 47.40461 | 39.39631 | -1.83031 | 1.182947 | 6.825351
25.16642 | 45.5476 | 47.39772 | 39.38009 | -1.85012 | 1.184693 | 6.832941
25.17641 | 45.5281 | 47.39005 | 39.36388 | -1.861949 | 1.186442 | 6.839724
25.18641 | 45.508 | 47.38158 | 39.34767 | -1.873578 | 1.188197 | 6.845711
25.19641 | 45.4907 | 47.37231 | 39.33146 | -1.88161 | 1.189956 | 6.85089
25.20641 | 45.4763 | 47.36224 | 39.31527 | -1.885942 | 1.191719 | 6.855256
25.21641 | 45.4757 | 47.35137 | 39.29908 | -1.87567 | 1.193486 | 6.858809
25.22641 | 45.4424 | 47.33969 | 39.28289 | -1.897292 | 1.195257 | 6.861543
25.2364 | 45.4192 | 47.32722 | 39.26673 | -1.908019 | 1.197031 | 6.863455
25.2464 | 45.3807 | 47.31392 | 39.25056 | -1.933225 | 1.19881 | 6.864551
25.2564 | 45.3952 | 47.29982 | 39.2344 | -1.904621 | 1.200594 | 6.864824
25.2664 | 45.3552 | 47.28491 | 39.21825 | -1.929706 | 1.202382 | 6.864275
25.2764 | 45.3375 | 47.26918 | 39.2021 | -1.931682 | 1.204174 | 6.862905
25.28639 | 45.3384 | 47.25267 | 39.18598 | -1.914267 | 1.205969 | 6.860717
25.29639 | 45.3049 | 47.23533 | 39.16985 | -1.930427 | 1.20777 | 6.857709
25.30639 | 45.2815 | 47.21718 | 39.15373 | -1.935684 | 1.209575 | 6.853884
25.31639 | 45.2837 | 47.19824 | 39.13761 | -1.914539 | 1.211384 | 6.849246
25.32639 | 45.2571 | 47.1785 | 39.1215 | -1.921396 | 1.213198 | 6.843797
25.33639 | 45.2316 | 47.15796 | 39.1054 | -1.926358 | 1.215016 | 6.837541
25.34638 | 45.2263 | 47.13665 | 39.08932 | -1.910351 | 1.216836 | 6.830491
25.35638 | 45.205 | 47.11454 | 39.07324 | -1.909539 | 1.218663 | 6.822638
25.36638 | 45.2034 | 47.09165 | 39.05716 | -1.888249 | 1.220494 | 6.813993
25.37638 | 45.1621 | 47.06798 | 39.04109 | -1.905884 | 1.222329 | 6.804563
25.38638 | 45.1588 | 47.04355 | 39.02503 | -1.884754 | 1.224169 | 6.794354
25.39637 | 45.1337 | 47.01839 | 39.00899 | -1.884692 | 1.226011 | 6.783388
25.40637 | 45.1376 | 46.99245 | 38.99295 | -1.854852 | 1.22786 | 6.771644
25.41637 | 45.124 | 46.96577 | 38.97691 | -1.841769 | 1.229713 | 6.759145
25.42637 | 45.1085 | 46.93835 | 38.96088 | -1.829851 | 1.23157 | 6.7459
25.43637 | 45.0708 | 46.91021 | 38.94486 | -1.839408 | 1.233432 | 6.731917
25.44637 | 45.0576 | 46.88135 | 38.92885 | -1.82375 | 1.235299 | 6.717205
25.45636 | 45.0514 | 46.85182 | 38.91286 | -1.800415 | 1.237168 | 6.701791
25.46636 | 45.0419 | 46.82156 | 38.89686 | -1.779657 | 1.239043 | 6.685654
25.47636 | 45.0234 | 46.79061 | 38.88087 | -1.767214 | 1.240923 | 6.668821
25.48636 | 45.018 | 46.759 | 38.86489 | -1.740998 | 1.242807 | 6.6513
25.49636 | 44.9963 | 46.72672 | 38.84892 | -1.73042 | 1.244697 | 6.633105
25.50635 | 44.9587 | 46.69383 | 38.83297 | -1.735127 | 1.246588 | 6.614269
25.51635 | 44.9534 | 46.66026 | 38.81701 | -1.706863 | 1.248486 | 6.594763
25.52635 | 44.9588 | 46.62607 | 38.80107 | -1.667274 | 1.250389 | 6.574618
25.53635 | 44.9216 | 46.59127 | 38.78513 | -1.669673 | 1.252296 | 6.553849
25.54635 | 44.9042 | 46.55587 | 38.7692 | -1.651673 | 1.254208 | 6.532468
25.55635 | 44.8843 | 46.51989 | 38.75328 | -1.635588 | 1.256125 | 6.510488
25.56634 | 44.8825 | 46.48337 | 38.73738 | -1.600867 | 1.258044 | 6.487946
25.57634 | 44.8509 | 46.44625 | 38.72147 | -1.595353 | 1.25997 | 6.46481
25.58634 | 44.8424 | 46.40859 | 38.70558 | -1.566195 | 1.261901 | 6.441118
25.59634 | 44.8109 | 46.37041 | 38.68969 | -1.559506 | 1.263836 | 6.416882
25.60634 | 44.8012 | 46.3317 | 38.67381 | -1.530503 | 1.265776 | 6.392117
25.61633 | 44.7652 | 46.29254 | 38.65795 | -1.527336 | 1.267719 | 6.366863
25.62633 | 44.7461 | 46.25285 | 38.64209 | -1.506745 | 1.269669 | 6.341084
25.63633 | 44.7317 | 46.21268 | 38.62624 | -1.480982 | 1.271623 | 6.31482
25.64633 | 44.7314 | 46.17206 | 38.61039 | -1.440663 | 1.273582 | 6.288086
25.65633 | 44.6894 | 46.131 | 38.59456 | -1.4416 | 1.275546 | 6.260895
25.66633 | 44.6629 | 46.08951 | 38.57873 | -1.426611 | 1.277515 | 6.233264
25.67632 | 44.6517 | 46.04765 | 38.56293 | -1.39595 | 1.279486 | 6.205233
25.68632 | 44.6328 | 46.00535 | 38.54712 | -1.372553 | 1.281464 | 6.176766
25.69632 | 44.6101 | 45.96267 | 38.53132 | -1.35257 | 1.283448 | 6.147901
25.70632 | 44.5871 | 45.91962 | 38.51553 | -1.332522 | 1.285436 | 6.118656
25.71632 | 44.5732 | 45.87622 | 38.49975 | -1.303019 | 1.287429 | 6.089042
25.72631 | 44.5438 | 45.83252 | 38.48399 | -1.288723 | 1.289425 | 6.059107
25.73631 | 44.5238 | 45.78846 | 38.46823 | -1.26466 | 1.291428 | 6.028805
25.74631 | 44.5012 | 45.74409 | 38.45247 | -1.242888 | 1.293435 | 5.998181
25.75631 | 44.4909 | 45.69942 | 38.43673 | -1.208523 | 1.295448 | 5.967248
25.76631 | 44.4783 | 45.65448 | 38.42099 | -1.176178 | 1.297466 | 5.936022
25.77631 | 44.4438 | 45.60927 | 38.40526 | -1.165467 | 1.299488 | 5.904517
25.7863 | 44.4316 | 45.56385 | 38.38956 | -1.132252 | 1.301514 | 5.872778
25.7963 | 44.4032 | 45.51815 | 38.37385 | -1.114953 | 1.303547 | 5.840756
25.8063 | 44.3979 | 45.47223 | 38.35815 | -1.074332 | 1.305585 | 5.808497
25.8163 | 44.358 | 45.4261 | 38.34246 | -1.068101 | 1.307627 | 5.776014
25.8263 | 44.3844 | 45.37978 | 38.32678 | -0.9953762 | 1.309675 | 5.743322
25.83629 | 44.3411 | 45.33331 | 38.31112 | -0.9922136 | 1.311726 | 5.710464
25.84629 | 44.3285 | 45.28664 | 38.29546 | -0.9581369 | 1.313784 | 5.677392
25.85629 | 44.2897 | 45.2398 | 38.27981 | -0.950104 | 1.315848 | 5.644149
25.86629 | 44.2734 | 45.19283 | 38.26416 | -0.9194284 | 1.317916 | 5.610749
25.87629 | 44.2651 | 45.14572 | 38.24853 | -0.8806221 | 1.31999 | 5.577203
25.88629 | 44.239 | 45.0985 | 38.2329 | -0.8594977 | 1.322068 | 5.543524
25.89628 | 44.2428 | 45.05121 | 38.21731 | -0.8084142 | 1.32415 | 5.509759
25.90628 | 44.1812 | 45.00379 | 38.2017 | -0.8225908 | 1.32624 | 5.475851
25.91628 | 44.1829 | 44.95628 | 38.1861 | -0.7733849 | 1.328334 | 5.441847
25.92628 | 44.1599 | 44.90871 | 38.17052 | -0.7488086 | 1.330434 | 5.407757
25.93628 | 44.1568 | 44.86107 | 38.15494 | -0.7042722 | 1.332538 | 5.373593
25.94627 | 44.1131 | 44.81344 | 38.13939 | -0.7003409 | 1.334647 | 5.339405
25.95627 | 44.1014 | 44.76572 | 38.12383 | -0.6643191 | 1.336762 | 5.305125
25.96627 | 44.0756 | 44.71797 | 38.10828 | -0.6423709 | 1.338883 | 5.270803
25.97627 | 44.0438 | 44.67021 | 38.09275 | -0.6264056 | 1.341009 | 5.23645
25.98627 | 44.0319 | 44.62243 | 38.07722 | -0.5905345 | 1.343141 | 5.202075
25.99627 | 44.0031 | 44.57466 | 38.0617 | -0.5715598 | 1.345278 | 5.167681
26.00626 | 43.9985 | 44.52696 | 38.04621 | -0.5284573 | 1.347418 | 5.133331
26.01626 | 43.9599 | 44.47922 | 38.03071 | -0.5193234 | 1.349566 | 5.098948
26.02626 | 43.9305 | 44.43152 | 38.01522 | -0.5010211 | 1.351719 | 5.064581
26.03626 | 43.8901 | 44.38386 | 37.99974 | -0.4937587 | 1.353877 | 5.030239
26.04626 | 43.893 | 44.33625 | 37.98427 | -0.4432451 | 1.356041 | 4.99593
26.05625 | 43.8731 | 44.28874 | 37.96883 | -0.415637 | 1.358209 | 4.961697
26.06625 | 43.866 | 44.24125 | 37.95338 | -0.375245 | 1.360384 | 4.927479
26.07625 | 43.8044 | 44.19383 | 37.93794 | -0.3894255 | 1.362565 | 4.893317
26.08625 | 43.8096 | 44.14649 | 37.92251 | -0.3368861 | 1.364751 | 4.85922
26.09625 | 43.7635 | 44.09923 | 37.9071 | -0.3357344 | 1.366943 | 4.825195
26.10625 | 43.7602 | 44.05208 | 37.89169 | -0.2918774 | 1.36914 | 4.791249
26.11624 | 43.712 | 44.00507 | 37.87631 | -0.2930676 | 1.371341 | 4.757422
26.12624 | 43.7181 | 43.95812 | 37.86092 | -0.2400206 | 1.373549 | 4.723654
26.13624 | 43.6775 | 43.91129 | 37.84554 | -0.2337879 | 1.375764 | 4.689984
26.14624 | 43.6682 | 43.86458 | 37.83017 | -0.1963763 | 1.377984 | 4.65642
26.15624 | 43.6329 | 43.81799 | 37.81482 | -0.1850901 | 1.380209 | 4.622966
26.16623 | 43.6186 | 43.77158 | 37.79948 | -0.1529829 | 1.382438 | 4.589661
26.17623 | 43.5995 | 43.72527 | 37.78415 | -0.1257677 | 1.384675 | 4.556446
26.18623 | 43.5635 | 43.6791 | 37.76882 | -0.1155958 | 1.386918 | 4.523358
26.19623 | 43.548 | 43.63307 | 37.7535 | -0.08507238 | 1.389167 | 4.490401
26.20623 | 43.5352 | 43.5872 | 37.7382 | -0.05200136 | 1.391421 | 4.457581
26.21623 | 43.4939 | 43.54149 | 37.7229 | -0.04758868 | 1.393681 | 4.424903
26.22622 | 43.4888 | 43.49598 | 37.70763 | -0.007182579 | 1.395945 | 4.392404
26.23622 | 43.4708 | 43.4506 | 37.69236 | 0.02020158 | 1.398217 | 4.360021
26.24622 | 43.439 | 43.40538 | 37.6771 | 0.03361561 | 1.400494 | 4.327794
26.25622 | 43.4248 | 43.36035 | 37.66184 | 0.06445461 | 1.402778 | 4.295724
26.26622 | 43.4083 | 43.31548 | 37.6466 | 0.09281564 | 1.405067 | 4.263817
26.27621 | 43.3931 | 43.27085 | 37.63138 | 0.1222512 | 1.40736 | 4.232105
26.28621 | 43.376 | 43.22635 | 37.61616 | 0.1496452 | 1.409662 | 4.200531
26.29621 | 43.3491 | 43.18205 | 37.60095 | 0.1670516 | 1.411969 | 4.169128
26.30621 | 43.3292 | 43.13793 | 37.58575 | 0.191267 | 1.414282 | 4.1379
26.31621 | 43.339 | 43.09401 | 37.57056 | 0.2449877 | 1.416602 | 4.106849
26.32621 | 43.3074 | 43.05029 | 37.55538 | 0.2571119 | 1.418927 | 4.075978
26.3362 | 43.2925 | 43.00681 | 37.54023 | 0.2856935 | 1.421257 | 4.045321
26.3462 | 43.2641 | 42.96348 | 37.52507 | 0.3006171 | 1.423594 | 4.014817
26.3562 | 43.2531 | 42.92036 | 37.50993 | 0.3327364 | 1.425938 | 3.984501
26.3662 | 43.2535 | 42.87745 | 37.49479 | 0.3760503 | 1.428287 | 3.954373
26.3762 | 43.2141 | 42.83474 | 37.47966 | 0.3793553 | 1.430643 | 3.924437
26.38619 | 43.2084 | 42.79229 | 37.46457 | 0.4161095 | 1.433003 | 3.894722
26.39619 | 43.2091 | 42.75001 | 37.44946 | 0.4590938 | 1.435371 | 3.865173
26.40619 | 43.1532 | 42.70793 | 37.43437 | 0.4452651 | 1.437746 | 3.83582
26.41619 | 43.1465 | 42.66608 | 37.41929 | 0.4804218 | 1.440127 | 3.806664
26.42619 | 43.1318 | 42.62444 | 37.40422 | 0.5073637 | 1.442514 | 3.777706
26.43619 | 43.09 | 42.58301 | 37.38916 | 0.5069879 | 1.444907 | 3.748948
26.44618 | 43.0724 | 42.54185 | 37.37412 | 0.5305533 | 1.447304 | 3.720419
26.45618 | 43.0659 | 42.50086 | 37.35909 | 0.5650411 | 1.44971 | 3.692063
26.46618 | 43.0413 | 42.46009 | 37.34406 | 0.5812084 | 1.452122 | 3.66391
26.47618 | 43.024 | 42.41955 | 37.32904 | 0.6044549 | 1.454541 | 3.635961
26.48618 | 42.9943 | 42.37922 | 37.31404 | 0.6150808 | 1.456966 | 3.608214
26.49617 | 42.9738 | 42.33915 | 37.29906 | 0.6346454 | 1.459395 | 3.580699
26.50617 | 42.9491 | 42.29928 | 37.28408 | 0.649822 | 1.461833 | 3.553367
26.51617 | 42.9164 | 42.25962 | 37.26911 | 0.6567813 | 1.464276 | 3.526235
26.52617 | 42.9001 | 42.22018 | 37.25415 | 0.6799171 | 1.466727 | 3.499309
26.53617 | 42.863 | 42.18097 | 37.2392 | 0.6820291 | 1.469185 | 3.472588
26.54617 | 42.8499 | 42.14198 | 37.22426 | 0.7079181 | 1.471649 | 3.446073
26.55616 | 42.8392 | 42.10325 | 37.20935 | 0.7359456 | 1.474116 | 3.419789
26.56616 | 42.8043 | 42.06471 | 37.19443 | 0.7395877 | 1.476593 | 3.393685
26.57616 | 42.8001 | 42.02639 | 37.17953 | 0.7737058 | 1.479077 | 3.367787
26.58616 | 42.7558 | 41.9883 | 37.16464 | 0.7675017 | 1.481567 | 3.342094
26.59616 | 42.7382 | 41.95043 | 37.14976 | 0.7877735 | 1.484064 | 3.316607
26.60615 | 42.7131 | 41.91282 | 37.1349 | 0.8002839 | 1.486565 | 3.291351
26.61615 | 42.7029 | 41.87539 | 37.12004 | 0.8275113 | 1.489075 | 3.266272
26.62615 | 42.6639 | 41.83818 | 37.10519 | 0.8257163 | 1.491592 | 3.241397
26.63615 | 42.6472 | 41.8012 | 37.09036 | 0.8459996 | 1.494116 | 3.216726
26.64615 | 42.6246 | 41.76444 | 37.07553 | 0.8601618 | 1.496646 | 3.192258
26.65615 | 42.5928 | 41.7279 | 37.06072 | 0.8649035 | 1.499183 | 3.167992
26.66614 | 42.5885 | 41.69161 | 37.04593 | 0.8968894 | 1.501725 | 3.143951
26.67614 | 42.5518 | 41.65551 | 37.03114 | 0.8962911 | 1.504276 | 3.120088
26.68614 | 42.5275 | 41.61962 | 37.01637 | 0.9078751 | 1.506833 | 3.096425
26.69614 | 42.5088 | 41.58396 | 37.0016 | 0.9248407 | 1.509398 | 3.072962
26.70614 | 42.4783 | 41.54851 | 36.98684 | 0.9297888 | 1.51197 | 3.049698
26.71613 | 42.4308 | 41.51331 | 36.97211 | 0.9174864 | 1.514546 | 3.026653
26.72613 | 42.4146 | 41.4783 | 36.95738 | 0.9363029 | 1.517131 | 3.003784
26.73613 | 42.3858 | 41.44349 | 36.94266 | 0.942305 | 1.519724 | 2.98111
26.74613 | 42.3747 | 41.40891 | 36.92795 | 0.9657931 | 1.522323 | 2.958632
26.75613 | 42.3604 | 41.37453 | 36.91325 | 0.9858682 | 1.52493 | 2.936347
26.76613 | 42.3128 | 41.34037 | 36.89857 | 0.9724318 | 1.527543 | 2.914256
26.77612 | 42.301 | 41.30645 | 36.88391 | 0.9945507 | 1.530162 | 2.892378
26.78612 | 42.2514 | 41.27271 | 36.86925 | 0.9786932 | 1.53279 | 2.87067
26.79612 | 42.2324 | 41.23917 | 36.8546 | 0.9932274 | 1.535425 | 2.849152
26.80612 | 42.2152 | 41.20585 | 36.83996 | 1.009353 | 1.538067 | 2.827822
26.81612 | 42.1953 | 41.17273 | 36.82533 | 1.022573 | 1.540716 | 2.806681
26.82611 | 42.1755 | 41.13985 | 36.81073 | 1.035654 | 1.54337 | 2.785746
26.83611 | 42.1473 | 41.10714 | 36.79613 | 1.040164 | 1.546034 | 2.764976
26.84611 | 42.1018 | 41.07463 | 36.78153 | 1.02717 | 1.548706 | 2.74439
26.85611 | 42.0962 | 41.04233 | 36.76695 | 1.053875 | 1.551384 | 2.723987
26.86611 | 42.0792 | 41.01022 | 36.75239 | 1.068978 | 1.55407 | 2.703766
26.87611 | 42.0293 | 40.97832 | 36.73783 | 1.050981 | 1.556763 | 2.683726
26.8861 | 42.0336 | 40.94664 | 36.7233 | 1.086955 | 1.559461 | 2.663884
26.8961 | 41.9964 | 40.91514 | 36.70877 | 1.081263 | 1.562169 | 2.644201
26.9061 | 41.9777 | 40.88383 | 36.69425 | 1.093875 | 1.564885 | 2.624694
26.9161 | 41.9593 | 40.85271 | 36.67974 | 1.106591 | 1.567608 | 2.605363
26.9261 | 41.9114 | 40.82179 | 36.66524 | 1.089615 | 1.570338 | 2.586206
26.93609 | 41.9052 | 40.79108 | 36.65077 | 1.114116 | 1.573074 | 2.56724
26.94609 | 41.883 | 40.76054 | 36.6363 | 1.122455 | 1.575819 | 2.548427
26.95609 | 41.8427 | 40.73019 | 36.62184 | 1.112505 | 1.578572 | 2.529785
26.96609 | 41.842 | 40.70003 | 36.60739 | 1.141967 | 1.581333 | 2.511311
26.97609 | 41.7941 | 40.67006 | 36.59295 | 1.124041 | 1.584102 | 2.493005
26.98609 | 41.7653 | 40.64027 | 36.57853 | 1.125029 | 1.586878 | 2.474865
26.99608 | 41.7533 | 40.6107 | 36.56413 | 1.142603 | 1.589659 | 2.456908
27.00608 | 41.7146 | 40.58128 | 36.54973 | 1.133324 | 1.592451 | 2.439096
27.01608 | 41.7007 | 40.55204 | 36.53534 | 1.148662 | 1.59525 | 2.421447
27.02608 | 41.6757 | 40.52298 | 36.52097 | 1.152719 | 1.598057 | 2.403959
27.03608 | 41.6368 | 40.4941 | 36.5066 | 1.142696 | 1.600872 | 2.38663
27.04607 | 41.6163 | 40.46543 | 36.49226 | 1.150868 | 1.603692 | 2.369476
27.05607 | 41.5872 | 40.43691 | 36.47792 | 1.15029 | 1.606523 | 2.352462
27.06607 | 41.5695 | 40.40856 | 36.4636 | 1.160937 | 1.609362 | 2.335604
27.07607 | 41.5452 | 40.38039 | 36.44928 | 1.16481 | 1.612208 | 2.3189
27.08607 | 41.51 | 40.35239 | 36.43498 | 1.157609 | 1.615063 | 2.302349
27.09607 | 41.4903 | 40.32456 | 36.42069 | 1.165737 | 1.617926 | 2.285949
27.10606 | 41.4609 | 40.29694 | 36.40642 | 1.163964 | 1.620793 | 2.269718
27.11606 | 41.4525 | 40.26945 | 36.39216 | 1.183052 | 1.623672 | 2.253618
27.12606 | 41.4262 | 40.24213 | 36.3779 | 1.184073 | 1.626559 | 2.237664
27.13606 | 41.4008 | 40.21497 | 36.36366 | 1.185826 | 1.629454 | 2.221858
27.14606 | 41.3772 | 40.18799 | 36.34943 | 1.189214 | 1.632357 | 2.206196
27.15605 | 41.3515 | 40.16119 | 36.33523 | 1.190312 | 1.635265 | 2.190692
27.16605 | 41.3294 | 40.13453 | 36.32103 | 1.194873 | 1.638185 | 2.175316
27.17605 | 41.3128 | 40.10803 | 36.30683 | 1.204773 | 1.641113 | 2.160081
27.18605 | 41.2887 | 40.08169 | 36.29265 | 1.207012 | 1.644048 | 2.144986
27.19605 | 41.2643 | 40.05551 | 36.27849 | 1.208792 | 1.646993 | 2.130029
27.20605 | 41.2567 | 40.02949 | 36.26433 | 1.227214 | 1.649945 | 2.115209
27.21604 | 41.2325 | 40.00365 | 36.2502 | 1.228854 | 1.652903 | 2.10054
27.22604 | 41.222 | 39.97794 | 36.23607 | 1.244063 | 1.655873 | 2.08599
27.23604 | 41.174 | 39.95238 | 36.22196 | 1.221619 | 1.658851 | 2.071574
27.24604 | 41.1691 | 39.92698 | 36.20785 | 1.242122 | 1.661838 | 2.05729
27.25604 | 41.1475 | 39.90173 | 36.19376 | 1.245774 | 1.664832 | 2.043136
27.26603 | 41.123 | 39.87665 | 36.17969 | 1.24635 | 1.667833 | 2.029126
27.27603 | 41.0968 | 39.8517 | 36.16562 | 1.245101 | 1.670845 | 2.01523
27.28603 | 41.0847 | 39.8269 | 36.15157 | 1.257804 | 1.673865 | 2.001462
27.29603 | 41.0641 | 39.80224 | 36.13753 | 1.26186 | 1.676895 | 1.987819
27.30603 | 41.0238 | 39.77773 | 36.1235 | 1.24607 | 1.679933 | 1.974301
27.31603 | 41.0149 | 39.75336 | 36.10948 | 1.261536 | 1.68298 | 1.960906
27.32602 | 40.9718 | 39.72917 | 36.09549 | 1.242634 | 1.686032 | 1.947647
27.33602 | 40.9608 | 39.70509 | 36.0815 | 1.255714 | 1.689096 | 1.934495
27.34602 | 40.9322 | 39.68115 | 36.06752 | 1.251052 | 1.692169 | 1.921464
27.35602 | 40.9018 | 39.65735 | 36.05355 | 1.24445 | 1.695251 | 1.908551
27.36602 | 40.896 | 39.63369 | 36.03959 | 1.262308 | 1.698342 | 1.895756
27.37601 | 40.8487 | 39.61019 | 36.02567 | 1.238506 | 1.701439 | 1.883089
27.38601 | 40.8292 | 39.58681 | 36.01174 | 1.24239 | 1.704547 | 1.870525
27.39601 | 40.8146 | 39.56356 | 35.99782 | 1.251039 | 1.707665 | 1.858076
27.40601 | 40.7761 | 39.54045 | 35.98392 | 1.235652 | 1.710791 | 1.845739
27.41601 | 40.7629 | 39.51747 | 35.97003 | 1.245432 | 1.713927 | 1.833515
27.42601 | 40.7331 | 39.49462 | 35.95615 | 1.238479 | 1.717072 | 1.821401
27.436 | 40.6916 | 39.47193 | 35.9423 | 1.219673 | 1.720223 | 1.809408
27.446 | 40.6696 | 39.44934 | 35.92844 | 1.220258 | 1.723386 | 1.797513
27.456 | 40.6494 | 39.42689 | 35.9146 | 1.222514 | 1.726558 | 1.785725
27.466 | 40.6049 | 39.40456 | 35.90078 | 1.200342 | 1.72974 | 1.774043
27.476 | 40.6006 | 39.38236 | 35.88696 | 1.218242 | 1.732931 | 1.762467
27.48599 | 40.5649 | 39.36031 | 35.87317 | 1.204594 | 1.736128 | 1.751006
27.49599 | 40.5688 | 39.33836 | 35.85938 | 1.230442 | 1.739337 | 1.739637
27.50599 | 40.5018 | 39.31653 | 35.84561 | 1.185266 | 1.742556 | 1.72837
27.51599 | 40.4759 | 39.29483 | 35.83184 | 1.181067 | 1.745784 | 1.717205
27.52599 | 40.4793 | 39.27326 | 35.81809 | 1.206045 | 1.749022 | 1.70614
27.53599 | 40.4331 | 39.2518 | 35.80436 | 1.181301 | 1.75227 | 1.695174
27.54598 | 40.4117 | 39.23048 | 35.79064 | 1.181216 | 1.755523 | 1.684317
27.55598 | 40.3813 | 39.20927 | 35.77693 | 1.172033 | 1.758789 | 1.673546
27.56598 | 40.3728 | 39.18817 | 35.76323 | 1.18463 | 1.762066 | 1.662871
27.57598 | 40.347 | 39.16719 | 35.74955 | 1.17981 | 1.765351 | 1.652292
27.58598 | 40.3088 | 39.14633 | 35.73587 | 1.162473 | 1.768646 | 1.641808
27.59597 | 40.2955 | 39.1256 | 35.72223 | 1.169899 | 1.771948 | 1.631426
27.60597 | 40.2603 | 39.10497 | 35.70858 | 1.155331 | 1.775263 | 1.621127
27.61597 | 40.2474 | 39.08445 | 35.69494 | 1.162949 | 1.778588 | 1.610919
27.62597 | 40.208 | 39.06405 | 35.68132 | 1.143954 | 1.781922 | 1.600802
27.63597 | 40.2054 | 39.04375 | 35.66771 | 1.161646 | 1.785267 | 1.590774
27.64597 | 40.1686 | 39.02357 | 35.65412 | 1.145026 | 1.788621 | 1.580835
27.65596 | 40.1622 | 39.00353 | 35.64055 | 1.158675 | 1.791982 | 1.570995
27.66596 | 40.1477 | 38.98357 | 35.62698 | 1.164134 | 1.795356 | 1.561231
27.67596 | 40.1014 | 38.96371 | 35.61342 | 1.137686 | 1.79874 | 1.551553
27.68596 | 40.076 | 38.94397 | 35.59988 | 1.132029 | 1.802134 | 1.541959
27.69596 | 40.0572 | 38.92434 | 35.58635 | 1.132863 | 1.805539 | 1.532451
27.70595 | 40.0566 | 38.90483 | 35.57284 | 1.151773 | 1.80895 | 1.523035
27.71595 | 40.0184 | 38.8854 | 35.55934 | 1.132996 | 1.812375 | 1.513692
27.72595 | 39.9802 | 38.86609 | 35.54585 | 1.114113 | 1.81581 | 1.504431
27.73595 | 39.9834 | 38.84687 | 35.53237 | 1.136527 | 1.819255 | 1.495251
27.74595 | 39.9389 | 38.82776 | 35.5189 | 1.111137 | 1.822711 | 1.486151
27.75595 | 39.9277 | 38.80876 | 35.50545 | 1.118944 | 1.826177 | 1.47713
27.76594 | 39.9165 | 38.78987 | 35.49202 | 1.12663 | 1.82965 | 1.468197
27.77594 | 39.873 | 38.77107 | 35.4786 | 1.101934 | 1.833137 | 1.459333
27.78594 | 39.8413 | 38.75236 | 35.46518 | 1.088938 | 1.836635 | 1.450545
27.79594 | 39.8348 | 38.73376 | 35.45178 | 1.101041 | 1.840144 | 1.441834
27.80594 | 39.8068 | 38.71525 | 35.43839 | 1.091546 | 1.843662 | 1.433198
27.81593 | 39.7739 | 38.69687 | 35.42503 | 1.077035 | 1.847187 | 1.424644
27.82593 | 39.7532 | 38.67856 | 35.41167 | 1.074643 | 1.850727 | 1.416157
27.83593 | 39.7152 | 38.66034 | 35.39832 | 1.054855 | 1.854278 | 1.407742
27.84593 | 39.6878 | 38.64223 | 35.38499 | 1.045571 | 1.85784 | 1.3994
27.85593 | 39.6802 | 38.62421 | 35.37167 | 1.055991 | 1.861412 | 1.391129
27.86593 | 39.6281 | 38.60628 | 35.35836 | 1.021816 | 1.864995 | 1.382929
27.87592 | 39.636 | 38.58847 | 35.34508 | 1.04753 | 1.868585 | 1.374808
27.88592 | 39.5924 | 38.57073 | 35.3318 | 1.021667 | 1.87219 | 1.366747
27.89592 | 39.5497 | 38.55309 | 35.31853 | 0.9966117 | 1.875806 | 1.358756
27.90592 | 39.5423 | 38.53554 | 35.30527 | 1.006764 | 1.879433 | 1.350833
27.91592 | 39.4871 | 38.51808 | 35.29203 | 0.9690245 | 1.883071 | 1.342977
27.92591 | 39.4867 | 38.50072 | 35.27881 | 0.985977 | 1.886717 | 1.335195
27.93591 | 39.4573 | 38.48344 | 35.2656 | 0.9738563 | 1.890377 | 1.327472
27.94591 | 39.4323 | 38.46625 | 35.25239 | 0.9660457 | 1.894048 | 1.319814
27.95591 | 39.4072 | 38.44915 | 35.2392 | 0.9580459 | 1.897731 | 1.312221
27.96591 | 39.3837 | 38.43214 | 35.22603 | 0.9515577 | 1.901425 | 1.304692
27.97591 | 39.3512 | 38.41522 | 35.21286 | 0.9359814 | 1.905131 | 1.297226
27.9859 | 39.319 | 38.3984 | 35.19973 | 0.920601 | 1.908844 | 1.28983
27.9959 | 39.2974 | 38.38165 | 35.18659 | 0.9157504 | 1.912572 | 1.282489
28.0059 | 39.2859 | 38.36499 | 35.17346 | 0.9209136 | 1.916312 | 1.27521
28.0159 | 39.2315 | 38.34841 | 35.16035 | 0.8830912 | 1.920063 | 1.267992
28.0259 | 39.2261 | 38.33192 | 35.14726 | 0.8941836 | 1.923826 | 1.260834
28.03589 | 39.1944 | 38.31553 | 35.13419 | 0.878875 | 1.927597 | 1.253742
28.04589 | 39.1685 | 38.2992 | 35.12112 | 0.8692989 | 1.931383 | 1.246703
28.05589 | 39.152 | 38.28296 | 35.10806 | 0.8690391 | 1.935181 | 1.239722
28.06589 | 39.1198 | 38.2668 | 35.09501 | 0.8529963 | 1.938991 | 1.232799
28.07589 | 39.1093 | 38.25073 | 35.08198 | 0.858571 | 1.942813 | 1.225934
28.08589 | 39.0748 | 38.23474 | 35.06897 | 0.8400639 | 1.946646 | 1.219125
28.09588 | 39.0646 | 38.21884 | 35.05597 | 0.8457594 | 1.950488 | 1.212379
28.10588 | 39.0254 | 38.20301 | 35.04298 | 0.82239 | 1.954345 | 1.205682
28.11588 | 39.0027 | 38.18726 | 35.03001 | 0.8154399 | 1.958215 | 1.19904
28.12588 | 38.9872 | 38.17159 | 35.01704 | 0.8156099 | 1.962096 | 1.192453
28.13588 | 38.9678 | 38.156 | 35.00409 | 0.8118006 | 1.96599 | 1.185919
28.14587 | 38.9382 | 38.1405 | 34.99117 | 0.7976969 | 1.969892 | 1.179446
28.15587 | 38.9253 | 38.12507 | 34.97824 | 0.80023 | 1.97381 | 1.173019
28.16587 | 38.8859 | 38.10971 | 34.96533 | 0.7761851 | 1.977741 | 1.166645
28.17587 | 38.8782 | 38.09444 | 34.95243 | 0.7837626 | 1.981683 | 1.160322
28.18587 | 38.8616 | 38.07924 | 34.93955 | 0.7823631 | 1.985638 | 1.154051
28.19586 | 38.8265 | 38.06413 | 34.92669 | 0.7623717 | 1.989602 | 1.147837
28.20586 | 38.8043 | 38.04908 | 34.91383 | 0.755219 | 1.993582 | 1.141667
28.21586 | 38.7924 | 38.03411 | 34.90099 | 0.7582907 | 1.997575 | 1.135547
28.22586 | 38.7666 | 38.01921 | 34.88816 | 0.7473872 | 2.00158 | 1.129476
28.23586 | 38.7567 | 38.00439 | 34.87534 | 0.7523085 | 2.005598 | 1.123454
28.24586 | 38.719 | 37.98964 | 34.86253 | 0.7293553 | 2.009629 | 1.117481
28.25585 | 38.7094 | 37.97499 | 34.84976 | 0.7344137 | 2.013668 | 1.111562
28.26585 | 38.6819 | 37.96039 | 34.83698 | 0.7215126 | 2.017725 | 1.105684
28.27585 | 38.6614 | 37.94586 | 34.82421 | 0.7155384 | 2.021794 | 1.099853
28.28585 | 38.6387 | 37.93141 | 34.81146 | 0.7072917 | 2.025876 | 1.094069
28.29585 | 38.6062 | 37.91703 | 34.79873 | 0.6891719 | 2.029971 | 1.088331
28.30584 | 38.5953 | 37.90273 | 34.78602 | 0.6925657 | 2.034074 | 1.082645
28.31584 | 38.5773 | 37.8885 | 34.7733 | 0.6888019 | 2.038196 | 1.076997
28.32584 | 38.5625 | 37.87433 | 34.76061 | 0.688167 | 2.042331 | 1.071395
28.33584 | 38.5412 | 37.86024 | 34.74792 | 0.6809611 | 2.046478 | 1.065837
28.34584 | 38.5081 | 37.84621 | 34.73525 | 0.6618855 | 2.050639 | 1.060323
28.35584 | 38.4925 | 37.83226 | 34.7226 | 0.6602387 | 2.054813 | 1.054852
28.36583 | 38.4703 | 37.81839 | 34.70997 | 0.6519078 | 2.058997 | 1.04943
28.37583 | 38.4462 | 37.80458 | 34.69733 | 0.6416226 | 2.063197 | 1.044045
28.38583 | 38.4271 | 37.79083 | 34.68472 | 0.6362674 | 2.067412 | 1.038702
28.39583 | 38.4109 | 37.77716 | 34.67211 | 0.6337435 | 2.071641 | 1.033401
28.40583 | 38.3757 | 37.76355 | 34.65952 | 0.6121507 | 2.075883 | 1.028142
28.41582 | 38.3773 | 37.75002 | 34.64696 | 0.6272767 | 2.080134 | 1.022929
28.42582 | 38.3479 | 37.73655 | 34.6344 | 0.6113482 | 2.084403 | 1.017751
28.43582 | 38.3203 | 37.72315 | 34.62185 | 0.5971531 | 2.088685 | 1.012614
28.44582 | 38.3181 | 37.70981 | 34.60931 | 0.6082903 | 2.092982 | 1.007516
28.45582 | 38.2786 | 37.69654 | 34.59679 | 0.5820598 | 2.097294 | 1.002458
28.46582 | 38.274 | 37.68334 | 34.58428 | 0.5906633 | 2.101619 | 0.9974391
28.47581 | 38.2407 | 37.67021 | 34.5718 | 0.5704884 | 2.105953 | 0.9924637
28.48581 | 38.2318 | 37.65714 | 34.55931 | 0.5746601 | 2.110305 | 0.9875219
28.49581 | 38.228 | 37.64413 | 34.54684 | 0.5838658 | 2.114673 | 0.9826182
28.50581 | 38.1887 | 37.63119 | 34.53439 | 0.5575063 | 2.119054 | 0.977752
28.51581 | 38.1858 | 37.61832 | 34.52195 | 0.567482 | 2.12345 | 0.9729232
28.5258 | 38.1834 | 37.60552 | 34.50953 | 0.5778799 | 2.127855 | 0.968136
28.5358 | 38.1307 | 37.59277 | 34.49711 | 0.5379263 | 2.13228 | 0.9633807
28.5458 | 38.1249 | 37.58009 | 34.48471 | 0.5448085 | 2.136719 | 0.9586616
28.5558 | 38.1107 | 37.56747 | 34.47232 | 0.5432267 | 2.141172 | 0.9539785
28.5658 | 38.084 | 37.55492 | 34.45995 | 0.5290814 | 2.14564 | 0.949331
28.5758 | 38.0824 | 37.54243 | 34.44759 | 0.5399726 | 2.150123 | 0.9447187
28.58579 | 38.0572 | 37.53001 | 34.43525 | 0.5271884 | 2.154616 | 0.9401459
28.59579 | 38.0341 | 37.51765 | 34.42291 | 0.5164538 | 2.159128 | 0.9356032
28.60579 | 38.0176 | 37.50534 | 34.41059 | 0.5122565 | 2.163656 | 0.9310946
28.61579 | 37.9715 | 37.4931 | 34.39829 | 0.478397 | 2.168198 | 0.9266201
28.62579 | 37.9717 | 37.48092 | 34.38599 | 0.4907751 | 2.172755 | 0.9221792
28.63578 | 37.9335 | 37.46882 | 34.37372 | 0.4646796 | 2.177323 | 0.917776
28.64578 | 37.9062 | 37.45677 | 34.36145 | 0.4494347 | 2.18191 | 0.9134012
28.65578 | 37.8924 | 37.44477 | 34.3492 | 0.4476282 | 2.186513 | 0.9090594
28.66578 | 37.8751 | 37.43284 | 34.33696 | 0.4422606 | 2.19113 | 0.90475
28.67578 | 37.837 | 37.42097 | 34.32473 | 0.4160321 | 2.195764 | 0.9004727
28.68578 | 37.8217 | 37.40916 | 34.31252 | 0.4125432 | 2.200412 | 0.8962271
28.69577 | 37.8017 | 37.39742 | 34.30033 | 0.404282 | 2.205072 | 0.8920172
28.70577 | 37.7792 | 37.38573 | 34.28814 | 0.3934721 | 2.209751 | 0.8878344
28.71577 | 37.7432 | 37.3741 | 34.27597 | 0.3691026 | 2.214446 | 0.8836825
28.72577 | 37.7157 | 37.36253 | 34.26381 | 0.353173 | 2.219157 | 0.8795614
28.73577 | 37.6932 | 37.35102 | 34.25166 | 0.342184 | 2.223884 | 0.8754706
28.74576 | 37.6589 | 37.33958 | 34.23954 | 0.3193234 | 2.228622 | 0.8714145
28.75576 | 37.64 | 37.32818 | 34.22742 | 0.3118157 | 2.23338 | 0.8673836
28.76576 | 37.6144 | 37.31685 | 34.21531 | 0.2975492 | 2.238155 | 0.8633822
28.77576 | 37.5879 | 37.30558 | 34.20322 | 0.2823238 | 2.242945 | 0.8594102
28.78576 | 37.5658 | 37.29436 | 34.19114 | 0.27144 | 2.247752 | 0.8554672
28.79576 | 37.5391 | 37.2832 | 34.17907 | 0.2558973 | 2.252575 | 0.8515529
28.80575 | 37.5211 | 37.27211 | 34.16703 | 0.2489859 | 2.257409 | 0.8476709
28.81575 | 37.5138 | 37.26107 | 34.15499 | 0.2527273 | 2.262265 | 0.8438135
28.82575 | 37.4851 | 37.25009 | 34.14297 | 0.2350111 | 2.267136 | 0.8399839
28.83575 | 37.4552 | 37.23916 | 34.13096 | 0.2160373 | 2.272025 | 0.8361821
28.84575 | 37.4247 | 37.22829 | 34.11896 | 0.1964065 | 2.276929 | 0.8324078
28.85574 | 37.4117 | 37.21749 | 34.10698 | 0.1942069 | 2.281845 | 0.8286644
28.86574 | 37.4008 | 37.20674 | 34.09501 | 0.1940606 | 2.286784 | 0.8249446
28.87574 | 37.3675 | 37.19604 | 34.08305 | 0.1714578 | 2.291739 | 0.8212513
28.88574 | 37.3768 | 37.1854 | 34.07111 | 0.1913983 | 2.296711 | 0.8175845
28.89574 | 37.3273 | 37.17482 | 34.05917 | 0.1524821 | 2.3017 | 0.8139439
28.90574 | 37.3192 | 37.16429 | 34.04726 | 0.1549091 | 2.306706 | 0.8103295
28.91573 | 37.3063 | 37.15383 | 34.03536 | 0.1524695 | 2.311724 | 0.8067443
28.92573 | 37.2584 | 37.14342 | 34.02347 | 0.1149845 | 2.316764 | 0.8031813
28.93573 | 37.2529 | 37.13306 | 34.01159 | 0.1198431 | 2.321821 | 0.7996436
28.94573 | 37.2315 | 37.12275 | 33.99973 | 0.108746 | 2.326896 | 0.796131
28.95573 | 37.2138 | 37.11251 | 33.98788 | 0.1012932 | 2.331988 | 0.7926433
28.96572 | 37.2106 | 37.10233 | 33.97605 | 0.1082743 | 2.337093 | 0.7891838
28.97572 | 37.1907 | 37.09219 | 33.96422 | 0.09851061 | 2.34222 | 0.7857453
28.98572 | 37.1821 | 37.08211 | 33.95241 | 0.09999134 | 2.347365 | 0.7823311
28.99572 | 37.1368 | 37.07208 | 33.94061 | 0.06471698 | 2.352528 | 0.778941
29.00572 | 37.1127 | 37.06211 | 33.92883 | 0.05058748 | 2.357708 | 0.7755746
29.01572 | 37.1054 | 37.0522 | 33.91706 | 0.05320322 | 2.362907 | 0.7722319
29.02571 | 37.0983 | 37.04235 | 33.90531 | 0.05595418 | 2.368118 | 0.7689159
29.03571 | 37.0709 | 37.03254 | 33.89357 | 0.03836009 | 2.373353 | 0.76562
29.04571 | 37.0468 | 37.02279 | 33.88184 | 0.02401197 | 2.378605 | 0.762347
29.05571 | 37.03 | 37.01309 | 33.87012 | 0.01690915 | 2.383876 | 0.7590968
29.06571 | 37.0042 | 37.00345 | 33.85841 | 0.000752016 | 2.389165 | 0.7558692
29.0757 | 37.0093 | 36.99387 | 33.84673 | 0.01543084 | 2.394468 | 0.7526673
29.0857 | 36.9679 | 36.98433 | 33.83506 | -0.01643438 | 2.399794 | 0.7494844
29.0957 | 36.9406 | 36.97485 | 33.82339 | -0.03425377 | 2.405139 | 0.7463235
29.1057 | 36.9268 | 36.96543 | 33.81174 | -0.03862685 | 2.410502 | 0.7431845
29.1157 | 36.909 | 36.95605 | 33.8001 | -0.04705401 | 2.415885 | 0.7400672
29.1257 | 36.9039 | 36.94673 | 33.78848 | -0.0428348 | 2.421286 | 0.7369714
29.13569 | 36.8756 | 36.93748 | 33.77688 | -0.06187814 | 2.4267 | 0.7338998
29.14569 | 36.8578 | 36.92827 | 33.76528 | -0.07046605 | 2.432139 | 0.7308465
29.15569 | 36.8392 | 36.91911 | 33.7537 | -0.07990697 | 2.437597 | 0.727814
29.16569 | 36.8069 | 36.91 | 33.74212 | -0.1031013 | 2.443075 | 0.7248023
29.17569 | 36.8072 | 36.90095 | 33.73057 | -0.09374899 | 2.448572 | 0.7218112
29.18568 | 36.7817 | 36.89196 | 33.71903 | -0.1102587 | 2.454082 | 0.7188434
29.19568 | 36.7611 | 36.88301 | 33.7075 | -0.1219124 | 2.459618 | 0.7158929
29.20568 | 36.7578 | 36.87412 | 33.69598 | -0.1163192 | 2.465173 | 0.7129624
29.21568 | 36.7355 | 36.86528 | 33.68448 | -0.1297786 | 2.470748 | 0.710052
29.22568 | 36.7106 | 36.85649 | 33.67299 | -0.1458909 | 2.476342 | 0.7071612
29.23568 | 36.6857 | 36.84776 | 33.66151 | -0.1620558 | 2.481957 | 0.70429
29.24567 | 36.677 | 36.83908 | 33.65006 | -0.1620823 | 2.487586 | 0.7014409
29.25567 | 36.6634 | 36.83045 | 33.6386 | -0.1670523 | 2.49324 | 0.6986083
29.26567 | 36.6369 | 36.82187 | 33.62717 | -0.1849748 | 2.498914 | 0.6957948
29.27567 | 36.6154 | 36.81335 | 33.61574 | -0.1979499 | 2.504609 | 0.6930002
29.28567 | 36.6195 | 36.80488 | 33.60433 | -0.1853776 | 2.510325 | 0.6902244
29.29566 | 36.6003 | 36.79647 | 33.59294 | -0.1961654 | 2.516054 | 0.6874699
29.30566 | 36.5714 | 36.7881 | 33.58156 | -0.2166975 | 2.521811 | 0.6847311
29.31566 | 36.5607 | 36.77978 | 33.57018 | -0.2190814 | 2.527587 | 0.6820106
29.32566 | 36.5528 | 36.77152 | 33.55882 | -0.2187175 | 2.533385 | 0.6793082
29.33566 | 36.5423 | 36.76331 | 33.54748 | -0.2210058 | 2.539203 | 0.6766239
29.34566 | 36.5277 | 36.75515 | 33.53615 | -0.2274459 | 2.545042 | 0.6739575
29.35565 | 36.4966 | 36.74705 | 33.52484 | -0.2504463 | 2.550897 | 0.6713112
29.36565 | 36.4966 | 36.73899 | 33.51353 | -0.2423901 | 2.556778 | 0.66868
29.37565 | 36.4654 | 36.73099 | 33.50224 | -0.2655862 | 2.562681 | 0.6660662
29.38565 | 36.4516 | 36.72303 | 33.49096 | -0.2714338 | 2.568605 | 0.6634696
29.39565 | 36.4563 | 36.71513 | 33.47969 | -0.2588331 | 2.57455 | 0.6608902
29.40564 | 36.4333 | 36.70729 | 33.46845 | -0.2739927 | 2.580511 | 0.6583307
29.41564 | 36.4137 | 36.6995 | 33.45721 | -0.2857951 | 2.5865 | 0.6557847
29.42564 | 36.3901 | 36.69175 | 33.44598 | -0.30165 | 2.59251 | 0.6532562
29.43564 | 36.3893 | 36.68406 | 33.43477 | -0.2947553 | 2.598542 | 0.6507435
29.44564 | 36.3689 | 36.67641 | 33.42357 | -0.3075136 | 2.604597 | 0.6482481
29.45564 | 36.3567 | 36.66882 | 33.41238 | -0.3121222 | 2.610673 | 0.6457681
29.46563 | 36.325 | 36.66129 | 33.40122 | -0.3362906 | 2.616765 | 0.6433078
29.47563 | 36.3249 | 36.6538 | 33.39006 | -0.3289022 | 2.622886 | 0.6408602
29.48563 | 36.3187 | 36.64637 | 33.37891 | -0.3276658 | 2.629029 | 0.6384288
29.49563 | 36.2908 | 36.63898 | 33.36777 | -0.3481808 | 2.635195 | 0.6360133
29.50563 | 36.2791 | 36.63165 | 33.35665 | -0.3525471 | 2.641383 | 0.6336133
29.51562 | 36.2636 | 36.62437 | 33.34555 | -0.3607715 | 2.647587 | 0.6312314
29.52562 | 36.267 | 36.61714 | 33.33446 | -0.350141 | 2.653821 | 0.6288622
29.53562 | 36.2479 | 36.60996 | 33.32337 | -0.3620606 | 2.660077 | 0.6265087
29.54562 | 36.2227 | 36.60283 | 33.3123 | -0.380133 | 2.666358 | 0.62417
29.55562 | 36.2182 | 36.59576 | 33.30125 | -0.3775562 | 2.672661 | 0.6218468
29.56562 | 36.21 | 36.58873 | 33.2902 | -0.3787304 | 2.678988 | 0.619538
29.57561 | 36.1838 | 36.58176 | 33.27919 | -0.3979628 | 2.685331 | 0.6172467
29.58561 | 36.1625 | 36.57484 | 33.26817 | -0.4123391 | 2.691704 | 0.6149677
29.59561 | 36.1535 | 36.56797 | 33.25716 | -0.4144677 | 2.698101 | 0.6127032
29.60561 | 36.1397 | 36.56115 | 33.24617 | -0.421446 | 2.704521 | 0.6104532
29.61561 | 36.1303 | 36.55438 | 33.23519 | -0.4240775 | 2.710966 | 0.6082177
29.6256 | 36.1172 | 36.54767 | 33.22424 | -0.4304653 | 2.717428 | 0.6059984
29.6356 | 36.1082 | 36.541 | 33.21329 | -0.4327982 | 2.72392 | 0.6037911
29.6456 | 36.0786 | 36.53438 | 33.20235 | -0.4557825 | 2.730437 | 0.6015979
29.6556 | 36.082 | 36.52782 | 33.19142 | -0.4458183 | 2.736979 | 0.5994186
29.6656 | 36.0461 | 36.5213 | 33.18051 | -0.4752048 | 2.743544 | 0.597253
29.6756 | 36.0452 | 36.51484 | 33.16961 | -0.4696429 | 2.750134 | 0.5951012
29.68559 | 36.0445 | 36.50844 | 33.15873 | -0.4639388 | 2.756743 | 0.592965
29.69559 | 35.9932 | 36.50208 | 33.14786 | -0.5088792 | 2.763383 | 0.5908402
29.70559 | 36.0057 | 36.49577 | 33.13699 | -0.4900713 | 2.770048 | 0.5887288
29.71559 | 35.9937 | 36.48951 | 33.12615 | -0.4958144 | 2.776738 | 0.5866307
29.72559 | 35.9632 | 36.48331 | 33.11531 | -0.520109 | 2.783453 | 0.5845458
29.73558 | 35.9551 | 36.47716 | 33.1045 | -0.5220611 | 2.790187 | 0.5824759
29.74558 | 35.9277 | 36.47106 | 33.09369 | -0.5433584 | 2.796953 | 0.580417
29.75558 | 35.9143 | 36.46501 | 33.08289 | -0.550707 | 2.803745 | 0.5783709
29.76558 | 35.9088 | 36.45901 | 33.07211 | -0.5502068 | 2.810562 | 0.5763377
29.77558 | 35.894 | 36.45306 | 33.06134 | -0.5590582 | 2.817405 | 0.5743171
29.78558 | 35.882 | 36.44716 | 33.05058 | -0.565161 | 2.824274 | 0.5723091
29.79557 | 35.8597 | 36.44132 | 33.03984 | -0.5816212 | 2.831163 | 0.5703154
29.80557 | 35.842 | 36.43553 | 33.02911 | -0.5935272 | 2.838085 | 0.5683323
29.81557 | 35.8328 | 36.42978 | 33.01839 | -0.5969844 | 2.845033 | 0.5663614
29.82557 | 35.8248 | 36.42409 | 33.00768 | -0.5992932 | 2.852007 | 0.5644028
29.83557 | 35.7831 | 36.41845 | 32.99699 | -0.6353539 | 2.859009 | 0.5624562
29.84556 | 35.7838 | 36.41287 | 32.98632 | -0.6290715 | 2.86603 | 0.5605236
29.85556 | 35.7758 | 36.40733 | 32.97565 | -0.6315349 | 2.873084 | 0.558601
29.86556 | 35.7498 | 36.40185 | 32.96499 | -0.6520509 | 2.880167 | 0.5566902
29.87556 | 35.7489 | 36.39642 | 32.95435 | -0.6475175 | 2.887276 | 0.5547912
29.88556 | 35.7107 | 36.39104 | 32.94372 | -0.6803375 | 2.894413 | 0.5529041
29.89556 | 35.7051 | 36.38571 | 32.9331 | -0.6806076 | 2.901577 | 0.551028
29.90555 | 35.6902 | 36.38044 | 32.92251 | -0.6902357 | 2.908761 | 0.5491656
29.91555 | 35.6736 | 36.37521 | 32.91192 | -0.7016104 | 2.915981 | 0.547313
29.92555 | 35.6632 | 36.37004 | 32.90134 | -0.7068367 | 2.923228 | 0.5454711
29.93555 | 35.645 | 36.36492 | 32.89077 | -0.7199156 | 2.930504 | 0.5436411
29.94555 | 35.6368 | 36.35985 | 32.88022 | -0.7230457 | 2.937807 | 0.5418215
29.95554 | 35.6285 | 36.35483 | 32.86969 | -0.7263342 | 2.945132 | 0.5400154
29.96554 | 35.6048 | 36.34987 | 32.85916 | -0.7450692 | 2.952493 | 0.5382183
29.97554 | 35.5884 | 36.34496 | 32.84864 | -0.7565562 | 2.959882 | 0.536432
29.98554 | 35.5697 | 36.3401 | 32.83814 | -0.7703959 | 2.9673 | 0.5346566
29.99554 | 35.5477 | 36.33529 | 32.82765 | -0.7875875 | 2.974747 | 0.5328919
30.00554 | 35.5388 | 36.33053 | 32.81717 | -0.7917307 | 2.982222 | 0.5311379
30.01553 | 35.5299 | 36.32583 | 32.80672 | -0.7959326 | 2.989721 | 0.5293963
30.02553 | 35.4975 | 36.32118 | 32.79626 | -0.8236815 | 2.997255 | 0.5276634
30.03553 | 35.4961 | 36.31658 | 32.78582 | -0.8204833 | 3.004819 | 0.5259409
30.04553 | 35.4746 | 36.31204 | 32.7754 | -0.8374376 | 3.012413 | 0.5242288
30.05553 | 35.4506 | 36.30754 | 32.76498 | -0.8569447 | 3.020037 | 0.5225269
30.06552 | 35.4319 | 36.30311 | 32.75459 | -0.8712094 | 3.027684 | 0.5208369
30.07552 | 35.4409 | 36.29872 | 32.7442 | -0.8578221 | 3.035368 | 0.5191554
30.08552 | 35.4158 | 36.29439 | 32.73382 | -0.878588 | 3.043082 | 0.5174839
30.09552 | 35.399 | 36.29011 | 32.72346 | -0.8911068 | 3.050827 | 0.5158225
30.10552 | 35.4031 | 36.28588 | 32.71311 | -0.8827787 | 3.058603 | 0.5141709
30.11552 | 35.3792 | 36.2817 | 32.70277 | -0.9025037 | 3.066409 | 0.5125292
30.12551 | 35.3766 | 36.27759 | 32.69245 | -0.9009865 | 3.074239 | 0.5108989
30.13551 | 35.3604 | 36.27352 | 32.68213 | -0.913118 | 3.082107 | 0.5092766
30.14551 | 35.3333 | 36.2695 | 32.67183 | -0.9362029 | 3.090007 | 0.5076641
30.15551 | 35.3488 | 36.26554 | 32.66154 | -0.9167418 | 3.097938 | 0.5060611
30.16551 | 35.3204 | 36.26163 | 32.65127 | -0.941234 | 3.105901 | 0.5044675
30.1755 | 35.332 | 36.25778 | 32.64101 | -0.9257838 | 3.113888 | 0.502885
30.1855 | 35.3242 | 36.25398 | 32.63076 | -0.9297832 | 3.121915 | 0.5013102
30.1955 | 35.31 | 36.25024 | 32.62052 | -0.9402368 | 3.129974 | 0.4997447
30.2055 | 35.3002 | 36.24654 | 32.61029 | -0.9463442 | 3.138065 | 0.4981886
30.2155 | 35.3004 | 36.24291 | 32.60008 | -0.9425055 | 3.146188 | 0.4966415
30.2255 | 35.2816 | 36.23932 | 32.58987 | -0.9577213 | 3.154345 | 0.4951035
30.23549 | 35.268 | 36.23579 | 32.57969 | -0.9677948 | 3.162526 | 0.4935761
30.24549 | 35.2754 | 36.23232 | 32.56951 | -0.956919 | 3.170748 | 0.4920562
30.25549 | 35.2636 | 36.2289 | 32.55935 | -0.9652978 | 3.179004 | 0.4905451
30.26549 | 35.2288 | 36.22553 | 32.5492 | -0.9967308 | 3.187292 | 0.489043
30.27549 | 35.2204 | 36.22222 | 32.53905 | -1.001819 | 3.195615 | 0.4875496
30.28548 | 35.2228 | 36.21896 | 32.52894 | -0.9961645 | 3.203962 | 0.4860663
30.29548 | 35.196 | 36.21576 | 32.51882 | -1.019762 | 3.212353 | 0.4845903
30.30548 | 35.1668 | 36.21261 | 32.50871 | -1.045815 | 3.220777 | 0.4831229
30.31548 | 35.1745 | 36.20952 | 32.49862 | -1.035022 | 3.229235 | 0.4816641
30.32548 | 35.1598 | 36.20648 | 32.48854 | -1.046685 | 3.237728 | 0.4802137
30.33548 | 35.1362 | 36.2035 | 32.47848 | -1.067303 | 3.246255 | 0.4787717
30.34547 | 35.1292 | 36.20058 | 32.46843 | -1.071379 | 3.254809 | 0.4773396
30.35547 | 35.1015 | 36.19771 | 32.45839 | -1.096208 | 3.263406 | 0.4759143
30.36547 | 35.1003 | 36.19489 | 32.44836 | -1.094592 | 3.272038 | 0.4744972
30.37547 | 35.103 | 36.19213 | 32.43834 | -1.089133 | 3.280707 | 0.4730885
30.38547 | 35.0622 | 36.18943 | 32.42833 | -1.127229 | 3.28941 | 0.4716878
30.39546 | 35.0759 | 36.18678 | 32.41835 | -1.110884 | 3.29814 | 0.4702965
30.40546 | 35.0513 | 36.18419 | 32.40836 | -1.132893 | 3.306916 | 0.4689119
30.41546 | 35.0397 | 36.18166 | 32.39839 | -1.141957 | 3.315727 | 0.4675353
30.42546 | 35.037 | 36.17918 | 32.38844 | -1.142178 | 3.324575 | 0.4661667
30.43546 | 35.024 | 36.17676 | 32.37849 | -1.152756 | 3.333459 | 0.4648059
30.44546 | 35.0133 | 36.17439 | 32.36856 | -1.161091 | 3.342381 | 0.4634528
30.45545 | 35.0047 | 36.17208 | 32.35865 | -1.167384 | 3.35133 | 0.4621089
30.46545 | 34.996 | 36.16983 | 32.34874 | -1.173832 | 3.360325 | 0.4607713
30.47545 | 34.9856 | 36.16764 | 32.33884 | -1.182038 | 3.369358 | 0.4594415
30.48545 | 34.9774 | 36.1655 | 32.32895 | -1.1881 | 3.378428 | 0.4581192
30.49545 | 34.9545 | 36.16342 | 32.31908 | -1.208919 | 3.387536 | 0.4568045
30.50544 | 34.9684 | 36.1614 | 32.30923 | -1.192999 | 3.396673 | 0.4554985
30.51544 | 34.9517 | 36.15943 | 32.29938 | -1.207734 | 3.405858 | 0.4541987
30.52544 | 34.9468 | 36.15753 | 32.28954 | -1.210727 | 3.41508 | 0.4529064
30.53544 | 34.9174 | 36.15568 | 32.27971 | -1.238277 | 3.424342 | 0.4516214
30.54544 | 34.9461 | 36.15389 | 32.2699 | -1.207786 | 3.433642 | 0.4503437
30.55544 | 34.9185 | 36.15215 | 32.2601 | -1.233653 | 3.442981 | 0.4490732
30.56543 | 34.8919 | 36.15048 | 32.25032 | -1.25858 | 3.45235 | 0.4478114
30.57543 | 34.9023 | 36.14886 | 32.24054 | -1.246564 | 3.461769 | 0.4465551
30.58543 | 34.8978 | 36.14731 | 32.23077 | -1.249507 | 3.471226 | 0.4453064
30.59543 | 34.8841 | 36.14581 | 32.22102 | -1.261709 | 3.480724 | 0.4440642
30.60543 | 34.8734 | 36.14437 | 32.21128 | -1.270969 | 3.490262 | 0.4428295
30.61542 | 34.8772 | 36.14299 | 32.20156 | -1.26579 | 3.49983 | 0.4416028
30.62542 | 34.8737 | 36.14167 | 32.19184 | -1.267969 | 3.509449 | 0.4403818
30.63542 | 34.8687 | 36.14041 | 32.18213 | -1.271708 | 3.519109 | 0.4391677
30.64542 | 34.8591 | 36.13921 | 32.17244 | -1.280107 | 3.52881 | 0.4379604
30.65542 | 34.8711 | 36.13806 | 32.16275 | -1.266965 | 3.538552 | 0.4367599
30.66542 | 34.8687 | 36.13698 | 32.15308 | -1.268283 | 3.548336 | 0.4355662
30.67541 | 34.843 | 36.13596 | 32.14343 | -1.292961 | 3.55815 | 0.4343803
30.68541 | 34.8663 | 36.135 | 32.13378 | -1.268702 | 3.568019 | 0.4331999
30.69541 | 34.8504 | 36.1341 | 32.12415 | -1.2837 | 3.577927 | 0.4320262
30.70541 | 34.8334 | 36.13326 | 32.11452 | -1.299861 | 3.58788 | 0.430859
30.71541 | 34.8465 | 36.13248 | 32.10491 | -1.285981 | 3.597874 | 0.4296984
30.7254 | 34.827 | 36.13176 | 32.09532 | -1.304765 | 3.607902 | 0.4285454
30.7354 | 34.833 | 36.13111 | 32.08573 | -1.29811 | 3.617984 | 0.4273976
30.7454 | 34.8387 | 36.13051 | 32.07615 | -1.291813 | 3.628108 | 0.4262563
30.7554 | 34.8266 | 36.12998 | 32.06658 | -1.303381 | 3.638277 | 0.4251214
30.7654 | 34.8157 | 36.12951 | 32.05703 | -1.313808 | 3.648487 | 0.4239927
30.7754 | 34.813 | 36.1291 | 32.04749 | -1.316101 | 3.658745 | 0.4228704
30.78539 | 34.8126 | 36.12875 | 32.03796 | -1.316153 | 3.669035 | 0.4217554
30.79539 | 34.8009 | 36.12847 | 32.02844 | -1.327568 | 3.67938 | 0.4206455
30.80539 | 34.8025 | 36.12825 | 32.01893 | -1.325746 | 3.689771 | 0.4195417
30.81539 | 34.7947 | 36.12809 | 32.00944 | -1.333387 | 3.700206 | 0.4184441
30.82539 | 34.7776 | 36.12799 | 31.99995 | -1.350392 | 3.710687 | 0.4173526
30.83538 | 34.7885 | 36.12796 | 31.99049 | -1.339459 | 3.721204 | 0.4162682
30.84538 | 34.7759 | 36.12799 | 31.98102 | -1.35209 | 3.731776 | 0.4151887
30.85538 | 34.7543 | 36.12808 | 31.97157 | -1.373784 | 3.742396 | 0.4141152
30.86538 | 34.7545 | 36.12824 | 31.96213 | -1.373743 | 3.753061 | 0.4130476
30.87538 | 34.7617 | 36.12847 | 31.95271 | -1.366765 | 3.763773 | 0.411986
30.88538 | 34.7358 | 36.12875 | 31.94329 | -1.392952 | 3.774533 | 0.4109302
30.89537 | 34.7501 | 36.1291 | 31.93389 | -1.379003 | 3.785329 | 0.4098812
30.90537 | 34.739 | 36.12952 | 31.9245 | -1.390519 | 3.796184 | 0.4088371
30.91537 | 34.7381 | 36.13 | 31.91512 | -1.3919 | 3.807086 | 0.4077986
30.92537 | 34.7411 | 36.13055 | 31.90574 | -1.389447 | 3.818036 | 0.4067658
30.93537 | 34.7364 | 36.13116 | 31.89638 | -1.394759 | 3.829035 | 0.4057388
30.94536 | 34.7511 | 36.13184 | 31.88705 | -1.380736 | 3.840072 | 0.4047184
30.95536 | 34.7443 | 36.13258 | 31.87771 | -1.388279 | 3.851168 | 0.4037026
30.96536 | 34.7354 | 36.13339 | 31.86838 | -1.397988 | 3.862314 | 0.4026924
30.97536 | 34.7438 | 36.13426 | 31.85907 | -1.390464 | 3.87351 | 0.4016877
30.98536 | 34.7027 | 36.13521 | 31.84976 | -1.432507 | 3.884755 | 0.4006885
30.99536 | 34.7534 | 36.13622 | 31.84047 | -1.382817 | 3.896051 | 0.3996948
31.00535 | 34.7283 | 36.13729 | 31.8312 | -1.408992 | 3.907386 | 0.3987077
31.01535 | 34.7242 | 36.13843 | 31.82193 | -1.414235 | 3.918781 | 0.3977246
31.02535 | 34.7445 | 36.13965 | 31.81267 | -1.395147 | 3.93023 | 0.3967473
31.03535 | 34.7224 | 36.14093 | 31.80342 | -1.418526 | 3.941728 | 0.395775
31.04535 | 34.7195 | 36.14227 | 31.79419 | -1.422774 | 3.953279 | 0.3948083
31.05534 | 34.7571 | 36.14369 | 31.78497 | -1.386588 | 3.96487 | 0.3938477
31.06534 | 34.7174 | 36.14517 | 31.77576 | -1.427772 | 3.976525 | 0.3928914
31.07534 | 34.7469 | 36.14673 | 31.76655 | -1.399825 | 3.988232 | 0.3919403
31.08534 | 34.7306 | 36.14835 | 31.75736 | -1.417747 | 3.999992 | 0.3909942
31.09534 | 34.725 | 36.15004 | 31.74818 | -1.425039 | 4.011806 | 0.3900536
31.10534 | 34.7403 | 36.1518 | 31.73901 | -1.4115 | 4.023673 | 0.3891177
31.11533 | 34.7177 | 36.15363 | 31.72986 | -1.435928 | 4.03558 | 0.3881883
31.12533 | 34.726 | 36.15553 | 31.72071 | -1.429531 | 4.047557 | 0.3872627
31.13533 | 34.7268 | 36.1575 | 31.71157 | -1.430703 | 4.059586 | 0.3863423
31.14533 | 34.7342 | 36.15955 | 31.70245 | -1.425346 | 4.07167 | 0.3854267
31.15533 | 34.7245 | 36.16166 | 31.69333 | -1.437159 | 4.08381 | 0.3845163
31.16532 | 34.7216 | 36.16384 | 31.68424 | -1.44224 | 4.09599 | 0.3836116
31.17532 | 34.7152 | 36.1661 | 31.67515 | -1.450897 | 4.108241 | 0.3827109
31.18532 | 34.7308 | 36.16843 | 31.66606 | -1.437625 | 4.120547 | 0.3818151
31.19532 | 34.7225 | 36.17083 | 31.65699 | -1.448326 | 4.13291 | 0.3809241
31.20532 | 34.7179 | 36.1733 | 31.64793 | -1.455399 | 4.14533 | 0.380038
31.21532 | 34.714 | 36.17584 | 31.63888 | -1.461844 | 4.157807 | 0.3791567
31.22531 | 34.7132 | 36.17846 | 31.62985 | -1.46526 | 4.170328 | 0.3782809
31.23531 | 34.7208 | 36.18115 | 31.62082 | -1.460353 | 4.182921 | 0.3774091
31.24531 | 34.7257 | 36.18392 | 31.61181 | -1.458218 | 4.195571 | 0.3765419
31.25531 | 34.7221 | 36.18676 | 31.6028 | -1.464658 | 4.208279 | 0.3756795
31.26531 | 34.7171 | 36.18967 | 31.5938 | -1.472572 | 4.221047 | 0.3748217
31.2753 | 34.747 | 36.19266 | 31.58483 | -1.445657 | 4.233861 | 0.3739693
31.2853 | 34.73 | 36.19572 | 31.57585 | -1.465721 | 4.246747 | 0.3731208
31.2953 | 34.7308 | 36.19886 | 31.56689 | -1.468059 | 4.259694 | 0.3722768
31.3053 | 34.735 | 36.20207 | 31.55794 | -1.467073 | 4.2727 | 0.3714373
31.3153 | 34.7261 | 36.20536 | 31.54899 | -1.479263 | 4.285767 | 0.3706024
31.3253 | 34.7372 | 36.20873 | 31.54006 | -1.471529 | 4.298896 | 0.369772
31.33529 | 34.7179 | 36.21217 | 31.53115 | -1.494268 | 4.312072 | 0.3689468
31.34529 | 34.7542 | 36.21569 | 31.52224 | -1.461487 | 4.325323 | 0.3681253
31.35529 | 34.7346 | 36.21928 | 31.51334 | -1.484684 | 4.338636 | 0.3673082
31.36529 | 34.7504 | 36.22296 | 31.50445 | -1.472558 | 4.352013 | 0.3664954
31.37529 | 34.7493 | 36.22671 | 31.49557 | -1.477409 | 4.365451 | 0.3656871
31.38528 | 34.7682 | 36.23054 | 31.48671 | -1.462335 | 4.37894 | 0.3648839
31.39528 | 34.7549 | 36.23444 | 31.47785 | -1.479543 | 4.392505 | 0.3640842
31.40528 | 34.7572 | 36.23843 | 31.46901 | -1.481231 | 4.406135 | 0.3632888
31.41528 | 34.7737 | 36.2425 | 31.46017 | -1.468797 | 4.419829 | 0.3624976
31.42528 | 34.765 | 36.24664 | 31.45134 | -1.481642 | 4.433588 | 0.3617108
31.43528 | 34.7751 | 36.25087 | 31.44253 | -1.475768 | 4.447413 | 0.3609281
31.44527 | 34.7753 | 36.25517 | 31.43373 | -1.47987 | 4.461289 | 0.3601504
31.45527 | 34.7801 | 36.25956 | 31.42494 | -1.479457 | 4.475245 | 0.3593761
31.46527 | 34.7939 | 36.26402 | 31.41615 | -1.470124 | 4.489268 | 0.358606
31.47527 | 34.7841 | 36.26857 | 31.40738 | -1.484473 | 4.503357 | 0.3578399
31.48527 | 34.8199 | 36.2732 | 31.39861 | -1.453304 | 4.517513 | 0.357078
31.49526 | 34.7994 | 36.27791 | 31.38987 | -1.478512 | 4.531724 | 0.3563209
31.50526 | 34.8131 | 36.28271 | 31.38112 | -1.469607 | 4.546016 | 0.3555671
31.51526 | 34.811 | 36.28758 | 31.37239 | -1.476584 | 4.560376 | 0.3548174
31.52526 | 34.8286 | 36.29255 | 31.36367 | -1.463946 | 4.574806 | 0.3540717
31.53526 | 34.8329 | 36.29759 | 31.35495 | -1.46469 | 4.589306 | 0.3533299
31.54525 | 34.8409 | 36.30271 | 31.34626 | -1.461814 | 4.60386 | 0.3525929
31.55525 | 34.8481 | 36.30793 | 31.33757 | -1.459827 | 4.618499 | 0.351859
31.56525 | 34.8539 | 36.31323 | 31.32889 | -1.459325 | 4.633209 | 0.3511291
31.57525 | 34.8691 | 36.31861 | 31.32021 | -1.449508 | 4.64799 | 0.3504031
31.58525 | 34.8718 | 36.32408 | 31.31155 | -1.452277 | 4.662843 | 0.349681
31.59525 | 34.8633 | 36.32963 | 31.3029 | -1.466332 | 4.677767 | 0.3489628
31.60524 | 34.8731 | 36.33527 | 31.29427 | -1.462167 | 4.692749 | 0.348249
31.61524 | 34.8887 | 36.341 | 31.28564 | -1.452295 | 4.70782 | 0.3475384
31.62524 | 34.8897 | 36.34681 | 31.27702 | -1.45711 | 4.722963 | 0.3468317
31.63524 | 34.9055 | 36.35271 | 31.2684 | -1.447213 | 4.73818 | 0.3461286
31.64524 | 34.8948 | 36.3587 | 31.2598 | -1.463904 | 4.753472 | 0.3454293
31.65523 | 34.9244 | 36.36478 | 31.25122 | -1.440378 | 4.768823 | 0.3447345
31.66523 | 34.9208 | 36.37094 | 31.24264 | -1.450145 | 4.784263 | 0.3440427
31.67523 | 34.9226 | 36.3772 | 31.23407 | -1.454604 | 4.799782 | 0.3433546
31.68523 | 34.944 | 36.38355 | 31.22551 | -1.43955 | 4.815374 | 0.3426701
31.69523 | 34.943 | 36.38999 | 31.21695 | -1.446989 | 4.831045 | 0.3419893
31.70523 | 34.9707 | 36.39652 | 31.20841 | -1.425816 | 4.846791 | 0.3413122
31.71522 | 34.9557 | 36.40313 | 31.19989 | -1.447429 | 4.8626 | 0.3406393
31.72522 | 34.987 | 36.40984 | 31.19137 | -1.422841 | 4.878503 | 0.3399695
31.73522 | 34.9789 | 36.41664 | 31.18286 | -1.437744 | 4.894485 | 0.339303
31.74522 | 35.0034 | 36.42354 | 31.17435 | -1.42014 | 4.910546 | 0.3386403
31.75522 | 34.9799 | 36.43053 | 31.16586 | -1.450629 | 4.926686 | 0.337981
31.76521 | 34.9941 | 36.4376 | 31.15739 | -1.443504 | 4.942891 | 0.337326
31.77521 | 35.0046 | 36.44478 | 31.14891 | -1.44018 | 4.959192 | 0.3366738
31.78521 | 35.0122 | 36.45205 | 31.14045 | -1.43985 | 4.975574 | 0.336025
31.79521 | 35.0274 | 36.45942 | 31.132 | -1.432016 | 4.992038 | 0.3353798
31.80521 | 35.0271 | 36.46688 | 31.12355 | -1.439777 | 5.008585 | 0.3347379
31.81521 | 35.0325 | 36.47443 | 31.11512 | -1.441933 | 5.025214 | 0.3340995
31.8252 | 35.0476 | 36.48208 | 31.1067 | -1.434479 | 5.04191 | 0.3334652
31.8352 | 35.047 | 36.48983 | 31.09829 | -1.442826 | 5.058703 | 0.3328336
31.8452 | 35.0686 | 36.49767 | 31.08988 | -1.429073 | 5.075584 | 0.3322054
31.8552 | 35.0625 | 36.50562 | 31.08149 | -1.443118 | 5.092549 | 0.3315805
31.8652 | 35.0988 | 36.51366 | 31.0731 | -1.414861 | 5.109599 | 0.330959
31.87519 | 35.0893 | 36.5218 | 31.06473 | -1.432495 | 5.126719 | 0.3303415
31.88519 | 35.1274 | 36.53004 | 31.05637 | -1.402637 | 5.143942 | 0.3297266
31.89519 | 35.1245 | 36.53838 | 31.04801 | -1.413878 | 5.161252 | 0.329115
31.90519 | 35.135 | 36.54682 | 31.03966 | -1.411821 | 5.178651 | 0.3285067
31.91519 | 35.1451 | 36.55536 | 31.03132 | -1.410263 | 5.196137 | 0.3279017
31.92519 | 35.1513 | 36.56401 | 31.023 | -1.412707 | 5.213712 | 0.3272999
31.93518 | 35.1755 | 36.57274 | 31.01468 | -1.397244 | 5.231358 | 0.3267019
31.94518 | 35.187 | 36.58159 | 31.00637 | -1.394593 | 5.249112 | 0.3261065
31.95518 | 35.1994 | 36.59054 | 30.99807 | -1.391145 | 5.266957 | 0.3255143
31.96518 | 35.2201 | 36.5996 | 30.98978 | -1.3795 | 5.284893 | 0.3249254
31.97518 | 35.2294 | 36.60876 | 30.9815 | -1.37936 | 5.30292 | 0.3243395
31.98517 | 35.2463 | 36.61802 | 30.97324 | -1.371715 | 5.321022 | 0.3237573
31.99517 | 35.2753 | 36.62739 | 30.96497 | -1.352085 | 5.339235 | 0.3231778
32.00517 | 35.2846 | 36.63686 | 30.95672 | -1.352261 | 5.357541 | 0.3226013
32.01517 | 35.2942 | 36.64644 | 30.94847 | -1.352243 | 5.375941 | 0.3220279
32.02517 | 35.3029 | 36.65613 | 30.94024 | -1.353232 | 5.394436 | 0.3214577
32.03517 | 35.3235 | 36.66593 | 30.93201 | -1.342429 | 5.413026 | 0.3208905
32.04516 | 35.3414 | 36.67582 | 30.9238 | -1.334425 | 5.431695 | 0.3203268
32.05516 | 35.3419 | 36.68584 | 30.9156 | -1.343939 | 5.450478 | 0.3197657
32.06516 | 35.3691 | 36.69596 | 30.9074 | -1.326862 | 5.469357 | 0.3192076
32.07516 | 35.3826 | 36.7062 | 30.89921 | -1.323595 | 5.488336 | 0.3186525
32.08516 | 35.408 | 36.71654 | 30.89103 | -1.308539 | 5.507412 | 0.3181004
32.09515 | 35.4192 | 36.72698 | 30.88286 | -1.307784 | 5.526569 | 0.3175518
32.10515 | 35.4372 | 36.73755 | 30.8747 | -1.30035 | 5.545844 | 0.3170056
32.11515 | 35.4573 | 36.74823 | 30.86655 | -1.29093 | 5.565221 | 0.3164624
32.12515 | 35.4944 | 36.75902 | 30.8584 | -1.264622 | 5.584697 | 0.3159221
32.13515 | 35.4919 | 36.76993 | 30.85027 | -1.278029 | 5.604276 | 0.3153847
32.14515 | 35.5273 | 36.78095 | 30.84214 | -1.253649 | 5.623957 | 0.3148502
32.15514 | 35.5586 | 36.79207 | 30.83403 | -1.233474 | 5.643723 | 0.3143192
32.16514 | 35.5665 | 36.80333 | 30.82592 | -1.236825 | 5.663611 | 0.3137906
32.17514 | 35.5778 | 36.81469 | 30.81782 | -1.236893 | 5.683603 | 0.3132646
32.18514 | 35.5994 | 36.82618 | 30.80973 | -1.226777 | 5.703702 | 0.3127417
32.19514 | 35.6334 | 36.83778 | 30.80165 | -1.204379 | 5.723905 | 0.3122215
32.20513 | 35.6399 | 36.84949 | 30.79359 | -1.209588 | 5.744196 | 0.3117048
32.21513 | 35.6794 | 36.86133 | 30.78552 | -1.181926 | 5.764612 | 0.3111902
32.22513 | 35.6972 | 36.87329 | 30.77747 | -1.176086 | 5.785139 | 0.3106785
32.23513 | 35.7258 | 36.88536 | 30.76942 | -1.159564 | 5.805772 | 0.3101695
32.24513 | 35.7154 | 36.89757 | 30.76138 | -1.182165 | 5.826517 | 0.3096634
32.25513 | 35.7653 | 36.90989 | 30.75336 | -1.144586 | 5.84737 | 0.3091599
32.26512 | 35.7813 | 36.92232 | 30.74534 | -1.141018 | 5.868315 | 0.3086597
32.27512 | 35.7923 | 36.93488 | 30.73733 | -1.142582 | 5.889388 | 0.3081618
32.28512 | 35.8293 | 36.94758 | 30.72933 | -1.118277 | 5.910581 | 0.3076665
32.29512 | 35.8546 | 36.96039 | 30.72134 | -1.105789 | 5.93188 | 0.307174
32.30512 | 35.8711 | 36.97333 | 30.71335 | -1.102233 | 5.953299 | 0.3066841
32.31511 | 35.882 | 36.98639 | 30.70538 | -1.104388 | 5.974809 | 0.3061974
32.32511 | 35.9228 | 36.99958 | 30.69741 | -1.076778 | 5.996452 | 0.3057129
32.33511 | 35.9246 | 37.0129 | 30.68945 | -1.088302 | 6.018218 | 0.3052311
32.34511 | 35.9515 | 37.02635 | 30.6815 | -1.074848 | 6.040094 | 0.3047519
32.35511 | 35.9909 | 37.03993 | 30.67356 | -1.04903 | 6.062095 | 0.3042753
32.36511 | 36.0025 | 37.05363 | 30.66563 | -1.051134 | 6.084207 | 0.3038013
32.3751 | 36.0051 | 37.06746 | 30.65771 | -1.062359 | 6.106421 | 0.3033304
32.3851 | 36.0397 | 37.08143 | 30.64979 | -1.041729 | 6.128776 | 0.3028616
32.3951 | 36.0756 | 37.09553 | 30.64188 | -1.01993 | 6.151252 | 0.3023955
32.4051 | 36.0774 | 37.10976 | 30.63398 | -1.032365 | 6.173851 | 0.3019318
32.4151 | 36.1051 | 37.12413 | 30.62609 | -1.019033 | 6.196571 | 0.3014708
32.42509 | 36.1368 | 37.13862 | 30.61821 | -1.001821 | 6.219394 | 0.3010127
32.43509 | 36.1571 | 37.15326 | 30.61034 | -0.9961585 | 6.242362 | 0.3005567
32.44509 | 36.1927 | 37.16803 | 30.60247 | -0.9753326 | 6.265456 | 0.3001032
32.45509 | 36.2092 | 37.18294 | 30.59461 | -0.9737423 | 6.288675 | 0.2996523
32.46509 | 36.246 | 37.19799 | 30.58676 | -0.9519907 | 6.312022 | 0.2992039
32.47509 | 36.2891 | 37.21318 | 30.57892 | -0.9240765 | 6.335496 | 0.2987579
32.48508 | 36.2976 | 37.22849 | 30.5711 | -0.9308875 | 6.359076 | 0.2983148
32.49508 | 36.3345 | 37.24395 | 30.56327 | -0.9094529 | 6.382808 | 0.2978738
32.50508 | 36.3566 | 37.25956 | 30.55545 | -0.9029595 | 6.40667 | 0.2974353
32.51508 | 36.4012 | 37.27531 | 30.54765 | -0.8741083 | 6.430664 | 0.2969991
32.52508 | 36.433 | 37.2912 | 30.53984 | -0.8581996 | 6.45479 | 0.2965655
32.53507 | 36.4754 | 37.30722 | 30.53206 | -0.831819 | 6.479025 | 0.2961347
32.54507 | 36.4931 | 37.3234 | 30.52427 | -0.8302971 | 6.503417 | 0.2957058
32.55507 | 36.5353 | 37.33972 | 30.5165 | -0.8044212 | 6.527944 | 0.2952793
32.56507 | 36.5593 | 37.35619 | 30.50873 | -0.7968919 | 6.552607 | 0.2948553
32.57507 | 36.578 | 37.37281 | 30.50097 | -0.7948101 | 6.577407 | 0.2944336
32.58507 | 36.6237 | 37.38957 | 30.49322 | -0.7658744 | 6.602344 | 0.2940143
32.59506 | 36.6561 | 37.40647 | 30.48548 | -0.750373 | 6.627395 | 0.2935978
32.60506 | 36.6786 | 37.42354 | 30.47774 | -0.7449366 | 6.65261 | 0.2931832
32.61506 | 36.7091 | 37.44075 | 30.47001 | -0.7316509 | 6.677965 | 0.292771
32.62506 | 36.7452 | 37.45812 | 30.46229 | -0.712918 | 6.703463 | 0.2923611
32.63506 | 36.7987 | 37.47564 | 30.45458 | -0.6769366 | 6.729102 | 0.2919535
32.64505 | 36.8008 | 37.49329 | 30.44688 | -0.6924914 | 6.754858 | 0.2915486
32.65505 | 36.8404 | 37.51112 | 30.43919 | -0.6707178 | 6.780785 | 0.2911456
32.66505 | 36.8666 | 37.5291 | 30.4315 | -0.6625003 | 6.806857 | 0.2907449
32.67505 | 36.9003 | 37.54724 | 30.42382 | -0.6469381 | 6.833075 | 0.2903465
32.68505 | 36.9582 | 37.56553 | 30.41614 | -0.6073337 | 6.85944 | 0.2899503
32.69505 | 36.9758 | 37.58399 | 30.40848 | -0.6081879 | 6.885954 | 0.2895565
32.70504 | 37.0108 | 37.60258 | 30.40083 | -0.5917827 | 6.91259 | 0.2891652
32.71504 | 37.0371 | 37.62136 | 30.39318 | -0.5842563 | 6.939403 | 0.2887758
32.72504 | 37.0612 | 37.64029 | 30.38553 | -0.5790914 | 6.966368 | 0.2883887
32.73504 | 37.1323 | 37.65939 | 30.3779 | -0.5270881 | 6.993485 | 0.2880037
32.74504 | 37.1459 | 37.67865 | 30.37027 | -0.5327482 | 7.020755 | 0.287621
32.75503 | 37.1949 | 37.69805 | 30.36266 | -0.5031538 | 7.048152 | 0.2872409
32.76503 | 37.233 | 37.71764 | 30.35505 | -0.4846432 | 7.075732 | 0.2868626
32.77503 | 37.2659 | 37.7374 | 30.34744 | -0.4714994 | 7.103469 | 0.2864865
32.78503 | 37.324 | 37.75732 | 30.33985 | -0.4333224 | 7.131362 | 0.2861125
32.79503 | 37.3557 | 37.77742 | 30.33226 | -0.4217151 | 7.159416 | 0.2857407
32.80503 | 37.3775 | 37.79768 | 30.32468 | -0.4201762 | 7.187629 | 0.2853711
32.81502 | 37.4414 | 37.81809 | 30.31711 | -0.3766867 | 7.215973 | 0.285004
32.82502 | 37.4571 | 37.83869 | 30.30954 | -0.3815898 | 7.244508 | 0.2846387
32.83502 | 37.5356 | 37.85947 | 30.30198 | -0.3238663 | 7.273207 | 0.2842755
32.84502 | 37.5587 | 37.88042 | 30.29443 | -0.3217173 | 7.302071 | 0.2839144
32.85502 | 37.5891 | 37.90154 | 30.28689 | -0.3124417 | 7.331099 | 0.2835555
32.86501 | 37.643 | 37.92282 | 30.27936 | -0.2798227 | 7.360266 | 0.283199
32.87501 | 37.6714 | 37.9443 | 30.27183 | -0.2729003 | 7.389628 | 0.2828443
32.88501 | 37.7235 | 37.96596 | 30.26431 | -0.2424569 | 7.41916 | 0.2824917
32.89501 | 37.7629 | 37.98779 | 30.25679 | -0.2248929 | 7.448862 | 0.2821411
32.90501 | 37.7907 | 38.00981 | 30.24928 | -0.2191098 | 7.478735 | 0.2817927
32.91501 | 37.8453 | 38.03201 | 30.24178 | -0.1867076 | 7.508779 | 0.2814462
32.925 | 37.8822 | 38.05437 | 30.2343 | -0.172167 | 7.538969 | 0.2811022
32.935 | 37.9162 | 38.07693 | 30.22681 | -0.160732 | 7.569362 | 0.28076
32.945 | 37.9732 | 38.09968 | 30.21933 | -0.1264813 | 7.59993 | 0.2804197
32.955 | 37.9828 | 38.12262 | 30.21186 | -0.139818 | 7.630677 | 0.2800814
32.965 | 38.0421 | 38.14574 | 30.20439 | -0.103642 | 7.661602 | 0.2797452
32.97499 | 38.0737 | 38.16903 | 30.19694 | -0.09532749 | 7.692671 | 0.2794114
32.98499 | 38.1153 | 38.19253 | 30.18949 | -0.07722995 | 7.723956 | 0.2790793
32.99499 | 38.1697 | 38.21622 | 30.18205 | -0.04652348 | 7.755423 | 0.278749
33.00499 | 38.2102 | 38.24011 | 30.17462 | -0.02990984 | 7.787074 | 0.2784209
33.01499 | 38.2291 | 38.26419 | 30.16719 | -0.03508868 | 7.818908 | 0.2780947
33.02499 | 38.2656 | 38.28846 | 30.15976 | -0.0228641 | 7.85093 | 0.2777705
33.03498 | 38.3502 | 38.31291 | 30.15236 | 0.03728919 | 7.883106 | 0.2774486
33.04498 | 38.3777 | 38.33758 | 30.14495 | 0.04012177 | 7.915502 | 0.2771284
33.05498 | 38.4263 | 38.36245 | 30.13755 | 0.0638544 | 7.948089 | 0.27681
33.06498 | 38.4608 | 38.38751 | 30.13015 | 0.07328796 | 7.980866 | 0.2764937
33.07498 | 38.5115 | 38.41278 | 30.12277 | 0.09872072 | 8.013835 | 0.2761793
33.08497 | 38.5545 | 38.43823 | 30.11539 | 0.1162747 | 8.046966 | 0.2758671
33.09497 | 38.6029 | 38.4639 | 30.10802 | 0.1390009 | 8.080324 | 0.2755566
33.10497 | 38.643 | 38.48978 | 30.10065 | 0.1532223 | 8.113878 | 0.2752479
33.11497 | 38.6947 | 38.51586 | 30.09329 | 0.1788368 | 8.147631 | 0.2749413
33.12497 | 38.7297 | 38.54216 | 30.08594 | 0.1875439 | 8.181582 | 0.2746364
33.13497 | 38.7778 | 38.56866 | 30.07859 | 0.2091415 | 8.215733 | 0.2743335
33.14496 | 38.8096 | 38.59534 | 30.07126 | 0.2142554 | 8.250053 | 0.2740328
33.15496 | 38.851 | 38.62227 | 30.06393 | 0.2287316 | 8.284608 | 0.2737337
33.16496 | 38.9053 | 38.64941 | 30.0566 | 0.2558943 | 8.319369 | 0.2734365
33.17496 | 38.9437 | 38.67676 | 30.04928 | 0.266942 | 8.354337 | 0.2731411
33.18496 | 38.9802 | 38.70433 | 30.04197 | 0.2758747 | 8.389511 | 0.2728476
33.19495 | 39.0558 | 38.73208 | 30.03467 | 0.323716 | 8.42486 | 0.2725562
33.20495 | 39.0566 | 38.76009 | 30.02737 | 0.2965135 | 8.460452 | 0.2722665
33.21495 | 39.1146 | 38.78831 | 30.02007 | 0.3262895 | 8.496257 | 0.2719785
33.22495 | 39.1695 | 38.81676 | 30.01279 | 0.3527446 | 8.532275 | 0.2716924
33.23495 | 39.1966 | 38.84542 | 30.00551 | 0.3511774 | 8.568506 | 0.2714082
33.24495 | 39.2382 | 38.87432 | 29.99823 | 0.3638843 | 8.604956 | 0.2711257
33.25494 | 39.3078 | 38.90341 | 29.99097 | 0.404395 | 8.641585 | 0.2708454
33.26494 | 39.3696 | 38.93275 | 29.98371 | 0.4368498 | 8.67847 | 0.2705666
33.27494 | 39.4022 | 38.96232 | 29.97646 | 0.4398757 | 8.715575 | 0.2702896
33.28494 | 39.4414 | 38.99213 | 29.96921 | 0.4492716 | 8.752903 | 0.2700144
33.29494 | 39.5004 | 39.02216 | 29.96197 | 0.4782363 | 8.790453 | 0.2697411
33.30493 | 39.5347 | 39.0524 | 29.95474 | 0.4822964 | 8.828192 | 0.2694696
33.31493 | 39.6127 | 39.08291 | 29.94751 | 0.5297936 | 8.866193 | 0.2691999
33.32493 | 39.6553 | 39.11365 | 29.94029 | 0.5416539 | 8.904424 | 0.2689318
33.33493 | 39.702 | 39.14462 | 29.93307 | 0.5573769 | 8.942883 | 0.2686655
33.34493 | 39.7749 | 39.17584 | 29.92586 | 0.5990604 | 8.981574 | 0.268401
33.35493 | 39.8105 | 39.2073 | 29.91866 | 0.6032026 | 9.020498 | 0.2681383
33.36492 | 39.8882 | 39.23896 | 29.91147 | 0.6492375 | 9.059614 | 0.2678775
33.37492 | 39.9321 | 39.2709 | 29.90428 | 0.661195 | 9.099007 | 0.2676183
33.38492 | 39.9914 | 39.30309 | 29.89709 | 0.6883067 | 9.138638 | 0.2673608
33.39492 | 40.062 | 39.33553 | 29.88992 | 0.7264716 | 9.178508 | 0.267105
33.40492 | 40.1175 | 39.36821 | 29.88274 | 0.7492875 | 9.218619 | 0.2668509
33.41491 | 40.1623 | 39.40111 | 29.87558 | 0.761186 | 9.258932 | 0.2665989
33.42491 | 40.2179 | 39.4343 | 29.86842 | 0.7836015 | 9.299528 | 0.2663483
33.43491 | 40.2898 | 39.46774 | 29.86127 | 0.8220613 | 9.340371 | 0.2660994
33.44491 | 40.3283 | 39.50143 | 29.85412 | 0.8268694 | 9.381459 | 0.2658522
33.45491 | 40.396 | 39.53538 | 29.84698 | 0.8606182 | 9.422798 | 0.2656067
33.46491 | 40.4496 | 39.56959 | 29.83984 | 0.8800103 | 9.464386 | 0.265363
33.4749 | 40.5059 | 39.60402 | 29.83272 | 0.9018826 | 9.506179 | 0.2651211
33.4849 | 40.5643 | 39.63875 | 29.82559 | 0.9255548 | 9.548272 | 0.2648807
33.4949 | 40.6053 | 39.67374 | 29.81847 | 0.9315618 | 9.590623 | 0.264642
33.5049 | 40.6604 | 39.70899 | 29.81136 | 0.951405 | 9.633229 | 0.2644049
33.5149 | 40.7185 | 39.74452 | 29.80425 | 0.9739817 | 9.676095 | 0.2641695
33.52489 | 40.7768 | 39.78027 | 29.79716 | 0.9965253 | 9.719179 | 0.263936
33.53489 | 40.8194 | 39.81634 | 29.79006 | 1.003065 | 9.762567 | 0.2637039
33.54489 | 40.8605 | 39.85267 | 29.78298 | 1.007833 | 9.806218 | 0.2634735
33.55489 | 40.9617 | 39.88927 | 29.77589 | 1.072426 | 9.850137 | 0.2632448
33.56489 | 40.9932 | 39.92615 | 29.76881 | 1.067046 | 9.894322 | 0.2630177
33.57489 | 41.0519 | 39.96331 | 29.76174 | 1.08859 | 9.938777 | 0.2627922
33.58488 | 41.1139 | 40.00071 | 29.75468 | 1.113192 | 9.983457 | 0.2625685
33.59488 | 41.167 | 40.03842 | 29.74762 | 1.128576 | 10.02846 | 0.2623463
33.60488 | 41.2463 | 40.07642 | 29.74057 | 1.169879 | 10.07373 | 0.2621257
33.61488 | 41.3012 | 40.1147 | 29.73352 | 1.186498 | 10.11928 | 0.2619067
33.62488 | 41.3688 | 40.15327 | 29.72647 | 1.215534 | 10.1651 | 0.2616894
33.63487 | 41.4243 | 40.19208 | 29.71944 | 1.232219 | 10.21117 | 0.2614738
33.64487 | 41.4906 | 40.23122 | 29.71241 | 1.259377 | 10.25755 | 0.2612597
33.65487 | 41.55 | 40.27066 | 29.70538 | 1.279345 | 10.30423 | 0.2610471
33.66487 | 41.6086 | 40.31038 | 29.69836 | 1.298222 | 10.35118 | 0.2608362
33.67487 | 41.697 | 40.3504 | 29.69134 | 1.346603 | 10.39843 | 0.2606268
33.68487 | 41.7541 | 40.39071 | 29.68433 | 1.363389 | 10.44596 | 0.260419
33.69486 | 41.8042 | 40.43128 | 29.67734 | 1.372917 | 10.49373 | 0.260213
33.70486 | 41.8585 | 40.47219 | 29.67034 | 1.386307 | 10.54185 | 0.2600084
33.71486 | 41.9379 | 40.51341 | 29.66334 | 1.424494 | 10.59026 | 0.2598053
33.72486 | 42.0198 | 40.55492 | 29.65635 | 1.464879 | 10.63897 | 0.2596039
33.73486 | 42.0549 | 40.59674 | 29.64937 | 1.458158 | 10.68797 | 0.2594039
33.74485 | 42.1187 | 40.63883 | 29.6424 | 1.479871 | 10.73723 | 0.2592058
33.75485 | 42.1849 | 40.68126 | 29.63542 | 1.503635 | 10.78683 | 0.2590089
33.76485 | 42.2577 | 40.72401 | 29.62846 | 1.533689 | 10.83674 | 0.2588137
33.77485 | 42.3157 | 40.76707 | 29.62149 | 1.548631 | 10.88696 | 0.25862
33.78485 | 42.3902 | 40.81044 | 29.61454 | 1.579759 | 10.93748 | 0.2584278
33.79485 | 42.4522 | 40.85413 | 29.60758 | 1.59807 | 10.98831 | 0.2582371
33.80484 | 42.5239 | 40.89809 | 29.60064 | 1.625806 | 11.0394 | 0.2580482
33.81484 | 42.5598 | 40.94242 | 29.5937 | 1.61738 | 11.09086 | 0.2578606
33.82484 | 42.644 | 40.98707 | 29.58677 | 1.656933 | 11.14263 | 0.2576746
33.83484 | 42.7273 | 41.03204 | 29.57983 | 1.69526 | 11.19471 | 0.25749
33.84484 | 42.7723 | 41.07733 | 29.57291 | 1.694965 | 11.24712 | 0.257307
33.85483 | 42.8423 | 41.12291 | 29.56599 | 1.719387 | 11.29979 | 0.2571257
33.86483 | 42.9199 | 41.16887 | 29.55908 | 1.751034 | 11.35284 | 0.2569457
33.87483 | 42.9889 | 41.21515 | 29.55217 | 1.773751 | 11.40621 | 0.2567672
33.88483 | 43.0414 | 41.26176 | 29.54526 | 1.779635 | 11.45991 | 0.2565902
33.89483 | 43.1101 | 41.30872 | 29.53836 | 1.801384 | 11.51394 | 0.2564147
33.90483 | 43.1841 | 41.356 | 29.53146 | 1.828097 | 11.5683 | 0.2562407
33.91482 | 43.2593 | 41.40358 | 29.52458 | 1.855718 | 11.62293 | 0.2560683
33.92482 | 43.3114 | 41.45155 | 29.51769 | 1.859854 | 11.67796 | 0.2558973
33.93482 | 43.3971 | 41.49985 | 29.51081 | 1.897246 | 11.73331 | 0.2557277
33.94482 | 43.4646 | 41.54851 | 29.50393 | 1.916094 | 11.78901 | 0.2555596
33.95482 | 43.5352 | 41.5975 | 29.49706 | 1.937696 | 11.84505 | 0.255393
33.96481 | 43.6142 | 41.6468 | 29.4902 | 1.967403 | 11.90137 | 0.255228
33.97481 | 43.6906 | 41.69649 | 29.48334 | 1.99411 | 11.95808 | 0.2550643
33.98481 | 43.7508 | 41.74654 | 29.47648 | 2.004262 | 12.01515 | 0.2549022
33.99481 | 43.8001 | 41.79694 | 29.46963 | 2.003163 | 12.07256 | 0.2547414
34.00481 | 43.8983 | 41.84769 | 29.46278 | 2.050607 | 12.13033 | 0.2545821
34.01481 | 43.9668 | 41.8988 | 29.45594 | 2.067995 | 12.18844 | 0.2544242
34.0248 | 44.0386 | 41.95022 | 29.44911 | 2.088375 | 12.24685 | 0.254268
34.0348 | 44.1129 | 42.00206 | 29.44227 | 2.110844 | 12.30567 | 0.254113
34.0448 | 44.1639 | 42.05425 | 29.43545 | 2.109649 | 12.36485 | 0.2539595
34.0548 | 44.2478 | 42.10681 | 29.42862 | 2.14099 | 12.42438 | 0.2538074
34.0648 | 44.3074 | 42.15973 | 29.4218 | 2.147665 | 12.48428 | 0.2536568
34.07479 | 44.393 | 42.21298 | 29.41499 | 2.180022 | 12.54448 | 0.2535077
34.08479 | 44.4499 | 42.26663 | 29.40818 | 2.18327 | 12.60509 | 0.2533599
34.09479 | 44.5196 | 42.32067 | 29.40137 | 2.198935 | 12.66608 | 0.2532136
34.10479 | 44.5985 | 42.37507 | 29.39457 | 2.223426 | 12.72743 | 0.2530686
34.11479 | 44.668 | 42.42986 | 29.38778 | 2.238142 | 12.78916 | 0.2529251
34.12479 | 44.7297 | 42.48502 | 29.38098 | 2.244681 | 12.85125 | 0.252783
34.13478 | 44.7921 | 42.54051 | 29.3742 | 2.251594 | 12.91366 | 0.2526424
34.14478 | 44.8686 | 42.59643 | 29.36742 | 2.272173 | 12.97651 | 0.2525031
34.15478 | 44.9658 | 42.65273 | 29.36064 | 2.313069 | 13.03973 | 0.2523652
34.16478 | 45.0165 | 42.70942 | 29.35386 | 2.307082 | 13.10333 | 0.2522287
34.17478 | 45.1041 | 42.76649 | 29.34709 | 2.337608 | 13.16731 | 0.2520936
34.18477 | 45.1715 | 42.8239 | 29.34033 | 2.347602 | 13.23161 | 0.2519601
34.19477 | 45.2382 | 42.88175 | 29.33357 | 2.356452 | 13.29635 | 0.2518278
34.20477 | 45.3344 | 42.93999 | 29.32681 | 2.394409 | 13.36148 | 0.2516968
34.21477 | 45.3939 | 42.99863 | 29.32006 | 2.395274 | 13.427 | 0.2515673
34.22477 | 45.4896 | 43.05766 | 29.31331 | 2.431944 | 13.49291 | 0.2514392
34.23477 | 45.56 | 43.11708 | 29.30656 | 2.442919 | 13.55921 | 0.2513124
34.24476 | 45.658 | 43.17685 | 29.29983 | 2.481154 | 13.62583 | 0.2511871
34.25476 | 45.7372 | 43.23707 | 29.29309 | 2.500132 | 13.69292 | 0.2510631
34.26476 | 45.7979 | 43.29769 | 29.28635 | 2.500209 | 13.7604 | 0.2509405
34.27476 | 45.8993 | 43.35872 | 29.27963 | 2.540583 | 13.82827 | 0.2508192
34.28476 | 45.9865 | 43.42015 | 29.2729 | 2.566353 | 13.89655 | 0.2506993
34.29475 | 46.0752 | 43.48192 | 29.26619 | 2.593277 | 13.96516 | 0.2505808
34.30475 | 46.1191 | 43.54416 | 29.25947 | 2.574936 | 14.03423 | 0.2504636
34.31475 | 46.2326 | 43.60682 | 29.25276 | 2.625783 | 14.10371 | 0.2503479
34.32475 | 46.3186 | 43.66988 | 29.24605 | 2.648721 | 14.1736 | 0.2502334
34.33475 | 46.4043 | 43.73335 | 29.23934 | 2.67095 | 14.24389 | 0.2501202
34.34475 | 46.4727 | 43.79724 | 29.23264 | 2.675462 | 14.31459 | 0.2500085
34.35474 | 46.5575 | 43.86147 | 29.22595 | 2.696028 | 14.38562 | 0.2498982
34.36474 | 46.6352 | 43.92619 | 29.21926 | 2.709011 | 14.45714 | 0.2497891
34.37474 | 46.7361 | 43.99132 | 29.21257 | 2.744781 | 14.52907 | 0.2496814
34.38474 | 46.8015 | 44.05687 | 29.20588 | 2.744629 | 14.60141 | 0.249575
34.39474 | 46.8569 | 44.12284 | 29.1992 | 2.734061 | 14.67417 | 0.2494699
34.40473 | 46.9513 | 44.18917 | 29.19253 | 2.762135 | 14.74727 | 0.2493663
34.41473 | 47.0524 | 44.25597 | 29.18586 | 2.796426 | 14.82085 | 0.249264
34.42473 | 47.109 | 44.32321 | 29.17919 | 2.785789 | 14.89486 | 0.2491629
34.43473 | 47.1952 | 44.39087 | 29.17252 | 2.804332 | 14.96929 | 0.2490631
34.44473 | 47.237 | 44.45895 | 29.16586 | 2.778049 | 15.04413 | 0.2489648
34.45473 | 47.342 | 44.52746 | 29.1592 | 2.814538 | 15.1194 | 0.2488677
34.46472 | 47.4134 | 44.59633 | 29.15255 | 2.817071 | 15.19501 | 0.248772
34.47472 | 47.5071 | 44.66569 | 29.1459 | 2.841405 | 15.27112 | 0.2486776
34.48472 | 47.5517 | 44.73549 | 29.13925 | 2.816213 | 15.34765 | 0.2485845
34.49472 | 47.6368 | 44.80571 | 29.1326 | 2.83109 | 15.42461 | 0.2484926
34.50472 | 47.706 | 44.87636 | 29.12596 | 2.829638 | 15.502 | 0.2484021
34.51471 | 47.8047 | 44.94737 | 29.11933 | 2.857328 | 15.57973 | 0.2483131
34.52471 | 47.8414 | 45.01889 | 29.1127 | 2.822511 | 15.65797 | 0.2482252
34.53471 | 47.9267 | 45.09084 | 29.10607 | 2.835863 | 15.73663 | 0.2481386
34.54471 | 48.0126 | 45.16322 | 29.09944 | 2.849381 | 15.81573 | 0.2480533
34.55471 | 48.0721 | 45.23603 | 29.09282 | 2.836065 | 15.89525 | 0.2479694
34.56471 | 48.1441 | 45.30928 | 29.0862 | 2.834817 | 15.9752 | 0.2478867
34.5747 | 48.2312 | 45.3829 | 29.07959 | 2.848304 | 16.0555 | 0.2478054
34.5847 | 48.2766 | 45.45702 | 29.07297 | 2.819585 | 16.13632 | 0.2477254
34.5947 | 48.3839 | 45.53157 | 29.06636 | 2.852331 | 16.21756 | 0.2476466
34.6047 | 48.4336 | 45.60656 | 29.05976 | 2.827042 | 16.29923 | 0.247569
34.6147 | 48.5078 | 45.68198 | 29.05315 | 2.825816 | 16.38134 | 0.2474929
34.62469 | 48.5988 | 45.75776 | 29.04656 | 2.841043 | 16.46378 | 0.247418
34.63469 | 48.6673 | 45.83405 | 29.03996 | 2.833246 | 16.54675 | 0.2473443
34.64469 | 48.7172 | 45.91079 | 29.03337 | 2.806415 | 16.63014 | 0.247272
34.65469 | 48.8104 | 45.98795 | 29.02678 | 2.822447 | 16.71397 | 0.247201
34.66469 | 48.9086 | 46.06556 | 29.02019 | 2.843044 | 16.79823 | 0.2471312
34.67469 | 48.9629 | 46.14359 | 29.01361 | 2.819307 | 16.88292 | 0.2470627
34.68468 | 49.0179 | 46.22199 | 29.00703 | 2.795908 | 16.96796 | 0.2469955
34.69468 | 49.1331 | 46.3009 | 29.00046 | 2.832202 | 17.05351 | 0.2469296
34.70468 | 49.2026 | 46.38024 | 28.99388 | 2.822364 | 17.13949 | 0.2468649
34.71468 | 49.2765 | 46.46001 | 28.98731 | 2.816486 | 17.2259 | 0.2468015
34.72468 | 49.3575 | 46.54022 | 28.98074 | 2.817281 | 17.31274 | 0.2467394
34.73467 | 49.4435 | 46.62078 | 28.97418 | 2.822721 | 17.39992 | 0.2466785
34.74467 | 49.5388 | 46.70185 | 28.96762 | 2.836951 | 17.48761 | 0.246619
34.75467 | 49.6015 | 46.78335 | 28.96106 | 2.818154 | 17.57572 | 0.2465606
34.76467 | 49.6681 | 46.86528 | 28.95451 | 2.802824 | 17.66427 | 0.2465035
34.77467 | 49.8006 | 46.94763 | 28.94795 | 2.852968 | 17.75323 | 0.2464477
34.78467 | 49.844 | 47.03041 | 28.9414 | 2.813585 | 17.84262 | 0.2463932
34.79466 | 49.9272 | 47.11354 | 28.93486 | 2.813659 | 17.93234 | 0.2463399
34.80466 | 50.0329 | 47.19717 | 28.92832 | 2.835729 | 18.02257 | 0.2462879
34.81466 | 50.1165 | 47.28123 | 28.92177 | 2.835274 | 18.11321 | 0.2462371
34.82466 | 50.1865 | 47.3657 | 28.91524 | 2.820801 | 18.20428 | 0.2461876
34.83466 | 50.2814 | 47.45059 | 28.9087 | 2.830809 | 18.29575 | 0.2461393
34.84465 | 50.3586 | 47.53582 | 28.90217 | 2.822783 | 18.38755 | 0.2460923
34.85465 | 50.4565 | 47.62154 | 28.89564 | 2.834959 | 18.47985 | 0.2460466
34.86465 | 50.5108 | 47.70768 | 28.88912 | 2.803122 | 18.57256 | 0.2460021
34.87465 | 50.5878 | 47.79423 | 28.88259 | 2.793574 | 18.66568 | 0.2459588
34.88465 | 50.6772 | 47.88118 | 28.87607 | 2.79602 | 18.75919 | 0.2459168
34.89464 | 50.7765 | 47.96845 | 28.86956 | 2.808045 | 18.85302 | 0.245876
34.90464 | 50.8201 | 48.05622 | 28.86304 | 2.763881 | 18.94734 | 0.2458365
34.91464 | 50.901 | 48.14438 | 28.85652 | 2.756618 | 19.04206 | 0.2457982
34.92464 | 51.001 | 48.23294 | 28.85001 | 2.768056 | 19.13717 | 0.2457611
34.93464 | 51.0249 | 48.3219 | 28.8435 | 2.703001 | 19.23267 | 0.2457253
34.94464 | 51.1353 | 48.41124 | 28.837 | 2.724056 | 19.32856 | 0.2456907
34.95463 | 51.1869 | 48.50089 | 28.8305 | 2.686011 | 19.42473 | 0.2456574
34.96463 | 51.2435 | 48.59101 | 28.824 | 2.652494 | 19.52138 | 0.2456253
34.97463 | 51.3724 | 48.68151 | 28.8175 | 2.690894 | 19.61841 | 0.2455945
34.98463 | 51.3941 | 48.77238 | 28.811 | 2.62172 | 19.71581 | 0.2455649
34.99463 | 51.4571 | 48.86363 | 28.80451 | 2.593471 | 19.81358 | 0.2455365
35.00462 | 51.5816 | 48.95516 | 28.79803 | 2.626444 | 19.91162 | 0.2455093
35.01462 | 51.5906 | 49.04714 | 28.79154 | 2.543464 | 20.01012 | 0.2454834
35.02462 | 51.7309 | 49.13948 | 28.78505 | 2.591421 | 20.10897 | 0.2454587
35.03462 | 51.7477 | 49.23218 | 28.77857 | 2.515524 | 20.20817 | 0.2454352
35.04462 | 51.8439 | 49.32523 | 28.77208 | 2.518675 | 20.30773 | 0.245413
35.05462 | 51.9537 | 49.41862 | 28.76561 | 2.53508 | 20.40762 | 0.245392
35.06461 | 51.9742 | 49.51226 | 28.75913 | 2.461937 | 20.50776 | 0.2453722
35.07461 | 52.0828 | 49.60633 | 28.75266 | 2.476466 | 20.60832 | 0.2453536
35.08461 | 52.186 | 49.70074 | 28.74619 | 2.485265 | 20.70921 | 0.2453363
35.09461 | 52.2141 | 49.79546 | 28.73972 | 2.418637 | 20.81043 | 0.2453202
35.10461 | 52.3177 | 49.89051 | 28.73325 | 2.427193 | 20.91195 | 0.2453053
35.1146 | 52.3795 | 49.98577 | 28.72679 | 2.393735 | 21.01368 | 0.2452916
35.1246 | 52.4844 | 50.08143 | 28.72033 | 2.402971 | 21.11582 | 0.2452792
35.1346 | 52.5829 | 50.1774 | 28.71387 | 2.405503 | 21.21826 | 0.245268
35.1446 | 52.5847 | 50.27366 | 28.70741 | 2.311045 | 21.32099 | 0.245258
35.1546 | 52.7105 | 50.3702 | 28.70095 | 2.340296 | 21.42401 | 0.2452492
35.1646 | 52.7933 | 50.46703 | 28.69449 | 2.326269 | 21.5273 | 0.2452416
35.17459 | 52.8169 | 50.56404 | 28.68805 | 2.252863 | 21.63075 | 0.2452353
35.18459 | 52.9505 | 50.66141 | 28.6816 | 2.289095 | 21.73458 | 0.2452301
35.19459 | 52.9659 | 50.75903 | 28.67515 | 2.206868 | 21.83866 | 0.2452262
35.20459 | 53.0857 | 50.85691 | 28.6687 | 2.228794 | 21.94298 | 0.2452235
35.21459 | 53.1727 | 50.95503 | 28.66226 | 2.217672 | 22.04755 | 0.2452221
35.22458 | 53.1899 | 51.05327 | 28.65582 | 2.13663 | 22.15223 | 0.2452218
35.23458 | 53.3211 | 51.15185 | 28.64938 | 2.169248 | 22.25725 | 0.2452228
35.24458 | 53.3623 | 51.25065 | 28.64294 | 2.111653 | 22.36248 | 0.2452249
35.25458 | 53.4611 | 51.34966 | 28.6365 | 2.111444 | 22.46793 | 0.2452283
35.26458 | 53.5443 | 51.44886 | 28.63007 | 2.095436 | 22.57356 | 0.2452328
35.27458 | 53.5579 | 51.54826 | 28.62363 | 2.009639 | 22.67939 | 0.2452387
35.28457 | 53.705 | 51.64774 | 28.61721 | 2.057256 | 22.78529 | 0.2452457
35.29457 | 53.7401 | 51.74749 | 28.61078 | 1.992605 | 22.89146 | 0.2452539
35.30457 | 53.8242 | 51.84741 | 28.60435 | 1.97679 | 22.99779 | 0.2452633
35.31457 | 53.9222 | 51.94747 | 28.59793 | 1.974727 | 23.10427 | 0.245274
35.32457 | 53.9418 | 52.04768 | 28.5915 | 1.894122 | 23.21089 | 0.2452859
35.33456 | 54.0864 | 52.14792 | 28.58509 | 1.938482 | 23.31753 | 0.2452989
35.34456 | 54.1225 | 52.24837 | 28.57867 | 1.874125 | 23.4244 | 0.2453132
35.35456 | 54.2028 | 52.34894 | 28.57225 | 1.85386 | 23.53136 | 0.2453287
35.36456 | 54.2941 | 52.4496 | 28.56583 | 1.844496 | 23.63843 | 0.2453453
35.37456 | 54.3297 | 52.55035 | 28.55941 | 1.779348 | 23.74558 | 0.2453633
35.38456 | 54.4265 | 52.65117 | 28.553 | 1.775325 | 23.85279 | 0.2453824
35.39455 | 54.4743 | 52.75196 | 28.54659 | 1.722338 | 23.95997 | 0.2454027
35.40455 | 54.5394 | 52.8529 | 28.54018 | 1.686503 | 24.06729 | 0.2454242
35.41455 | 54.6044 | 52.95387 | 28.53377 | 1.650527 | 24.17465 | 0.245447
35.42455 | 54.6448 | 53.05487 | 28.52736 | 1.589928 | 24.28204 | 0.2454709
35.43455 | 54.7416 | 53.15588 | 28.52096 | 1.585718 | 24.38943 | 0.245496
35.44454 | 54.7902 | 53.25679 | 28.51456 | 1.533409 | 24.49671 | 0.2455224
35.45454 | 54.8536 | 53.35779 | 28.50816 | 1.495814 | 24.60408 | 0.24555
35.46454 | 54.9204 | 53.45875 | 28.50176 | 1.461648 | 24.71142 | 0.2455787
35.47454 | 54.9399 | 53.55968 | 28.49536 | 1.380223 | 24.81871 | 0.2456087
35.48454 | 55.0575 | 53.66054 | 28.48896 | 1.396956 | 24.92595 | 0.2456399
35.49454 | 55.0827 | 53.76134 | 28.48256 | 1.321357 | 25.03311 | 0.2456723
35.50453 | 55.1476 | 53.86196 | 28.47617 | 1.285642 | 25.14008 | 0.2457059
35.51453 | 55.2258 | 53.96257 | 28.46977 | 1.26323 | 25.24706 | 0.2457407
35.52453 | 55.2221 | 54.06307 | 28.46338 | 1.159032 | 25.35391 | 0.2457767
35.53453 | 55.3194 | 54.16343 | 28.45699 | 1.155966 | 25.46063 | 0.2458139
35.54453 | 55.3651 | 54.26365 | 28.4506 | 1.101446 | 25.5672 | 0.2458524
35.55452 | 55.4325 | 54.36362 | 28.44422 | 1.068883 | 25.67351 | 0.245892
35.56452 | 55.4804 | 54.4635 | 28.43783 | 1.016902 | 25.77974 | 0.2459329
35.57452 | 55.5095 | 54.56319 | 28.43144 | 0.946313 | 25.88577 | 0.2459749
35.58452 | 55.6079 | 54.66266 | 28.42505 | 0.9452352 | 25.99159 | 0.2460182
35.59452 | 55.6184 | 54.76192 | 28.41867 | 0.8564841 | 26.09718 | 0.2460627
35.60452 | 55.7074 | 54.86092 | 28.41229 | 0.846476 | 26.20253 | 0.2461084
35.61451 | 55.7335 | 54.95957 | 28.40591 | 0.7739252 | 26.30751 | 0.2461553
35.62451 | 55.8107 | 55.05804 | 28.39953 | 0.7526562 | 26.41231 | 0.2462033
35.63451 | 55.8663 | 55.15622 | 28.39315 | 0.7100841 | 26.51681 | 0.2462526
35.64451 | 55.8688 | 55.25408 | 28.38677 | 0.614724 | 26.621 | 0.2463032
35.65451 | 55.9537 | 55.35161 | 28.38039 | 0.602093 | 26.72486 | 0.2463549
35.6645 | 55.9847 | 55.44868 | 28.37402 | 0.5360151 | 26.82825 | 0.2464078
35.6745 | 56.0355 | 55.5455 | 28.36765 | 0.4900004 | 26.93139 | 0.246462
35.6845 | 56.0983 | 55.64193 | 28.36127 | 0.4563731 | 27.03414 | 0.2465173
35.6945 | 56.1221 | 55.73795 | 28.3549 | 0.384148 | 27.13648 | 0.2465739
35.7045 | 56.1802 | 55.83355 | 28.34853 | 0.3466483 | 27.23839 | 0.2466317
35.7145 | 56.1787 | 55.92871 | 28.34215 | 0.2499888 | 27.33987 | 0.2466907
35.72449 | 56.2917 | 56.02332 | 28.33579 | 0.2683817 | 27.44078 | 0.2467509
35.73449 | 56.2813 | 56.11754 | 28.32942 | 0.1637645 | 27.5413 | 0.2468123
35.74449 | 56.3683 | 56.21125 | 28.32305 | 0.1570485 | 27.64133 | 0.246875
35.75449 | 56.4003 | 56.30445 | 28.31668 | 0.09584727 | 27.74083 | 0.2469388
35.76449 | 56.4331 | 56.39711 | 28.31032 | 0.03598607 | 27.83979 | 0.2470039
35.77448 | 56.5184 | 56.48911 | 28.30396 | 0.02928648 | 27.93809 | 0.2470701
35.78448 | 56.496 | 56.58064 | 28.29759 | -0.08463694 | 28.03591 | 0.2471376
35.79448 | 56.5758 | 56.67156 | 28.29123 | -0.0957635 | 28.13313 | 0.2472063
35.80448 | 56.621 | 56.76187 | 28.28486 | -0.1408695 | 28.22973 | 0.2472763
35.81448 | 56.6554 | 56.85154 | 28.2785 | -0.1961368 | 28.32569 | 0.2473474
35.82448 | 56.7074 | 56.94055 | 28.27214 | -0.2331467 | 28.42099 | 0.2474198
35.83447 | 56.7317 | 57.02879 | 28.26578 | -0.2970899 | 28.51552 | 0.2474933
35.84447 | 56.7989 | 57.11642 | 28.25942 | -0.3175193 | 28.60943 | 0.2475681
35.85447 | 56.845 | 57.20333 | 28.25306 | -0.358328 | 28.70262 | 0.2476441
35.86447 | 56.884 | 57.2895 | 28.2467 | -0.4054977 | 28.79508 | 0.2477214
35.87447 | 56.9104 | 57.37491 | 28.24034 | -0.4645057 | 28.88677 | 0.2477999
35.88446 | 56.9507 | 57.45945 | 28.23399 | -0.5087477 | 28.97758 | 0.2478795
35.89446 | 56.9942 | 57.54327 | 28.22763 | -0.5490686 | 29.06768 | 0.2479604
35.90446 | 57.0163 | 57.62627 | 28.22127 | -0.6099677 | 29.15695 | 0.2480426
35.91446 | 57.0944 | 57.70842 | 28.21492 | -0.6140213 | 29.24538 | 0.248126
35.92446 | 57.0842 | 57.78971 | 28.20856 | -0.7055097 | 29.33294 | 0.2482106
35.93446 | 57.1566 | 57.87011 | 28.20221 | -0.7135118 | 29.41961 | 0.2482964
35.94445 | 57.1852 | 57.94953 | 28.19586 | -0.7643302 | 29.50529 | 0.2483834
35.95445 | 57.2052 | 58.0281 | 28.1895 | -0.8229036 | 29.59013 | 0.2484717
35.96445 | 57.2487 | 58.10572 | 28.18315 | -0.8570226 | 29.67401 | 0.2485612
35.97445 | 57.2754 | 58.18238 | 28.17679 | -0.9069771 | 29.75693 | 0.2486519
35.98445 | 57.3078 | 58.25804 | 28.17044 | -0.9502417 | 29.83886 | 0.2487439
35.99444 | 57.3245 | 58.33263 | 28.16409 | -1.00813 | 29.9197 | 0.248837
36.00444 | 57.3401 | 58.40626 | 28.15774 | -1.066158 | 29.99958 | 0.2489315
36.01444 | 57.3765 | 58.47884 | 28.15139 | -1.102338 | 30.07842 | 0.2490272
36.02444 | 57.4148 | 58.55035 | 28.14504 | -1.135548 | 30.15619 | 0.2491241
36.03444 | 57.4034 | 58.62077 | 28.13869 | -1.217373 | 30.23286 | 0.2492222
36.04444 | 57.4548 | 58.69008 | 28.13234 | -1.235284 | 30.30843 | 0.2493216
36.05443 | 57.4631 | 58.7582 | 28.12599 | -1.295101 | 30.38279 | 0.2494222
36.06443 | 57.4562 | 58.82524 | 28.11964 | -1.369041 | 30.45608 | 0.249524
36.07443 | 57.5162 | 58.89111 | 28.11329 | -1.374914 | 30.5282 | 0.2496271
36.08443 | 57.5075 | 58.9558 | 28.10694 | -1.448298 | 30.59913 | 0.2497315
36.09443 | 57.5264 | 59.01928 | 28.10059 | -1.492879 | 30.66885 | 0.2498371
36.10442 | 57.5633 | 59.08148 | 28.09425 | -1.518176 | 30.73729 | 0.2499438
36.11442 | 57.5486 | 59.1425 | 28.0879 | -1.593896 | 30.80455 | 0.2500519
36.12442 | 57.5741 | 59.20225 | 28.08155 | -1.628153 | 30.87054 | 0.2501613
36.13442 | 57.5889 | 59.26074 | 28.0752 | -1.671835 | 30.93526 | 0.2502719
36.14442 | 57.6107 | 59.31792 | 28.06885 | -1.70722 | 30.99869 | 0.2503837
36.15442 | 57.6053 | 59.37379 | 28.0625 | -1.768492 | 31.06079 | 0.2504968
36.16441 | 57.6389 | 59.42828 | 28.05616 | -1.789384 | 31.12151 | 0.2506111
36.17441 | 57.6228 | 59.48148 | 28.04981 | -1.858682 | 31.18095 | 0.2507267
36.18441 | 57.6434 | 59.53332 | 28.04346 | -1.889921 | 31.23902 | 0.2508435
36.19441 | 57.6457 | 59.58378 | 28.03711 | -1.938079 | 31.2957 | 0.2509616
36.20441 | 57.6743 | 59.63284 | 28.03076 | -1.958543 | 31.351 | 0.251081
36.2144 | 57.6636 | 59.68045 | 28.02442 | -2.016853 | 31.40483 | 0.2512016
36.2244 | 57.6497 | 59.72668 | 28.01807 | -2.076982 | 31.45729 | 0.2513235
36.2344 | 57.7023 | 59.77148 | 28.01172 | -2.069176 | 31.50831 | 0.2514466
36.2444 | 57.6668 | 59.81481 | 28.00538 | -2.148015 | 31.55787 | 0.2515711
36.2544 | 57.7001 | 59.85669 | 27.99903 | -2.156586 | 31.60596 | 0.2516967
36.2644 | 57.6889 | 59.89708 | 27.99268 | -2.208179 | 31.65258 | 0.2518237
36.27439 | 57.6951 | 59.93594 | 27.98633 | -2.240837 | 31.69765 | 0.2519518
36.28439 | 57.7186 | 59.97333 | 27.97999 | -2.254729 | 31.74126 | 0.2520813
36.29439 | 57.7342 | 60.00921 | 27.97364 | -2.275005 | 31.78336 | 0.2522121
36.30439 | 57.7059 | 60.04355 | 27.96729 | -2.337653 | 31.82392 | 0.2523442
36.31439 | 57.7456 | 60.07636 | 27.96094 | -2.330761 | 31.86295 | 0.2524775
36.32438 | 57.7329 | 60.10759 | 27.95459 | -2.374686 | 31.90038 | 0.252612
36.33438 | 57.7542 | 60.13728 | 27.94824 | -2.383077 | 31.93629 | 0.2527479
36.34438 | 57.7544 | 60.1654 | 27.94189 | -2.410996 | 31.97062 | 0.252885
36.35438 | 57.779 | 60.19194 | 27.93554 | -2.412938 | 32.00337 | 0.2530235
36.36438 | 57.7805 | 60.21689 | 27.92919 | -2.436387 | 32.03453 | 0.2531633
36.37438 | 57.7471 | 60.24024 | 27.92284 | -2.49314 | 32.0641 | 0.2533043
36.38437 | 57.7762 | 60.26197 | 27.91649 | -2.485768 | 32.09203 | 0.2534465
36.39437 | 57.7573 | 60.2821 | 27.91014 | -2.524803 | 32.11837 | 0.2535901
36.40437 | 57.7727 | 60.30062 | 27.90379 | -2.527917 | 32.14309 | 0.253735
36.41437 | 57.7417 | 60.3175 | 27.89744 | -2.575804 | 32.16618 | 0.2538812
36.42437 | 57.7623 | 60.33276 | 27.89109 | -2.570459 | 32.18764 | 0.2540287
36.43436 | 57.7642 | 60.34637 | 27.88474 | -2.58217 | 32.20745 | 0.2541774
36.44436 | 57.7461 | 60.35835 | 27.87838 | -2.612249 | 32.22564 | 0.2543274
36.45436 | 57.7438 | 60.36869 | 27.87203 | -2.624886 | 32.24218 | 0.2544788
36.46436 | 57.7252 | 60.37737 | 27.86568 | -2.652169 | 32.25706 | 0.2546315
36.47436 | 57.7283 | 60.38441 | 27.85932 | -2.656106 | 32.2703 | 0.2547856
36.48436 | 57.7198 | 60.38979 | 27.85296 | -2.669986 | 32.28188 | 0.2549409
36.49435 | 57.6885 | 60.39351 | 27.84661 | -2.705007 | 32.29179 | 0.2550974
36.50435 | 57.6998 | 60.39557 | 27.84026 | -2.695775 | 32.30006 | 0.2552553
36.51435 | 57.6729 | 60.39598 | 27.8339 | -2.723085 | 32.30667 | 0.2554146
36.52435 | 57.6594 | 60.39474 | 27.82754 | -2.735337 | 32.31162 | 0.2555751
36.53435 | 57.6591 | 60.39183 | 27.82119 | -2.732733 | 32.31491 | 0.2557371
36.54434 | 57.6293 | 60.38728 | 27.81483 | -2.757978 | 32.31655 | 0.2559001
36.55434 | 57.6224 | 60.38106 | 27.80847 | -2.758662 | 32.31652 | 0.2560646
36.56434 | 57.5857 | 60.37319 | 27.80211 | -2.787492 | 32.31485 | 0.2562306
36.57434 | 57.5945 | 60.36367 | 27.79575 | -2.769175 | 32.31153 | 0.2563978
36.58434 | 57.5591 | 60.35251 | 27.78939 | -2.793411 | 32.30655 | 0.2565662
36.59434 | 57.5435 | 60.3397 | 27.78303 | -2.796202 | 32.29994 | 0.2567361
36.60433 | 57.551 | 60.32527 | 27.77667 | -2.774269 | 32.29169 | 0.2569071
36.61433 | 57.4636 | 60.30919 | 27.77031 | -2.84559 | 32.2818 | 0.2570797
36.62433 | 57.4688 | 60.29149 | 27.76394 | -2.822686 | 32.27029 | 0.2572536
36.63433 | 57.43 | 60.27215 | 27.75758 | -2.842155 | 32.25715 | 0.2574288
36.64433 | 57.3817 | 60.25121 | 27.75121 | -2.869508 | 32.24239 | 0.2576054
36.65432 | 57.3687 | 60.22867 | 27.74485 | -2.859975 | 32.22604 | 0.2577831
36.66432 | 57.3267 | 60.20453 | 27.73849 | -2.877826 | 32.20808 | 0.2579624
36.67432 | 57.3036 | 60.17878 | 27.73212 | -2.875177 | 32.18852 | 0.258143
36.68432 | 57.2704 | 60.15145 | 27.72575 | -2.881046 | 32.16737 | 0.258325
36.69432 | 57.2566 | 60.12254 | 27.71938 | -2.865938 | 32.14465 | 0.2585083
36.70432 | 57.2167 | 60.09207 | 27.71301 | -2.875368 | 32.12037 | 0.258693
36.71431 | 57.1748 | 60.06007 | 27.70664 | -2.885269 | 32.09455 | 0.2588789
36.72431 | 57.1459 | 60.0265 | 27.70027 | -2.880599 | 32.06716 | 0.2590664
36.73431 | 57.146 | 59.99139 | 27.6939 | -2.845395 | 32.03824 | 0.2592552
36.74431 | 57.0621 | 59.95477 | 27.68752 | -2.892669 | 32.0078 | 0.2594453
36.75431 | 57.058 | 59.91663 | 27.68115 | -2.858631 | 31.97585 | 0.2596368
36.7643 | 57.0286 | 59.87704 | 27.67478 | -2.848437 | 31.94243 | 0.2598296
36.7743 | 56.9868 | 59.83592 | 27.6684 | -2.849118 | 31.90749 | 0.2600239
36.7843 | 56.9769 | 59.79333 | 27.66202 | -2.816427 | 31.87109 | 0.2602196
36.7943 | 56.9281 | 59.74928 | 27.65564 | -2.821178 | 31.83322 | 0.2604167
36.8043 | 56.9269 | 59.70378 | 27.64926 | -2.776885 | 31.79391 | 0.2606151
36.8143 | 56.8579 | 59.65686 | 27.64288 | -2.798964 | 31.75317 | 0.260815
36.82429 | 56.8676 | 59.60858 | 27.6365 | -2.740977 | 31.71106 | 0.261016
36.83429 | 56.7984 | 59.55884 | 27.63012 | -2.760442 | 31.6675 | 0.2612187
36.84429 | 56.7782 | 59.50773 | 27.62374 | -2.729527 | 31.62257 | 0.2614227
36.85429 | 56.7413 | 59.45524 | 27.61735 | -2.713941 | 31.57626 | 0.2616282
36.86429 | 56.697 | 59.40141 | 27.61096 | -2.704407 | 31.52861 | 0.261835
36.87428 | 56.6725 | 59.34629 | 27.60458 | -2.673785 | 31.47966 | 0.262043
36.88428 | 56.6111 | 59.2898 | 27.59819 | -2.678703 | 31.42936 | 0.2622527
36.89428 | 56.5889 | 59.23202 | 27.5918 | -2.643115 | 31.37775 | 0.2624639
36.90428 | 56.5376 | 59.17295 | 27.58541 | -2.635346 | 31.32486 | 0.2626764
36.91428 | 56.5035 | 59.11261 | 27.57902 | -2.609109 | 31.2707 | 0.2628903
36.92428 | 56.47 | 59.05103 | 27.57263 | -2.581029 | 31.2153 | 0.2631056
36.93427 | 56.4079 | 58.98829 | 27.56624 | -2.58039 | 31.15873 | 0.2633222
36.94427 | 56.3899 | 58.92427 | 27.55984 | -2.534374 | 31.10089 | 0.2635404
36.95427 | 56.3231 | 58.85906 | 27.55344 | -2.535963 | 31.04186 | 0.26376
36.96427 | 56.2951 | 58.79268 | 27.54704 | -2.497584 | 30.98166 | 0.2639812
36.97427 | 56.2425 | 58.72515 | 27.54064 | -2.48265 | 30.9203 | 0.2642037
36.98426 | 56.1913 | 58.65655 | 27.53425 | -2.465253 | 30.85788 | 0.2644274
36.99426 | 56.1657 | 58.58677 | 27.52785 | -2.421073 | 30.79427 | 0.2646529
37.00426 | 56.1246 | 58.5159 | 27.52144 | -2.391297 | 30.72958 | 0.2648797
37.01426 | 56.0511 | 58.44396 | 27.51504 | -2.392856 | 30.66381 | 0.265108
37.02426 | 55.9979 | 58.37095 | 27.50863 | -2.373055 | 30.59699 | 0.2653378
37.03426 | 55.9729 | 58.29692 | 27.50222 | -2.324025 | 30.52913 | 0.2655691
37.04425 | 55.9162 | 58.22195 | 27.49582 | -2.305749 | 30.46033 | 0.2658016
37.05425 | 55.8562 | 58.14592 | 27.48941 | -2.289715 | 30.39047 | 0.2660357
37.06425 | 55.8136 | 58.0689 | 27.48299 | -2.255305 | 30.31964 | 0.2662714
37.07425 | 55.7491 | 57.99095 | 27.47658 | -2.241847 | 30.24786 | 0.2665085
37.08425 | 55.7115 | 57.91206 | 27.47016 | -2.200555 | 30.17514 | 0.2667472
37.09424 | 55.637 | 57.83233 | 27.46375 | -2.195335 | 30.10159 | 0.266987
37.10424 | 55.6078 | 57.75165 | 27.45734 | -2.143847 | 30.02708 | 0.2672286
37.11424 | 55.5449 | 57.67009 | 27.45092 | -2.125192 | 29.9517 | 0.2674717
37.12424 | 55.4913 | 57.58769 | 27.44449 | -2.096389 | 29.87548 | 0.2677162
37.13424 | 55.4438 | 57.50446 | 27.43807 | -2.060661 | 29.79843 | 0.2679623
37.14424 | 55.3843 | 57.42042 | 27.43165 | -2.036125 | 29.72057 | 0.2682099
37.15423 | 55.3361 | 57.33569 | 27.42523 | -1.999593 | 29.64201 | 0.2684587
37.16423 | 55.2571 | 57.25011 | 27.4188 | -1.993011 | 29.5626 | 0.2687093
37.17423 | 55.2301 | 57.16379 | 27.41237 | -1.933689 | 29.48246 | 0.2689614
37.18423 | 55.1525 | 57.07674 | 27.40594 | -1.924242 | 29.40159 | 0.269215
37.19423 | 55.0879 | 56.989 | 27.39951 | -1.9011 | 29.32002 | 0.2694702
37.20422 | 55.0304 | 56.90066 | 27.39308 | -1.870261 | 29.23786 | 0.2697266
37.21422 | 54.9838 | 56.81157 | 27.38664 | -1.827774 | 29.15495 | 0.2699848
37.22422 | 54.9147 | 56.72185 | 27.38021 | -1.807155 | 29.0714 | 0.2702445
37.23422 | 54.8691 | 56.63151 | 27.37377 | -1.762413 | 28.98724 | 0.2705057
37.24422 | 54.7976 | 56.54058 | 27.36733 | -1.742976 | 28.90248 | 0.2707685
37.25422 | 54.7714 | 56.44906 | 27.36088 | -1.677658 | 28.81714 | 0.2710329
37.26421 | 54.6844 | 56.35708 | 27.35445 | -1.672676 | 28.73133 | 0.2712986
37.27421 | 54.6257 | 56.26447 | 27.348 | -1.638765 | 28.6449 | 0.271566
37.28421 | 54.544 | 56.17134 | 27.34155 | -1.627342 | 28.55796 | 0.271835
37.29421 | 54.5009 | 56.07772 | 27.3351 | -1.576817 | 28.47051 | 0.2721056
37.30421 | 54.4146 | 55.98362 | 27.32865 | -1.569017 | 28.38259 | 0.2723777
37.3142 | 54.364 | 55.88915 | 27.3222 | -1.525152 | 28.2943 | 0.2726512
37.3242 | 54.3194 | 55.79415 | 27.31575 | -1.474754 | 28.20548 | 0.2729265
37.3342 | 54.2315 | 55.69874 | 27.30929 | -1.467239 | 28.11624 | 0.2732033
37.3442 | 54.1807 | 55.60293 | 27.30283 | -1.422227 | 28.02661 | 0.2734818
37.3542 | 54.1145 | 55.50673 | 27.29637 | -1.392228 | 27.93659 | 0.2737618
37.3642 | 54.0729 | 55.41017 | 27.28991 | -1.337273 | 27.84622 | 0.2740435
37.37419 | 54.0126 | 55.31337 | 27.28345 | -1.300765 | 27.75559 | 0.2743264
37.38419 | 53.9475 | 55.21615 | 27.27699 | -1.268648 | 27.66455 | 0.2746112
37.39419 | 53.8567 | 55.11861 | 27.27052 | -1.261907 | 27.57319 | 0.2748977
37.40419 | 53.7982 | 55.02079 | 27.26405 | -1.222587 | 27.48155 | 0.2751857
37.41419 | 53.7364 | 54.9227 | 27.25758 | -1.186297 | 27.38965 | 0.2754754
37.42418 | 53.6769 | 54.82446 | 27.25111 | -1.147558 | 27.29758 | 0.2757664
37.43418 | 53.5978 | 54.72588 | 27.24463 | -1.128077 | 27.20518 | 0.2760593
37.44418 | 53.563 | 54.62708 | 27.23816 | -1.064082 | 27.11257 | 0.2763539
37.45418 | 53.471 | 54.52808 | 27.23168 | -1.05708 | 27.01976 | 0.2766501
37.46418 | 53.4252 | 54.4289 | 27.22519 | -1.003698 | 26.92676 | 0.2769479
37.47418 | 53.3153 | 54.32955 | 27.21871 | -1.014246 | 26.83359 | 0.2772473
37.48417 | 53.2882 | 54.23014 | 27.21223 | -0.9419438 | 26.74037 | 0.2775482
37.49417 | 53.2055 | 54.1305 | 27.20574 | -0.9250035 | 26.64691 | 0.2778509
37.50417 | 53.1489 | 54.03075 | 27.19925 | -0.8818489 | 26.55334 | 0.2781554
37.51417 | 53.0405 | 53.93089 | 27.19276 | -0.8903876 | 26.45967 | 0.2784615
37.52417 | 52.9805 | 53.83094 | 27.18627 | -0.8504418 | 26.36591 | 0.2787692
37.53416 | 52.9085 | 53.73104 | 27.17978 | -0.8225363 | 26.27218 | 0.2790784
37.54416 | 52.8289 | 53.63096 | 27.17328 | -0.8020585 | 26.17829 | 0.2793895
37.55416 | 52.7484 | 53.53084 | 27.16678 | -0.7824389 | 26.08436 | 0.2797023
37.56416 | 52.6738 | 53.43069 | 27.16028 | -0.7568901 | 25.9904 | 0.2800168
37.57416 | 52.6005 | 53.33053 | 27.15377 | -0.7300279 | 25.89642 | 0.2803329
37.58416 | 52.5121 | 53.23037 | 27.14726 | -0.718267 | 25.80245 | 0.2806508
37.59415 | 52.4363 | 53.13032 | 27.14076 | -0.6940179 | 25.70859 | 0.2809701
37.60415 | 52.3546 | 53.0302 | 27.13425 | -0.6755969 | 25.61466 | 0.2812914
37.61415 | 52.3068 | 52.93012 | 27.12774 | -0.6233183 | 25.52077 | 0.2816144
37.62415 | 52.2274 | 52.8301 | 27.12122 | -0.6026959 | 25.42694 | 0.2819392
37.63415 | 52.1245 | 52.73014 | 27.1147 | -0.6056386 | 25.33317 | 0.2822657
37.64414 | 52.0676 | 52.63036 | 27.10819 | -0.5627598 | 25.23958 | 0.2825935
37.65414 | 51.9802 | 52.53058 | 27.10167 | -0.5503756 | 25.14599 | 0.2829235
37.66414 | 51.9221 | 52.4309 | 27.09514 | -0.5087984 | 25.0525 | 0.2832551
37.67414 | 51.8363 | 52.33133 | 27.08862 | -0.4950342 | 24.95913 | 0.2835886
37.68414 | 51.7537 | 52.2319 | 27.08209 | -0.4782026 | 24.86589 | 0.2839237
37.69414 | 51.6964 | 52.13261 | 27.07555 | -0.4362072 | 24.77279 | 0.2842607
37.70413 | 51.5853 | 52.03356 | 27.06903 | -0.4482621 | 24.67994 | 0.2845991
37.71413 | 51.5438 | 51.93458 | 27.06249 | -0.3907834 | 24.58715 | 0.2849395
37.72413 | 51.4515 | 51.83578 | 27.05595 | -0.3842784 | 24.49454 | 0.2852818
37.73413 | 51.4075 | 51.73715 | 27.04941 | -0.3296538 | 24.40212 | 0.2856258
37.74413 | 51.3161 | 51.63873 | 27.04287 | -0.3226282 | 24.30989 | 0.2859716
37.75412 | 51.238 | 51.5406 | 27.03633 | -0.3026002 | 24.21795 | 0.2863189
37.76412 | 51.1835 | 51.44259 | 27.02978 | -0.2590903 | 24.12614 | 0.2866683
37.77412 | 51.0987 | 51.34481 | 27.02323 | -0.246106 | 24.03455 | 0.2870196
37.78412 | 51.0207 | 51.24725 | 27.01668 | -0.2265543 | 23.9432 | 0.2873726
37.79412 | 50.9328 | 51.14995 | 27.01012 | -0.2171458 | 23.85209 | 0.2877275
37.80412 | 50.8651 | 51.05289 | 27.00357 | -0.1877899 | 23.76124 | 0.2880842
37.81411 | 50.7883 | 50.95619 | 26.99701 | -0.1678894 | 23.67073 | 0.2884423
37.82411 | 50.7339 | 50.85966 | 26.99045 | -0.1257618 | 23.58041 | 0.2888027
37.83411 | 50.6527 | 50.76341 | 26.98389 | -0.1107133 | 23.49036 | 0.2891649
37.84411 | 50.5924 | 50.66745 | 26.97732 | -0.07505253 | 23.40061 | 0.2895289
37.85411 | 50.4958 | 50.57178 | 26.97075 | -0.07598364 | 23.31114 | 0.2898948
37.8641 | 50.4522 | 50.47651 | 26.96418 | -0.02431056 | 23.22207 | 0.2902622
37.8741 | 50.3434 | 50.38145 | 26.95761 | -0.03805377 | 23.13321 | 0.2906318
37.8841 | 50.2926 | 50.28671 | 26.95103 | 0.005887448 | 23.04468 | 0.2910033
37.8941 | 50.1865 | 50.1923 | 26.94445 | -0.005796994 | 22.95647 | 0.2913767
37.9041 | 50.1191 | 50.09821 | 26.93787 | 0.02089091 | 22.86859 | 0.291752
37.9141 | 50.0472 | 50.00446 | 26.93128 | 0.04273739 | 22.78105 | 0.2921291
37.92409 | 49.9717 | 49.91116 | 26.9247 | 0.06054024 | 22.69395 | 0.2925078
37.93409 | 49.8796 | 49.81811 | 26.91811 | 0.06149178 | 22.60711 | 0.2928888
37.94409 | 49.8137 | 49.72541 | 26.91152 | 0.08828612 | 22.52062 | 0.2932717
37.95409 | 49.7343 | 49.63308 | 26.90492 | 0.1012184 | 22.4345 | 0.2936565
37.96409 | 49.6469 | 49.54112 | 26.89832 | 0.1057818 | 22.34875 | 0.2940432
37.97408 | 49.5784 | 49.44962 | 26.89173 | 0.1287803 | 22.26346 | 0.2944315
37.98408 | 49.486 | 49.35841 | 26.88513 | 0.1275885 | 22.17846 | 0.2948221
37.99408 | 49.4332 | 49.26759 | 26.87852 | 0.1656102 | 22.09385 | 0.2952147
38.00408 | 49.3052 | 49.17716 | 26.87191 | 0.1280404 | 22.00964 | 0.2956092
38.01408 | 49.2642 | 49.08712 | 26.8653 | 0.1770768 | 21.92582 | 0.2960056
38.02408 | 49.1654 | 48.99749 | 26.85869 | 0.1679095 | 21.8424 | 0.2964041
38.03407 | 49.089 | 48.90835 | 26.85208 | 0.1806498 | 21.75947 | 0.2968041
38.04407 | 49.0275 | 48.81953 | 26.84546 | 0.2079676 | 21.67687 | 0.2972065
38.05407 | 48.9141 | 48.73112 | 26.83884 | 0.1829755 | 21.59468 | 0.2976109
38.06407 | 48.8811 | 48.64314 | 26.83221 | 0.2379605 | 21.51291 | 0.2980173
38.07407 | 48.7168 | 48.55558 | 26.82558 | 0.161223 | 21.43157 | 0.2984256
38.08406 | 48.7045 | 48.46854 | 26.81896 | 0.2359604 | 21.35074 | 0.2988356
38.09406 | 48.616 | 48.38184 | 26.81233 | 0.234163 | 21.27026 | 0.2992479
38.10406 | 48.5103 | 48.29556 | 26.80569 | 0.214735 | 21.19021 | 0.2996624
38.11406 | 48.4571 | 48.20973 | 26.79905 | 0.2473694 | 21.1106 | 0.3000789
38.12406 | 48.3519 | 48.12434 | 26.79241 | 0.2275625 | 21.03143 | 0.3004974
38.13405 | 48.2772 | 48.03947 | 26.78577 | 0.2377262 | 20.95278 | 0.3009175
38.14405 | 48.1742 | 47.95497 | 26.77913 | 0.2192281 | 20.8745 | 0.3013401
38.15405 | 48.1128 | 47.87092 | 26.77248 | 0.2418773 | 20.79668 | 0.3017648
38.16405 | 48.0491 | 47.78732 | 26.76582 | 0.2617753 | 20.71931 | 0.3021915
38.17405 | 47.9222 | 47.70418 | 26.75917 | 0.2180175 | 20.64239 | 0.3026204
38.18405 | 47.876 | 47.6215 | 26.75251 | 0.2544975 | 20.56594 | 0.3030513
38.19404 | 47.7945 | 47.53936 | 26.74586 | 0.2551402 | 20.49002 | 0.3034839
38.20404 | 47.7351 | 47.4576 | 26.73919 | 0.2774987 | 20.41449 | 0.303919
38.21404 | 47.6176 | 47.37631 | 26.73253 | 0.2412908 | 20.33943 | 0.3043562
38.22404 | 47.5786 | 47.29549 | 26.72586 | 0.2831146 | 20.26483 | 0.3047955
38.23404 | 47.5068 | 47.21513 | 26.71918 | 0.2916679 | 20.19071 | 0.305237
38.24403 | 47.4228 | 47.13533 | 26.71251 | 0.2874728 | 20.11713 | 0.3056802
38.25403 | 47.3638 | 47.05592 | 26.70584 | 0.3078824 | 20.04396 | 0.3061259
38.26403 | 47.2926 | 46.97698 | 26.69915 | 0.3156154 | 19.97126 | 0.3065738
38.27403 | 47.2065 | 46.89853 | 26.69247 | 0.3079708 | 19.89904 | 0.3070239
38.28403 | 47.1432 | 46.82055 | 26.68578 | 0.3226499 | 19.82729 | 0.3074761
38.29403 | 47.0854 | 46.74305 | 26.67909 | 0.3423478 | 19.75603 | 0.3079305
38.30402 | 47.0249 | 46.66611 | 26.67241 | 0.3587909 | 19.68532 | 0.3083866
38.31402 | 46.9438 | 46.58958 | 26.66571 | 0.354222 | 19.61502 | 0.3088453
38.32402 | 46.8728 | 46.51353 | 26.65901 | 0.3592743 | 19.54521 | 0.3093063
38.33402 | 46.7951 | 46.43796 | 26.65231 | 0.3571396 | 19.47588 | 0.3097695
38.34402 | 46.744 | 46.36288 | 26.6456 | 0.3811205 | 19.40704 | 0.3102349
38.35401 | 46.6405 | 46.28836 | 26.6389 | 0.3521393 | 19.33876 | 0.310702
38.36401 | 46.5901 | 46.21426 | 26.63219 | 0.3758439 | 19.27089 | 0.3111719
38.37401 | 46.5136 | 46.14064 | 26.62548 | 0.3729603 | 19.20352 | 0.311644
38.38401 | 46.4549 | 46.06751 | 26.61876 | 0.3873875 | 19.13663 | 0.3121183
38.39401 | 46.3584 | 45.99487 | 26.61204 | 0.363525 | 19.07024 | 0.3125949
38.40401 | 46.2993 | 45.92272 | 26.60532 | 0.3765752 | 19.00433 | 0.3130738
38.414 | 46.2069 | 45.85114 | 26.5986 | 0.3557626 | 18.93899 | 0.3135545
38.424 | 46.1863 | 45.77997 | 26.59187 | 0.4063299 | 18.87406 | 0.3140379
38.434 | 46.0425 | 45.7093 | 26.58514 | 0.3332048 | 18.80964 | 0.3145237
38.444 | 46.0192 | 45.63911 | 26.5784 | 0.3800883 | 18.7457 | 0.3150117
38.454 | 45.928 | 45.56942 | 26.57166 | 0.3585799 | 18.68226 | 0.3155021
38.46399 | 45.8668 | 45.50029 | 26.56493 | 0.3665124 | 18.61937 | 0.3159943
38.47399 | 45.8017 | 45.43158 | 26.55818 | 0.3701199 | 18.55691 | 0.3164892
38.48399 | 45.7013 | 45.36336 | 26.55143 | 0.3379367 | 18.49494 | 0.3169867
38.49399 | 45.6698 | 45.29564 | 26.54468 | 0.3741616 | 18.43347 | 0.3174863
38.50399 | 45.565 | 45.22841 | 26.53793 | 0.3365949 | 18.37249 | 0.3179884
38.51399 | 45.4978 | 45.16167 | 26.53117 | 0.3361344 | 18.312 | 0.3184929
38.52398 | 45.4377 | 45.09549 | 26.52442 | 0.3422137 | 18.25207 | 0.3189992
38.53398 | 45.3326 | 45.02973 | 26.51765 | 0.3028724 | 18.19257 | 0.3195084
38.54398 | 45.3251 | 44.96446 | 26.51089 | 0.3606391 | 18.13356 | 0.32002
38.55398 | 45.2334 | 44.89968 | 26.50412 | 0.3337154 | 18.07504 | 0.3205341
38.56398 | 45.1491 | 44.83539 | 26.49734 | 0.3137075 | 18.017 | 0.3210505
38.57397 | 45.1054 | 44.77166 | 26.49057 | 0.3337363 | 17.95952 | 0.3215689
38.58397 | 45.0332 | 44.70836 | 26.48379 | 0.3248429 | 17.90247 | 0.3220902
38.59397 | 44.992 | 44.64554 | 26.47701 | 0.3464611 | 17.84592 | 0.3226139
38.60397 | 44.8895 | 44.58321 | 26.47022 | 0.3062923 | 17.78984 | 0.3231402
38.61397 | 44.8372 | 44.52136 | 26.46343 | 0.3158359 | 17.73426 | 0.3236689
38.62397 | 44.8131 | 44.46001 | 26.45664 | 0.3530897 | 17.67917 | 0.3242
38.63396 | 44.7382 | 44.3992 | 26.44985 | 0.3390002 | 17.62461 | 0.3247332
38.64396 | 44.6983 | 44.33882 | 26.44305 | 0.3594831 | 17.57049 | 0.3252694
38.65396 | 44.6302 | 44.27892 | 26.43625 | 0.351282 | 17.51686 | 0.325808
38.66396 | 44.5511 | 44.2195 | 26.42945 | 0.3315959 | 17.46371 | 0.3263492
38.67396 | 44.5472 | 44.16057 | 26.42264 | 0.3866268 | 17.41104 | 0.326893
38.68395 | 44.4444 | 44.10219 | 26.41583 | 0.3422067 | 17.35892 | 0.3274387
38.69395 | 44.3868 | 44.04423 | 26.40902 | 0.3425746 | 17.30722 | 0.3279875
38.70395 | 44.3562 | 43.98674 | 26.4022 | 0.3694599 | 17.256 | 0.3285389
38.71395 | 44.2755 | 43.92973 | 26.39537 | 0.3457664 | 17.20527 | 0.3290929
38.72395 | 44.2792 | 43.87321 | 26.38855 | 0.4059936 | 17.15501 | 0.3296495
38.73395 | 44.1868 | 43.81716 | 26.38172 | 0.36964 | 17.10523 | 0.3302086
38.74394 | 44.1094 | 43.76164 | 26.3749 | 0.3477585 | 17.05598 | 0.3307698
38.75394 | 44.0936 | 43.70654 | 26.36806 | 0.3870551 | 17.00715 | 0.3313342
38.76394 | 43.9664 | 43.65193 | 26.36122 | 0.3144745 | 16.9588 | 0.3319012
38.77394 | 43.9804 | 43.59778 | 26.35438 | 0.3826197 | 16.91093 | 0.3324708
38.78394 | 43.8763 | 43.54411 | 26.34753 | 0.3321938 | 16.86353 | 0.3330431
38.79393 | 43.8283 | 43.49095 | 26.34069 | 0.3373471 | 16.81664 | 0.3336175
38.80393 | 43.7756 | 43.43822 | 26.33384 | 0.3373771 | 16.77019 | 0.3341951
38.81393 | 43.7309 | 43.38596 | 26.32698 | 0.3449377 | 16.7242 | 0.3347755
38.82393 | 43.6563 | 43.33417 | 26.32012 | 0.3221301 | 16.67869 | 0.3353584
38.83393 | 43.6328 | 43.28284 | 26.31326 | 0.3499553 | 16.63364 | 0.3359443
38.84393 | 43.5212 | 43.23199 | 26.3064 | 0.289213 | 16.58906 | 0.3365326
38.85392 | 43.4753 | 43.18164 | 26.29953 | 0.2936574 | 16.54498 | 0.3371232
38.86392 | 43.4052 | 43.13171 | 26.29266 | 0.2734865 | 16.50133 | 0.3377171
38.87392 | 43.343 | 43.08225 | 26.28579 | 0.2607516 | 16.45815 | 0.3383138
38.88392 | 43.327 | 43.03324 | 26.27891 | 0.2937568 | 16.41542 | 0.3389134
38.89392 | 43.2192 | 42.9847 | 26.27202 | 0.234501 | 16.37316 | 0.3395155
38.90391 | 43.1856 | 42.93666 | 26.26514 | 0.2489401 | 16.3314 | 0.34012
38.91391 | 43.1035 | 42.88903 | 26.25825 | 0.2144675 | 16.29005 | 0.3407278
38.92391 | 43.0406 | 42.84186 | 26.25136 | 0.1987375 | 16.24916 | 0.3413385
38.93391 | 43.022 | 42.79515 | 26.24447 | 0.2268519 | 16.20873 | 0.3419519
38.94391 | 42.9256 | 42.74889 | 26.23756 | 0.1767127 | 16.16875 | 0.3425683
38.95391 | 42.8893 | 42.70308 | 26.23066 | 0.1862196 | 16.12923 | 0.3431875
38.9639 | 42.7977 | 42.65777 | 26.22376 | 0.1399314 | 16.0902 | 0.3438089
38.9739 | 42.7763 | 42.61286 | 26.21685 | 0.1634359 | 16.05158 | 0.3444338
38.9839 | 42.6755 | 42.56841 | 26.20994 | 0.1070938 | 16.01341 | 0.3450616
38.9939 | 42.6448 | 42.5244 | 26.20302 | 0.1204017 | 15.97569 | 0.3456924
39.0039 | 42.5846 | 42.48084 | 26.1961 | 0.1037613 | 15.93841 | 0.346326
39.01389 | 42.5219 | 42.43777 | 26.18918 | 0.08413495 | 15.90162 | 0.346962
39.02389 | 42.4819 | 42.39509 | 26.18225 | 0.0868078 | 15.86524 | 0.3476015
39.03389 | 42.3984 | 42.35286 | 26.17532 | 0.04553712 | 15.8293 | 0.3482439
39.04389 | 42.3425 | 42.31108 | 26.16839 | 0.03142496 | 15.7938 | 0.3488894
39.05389 | 42.2893 | 42.26973 | 26.16145 | 0.01957172 | 15.75874 | 0.3495378
39.06389 | 42.244 | 42.22882 | 26.15451 | 0.01518032 | 15.72412 | 0.3501892
39.07388 | 42.18 | 42.18839 | 26.14757 | -0.008393089 | 15.68998 | 0.3508431
39.08388 | 42.1022 | 42.14836 | 26.14062 | -0.04615944 | 15.65624 | 0.3515005
39.09388 | 42.0823 | 42.10876 | 26.13366 | -0.02646064 | 15.62293 | 0.352161
39.10388 | 42.0213 | 42.0696 | 26.12671 | -0.04829504 | 15.59006 | 0.3528245
39.11388 | 41.9692 | 42.03086 | 26.11975 | -0.06166365 | 15.55762 | 0.3534912
39.12387 | 41.9229 | 41.9926 | 26.11279 | -0.06969972 | 15.52565 | 0.3541602
39.13387 | 41.8818 | 41.95473 | 26.10583 | -0.07292867 | 15.49407 | 0.354833
39.14387 | 41.8452 | 41.91729 | 26.09885 | -0.07208531 | 15.46292 | 0.3555089
39.15387 | 41.7662 | 41.88027 | 26.09188 | -0.1140717 | 15.4322 | 0.3561879
39.16387 | 41.7242 | 41.84368 | 26.0849 | -0.1194829 | 15.40191 | 0.35687
39.17387 | 41.694 | 41.80752 | 26.07792 | -0.1135195 | 15.37204 | 0.3575553
39.18386 | 41.708 | 41.77181 | 26.07094 | -0.06381325 | 15.34263 | 0.3582431
39.19386 | 41.6127 | 41.7365 | 26.06396 | -0.1238034 | 15.31361 | 0.3589348
39.20386 | 41.6016 | 41.70161 | 26.05696 | -0.1000076 | 15.28501 | 0.3596296
39.21386 | 41.5581 | 41.66713 | 26.04997 | -0.1090299 | 15.25684 | 0.3603276
39.22386 | 41.5017 | 41.63307 | 26.04297 | -0.1313731 | 15.22908 | 0.3610289
39.23385 | 41.4392 | 41.59947 | 26.03597 | -0.1602654 | 15.20176 | 0.3617325
39.24385 | 41.4251 | 41.56624 | 26.02897 | -0.1411404 | 15.17483 | 0.3624403
39.25385 | 41.3648 | 41.53343 | 26.02195 | -0.168632 | 15.14833 | 0.3631513
39.26385 | 41.3398 | 41.50104 | 26.01494 | -0.1612367 | 15.12223 | 0.3638656
39.27385 | 41.3194 | 41.46905 | 26.00792 | -0.1496544 | 15.09655 | 0.3645832
39.28385 | 41.2652 | 41.43748 | 26.0009 | -0.1722845 | 15.07128 | 0.3653042
39.29384 | 41.2335 | 41.40635 | 25.99388 | -0.1728527 | 15.04644 | 0.3660277
39.30384 | 41.1665 | 41.3756 | 25.98686 | -0.2091002 | 15.02199 | 0.3667553
39.31384 | 41.118 | 41.34526 | 25.97982 | -0.227256 | 14.99795 | 0.3674862
39.32384 | 41.0935 | 41.31532 | 25.97279 | -0.2218192 | 14.97431 | 0.3682205
39.33384 | 41.025 | 41.28579 | 25.96575 | -0.2607862 | 14.95108 | 0.3689582
39.34383 | 41.0171 | 41.25669 | 25.95871 | -0.2395871 | 14.92828 | 0.3696986
39.35383 | 40.9661 | 41.22796 | 25.95167 | -0.2618607 | 14.90585 | 0.3704431
39.36383 | 40.9479 | 41.19964 | 25.94462 | -0.2517378 | 14.88383 | 0.3711911
39.37383 | 40.8935 | 41.17172 | 25.93756 | -0.2782158 | 14.86221 | 0.3719425
39.38383 | 40.8427 | 41.14419 | 25.9305 | -0.3014933 | 14.84099 | 0.3726974
39.39383 | 40.8303 | 41.11707 | 25.92344 | -0.2867696 | 14.82017 | 0.3734558
39.40382 | 40.7652 | 41.09037 | 25.91638 | -0.3251689 | 14.79977 | 0.3742169
39.41382 | 40.7475 | 41.06404 | 25.90931 | -0.3165387 | 14.77974 | 0.3749823
39.42382 | 40.696 | 41.0381 | 25.90224 | -0.3421029 | 14.76011 | 0.3757513
39.43382 | 40.6733 | 41.01256 | 25.89517 | -0.3392616 | 14.74087 | 0.3765238
39.44382 | 40.6517 | 40.98741 | 25.88809 | -0.3357148 | 14.72203 | 0.3772998
39.45381 | 40.6137 | 40.96268 | 25.88101 | -0.3489823 | 14.7036 | 0.3780787
39.46381 | 40.5823 | 40.93832 | 25.87392 | -0.356017 | 14.68553 | 0.378862
39.47381 | 40.5398 | 40.91434 | 25.86683 | -0.3745422 | 14.66786 | 0.3796488
39.48381 | 40.5121 | 40.89075 | 25.85973 | -0.3786512 | 14.65058 | 0.3804393
39.49381 | 40.4738 | 40.86755 | 25.85264 | -0.3937521 | 14.63368 | 0.3812335
39.50381 | 40.4472 | 40.84474 | 25.84553 | -0.397539 | 14.61717 | 0.3820314
39.5138 | 40.4353 | 40.82233 | 25.83843 | -0.3870345 | 14.60107 | 0.3828321
39.5238 | 40.3647 | 40.80029 | 25.83132 | -0.4355924 | 14.58533 | 0.3836373
39.5338 | 40.3394 | 40.77863 | 25.82421 | -0.4392334 | 14.56998 | 0.3844463
39.5438 | 40.331 | 40.75736 | 25.81709 | -0.4263564 | 14.555 | 0.385259
39.5538 | 40.2927 | 40.73646 | 25.80997 | -0.4437621 | 14.54041 | 0.3860755
39.56379 | 40.2417 | 40.71597 | 25.80285 | -0.4742693 | 14.52622 | 0.3868949
39.57379 | 40.2102 | 40.69583 | 25.79573 | -0.4856333 | 14.51239 | 0.387719
39.58379 | 40.1769 | 40.67608 | 25.78859 | -0.4991778 | 14.49894 | 0.3885468
39.59379 | 40.1666 | 40.6567 | 25.78146 | -0.4900993 | 14.48586 | 0.3893785
39.60379 | 40.125 | 40.6377 | 25.77432 | -0.5126975 | 14.47317 | 0.390214
39.61379 | 40.1012 | 40.61907 | 25.76717 | -0.5178725 | 14.46085 | 0.3910535
39.62378 | 40.1001 | 40.60084 | 25.76003 | -0.5007378 | 14.44891 | 0.3918959
39.63378 | 40.0787 | 40.58296 | 25.75288 | -0.50426 | 14.43734 | 0.3927431
39.64378 | 40.0377 | 40.56545 | 25.74573 | -0.5277544 | 14.42613 | 0.3935943
39.65378 | 40.0132 | 40.54832 | 25.73857 | -0.5351229 | 14.41531 | 0.3944493
39.66378 | 39.9776 | 40.53156 | 25.7314 | -0.553964 | 14.40485 | 0.3953084
39.67377 | 40.0063 | 40.51519 | 25.72425 | -0.5088873 | 14.39477 | 0.3961705
39.68377 | 39.9286 | 40.49917 | 25.71708 | -0.5705656 | 14.38505 | 0.3970376
39.69377 | 39.9368 | 40.48351 | 25.7099 | -0.5467112 | 14.3757 | 0.3979087
39.70377 | 39.9173 | 40.46823 | 25.70272 | -0.5509253 | 14.36672 | 0.3987838
39.71377 | 39.8966 | 40.45331 | 25.69554 | -0.5567076 | 14.3581 | 0.3996629
39.72377 | 39.863 | 40.43875 | 25.68836 | -0.5757542 | 14.34985 | 0.4005461
39.73376 | 39.8427 | 40.42458 | 25.68117 | -0.5818824 | 14.34198 | 0.4014326
39.74376 | 39.8126 | 40.41076 | 25.67398 | -0.598158 | 14.33445 | 0.4023241
39.75376 | 39.8276 | 40.3973 | 25.66678 | -0.5696971 | 14.32729 | 0.4032197
39.76376 | 39.791 | 40.3842 | 25.65958 | -0.5931989 | 14.3205 | 0.4041195
39.77376 | 39.7768 | 40.37146 | 25.65238 | -0.5946612 | 14.31406 | 0.4050235
39.78375 | 39.7768 | 40.3591 | 25.64518 | -0.5822968 | 14.30799 | 0.4059307
39.79375 | 39.7489 | 40.34708 | 25.63797 | -0.5981811 | 14.30227 | 0.4068432
39.80375 | 39.699 | 40.33542 | 25.63075 | -0.6364232 | 14.29691 | 0.4077598
39.81375 | 39.7233 | 40.32412 | 25.62353 | -0.6008246 | 14.29191 | 0.4086807
39.82375 | 39.695 | 40.31318 | 25.61631 | -0.6181843 | 14.28727 | 0.4096059
39.83375 | 39.6913 | 40.3026 | 25.60908 | -0.6112994 | 14.28298 | 0.4105354
39.84374 | 39.6797 | 40.29239 | 25.60186 | -0.6126861 | 14.27906 | 0.4114683
39.85374 | 39.6306 | 40.28251 | 25.59462 | -0.6519126 | 14.27549 | 0.4124064
39.86374 | 39.6716 | 40.27299 | 25.58738 | -0.6013937 | 14.27226 | 0.413349
39.87374 | 39.6209 | 40.26383 | 25.58014 | -0.6429277 | 14.26939 | 0.414296
39.88374 | 39.6178 | 40.25501 | 25.57289 | -0.637215 | 14.26687 | 0.4152473
39.89373 | 39.6204 | 40.24656 | 25.56565 | -0.6261628 | 14.26471 | 0.4162022
39.90373 | 39.6155 | 40.23845 | 25.5584 | -0.6229536 | 14.2629 | 0.4171624
39.91373 | 39.5911 | 40.2307 | 25.55114 | -0.6395962 | 14.26143 | 0.4181272
39.92373 | 39.5821 | 40.22329 | 25.54388 | -0.6411858 | 14.26031 | 0.4190964
39.93373 | 39.5627 | 40.21623 | 25.53661 | -0.6535262 | 14.25955 | 0.4200702
39.94373 | 39.5833 | 40.20951 | 25.52934 | -0.6262149 | 14.25913 | 0.4210485
39.95372 | 39.5387 | 40.20315 | 25.52207 | -0.664453 | 14.25905 | 0.4220304
39.96372 | 39.5777 | 40.19714 | 25.5148 | -0.6194355 | 14.25932 | 0.4230178
39.97372 | 39.5631 | 40.19147 | 25.50752 | -0.6283652 | 14.25994 | 0.42401
39.98372 | 39.527 | 40.18614 | 25.50023 | -0.6591404 | 14.2609 | 0.4250066
39.99372 | 39.5371 | 40.18116 | 25.49294 | -0.6440592 | 14.26221 | 0.4260082
40.00371 | 39.5324 | 40.17653 | 25.48566 | -0.6441271 | 14.26386 | 0.4270131
40.01371 | 39.5214 | 40.17223 | 25.47836 | -0.6508333 | 14.26585 | 0.4280239
40.02371 | 39.557 | 40.16828 | 25.47106 | -0.611283 | 14.26818 | 0.4290394
40.03371 | 39.5188 | 40.16467 | 25.46376 | -0.645874 | 14.27086 | 0.4300598
40.04371 | 39.5421 | 40.1614 | 25.45645 | -0.6193048 | 14.27387 | 0.4310848
40.05371 | 39.5072 | 40.15848 | 25.44914 | -0.6512779 | 14.27723 | 0.4321147
40.0637 | 39.5454 | 40.15589 | 25.44183 | -0.6104916 | 14.28091 | 0.4331484
40.0737 | 39.5179 | 40.15364 | 25.43451 | -0.6357435 | 14.28495 | 0.4341879
40.0837 | 39.5146 | 40.15173 | 25.42719 | -0.6371326 | 14.28931 | 0.4352323
40.0937 | 39.5275 | 40.15016 | 25.41986 | -0.6226584 | 14.29402 | 0.4362817
40.1037 | 39.5176 | 40.14892 | 25.41253 | -0.6313219 | 14.29906 | 0.4373359
40.11369 | 39.5515 | 40.14802 | 25.4052 | -0.5965222 | 14.30443 | 0.4383941
40.12369 | 39.5276 | 40.14746 | 25.39786 | -0.6198562 | 14.31014 | 0.4394583
40.13369 | 39.5416 | 40.14723 | 25.39052 | -0.6056254 | 14.31618 | 0.4405275
40.14369 | 39.5248 | 40.14733 | 25.38317 | -0.6225287 | 14.32255 | 0.4416017
40.15369 | 39.5195 | 40.14777 | 25.37582 | -0.6282657 | 14.32926 | 0.442681
40.16369 | 39.5226 | 40.14853 | 25.36847 | -0.625934 | 14.3363 | 0.4437653
40.17368 | 39.5126 | 40.14964 | 25.36112 | -0.6370356 | 14.34366 | 0.4448537
40.18368 | 39.5527 | 40.15107 | 25.35376 | -0.5983667 | 14.35136 | 0.4459483
40.19368 | 39.501 | 40.15283 | 25.34639 | -0.6518278 | 14.35939 | 0.447048
40.20368 | 39.5231 | 40.15492 | 25.33902 | -0.6318166 | 14.36774 | 0.4481529
40.21368 | 39.5247 | 40.15734 | 25.33165 | -0.6326358 | 14.37643 | 0.449263
40.22367 | 39.5104 | 40.16008 | 25.32428 | -0.6496845 | 14.38543 | 0.4503773
40.23367 | 39.5186 | 40.16316 | 25.3169 | -0.6445588 | 14.39477 | 0.4514979
40.24367 | 39.5087 | 40.16656 | 25.30951 | -0.6578594 | 14.40442 | 0.4526237
40.25367 | 39.5183 | 40.17029 | 25.30212 | -0.6519862 | 14.41441 | 0.4537549
40.26367 | 39.5329 | 40.17434 | 25.29473 | -0.6414376 | 14.42472 | 0.4548915
40.27367 | 39.5117 | 40.17871 | 25.28733 | -0.6670139 | 14.43535 | 0.4560334
40.28366 | 39.5233 | 40.18341 | 25.27994 | -0.6601088 | 14.44629 | 0.4571796
40.29366 | 39.5361 | 40.18843 | 25.27254 | -0.6523265 | 14.45756 | 0.4583322
40.30366 | 39.516 | 40.19377 | 25.26513 | -0.6777708 | 14.46915 | 0.4594904
40.31366 | 39.5226 | 40.19943 | 25.25772 | -0.6768343 | 14.48107 | 0.460654
40.32366 | 39.5148 | 40.20542 | 25.2503 | -0.6906187 | 14.4933 | 0.4618232
40.33365 | 39.5458 | 40.21172 | 25.24289 | -0.665921 | 14.50584 | 0.4629967
40.34365 | 39.5359 | 40.21834 | 25.23546 | -0.6824419 | 14.5187 | 0.4641769
40.35365 | 39.5518 | 40.22528 | 25.22804 | -0.673481 | 14.53188 | 0.4653627
40.36365 | 39.5605 | 40.23254 | 25.2206 | -0.6720365 | 14.54538 | 0.4665542
40.37365 | 39.5069 | 40.24011 | 25.21317 | -0.733209 | 14.55919 | 0.4677512
40.38365 | 39.5276 | 40.248 | 25.20573 | -0.7203956 | 14.57331 | 0.468954
40.39364 | 39.5113 | 40.25619 | 25.1983 | -0.7448882 | 14.58773 | 0.4701611
40.40364 | 39.5864 | 40.2647 | 25.19085 | -0.6783021 | 14.60248 | 0.4713751
40.41364 | 39.534 | 40.27353 | 25.1834 | -0.7395275 | 14.61753 | 0.4725953
40.42364 | 39.5633 | 40.28266 | 25.17594 | -0.7193632 | 14.6329 | 0.4738208
40.43364 | 39.5591 | 40.29211 | 25.16849 | -0.7330114 | 14.64857 | 0.4750525
40.44363 | 39.5328 | 40.30186 | 25.16103 | -0.7690588 | 14.66454 | 0.4762885
40.45363 | 39.5592 | 40.31192 | 25.15357 | -0.752723 | 14.68083 | 0.4775317
40.46363 | 39.5618 | 40.32229 | 25.1461 | -0.7604946 | 14.69742 | 0.4787811
40.47363 | 39.5988 | 40.33297 | 25.13862 | -0.734173 | 14.71431 | 0.480036
40.48363 | 39.6066 | 40.34396 | 25.13114 | -0.7373571 | 14.73151 | 0.4812972
40.49363 | 39.6101 | 40.35524 | 25.12366 | -0.7451447 | 14.74902 | 0.4825641
40.50362 | 39.6022 | 40.36682 | 25.11619 | -0.7646235 | 14.7668 | 0.4838359
40.51362 | 39.6289 | 40.37872 | 25.1087 | -0.749816 | 14.7849 | 0.4851151
40.52362 | 39.6143 | 40.39091 | 25.1012 | -0.7766102 | 14.80331 | 0.4864003
40.53362 | 39.654 | 40.4034 | 25.09371 | -0.7494036 | 14.822 | 0.4876917
40.54362 | 39.6648 | 40.4162 | 25.08621 | -0.7513957 | 14.841 | 0.4889891
40.55361 | 39.6803 | 40.42927 | 25.07871 | -0.748972 | 14.86027 | 0.4902916
40.56361 | 39.6573 | 40.44266 | 25.0712 | -0.7853571 | 14.87985 | 0.4916014
40.57361 | 39.678 | 40.45633 | 25.06369 | -0.7783319 | 14.89972 | 0.4929175
40.58361 | 39.6754 | 40.47031 | 25.05618 | -0.794906 | 14.91989 | 0.4942399
40.59361 | 39.6932 | 40.48457 | 25.04866 | -0.7913726 | 14.94035 | 0.4955686
40.60361 | 39.7251 | 40.49914 | 25.04113 | -0.7740385 | 14.9611 | 0.4969037
40.6136 | 39.7293 | 40.51397 | 25.03361 | -0.7846655 | 14.98211 | 0.4982438
40.6236 | 39.7428 | 40.5291 | 25.02608 | -0.7863031 | 15.00343 | 0.4995916
40.6336 | 39.7293 | 40.54453 | 25.01855 | -0.8152264 | 15.02503 | 0.5009459
40.6436 | 39.7315 | 40.56024 | 25.01101 | -0.8287365 | 15.04692 | 0.5023066
40.6536 | 39.7457 | 40.57623 | 25.00347 | -0.8305299 | 15.06909 | 0.5036738
40.66359 | 39.7509 | 40.59249 | 24.99593 | -0.8415922 | 15.09152 | 0.5050462
40.67359 | 39.7974 | 40.60905 | 24.98838 | -0.8116509 | 15.11425 | 0.5064265
40.68359 | 39.7892 | 40.62589 | 24.98082 | -0.8366896 | 15.13725 | 0.5078134
40.69359 | 39.7893 | 40.64301 | 24.97327 | -0.8537061 | 15.16053 | 0.5092069
40.70359 | 39.7974 | 40.6604 | 24.96571 | -0.8630017 | 15.18409 | 0.5106071
40.71359 | 39.8172 | 40.67807 | 24.95814 | -0.8608707 | 15.20792 | 0.5120141
40.72358 | 39.8192 | 40.696 | 24.95058 | -0.8767977 | 15.23199 | 0.5134263
40.73358 | 39.8491 | 40.71421 | 24.94301 | -0.8651119 | 15.25636 | 0.5148467
40.74358 | 39.831 | 40.7327 | 24.93543 | -0.9016979 | 15.28099 | 0.5162739
40.75358 | 39.8737 | 40.75145 | 24.92785 | -0.8777532 | 15.3059 | 0.5177079
40.76358 | 39.8815 | 40.77047 | 24.92027 | -0.888974 | 15.33106 | 0.5191488
40.77357 | 39.8925 | 40.78974 | 24.91269 | -0.8972413 | 15.35646 | 0.5205952
40.78357 | 39.8969 | 40.80929 | 24.90509 | -0.9123924 | 15.38215 | 0.5220499
40.79357 | 39.9292 | 40.8291 | 24.8975 | -0.8999021 | 15.40809 | 0.5235116
40.80357 | 39.9415 | 40.84917 | 24.8899 | -0.9076734 | 15.43429 | 0.5249803
40.81357 | 39.9476 | 40.8695 | 24.8823 | -0.9219014 | 15.46075 | 0.526456
40.82357 | 39.9871 | 40.89009 | 24.87469 | -0.9029853 | 15.48746 | 0.5279389
40.83356 | 39.977 | 40.9109 | 24.86709 | -0.9338985 | 15.51438 | 0.5294272
40.84356 | 40.0158 | 40.93199 | 24.85947 | -0.9161884 | 15.54159 | 0.5309244
40.85356 | 40.0176 | 40.95333 | 24.85185 | -0.9357259 | 15.56904 | 0.5324286
40.86356 | 40.0363 | 40.97491 | 24.84423 | -0.9386116 | 15.59674 | 0.5339401
40.87356 | 40.0944 | 40.99674 | 24.83661 | -0.9023415 | 15.62468 | 0.5354588
40.88355 | 40.0811 | 41.0188 | 24.82899 | -0.9376955 | 15.65283 | 0.5369834
40.89355 | 40.1127 | 41.04111 | 24.82135 | -0.92841 | 15.68124 | 0.5385167
40.90355 | 40.1287 | 41.06366 | 24.81372 | -0.93496 | 15.70989 | 0.5400574
40.91355 | 40.1223 | 41.08645 | 24.80608 | -0.9641501 | 15.73877 | 0.5416055
40.92355 | 40.1667 | 41.10947 | 24.79843 | -0.9427725 | 15.76788 | 0.5431611
40.93355 | 40.1908 | 41.13273 | 24.79078 | -0.9419252 | 15.79722 | 0.5447241
40.94354 | 40.2242 | 41.15618 | 24.78314 | -0.9319845 | 15.82675 | 0.5462931
40.95354 | 40.2375 | 41.17989 | 24.77548 | -0.9423942 | 15.85654 | 0.5478712
40.96354 | 40.2639 | 41.20381 | 24.76783 | -0.9399132 | 15.88653 | 0.5494568
40.97354 | 40.282 | 41.22797 | 24.76016 | -0.9459664 | 15.91675 | 0.5510501
40.98354 | 40.294 | 41.25233 | 24.7525 | -0.9583343 | 15.94719 | 0.5526509
40.99353 | 40.3359 | 41.2769 | 24.74483 | -0.9409966 | 15.97781 | 0.554258
41.00353 | 40.3534 | 41.30169 | 24.73716 | -0.9482947 | 16.00866 | 0.5558744
41.01353 | 40.3541 | 41.3267 | 24.72948 | -0.9726016 | 16.03972 | 0.5574985
41.02353 | 40.3891 | 41.35192 | 24.7218 | -0.962816 | 16.07099 | 0.5591304
41.03353 | 40.3841 | 41.37733 | 24.71412 | -0.9932348 | 16.10245 | 0.5607702
41.04353 | 40.4026 | 41.40295 | 24.70643 | -1.000354 | 16.13411 | 0.5624179
41.05352 | 40.4419 | 41.42875 | 24.69874 | -0.9868492 | 16.16594 | 0.5640718
41.06352 | 40.4559 | 41.45476 | 24.69105 | -0.9988577 | 16.19798 | 0.5657353
41.07352 | 40.4628 | 41.48096 | 24.68335 | -1.018164 | 16.23021 | 0.5674068
41.08352 | 40.4464 | 41.50736 | 24.67564 | -1.060956 | 16.26263 | 0.5690864
41.09352 | 40.4819 | 41.53393 | 24.66794 | -1.052033 | 16.29522 | 0.5707741
41.10351 | 40.5055 | 41.56067 | 24.66023 | -1.055166 | 16.32797 | 0.5724682
41.11351 | 40.5074 | 41.5876 | 24.65252 | -1.080202 | 16.36091 | 0.574172
41.12351 | 40.5688 | 41.61471 | 24.6448 | -1.045915 | 16.39403 | 0.5758841
41.13351 | 40.5383 | 41.642 | 24.63708 | -1.103696 | 16.42731 | 0.5776045
41.14351 | 40.5708 | 41.66945 | 24.62935 | -1.098648 | 16.46076 | 0.5793331
41.15351 | 40.597 | 41.69706 | 24.62162 | -1.100064 | 16.49437 | 0.58107
41.1635 | 40.6234 | 41.72482 | 24.6139 | -1.101416 | 16.5281 | 0.5828135
41.1735 | 40.6652 | 41.75274 | 24.60616 | -1.087544 | 16.56201 | 0.5845672
41.1835 | 40.6703 | 41.78083 | 24.59842 | -1.110533 | 16.59608 | 0.5863293
41.1935 | 40.6907 | 41.80906 | 24.59068 | -1.118363 | 16.63028 | 0.5880998
41.2035 | 40.7078 | 41.83745 | 24.58293 | -1.129647 | 16.66464 | 0.5898789
41.21349 | 40.7156 | 41.86594 | 24.57519 | -1.15034 | 16.69909 | 0.5916647
41.22349 | 40.7737 | 41.8946 | 24.56744 | -1.120896 | 16.7337 | 0.5934609
41.23349 | 40.7651 | 41.92339 | 24.55968 | -1.158288 | 16.76844 | 0.5952657
41.24349 | 40.7964 | 41.9523 | 24.55192 | -1.155905 | 16.80331 | 0.5970786
41.25349 | 40.789 | 41.98135 | 24.54415 | -1.19235 | 16.8383 | 0.5989014
41.26349 | 40.8037 | 42.01051 | 24.53638 | -1.206808 | 16.87339 | 0.6007323
41.27348 | 40.8576 | 42.03976 | 24.52862 | -1.182164 | 16.90858 | 0.6025697
41.28348 | 40.8648 | 42.06915 | 24.52084 | -1.204353 | 16.94389 | 0.6044188
41.29348 | 40.9337 | 42.09865 | 24.51306 | -1.164952 | 16.97931 | 0.6062756
41.30348 | 40.9148 | 42.12825 | 24.50528 | -1.213451 | 17.01483 | 0.6081426
41.31348 | 40.9541 | 42.15795 | 24.49749 | -1.203847 | 17.05044 | 0.6100173
41.32347 | 40.9797 | 42.18771 | 24.48971 | -1.208009 | 17.0861 | 0.6118998
41.33347 | 40.9881 | 42.21759 | 24.48192 | -1.229488 | 17.12188 | 0.613793
41.34347 | 41.0548 | 42.24755 | 24.47412 | -1.192749 | 17.15774 | 0.6156954
41.35347 | 41.0575 | 42.27759 | 24.46632 | -1.220089 | 17.19366 | 0.617607
41.36347 | 41.0836 | 42.3077 | 24.45851 | -1.2241 | 17.22966 | 0.6195276
41.37347 | 41.106 | 42.33788 | 24.45071 | -1.231882 | 17.26572 | 0.6214575
41.38346 | 41.1236 | 42.3681 | 24.4429 | -1.244496 | 17.3018 | 0.6233948
41.39346 | 41.1489 | 42.3984 | 24.43509 | -1.249498 | 17.33797 | 0.6253431
41.40346 | 41.1795 | 42.42875 | 24.42727 | -1.249255 | 17.37419 | 0.6273009
41.41346 | 41.1969 | 42.45916 | 24.41945 | -1.262256 | 17.41044 | 0.6292679
41.42346 | 41.2155 | 42.4896 | 24.41162 | -1.274102 | 17.44674 | 0.6312444
41.43345 | 41.2114 | 42.52005 | 24.4038 | -1.308654 | 17.48303 | 0.6332284
41.44345 | 41.2623 | 42.55057 | 24.39597 | -1.288265 | 17.51937 | 0.6352238
41.45345 | 41.2547 | 42.5811 | 24.38813 | -1.326404 | 17.55574 | 0.6372288
41.46345 | 41.2708 | 42.61166 | 24.38029 | -1.340862 | 17.59213 | 0.6392434
41.47345 | 41.3323 | 42.64223 | 24.37245 | -1.309935 | 17.62852 | 0.6412675
41.48344 | 41.3268 | 42.67279 | 24.36461 | -1.345987 | 17.66488 | 0.6432992
41.49344 | 41.3484 | 42.70337 | 24.35676 | -1.354969 | 17.70127 | 0.6453428
41.50344 | 41.3407 | 42.73395 | 24.34891 | -1.393249 | 17.73765 | 0.647396
41.51344 | 41.373 | 42.76452 | 24.34105 | -1.391521 | 17.77401 | 0.6494591
41.52344 | 41.391 | 42.79508 | 24.33319 | -1.404077 | 17.81036 | 0.6515319
41.53344 | 41.4581 | 42.82561 | 24.32533 | -1.367512 | 17.84667 | 0.6536146
41.54343 | 41.4665 | 42.85609 | 24.31747 | -1.38959 | 17.88292 | 0.6557052
41.55343 | 41.4508 | 42.88657 | 24.3096 | -1.435765 | 17.91916 | 0.6578077
41.56343 | 41.4925 | 42.917 | 24.30172 | -1.424499 | 17.95536 | 0.6599203
41.57343 | 41.5056 | 42.94739 | 24.29384 | -1.441786 | 17.9915 | 0.6620429
41.58343 | 41.5272 | 42.97772 | 24.28596 | -1.450522 | 18.02758 | 0.6641756
41.59342 | 41.558 | 43.00797 | 24.27809 | -1.44997 | 18.06357 | 0.6663162
41.60342 | 41.5862 | 43.03818 | 24.2702 | -1.451981 | 18.09951 | 0.6684692
41.61342 | 41.5836 | 43.06832 | 24.26231 | -1.484722 | 18.13538 | 0.6706323
41.62342 | 41.6123 | 43.09838 | 24.25441 | -1.486082 | 18.17116 | 0.6728058
41.63342 | 41.6389 | 43.12836 | 24.24652 | -1.489457 | 18.20685 | 0.6749894
41.64342 | 41.6711 | 43.15824 | 24.23861 | -1.487142 | 18.24244 | 0.6771834
41.65341 | 41.7088 | 43.188 | 24.23072 | -1.479199 | 18.2779 | 0.6793857
41.66341 | 41.7088 | 43.21768 | 24.22281 | -1.50888 | 18.31327 | 0.6816005
41.67341 | 41.6966 | 43.24725 | 24.2149 | -1.550649 | 18.34852 | 0.6838257
41.68341 | 41.7217 | 43.2767 | 24.20698 | -1.554999 | 18.38365 | 0.6860615
41.69341 | 41.7596 | 43.30602 | 24.19907 | -1.54642 | 18.41865 | 0.6883076
41.7034 | 41.7817 | 43.33518 | 24.19115 | -1.553475 | 18.45346 | 0.6905619
41.7134 | 41.8236 | 43.36423 | 24.18323 | -1.540625 | 18.48817 | 0.6928294
41.7234 | 41.7961 | 43.39313 | 24.1753 | -1.59703 | 18.52272 | 0.6951075
41.7334 | 41.8281 | 43.42188 | 24.16737 | -1.593779 | 18.55711 | 0.6973963
41.7434 | 41.843 | 43.45047 | 24.15943 | -1.607466 | 18.59134 | 0.6996959
41.7534 | 41.873 | 43.47889 | 24.1515 | -1.605888 | 18.62539 | 0.7020062
41.76339 | 41.8878 | 43.5071 | 24.14356 | -1.619303 | 18.65922 | 0.7043251
41.77339 | 41.9004 | 43.53516 | 24.13562 | -1.634764 | 18.69289 | 0.7066571
41.78339 | 41.9244 | 43.56304 | 24.12767 | -1.638636 | 18.72637 | 0.709
41.79339 | 41.947 | 43.59071 | 24.11972 | -1.643712 | 18.75964 | 0.7113539
41.80339 | 41.9399 | 43.61818 | 24.11177 | -1.67828 | 18.7927 | 0.7137188
41.81338 | 42.0044 | 43.64541 | 24.10382 | -1.641012 | 18.8255 | 0.7160924
41.82338 | 41.9699 | 43.67245 | 24.09586 | -1.70255 | 18.85812 | 0.7184793
41.83338 | 42.0286 | 43.69926 | 24.08789 | -1.670662 | 18.89049 | 0.7208774
41.84338 | 42.0382 | 43.72584 | 24.07992 | -1.68764 | 18.92263 | 0.7232867
41.85338 | 42.0421 | 43.75218 | 24.07195 | -1.710076 | 18.95452 | 0.7257071
41.86338 | 42.0853 | 43.77826 | 24.06398 | -1.692963 | 18.98614 | 0.7281388
41.87337 | 42.0752 | 43.80407 | 24.05601 | -1.72887 | 19.01748 | 0.7305793
41.88337 | 42.1402 | 43.82964 | 24.04803 | -1.689437 | 19.04857 | 0.7330336
41.89337 | 42.127 | 43.85493 | 24.04005 | -1.727933 | 19.07939 | 0.7354991
41.90337 | 42.1679 | 43.87995 | 24.03206 | -1.712049 | 19.10991 | 0.7379761
41.91337 | 42.1765 | 43.90468 | 24.02407 | -1.728179 | 19.14014 | 0.7404645
41.92336 | 42.2093 | 43.92909 | 24.01609 | -1.719794 | 19.17005 | 0.7429619
41.93336 | 42.2286 | 43.95323 | 24.00809 | -1.724632 | 19.19967 | 0.7454733
41.94336 | 42.2809 | 43.97706 | 24.00009 | -1.696159 | 19.22897 | 0.7479962
41.95336 | 42.2898 | 44.00057 | 23.99209 | -1.710772 | 19.25795 | 0.7505307
41.96336 | 42.3004 | 44.02376 | 23.98408 | -1.723361 | 19.2866 | 0.7530769
41.97336 | 42.331 | 44.04662 | 23.97607 | -1.715618 | 19.31491 | 0.7556347
41.98335 | 42.3789 | 44.0691 | 23.96807 | -1.690203 | 19.34283 | 0.7582017
41.99335 | 42.3913 | 44.09128 | 23.96006 | -1.69998 | 19.37044 | 0.7607829
42.00335 | 42.4055 | 44.11311 | 23.95204 | -1.707613 | 19.3977 | 0.763376
42.01335 | 42.3967 | 44.13458 | 23.94402 | -1.737877 | 19.42458 | 0.7659808
42.02335 | 42.4283 | 44.15566 | 23.93599 | -1.72736 | 19.45107 | 0.7685974
42.03334 | 42.4679 | 44.17636 | 23.92797 | -1.708458 | 19.47716 | 0.7712235
42.04334 | 42.4819 | 44.1967 | 23.91994 | -1.714798 | 19.50289 | 0.773864
42.05334 | 42.4859 | 44.21665 | 23.91191 | -1.730746 | 19.52822 | 0.7765164
42.06334 | 42.5018 | 44.2362 | 23.90387 | -1.734401 | 19.55315 | 0.7791809
42.07334 | 42.4965 | 44.25535 | 23.89583 | -1.75885 | 19.57766 | 0.7818574
42.08334 | 42.545 | 44.27409 | 23.88779 | -1.72909 | 19.60175 | 0.784546
42.09333 | 42.5369 | 44.29239 | 23.87975 | -1.755494 | 19.6254 | 0.787244
42.10333 | 42.5366 | 44.31029 | 23.8717 | -1.773693 | 19.64863 | 0.7899568
42.11333 | 42.5607 | 44.32776 | 23.86365 | -1.76706 | 19.67142 | 0.7926819
42.12333 | 42.5341 | 44.34479 | 23.8556 | -1.81069 | 19.69377 | 0.795419
42.13333 | 42.6059 | 44.36137 | 23.84754 | -1.755474 | 19.71567 | 0.7981685
42.14332 | 42.6051 | 44.37749 | 23.83949 | -1.772392 | 19.73708 | 0.8009276
42.15332 | 42.581 | 44.39317 | 23.83142 | -1.812168 | 19.75804 | 0.8037016
42.16332 | 42.5958 | 44.40838 | 23.82336 | -1.812579 | 19.77853 | 0.8064881
42.17332 | 42.5896 | 44.42312 | 23.81529 | -1.833518 | 19.79854 | 0.8092869
42.18332 | 42.6244 | 44.43738 | 23.80721 | -1.812979 | 19.81807 | 0.8120981
42.19332 | 42.6215 | 44.45116 | 23.79914 | -1.829657 | 19.8371 | 0.8149218
42.20331 | 42.6047 | 44.46443 | 23.79107 | -1.859734 | 19.85561 | 0.8177551
42.21331 | 42.6158 | 44.47723 | 23.78299 | -1.861425 | 19.87363 | 0.8206039
42.22331 | 42.6295 | 44.48952 | 23.7749 | -1.860015 | 19.89115 | 0.8234651
42.23331 | 42.6596 | 44.5013 | 23.76682 | -1.841698 | 19.90814 | 0.8263389
42.24331 | 42.6343 | 44.51257 | 23.75873 | -1.878266 | 19.92461 | 0.8292253
42.2533 | 42.6039 | 44.52331 | 23.75064 | -1.919405 | 19.94054 | 0.8321216
42.2633 | 42.6201 | 44.53352 | 23.74254 | -1.913425 | 19.95595 | 0.8350333
42.2733 | 42.6288 | 44.54322 | 23.73445 | -1.914417 | 19.97081 | 0.8379578
42.2833 | 42.667 | 44.55237 | 23.72634 | -1.885371 | 19.98513 | 0.8408951
42.2933 | 42.6285 | 44.56098 | 23.71824 | -1.932482 | 19.9989 | 0.843845
42.3033 | 42.6311 | 44.56905 | 23.71013 | -1.937947 | 20.01211 | 0.8468078
42.31329 | 42.6361 | 44.57655 | 23.70203 | -1.940454 | 20.02474 | 0.8497804
42.32329 | 42.6617 | 44.58351 | 23.69392 | -1.921812 | 20.03683 | 0.8527689
42.33329 | 42.6595 | 44.5899 | 23.6858 | -1.930403 | 20.04833 | 0.8557702
42.34329 | 42.6511 | 44.59573 | 23.67768 | -1.94463 | 20.05926 | 0.8587845
42.35329 | 42.6688 | 44.60098 | 23.66956 | -1.932182 | 20.06961 | 0.8618118
42.36328 | 42.6845 | 44.60566 | 23.66144 | -1.921158 | 20.07937 | 0.8648489
42.37328 | 42.6843 | 44.60976 | 23.65332 | -1.925457 | 20.08854 | 0.8679021
42.38328 | 42.7319 | 44.61327 | 23.64519 | -1.881369 | 20.09711 | 0.8709682
42.39328 | 42.7063 | 44.61619 | 23.63705 | -1.909894 | 20.10509 | 0.8740476
42.40328 | 42.7555 | 44.61852 | 23.62892 | -1.863024 | 20.11247 | 0.8771399
42.41328 | 42.7423 | 44.62026 | 23.62078 | -1.87796 | 20.11923 | 0.8802453
42.42327 | 42.7473 | 44.6214 | 23.61265 | -1.874095 | 20.12539 | 0.8833608
42.43327 | 42.7737 | 44.62193 | 23.6045 | -1.848225 | 20.13093 | 0.8864925
42.44327 | 42.7833 | 44.62184 | 23.59636 | -1.838545 | 20.13585 | 0.8896374
42.45327 | 42.803 | 44.62116 | 23.58821 | -1.81816 | 20.14016 | 0.8927954
42.46327 | 42.7819 | 44.61985 | 23.58006 | -1.837954 | 20.14383 | 0.8959668
42.47326 | 42.7994 | 44.61794 | 23.57191 | -1.81854 | 20.14688 | 0.8991473
42.48326 | 42.7892 | 44.6154 | 23.56375 | -1.826201 | 20.1493 | 0.9023451
42.49326 | 42.8183 | 44.61224 | 23.55559 | -1.793941 | 20.15109 | 0.9055562
42.50326 | 42.8212 | 44.60846 | 23.54743 | -1.787255 | 20.15225 | 0.9087806
42.51326 | 42.8263 | 44.60404 | 23.53926 | -1.777744 | 20.15276 | 0.9120184
42.52326 | 42.7874 | 44.59900096 | 23.5311 | -1.811601 | 20.15264 | 0.9152695
42.53325 | 42.8357 | 44.59333 | 23.52293 | -1.757634 | 20.15187 | 0.9185309
42.54325 | 42.8374 | 44.58703 | 23.51476 | -1.749627 | 20.15046 | 0.9218088
42.55325 | 42.8648 | 44.58009 | 23.50658 | -1.715286 | 20.1484 | 0.9251001
42.56325 | 42.8394 | 44.57251 | 23.49841 | -1.733107 | 20.1457 | 0.9284049
42.57325 | 42.814 | 44.56429 | 23.49022 | -1.750292 | 20.14234 | 0.9317231
42.58324 | 42.8426 | 44.55545 | 23.48205 | -1.712846 | 20.13835 | 0.9350515
42.59324 | 42.8601 | 44.54595 | 23.47386 | -1.685852 | 20.13369 | 0.9383966
42.60324 | 42.8627 | 44.53582 | 23.46567 | -1.673117 | 20.12839 | 0.9417553
42.61324 | 42.8175 | 44.52504 | 23.45748 | -1.707538 | 20.12243 | 0.9451275
42.62324 | 42.8209 | 44.51362 | 23.44929 | -1.69272 | 20.11582 | 0.9485133
42.63324 | 42.8362 | 44.50156 | 23.44109 | -1.665357 | 20.10855 | 0.9519126
42.64323 | 42.8686 | 44.48886 | 23.4329 | -1.620262 | 20.10064 | 0.9553223
42.65323 | 42.8181 | 44.47551 | 23.4247 | -1.657414 | 20.09206 | 0.9587486
42.66323 | 42.7935 | 44.46152 | 23.4165 | -1.668023 | 20.08284 | 0.9621887
42.67323 | 42.7876 | 44.44689 | 23.40829 | -1.65929 | 20.07296 | 0.9656424
42.68323 | 42.8008 | 44.43161 | 23.40008 | -1.630814 | 20.06242 | 0.9691098
42.69322 | 42.8021 | 44.41571 | 23.39188 | -1.613611 | 20.05125 | 0.9725873
42.70322 | 42.7871 | 44.39915 | 23.38366 | -1.612051 | 20.03941 | 0.976082
42.71322 | 42.7403 | 44.38195 | 23.37545 | -1.641652 | 20.02691 | 0.9795902
42.72322 | 42.7546 | 44.36412 | 23.36723 | -1.609516 | 20.01377 | 0.9831122
42.73322 | 42.7652 | 44.34564 | 23.35901 | -1.58044 | 19.99998 | 0.9866478
42.74322 | 42.7309 | 44.32653 | 23.35078 | -1.595629 | 19.98555 | 0.9901972
42.75321 | 42.7373 | 44.3068 | 23.34257 | -1.569503 | 19.97048 | 0.9937567
42.76321 | 42.7218 | 44.28642 | 23.33434 | -1.564623 | 19.95475 | 0.9973335
42.77321 | 42.6883 | 44.26541 | 23.32611 | -1.577114 | 19.93838 | 1.000924
42.78321 | 42.7147 | 44.24377 | 23.31787 | -1.529074 | 19.92137 | 1.004528
42.79321 | 42.699 | 44.22151 | 23.30964 | -1.522508 | 19.90372 | 1.008146
42.8032 | 42.6812 | 44.19864 | 23.30141 | -1.51744 | 19.88546 | 1.011774
42.8132 | 42.6586 | 44.17513 | 23.29317 | -1.516528 | 19.86654 | 1.01542
42.8232 | 42.6705 | 44.151 | 23.28493 | -1.480498 | 19.84699 | 1.019079
42.8332 | 42.6374 | 44.12625 | 23.27668 | -1.488849 | 19.82682 | 1.022752
42.8432 | 42.6421 | 44.10089 | 23.26843 | -1.458788 | 19.80602 | 1.026438
42.8532 | 42.6254 | 44.07492 | 23.26018 | -1.449516 | 19.78459 | 1.030139
42.86319 | 42.5931 | 44.04836 | 23.25194 | -1.455264 | 19.76257 | 1.033849
42.87319 | 42.6047 | 44.02118 | 23.24369 | -1.41648 | 19.73992 | 1.037577
42.88319 | 42.5599 | 43.9934 | 23.23543 | -1.433499 | 19.71665 | 1.041319
42.89319 | 42.5615 | 43.96502 | 23.22717 | -1.403518 | 19.69277 | 1.045075
42.90319 | 42.5668 | 43.93605 | 23.21891 | -1.369247 | 19.66829 | 1.048844
42.91318 | 42.493 | 43.90651 | 23.21066 | -1.413513 | 19.64323 | 1.052623
42.92318 | 42.5254 | 43.87637 | 23.20239 | -1.350968 | 19.61756 | 1.056419
42.93318 | 42.49 | 43.84564 | 23.19412 | -1.355641 | 19.59129 | 1.06023
42.94318 | 42.4937 | 43.81434 | 23.18585 | -1.320639 | 19.56443 | 1.064054
42.95318 | 42.4815 | 43.78246 | 23.17758 | -1.300963 | 19.53699 | 1.067892
42.96318 | 42.4126 | 43.75002 | 23.16931 | -1.337421 | 19.50897 | 1.071744
42.97317 | 42.4376 | 43.71705 | 23.16104 | -1.279449 | 19.4804 | 1.075606
42.98317 | 42.4152 | 43.68349 | 23.15276 | -1.268288 | 19.45124 | 1.079485
42.99317 | 42.4284 | 43.64937 | 23.14448 | -1.220972 | 19.42151 | 1.083378
43.00317 | 42.378 | 43.61471 | 23.1362 | -1.23671 | 19.39123 | 1.087285
43.01317 | 42.366 | 43.5795 | 23.12791 | -1.213504 | 19.36039 | 1.091205
43.02316 | 42.3813 | 43.5438 | 23.11963 | -1.162496 | 19.32903 | 1.095135
43.03316 | 42.3502 | 43.50752 | 23.11135 | -1.157321 | 19.29709 | 1.099083
43.04316 | 42.316 | 43.47072 | 23.10305 | -1.154718 | 19.26462 | 1.103044
43.05316 | 42.33 | 43.4334 | 23.09476 | -1.103396 | 19.23162 | 1.107019
43.06316 | 42.3108 | 43.39556 | 23.08647 | -1.084757 | 19.19808 | 1.111008
43.07316 | 42.2878 | 43.35721 | 23.07817 | -1.069409 | 19.16403 | 1.11501
43.08315 | 42.2635 | 43.3184 | 23.06988 | -1.054896 | 19.1295 | 1.119022
43.09315 | 42.2687 | 43.27904 | 23.06158 | -1.010344 | 19.09442 | 1.123052
43.10315 | 42.2752 | 43.2392 | 23.05327 | -0.9640022 | 19.05883 | 1.127095
43.11315 | 42.2128 | 43.19887 | 23.04497 | -0.9860742 | 19.02276 | 1.131151
43.12315 | 42.2249 | 43.15807 | 23.03666 | -0.9331656 | 18.98618 | 1.135221
43.13314 | 42.1984 | 43.11683 | 23.02836 | -0.9184346 | 18.94917 | 1.139301
43.14314 | 42.2195 | 43.07509 | 23.02005 | -0.8555868 | 18.91164 | 1.143398
43.15314 | 42.1944 | 43.03288 | 23.01173 | -0.8384754 | 18.87363 | 1.147508
43.16314 | 42.1588 | 42.99021 | 23.00342 | -0.8314101 | 18.83516 | 1.151632
43.17314 | 42.1206 | 42.9471 | 22.9951 | -0.826497 | 18.79623 | 1.155769
43.18314 | 42.1427 | 42.90354 | 22.98678 | -0.7608414 | 18.75684 | 1.15992
43.19313 | 42.1491 | 42.85959 | 22.97847 | -0.7104937 | 18.71704 | 1.16408
43.20313 | 42.1084 | 42.81518 | 22.97015 | -0.7067758 | 18.67677 | 1.168257
43.21313 | 42.0607 | 42.77033 | 22.96182 | -0.709635 | 18.63607 | 1.172448
43.22313 | 42.0746 | 42.72508 | 22.9535 | -0.6504789 | 18.59493 | 1.176651
43.23313 | 42.0601 | 42.67942 | 22.94517 | -0.6193161 | 18.55338 | 1.180868
43.24312 | 42.0551 | 42.63339 | 22.93685 | -0.578294 | 18.51145 | 1.185094
43.25312 | 42.0026 | 42.58693 | 22.92851 | -0.5843329 | 18.46908 | 1.189337
43.26312 | 41.9994 | 42.54009 | 22.92018 | -0.5406862 | 18.42631 | 1.193594
43.27312 | 41.9852 | 42.49285 | 22.91184 | -0.5076543 | 18.38315 | 1.197863
43.28312 | 41.9603 | 42.44525 | 22.90351 | -0.484952 | 18.3396 | 1.202145
43.29312 | 41.9324 | 42.39728 | 22.89517 | -0.4648791 | 18.29567 | 1.20644
43.30311 | 41.9117 | 42.349 | 22.88683 | -0.4372968 | 18.25142 | 1.210744
43.31311 | 41.8779 | 42.30031 | 22.87849 | -0.4224109 | 18.20676 | 1.215065
43.32311 | 41.8907 | 42.25128 | 22.87015 | -0.3605788 | 18.16173 | 1.219399
43.33311 | 41.8357 | 42.20191 | 22.8618 | -0.3662089 | 18.11636 | 1.223745
43.34311 | 41.8241 | 42.15221 | 22.85345 | -0.3281062 | 18.07065 | 1.228104
43.3531 | 41.7937 | 42.10223 | 22.84511 | -0.3085287 | 18.02465 | 1.232471
43.3631 | 41.7722 | 42.05188 | 22.83676 | -0.2796812 | 17.97827 | 1.236856
43.3731 | 41.7528 | 42.00122 | 22.8284 | -0.2484244 | 17.93157 | 1.241252
43.3831 | 41.7237 | 41.95026 | 22.82005 | -0.226562 | 17.88455 | 1.245662
43.3931 | 41.7017 | 41.899 | 22.81169 | -0.1973015 | 17.83723 | 1.250083
43.4031 | 41.6292 | 41.84745 | 22.80333 | -0.2182521 | 17.7896 | 1.254517
43.41309 | 41.6714 | 41.79567 | 22.79498 | -0.1242721 | 17.74173 | 1.258959
43.42309 | 41.6335 | 41.74356 | 22.78662 | -0.1100615 | 17.69352 | 1.263417
43.43309 | 41.5796 | 41.69118 | 22.77826 | -0.1115849 | 17.64504 | 1.267887
43.44309 | 41.5443 | 41.63854 | 22.76989 | -0.09424278 | 17.59628 | 1.272369
43.45309 | 41.5592 | 41.58565 | 22.76153 | -0.0264454 | 17.54725 | 1.276864
43.46308 | 41.5142 | 41.53255 | 22.75317 | -0.01835469 | 17.49802 | 1.281365
43.47308 | 41.4916 | 41.47917 | 22.7448 | 0.01243158 | 17.44849 | 1.285883
43.48308 | 41.4546 | 41.42555 | 22.73643 | 0.02905382 | 17.39871 | 1.290412
43.49308 | 41.4493 | 41.3717 | 22.72805 | 0.0776029 | 17.34869 | 1.294953
43.50308 | 41.463 | 41.31763 | 22.71968 | 0.1453747 | 17.29844 | 1.299506
43.51308 | 41.4012 | 41.26334 | 22.71131 | 0.1378589 | 17.24797 | 1.30407
43.52307 | 41.4117 | 41.2089 | 22.70294 | 0.2027989 | 17.19732 | 1.30864
43.53307 | 41.3632 | 41.15421 | 22.69456 | 0.2089925 | 17.14642 | 1.313227
43.54307 | 41.395 | 41.09932 | 22.68618 | 0.29568 | 17.09532 | 1.317824
43.55307 | 41.3659 | 41.04424 | 22.6778 | 0.3216571 | 17.04401 | 1.322433
43.56307 | 41.3147 | 40.98899 | 22.66941 | 0.3257143 | 16.99252 | 1.327052
43.57306 | 41.333 | 40.93361 | 22.66104 | 0.3993912 | 16.9409 | 1.331676
43.58306 | 41.308 | 40.87801 | 22.65265 | 0.4299914 | 16.88904 | 1.336316
43.59306 | 41.3122 | 40.82225 | 22.64426 | 0.4899526 | 16.83701 | 1.340969
43.60306 | 41.2403 | 40.76633 | 22.63588 | 0.473969 | 16.78482 | 1.34563
43.61306 | 41.2268 | 40.71026 | 22.62749 | 0.5165358 | 16.73248 | 1.350302
43.62306 | 41.2324 | 40.65405 | 22.61909 | 0.5783453 | 16.67998 | 1.354984
43.63305 | 41.1966 | 40.59776 | 22.61071 | 0.5988354 | 16.62738 | 1.35967
43.64305 | 41.1381 | 40.54129 | 22.60232 | 0.5968114 | 16.5746 | 1.364372
43.65305 | 41.119 | 40.48469 | 22.59392 | 0.6343127 | 16.52168 | 1.369083
43.66305 | 41.1256 | 40.42797 | 22.58552 | 0.6976293 | 16.46864 | 1.373805
43.67305 | 41.0686 | 40.37114 | 22.57713 | 0.6974605 | 16.41548 | 1.378535
43.68304 | 41.0335 | 40.31426 | 22.56874 | 0.7192408 | 16.36225 | 1.38327
43.69304 | 41.0091 | 40.25722 | 22.56034 | 0.7518775 | 16.30887 | 1.388019
43.70304 | 40.9807 | 40.20009 | 22.55193 | 0.7806098 | 16.25538 | 1.392777
43.71304 | 40.9374 | 40.14287 | 22.54353 | 0.794529 | 16.2018 | 1.397544
43.72304 | 40.9223 | 40.08557 | 22.53513 | 0.8367312 | 16.14812 | 1.402319
43.73304 | 40.87 | 40.02819 | 22.52672 | 0.8418119 | 16.09436 | 1.407103
43.74303 | 40.868 | 39.97079 | 22.51832 | 0.8972081 | 16.04058 | 1.41189
43.75303 | 40.8011 | 39.91327 | 22.50992 | 0.8878265 | 15.98667 | 1.416691
43.76303 | 40.7871 | 39.85569 | 22.50151 | 0.9314051 | 15.93269 | 1.421499
43.77303 | 40.7408 | 39.79806 | 22.4931 | 0.9427414 | 15.87865 | 1.426315
43.78303 | 40.7167 | 39.74037 | 22.48468 | 0.9763261 | 15.82455 | 1.431138
43.79302 | 40.6711 | 39.6827 | 22.47628 | 0.9884001 | 15.77046 | 1.435964
43.80302 | 40.6226 | 39.62493 | 22.46787 | 0.9976703 | 15.71626 | 1.440802
43.81302 | 40.6162 | 39.56712 | 22.45945 | 1.049076 | 15.66202 | 1.445647
43.82302 | 40.558 | 39.50929 | 22.45104 | 1.04871 | 15.60775 | 1.450499
43.83302 | 40.5395 | 39.45143 | 22.44262 | 1.088069 | 15.55345 | 1.455357
43.84302 | 40.4965 | 39.39355 | 22.4342 | 1.102948 | 15.49913 | 1.460222
43.85301 | 40.4665 | 39.33571 | 22.42579 | 1.130786 | 15.44484 | 1.465088
43.86301 | 40.396 | 39.27781 | 22.41737 | 1.118191 | 15.39047 | 1.469964
43.87301 | 40.3972 | 39.2199 | 22.40895 | 1.177301 | 15.3361 | 1.474846
43.88301 | 40.3589 | 39.16199 | 22.40053 | 1.196913 | 15.28172 | 1.479734
43.89301 | 40.3227 | 39.10408 | 22.3921 | 1.218623 | 15.22735 | 1.484626
43.903 | 40.2281 | 39.04623 | 22.38369 | 1.181867 | 15.17302 | 1.489519
43.913 | 40.2567 | 38.98834 | 22.37526 | 1.268356 | 15.11866 | 1.494421
43.923 | 40.1928 | 38.93047 | 22.36684 | 1.262328 | 15.06431 | 1.499328
43.933 | 40.1563 | 38.87262 | 22.35841 | 1.28368 | 15.00997 | 1.504239
43.943 | 40.0745 | 38.81479 | 22.34998 | 1.259706 | 14.95566 | 1.509154
43.953 | 40.0785 | 38.75699 | 22.34155 | 1.321506 | 14.90137 | 1.514072
43.96299 | 40.0373 | 38.6993 | 22.33313 | 1.338005 | 14.84717 | 1.518989
43.97299 | 39.9624 | 38.64156 | 22.3247 | 1.320842 | 14.79294 | 1.523913
43.98299 | 39.9331 | 38.58387 | 22.31627 | 1.349232 | 14.73876 | 1.52884
43.99299 | 39.9214 | 38.52623 | 22.30784 | 1.395167 | 14.68462 | 1.53377
44.00299 | 39.8661 | 38.46864 | 22.29941 | 1.397461 | 14.63053 | 1.538702
44.01298 | 39.7803 | 38.41115 | 22.29098 | 1.369151 | 14.57654 | 1.54363
44.02298 | 39.7508 | 38.35366 | 22.28255 | 1.397141 | 14.52255 | 1.548566
44.03298 | 39.7511 | 38.29623 | 22.27411 | 1.454873 | 14.46862 | 1.553502
44.04298 | 39.6828 | 38.23886 | 22.26567 | 1.44394 | 14.41475 | 1.55844
44.05298 | 39.6251 | 38.18156 | 22.25724 | 1.443543 | 14.36094 | 1.563378
44.06298 | 39.6129 | 38.12432 | 22.2488 | 1.488576 | 14.30721 | 1.568316
44.07297 | 39.5687 | 38.06722 | 22.24037 | 1.501485 | 14.2536 | 1.57325
44.08297 | 39.5319 | 38.01013 | 22.23193 | 1.521771 | 14.20001 | 1.578187
44.09297 | 39.4501 | 37.95312 | 22.22349 | 1.496982 | 14.1465 | 1.583124
44.10297 | 39.4551 | 37.89619 | 22.21505 | 1.558909 | 14.09308 | 1.58806
44.11297 | 39.4011 | 37.83934 | 22.20661 | 1.561755 | 14.03974 | 1.592995
44.12296 | 39.327 | 37.78264 | 22.19817 | 1.544358 | 13.98655 | 1.597922
44.13296 | 39.3163 | 37.72597 | 22.18973 | 1.590328 | 13.93339 | 1.602853
44.14296 | 39.2787 | 37.66939 | 22.18129 | 1.609306 | 13.88033 | 1.607781
44.15296 | 39.2241 | 37.61291 | 22.17284 | 1.611188 | 13.82736 | 1.612705
44.16296 | 39.1989 | 37.55653 | 22.1644 | 1.642372 | 13.7745 | 1.617627
44.17296 | 39.1177 | 37.50024 | 22.15595 | 1.617458 | 13.72175 | 1.622545
44.18295 | 39.1415 | 37.44411 | 22.14751 | 1.697388 | 13.66914 | 1.627453
44.19295 | 39.0424 | 37.38803 | 22.13907 | 1.654366 | 13.6166 | 1.632362
44.20295 | 39.0127 | 37.33206 | 22.13062 | 1.680638 | 13.56417 | 1.637266
44.21295 | 38.9849 | 37.2762 | 22.12217 | 1.708702 | 13.51186 | 1.642165
44.22295 | 38.9425 | 37.22045 | 22.11373 | 1.722054 | 13.45966 | 1.647058
44.23294 | 38.8987 | 37.16486 | 22.10528 | 1.733838 | 13.40764 | 1.65194
44.24294 | 38.8572 | 37.10934 | 22.09684 | 1.747864 | 13.35568 | 1.656819
44.25294 | 38.8029 | 37.05393 | 22.08839 | 1.74897 | 13.30385 | 1.661692
44.26294 | 38.7763 | 36.99864 | 22.07994 | 1.777658 | 13.25215 | 1.666558
44.27294 | 38.7162 | 36.94347 | 22.07149 | 1.772725 | 13.20057 | 1.671415
44.28294 | 38.6822 | 36.88843 | 22.06303 | 1.79377 | 13.14913 | 1.676264
44.29293 | 38.5936 | 36.83358 | 22.05459 | 1.760022 | 13.09789 | 1.681099
44.30293 | 38.6359 | 36.77878 | 22.04614 | 1.857116 | 13.04671 | 1.68593
44.31293 | 38.5489 | 36.72412 | 22.03769 | 1.824783 | 12.99568 | 1.690751
44.32293 | 38.51 | 36.66958 | 22.02923 | 1.840423 | 12.94478 | 1.695561
44.33293 | 38.4476 | 36.61517 | 22.02078 | 1.83243 | 12.89403 | 1.700361
44.34292 | 38.4205 | 36.56095 | 22.01234 | 1.859552 | 12.84347 | 1.705145
44.35292 | 38.3676 | 36.50681 | 22.00388 | 1.860795 | 12.793 | 1.709922
44.36292 | 38.3087 | 36.4528 | 21.99543 | 1.855903 | 12.74268 | 1.714687
44.37292 | 38.2676 | 36.39893 | 21.98697 | 1.868674 | 12.69251 | 1.719438
44.38292 | 38.26 | 36.34519 | 21.97852 | 1.914809 | 12.64249 | 1.724177
44.39292 | 38.1906 | 36.29159 | 21.97006 | 1.899008 | 12.59263 | 1.728902
44.40291 | 38.1179 | 36.23819 | 21.96162 | 1.879713 | 12.54296 | 1.733608
44.41291 | 38.1046 | 36.18487 | 21.95316 | 1.919732 | 12.4934 | 1.738303
44.42291 | 38.0584 | 36.13169 | 21.94471 | 1.926708 | 12.444 | 1.742984
44.43291 | 37.9804 | 36.07866 | 21.93625 | 1.901743 | 12.39476 | 1.747649
44.44291 | 37.9351 | 36.02577 | 21.92779 | 1.909335 | 12.34567 | 1.752297
44.4529 | 37.9084 | 35.97307 | 21.91935 | 1.935331 | 12.2968 | 1.756924
44.4629 | 37.8564 | 35.92047 | 21.91089 | 1.935935 | 12.24804 | 1.761538
44.4729 | 37.7775 | 35.86801 | 21.90243 | 1.909493 | 12.19944 | 1.766134
44.4829 | 37.7568 | 35.81569 | 21.89398 | 1.941106 | 12.15101 | 1.770711
44.4929 | 37.6988 | 35.76353 | 21.88552 | 1.935272 | 12.10274 | 1.77527
44.5029 | 37.6555 | 35.71151 | 21.87706 | 1.943991 | 12.05464 | 1.779809
44.51289 | 37.5874 | 35.65969 | 21.86861 | 1.927712 | 12.00675 | 1.784323
44.52289 | 37.5457 | 35.60796 | 21.86016 | 1.937735 | 11.95899 | 1.788821
44.53289 | 37.4932 | 35.55639 | 21.8517 | 1.93681 | 11.91139 | 1.793297
44.54289 | 37.4373 | 35.50496 | 21.84324 | 1.932336 | 11.86397 | 1.797752
44.55289 | 37.3808 | 35.45369 | 21.83478 | 1.927112 | 11.81672 | 1.802184
44.56288 | 37.3645 | 35.40261 | 21.82634 | 1.961889 | 11.76969 | 1.806589
44.57288 | 37.2852 | 35.35163 | 21.81788 | 1.933566 | 11.72278 | 1.810975
44.58288 | 37.2527 | 35.30081 | 21.80942 | 1.951894 | 11.67605 | 1.815336
44.59288 | 37.1966 | 35.25013 | 21.80096 | 1.946471 | 11.62949 | 1.819673
44.60288 | 37.132 | 35.1996 | 21.79251 | 1.932396 | 11.58311 | 1.823984
44.61288 | 37.1019 | 35.14923 | 21.78405 | 1.952671 | 11.53691 | 1.828269
44.62287 | 37.0348 | 35.09905 | 21.7756 | 1.935747 | 11.49093 | 1.832524
44.63287 | 36.9842 | 35.04898 | 21.76714 | 1.93522 | 11.44508 | 1.836756
44.64287 | 36.9379 | 34.99906 | 21.75869 | 1.938844 | 11.39941 | 1.84096
44.65287 | 36.9214 | 34.94928 | 21.75023 | 1.972116 | 11.35392 | 1.845136
44.66287 | 36.8293 | 34.89966 | 21.74177 | 1.929639 | 11.30861 | 1.849282
44.67286 | 36.7871 | 34.85024 | 21.73332 | 1.93686 | 11.26352 | 1.853396
44.68286 | 36.7711 | 34.80092 | 21.72487 | 1.970181 | 11.21857 | 1.857483
44.69286 | 36.7072 | 34.75175 | 21.71641 | 1.95545 | 11.1738 | 1.86154
44.70286 | 36.6473 | 34.70273 | 21.70795 | 1.944572 | 11.12921 | 1.865565
44.71286 | 36.5967 | 34.65386 | 21.6995 | 1.942843 | 11.0848 | 1.869559
44.72286 | 36.5717 | 34.60514 | 21.69104 | 1.966564 | 11.04057 | 1.87352
44.73285 | 36.4997 | 34.55661 | 21.6826 | 1.943086 | 10.99658 | 1.877444
44.74285 | 36.4761 | 34.50819 | 21.67414 | 1.967908 | 10.95271 | 1.881338
44.75285 | 36.4171 | 34.45992 | 21.66568 | 1.95718 | 10.90904 | 1.885198
44.76285 | 36.3751 | 34.4118 | 21.65723 | 1.963304 | 10.86554 | 1.889023
44.77285 | 36.3015 | 34.36382 | 21.64878 | 1.937681 | 10.82223 | 1.892813
44.78284 | 36.2986 | 34.31604 | 21.64033 | 1.982563 | 10.77915 | 1.896562
44.79284 | 36.1963 | 34.26835 | 21.63188 | 1.927945 | 10.7362 | 1.900279
44.80284 | 36.1677 | 34.22082 | 21.62342 | 1.94688 | 10.69344 | 1.903958
44.81284 | 36.1181 | 34.17343 | 21.61497 | 1.944669 | 10.65086 | 1.9076
44.82284 | 36.0826 | 34.12619 | 21.60652 | 1.956411 | 10.60847 | 1.911204
44.83283 | 35.985 | 34.07914 | 21.59807 | 1.905861 | 10.5663 | 1.914765
44.84283 | 35.9894 | 34.03219 | 21.58962 | 1.957214 | 10.52428 | 1.91829
44.85283 | 35.9098 | 33.98538 | 21.58117 | 1.924422 | 10.48243 | 1.921775
44.86283 | 35.8463 | 33.93871 | 21.57272 | 1.907585 | 10.44078 | 1.925219
44.87283 | 35.7966 | 33.89219 | 21.56427 | 1.904406 | 10.39931 | 1.928622
44.88283 | 35.7875 | 33.84582 | 21.55582 | 1.941685 | 10.35802 | 1.931982
44.89282 | 35.6723 | 33.79963 | 21.54738 | 1.872675 | 10.31695 | 1.935297
44.90282 | 35.6462 | 33.75353 | 21.53893 | 1.892671 | 10.27603 | 1.938573
44.91282 | 35.6161 | 33.70757 | 21.53048 | 1.908525 | 10.23529 | 1.941804
44.92282 | 35.5445 | 33.66176 | 21.52203 | 1.88274 | 10.19474 | 1.944992
44.93282 | 35.4576 | 33.61609 | 21.51358 | 1.841514 | 10.15437 | 1.948135
44.94281 | 35.4405 | 33.57059 | 21.50514 | 1.869907 | 10.11422 | 1.951229
44.95281 | 35.4308 | 33.52519 | 21.4967 | 1.905606 | 10.07422 | 1.954281
44.96281 | 35.2922 | 33.47993 | 21.48825 | 1.812267 | 10.0344 | 1.957287
44.97281 | 35.2703 | 33.43481 | 21.4798 | 1.835492 | 9.994759 | 1.960245
44.98281 | 35.2499 | 33.38982 | 21.47136 | 1.860082 | 9.955302 | 1.963156
44.99281 | 35.1484 | 33.34496 | 21.46292 | 1.803437 | 9.916028 | 1.96602
45.0028 | 35.1326 | 33.30029 | 21.45448 | 1.832313 | 9.876975 | 1.968831
45.0128 | 35.0669 | 33.2557 | 21.44604 | 1.811199 | 9.838066 | 1.971597
45.0228 | 35.0361 | 33.21125 | 21.4376 | 1.824853 | 9.799337 | 1.974314
45.0328 | 34.96 | 33.16692 | 21.42915 | 1.793076 | 9.760789 | 1.97698
45.0428 | 34.9299 | 33.12273 | 21.42071 | 1.807167 | 9.722423 | 1.979597
45.05279 | 34.8785 | 33.07872 | 21.41228 | 1.799784 | 9.684275 | 1.982159
45.06279 | 34.8486 | 33.03478 | 21.40384 | 1.813817 | 9.646268 | 1.984673
45.07279 | 34.7735 | 32.99098 | 21.3954 | 1.782518 | 9.608443 | 1.987135
45.08279 | 34.7131 | 32.94731 | 21.38697 | 1.765795 | 9.570795 | 1.989545
45.09279 | 34.7104 | 32.90376 | 21.37853 | 1.806642 | 9.533327 | 1.991902
45.10279 | 34.6519 | 32.86034 | 21.37009 | 1.791563 | 9.496038 | 1.994205
45.11278 | 34.5622 | 32.81708 | 21.36167 | 1.745117 | 9.458963 | 1.996453
45.12278 | 34.5529 | 32.77391 | 21.35323 | 1.778989 | 9.42203 | 1.998649
45.13278 | 34.5297 | 32.73086 | 21.3448 | 1.798837 | 9.385274 | 2.00079
45.14278 | 34.4186 | 32.68794 | 21.33637 | 1.730663 | 9.348694 | 2.002877
45.15278 | 34.4081 | 32.64513 | 21.32793 | 1.762966 | 9.312292 | 2.004908
45.16277 | 34.386 | 32.6025 | 21.31951 | 1.7835 | 9.276107 | 2.006882
45.17277 | 34.2911 | 32.55994 | 21.31108 | 1.731162 | 9.240056 | 2.008801
45.18277 | 34.2394 | 32.5175 | 21.30265 | 1.721904 | 9.204179 | 2.010664
45.19277 | 34.2185 | 32.47517 | 21.29422 | 1.743328 | 9.168478 | 2.012471
45.20277 | 34.1841 | 32.43297 | 21.2858 | 1.751133 | 9.13295 | 2.01422
45.21277 | 34.0829 | 32.39088 | 21.27737 | 1.69202 | 9.097598 | 2.015912
45.22276 | 34.0747 | 32.34895 | 21.26895 | 1.725752 | 9.06245 | 2.017544
45.23276 | 34.0465 | 32.30709 | 21.26053 | 1.739408 | 9.027442 | 2.01912
45.24276 | 33.9344 | 32.26535 | 21.25211 | 1.669051 | 8.992606 | 2.020637
45.25276 | 33.9268 | 32.22372 | 21.24368 | 1.703079 | 8.957941 | 2.022096
45.26276 | 33.8796 | 32.18221 | 21.23526 | 1.697394 | 8.923447 | 2.023496
45.27275 | 33.8248 | 32.14084 | 21.22685 | 1.683957 | 8.889157 | 2.024835
45.28275 | 33.7455 | 32.09955 | 21.21843 | 1.645948 | 8.855003 | 2.026116
45.29275 | 33.7392 | 32.05837 | 21.21001 | 1.68083 | 8.821018 | 2.027337
45.30275 | 33.6664 | 32.0173 | 21.2016 | 1.649101 | 8.787202 | 2.028498
45.31275 | 33.6269 | 31.97634 | 21.19318 | 1.650564 | 8.753554 | 2.029599
45.32275 | 33.5766 | 31.93548 | 21.18477 | 1.641119 | 8.720074 | 2.030639
45.33274 | 33.4982 | 31.89477 | 21.17636 | 1.603425 | 8.686793 | 2.031618
45.34274 | 33.5045 | 31.85414 | 21.16795 | 1.650365 | 8.653646 | 2.032537
45.35274 | 33.4299 | 31.8136 | 21.15954 | 1.616299 | 8.620665 | 2.033395
45.36274 | 33.3537 | 31.77317 | 21.15113 | 1.580528 | 8.587849 | 2.034192
45.37274 | 33.3497 | 31.73285 | 21.14272 | 1.616854 | 8.555196 | 2.034927
45.38273 | 33.2912 | 31.69267 | 21.13432 | 1.598525 | 8.52275 | 2.0356
45.39273 | 33.2165 | 31.65256 | 21.12592 | 1.563945 | 8.490424 | 2.036213
45.40273 | 33.2031 | 31.61253 | 21.11751 | 1.59057 | 8.458253 | 2.036763
45.41273 | 33.174 | 31.57262 | 21.10911 | 1.601384 | 8.426253 | 2.037252
45.42273 | 33.0852 | 31.5328 | 21.10071 | 1.552398 | 8.394415 | 2.037679
45.43273 | 33.0518 | 31.49309 | 21.09231 | 1.558712 | 8.362737 | 2.038044
45.44272 | 33.0378 | 31.45352 | 21.08392 | 1.584278 | 8.331258 | 2.038346
45.45272 | 32.9253 | 31.41401 | 21.07552 | 1.511294 | 8.2999 | 2.038587
45.46272 | 32.9261 | 31.37459 | 21.06712 | 1.551511 | 8.2687 | 2.038766
45.47272 | 32.8725 | 31.33527 | 21.05873 | 1.537232 | 8.237658 | 2.038882
45.48272 | 32.8219 | 31.29604 | 21.05033 | 1.525855 | 8.206775 | 2.038936
45.49271 | 32.7593 | 31.25696 | 21.04195 | 1.502344 | 8.176077 | 2.038928
45.50271 | 32.7236 | 31.21792 | 21.03356 | 1.505675 | 8.145507 | 2.038859
45.51271 | 32.6838 | 31.17899 | 21.02517 | 1.504812 | 8.115092 | 2.038727
45.52271 | 32.6274 | 31.14015 | 21.01678 | 1.487254 | 8.084831 | 2.038533
45.53271 | 32.5543 | 31.1014 | 21.0084 | 1.452904 | 8.054724 | 2.038276
45.54271 | 32.5421 | 31.06274 | 21.00001 | 1.479359 | 8.024772 | 2.037958
45.5527 | 32.4922 | 31.02422 | 20.99164 | 1.467984 | 7.995001 | 2.037579
45.5627 | 32.4231 | 30.98574 | 20.98325 | 1.437356 | 7.965353 | 2.037137
45.5727 | 32.3859 | 30.94737 | 20.97487 | 1.438535 | 7.935857 | 2.036634
45.5827 | 32.3888 | 30.90908 | 20.9665 | 1.479723 | 7.906513 | 2.036069
45.5927 | 32.2652 | 30.87088 | 20.95812 | 1.394322 | 7.877317 | 2.035443
45.60269 | 32.2394 | 30.83281 | 20.94975 | 1.406592 | 7.848301 | 2.034756
45.61269 | 32.2412 | 30.79479 | 20.94138 | 1.446412 | 7.819404 | 2.034008
45.62269 | 32.1397 | 30.75686 | 20.933 | 1.382843 | 7.790654 | 2.033198
45.63269 | 32.0747 | 30.71902 | 20.92463 | 1.355684 | 7.762054 | 2.032328
45.64269 | 32.1168 | 30.68126 | 20.91627 | 1.435538 | 7.7336 | 2.031397
45.65269 | 32.0151 | 30.6436 | 20.9079 | 1.371503 | 7.705292 | 2.030406
45.66268 | 31.9574 | 30.60605 | 20.89954 | 1.351345 | 7.677158 | 2.029356
45.67268 | 31.9618 | 30.56856 | 20.89118 | 1.393239 | 7.649139 | 2.028246
45.68268 | 31.8794 | 30.53116 | 20.88281 | 1.348244 | 7.621266 | 2.027075
45.69268 | 31.8082 | 30.49383 | 20.87445 | 1.314365 | 7.593535 | 2.025845
45.70268 | 31.8236 | 30.4566 | 20.8661 | 1.366999 | 7.565949 | 2.024556
45.71267 | 31.7466 | 30.41949 | 20.85775 | 1.327113 | 7.53853 | 2.023209
45.72267 | 31.6968 | 30.38242 | 20.84939 | 1.314378 | 7.511227 | 2.021803
45.73267 | 31.6767 | 30.34544 | 20.84104 | 1.331259 | 7.484063 | 2.020339
45.74267 | 31.6384 | 30.30854 | 20.83269 | 1.329857 | 7.457039 | 2.018816
45.75267 | 31.5612 | 30.27173 | 20.82434 | 1.28947 | 7.430155 | 2.017236
45.76267 | 31.5294 | 30.235 | 20.81599 | 1.294399 | 7.403411 | 2.015599
45.77266 | 31.4935 | 30.19839 | 20.80765 | 1.29511 | 7.376829 | 2.013907
45.78266 | 31.4487 | 30.16183 | 20.79931 | 1.286874 | 7.35036 | 2.012157
45.79266 | 31.3446 | 30.12534 | 20.79097 | 1.219256 | 7.324027 | 2.01035
45.80266 | 31.3843 | 30.08894 | 20.78263 | 1.295356 | 7.29783 | 2.008487
45.81266 | 31.3107 | 30.05263 | 20.77429 | 1.258074 | 7.271767 | 2.00657
45.82265 | 31.222 | 30.01643 | 20.76596 | 1.205574 | 7.245866 | 2.004599
45.83265 | 31.2383 | 29.98027 | 20.75763 | 1.258029 | 7.220072 | 2.002572
45.84265 | 31.1814 | 29.9442 | 20.7493 | 1.237203 | 7.194412 | 2.00049
45.85265 | 31.075 | 29.9082 | 20.74096 | 1.166795 | 7.168885 | 1.998355
45.86265 | 31.0839 | 29.87229 | 20.73264 | 1.211608 | 7.143489 | 1.996166
45.87265 | 31.0605 | 29.83646 | 20.72431 | 1.22404 | 7.118224 | 1.993925
45.88264 | 30.9354 | 29.80075 | 20.71599 | 1.134655 | 7.093116 | 1.991635
45.89264 | 30.9613 | 29.76507 | 20.70767 | 1.196227 | 7.068112 | 1.989289
45.90264 | 30.9166 | 29.72948 | 20.69935 | 1.187118 | 7.043237 | 1.986892
45.91264 | 30.8321 | 29.69397 | 20.69104 | 1.13813 | 7.018491 | 1.984444
45.92264 | 30.8134 | 29.65854 | 20.68272 | 1.154861 | 6.993873 | 1.981946
45.93263 | 30.7653 | 29.62322 | 20.67441 | 1.142079 | 6.969407 | 1.9794
45.94263 | 30.7313 | 29.58795 | 20.6661 | 1.143353 | 6.945042 | 1.976802
45.95263 | 30.665 | 29.55275 | 20.65779 | 1.112246 | 6.920805 | 1.974155
45.96263 | 30.6393 | 29.51764 | 20.64949 | 1.121662 | 6.896692 | 1.97146
45.97263 | 30.5921 | 29.4826 | 20.64118 | 1.109497 | 6.872704 | 1.968717
45.98263 | 30.5621 | 29.44765 | 20.63288 | 1.114454 | 6.84884 | 1.965926
45.99262 | 30.4941 | 29.4128 | 20.62459 | 1.081299 | 6.825122 | 1.963092
46.00262 | 30.4632 | 29.378 | 20.61629 | 1.085199 | 6.801504 | 1.960208
46.01262 | 30.4309 | 29.34328 | 20.60799 | 1.08762 | 6.778008 | 1.957278
46.02262 | 30.3672 | 29.30864 | 20.5997 | 1.058563 | 6.754634 | 1.954304
46.03262 | 30.3435 | 29.27407 | 20.59141 | 1.069427 | 6.73138 | 1.951285
46.04261 | 30.2979 | 29.23962 | 20.58313 | 1.058279 | 6.708269 | 1.948224
46.05261 | 30.2249 | 29.20521 | 20.57484 | 1.019687 | 6.685255 | 1.945117
46.06261 | 30.2214 | 29.17088 | 20.56656 | 1.050516 | 6.66236 | 1.941968
46.07261 | 30.163 | 29.13663 | 20.55827 | 1.026367 | 6.639583 | 1.938775
46.08261 | 30.1108 | 29.10246 | 20.54999 | 1.00834 | 6.616923 | 1.935541
46.09261 | 30.0909 | 29.06837 | 20.54172 | 1.022534 | 6.594382 | 1.932266
46.1026 | 30.0444 | 29.03438 | 20.53345 | 1.010018 | 6.571977 | 1.928954
46.1126 | 29.9551 | 29.00044 | 20.52518 | 0.9546559 | 6.549667 | 1.925598
46.1226 | 29.9568 | 28.96658 | 20.51691 | 0.9902165 | 6.527471 | 1.922203
46.1326 | 29.9017 | 28.9328 | 20.50864 | 0.9688987 | 6.505391 | 1.918769
46.1426 | 29.8244 | 28.8991 | 20.50038 | 0.925302 | 6.483424 | 1.915297
46.15259 | 29.8062 | 28.8655 | 20.49212 | 0.940695 | 6.461592 | 1.911791
46.16259 | 29.7797 | 28.83196 | 20.48386 | 0.9477426 | 6.439851 | 1.908244
46.17259 | 29.6961 | 28.79849 | 20.4756 | 0.8976117 | 6.418222 | 1.904661
46.18259 | 29.6658 | 28.7651 | 20.46735 | 0.9007032 | 6.396704 | 1.901043
46.19259 | 29.637 | 28.73178 | 20.4591 | 0.9052167 | 6.375297 | 1.897389
46.20259 | 29.5531 | 28.69855 | 20.45085 | 0.8545514 | 6.354001 | 1.8937
46.21258 | 29.5235 | 28.66543 | 20.44261 | 0.8580746 | 6.332835 | 1.889982
46.22258 | 29.4856 | 28.63235 | 20.43436 | 0.8532535 | 6.311756 | 1.886226
46.23258 | 29.4146 | 28.59935 | 20.42612 | 0.8152529 | 6.290787 | 1.882438
46.24258 | 29.4097 | 28.56643 | 20.41788 | 0.8432745 | 6.269925 | 1.878617
46.25258 | 29.3582 | 28.53358 | 20.40965 | 0.8246172 | 6.249171 | 1.874766
46.26257 | 29.2468 | 28.50085 | 20.40142 | 0.7459462 | 6.228546 | 1.870887
46.27257 | 29.2934 | 28.46817 | 20.39319 | 0.8252326 | 6.208004 | 1.866974
46.28257 | 29.2066 | 28.43556 | 20.38496 | 0.7710397 | 6.187568 | 1.863032
46.29257 | 29.1238 | 28.40303 | 20.37673 | 0.7207682 | 6.167236 | 1.859061
46.30257 | 29.1344 | 28.37058 | 20.36851 | 0.7638181 | 6.147009 | 1.855062
46.31257 | 29.0754 | 28.33821 | 20.36029 | 0.7371894 | 6.126885 | 1.851034
46.32256 | 28.9973 | 28.30595 | 20.35208 | 0.6913494 | 6.106884 | 1.846985
46.33256 | 29.0388 | 28.27374 | 20.34387 | 0.7650627 | 6.086967 | 1.842904
46.34256 | 28.9196 | 28.2416 | 20.33565 | 0.677997 | 6.067151 | 1.838798
46.35256 | 28.8789 | 28.20955 | 20.32745 | 0.6693526 | 6.047436 | 1.834666
46.36256 | 28.8564 | 28.17757 | 20.31924 | 0.6788283 | 6.027823 | 1.83051
46.37255 | 28.8072 | 28.14571 | 20.31104 | 0.6614945 | 6.008329 | 1.826334
46.38255 | 28.7736 | 28.11389 | 20.30284 | 0.659712 | 5.988916 | 1.82213
46.39255 | 28.7305 | 28.08215 | 20.29464 | 0.6483504 | 5.969602 | 1.817903
46.40255 | 28.7093 | 28.05049 | 20.28645 | 0.6588097 | 5.950386 | 1.813655
46.41255 | 28.64 | 28.01891 | 20.27826 | 0.6210891 | 5.931269 | 1.809385
46.42255 | 28.6109 | 27.98741 | 20.27007 | 0.6234896 | 5.912248 | 1.805094
46.43254 | 28.5835 | 27.95602 | 20.26189 | 0.627479 | 5.893344 | 1.800787
46.44254 | 28.5016 | 27.92468 | 20.25371 | 0.57692 | 5.874518 | 1.796455
46.45254 | 28.5079 | 27.89342 | 20.24553 | 0.6144816 | 5.855787 | 1.792105
46.46254 | 28.465 | 27.86224 | 20.23735 | 0.6027625 | 5.837152 | 1.787736
46.47254 | 28.3908 | 27.83114 | 20.22918 | 0.5596636 | 5.818612 | 1.783349
46.48253 | 28.3918 | 27.80015 | 20.22101 | 0.5916547 | 5.800184 | 1.77895
46.49253 | 28.3361 | 27.7692 | 20.21284 | 0.5668961 | 5.781832 | 1.774528
46.50253 | 28.3008 | 27.73834 | 20.20468 | 0.5624571 | 5.763573 | 1.770091
46.51253 | 28.2752 | 27.70756 | 20.19652 | 0.5676386 | 5.745407 | 1.765638
46.52253 | 28.2004 | 27.67686 | 20.18836 | 0.5235394 | 5.727333 | 1.76117
46.53253 | 28.2157 | 27.64624 | 20.1802 | 0.5694597 | 5.709351 | 1.756688
46.54252 | 28.1449 | 27.61573 | 20.17206 | 0.5291701 | 5.691477 | 1.752196
46.55252 | 28.1253 | 27.58527 | 20.16391 | 0.5400294 | 5.673678 | 1.747686
46.56252 | 28.0892 | 27.55489 | 20.15576 | 0.5343091 | 5.655967 | 1.743163
46.57252 | 28.0205 | 27.52459 | 20.14762 | 0.4959079 | 5.638347 | 1.738628
46.58252 | 28.0438 | 27.49437 | 20.13948 | 0.5494256 | 5.620816 | 1.734082
46.59251 | 27.9781 | 27.46427 | 20.13135 | 0.5138338 | 5.60339 | 1.729528
46.60251 | 27.9283 | 27.43421 | 20.12321 | 0.4940856 | 5.586041 | 1.72496
46.61251 | 27.9366 | 27.40423 | 20.11508 | 0.5323662 | 5.568769 | 1.720381
46.62251 | 27.853 | 27.37434 | 20.10696 | 0.4786563 | 5.551595 | 1.715793
46.63251 | 27.8299 | 27.34452 | 20.09883 | 0.4853757 | 5.534497 | 1.711195
46.64251 | 27.835 | 27.3148 | 20.09071 | 0.520204 | 5.517496 | 1.706589
46.6525 | 27.7313 | 27.28517 | 20.0826 | 0.4461273 | 5.500591 | 1.70198
46.6625 | 27.7394 | 27.2556 | 20.07449 | 0.4837989 | 5.483755 | 1.697358
46.6725 | 27.6858 | 27.22611 | 20.06638 | 0.459689 | 5.467005 | 1.69273
46.6825 | 27.6714 | 27.1967 | 20.05827 | 0.4746982 | 5.450338 | 1.688095
46.6925 | 27.6325 | 27.16737 | 20.05016 | 0.4651263 | 5.433755 | 1.683454
46.70249 | 27.5717 | 27.13816 | 20.04207 | 0.4335444 | 5.417272 | 1.678812
46.71249 | 27.5392 | 27.10899 | 20.03397 | 0.4302107 | 5.400855 | 1.67416
46.72249 | 27.5213 | 27.0799 | 20.02588 | 0.441395 | 5.384521 | 1.669504
46.73249 | 27.4819 | 27.0509 | 20.01779 | 0.4309985 | 5.368268 | 1.664843
46.74249 | 27.4404 | 27.02198 | 20.0097 | 0.4184204 | 5.352097 | 1.660179
46.75249 | 27.4213 | 26.99314 | 20.00162 | 0.428161 | 5.336008 | 1.655512
46.76248 | 27.3638 | 26.96441 | 19.99355 | 0.3993926 | 5.320014 | 1.650847
46.77248 | 27.3533 | 26.93573 | 19.98547 | 0.4175707 | 5.304085 | 1.646175
46.78248 | 27.3017 | 26.90713 | 19.9774 | 0.3945673 | 5.288235 | 1.641501
46.79248 | 27.2514 | 26.87862 | 19.96933 | 0.372783 | 5.272465 | 1.636825
46.80248 | 27.2242 | 26.85018 | 19.96126 | 0.3740171 | 5.256773 | 1.632149
46.81247 | 27.2235 | 26.82186 | 19.95321 | 0.4016419 | 5.241175 | 1.627477
46.82247 | 27.1266 | 26.79359 | 19.94515 | 0.3330138 | 5.22564 | 1.6228
46.83247 | 27.1767 | 26.7654 | 19.93709 | 0.4113038 | 5.210182 | 1.618123
46.84247 | 27.0879 | 26.73729 | 19.92904 | 0.350613 | 5.194801 | 1.613448
46.85247 | 27.0768 | 26.70926 | 19.92099 | 0.3675406 | 5.179496 | 1.608773
46.86247 | 27.035 | 26.68131 | 19.91295 | 0.3536865 | 5.164268 | 1.6041
46.87246 | 26.9799 | 26.65348 | 19.90491 | 0.3264245 | 5.14913 | 1.599433
46.88246 | 26.986 | 26.62569 | 19.89687 | 0.3603082 | 5.134053 | 1.594764
46.89246 | 26.9246 | 26.59799 | 19.88884 | 0.3266105 | 5.11905 | 1.590098
46.90246 | 26.9142 | 26.57037 | 19.88081 | 0.3438321 | 5.104122 | 1.585435
46.91246 | 26.892 | 26.54283 | 19.87278 | 0.3491719 | 5.089268 | 1.580776
46.92245 | 26.8228 | 26.5154 | 19.86477 | 0.3074041 | 5.074502 | 1.576124
46.93245 | 26.8442 | 26.48802 | 19.85675 | 0.3561819 | 5.059795 | 1.571473
46.94245 | 26.7741 | 26.46072 | 19.84874 | 0.3133782 | 5.04516 | 1.566826
46.95245 | 26.7407 | 26.43351 | 19.84072 | 0.3071939 | 5.030598 | 1.562184
46.96245 | 26.7269 | 26.40637 | 19.83272 | 0.3205289 | 5.016108 | 1.557547
46.97245 | 26.67 | 26.37932 | 19.82471 | 0.2906827 | 5.001689 | 1.552916
46.98244 | 26.6985 | 26.35237 | 19.81672 | 0.3461286 | 4.987356 | 1.548296
46.99244 | 26.5757 | 26.32548 | 19.80872 | 0.250221 | 4.973079 | 1.543677
47.00244 | 26.5934 | 26.29867 | 19.80073 | 0.2947314 | 4.958873 | 1.539064
47.01244 | 26.5575 | 26.27194 | 19.79274 | 0.2855627 | 4.944736 | 1.534459
47.02244 | 26.5081 | 26.24529 | 19.78476 | 0.2628124 | 4.930669 | 1.529861
47.03243 | 26.4905 | 26.21875 | 19.77678 | 0.2717532 | 4.916685 | 1.525277
47.04243 | 26.4357 | 26.19226 | 19.76881 | 0.2434425 | 4.902756 | 1.520694
47.05243 | 26.4317 | 26.16585 | 19.76083 | 0.2658511 | 4.888895 | 1.516119
47.06243 | 26.367 | 26.13952 | 19.75287 | 0.2274807 | 4.875102 | 1.511551
47.07243 | 26.3606 | 26.11327 | 19.7449 | 0.2473272 | 4.861378 | 1.506994
47.08243 | 26.3118 | 26.0871 | 19.73694 | 0.224695 | 4.84772 | 1.502446
47.09242 | 26.2889 | 26.06105 | 19.72899 | 0.2278548 | 4.834143 | 1.497913
47.10242 | 26.2507 | 26.03504 | 19.72104 | 0.2156615 | 4.820619 | 1.493383
47.11242 | 26.1987 | 26.00911 | 19.71309 | 0.1895892 | 4.80716 | 1.488863
47.12242 | 26.1932 | 25.98326 | 19.70514 | 0.2099363 | 4.793768 | 1.484354
47.13242 | 26.1228 | 25.9575 | 19.6972 | 0.1653033 | 4.780441 | 1.479854
47.14241 | 26.1212 | 25.93183 | 19.68927 | 0.189366 | 4.767192 | 1.47537
47.15241 | 26.0914 | 25.90623 | 19.68134 | 0.1851743 | 4.753995 | 1.470892
47.16241 | 26.0244 | 25.8807 | 19.67341 | 0.1437032 | 4.740862 | 1.466426
47.17241 | 26.0482 | 25.85525 | 19.66548 | 0.1929525 | 4.727793 | 1.46197
47.18241 | 25.9506 | 25.82988 | 19.65756 | 0.1207222 | 4.714787 | 1.457526
47.19241 | 25.954 | 25.80459 | 19.64965 | 0.1494133 | 4.701845 | 1.453094
47.2024 | 25.9156 | 25.7794 | 19.64174 | 0.1362003 | 4.688979 | 1.448679
47.2124 | 25.8755 | 25.75427 | 19.63383 | 0.1212333 | 4.676162 | 1.444271
47.2224 | 25.8625 | 25.72921 | 19.62593 | 0.1332872 | 4.663407 | 1.439875
47.2324 | 25.8095 | 25.70424 | 19.61803 | 0.1052629 | 4.650714 | 1.435493
47.2424 | 25.7867 | 25.67934 | 19.61013 | 0.1073596 | 4.638083 | 1.431123
47.25239 | 25.7719 | 25.65455 | 19.60225 | 0.1173535 | 4.625526 | 1.42677
47.26239 | 25.7127 | 25.62981 | 19.59436 | 0.08289353 | 4.613017 | 1.422426
47.27239 | 25.7032 | 25.60514 | 19.58648 | 0.09805557 | 4.600568 | 1.418096
47.28239 | 25.6634 | 25.58056 | 19.5786 | 0.08283936 | 4.588179 | 1.41378
47.29239 | 25.6372 | 25.55605 | 19.57073 | 0.08114546 | 4.575851 | 1.409477
47.30239 | 25.6124 | 25.53163 | 19.56286 | 0.08077365 | 4.563581 | 1.405188
47.31238 | 25.5758 | 25.5073 | 19.555 | 0.06849987 | 4.551384 | 1.400918
47.32238 | 25.5487 | 25.48303 | 19.54714 | 0.06567327 | 4.539232 | 1.396658
47.33238 | 25.5502 | 25.45883 | 19.53928 | 0.09136898 | 4.527139 | 1.392412
47.34238 | 25.4781 | 25.43471 | 19.53143 | 0.04338788 | 4.515105 | 1.388181
47.35238 | 25.4672 | 25.41067 | 19.52358 | 0.05652904 | 4.503128 | 1.383964
47.36237 | 25.4522 | 25.38673 | 19.51574 | 0.06547022 | 4.491221 | 1.379767
47.37237 | 25.4064 | 25.36284 | 19.5079 | 0.04355791 | 4.479359 | 1.375581
47.38237 | 25.4305 | 25.33903 | 19.50007 | 0.09146873 | 4.467554 | 1.37141
47.39237 | 25.3332 | 25.3153 | 19.49224 | 0.01790351 | 4.455806 | 1.367254
47.40237 | 25.3634 | 25.29164 | 19.48441 | 0.0717619 | 4.444114 | 1.363114
47.41237 | 25.3114 | 25.26806 | 19.47659 | 0.04334446 | 4.432478 | 1.35899
47.42236 | 25.2785 | 25.24457 | 19.46878 | 0.03392761 | 4.420909 | 1.354885
47.43236 | 25.2713 | 25.22114 | 19.46097 | 0.05015639 | 4.409386 | 1.350793
47.44236 | 25.2351 | 25.19779 | 19.45316 | 0.03731311 | 4.397914 | 1.346716
47.45236 | 25.2159 | 25.17451 | 19.44535 | 0.041391 | 4.386501 | 1.342656
47.46236 | 25.1896 | 25.1513 | 19.43755 | 0.03829708 | 4.375138 | 1.338612
47.47235 | 25.157 | 25.1282 | 19.42977 | 0.02880102 | 4.363844 | 1.334589
47.48235 | 25.1167 | 25.10514 | 19.42198 | 0.01155522 | 4.352592 | 1.330577
47.49235 | 25.1196 | 25.08217 | 19.41419 | 0.03743423 | 4.341393 | 1.326583
47.50235 | 25.0563 | 25.05926 | 19.40641 | -0.002961241 | 4.330247 | 1.322605
47.51235 | 25.0845 | 25.03643 | 19.39863 | 0.0480707 | 4.319153 | 1.318644
47.52235 | 24.9984 | 25.01368 | 19.39086 | -0.01527502 | 4.308115 | 1.3147
47.53234 | 24.9949 | 24.99102 | 19.3831 | 0.003884937 | 4.297138 | 1.310776
47.54234 | 24.9676 | 24.96841 | 19.37534 | -0.000807126 | 4.286203 | 1.306866
47.55234 | 24.9277 | 24.94587 | 19.36758 | -0.01817271 | 4.275319 | 1.302973
47.56234 | 24.9423 | 24.92341 | 19.35983 | 0.01888809 | 4.264487 | 1.299098
47.57234 | 24.8559 | 24.90102 | 19.35208 | -0.0451243 | 4.253706 | 1.29524
47.58233 | 24.8606 | 24.87873 | 19.34434 | -0.01813218 | 4.242987 | 1.291403
47.59233 | 24.828 | 24.85649 | 19.3366 | -0.02849074 | 4.232309 | 1.287579
47.60233 | 24.8117 | 24.83432 | 19.32887 | -0.02262231 | 4.22168 | 1.283773
47.61233 | 24.7684 | 24.81223 | 19.32114 | -0.04382619 | 4.211102 | 1.279985
47.62233 | 24.7314 | 24.7902 | 19.31341 | -0.0588029 | 4.200574 | 1.276215
47.63233 | 24.7038 | 24.76825 | 19.30569 | -0.06445171 | 4.190096 | 1.272462
47.64232 | 24.7148 | 24.74639 | 19.29799 | -0.03159384 | 4.179677 | 1.268731
47.65232 | 24.6416 | 24.72459 | 19.29028 | -0.08298944 | 4.1693 | 1.265014
47.66232 | 24.6611 | 24.70285 | 19.28257 | -0.04175061 | 4.158965 | 1.261315
47.67232 | 24.6044 | 24.68119 | 19.27487 | -0.07678924 | 4.148686 | 1.257634
47.68232 | 24.5782 | 24.65959 | 19.26717 | -0.08139301 | 4.138449 | 1.253971
47.69231 | 24.5721 | 24.63809 | 19.25949 | -0.06599225 | 4.128273 | 1.250329
47.70231 | 24.5023 | 24.61664 | 19.2518 | -0.1143439 | 4.118137 | 1.246703
47.71231 | 24.5307 | 24.59526 | 19.24412 | -0.06456044 | 4.108044 | 1.243094
47.72231 | 24.4605 | 24.57395 | 19.23645 | -0.1134533 | 4.098004 | 1.239504
47.73231 | 24.4548 | 24.55271 | 19.22877 | -0.09791326 | 4.088007 | 1.235931
47.74231 | 24.4441 | 24.53154 | 19.22111 | -0.08744366 | 4.078058 | 1.232378
47.7523 | 24.4029 | 24.51046 | 19.21345 | -0.1075645 | 4.068165 | 1.228845
47.7623 | 24.3856 | 24.48943 | 19.2058 | -0.1038344 | 4.058308 | 1.225328
47.7723 | 24.3514 | 24.46847 | 19.19815 | -0.1170734 | 4.048498 | 1.221829
47.7823 | 24.3284 | 24.44758 | 19.1905 | -0.1191819 | 4.038733 | 1.218349
47.7923 | 24.3287 | 24.42676 | 19.18286 | -0.09805908 | 4.029014 | 1.214887
47.80229 | 24.2943 | 24.40603 | 19.17523 | -0.1117262 | 4.01935 | 1.211447
47.81229 | 24.2691 | 24.38534 | 19.1676 | -0.1162411 | 4.009721 | 1.208022
47.82229 | 24.2506 | 24.36472 | 19.15997 | -0.1141247 | 4.000138 | 1.204616
47.83229 | 24.2007 | 24.34418 | 19.15235 | -0.1434764 | 3.990599 | 1.201228
47.84229 | 24.229 | 24.3237 | 19.14473 | -0.09469651 | 3.981104 | 1.197859
47.85229 | 24.1623 | 24.30328 | 19.13712 | -0.1409834 | 3.971653 | 1.194508
47.86228 | 24.2039 | 24.28296 | 19.12952 | -0.07905902 | 3.962256 | 1.191179
47.87228 | 24.1116 | 24.26268 | 19.12192 | -0.1510815 | 3.952893 | 1.187865
47.88228 | 24.1495 | 24.24247 | 19.11433 | -0.09297103 | 3.943574 | 1.18457
47.89228 | 24.0774 | 24.22233 | 19.10674 | -0.1449284 | 3.934298 | 1.181294
47.90228 | 24.1 | 24.20225 | 19.09915 | -0.1022519 | 3.925065 | 1.178036
47.91227 | 24.0645 | 24.18226 | 19.09158 | -0.1177622 | 3.915884 | 1.1748
47.92227 | 24.0227 | 24.16232 | 19.084 | -0.1396186 | 3.906736 | 1.171579
47.93227 | 24.0403 | 24.14244 | 19.07643 | -0.1021409 | 3.89763 | 1.168377
47.94227 | 23.9889 | 24.12263 | 19.06887 | -0.1337294 | 3.888567 | 1.165194
47.95227 | 23.9817 | 24.10288 | 19.06131 | -0.1211843 | 3.879546 | 1.162029
47.96227 | 23.9672 | 24.0832 | 19.05375 | -0.1160044 | 3.870566 | 1.158883
47.97226 | 23.9141 | 24.06361 | 19.04621 | -0.1495095 | 3.861637 | 1.155759
47.98226 | 23.9076 | 24.04406 | 19.03867 | -0.1364593 | 3.85274 | 1.15265
47.99226 | 23.8994 | 24.02457 | 19.03113 | -0.125175 | 3.843884 | 1.149559
48.00226 | 23.8541 | 24.00515 | 19.0236 | -0.1510548 | 3.835069 | 1.146487
48.01226 | 23.859 | 23.9858 | 19.01607 | -0.1267993 | 3.826294 | 1.143434
48.02225 | 23.7855 | 23.96653 | 19.00856 | -0.1810277 | 3.817569 | 1.140403
48.03225 | 23.8075 | 23.9473 | 19.00104 | -0.1398007 | 3.808875 | 1.137387
48.04225 | 23.7342 | 23.92814 | 18.99353 | -0.1939379 | 3.800221 | 1.134389
48.05225 | 23.7715 | 23.90904 | 18.98602 | -0.1375384 | 3.791607 | 1.13141
48.06225 | 23.6948 | 23.89 | 18.97852 | -0.1952025 | 3.783033 | 1.12845
48.07224 | 23.7077 | 23.87105 | 18.97103 | -0.1633487 | 3.774506 | 1.12551
48.08224 | 23.6737 | 23.85214 | 18.96354 | -0.1784389 | 3.76601 | 1.122587
48.09224 | 23.6503 | 23.83329 | 18.95606 | -0.1829926 | 3.757553 | 1.119682
48.10224 | 23.6196 | 23.81451 | 18.94858 | -0.1949084 | 3.749135 | 1.116795
48.11224 | 23.5953 | 23.79579 | 18.9411 | -0.2004868 | 3.740755 | 1.113927
48.12224 | 23.5613 | 23.77713 | 18.93364 | -0.2158274 | 3.732414 | 1.111077
48.13223 | 23.5745 | 23.75855 | 18.92618 | -0.1840484 | 3.724119 | 1.108248
48.14223 | 23.5227 | 23.74001 | 18.91872 | -0.2173129 | 3.715854 | 1.105435
48.15223 | 23.5303 | 23.72154 | 18.91127 | -0.191239 | 3.707627 | 1.10264
48.16223 | 23.4749 | 23.70313 | 18.90383 | -0.2282266 | 3.699437 | 1.099864
48.17223 | 23.4654 | 23.68478 | 18.89639 | -0.2193755 | 3.691285 | 1.097105
48.18222 | 23.4446 | 23.6665 | 18.88896 | -0.2219043 | 3.683178 | 1.094369
48.19222 | 23.4236 | 23.64827 | 18.88153 | -0.2246747 | 3.6751 | 1.091647
48.20222 | 23.4038 | 23.63011 | 18.8741 | -0.226306 | 3.667059 | 1.088943
48.21222 | 23.3785 | 23.612 | 18.86669 | -0.2334978 | 3.659055 | 1.086258
48.22222 | 23.3658 | 23.59395 | 18.85927 | -0.2281496 | 3.651086 | 1.08359
48.23222 | 23.3412 | 23.57596 | 18.85187 | -0.2347614 | 3.643155 | 1.080941
48.24221 | 23.3084 | 23.55805 | 18.84447 | -0.2496505 | 3.635267 | 1.078312
48.25221 | 23.2983 | 23.54018 | 18.83708 | -0.2418817 | 3.627407 | 1.075699
48.26221 | 23.2685 | 23.52237 | 18.82969 | -0.2538723 | 3.619583 | 1.073104
48.27221 | 23.2675 | 23.50462 | 18.8223 | -0.2371222 | 3.611795 | 1.070526
48.28221 | 23.2314 | 23.48693 | 18.81492 | -0.2555308 | 3.604042 | 1.067967
48.2922 | 23.2199 | 23.46932 | 18.80756 | -0.2494156 | 3.596332 | 1.065428
48.3022 | 23.1815 | 23.45174 | 18.80019 | -0.2702419 | 3.588649 | 1.062904
48.3122 | 23.1815 | 23.43423 | 18.79283 | -0.2527263 | 3.581001 | 1.060398
48.3222 | 23.1341 | 23.41677 | 18.78547 | -0.2826691 | 3.573388 | 1.05791
48.3322 | 23.1477 | 23.39937 | 18.77812 | -0.2516697 | 3.56581 | 1.055439
48.3422 | 23.1192 | 23.38203 | 18.77078 | -0.2628285 | 3.558266 | 1.052987
48.35219 | 23.0812 | 23.36476 | 18.76344 | -0.2835617 | 3.550763 | 1.050554
48.36219 | 23.0917 | 23.34754 | 18.75611 | -0.2558352 | 3.543287 | 1.048137
48.37219 | 23.0204 | 23.33037 | 18.74878 | -0.3099657 | 3.535844 | 1.045737
48.38219 | 23.0548 | 23.31325 | 18.74146 | -0.2584536 | 3.528436 | 1.043354
48.39219 | 23.0069 | 23.2962 | 18.73415 | -0.2892983 | 3.521061 | 1.040989
48.40218 | 22.9878 | 23.27922 | 18.72685 | -0.2914162 | 3.513727 | 1.038644
48.41218 | 22.9981 | 23.26227 | 18.71954 | -0.2641737 | 3.506418 | 1.036314
48.42218 | 22.9366 | 23.24539 | 18.71224 | -0.3087875 | 3.499142 | 1.034001
48.43218 | 22.9555 | 23.22856 | 18.70495 | -0.2730573 | 3.4919 | 1.031706
48.44218 | 22.9005 | 23.21178 | 18.69767 | -0.3112834 | 3.48469 | 1.029428
48.45218 | 22.9144 | 23.19506 | 18.69039 | -0.2806646 | 3.477512 | 1.027167
48.46217 | 22.8606 | 23.17842 | 18.68312 | -0.3178192 | 3.470375 | 1.024925
48.47217 | 22.8723 | 23.16181 | 18.67585 | -0.2895101 | 3.463261 | 1.022699
48.48217 | 22.8323 | 23.14526 | 18.66859 | -0.3129585 | 3.456182 | 1.020489
48.49217 | 22.8386 | 23.12876 | 18.66133 | -0.2901593 | 3.449132 | 1.018297
48.50217 | 22.7865 | 23.11232 | 18.65408 | -0.3258165 | 3.442115 | 1.016122
48.51216 | 22.812 | 23.09595 | 18.64684 | -0.2839453 | 3.435137 | 1.013965
48.52216 | 22.762 | 23.07961 | 18.6396 | -0.3176112 | 3.428183 | 1.011824
48.53216 | 22.7478 | 23.06333 | 18.63237 | -0.3155311 | 3.42126 | 1.009699
48.54216 | 22.7446 | 23.0471 | 18.62515 | -0.302505 | 3.414368 | 1.007592
48.55216 | 22.7179 | 23.03093 | 18.61792 | -0.3130322 | 3.407507 | 1.0055
48.56216 | 22.7139 | 23.01481 | 18.61071 | -0.3009134 | 3.400677 | 1.003426
48.57215 | 22.6844 | 22.99876 | 18.60351 | -0.3143645 | 3.393885 | 1.00137
48.58215 | 22.6717 | 22.98275 | 18.59631 | -0.3110523 | 3.387116 | 0.9993292
48.59215 | 22.6741 | 22.96679 | 18.58911 | -0.2926932 | 3.380378 | 0.9973047
48.60215 | 22.6302 | 22.95089 | 18.58192 | -0.320687 | 3.37367 | 0.9952967
48.61215 | 22.6499 | 22.93503 | 18.57474 | -0.2851335 | 3.366992 | 0.9933052
48.62214 | 22.5775 | 22.91925 | 18.56757 | -0.341748 | 3.360351 | 0.991332
48.63214 | 22.6485 | 22.9035 | 18.56039 | -0.2549992 | 3.353732 | 0.9893733
48.64214 | 22.5302 | 22.8878 | 18.55323 | -0.3576029 | 3.347144 | 0.987431
48.65214 | 22.6004 | 22.87216 | 18.54607 | -0.2717582 | 3.340585 | 0.9855049
48.66214 | 22.5206 | 22.85657 | 18.53892 | -0.3359653 | 3.334055 | 0.983595
48.67214 | 22.5556 | 22.84102 | 18.53177 | -0.2854242 | 3.327555 | 0.9817013
48.68213 | 22.511 | 22.82555 | 18.52463 | -0.3145497 | 3.32109 | 0.9798256
48.69213 | 22.5027 | 22.81011 | 18.5175 | -0.3074113 | 3.314648 | 0.9779642
48.70213 | 22.4771 | 22.79472 | 18.51037 | -0.3176237 | 3.308234 | 0.9761188
48.71213 | 22.47 | 22.77939 | 18.50325 | -0.3093872 | 3.30185 | 0.9742893
48.72213 | 22.452 | 22.7641 | 18.49613 | -0.3121015 | 3.295494 | 0.9724758
48.73212 | 22.4278 | 22.74888 | 18.48903 | -0.3210812 | 3.289172 | 0.9706799
48.74212 | 22.4445 | 22.7337 | 18.48193 | -0.2891964 | 3.282873 | 0.9688981
48.75212 | 22.3739 | 22.71856 | 18.47483 | -0.3446618 | 3.276602 | 0.967132
48.76212 | 22.4182 | 22.70348 | 18.46774 | -0.2852771 | 3.270358 | 0.9653816
48.77212 | 22.3334 | 22.68844 | 18.46065 | -0.3550424 | 3.264143 | 0.963647
48.78212 | 22.3696 | 22.67346 | 18.45357 | -0.3038577 | 3.257956 | 0.961928
48.79211 | 22.305 | 22.65854 | 18.44651 | -0.3535368 | 3.251802 | 0.9602261
48.80211 | 22.3409 | 22.64365 | 18.43944 | -0.3027505 | 3.245669 | 0.9585382
48.81211 | 22.27 | 22.62881 | 18.43238 | -0.3588137 | 3.239564 | 0.9568657
48.82211 | 22.3077 | 22.61403 | 18.42533 | -0.3063259 | 3.233487 | 0.9552086
48.83211 | 22.238 | 22.59929 | 18.41828 | -0.3612868 | 3.227436 | 0.9535669
48.8421 | 22.2704 | 22.58461 | 18.41125 | -0.314211 | 3.221419 | 0.9519421
48.8521 | 22.2236 | 22.56997 | 18.40422 | -0.3463691 | 3.215422 | 0.9503308
48.8621 | 22.2141 | 22.55538 | 18.39719 | -0.3412756 | 3.209452 | 0.9487349
48.8721 | 22.2074 | 22.54083 | 18.39017 | -0.3334303 | 3.203509 | 0.9471541
48.8821 | 22.1741 | 22.52633 | 18.38315 | -0.3522333 | 3.197592 | 0.9455884
48.8921 | 22.2029 | 22.51188 | 18.37614 | -0.3089837 | 3.191702 | 0.9440377
48.90209 | 22.1192 | 22.4975 | 18.36915 | -0.3782964 | 3.185843 | 0.9425035
48.91209 | 22.1877 | 22.48314 | 18.36215 | -0.2954423 | 3.180005 | 0.9409827
48.92209 | 22.0957 | 22.46884 | 18.35517 | -0.3731374 | 3.174195 | 0.9394769
48.93209 | 22.1588 | 22.45458 | 18.34818 | -0.2957761 | 3.168407 | 0.9379859
48.94209 | 22.0548 | 22.44037 | 18.34121 | -0.3855654 | 3.162649 | 0.9365096
48.95208 | 22.1053 | 22.42621 | 18.33424 | -0.3209138 | 3.15692 | 0.9350494
48.96208 | 22.0642 | 22.4121 | 18.32728 | -0.347895 | 3.151211 | 0.9336025
48.97208 | 22.0587 | 22.39802 | 18.32032 | -0.3393227 | 3.145528 | 0.9321702
48.98208 | 22.0432 | 22.384 | 18.31338 | -0.340797 | 3.139869 | 0.9307525
48.99208 | 22.0381 | 22.37002 | 18.30643 | -0.3319175 | 3.134236 | 0.9293493
49.00208 | 22.0279 | 22.35608 | 18.29949 | -0.3281844 | 3.128629 | 0.9279607
49.01207 | 22.0041 | 22.34221 | 18.29257 | -0.3381107 | 3.123051 | 0.9265876
49.02207 | 22.0058 | 22.32837 | 18.28565 | -0.322569 | 3.117493 | 0.9252277
49.03207 | 21.955 | 22.31457 | 18.27873 | -0.3595731 | 3.11196 | 0.9238819
49.04207 | 22.0014 | 22.30082 | 18.27182 | -0.2994227 | 3.106452 | 0.9225506
49.05207 | 21.924 | 22.28712 | 18.26492 | -0.3631175 | 3.100967 | 0.9212333
49.06206 | 21.9486 | 22.27347 | 18.25803 | -0.3248711 | 3.095513 | 0.9199314
49.07206 | 21.9296 | 22.25986 | 18.25114 | -0.3302566 | 3.090078 | 0.9186425
49.08206 | 21.9093 | 22.24629 | 18.24425 | -0.3369865 | 3.084667 | 0.9173674
49.09206 | 21.9162 | 22.23276 | 18.23737 | -0.3165612 | 3.07928 | 0.9161063
49.10206 | 21.8856 | 22.21928 | 18.2305 | -0.3336807 | 3.073917 | 0.9148592
49.11206 | 21.8725 | 22.20584 | 18.22364 | -0.3333446 | 3.068578 | 0.913626
49.12205 | 21.8616 | 22.19247 | 18.21679 | -0.3308659 | 3.063268 | 0.9124077
49.13205 | 21.8665 | 22.17912 | 18.20994 | -0.3126183 | 3.057977 | 0.911202
49.14205 | 21.8329 | 22.16581 | 18.2031 | -0.3329145 | 3.052709 | 0.91001
49.15205 | 21.798 | 22.15255 | 18.19626 | -0.3545547 | 3.047465 | 0.9088317
49.16205 | 21.8301 | 22.13934 | 18.18943 | -0.3092385 | 3.042244 | 0.9076669
49.17204 | 21.7757 | 22.12618 | 18.18261 | -0.3504788 | 3.037051 | 0.9065168
49.18204 | 21.8098 | 22.11305 | 18.17579 | -0.3032497 | 3.031876 | 0.905379
49.19204 | 21.7418 | 22.09996 | 18.16898 | -0.3581639 | 3.026725 | 0.9042547
49.20204 | 21.7888 | 22.08692 | 18.16218 | -0.2981209 | 3.021596 | 0.9031437
49.21204 | 21.7047 | 22.07392 | 18.15538 | -0.3692213 | 3.016491 | 0.9020461
49.22204 | 21.7452 | 22.06096 | 18.14859 | -0.3157643 | 3.011408 | 0.9009618
49.23203 | 21.6945 | 22.04806 | 18.14182 | -0.3535627 | 3.006352 | 0.8998916
49.24203 | 21.7032 | 22.03519 | 18.13504 | -0.3319909 | 3.001315 | 0.8988336
49.25203 | 21.6879 | 22.02236 | 18.12827 | -0.3344615 | 2.9963 | 0.8977886
49.26203 | 21.669 | 22.00957 | 18.12151 | -0.3405747 | 2.991307 | 0.8967568
49.27203 | 21.6687 | 21.99683 | 18.11476 | -0.3281296 | 2.986337 | 0.8957379
49.28202 | 21.6223 | 21.98414 | 18.10801 | -0.3618395 | 2.981393 | 0.8947329
49.29202 | 21.6228 | 21.97148 | 18.10127 | -0.3486784 | 2.976467 | 0.8937398
49.30202 | 21.6163 | 21.95886 | 18.09454 | -0.3425588 | 2.971563 | 0.8927595
49.31202 | 21.5827 | 21.94628 | 18.08781 | -0.3635807 | 2.966681 | 0.891792
49.32202 | 21.6202 | 21.93374 | 18.08109 | -0.3135446 | 2.96182 | 0.8908372
49.33202 | 21.5464 | 21.92125 | 18.07437 | -0.3748493 | 2.956982 | 0.8898951
49.34201 | 21.5832 | 21.90881 | 18.06767 | -0.3256078 | 2.952169 | 0.8889664
49.35201 | 21.5086 | 21.89639 | 18.06097 | -0.3877947 | 2.947374 | 0.8880494
49.36201 | 21.5332 | 21.88402 | 18.05428 | -0.3508225 | 2.9426 | 0.8871449
49.37201 | 21.494 | 21.87169 | 18.04759 | -0.3776909 | 2.937847 | 0.8862527
49.38201 | 21.5051 | 21.8594 | 18.04091 | -0.3543004 | 2.933116 | 0.885373
49.392 | 21.4926 | 21.84716 | 18.03425 | -0.3545625 | 2.92841 | 0.8845069
49.402 | 21.4566 | 21.83495 | 18.02758 | -0.3783524 | 2.92372 | 0.8836518
49.412 | 21.4677 | 21.82278 | 18.02092 | -0.3550831 | 2.919053 | 0.8828089
49.422 | 21.4295 | 21.81065 | 18.01427 | -0.3811531 | 2.914405 | 0.881978
49.432 | 21.41 | 21.79856 | 18.00763 | -0.388563 | 2.909779 | 0.8811593
49.442 | 21.43 | 21.78651 | 18.00099 | -0.3565133 | 2.905173 | 0.8803527
49.45199 | 21.3685 | 21.77451 | 17.99436 | -0.4060149 | 2.900593 | 0.8795587
49.46199 | 21.4201 | 21.76254 | 17.98774 | -0.3424439 | 2.896028 | 0.8787759
49.47199 | 21.3256 | 21.75061 | 17.98112 | -0.4250126 | 2.891484 | 0.878005
49.48199 | 21.3758 | 21.73872 | 17.97451 | -0.3629202 | 2.886961 | 0.8772459
49.49199 | 21.3122 | 21.72687 | 17.96791 | -0.4146672 | 2.882457 | 0.8764985
49.50198 | 21.3395 | 21.71506 | 17.96132 | -0.3755647 | 2.877979 | 0.8757635
49.51198 | 21.3165 | 21.70329 | 17.95473 | -0.3867895 | 2.873516 | 0.8750394
49.52198 | 21.2848 | 21.69155 | 17.94815 | -0.4067529 | 2.869073 | 0.8743269
49.53198 | 21.2876 | 21.67986 | 17.94158 | -0.3922553 | 2.86465 | 0.8736259
49.54198 | 21.254 | 21.6682 | 17.93501 | -0.4141958 | 2.860247 | 0.8729364
49.55198 | 21.2367 | 21.65657 | 17.92845 | -0.4198748 | 2.855864 | 0.8722583
49.56197 | 21.2686 | 21.645 | 17.92191 | -0.3764032 | 2.851505 | 0.8715921
49.57197 | 21.1912 | 21.63346 | 17.91536 | -0.4422586 | 2.847162 | 0.8709367
49.58197 | 21.278 | 21.62195 | 17.90882 | -0.3439517 | 2.842838 | 0.8702923
49.59197 | 21.139 | 21.61048 | 17.90229 | -0.4714827 | 2.838533 | 0.8696592
49.60197 | 21.2013 | 21.59905 | 17.89577 | -0.3977515 | 2.834248 | 0.8690373
49.61196 | 21.1837 | 21.58767 | 17.88926 | -0.4039691 | 2.829986 | 0.8684268
49.62196 | 21.1456 | 21.57631 | 17.88275 | -0.4307126 | 2.825739 | 0.8678269
49.63196 | 21.1799 | 21.56499 | 17.87624 | -0.3850939 | 2.821512 | 0.8672379
49.64196 | 21.1111 | 21.55371 | 17.86975 | -0.4426121 | 2.817304 | 0.8666597
49.65196 | 21.1249 | 21.54247 | 17.86326 | -0.4175672 | 2.813115 | 0.8660924
49.66196 | 21.1219 | 21.53126 | 17.85678 | -0.4093596 | 2.808945 | 0.8655357
49.67195 | 21.0834 | 21.5201 | 17.85031 | -0.4366995 | 2.804797 | 0.8649901
49.68195 | 21.1254 | 21.50897 | 17.84385 | -0.3835652 | 2.800665 | 0.8644548
49.69195 | 21.0534 | 21.49787 | 17.83739 | -0.4444673 | 2.796551 | 0.86393
49.70195 | 21.0484 | 21.48681 | 17.83093 | -0.4384063 | 2.792456 | 0.8634159
49.71195 | 21.0774 | 21.47578 | 17.82449 | -0.3983812 | 2.788379 | 0.8629121
49.72194 | 21.0137 | 21.4648 | 17.81806 | -0.4511031 | 2.784325 | 0.8624192
49.73194 | 21.0704 | 21.45385 | 17.81163 | -0.3834506 | 2.780286 | 0.8619361
49.74194 | 20.991 | 21.44293 | 17.80521 | -0.4519336 | 2.776265 | 0.8614633
49.75194 | 21.0053 | 21.43205 | 17.79879 | -0.4267527 | 2.772262 | 0.8610007
49.76194 | 20.9993 | 21.42121 | 17.79238 | -0.4219074 | 2.768277 | 0.8605486
49.77194 | 20.982 | 21.4104 | 17.78598 | -0.4283976 | 2.764311 | 0.8601059
49.78193 | 20.9629 | 21.39963 | 17.77959 | -0.4367343 | 2.760366 | 0.8596743
49.79193 | 20.9825 | 21.3889 | 17.77321 | -0.4063957 | 2.756436 | 0.8592519
49.80193 | 20.9186 | 21.37819 | 17.76683 | -0.4595921 | 2.752524 | 0.8588394
49.81193 | 20.9655 | 21.36752 | 17.76046 | -0.4020231 | 2.748629 | 0.8584367
49.82193 | 20.902 | 21.35689 | 17.75409 | -0.4548892 | 2.744753 | 0.8580438
49.83192 | 20.936 | 21.3463 | 17.74774 | -0.4103009 | 2.740898 | 0.857661
49.84192 | 20.929 | 21.33574 | 17.74139 | -0.4067364 | 2.737056 | 0.8572874
49.85192 | 20.8847 | 21.32521 | 17.73505 | -0.4405068 | 2.733233 | 0.8569234
49.86192 | 20.9206 | 21.31471 | 17.72872 | -0.3941115 | 2.729427 | 0.8565689
49.87192 | 20.8521 | 21.30425 | 17.72239 | -0.4521504 | 2.725638 | 0.8562239
49.88192 | 20.8817 | 21.29382 | 17.71607 | -0.4121236 | 2.721867 | 0.8558883
49.89191 | 20.8797 | 21.28344 | 17.70976 | -0.4037415 | 2.718117 | 0.8555623
49.90191 | 20.8501 | 21.27308 | 17.70346 | -0.4229827 | 2.71438 | 0.8552452
49.91191 | 20.8527 | 21.26276 | 17.69716 | -0.4100578 | 2.710661 | 0.8549374
49.92191 | 20.8456 | 21.25247 | 17.69087 | -0.4068666 | 2.706958 | 0.8546386
49.93191 | 20.8067 | 21.24221 | 17.68459 | -0.4355091 | 2.703273 | 0.854349
49.9419 | 20.8377 | 21.232 | 17.67832 | -0.3942962 | 2.69961 | 0.8540686
49.9519 | 20.7904 | 21.22181 | 17.67205 | -0.4314055 | 2.695959 | 0.8537968
49.9619 | 20.8038 | 21.21165 | 17.66579 | -0.4078481 | 2.692325 | 0.853534
49.9719 | 20.7979 | 21.20152 | 17.65954 | -0.4036236 | 2.688707 | 0.8532799
49.9819 | 20.7771 | 21.19143 | 17.65329 | -0.4143321 | 2.685106 | 0.8530345
49.9919 | 20.7852 | 21.18137 | 17.64705 | -0.3961736 | 2.681522 | 0.8527979
50.00189 | 20.7415 | 21.17136 | 17.64083 | -0.4298579 | 2.677959 | 0.8525701
50.01189 | 20.7839 | 21.16136 | 17.63461 | -0.3774648 | 2.674408 | 0.8523505
50.02189 | 20.7189 | 21.1514 | 17.62839 | -0.432504 | 2.670874 | 0.8521395
50.03189 | 20.7441 | 21.14148 | 17.62218 | -0.3973759 | 2.667356 | 0.8519368
50.04189 | 20.7115 | 21.13158 | 17.61598 | -0.4200799 | 2.663855 | 0.8517425
50.05188 | 20.7071 | 21.12173 | 17.6098 | -0.4146261 | 2.660373 | 0.8515566
50.06188 | 20.6993 | 21.11189 | 17.60361 | -0.4125941 | 2.656905 | 0.8513788
50.07188 | 20.6955 | 21.10209 | 17.59743 | -0.4065942 | 2.653452 | 0.851209
50.08188 | 20.6769 | 21.09233 | 17.59126 | -0.4154264 | 2.650016 | 0.8510474
50.09188 | 20.6623 | 21.08259 | 17.5851 | -0.4202898 | 2.646596 | 0.8508937
50.10188 | 20.6616 | 21.07288 | 17.57895 | -0.411285 | 2.643192 | 0.850748
50.11187 | 20.6347 | 21.06322 | 17.5728 | -0.4285212 | 2.639807 | 0.8506102
50.12187 | 20.6535 | 21.05358 | 17.56666 | -0.4000791 | 2.636435 | 0.8504802
50.13187 | 20.6007 | 21.04397 | 17.56053 | -0.4432682 | 2.633078 | 0.8503577
50.14187 | 20.6447 | 21.03439 | 17.55441 | -0.3896888 | 2.629738 | 0.850243
50.15187 | 20.5883 | 21.02484 | 17.54829 | -0.4365398 | 2.626413 | 0.8501359
50.16186 | 20.5942 | 21.01533 | 17.54219 | -0.4211312 | 2.623108 | 0.8500362
50.17186 | 20.5953 | 21.00584 | 17.53609 | -0.4105441 | 2.619815 | 0.849944
50.18186 | 20.5587 | 20.99639 | 17.52999 | -0.4376871 | 2.616537 | 0.8498592
50.19186 | 20.5959 | 20.98696 | 17.5239 | -0.3910609 | 2.613275 | 0.8497816
50.20186 | 20.5416 | 20.97757 | 17.51783 | -0.4359652 | 2.610028 | 0.8497113
50.21186 | 20.5616 | 20.9682 | 17.51175 | -0.4065998 | 2.606797 | 0.8496482
50.22185 | 20.5283 | 20.95887 | 17.5057 | -0.4305733 | 2.603584 | 0.8495922
50.23185 | 20.5226 | 20.94957 | 17.49964 | -0.4269682 | 2.600384 | 0.8495431
50.24185 | 20.5343 | 20.94029 | 17.49359 | -0.4059928 | 2.597199 | 0.8495011
50.25185 | 20.5036 | 20.93105 | 17.48755 | -0.4274467 | 2.594028 | 0.8494659
50.26185 | 20.4943 | 20.92183 | 17.48152 | -0.427531 | 2.590874 | 0.8494374
50.27184 | 20.4898 | 20.91265 | 17.4755 | -0.4228538 | 2.587737 | 0.8494158
50.28184 | 20.4993 | 20.9035 | 17.46948 | -0.4041963 | 2.584612 | 0.8494008
50.29184 | 20.4482 | 20.89437 | 17.46347 | -0.4461689 | 2.581503 | 0.8493923
50.30184 | 20.4922 | 20.88527 | 17.45747 | -0.3930698 | 2.578408 | 0.8493903
50.31184 | 20.4526 | 20.8762 | 17.45148 | -0.4236008 | 2.575329 | 0.8493949
50.32184 | 20.445 | 20.86716 | 17.44549 | -0.42216 | 2.572264 | 0.8494058
50.33183 | 20.4579 | 20.85816 | 17.43952 | -0.4002573 | 2.569217 | 0.849423
50.34183 | 20.4126 | 20.84917 | 17.43355 | -0.4365745 | 2.566182 | 0.8494464
50.35183 | 20.4492 | 20.84022 | 17.42758 | -0.3910202 | 2.563161 | 0.8494759
50.36183 | 20.3917 | 20.83129 | 17.42163 | -0.4395942 | 2.560155 | 0.8495116
50.37183 | 20.4166 | 20.8224 | 17.41568 | -0.405797 | 2.557164 | 0.8495532
50.38182 | 20.4155 | 20.81354 | 17.40975 | -0.3980365 | 2.55419 | 0.8496007
50.39182 | 20.3649 | 20.8047 | 17.40381 | -0.4397954 | 2.551228 | 0.8496542
50.40182 | 20.4158 | 20.79588 | 17.39789 | -0.3800824 | 2.54828 | 0.8497134
50.41182 | 20.3587 | 20.7871 | 17.39197 | -0.4283973 | 2.545347 | 0.8497783
50.42182 | 20.3902 | 20.77834 | 17.38606 | -0.3881403 | 2.542429 | 0.8498489
50.43182 | 20.3422 | 20.76961 | 17.38016 | -0.4274106 | 2.539524 | 0.849925
50.44181 | 20.3415 | 20.76092 | 17.37427 | -0.4194171 | 2.536636 | 0.8500066
50.45181 | 20.3512 | 20.75224 | 17.36839 | -0.401043 | 2.53376 | 0.850094
50.46181 | 20.3225 | 20.7436 | 17.36251 | -0.4210956 | 2.530899 | 0.850186
50.47181 | 20.3467 | 20.73498 | 17.35664 | -0.388276 | 2.528051 | 0.850284
50.48181 | 20.3086 | 20.72638 | 17.35078 | -0.4177827 | 2.525217 | 0.8503865
50.4918 | 20.3036 | 20.71783 | 17.34493 | -0.4142258 | 2.522401 | 0.8504947
50.5018 | 20.3002 | 20.70929 | 17.33908 | -0.4090869 | 2.519595 | 0.8506077
50.5118 | 20.2884 | 20.70077 | 17.33325 | -0.4123748 | 2.516804 | 0.8507258
50.5218 | 20.2874 | 20.69229 | 17.32741 | -0.4048894 | 2.514026 | 0.8508487
50.5318 | 20.2683 | 20.68383 | 17.32159 | -0.4155304 | 2.511263 | 0.8509763
50.5418 | 20.2712 | 20.6754 | 17.31578 | -0.4041978 | 2.508513 | 0.8511088
50.55179 | 20.2425 | 20.667 | 17.30997 | -0.4245003 | 2.50578 | 0.8512458
50.56179 | 20.2447 | 20.65862 | 17.30418 | -0.4139202 | 2.503057 | 0.8513876
50.57179 | 20.2344 | 20.65027 | 17.29838 | -0.4158662 | 2.500349 | 0.8515339
50.58179 | 20.2103 | 20.64194 | 17.2926 | -0.4316386 | 2.497654 | 0.8516847
50.59179 | 20.2155 | 20.63364 | 17.28682 | -0.4181368 | 2.494973 | 0.8518398
50.60178 | 20.1939 | 20.62537 | 17.28106 | -0.4314687 | 2.492307 | 0.851999
50.61178 | 20.178 | 20.61712 | 17.2753 | -0.4391182 | 2.489653 | 0.8521627
50.62178 | 20.1846 | 20.60889 | 17.26955 | -0.4242935 | 2.487013 | 0.8523305
50.63178 | 20.1715 | 20.60069 | 17.26381 | -0.4291938 | 2.484385 | 0.8525024
50.64178 | 20.1692 | 20.59252 | 17.25807 | -0.4233197 | 2.481771 | 0.8526784
50.65178 | 20.1411 | 20.58437 | 17.25234 | -0.4432708 | 2.479171 | 0.8528583
50.66177 | 20.1442 | 20.57626 | 17.24663 | -0.4320551 | 2.476586 | 0.8530418
50.67177 | 20.1335 | 20.56816 | 17.24091 | -0.4346562 | 2.474013 | 0.8532293
50.68177 | 20.1207 | 20.56008 | 17.23521 | -0.4393824 | 2.471452 | 0.8534206
50.69177 | 20.1204 | 20.55203 | 17.22951 | -0.4316333 | 2.468905 | 0.8536155
50.70177 | 20.0891 | 20.54401 | 17.22382 | -0.4549089 | 2.46637 | 0.8538139
50.71176 | 20.0961 | 20.53602 | 17.21815 | -0.4399172 | 2.463852 | 0.8540157
50.72176 | 20.073 | 20.52804 | 17.21248 | -0.4550414 | 2.461344 | 0.854221
50.73176 | 20.0855 | 20.52009 | 17.20681 | -0.4345903 | 2.458849 | 0.8544298
50.74176 | 20.0805 | 20.51216 | 17.20115 | -0.4316636 | 2.456367 | 0.8546418
50.75176 | 20.0389 | 20.50426 | 17.19551 | -0.4653615 | 2.453899 | 0.8548571
50.76176 | 20.0552 | 20.49638 | 17.18986 | -0.4411824 | 2.451442 | 0.8550755
50.77175 | 20.0335 | 20.48854 | 17.18424 | -0.455036 | 2.449002 | 0.8552966
50.78175 | 20.0337 | 20.48071 | 17.17861 | -0.447005 | 2.446572 | 0.855521
50.79175 | 20.0379 | 20.4729 | 17.173 | -0.4349976 | 2.444154 | 0.8557485
50.80175 | 19.9926 | 20.46511 | 17.16739 | -0.4725141 | 2.441749 | 0.8559786
50.81175 | 20.0095 | 20.45735 | 17.16179 | -0.4478548 | 2.439358 | 0.8562118
50.82174 | 20.0043 | 20.44963 | 17.1562 | -0.445326 | 2.436981 | 0.8564473
50.83174 | 19.9856 | 20.44191 | 17.15061 | -0.4563125 | 2.434614 | 0.8566855
50.84174 | 19.9945 | 20.43422 | 17.14504 | -0.4397229 | 2.432261 | 0.8569266
50.85174 | 19.9505 | 20.42656 | 17.13947 | -0.4760556 | 2.429919 | 0.8571699
50.86174 | 19.9661 | 20.41891 | 17.13391 | -0.452812 | 2.427591 | 0.8574159
50.87174 | 19.9627 | 20.41129 | 17.12835 | -0.448591 | 2.425275 | 0.8576641
50.88173 | 19.9253 | 20.4037 | 17.12281 | -0.4784006 | 2.422973 | 0.8579145
50.89173 | 19.9396 | 20.39613 | 17.11728 | -0.456525 | 2.420682 | 0.8581673
50.90173 | 19.9191 | 20.38857 | 17.11175 | -0.4694723 | 2.418403 | 0.8584222
50.91173 | 19.9008 | 20.38104 | 17.10623 | -0.4802421 | 2.416137 | 0.8586792
50.92173 | 19.9137 | 20.37353 | 17.10071 | -0.459834 | 2.413883 | 0.8589382
50.93172 | 19.8728 | 20.36606 | 17.09521 | -0.493256 | 2.411644 | 0.859199
50.94172 | 19.8905 | 20.35859 | 17.08972 | -0.4680928 | 2.409414 | 0.8594619
50.95172 | 19.8606 | 20.35115 | 17.08423 | -0.4905515 | 2.407197 | 0.8597266
50.96172 | 19.8628 | 20.34373 | 17.07875 | -0.4809323 | 2.404992 | 0.859993
50.97172 | 19.8457 | 20.33634 | 17.07327 | -0.4906351 | 2.4028 | 0.8602612
50.98172 | 19.8374 | 20.32896 | 17.06781 | -0.4915598 | 2.400619 | 0.860531
50.99171 | 19.8279 | 20.32161 | 17.06236 | -0.4937134 | 2.398453 | 0.860802
51.00171 | 19.8262 | 20.31428 | 17.05691 | -0.4880813 | 2.396296 | 0.8610749
51.01171 | 19.8022 | 20.30697 | 17.05147 | -0.5047707 | 2.394152 | 0.8613491
51.02171 | 19.7974 | 20.29968 | 17.04604 | -0.5022817 | 2.39202 | 0.8616247
51.03171 | 19.7792 | 20.29241 | 17.04061 | -0.5132142 | 2.3899 | 0.8619016
51.0417 | 19.7904 | 20.28518 | 17.0352 | -0.4947751 | 2.387794 | 0.8621795
51.0517 | 19.7654 | 20.27795 | 17.02979 | -0.5125499 | 2.385697 | 0.8624588
51.0617 | 19.7707 | 20.27075 | 17.02439 | -0.5000457 | 2.383613 | 0.8627392
51.0717 | 19.7465 | 20.26356 | 17.019 | -0.5170628 | 2.38154 | 0.8630207
51.0817 | 19.744 | 20.2564 | 17.01362 | -0.5124007 | 2.37948 | 0.8633032
51.0917 | 19.7386 | 20.24926 | 17.00824 | -0.5106593 | 2.377431 | 0.8635865
51.10169 | 19.7261 | 20.24215 | 17.00288 | -0.5160458 | 2.375396 | 0.8638705
51.11169 | 19.7215 | 20.23505 | 16.99752 | -0.513546 | 2.37337 | 0.8641556
51.12169 | 19.7213 | 20.22797 | 16.99217 | -0.5066666 | 2.371357 | 0.8644414
51.13169 | 19.6988 | 20.22091 | 16.98683 | -0.5221078 | 2.369355 | 0.8647279
51.14169 | 19.7026 | 20.21387 | 16.98149 | -0.5112694 | 2.367365 | 0.865015
51.15168 | 19.7021 | 20.20686 | 16.97617 | -0.5047582 | 2.365388 | 0.8653025
51.16168 | 19.6814 | 20.19986 | 16.97085 | -0.5184602 | 2.363421 | 0.8655907
51.17168 | 19.6834 | 20.19288 | 16.96554 | -0.5094824 | 2.361465 | 0.8658793
51.18168 | 19.6607 | 20.18593 | 16.96024 | -0.5252256 | 2.359522 | 0.8661684
51.19168 | 19.6698 | 20.17899 | 16.95494 | -0.509187 | 2.357589 | 0.8664578
51.20168 | 19.6614 | 20.17207 | 16.94965 | -0.5106693 | 2.355668 | 0.8667475
51.21167 | 19.6561 | 20.16518 | 16.94438 | -0.509079 | 2.353761 | 0.8670371
51.22167 | 19.6528 | 20.1583 | 16.93911 | -0.5054999 | 2.351862 | 0.8673272
51.23167 | 19.6342 | 20.15144 | 16.93385 | -0.5172413 | 2.349976 | 0.8676174
51.24167 | 19.6438 | 20.1446 | 16.92859 | -0.500803 | 2.348101 | 0.8679078
51.25167 | 19.6198 | 20.13778 | 16.92335 | -0.5179834 | 2.346237 | 0.868198
51.26166 | 19.6246 | 20.13099 | 16.91812 | -0.5063892 | 2.344386 | 0.8684879
51.27166 | 19.6166 | 20.12421 | 16.91289 | -0.5076092 | 2.342545 | 0.8687781
51.28166 | 19.6167 | 20.11745 | 16.90766 | -0.5007479 | 2.340715 | 0.8690681
51.29166 | 19.6137 | 20.11071 | 16.90245 | -0.4970055 | 2.338896 | 0.869358
51.30166 | 19.5989 | 20.10398 | 16.89725 | -0.5050817 | 2.337088 | 0.8696476
51.31166 | 19.5934 | 20.09728 | 16.89205 | -0.5038782 | 2.335293 | 0.8699368
51.32165 | 19.5951 | 20.0906 | 16.88687 | -0.4954996 | 2.333509 | 0.8702255
51.33165 | 19.5847 | 20.08393 | 16.88168 | -0.4992334 | 2.331735 | 0.870514
51.34165 | 19.5633 | 20.07729 | 16.87651 | -0.513986 | 2.329972 | 0.870802
51.35165 | 19.5846 | 20.07066 | 16.87135 | -0.4860575 | 2.32822 | 0.8710896
51.36165 | 19.5546 | 20.06405 | 16.86619 | -0.5094474 | 2.326479 | 0.8713767
51.37164 | 19.5652 | 20.05746 | 16.86105 | -0.4922626 | 2.324751 | 0.8716629
51.38164 | 19.5622 | 20.05089 | 16.85591 | -0.4886897 | 2.323033 | 0.8719487
51.39164 | 19.5379 | 20.04434 | 16.85078 | -0.5064352 | 2.321325 | 0.8722338
51.40164 | 19.549 | 20.0378 | 16.84565 | -0.4887993 | 2.319628 | 0.8725182
51.41164 | 19.5318 | 20.03128 | 16.84054 | -0.4994816 | 2.317942 | 0.8728018
51.42163 | 19.5158 | 20.02479 | 16.83544 | -0.5089887 | 2.316269 | 0.8730844
51.43163 | 19.5421 | 20.01831 | 16.83034 | -0.4762074 | 2.314605 | 0.8733663
51.44163 | 19.5049 | 20.01184 | 16.82525 | -0.5069445 | 2.312952 | 0.8736473
51.45163 | 19.508 | 20.0054 | 16.82016 | -0.4973995 | 2.311309 | 0.8739274
51.46163 | 19.5201 | 19.99897 | 16.81509 | -0.4788726 | 2.309678 | 0.8742065
51.47163 | 19.4938 | 19.99256 | 16.81002 | -0.4987635 | 2.308057 | 0.8744844
51.48162 | 19.5026 | 19.98618 | 16.80497 | -0.4835788 | 2.306449 | 0.8747612
51.49162 | 19.4971 | 19.97981 | 16.79992 | -0.4827053 | 2.304849 | 0.875037
51.50162 | 19.4764 | 19.97345 | 16.79488 | -0.4970497 | 2.303261 | 0.8753117
51.51162 | 19.4788 | 19.96711 | 16.78984 | -0.4883118 | 2.301683 | 0.8755851
51.52162 | 19.4921 | 19.96079 | 16.78482 | -0.4686916 | 2.300116 | 0.8758574
51.53161 | 19.4646 | 19.9545 | 16.77981 | -0.4898952 | 2.298561 | 0.876128
51.54161 | 19.477 | 19.94821 | 16.7748 | -0.47121 | 2.297015 | 0.8763976
51.55161 | 19.4701 | 19.94194 | 16.7698 | -0.4718421 | 2.29548 | 0.8766659
51.56161 | 19.4589 | 19.93569 | 16.7648 | -0.4767917 | 2.293956 | 0.8769327
51.57161 | 19.4694 | 19.92946 | 16.75982 | -0.4600588 | 2.292442 | 0.877198
51.58161 | 19.4617 | 19.92324 | 16.75484 | -0.4615429 | 2.290938 | 0.8774619
51.5916 | 19.4657 | 19.91705 | 16.74988 | -0.4513505 | 2.289447 | 0.877724
51.6016 | 19.4618 | 19.91087 | 16.74492 | -0.4490692 | 2.287965 | 0.8779849
51.6116 | 19.4604 | 19.9047 | 16.73997 | -0.4443047 | 2.286492 | 0.8782441
51.6216 | 19.4556 | 19.89856 | 16.73502 | -0.4429574 | 2.285031 | 0.8785017
51.6316 | 19.4578 | 19.89243 | 16.73009 | -0.434627 | 2.28358 | 0.8787576
51.64159 | 19.4518 | 19.88632 | 16.72517 | -0.4345199 | 2.282141 | 0.8790116
51.65159 | 19.4565 | 19.88022 | 16.72025 | -0.4237232 | 2.280711 | 0.8792641
51.66159 | 19.4449 | 19.87414 | 16.71534 | -0.4292437 | 2.279291 | 0.8795148
51.67159 | 19.4464 | 19.86808 | 16.71044 | -0.4216809 | 2.277882 | 0.8797639
51.68159 | 19.4368 | 19.86203 | 16.70554 | -0.4252345 | 2.276483 | 0.8800108
51.69159 | 19.4468 | 19.856 | 16.70066 | -0.409205 | 2.275094 | 0.8802561
51.70158 | 19.4364 | 19.85 | 16.69578 | -0.4135982 | 2.273717 | 0.8804992
51.71158 | 19.4336 | 19.844 | 16.69091 | -0.4104014 | 2.272348 | 0.8807405
51.72158 | 19.4241 | 19.83802 | 16.68605 | -0.4139218 | 2.270991 | 0.8809799
51.73158 | 19.4211 | 19.83206 | 16.6812 | -0.4109579 | 2.269643 | 0.8812172
51.74158 | 19.4188 | 19.82611 | 16.67635 | -0.4073112 | 2.268306 | 0.8814525
51.75157 | 19.416 | 19.82019 | 16.67152 | -0.404186 | 2.26698 | 0.8816855
51.76157 | 19.4066 | 19.81427 | 16.66669 | -0.4076716 | 2.265663 | 0.8819166
51.77157 | 19.3864 | 19.80837 | 16.66187 | -0.4219736 | 2.264356 | 0.8821455
51.78157 | 19.4027 | 19.80249 | 16.65706 | -0.3997918 | 2.26306 | 0.8823723
51.79157 | 19.3974 | 19.79663 | 16.65226 | -0.3992258 | 2.261773 | 0.8825969
51.80157 | 19.372 | 19.79078 | 16.64746 | -0.4187758 | 2.260497 | 0.8828192
51.81156 | 19.3863 | 19.78495 | 16.64268 | -0.398648 | 2.259232 | 0.883039
51.82156 | 19.376 | 19.77913 | 16.6379 | -0.4031302 | 2.257976 | 0.8832568
51.83156 | 19.3481 | 19.77333 | 16.63313 | -0.4252282 | 2.256729 | 0.8834722
51.84156 | 19.3592 | 19.76754 | 16.62836 | -0.4083424 | 2.255493 | 0.8836853
51.85156 | 19.3602 | 19.76177 | 16.62361 | -0.4015728 | 2.254268 | 0.883896
51.86155 | 19.3299 | 19.75602 | 16.61887 | -0.4261239 | 2.253053 | 0.884104
51.87155 | 19.3477 | 19.75029 | 16.61413 | -0.4025854 | 2.251847 | 0.8843098
51.88155 | 19.3347 | 19.74456 | 16.6094 | -0.4098628 | 2.250651 | 0.8845131
51.89155 | 19.318 | 19.73886 | 16.60468 | -0.4208558 | 2.249465 | 0.884714
51.90155 | 19.321 | 19.73316 | 16.59996 | -0.4121642 | 2.248289 | 0.8849122
51.91155 | 19.3102 | 19.72749 | 16.59526 | -0.4172882 | 2.247123 | 0.8851078
51.92154 | 19.2969 | 19.72183 | 16.59056 | -0.4249333 | 2.245968 | 0.8853003
51.93154 | 19.2981 | 19.71619 | 16.58588 | -0.4180884 | 2.244822 | 0.8854908
51.94154 | 19.281 | 19.71056 | 16.58119 | -0.4295588 | 2.243685 | 0.8856785
51.95154 | 19.2828 | 19.70494 | 16.57652 | -0.4221448 | 2.242559 | 0.8858636
51.96154 | 19.2863 | 19.69935 | 16.57186 | -0.4130461 | 2.241442 | 0.8860459
51.97153 | 19.26 | 19.69377 | 16.56721 | -0.4337682 | 2.240337 | 0.8862254
51.98153 | 19.257 | 19.6882 | 16.56256 | -0.4312002 | 2.23924 | 0.8864023
51.99153 | 19.2405 | 19.68265 | 16.55792 | -0.4421475 | 2.238153 | 0.8865762
52.00153 | 19.2409 | 19.67711 | 16.55329 | -0.4362092 | 2.237075 | 0.8867474
52.01153 | 19.2287 | 19.67159 | 16.54866 | -0.4428867 | 2.236008 | 0.8869157
52.02153 | 19.215 | 19.66608 | 16.54405 | -0.4510793 | 2.234951 | 0.8870811
52.03152 | 19.216 | 19.66059 | 16.53945 | -0.444592 | 2.233903 | 0.8872434
52.04152 | 19.2085 | 19.65511 | 16.53485 | -0.4466144 | 2.232865 | 0.887403
52.05152 | 19.1826 | 19.64965 | 16.53026 | -0.4670522 | 2.231837 | 0.8875595
52.06152 | 19.1944 | 19.6442 | 16.52567 | -0.4498044 | 2.230818 | 0.887713
52.07152 | 19.1643 | 19.63877 | 16.5211 | -0.4744711 | 2.229809 | 0.8878634
52.08151 | 19.1749 | 19.63336 | 16.51654 | -0.458459 | 2.228811 | 0.8880108
52.09151 | 19.1785 | 19.62796 | 16.51198 | -0.4494556 | 2.227821 | 0.888155
52.10151 | 19.1399 | 19.62257 | 16.50743 | -0.4826667 | 2.226841 | 0.8882962
52.11151 | 19.1636 | 19.61719 | 16.50289 | -0.4535928 | 2.225871 | 0.8884341
52.12151 | 19.1434 | 19.61183 | 16.49835 | -0.4684337 | 2.22491 | 0.8885689
52.13151 | 19.1312 | 19.60649 | 16.49383 | -0.4752891 | 2.223959 | 0.8887005
52.1415 | 19.1353 | 19.60116 | 16.48932 | -0.4658643 | 2.223019 | 0.8888288
52.1515 | 19.1237 | 19.59585 | 16.48481 | -0.4721493 | 2.222088 | 0.8889538
52.1615 | 19.1162 | 19.59055 | 16.48031 | -0.4743475 | 2.221165 | 0.8890755
52.1715 | 19.1218 | 19.58526 | 16.47581 | -0.463461 | 2.220252 | 0.8891939
52.1815 | 19.1148 | 19.57999 | 16.47133 | -0.4651884 | 2.219349 | 0.8893089
52.19149 | 19.1065 | 19.57474 | 16.46686 | -0.4682357 | 2.218457 | 0.8894204
52.20149 | 19.0986 | 19.56949 | 16.46239 | -0.4708919 | 2.217573 | 0.8895286
52.21149 | 19.1075 | 19.56426 | 16.45793 | -0.4567628 | 2.216699 | 0.8896333
52.22149 | 19.1035 | 19.55905 | 16.45348 | -0.4555476 | 2.215834 | 0.8897346
52.23149 | 19.0913 | 19.55385 | 16.44904 | -0.4625459 | 2.214978 | 0.8898322
52.24149 | 19.0898 | 19.54866 | 16.4446 | -0.4588589 | 2.214132 | 0.8899264
52.25148 | 19.0958 | 19.54349 | 16.44018 | -0.4476917 | 2.213297 | 0.8900169
52.26148 | 19.0803 | 19.53833 | 16.43576 | -0.4580326 | 2.21247 | 0.8901039
52.27148 | 19.0942 | 19.53319 | 16.43135 | -0.4389871 | 2.211652 | 0.8901872
52.28148 | 19.0776 | 19.52806 | 16.42695 | -0.4504566 | 2.210844 | 0.8902669
52.29148 | 19.0891 | 19.52294 | 16.42255 | -0.4338395 | 2.210046 | 0.8903429
52.30147 | 19.0848 | 19.51784 | 16.41817 | -0.4330413 | 2.209258 | 0.890415
52.31147 | 19.0788 | 19.51275 | 16.41379 | -0.4339519 | 2.208478 | 0.8904835
52.32147 | 19.0701 | 19.50768 | 16.40942 | -0.4375762 | 2.207707 | 0.8905482
52.33147 | 19.0674 | 19.50261 | 16.40506 | -0.4352144 | 2.206947 | 0.890609
52.34147 | 19.0648 | 19.49757 | 16.4007 | -0.4327659 | 2.206195 | 0.890666
52.35147 | 19.0647 | 19.49253 | 16.39636 | -0.4278313 | 2.205453 | 0.8907191
52.36146 | 19.0615 | 19.48752 | 16.39203 | -0.4260153 | 2.204721 | 0.8907683
52.37146 | 19.0563 | 19.48251 | 16.3877 | -0.4262079 | 2.203998 | 0.8908136
52.38146 | 19.0608 | 19.47751 | 16.38338 | -0.416714 | 2.203284 | 0.8908548
52.39146 | 19.0286 | 19.47253 | 16.37906 | -0.4439335 | 2.202579 | 0.8908921
52.40146 | 19.0656 | 19.46757 | 16.37476 | -0.4019664 | 2.201884 | 0.8909254
52.41145 | 19.0434 | 19.46262 | 16.37046 | -0.4192179 | 2.201198 | 0.8909547
52.42145 | 19.0323 | 19.45768 | 16.36618 | -0.4253776 | 2.200522 | 0.8909798
52.43145 | 19.0471 | 19.45275 | 16.3619 | -0.4056505 | 2.199854 | 0.8910007
52.44145 | 19.0355 | 19.44784 | 16.35762 | -0.4123366 | 2.199196 | 0.8910174
52.45145 | 19.0233 | 19.44294 | 16.35336 | -0.4196361 | 2.198548 | 0.89103
52.46145 | 19.0325 | 19.43805 | 16.3491 | -0.4055491 | 2.197908 | 0.8910384
52.47144 | 19.0293 | 19.43318 | 16.34486 | -0.4038795 | 2.197279 | 0.8910426
52.48144 | 19.0153 | 19.42832 | 16.34062 | -0.4130186 | 2.196658 | 0.8910424
52.49144 | 19.0069 | 19.42347 | 16.33639 | -0.4165703 | 2.196046 | 0.8910379
52.50144 | 19.0189 | 19.41864 | 16.33216 | -0.3997354 | 2.195444 | 0.891029
52.51144 | 19.0042 | 19.41381 | 16.32795 | -0.4096133 | 2.194851 | 0.8910159
52.52143 | 19.0095 | 19.40901 | 16.32374 | -0.3995089 | 2.194267 | 0.8909983
52.53143 | 18.9945 | 19.40421 | 16.31954 | -0.4097126 | 2.193693 | 0.8909763
52.54143 | 18.9857 | 19.39943 | 16.31535 | -0.413729 | 2.193127 | 0.8909498
52.55143 | 18.986 | 19.39466 | 16.31117 | -0.4086584 | 2.192571 | 0.8909188
52.56143 | 18.985 | 19.3899 | 16.30699 | -0.4049007 | 2.192024 | 0.8908833
52.57143 | 18.9774 | 19.38516 | 16.30283 | -0.4077556 | 2.191486 | 0.8908433
52.58142 | 18.9815 | 19.38043 | 16.29867 | -0.3989279 | 2.190958 | 0.8907986
52.59142 | 18.9616 | 19.37571 | 16.29452 | -0.414108 | 2.190439 | 0.8907494
52.60142 | 18.953 | 19.371 | 16.29038 | -0.4180008 | 2.189928 | 0.8906955
52.61142 | 18.955 | 19.36631 | 16.28624 | -0.4113062 | 2.189427 | 0.8906369
52.62142 | 18.9477 | 19.36162 | 16.28212 | -0.413924 | 2.188935 | 0.8905736
52.63141 | 18.9559 | 19.35696 | 16.278 | -0.4010593 | 2.188453 | 0.8905057
52.64141 | 18.9401 | 19.3523 | 16.27389 | -0.4122017 | 2.187979 | 0.8904329
52.65141 | 18.9204 | 19.34766 | 16.26979 | -0.4272575 | 2.187516 | 0.8903554
52.66141 | 18.9334 | 19.34303 | 16.26569 | -0.4096251 | 2.18706 | 0.890273
52.67141 | 18.9152 | 19.33841 | 16.26161 | -0.4232051 | 2.186614 | 0.8901858
52.68141 | 18.9139 | 19.3338 | 16.25753 | -0.4198968 | 2.186177 | 0.8900938
52.6914 | 18.9059 | 19.32921 | 16.25346 | -0.4233068 | 2.18575 | 0.889997
52.7014 | 18.8869 | 19.32462 | 16.2494 | -0.437723 | 2.185331 | 0.8898952
52.7114 | 18.8993 | 19.32005 | 16.24534 | -0.4207522 | 2.184921 | 0.8897883
52.7214 | 18.8895 | 19.31549 | 16.2413 | -0.4259937 | 2.184521 | 0.8896765
52.7314 | 18.8788 | 19.31095 | 16.23726 | -0.4321471 | 2.18413 | 0.8895597
52.74139 | 18.8737 | 19.30642 | 16.23323 | -0.4327166 | 2.183748 | 0.889438
52.75139 | 18.865 | 19.30189 | 16.22921 | -0.4368939 | 2.183374 | 0.889311
52.76139 | 18.8746 | 19.29738 | 16.22519 | -0.4227834 | 2.18301 | 0.8891791
52.77139 | 18.864 | 19.29289 | 16.22119 | -0.4288851 | 2.182656 | 0.889042
52.78139 | 18.8511 | 19.2884 | 16.21719 | -0.4372985 | 2.18231 | 0.8888998
52.79139 | 18.8526 | 19.28392 | 16.2132 | -0.4313238 | 2.181973 | 0.8887525
52.80138 | 18.8406 | 19.27947 | 16.20922 | -0.4388656 | 2.181646 | 0.8886002
52.81138 | 18.8294 | 19.27501 | 16.20525 | -0.4456145 | 2.181327 | 0.8884424
52.82138 | 18.847 | 19.27058 | 16.20128 | -0.4235753 | 2.181017 | 0.8882795
52.83138 | 18.8275 | 19.26615 | 16.19732 | -0.4386482 | 2.180717 | 0.8881112
52.84138 | 18.8333 | 19.26173 | 16.19337 | -0.4284329 | 2.180426 | 0.8879378
52.85137 | 18.8195 | 19.25733 | 16.18943 | -0.4378333 | 2.180144 | 0.8877593
52.86137 | 18.8101 | 19.25294 | 16.1855 | -0.4428416 | 2.179871 | 0.8875753
52.87137 | 18.8182 | 19.24856 | 16.18157 | -0.4303613 | 2.179607 | 0.887386
52.88137 | 18.7993 | 19.24419 | 16.17765 | -0.4448926 | 2.179351 | 0.8871913
52.89137 | 18.8068 | 19.23984 | 16.17374 | -0.4330356 | 2.179105 | 0.8869913
52.90137 | 18.812 | 19.23549 | 16.16984 | -0.4234904 | 2.178869 | 0.8867859
52.91136 | 18.7951 | 19.23116 | 16.16594 | -0.4360608 | 2.178641 | 0.8865753
52.92136 | 18.8059 | 19.22684 | 16.16206 | -0.4209386 | 2.178422 | 0.8863591
52.93136 | 18.7968 | 19.22253 | 16.15818 | -0.4257281 | 2.178212 | 0.8861375
52.94136 | 18.7853 | 19.21823 | 16.15431 | -0.4329291 | 2.178012 | 0.8859104
52.95136 | 18.7947 | 19.21394 | 16.15044 | -0.4192412 | 2.17782 | 0.8856779
52.96135 | 18.7817 | 19.20967 | 16.14659 | -0.4279697 | 2.177637 | 0.8854402
52.97135 | 18.7759 | 19.2054 | 16.14274 | -0.4295047 | 2.177464 | 0.8851967
52.98135 | 18.7721 | 19.20115 | 16.1389 | -0.4290514 | 2.177299 | 0.8849477
52.99135 | 18.7684 | 19.19691 | 16.13507 | -0.4285096 | 2.177143 | 0.8846933
53.00135 | 18.7764 | 19.19268 | 16.13125 | -0.4162796 | 2.176997 | 0.8844333
53.01135 | 18.7589 | 19.18846 | 16.12743 | -0.4295603 | 2.176859 | 0.8841678
53.02134 | 18.7517 | 19.18426 | 16.12363 | -0.4325568 | 2.176731 | 0.883897
53.03134 | 18.756 | 19.18006 | 16.11983 | -0.4240606 | 2.176612 | 0.8836204
53.04134 | 18.7417 | 19.17588 | 16.11604 | -0.4341755 | 2.176501 | 0.8833383
53.05134 | 18.7377 | 19.1717 | 16.11225 | -0.4340016 | 2.1764 | 0.8830505
53.06134 | 18.7383 | 19.16754 | 16.10847 | -0.4292393 | 2.176307 | 0.8827573
53.07133 | 18.7296 | 19.16339 | 16.10471 | -0.4337927 | 2.176224 | 0.8824587
53.08133 | 18.7413 | 19.15925 | 16.10095 | -0.4179529 | 2.17615 | 0.8821542
53.09133 | 18.7159 | 19.15512 | 16.0972 | -0.4392245 | 2.176085 | 0.8818442
53.10133 | 18.723 | 19.15101 | 16.09345 | -0.4280072 | 2.176028 | 0.8815286
53.11133 | 18.7128 | 19.1469 | 16.08971 | -0.4341014 | 2.175981 | 0.8812075
53.12133 | 18.7153 | 19.14281 | 16.08598 | -0.4275067 | 2.175943 | 0.8808806
53.13132 | 18.6995 | 19.13873 | 16.08226 | -0.4392273 | 2.175914 | 0.8805487
53.14132 | 18.6906 | 19.13466 | 16.07855 | -0.4440551 | 2.175894 | 0.8802107
53.15132 | 18.6857 | 19.13059 | 16.07484 | -0.4448942 | 2.175883 | 0.8798672
53.16132 | 18.7001 | 19.12654 | 16.07115 | -0.4264446 | 2.175881 | 0.8795181
53.17132 | 18.668 | 19.12251 | 16.06746 | -0.4545062 | 2.175888 | 0.8791634
53.18131 | 18.6749 | 19.11848 | 16.06378 | -0.4435829 | 2.175904 | 0.8788035
53.19131 | 18.6774 | 19.11447 | 16.0601 | -0.437067 | 2.175929 | 0.8784376
53.20131 | 18.6596 | 19.11046 | 16.05643 | -0.4508623 | 2.175963 | 0.8780663
53.21131 | 18.6596 | 19.10647 | 16.05277 | -0.4468687 | 2.176006 | 0.8776893
53.22131 | 18.6481 | 19.10249 | 16.04912 | -0.4543865 | 2.176058 | 0.8773068
53.23131 | 18.649 | 19.09852 | 16.04548 | -0.4495155 | 2.176119 | 0.8769187
53.2413 | 18.6464 | 19.09456 | 16.04184 | -0.4481596 | 2.176189 | 0.8765255
53.2513 | 18.6439 | 19.09061 | 16.03822 | -0.4467111 | 2.176268 | 0.8761264
53.2613 | 18.6381 | 19.08667 | 16.0346 | -0.4485739 | 2.176357 | 0.8757218
53.2713 | 18.6386 | 19.08275 | 16.03098 | -0.4441478 | 2.176454 | 0.8753116
53.2813 | 18.6217 | 19.07883 | 16.02738 | -0.4571331 | 2.17656 | 0.874896
53.29129 | 18.6259 | 19.07493 | 16.02378 | -0.4490337 | 2.176676 | 0.8744754
53.30129 | 18.617 | 19.07104 | 16.02019 | -0.4540415 | 2.1768 | 0.8740489
53.31129 | 18.6181 | 19.06716 | 16.01661 | -0.4490607 | 2.176934 | 0.8736169
53.32129 | 18.6137 | 19.06329 | 16.01304 | -0.4495913 | 2.177076 | 0.8731795
53.33129 | 18.5998 | 19.05943 | 16.00947 | -0.4596332 | 2.177228 | 0.8727368
53.34129 | 18.611 | 19.05559 | 16.00591 | -0.4445864 | 2.177389 | 0.8722886
53.35128 | 18.5917 | 19.05175 | 16.00236 | -0.4600548 | 2.177558 | 0.8718356
53.36128 | 18.5899 | 19.04793 | 15.99882 | -0.4580308 | 2.177737 | 0.8713768
53.37128 | 18.6082 | 19.04412 | 15.99528 | -0.4359181 | 2.177925 | 0.8709126
53.38128 | 18.5865 | 19.04032 | 15.99175 | -0.4538171 | 2.178122 | 0.8704432
53.39128 | 18.5799 | 19.03653 | 15.98823 | -0.4566274 | 2.178328 | 0.8699685
53.40127 | 18.595 | 19.03275 | 15.98472 | -0.437753 | 2.178543 | 0.869489
53.41127 | 18.5866 | 19.02899 | 15.98122 | -0.4423863 | 2.178767 | 0.8690038
53.42127 | 18.5792 | 19.02523 | 15.97772 | -0.446031 | 2.179 | 0.8685135
53.43127 | 18.5795 | 19.02149 | 15.97423 | -0.4419874 | 2.179242 | 0.868018
53.44127 | 18.5881 | 19.01776 | 15.97074 | -0.4296553 | 2.179494 | 0.8675174
53.45127 | 18.5781 | 19.01403 | 15.96727 | -0.4359348 | 2.179755 | 0.8670117
53.46126 | 18.5617 | 19.01033 | 15.9638 | -0.4486298 | 2.180024 | 0.8665015
53.47126 | 18.5773 | 19.00663 | 15.96034 | -0.4293325 | 2.180303 | 0.8659857
53.48126 | 18.5791 | 19.00295 | 15.95689 | -0.4238469 | 2.18059 | 0.8654648
53.49126 | 18.5624 | 18.99927 | 15.95345 | -0.4368733 | 2.180888 | 0.8649391
53.50126 | 18.5627 | 18.99561 | 15.95001 | -0.4329113 | 2.181194 | 0.8644084
53.51125 | 18.5641 | 18.99196 | 15.94658 | -0.4278648 | 2.181509 | 0.8638734
53.52125 | 18.5557 | 18.98833 | 15.94316 | -0.4326268 | 2.181833 | 0.863333
53.53125 | 18.5667 | 18.9847 | 15.93975 | -0.4179999 | 2.182166 | 0.8627878
53.54125 | 18.5556 | 18.98109 | 15.93634 | -0.4254852 | 2.182509 | 0.8622378
53.55125 | 18.5583 | 18.97748 | 15.93294 | -0.4191827 | 2.182861 | 0.8616831
53.56125 | 18.5504 | 18.97389 | 15.92955 | -0.4234923 | 2.183222 | 0.8611237
53.57124 | 18.5522 | 18.97032 | 15.92617 | -0.4181169 | 2.183591 | 0.8605604
53.58124 | 18.5504 | 18.96675 | 15.92279 | -0.4163508 | 2.183971 | 0.8599918
53.59124 | 18.5438 | 18.9632 | 15.91942 | -0.4193963 | 2.184359 | 0.8594186
53.60124 | 18.543 | 18.95965 | 15.91606 | -0.4166535 | 2.184757 | 0.8588409
53.61124 | 18.5392 | 18.95612 | 15.9127 | -0.4169234 | 2.185163 | 0.8582588
53.62123 | 18.532 | 18.95261 | 15.90936 | -0.4206094 | 2.185579 | 0.8576727
53.63123 | 18.5333 | 18.9491 | 15.90602 | -0.4158038 | 2.186004 | 0.8570818
53.64123 | 18.5322 | 18.94561 | 15.90269 | -0.4134101 | 2.186438 | 0.8564866
53.65123 | 18.5272 | 18.94213 | 15.89936 | -0.4149296 | 2.186882 | 0.855887
53.66123 | 18.5123 | 18.93866 | 15.89604 | -0.4263611 | 2.187335 | 0.8552833
53.67123 | 18.5208 | 18.93521 | 15.89273 | -0.414405 | 2.187797 | 0.8546754
53.68122 | 18.5181 | 18.93177 | 15.88943 | -0.413665 | 2.188268 | 0.8540639
53.69122 | 18.5052 | 18.92833 | 15.88614 | -0.4231341 | 2.188748 | 0.8534479
53.70122 | 18.5165 | 18.92492 | 15.88285 | -0.4084158 | 2.189238 | 0.8528278
53.71122 | 18.5111 | 18.92151 | 15.87957 | -0.4104102 | 2.189737 | 0.8522038
53.72122 | 18.4931 | 18.91812 | 15.8763 | -0.4250175 | 2.190245 | 0.8515758
53.73121 | 18.5106 | 18.91474 | 15.87303 | -0.4041407 | 2.190762 | 0.8509447
53.74121 | 18.5079 | 18.91137 | 15.86978 | -0.4034735 | 2.191289 | 0.850309
53.75121 | 18.496 | 18.90802 | 15.86653 | -0.4120193 | 2.191824 | 0.8496698
53.76121 | 18.4854 | 18.90468 | 15.86328 | -0.419278 | 2.19237 | 0.8490268
53.77121 | 18.5002 | 18.90135 | 15.86005 | -0.4011497 | 2.192924 | 0.8483804
53.78121 | 18.4926 | 18.89803 | 15.85682 | -0.4054345 | 2.193488 | 0.8477302
53.7912 | 18.4781 | 18.89474 | 15.8536 | -0.4166358 | 2.194061 | 0.8470773
53.8012 | 18.4838 | 18.89145 | 15.85038 | -0.4076469 | 2.194643 | 0.8464202
53.8112 | 18.4848 | 18.88817 | 15.84718 | -0.4033714 | 2.195235 | 0.8457599
53.8212 | 18.4625 | 18.88491 | 15.84398 | -0.4224092 | 2.195836 | 0.8450962
53.8312 | 18.4868 | 18.88166 | 15.84078 | -0.3948602 | 2.196446 | 0.8444293
53.84119 | 18.4634 | 18.87843 | 15.8376 | -0.4150283 | 2.197066 | 0.84376
53.85119 | 18.4565 | 18.87521 | 15.83442 | -0.4187063 | 2.197695 | 0.8430868
53.86119 | 18.4763 | 18.872 | 15.83125 | -0.3956981 | 2.198333 | 0.8424106
53.87119 | 18.452 | 18.8688 | 15.82809 | -0.4168034 | 2.198981 | 0.8417314
53.88119 | 18.4576 | 18.86562 | 15.82493 | -0.4080227 | 2.199638 | 0.8410494
53.89119 | 18.4602 | 18.86246 | 15.82179 | -0.4022556 | 2.200305 | 0.8403644
53.90118 | 18.4379 | 18.85931 | 15.81865 | -0.4214056 | 2.200981 | 0.8396773
53.91118 | 18.4518 | 18.85617 | 15.81551 | -0.4043664 | 2.201666 | 0.838987
53.92118 | 18.4252 | 18.85304 | 15.81239 | -0.4278404 | 2.20236 | 0.8382939
53.93118 | 18.4325 | 18.84993 | 15.80927 | -0.4174299 | 2.203065 | 0.8375984
53.94118 | 18.4216 | 18.84683 | 15.80615 | -0.4252326 | 2.203779 | 0.8369002
53.95117 | 18.4155 | 18.84375 | 15.80305 | -0.4282523 | 2.204501 | 0.8362004
53.96117 | 18.4204 | 18.84068 | 15.79995 | -0.4202843 | 2.205234 | 0.8354975
53.97117 | 18.3987 | 18.83763 | 15.79686 | -0.43893 | 2.205977 | 0.8347923
53.98117 | 18.3893 | 18.83459 | 15.79378 | -0.4452902 | 2.206728 | 0.8340848
53.99117 | 18.3966 | 18.83156 | 15.7907 | -0.4349641 | 2.207489 | 0.8333753
54.00117 | 18.3944 | 18.82855 | 15.78763 | -0.4341541 | 2.20826 | 0.8326638
54.01116 | 18.3824 | 18.82556 | 15.78457 | -0.44316 | 2.209039 | 0.8319508
54.02116 | 18.3761 | 18.82258 | 15.78151 | -0.4464789 | 2.209829 | 0.8312354
54.03116 | 18.373 | 18.81961 | 15.77847 | -0.446613 | 2.210629 | 0.8305179
54.04116 | 18.3687 | 18.81666 | 15.77542 | -0.4479613 | 2.211438 | 0.8297988
54.05116 | 18.3692 | 18.81372 | 15.77239 | -0.4445236 | 2.212255 | 0.8290777
54.06115 | 18.3556 | 18.8108 | 15.76937 | -0.4552047 | 2.213082 | 0.8283561
54.07115 | 18.3582 | 18.8079 | 15.76635 | -0.449698 | 2.21392 | 0.827632
54.08115 | 18.3474 | 18.80501 | 15.76333 | -0.4576064 | 2.214767 | 0.8269063
54.09115 | 18.3484 | 18.80213 | 15.76033 | -0.4537303 | 2.215624 | 0.8261793
54.10115 | 18.3354 | 18.79927 | 15.75733 | -0.4638692 | 2.21649 | 0.825451
54.11115 | 18.3324 | 18.79642 | 15.75434 | -0.4640235 | 2.217366 | 0.8247214
54.12114 | 18.3356 | 18.7936 | 15.75135 | -0.457996 | 2.218251 | 0.8239912
54.13114 | 18.3237 | 18.79078 | 15.74838 | -0.4670811 | 2.219146 | 0.8232593
54.14114 | 18.3197 | 18.78798 | 15.7454 | -0.4682824 | 2.220052 | 0.8225264
54.15114 | 18.3286 | 18.7852 | 15.74244 | -0.4565992 | 2.220966 | 0.8217925
54.16114 | 18.3082 | 18.78243 | 15.73948 | -0.4742317 | 2.221891 | 0.8210577
54.17113 | 18.3283 | 18.77968 | 15.73654 | -0.451383 | 2.222824 | 0.8203228
54.18113 | 18.3075 | 18.77695 | 15.73359 | -0.4694472 | 2.223768 | 0.8195864
54.19113 | 18.2985 | 18.77423 | 15.73066 | -0.4757272 | 2.224721 | 0.8188494
54.20113 | 18.307 | 18.77152 | 15.72773 | -0.4645236 | 2.225684 | 0.8181118
54.21113 | 18.3108 | 18.76884 | 15.72481 | -0.4580367 | 2.226658 | 0.8173737
54.22113 | 18.3043 | 18.76617 | 15.72189 | -0.4618654 | 2.227641 | 0.8166352
54.23112 | 18.295 | 18.76351 | 15.71898 | -0.4685135 | 2.228632 | 0.8158974
54.24112 | 18.2951 | 18.76088 | 15.71608 | -0.4657754 | 2.229635 | 0.8151582
54.25112 | 18.3044 | 18.75825 | 15.71319 | -0.453853 | 2.230647 | 0.8144188
54.26112 | 18.293 | 18.75565 | 15.7103 | -0.4626478 | 2.231669 | 0.8136793
54.27112 | 18.2788 | 18.75306 | 15.70742 | -0.4742591 | 2.232701 | 0.8129398
54.28111 | 18.2917 | 18.75049 | 15.70455 | -0.4587898 | 2.233742 | 0.812201
54.29111 | 18.2947 | 18.74793 | 15.70168 | -0.4532346 | 2.234793 | 0.8114615
54.30111 | 18.2727 | 18.7454 | 15.69882 | -0.4726964 | 2.235855 | 0.8107223
54.31111 | 18.2847 | 18.74288 | 15.69597 | -0.4581751 | 2.236926 | 0.8099832
54.32111 | 18.2822 | 18.74037 | 15.69312 | -0.4581709 | 2.238008 | 0.8092446
54.33111 | 18.2865 | 18.73788 | 15.69028 | -0.4513839 | 2.239099 | 0.8085063
54.3411 | 18.2781 | 18.73542 | 15.68745 | -0.4573168 | 2.2402 | 0.8077691
54.3511 | 18.278 | 18.73296 | 15.68462 | -0.4549639 | 2.241311 | 0.8070319
54.3611 | 18.2817 | 18.73053 | 15.6818 | -0.4488287 | 2.242432 | 0.8062953
54.3711 | 18.2792 | 18.72811 | 15.67899 | -0.4489111 | 2.243564 | 0.8055593
54.3811 | 18.2745 | 18.72571 | 15.67618 | -0.4512109 | 2.244705 | 0.804824
54.39109 | 18.2812 | 18.72333 | 15.67339 | -0.4421304 | 2.245855 | 0.8040905
54.40109 | 18.2609 | 18.72097 | 15.67059 | -0.4600659 | 2.247017 | 0.803357
54.41109 | 18.2724 | 18.71862 | 15.66781 | -0.4462185 | 2.248188 | 0.8026246
54.42109 | 18.2819 | 18.71629 | 15.66503 | -0.4343887 | 2.249369 | 0.8018931
54.43109 | 18.2523 | 18.71398 | 15.66225 | -0.4616774 | 2.250561 | 0.8011629
54.44109 | 18.2687 | 18.71168 | 15.65949 | -0.4429839 | 2.251762 | 0.8004339
54.45108 | 18.2561 | 18.70941 | 15.65673 | -0.4533107 | 2.252973 | 0.7997069
54.46108 | 18.2688 | 18.70715 | 15.65398 | -0.4383535 | 2.254195 | 0.7989805
54.47108 | 18.2593 | 18.70491 | 15.65123 | -0.445615 | 2.255428 | 0.7982555
54.48108 | 18.2458 | 18.70269 | 15.64849 | -0.4568938 | 2.25667 | 0.797532
54.49108 | 18.2711 | 18.70049 | 15.64576 | -0.4293913 | 2.257922 | 0.7968102
54.50107 | 18.2571 | 18.69831 | 15.64304 | -0.4412101 | 2.259184 | 0.7960906
54.51107 | 18.2515 | 18.69614 | 15.64032 | -0.4446446 | 2.260457 | 0.7953721
54.52107 | 18.2514 | 18.694 | 15.6376 | -0.4425978 | 2.26174 | 0.7946553
54.53107 | 18.249 | 18.69187 | 15.6349 | -0.4428697 | 2.263034 | 0.7939404
54.54107 | 18.2557 | 18.68976 | 15.6322 | -0.4340605 | 2.264338 | 0.7932274
54.55107 | 18.259 | 18.68767 | 15.6295 | -0.4286701 | 2.265652 | 0.7925164
54.56106 | 18.2395 | 18.6856 | 15.62682 | -0.4461005 | 2.266975 | 0.7918081
54.57106 | 18.2352 | 18.68355 | 15.62414 | -0.448348 | 2.26831 | 0.7911013
54.58106 | 18.2482 | 18.68151 | 15.62146 | -0.4333145 | 2.269655 | 0.7903967
54.59106 | 18.2421 | 18.6795 | 15.6188 | -0.4374 | 2.27101 | 0.7896944
54.60106 | 18.238 | 18.6775 | 15.61613 | -0.4395049 | 2.272376 | 0.7889943
54.61105 | 18.2315 | 18.67553 | 15.61348 | -0.4440309 | 2.273751 | 0.7882974
54.62105 | 18.2237 | 18.67357 | 15.61083 | -0.4498744 | 2.275137 | 0.7876022
54.63105 | 18.2255 | 18.67164 | 15.60819 | -0.4461374 | 2.276535 | 0.7869096
54.64105 | 18.2268 | 18.66972 | 15.60556 | -0.4429198 | 2.277942 | 0.7862196
54.65105 | 18.2286 | 18.66782 | 15.60293 | -0.4392218 | 2.279361 | 0.7855322
54.66105 | 18.213 | 18.66594 | 15.60031 | -0.4529433 | 2.280789 | 0.7848475
54.67104 | 18.2206 | 18.66409 | 15.59769 | -0.4434868 | 2.282227 | 0.7841663
54.68104 | 18.2186 | 18.66225 | 15.59508 | -0.4436477 | 2.283677 | 0.7834873
54.69104 | 18.2022 | 18.66043 | 15.59248 | -0.4582289 | 2.285137 | 0.7828112
54.70104 | 18.2038 | 18.65863 | 15.58988 | -0.4548299 | 2.286608 | 0.7821381
54.71104 | 18.2003 | 18.65685 | 15.58729 | -0.4565509 | 2.28809 | 0.7814681
54.72103 | 18.1987 | 18.65509 | 15.58471 | -0.4563936 | 2.28958 | 0.7808017
54.73103 | 18.1885 | 18.65335 | 15.58213 | -0.4648548 | 2.291083 | 0.7801381
54.74103 | 18.1913 | 18.65164 | 15.57956 | -0.4603361 | 2.292596 | 0.7794775
54.75103 | 18.1737 | 18.64994 | 15.577 | -0.4762379 | 2.294121 | 0.7788202
54.76103 | 18.1764 | 18.64826 | 15.57444 | -0.4718602 | 2.295656 | 0.7781663
54.77102 | 18.17 | 18.6466 | 15.57189 | -0.4766041 | 2.2972 | 0.7775163
54.78102 | 18.1673 | 18.64497 | 15.56934 | -0.4776669 | 2.298756 | 0.7768692
54.79102 | 18.1684 | 18.64335 | 15.5668 | -0.4749503 | 2.300323 | 0.7762257
54.80102 | 18.157 | 18.64175 | 15.56427 | -0.4847546 | 2.301901 | 0.7755858
54.81102 | 18.1567 | 18.64018 | 15.56174 | -0.4834793 | 2.30349 | 0.7749494
54.82102 | 18.1439 | 18.63863 | 15.55922 | -0.4947251 | 2.30509 | 0.7743168
54.83101 | 18.153 | 18.63709 | 15.55671 | -0.484093 | 2.306699 | 0.7736886
54.84101 | 18.1485 | 18.63558 | 15.5542 | -0.4870804 | 2.30832 | 0.7730636
54.85101 | 18.1562 | 18.63409 | 15.55169 | -0.4778885 | 2.309952 | 0.7724424
54.86101 | 18.139 | 18.63262 | 15.5492 | -0.4936178 | 2.311596 | 0.7718251
54.87101 | 18.1383 | 18.63117 | 15.54671 | -0.4928679 | 2.31325 | 0.7712118
54.881 | 18.1194 | 18.62974 | 15.54422 | -0.5103412 | 2.314914 | 0.7706032
54.891 | 18.1389 | 18.62833 | 15.54175 | -0.4894339 | 2.31659 | 0.7699981
54.901 | 18.1257 | 18.62695 | 15.53927 | -0.5012478 | 2.318277 | 0.7693971
54.911 | 18.1358 | 18.62558 | 15.53681 | -0.4897832 | 2.319975 | 0.7688002
54.921 | 18.1183 | 18.62424 | 15.53435 | -0.5059397 | 2.321685 | 0.7682076
54.931 | 18.1163 | 18.62292 | 15.53189 | -0.5066178 | 2.323405 | 0.7676193
54.94099 | 18.1143 | 18.62162 | 15.52945 | -0.5073182 | 2.325134 | 0.767036
54.95099 | 18.1167 | 18.62034 | 15.52701 | -0.5036404 | 2.326878 | 0.7664564
54.96099 | 18.1247 | 18.61908 | 15.52457 | -0.4943832 | 2.328632 | 0.7658813
54.97099 | 18.1025 | 18.61785 | 15.52214 | -0.5153479 | 2.330397 | 0.7653108
54.98099 | 18.1122 | 18.61663 | 15.51972 | -0.5044343 | 2.332173 | 0.7647446
54.99098 | 18.1065 | 18.61544 | 15.5173 | -0.508943 | 2.333958 | 0.7641838
55.00098 | 18.115 | 18.61427 | 15.51489 | -0.4992739 | 2.335758 | 0.763627
55.01098 | 18.1075 | 18.61313 | 15.51248 | -0.5056251 | 2.337567 | 0.7630748
55.02098 | 18.1045 | 18.612 | 15.51008 | -0.5074999 | 2.339389 | 0.7625274
55.03098 | 18.1032 | 18.6109 | 15.50769 | -0.5076954 | 2.341221 | 0.7619848
55.04098 | 18.1108 | 18.60981 | 15.5053 | -0.4990145 | 2.343066 | 0.761447
55.05097 | 18.1043 | 18.60876 | 15.50292 | -0.5044551 | 2.344919 | 0.7609146
55.06097 | 18.0974 | 18.60772 | 15.50055 | -0.5103175 | 2.346786 | 0.7603866
55.07097 | 18.098 | 18.6067 | 15.49817 | -0.5087026 | 2.348664 | 0.7598635
55.08097 | 18.1 | 18.60571 | 15.49581 | -0.50571 | 2.350554 | 0.7593455
55.09097 | 18.0859 | 18.60474 | 15.49345 | -0.5188397 | 2.352456 | 0.7588325
55.10096 | 18.1018 | 18.60379 | 15.4911 | -0.5019929 | 2.354367 | 0.7583251
55.11096 | 18.0917 | 18.60287 | 15.48875 | -0.5111672 | 2.356291 | 0.7578221
55.12096 | 18.1075 | 18.60196 | 15.48641 | -0.4944648 | 2.358227 | 0.7573248
55.13096 | 18.0863 | 18.60108 | 15.48408 | -0.5147845 | 2.360175 | 0.7568321
55.14096 | 18.0993 | 18.60023 | 15.48175 | -0.5009271 | 2.362134 | 0.7563451
55.15096 | 18.0978 | 18.59939 | 15.47942 | -0.5015924 | 2.364105 | 0.7558633
55.16095 | 18.1005 | 18.59858 | 15.47711 | -0.4980811 | 2.366085 | 0.7553873
55.17095 | 18.1034 | 18.59779 | 15.4748 | -0.4943917 | 2.368079 | 0.7549162
55.18095 | 18.101 | 18.59703 | 15.47249 | -0.4960259 | 2.370086 | 0.7544505
55.19095 | 18.0953 | 18.59628 | 15.47019 | -0.5009822 | 2.372103 | 0.7539903
55.20095 | 18.1078 | 18.59556 | 15.46789 | -0.4877624 | 2.374133 | 0.7535356
55.21094 | 18.1009 | 18.59487 | 15.46561 | -0.4939657 | 2.376173 | 0.7530868
55.22094 | 18.0937 | 18.59419 | 15.46332 | -0.5004913 | 2.378226 | 0.7526433
55.23094 | 18.0992 | 18.59354 | 15.46104 | -0.4943404 | 2.380291 | 0.7522053
55.24094 | 18.0993 | 18.59291 | 15.45877 | -0.4936126 | 2.382368 | 0.7517729
55.25094 | 18.0911 | 18.59231 | 15.4565 | -0.501208 | 2.384457 | 0.7513462
55.26094 | 18.0863 | 18.59173 | 15.45424 | -0.505427 | 2.386558 | 0.7509252
55.27093 | 18.097 | 18.59117 | 15.45199 | -0.4941696 | 2.388669 | 0.7505104
55.28093 | 18.0888 | 18.59064 | 15.44974 | -0.5018351 | 2.390794 | 0.7501009
55.29093 | 18.1017 | 18.59012 | 15.4475 | -0.4884241 | 2.392931 | 0.7496973
55.30093 | 18.0739 | 18.58964 | 15.44526 | -0.5157364 | 2.39508 | 0.7492995
55.31093 | 18.0928 | 18.58917 | 15.44302 | -0.4963724 | 2.397241 | 0.7489076
55.32092 | 18.0825 | 18.58873 | 15.4408 | -0.506233 | 2.399413 | 0.7485224
55.33092 | 18.0832 | 18.58832 | 15.43858 | -0.5051161 | 2.401598 | 0.7481424
55.34092 | 18.0789 | 18.58792 | 15.43636 | -0.5090231 | 2.403796 | 0.7477683
55.35092 | 18.0768 | 18.58755 | 15.43415 | -0.5107539 | 2.406006 | 0.7474003
55.36092 | 18.0737 | 18.58721 | 15.43194 | -0.5135082 | 2.408228 | 0.7470383
55.37092 | 18.0712 | 18.58689 | 15.42974 | -0.5156864 | 2.410463 | 0.7466823
55.38091 | 18.0657 | 18.58659 | 15.42755 | -0.520889 | 2.412708 | 0.7463328
55.39091 | 18.0519 | 18.58632 | 15.42536 | -0.5344151 | 2.414967 | 0.7459891
55.40091 | 18.0636 | 18.58607 | 15.42317 | -0.5224652 | 2.417239 | 0.7456516
55.41091 | 18.0504 | 18.58584 | 15.421 | -0.5354391 | 2.419523 | 0.7453203
55.42091 | 18.0525 | 18.58564 | 15.41882 | -0.5331371 | 2.421819 | 0.7449951
55.4309 | 18.0512 | 18.58546 | 15.41666 | -0.5342598 | 2.424126 | 0.7446765
55.4409 | 18.0493 | 18.58531 | 15.41449 | -0.536006 | 2.426447 | 0.7443639
55.4509 | 18.0506 | 18.58518 | 15.41234 | -0.5345766 | 2.428782 | 0.7440575
55.4609 | 18.0422 | 18.58507 | 15.41019 | -0.5428712 | 2.431128 | 0.7437575
55.4709 | 18.0389 | 18.58499 | 15.40804 | -0.5460903 | 2.433487 | 0.7434639
55.4809 | 18.0478 | 18.58493 | 15.4059 | -0.5371337 | 2.435859 | 0.7431766
55.49089 | 18.0436 | 18.5849 | 15.40376 | -0.5413014 | 2.438241 | 0.742896
55.50089 | 18.032 | 18.58489 | 15.40163 | -0.5528936 | 2.440639 | 0.7426215
55.51089 | 18.0521 | 18.58491 | 15.39951 | -0.53281 | 2.443049 | 0.7423535
55.52089 | 18.0234 | 18.58495 | 15.39739 | -0.5615512 | 2.445472 | 0.742092
55.53089 | 18.0429 | 18.58502 | 15.39527 | -0.5421167 | 2.447907 | 0.7418369
55.54088 | 18.0398 | 18.58511 | 15.39316 | -0.5453071 | 2.450353 | 0.7415887
55.55088 | 18.0181 | 18.58522 | 15.39106 | -0.5671218 | 2.452815 | 0.7413467
55.56088 | 18.0358 | 18.58536 | 15.38896 | -0.5495612 | 2.455289 | 0.7411114
55.57088 | 18.0221 | 18.58553 | 15.38687 | -0.5634253 | 2.457776 | 0.7408826
55.58088 | 18.038 | 18.58571 | 15.38478 | -0.5477143 | 2.460276 | 0.7406604
55.59088 | 18.0362 | 18.58593 | 15.38269 | -0.5497279 | 2.462789 | 0.7404449
55.60087 | 18.0235 | 18.58617 | 15.38062 | -0.5626663 | 2.465313 | 0.7402362
55.61087 | 18.0393 | 18.58643 | 15.37854 | -0.5471297 | 2.467853 | 0.740034
55.62087 | 18.0366 | 18.58672 | 15.37647 | -0.550118 | 2.470405 | 0.7398385
55.63087 | 18.036 | 18.58703 | 15.37441 | -0.5510312 | 2.472971 | 0.7396496
55.64087 | 18.0353 | 18.58737 | 15.37235 | -0.5520696 | 2.475549 | 0.7394676
55.65086 | 18.0314 | 18.58773 | 15.3703 | -0.5563325 | 2.478139 | 0.7392925
55.66086 | 18.0364 | 18.58812 | 15.36825 | -0.5517208 | 2.480744 | 0.739124
55.67086 | 18.0454 | 18.58853 | 15.36621 | -0.5431344 | 2.483363 | 0.7389623
55.68086 | 18.0446 | 18.58897 | 15.36417 | -0.5443728 | 2.485995 | 0.7388074
55.69086 | 18.0357 | 18.58944 | 15.36214 | -0.5537367 | 2.48864 | 0.7386594
55.70086 | 18.0475 | 18.58993 | 15.36011 | -0.5424257 | 2.491299 | 0.7385181
55.71085 | 18.0361 | 18.59044 | 15.35809 | -0.5543395 | 2.493968 | 0.738384
55.72085 | 18.0422 | 18.59098 | 15.35607 | -0.5487789 | 2.496654 | 0.7382565
55.73085 | 18.054 | 18.59154 | 15.35406 | -0.5375439 | 2.499353 | 0.738136
55.74085 | 18.0327 | 18.59213 | 15.35205 | -0.5594343 | 2.502066 | 0.7380224
55.75085 | 18.0644 | 18.59275 | 15.35004 | -0.52835 | 2.504792 | 0.7379157
55.76084 | 18.0512 | 18.59339 | 15.34805 | -0.5421906 | 2.507529 | 0.7378161
55.77084 | 18.0446 | 18.59406 | 15.34605 | -0.5494575 | 2.510283 | 0.7377233
55.78084 | 18.0695 | 18.59475 | 15.34406 | -0.5252495 | 2.51305 | 0.7376376
55.79084 | 18.0545 | 18.59547 | 15.34208 | -0.5409673 | 2.515831 | 0.7375589
55.80084 | 18.0659 | 18.59621 | 15.3401 | -0.5303107 | 2.518626 | 0.7374871
55.81084 | 18.0657 | 18.59698 | 15.33812 | -0.53128 | 2.521435 | 0.7374224
55.82083 | 18.0595 | 18.59777 | 15.33615 | -0.5382739 | 2.524254 | 0.7373649
55.83083 | 18.0807 | 18.59859 | 15.33419 | -0.5178942 | 2.52709 | 0.7373143
55.84083 | 18.0631 | 18.59944 | 15.33223 | -0.5363407 | 2.529941 | 0.7372709
55.85083 | 18.0674 | 18.60031 | 15.33027 | -0.5329125 | 2.532805 | 0.7372344
55.86083 | 18.0736 | 18.60121 | 15.32832 | -0.5276104 | 2.535683 | 0.7372051
55.87082 | 18.0664 | 18.60213 | 15.32638 | -0.5357334 | 2.538573 | 0.7371829
55.88082 | 18.0602 | 18.60308 | 15.32444 | -0.542883 | 2.541479 | 0.7371679
55.89082 | 18.0766 | 18.60406 | 15.3225 | -0.5274586 | 2.5444 | 0.73716
55.90082 | 18.0625 | 18.60506 | 15.32057 | -0.5425604 | 2.547335 | 0.7371593
55.91082 | 18.0825 | 18.60609 | 15.31864 | -0.5235881 | 2.550284 | 0.7371656
55.92082 | 18.0702 | 18.60714 | 15.31672 | -0.5369416 | 2.553247 | 0.7371793
55.93081 | 18.0677 | 18.60822 | 15.3148 | -0.5405206 | 2.556222 | 0.7372001
55.94081 | 18.087 | 18.60933 | 15.31288 | -0.5223265 | 2.559214 | 0.737228
55.95081 | 18.0698 | 18.61046 | 15.31098 | -0.5406586 | 2.56222 | 0.7372633
55.96081 | 18.0704 | 18.61162 | 15.30907 | -0.5412168 | 2.565241 | 0.7373058
55.97081 | 18.0891 | 18.6128 | 15.30717 | -0.5237016 | 2.568276 | 0.7373555
55.9808 | 18.0744 | 18.61401 | 15.30528 | -0.5396111 | 2.571322 | 0.7374124
55.9908 | 18.085 | 18.61525 | 15.30338 | -0.5302482 | 2.574387 | 0.7374764
56.0008 | 18.0798 | 18.61651 | 15.3015 | -0.5367117 | 2.577465 | 0.737548
56.0108 | 18.0786 | 18.6178 | 15.29962 | -0.5392015 | 2.580559 | 0.7376266
56.0208 | 18.0843 | 18.61912 | 15.29774 | -0.5348178 | 2.583667 | 0.7377128
56.0308 | 18.0872 | 18.62046 | 15.29586 | -0.5332604 | 2.58679 | 0.737806
56.04079 | 18.0702 | 18.62183 | 15.294 | -0.5516285 | 2.589924 | 0.7379066
56.05079 | 18.097 | 18.62322 | 15.29213 | -0.5262244 | 2.593077 | 0.7380148
56.06079 | 18.0792 | 18.62465 | 15.29027 | -0.5454468 | 2.596244 | 0.7381299
56.07079 | 18.0861 | 18.6261 | 15.28842 | -0.5399957 | 2.599426 | 0.7382527
56.08079 | 18.0992 | 18.62757 | 15.28657 | -0.5283712 | 2.602623 | 0.7383825
56.09078 | 18.0954 | 18.62907 | 15.28472 | -0.5336721 | 2.605832 | 0.7385197
56.10078 | 18.09 | 18.6306 | 15.28288 | -0.540601 | 2.609059 | 0.7386645
56.11078 | 18.1036 | 18.63216 | 15.28104 | -0.528557 | 2.612301 | 0.7388165
56.12078 | 18.0949 | 18.63374 | 15.2792 | -0.5388393 | 2.615558 | 0.738976
56.13078 | 18.1059 | 18.63535 | 15.27738 | -0.5294488 | 2.618831 | 0.7391429
56.14078 | 18.1048 | 18.63699 | 15.27555 | -0.532185 | 2.622118 | 0.7393171
56.15077 | 18.101 | 18.63865 | 15.27373 | -0.5376466 | 2.625418 | 0.7394986
56.16077 | 18.1092 | 18.64034 | 15.27191 | -0.5311367 | 2.628736 | 0.7396876
56.17077 | 18.1232 | 18.64205 | 15.2701 | -0.5188536 | 2.63207 | 0.7398841
56.18077 | 18.1019 | 18.6438 | 15.26829 | -0.5418975 | 2.635418 | 0.7400881
56.19077 | 18.1098 | 18.64557 | 15.26649 | -0.5357686 | 2.638783 | 0.7402994
56.20076 | 18.0973 | 18.64736 | 15.26469 | -0.550065 | 2.642159 | 0.740518
56.21076 | 18.1076 | 18.64919 | 15.26289 | -0.5415904 | 2.645555 | 0.7407441
56.22076 | 18.1171 | 18.65104 | 15.2611 | -0.5339428 | 2.648965 | 0.7409778
56.23076 | 18.1246 | 18.65292 | 15.25931 | -0.5283222 | 2.652392 | 0.7412189
56.24076 | 18.1077 | 18.65483 | 15.25753 | -0.547129 | 2.655834 | 0.7414675
56.25076 | 18.1244 | 18.65676 | 15.25575 | -0.532363 | 2.659292 | 0.7417235
56.26075 | 18.1061 | 18.65872 | 15.25397 | -0.5526225 | 2.662762 | 0.7419868
56.27075 | 18.1266 | 18.66071 | 15.2522 | -0.53411 | 2.66625 | 0.7422578
56.28075 | 18.1127 | 18.66273 | 15.25043 | -0.5500272 | 2.669756 | 0.7425362
56.29075 | 18.121 | 18.66477 | 15.24867 | -0.5437691 | 2.673276 | 0.7428221
56.30075 | 18.1356 | 18.66684 | 15.24691 | -0.5312414 | 2.676815 | 0.7431156
56.31074 | 18.1094 | 18.66894 | 15.24516 | -0.5595359 | 2.680363 | 0.7434158
56.32074 | 18.1309 | 18.67106 | 15.24341 | -0.5401616 | 2.683932 | 0.7437242
56.33074 | 18.1339 | 18.67322 | 15.24166 | -0.5393152 | 2.687517 | 0.7440403
56.34074 | 18.1229 | 18.6754 | 15.23991 | -0.552496 | 2.691119 | 0.7443636
56.35074 | 18.1117 | 18.6776 | 15.23817 | -0.5659048 | 2.694736 | 0.744695
56.36074 | 18.1359 | 18.67984 | 15.23644 | -0.5439411 | 2.69837 | 0.7450334
56.37073 | 18.1271 | 18.6821 | 15.23471 | -0.5550024 | 2.702016 | 0.7453787
56.38073 | 18.1331 | 18.68439 | 15.23298 | -0.5512939 | 2.705683 | 0.7457322
56.39073 | 18.1325 | 18.68671 | 15.23125 | -0.5542132 | 2.709366 | 0.7460931
56.40073 | 18.1345 | 18.68906 | 15.22953 | -0.5545604 | 2.713065 | 0.7464617
56.41073 | 18.1398 | 18.69144 | 15.22782 | -0.5516355 | 2.716781 | 0.7468378
56.42072 | 18.1338 | 18.69384 | 15.22611 | -0.5600358 | 2.720509 | 0.747221
56.43072 | 18.146 | 18.69627 | 15.2244 | -0.550266 | 2.724257 | 0.7476121
56.44072 | 18.155 | 18.69873 | 15.22269 | -0.5437253 | 2.728024 | 0.7480108
56.45072 | 18.1452 | 18.70121 | 15.22099 | -0.5560111 | 2.731805 | 0.748417
56.46072 | 18.1405 | 18.70373 | 15.21929 | -0.5632265 | 2.735605 | 0.7488307
56.47072 | 18.1474 | 18.70627 | 15.2176 | -0.5588685 | 2.73942 | 0.749252
56.48071 | 18.156 | 18.70884 | 15.21591 | -0.5528368 | 2.743249 | 0.7496804
56.49071 | 18.1481 | 18.71144 | 15.21422 | -0.5633357 | 2.747098 | 0.7501168
56.50071 | 18.1549 | 18.71406 | 15.21254 | -0.5591627 | 2.750964 | 0.7505607
56.51071 | 18.1633 | 18.71672 | 15.21086 | -0.5534187 | 2.754849 | 0.7510122
56.52071 | 18.1467 | 18.7194 | 15.20918 | -0.5727013 | 2.758748 | 0.7514712
56.5307 | 18.1615 | 18.72211 | 15.20751 | -0.5606107 | 2.762662 | 0.7519376
56.5407 | 18.1703 | 18.72485 | 15.20584 | -0.5545506 | 2.766597 | 0.7524117
56.5507 | 18.1679 | 18.72762 | 15.20418 | -0.5597188 | 2.770549 | 0.7528933
56.5607 | 18.1758 | 18.73042 | 15.20251 | -0.5546155 | 2.774518 | 0.7533825
56.5707 | 18.1664 | 18.73324 | 15.20086 | -0.5668407 | 2.778505 | 0.7538793
56.5807 | 18.1761 | 18.73609 | 15.1992 | -0.5599943 | 2.782509 | 0.7543836
56.59069 | 18.1909 | 18.73897 | 15.19755 | -0.5480736 | 2.786526 | 0.754895
56.60069 | 18.177 | 18.74188 | 15.1959 | -0.5648841 | 2.790565 | 0.7554144
56.61069 | 18.1851 | 18.74482 | 15.19426 | -0.5597231 | 2.794621 | 0.7559413
56.62069 | 18.1972 | 18.74779 | 15.19262 | -0.550591 | 2.798696 | 0.7564758
56.63069 | 18.1857 | 18.75079 | 15.19098 | -0.5650871 | 2.802787 | 0.7570179
56.64068 | 18.1965 | 18.75381 | 15.18935 | -0.5573092 | 2.806892 | 0.7575669
56.65068 | 18.1934 | 18.75686 | 15.18772 | -0.5634631 | 2.81102 | 0.7581241
56.66068 | 18.205 | 18.75995 | 15.18609 | -0.5549455 | 2.815165 | 0.7586887
56.67068 | 18.2023 | 18.76306 | 15.18447 | -0.5607565 | 2.819327 | 0.759261
56.68068 | 18.2021 | 18.7662 | 15.18285 | -0.5640965 | 2.823508 | 0.7598407
56.69068 | 18.2037 | 18.76937 | 15.18123 | -0.5656652 | 2.827707 | 0.760428
56.70067 | 18.224 | 18.77256 | 15.17962 | -0.5485598 | 2.831919 | 0.7610223
56.71067 | 18.224 | 18.77579 | 15.17801 | -0.5517867 | 2.836154 | 0.7616246
56.72067 | 18.226 | 18.77904 | 15.1764 | -0.5530422 | 2.840407 | 0.7622345
56.73067 | 18.2406 | 18.78233 | 15.1748 | -0.5417269 | 2.844679 | 0.7628519
56.74067 | 18.2309 | 18.78564 | 15.1732 | -0.5547403 | 2.848968 | 0.7634769
56.75066 | 18.2441 | 18.78898 | 15.1716 | -0.5448798 | 2.853272 | 0.7641087
56.76066 | 18.2424 | 18.79235 | 15.17001 | -0.5499515 | 2.857598 | 0.7647487
56.77066 | 18.2457 | 18.79575 | 15.16841 | -0.5500524 | 2.861942 | 0.7653962
56.78066 | 18.259 | 18.79918 | 15.16683 | -0.5401825 | 2.866305 | 0.7660512
56.79066 | 18.2621 | 18.80264 | 15.16524 | -0.540542 | 2.870687 | 0.7667137
56.80066 | 18.275 | 18.80613 | 15.16366 | -0.5311304 | 2.875088 | 0.7673837
56.81065 | 18.257 | 18.80964 | 15.16208 | -0.5526448 | 2.879502 | 0.7680606
56.82065 | 18.2676 | 18.81319 | 15.16051 | -0.5455919 | 2.88394 | 0.7687456
56.83065 | 18.2899 | 18.81677 | 15.15893 | -0.5268685 | 2.888396 | 0.7694381
56.84065 | 18.283 | 18.82037 | 15.15736 | -0.5373745 | 2.892872 | 0.7701381
56.85065 | 18.2844 | 18.82401 | 15.1558 | -0.5396098 | 2.897366 | 0.7708456
56.86064 | 18.3032 | 18.82767 | 15.15424 | -0.524471 | 2.901875 | 0.7715598
56.87064 | 18.2964 | 18.83137 | 15.15268 | -0.534965 | 2.906407 | 0.7722822
56.88064 | 18.3035 | 18.83509 | 15.15112 | -0.5315892 | 2.910958 | 0.7730121
56.89064 | 18.324 | 18.83884 | 15.14956 | -0.5148425 | 2.915529 | 0.7737495
56.90064 | 18.3169 | 18.84263 | 15.14801 | -0.5257254 | 2.920118 | 0.7744942
56.91064 | 18.3193 | 18.84644 | 15.14646 | -0.5271381 | 2.924727 | 0.7752465
56.92063 | 18.3343 | 18.85028 | 15.14492 | -0.5159767 | 2.929351 | 0.7760054
56.93063 | 18.3181 | 18.85415 | 15.14338 | -0.5360487 | 2.933998 | 0.7767725
56.94063 | 18.3417 | 18.85805 | 15.14184 | -0.5163506 | 2.938666 | 0.777547
56.95063 | 18.3465 | 18.86198 | 15.1403 | -0.515482 | 2.943352 | 0.778329
56.96063 | 18.3361 | 18.86594 | 15.13877 | -0.5298435 | 2.948058 | 0.7791183
56.97062 | 18.3389 | 18.86993 | 15.13724 | -0.531031 | 2.952779 | 0.7799143
56.98062 | 18.3479 | 18.87395 | 15.13571 | -0.5260523 | 2.957525 | 0.7807184
56.99062 | 18.3442 | 18.878 | 15.13418 | -0.5338033 | 2.96229 | 0.78153
57.00062 | 18.3695 | 18.88208 | 15.13266 | -0.5125844 | 2.967075 | 0.7823489
57.01062 | 18.3622 | 18.8862 | 15.13114 | -0.5239955 | 2.97188 | 0.7831752
57.02062 | 18.3562 | 18.89034 | 15.12962 | -0.5341367 | 2.976705 | 0.7840088
57.03061 | 18.3796 | 18.8945 | 15.12811 | -0.514904 | 2.981545 | 0.7848491
57.04061 | 18.3682 | 18.89871 | 15.1266 | -0.5305052 | 2.98641 | 0.7856974
57.05061 | 18.3633 | 18.90294 | 15.12509 | -0.5396365 | 2.991295 | 0.786553
57.06061 | 18.398 | 18.9072 | 15.12358 | -0.5091981 | 2.9962 | 0.787416
57.07061 | 18.3849 | 18.91149 | 15.12208 | -0.5265903 | 3.001126 | 0.7882864
57.0806 | 18.3919 | 18.91581 | 15.12058 | -0.523908 | 3.006067 | 0.7891629
57.0906 | 18.4008 | 18.92016 | 15.11908 | -0.5193606 | 3.011034 | 0.7900478
57.1006 | 18.389 | 18.92454 | 15.11758 | -0.5355433 | 3.01602 | 0.7909399
57.1106 | 18.4134 | 18.92896 | 15.11609 | -0.5155561 | 3.021027 | 0.7918394
57.1206 | 18.3961 | 18.9334 | 15.1146 | -0.5373 | 3.026055 | 0.7927461
57.1306 | 18.411 | 18.93787 | 15.11311 | -0.5268742 | 3.031103 | 0.7936604
57.14059 | 18.4189 | 18.94237 | 15.11163 | -0.5234741 | 3.036168 | 0.7945804
57.15059 | 18.4188 | 18.94691 | 15.11014 | -0.5281088 | 3.041257 | 0.7955088
57.16059 | 18.4214 | 18.95147 | 15.10866 | -0.5300745 | 3.046368 | 0.7964444
57.17059 | 18.44 | 18.95607 | 15.10718 | -0.5160704 | 3.0515 | 0.7973872
57.18059 | 18.4311 | 18.9607 | 15.10571 | -0.529597 | 3.056653 | 0.7983372
57.19058 | 18.4486 | 18.96535 | 15.10424 | -0.5167498 | 3.061821 | 0.7992935
57.20058 | 18.457 | 18.97004 | 15.10276 | -0.5130375 | 3.067016 | 0.8002578
57.21058 | 18.4479 | 18.97476 | 15.1013 | -0.5268562 | 3.072232 | 0.8012292
57.22058 | 18.4684 | 18.97951 | 15.09983 | -0.5111056 | 3.077469 | 0.8022079
57.23058 | 18.4744 | 18.98429 | 15.09836 | -0.5098859 | 3.082727 | 0.8031936
57.24058 | 18.4679 | 18.9891 | 15.0969 | -0.5211967 | 3.088007 | 0.8041864
57.25057 | 18.4842 | 18.99393 | 15.09545 | -0.5097338 | 3.093303 | 0.8051854
57.26057 | 18.4936 | 18.9988 | 15.09399 | -0.5052045 | 3.098624 | 0.8061923
57.27057 | 18.4862 | 19.00371 | 15.09253 | -0.51751 | 3.10397 | 0.8072063
57.28057 | 18.5037 | 19.00864 | 15.09108 | -0.5049425 | 3.109334 | 0.8082274
57.29057 | 18.5056 | 19.01361 | 15.08963 | -0.5080098 | 3.114724 | 0.8092554
57.30056 | 18.504 | 19.0186 | 15.08818 | -0.5145994 | 3.120126 | 0.8102894
57.31056 | 18.5197 | 19.02363 | 15.08674 | -0.5039268 | 3.125557 | 0.8113315
57.32056 | 18.5252 | 19.02869 | 15.08529 | -0.5034852 | 3.13101 | 0.8123805
57.33056 | 18.5288 | 19.03377 | 15.08385 | -0.5049746 | 3.136485 | 0.8134364
57.34056 | 18.5488 | 19.0389 | 15.08241 | -0.4900956 | 3.141982 | 0.8144993
57.35056 | 18.5474 | 19.04405 | 15.08098 | -0.4966474 | 3.147501 | 0.8155691
57.36055 | 18.5553 | 19.04923 | 15.07954 | -0.4939255 | 3.153037 | 0.8166448
57.37055 | 18.5686 | 19.05444 | 15.07811 | -0.4858396 | 3.158601 | 0.8177282
57.38055 | 18.5613 | 19.05969 | 15.07668 | -0.4983854 | 3.164187 | 0.8188187
57.39055 | 18.5849 | 19.06496 | 15.07525 | -0.480062 | 3.169795 | 0.8199159
57.40055 | 18.5852 | 19.07027 | 15.07382 | -0.4850701 | 3.175425 | 0.82102
57.41054 | 18.5938 | 19.0756 | 15.0724 | -0.4818037 | 3.181073 | 0.8221292
57.42054 | 18.606 | 19.08097 | 15.07098 | -0.4749744 | 3.186749 | 0.8232467
57.43054 | 18.6167 | 19.08638 | 15.06956 | -0.4696766 | 3.192447 | 0.824371
57.44054 | 18.6122 | 19.09181 | 15.06814 | -0.4796102 | 3.198168 | 0.8255021
57.45054 | 18.631 | 19.09728 | 15.06672 | -0.4662753 | 3.203912 | 0.8266399
57.46054 | 18.632 | 19.10277 | 15.06531 | -0.4707709 | 3.209678 | 0.8277843
57.47053 | 18.6507 | 19.10829 | 15.0639 | -0.4575934 | 3.215462 | 0.8289344
57.48053 | 18.6568 | 19.11385 | 15.06249 | -0.4570528 | 3.221275 | 0.8300921
57.49053 | 18.6645 | 19.11944 | 15.06108 | -0.4549438 | 3.227111 | 0.8312563
57.50053 | 18.6701 | 19.12507 | 15.05967 | -0.4549673 | 3.23297 | 0.8324272
57.51053 | 18.6926 | 19.13072 | 15.05826 | -0.4381207 | 3.238851 | 0.8336047
57.52052 | 18.6847 | 19.1364 | 15.05686 | -0.4517013 | 3.244751 | 0.8347875
57.53052 | 18.7018 | 19.14212 | 15.05546 | -0.4403188 | 3.25068 | 0.835978
57.54052 | 18.7081 | 19.14787 | 15.05406 | -0.4397691 | 3.256633 | 0.837175
57.55052 | 18.7207 | 19.15365 | 15.05266 | -0.4329488 | 3.262607 | 0.8383784
57.56052 | 18.734 | 19.15946 | 15.05127 | -0.4254625 | 3.268608 | 0.8395882
57.57052 | 18.731 | 19.16531 | 15.04987 | -0.434306 | 3.274629 | 0.8408044
57.58051 | 18.749 | 19.17118 | 15.04848 | -0.4221764 | 3.28067 | 0.8420258
57.59051 | 18.7423 | 19.17708 | 15.04709 | -0.4347847 | 3.28674 | 0.8432549
57.60051 | 18.7612 | 19.18302 | 15.0457 | -0.4218245 | 3.292834 | 0.84449
57.61051 | 18.7619 | 19.189 | 15.04431 | -0.427096 | 3.298952 | 0.8457317
57.62051 | 18.7771 | 19.195 | 15.04293 | -0.4178996 | 3.305094 | 0.8469793
57.6305 | 18.7808 | 19.20103 | 15.04154 | -0.4202293 | 3.311254 | 0.8482321
57.6405 | 18.7972 | 19.2071 | 15.04016 | -0.4098966 | 3.317444 | 0.8494923
57.6505 | 18.8103 | 19.2132 | 15.03878 | -0.4028959 | 3.323658 | 0.8507586
57.6605 | 18.8072 | 19.21933 | 15.0374 | -0.4121272 | 3.329897 | 0.852031
57.6705 | 18.8297 | 19.22549 | 15.03602 | -0.3957905 | 3.33616 | 0.8533095
57.6805 | 18.8244 | 19.23169 | 15.03464 | -0.4072856 | 3.342447 | 0.854594
57.69049 | 18.8362 | 19.23791 | 15.03327 | -0.401707 | 3.348753 | 0.8558833
57.70049 | 18.8556 | 19.24417 | 15.0319 | -0.3885661 | 3.355089 | 0.8571799
57.71049 | 18.8563 | 19.25046 | 15.03053 | -0.3941576 | 3.36145 | 0.8584824
57.72049 | 18.8647 | 19.25678 | 15.02915 | -0.392081 | 3.367836 | 0.8597908
57.73049 | 18.875 | 19.26314 | 15.02779 | -0.3881361 | 3.374246 | 0.8611051
57.74048 | 18.8755 | 19.26952 | 15.02642 | -0.3940176 | 3.380675 | 0.8624239
57.75048 | 18.8806 | 19.27594 | 15.02505 | -0.3953371 | 3.387135 | 0.8637498
57.76048 | 18.8974 | 19.28239 | 15.02369 | -0.3849889 | 3.39362 | 0.8650814
57.77048 | 18.8957 | 19.28887 | 15.02232 | -0.393173 | 3.40013 | 0.8664188
57.78048 | 18.9138 | 19.29539 | 15.02096 | -0.3815887 | 3.406665 | 0.8677619
57.79048 | 18.9231 | 19.30194 | 15.0196 | -0.3788371 | 3.413225 | 0.8691106
57.80047 | 18.9353 | 19.30851 | 15.01824 | -0.3732112 | 3.419805 | 0.8704637
57.81047 | 18.9412 | 19.31512 | 15.01688 | -0.3739237 | 3.426415 | 0.8718236
57.82047 | 18.9536 | 19.32177 | 15.01553 | -0.3681688 | 3.433052 | 0.873189
57.83047 | 18.9552 | 19.32845 | 15.01417 | -0.3732457 | 3.439714 | 0.8745599
57.84047 | 18.9676 | 19.33515 | 15.01282 | -0.367555 | 3.446401 | 0.8759362
57.85046 | 18.9781 | 19.34189 | 15.01147 | -0.3637899 | 3.453107 | 0.8773166
57.86046 | 18.9948 | 19.34866 | 15.01011 | -0.3538636 | 3.459846 | 0.8787037
57.87046 | 18.9938 | 19.35547 | 15.00876 | -0.3616695 | 3.46661 | 0.8800961
57.88046 | 19.0062 | 19.36231 | 15.00741 | -0.3561077 | 3.473401 | 0.8814936
57.89046 | 19.0137 | 19.36918 | 15.00607 | -0.3554785 | 3.480217 | 0.8828966
57.90046 | 19.0213 | 19.37608 | 15.00472 | -0.3547812 | 3.487059 | 0.8843046
57.91045 | 19.0183 | 19.38301 | 15.00337 | -0.3647094 | 3.49392 | 0.8857164
57.92045 | 19.0417 | 19.38998 | 15.00203 | -0.3482769 | 3.500815 | 0.8871346
57.93045 | 19.0469 | 19.39698 | 15.00068 | -0.3500765 | 3.507735 | 0.8885578
57.94045 | 19.0528 | 19.40401 | 14.99934 | -0.3512085 | 3.514682 | 0.889986
57.95045 | 19.0647 | 19.41107 | 14.998 | -0.3463725 | 3.521654 | 0.8914192
57.96044 | 19.0785 | 19.41816 | 14.99666 | -0.3396623 | 3.528647 | 0.8928558
57.97044 | 19.0969 | 19.42529 | 14.99532 | -0.3283911 | 3.535673 | 0.8942986
57.98044 | 19.0998 | 19.43245 | 14.99398 | -0.3326522 | 3.542725 | 0.8957462
57.99044 | 19.1148 | 19.43965 | 14.99264 | -0.3248455 | 3.549804 | 0.8971985
58.00044 | 19.1223 | 19.44687 | 14.99131 | -0.3245714 | 3.55691 | 0.8986555
58.01044 | 19.1244 | 19.45413 | 14.98997 | -0.3297292 | 3.564042 | 0.9001172
58.02043 | 19.1437 | 19.46141 | 14.98864 | -0.3177126 | 3.571195 | 0.9015819
58.03043 | 19.1477 | 19.46874 | 14.9873 | -0.3210353 | 3.578381 | 0.9030525
58.04043 | 19.1565 | 19.47609 | 14.98597 | -0.3195898 | 3.585594 | 0.9045277
58.05043 | 19.1677 | 19.48348 | 14.98464 | -0.3157771 | 3.592834 | 0.9060072
58.06043 | 19.1787 | 19.4909 | 14.9833 | -0.3121966 | 3.600101 | 0.907491
58.07042 | 19.1795 | 19.49834 | 14.98198 | -0.3188412 | 3.607388 | 0.9089777
58.08042 | 19.2059 | 19.50582 | 14.98065 | -0.2999249 | 3.61471 | 0.91047
58.09042 | 19.2095 | 19.51334 | 14.97932 | -0.3038412 | 3.622059 | 0.9119665
58.10042 | 19.2238 | 19.52089 | 14.97799 | -0.2970897 | 3.629435 | 0.913467
58.11042 | 19.2387 | 19.52847 | 14.97666 | -0.2897702 | 3.636839 | 0.9149716
58.12041 | 19.2422 | 19.53608 | 14.97533 | -0.2938758 | 3.644263 | 0.9164786
58.13041 | 19.2543 | 19.54372 | 14.97401 | -0.2894208 | 3.651721 | 0.9179911
58.14041 | 19.2777 | 19.5514 | 14.97268 | -0.2736981 | 3.659208 | 0.9195074
58.15041 | 19.2799 | 19.55911 | 14.97136 | -0.2792077 | 3.666722 | 0.9210275
58.16041 | 19.2912 | 19.56685 | 14.97003 | -0.2756496 | 3.674264 | 0.9225513
58.17041 | 19.3058 | 19.57462 | 14.96871 | -0.2688228 | 3.681833 | 0.9240788
58.1804 | 19.3121 | 19.58242 | 14.96739 | -0.2703214 | 3.689424 | 0.9256083
58.1904 | 19.3295 | 19.59026 | 14.96607 | -0.2607595 | 3.69705 | 0.9271429
58.2004 | 19.3441 | 19.59813 | 14.96475 | -0.2540293 | 3.704703 | 0.9286809
58.2104 | 19.3304 | 19.60603 | 14.96342 | -0.2756315 | 3.712385 | 0.9302222
58.2204 | 19.364 | 19.61397 | 14.9621 | -0.249966 | 3.720095 | 0.9317669
58.23039 | 19.37 | 19.62192 | 14.96079 | -0.2519242 | 3.727826 | 0.9333133
58.24039 | 19.3794 | 19.62992 | 14.95947 | -0.2505224 | 3.735592 | 0.9348643
58.25039 | 19.4115 | 19.63795 | 14.95815 | -0.2264526 | 3.743387 | 0.9364185
58.26039 | 19.4041 | 19.64602 | 14.95683 | -0.2419151 | 3.751211 | 0.9379758
58.27039 | 19.4148 | 19.65411 | 14.95551 | -0.2393089 | 3.759063 | 0.9395359
58.28039 | 19.4395 | 19.66223 | 14.95419 | -0.222735 | 3.766943 | 0.941099
58.29038 | 19.4475 | 19.67038 | 14.95288 | -0.2228847 | 3.774845 | 0.942663
58.30038 | 19.4626 | 19.67857 | 14.95156 | -0.2159744 | 3.782782 | 0.9442315
58.31038 | 19.4781 | 19.6868 | 14.95024 | -0.2086958 | 3.790749 | 0.9458027
58.32038 | 19.4789 | 19.69505 | 14.94893 | -0.2161496 | 3.798745 | 0.9473767
58.33038 | 19.4998 | 19.70333 | 14.94761 | -0.2035346 | 3.806769 | 0.948953
58.34037 | 19.5187 | 19.71164 | 14.9463 | -0.1929427 | 3.814814 | 0.9505298
58.35037 | 19.5128 | 19.71999 | 14.94498 | -0.2071912 | 3.822897 | 0.9521109
58.36037 | 19.5385 | 19.72837 | 14.94367 | -0.1898713 | 3.831008 | 0.953694
58.37037 | 19.5599 | 19.73678 | 14.94235 | -0.1768828 | 3.839148 | 0.9552795
58.38037 | 19.55 | 19.74523 | 14.94104 | -0.1952264 | 3.847319 | 0.9568669
58.39037 | 19.5914 | 19.7537 | 14.93973 | -0.1623009 | 3.855517 | 0.9584564
58.40036 | 19.6041 | 19.7622 | 14.93841 | -0.1580986 | 3.863737 | 0.9600463
58.41036 | 19.6089 | 19.77074 | 14.9371 | -0.1618366 | 3.871995 | 0.9616395
58.42036 | 19.6379 | 19.77931 | 14.93579 | -0.1414055 | 3.880282 | 0.9632345
58.43036 | 19.6486 | 19.78791 | 14.93448 | -0.1393059 | 3.888599 | 0.9648311
58.44036 | 19.6528 | 19.79654 | 14.93316 | -0.1437374 | 3.896945 | 0.9664294
58.45035 | 19.6874 | 19.80519 | 14.93185 | -0.1177921 | 3.905313 | 0.9680275
58.46035 | 19.6983 | 19.81389 | 14.93054 | -0.1155863 | 3.913719 | 0.9696286
58.47035 | 19.7002 | 19.82261 | 14.92923 | -0.1224116 | 3.922154 | 0.9712311
58.48035 | 19.7367 | 19.83137 | 14.92791 | -0.09466772 | 3.930619 | 0.9728346
58.49035 | 19.7481 | 19.84016 | 14.9266 | -0.09205533 | 3.939114 | 0.9744395
58.50035 | 19.7566 | 19.84897 | 14.92529 | -0.09237364 | 3.947639 | 0.9760452
58.51034 | 19.7707 | 19.85781 | 14.92398 | -0.08711446 | 3.956185 | 0.9776503
58.52034 | 19.7833 | 19.86669 | 14.92267 | -0.08339438 | 3.96477 | 0.9792579
58.53034 | 19.8062 | 19.87561 | 14.92135 | -0.06940556 | 3.973385 | 0.9808661
58.54034 | 19.8248 | 19.88454 | 14.92004 | -0.05974439 | 3.982027 | 0.9824751
58.55034 | 19.8286 | 19.89352 | 14.91873 | -0.06491671 | 3.990702 | 0.9840846
58.56033 | 19.8667 | 19.90251 | 14.91742 | -0.03581101 | 3.999398 | 0.9856931
58.57033 | 19.8757 | 19.91154 | 14.91611 | -0.03584476 | 4.008134 | 0.9873034
58.58033 | 19.8785 | 19.92061 | 14.91479 | -0.04210889 | 4.0169 | 0.988914
58.59033 | 19.9108 | 19.9297 | 14.91348 | -0.0189034 | 4.025696 | 0.9905247
58.60033 | 19.9203 | 19.93883 | 14.91217 | -0.01852823 | 4.034523 | 0.9921355
58.61033 | 19.9313 | 19.94798 | 14.91086 | -0.01668369 | 4.043381 | 0.9937462
58.62032 | 19.9584 | 19.95716 | 14.90955 | 0.001240332 | 4.05226 | 0.9953546
58.63032 | 19.969 | 19.96637 | 14.90823 | 0.002625283 | 4.061177 | 0.996965
58.64032 | 19.9703 | 19.97562 | 14.90692 | -0.005321004 | 4.070127 | 0.998575
58.65032 | 20.0125 | 19.9849 | 14.90561 | 0.02760306 | 4.079107 | 1.000185
58.66032 | 20.0125 | 19.9942 | 14.90429 | 0.01829773 | 4.088117 | 1.001794
58.67031 | 20.0194 | 20.00353 | 14.90298 | 0.01587143 | 4.097149 | 1.0034
58.68031 | 20.045 | 20.01289 | 14.90167 | 0.0321063 | 4.106221 | 1.005008
58.69031 | 20.0582 | 20.02229 | 14.90035 | 0.03591126 | 4.115324 | 1.006615
58.70031 | 20.0711 | 20.03171 | 14.89904 | 0.0393869 | 4.124457 | 1.00822
58.71031 | 20.0998 | 20.04117 | 14.89772 | 0.05863317 | 4.133621 | 1.009825
58.72031 | 20.1153 | 20.05065 | 14.89641 | 0.06464921 | 4.142817 | 1.011428
58.7303 | 20.1257 | 20.06015 | 14.89509 | 0.06554703 | 4.152033 | 1.013029
58.7403 | 20.139 | 20.06969 | 14.89377 | 0.06930537 | 4.161291 | 1.014629
58.7503 | 20.1657 | 20.07927 | 14.89246 | 0.08643429 | 4.170579 | 1.016228
58.7603 | 20.1669 | 20.08887 | 14.89114 | 0.07803405 | 4.179899 | 1.017826
58.7703 | 20.2007 | 20.0985 | 14.88982 | 0.1022048 | 4.18925 | 1.019421
58.78029 | 20.2184 | 20.10814 | 14.88851 | 0.1102563 | 4.198623 | 1.021014
58.79029 | 20.2192 | 20.11783 | 14.88719 | 0.1013696 | 4.208036 | 1.022605
58.80029 | 20.2507 | 20.12755 | 14.88587 | 0.1231538 | 4.217481 | 1.024195
58.81029 | 20.2573 | 20.13729 | 14.88455 | 0.1200099 | 4.226957 | 1.025782
58.82029 | 20.2749 | 20.14706 | 14.88323 | 0.1278376 | 4.236463 | 1.027368
58.83029 | 20.3002 | 20.15686 | 14.88191 | 0.1433364 | 4.246002 | 1.02895
58.84028 | 20.3089 | 20.16668 | 14.88059 | 0.142217 | 4.255563 | 1.030529
58.85028 | 20.3309 | 20.17654 | 14.87927 | 0.1543596 | 4.265164 | 1.032106
58.86028 | 20.3525 | 20.18643 | 14.87795 | 0.1660746 | 4.274797 | 1.03368
58.87028 | 20.3638 | 20.19634 | 14.87663 | 0.1674609 | 4.284461 | 1.035252
58.88028 | 20.3847 | 20.20628 | 14.8753 | 0.1784199 | 4.294157 | 1.03682
58.89027 | 20.4063 | 20.21624 | 14.87398 | 0.1900607 | 4.303875 | 1.038384
58.90027 | 20.4149 | 20.22624 | 14.87266 | 0.1886649 | 4.313633 | 1.039946
58.91027 | 20.436 | 20.23626 | 14.87133 | 0.1997412 | 4.323423 | 1.041504
58.92027 | 20.4488 | 20.24631 | 14.87001 | 0.2024901 | 4.333245 | 1.043059
58.93027 | 20.4696 | 20.25639 | 14.86868 | 0.2132113 | 4.343099 | 1.044611
58.94027 | 20.4904 | 20.26649 | 14.86735 | 0.2239062 | 4.352984 | 1.046158
58.95026 | 20.5018 | 20.27662 | 14.86603 | 0.2251837 | 4.362891 | 1.0477
58.96026 | 20.5206 | 20.28678 | 14.8647 | 0.2338244 | 4.37284 | 1.049239
58.97026 | 20.5327 | 20.29696 | 14.86337 | 0.2357387 | 4.382819 | 1.050775
58.98026 | 20.5527 | 20.30717 | 14.86204 | 0.2455262 | 4.392831 | 1.052306
58.99026 | 20.5619 | 20.31741 | 14.86071 | 0.2444872 | 4.402874 | 1.053832
59.00025 | 20.5859 | 20.32767 | 14.85938 | 0.258232 | 4.41294 | 1.055353
59.01025 | 20.5971 | 20.33796 | 14.85804 | 0.2591405 | 4.423047 | 1.05687
59.02025 | 20.6155 | 20.34828 | 14.85671 | 0.2672229 | 4.433185 | 1.058382
59.03025 | 20.6361 | 20.35862 | 14.85538 | 0.2774798 | 4.443355 | 1.05989
59.04025 | 20.6498 | 20.36899 | 14.85404 | 0.2808105 | 4.453557 | 1.061392
59.05025 | 20.651 | 20.37938 | 14.8527 | 0.271616 | 4.463791 | 1.062889
59.06024 | 20.6833 | 20.38979 | 14.85137 | 0.2935058 | 4.474046 | 1.064379
59.07024 | 20.6939 | 20.40024 | 14.85003 | 0.2936599 | 4.484344 | 1.065866
59.08024 | 20.7072 | 20.41071 | 14.84869 | 0.296489 | 4.494673 | 1.067346
59.09024 | 20.738 | 20.42121 | 14.84735 | 0.3167934 | 4.505034 | 1.068821
59.10024 | 20.7374 | 20.43173 | 14.84601 | 0.305673 | 4.515426 | 1.07029
59.11023 | 20.7503 | 20.44226 | 14.84467 | 0.3080381 | 4.525839 | 1.071752
59.12023 | 20.7704 | 20.45283 | 14.84333 | 0.3175681 | 4.536295 | 1.073209
59.13023 | 20.7863 | 20.46343 | 14.84198 | 0.3228738 | 4.546783 | 1.074659
59.14023 | 20.7971 | 20.47404 | 14.84064 | 0.3230555 | 4.557302 | 1.076103
59.15023 | 20.821 | 20.48469 | 14.83929 | 0.3363129 | 4.567853 | 1.077541
59.16023 | 20.835 | 20.49535 | 14.83795 | 0.3396462 | 4.578436 | 1.078972
59.17022 | 20.8407 | 20.50603 | 14.8366 | 0.334666 | 4.58904 | 1.080395
59.18022 | 20.8675 | 20.51675 | 14.83525 | 0.3507522 | 4.599686 | 1.081812
59.19022 | 20.8893 | 20.52748 | 14.8339 | 0.361815 | 4.610363 | 1.083222
59.20022 | 20.9024 | 20.53825 | 14.83255 | 0.3641547 | 4.621072 | 1.084625
59.21022 | 20.9332 | 20.54903 | 14.8312 | 0.3841709 | 4.631813 | 1.086021
59.22021 | 20.9356 | 20.55983 | 14.82984 | 0.3757748 | 4.642575 | 1.087407
59.23021 | 20.9553 | 20.57065 | 14.82849 | 0.3846458 | 4.653379 | 1.088788
59.24021 | 20.9887 | 20.58151 | 14.82713 | 0.4071943 | 4.664214 | 1.090161
59.25021 | 20.9955 | 20.59238 | 14.82577 | 0.4031203 | 4.67508 | 1.091525
59.26021 | 21.013 | 20.60328 | 14.82442 | 0.4097239 | 4.685979 | 1.092882
59.27021 | 21.0366 | 20.61419 | 14.82306 | 0.4224055 | 4.696909 | 1.094231
59.2802 | 21.0503 | 20.62512 | 14.8217 | 0.4251759 | 4.707859 | 1.09557
59.2902 | 21.0755 | 20.63609 | 14.82033 | 0.4394146 | 4.718851 | 1.096902
59.3002 | 21.0941 | 20.64707 | 14.81897 | 0.4470314 | 4.729875 | 1.098225
59.3102 | 21.1069 | 20.65807 | 14.8176 | 0.4488276 | 4.740929 | 1.09954
59.3202 | 21.1366 | 20.6691 | 14.81624 | 0.4675021 | 4.752016 | 1.100845
59.33019 | 21.1604 | 20.68013 | 14.81487 | 0.4802668 | 4.763122 | 1.102141
59.34019 | 21.1715 | 20.6912 | 14.8135 | 0.4802997 | 4.774271 | 1.103428
59.35019 | 21.189 | 20.70229 | 14.81213 | 0.4867127 | 4.78545 | 1.104707
59.36019 | 21.2218 | 20.7134 | 14.81076 | 0.508405 | 4.796661 | 1.105976
59.37019 | 21.2325 | 20.72452 | 14.80938 | 0.5079779 | 4.807902 | 1.107235
59.38019 | 21.2534 | 20.73567 | 14.80801 | 0.5177303 | 4.819175 | 1.108485
59.39018 | 21.2762 | 20.74683 | 14.80663 | 0.5293743 | 4.830467 | 1.109724
59.40018 | 21.2826 | 20.75801 | 14.80526 | 0.5245882 | 4.841801 | 1.110954
59.41018 | 21.3165 | 20.76922 | 14.80388 | 0.5472825 | 4.853166 | 1.112174
59.42018 | 21.3258 | 20.78044 | 14.8025 | 0.545358 | 4.864561 | 1.113384
59.43018 | 21.3378 | 20.79169 | 14.80111 | 0.5461147 | 4.875988 | 1.114584
59.44017 | 21.366 | 20.80294 | 14.79973 | 0.5630637 | 4.887433 | 1.115772
59.45017 | 21.3755 | 20.81422 | 14.79835 | 0.5612837 | 4.89892 | 1.11695
59.46017 | 21.3889 | 20.82551 | 14.79696 | 0.5633854 | 4.910438 | 1.118118
59.47017 | 21.4178 | 20.83683 | 14.79557 | 0.5809695 | 4.921985 | 1.119275
59.48017 | 21.4373 | 20.84816 | 14.79418 | 0.589136 | 4.933563 | 1.120421
59.49017 | 21.431 | 20.85952 | 14.79279 | 0.5714845 | 4.945171 | 1.121556
59.50016 | 21.4738 | 20.87087 | 14.7914 | 0.6029273 | 4.956798 | 1.122678
59.51016 | 21.4881 | 20.88226 | 14.79 | 0.605842 | 4.968467 | 1.12379
59.52016 | 21.4913 | 20.89366 | 14.7886 | 0.5976401 | 4.980164 | 1.124891
59.53016 | 21.5287 | 20.90508 | 14.78721 | 0.6236208 | 4.991893 | 1.12598
59.54016 | 21.5369 | 20.91651 | 14.78581 | 0.6203865 | 5.00365 | 1.127058
59.55015 | 21.5437 | 20.92795 | 14.78441 | 0.6157468 | 5.015426 | 1.128122
59.56015 | 21.578 | 20.93942 | 14.783 | 0.6385802 | 5.027243 | 1.129176
59.57015 | 21.5822 | 20.9509 | 14.7816 | 0.6312983 | 5.039088 | 1.130217
59.58015 | 21.59 | 20.9624 | 14.78019 | 0.6276011 | 5.050964 | 1.131246
59.59015 | 21.6199 | 20.97391 | 14.77878 | 0.6459885 | 5.062868 | 1.132263
59.60015 | 21.6388 | 20.98544 | 14.77737 | 0.6533617 | 5.074802 | 1.133267
59.61014 | 21.6349 | 20.99696 | 14.77596 | 0.6379352 | 5.086749 | 1.134257
59.62014 | 21.6728 | 21.00852 | 14.77454 | 0.6642795 | 5.09874 | 1.135236
59.63014 | 21.6907 | 21.02009 | 14.77313 | 0.6706093 | 5.11076 | 1.136202
59.64014 | 21.6949 | 21.03167 | 14.77171 | 0.6632257 | 5.122809 | 1.137155
59.65014 | 21.7337 | 21.04327 | 14.77029 | 0.6904283 | 5.134886 | 1.138094
59.66013 | 21.7447 | 21.05487 | 14.76887 | 0.6898293 | 5.14698 | 1.13902
59.67013 | 21.7566 | 21.06649 | 14.76745 | 0.6901062 | 5.159113 | 1.139933
59.68013 | 21.7877 | 21.07813 | 14.76602 | 0.7095703 | 5.171275 | 1.140833
59.69013 | 21.7979 | 21.08978 | 14.76459 | 0.7081218 | 5.183465 | 1.141719
59.70013 | 21.823 | 21.10144 | 14.76317 | 0.721561 | 5.195682 | 1.142591
59.71013 | 21.8455 | 21.11311 | 14.76173 | 0.7323886 | 5.207928 | 1.14345
59.72012 | 21.8492 | 21.12478 | 14.7603 | 0.7244163 | 5.220188 | 1.144293
59.73012 | 21.8776 | 21.13648 | 14.75887 | 0.7411208 | 5.232488 | 1.145124
59.74012 | 21.9058 | 21.14819 | 14.75743 | 0.7576147 | 5.244815 | 1.14594
59.75012 | 21.9052 | 21.1599 | 14.75599 | 0.7452975 | 5.257169 | 1.146743
59.76012 | 21.9285 | 21.17163 | 14.75455 | 0.7568693 | 5.269551 | 1.14753
59.77011 | 21.9633 | 21.18336 | 14.75311 | 0.7799437 | 5.281946 | 1.148303
59.78011 | 21.975 | 21.1951 | 14.75166 | 0.7798956 | 5.294381 | 1.149061
59.79011 | 21.9973 | 21.20686 | 14.75022 | 0.7904383 | 5.306841 | 1.149805
59.80011 | 22.022 | 21.21863 | 14.74877 | 0.8033715 | 5.319328 | 1.150534
59.81011 | 22.0423 | 21.2304 | 14.74731 | 0.8118958 | 5.331841 | 1.151248
59.82011 | 22.0539 | 21.24219 | 14.74586 | 0.8117115 | 5.34438 | 1.151948
59.8301 | 22.0888 | 21.25397 | 14.74441 | 0.8348321 | 5.35693 | 1.152631
59.8401 | 22.0955 | 21.26577 | 14.74295 | 0.8297311 | 5.36952 | 1.1533
59.8501 | 22.121 | 21.27758 | 14.74149 | 0.843423 | 5.382135 | 1.153954
59.8601 | 22.143 | 21.28939 | 14.74003 | 0.8536061 | 5.394776 | 1.154592
59.8701 | 22.1523 | 21.30122 | 14.73856 | 0.8510827 | 5.407441 | 1.155215
59.88009 | 22.1821 | 21.31304 | 14.7371 | 0.8690644 | 5.420118 | 1.155821
59.89009 | 22.1916 | 21.32487 | 14.73563 | 0.8667271 | 5.432832 | 1.156413
59.90009 | 22.2253 | 21.33672 | 14.73416 | 0.8885841 | 5.445571 | 1.156989
59.91009 | 22.242 | 21.34856 | 14.73268 | 0.8934351 | 5.458333 | 1.157548
59.92009 | 22.2681 | 21.36042 | 14.73121 | 0.9076804 | 5.471119 | 1.158092
59.93009 | 22.286 | 21.37228 | 14.72973 | 0.9137203 | 5.48393 | 1.15862
59.94008 | 22.3022 | 21.38413 | 14.72825 | 0.9180671 | 5.49675 | 1.159131
59.95008 | 22.3343 | 21.396 | 14.72677 | 0.9382971 | 5.509607 | 1.159627
59.96008 | 22.3469 | 21.40788 | 14.72528 | 0.9390232 | 5.522486 | 1.160106
59.97008 | 22.3586 | 21.41975 | 14.7238 | 0.9388454 | 5.535388 | 1.160569
59.98008 | 22.3964 | 21.43164 | 14.72231 | 0.964764 | 5.548312 | 1.161016
59.99007 | 22.4163 | 21.44351 | 14.72082 | 0.9727905 | 5.561247 | 1.161445
60.00007 | 22.4286 | 21.4554 | 14.71932 | 0.9732028 | 5.574215 | 1.161859
60.01007 | 22.4606 | 21.46729 | 14.71783 | 0.9933123 | 5.587205 | 1.162255
60.02007 | 22.4726 | 21.47918 | 14.71633 | 0.9934196 | 5.600217 | 1.162635
60.03007 | 22.4861 | 21.49107 | 14.71483 | 0.9950252 | 5.613249 | 1.162999
60.04007 | 22.519 | 21.50297 | 14.71332 | 1.016029 | 5.626303 | 1.163345
60.05006 | 22.541 | 21.51486 | 14.71182 | 1.026143 | 5.639365 | 1.163674
60.06006 | 22.5553 | 21.52676 | 14.71031 | 1.028544 | 5.65246 | 1.163986
60.07006 | 22.576 | 21.53865 | 14.7088 | 1.037345 | 5.665574 | 1.164282
60.08006 | 22.6029 | 21.55055 | 14.70729 | 1.052346 | 5.678709 | 1.16456
60.09006 | 22.6274 | 21.56245 | 14.70577 | 1.064947 | 5.691863 | 1.164821
60.10005 | 22.6468 | 21.57434 | 14.70425 | 1.07246 | 5.705023 | 1.165064
60.11005 | 22.6729 | 21.58624 | 14.70273 | 1.086663 | 5.718215 | 1.165291
60.12005 | 22.6839 | 21.59813 | 14.70121 | 1.085766 | 5.731426 | 1.1655
60.13005 | 22.7094 | 21.61003 | 14.69968 | 1.099371 | 5.744655 | 1.165692
60.14005 | 22.737 | 21.62192 | 14.69815 | 1.115079 | 5.757902 | 1.165866
60.15005 | 22.7509 | 21.63381 | 14.69662 | 1.117089 | 5.771166 | 1.166023
60.16004 | 22.773 | 21.64569 | 14.69509 | 1.127313 | 5.784435 | 1.166162
60.17004 | 22.7828 | 21.65757 | 14.69355 | 1.125229 | 5.797734 | 1.166284
60.18004 | 22.8013 | 21.66945 | 14.69201 | 1.131847 | 5.811051 | 1.166388
60.19004 | 22.8349 | 21.68133 | 14.69047 | 1.153571 | 5.824382 | 1.166474
60.20004 | 22.8534 | 21.6932 | 14.68893 | 1.160198 | 5.837731 | 1.166543
60.21003 | 22.8619 | 21.70506 | 14.68738 | 1.156842 | 5.851082 | 1.166594
60.22003 | 22.8856 | 21.71692 | 14.68583 | 1.168679 | 5.864461 | 1.166627
60.23003 | 22.9115 | 21.72878 | 14.68428 | 1.182722 | 5.877855 | 1.166642
60.24003 | 22.9162 | 21.74063 | 14.68273 | 1.175571 | 5.891264 | 1.16664
60.25003 | 22.9412 | 21.75247 | 14.68117 | 1.188726 | 5.904687 | 1.16662
60.26003 | 22.9583 | 21.76431 | 14.67961 | 1.193987 | 5.918124 | 1.166581
60.27002 | 22.9756 | 21.77613 | 14.67805 | 1.199467 | 5.931561 | 1.166525
60.28002 | 22.995 | 21.78796 | 14.67648 | 1.207043 | 5.945025 | 1.166451
60.29002 | 23.0319 | 21.79977 | 14.67491 | 1.232128 | 5.958501 | 1.166359
60.30002 | 23.0274 | 21.81158 | 14.67334 | 1.21582 | 5.971991 | 1.166249
60.31002 | 23.0542 | 21.82338 | 14.67177 | 1.230821 | 5.985492 | 1.166121
60.32001 | 23.058 | 21.83516 | 14.67019 | 1.222842 | 5.998991 | 1.165975
60.33001 | 23.0745 | 21.84694 | 14.66861 | 1.227562 | 6.012515 | 1.165811
60.34001 | 23.1019 | 21.85871 | 14.66703 | 1.243193 | 6.026049 | 1.165629
60.35001 | 23.126 | 21.87047 | 14.66544 | 1.255533 | 6.039594 | 1.165429
60.36001 | 23.1328 | 21.88222 | 14.66386 | 1.250584 | 6.053149 | 1.165211
60.37001 | 23.1584 | 21.89395 | 14.66226 | 1.264447 | 6.066714 | 1.164975
60.38 | 23.1886 | 21.90567 | 14.66067 | 1.282932 | 6.080275 | 1.164721
60.39 | 23.1886 | 21.91738 | 14.65907 | 1.271218 | 6.093858 | 1.164449
60.4 | 23.2141 | 21.92908 | 14.65748 | 1.285018 | 6.107448 | 1.164159
60.41 | 23.2384 | 21.94077 | 14.65587 | 1.29763 | 6.121047 | 1.16385
60.42 | 23.2522 | 21.95244 | 14.65427 | 1.299756 | 6.134653 | 1.163524
60.42999 | 23.2779 | 21.96409 | 14.65266 | 1.313807 | 6.148253 | 1.16318
60.43999 | 23.299 | 21.97574 | 14.65105 | 1.323261 | 6.161873 | 1.162818
60.44999 | 23.3052 | 21.98737 | 14.64943 | 1.31783 | 6.175498 | 1.162437
60.45999 | 23.3475 | 21.99899 | 14.64782 | 1.348514 | 6.18913 | 1.162039
60.46999 | 23.3425 | 22.01059 | 14.6462 | 1.331914 | 6.202766 | 1.161622
60.47999 | 23.3606 | 22.02217 | 14.64457 | 1.338431 | 6.216407 | 1.161188
60.48998 | 23.3911 | 22.03373 | 14.64295 | 1.357375 | 6.23004 | 1.160736
60.49998 | 23.4128 | 22.04527 | 14.64132 | 1.367526 | 6.243688 | 1.160266
60.50998 | 23.4145 | 22.05681 | 14.63969 | 1.357694 | 6.257341 | 1.159778
60.51998 | 23.4567 | 22.06832 | 14.63805 | 1.388379 | 6.270996 | 1.159272
60.52998 | 23.4732 | 22.07982 | 14.63641 | 1.393385 | 6.284653 | 1.158749
60.53997 | 23.4814 | 22.09128 | 14.63477 | 1.39012 | 6.298298 | 1.158208
60.54997 | 23.5209 | 22.10274 | 14.63313 | 1.418164 | 6.311958 | 1.157648
60.55997 | 23.5274 | 22.11417 | 14.63148 | 1.413227 | 6.32562 | 1.157071
60.56997 | 23.5528 | 22.12559 | 14.62983 | 1.427212 | 6.33928 | 1.156477
60.57997 | 23.5767 | 22.13698 | 14.62818 | 1.439717 | 6.352941 | 1.155864
60.58997 | 23.5912 | 22.14836 | 14.62652 | 1.442844 | 6.366601 | 1.155234
60.59996 | 23.5967 | 22.1597 | 14.62486 | 1.437004 | 6.380246 | 1.154587
60.60996 | 23.6301 | 22.17102 | 14.6232 | 1.459076 | 6.393902 | 1.153922
60.61996 | 23.6476 | 22.18233 | 14.62153 | 1.465271 | 6.407556 | 1.15324
60.62996 | 23.651 | 22.19361 | 14.61986 | 1.457389 | 6.421207 | 1.15254
60.63996 | 23.6938 | 22.20487 | 14.61819 | 1.488932 | 6.434855 | 1.151822
60.64995 | 23.7108 | 22.21609 | 14.61652 | 1.49471 | 6.448484 | 1.151088
60.65995 | 23.7122 | 22.2273 | 14.61484 | 1.484902 | 6.462123 | 1.150336
60.66995 | 23.7543 | 22.23848 | 14.61316 | 1.51582 | 6.475756 | 1.149567
60.67995 | 23.7651 | 22.24964 | 14.61147 | 1.515465 | 6.489384 | 1.148781
60.68995 | 23.7783 | 22.26076 | 14.60978 | 1.517536 | 6.503004 | 1.147977
60.69995 | 23.8092 | 22.27187 | 14.60809 | 1.537334 | 6.516619 | 1.147156
60.70994 | 23.8401 | 22.28293 | 14.6064 | 1.557172 | 6.530211 | 1.14632
60.71994 | 23.8332 | 22.29397 | 14.6047 | 1.539226 | 6.54381 | 1.145465
60.72994 | 23.862 | 22.30499 | 14.603 | 1.55701 | 6.557399 | 1.144594
60.73994 | 23.8779 | 22.31598 | 14.60129 | 1.561923 | 6.570979 | 1.143705
60.74994 | 23.8976 | 22.32693 | 14.59958 | 1.570666 | 6.584549 | 1.142801
60.75993 | 23.9245 | 22.33785 | 14.59787 | 1.58665 | 6.598095 | 1.14188
60.76993 | 23.9401 | 22.34874 | 14.59616 | 1.591355 | 6.611643 | 1.140942
60.77993 | 23.9373 | 22.35961 | 14.59444 | 1.577691 | 6.62518 | 1.139987
60.78993 | 23.972 | 22.37044 | 14.59272 | 1.60156 | 6.638704 | 1.139016
60.79993 | 23.992 | 22.38124 | 14.591 | 1.610761 | 6.652214 | 1.138029
60.80993 | 24.0055 | 22.392 | 14.58927 | 1.613496 | 6.665711 | 1.137025
60.81992 | 24.0374 | 22.40272 | 14.58754 | 1.63468 | 6.679176 | 1.136006
60.82992 | 24.044 | 22.41342 | 14.5858 | 1.630583 | 6.692643 | 1.13497
60.83992 | 24.0417 | 22.42408 | 14.58407 | 1.617622 | 6.706095 | 1.133918
60.84992 | 24.0776 | 22.4347 | 14.58232 | 1.642896 | 6.719531 | 1.13285
60.85992 | 24.0893 | 22.44529 | 14.58058 | 1.644006 | 6.732949 | 1.131766
60.86991 | 24.0976 | 22.45584 | 14.57883 | 1.641763 | 6.746337 | 1.130668
60.87991 | 24.122 | 22.46635 | 14.57708 | 1.655648 | 6.759719 | 1.129552
60.88991 | 24.1438 | 22.47683 | 14.57533 | 1.666971 | 6.773083 | 1.128421
60.89991 | 24.1289 | 22.48727 | 14.57357 | 1.641632 | 6.786427 | 1.127274
60.90991 | 24.1695 | 22.49767 | 14.5718 | 1.671832 | 6.799751 | 1.126113
60.91991 | 24.1629 | 22.50803 | 14.57004 | 1.654872 | 6.813053 | 1.124936
60.9299 | 24.1857 | 22.51834 | 14.56827 | 1.667363 | 6.826321 | 1.123744
60.9399 | 24.2012 | 22.52862 | 14.5665 | 1.672584 | 6.839579 | 1.122537
60.9499 | 24.2069 | 22.53885 | 14.56472 | 1.668048 | 6.852814 | 1.121314
60.9599 | 24.2136 | 22.54905 | 14.56294 | 1.664553 | 6.866026 | 1.120077
60.9699 | 24.2304 | 22.5592 | 14.56116 | 1.671202 | 6.879213 | 1.118825
60.97989 | 24.2397 | 22.56929 | 14.55938 | 1.670405 | 6.892359 | 1.117559
60.98989 | 24.2538 | 22.57936 | 14.55759 | 1.674441 | 6.905495 | 1.116277
60.99989 | 24.2731 | 22.58938 | 14.55579 | 1.683722 | 6.918604 | 1.114981
61.00989 | 24.2759 | 22.59935 | 14.554 | 1.676548 | 6.931685 | 1.11367
61.01989 | 24.29 | 22.60928 | 14.5522 | 1.680718 | 6.944741 | 1.112345
61.02989 | 24.2915 | 22.61916 | 14.55039 | 1.672337 | 6.957766 | 1.111006
61.03988 | 24.3217 | 22.62899 | 14.54859 | 1.692714 | 6.970746 | 1.109655
61.04988 | 24.318 | 22.63877 | 14.54677 | 1.679228 | 6.983711 | 1.108287
61.05988 | 24.3137 | 22.64851 | 14.54496 | 1.66519 | 6.996645 | 1.106906
61.06988 | 24.335 | 22.6582 | 14.54314 | 1.676802 | 7.009546 | 1.105512
61.07988 | 24.3468 | 22.66784 | 14.54132 | 1.678963 | 7.022416 | 1.104103
61.08987 | 24.3633 | 22.67742 | 14.53949 | 1.685883 | 7.035239 | 1.102683
61.09987 | 24.3671 | 22.68695 | 14.53767 | 1.680146 | 7.048041 | 1.101247
61.10987 | 24.3774 | 22.69644 | 14.53583 | 1.680961 | 7.060808 | 1.099798
61.11987 | 24.3892 | 22.70587 | 14.534 | 1.683327 | 7.07354 | 1.098337
61.12987 | 24.4105 | 22.71525 | 14.53216 | 1.695248 | 7.086234 | 1.096862
61.13987 | 24.4178 | 22.72458 | 14.53031 | 1.693221 | 7.098893 | 1.095374
61.14986 | 24.4113 | 22.73384 | 14.52847 | 1.677458 | 7.111501 | 1.093874
61.15986 | 24.427 | 22.74306 | 14.52662 | 1.683941 | 7.124083 | 1.092361
61.16986 | 24.4547 | 22.75222 | 14.52476 | 1.70248 | 7.136625 | 1.090835
61.17986 | 24.4536 | 22.76133 | 14.5229 | 1.692274 | 7.149127 | 1.089297
61.18986 | 24.4826 | 22.77037 | 14.52104 | 1.712226 | 7.161588 | 1.087746
61.19985 | 24.4734 | 22.77936 | 14.51918 | 1.694045 | 7.173996 | 1.086184
61.20985 | 24.4827 | 22.78829 | 14.51731 | 1.694412 | 7.186373 | 1.084609
61.21985 | 24.5032 | 22.79716 | 14.51543 | 1.70604 | 7.198706 | 1.083022
61.22985 | 24.5254 | 22.80597 | 14.51356 | 1.719426 | 7.210995 | 1.081423
61.23985 | 24.5123 | 22.81473 | 14.51168 | 1.697573 | 7.22324 | 1.079812
61.24985 | 24.5255 | 22.82342 | 14.50979 | 1.702081 | 7.235439 | 1.07819
61.25984 | 24.5483 | 22.83204 | 14.5079 | 1.716259 | 7.24758 | 1.076557
61.26984 | 24.5641 | 22.84061 | 14.50601 | 1.723491 | 7.259685 | 1.074912
61.27984 | 24.5765 | 22.84911 | 14.50412 | 1.727386 | 7.271742 | 1.073255
61.28984 | 24.5826 | 22.85755 | 14.50222 | 1.725045 | 7.28375 | 1.071588
61.29984 | 24.5838 | 22.86593 | 14.50031 | 1.717868 | 7.295709 | 1.069909
61.30983 | 24.6061 | 22.87423 | 14.49841 | 1.731865 | 7.307605 | 1.068221
61.31983 | 24.6281 | 22.88248 | 14.4965 | 1.745619 | 7.319462 | 1.066521
61.32983 | 24.6282 | 22.89066 | 14.49458 | 1.73754 | 7.331267 | 1.06481
61.33983 | 24.6269 | 22.89877 | 14.49266 | 1.728128 | 7.343019 | 1.063089
61.34983 | 24.653 | 22.90682 | 14.49074 | 1.746183 | 7.354717 | 1.061358
61.35982 | 24.6583 | 22.91479 | 14.48882 | 1.743515 | 7.36635 | 1.059618
61.36982 | 24.6692 | 22.92269 | 14.48689 | 1.746509 | 7.377938 | 1.057866
61.37982 | 24.6777 | 22.93053 | 14.48495 | 1.747172 | 7.38947 | 1.056104
61.38982 | 24.686 | 22.93829 | 14.48302 | 1.747706 | 7.400946 | 1.054332
61.39982 | 24.7022 | 22.94599 | 14.48108 | 1.756211 | 7.412363 | 1.052551
61.40982 | 24.7174 | 22.95361 | 14.47913 | 1.763788 | 7.423722 | 1.05076
61.41981 | 24.7197 | 22.96115 | 14.47718 | 1.758545 | 7.435011 | 1.048961
61.42981 | 24.7113 | 22.96863 | 14.47523 | 1.742668 | 7.446251 | 1.047151
61.43981 | 24.7501 | 22.97603 | 14.47327 | 1.774065 | 7.45743 | 1.045332
61.44981 | 24.7511 | 22.98336 | 14.47131 | 1.767737 | 7.468547 | 1.043504
61.45981 | 24.7618 | 22.99062 | 14.46935 | 1.771185 | 7.479601 | 1.041667
61.4698 | 24.7546 | 22.99779 | 14.46738 | 1.756814 | 7.490582 | 1.039824
61.4798 | 24.7727 | 23.00489 | 14.46541 | 1.767814 | 7.501508 | 1.037969
61.4898 | 24.7818 | 23.01191 | 14.46343 | 1.769892 | 7.51237 | 1.036106
61.4998 | 24.8026 | 23.01885 | 14.46145 | 1.783747 | 7.523166 | 1.034235
61.5098 | 24.7846 | 23.02572 | 14.45947 | 1.758882 | 7.533896 | 1.032355
61.5198 | 24.7929 | 23.0325 | 14.45748 | 1.760395 | 7.544558 | 1.030468
61.52979 | 24.8122 | 23.0392 | 14.45549 | 1.772995 | 7.555142 | 1.028574
61.53979 | 24.8206 | 23.04583 | 14.45349 | 1.77477 | 7.565666 | 1.02667
61.54979 | 24.7963 | 23.05237 | 14.45149 | 1.743927 | 7.576121 | 1.024759
61.55979 | 24.8372 | 23.05884 | 14.44949 | 1.778365 | 7.586506 | 1.02284
61.56979 | 24.837 | 23.06521 | 14.44748 | 1.771786 | 7.596819 | 1.020913
61.57978 | 24.8332 | 23.0715 | 14.44547 | 1.761697 | 7.60705 | 1.018981
61.58978 | 24.8262 | 23.07771 | 14.44346 | 1.748486 | 7.617218 | 1.01704
61.59978 | 24.852 | 23.08384 | 14.44144 | 1.768159 | 7.627312 | 1.015092
61.60978 | 24.8466 | 23.08988 | 14.43941 | 1.756719 | 7.637331 | 1.013136
61.61978 | 24.8692 | 23.09584 | 14.43739 | 1.773364 | 7.647276 | 1.011174
61.62978 | 24.8465 | 23.1017 | 14.43535 | 1.744797 | 7.657144 | 1.009205
61.63977 | 24.8537 | 23.10748 | 14.43332 | 1.746222 | 7.666926 | 1.007232
61.64977 | 24.8717 | 23.11317 | 14.43128 | 1.75853 | 7.67664 | 1.00525
61.65977 | 24.8592 | 23.11877 | 14.42924 | 1.740427 | 7.686275 | 1.003262
61.66977 | 24.8528 | 23.12429 | 14.42719 | 1.728514 | 7.69583 | 1.001267
61.67977 | 24.864 | 23.12971 | 14.42514 | 1.73429 | 7.705306 | 0.9992664
61.68976 | 24.8798 | 23.13504 | 14.42308 | 1.744761 | 7.714693 | 0.997262
61.69976 | 24.8652 | 23.14028 | 14.42102 | 1.72492 | 7.724006 | 0.9952496
61.70976 | 24.8762 | 23.14543 | 14.41896 | 1.73077 | 7.733237 | 0.9932313
61.71976 | 24.8849 | 23.15049 | 14.41689 | 1.734414 | 7.742386 | 0.9912074
61.72976 | 24.8801 | 23.15545 | 14.41482 | 1.72465 | 7.751451 | 0.9891781
61.73976 | 24.8752 | 23.16032 | 14.41275 | 1.714881 | 7.76043 | 0.9871434
61.74975 | 24.8878 | 23.16509 | 14.41067 | 1.722711 | 7.769316 | 0.9851054
61.75975 | 24.9021 | 23.16977 | 14.40858 | 1.732331 | 7.778125 | 0.9830604
61.76975 | 24.9 | 23.17435 | 14.4065 | 1.725646 | 7.786848 | 0.9810102
61.77975 | 24.8816 | 23.17884 | 14.4044 | 1.702758 | 7.795483 | 0.9789553
61.78975 | 24.892 | 23.18323 | 14.40231 | 1.708767 | 7.80403 | 0.9768956
61.79974 | 24.9007 | 23.18752 | 14.40021 | 1.713178 | 7.812479 | 0.9748332
61.80974 | 24.8902 | 23.19172 | 14.39811 | 1.698482 | 7.820847 | 0.9727644
61.81974 | 24.8929 | 23.19581 | 14.396 | 1.697086 | 7.829125 | 0.970691
61.82974 | 24.9011 | 23.19981 | 14.39389 | 1.701289 | 7.837312 | 0.9686134
61.83974 | 24.9077 | 23.20371 | 14.39177 | 1.703992 | 7.845407 | 0.9665317
61.84974 | 24.8957 | 23.2075 | 14.38965 | 1.688195 | 7.85341 | 0.9644459
61.85973 | 24.9076 | 23.2112 | 14.38753 | 1.696403 | 7.861312 | 0.9623581
61.86973 | 24.9223 | 23.21479 | 14.3854 | 1.707509 | 7.869128 | 0.9602645
61.87973 | 24.9073 | 23.21828 | 14.38327 | 1.689018 | 7.87685 | 0.9581672
61.88973 | 24.8992 | 23.22167 | 14.38113 | 1.677529 | 7.884476 | 0.9560663
61.89973 | 24.9132 | 23.22496 | 14.37899 | 1.688243 | 7.892007 | 0.953962
61.90972 | 24.9235 | 23.22813 | 14.37684 | 1.695367 | 7.899432 | 0.9518563
61.91972 | 24.9051 | 23.23121 | 14.3747 | 1.673889 | 7.90677 | 0.9497452
61.92972 | 24.9135 | 23.23418 | 14.37254 | 1.679316 | 7.914011 | 0.947631
61.93972 | 24.9248 | 23.23705 | 14.37039 | 1.687749 | 7.921152 | 0.9455138
61.94972 | 24.9032 | 23.23981 | 14.36822 | 1.663387 | 7.928195 | 0.9433936
61.95972 | 24.908 | 23.24247 | 14.36606 | 1.665533 | 7.935138 | 0.9412707
61.96971 | 24.9176 | 23.24501 | 14.36389 | 1.672587 | 7.941975 | 0.939147
61.97971 | 24.9217 | 23.24745 | 14.36172 | 1.674247 | 7.948717 | 0.9370187
61.98971 | 24.8981 | 23.24979 | 14.35954 | 1.648314 | 7.955359 | 0.9348879
61.99971 | 24.9181 | 23.25201 | 14.35736 | 1.66609 | 7.961898 | 0.9327547
62.00971 | 24.92 | 23.25413 | 14.35517 | 1.665874 | 7.968335 | 0.9306192
62.0197 | 24.9041 | 23.25613 | 14.35298 | 1.64797 | 7.974663 | 0.9284843
62.0297 | 24.912 | 23.25803 | 14.35079 | 1.653973 | 7.980893 | 0.9263446
62.0397 | 24.9153 | 23.25981 | 14.34859 | 1.655487 | 7.98702 | 0.9242028
62.0497 | 24.909 | 23.26149 | 14.34639 | 1.647512 | 7.993041 | 0.9220592
62.0597 | 24.9016 | 23.26305 | 14.34418 | 1.638548 | 7.998957 | 0.9199137
62.0697 | 24.911 | 23.2645 | 14.34197 | 1.646496 | 8.004768 | 0.9177667
62.07969 | 24.9151 | 23.26584 | 14.33976 | 1.649257 | 8.010467 | 0.91562
62.08969 | 24.8841 | 23.26707 | 14.33754 | 1.617029 | 8.016064 | 0.9134699
62.09969 | 24.8915 | 23.26819 | 14.33531 | 1.623313 | 8.021554 | 0.9113184
62.10969 | 24.8989 | 23.26919 | 14.33309 | 1.629711 | 8.026937 | 0.9091656
62.11969 | 24.8828 | 23.27008 | 14.33085 | 1.612722 | 8.032212 | 0.9070116
62.12968 | 24.8869 | 23.27085 | 14.32862 | 1.61605 | 8.03737 | 0.9048587
62.13968 | 24.8884 | 23.27151 | 14.32638 | 1.616889 | 8.042427 | 0.9027026
62.14968 | 24.8741 | 23.27206 | 14.32414 | 1.602043 | 8.047374 | 0.9005455
62.15968 | 24.871 | 23.27249 | 14.32189 | 1.598513 | 8.052211 | 0.8983877
62.16968 | 24.8842 | 23.2728 | 14.31964 | 1.611398 | 8.056936 | 0.8962292
62.17968 | 24.8614 | 23.273 | 14.31738 | 1.588398 | 8.061553 | 0.89407
62.18967 | 24.8622 | 23.27309 | 14.31512 | 1.589114 | 8.066052 | 0.8919125
62.19967 | 24.8667 | 23.27305 | 14.31286 | 1.593647 | 8.070445 | 0.8897524
62.20967 | 24.8461 | 23.2729 | 14.31059 | 1.573196 | 8.074725 | 0.8875918
62.21967 | 24.8444 | 23.27264 | 14.30831 | 1.571763 | 8.078893 | 0.8854311
62.22967 | 24.8544 | 23.27225 | 14.30604 | 1.582147 | 8.082947 | 0.8832701
62.23966 | 24.8376 | 23.27175 | 14.30376 | 1.565847 | 8.086885 | 0.8811111
62.24966 | 24.8206 | 23.27113 | 14.30147 | 1.549466 | 8.090714 | 0.87895
62.25966 | 24.8333 | 23.2704 | 14.29918 | 1.562902 | 8.094428 | 0.876789
62.26966 | 24.8168 | 23.26954 | 14.29689 | 1.547258 | 8.098027 | 0.8746281
62.27966 | 24.8033 | 23.26857 | 14.29459 | 1.534731 | 8.101513 | 0.8724675
62.28966 | 24.8156 | 23.26748 | 14.29229 | 1.548123 | 8.104884 | 0.8703073
62.29965 | 24.8064 | 23.26627 | 14.28998 | 1.540134 | 8.108136 | 0.8681494
62.30965 | 24.7796 | 23.26494 | 14.28767 | 1.514664 | 8.111276 | 0.86599
62.31965 | 24.8093 | 23.26349 | 14.28536 | 1.545813 | 8.1143 | 0.8638311
62.32965 | 24.7748 | 23.26192 | 14.28304 | 1.512884 | 8.117207 | 0.8616728
62.33965 | 24.7593 | 23.26023 | 14.28071 | 1.499073 | 8.119999 | 0.8595154
62.34964 | 24.7768 | 23.25842 | 14.27839 | 1.51838 | 8.122672 | 0.8573608
62.35964 | 24.7682 | 23.25649 | 14.27606 | 1.511708 | 8.125231 | 0.855205
62.36964 | 24.7484 | 23.25444 | 14.27372 | 1.493957 | 8.127673 | 0.85305
62.37964 | 24.7453 | 23.25227 | 14.27138 | 1.493027 | 8.129998 | 0.8508961
62.38964 | 24.7404 | 23.24998 | 14.26904 | 1.490415 | 8.132206 | 0.8487433
62.39964 | 24.7162 | 23.24757 | 14.26669 | 1.468626 | 8.134296 | 0.8465917
62.40963 | 24.7315 | 23.24505 | 14.26434 | 1.486455 | 8.136265 | 0.8444433
62.41963 | 24.71 | 23.24239 | 14.26198 | 1.467606 | 8.13812 | 0.8422942
62.42963 | 24.6943 | 23.23962 | 14.25962 | 1.454677 | 8.139857 | 0.8401465
62.43963 | 24.7119 | 23.23673 | 14.25725 | 1.475171 | 8.141475 | 0.8380002
62.44963 | 24.6852 | 23.23371 | 14.25488 | 1.451485 | 8.142975 | 0.8358554
62.45962 | 24.6751 | 23.23058 | 14.25251 | 1.444517 | 8.144356 | 0.8337144
62.46962 | 24.6748 | 23.22733 | 14.25014 | 1.447472 | 8.145619 | 0.8315728
62.47962 | 24.6604 | 23.22395 | 14.24775 | 1.436449 | 8.146764 | 0.829433
62.48962 | 24.6475 | 23.22045 | 14.24537 | 1.427047 | 8.14779 | 0.8272949
62.49962 | 24.6448 | 23.21683 | 14.24298 | 1.427966 | 8.148698 | 0.8251587
62.50962 | 24.6264 | 23.21309 | 14.24058 | 1.413305 | 8.149487 | 0.8230245
62.51961 | 24.6188 | 23.20924 | 14.23819 | 1.409562 | 8.150156 | 0.8208941
62.52961 | 24.6039 | 23.20526 | 14.23578 | 1.398644 | 8.150707 | 0.8187638
62.53961 | 24.6005 | 23.20115 | 14.23338 | 1.399346 | 8.15114 | 0.8166357
62.54961 | 24.5997 | 23.19693 | 14.23097 | 1.40277 | 8.151454 | 0.8145097
62.55961 | 24.5515 | 23.19259 | 14.22855 | 1.358914 | 8.151648 | 0.8123858
62.5696 | 24.5735 | 23.18813 | 14.22614 | 1.385374 | 8.151725 | 0.8102663
62.5796 | 24.5663 | 23.18354 | 14.22371 | 1.38276 | 8.151682 | 0.8081471
62.5896 | 24.5264 | 23.17884 | 14.22128 | 1.347565 | 8.151521 | 0.8060302
62.5996 | 24.5304 | 23.17401 | 14.21885 | 1.356391 | 8.151241 | 0.8039158
62.6096 | 24.5288 | 23.16906 | 14.21642 | 1.359738 | 8.150842 | 0.8018038
62.6196 | 24.4914 | 23.164 | 14.21398 | 1.327404 | 8.150325 | 0.7996945
62.62959 | 24.4834 | 23.15881 | 14.21154 | 1.324586 | 8.149689 | 0.7975897
62.63959 | 24.4848 | 23.15351 | 14.20909 | 1.331292 | 8.148936 | 0.7954857
62.64959 | 24.4638 | 23.14808 | 14.20663 | 1.315717 | 8.148065 | 0.7933843
62.65959 | 24.4608 | 23.14254 | 14.20418 | 1.318263 | 8.147074 | 0.7912857
62.66959 | 24.4183 | 23.13687 | 14.20172 | 1.281427 | 8.145966 | 0.7891898
62.67958 | 24.4213 | 23.1311 | 14.19925 | 1.290204 | 8.144742 | 0.7870989
62.68958 | 24.4134 | 23.12519 | 14.19679 | 1.288207 | 8.143399 | 0.7850088
62.69958 | 24.3943 | 23.11917 | 14.19431 | 1.275129 | 8.141937 | 0.7829217
62.70958 | 24.3868 | 23.11303 | 14.19184 | 1.273767 | 8.14036 | 0.7808377
62.71958 | 24.3585 | 23.10678 | 14.18935 | 1.251725 | 8.138664 | 0.7787567
62.72958 | 24.3527 | 23.1004 | 14.18687 | 1.2523 | 8.136852 | 0.7766788
62.73957 | 24.3548 | 23.09391 | 14.18438 | 1.260886 | 8.134926 | 0.774606
62.74957 | 24.3175 | 23.0873 | 14.18189 | 1.230196 | 8.132881 | 0.7725345
62.75957 | 24.3167 | 23.08058 | 14.17939 | 1.236125 | 8.130719 | 0.770466
62.76957 | 24.2976 | 23.07373 | 14.17689 | 1.223868 | 8.128442 | 0.7684011
62.77957 | 24.291 | 23.06677 | 14.17438 | 1.224229 | 8.126049 | 0.7663393
62.78956 | 24.2799 | 23.0597 | 14.17187 | 1.220199 | 8.123544 | 0.7642829
62.79956 | 24.2517 | 23.05251 | 14.16936 | 1.19919 | 8.120921 | 0.7622279
62.80956 | 24.2552 | 23.0452 | 14.16684 | 1.209998 | 8.118183 | 0.7601764
62.81956 | 24.2291 | 23.03778 | 14.16432 | 1.191321 | 8.11533 | 0.7581283
62.82956 | 24.2208 | 23.03024 | 14.16179 | 1.190559 | 8.112364 | 0.7560838
62.83956 | 24.2154 | 23.02259 | 14.15926 | 1.19281 | 8.109284 | 0.7540429
62.84955 | 24.1801 | 23.01483 | 14.15673 | 1.165268 | 8.106093 | 0.7520079
62.85955 | 24.1928 | 23.00695 | 14.15419 | 1.185847 | 8.102787 | 0.7499742
62.86955 | 24.1671 | 22.99896 | 14.15165 | 1.168139 | 8.099367 | 0.7479441
62.87955 | 24.1594 | 22.99086 | 14.1491 | 1.168545 | 8.095835 | 0.7459178
62.88955 | 24.1529 | 22.98264 | 14.14655 | 1.170262 | 8.092191 | 0.7438949
62.89954 | 24.1164 | 22.97432 | 14.144 | 1.142083 | 8.08844 | 0.7418784
62.90954 | 24.1261 | 22.96588 | 14.14144 | 1.160224 | 8.084572 | 0.7398635
62.91954 | 24.0866 | 22.95733 | 14.13888 | 1.129275 | 8.080595 | 0.7378523
62.92954 | 24.0937 | 22.94866 | 14.13631 | 1.145037 | 8.076507 | 0.7358451
62.93954 | 24.0894 | 22.93989 | 14.13374 | 1.149509 | 8.07231 | 0.7338417
62.94954 | 24.0385 | 22.93101 | 14.13116 | 1.10749 | 8.068003 | 0.7318424
62.95953 | 24.0626 | 22.92203 | 14.12859 | 1.140573 | 8.06359 | 0.7298489
62.96953 | 24.0239 | 22.91293 | 14.126 | 1.110971 | 8.059066 | 0.7278576
62.97953 | 23.9983 | 22.90372 | 14.12342 | 1.09458 | 8.054433 | 0.7258701
62.98953 | 24.0016 | 22.89441 | 14.12083 | 1.107194 | 8.049693 | 0.7238868
62.99953 | 23.9904 | 22.88498 | 14.11823 | 1.105416 | 8.044846 | 0.7219077
63.00952 | 23.982 | 22.87547 | 14.11563 | 1.106535 | 8.039896 | 0.7199345
63.01952 | 23.935 | 22.86583 | 14.11303 | 1.069169 | 8.034836 | 0.7179635
63.02952 | 23.9566 | 22.85609 | 14.11042 | 1.100508 | 8.029671 | 0.7159968
63.03952 | 23.9 | 22.84625 | 14.10781 | 1.053753 | 8.0244 | 0.7140343
63.04952 | 23.9097 | 22.8363 | 14.1052 | 1.073401 | 8.019025 | 0.7120759
63.05952 | 23.8762 | 22.82625 | 14.10258 | 1.049954 | 8.013546 | 0.7101218
63.06951 | 23.867 | 22.8161 | 14.09996 | 1.050897 | 8.007971 | 0.7081739
63.07951 | 23.8619 | 22.80585 | 14.09733 | 1.056054 | 8.002286 | 0.7062284
63.08951 | 23.8158 | 22.79549 | 14.0947 | 1.020315 | 7.996498 | 0.7042873
63.09951 | 23.8219 | 22.78502 | 14.09207 | 1.036875 | 7.990609 | 0.7023504
63.10951 | 23.7776 | 22.77446 | 14.08943 | 1.003137 | 7.984619 | 0.7004179
63.1195 | 23.7701 | 22.76381 | 14.08679 | 1.006288 | 7.978534 | 0.6984917
63.1295 | 23.7468 | 22.75305 | 14.08414 | 0.9937492 | 7.972343 | 0.6965681
63.1395 | 23.7274 | 22.74219 | 14.08149 | 0.9852081 | 7.966054 | 0.6946488
63.1495 | 23.7099 | 22.73123 | 14.07883 | 0.9786662 | 7.959666 | 0.692734
63.1595 | 23.6981 | 22.72018 | 14.07618 | 0.9779213 | 7.953179 | 0.6908238
63.1695 | 23.6823 | 22.70903 | 14.07351 | 0.9732742 | 7.946595 | 0.6889179
63.17949 | 23.634 | 22.69779 | 14.07085 | 0.9362109 | 7.939921 | 0.6870185
63.18949 | 23.654 | 22.68645 | 14.06818 | 0.967554 | 7.933145 | 0.6851217
63.19949 | 23.6026 | 22.67501 | 14.06551 | 0.9275927 | 7.926273 | 0.6832295
63.20949 | 23.5816 | 22.66348 | 14.06283 | 0.9181248 | 7.919306 | 0.6813418
63.21949 | 23.5767 | 22.65185 | 14.06015 | 0.9248514 | 7.912244 | 0.6794587
63.22948 | 23.5665 | 22.64014 | 14.05746 | 0.9263579 | 7.905097 | 0.6775825
63.23948 | 23.5249 | 22.62833 | 14.05477 | 0.8965689 | 7.89785 | 0.6757087
63.24948 | 23.5169 | 22.61643 | 14.05208 | 0.9004704 | 7.890511 | 0.6738394
63.25948 | 23.4909 | 22.60444 | 14.04938 | 0.8864633 | 7.88308 | 0.6719749
63.26948 | 23.465 | 22.59235 | 14.04668 | 0.8726455 | 7.875558 | 0.6701149
63.27948 | 23.4717 | 22.58018 | 14.04398 | 0.8915175 | 7.867947 | 0.6682596
63.28947 | 23.412 | 22.56794 | 14.04127 | 0.8440633 | 7.860256 | 0.6664108
63.29947 | 23.426 | 22.55559 | 14.03856 | 0.8704113 | 7.852466 | 0.6645648
63.30947 | 23.3854 | 22.54315 | 14.03584 | 0.8422455 | 7.84459 | 0.6627236
63.31947 | 23.3819 | 22.53063 | 14.03312 | 0.8512665 | 7.836625 | 0.6608872
63.32947 | 23.352 | 22.51803 | 14.0304 | 0.8339726 | 7.828575 | 0.6590553
63.33946 | 23.3331 | 22.50535 | 14.02767 | 0.8277509 | 7.820447 | 0.6572302
63.34946 | 23.3153 | 22.49257 | 14.02494 | 0.8227257 | 7.812226 | 0.6554079
63.35946 | 23.3152 | 22.47972 | 14.02221 | 0.8354838 | 7.80392 | 0.6535904
63.36946 | 23.2571 | 22.46678 | 14.01947 | 0.7903242 | 7.795531 | 0.6517777
63.37946 | 23.2623 | 22.45375 | 14.01672 | 0.808546 | 7.78706 | 0.6499698
63.38946 | 23.2384 | 22.44065 | 14.01398 | 0.7977486 | 7.778507 | 0.6481666
63.39945 | 23.2156 | 22.42748 | 14.01123 | 0.788119 | 7.769881 | 0.6463701
63.40945 | 23.1851 | 22.41422 | 14.00848 | 0.7708803 | 7.761167 | 0.6445766
63.41945 | 23.174 | 22.40088 | 14.00572 | 0.7731214 | 7.752372 | 0.6427879
63.42945 | 23.1513 | 22.38746 | 14.00296 | 0.76384 | 7.743499 | 0.641004
63.43945 | 23.1283 | 22.37396 | 14.00019 | 0.7543351 | 7.734548 | 0.6392249
63.44944 | 23.118 | 22.36041 | 13.99743 | 0.7575935 | 7.725527 | 0.6374526
63.45944 | 23.09 | 22.34676 | 13.99465 | 0.74324 | 7.716423 | 0.6356831
63.46944 | 23.0636 | 22.33304 | 13.99188 | 0.7305614 | 7.707242 | 0.6339187
63.47944 | 23.0623 | 22.31924 | 13.9891 | 0.7430563 | 7.697986 | 0.6321591
63.48944 | 23.0337 | 22.30538 | 13.98632 | 0.7283246 | 7.688656 | 0.6304043
63.49944 | 22.9957 | 22.29144 | 13.98353 | 0.7042644 | 7.679253 | 0.6286544
63.50943 | 22.9937 | 22.27744 | 13.98074 | 0.7162619 | 7.669787 | 0.6269111
63.51943 | 22.9736 | 22.26336 | 13.97795 | 0.710244 | 7.660239 | 0.625171
63.52943 | 22.9436 | 22.2492 | 13.97515 | 0.6943951 | 7.650621 | 0.6234358
63.53943 | 22.9207 | 22.23498 | 13.97235 | 0.6857164 | 7.640931 | 0.6217055
63.54943 | 22.8888 | 22.2207 | 13.96954 | 0.6681046 | 7.631173 | 0.6199801
63.55942 | 22.884 | 22.20635 | 13.96674 | 0.6776462 | 7.621356 | 0.6182612
63.56942 | 22.8469 | 22.19193 | 13.96392 | 0.6549677 | 7.611463 | 0.6165456
63.57942 | 22.8478 | 22.17744 | 13.96111 | 0.6703558 | 7.601501 | 0.6148348
63.58942 | 22.8098 | 22.16289 | 13.95829 | 0.6469083 | 7.591474 | 0.613129
63.59942 | 22.7957 | 22.14828 | 13.95547 | 0.6474247 | 7.581381 | 0.6114281
63.60942 | 22.7702 | 22.1336 | 13.95264 | 0.6366048 | 7.571223 | 0.6097321
63.61941 | 22.7469 | 22.11887 | 13.94981 | 0.6280321 | 7.561012 | 0.6080427
63.62941 | 22.739 | 22.10406 | 13.94698 | 0.6349351 | 7.550729 | 0.6063565
63.63941 | 22.7005 | 22.0892 | 13.94414 | 0.6112997 | 7.540382 | 0.6046752
63.64941 | 22.6881 | 22.07428 | 13.9413 | 0.6138232 | 7.529975 | 0.6029989
63.65941 | 22.6656 | 22.05929 | 13.93846 | 0.6063062 | 7.519507 | 0.6013275
63.6694 | 22.6232 | 22.04427 | 13.93561 | 0.5789333 | 7.508989 | 0.5996626
63.6794 | 22.6348 | 22.02917 | 13.93276 | 0.6056316 | 7.498403 | 0.598001
63.6894 | 22.5793 | 22.01401 | 13.92991 | 0.5652855 | 7.48776 | 0.5963444
63.6994 | 22.5772 | 21.9988 | 13.92705 | 0.5783965 | 7.477059 | 0.5946926
63.7094 | 22.5387 | 21.98354 | 13.92419 | 0.5551624 | 7.4663 | 0.5930458
63.7194 | 22.5245 | 21.96822 | 13.92133 | 0.5562815 | 7.455487 | 0.5914039
63.72939 | 22.5 | 21.95286 | 13.91846 | 0.5471396 | 7.44463 | 0.5897685
63.73939 | 22.4678 | 21.93744 | 13.91559 | 0.5303649 | 7.433708 | 0.5881364
63.74939 | 22.4665 | 21.92196 | 13.91272 | 0.5445416 | 7.422732 | 0.5865092
63.75939 | 22.4303 | 21.90643 | 13.90984 | 0.5238692 | 7.411705 | 0.5848869
63.76939 | 22.4013 | 21.89085 | 13.90696 | 0.510447 | 7.400626 | 0.5832696
63.77938 | 22.3972 | 21.87524 | 13.90408 | 0.5219575 | 7.389508 | 0.5816587
63.78938 | 22.3461 | 21.85957 | 13.90119 | 0.4865334 | 7.378327 | 0.5800511
63.79938 | 22.3458 | 21.84384 | 13.8983 | 0.5019554 | 7.367099 | 0.5784485
63.80938 | 22.2995 | 21.82808 | 13.8954 | 0.4714241 | 7.355822 | 0.5768507
63.81938 | 22.2978 | 21.81226 | 13.89251 | 0.4855393 | 7.344498 | 0.5752579
63.82938 | 22.2486 | 21.7964 | 13.8896 | 0.4521996 | 7.333126 | 0.5736699
63.83937 | 22.2311 | 21.78051 | 13.8867 | 0.4505877 | 7.321721 | 0.5720884
63.84937 | 22.21 | 21.76456 | 13.8838 | 0.4454356 | 7.310259 | 0.5705102
63.85937 | 22.1845 | 21.74857 | 13.88088 | 0.4359264 | 7.298752 | 0.5689368
63.86937 | 22.1474 | 21.73254 | 13.87797 | 0.4148579 | 7.287203 | 0.5673684
63.87937 | 22.1355 | 21.71647 | 13.87505 | 0.4190314 | 7.27561 | 0.5658048
63.88936 | 22.1072 | 21.70037 | 13.87214 | 0.4068288 | 7.263988 | 0.5642476
63.89936 | 22.0748 | 21.68422 | 13.86921 | 0.3905814 | 7.252312 | 0.5626937
63.90936 | 22.0499 | 21.66803 | 13.86629 | 0.3818727 | 7.240597 | 0.5611447
63.91936 | 22.0191 | 21.6518 | 13.86336 | 0.367302 | 7.228841 | 0.5596006
63.92936 | 21.9987 | 21.63553 | 13.86042 | 0.3631676 | 7.217048 | 0.5580613
63.93936 | 21.9604 | 21.61923 | 13.85749 | 0.3411706 | 7.205216 | 0.5565268
63.94935 | 21.9414 | 21.60291 | 13.85455 | 0.3384923 | 7.193358 | 0.5549987
63.95935 | 21.9117 | 21.58654 | 13.85161 | 0.3251646 | 7.181453 | 0.5534741
63.96935 | 21.8727 | 21.57013 | 13.84866 | 0.302571 | 7.169512 | 0.5519541
63.97935 | 21.8578 | 21.55369 | 13.84571 | 0.3041108 | 7.157536 | 0.5504389
63.98935 | 21.8149 | 21.53722 | 13.84276 | 0.2776827 | 7.145526 | 0.5489286
63.99934 | 21.8002 | 21.52073 | 13.83981 | 0.2794704 | 7.133494 | 0.5474245
64.00934 | 21.7634 | 21.5042 | 13.83685 | 0.2592045 | 7.121418 | 0.5459237
64.01934 | 21.7526 | 21.48763 | 13.83389 | 0.2649695 | 7.109309 | 0.5444277
64.02934 | 21.7058 | 21.47104 | 13.83093 | 0.2347624 | 7.097171 | 0.5429365
64.03934 | 21.6946 | 21.45442 | 13.82796 | 0.2401847 | 7.085002 | 0.5414501
64.04934 | 21.6659 | 21.43776 | 13.82499 | 0.2281355 | 7.072802 | 0.5399684
64.05933 | 21.6412 | 21.4211 | 13.82202 | 0.2200954 | 7.060588 | 0.538493
64.06933 | 21.6037 | 21.4044 | 13.81905 | 0.1992987 | 7.048332 | 0.5370208
64.07933 | 21.5915 | 21.38767 | 13.81607 | 0.2038282 | 7.036048 | 0.5355534
64.08933 | 21.5633 | 21.37092 | 13.81309 | 0.1923817 | 7.023739 | 0.5340908
64.09933 | 21.5374 | 21.35414 | 13.8101 | 0.1832591 | 7.011403 | 0.5326328
64.10932 | 21.5034 | 21.33736 | 13.80712 | 0.166044 | 6.999054 | 0.531181
64.11932 | 21.4961 | 21.32053 | 13.80413 | 0.1755681 | 6.986669 | 0.5297326
64.12932 | 21.4601 | 21.30369 | 13.80114 | 0.1564128 | 6.97426 | 0.5282888
64.13932 | 21.4394 | 21.28682 | 13.79814 | 0.1525798 | 6.961828 | 0.5268497
64.14932 | 21.4211 | 21.26993 | 13.79514 | 0.1511669 | 6.949374 | 0.5254152
64.15932 | 21.3986 | 21.25303 | 13.79214 | 0.1455736 | 6.936898 | 0.5239855
64.16931 | 21.3728 | 21.23612 | 13.78914 | 0.1366834 | 6.924413 | 0.5225618
64.17931 | 21.3532 | 21.21917 | 13.78613 | 0.1340275 | 6.911896 | 0.5211414
64.18931 | 21.3416 | 21.20221 | 13.78313 | 0.1393894 | 6.89936 | 0.5197257
64.19931 | 21.3116 | 21.18523 | 13.78011 | 0.1263677 | 6.886805 | 0.5183146
64.20931 | 21.2799 | 21.16824 | 13.7771 | 0.1116628 | 6.874231 | 0.5169081
64.2193 | 21.2696 | 21.15125 | 13.77408 | 0.1183522 | 6.861657 | 0.5155076
64.2293 | 21.2545 | 21.13422 | 13.77106 | 0.1202783 | 6.849049 | 0.5141104
64.2393 | 21.21 | 21.11718 | 13.76804 | 0.09281761 | 6.836425 | 0.5127178
64.2493 | 21.2125 | 21.10013 | 13.76501 | 0.1123706 | 6.823786 | 0.5113298
64.2593 | 21.1767 | 21.08306 | 13.76199 | 0.09363656 | 6.811132 | 0.5099463
64.2693 | 21.1551 | 21.06599 | 13.75895 | 0.08911481 | 6.798463 | 0.5085674
64.27929 | 21.1301 | 21.04891 | 13.75592 | 0.08118783 | 6.785794 | 0.5071945
64.28929 | 21.113 | 21.03181 | 13.75289 | 0.08118893 | 6.773099 | 0.5058247
64.29929 | 21.0982 | 21.0147 | 13.74985 | 0.08349917 | 6.760392 | 0.5044596
64.30929 | 21.0698 | 20.99758 | 13.74681 | 0.07221939 | 6.747674 | 0.5030993
64.31929 | 21.0524 | 20.98045 | 13.74376 | 0.07194889 | 6.734945 | 0.5017428
64.32928 | 21.0202 | 20.96333 | 13.74072 | 0.05686954 | 6.722218 | 0.5003929
64.33928 | 21.0079 | 20.94619 | 13.73767 | 0.06171432 | 6.709469 | 0.4990458
64.34928 | 20.9821 | 20.92903 | 13.73462 | 0.05306747 | 6.69671 | 0.4977031
64.35928 | 20.9542 | 20.91187 | 13.73157 | 0.04232551 | 6.683944 | 0.496365
64.36928 | 20.9301 | 20.89471 | 13.72851 | 0.03539039 | 6.671169 | 0.4950314
64.37928 | 20.9215 | 20.87754 | 13.72545 | 0.04395986 | 6.658387 | 0.4937022
64.38927 | 20.8798 | 20.86038 | 13.72239 | 0.01941701 | 6.645612 | 0.4923788
64.39927 | 20.8605 | 20.84321 | 13.71933 | 0.01729353 | 6.632819 | 0.4910585
64.40927 | 20.8268 | 20.82602 | 13.71626 | 0.0007753341 | 6.620019 | 0.4897426
64.41927 | 20.8219 | 20.80884 | 13.71319 | 0.0130593 | 6.607215 | 0.4884312
64.42927 | 20.7779 | 20.79165 | 13.71012 | -0.01375386 | 6.594406 | 0.4871241
64.43926 | 20.7609 | 20.77448 | 13.70705 | -0.0135823 | 6.581606 | 0.4858228
64.44926 | 20.7289 | 20.75729 | 13.70398 | -0.02839307 | 6.56879 | 0.4845246
64.45926 | 20.7222 | 20.7401 | 13.7009 | -0.01790325 | 6.555972 | 0.4832307
64.46926 | 20.6755 | 20.72291 | 13.69782 | -0.04741297 | 6.543151 | 0.4819412
64.47926 | 20.6588 | 20.70572 | 13.69474 | -0.04692451 | 6.53033 | 0.4806561
64.48926 | 20.6234 | 20.68854 | 13.69165 | -0.06513654 | 6.517507 | 0.4793753
64.49925 | 20.613 | 20.67137 | 13.68857 | -0.05836772 | 6.504697 | 0.4781001
64.50925 | 20.5625 | 20.65418 | 13.68548 | -0.09168355 | 6.491874 | 0.476828
64.51925 | 20.5503 | 20.637 | 13.68239 | -0.08670304 | 6.479053 | 0.4755601
64.52925 | 20.5194 | 20.61983 | 13.6793 | -0.1004254 | 6.466232 | 0.4742966
64.53925 | 20.4846 | 20.60265 | 13.6762 | -0.1180519 | 6.453413 | 0.4730373
64.54924 | 20.4744 | 20.5855 | 13.67311 | -0.1110998 | 6.440609 | 0.4717836
64.55924 | 20.4354 | 20.56834 | 13.67001 | -0.1329359 | 6.427795 | 0.4705329
64.56924 | 20.4249 | 20.55118 | 13.66691 | -0.1262774 | 6.414985 | 0.4692865
64.57924 | 20.3749 | 20.53402 | 13.6638 | -0.1591248 | 6.402178 | 0.4680442
64.58924 | 20.3672 | 20.51688 | 13.6607 | -0.1496788 | 6.389376 | 0.4668063
64.59924 | 20.3361 | 20.49974 | 13.65759 | -0.1636398 | 6.376579 | 0.4655725
64.60923 | 20.3085 | 20.48263 | 13.65448 | -0.1741251 | 6.363799 | 0.4643442
64.61923 | 20.2875 | 20.4655 | 13.65137 | -0.1780017 | 6.351013 | 0.4631188
64.62923 | 20.2563 | 20.44839 | 13.64826 | -0.1920872 | 6.338233 | 0.4618976
64.63923 | 20.242 | 20.43128 | 13.64514 | -0.1892811 | 6.32546 | 0.4606806
64.64923 | 20.2054 | 20.41418 | 13.64202 | -0.208785 | 6.312694 | 0.4594678
64.65922 | 20.1875 | 20.39711 | 13.63891 | -0.209615 | 6.299948 | 0.4582603
64.66922 | 20.164 | 20.38004 | 13.63578 | -0.2160394 | 6.287199 | 0.4570557
64.67922 | 20.1419 | 20.36297 | 13.63266 | -0.221074 | 6.274457 | 0.4558552
64.68922 | 20.1042 | 20.34592 | 13.62954 | -0.2417199 | 6.261725 | 0.4546589
64.69922 | 20.0952 | 20.32888 | 13.62641 | -0.2336782 | 6.249002 | 0.4534667
64.70921 | 20.0643 | 20.31186 | 13.62328 | -0.2475649 | 6.236302 | 0.4522796
64.71921 | 20.0331 | 20.29485 | 13.62015 | -0.261748 | 6.223599 | 0.4510956
64.72921 | 20.0274 | 20.27784 | 13.61702 | -0.2504436 | 6.210907 | 0.4499156
64.73921 | 20.0018 | 20.26085 | 13.61389 | -0.259054 | 6.198228 | 0.4487396
64.74921 | 19.9727 | 20.24388 | 13.61075 | -0.2711772 | 6.185559 | 0.4475677
64.75921 | 19.9491 | 20.22692 | 13.60761 | -0.277815 | 6.172902 | 0.4463998
64.7692 | 19.9302 | 20.20998 | 13.60448 | -0.2797848 | 6.160271 | 0.4452371
64.7792 | 19.9044 | 20.19305 | 13.60134 | -0.2886525 | 6.147639 | 0.4440772
64.7892 | 19.8736 | 20.17614 | 13.59819 | -0.3025365 | 6.135022 | 0.4429213
64.7992 | 19.8594 | 20.15924 | 13.59505 | -0.2998363 | 6.122417 | 0.4417694
64.8092 | 19.84 | 20.14235 | 13.5919 | -0.3023525 | 6.109827 | 0.4406215
64.81919 | 19.8072 | 20.1255 | 13.58876 | -0.3183025 | 6.097264 | 0.4394786
64.82919 | 19.7852 | 20.10865 | 13.58561 | -0.3234529 | 6.084703 | 0.4383386
64.83919 | 19.7714 | 20.09182 | 13.58246 | -0.3204209 | 6.072158 | 0.4372024
64.84919 | 19.734 | 20.07501 | 13.57931 | -0.3410074 | 6.059629 | 0.4360702
64.85919 | 19.7138 | 20.05821 | 13.57616 | -0.3444119 | 6.047115 | 0.4349419
64.86919 | 19.7029 | 20.04144 | 13.573 | -0.3385353 | 6.034617 | 0.4338175
64.87918 | 19.6699 | 20.02469 | 13.56985 | -0.354794 | 6.022149 | 0.4326981
64.88918 | 19.6437 | 20.00796 | 13.56669 | -0.3642563 | 6.009685 | 0.4315815
64.89918 | 19.6308 | 19.99124 | 13.56353 | -0.3604378 | 5.997239 | 0.4304687
64.90918 | 19.6057 | 19.97454 | 13.56037 | -0.3688399 | 5.98481 | 0.4293597
64.91918 | 19.5741 | 19.95786 | 13.55721 | -0.3837624 | 5.9724 | 0.4282546
64.92917 | 19.555 | 19.94122 | 13.55405 | -0.3862223 | 5.96002 | 0.4271543
64.93917 | 19.533 | 19.92459 | 13.55088 | -0.3915874 | 5.947647 | 0.4260569
64.94917 | 19.5063 | 19.90797 | 13.54772 | -0.4016743 | 5.935293 | 0.4249632
64.95917 | 19.4729 | 19.89138 | 13.54455 | -0.4184821 | 5.922958 | 0.4238733
64.96917 | 19.4601 | 19.87481 | 13.54138 | -0.4147133 | 5.910643 | 0.4227871
64.97917 | 19.4331 | 19.85827 | 13.53821 | -0.4251663 | 5.898348 | 0.4217047
64.98916 | 19.3987 | 19.84176 | 13.53505 | -0.4430589 | 5.886086 | 0.4206272
64.99916 | 19.3855 | 19.82526 | 13.53187 | -0.4397584 | 5.873832 | 0.4195523
65.00916 | 19.359 | 19.80878 | 13.5287 | -0.4497814 | 5.861599 | 0.4184811
65.01916 | 19.3314 | 19.79233 | 13.52553 | -0.4609282 | 5.849387 | 0.4174136
65.02916 | 19.307 | 19.7759 | 13.52235 | -0.4688992 | 5.837197 | 0.4163498
65.03915 | 19.2866 | 19.75951 | 13.51918 | -0.4729107 | 5.825041 | 0.4152908
65.04915 | 19.2523 | 19.74313 | 13.516 | -0.4908315 | 5.812895 | 0.4142344
65.05915 | 19.2242 | 19.72678 | 13.51282 | -0.5025765 | 5.800771 | 0.4131816
65.06915 | 19.2059 | 19.71045 | 13.50964 | -0.504547 | 5.78867 | 0.4121325
65.07915 | 19.1868 | 19.69414 | 13.50646 | -0.5073429 | 5.776592 | 0.411087
65.08915 | 19.1452 | 19.67787 | 13.50328 | -0.532665 | 5.764537 | 0.4100452
65.09914 | 19.122 | 19.66163 | 13.5001 | -0.5396287 | 5.752517 | 0.409008
65.10914 | 19.0987 | 19.6454 | 13.49692 | -0.5467035 | 5.740509 | 0.4079733
65.11914 | 19.0759 | 19.62921 | 13.49374 | -0.5533051 | 5.728526 | 0.4069423
65.12914 | 19.0483 | 19.61303 | 13.49055 | -0.5647336 | 5.716567 | 0.4059148
65.13914 | 19.0239 | 19.59689 | 13.48737 | -0.5729891 | 5.704632 | 0.4048909
65.14913 | 19.004 | 19.58079 | 13.48418 | -0.5767881 | 5.692733 | 0.4038717
65.15913 | 18.9785 | 19.5647 | 13.481 | -0.5861983 | 5.680847 | 0.4028548
65.16913 | 18.9447 | 19.54864 | 13.47781 | -0.603937 | 5.668987 | 0.4018415
65.17913 | 18.9354 | 19.5326 | 13.47462 | -0.5972043 | 5.657153 | 0.4008317
65.18913 | 18.9169 | 19.5166 | 13.47143 | -0.5996995 | 5.645344 | 0.3998254
65.19913 | 18.8814 | 19.50062 | 13.46824 | -0.6192238 | 5.633561 | 0.3988229
65.20912 | 18.8579 | 19.48469 | 13.46505 | -0.6267925 | 5.621815 | 0.3978245
65.21912 | 18.8431 | 19.46877 | 13.46186 | -0.6256744 | 5.610085 | 0.3968287
65.22912 | 18.8286 | 19.45289 | 13.45867 | -0.6242861 | 5.598381 | 0.3958363
65.23912 | 18.7903 | 19.43703 | 13.45548 | -0.6467273 | 5.586703 | 0.3948475
65.24912 | 18.7776 | 19.4212 | 13.45228 | -0.6435984 | 5.575053 | 0.3938619
65.25911 | 18.7624 | 19.40542 | 13.44909 | -0.6430151 | 5.563441 | 0.3928808
65.26911 | 18.7317 | 19.38965 | 13.4459 | -0.6579461 | 5.551845 | 0.3919022
65.27911 | 18.713 | 19.37391 | 13.4427 | -0.6609075 | 5.540276 | 0.3909269
65.28911 | 18.7077 | 19.3582 | 13.43951 | -0.6505002 | 5.528736 | 0.3899551
65.29911 | 18.6831 | 19.34252 | 13.43631 | -0.6594235 | 5.517223 | 0.3889865
65.30911 | 18.6594 | 19.32688 | 13.43312 | -0.6674779 | 5.505738 | 0.3880214
65.3191 | 18.6381 | 19.31128 | 13.42993 | -0.6731786 | 5.494293 | 0.3870606
65.3291 | 18.6282 | 19.2957 | 13.42673 | -0.6674957 | 5.482865 | 0.3861021
65.3391 | 18.6031 | 19.28014 | 13.42353 | -0.6770442 | 5.471466 | 0.385147
65.3491 | 18.5848 | 19.26462 | 13.42033 | -0.6798247 | 5.460095 | 0.3841952
65.3591 | 18.5713 | 19.24914 | 13.41714 | -0.6778376 | 5.448754 | 0.3832467
65.36909 | 18.553 | 19.2337 | 13.41394 | -0.6807011 | 5.437456 | 0.3823023
65.37909 | 18.5265 | 19.21827 | 13.41074 | -0.6917741 | 5.426169 | 0.3813604
65.38909 | 18.5057 | 19.20288 | 13.40755 | -0.6971834 | 5.414915 | 0.3804217
65.39909 | 18.4838 | 19.18753 | 13.40435 | -0.7037254 | 5.403691 | 0.3794863
65.40909 | 18.4707 | 19.1722 | 13.40115 | -0.7015009 | 5.392497 | 0.3785542
65.41909 | 18.4507 | 19.15691 | 13.39795 | -0.7062092 | 5.381333 | 0.3776252
65.42908 | 18.4386 | 19.14167 | 13.39476 | -0.7030689 | 5.370213 | 0.3767004
65.43908 | 18.4187 | 19.12644 | 13.39156 | -0.707744 | 5.359109 | 0.3757779
65.44908 | 18.3887 | 19.11125 | 13.38836 | -0.7225522 | 5.348035 | 0.3748586
65.45908 | 18.3794 | 19.09609 | 13.38516 | -0.7166936 | 5.336991 | 0.3739425
65.46908 | 18.3501 | 19.08097 | 13.38196 | -0.7308693 | 5.325978 | 0.3730296
65.47907 | 18.3372 | 19.06589 | 13.37877 | -0.7286935 | 5.315007 | 0.3721207
65.48907 | 18.3226 | 19.05084 | 13.37557 | -0.7282372 | 5.304055 | 0.3712143
65.49907 | 18.3008 | 19.03582 | 13.37237 | -0.7350151 | 5.293135 | 0.3703106
65.50907 | 18.2777 | 19.02083 | 13.36917 | -0.7431277 | 5.282246 | 0.3694104
65.51907 | 18.2515 | 19.00587 | 13.36597 | -0.7543737 | 5.271387 | 0.368513
65.52907 | 18.2365 | 18.99096 | 13.36278 | -0.7544555 | 5.260561 | 0.3676191
65.53906 | 18.2189 | 18.97609 | 13.35958 | -0.7571863 | 5.249776 | 0.3667289
65.54906 | 18.2035 | 18.96124 | 13.35638 | -0.7577371 | 5.239012 | 0.365841
65.55906 | 18.1769 | 18.94642 | 13.35319 | -0.7695229 | 5.22828 | 0.3649561
65.56906 | 18.169 | 18.93164 | 13.34999 | -0.7626441 | 5.21758 | 0.3640743
65.57906 | 18.1434 | 18.9169 | 13.34679 | -0.7735003 | 5.206911 | 0.3631956
65.58905 | 18.1252 | 18.90221 | 13.3436 | -0.7770085 | 5.196287 | 0.3623207
65.59905 | 18.1027 | 18.88754 | 13.34041 | -0.7848356 | 5.185682 | 0.361448
65.60905 | 18.0919 | 18.8729 | 13.33721 | -0.7809979 | 5.175109 | 0.3605784
65.61905 | 18.0685 | 18.8583 | 13.33402 | -0.7897969 | 5.16457 | 0.3597117
65.62905 | 18.0526 | 18.84373 | 13.33082 | -0.7911315 | 5.154062 | 0.358848
65.63905 | 18.0288 | 18.8292 | 13.32763 | -0.8004012 | 5.143586 | 0.3579874
65.64904 | 18.022 | 18.81472 | 13.32444 | -0.7927219 | 5.133154 | 0.3571305
65.65904 | 17.9876 | 18.80026 | 13.32124 | -0.8126641 | 5.122743 | 0.3562758
65.66904 | 17.9712 | 18.78584 | 13.31805 | -0.814643 | 5.112366 | 0.355424
65.67904 | 17.9566 | 18.77146 | 13.31486 | -0.8148574 | 5.102021 | 0.3545752
65.68904 | 17.9469 | 18.75711 | 13.31167 | -0.8102082 | 5.091708 | 0.3537293
65.69903 | 17.9206 | 18.74281 | 13.30848 | -0.8222104 | 5.081439 | 0.3528871
65.70903 | 17.9075 | 18.72853 | 13.30529 | -0.8210349 | 5.071193 | 0.352047
65.71903 | 17.8883 | 18.7143 | 13.30211 | -0.8259959 | 5.06098 | 0.3512098
65.72903 | 17.8674 | 18.70009 | 13.29892 | -0.8326932 | 5.050799 | 0.3503756
65.73903 | 17.8461 | 18.68593 | 13.29573 | -0.8398279 | 5.040652 | 0.3495441
65.74903 | 17.8403 | 18.6718 | 13.29255 | -0.8314994 | 5.030538 | 0.3487156
65.75902 | 17.81 | 18.65772 | 13.28936 | -0.8477221 | 5.020468 | 0.3478907
65.76902 | 17.7913 | 18.64367 | 13.28618 | -0.8523673 | 5.01042 | 0.3470679
65.77902 | 17.7779 | 18.62965 | 13.283 | -0.8517495 | 5.000406 | 0.3462479
65.78902 | 17.7653 | 18.61567 | 13.27981 | -0.8503698 | 4.990426 | 0.3454307
65.79902 | 17.7299 | 18.60173 | 13.27663 | -0.8718269 | 4.980479 | 0.3446164
65.80901 | 17.7133 | 18.58783 | 13.27345 | -0.8745348 | 4.970575 | 0.3438056
65.81901 | 17.699 | 18.57397 | 13.27028 | -0.8749669 | 4.960695 | 0.3429968
65.82901 | 17.683 | 18.56014 | 13.2671 | -0.8771363 | 4.950848 | 0.3421908
65.83901 | 17.656 | 18.54634 | 13.26392 | -0.8903432 | 4.941036 | 0.3413876
65.84901 | 17.6409 | 18.53259 | 13.26074 | -0.8916875 | 4.931256 | 0.3405872
65.85901 | 17.629 | 18.51887 | 13.25757 | -0.8898699 | 4.921511 | 0.3397895
65.869 | 17.6029 | 18.5052 | 13.2544 | -0.9023033 | 4.911809 | 0.3389954
65.879 | 17.5861 | 18.49156 | 13.25123 | -0.9054611 | 4.902132 | 0.3382032
65.889 | 17.565 | 18.47796 | 13.24806 | -0.9129566 | 4.892488 | 0.3374137
65.899 | 17.5456 | 18.46439 | 13.24489 | -0.9187901 | 4.882878 | 0.3366269
65.909 | 17.5244 | 18.45086 | 13.24172 | -0.9264619 | 4.873302 | 0.3358428
65.91899 | 17.4991 | 18.43738 | 13.23855 | -0.9382842 | 4.863769 | 0.3350622
65.92899 | 17.4903 | 18.42393 | 13.23539 | -0.9336316 | 4.854261 | 0.3342835
65.93899 | 17.4569 | 18.41052 | 13.23222 | -0.9536173 | 4.844787 | 0.3335075
65.94899 | 17.4453 | 18.39714 | 13.22906 | -0.9518408 | 4.835347 | 0.3327341
65.95899 | 17.4259 | 18.3838 | 13.2259 | -0.9579027 | 4.825941 | 0.3319634
65.96899 | 17.4005 | 18.3705 | 13.22274 | -0.9700028 | 4.816569 | 0.3311953
65.97898 | 17.3863 | 18.35725 | 13.21958 | -0.9709535 | 4.807239 | 0.3304306
65.98898 | 17.3618 | 18.34403 | 13.21643 | -0.9822306 | 4.797936 | 0.3296678
65.99898 | 17.3538 | 18.33085 | 13.21327 | -0.9770459 | 4.788666 | 0.3289076
66.00898 | 17.3261 | 18.3177 | 13.21012 | -0.991599 | 4.77943 | 0.32815
66.01898 | 17.3089 | 18.30459 | 13.20697 | -0.9956903 | 4.770228 | 0.327395
66.02897 | 17.2915 | 18.29153 | 13.20382 | -1.000034 | 4.76107 | 0.3266433
66.03897 | 17.2705 | 18.2785 | 13.20067 | -1.008002 | 4.751937 | 0.3258934
66.04897 | 17.2605 | 18.26551 | 13.19753 | -1.005009 | 4.742837 | 0.3251461
66.05897 | 17.2324 | 18.25256 | 13.19438 | -1.020155 | 4.733773 | 0.3244014
66.06897 | 17.225 | 18.23964 | 13.19124 | -1.014639 | 4.724742 | 0.3236592
66.07897 | 17.1916 | 18.22676 | 13.1881 | -1.035162 | 4.715745 | 0.3229196
66.08896 | 17.184 | 18.21394 | 13.18496 | -1.029935 | 4.706791 | 0.3221831
66.09896 | 17.1665 | 18.20114 | 13.18182 | -1.034636 | 4.697863 | 0.3214485
66.10896 | 17.143 | 18.18837 | 13.17869 | -1.045374 | 4.688969 | 0.3207164
66.11896 | 17.1412 | 18.17565 | 13.17556 | -1.034452 | 4.680109 | 0.3199868
66.12896 | 17.1206 | 18.16297 | 13.17243 | -1.042368 | 4.671283 | 0.3192597
66.13895 | 17.1039 | 18.15033 | 13.1693 | -1.046435 | 4.6625 | 0.3185359
66.14895 | 17.0919 | 18.13773 | 13.16617 | -1.045828 | 4.653742 | 0.3178136
66.15895 | 17.0761 | 18.12516 | 13.16305 | -1.049061 | 4.645019 | 0.3170939
66.16895 | 17.0558 | 18.11263 | 13.15993 | -1.056831 | 4.63633 | 0.3163766
66.17895 | 17.0495 | 18.10014 | 13.1568 | -1.050642 | 4.627675 | 0.3156618
66.18895 | 17.0324 | 18.08769 | 13.15369 | -1.05529 | 4.619054 | 0.3149494
66.19894 | 17.0211 | 18.07529 | 13.15057 | -1.05419 | 4.610475 | 0.3142402
66.20894 | 16.9973 | 18.06292 | 13.14746 | -1.065616 | 4.601922 | 0.3135327
66.21894 | 16.983 | 18.05058 | 13.14435 | -1.067581 | 4.593404 | 0.3128274
66.22894 | 16.9789 | 18.03829 | 13.14124 | -1.059385 | 4.58492 | 0.3121248
66.23894 | 16.9627 | 18.02603 | 13.13813 | -1.063328 | 4.576469 | 0.3114243
66.24893 | 16.9428 | 18.01382 | 13.13503 | -1.071022 | 4.568061 | 0.3107271
66.25893 | 16.9368 | 18.00164 | 13.13193 | -1.064842 | 4.559678 | 0.3100315
66.26893 | 16.9275 | 17.9895 | 13.12883 | -1.062001 | 4.55133 | 0.3093383
66.27893 | 16.9063 | 17.9774 | 13.12574 | -1.0711 | 4.543016 | 0.3086473
66.28893 | 16.8962 | 17.96534 | 13.12264 | -1.069137 | 4.534735 | 0.3079588
66.29893 | 16.8902 | 17.95331 | 13.11955 | -1.063113 | 4.526489 | 0.3072726
66.30892 | 16.8724 | 17.94134 | 13.11647 | -1.06894 | 4.518284 | 0.3065893
66.31892 | 16.8557 | 17.92939 | 13.11338 | -1.073694 | 4.510105 | 0.3059077
66.32892 | 16.8499 | 17.91749 | 13.1103 | -1.067586 | 4.50196 | 0.3052284
66.33892 | 16.8371 | 17.90562 | 13.10722 | -1.068518 | 4.493849 | 0.3045515
66.34892 | 16.8135 | 17.89379 | 13.10414 | -1.080289 | 4.485772 | 0.3038768
66.35891 | 16.8025 | 17.88201 | 13.10107 | -1.079509 | 4.477736 | 0.303205
66.36891 | 16.7913 | 17.87026 | 13.098 | -1.078958 | 4.469726 | 0.3025349
66.37891 | 16.7806 | 17.85854 | 13.09493 | -1.077945 | 4.46175 | 0.301867
66.38891 | 16.7696 | 17.84687 | 13.09186 | -1.077272 | 4.453808 | 0.3012014
66.39891 | 16.7466 | 17.83524 | 13.0888 | -1.088637 | 4.4459 | 0.300538
66.40891 | 16.7442 | 17.82364 | 13.08574 | -1.07944 | 4.438025 | 0.2998769
66.4189 | 16.7324 | 17.81209 | 13.08269 | -1.079694 | 4.430191 | 0.2992186
66.4289 | 16.7164 | 17.80058 | 13.07963 | -1.084176 | 4.422383 | 0.2985619
66.4389 | 16.7064 | 17.7891 | 13.07658 | -1.082697 | 4.414609 | 0.2979074
66.4489 | 16.6952 | 17.77766 | 13.07353 | -1.082456 | 4.406868 | 0.2972551
66.4589 | 16.6739 | 17.76625 | 13.07049 | -1.092355 | 4.399161 | 0.2966051
66.46889 | 16.6624 | 17.75491 | 13.06745 | -1.092506 | 4.391497 | 0.2959578
66.47889 | 16.6558 | 17.74358 | 13.06441 | -1.087781 | 4.383857 | 0.2953121
66.48889 | 16.6292 | 17.7323 | 13.06138 | -1.103096 | 4.37625 | 0.2946686
66.49889 | 16.6169 | 17.72105 | 13.05835 | -1.104147 | 4.368673 | 0.2940272
66.50889 | 16.6084 | 17.70984 | 13.05532 | -1.101442 | 4.361136 | 0.293388
66.51889 | 16.5939 | 17.69867 | 13.05229 | -1.104771 | 4.353626 | 0.2927511
66.52888 | 16.5765 | 17.68755 | 13.04928 | -1.111054 | 4.346162 | 0.2921168
66.53888 | 16.5651 | 17.67646 | 13.04626 | -1.111363 | 4.338721 | 0.291484
66.54888 | 16.5538 | 17.66541 | 13.04324 | -1.111611 | 4.331314 | 0.2908533
66.55888 | 16.5358 | 17.6544 | 13.04023 | -1.118597 | 4.323939 | 0.2902247
66.56888 | 16.5228 | 17.64342 | 13.03723 | -1.120622 | 4.316597 | 0.2895983
66.57887 | 16.5052 | 17.6325 | 13.03423 | -1.127296 | 4.309296 | 0.2889745
66.58887 | 16.4976 | 17.6216 | 13.03123 | -1.123999 | 4.302021 | 0.2883523
66.59887 | 16.4762 | 17.61074 | 13.02823 | -1.13454 | 4.294778 | 0.2877321
66.60887 | 16.4589 | 17.59992 | 13.02524 | -1.14102 | 4.287568 | 0.287114
66.61887 | 16.4464 | 17.58914 | 13.02225 | -1.142738 | 4.280391 | 0.2864979
66.62887 | 16.4299 | 17.5784 | 13.01926 | -1.148495 | 4.273247 | 0.2858839
66.63886 | 16.4111 | 17.5677 | 13.01629 | -1.156601 | 4.266143 | 0.2852726
66.64886 | 16.3956 | 17.55704 | 13.01331 | -1.161437 | 4.259066 | 0.2846627
66.65886 | 16.3818 | 17.54641 | 13.01034 | -1.164608 | 4.252018 | 0.2840548
66.66886 | 16.3648 | 17.53582 | 13.00737 | -1.171022 | 4.245006 | 0.283449
66.67886 | 16.3579 | 17.52527 | 13.0044 | -1.16737 | 4.238024 | 0.2828452
66.68885 | 16.3344 | 17.51477 | 13.00144 | -1.18037 | 4.231083 | 0.282244
66.69885 | 16.3285 | 17.5043 | 12.99849 | -1.175797 | 4.224167 | 0.2816442
66.70885 | 16.3082 | 17.49386 | 12.99553 | -1.185663 | 4.217284 | 0.2810465
66.71885 | 16.2999 | 17.48347 | 12.99258 | -1.183567 | 4.210433 | 0.2804507
66.72885 | 16.2812 | 17.47311 | 12.98964 | -1.19191 | 4.203614 | 0.2798569
66.73885 | 16.2722 | 17.46279 | 12.9867 | -1.190591 | 4.196827 | 0.279265
66.74884 | 16.2574 | 17.45252 | 12.98377 | -1.19512 | 4.190079 | 0.2786757
66.75884 | 16.2391 | 17.44228 | 12.98083 | -1.203178 | 4.183357 | 0.2780878
66.76884 | 16.2225 | 17.43207 | 12.97791 | -1.209574 | 4.176667 | 0.2775018
66.77884 | 16.2123 | 17.42191 | 12.97498 | -1.209609 | 4.170009 | 0.2769178
66.78884 | 16.1987 | 17.41178 | 12.97206 | -1.213082 | 4.163383 | 0.2763358
66.79883 | 16.1912 | 17.4017 | 12.96915 | -1.210503 | 4.156795 | 0.2757562
66.80883 | 16.1742 | 17.39165 | 12.96624 | -1.217453 | 4.150233 | 0.275178
66.81883 | 16.1695 | 17.38164 | 12.96334 | -1.21214 | 4.143702 | 0.2746017
66.82883 | 16.1528 | 17.37167 | 12.96044 | -1.218867 | 4.137204 | 0.2740273
66.83883 | 16.1395 | 17.36173 | 12.95754 | -1.222231 | 4.130737 | 0.2734548
66.84883 | 16.1341 | 17.35183 | 12.95465 | -1.217733 | 4.124302 | 0.2728842
66.85882 | 16.1241 | 17.34198 | 12.95176 | -1.217884 | 4.117904 | 0.2723161
66.86882 | 16.1135 | 17.33216 | 12.94888 | -1.218663 | 4.111532 | 0.2717492
66.87882 | 16.0919 | 17.32238 | 12.946 | -1.23048 | 4.105192 | 0.2711843
66.88882 | 16.095 | 17.31263 | 12.94313 | -1.217635 | 4.098883 | 0.2706212
66.89882 | 16.0769 | 17.30293 | 12.94026 | -1.226028 | 4.092606 | 0.27006
66.90881 | 16.069 | 17.29327 | 12.9374 | -1.224269 | 4.086366 | 0.2695011
66.91881 | 16.0471 | 17.28364 | 12.93454 | -1.236539 | 4.080151 | 0.2689436
66.92881 | 16.0511 | 17.27405 | 12.93169 | -1.222946 | 4.073967 | 0.2683879
66.93881 | 16.0386 | 17.26449 | 12.92884 | -1.225892 | 4.067815 | 0.2678341
66.94881 | 16.0292 | 17.25498 | 12.926 | -1.225775 | 4.061694 | 0.2672821
66.95881 | 16.0081 | 17.2455 | 12.92316 | -1.237397 | 4.055604 | 0.2667318
66.9688 | 16.0122 | 17.23607 | 12.92033 | -1.223865 | 4.049551 | 0.266184
66.9788 | 15.9961 | 17.22666 | 12.9175 | -1.230563 | 4.043523 | 0.2656374
66.9888 | 15.9874 | 17.2173 | 12.91468 | -1.229898 | 4.037525 | 0.2650926
66.9988 | 15.9719 | 17.20797 | 12.91186 | -1.236071 | 4.031559 | 0.2645496
67.0088 | 15.9694 | 17.19868 | 12.90905 | -1.229282 | 4.025623 | 0.2640084
67.01879 | 15.959 | 17.18944 | 12.90625 | -1.23044 | 4.019725 | 0.2634695
67.02879 | 15.9353 | 17.18023 | 12.90344 | -1.244927 | 4.013851 | 0.2629318
67.03879 | 15.9306 | 17.17105 | 12.90065 | -1.240451 | 4.008007 | 0.2623959
67.04879 | 15.9203 | 17.16191 | 12.89786 | -1.241613 | 4.002195 | 0.2618617
67.05879 | 15.9103 | 17.15281 | 12.89507 | -1.242513 | 3.996412 | 0.2613293
67.06879 | 15.8885 | 17.14375 | 12.89229 | -1.25525 | 3.99066 | 0.2607987
67.07878 | 15.8868 | 17.13473 | 12.88952 | -1.247935 | 3.984945 | 0.2602703
67.08878 | 15.8787 | 17.12575 | 12.88675 | -1.247047 | 3.979253 | 0.2597431
67.09878 | 15.8602 | 17.1168 | 12.88399 | -1.256598 | 3.973593 | 0.2592177
67.10878 | 15.8449 | 17.10789 | 12.88123 | -1.262986 | 3.967962 | 0.2586939
67.11878 | 15.8404 | 17.09901 | 12.87848 | -1.258612 | 3.962362 | 0.2581719
67.12877 | 15.8313 | 17.09018 | 12.87573 | -1.258884 | 3.956798 | 0.2576521
67.13877 | 15.8181 | 17.08138 | 12.87299 | -1.263285 | 3.951257 | 0.2571335
67.14877 | 15.8011 | 17.07262 | 12.87026 | -1.271523 | 3.945747 | 0.2566165
67.15877 | 15.7996 | 17.0639 | 12.86753 | -1.264299 | 3.940267 | 0.2561013
67.16877 | 15.7803 | 17.05521 | 12.86481 | -1.274912 | 3.934817 | 0.2555878
67.17877 | 15.7739 | 17.04656 | 12.86209 | -1.272663 | 3.929397 | 0.2550759
67.18876 | 15.7581 | 17.03796 | 12.85938 | -1.27986 | 3.924011 | 0.2545661
67.19876 | 15.7558 | 17.02939 | 12.85668 | -1.273585 | 3.918651 | 0.2540576
67.20876 | 15.7475 | 17.02085 | 12.85398 | -1.273348 | 3.91332 | 0.2535507
67.21876 | 15.7335 | 17.01235 | 12.85129 | -1.278848 | 3.908018 | 0.2530454
67.22876 | 15.7249 | 17.00389 | 12.8486 | -1.278986 | 3.902746 | 0.2525418
67.23875 | 15.7242 | 16.99547 | 12.84592 | -1.27127 | 3.897509 | 0.2520404
67.24875 | 15.7131 | 16.98708 | 12.84325 | -1.273982 | 3.892296 | 0.25154
67.25875 | 15.6952 | 16.97873 | 12.84058 | -1.283531 | 3.887112 | 0.2510413
67.26875 | 15.6979 | 16.97042 | 12.83792 | -1.272518 | 3.881958 | 0.2505442
67.27875 | 15.6916 | 16.96214 | 12.83526 | -1.270542 | 3.876833 | 0.2500487
67.28875 | 15.6864 | 16.9539 | 12.83261 | -1.267503 | 3.871737 | 0.2495549
67.29874 | 15.6702 | 16.94571 | 12.82997 | -1.27551 | 3.866675 | 0.2490631
67.30874 | 15.669 | 16.93754 | 12.82734 | -1.268544 | 3.861637 | 0.2485724
67.31874 | 15.6618 | 16.92942 | 12.82471 | -1.267617 | 3.856628 | 0.2480833
67.32874 | 15.6594 | 16.92133 | 12.82208 | -1.261927 | 3.851649 | 0.2475958
67.33874 | 15.6428 | 16.91327 | 12.81947 | -1.270474 | 3.846698 | 0.2471099
67.34873 | 15.6478 | 16.90527 | 12.81686 | -1.257465 | 3.841781 | 0.246626
67.35873 | 15.6397 | 16.89729 | 12.81426 | -1.257586 | 3.836887 | 0.2461433
67.36873 | 15.6364 | 16.88934 | 12.81166 | -1.252944 | 3.832023 | 0.245662
67.37873 | 15.6225 | 16.88144 | 12.80907 | -1.258938 | 3.827187 | 0.2451824
67.38873 | 15.6219 | 16.87357 | 12.80649 | -1.25167 | 3.82238 | 0.2447042
67.39873 | 15.6152 | 16.86574 | 12.80391 | -1.250539 | 3.817602 | 0.2442277
67.40872 | 15.6075 | 16.85795 | 12.80134 | -1.250453 | 3.812857 | 0.2437531
67.41872 | 15.5951 | 16.8502 | 12.79878 | -1.255095 | 3.808135 | 0.2432796
67.42872 | 15.5951 | 16.84247 | 12.79622 | -1.247375 | 3.803443 | 0.2428076
67.43872 | 15.5823 | 16.83479 | 12.79368 | -1.252491 | 3.798777 | 0.2423371
67.44872 | 15.5738 | 16.82714 | 12.79113 | -1.253344 | 3.794141 | 0.2418682
67.45871 | 15.5715 | 16.81954 | 12.7886 | -1.248042 | 3.789538 | 0.2414012
67.46871 | 15.567 | 16.81197 | 12.78608 | -1.244969 | 3.784958 | 0.2409353
67.47871 | 15.5594 | 16.80443 | 12.78356 | -1.245032 | 3.780406 | 0.2404708
67.48871 | 15.556 | 16.79693 | 12.78104 | -1.240933 | 3.775882 | 0.2400079
67.49871 | 15.5434 | 16.78947 | 12.77854 | -1.24607 | 3.771387 | 0.2395464
67.50871 | 15.5368 | 16.78204 | 12.77604 | -1.245244 | 3.766919 | 0.2390865
67.5187 | 15.531 | 16.77466 | 12.77355 | -1.243662 | 3.762483 | 0.2386284
67.5287 | 15.5222 | 16.76731 | 12.77107 | -1.245109 | 3.758071 | 0.2381714
67.5387 | 15.516 | 16.75999 | 12.76859 | -1.243993 | 3.753687 | 0.2377158
67.5487 | 15.5108 | 16.75271 | 12.76612 | -1.241913 | 3.74933 | 0.2372617
67.5587 | 15.5067 | 16.74547 | 12.76366 | -1.23877 | 3.745001 | 0.2368091
67.56869 | 15.4931 | 16.73827 | 12.76121 | -1.245171 | 3.740704 | 0.2363583
67.57869 | 15.4906 | 16.7311 | 12.75876 | -1.240502 | 3.736431 | 0.2359086
67.58869 | 15.483 | 16.72397 | 12.75632 | -1.240969 | 3.732184 | 0.2354602
67.59869 | 15.4801 | 16.71687 | 12.75389 | -1.236772 | 3.727966 | 0.2350134
67.60869 | 15.4667 | 16.70981 | 12.75147 | -1.243112 | 3.723775 | 0.2345679
67.61869 | 15.4627 | 16.70279 | 12.74905 | -1.240089 | 3.719611 | 0.2341238
67.62868 | 15.4657 | 16.69581 | 12.74665 | -1.230109 | 3.715478 | 0.2336817
67.63868 | 15.4524 | 16.68886 | 12.74425 | -1.236458 | 3.711368 | 0.2332404
67.64868 | 15.4411 | 16.68194 | 12.74186 | -1.240844 | 3.707286 | 0.2328006
67.65868 | 15.4466 | 16.67507 | 12.73947 | -1.228467 | 3.703231 | 0.2323622
67.66868 | 15.4444 | 16.66823 | 12.7371 | -1.223826 | 3.699203 | 0.2319252
67.67867 | 15.4224 | 16.66143 | 12.73473 | -1.239028 | 3.695206 | 0.2314901
67.68867 | 15.4183 | 16.65466 | 12.73237 | -1.236359 | 3.691232 | 0.2310558
67.69867 | 15.4176 | 16.64793 | 12.73002 | -1.230328 | 3.687285 | 0.230623
67.70867 | 15.4042 | 16.64123 | 12.72768 | -1.237032 | 3.683364 | 0.2301915
67.71867 | 15.396 | 16.63457 | 12.72534 | -1.238573 | 3.679471 | 0.2297614
67.72867 | 15.3902 | 16.62795 | 12.72301 | -1.23775 | 3.675604 | 0.2293327
67.73866 | 15.3821 | 16.62137 | 12.7207 | -1.239272 | 3.67177 | 0.2289057
67.74866 | 15.3803 | 16.61482 | 12.71839 | -1.234522 | 3.667956 | 0.2284797
67.75866 | 15.3712 | 16.60831 | 12.71608 | -1.237108 | 3.66417 | 0.228055
67.76866 | 15.3637 | 16.60183 | 12.71379 | -1.23813 | 3.660409 | 0.2276317
67.77866 | 15.3564 | 16.59539 | 12.7115 | -1.238989 | 3.656676 | 0.2272097
67.78865 | 15.351 | 16.58899 | 12.70923 | -1.23799 | 3.652972 | 0.2267895
67.79865 | 15.3447 | 16.58262 | 12.70696 | -1.237921 | 3.649291 | 0.2263702
67.80865 | 15.3374 | 16.57629 | 12.7047 | -1.238888 | 3.645636 | 0.2259523
67.81865 | 15.3358 | 16.56999 | 12.70245 | -1.234192 | 3.642008 | 0.2255355
67.82865 | 15.3219 | 16.56373 | 12.70021 | -1.241832 | 3.638406 | 0.2251203
67.83865 | 15.3143 | 16.55751 | 12.69797 | -1.243208 | 3.63483 | 0.2247062
67.84864 | 15.3022 | 16.55133 | 12.69575 | -1.249126 | 3.631284 | 0.224294
67.85864 | 15.3027 | 16.54517 | 12.69353 | -1.242474 | 3.62776 | 0.2238825
67.86864 | 15.2916 | 16.53906 | 12.69132 | -1.247458 | 3.624262 | 0.2234724
67.87864 | 15.2837 | 16.53298 | 12.68912 | -1.249279 | 3.62079 | 0.2230636
67.88864 | 15.2811 | 16.52694 | 12.68693 | -1.245836 | 3.617345 | 0.222656
67.89863 | 15.2761 | 16.52093 | 12.68476 | -1.244834 | 3.613928 | 0.2222502
67.90863 | 15.2691 | 16.51496 | 12.68258 | -1.245864 | 3.610535 | 0.2218452
67.91863 | 15.2569 | 16.50903 | 12.68042 | -1.252128 | 3.607166 | 0.2214415
67.92863 | 15.2541 | 16.50313 | 12.67827 | -1.24903 | 3.603824 | 0.221039
67.93863 | 15.2516 | 16.49727 | 12.67612 | -1.245666 | 3.600506 | 0.2206379
67.94863 | 15.2379 | 16.49144 | 12.67399 | -1.25354 | 3.597216 | 0.2202379
67.95862 | 15.2372 | 16.48566 | 12.67186 | -1.248455 | 3.593954 | 0.2198397
67.96862 | 15.2279 | 16.4799 | 12.66974 | -1.252 | 3.590713 | 0.2194423
67.97862 | 15.2238 | 16.47418 | 12.66764 | -1.250382 | 3.587499 | 0.2190461
67.98862 | 15.2128 | 16.4685 | 12.66554 | -1.255699 | 3.584309 | 0.2186512
67.99862 | 15.2077 | 16.46285 | 12.66345 | -1.255152 | 3.581146 | 0.2182575
68.00861 | 15.2015 | 16.45725 | 12.66137 | -1.255747 | 3.57801 | 0.2178654
68.01861 | 15.2037 | 16.45167 | 12.6593 | -1.247972 | 3.574897 | 0.2174742
68.02861 | 15.1966 | 16.44613 | 12.65724 | -1.249534 | 3.571809 | 0.2170842
68.03861 | 15.1935 | 16.44063 | 12.65519 | -1.247131 | 3.568746 | 0.2166955
68.04861 | 15.1854 | 16.43516 | 12.65315 | -1.249764 | 3.565709 | 0.2163079
68.0586 | 15.1836 | 16.42974 | 12.65112 | -1.246138 | 3.562699 | 0.2159219
68.0686 | 15.181 | 16.42434 | 12.6491 | -1.243344 | 3.559712 | 0.2155368
68.0786 | 15.1783 | 16.41898 | 12.64708 | -1.240685 | 3.556749 | 0.2151528
68.0886 | 15.1765 | 16.41366 | 12.64508 | -1.237162 | 3.553812 | 0.2147701
68.0986 | 15.1732 | 16.40837 | 12.64309 | -1.235174 | 3.550899 | 0.2143886
68.1086 | 15.1698 | 16.40312 | 12.6411 | -1.233323 | 3.548011 | 0.2140082
68.11859 | 15.1647 | 16.39791 | 12.63913 | -1.233213 | 3.545151 | 0.2136294
68.12859 | 15.1692 | 16.39273 | 12.63717 | -1.223534 | 3.542314 | 0.2132514
68.13859 | 15.1672 | 16.38759 | 12.63522 | -1.22039 | 3.5395 | 0.2128746
68.14859 | 15.1626 | 16.38248 | 12.63327 | -1.219883 | 3.536711 | 0.2124989
68.15859 | 15.1618 | 16.37741 | 12.63134 | -1.215611 | 3.533947 | 0.2121244
68.16858 | 15.1672 | 16.37238 | 12.62942 | -1.20518 | 3.531211 | 0.2117515
68.17858 | 15.1645 | 16.36738 | 12.62751 | -1.202881 | 3.528496 | 0.2113793
68.18858 | 15.1653 | 16.36242 | 12.6256 | -1.197117 | 3.525806 | 0.2110083
68.19858 | 15.1613 | 16.35749 | 12.62371 | -1.196188 | 3.52314 | 0.2106384
68.20858 | 15.1578 | 16.3526 | 12.62183 | -1.194796 | 3.520498 | 0.2102697
68.21858 | 15.1592 | 16.34774 | 12.61996 | -1.18854 | 3.517882 | 0.2099022
68.22857 | 15.1537 | 16.34292 | 12.6181 | -1.189224 | 3.515291 | 0.2095361
68.23857 | 15.1503 | 16.33814 | 12.61625 | -1.18784 | 3.512723 | 0.2091708
68.24857 | 15.1482 | 16.33339 | 12.61441 | -1.185191 | 3.510179 | 0.2088066
68.25857 | 15.1451 | 16.32868 | 12.61258 | -1.183578 | 3.507659 | 0.2084436
68.26857 | 15.1402 | 16.324 | 12.61076 | -1.183801 | 3.505163 | 0.2080817
68.27856 | 15.1383 | 16.31936 | 12.60895 | -1.181064 | 3.502694 | 0.2077212
68.28856 | 15.1384 | 16.31476 | 12.60715 | -1.176359 | 3.500247 | 0.2073615
68.29856 | 15.1326 | 16.31019 | 12.60536 | -1.177589 | 3.497823 | 0.2070029
68.30856 | 15.1288 | 16.30566 | 12.60359 | -1.176856 | 3.495424 | 0.2066454
68.31856 | 15.1216 | 16.30116 | 12.60182 | -1.179558 | 3.493048 | 0.2062891
68.32856 | 15.1148 | 16.2967 | 12.60007 | -1.181896 | 3.490697 | 0.2059338
68.33855 | 15.119 | 16.29227 | 12.59832 | -1.173274 | 3.488371 | 0.20558
68.34855 | 15.11 | 16.28788 | 12.59659 | -1.177883 | 3.486067 | 0.2052269
68.35855 | 15.1044 | 16.28353 | 12.59487 | -1.17913 | 3.483788 | 0.2048748
68.36855 | 15.0957 | 16.27921 | 12.59316 | -1.18351 | 3.48153 | 0.2045239
68.37855 | 15.0927 | 16.27493 | 12.59146 | -1.182229 | 3.479299 | 0.2041741
68.38854 | 15.1 | 16.27069 | 12.58977 | -1.170685 | 3.477091 | 0.2038256
68.39854 | 15.0842 | 16.26647 | 12.58809 | -1.182274 | 3.474906 | 0.2034779
68.40854 | 15.0843 | 16.2623 | 12.58642 | -1.177999 | 3.472744 | 0.2031313
68.41854 | 15.0868 | 16.25816 | 12.58477 | -1.171359 | 3.470606 | 0.2027857
68.42854 | 15.0831 | 16.25406 | 12.58312 | -1.170956 | 3.468492 | 0.2024412
68.43854 | 15.0777 | 16.24999 | 12.58149 | -1.172288 | 3.466401 | 0.2020977
68.44853 | 15.074 | 16.24596 | 12.57987 | -1.171961 | 3.464336 | 0.2017556
68.45853 | 15.0752 | 16.24196 | 12.57826 | -1.166765 | 3.462291 | 0.2014142
68.46853 | 15.08 | 16.238 | 12.57666 | -1.158005 | 3.460271 | 0.2010739
68.47853 | 15.071 | 16.23408 | 12.57507 | -1.16308 | 3.458273 | 0.2007346
68.48853 | 15.0738 | 16.23019 | 12.5735 | -1.156392 | 3.456299 | 0.2003963
68.49852 | 15.0748 | 16.22634 | 12.57193 | -1.151543 | 3.45435 | 0.2000594
68.50852 | 15.0678 | 16.22253 | 12.57038 | -1.154727 | 3.452423 | 0.1997232
68.51852 | 15.0692 | 16.21875 | 12.56884 | -1.149546 | 3.450518 | 0.1993881
68.52852 | 15.071 | 16.215 | 12.56731 | -1.144001 | 3.448637 | 0.1990539
68.53852 | 15.0698 | 16.21129 | 12.56579 | -1.141492 | 3.446779 | 0.1987207
68.54852 | 15.0703 | 16.20762 | 12.56429 | -1.137319 | 3.444944 | 0.1983886
68.55851 | 15.0733 | 16.20399 | 12.56279 | -1.130686 | 3.443134 | 0.1980578
68.56851 | 15.0725 | 16.20038 | 12.56131 | -1.127884 | 3.441345 | 0.1977276
68.57851 | 15.0763 | 16.19682 | 12.55984 | -1.120519 | 3.439579 | 0.1973986
68.58851 | 15.0766 | 16.19329 | 12.55838 | -1.11669 | 3.437836 | 0.1970704
68.59851 | 15.079 | 16.1898 | 12.55694 | -1.110796 | 3.436116 | 0.1967433
68.6085 | 15.0786 | 16.18634 | 12.5555 | -1.107741 | 3.43442 | 0.1964175
68.6185 | 15.0765 | 16.18292 | 12.55408 | -1.10642 | 3.432746 | 0.1960923
68.6285 | 15.0778 | 16.17953 | 12.55267 | -1.101734 | 3.431094 | 0.1957682
68.6385 | 15.0774 | 16.17618 | 12.55127 | -1.098784 | 3.429465 | 0.1954449
68.6485 | 15.0728 | 16.17287 | 12.54989 | -1.10007 | 3.427859 | 0.1951227
68.6585 | 15.073 | 16.16959 | 12.54852 | -1.096592 | 3.426276 | 0.1948015
68.66849 | 15.0791 | 16.16635 | 12.54716 | -1.087253 | 3.424716 | 0.1944815
68.67849 | 15.0767 | 16.16315 | 12.54581 | -1.086447 | 3.423178 | 0.1941622
68.68849 | 15.0798 | 16.15998 | 12.54447 | -1.080177 | 3.421662 | 0.1938438
68.69849 | 15.0772 | 16.15684 | 12.54315 | -1.079643 | 3.42017 | 0.1935264
68.70849 | 15.0792 | 16.15374 | 12.54184 | -1.074545 | 3.4187 | 0.19321
68.71848 | 15.0764 | 16.15069 | 12.54054 | -1.074287 | 3.417255 | 0.1928949
68.72848 | 15.0818 | 16.14766 | 12.53925 | -1.06586 | 3.415828 | 0.1925803
68.73848 | 15.0701 | 16.14467 | 12.53798 | -1.074571 | 3.414426 | 0.1922666
68.74848 | 15.0801 | 16.14172 | 12.53672 | -1.061615 | 3.413044 | 0.191954
68.75848 | 15.0764 | 16.1388 | 12.53547 | -1.062399 | 3.411688 | 0.1916423
68.76848 | 15.0705 | 16.13592 | 12.53423 | -1.065416 | 3.410352 | 0.1913314
68.77847 | 15.059 | 16.13307 | 12.53301 | -1.074073 | 3.40904 | 0.1910219
68.78847 | 15.0705 | 16.13026 | 12.5318 | -1.059763 | 3.407749 | 0.190713
68.79847 | 15.0694 | 16.12749 | 12.5306 | -1.058089 | 3.40648 | 0.1904049
68.80847 | 15.0679 | 16.12475 | 12.52942 | -1.056852 | 3.405233 | 0.1900978
68.81847 | 15.0646 | 16.12205 | 12.52825 | -1.05745 | 3.404009 | 0.1897916
68.82846 | 15.061 | 16.11939 | 12.52709 | -1.058387 | 3.402808 | 0.1894867
68.83846 | 15.0666 | 16.11676 | 12.52595 | -1.050157 | 3.401628 | 0.1891823
68.84846 | 15.0573 | 16.11416 | 12.52482 | -1.056864 | 3.40047 | 0.1888789
68.85846 | 15.0531 | 16.11161 | 12.5237 | -1.058507 | 3.399334 | 0.1885763
68.86846 | 15.0573 | 16.10909 | 12.52259 | -1.051785 | 3.39822 | 0.1882747
68.87846 | 15.0483 | 16.1066 | 12.5215 | -1.0583 | 3.397128 | 0.1879738
68.88845 | 15.0496 | 16.10415 | 12.52042 | -1.054554 | 3.39606 | 0.1876743
68.89845 | 15.0441 | 16.10174 | 12.51935 | -1.057642 | 3.395012 | 0.1873753
68.90845 | 15.0377 | 16.09936 | 12.5183 | -1.061665 | 3.393986 | 0.1870772
68.91845 | 15.0441 | 16.09703 | 12.51726 | -1.052925 | 3.392982 | 0.18678
68.92845 | 15.0386 | 16.09472 | 12.51624 | -1.05612 | 3.392 | 0.1864836
68.93844 | 15.0366 | 16.09246 | 12.51523 | -1.055855 | 3.391041 | 0.1861885
68.94844 | 15.0353 | 16.09022 | 12.51423 | -1.054923 | 3.390103 | 0.1858939
68.95844 | 15.0406 | 16.08803 | 12.51324 | -1.047428 | 3.389186 | 0.1856001
68.96844 | 15.0337 | 16.08587 | 12.51227 | -1.052169 | 3.388291 | 0.1853073
68.97844 | 15.0317 | 16.08375 | 12.51131 | -1.052046 | 3.387418 | 0.1850153
68.98844 | 15.0354 | 16.08166 | 12.51037 | -1.046259 | 3.386567 | 0.1847241
68.99843 | 15.0371 | 16.07961 | 12.50944 | -1.042511 | 3.385738 | 0.1844341
69.00843 | 15.0278 | 16.0776 | 12.50852 | -1.049797 | 3.38493 | 0.1841447
69.01843 | 15.0428 | 16.07562 | 12.50762 | -1.032819 | 3.384144 | 0.1838561
69.02843 | 15.034 | 16.07368 | 12.50673 | -1.039678 | 3.383379 | 0.1835683
69.03843 | 15.033 | 16.07177 | 12.50586 | -1.038773 | 3.382636 | 0.1832814
69.04842 | 15.0409 | 16.06991 | 12.505 | -1.029006 | 3.381915 | 0.1829956
69.05842 | 15.0442 | 16.06807 | 12.50415 | -1.023874 | 3.381215 | 0.1827104
69.06842 | 15.0411 | 16.06628 | 12.50332 | -1.025178 | 3.380537 | 0.182426
69.07842 | 15.0538 | 16.06452 | 12.5025 | -1.010719 | 3.37988 | 0.1821424
69.08842 | 15.0498 | 16.0628 | 12.50169 | -1.012995 | 3.379244 | 0.1818597
69.09842 | 15.0564 | 16.06111 | 12.5009 | -1.004708 | 3.37863 | 0.1815777
69.10841 | 15.0644 | 16.05946 | 12.50012 | -0.9950601 | 3.378038 | 0.1812969
69.11841 | 15.0548 | 16.05785 | 12.49936 | -1.003046 | 3.377467 | 0.1810166
69.12841 | 15.066 | 16.05627 | 12.49861 | -0.9902692 | 3.376917 | 0.1807371
69.13841 | 15.0719 | 16.05473 | 12.49788 | -0.9828283 | 3.376389 | 0.1804585
69.14841 | 15.0688 | 16.05322 | 12.49716 | -0.9844241 | 3.375882 | 0.1801806
69.1584 | 15.0723 | 16.05176 | 12.49646 | -0.9794579 | 3.375396 | 0.1799038
69.1684 | 15.0762 | 16.05033 | 12.49577 | -0.9741267 | 3.374932 | 0.1796275
69.1784 | 15.0799 | 16.04893 | 12.49509 | -0.9690322 | 3.374489 | 0.1793521
69.1884 | 15.0844 | 16.04757 | 12.49443 | -0.9631743 | 3.374067 | 0.1790774
69.1984 | 15.0813 | 16.04625 | 12.49378 | -0.9649527 | 3.373666 | 0.1788035
69.2084 | 15.0833 | 16.04497 | 12.49315 | -0.961668 | 3.373286 | 0.1785304
69.21839 | 15.0941 | 16.04372 | 12.49253 | -0.9496211 | 3.372928 | 0.1782584
69.22839 | 15.0924 | 16.04251 | 12.49193 | -0.9501093 | 3.372591 | 0.1779869
69.23839 | 15.0968 | 16.04133 | 12.49134 | -0.9445344 | 3.372275 | 0.1777161
69.24839 | 15.0954 | 16.0402 | 12.49077 | -0.9447963 | 3.37198 | 0.1774462
69.25839 | 15.0983 | 16.03909 | 12.49021 | -0.9407949 | 3.371706 | 0.177177
69.26838 | 15.1028 | 16.03803 | 12.48967 | -0.9352309 | 3.371453 | 0.1769088
69.27838 | 15.107 | 16.037 | 12.48914 | -0.9300028 | 3.371221 | 0.1766411
69.28838 | 15.1014 | 16.03601 | 12.48863 | -0.9346117 | 3.37101 | 0.1763742
69.29838 | 15.1152 | 16.03506 | 12.48813 | -0.9198569 | 3.37082 | 0.1761081
69.30838 | 15.1086 | 16.03414 | 12.48764 | -0.9255393 | 3.370652 | 0.1758427
69.31838 | 15.1205 | 16.03326 | 12.48718 | -0.9127582 | 3.370504 | 0.1755781
69.32837 | 15.1218 | 16.03241 | 12.48672 | -0.9106147 | 3.370377 | 0.1753144
69.33837 | 15.1167 | 16.03161 | 12.48629 | -0.9149075 | 3.370271 | 0.1750513
69.34837 | 15.1283 | 16.03084 | 12.48586 | -0.902537 | 3.370186 | 0.1747889
69.35837 | 15.1284 | 16.0301 | 12.48545 | -0.9017035 | 3.370122 | 0.1745273
69.36837 | 15.131 | 16.02941 | 12.48506 | -0.8984067 | 3.370078 | 0.1742663
69.37836 | 15.1341 | 16.02875 | 12.48469 | -0.8946474 | 3.370056 | 0.1740064
69.38836 | 15.1406 | 16.02812 | 12.48432 | -0.8875245 | 3.370054 | 0.173747
69.39836 | 15.1439 | 16.02754 | 12.48398 | -0.8836384 | 3.370073 | 0.1734883
69.40836 | 15.1463 | 16.02699 | 12.48365 | -0.8806896 | 3.370113 | 0.1732303
69.41836 | 15.1497 | 16.02648 | 12.48333 | -0.8767776 | 3.370174 | 0.172973
69.42836 | 15.149 | 16.026 | 12.48303 | -0.8770024 | 3.370255 | 0.1727165
69.43835 | 15.1567 | 16.02557 | 12.48275 | -0.868865 | 3.370357 | 0.1724609
69.44835 | 15.1624 | 16.02516 | 12.48248 | -0.8627638 | 3.37048 | 0.1722058
69.45835 | 15.1582 | 16.0248 | 12.48223 | -0.8666 | 3.370623 | 0.1719514
69.46835 | 15.168 | 16.02447 | 12.48199 | -0.8564728 | 3.370787 | 0.1716977
69.47835 | 15.1677 | 16.02418 | 12.48177 | -0.8564833 | 3.370972 | 0.1714447
69.48834 | 15.1725 | 16.02393 | 12.48156 | -0.8514309 | 3.371178 | 0.1711927
69.49834 | 15.1734 | 16.02372 | 12.48137 | -0.8503153 | 3.371404 | 0.1709411
69.50834 | 15.1792 | 16.02354 | 12.4812 | -0.844337 | 3.37165 | 0.1706902
69.51834 | 15.1874 | 16.0234 | 12.48104 | -0.8359957 | 3.371918 | 0.17044
69.52834 | 15.1807 | 16.02329 | 12.4809 | -0.8425918 | 3.372206 | 0.1701905
69.53834 | 15.194 | 16.02323 | 12.48077 | -0.829225 | 3.372514 | 0.1699417
69.54833 | 15.184 | 16.0232 | 12.48066 | -0.8391957 | 3.372843 | 0.1696938
69.55833 | 15.1913 | 16.0232 | 12.48056 | -0.8319034 | 3.373192 | 0.1694463
69.56833 | 15.1996 | 16.02325 | 12.48049 | -0.8236481 | 3.373562 | 0.1691996
69.57833 | 15.2028 | 16.02333 | 12.48042 | -0.8205303 | 3.373952 | 0.1689535
69.58833 | 15.2027 | 16.02345 | 12.48038 | -0.82075 | 3.374364 | 0.1687081
69.59832 | 15.2057 | 16.02361 | 12.48035 | -0.8179067 | 3.374794 | 0.1684636
69.60832 | 15.2139 | 16.0238 | 12.48034 | -0.8098997 | 3.375245 | 0.1682195
69.61832 | 15.2096 | 16.02403 | 12.48034 | -0.8144326 | 3.375719 | 0.1679761
69.62832 | 15.2189 | 16.0243 | 12.48036 | -0.8054015 | 3.376211 | 0.1677333
69.63832 | 15.2128 | 16.02461 | 12.48039 | -0.8118072 | 3.376724 | 0.1674912
69.64832 | 15.2307 | 16.02495 | 12.48044 | -0.7942517 | 3.377258 | 0.1672498
69.65831 | 15.2235 | 16.02533 | 12.48051 | -0.8018304 | 3.377809 | 0.1670092
69.66831 | 15.2369 | 16.02575 | 12.4806 | -0.7888505 | 3.378384 | 0.1667691
69.67831 | 15.2275 | 16.02621 | 12.4807 | -0.7987056 | 3.378977 | 0.1665296
69.68831 | 15.241 | 16.0267 | 12.48082 | -0.7857008 | 3.379593 | 0.1662907
69.69831 | 15.2366 | 16.02723 | 12.48095 | -0.7906305 | 3.380227 | 0.1660525
69.7083 | 15.2433 | 16.0278 | 12.4811 | -0.7844987 | 3.380881 | 0.1658152
69.7183 | 15.2463 | 16.02841 | 12.48127 | -0.7821053 | 3.381557 | 0.1655783
69.7283 | 15.2476 | 16.02905 | 12.48145 | -0.7814491 | 3.382253 | 0.165342
69.7383 | 15.2546 | 16.02973 | 12.48166 | -0.7751307 | 3.382969 | 0.1651063
69.7483 | 15.2544 | 16.03045 | 12.48187 | -0.7760499 | 3.383705 | 0.1648713
69.7583 | 15.264 | 16.03121 | 12.48211 | -0.7672067 | 3.384462 | 0.1646369
69.76829 | 15.2582 | 16.032 | 12.48236 | -0.7738005 | 3.385237 | 0.1644034
69.77829 | 15.2752 | 16.03283 | 12.48263 | -0.7576324 | 3.386034 | 0.1641701
69.78829 | 15.27 | 16.0337 | 12.48291 | -0.7637025 | 3.386851 | 0.1639376
69.79829 | 15.2793 | 16.03461 | 12.48322 | -0.7553102 | 3.387688 | 0.1637057
69.80829 | 15.2749 | 16.03556 | 12.48354 | -0.7606556 | 3.388546 | 0.1634744
69.81828 | 15.2855 | 16.03654 | 12.48387 | -0.7510376 | 3.389422 | 0.1632439
69.82828 | 15.287 | 16.03756 | 12.48423 | -0.7505585 | 3.390319 | 0.1630137
69.83828 | 15.2934 | 16.03862 | 12.4846 | -0.7452172 | 3.391237 | 0.1627842
69.84828 | 15.2997 | 16.03971 | 12.48498 | -0.7400139 | 3.392175 | 0.1625553
69.85828 | 15.3057 | 16.04085 | 12.48539 | -0.7351481 | 3.393132 | 0.162327
69.86828 | 15.3103 | 16.04202 | 12.48581 | -0.7317206 | 3.39411 | 0.1620993
69.87827 | 15.323 | 16.04323 | 12.48625 | -0.7202296 | 3.395107 | 0.1618724
69.88827 | 15.3227 | 16.04448 | 12.48671 | -0.7217778 | 3.396125 | 0.1616458
69.89827 | 15.3302 | 16.04576 | 12.48718 | -0.7155634 | 3.397162 | 0.1614199
69.90827 | 15.3324 | 16.04709 | 12.48767 | -0.7146877 | 3.39822 | 0.1611945
69.91827 | 15.3501 | 16.04845 | 12.48818 | -0.6983493 | 3.399297 | 0.1609697
69.92826 | 15.3554 | 16.04985 | 12.48871 | -0.6944481 | 3.400394 | 0.1607457
69.93826 | 15.3561 | 16.05129 | 12.48925 | -0.6951857 | 3.401512 | 0.1605221
69.94826 | 15.3618 | 16.05276 | 12.48981 | -0.6909618 | 3.402649 | 0.160299
69.95826 | 15.3753 | 16.05428 | 12.49039 | -0.6789759 | 3.403807 | 0.1600765
69.96826 | 15.3844 | 16.05583 | 12.49099 | -0.6714279 | 3.404984 | 0.1598546
69.97826 | 15.3952 | 16.05742 | 12.4916 | -0.662218 | 3.406182 | 0.1596332
69.98825 | 15.4005 | 16.05904 | 12.49223 | -0.6585445 | 3.407397 | 0.1594126
69.99825 | 15.4077 | 16.06071 | 12.49288 | -0.6530118 | 3.408635 | 0.1591924
70.00825 | 15.4259 | 16.06242 | 12.49355 | -0.6365153 | 3.409891 | 0.1589727
70.01825 | 15.4281 | 16.06416 | 12.49424 | -0.6360589 | 3.411169 | 0.1587535
70.02825 | 15.4365 | 16.06594 | 12.49494 | -0.629439 | 3.412465 | 0.1585349
70.03824 | 15.4469 | 16.06776 | 12.49566 | -0.620857 | 3.413781 | 0.1583171
70.04824 | 15.461 | 16.06961 | 12.4964 | -0.608614 | 3.415117 | 0.1580996
70.05824 | 15.4624 | 16.07151 | 12.49715 | -0.6091097 | 3.416473 | 0.1578827
70.06824 | 15.4693 | 16.07344 | 12.49793 | -0.6041436 | 3.417849 | 0.1576663
70.07824 | 15.477 | 16.07542 | 12.49872 | -0.5984154 | 3.419244 | 0.1574504
70.08824 | 15.4837 | 16.07743 | 12.49953 | -0.5937256 | 3.420659 | 0.157235
70.09823 | 15.5041 | 16.07947 | 12.50036 | -0.5753725 | 3.422093 | 0.1570205
70.10823 | 15.5046 | 16.08156 | 12.50121 | -0.5769592 | 3.423548 | 0.1568061
70.11823 | 15.521 | 16.08368 | 12.50207 | -0.5626844 | 3.425022 | 0.1565924
70.12823 | 15.5205 | 16.08585 | 12.50295 | -0.565348 | 3.426516 | 0.1563792
70.13823 | 15.5404 | 16.08805 | 12.50385 | -0.5476501 | 3.42803 | 0.1561665
70.14822 | 15.5413 | 16.09029 | 12.50477 | -0.5489881 | 3.429562 | 0.1559545
70.15822 | 15.551 | 16.09257 | 12.50571 | -0.5415674 | 3.431116 | 0.1557429
70.16822 | 15.5651 | 16.09488 | 12.50666 | -0.5297841 | 3.432688 | 0.1555317
70.17822 | 15.5676 | 16.09724 | 12.50764 | -0.5296403 | 3.434281 | 0.1553211
70.18822 | 15.5833 | 16.09963 | 12.50863 | -0.516334 | 3.435893 | 0.1551109
70.19822 | 15.5786 | 16.10207 | 12.50964 | -0.5234668 | 3.437524 | 0.1549013
70.20821 | 15.5972 | 16.10454 | 12.51067 | -0.5073357 | 3.439174 | 0.1546924
70.21821 | 15.5977 | 16.10705 | 12.51172 | -0.509345 | 3.440845 | 0.1544837
70.22821 | 15.6138 | 16.10959 | 12.51278 | -0.4957938 | 3.442536 | 0.1542756
70.23821 | 15.6278 | 16.11218 | 12.51387 | -0.4843803 | 3.444245 | 0.154068
70.24821 | 15.6326 | 16.11481 | 12.51497 | -0.4822057 | 3.445975 | 0.1538608
70.2582 | 15.6466 | 16.11747 | 12.51609 | -0.4708672 | 3.447722 | 0.1536544
70.2682 | 15.6416 | 16.12017 | 12.51723 | -0.4785695 | 3.449491 | 0.1534482
70.2782 | 15.66 | 16.12291 | 12.51839 | -0.4629105 | 3.451279 | 0.1532425
70.2882 | 15.6742 | 16.12569 | 12.51957 | -0.4514904 | 3.453087 | 0.1530373
70.2982 | 15.6817 | 16.12851 | 12.52076 | -0.4468088 | 3.454914 | 0.1528326
70.3082 | 15.6866 | 16.13137 | 12.52198 | -0.4447658 | 3.45676 | 0.1526283
70.31819 | 15.6963 | 16.13426 | 12.52321 | -0.4379586 | 3.458624 | 0.1524248
70.32819 | 15.7078 | 16.13719 | 12.52446 | -0.429393 | 3.46051 | 0.1522215
70.33819 | 15.7272 | 16.14017 | 12.52573 | -0.4129662 | 3.462414 | 0.1520187
70.34819 | 15.7209 | 16.14318 | 12.52702 | -0.4222779 | 3.464339 | 0.1518163
70.35819 | 15.7348 | 16.14623 | 12.52833 | -0.4114283 | 3.466282 | 0.1516144
70.36818 | 15.754 | 16.14931 | 12.52966 | -0.3953146 | 3.468243 | 0.1514132
70.37818 | 15.7648 | 16.15244 | 12.531 | -0.3876424 | 3.470225 | 0.1512122
70.38818 | 15.7756 | 16.15561 | 12.53237 | -0.3800094 | 3.472227 | 0.1510117
70.39818 | 15.7812 | 16.15881 | 12.53376 | -0.377615 | 3.474248 | 0.1508116
70.40818 | 15.7921 | 16.16206 | 12.53516 | -0.3699593 | 3.476289 | 0.150612
70.41818 | 15.8178 | 16.16534 | 12.53658 | -0.3475425 | 3.478348 | 0.1504129
70.42817 | 15.8183 | 16.16866 | 12.53802 | -0.3503613 | 3.480425 | 0.1502143
70.43817 | 15.8325 | 16.17202 | 12.53948 | -0.3395221 | 3.482523 | 0.1500161
70.44817 | 15.8386 | 16.17542 | 12.54096 | -0.3368218 | 3.484641 | 0.1498182
70.45817 | 15.8476 | 16.17886 | 12.54246 | -0.3312606 | 3.486778 | 0.1496209
70.46817 | 15.8657 | 16.18234 | 12.54398 | -0.3166379 | 3.488934 | 0.1494239
70.47816 | 15.8728 | 16.18585 | 12.54552 | -0.3130508 | 3.491107 | 0.1492276
70.48816 | 15.88 | 16.18941 | 12.54707 | -0.3094058 | 3.493301 | 0.1490315
70.49816 | 15.8998 | 16.193 | 12.54865 | -0.2931997 | 3.495515 | 0.1488359
70.50816 | 15.9094 | 16.19663 | 12.55024 | -0.2872329 | 3.497748 | 0.1486407
70.51816 | 15.9175 | 16.2003 | 12.55186 | -0.282805 | 3.5 | 0.1484459
70.52816 | 15.9343 | 16.20402 | 12.55349 | -0.2697155 | 3.502271 | 0.1482515
70.53815 | 15.9341 | 16.20776 | 12.55514 | -0.2736617 | 3.504559 | 0.1480577
70.54815 | 15.9451 | 16.21155 | 12.55682 | -0.2664505 | 3.506868 | 0.1478642
70.55815 | 15.9654 | 16.21538 | 12.55851 | -0.2499782 | 3.509197 | 0.1476711
70.56815 | 15.9662 | 16.21924 | 12.56022 | -0.2530448 | 3.511545 | 0.1474784
70.57815 | 15.9762 | 16.22315 | 12.56195 | -0.2469503 | 3.513911 | 0.1472861
70.58814 | 15.9887 | 16.22709 | 12.5637 | -0.2383912 | 3.516295 | 0.1470944
70.59814 | 15.9996 | 16.23107 | 12.56547 | -0.2314748 | 3.518699 | 0.1469029
70.60814 | 16.0139 | 16.2351 | 12.56726 | -0.2211974 | 3.521123 | 0.1467118
70.61814 | 16.0234 | 16.23916 | 12.56907 | -0.2157591 | 3.523566 | 0.1465211
70.62814 | 16.0376 | 16.24326 | 12.5709 | -0.2056597 | 3.526028 | 0.1463309
70.63814 | 16.0421 | 16.2474 | 12.57275 | -0.2052993 | 3.528509 | 0.146141
70.64813 | 16.0619 | 16.25157 | 12.57462 | -0.1896723 | 3.531004 | 0.1459517
70.65813 | 16.0797 | 16.25579 | 12.5765 | -0.1760915 | 3.533524 | 0.1457626
70.66813 | 16.0795 | 16.26005 | 12.57841 | -0.180547 | 3.536061 | 0.1455739
70.67813 | 16.0966 | 16.26434 | 12.58034 | -0.1677439 | 3.538618 | 0.1453856
70.68813 | 16.1107 | 16.26868 | 12.58229 | -0.1579776 | 3.541193 | 0.1451977
70.69812 | 16.1266 | 16.27305 | 12.58425 | -0.1464468 | 3.543784 | 0.1450103
70.70812 | 16.1336 | 16.27746 | 12.58624 | -0.1438598 | 3.546397 | 0.1448231
70.71812 | 16.1586 | 16.28191 | 12.58825 | -0.1233118 | 3.549029 | 0.1446364
70.72812 | 16.1619 | 16.2864 | 12.59027 | -0.1245027 | 3.55168 | 0.1444499
70.73812 | 16.175 | 16.29093 | 12.59232 | -0.1159327 | 3.554349 | 0.1442639
70.74812 | 16.197 | 16.2955 | 12.59439 | -0.09850196 | 3.557038 | 0.1440783
70.75811 | 16.2143 | 16.30011 | 12.59647 | -0.08580577 | 3.559742 | 0.1438931
70.76811 | 16.2234 | 16.30475 | 12.59858 | -0.08135316 | 3.562468 | 0.1437082
70.77811 | 16.2251 | 16.30944 | 12.6007 | -0.08433929 | 3.565213 | 0.1435237
70.78811 | 16.2558 | 16.31416 | 12.60285 | -0.05836495 | 3.567976 | 0.1433395
70.79811 | 16.2678 | 16.31893 | 12.60502 | -0.0511294 | 3.570758 | 0.1431556
70.8081 | 16.2751 | 16.32373 | 12.6072 | -0.04862839 | 3.573556 | 0.1429723
70.8181 | 16.2925 | 16.32857 | 12.60941 | -0.03607079 | 3.576375 | 0.1427892
70.8281 | 16.301 | 16.33345 | 12.61163 | -0.03245273 | 3.579213 | 0.1426064
70.8381 | 16.3181 | 16.33837 | 12.61388 | -0.02027312 | 3.582069 | 0.142424
70.8481 | 16.3323 | 16.34333 | 12.61615 | -0.0110332 | 3.584944 | 0.1422419
70.8581 | 16.3441 | 16.34833 | 12.61843 | -0.00423187 | 3.587838 | 0.1420602
70.86809 | 16.3622 | 16.35337 | 12.62074 | 0.008834874 | 3.590747 | 0.141879
70.87809 | 16.3709 | 16.35844 | 12.62307 | 0.01245896 | 3.593677 | 0.141698
70.88809 | 16.3894 | 16.36356 | 12.62541 | 0.02584192 | 3.596627 | 0.1415173
70.89809 | 16.4048 | 16.36871 | 12.62778 | 0.03608765 | 3.599594 | 0.141337
70.90809 | 16.4189 | 16.37391 | 12.63017 | 0.04499264 | 3.602581 | 0.1411569
70.91808 | 16.4369 | 16.37913 | 12.63258 | 0.05776533 | 3.605582 | 0.1409774
70.92808 | 16.4457 | 16.38441 | 12.635 | 0.06129327 | 3.608604 | 0.1407981
70.93808 | 16.4642 | 16.38972 | 12.63745 | 0.07448131 | 3.611646 | 0.1406191
70.94808 | 16.4865 | 16.39507 | 12.63992 | 0.09143173 | 3.614705 | 0.1404404
70.95808 | 16.4972 | 16.40046 | 12.64241 | 0.09674213 | 3.617783 | 0.140262
70.96808 | 16.5025 | 16.40589 | 12.64492 | 0.09661392 | 3.62088 | 0.140084
70.97807 | 16.5255 | 16.41135 | 12.64745 | 0.1141522 | 3.623991 | 0.1399065
70.98807 | 16.5423 | 16.41685 | 12.65 | 0.1254458 | 3.627124 | 0.139729
70.99807 | 16.5605 | 16.4224 | 12.65257 | 0.1380999 | 3.630276 | 0.139552
71.00807 | 16.5787 | 16.42798 | 12.65516 | 0.1507159 | 3.633445 | 0.1393752
71.01807 | 16.588 | 16.43361 | 12.65778 | 0.1543934 | 3.636631 | 0.1391988
71.02806 | 16.6104 | 16.43926 | 12.66041 | 0.1711361 | 3.639835 | 0.1390228
71.03806 | 16.6281 | 16.44497 | 12.66306 | 0.183135 | 3.643058 | 0.138847
71.04806 | 16.6464 | 16.4507 | 12.66573 | 0.1956958 | 3.646299 | 0.1386715
71.05806 | 16.6594 | 16.45648 | 12.66843 | 0.202917 | 3.649559 | 0.1384963
71.06806 | 16.6754 | 16.4623 | 12.67114 | 0.2130982 | 3.652838 | 0.1383214
71.07806 | 16.6901 | 16.46816 | 12.67388 | 0.2219416 | 3.656134 | 0.1381468
71.08805 | 16.7096 | 16.47405 | 12.67663 | 0.235552 | 3.659445 | 0.1379727
71.09805 | 16.7233 | 16.47998 | 12.67941 | 0.2433175 | 3.662777 | 0.1377987
71.10805 | 16.7382 | 16.48596 | 12.6822 | 0.2522446 | 3.666126 | 0.137625
71.11805 | 16.758 | 16.49197 | 12.68502 | 0.2660323 | 3.669494 | 0.1374516
71.12805 | 16.7704 | 16.49802 | 12.68786 | 0.2723817 | 3.672879 | 0.1372785
71.13804 | 16.7871 | 16.5041 | 12.69072 | 0.2829974 | 3.67628 | 0.1371058
71.14804 | 16.804 | 16.51023 | 12.6936 | 0.2937688 | 3.679702 | 0.1369333
71.15804 | 16.8201 | 16.5164 | 12.6965 | 0.303702 | 3.68314 | 0.1367611
71.16804 | 16.8347 | 16.5226 | 12.69942 | 0.3120962 | 3.686597 | 0.1365891
71.17804 | 16.853 | 16.52885 | 12.70236 | 0.3241514 | 3.690072 | 0.1364174
71.18804 | 16.8634 | 16.53513 | 12.70532 | 0.3282679 | 3.693564 | 0.1362461
71.19803 | 16.8789 | 16.54145 | 12.7083 | 0.3374528 | 3.69707 | 0.1360751
71.20803 | 16.8972 | 16.54781 | 12.71131 | 0.3493921 | 3.700598 | 0.1359043
71.21803 | 16.9036 | 16.55421 | 12.71433 | 0.3493925 | 3.704143 | 0.1357337
71.22803 | 16.9203 | 16.56064 | 12.71738 | 0.3596551 | 3.707705 | 0.1355634
71.23803 | 16.9353 | 16.56712 | 12.72044 | 0.3681786 | 3.711285 | 0.1353934
71.24802 | 16.953 | 16.57363 | 12.72353 | 0.3793697 | 3.71488 | 0.1352239
71.25802 | 16.9657 | 16.58018 | 12.72663 | 0.3855167 | 3.718494 | 0.1350544
71.26802 | 16.9812 | 16.58678 | 12.72976 | 0.3944241 | 3.722127 | 0.1348852
71.27802 | 16.9983 | 16.59341 | 12.73291 | 0.4048938 | 3.725777 | 0.1347163
71.28802 | 17.0118 | 16.60008 | 12.73608 | 0.4117249 | 3.729444 | 0.1345476
71.29801 | 17.0336 | 16.60678 | 12.73927 | 0.426824 | 3.733125 | 0.1343794
71.30801 | 17.0446 | 16.61352 | 12.74248 | 0.4310782 | 3.736827 | 0.1342113
71.31801 | 17.055 | 16.62031 | 12.74572 | 0.4346944 | 3.740546 | 0.1340434
71.32801 | 17.0709 | 16.62713 | 12.74897 | 0.4437716 | 3.744283 | 0.1338758
71.33801 | 17.0845 | 16.63399 | 12.75224 | 0.4505109 | 3.748036 | 0.1337084
71.34801 | 17.1062 | 16.64089 | 12.75554 | 0.4653119 | 3.751806 | 0.1335413
71.358 | 17.1207 | 16.64782 | 12.75885 | 0.4728817 | 3.75559 | 0.1333746
71.368 | 17.1358 | 16.65479 | 12.76219 | 0.4810057 | 3.759395 | 0.133208
71.378 | 17.1508 | 16.66181 | 12.76555 | 0.4889926 | 3.763216 | 0.1330417
71.388 | 17.1726 | 16.66886 | 12.76893 | 0.5037408 | 3.767055 | 0.1328755
71.398 | 17.1885 | 16.67595 | 12.77233 | 0.5125509 | 3.77091 | 0.1327097
71.40799 | 17.2036 | 16.68307 | 12.77575 | 0.5205301 | 3.774779 | 0.1325443
71.41799 | 17.2217 | 16.69024 | 12.77919 | 0.531464 | 3.778668 | 0.1323789
71.42799 | 17.2369 | 16.69744 | 12.78265 | 0.5394601 | 3.782574 | 0.1322138
71.43799 | 17.2572 | 16.70468 | 12.78614 | 0.5525183 | 3.786496 | 0.1320489
71.44799 | 17.2748 | 16.71196 | 12.78964 | 0.5628384 | 3.790436 | 0.1318842
71.45799 | 17.2921 | 16.71928 | 12.79317 | 0.572821 | 3.794392 | 0.1317198
71.46798 | 17.3001 | 16.72663 | 12.79671 | 0.5734728 | 3.79836 | 0.1315558
71.47798 | 17.3261 | 16.73402 | 12.80028 | 0.5920797 | 3.802349 | 0.1313919
71.48798 | 17.3409 | 16.74145 | 12.80387 | 0.5994486 | 3.806355 | 0.1312282
71.49798 | 17.3602 | 16.74892 | 12.80748 | 0.6112798 | 3.810377 | 0.1310648
71.50798 | 17.3783 | 16.75643 | 12.81111 | 0.6218734 | 3.814416 | 0.1309015
71.51797 | 17.3934 | 16.76396 | 12.81476 | 0.6294369 | 3.818467 | 0.1307387
71.52797 | 17.417 | 16.77154 | 12.81843 | 0.6454557 | 3.822538 | 0.1305759
71.53797 | 17.4346 | 16.77916 | 12.82212 | 0.6554364 | 3.826625 | 0.1304134
71.54797 | 17.4503 | 16.78682 | 12.82584 | 0.6634799 | 3.830729 | 0.130251
71.55797 | 17.4655 | 16.79451 | 12.82958 | 0.6709864 | 3.834849 | 0.130089
71.56797 | 17.4798 | 16.80224 | 12.83333 | 0.6775552 | 3.838984 | 0.1299271
71.57796 | 17.5054 | 16.81001 | 12.83711 | 0.6953941 | 3.843133 | 0.1297656
71.58796 | 17.5215 | 16.81781 | 12.84091 | 0.7036885 | 3.847301 | 0.1296042
71.59796 | 17.5385 | 16.82565 | 12.84473 | 0.7128455 | 3.851484 | 0.129443
71.60796 | 17.5517 | 16.83353 | 12.84857 | 0.7181654 | 3.855684 | 0.129282
71.61796 | 17.5718 | 16.84145 | 12.85243 | 0.7303479 | 3.8599 | 0.1291212
71.62795 | 17.5952 | 16.8494 | 12.85631 | 0.7458017 | 3.864127 | 0.1289608
71.63795 | 17.6144 | 16.85739 | 12.86021 | 0.7570103 | 3.868375 | 0.1288004
71.64795 | 17.6281 | 16.86542 | 12.86414 | 0.762682 | 3.872638 | 0.1286403
71.65795 | 17.6465 | 16.87348 | 12.86809 | 0.7730173 | 3.876916 | 0.1284804
71.66795 | 17.6655 | 16.88158 | 12.87205 | 0.7839153 | 3.88121 | 0.1283207
71.67795 | 17.688 | 16.88972 | 12.87604 | 0.7982768 | 3.885519 | 0.1281612
71.68794 | 17.7064 | 16.89789 | 12.88005 | 0.8085095 | 3.88984 | 0.128002
71.69794 | 17.7234 | 16.9061 | 12.88408 | 0.8172979 | 3.89418 | 0.127843
71.70794 | 17.7416 | 16.91435 | 12.88813 | 0.8272494 | 3.898536 | 0.1276841
71.71794 | 17.7551 | 16.92264 | 12.8922 | 0.8324643 | 3.902907 | 0.1275254
71.72794 | 17.7765 | 16.93096 | 12.8963 | 0.8455427 | 3.907293 | 0.1273669
71.73793 | 17.7967 | 16.93931 | 12.90041 | 0.8573935 | 3.91169 | 0.1272088
71.74793 | 17.8138 | 16.9477 | 12.90454 | 0.8660994 | 3.916106 | 0.1270508
71.75793 | 17.8321 | 16.95613 | 12.9087 | 0.8759693 | 3.920537 | 0.1268929
71.76793 | 17.8517 | 16.9646 | 12.91288 | 0.8871031 | 3.924984 | 0.1267352
71.77793 | 17.8678 | 16.9731 | 12.91708 | 0.8947007 | 3.929445 | 0.1265778
71.78793 | 17.8881 | 16.98164 | 12.9213 | 0.9064623 | 3.93392 | 0.1264205
71.79792 | 17.905 | 16.9902 | 12.92553 | 0.9147962 | 3.938407 | 0.1262636
71.80792 | 17.9225 | 16.99881 | 12.9298 | 0.9236861 | 3.942912 | 0.1261067
71.81792 | 17.9441 | 17.00746 | 12.93408 | 0.9366402 | 3.947432 | 0.12595
71.82792 | 17.9552 | 17.01614 | 12.93838 | 0.9390581 | 3.951966 | 0.1257936
71.83792 | 17.9705 | 17.02486 | 12.94271 | 0.9456412 | 3.956515 | 0.1256373
71.84791 | 17.991 | 17.0336 | 12.94705 | 0.9573969 | 3.961074 | 0.1254813
71.85791 | 18.0088 | 17.04239 | 12.95141 | 0.9664085 | 3.965651 | 0.1253254
71.86791 | 18.024 | 17.05122 | 12.9558 | 0.9727846 | 3.970243 | 0.1251697
71.87791 | 18.0442 | 17.06007 | 12.96021 | 0.9841276 | 3.974847 | 0.1250141
71.88791 | 18.056 | 17.06897 | 12.96464 | 0.987034 | 3.979466 | 0.1248588
71.89791 | 18.0807 | 17.0779 | 12.96909 | 1.002804 | 3.984101 | 0.1247036
71.9079 | 18.0969 | 17.08685 | 12.97356 | 1.010049 | 3.988744 | 0.1245488
71.9179 | 18.1149 | 17.09585 | 12.97805 | 1.019049 | 3.993406 | 0.124394
71.9279 | 18.128 | 17.10488 | 12.98256 | 1.023115 | 3.998081 | 0.1242394
71.9379 | 18.1507 | 17.11395 | 12.9871 | 1.036746 | 4.002771 | 0.124085
71.9479 | 18.168 | 17.12306 | 12.99165 | 1.044942 | 4.007473 | 0.1239308
71.95789 | 18.1836 | 17.13219 | 12.99622 | 1.051414 | 4.012184 | 0.1237769
71.96789 | 18.2041 | 17.14136 | 13.00082 | 1.062741 | 4.016914 | 0.123623
71.97789 | 18.2099 | 17.15057 | 13.00544 | 1.059334 | 4.021657 | 0.1234693
71.98789 | 18.2405 | 17.15981 | 13.01008 | 1.080693 | 4.026414 | 0.1233158
71.99789 | 18.2614 | 17.16908 | 13.01474 | 1.092317 | 4.031183 | 0.1231625
72.00789 | 18.2778 | 17.17839 | 13.01942 | 1.099407 | 4.035966 | 0.1230094
72.01788 | 18.2943 | 17.18773 | 13.02411 | 1.106573 | 4.040757 | 0.1228565
72.02788 | 18.3135 | 17.1971 | 13.02884 | 1.116395 | 4.045566 | 0.1227037
72.03788 | 18.333 | 17.20652 | 13.03358 | 1.126483 | 4.050388 | 0.1225511
72.04788 | 18.353 | 17.21596 | 13.03834 | 1.137038 | 4.055222 | 0.1223987
72.05788 | 18.3701 | 17.22544 | 13.04313 | 1.144659 | 4.060069 | 0.1222464
72.06787 | 18.3916 | 17.23494 | 13.04793 | 1.156656 | 4.064924 | 0.1220945
72.07787 | 18.3994 | 17.24449 | 13.05275 | 1.15491 | 4.069796 | 0.1219426
72.08787 | 18.4232 | 17.25407 | 13.0576 | 1.169131 | 4.074681 | 0.1217908
72.09787 | 18.4411 | 17.26368 | 13.06246 | 1.177419 | 4.079577 | 0.1216393
72.10787 | 18.4583 | 17.27333 | 13.06735 | 1.184974 | 4.084486 | 0.1214879
72.11787 | 18.4826 | 17.283 | 13.07226 | 1.199595 | 4.089408 | 0.1213366
72.12786 | 18.4973 | 17.29271 | 13.07718 | 1.204594 | 4.094336 | 0.1211857
72.13786 | 18.5136 | 17.30245 | 13.08213 | 1.21115 | 4.099281 | 0.1210349
72.14786 | 18.5368 | 17.31223 | 13.0871 | 1.224574 | 4.104238 | 0.1208842
72.15786 | 18.5496 | 17.32204 | 13.0921 | 1.227565 | 4.109206 | 0.1207336
72.16786 | 18.5695 | 17.33188 | 13.09711 | 1.237624 | 4.114187 | 0.1205832
72.17785 | 18.587 | 17.34174 | 13.10213 | 1.245259 | 4.119174 | 0.1204332
72.18785 | 18.6014 | 17.35165 | 13.10719 | 1.249754 | 4.124177 | 0.1202831
72.19785 | 18.618 | 17.36158 | 13.11226 | 1.256417 | 4.129191 | 0.1201333
72.20785 | 18.6323 | 17.37155 | 13.11735 | 1.260747 | 4.134217 | 0.1199836
72.21785 | 18.6581 | 17.38155 | 13.12247 | 1.276545 | 4.139254 | 0.119834
72.22785 | 18.6701 | 17.39159 | 13.1276 | 1.278513 | 4.144301 | 0.1196846
72.23784 | 18.6897 | 17.40164 | 13.13275 | 1.288059 | 4.149355 | 0.1195356
72.24784 | 18.7016 | 17.41174 | 13.13793 | 1.289863 | 4.154425 | 0.1193865
72.25784 | 18.7276 | 17.42186 | 13.14312 | 1.305736 | 4.159505 | 0.1192377
72.26784 | 18.7491 | 17.43202 | 13.14834 | 1.317078 | 4.164595 | 0.119089
72.27784 | 18.7579 | 17.44221 | 13.15357 | 1.315689 | 4.169696 | 0.1189404
72.28783 | 18.7756 | 17.45242 | 13.15883 | 1.323179 | 4.174803 | 0.1187922
72.29783 | 18.7891 | 17.46267 | 13.1641 | 1.326429 | 4.179925 | 0.118644
72.30783 | 18.8107 | 17.47295 | 13.1694 | 1.337748 | 4.185057 | 0.1184959
72.31783 | 18.8321 | 17.48326 | 13.17472 | 1.348836 | 4.190198 | 0.118348
72.32783 | 18.8416 | 17.4936 | 13.18006 | 1.347995 | 4.195349 | 0.1182003
72.33783 | 18.868 | 17.50398 | 13.18541 | 1.364023 | 4.200511 | 0.1180527
72.34782 | 18.8761 | 17.51437 | 13.19079 | 1.361731 | 4.205677 | 0.1179054
72.35782 | 18.8994 | 17.5248 | 13.19618 | 1.3746 | 4.210857 | 0.1177582
72.36782 | 18.9244 | 17.53526 | 13.2016 | 1.389139 | 4.216047 | 0.1176111
72.37782 | 18.941 | 17.54575 | 13.20704 | 1.395248 | 4.221246 | 0.1174642
72.38782 | 18.9555 | 17.55627 | 13.2125 | 1.399228 | 4.226455 | 0.1173174
72.39781 | 18.9776 | 17.56681 | 13.21797 | 1.410789 | 4.231667 | 0.1171709
72.40781 | 18.9849 | 17.57739 | 13.22347 | 1.40751 | 4.236893 | 0.1170245
72.41781 | 19.0075 | 17.588 | 13.22899 | 1.419503 | 4.242128 | 0.1168782
72.42781 | 19.0281 | 17.59863 | 13.23453 | 1.429467 | 4.247372 | 0.1167321
72.43781 | 19.0428 | 17.6093 | 13.24009 | 1.433503 | 4.252624 | 0.1165861
72.44781 | 19.0562 | 17.61999 | 13.24567 | 1.436209 | 4.257884 | 0.1164403
72.4578 | 19.0791 | 17.6307 | 13.25126 | 1.448399 | 4.263148 | 0.1162948
72.4678 | 19.0957 | 17.64145 | 13.25688 | 1.454249 | 4.268425 | 0.1161493
72.4778 | 19.1065 | 17.65223 | 13.26251 | 1.454272 | 4.27371 | 0.116004
72.4878 | 19.1323 | 17.66303 | 13.26817 | 1.469267 | 4.279002 | 0.1158588
72.4978 | 19.1528 | 17.67387 | 13.27385 | 1.478934 | 4.284302 | 0.1157138
72.50779 | 19.163 | 17.68472 | 13.27954 | 1.478285 | 4.289606 | 0.1155691
72.51779 | 19.1776 | 17.6956 | 13.28526 | 1.481997 | 4.294921 | 0.1154244
72.52779 | 19.1994 | 17.70652 | 13.29099 | 1.492883 | 4.300243 | 0.1152798
72.53779 | 19.2125 | 17.71746 | 13.29675 | 1.495042 | 4.305573 | 0.1151354
72.54779 | 19.234 | 17.72843 | 13.30253 | 1.505573 | 4.31091 | 0.1149912
72.55779 | 19.255 | 17.73942 | 13.30832 | 1.515579 | 4.316253 | 0.1148471
72.56778 | 19.2661 | 17.75043 | 13.31413 | 1.515669 | 4.321598 | 0.1147034
72.57778 | 19.2792 | 17.76148 | 13.31996 | 1.517721 | 4.326956 | 0.1145596
72.58778 | 19.3023 | 17.77255 | 13.32582 | 1.529748 | 4.332319 | 0.114416
72.59778 | 19.3093 | 17.78365 | 13.33169 | 1.525649 | 4.337689 | 0.1142726
72.60778 | 19.3435 | 17.79477 | 13.33758 | 1.548725 | 4.343064 | 0.1141293
72.61777 | 19.3572 | 17.80591 | 13.34349 | 1.551286 | 4.34844 | 0.1139863
72.62777 | 19.368 | 17.81709 | 13.34942 | 1.55091 | 4.353828 | 0.1138433
72.63777 | 19.3882 | 17.82829 | 13.35537 | 1.55991 | 4.359221 | 0.1137005
72.64777 | 19.4062 | 17.83952 | 13.36134 | 1.566685 | 4.36462 | 0.1135578
72.65777 | 19.4274 | 17.85077 | 13.36733 | 1.576634 | 4.370024 | 0.1134153
72.66777 | 19.4439 | 17.86204 | 13.37333 | 1.58186 | 4.375433 | 0.113273
72.67776 | 19.4632 | 17.87333 | 13.37935 | 1.589873 | 4.380843 | 0.1131309
72.68776 | 19.4749 | 17.88465 | 13.3854 | 1.59025 | 4.386262 | 0.1129889
72.69776 | 19.491 | 17.896 | 13.39146 | 1.595003 | 4.391686 | 0.112847
72.70776 | 19.5072 | 17.90737 | 13.39755 | 1.599833 | 4.397114 | 0.1127053
72.71776 | 19.5282 | 17.91876 | 13.40365 | 1.60944 | 4.402547 | 0.1125637
72.72775 | 19.5428 | 17.93017 | 13.40976 | 1.612634 | 4.407979 | 0.1124224
72.73775 | 19.5588 | 17.94161 | 13.4159 | 1.617194 | 4.41342 | 0.1122812
72.74775 | 19.5791 | 17.95307 | 13.42206 | 1.626031 | 4.418866 | 0.1121401
72.75775 | 19.5938 | 17.96455 | 13.42824 | 1.629245 | 4.424314 | 0.1119991
72.76775 | 19.6171 | 17.97606 | 13.43444 | 1.641037 | 4.429767 | 0.1118584
72.77775 | 19.6271 | 17.98759 | 13.44065 | 1.639507 | 4.435223 | 0.1117177
72.78774 | 19.6505 | 17.99913 | 13.44688 | 1.651366 | 4.440677 | 0.1115774
72.79774 | 19.6618 | 18.01071 | 13.45313 | 1.651092 | 4.446139 | 0.1114371
72.80774 | 19.6787 | 18.0223 | 13.4594 | 1.656397 | 4.451604 | 0.1112969
72.81774 | 19.6987 | 18.03392 | 13.46569 | 1.66478 | 4.457072 | 0.1111569
72.82774 | 19.7098 | 18.04556 | 13.472 | 1.664242 | 4.462542 | 0.1110171
72.83773 | 19.7256 | 18.0572 | 13.47832 | 1.668395 | 4.46801 | 0.1108775
72.84773 | 19.7425 | 18.06888 | 13.48466 | 1.673616 | 4.473485 | 0.110738
72.85773 | 19.7541 | 18.08058 | 13.49102 | 1.673516 | 4.478961 | 0.1105986
72.86773 | 19.7815 | 18.0923 | 13.4974 | 1.689196 | 4.48444 | 0.1104594
72.87773 | 19.7944 | 18.10404 | 13.5038 | 1.690356 | 4.489921 | 0.1103203
72.88773 | 19.8103 | 18.1158 | 13.51022 | 1.694497 | 4.495402 | 0.1101814
72.89772 | 19.8265 | 18.12757 | 13.51665 | 1.698929 | 4.500881 | 0.1100428
72.90772 | 19.8354 | 18.13937 | 13.5231 | 1.696031 | 4.506365 | 0.1099042
72.91772 | 19.8553 | 18.15119 | 13.52957 | 1.704113 | 4.51185 | 0.1097658
72.92772 | 19.8721 | 18.16302 | 13.53606 | 1.709077 | 4.517336 | 0.1096275
72.93772 | 19.8841 | 18.17488 | 13.54257 | 1.709223 | 4.522822 | 0.1094894
72.94771 | 19.8978 | 18.18674 | 13.54908 | 1.711061 | 4.528304 | 0.1093516
72.95771 | 19.9123 | 18.19863 | 13.55563 | 1.71367 | 4.533791 | 0.1092138
72.96771 | 19.929 | 18.21054 | 13.56218 | 1.718462 | 4.539277 | 0.1090762
72.97771 | 19.943 | 18.22246 | 13.56876 | 1.720535 | 4.544764 | 0.1089387
72.98771 | 19.9561 | 18.23441 | 13.57536 | 1.721692 | 4.550251 | 0.1088014
72.99771 | 19.9746 | 18.24637 | 13.58197 | 1.728232 | 4.555736 | 0.1086642
73.0077 | 19.9835 | 18.25833 | 13.58859 | 1.725168 | 4.561213 | 0.1085273
73.0177 | 20.0003 | 18.27033 | 13.59524 | 1.729974 | 4.566697 | 0.1083905
73.0277 | 20.0092 | 18.28234 | 13.6019 | 1.726864 | 4.57218 | 0.1082538
73.0377 | 20.0278 | 18.29436 | 13.60858 | 1.733438 | 4.577661 | 0.1081173
73.0477 | 20.0397 | 18.3064 | 13.61528 | 1.733297 | 4.58314 | 0.1079809
73.05769 | 20.0563 | 18.31845 | 13.62199 | 1.737851 | 4.588612 | 0.1078448
73.06769 | 20.0655 | 18.33052 | 13.62872 | 1.734979 | 4.594088 | 0.1077088
73.07769 | 20.0779 | 18.34261 | 13.63547 | 1.735291 | 4.599562 | 0.1075729
73.08769 | 20.0957 | 18.35471 | 13.64224 | 1.740989 | 4.605032 | 0.1074372
73.09769 | 20.1056 | 18.36683 | 13.64902 | 1.738773 | 4.610501 | 0.1073016
73.10769 | 20.1253 | 18.37896 | 13.65583 | 1.746342 | 4.615966 | 0.1071662
73.11768 | 20.1399 | 18.39109 | 13.66264 | 1.74881 | 4.621423 | 0.1070311
73.12768 | 20.1465 | 18.40325 | 13.66947 | 1.743251 | 4.626883 | 0.106896
73.13768 | 20.1625 | 18.41542 | 13.67632 | 1.74708 | 4.632338 | 0.1067611
73.14768 | 20.1742 | 18.4276 | 13.68319 | 1.746596 | 4.63779 | 0.1066263
73.15768 | 20.1948 | 18.4398 | 13.69007 | 1.754999 | 4.643239 | 0.1064917
73.16767 | 20.2035 | 18.452 | 13.69696 | 1.751502 | 4.648676 | 0.1063574
73.17767 | 20.2178 | 18.46422 | 13.70388 | 1.753581 | 4.654115 | 0.1062231
73.18767 | 20.2327 | 18.47645 | 13.71081 | 1.756247 | 4.659551 | 0.106089
73.19767 | 20.245 | 18.4887 | 13.71776 | 1.756301 | 4.664981 | 0.1059551
73.20767 | 20.2611 | 18.50095 | 13.72473 | 1.760145 | 4.670406 | 0.1058213
73.21767 | 20.2708 | 18.51322 | 13.73171 | 1.757578 | 4.675826 | 0.1056877
73.22766 | 20.2911 | 18.52549 | 13.7387 | 1.765611 | 4.681236 | 0.1055543
73.23766 | 20.3092 | 18.53778 | 13.74571 | 1.771423 | 4.686644 | 0.105421
73.24766 | 20.3161 | 18.55008 | 13.75274 | 1.766024 | 4.692047 | 0.1052879
73.25766 | 20.3329 | 18.56238 | 13.75979 | 1.770515 | 4.697445 | 0.1051549
73.26766 | 20.345 | 18.5747 | 13.76685 | 1.770297 | 4.702835 | 0.1050221
73.27765 | 20.3638 | 18.58702 | 13.77391 | 1.776782 | 4.708214 | 0.1048896
73.28765 | 20.383 | 18.59935 | 13.78101 | 1.783645 | 4.713591 | 0.1047571
73.29765 | 20.389 | 18.6117 | 13.78811 | 1.7773 | 4.718962 | 0.1046248
73.30765 | 20.4121 | 18.62405 | 13.79524 | 1.788047 | 4.724324 | 0.1044926
73.31765 | 20.4253 | 18.63641 | 13.80237 | 1.788886 | 4.72968 | 0.1043606
73.32765 | 20.4419 | 18.64878 | 13.80953 | 1.793116 | 4.735028 | 0.1042288
73.33764 | 20.4628 | 18.66115 | 13.81669 | 1.801652 | 4.740362 | 0.1040973
73.34764 | 20.4772 | 18.67353 | 13.82387 | 1.803668 | 4.745694 | 0.1039658
73.35764 | 20.4965 | 18.68592 | 13.83107 | 1.810578 | 4.751017 | 0.1038345
73.36764 | 20.5037 | 18.69832 | 13.83828 | 1.805381 | 4.756332 | 0.1037033
73.37764 | 20.5267 | 18.71072 | 13.84551 | 1.815978 | 4.761637 | 0.1035723
73.38763 | 20.5362 | 18.72312 | 13.85275 | 1.813081 | 4.766929 | 0.1034416
73.39763 | 20.5604 | 18.73553 | 13.86001 | 1.824867 | 4.772217 | 0.1033109
73.40763 | 20.5762 | 18.74795 | 13.86728 | 1.828247 | 4.777494 | 0.1031804
73.41763 | 20.5896 | 18.76038 | 13.87457 | 1.829223 | 4.782762 | 0.1030501
73.42763 | 20.6087 | 18.77281 | 13.88187 | 1.835894 | 4.78802 | 0.10292
73.43763 | 20.6252 | 18.78524 | 13.88918 | 1.83996 | 4.793267 | 0.10279
73.44762 | 20.6373 | 18.79766 | 13.89651 | 1.839636 | 4.798499 | 0.1026603
73.45762 | 20.6569 | 18.81011 | 13.90385 | 1.846795 | 4.803725 | 0.1025306
73.46762 | 20.6669 | 18.82255 | 13.91121 | 1.84435 | 4.80894 | 0.1024011
73.47762 | 20.6786 | 18.835 | 13.91858 | 1.843604 | 4.814144 | 0.1022718
73.48762 | 20.6992 | 18.84745 | 13.92597 | 1.851754 | 4.819336 | 0.1021426
73.49761 | 20.7091 | 18.85989 | 13.93336 | 1.849214 | 4.824512 | 0.1020138
73.50761 | 20.7183 | 18.87234 | 13.94077 | 1.845961 | 4.82968 | 0.1018849
73.51761 | 20.7367 | 18.88479 | 13.9482 | 1.851906 | 4.834837 | 0.1017563
73.52761 | 20.7508 | 18.89725 | 13.95564 | 1.853549 | 4.83998 | 0.1016278
73.53761 | 20.7604 | 18.90971 | 13.9631 | 1.850692 | 4.845111 | 0.1014995
73.54761 | 20.7734 | 18.92217 | 13.97057 | 1.851234 | 4.850229 | 0.1013714
73.5576 | 20.7843 | 18.93461 | 13.97804 | 1.849688 | 4.855329 | 0.1012435
73.5676 | 20.796 | 18.94707 | 13.98553 | 1.84893 | 4.86042 | 0.1011157
73.5776 | 20.8071 | 18.95953 | 13.99304 | 1.847572 | 4.865497 | 0.1009881
73.5876 | 20.817 | 18.97198 | 14.00056 | 1.845016 | 4.87056 | 0.1008606
73.5976 | 20.8257 | 18.98444 | 14.0081 | 1.84126 | 4.87561 | 0.1007333
73.60759 | 20.8378 | 18.99688 | 14.01564 | 1.840918 | 4.88064 | 0.1006063
73.61759 | 20.8506 | 19.00933 | 14.0232 | 1.841266 | 4.885659 | 0.1004794
73.62759 | 20.8581 | 19.02178 | 14.03077 | 1.836316 | 4.890664 | 0.1003526
73.63759 | 20.8648 | 19.03423 | 14.03835 | 1.830568 | 4.895653 | 0.100226
73.64759 | 20.884 | 19.04668 | 14.04595 | 1.837323 | 4.900627 | 0.1000996
73.65759 | 20.8911 | 19.05912 | 14.05356 | 1.831982 | 4.905585 | 0.0999733
73.66758 | 20.9039 | 19.07154 | 14.06117 | 1.832357 | 4.910523 | 0.09984734
73.67758 | 20.9114 | 19.08398 | 14.06881 | 1.827422 | 4.915449 | 0.09972142
73.68758 | 20.918 | 19.09641 | 14.07645 | 1.821593 | 4.920358 | 0.09959567
73.69758 | 20.9333 | 19.10883 | 14.08411 | 1.824468 | 4.92525 | 0.09947009
73.70758 | 20.9445 | 19.12125 | 14.09178 | 1.823249 | 4.930125 | 0.09934469
73.71757 | 20.9479 | 19.13365 | 14.09946 | 1.814247 | 4.934979 | 0.09921959
73.72757 | 20.963 | 19.14606 | 14.10715 | 1.816938 | 4.939819 | 0.09909453
73.73757 | 20.9744 | 19.15846 | 14.11485 | 1.815936 | 4.944642 | 0.09896965
73.74757 | 20.9763 | 19.17086 | 14.12257 | 1.80544 | 4.949446 | 0.09884494
73.75757 | 20.9876 | 19.18325 | 14.1303 | 1.804351 | 4.954232 | 0.09872041
73.76757 | 21.0012 | 19.19563 | 14.13804 | 1.805569 | 4.959 | 0.09859605
73.77756 | 21.0075 | 19.20799 | 14.14578 | 1.799506 | 4.963744 | 0.09847199
73.78756 | 21.0238 | 19.22036 | 14.15354 | 1.80344 | 4.968473 | 0.09834797
73.79756 | 21.0311 | 19.23272 | 14.16131 | 1.798382 | 4.973183 | 0.09822414
73.80756 | 21.0398 | 19.24507 | 14.16909 | 1.794733 | 4.977873 | 0.09810047
73.81756 | 21.0468 | 19.25741 | 14.17689 | 1.789393 | 4.982544 | 0.09797698
73.82755 | 21.0574 | 19.26973 | 14.18468 | 1.787675 | 4.987189 | 0.09785379
73.83755 | 21.0677 | 19.28205 | 14.1925 | 1.785653 | 4.991819 | 0.09773065
73.84755 | 21.0741 | 19.29436 | 14.20032 | 1.779743 | 4.996428 | 0.09760769
73.85755 | 21.0825 | 19.30666 | 14.20816 | 1.775842 | 5.001016 | 0.0974849
73.86755 | 21.0931 | 19.31895 | 14.216 | 1.774153 | 5.005583 | 0.09736229
73.87755 | 21.1034 | 19.33123 | 14.22386 | 1.772175 | 5.010129 | 0.09723985
73.88754 | 21.1118 | 19.34348 | 14.23171 | 1.768321 | 5.014648 | 0.09711771
73.89754 | 21.1144 | 19.35573 | 14.23959 | 1.758667 | 5.019149 | 0.09699562
73.90754 | 21.1323 | 19.36797 | 14.24747 | 1.764325 | 5.023628 | 0.09687371
73.91754 | 21.1408 | 19.3802 | 14.25537 | 1.760596 | 5.028085 | 0.09675198
73.92754 | 21.1463 | 19.39242 | 14.26327 | 1.75388 | 5.032519 | 0.09663042
73.93753 | 21.1547 | 19.40461 | 14.27117 | 1.75009 | 5.036926 | 0.09650916
73.94753 | 21.1584 | 19.4168 | 14.2791 | 1.741601 | 5.041314 | 0.09638796
73.95753 | 21.1731 | 19.42897 | 14.28703 | 1.744128 | 5.045677 | 0.09626693
73.96753 | 21.176 | 19.44113 | 14.29497 | 1.734869 | 5.050018 | 0.09614608
73.97753 | 21.189 | 19.45328 | 14.30292 | 1.735724 | 5.054334 | 0.09602541
73.98753 | 21.1939 | 19.4654 | 14.31087 | 1.728496 | 5.058626 | 0.09590491
73.99752 | 21.1989 | 19.4775 | 14.31883 | 1.721395 | 5.062888 | 0.0957847
74.00752 | 21.2045 | 19.4896 | 14.32681 | 1.714898 | 5.067131 | 0.09566457
74.01752 | 21.2102 | 19.50168 | 14.33479 | 1.708519 | 5.071348 | 0.0955446
74.02752 | 21.2259 | 19.51374 | 14.34278 | 1.712156 | 5.07554 | 0.09542481
74.03752 | 21.2244 | 19.52579 | 14.35078 | 1.69861 | 5.079705 | 0.0953052
74.04751 | 21.2308 | 19.53781 | 14.35878 | 1.692994 | 5.083842 | 0.09518589
74.05751 | 21.2381 | 19.54982 | 14.36679 | 1.688285 | 5.087956 | 0.09506663
74.06751 | 21.2502 | 19.56181 | 14.37482 | 1.688393 | 5.092044 | 0.09494756
74.07751 | 21.2473 | 19.57378 | 14.38285 | 1.673522 | 5.096104 | 0.09482866
74.08751 | 21.2563 | 19.58573 | 14.39088 | 1.670569 | 5.100138 | 0.09470994
74.09751 | 21.2625 | 19.59766 | 14.39893 | 1.664836 | 5.104145 | 0.0945914
74.1075 | 21.2732 | 19.60957 | 14.40697 | 1.663635 | 5.10812 | 0.09447315
74.1175 | 21.2742 | 19.62146 | 14.41503 | 1.652742 | 5.112072 | 0.09435496
74.1275 | 21.2743 | 19.63333 | 14.4231 | 1.64097 | 5.115996 | 0.09423697
74.1375 | 21.2795 | 19.64518 | 14.43117 | 1.63432 | 5.119892 | 0.09411914
74.1475 | 21.2797 | 19.65701 | 14.43925 | 1.622691 | 5.123759 | 0.09400149
74.15749 | 21.2986 | 19.6688 | 14.44733 | 1.629798 | 5.127592 | 0.09388413
74.16749 | 21.2993 | 19.68059 | 14.45542 | 1.618714 | 5.131401 | 0.09376683
74.17749 | 21.3093 | 19.69235 | 14.46352 | 1.616952 | 5.135182 | 0.09364972
74.18749 | 21.3126 | 19.70409 | 14.47162 | 1.608514 | 5.138932 | 0.09353279
74.19749 | 21.3125 | 19.7158 | 14.47973 | 1.596699 | 5.142653 | 0.09341604
74.20749 | 21.3211 | 19.72749 | 14.48785 | 1.593609 | 5.146344 | 0.09329947
74.21748 | 21.3222 | 19.73915 | 14.49596 | 1.583054 | 5.150001 | 0.09318318
74.22748 | 21.3279 | 19.75079 | 14.50409 | 1.577113 | 5.153632 | 0.09306696
74.23748 | 21.3329 | 19.7624 | 14.51222 | 1.570496 | 5.157232 | 0.09295093
74.24748 | 21.3372 | 19.77399 | 14.52036 | 1.563205 | 5.1608 | 0.09283506
74.25748 | 21.3443 | 19.78556 | 14.5285 | 1.558741 | 5.164338 | 0.09271938
74.26747 | 21.3524 | 19.79709 | 14.53664 | 1.555314 | 5.16784 | 0.09260399
74.27747 | 21.3534 | 19.8086 | 14.54479 | 1.544802 | 5.171315 | 0.09248868
74.28747 | 21.3643 | 19.82008 | 14.55295 | 1.544217 | 5.174757 | 0.09237353
74.29747 | 21.3669 | 19.83154 | 14.56111 | 1.535359 | 5.178168 | 0.09225857
74.30747 | 21.3768 | 19.84297 | 14.56928 | 1.53383 | 5.181546 | 0.09214379
74.31747 | 21.3797 | 19.85437 | 14.57745 | 1.525328 | 5.184892 | 0.09202919
74.32746 | 21.3884 | 19.86573 | 14.58562 | 1.522667 | 5.188201 | 0.09191488
74.33746 | 21.3892 | 19.87708 | 14.5938 | 1.512124 | 5.19148 | 0.09180063
74.34746 | 21.3853 | 19.88839 | 14.60198 | 1.496909 | 5.194727 | 0.09168656
74.35746 | 21.4009 | 19.89968 | 14.61016 | 1.501225 | 5.197939 | 0.09157269
74.36746 | 21.4001 | 19.91093 | 14.61835 | 1.48917 | 5.201119 | 0.09145898
74.37745 | 21.4099 | 19.92214 | 14.62654 | 1.487757 | 5.204261 | 0.09134557
74.38745 | 21.4174 | 19.93334 | 14.63473 | 1.484064 | 5.207371 | 0.09123224
74.39745 | 21.415 | 19.9445 | 14.64293 | 1.470503 | 5.210447 | 0.09111906
74.40745 | 21.4163 | 19.95563 | 14.65113 | 1.460673 | 5.213489 | 0.09100607
74.41745 | 21.4172 | 19.96672 | 14.65934 | 1.450475 | 5.216496 | 0.09089326
74.42745 | 21.4285 | 19.97779 | 14.66754 | 1.45071 | 5.219467 | 0.09078065
74.43744 | 21.4226 | 19.98881 | 14.67574 | 1.433788 | 5.2224 | 0.0906683
74.44744 | 21.4362 | 19.99981 | 14.68395 | 1.436389 | 5.225301 | 0.09055604
74.45744 | 21.423 | 20.01078 | 14.69217 | 1.412223 | 5.228166 | 0.09044396
74.46744 | 21.431 | 20.02171 | 14.70038 | 1.409292 | 5.230994 | 0.09033205
74.47744 | 21.4269 | 20.03261 | 14.7086 | 1.394294 | 5.233787 | 0.09022031
74.48743 | 21.4288 | 20.04346 | 14.71681 | 1.385343 | 5.23654 | 0.09010888
74.49743 | 21.4368 | 20.05429 | 14.72503 | 1.382515 | 5.23926 | 0.08999751
74.50743 | 21.4405 | 20.06508 | 14.73325 | 1.375423 | 5.241942 | 0.0898863
74.51743 | 21.4351 | 20.07583 | 14.74147 | 1.359267 | 5.244588 | 0.0897753
74.52743 | 21.4322 | 20.08655 | 14.74969 | 1.345647 | 5.247196 | 0.08966447
74.53743 | 21.4379 | 20.09724 | 14.75792 | 1.340664 | 5.249767 | 0.08955382
74.54742 | 21.4439 | 20.10787 | 14.76613 | 1.336028 | 5.252298 | 0.08944345
74.55742 | 21.4374 | 20.11848 | 14.77435 | 1.318919 | 5.254794 | 0.08933317
74.56742 | 21.4416 | 20.12905 | 14.78258 | 1.312548 | 5.25725 | 0.08922305
74.57742 | 21.441 | 20.13958 | 14.7908 | 1.301415 | 5.259669 | 0.08911311
74.58742 | 21.4399 | 20.15008 | 14.79903 | 1.289821 | 5.262049 | 0.08900336
74.59741 | 21.4375 | 20.16052 | 14.80724 | 1.276975 | 5.264388 | 0.08889389
74.60741 | 21.4417 | 20.17094 | 14.81547 | 1.270759 | 5.266691 | 0.08878449
74.61741 | 21.4429 | 20.18132 | 14.82369 | 1.261582 | 5.268955 | 0.08867527
74.62741 | 21.4452 | 20.19166 | 14.83191 | 1.253545 | 5.27118 | 0.08856623
74.63741 | 21.4488 | 20.20195 | 14.84013 | 1.246848 | 5.273365 | 0.08845738
74.6474 | 21.4492 | 20.2122 | 14.84834 | 1.237002 | 5.275508 | 0.08834881
74.6574 | 21.447 | 20.22241 | 14.85656 | 1.224587 | 5.277614 | 0.08824032
74.6674 | 21.4489 | 20.23259 | 14.86477 | 1.216314 | 5.27968 | 0.08813199
74.6774 | 21.4476 | 20.24272 | 14.87299 | 1.204883 | 5.281705 | 0.08802384
74.6874 | 21.4454 | 20.25281 | 14.8812 | 1.192593 | 5.28369 | 0.08791587
74.6974 | 21.4388 | 20.26285 | 14.88941 | 1.175945 | 5.285635 | 0.0878081
74.70739 | 21.4408 | 20.27285 | 14.89761 | 1.167951 | 5.287537 | 0.08770058
74.71739 | 21.4287 | 20.28281 | 14.90582 | 1.14589 | 5.2894 | 0.08759315
74.72739 | 21.4349 | 20.29273 | 14.91402 | 1.142173 | 5.291222 | 0.08748592
74.73739 | 21.4334 | 20.3026 | 14.92222 | 1.130799 | 5.293003 | 0.08737882
74.74739 | 21.4317 | 20.31243 | 14.93042 | 1.119269 | 5.294743 | 0.08727192
74.75738 | 21.433 | 20.32221 | 14.9386 | 1.110795 | 5.296439 | 0.08716534
74.76738 | 21.4279 | 20.33195 | 14.94679 | 1.095954 | 5.298097 | 0.08705877
74.77738 | 21.4276 | 20.34164 | 14.95498 | 1.08596 | 5.299711 | 0.08695241
74.78738 | 21.4259 | 20.35129 | 14.96316 | 1.074611 | 5.301284 | 0.08684624
74.79738 | 21.4195 | 20.36089 | 14.97134 | 1.058608 | 5.302814 | 0.08674024
74.80738 | 21.4187 | 20.37045 | 14.97951 | 1.048251 | 5.304303 | 0.08663439
74.81737 | 21.4134 | 20.37995 | 14.98767 | 1.033451 | 5.305747 | 0.08652886
74.82737 | 21.4066 | 20.38941 | 14.99584 | 1.017188 | 5.307151 | 0.08642338
74.83737 | 21.4015 | 20.39883 | 15.004 | 1.002672 | 5.308511 | 0.08631808
74.84737 | 21.4024 | 20.40819 | 15.01215 | 0.9942051 | 5.309829 | 0.08621296
74.85737 | 21.4116 | 20.41751 | 15.0203 | 0.9940852 | 5.311104 | 0.08610802
74.86736 | 21.411 | 20.42678 | 15.02844 | 0.9842233 | 5.312334 | 0.08600335
74.87736 | 21.4078 | 20.436 | 15.03658 | 0.9718002 | 5.313523 | 0.08589876
74.88736 | 21.4069 | 20.44517 | 15.04471 | 0.9617265 | 5.314668 | 0.08579435
74.89736 | 21.4023 | 20.4543 | 15.05284 | 0.9480027 | 5.315769 | 0.08569011
74.90736 | 21.3953 | 20.46337 | 15.06096 | 0.9319283 | 5.316827 | 0.08558605
74.91736 | 21.3955 | 20.4724 | 15.06907 | 0.9231036 | 5.317841 | 0.08548216
74.92735 | 21.4031 | 20.48136 | 15.07717 | 0.9217382 | 5.318811 | 0.08537856
74.93735 | 21.3993 | 20.49029 | 15.08527 | 0.9090148 | 5.319737 | 0.08527502
74.94735 | 21.3938 | 20.49916 | 15.09337 | 0.894642 | 5.32062 | 0.08517167
74.95735 | 21.3888 | 20.50798 | 15.10145 | 0.8808208 | 5.321458 | 0.08506849
74.96735 | 21.3915 | 20.51675 | 15.10953 | 0.8747511 | 5.322252 | 0.08496548
74.97734 | 21.3889 | 20.52546 | 15.11759 | 0.8634424 | 5.323 | 0.08486275
74.98734 | 21.3914 | 20.53412 | 15.12566 | 0.8572771 | 5.323705 | 0.08476009
74.99734 | 21.3955 | 20.54274 | 15.13371 | 0.8527644 | 5.324365 | 0.08465761
75.00734 | 21.3962 | 20.5513 | 15.14176 | 0.8449043 | 5.324981 | 0.0845553
75.01734 | 21.3872 | 20.5598 | 15.1498 | 0.8273981 | 5.325551 | 0.08445318
75.02734 | 21.3846 | 20.56826 | 15.15783 | 0.8163447 | 5.326078 | 0.08435122
75.03733 | 21.3846 | 20.57665 | 15.16584 | 0.807954 | 5.326558 | 0.08424954
75.04733 | 21.3794 | 20.58499 | 15.17385 | 0.794409 | 5.326993 | 0.08414793
75.05733 | 21.3858 | 20.59328 | 15.18185 | 0.7925183 | 5.327384 | 0.08404649
75.06733 | 21.3774 | 20.60152 | 15.18984 | 0.7758825 | 5.327729 | 0.08394524
75.07733 | 21.3807 | 20.6097 | 15.19783 | 0.7710017 | 5.328029 | 0.08384416
75.08732 | 21.3748 | 20.61782 | 15.20579 | 0.7569843 | 5.328283 | 0.08374334
75.09732 | 21.376 | 20.62589 | 15.21375 | 0.7501145 | 5.328492 | 0.0836426
75.10732 | 21.3751 | 20.6339 | 15.2217 | 0.7412006 | 5.328656 | 0.08354204
75.11732 | 21.3793 | 20.64186 | 15.22964 | 0.7374429 | 5.328774 | 0.08344165
75.12732 | 21.3742 | 20.64976 | 15.23757 | 0.7244412 | 5.328847 | 0.08334143
75.13732 | 21.3739 | 20.6576 | 15.24549 | 0.7162973 | 5.328873 | 0.08324138
75.14731 | 21.3667 | 20.66538 | 15.25339 | 0.7013177 | 5.328854 | 0.08314161
75.15731 | 21.3683 | 20.67311 | 15.26128 | 0.6951879 | 5.328789 | 0.08304191
75.16731 | 21.3615 | 20.68078 | 15.26916 | 0.6807157 | 5.328678 | 0.08294238
75.17731 | 21.3593 | 20.6884 | 15.27703 | 0.6709017 | 5.328521 | 0.08284302
75.18731 | 21.3562 | 20.69595 | 15.28489 | 0.6602452 | 5.328318 | 0.08274384
75.1973 | 21.3596 | 20.70344 | 15.29273 | 0.656156 | 5.328069 | 0.08264492
75.2073 | 21.3531 | 20.71088 | 15.30056 | 0.6422169 | 5.327774 | 0.08254609
75.2173 | 21.3569 | 20.71826 | 15.30838 | 0.6386375 | 5.327433 | 0.08244741
75.2273 | 21.3528 | 20.72558 | 15.31619 | 0.6272173 | 5.327046 | 0.08234891
75.2373 | 21.3509 | 20.73284 | 15.32398 | 0.6180569 | 5.326612 | 0.08225058
75.2473 | 21.3385 | 20.74004 | 15.33176 | 0.5984561 | 5.326133 | 0.08215244
75.25729 | 21.338 | 20.74718 | 15.33952 | 0.5908226 | 5.325607 | 0.08205454
75.26729 | 21.3374 | 20.75426 | 15.34727 | 0.5831425 | 5.325035 | 0.08195673
75.27729 | 21.3329 | 20.76128 | 15.355 | 0.571623 | 5.324417 | 0.08185908
75.28729 | 21.3303 | 20.76824 | 15.36272 | 0.5620647 | 5.323752 | 0.0817616
75.29729 | 21.3151 | 20.77513 | 15.37043 | 0.5399673 | 5.323041 | 0.0816643
75.30728 | 21.3192 | 20.78196 | 15.37811 | 0.5372386 | 5.322284 | 0.08156727
75.31728 | 21.3112 | 20.78874 | 15.38578 | 0.5224645 | 5.321481 | 0.08147029
75.32728 | 21.3072 | 20.79545 | 15.39344 | 0.5117522 | 5.320631 | 0.08137349
75.33728 | 21.2983 | 20.8021 | 15.40109 | 0.4962028 | 5.319734 | 0.08127687
75.34728 | 21.2894 | 20.80868 | 15.40871 | 0.4807152 | 5.318792 | 0.08118041
75.35728 | 21.278 | 20.81521 | 15.41632 | 0.4627907 | 5.317803 | 0.08108412
75.36727 | 21.2685 | 20.82166 | 15.42391 | 0.446836 | 5.316768 | 0.08098809
75.37727 | 21.2631 | 20.82806 | 15.43148 | 0.4350375 | 5.315687 | 0.08089214
75.38727 | 21.2483 | 20.8344 | 15.43904 | 0.4139028 | 5.314559 | 0.08079635
75.39727 | 21.247 | 20.84067 | 15.44658 | 0.4063316 | 5.313385 | 0.08070073
75.40727 | 21.2272 | 20.84688 | 15.45411 | 0.3803244 | 5.312164 | 0.08060528
75.41726 | 21.2133 | 20.85301 | 15.4616 | 0.3602877 | 5.310899 | 0.08051008
75.42726 | 21.2068 | 20.85909 | 15.46909 | 0.3477096 | 5.309586 | 0.08041497
75.43726 | 21.192 | 20.8651 | 15.47656 | 0.326896 | 5.308226 | 0.08032002
75.44726 | 21.188 | 20.87105 | 15.48401 | 0.3169467 | 5.306822 | 0.08022523
75.45726 | 21.1709 | 20.87694 | 15.49144 | 0.2939633 | 5.30537 | 0.08013062
75.46726 | 21.1643 | 20.88276 | 15.49885 | 0.281545 | 5.303873 | 0.08003616
75.47725 | 21.1489 | 20.8885 | 15.50623 | 0.260398 | 5.302331 | 0.07994197
75.48725 | 21.1439 | 20.89419 | 15.5136 | 0.2497118 | 5.300741 | 0.07984785
75.49725 | 21.1341 | 20.89981 | 15.52095 | 0.2342906 | 5.299106 | 0.07975390385
75.50725 | 21.12 | 20.90536 | 15.52828 | 0.2146358 | 5.297425 | 0.07966011
75.51725 | 21.1041 | 20.91085 | 15.53559 | 0.1932485 | 5.295697 | 0.07956648
75.52724 | 21.0996 | 20.91627 | 15.54287 | 0.1833328 | 5.293925 | 0.07947312
75.53724 | 21.0928 | 20.92162 | 15.55014 | 0.1711785 | 5.292106 | 0.07937982
75.54724 | 21.0886 | 20.92691 | 15.55738 | 0.1616917 | 5.290242 | 0.07928671
75.55724 | 21.0781 | 20.93213 | 15.5646 | 0.1459722 | 5.288331 | 0.07919372
75.56724 | 21.0728 | 20.93728 | 15.5718 | 0.1355199 | 5.286376 | 0.07910092
75.57724 | 21.0646 | 20.94236 | 15.57898 | 0.122236 | 5.284374 | 0.07900828
75.58723 | 21.0618 | 20.94737 | 15.58613 | 0.1144251 | 5.282329 | 0.0789159
75.59723 | 21.0481 | 20.95232 | 15.59326 | 0.09577694 | 5.280238 | 0.07882359
75.60723 | 21.044 | 20.9572 | 15.60037 | 0.0867976 | 5.2781 | 0.07873145
75.61723 | 21.0379 | 20.96201 | 15.60746 | 0.07588672 | 5.275918 | 0.07863947
75.62723 | 21.0369 | 20.96675 | 15.61452 | 0.07014517 | 5.27369 | 0.07854762
75.63722 | 21.0225 | 20.97142 | 15.62155 | 0.05107642 | 5.27142 | 0.07845607
75.64722 | 21.0271 | 20.97603 | 15.62856 | 0.05107311 | 5.269102 | 0.07836457
75.65722 | 21.0225 | 20.98056 | 15.63555 | 0.04193922 | 5.266739 | 0.07827321
75.66722 | 21.0138 | 20.98503 | 15.64251 | 0.02877408 | 5.264332 | 0.07818205
75.67722 | 21.0051 | 20.98942 | 15.64945 | 0.0156796 | 5.26188 | 0.07809103
75.68722 | 21.0008 | 20.99374 | 15.65636 | 0.007055322 | 5.259384 | 0.07800018
75.69721 | 20.9942 | 20.99799 | 15.66324 | -0.003794396 | 5.256845 | 0.07790957
75.70721 | 20.9841 | 21.00218 | 15.6701 | -0.01807808 | 5.254259 | 0.07781904
75.71721 | 20.9853 | 21.00629 | 15.67693 | -0.0209912 | 5.25163 | 0.07772866
75.72721 | 20.9779 | 21.01033 | 15.68374 | -0.03243372 | 5.248956 | 0.07763845
75.73721 | 20.9687 | 21.0143 | 15.69052 | -0.04560484 | 5.246238 | 0.07754839
75.7472 | 20.9543 | 21.0182 | 15.69726 | -0.06390067 | 5.243479 | 0.07745859
75.7572 | 20.9543 | 21.02203 | 15.70399 | -0.06772934 | 5.240673 | 0.07736886
75.7672 | 20.9442 | 21.02579 | 15.71068 | -0.08158617 | 5.237824 | 0.07727928
75.7772 | 20.9297 | 21.02947 | 15.71735 | -0.09977196 | 5.234931 | 0.07718987
75.7872 | 20.9265 | 21.03309 | 15.72399 | -0.106585 | 5.231995 | 0.0771006
75.7972 | 20.9214 | 21.03663 | 15.7306 | -0.1152262 | 5.229015 | 0.0770115
75.80719 | 20.9132 | 21.04009 | 15.73717 | -0.1268917 | 5.225995 | 0.07692264
75.81719 | 20.8971 | 21.04349 | 15.74372 | -0.1463881 | 5.22293 | 0.07683385
75.82719 | 20.8969 | 21.04681 | 15.75025 | -0.149912 | 5.219821 | 0.07674523
75.83719 | 20.8783 | 21.05006 | 15.75674 | -0.1717624 | 5.216669 | 0.07665675
75.84719 | 20.8758 | 21.05324 | 15.7632 | -0.1774405 | 5.213475 | 0.07656844
75.85718 | 20.8651 | 21.05634 | 15.76962 | -0.1912414 | 5.210241 | 0.07648037
75.86718 | 20.8477 | 21.05937 | 15.77602 | -0.2116729 | 5.206962 | 0.07639237
75.87718 | 20.8493 | 21.06233 | 15.78239 | -0.2130304 | 5.203641 | 0.07630452
75.88718 | 20.8404 | 21.06521 | 15.78872 | -0.2248146 | 5.200277 | 0.07621683
75.89718 | 20.8366 | 21.06802 | 15.79502 | -0.2314243 | 5.196872 | 0.0761293
75.90718 | 20.819 | 21.07076 | 15.80129 | -0.2517606 | 5.193425 | 0.07604191
75.91717 | 20.8197 | 21.07342 | 15.80753 | -0.2537192 | 5.189939 | 0.07595477
75.92717 | 20.8096 | 21.07601 | 15.81373 | -0.2664066 | 5.186409 | 0.0758677
75.93717 | 20.7977 | 21.07852 | 15.8199 | -0.2808194 | 5.182838 | 0.07578079
75.94717 | 20.7865 | 21.08096 | 15.82604 | -0.2944572 | 5.179225 | 0.07569403
75.95717 | 20.781 | 21.08332 | 15.83214 | -0.3023203 | 5.175571 | 0.07560742
75.96716 | 20.7734 | 21.08561 | 15.8382 | -0.3122057 | 5.171881 | 0.07552106
75.97716 | 20.7636 | 21.08782 | 15.84424 | -0.324218 | 5.168145 | 0.07543475
75.98716 | 20.7523 | 21.08996 | 15.85024 | -0.3376559 | 5.16437 | 0.07534861
75.99716 | 20.7471 | 21.09202 | 15.8562 | -0.3449174 | 5.160554 | 0.07526261
76.00716 | 20.7333 | 21.094 | 15.86213 | -0.3607035 | 5.156698 | 0.07517677
76.01716 | 20.7311 | 21.09591 | 15.86802 | -0.3648135 | 5.152802 | 0.07509109
76.02715 | 20.7192 | 21.09775 | 15.87387 | -0.3785457 | 5.14887 | 0.07500563
76.03715 | 20.7008 | 21.0995 | 15.87969 | -0.3987032 | 5.144895 | 0.07492024
76.04715 | 20.6958 | 21.10118 | 15.88547 | -0.4053848 | 5.14088 | 0.07483501
76.05715 | 20.6889 | 21.10279 | 15.89121 | -0.4138902 | 5.136827 | 0.07474993
76.06715 | 20.6739 | 21.10432 | 15.89692 | -0.4304178 | 5.132734 | 0.074665
76.07714 | 20.6582 | 21.10577 | 15.90258 | -0.4475678 | 5.128606 | 0.0745803
76.08714 | 20.6489 | 21.10714 | 15.90821 | -0.4582422 | 5.124436 | 0.07449567
76.09714 | 20.6297 | 21.10844 | 15.9138 | -0.4787391 | 5.120227 | 0.07441119
76.10714 | 20.6316 | 21.10966 | 15.91935 | -0.4780593 | 5.11598 | 0.07432686
76.11714 | 20.6139 | 21.1108 | 15.92486 | -0.4969019 | 5.111695 | 0.07424268
76.12714 | 20.5946 | 21.11187 | 15.93034 | -0.5172659 | 5.107371 | 0.07415865
76.13713 | 20.5881 | 21.11285 | 15.93576 | -0.5247519 | 5.103015 | 0.07407485
76.14713 | 20.5763 | 21.11376 | 15.94115 | -0.5374614 | 5.098617 | 0.07399111
76.15713 | 20.5754 | 21.11459 | 15.9465 | -0.5391914 | 5.094181 | 0.07390753
76.16713 | 20.5629 | 21.11534 | 15.95181 | -0.552444 | 5.089708 | 0.07382409
76.17713 | 20.5524 | 21.11602 | 15.95708 | -0.5636181 | 5.085199 | 0.07374081
76.18712 | 20.5385 | 21.11661 | 15.9623 | -0.5781131 | 5.080657 | 0.07365775
76.19712 | 20.5173 | 21.11713 | 15.96748 | -0.5998298 | 5.076074 | 0.07357475
76.20712 | 20.5114 | 21.11757 | 15.97262 | -0.6061678 | 5.071456 | 0.07349191
76.21712 | 20.5029 | 21.11793 | 15.97772 | -0.6150268 | 5.066801 | 0.07340921
76.22712 | 20.494 | 21.11821 | 15.98277 | -0.624206 | 5.06211 | 0.07332665
76.23712 | 20.4873 | 21.11841 | 15.98778 | -0.6311066 | 5.057384 | 0.07324425
76.24711 | 20.4896 | 21.11853 | 15.99274 | -0.628927 | 5.052627 | 0.07316207
76.25711 | 20.4698 | 21.11857 | 15.99766 | -0.6487679 | 5.047829 | 0.07307996
76.26711 | 20.4665 | 21.11853 | 16.00253 | -0.6520294 | 5.042998 | 0.07299798
76.27711 | 20.4545 | 21.11841 | 16.00736 | -0.6639105 | 5.038131 | 0.07291616
76.28711 | 20.4491 | 21.11821 | 16.01215 | -0.6691113 | 5.03323 | 0.07283448
76.2971 | 20.4348 | 21.11793 | 16.01688 | -0.6831322 | 5.028299 | 0.07275303
76.3071 | 20.4181 | 21.11757 | 16.02157 | -0.6994729 | 5.02333 | 0.07267164
76.3171 | 20.4035 | 21.11713 | 16.02622 | -0.7136322 | 5.018326 | 0.07259039
76.3271 | 20.3949 | 21.11661 | 16.03081 | -0.7217113 | 5.013289 | 0.07250929
76.3371 | 20.3871 | 21.11601 | 16.03536 | -0.7289094 | 5.008219 | 0.07242833
76.3471 | 20.3776 | 21.11533 | 16.03986 | -0.737726 | 5.003115 | 0.07234752
76.35709 | 20.3646 | 21.11456 | 16.04431 | -0.7499622 | 4.997984 | 0.07226693
76.36709 | 20.3492 | 21.11372 | 16.04872 | -0.7645165 | 4.992815 | 0.07218639
76.37709 | 20.3331 | 21.11279 | 16.05307 | -0.7796893 | 4.987613 | 0.07210601
76.38709 | 20.3178 | 21.11178 | 16.05738 | -0.7939801 | 4.982379 | 0.07202576
76.39709 | 20.3073 | 21.11069 | 16.06163 | -0.8033891 | 4.977113 | 0.07194567
76.40708 | 20.2897 | 21.10952 | 16.06583 | -0.8198192 | 4.971823 | 0.07186578
76.41708 | 20.2709 | 21.10826 | 16.06998 | -0.837364 | 4.966493 | 0.07178597
76.42708 | 20.2532 | 21.10692 | 16.07409 | -0.8537242 | 4.961131 | 0.07170628
76.43708 | 20.2405 | 21.1055 | 16.07814 | -0.8650046 | 4.955739 | 0.07162675
76.44708 | 20.2363 | 21.104 | 16.08214 | -0.8677016 | 4.950317 | 0.07154735
76.45708 | 20.2165 | 21.10242 | 16.08608 | -0.8859156 | 4.944864 | 0.07146809
76.46707 | 20.1978 | 21.10075 | 16.08997 | -0.90295 | 4.939387 | 0.07138905
76.47707 | 20.1869 | 21.099 | 16.09381 | -0.9120985 | 4.933874 | 0.07131007
76.48707 | 20.167 | 21.09716 | 16.0976 | -0.930163 | 4.92833 | 0.07123124
76.49707 | 20.1584 | 21.09524 | 16.10133 | -0.9368441 | 4.922757 | 0.07115254
76.50707 | 20.1467 | 21.09324 | 16.10501 | -0.9465416 | 4.917155 | 0.07107398
76.51706 | 20.1309 | 21.09116 | 16.10863 | -0.9602571 | 4.911529 | 0.07099563
76.52706 | 20.1239 | 21.08899 | 16.1122 | -0.9650867 | 4.905868 | 0.07091735
76.53706 | 20.1068 | 21.08673 | 16.11571 | -0.9799322 | 4.900179 | 0.07083921
76.54706 | 20.0983 | 21.08439 | 16.11917 | -0.9860928 | 4.894461 | 0.0707612
76.55706 | 20.0878 | 21.08197 | 16.12257 | -0.9941691 | 4.888716 | 0.07068333
76.56706 | 20.0714 | 21.07946 | 16.12591 | -1.008061 | 4.882942 | 0.0706056
76.57705 | 20.0616 | 21.07687 | 16.1292 | -1.015271 | 4.877147 | 0.07052808
76.58705 | 20.0452 | 21.07419 | 16.13242 | -1.028992 | 4.871318 | 0.07045062
76.59705 | 20.039 | 21.07143 | 16.13559 | -1.032429 | 4.865462 | 0.0703733
76.60705 | 20.028 | 21.06858 | 16.1387 | -1.04058 | 4.859579 | 0.07029612
76.61705 | 20.0169 | 21.06565 | 16.14176 | -1.048745 | 4.85367 | 0.07021906
76.62704 | 20.0098 | 21.06263 | 16.14475 | -1.052827 | 4.847739 | 0.07014222
76.63704 | 19.9994 | 21.05952 | 16.14768 | -1.060121 | 4.841778 | 0.07006544
76.64704 | 19.9852 | 21.05633 | 16.15055 | -1.071128 | 4.835789 | 0.0699888
76.65704 | 19.9767 | 21.05305 | 16.15336 | -1.076349 | 4.829775 | 0.06991229
76.66704 | 19.9651 | 21.04968 | 16.15611 | -1.084584 | 4.823736 | 0.06983592
76.67704 | 19.9519 | 21.04623 | 16.1588 | -1.094331 | 4.817671 | 0.06975968
76.68703 | 19.9438 | 21.0427 | 16.16142 | -1.098895 | 4.811588 | 0.06968364
76.69703 | 19.928 | 21.03907 | 16.16399 | -1.111069 | 4.805474 | 0.06960766
76.70703 | 19.9212 | 21.03536 | 16.16649 | -1.114155 | 4.799335 | 0.06953182
76.71703 | 19.9149 | 21.03155 | 16.16893 | -1.116654 | 4.793173 | 0.06945611
76.72703 | 19.9039 | 21.02767 | 16.1713 | -1.123765 | 4.786986 | 0.06938054
76.73702 | 19.8987 | 21.02369 | 16.17361 | -1.124992 | 4.780781 | 0.06930518
76.74702 | 19.8932 | 21.01963 | 16.17585 | -1.126428 | 4.774548 | 0.06922986
76.75702 | 19.8759 | 21.01547 | 16.17803 | -1.139574 | 4.768291 | 0.06915468
76.76702 | 19.8726 | 21.01123 | 16.18014 | -1.138632 | 4.76201 | 0.06907963
76.77702 | 19.8574 | 21.0069 | 16.18219 | -1.149502 | 4.755707 | 0.06900472
76.78702 | 19.8554 | 21.00248 | 16.18417 | -1.147082 | 4.749382 | 0.06892994
76.79701 | 19.8402 | 20.99798 | 16.18608 | -1.157779 | 4.743041 | 0.06885537
76.80701 | 19.8303 | 20.99338 | 16.18793 | -1.163081 | 4.736672 | 0.06878084
76.81701 | 19.8243 | 20.98869 | 16.18971 | -1.164393 | 4.730281 | 0.06870645
76.82701 | 19.813 | 20.98392 | 16.19142 | -1.170916 | 4.723869 | 0.06863218
76.83701 | 19.8076 | 20.97905 | 16.19306 | -1.171449 | 4.717435 | 0.06855805
76.847 | 19.8006 | 20.9741 | 16.19463 | -1.173497 | 4.710987 | 0.06848412
76.857 | 19.7845 | 20.96905 | 16.19613 | -1.184549 | 4.704512 | 0.06841025
76.867 | 19.7736 | 20.96391 | 16.19756 | -1.190311 | 4.698016 | 0.06833651
76.877 | 19.768 | 20.95868 | 16.19892 | -1.190682 | 4.6915 | 0.06826289
76.887 | 19.7517 | 20.95336 | 16.20021 | -1.201661 | 4.684964 | 0.0681894
76.897 | 19.7412 | 20.94795 | 16.20143 | -1.20675 | 4.678409 | 0.06811603
76.90699 | 19.7359 | 20.94245 | 16.20257 | -1.206552 | 4.67184 | 0.06804288
76.91699 | 19.7203 | 20.93686 | 16.20364 | -1.216558 | 4.665246 | 0.06796978
76.92699 | 19.7097 | 20.93117 | 16.20464 | -1.221471 | 4.658633 | 0.0678968
76.93699 | 19.7005 | 20.92539 | 16.20557 | -1.224892 | 4.652002 | 0.06782395
76.94699 | 19.6879 | 20.91952 | 16.20642 | -1.231621 | 4.645351 | 0.06775123
76.95698 | 19.6759 | 20.91356 | 16.20719 | -1.237662 | 4.638689 | 0.06767872
76.96698 | 19.6633 | 20.90751 | 16.2079 | -1.244205 | 4.632003 | 0.06760625
76.97698 | 19.6436 | 20.90136 | 16.20852 | -1.257755 | 4.625299 | 0.0675339
76.98698 | 19.6416 | 20.89511 | 16.20907 | -1.253511 | 4.618577 | 0.06746167
76.99698 | 19.6297 | 20.88877 | 16.20955 | -1.259074 | 4.611838 | 0.06738957
77.00698 | 19.6177 | 20.88234 | 16.20994 | -1.264642 | 4.605083 | 0.06731761
77.01697 | 19.6051 | 20.87582 | 16.21026 | -1.270723 | 4.598317 | 0.06724585
77.02697 | 19.5949 | 20.8692 | 16.2105 | -1.274303 | 4.591528 | 0.06717413
77.03697 | 19.5832 | 20.86249 | 16.21066 | -1.279289 | 4.584723 | 0.06710254
77.04697 | 19.5697 | 20.85568 | 16.21075 | -1.285979 | 4.577901 | 0.06703107
77.05697 | 19.5618 | 20.84877 | 16.21075 | -1.286974 | 4.571064 | 0.06695971
77.06696 | 19.5473 | 20.84178 | 16.21067 | -1.294481 | 4.564219 | 0.06688856
77.07696 | 19.5373 | 20.83469 | 16.21052 | -1.297385 | 4.557351 | 0.06681748
77.08696 | 19.5239 | 20.82749 | 16.21028 | -1.303593 | 4.550468 | 0.0667465
77.09696 | 19.5115 | 20.8202 | 16.20996 | -1.308705 | 4.54357 | 0.06667565
77.10696 | 19.5052 | 20.81282 | 16.20956 | -1.30762 | 4.536658 | 0.06660492
77.11696 | 19.4933 | 20.80534 | 16.20907 | -1.312038 | 4.529732 | 0.06653431
77.12695 | 19.4808 | 20.79777 | 16.2085 | -1.316967 | 4.522798 | 0.06646387
77.13695 | 19.4647 | 20.79009 | 16.20785 | -1.32539 | 4.515843 | 0.06639352
77.14695 | 19.4565 | 20.78232 | 16.20712 | -1.325817 | 4.508875 | 0.06632328
77.15695 | 19.4339 | 20.77444 | 16.2063 | -1.340545 | 4.501894 | 0.06625316
77.16695 | 19.4265 | 20.76647 | 16.20539 | -1.339974 | 4.494899 | 0.06618316
77.17694 | 19.4198 | 20.75841 | 16.2044 | -1.338614 | 4.487899 | 0.06611335
77.18694 | 19.4035 | 20.75025 | 16.20332 | -1.346747 | 4.480879 | 0.06604358
77.19694 | 19.3837 | 20.74198 | 16.20216 | -1.35828 | 4.473846 | 0.06597393
77.20694 | 19.3693 | 20.73361 | 16.20091 | -1.364314 | 4.466801 | 0.06590443
77.21694 | 19.3596 | 20.72515 | 16.19957 | -1.365548 | 4.459744 | 0.06583502
77.22694 | 19.3473 | 20.71658 | 16.19814 | -1.369282 | 4.452676 | 0.06576575
77.23693 | 19.3346 | 20.70792 | 16.19663 | -1.373324 | 4.445602 | 0.06569665
77.24693 | 19.3111 | 20.69916 | 16.19502 | -1.388057 | 4.438511 | 0.06562761
77.25693 | 19.3068 | 20.69029 | 16.19332 | -1.38349 | 4.431409 | 0.06555869
77.26693 | 19.288 | 20.68132 | 16.19154 | -1.39332 | 4.424295 | 0.06548988
77.27693 | 19.2691 | 20.67225 | 16.18966 | -1.40315 | 4.417171 | 0.0654212
77.28692 | 19.2641 | 20.66309 | 16.18769 | -1.398986 | 4.410044 | 0.06535269
77.29692 | 19.2451 | 20.65381 | 16.18563 | -1.408711 | 4.402899 | 0.06528424
77.30692 | 19.2279 | 20.64443 | 16.18347 | -1.416533 | 4.395745 | 0.0652159
77.31692 | 19.2177 | 20.63495 | 16.18122 | -1.417253 | 4.388581 | 0.06514768
77.32692 | 19.1976 | 20.62537 | 16.17888 | -1.427769 | 4.381407 | 0.06507958
77.33692 | 19.1893 | 20.61568 | 16.17645 | -1.426382 | 4.374224 | 0.0650116
77.34691 | 19.1748 | 20.6059 | 16.17392 | -1.4311 | 4.367039 | 0.06494379
77.35691 | 19.1586 | 20.596 | 16.17129 | -1.437405 | 4.359838 | 0.06487605
77.36691 | 19.1447 | 20.586 | 16.16857 | -1.441304 | 4.352629 | 0.06480841
77.37691 | 19.1309 | 20.5759 | 16.16575 | -1.444999 | 4.345411 | 0.06474089
77.38691 | 19.1162 | 20.56569 | 16.16283 | -1.449489 | 4.338184 | 0.06467348
77.3969 | 19.0955 | 20.55538 | 16.15982 | -1.459883 | 4.330958 | 0.06460626
77.4069 | 19.0894 | 20.54496 | 16.15671 | -1.455561 | 4.323716 | 0.06453908
77.4169 | 19.0699 | 20.53443 | 16.15349 | -1.464532 | 4.316466 | 0.06447202
77.4269 | 19.0538 | 20.5238 | 16.15018 | -1.469997 | 4.309209 | 0.06440507
77.4369 | 19.0428 | 20.51305 | 16.14677 | -1.470255 | 4.301945 | 0.06433824
77.4469 | 19.027 | 20.5022 | 16.14326 | -1.475205 | 4.294674 | 0.06427152
77.45689 | 19.0147 | 20.49126 | 16.13965 | -1.476558 | 4.287403 | 0.06420499
77.46689 | 18.9993 | 20.48019 | 16.13593 | -1.480892 | 4.28012 | 0.06413849
77.47689 | 18.9901 | 20.46902 | 16.13212 | -1.478917 | 4.272829 | 0.06407211
77.48689 | 18.9715 | 20.45773 | 16.1282 | -1.486234 | 4.265532 | 0.06400584
77.49689 | 18.9606 | 20.44634 | 16.12417 | -1.485741 | 4.258229 | 0.06393969
77.50688 | 18.948 | 20.43485 | 16.12005 | -1.48685 | 4.250928 | 0.06387372
77.51688 | 18.9358 | 20.42324 | 16.11581 | -1.487437 | 4.243615 | 0.06380779
77.52688 | 18.9188 | 20.41151 | 16.11148 | -1.492714 | 4.236296 | 0.06374197
77.53688 | 18.9126 | 20.39968 | 16.10703 | -1.48708 | 4.228971 | 0.06367626
77.54688 | 18.9019 | 20.38773 | 16.10248 | -1.485834 | 4.221642 | 0.06361066
77.55688 | 18.896 | 20.37568 | 16.09782 | -1.479677 | 4.214308 | 0.06354518
77.56687 | 18.8782 | 20.36352 | 16.09306 | -1.485321 | 4.206979 | 0.06347988
77.57687 | 18.8738 | 20.35124 | 16.08819 | -1.477439 | 4.199637 | 0.06341462
77.58687 | 18.8612 | 20.33884 | 16.0832 | -1.477644 | 4.19229 | 0.06334946
77.59687 | 18.8523 | 20.32634 | 16.07811 | -1.474036 | 4.184939 | 0.06328441
77.60687 | 18.8395 | 20.31371 | 16.07291 | -1.474213 | 4.177584 | 0.06321948
77.61686 | 18.8296 | 20.30099 | 16.0676 | -1.47139 | 4.170233 | 0.06315472
77.62686 | 18.8213 | 20.28814 | 16.06218 | -1.466838 | 4.162872 | 0.06309001
77.63686 | 18.8072 | 20.27517 | 16.05664 | -1.467972 | 4.155507 | 0.06302541
77.64686 | 18.7863 | 20.26209 | 16.05099 | -1.475791 | 4.148139 | 0.06296091
77.65686 | 18.7849 | 20.24889 | 16.04523 | -1.463992 | 4.140768 | 0.06289653
77.66686 | 18.7691 | 20.23558 | 16.03935 | -1.466478 | 4.133395 | 0.06283225
77.67685 | 18.7576 | 20.22216 | 16.03337 | -1.464561 | 4.126027 | 0.06276814
77.68685 | 18.7531 | 20.20861 | 16.02726 | -1.455513 | 4.118649 | 0.06270407
77.69685 | 18.7351 | 20.19495 | 16.02104 | -1.459847 | 4.111269 | 0.06264013
77.70685 | 18.7293 | 20.18116 | 16.0147 | -1.451863 | 4.103887 | 0.06257628
77.71685 | 18.7094 | 20.16726 | 16.00824 | -1.45786 | 4.096503 | 0.06251254
77.72684 | 18.6975 | 20.15325 | 16.00168 | -1.455753 | 4.089126 | 0.06244897
77.73684 | 18.6767 | 20.13911 | 15.99499 | -1.462412 | 4.081739 | 0.06238544
77.74684 | 18.6686 | 20.12485 | 15.98818 | -1.456251 | 4.074352 | 0.06232202
77.75684 | 18.6579 | 20.11047 | 15.98125 | -1.452569 | 4.066963 | 0.06225872
77.76684 | 18.6397 | 20.09597 | 15.9742 | -1.456266 | 4.059573 | 0.0621955
77.77684 | 18.6296 | 20.08134 | 15.96703 | -1.451741 | 4.052182 | 0.0621324
77.78683 | 18.6179 | 20.06661 | 15.95974 | -1.44871 | 4.044798 | 0.06206947
77.79683 | 18.604 | 20.05174 | 15.95233 | -1.447741 | 4.037407 | 0.06200657
77.80683 | 18.5966 | 20.03675 | 15.94479 | -1.44015 | 4.030015 | 0.06194379
77.81683 | 18.5845 | 20.02163 | 15.93713 | -1.437135 | 4.022623 | 0.06188112
77.82683 | 18.5702 | 20.0064 | 15.92935 | -1.436196 | 4.015232 | 0.06181855
77.83682 | 18.5577 | 19.99105 | 15.92144 | -1.433348 | 4.007848 | 0.06175612
77.84682 | 18.5427 | 19.97556 | 15.91341 | -1.43286 | 4.000456 | 0.06169376
77.85682 | 18.5249 | 19.95995 | 15.90525 | -1.435047 | 3.993066 | 0.06163149
77.86682 | 18.5177 | 19.94421 | 15.89696 | -1.426508 | 3.985677 | 0.06156933
77.87682 | 18.5063 | 19.92834 | 15.88855 | -1.422042 | 3.978288 | 0.06150728
77.88682 | 18.493 | 19.91235 | 15.88 | -1.41935 | 3.9709 | 0.06144534
77.89681 | 18.4809 | 19.89625 | 15.87134 | -1.415346 | 3.963521 | 0.06138355
77.90681 | 18.4741 | 19.88 | 15.86254 | -1.405898 | 3.956136 | 0.06132178
77.91681 | 18.4586 | 19.86362 | 15.85361 | -1.405022 | 3.948753 | 0.06126014
77.92681 | 18.4481 | 19.84712 | 15.84455 | -1.399017 | 3.941371 | 0.06119859
77.93681 | 18.4302 | 19.83048 | 15.83535 | -1.400282 | 3.933991 | 0.06113715
77.9468 | 18.4162 | 19.81373 | 15.82604 | -1.397534 | 3.92662 | 0.06107588
77.9568 | 18.3961 | 19.79684 | 15.81658 | -1.400739 | 3.919245 | 0.06101466
77.9668 | 18.3868 | 19.77981 | 15.80699 | -1.393013 | 3.911871 | 0.06095352
77.9768 | 18.3758 | 19.76265 | 15.79726 | -1.386854 | 3.9045 | 0.06089247
77.9868 | 18.3611 | 19.74536 | 15.7874 | -1.384264 | 3.897132 | 0.06083153
77.99679 | 18.3479 | 19.72796 | 15.77741 | -1.380058 | 3.889773 | 0.06077077
78.00679 | 18.3286 | 19.7104 | 15.76728 | -1.381802 | 3.88241 | 0.06071004
78.01679 | 18.3222 | 19.69271 | 15.75701 | -1.370512 | 3.87505 | 0.06064941
78.02679 | 18.3056 | 19.67489 | 15.74661 | -1.369287 | 3.867693 | 0.06058888
78.03679 | 18.2909 | 19.65693 | 15.73606 | -1.366028 | 3.860339 | 0.06052845
78.04679 | 18.2745 | 19.63883 | 15.72538 | -1.364333 | 3.852989 | 0.06046811
78.05678 | 18.2607 | 19.62062 | 15.71456 | -1.35992 | 3.84565 | 0.06040794
78.06678 | 18.2443 | 19.60225 | 15.7036 | -1.357951 | 3.838307 | 0.0603478
78.07678 | 18.2316 | 19.58375 | 15.69249 | -1.352146 | 3.830967 | 0.06028777
78.08678 | 18.2157 | 19.5651 | 15.68124 | -1.349403 | 3.823632 | 0.06022783
78.09678 | 18.2051 | 19.54632 | 15.66985 | -1.341221 | 3.816301 | 0.060168
78.10677 | 18.1922 | 19.52742 | 15.65833 | -1.335219 | 3.80898 | 0.06010832
78.11677 | 18.1804 | 19.50836 | 15.64665 | -1.327959 | 3.801658 | 0.06004868
78.12677 | 18.164 | 19.48916 | 15.63483 | -1.325159 | 3.79434 | 0.05998913
78.13677 | 18.1514 | 19.46982 | 15.62286 | -1.318417 | 3.787026 | 0.05992968
78.14677 | 18.1341 | 19.45033 | 15.61075 | -1.316234 | 3.779716 | 0.05987034
78.15677 | 18.1236 | 19.43071 | 15.59849 | -1.307109 | 3.772412 | 0.05981108
78.16676 | 18.1032 | 19.41096 | 15.58609 | -1.307762 | 3.76512 | 0.05975199
78.17676 | 18.0965 | 19.39105 | 15.57353 | -1.294551 | 3.757826 | 0.05969293
78.18676 | 18.0753 | 19.371 | 15.56083 | -1.295697 | 3.750537 | 0.05963397
78.19676 | 18.0644 | 19.3508 | 15.54797 | -1.286398 | 3.743254 | 0.0595751
78.20676 | 18.0515 | 19.33045 | 15.53496 | -1.278953 | 3.735975 | 0.05951634
78.21675 | 18.035 | 19.30998 | 15.52182 | -1.274983 | 3.728709 | 0.05945772
78.22675 | 18.0168 | 19.28935 | 15.50851 | -1.272547 | 3.721442 | 0.05939915
78.23675 | 18.0041 | 19.26856 | 15.49504 | -1.264464 | 3.71418 | 0.05934066
78.24675 | 17.9902 | 19.24763 | 15.48143 | -1.257433 | 3.706925 | 0.05928228
78.25675 | 17.977 | 19.22655 | 15.46765 | -1.249554 | 3.699676 | 0.05922399
78.26675 | 17.9607 | 19.20533 | 15.45373 | -1.244625 | 3.692432 | 0.05916579
78.27674 | 17.9369 | 19.18397 | 15.43966 | -1.247068 | 3.685202 | 0.05910775
78.28674 | 17.9247 | 19.16244 | 15.42542 | -1.23774 | 3.677971 | 0.05904974
78.29674 | 17.91 | 19.14076 | 15.41102 | -1.230761 | 3.670746 | 0.05899183
78.30674 | 17.8938 | 19.11893 | 15.39647 | -1.225131 | 3.663528 | 0.05893401
78.31674 | 17.8727 | 19.09695 | 15.38176 | -1.224248 | 3.656317 | 0.05887628
78.32673 | 17.8577 | 19.07483 | 15.3669 | -1.217134 | 3.649119 | 0.05881871
78.33673 | 17.8477 | 19.05255 | 15.35186 | -1.204845 | 3.641921 | 0.05876117
78.34673 | 17.8292 | 19.0301 | 15.33667 | -1.200902 | 3.63473 | 0.05870373
78.35673 | 17.8135 | 19.0075 | 15.32131 | -1.194003 | 3.627546 | 0.05864638
78.36673 | 17.8021 | 18.98475 | 15.30579 | -1.182649 | 3.62037 | 0.05858912
78.37673 | 17.7756 | 18.96184 | 15.29011 | -1.186239 | 3.6132 | 0.05853195
78.38672 | 17.7637 | 18.93879 | 15.27428 | -1.175095 | 3.606045 | 0.05847493
78.39672 | 17.7501 | 18.91557 | 15.25826 | -1.16547 | 3.59889 | 0.05841795
78.40672 | 17.7356 | 18.89219 | 15.24208 | -1.156587 | 3.591743 | 0.05836106
78.41672 | 17.725 | 18.86864 | 15.22574 | -1.143645 | 3.584603 | 0.05830426
78.42672 | 17.7166 | 18.84494 | 15.20922 | -1.128342 | 3.577471 | 0.05824756
78.43671 | 17.7027 | 18.8211 | 15.19256 | -1.118404 | 3.570354 | 0.058191
78.44671 | 17.6916 | 18.79708 | 15.17571 | -1.10548 | 3.563237 | 0.05813448
78.45671 | 17.6785 | 18.77289 | 15.15869 | -1.094395 | 3.556129 | 0.05807804
78.46671 | 17.6653 | 18.74855 | 15.1415 | -1.083247 | 3.549028 | 0.0580217
78.47671 | 17.6551 | 18.72404 | 15.12413 | -1.068935 | 3.541936 | 0.05796545
78.48671 | 17.6421 | 18.69936 | 15.1066 | -1.05726 | 3.534853 | 0.05790929
78.4967 | 17.6315 | 18.67454 | 15.08891 | -1.043045 | 3.527784 | 0.05785327
78.5067 | 17.6202 | 18.64954 | 15.07103 | -1.029339 | 3.520716 | 0.05779729
78.5167 | 17.6091 | 18.62437 | 15.05297 | -1.015267 | 3.513658 | 0.0577414
78.5267 | 17.599 | 18.59903 | 15.03474 | -1.000028 | 3.506608 | 0.0576856
78.5367 | 17.588 | 18.57352 | 15.01633 | -0.9855217 | 3.499566 | 0.05762989
78.54669 | 17.5712 | 18.54787 | 14.99776 | -0.9766721 | 3.49254 | 0.05757432
78.55669 | 17.56 | 18.52203 | 14.97899 | -0.9620282 | 3.485516 | 0.05751878
78.56669 | 17.5481 | 18.49601 | 14.96005 | -0.9479143 | 3.478501 | 0.05746334
78.57669 | 17.533 | 18.46983 | 14.94093 | -0.9368293 | 3.471495 | 0.05740799
78.58669 | 17.52 | 18.44347 | 14.92162 | -0.9234727 | 3.464497 | 0.05735272
78.59669 | 17.5075 | 18.41694 | 14.90214 | -0.9094444 | 3.457509 | 0.05729754
78.60668 | 17.4914 | 18.39027 | 14.88249 | -0.8988695 | 3.450537 | 0.0572425
78.61668 | 17.4818 | 18.36339 | 14.86264 | -0.8815943 | 3.443568 | 0.05718749
78.62668 | 17.4694 | 18.33634 | 14.8426 | -0.8669446 | 3.436607 | 0.05713257
78.63668 | 17.4554 | 18.30912 | 14.82239 | -0.8537195 | 3.429656 | 0.05707775
78.64668 | 17.4369 | 18.28172 | 14.80198 | -0.8448184 | 3.422715 | 0.057023
78.65667 | 17.424 | 18.25417 | 14.78141 | -0.8301676 | 3.415789 | 0.0569684
78.66667 | 17.4066 | 18.22641 | 14.76063 | -0.819812 | 3.408867 | 0.05691383
78.67667 | 17.4017 | 18.19848 | 14.73966 | -0.7967781 | 3.401954 | 0.05685935
78.68667 | 17.3873 | 18.17036 | 14.71851 | -0.7830645 | 3.395051 | 0.05680496
78.69667 | 17.3757 | 18.14207 | 14.69716 | -0.7663714 | 3.388158 | 0.05675065
78.70667 | 17.362 | 18.1136 | 14.67563 | -0.7515972 | 3.381275 | 0.05669643
78.71666 | 17.3475 | 18.08497 | 14.65392 | -0.7374695 | 3.374408 | 0.05664234
78.72666 | 17.3381 | 18.05613 | 14.632 | -0.7180313 | 3.367545 | 0.05658829
78.73666 | 17.3249 | 18.02711 | 14.60988 | -0.7022101 | 3.360692 | 0.05653433
78.74666 | 17.3115 | 17.9979 | 14.58758 | -0.6864041 | 3.353848 | 0.05648045
78.75666 | 17.3026 | 17.96851 | 14.56507 | -0.6659134 | 3.347015 | 0.05642665
78.76665 | 17.2957 | 17.93897 | 14.54239 | -0.6432687 | 3.340201 | 0.05637299
78.77665 | 17.2846 | 17.90921 | 14.5195 | -0.6246061 | 3.333388 | 0.05631937
78.78665 | 17.2751 | 17.87926 | 14.4964 | -0.6041559 | 3.326586 | 0.05626583
78.79665 | 17.2573 | 17.84912 | 14.47311 | -0.5918176 | 3.319794 | 0.05621237
78.80665 | 17.248 | 17.81879 | 14.44962 | -0.5707902 | 3.313013 | 0.056159
78.81665 | 17.2361 | 17.78827 | 14.42593 | -0.5521725 | 3.306242 | 0.05610571
78.82664 | 17.2282 | 17.7576 | 14.40205 | -0.5293963 | 3.299489 | 0.05605256
78.83664 | 17.2141 | 17.7267 | 14.37796 | -0.5125965 | 3.292739 | 0.05599944
78.84664 | 17.2046 | 17.6956 | 14.35366 | -0.4910046 | 3.286 | 0.05594641
78.85664 | 17.194 | 17.66432 | 14.32915 | -0.4703195 | 3.279272 | 0.05589345
78.86664 | 17.1787 | 17.63284 | 14.30444 | -0.4541399 | 3.272555 | 0.05584058
78.87663 | 17.1682 | 17.6012 | 14.27955 | -0.4329968 | 3.265854 | 0.05578784
78.88663 | 17.1573 | 17.56933 | 14.25443 | -0.4120267 | 3.259158 | 0.05573514
78.89663 | 17.1452 | 17.53726 | 14.2291 | -0.3920599 | 3.252473 | 0.05568251
78.90663 | 17.127 | 17.505 | 14.20357 | -0.3779952 | 3.245799 | 0.05562997
78.91663 | 17.1108 | 17.47253 | 14.17782 | -0.3617317 | 3.239136 | 0.05557752
78.92663 | 17.0983 | 17.43987 | 14.15186 | -0.3415693 | 3.232484 | 0.05552515
78.93662 | 17.0926 | 17.40704 | 14.12572 | -0.3144395 | 3.22585 | 0.0554729
78.94662 | 17.0755 | 17.37398 | 14.09934 | -0.2984756 | 3.21922 | 0.05542069
78.95662 | 17.0618 | 17.34071 | 14.07274 | -0.2789096 | 3.212601 | 0.05536856
78.96662 | 17.0541 | 17.30724 | 14.04593 | -0.2531409 | 3.205994 | 0.05531651
78.97662 | 17.0388 | 17.27357 | 14.01891 | -0.2347685 | 3.199398 | 0.05526454
78.98661 | 17.0278 | 17.23972 | 13.99169 | -0.2119249 | 3.192819 | 0.05521271
78.99661 | 17.0148 | 17.20564 | 13.96424 | -0.1908418 | 3.186245 | 0.0551609
79.00661 | 16.9943 | 17.17135 | 13.93656 | -0.1770529 | 3.179684 | 0.05510917
79.01661 | 16.9836 | 17.13686 | 13.90867 | -0.153256 | 3.173133 | 0.05505752
79.02661 | 16.97 | 17.10215 | 13.88055 | -0.1321509 | 3.166594 | 0.05500596
79.03661 | 16.9619 | 17.06724 | 13.85222 | -0.1053362 | 3.160066 | 0.05495448
79.0466 | 16.9477 | 17.03215 | 13.82369 | -0.08444675 | 3.153556 | 0.05490313
79.0566 | 16.943 | 16.99681 | 13.79491 | -0.05381097 | 3.147051 | 0.0548518
79.0666 | 16.9311 | 16.96126 | 13.7659 | -0.03016358 | 3.140558 | 0.05480055
79.0766 | 16.9155 | 16.9255 | 13.73668 | -0.01000257 | 3.134077 | 0.05474938
79.0866 | 16.905 | 16.88953 | 13.70722 | 0.01547164 | 3.127607 | 0.0546983
79.09659 | 16.8937 | 16.85337 | 13.67757 | 0.0403252 | 3.121155 | 0.05464734
79.10659 | 16.8788 | 16.81697 | 13.64766 | 0.06183038 | 3.114709 | 0.05459641
79.11659 | 16.868 | 16.78035 | 13.61753 | 0.08765211 | 3.108274 | 0.05454556
79.12659 | 16.8626 | 16.74351 | 13.58716 | 0.1190919 | 3.101851 | 0.05449479
79.13659 | 16.8501 | 16.70645 | 13.55657 | 0.1436499 | 3.095441 | 0.0544441
79.14659 | 16.843 | 16.66917 | 13.52574 | 0.1738277 | 3.089042 | 0.05439348
79.15658 | 16.8256 | 16.63171 | 13.49471 | 0.1938889 | 3.08266 | 0.054343
79.16658 | 16.8131 | 16.59399 | 13.46341 | 0.2191087 | 3.076285 | 0.05429253
79.17658 | 16.8009 | 16.55605 | 13.43189 | 0.244851 | 3.069922 | 0.05424215
79.18658 | 16.7872 | 16.51788 | 13.40012 | 0.269317 | 3.06357 | 0.05419185
79.19658 | 16.7745 | 16.47949 | 13.36812 | 0.2950073 | 3.05723 | 0.05414162
79.20657 | 16.765 | 16.44092 | 13.33591 | 0.324084 | 3.05091 | 0.05409153
79.21657 | 16.7436 | 16.40207 | 13.30344 | 0.3415262 | 3.044594 | 0.05404146
79.22657 | 16.7336 | 16.363 | 13.27072 | 0.3705955 | 3.038291 | 0.05399145
79.23657 | 16.7145 | 16.32371 | 13.23777 | 0.3907932 | 3.031999 | 0.05394154
79.24657 | 16.7042 | 16.28418 | 13.20457 | 0.4200203 | 3.02572 | 0.05389169
79.25657 | 16.6838 | 16.24442 | 13.17113 | 0.4393778 | 3.019453 | 0.05384192
79.26656 | 16.6718 | 16.20447 | 13.13748 | 0.4673269 | 3.013204 | 0.05379228
79.27656 | 16.6545 | 16.16425 | 13.10355 | 0.4902476 | 3.006962 | 0.05374268
79.28656 | 16.6338 | 16.1238 | 13.06937 | 0.5100021 | 3.000731 | 0.05369314
79.29656 | 16.622 | 16.08311 | 13.03495 | 0.538891 | 2.994513 | 0.05364368
79.30656 | 16.5992 | 16.04218 | 13.00028 | 0.5570152 | 2.988307 | 0.05359429
79.31655 | 16.5853 | 16.00107 | 12.9654 | 0.5842349 | 2.982119 | 0.05354502
79.32655 | 16.5622 | 15.95967 | 12.93023 | 0.6025327 | 2.975937 | 0.05349578
79.33655 | 16.5494 | 15.91803 | 12.89482 | 0.6313691 | 2.969768 | 0.05344663
79.34655 | 16.535 | 15.87616 | 12.85915 | 0.6588449 | 2.963611 | 0.05339755
79.35655 | 16.5193 | 15.83404 | 12.82322 | 0.6852614 | 2.957466 | 0.05334854
79.36655 | 16.5044 | 15.79168 | 12.78705 | 0.7127191 | 2.951334 | 0.0532996
79.37654 | 16.488 | 15.74912 | 12.75065 | 0.7388774 | 2.94522 | 0.05325077
79.38654 | 16.4724 | 15.70628 | 12.71396 | 0.7661212 | 2.939112 | 0.05320198
79.39654 | 16.4533 | 15.66319 | 12.67702 | 0.7901099 | 2.933017 | 0.05315328
79.40654 | 16.4426 | 15.61986 | 12.63982 | 0.8227445 | 2.926934 | 0.05310464
79.41654 | 16.4302 | 15.57627 | 12.60235 | 0.8539256 | 2.920864 | 0.05305608
79.42653 | 16.4159 | 15.53249 | 12.56467 | 0.8834112 | 2.914812 | 0.05300763
79.43653 | 16.4027 | 15.48841 | 12.52669 | 0.9142889 | 2.908766 | 0.0529592
79.44653 | 16.3935 | 15.44408 | 12.48844 | 0.9494168 | 2.902733 | 0.05291085
79.45653 | 16.3814 | 15.3995 | 12.44993 | 0.9818956 | 2.896712 | 0.05286259
79.46653 | 16.3711 | 15.35467 | 12.41116 | 1.016427 | 2.890704 | 0.05281439
79.47653 | 16.3687 | 15.30959 | 12.37212 | 1.059111 | 2.884708 | 0.05276626
79.48652 | 16.3539 | 15.2643 | 12.33285 | 1.089604 | 2.878731 | 0.05271826
79.49652 | 16.3425 | 15.2187 | 12.29327 | 1.123797 | 2.87276 | 0.05267028
79.50652 | 16.337 | 15.17285 | 12.25343 | 1.164147 | 2.866801 | 0.05262237
79.51652 | 16.3283 | 15.12675 | 12.21332 | 1.201555 | 2.860856 | 0.05257452
79.52652 | 16.3175 | 15.08038 | 12.17293 | 1.237121 | 2.854922 | 0.05252676
79.53651 | 16.3172 | 15.0338 | 12.13231 | 1.2834 | 2.849007 | 0.05247912
79.54651 | 16.2998 | 14.98691 | 12.09138 | 1.312886 | 2.843099 | 0.0524315
79.55651 | 16.2905 | 14.93977 | 12.05018 | 1.350734 | 2.837204 | 0.05238395
79.56651 | 16.2842 | 14.89235 | 12.0087 | 1.391846 | 2.83132 | 0.05233647
79.57651 | 16.2802 | 14.84468 | 11.96694 | 1.435521 | 2.82545 | 0.05228906
79.58651 | 16.2691 | 14.79674 | 11.9249 | 1.472362 | 2.819592 | 0.05224172
79.5965 | 16.256 | 14.74858 | 11.88263 | 1.50742 | 2.813752 | 0.0521945
79.6065 | 16.2453 | 14.70011 | 11.84004 | 1.545195 | 2.807919 | 0.05214731
79.6165 | 16.2325 | 14.65136 | 11.79716 | 1.581137 | 2.802099 | 0.05210019
79.6265 | 16.2204 | 14.60235 | 11.75401 | 1.61805 | 2.796291 | 0.05205314
79.6365 | 16.2108 | 14.55307 | 11.71056 | 1.657733 | 2.790496 | 0.05200615
79.64649 | 16.1934 | 14.50356 | 11.66688 | 1.689839 | 2.784719 | 0.05195929
79.65649 | 16.1842 | 14.45373 | 11.62287 | 1.730467 | 2.778949 | 0.05191244
79.66649 | 16.1703 | 14.40363 | 11.57857 | 1.76667 | 2.773191 | 0.05186568
79.67649 | 16.1573 | 14.35325 | 11.53399 | 1.804048 | 2.767446 | 0.05181897
79.68649 | 16.1455 | 14.3026 | 11.48911 | 1.842903 | 2.761714 | 0.05177234
79.69649 | 16.1235 | 14.25167 | 11.44395 | 1.871835 | 2.755994 | 0.05172577
79.70648 | 16.1107 | 14.20051 | 11.39853 | 1.910195 | 2.750293 | 0.05167933
79.71648 | 16.0935 | 14.14901 | 11.35278 | 1.944486 | 2.744598 | 0.0516329
79.72648 | 16.0804 | 14.09724 | 11.30674 | 1.983158 | 2.738916 | 0.05158655
79.73648 | 16.0631 | 14.04519 | 11.2604 | 2.017912 | 2.733247 | 0.05154026
79.74648 | 16.0457 | 13.99285 | 11.21377 | 2.05285 | 2.72759 | 0.05149404
79.75647 | 16.0281 | 13.94028 | 11.16688 | 2.08782 | 2.721951 | 0.05144794
79.76647 | 16.0178 | 13.88737 | 11.11965 | 2.130429 | 2.71632 | 0.05140186
79.77647 | 16.0049 | 13.83418 | 11.07212 | 2.170724 | 2.710701 | 0.05135585
79.78647 | 15.9855 | 13.78069 | 11.02429 | 2.204808 | 2.705094 | 0.0513099
79.79647 | 15.9707 | 13.72692 | 10.97615 | 2.243781 | 2.6995 | 0.05126403
79.80647 | 15.9575 | 13.67286 | 10.92772 | 2.284645 | 2.693919 | 0.05121822
79.81646 | 15.9404 | 13.61855 | 10.87903 | 2.321846 | 2.688355 | 0.05117253
79.82646 | 15.9275 | 13.56391 | 10.82998 | 2.363593 | 2.682801 | 0.05112686
79.83646 | 15.9035 | 13.50896 | 10.78063 | 2.394537 | 2.677255 | 0.05108125
79.84646 | 15.892 | 13.45373 | 10.73096 | 2.438274 | 2.671726 | 0.05103571
79.85646 | 15.8756 | 13.39819 | 10.68099 | 2.47741 | 2.666205 | 0.05099024
79.86645 | 15.8654 | 13.34242 | 10.63076 | 2.522985 | 2.660707 | 0.05094488
79.87645 | 15.8572 | 13.28628 | 10.58017 | 2.570917 | 2.655213 | 0.05089954
79.88645 | 15.8405 | 13.22985 | 10.52927 | 2.610648 | 2.649732 | 0.05085428
79.89645 | 15.8238 | 13.17312 | 10.47805 | 2.650682 | 2.644263 | 0.05080907
79.90645 | 15.8124 | 13.11608 | 10.42651 | 2.696318 | 2.638807 | 0.05076394
79.91645 | 15.804 | 13.05874 | 10.37466 | 2.745258 | 2.633364 | 0.05071887
79.92644 | 15.7931 | 13.00115 | 10.32254 | 2.791945 | 2.627938 | 0.0506739
79.93644 | 15.7682 | 12.9432 | 10.27005 | 2.824997 | 2.62252 | 0.05062896
79.94644 | 15.7534 | 12.88494 | 10.21725 | 2.868456 | 2.617113 | 0.0505841
79.95644 | 15.7433 | 12.82638 | 10.16412 | 2.916924 | 2.61172 | 0.05053929
79.96644 | 15.7346 | 12.7675 | 10.11066 | 2.967103 | 2.606339 | 0.05049455
79.97643 | 15.7297 | 12.70837 | 10.05694 | 3.021334 | 2.600975 | 0.05044992
79.98643 | 15.7171 | 12.64886 | 10.00284 | 3.068236 | 2.595619 | 0.05040531
79.99643 | 15.7057 | 12.58905 | 9.948411 | 3.116652 | 2.590276 | 0.05036076