## Summary
Parameter | MoC_0.66 F m -3 m | graphite_2H_P63mmc P 63/m m c
Sample | M24-MM-Mo2C-SM_Cu_powder.dat | M24-MM-Mo2C-SM_Cu_powder.dat
Method | GSAS-II | GSAS-II
Phase name | MoC_0.66 F m -3 m | graphite_2H_P63mmc P 63/m m c
COD / MP ID | manual | manual
Formula | Mo4 C2.64 | C4
Space group
Space group # | 225 | 194
Crystal system | cubic | hexagonal
a (Å) | 4.22283 | 2.47772
b (Å) | 4.22283 | 2.47772
c (Å) | 4.22283 | 7.0404
α (°) | 90 | 90
β (°) | 90 | 90
γ (°) | 90 | 120
Volume (A^3) | 75.30277 | 37.43094
da/a0 (%) | -0.709 | 0.557
db/b0 (%) | -0.709 | 0.557
dc/c0 (%) | -0.709 | 4.955
dV/V0 (%) | -2.113 | 6.127
Weight fraction (%) | 94.4 | 5.6
GSAS-II mass weight fraction (%) | 57.7 | 42.3
Weight fraction ± (%) | 6.77 | 6.77
Weight fraction error source | integrated_phase_area_diagonal_covariance+binary_closure | integrated_phase_area_diagonal_covariance+binary_closure
Weight fraction propagated sigma (%) | 6.767 | 6.767
Weight fraction systematic floor (%) | 1.887 | 1
Weight fraction method | integrated_phase_pattern_area | integrated_phase_pattern_area
Integrated phase fraction (%) | 94.4 | 5.6
Integrated - wt fraction (percentage points) | 36.65 | -36.65
Integrated phase fraction method | primary_quant_from_refined_phase_envelope | primary_quant_from_refined_phase_envelope
Crystallite size (nm) | 1000 | 1000
Crystallite size source | gsas_hap_size | gsas_hap_size
Scale factor | 1.60255 | 10.16262
Scale factor sigma | 0.05167262 | 12.90212054
Scale factor sigma (%) | 3.224 | 126.957
Scale factor sigma source | gsas_covariance | gsas_covariance
Scale * phase mass value | 665.8095 | 488.2530478
Legacy mass-weighted scale value | 665.8095 | 488.2530478
U (Caglioti) | 0.01489 | 0.01489
V (Caglioti) | -0.01538 | -0.01538
W (Caglioti) | 0.00566 | 0.00566
X (Lorentzian) | 0 | 0
Y (Lorentzian) | 11.20827 | 11.20827
η at strongest | 1 | 1
FWHM (°) | 11.8166 | 11.4881
FWHM reference 2theta (deg) | 36.9043 | 25.2964
FWHM reference hkl | [1, 1, 1] | [0, 0, 2]
N reflections | 5 | 5
Seeded by | gsas2 | gsas2
Zero shift (°) | -0.00155 | -0.00155
Rwp (%) | 4.24 | 4.24
Rp (%) | 3.18 | 3.18
χ² | 55.952 | 55.952
GoF | 7.48 | 7.48

## Plot Data
2theta | Y_obs | Y_calc | Background | Residual | MoC_0.66 F m -3 m | graphite_2H_P63mmc P 63/m m c | MoC_0.66 F m -3 m peak 2θ | MoC_0.66 F m -3 m [hkl] | graphite_2H_P63mmc P 63/m m c peak 2θ | graphite_2H_P63mmc P 63/m m c [hkl]
10.00918 | 66.0404 | 70.14538 | 69.82232 | -4.104978 | 0.2848248 | 0.03823615 | 36.835 | [111] | 25.279 | [002]
10.01918 | 65.9697 | 70.05282 | 69.72954 | -4.083123 | 0.2849991 | 0.03828311 | 42.793 | [200] | 42.075 | [100]
10.02917 | 65.9772 | 69.96076 | 69.63726 | -3.983562 | 0.2851733 | 0.03833012 | 62.119 | [220] | 44.083 | [101]
10.03917 | 65.9214 | 69.86901 | 69.54529 | -3.947611 | 0.2853479 | 0.03837727 | 74.455 | [311] | 51.906 | [004]
10.04917 | 65.8695 | 69.77766 | 69.45371 | -3.90816 | 0.2855227 | 0.0384245 | 78.378 | [222] | 76.89 | [210]
10.05917 | 65.8294 | 69.68671 | 69.36254 | -3.857308 | 0.2856976 | 0.03847183
10.06917 | 65.7687 | 69.59615 | 69.27176 | -3.827453 | 0.2858727 | 0.03851924
10.07916 | 65.7515 | 69.50608 | 69.18147 | -3.754584 | 0.2860478 | 0.0385667
10.08916 | 65.6552 | 69.41632 | 69.09148 | -3.761119 | 0.2862232 | 0.0386143
10.09916 | 65.6658 | 69.32695 | 69.00189 | -3.661147 | 0.2863989 | 0.03866199
10.10916 | 65.5753 | 69.23797 | 68.91268 | -3.662667 | 0.2865747 | 0.03870977
10.11916 | 65.5684 | 69.14938 | 68.82387 | -3.580978 | 0.2867506 | 0.03875763
10.12916 | 65.4959 | 69.06118 | 68.73545 | -3.565277 | 0.2869267 | 0.0388056
10.13915 | 65.4436 | 68.97345 | 68.6475 | -3.529852 | 0.2871029 | 0.03885361
10.14915 | 65.418 | 68.88603 | 68.55984 | -3.468025 | 0.2872794 | 0.03890175
10.15915 | 65.3795 | 68.79898 | 68.47258 | -3.419483 | 0.287456 | 0.03894999
10.16915 | 65.3252 | 68.71232 | 68.38569 | -3.387124 | 0.2876328 | 0.03899832
10.17915 | 65.2928 | 68.62605 | 68.29919 | -3.333248 | 0.2878099 | 0.03904675
10.18914 | 65.2477 | 68.54024 | 68.21316 | -3.292538 | 0.2879869 | 0.03909521
10.19914 | 65.2052 | 68.45472 | 68.12741 | -3.249521 | 0.2881642 | 0.03914382
10.20914 | 65.1629 | 68.36958 | 68.04205 | -3.206683 | 0.2883417 | 0.03919253
10.21914 | 65.1056 | 68.28482 | 67.95706 | -3.179221 | 0.2885194 | 0.03924133
10.22914 | 65.1205 | 68.20043 | 67.87245 | -3.079934 | 0.2886973 | 0.03929022
10.23914 | 65.0174 | 68.11642 | 67.78821 | -3.099022 | 0.2888754 | 0.0393392
10.24913 | 65.0028 | 68.03287 | 67.70442 | -3.030066 | 0.2890534 | 0.03938824
10.25913 | 64.9333 | 67.9496 | 67.62093 | -3.016297 | 0.2892318 | 0.03943741
10.26913 | 64.9178 | 67.8667 | 67.5378 | -2.948898 | 0.2894104 | 0.03948668
10.27913 | 64.8603 | 67.78417 | 67.45504 | -2.923868 | 0.2895892 | 0.03953605
10.28913 | 64.8252 | 67.70201 | 67.37265 | -2.876805 | 0.2897681 | 0.03958551
10.29912 | 64.7887 | 67.62029 | 67.29071 | -2.83159 | 0.289947 | 0.03963501
10.30912 | 64.7609 | 67.53886 | 67.20905 | -2.777958 | 0.2901263 | 0.03968467
10.31912 | 64.7023 | 67.45779 | 67.12775 | -2.755489 | 0.2903058 | 0.03973442
10.32912 | 64.698 | 67.37708 | 67.04681 | -2.679082 | 0.2904854 | 0.03978426
10.33912 | 64.6005 | 67.29674 | 66.96624 | -2.696237 | 0.2906652 | 0.0398342
10.34912 | 64.6308 | 67.21675 | 66.88602 | -2.58595 | 0.2908452 | 0.03988425
10.35911 | 64.5516 | 67.1372 | 66.80624 | -2.585601 | 0.2910252 | 0.03993432
10.36911 | 64.5234 | 67.05793 | 66.72674 | -2.53453 | 0.2912056 | 0.03998457
10.37911 | 64.4682 | 66.97901 | 66.64759 | -2.510813 | 0.2913861 | 0.0400349
10.38911 | 64.4395 | 66.90045 | 66.5688 | -2.460952 | 0.2915668 | 0.04008533
10.39911 | 64.3856 | 66.82224 | 66.49036 | -2.436643 | 0.2917477 | 0.04013585
10.4091 | 64.3539 | 66.74446 | 66.41235 | -2.390563 | 0.2919286 | 0.04018643
10.4191 | 64.3312 | 66.66696 | 66.33461 | -2.335756 | 0.2921099 | 0.04023715
10.4291 | 64.3046 | 66.5898 | 66.25722 | -2.285198 | 0.2922913 | 0.04028798
10.4391 | 64.2465 | 66.51299 | 66.18018 | -2.266489 | 0.2924729 | 0.04033891
10.4491 | 64.2337 | 66.43653 | 66.10348 | -2.202825 | 0.2926547 | 0.04038993
10.4591 | 64.1653 | 66.36041 | 66.02713 | -2.195107 | 0.2928367 | 0.04044105
10.46909 | 64.1233 | 66.28471 | 65.9512 | -2.161409 | 0.2930187 | 0.04049223
10.47909 | 64.075 | 66.20928 | 65.87553 | -2.134278 | 0.293201 | 0.04054355
10.48909 | 64.0629 | 66.13419 | 65.80021 | -2.071288 | 0.2933835 | 0.04059497
10.49909 | 64.0088 | 66.05944 | 65.72523 | -2.050638 | 0.2935662 | 0.0406465
10.50909 | 63.9635 | 65.98503 | 65.65058 | -2.021528 | 0.2937491 | 0.04069813
10.51908 | 63.9132 | 65.91103 | 65.57635 | -1.997829 | 0.2939319 | 0.0407498
10.52908 | 63.8562 | 65.83729 | 65.50238 | -1.981093 | 0.2941152 | 0.04080163
10.53908 | 63.8251 | 65.76389 | 65.42874 | -1.938792 | 0.2942986 | 0.04085357
10.54908 | 63.7961 | 65.69082 | 65.35544 | -1.894725 | 0.2944822 | 0.0409056
10.55908 | 63.763 | 65.61809 | 65.28247 | -1.855091 | 0.294666 | 0.04095773
10.56908 | 63.7282 | 65.54569 | 65.20983 | -1.817488 | 0.29485 | 0.04100998
10.57907 | 63.6722 | 65.47369 | 65.13759 | -1.801488 | 0.295034 | 0.04106227
10.58907 | 63.6086 | 65.40195 | 65.06561 | -1.793345 | 0.2952183 | 0.04111471
10.59907 | 63.5421 | 65.33053 | 64.99396 | -1.78843 | 0.2954028 | 0.04116727
10.60907 | 63.5185 | 65.25944 | 64.92263 | -1.740941 | 0.2955876 | 0.04121991
10.61907 | 63.4747 | 65.18868 | 64.85163 | -1.713978 | 0.2957725 | 0.04127267
10.62906 | 63.4483 | 65.11831 | 64.78103 | -1.67001 | 0.2959574 | 0.04132548
10.63906 | 63.3972 | 65.04819 | 64.71067 | -1.650994 | 0.2961426 | 0.04137845
10.64906 | 63.3498 | 64.9784 | 64.64064 | -1.6286 | 0.2963281 | 0.04143152
10.65906 | 63.2984 | 64.90893 | 64.57093 | -1.610527 | 0.2965137 | 0.0414847
10.66906 | 63.2695 | 64.83977 | 64.50154 | -1.570273 | 0.2966996 | 0.04153798
10.67906 | 63.242 | 64.77094 | 64.43246 | -1.528937 | 0.2968856 | 0.04159138
10.68905 | 63.2304 | 64.70249 | 64.36377 | -1.472087 | 0.2970716 | 0.04164481
10.69905 | 63.1541 | 64.63428 | 64.29533 | -1.480184 | 0.297258 | 0.04169841
10.70905 | 63.1106 | 64.5664 | 64.2272 | -1.455796 | 0.2974445 | 0.04175212
10.71905 | 63.0713 | 64.49882 | 64.15938 | -1.427521 | 0.2976313 | 0.04180594
10.72905 | 63.0427 | 64.43156 | 64.09188 | -1.388859 | 0.2978183 | 0.04185986
10.73904 | 63.0061 | 64.36467 | 64.02476 | -1.358575 | 0.2980052 | 0.04191384
10.74904 | 62.9717 | 64.29803 | 63.95787 | -1.326334 | 0.2981925 | 0.04196797
10.75904 | 62.9075 | 64.2317 | 63.8913 | -1.324201 | 0.29838 | 0.04202222
10.76904 | 62.8912 | 64.16568 | 63.82503 | -1.274476 | 0.2985678 | 0.04207657
10.77904 | 62.8589 | 64.09996 | 63.75907 | -1.241058 | 0.2987556 | 0.04213104
10.78904 | 62.8291 | 64.03455 | 63.69342 | -1.205445 | 0.2989437 | 0.04218561
10.79903 | 62.793 | 63.9695 | 63.62813 | -1.176501 | 0.2991318 | 0.04224024
10.80903 | 62.7921 | 63.9047 | 63.56308 | -1.112595 | 0.2993203 | 0.04229502
10.81903 | 62.7334 | 63.84019 | 63.49833 | -1.106791 | 0.2995089 | 0.04234993
10.82903 | 62.6783 | 63.77599 | 63.43388 | -1.097688 | 0.2996978 | 0.04240494
10.83903 | 62.6512 | 63.71208 | 63.36974 | -1.060884 | 0.2998868 | 0.04246006
10.84902 | 62.5923 | 63.64854 | 63.30595 | -1.056242 | 0.3000758 | 0.04251524
10.85902 | 62.5435 | 63.58523 | 63.2424 | -1.041733 | 0.3002652 | 0.04257059
10.86902 | 62.5057 | 63.52222 | 63.17914 | -1.016521 | 0.3004548 | 0.04262604
10.87902 | 62.4645 | 63.4595 | 63.11618 | -0.9950041 | 0.3006446 | 0.04268161
10.88902 | 62.4517 | 63.39708 | 63.05351 | -0.9453808 | 0.3008346 | 0.04273729
10.89902 | 62.411 | 63.33495 | 62.99113 | -0.9239503 | 0.3010248 | 0.04279308
10.90901 | 62.3638 | 63.27317 | 62.92911 | -0.9093732 | 0.301215 | 0.04284893
10.91901 | 62.3304 | 63.21162 | 62.86731 | -0.8812246 | 0.3014055 | 0.04290495
10.92901 | 62.2789 | 63.15037 | 62.80581 | -0.8714655 | 0.3015963 | 0.04296108
10.93901 | 62.2317 | 63.08939 | 62.74459 | -0.8576946 | 0.3017873 | 0.04301731
10.94901 | 62.1987 | 63.02871 | 62.68366 | -0.830011 | 0.3019784 | 0.04307368
10.959 | 62.1432 | 62.96837 | 62.62307 | -0.8251737 | 0.3021695 | 0.04313009
10.969 | 62.1152 | 62.90826 | 62.56271 | -0.7930608 | 0.3023611 | 0.04318668
10.979 | 62.0479 | 62.84843 | 62.50264 | -0.8005318 | 0.3025528 | 0.04324338
10.989 | 61.9905 | 62.78889 | 62.44284 | -0.7983856 | 0.3027447 | 0.0433002
10.999 | 61.9568 | 62.72962 | 62.38333 | -0.7728211 | 0.3029368 | 0.04335713
11.009 | 61.9065 | 62.67064 | 62.32409 | -0.7641371 | 0.3031292 | 0.04341417
11.01899 | 61.8865 | 62.61199 | 62.2652 | -0.7254912 | 0.3033215 | 0.04347128
11.02899 | 61.8634 | 62.55356 | 62.20652 | -0.6901649 | 0.3035142 | 0.04352856
11.03899 | 61.8199 | 62.49542 | 62.14812 | -0.6755159 | 0.3037071 | 0.04358595
11.04899 | 61.7935 | 62.43754 | 62.09 | -0.6440431 | 0.3039002 | 0.04364347
11.05899 | 61.7287 | 62.37995 | 62.03215 | -0.6512455 | 0.3040934 | 0.0437011
11.06898 | 61.6703 | 62.32268 | 61.97463 | -0.6523792 | 0.3042867 | 0.04375879
11.07898 | 61.6464 | 62.26563 | 61.91733 | -0.6192284 | 0.3044804 | 0.04381665
11.08898 | 61.61 | 62.20885 | 61.8603 | -0.5988496 | 0.3046743 | 0.04387464
11.09898 | 61.5588 | 62.15234 | 61.80354 | -0.5935417 | 0.3048684 | 0.04393275
11.10898 | 61.5178 | 62.0961 | 61.74705 | -0.5783035 | 0.3050627 | 0.04399097
11.11898 | 61.5136 | 62.04013 | 61.69083 | -0.5265342 | 0.3052571 | 0.04404931
11.12897 | 61.4645 | 61.98449 | 61.63493 | -0.519988 | 0.3054516 | 0.04410772
11.13897 | 61.4397 | 61.92905 | 61.57924 | -0.4893528 | 0.3056465 | 0.0441663
11.14897 | 61.4195 | 61.87388 | 61.52382 | -0.454383 | 0.3058416 | 0.044225
11.15897 | 61.3752 | 61.81898 | 61.46866 | -0.4437779 | 0.3060368 | 0.04428382
11.16897 | 61.3332 | 61.76434 | 61.41376 | -0.4311362 | 0.3062323 | 0.04434277
11.17896 | 61.297 | 61.71001 | 61.35918 | -0.4130112 | 0.3064278 | 0.04440177
11.18896 | 61.2722 | 61.65589 | 61.30481 | -0.3836931 | 0.3066236 | 0.04446095
11.19896 | 61.2403 | 61.60204 | 61.2507 | -0.3617354 | 0.3068197 | 0.04452027
11.20896 | 61.205 | 61.54844 | 61.19684 | -0.343437 | 0.307016 | 0.04457969
11.21896 | 61.1806 | 61.4951 | 61.14325 | -0.314497 | 0.3072124 | 0.04463925
11.22896 | 61.1212 | 61.44201 | 61.08991 | -0.3208142 | 0.3074091 | 0.04469892
11.23895 | 61.1011 | 61.38924 | 61.03688 | -0.2881404 | 0.3076058 | 0.04475866
11.24895 | 61.0756 | 61.33667 | 60.98405 | -0.2610688 | 0.3078029 | 0.04481859
11.25895 | 61.0652 | 61.28435 | 60.93147 | -0.2191514 | 0.3080002 | 0.04487864
11.26895 | 61.0275 | 61.23229 | 60.87915 | -0.2047873 | 0.3081977 | 0.04493881
11.27895 | 60.982 | 61.18048 | 60.82708 | -0.1984753 | 0.3083954 | 0.0449991
11.28894 | 60.9688 | 61.12897 | 60.77531 | -0.1601659 | 0.308593 | 0.04505947
11.29894 | 60.9281 | 61.07765 | 60.72374 | -0.149555 | 0.3087912 | 0.04512001
11.30894 | 60.8932 | 61.02659 | 60.67242 | -0.1333932 | 0.3089894 | 0.04518069
11.31894 | 60.8642 | 60.97578 | 60.62135 | -0.1115795 | 0.3091879 | 0.04524148
11.32894 | 60.8219 | 60.92521 | 60.57052 | -0.1033131 | 0.3093866 | 0.04530241
11.33894 | 60.7923 | 60.87489 | 60.51994 | -0.08259272 | 0.3095855 | 0.04536346
11.34893 | 60.7532 | 60.82487 | 60.46966 | -0.07166747 | 0.3097844 | 0.04542458
11.35893 | 60.7502 | 60.77504 | 60.41957 | -0.02483621 | 0.3099838 | 0.04548589
11.36893 | 60.7183 | 60.72545 | 60.36972 | -0.007148119 | 0.3101833 | 0.04554732
11.37893 | 60.7086 | 60.6761 | 60.32011 | 0.03249779 | 0.310383 | 0.04560888
11.38893 | 60.659 | 60.627 | 60.27074 | 0.03200251 | 0.310583 | 0.04567057
11.39892 | 60.6349 | 60.57818 | 60.22167 | 0.05671828 | 0.3107829 | 0.04573233
11.40892 | 60.5942 | 60.52956 | 60.17278 | 0.06464376 | 0.3109832 | 0.04579428
11.41892 | 60.5808 | 60.48117 | 60.12413 | 0.09963098 | 0.3111838 | 0.04585636
11.42892 | 60.5425 | 60.43302 | 60.07572 | 0.1094809 | 0.3113845 | 0.04591857
11.43892 | 60.5115 | 60.38511 | 60.02754 | 0.1263945 | 0.3115855 | 0.04598091
11.44892 | 60.482 | 60.33743 | 59.9796 | 0.1445728 | 0.3117867 | 0.04604338
11.45891 | 60.4418 | 60.29003 | 59.93194 | 0.1517693 | 0.3119879 | 0.04610592
11.46891 | 60.42 | 60.24282 | 59.88446 | 0.1771799 | 0.3121895 | 0.04616866
11.47891 | 60.3872 | 60.19584 | 59.83722 | 0.1913581 | 0.3123913 | 0.04623152
11.48891 | 60.3656 | 60.1491 | 59.79021 | 0.2165048 | 0.3125933 | 0.04629451
11.49891 | 60.3302 | 60.10258 | 59.74343 | 0.2276209 | 0.3127955 | 0.04635765
11.5089 | 60.3105 | 60.05634 | 59.69692 | 0.2541612 | 0.3129978 | 0.04642084
11.5189 | 60.3032 | 60.01028 | 59.6506 | 0.2929193 | 0.3132004 | 0.04648425
11.5289 | 60.2546 | 59.96445 | 59.6045 | 0.2901496 | 0.3134032 | 0.04654778
11.5389 | 60.227 | 59.91885 | 59.55863 | 0.3081532 | 0.3136063 | 0.04661144
11.5489 | 60.1897 | 59.87347 | 59.51298 | 0.3162309 | 0.3138096 | 0.04667524
11.5589 | 60.1551 | 59.82832 | 59.46756 | 0.3267837 | 0.314013 | 0.04673917
11.56889 | 60.1036 | 59.78343 | 59.42241 | 0.3201677 | 0.3142166 | 0.04680318
11.57889 | 60.0758 | 59.73873 | 59.37744 | 0.3370738 | 0.3144205 | 0.04686739
11.58889 | 60.0449 | 59.69424 | 59.33269 | 0.3506577 | 0.3146246 | 0.04693173
11.59889 | 60.0483 | 59.64998 | 59.28815 | 0.3983205 | 0.3148289 | 0.04699621
11.60889 | 59.982 | 59.60594 | 59.24384 | 0.376063 | 0.3150334 | 0.04706082
11.61888 | 59.9605 | 59.56216 | 59.19979 | 0.3983425 | 0.315238 | 0.04712551
11.62888 | 59.9319 | 59.51855 | 59.15592 | 0.4133474 | 0.3154429 | 0.0471904
11.63888 | 59.9043 | 59.47517 | 59.11226 | 0.4291349 | 0.3156481 | 0.04725543
11.64888 | 59.88 | 59.43199 | 59.06882 | 0.4480058 | 0.3158535 | 0.04732059
11.65888 | 59.8595 | 59.38904 | 59.02559 | 0.470461 | 0.3160591 | 0.0473859
11.66887 | 59.794 | 59.34634 | 58.98263 | 0.4476589 | 0.3162647 | 0.04745127
11.67887 | 59.7575 | 59.30381 | 58.93983 | 0.4536856 | 0.3164708 | 0.04751686
11.68887 | 59.7261 | 59.2615 | 58.89724 | 0.4645995 | 0.316677 | 0.04758258
11.69887 | 59.6868 | 59.2194 | 58.85487 | 0.4674013 | 0.3168835 | 0.04764845
11.70887 | 59.6606 | 59.17751 | 58.8127 | 0.4830918 | 0.3170902 | 0.04771446
11.71887 | 59.6602 | 59.13583 | 58.77075 | 0.5243722 | 0.3172971 | 0.0477806
11.72886 | 59.6325 | 59.0944 | 58.72905 | 0.5381018 | 0.317504 | 0.04784682
11.73886 | 59.5709 | 59.05314 | 58.68751 | 0.5177645 | 0.3177113 | 0.04791326
11.74886 | 59.557 | 59.01208 | 58.64618 | 0.5449196 | 0.3179189 | 0.04797983
11.75886 | 59.5316 | 58.97123 | 58.60506 | 0.560368 | 0.3181267 | 0.04804654
11.76886 | 59.5005 | 58.93059 | 58.56414 | 0.5699105 | 0.3183346 | 0.0481134
11.77885 | 59.485 | 58.89019 | 58.52347 | 0.5948078 | 0.3185427 | 0.04818034
11.78885 | 59.4445 | 58.84996 | 58.48296 | 0.5945415 | 0.3187511 | 0.04824748
11.79885 | 59.4217 | 58.80993 | 58.44265 | 0.611772 | 0.3189597 | 0.04831478
11.80885 | 59.3625 | 58.7701 | 58.40255 | 0.5924002 | 0.3191686 | 0.04838222
11.81885 | 59.3586 | 58.73047 | 58.36265 | 0.628127 | 0.3193776 | 0.0484498
11.82885 | 59.3517 | 58.69105 | 58.32294 | 0.6606531 | 0.3195869 | 0.04851752
11.83884 | 59.2959 | 58.65186 | 58.28348 | 0.6440404 | 0.3197962 | 0.04858533
11.84884 | 59.2667 | 58.61283 | 58.24417 | 0.6538681 | 0.320006 | 0.04865335
11.85884 | 59.2345 | 58.574 | 58.20506 | 0.6604978 | 0.3202159 | 0.04872152
11.86884 | 59.2245 | 58.53537 | 58.16615 | 0.6891304 | 0.3204261 | 0.04878984
11.87884 | 59.2108 | 58.49693 | 58.12744 | 0.7138667 | 0.3206365 | 0.0488583
11.88883 | 59.1811 | 58.45873 | 58.08896 | 0.7223693 | 0.3208469 | 0.04892684
11.89883 | 59.1527 | 58.42068 | 58.05063 | 0.7320157 | 0.3210577 | 0.04899561
11.90883 | 59.1298 | 58.38283 | 58.0125 | 0.7469684 | 0.3212688 | 0.04906451
11.91883 | 59.0742 | 58.34517 | 57.97456 | 0.7290281 | 0.3214801 | 0.04913357
11.92883 | 59.0272 | 58.3077 | 57.93681 | 0.7194958 | 0.3216916 | 0.04920278
11.93883 | 59.0305 | 58.27043 | 57.89925 | 0.7600722 | 0.3219033 | 0.04927215
11.94882 | 58.997 | 58.23338 | 57.86192 | 0.7636213 | 0.3221151 | 0.04934159
11.95882 | 58.9655 | 58.19648 | 57.82474 | 0.769018 | 0.3223272 | 0.04941125
11.96882 | 58.9337 | 58.15977 | 57.78775 | 0.7739259 | 0.3225397 | 0.04948106
11.97882 | 58.9106 | 58.12325 | 57.75095 | 0.787346 | 0.3227523 | 0.04955103
11.98882 | 58.8862 | 58.08692 | 57.71433 | 0.7992789 | 0.3229652 | 0.04962115
11.99881 | 58.865 | 58.05081 | 57.67794 | 0.8141896 | 0.323178 | 0.04969136
12.00881 | 58.8272 | 58.01485 | 57.6417 | 0.8123511 | 0.3233913 | 0.04976178
12.01881 | 58.8013 | 57.97907 | 57.60563 | 0.822228 | 0.3236048 | 0.04983237
12.02881 | 58.7677 | 57.94348 | 57.56976 | 0.8242211 | 0.3238186 | 0.0499031
12.03881 | 58.7185 | 57.90807 | 57.53406 | 0.8104312 | 0.3240326 | 0.04997399
12.04881 | 58.7212 | 57.87284 | 57.49855 | 0.8483591 | 0.3242468 | 0.05004504
12.0588 | 58.6806 | 57.83783 | 57.46325 | 0.8427707 | 0.324461 | 0.05011616
12.0688 | 58.6325 | 57.80296 | 57.4281 | 0.8295369 | 0.3246756 | 0.05018753
12.0788 | 58.6221 | 57.76828 | 57.39313 | 0.8538234 | 0.3248905 | 0.05025904
12.0888 | 58.5922 | 57.73377 | 57.35833 | 0.8584309 | 0.3251056 | 0.05033072
12.0988 | 58.577 | 57.69944 | 57.32372 | 0.8775603 | 0.325321 | 0.05040254
12.10879 | 58.5453 | 57.66532 | 57.28931 | 0.8799783 | 0.3255364 | 0.05047446
12.11879 | 58.5207 | 57.63135 | 57.25505 | 0.8893539 | 0.3257522 | 0.0505466
12.12879 | 58.4923 | 57.59755 | 57.22096 | 0.8947538 | 0.3259682 | 0.05061892
12.13879 | 58.466 | 57.56392 | 57.18705 | 0.9020788 | 0.3261844 | 0.05069139
12.14879 | 58.4224 | 57.53047 | 57.15331 | 0.8919295 | 0.3264009 | 0.05076401
12.15879 | 58.3833 | 57.49719 | 57.11974 | 0.8861069 | 0.3266177 | 0.05083679
12.16878 | 58.3762 | 57.46412 | 57.08638 | 0.9120786 | 0.3268344 | 0.05090967
12.17878 | 58.3363 | 57.43119 | 57.05315 | 0.9051117 | 0.3270516 | 0.05098279
12.18878 | 58.3113 | 57.39843 | 57.0201 | 0.9128737 | 0.327269 | 0.05105605
12.19878 | 58.2806 | 57.36583 | 56.98722 | 0.9147655 | 0.3274866 | 0.05112949
12.20878 | 58.2475 | 57.33341 | 56.9545 | 0.9140877 | 0.3277045 | 0.05120309
12.21877 | 58.2275 | 57.30119 | 56.92199 | 0.9263091 | 0.3279224 | 0.05127678
12.22877 | 58.1981 | 57.26911 | 56.88961 | 0.9289948 | 0.3281407 | 0.0513507
12.23877 | 58.156 | 57.23719 | 56.8574 | 0.9188133 | 0.3283593 | 0.05142479
12.24877 | 58.1279 | 57.20543 | 56.82536 | 0.9224654 | 0.3285781 | 0.05149904
12.25877 | 58.112 | 57.17385 | 56.79348 | 0.9381518 | 0.3287972 | 0.05157347
12.26877 | 58.0658 | 57.14243 | 56.76176 | 0.9233733 | 0.3290164 | 0.05164806
12.27876 | 58.0447 | 57.1112 | 56.73024 | 0.9334995 | 0.3292357 | 0.05172273
12.28876 | 58.008 | 57.08011 | 56.69885 | 0.9278936 | 0.3294555 | 0.05179765
12.29876 | 57.9844 | 57.04917 | 56.66763 | 0.935225 | 0.3296755 | 0.05187274
12.30876 | 57.947 | 57.01841 | 56.63656 | 0.9285946 | 0.3298957 | 0.051948
12.31876 | 57.9271 | 56.9878 | 56.60566 | 0.939303 | 0.3301161 | 0.05202342
12.32875 | 57.8932 | 56.95738 | 56.57494 | 0.9358207 | 0.3303366 | 0.05209894
12.33875 | 57.8698 | 56.92709 | 56.54436 | 0.9427092 | 0.3305575 | 0.0521747
12.34875 | 57.8469 | 56.89696 | 56.51393 | 0.9499388 | 0.3307787 | 0.05225064
12.35875 | 57.8258 | 56.86699 | 56.48366 | 0.9588102 | 0.3310001 | 0.05232675
12.36875 | 57.7874 | 56.83718 | 56.45355 | 0.9502242 | 0.3312217 | 0.05240302
12.37875 | 57.7733 | 56.80752 | 56.4236 | 0.9657814 | 0.3314436 | 0.05247946
12.38874 | 57.7463 | 56.77805 | 56.39383 | 0.9682533 | 0.3316655 | 0.05255601
12.39874 | 57.7079 | 56.7487 | 56.36418 | 0.9591995 | 0.3318878 | 0.05263279
12.40874 | 57.6846 | 56.71951 | 56.33469 | 0.9650912 | 0.3321104 | 0.05270976
12.41874 | 57.6576 | 56.69047 | 56.30535 | 0.9671291 | 0.3323332 | 0.05278691
12.42874 | 57.6274 | 56.66159 | 56.27617 | 0.9658139 | 0.3325563 | 0.05286422
12.43873 | 57.6091 | 56.63288 | 56.24716 | 0.9762177 | 0.3327794 | 0.05294162
12.44873 | 57.6013 | 56.6043 | 56.21828 | 0.9969987 | 0.3330029 | 0.05301929
12.45873 | 57.571 | 56.57587 | 56.18955 | 0.9951287 | 0.3332268 | 0.05309712
12.46873 | 57.5395 | 56.54759 | 56.16097 | 0.9919086 | 0.3334508 | 0.05317513
12.47873 | 57.5368 | 56.51946 | 56.13253 | 1.017339 | 0.333675 | 0.05325333
12.48873 | 57.5011 | 56.49148 | 56.10425 | 1.009621 | 0.3338995 | 0.0533317
12.49872 | 57.4999 | 56.46367 | 56.07614 | 1.036226 | 0.3341241 | 0.05341016
12.50872 | 57.4612 | 56.43599 | 56.04815 | 1.025213 | 0.3343491 | 0.05348889
12.51872 | 57.4297 | 56.40845 | 56.02031 | 1.021252 | 0.3345743 | 0.0535678
12.52872 | 57.4094 | 56.38105 | 55.99261 | 1.028346 | 0.3347998 | 0.05364689
12.53872 | 57.3901 | 56.35381 | 55.96505 | 1.036294 | 0.3350255 | 0.05372614
12.54871 | 57.3607 | 56.32673 | 55.93767 | 1.033971 | 0.3352513 | 0.05380551
12.55871 | 57.3521 | 56.29977 | 55.91041 | 1.052331 | 0.3354775 | 0.05388514
12.56871 | 57.3525 | 56.27295 | 55.88328 | 1.079548 | 0.3357039 | 0.05396495
12.57871 | 57.3353 | 56.24628 | 55.8563 | 1.089023 | 0.3359307 | 0.05404494
12.58871 | 57.3086 | 56.21974 | 55.82946 | 1.088855 | 0.3361576 | 0.05412511
12.59871 | 57.2786 | 56.19335 | 55.80276 | 1.085247 | 0.3363848 | 0.05420547
12.6087 | 57.2734 | 56.16713 | 55.77623 | 1.106272 | 0.3366121 | 0.05428593
12.6187 | 57.2646 | 56.14102 | 55.74981 | 1.123583 | 0.3368397 | 0.05436665
12.6287 | 57.241 | 56.11504 | 55.72353 | 1.125956 | 0.3370677 | 0.05444757
12.6387 | 57.2183 | 56.08921 | 55.69739 | 1.12909 | 0.3372959 | 0.05452866
12.6487 | 57.2046 | 56.06351 | 55.67138 | 1.141086 | 0.3375243 | 0.05460994
12.65869 | 57.1763 | 56.03798 | 55.64554 | 1.13832 | 0.3377528 | 0.05469134
12.66869 | 57.1672 | 56.01256 | 55.6198 | 1.154643 | 0.3379817 | 0.05477298
12.67869 | 57.1593 | 55.98727 | 55.5942 | 1.17203 | 0.3382109 | 0.05485483
12.68869 | 57.1422 | 55.96212 | 55.56874 | 1.180082 | 0.3384403 | 0.05493687
12.69869 | 57.0997 | 55.9371 | 55.54341 | 1.1626 | 0.33867 | 0.0550191
12.70869 | 57.0962 | 55.91222 | 55.51821 | 1.183984 | 0.3388999 | 0.05510151
12.71868 | 57.0839 | 55.88749 | 55.49318 | 1.196411 | 0.3391298 | 0.05518403
12.72868 | 57.0895 | 55.86287 | 55.46824 | 1.22663 | 0.3393603 | 0.05526682
12.73868 | 57.0602 | 55.83838 | 55.44344 | 1.221817 | 0.339591 | 0.05534981
12.74868 | 57.0175 | 55.81403 | 55.41877 | 1.203473 | 0.3398219 | 0.05543299
12.75868 | 56.9904 | 55.7898 | 55.39423 | 1.200598 | 0.3400531 | 0.05551637
12.76867 | 56.9798 | 55.76573 | 55.36985 | 1.21407 | 0.3402843 | 0.05559984
12.77867 | 56.9569 | 55.74176 | 55.34556 | 1.215137 | 0.3405159 | 0.0556836
12.78867 | 56.9296 | 55.71792 | 55.32141 | 1.211675 | 0.3407479 | 0.05576756
12.79867 | 56.9014 | 55.69421 | 55.29738 | 1.207185 | 0.3409801 | 0.0558517
12.80867 | 56.8937 | 55.67063 | 55.27348 | 1.223069 | 0.3412125 | 0.05593605
12.81867 | 56.8599 | 55.64717 | 55.24971 | 1.212725 | 0.3414452 | 0.05602059
12.82866 | 56.8293 | 55.62387 | 55.22608 | 1.205433 | 0.341678 | 0.05610525
12.83866 | 56.8112 | 55.60066 | 55.20256 | 1.210538 | 0.3419112 | 0.05619018
12.84866 | 56.7922 | 55.57758 | 55.17916 | 1.214619 | 0.3421446 | 0.05627531
12.85866 | 56.7421 | 55.55462 | 55.15588 | 1.187476 | 0.3423784 | 0.05636064
12.86866 | 56.7138 | 55.53179 | 55.13273 | 1.182009 | 0.3426124 | 0.05644618
12.87865 | 56.6694 | 55.5091 | 55.10972 | 1.160297 | 0.3428464 | 0.05653183
12.88865 | 56.6742 | 55.48651 | 55.08682 | 1.187686 | 0.3430808 | 0.05661776
12.89865 | 56.6317 | 55.46405 | 55.06403 | 1.167653 | 0.3433156 | 0.0567039
12.90865 | 56.6001 | 55.4417 | 55.04136 | 1.158399 | 0.3435506 | 0.05679024
12.91865 | 56.5772 | 55.41947 | 55.01881 | 1.157725 | 0.3437859 | 0.05687676
12.92865 | 56.5411 | 55.39737 | 54.99638 | 1.143731 | 0.3440214 | 0.05696352
12.93864 | 56.522 | 55.3754 | 54.9741 | 1.146597 | 0.344257 | 0.05705037
12.94864 | 56.5036 | 55.35353 | 54.9519 | 1.150066 | 0.344493 | 0.05713753
12.95864 | 56.4706 | 55.33178 | 54.92983 | 1.138817 | 0.3447293 | 0.05722489
12.96864 | 56.4396 | 55.31015 | 54.90787 | 1.12945 | 0.3449658 | 0.05731245
12.97864 | 56.4025 | 55.28863 | 54.88603 | 1.113867 | 0.3452027 | 0.05740023
12.98863 | 56.3892 | 55.26725 | 54.86433 | 1.121947 | 0.3454395 | 0.05748811
12.99863 | 56.3591 | 55.24597 | 54.84271 | 1.113133 | 0.3456768 | 0.0575763
13.00863 | 56.3399 | 55.2248 | 54.82122 | 1.115104 | 0.3459145 | 0.05766469
13.01863 | 56.3199 | 55.20374 | 54.79983 | 1.116161 | 0.3461523 | 0.05775329
13.02863 | 56.2885 | 55.1828 | 54.77856 | 1.105704 | 0.3463905 | 0.05784211
13.03863 | 56.279 | 55.16197 | 54.75741 | 1.117034 | 0.3466289 | 0.05793114
13.04862 | 56.2552 | 55.14127 | 54.73638 | 1.113931 | 0.3468673 | 0.05802027
13.05862 | 56.2472 | 55.12066 | 54.71545 | 1.126537 | 0.3471062 | 0.05810973
13.06862 | 56.2119 | 55.10017 | 54.69462 | 1.111732 | 0.3473454 | 0.05819938
13.07862 | 56.1901 | 55.07978 | 54.67391 | 1.110316 | 0.3475848 | 0.05828926
13.08862 | 56.171 | 55.05951 | 54.65331 | 1.11149 | 0.3478245 | 0.05837934
13.09861 | 56.1512 | 55.03937 | 54.63283 | 1.111835 | 0.3480643 | 0.05846955
13.10861 | 56.1121 | 55.01931 | 54.61244 | 1.092791 | 0.3483045 | 0.05856007
13.11861 | 56.0979 | 54.99936 | 54.59217 | 1.098538 | 0.348545 | 0.0586508
13.12861 | 56.0704 | 54.97952 | 54.57199 | 1.090878 | 0.3487858 | 0.05874175
13.13861 | 56.059 | 54.95979 | 54.55193 | 1.09921 | 0.3490268 | 0.05883292
13.14861 | 56.053 | 54.94016 | 54.53197 | 1.112836 | 0.3492682 | 0.0589243
13.1586 | 56.0378 | 54.92066 | 54.51214 | 1.117137 | 0.3495095 | 0.05901581
13.1686 | 56.0045 | 54.90125 | 54.49239 | 1.103251 | 0.3497513 | 0.05910764
13.1786 | 55.9663 | 54.88194 | 54.47275 | 1.084361 | 0.3499934 | 0.05919968
13.1886 | 55.9639 | 54.86273 | 54.45321 | 1.101166 | 0.3502358 | 0.05929195
13.1986 | 55.9399 | 54.84363 | 54.43377 | 1.096268 | 0.3504785 | 0.05938443
13.20859 | 55.9067 | 54.82465 | 54.41445 | 1.082047 | 0.3507212 | 0.05947705
13.21859 | 55.8816 | 54.80576 | 54.39522 | 1.075843 | 0.3509644 | 0.05956997
13.22859 | 55.8653 | 54.78696 | 54.37609 | 1.078336 | 0.3512078 | 0.05966313
13.23859 | 55.8332 | 54.76827 | 54.35706 | 1.064929 | 0.3514516 | 0.05975651
13.24859 | 55.8242 | 54.74968 | 54.33813 | 1.07452 | 0.3516956 | 0.05985012
13.25859 | 55.8046 | 54.73119 | 54.31931 | 1.073411 | 0.3519398 | 0.05994394
13.26858 | 55.789 | 54.71282 | 54.30059 | 1.076183 | 0.3521842 | 0.06003792
13.27858 | 55.7453 | 54.69453 | 54.28196 | 1.050775 | 0.352429 | 0.06013219
13.28858 | 55.728 | 54.67633 | 54.26343 | 1.051668 | 0.3526741 | 0.06022671
13.29858 | 55.7022 | 54.65824 | 54.245 | 1.043963 | 0.3529194 | 0.06032146
13.30858 | 55.6722 | 54.64024 | 54.22666 | 1.03196 | 0.3531651 | 0.06041643
13.31857 | 55.6749 | 54.62236 | 54.20844 | 1.052542 | 0.3534108 | 0.06051153
13.32857 | 55.6427 | 54.60455 | 54.19029 | 1.038145 | 0.3536569 | 0.06060696
13.33857 | 55.63 | 54.58685 | 54.17224 | 1.043153 | 0.3539034 | 0.06070263
13.34857 | 55.5971 | 54.56924 | 54.15429 | 1.027864 | 0.3541502 | 0.06079853
13.35857 | 55.5839 | 54.55172 | 54.13643 | 1.032181 | 0.3543972 | 0.06089466
13.36857 | 55.5464 | 54.5343 | 54.11866 | 1.012104 | 0.3546445 | 0.06099103
13.37856 | 55.5379 | 54.51699 | 54.10101 | 1.020915 | 0.3548918 | 0.06108753
13.38856 | 55.5009 | 54.49975 | 54.08343 | 1.00115 | 0.3551396 | 0.06118437
13.39856 | 55.4859 | 54.48261 | 54.06594 | 1.003292 | 0.3553878 | 0.06128144
13.40856 | 55.4695 | 54.46556 | 54.04854 | 1.003942 | 0.3556362 | 0.06137874
13.41856 | 55.4578 | 54.4486 | 54.03124 | 1.0092 | 0.3558849 | 0.0614763
13.42855 | 55.4476 | 54.43175 | 54.01404 | 1.01585 | 0.3561336 | 0.06157399
13.43855 | 55.4293 | 54.41497 | 53.99692 | 1.014326 | 0.3563828 | 0.06167201
13.44855 | 55.4267 | 54.39829 | 53.97989 | 1.028412 | 0.3566323 | 0.06177028
13.45855 | 55.3956 | 54.38169 | 53.96294 | 1.013908 | 0.3568821 | 0.06186879
13.46855 | 55.3748 | 54.36518 | 53.94608 | 1.009615 | 0.3571322 | 0.06196754
13.47855 | 55.3494 | 54.34877 | 53.92932 | 1.000634 | 0.3573826 | 0.06206654
13.48854 | 55.3372 | 54.33245 | 53.91265 | 1.004747 | 0.357633 | 0.06216567
13.49854 | 55.336 | 54.31621 | 53.89606 | 1.01979 | 0.3578839 | 0.06226516
13.50854 | 55.3082 | 54.30006 | 53.87956 | 1.008145 | 0.3581351 | 0.06236488
13.51854 | 55.2962 | 54.28399 | 53.86314 | 1.012213 | 0.3583866 | 0.06246486
13.52854 | 55.2982 | 54.268 | 53.8468 | 1.030196 | 0.3586384 | 0.06256507
13.53853 | 55.2921 | 54.25212 | 53.83057 | 1.039976 | 0.3588902 | 0.06266544
13.54853 | 55.2632 | 54.23631 | 53.8144 | 1.026888 | 0.3591426 | 0.06276616
13.55853 | 55.2659 | 54.22059 | 53.79832 | 1.045315 | 0.3593952 | 0.06286712
13.56853 | 55.2363 | 54.20494 | 53.78233 | 1.031358 | 0.3596481 | 0.06296834
13.57853 | 55.2321 | 54.18938 | 53.76641 | 1.042717 | 0.3599013 | 0.06306981
13.58853 | 55.2109 | 54.17391 | 53.75058 | 1.036992 | 0.3601548 | 0.06317152
13.59852 | 55.2086 | 54.15853 | 53.73485 | 1.05007 | 0.3604083 | 0.06327338
13.60852 | 55.1788 | 54.14322 | 53.71918 | 1.035581 | 0.3606624 | 0.06337562
13.61852 | 55.1811 | 54.12799 | 53.70359 | 1.05311 | 0.3609168 | 0.06347809
13.62852 | 55.1615 | 54.11284 | 53.68809 | 1.048658 | 0.3611714 | 0.06358082
13.63852 | 55.1405 | 54.09777 | 53.67266 | 1.042726 | 0.3614263 | 0.06368382
13.64851 | 55.1203 | 54.0828 | 53.65733 | 1.037498 | 0.3616813 | 0.06378696
13.65851 | 55.1149 | 54.06789 | 53.64207 | 1.047005 | 0.3619367 | 0.06389047
13.66851 | 55.0969 | 54.05307 | 53.62688 | 1.043833 | 0.3621926 | 0.06399423
13.67851 | 55.0573 | 54.03832 | 53.61177 | 1.018982 | 0.3624487 | 0.06409825
13.68851 | 55.0498 | 54.02365 | 53.59674 | 1.026153 | 0.362705 | 0.06420254
13.69851 | 55.032 | 54.00905 | 53.58178 | 1.022946 | 0.3629617 | 0.06430708
13.7085 | 55.0176 | 53.99455 | 53.56692 | 1.023047 | 0.3632184 | 0.06441178
13.7185 | 54.9837 | 53.98011 | 53.55212 | 1.003586 | 0.3634756 | 0.06451685
13.7285 | 54.9562 | 53.96575 | 53.5374 | 0.9904483 | 0.3637332 | 0.06462218
13.7385 | 54.9278 | 53.95147 | 53.52275 | 0.9763346 | 0.363991 | 0.06472778
13.7485 | 54.9161 | 53.93725 | 53.50817 | 0.9788454 | 0.3642491 | 0.06483365
13.75849 | 54.8924 | 53.92313 | 53.49369 | 0.9692669 | 0.3645073 | 0.06493967
13.76849 | 54.8529 | 53.90907 | 53.47926 | 0.9438281 | 0.364766 | 0.06504607
13.77849 | 54.836 | 53.89508 | 53.46491 | 0.9409151 | 0.365025 | 0.06515273
13.78849 | 54.8337 | 53.88117 | 53.45063 | 0.9525285 | 0.3652843 | 0.06525967
13.79849 | 54.7971 | 53.86733 | 53.43642 | 0.9297686 | 0.3655439 | 0.06536688
13.80849 | 54.7603 | 53.85356 | 53.42229 | 0.906736 | 0.3658038 | 0.06547434
13.81848 | 54.7416 | 53.83988 | 53.40824 | 0.9017174 | 0.3660638 | 0.065582
13.82848 | 54.693 | 53.82626 | 53.39425 | 0.8667407 | 0.3663243 | 0.06569001
13.83848 | 54.6899 | 53.81271 | 53.38032 | 0.8771926 | 0.3665851 | 0.06579831
13.84848 | 54.6564 | 53.79923 | 53.36647 | 0.8571735 | 0.3668461 | 0.06590689
13.85848 | 54.6078 | 53.78582 | 53.35269 | 0.8219839 | 0.3671075 | 0.06601573
13.86847 | 54.5997 | 53.77249 | 53.339 | 0.827211 | 0.367369 | 0.06612474
13.87847 | 54.589 | 53.75922 | 53.32535 | 0.8297818 | 0.3676309 | 0.06623415
13.88847 | 54.5665 | 53.74602 | 53.31178 | 0.8204835 | 0.3678933 | 0.06634382
13.89847 | 54.5429 | 53.73288 | 53.29827 | 0.8100164 | 0.3681558 | 0.06645378
13.90847 | 54.5108 | 53.71982 | 53.28484 | 0.7909811 | 0.3684187 | 0.06656402
13.91847 | 54.4946 | 53.70682 | 53.27147 | 0.7877779 | 0.3686819 | 0.06667455
13.92846 | 54.4837 | 53.69391 | 53.25818 | 0.7897944 | 0.3689451 | 0.06678524
13.93846 | 54.4418 | 53.68104 | 53.24494 | 0.7607568 | 0.3692089 | 0.06689633
13.94846 | 54.4252 | 53.66825 | 53.23177 | 0.7569528 | 0.369473 | 0.0670077
13.95846 | 54.4083 | 53.65552 | 53.21866 | 0.7527826 | 0.3697374 | 0.06711935
13.96846 | 54.367 | 53.64285 | 53.20562 | 0.7241467 | 0.3700021 | 0.0672313
13.97845 | 54.3612 | 53.63027 | 53.19266 | 0.7309331 | 0.3702669 | 0.06734341
13.98845 | 54.3488 | 53.61773 | 53.17974 | 0.7310672 | 0.3705322 | 0.06745593
13.99845 | 54.342 | 53.60526 | 53.1669 | 0.736737 | 0.3707978 | 0.06756874
14.00845 | 54.3242 | 53.59286 | 53.15411 | 0.7313428 | 0.3710637 | 0.06768183
14.01845 | 54.2981 | 53.58051 | 53.14139 | 0.717585 | 0.3713299 | 0.06779523
14.02845 | 54.2945 | 53.56824 | 53.12873 | 0.7262641 | 0.3715965 | 0.06790892
14.03844 | 54.2713 | 53.55603 | 53.11615 | 0.7152683 | 0.371863 | 0.06802278
14.04844 | 54.2569 | 53.54388 | 53.10361 | 0.7130225 | 0.3721302 | 0.06813704
14.05844 | 54.2368 | 53.53179 | 53.09114 | 0.7050148 | 0.3723976 | 0.06825161
14.06844 | 54.2064 | 53.51975 | 53.07872 | 0.6866456 | 0.3726654 | 0.06836646
14.07844 | 54.1793 | 53.50778 | 53.06637 | 0.6715154 | 0.3729335 | 0.06848162
14.08843 | 54.1618 | 53.49589 | 53.05409 | 0.6659127 | 0.3732016 | 0.06859698
14.09843 | 54.1551 | 53.48404 | 53.04186 | 0.6710617 | 0.3734703 | 0.06871271
14.10843 | 54.153 | 53.47225 | 53.02968 | 0.6807509 | 0.3737393 | 0.06882878
14.11843 | 54.128 | 53.46052 | 53.01757 | 0.6674807 | 0.3740086 | 0.06894515
14.12843 | 54.1185 | 53.44885 | 53.00551 | 0.6696514 | 0.3742783 | 0.06906181
14.13843 | 54.1169 | 53.43724 | 52.99351 | 0.6796636 | 0.3745482 | 0.06917876
14.14842 | 54.0932 | 53.42569 | 52.98158 | 0.6675061 | 0.3748182 | 0.06929593
14.15842 | 54.073 | 53.4142 | 52.9697 | 0.6588024 | 0.3750888 | 0.0694135
14.16842 | 54.0275 | 53.40276 | 52.95787 | 0.6247412 | 0.3753597 | 0.06953137
14.17842 | 54.0282 | 53.39138 | 52.9461 | 0.6368231 | 0.3756308 | 0.06964957
14.18842 | 53.9966 | 53.38005 | 52.93438 | 0.6165484 | 0.3759023 | 0.06976808
14.19841 | 53.9711 | 53.36879 | 52.92273 | 0.6023062 | 0.3761739 | 0.06988676
14.20841 | 53.9625 | 53.35758 | 52.91113 | 0.6049196 | 0.376446 | 0.07000589
14.21841 | 53.9511 | 53.34642 | 52.89958 | 0.6046775 | 0.3767185 | 0.07012532
14.22841 | 53.9265 | 53.33532 | 52.88808 | 0.5911803 | 0.3769913 | 0.07024506
14.23841 | 53.927 | 53.32427 | 52.87664 | 0.6027286 | 0.3772644 | 0.07036512
14.24841 | 53.9089 | 53.31328 | 52.86525 | 0.5956226 | 0.3775378 | 0.07048551
14.2584 | 53.8869 | 53.30235 | 52.85393 | 0.5845518 | 0.3778112 | 0.07060608
14.2684 | 53.8654 | 53.29146 | 52.84265 | 0.5739385 | 0.3780853 | 0.07072709
14.2784 | 53.8541 | 53.28063 | 52.83142 | 0.5734722 | 0.3783596 | 0.07084841
14.2884 | 53.8347 | 53.26985 | 52.82024 | 0.5648531 | 0.3786343 | 0.07097007
14.2984 | 53.802 | 53.25912 | 52.80912 | 0.5428816 | 0.3789094 | 0.07109204
14.30839 | 53.7923 | 53.24845 | 52.79805 | 0.5438476 | 0.3791844 | 0.07121419
14.31839 | 53.7695 | 53.23783 | 52.78703 | 0.5316727 | 0.37946 | 0.07133683
14.32839 | 53.7564 | 53.22725 | 52.77606 | 0.5291467 | 0.379736 | 0.07145977
14.33839 | 53.7463 | 53.21673 | 52.76513 | 0.5295697 | 0.3800123 | 0.07158304
14.34839 | 53.7325 | 53.20626 | 52.75426 | 0.5262424 | 0.3802889 | 0.07170663
14.35839 | 53.7152 | 53.19584 | 52.74344 | 0.5193649 | 0.3805659 | 0.07183056
14.36838 | 53.7098 | 53.18547 | 52.73268 | 0.5243274 | 0.3808429 | 0.07195469
14.37838 | 53.674 | 53.17515 | 52.72195 | 0.498851 | 0.3811204 | 0.07207926
14.38838 | 53.6837 | 53.16487 | 52.71127 | 0.5188256 | 0.3813984 | 0.07220419
14.39838 | 53.6754 | 53.15465 | 52.70064 | 0.5207516 | 0.3816766 | 0.07232943
14.40838 | 53.6187 | 53.14447 | 52.69006 | 0.4742293 | 0.3819551 | 0.07245502
14.41837 | 53.613 | 53.13435 | 52.67954 | 0.4786491 | 0.3822337 | 0.07258081
14.42837 | 53.6031 | 53.12427 | 52.66905 | 0.4788314 | 0.382513 | 0.07270706
14.43837 | 53.5789 | 53.11423 | 52.65861 | 0.4646667 | 0.3827925 | 0.07283364
14.44837 | 53.553 | 53.10424 | 52.64821 | 0.4487551 | 0.3830724 | 0.07296057
14.45837 | 53.5574 | 53.0943 | 52.63786 | 0.4630971 | 0.3833526 | 0.07308785
14.46837 | 53.5311 | 53.08441 | 52.62756 | 0.446693 | 0.3836331 | 0.07321547
14.47836 | 53.5087 | 53.07457 | 52.61731 | 0.4341335 | 0.3839137 | 0.07334328
14.48836 | 53.4983 | 53.06476 | 52.6071 | 0.4335383 | 0.3841949 | 0.07347158
14.49836 | 53.4948 | 53.055 | 52.59693 | 0.4397981 | 0.3844764 | 0.07360022
14.50836 | 53.4793 | 53.04529 | 52.5868 | 0.4340133 | 0.3847583 | 0.07372921
14.51836 | 53.4337 | 53.03562 | 52.57672 | 0.3980841 | 0.3850405 | 0.07385855
14.52835 | 53.4268 | 53.026 | 52.56669 | 0.4008014 | 0.3853227 | 0.0739881
14.53835 | 53.3904 | 53.01642 | 52.55669 | 0.3739847 | 0.3856056 | 0.07411814
14.54835 | 53.3977 | 53.00688 | 52.54674 | 0.3908247 | 0.3858887 | 0.07424853
14.55835 | 53.3705 | 52.99738 | 52.53683 | 0.3731217 | 0.3861723 | 0.07437926
14.56835 | 53.3511 | 52.98792 | 52.52696 | 0.3631761 | 0.3864561 | 0.07451035
14.57835 | 53.3383 | 52.97851 | 52.51713 | 0.3597884 | 0.3867403 | 0.0746418
14.58834 | 53.312 | 52.96915 | 52.50735 | 0.3428493 | 0.3870246 | 0.07477347
14.59834 | 53.288 | 52.95982 | 52.49761 | 0.328178 | 0.3873094 | 0.07490563
14.60834 | 53.2773 | 52.95053 | 52.4879 | 0.3267655 | 0.3875946 | 0.07503816
14.61834 | 53.2575 | 52.94129 | 52.47824 | 0.3162121 | 0.3878802 | 0.07517104
14.62834 | 53.2229 | 52.93208 | 52.46861 | 0.2908181 | 0.388166 | 0.07530428
14.63833 | 53.2119 | 52.92293 | 52.45904 | 0.2889747 | 0.388452 | 0.07543775
14.64833 | 53.1927 | 52.9138 | 52.44949 | 0.2789006 | 0.3887385 | 0.07557171
14.65833 | 53.172 | 52.90471 | 52.43998 | 0.267287 | 0.3890254 | 0.07570605
14.66833 | 53.1649 | 52.89567 | 52.43051 | 0.269234 | 0.3893126 | 0.07584075
14.67833 | 53.1412 | 52.88666 | 52.42108 | 0.2545422 | 0.3896002 | 0.07597582
14.68833 | 53.1244 | 52.87769 | 52.41169 | 0.2467117 | 0.3898881 | 0.07611125
14.69832 | 53.1049 | 52.86877 | 52.40234 | 0.2361341 | 0.3901761 | 0.07624695
14.70832 | 53.0827 | 52.85987 | 52.39302 | 0.2228274 | 0.3904647 | 0.07638311
14.71832 | 53.0718 | 52.85102 | 52.38374 | 0.2207831 | 0.3907536 | 0.07651968
14.72832 | 53.0762 | 52.8422 | 52.3745 | 0.2340016 | 0.3910429 | 0.07665661
14.73832 | 53.0334 | 52.83342 | 52.36529 | 0.199983 | 0.3913326 | 0.07679392
14.74831 | 53.0175 | 52.82468 | 52.35613 | 0.1928191 | 0.3916222 | 0.07693146
14.75831 | 53.0212 | 52.81597 | 52.34699 | 0.2052276 | 0.3919125 | 0.07706953
14.76831 | 52.9858 | 52.8073 | 52.33789 | 0.1784999 | 0.3922032 | 0.07720798
14.77831 | 52.9849 | 52.79866 | 52.32882 | 0.1862366 | 0.3924942 | 0.07734679
14.78831 | 52.983 | 52.79006 | 52.31979 | 0.1929379 | 0.3927856 | 0.07748602
14.79831 | 52.9568 | 52.7815 | 52.31079 | 0.1753041 | 0.3930773 | 0.07762561
14.8083 | 52.9406 | 52.77297 | 52.30184 | 0.167627 | 0.393369 | 0.07776546
14.8183 | 52.931 | 52.76448 | 52.29291 | 0.166524 | 0.3936614 | 0.07790582
14.8283 | 52.9078 | 52.75601 | 52.28401 | 0.1517868 | 0.3939542 | 0.07804658
14.8383 | 52.9187 | 52.74758 | 52.27515 | 0.1711157 | 0.3942473 | 0.07818773
14.8483 | 52.9032 | 52.73919 | 52.26632 | 0.1640111 | 0.3945407 | 0.07832927
14.85829 | 52.8924 | 52.73084 | 52.25753 | 0.1615648 | 0.3948343 | 0.07847107
14.86829 | 52.8956 | 52.72251 | 52.24876 | 0.173094 | 0.3951284 | 0.0786134
14.87829 | 52.8854 | 52.71421 | 52.24003 | 0.1711905 | 0.3954229 | 0.07875613
14.88829 | 52.8667 | 52.70595 | 52.23133 | 0.1607547 | 0.3957178 | 0.07889925
14.89829 | 52.8648 | 52.69771 | 52.22266 | 0.1670869 | 0.396013 | 0.07904277
14.90829 | 52.8208 | 52.68951 | 52.21402 | 0.1312873 | 0.3963086 | 0.07918669
14.91828 | 52.8299 | 52.68135 | 52.20542 | 0.148548 | 0.3966042 | 0.07933087
14.92828 | 52.8134 | 52.67321 | 52.19684 | 0.1401858 | 0.3969005 | 0.07947562
14.93828 | 52.8047 | 52.66511 | 52.18829 | 0.1395927 | 0.3971971 | 0.07962075
14.94828 | 52.7933 | 52.65703 | 52.17977 | 0.136269 | 0.3974941 | 0.0797663
14.95828 | 52.7757 | 52.64898 | 52.17128 | 0.1267152 | 0.3977914 | 0.07991225
14.96827 | 52.7756 | 52.64098 | 52.16283 | 0.1346232 | 0.3980889 | 0.08005847
14.97827 | 52.7717 | 52.63299 | 52.1544 | 0.1387096 | 0.3983869 | 0.08020524
14.98827 | 52.7618 | 52.62503 | 52.146 | 0.1367666 | 0.3986853 | 0.08035241
14.99827 | 52.7605 | 52.61711 | 52.13762 | 0.1433944 | 0.3989841 | 0.08050001
15.00827 | 52.7265 | 52.60921 | 52.12928 | 0.1172934 | 0.3992832 | 0.08064805
15.01826 | 52.6904 | 52.60134 | 52.12097 | 0.08905602 | 0.3995824 | 0.08079632
15.02826 | 52.6808 | 52.5935 | 52.11267 | 0.0872982 | 0.3998823 | 0.08094518
15.03826 | 52.6831 | 52.58569 | 52.10441 | 0.09741239 | 0.4001825 | 0.08109445
15.04826 | 52.666 | 52.5779 | 52.09617 | 0.08809883 | 0.4004831 | 0.08124415
15.05826 | 52.6459 | 52.57014 | 52.08796 | 0.07575782 | 0.4007841 | 0.08139429
15.06826 | 52.6204 | 52.56241 | 52.07978 | 0.05798972 | 0.4010854 | 0.08154483
15.07825 | 52.6104 | 52.55471 | 52.07163 | 0.05568704 | 0.4013867 | 0.08169566
15.08825 | 52.607 | 52.54703 | 52.0635 | 0.05996542 | 0.4016888 | 0.08184707
15.09825 | 52.6141 | 52.53938 | 52.05539 | 0.07471749 | 0.4019912 | 0.0819989
15.10825 | 52.5654 | 52.53176 | 52.04731 | 0.03364348 | 0.402294 | 0.08215116
15.11825 | 52.5348 | 52.52416 | 52.03926 | 0.0106437 | 0.4025971 | 0.08230386
15.12824 | 52.5212 | 52.51659 | 52.03123 | 0.004610829 | 0.4029003 | 0.08245685
15.13824 | 52.4895 | 52.50904 | 52.02323 | -0.01953971 | 0.4032042 | 0.08261042
15.14824 | 52.4898 | 52.50152 | 52.01524 | -0.01171518 | 0.4035084 | 0.08276443
15.15824 | 52.4772 | 52.49402 | 52.00728 | -0.01681543 | 0.4038131 | 0.0829189
15.16824 | 52.4623 | 52.48654 | 51.99935 | -0.02424009 | 0.404118 | 0.08307378
15.17824 | 52.4338 | 52.47909 | 51.99144 | -0.04528889 | 0.4044233 | 0.08322913
15.18823 | 52.4211 | 52.47167 | 51.98356 | -0.05056915 | 0.4047288 | 0.08338476
15.19823 | 52.4298 | 52.46427 | 51.97569 | -0.03446553 | 0.4050349 | 0.083541
15.20823 | 52.4268 | 52.45689 | 51.96785 | -0.03008528 | 0.4053413 | 0.08369768
15.21823 | 52.3891 | 52.44953 | 51.96003 | -0.06042822 | 0.4056482 | 0.08385481
15.22823 | 52.3722 | 52.44219 | 51.95223 | -0.06999402 | 0.4059554 | 0.08401241
15.23822 | 52.3444 | 52.43489 | 51.94446 | -0.09048975 | 0.4062627 | 0.08417028
15.24822 | 52.3462 | 52.4276 | 51.9367 | -0.08140051 | 0.4065706 | 0.08432878
15.25822 | 52.3462 | 52.42033 | 51.92897 | -0.07413342 | 0.406879 | 0.08448772
15.26822 | 52.3111 | 52.41309 | 51.92125 | -0.1019881 | 0.4071877 | 0.08464715
15.27822 | 52.2949 | 52.40586 | 51.91356 | -0.1109644 | 0.4074968 | 0.08480703
15.28822 | 52.2936 | 52.39866 | 51.90589 | -0.1050621 | 0.4078062 | 0.08496737
15.29821 | 52.2875 | 52.39149 | 51.89824 | -0.103988 | 0.4081158 | 0.08512801
15.30821 | 52.2901 | 52.38433 | 51.89061 | -0.09422762 | 0.408426 | 0.08528928
15.31821 | 52.2653 | 52.37719 | 51.883 | -0.1118878 | 0.4087366 | 0.085451
15.32821 | 52.2578 | 52.37007 | 51.87541 | -0.1122683 | 0.4090476 | 0.08561322
15.33821 | 52.2345 | 52.36297 | 51.86783 | -0.128469 | 0.409359 | 0.08577591
15.3482 | 52.2247 | 52.3559 | 51.86029 | -0.1311965 | 0.4096704 | 0.0859389
15.3582 | 52.2049 | 52.34884 | 51.85275 | -0.1439366 | 0.4099825 | 0.08610252
15.3682 | 52.1899 | 52.3418 | 51.84523 | -0.151896 | 0.410295 | 0.08626665
15.3782 | 52.1805 | 52.33477 | 51.83774 | -0.1542746 | 0.4106079 | 0.08643123
15.3882 | 52.145 | 52.32777 | 51.83025 | -0.1827721 | 0.4109212 | 0.0865963
15.3982 | 52.1406 | 52.32079 | 51.82279 | -0.1801882 | 0.4112348 | 0.08676186
15.40819 | 52.1227 | 52.31383 | 51.81535 | -0.1911296 | 0.4115486 | 0.08692772
15.41819 | 52.1166 | 52.30688 | 51.80793 | -0.1902824 | 0.411863 | 0.08709426
15.42819 | 52.1116 | 52.29995 | 51.80051 | -0.1883529 | 0.4121778 | 0.08726128
15.43819 | 52.0911 | 52.29304 | 51.79312 | -0.2019412 | 0.412493 | 0.08742879
15.44819 | 52.0518 | 52.28615 | 51.78574 | -0.234347 | 0.4128086 | 0.08759676
15.45818 | 52.0229 | 52.27928 | 51.77839 | -0.2563769 | 0.4131243 | 0.0877651
15.46818 | 52.0059 | 52.27242 | 51.77104 | -0.2665168 | 0.4134406 | 0.08793408
15.47818 | 51.9909 | 52.26557 | 51.76371 | -0.2746736 | 0.4137574 | 0.08810358
15.48818 | 51.9656 | 52.25875 | 51.7564 | -0.2931469 | 0.4140745 | 0.08827357
15.49818 | 51.9273 | 52.25194 | 51.7491 | -0.3246365 | 0.4143921 | 0.08844409
15.50818 | 51.9292 | 52.24514 | 51.74182 | -0.3159422 | 0.41471 | 0.08861506
15.51817 | 51.9325 | 52.23837 | 51.73456 | -0.3058705 | 0.415028 | 0.08878642
15.52817 | 51.9006 | 52.23161 | 51.7273 | -0.3310077 | 0.4153467 | 0.08895843
15.53817 | 51.917 | 52.22486 | 51.72006 | -0.3078602 | 0.4156658 | 0.08913093
15.54817 | 51.8721 | 52.21813 | 51.71284 | -0.346028 | 0.4159853 | 0.08930398
15.55817 | 51.841 | 52.21141 | 51.70563 | -0.3704106 | 0.4163052 | 0.08947755
15.56816 | 51.8255 | 52.20471 | 51.69844 | -0.3792148 | 0.4166252 | 0.08965144
15.57816 | 51.8017 | 52.19803 | 51.69125 | -0.3963267 | 0.4169459 | 0.08982602
15.58816 | 51.7905 | 52.19135 | 51.68408 | -0.400853 | 0.417267 | 0.09000114
15.59816 | 51.762 | 52.18469 | 51.67693 | -0.4226933 | 0.4175885 | 0.09017676
15.60816 | 51.745 | 52.17805 | 51.66978 | -0.4330475 | 0.4179103 | 0.09035293
15.61816 | 51.7555 | 52.17142 | 51.66265 | -0.4159153 | 0.4182326 | 0.09052961
15.62815 | 51.757 | 52.1648 | 51.65554 | -0.4078032 | 0.418555 | 0.09070666
15.63815 | 51.7345 | 52.1582 | 51.64844 | -0.4236977 | 0.4188781 | 0.0908844
15.64815 | 51.7395 | 52.15161 | 51.64134 | -0.4121051 | 0.4192015 | 0.09106267
15.65815 | 51.7262 | 52.14503 | 51.63426 | -0.4188254 | 0.4195254 | 0.09124149
15.66815 | 51.7093 | 52.13846 | 51.62719 | -0.4291582 | 0.4198497 | 0.09142084
15.67814 | 51.6977 | 52.13191 | 51.62014 | -0.43421 | 0.4201741 | 0.09160057
15.68814 | 51.6949 | 52.12537 | 51.61309 | -0.4304674 | 0.4204992 | 0.09178101
15.69814 | 51.6815 | 52.11884 | 51.60605 | -0.4373368 | 0.4208247 | 0.09196199
15.70814 | 51.6447 | 52.11232 | 51.59902 | -0.4676178 | 0.4211506 | 0.09214352
15.71814 | 51.6506 | 52.10581 | 51.59201 | -0.4552104 | 0.4214769 | 0.09232559
15.72814 | 51.6457 | 52.09931 | 51.585 | -0.4536144 | 0.4218036 | 0.09250823
15.73813 | 51.6392 | 52.09284 | 51.57801 | -0.453636 | 0.4221304 | 0.09269123
15.74813 | 51.6415 | 52.08636 | 51.57103 | -0.444862 | 0.4224579 | 0.09287496
15.75813 | 51.6388 | 52.0799 | 51.56405 | -0.4410987 | 0.4227858 | 0.09305926
15.76813 | 51.625 | 52.07345 | 51.55709 | -0.448446 | 0.4231142 | 0.09324412
15.77813 | 51.6239 | 52.067 | 51.55013 | -0.4431037 | 0.423443 | 0.09342954
15.78812 | 51.6069 | 52.06058 | 51.54319 | -0.4536778 | 0.4237718 | 0.09361534
15.79812 | 51.6012 | 52.05416 | 51.53625 | -0.4529555 | 0.4241014 | 0.0938019
15.80812 | 51.5935 | 52.04774 | 51.52932 | -0.4542429 | 0.4244314 | 0.09398901
15.81812 | 51.5493 | 52.04134 | 51.5224 | -0.4920398 | 0.4247618 | 0.09417671
15.82812 | 51.5656 | 52.03495 | 51.51549 | -0.4693461 | 0.4250926 | 0.09436496
15.83812 | 51.5491 | 52.02856 | 51.50858 | -0.4794616 | 0.4254239 | 0.09455381
15.84811 | 51.5318 | 52.02219 | 51.50169 | -0.4903924 | 0.4257552 | 0.09474305
15.85811 | 51.5321 | 52.01583 | 51.49481 | -0.4837255 | 0.4260873 | 0.09493305
15.86811 | 51.5066 | 52.00947 | 51.48792 | -0.5028673 | 0.4264198 | 0.09512362
15.87811 | 51.4929 | 52.00312 | 51.48105 | -0.5102174 | 0.4267526 | 0.09531481
15.88811 | 51.4683 | 51.99678 | 51.47418 | -0.5284757 | 0.4270859 | 0.09550657
15.8981 | 51.4652 | 51.99045 | 51.46733 | -0.5252484 | 0.4274194 | 0.09569871
15.9081 | 51.462 | 51.98412 | 51.46048 | -0.5221225 | 0.4277535 | 0.09589167
15.9181 | 51.4499 | 51.9778 | 51.45363 | -0.5279043 | 0.4280881 | 0.09608521
15.9281 | 51.4237 | 51.97149 | 51.44679 | -0.5477936 | 0.4284231 | 0.09627935
15.9381 | 51.4176 | 51.96519 | 51.43996 | -0.5475901 | 0.4287585 | 0.09647406
15.9481 | 51.4029 | 51.95889 | 51.43313 | -0.5559937 | 0.4290944 | 0.09666941
15.95809 | 51.386 | 51.95261 | 51.42632 | -0.5666105 | 0.4294303 | 0.09686516
15.96809 | 51.369 | 51.94633 | 51.4195 | -0.5773277 | 0.429767 | 0.09706172
15.97809 | 51.3526 | 51.94005 | 51.41269 | -0.5874514 | 0.4301041 | 0.09725888
15.98809 | 51.3284 | 51.93378 | 51.40588 | -0.6053816 | 0.4304416 | 0.09745667
15.99809 | 51.3342 | 51.92752 | 51.39908 | -0.5933179 | 0.4307796 | 0.09765506
16.00808 | 51.3102 | 51.92127 | 51.39229 | -0.6110665 | 0.4311177 | 0.09785386
16.01808 | 51.3056 | 51.91501 | 51.3855 | -0.6094146 | 0.4314565 | 0.09805348
16.02808 | 51.2724 | 51.90877 | 51.37872 | -0.6363684 | 0.4317957 | 0.09825376
16.03808 | 51.2727 | 51.90253 | 51.37194 | -0.6298277 | 0.4321354 | 0.09845464
16.04808 | 51.2536 | 51.89629 | 51.36516 | -0.6426923 | 0.4324755 | 0.09865615
16.05808 | 51.2243 | 51.89006 | 51.35839 | -0.665762 | 0.4328161 | 0.09885827
16.06807 | 51.2198 | 51.88384 | 51.35163 | -0.6640429 | 0.4331567 | 0.09906085
16.07807 | 51.207 | 51.87762 | 51.34486 | -0.6706224 | 0.4334981 | 0.09926425
16.08807 | 51.1954 | 51.87141 | 51.3381 | -0.6760065 | 0.4338399 | 0.09946831
16.09807 | 51.1861 | 51.8652 | 51.33134 | -0.679095 | 0.4341822 | 0.09967301
16.10807 | 51.1743 | 51.85899 | 51.32458 | -0.6846878 | 0.4345249 | 0.09987836
16.11806 | 51.1473 | 51.85279 | 51.31784 | -0.705491 | 0.4348677 | 0.1000841
16.12806 | 51.1571 | 51.84659 | 51.31109 | -0.6894919 | 0.4352113 | 0.1002908
16.13806 | 51.1251 | 51.8404 | 51.30434 | -0.7152966 | 0.4355553 | 0.100498
16.14806 | 51.1345 | 51.8342 | 51.2976 | -0.6997049 | 0.4358997 | 0.100706
16.15806 | 51.1026 | 51.82802 | 51.29086 | -0.7254167 | 0.4362446 | 0.1009146
16.16806 | 51.0838 | 51.82183 | 51.28412 | -0.7380317 | 0.4365899 | 0.1011239
16.17805 | 51.0658 | 51.81566 | 51.27739 | -0.749856 | 0.4369353 | 0.1013336
16.18805 | 51.0563 | 51.80948 | 51.27065 | -0.7531772 | 0.4372815 | 0.1015442
16.19805 | 51.0417 | 51.8033 | 51.26392 | -0.7616012 | 0.4376282 | 0.1017554
16.20805 | 51.0437 | 51.79713 | 51.25719 | -0.7534279 | 0.4379753 | 0.1019673
16.21805 | 51.0317 | 51.79096 | 51.25045 | -0.759257 | 0.4383229 | 0.10218
16.22804 | 51.0062 | 51.78479 | 51.24373 | -0.7785946 | 0.4386705 | 0.102393
16.23804 | 51.0196 | 51.77863 | 51.237 | -0.7590282 | 0.4390189 | 0.102607
16.24804 | 51.0173 | 51.77246 | 51.23027 | -0.7551639 | 0.4393678 | 0.1028217
16.25804 | 50.9959 | 51.7663 | 51.22355 | -0.7704014 | 0.4397171 | 0.103037
16.26804 | 50.9883 | 51.76014 | 51.21682 | -0.7718407 | 0.4400668 | 0.103253
16.27804 | 50.972 | 51.75398 | 51.21009 | -0.7819815 | 0.440417 | 0.1034697
16.28803 | 50.9849 | 51.74783 | 51.20338 | -0.76293 | 0.4407674 | 0.1036869
16.29803 | 50.9624 | 51.74167 | 51.19665 | -0.7792734 | 0.4411184 | 0.103905
16.30803 | 50.9641 | 51.73552 | 51.18992 | -0.771418 | 0.44147 | 0.1041239
16.31803 | 50.9792 | 51.72936 | 51.1832 | -0.7501637 | 0.441822 | 0.1043434
16.32803 | 50.9729 | 51.72321 | 51.17647 | -0.75031 | 0.4421745 | 0.1045636
16.33802 | 50.9749 | 51.71706 | 51.16975 | -0.7421633 | 0.4425271 | 0.1047843
16.34802 | 50.9602 | 51.71091 | 51.16302 | -0.7507108 | 0.4428804 | 0.105006
16.35802 | 50.9648 | 51.70476 | 51.1563 | -0.7399588 | 0.4432342 | 0.1052284
16.36802 | 50.9564 | 51.69861 | 51.14957 | -0.7422069 | 0.4435885 | 0.1054514
16.37802 | 50.9563 | 51.69246 | 51.14284 | -0.7361552 | 0.4439432 | 0.1056753
16.38802 | 50.9441 | 51.6863 | 51.13611 | -0.7422034 | 0.4442984 | 0.1058998
16.39801 | 50.9656 | 51.68016 | 51.12938 | -0.7145576 | 0.4446537 | 0.1061248
16.40801 | 50.9424 | 51.67401 | 51.12264 | -0.7316052 | 0.4450098 | 0.1063508
16.41801 | 50.9324 | 51.66785 | 51.11591 | -0.7354524 | 0.4453664 | 0.1065776
16.42801 | 50.9515 | 51.6617 | 51.10917 | -0.7101989 | 0.4457234 | 0.1068051
16.43801 | 50.9711 | 51.65554 | 51.10243 | -0.6844447 | 0.4460809 | 0.1070333
16.448 | 50.9529 | 51.6494 | 51.0957 | -0.6964957 | 0.4464384 | 0.107262
16.458 | 50.933 | 51.64324 | 51.08895 | -0.7102396 | 0.4467968 | 0.1074917
16.468 | 50.9363 | 51.63708 | 51.0822 | -0.7007823 | 0.4471557 | 0.1077222
16.478 | 50.9211 | 51.63092 | 51.07546 | -0.7098236 | 0.447515 | 0.1079534
16.488 | 50.9106 | 51.62476 | 51.0687 | -0.7141635 | 0.4478748 | 0.1081854
16.498 | 50.8985 | 51.6186 | 51.06195 | -0.7201018 | 0.4482351 | 0.1084181
16.50799 | 50.9154 | 51.61244 | 51.0552 | -0.6970446 | 0.4485955 | 0.1086514
16.51799 | 50.9016 | 51.60628 | 51.04844 | -0.7046794 | 0.4489567 | 0.1088856
16.52799 | 50.8889 | 51.60011 | 51.04167 | -0.7112122 | 0.4493183 | 0.1091207
16.53799 | 50.8788 | 51.59394 | 51.03491 | -0.7151428 | 0.4496805 | 0.1093565
16.54799 | 50.8787 | 51.58777 | 51.02814 | -0.7090712 | 0.4500431 | 0.1095931
16.55798 | 50.8607 | 51.5816 | 51.02137 | -0.7209035 | 0.4504058 | 0.1098303
16.56798 | 50.8377 | 51.57543 | 51.01459 | -0.737727 | 0.4507693 | 0.1100684
16.57798 | 50.8169 | 51.56925 | 51.00781 | -0.752348 | 0.4511333 | 0.1103074
16.58798 | 50.8131 | 51.56307 | 51.00102 | -0.7499662 | 0.4514978 | 0.1105471
16.59798 | 50.7916 | 51.55688 | 50.99423 | -0.7652815 | 0.4518628 | 0.1107876
16.60798 | 50.7956 | 51.55069 | 50.98744 | -0.7550938 | 0.4522283 | 0.111029
16.61797 | 50.7706 | 51.54451 | 50.98064 | -0.7739092 | 0.4525938 | 0.1112709
16.62797 | 50.7782 | 51.53832 | 50.97384 | -0.760115 | 0.4529602 | 0.1115138
16.63797 | 50.7542 | 51.53212 | 50.96703 | -0.7779176 | 0.453327 | 0.1117576
16.64797 | 50.7637 | 51.52592 | 50.96022 | -0.7622167 | 0.4536944 | 0.1120022
16.65797 | 50.7447 | 51.51971 | 50.9534 | -0.7750121 | 0.4540622 | 0.1122475
16.66796 | 50.7213 | 51.51351 | 50.94659 | -0.79221 | 0.4544301 | 0.1124935
16.67796 | 50.7057 | 51.5073 | 50.93976 | -0.8015979 | 0.4547989 | 0.1127406
16.68796 | 50.7122 | 51.50108 | 50.93293 | -0.7888817 | 0.4551682 | 0.1129884
16.69796 | 50.6778 | 51.49486 | 50.92609 | -0.8170614 | 0.455538 | 0.1132371
16.70796 | 50.7035 | 51.48864 | 50.91924 | -0.785137 | 0.4559082 | 0.1134866
16.71796 | 50.694 | 51.48241 | 50.91239 | -0.7884082 | 0.4562789 | 0.113737
16.72795 | 50.6927 | 51.47618 | 50.90554 | -0.7834812 | 0.4566497 | 0.113988
16.73795 | 50.6537 | 51.46994 | 50.89868 | -0.8162434 | 0.4570215 | 0.11424
16.74795 | 50.6966 | 51.4637 | 50.89181 | -0.7671009 | 0.4573936 | 0.1144929
16.75795 | 50.6652 | 51.45745 | 50.88494 | -0.7922537 | 0.4577663 | 0.1147467
16.76795 | 50.6403 | 51.4512 | 50.87806 | -0.8109015 | 0.4581394 | 0.1150013
16.77794 | 50.6075 | 51.44495 | 50.87118 | -0.8374506 | 0.4585127 | 0.1152566
16.78794 | 50.6156 | 51.43869 | 50.86429 | -0.8230883 | 0.4588868 | 0.1155129
16.79794 | 50.623 | 51.43242 | 50.85739 | -0.8094208 | 0.4592615 | 0.1157701
16.80794 | 50.6014 | 51.42615 | 50.85048 | -0.8247479 | 0.4596366 | 0.1160282
16.81794 | 50.609 | 51.41987 | 50.84357 | -0.8108695 | 0.4600122 | 0.1162872
16.82794 | 50.5908 | 51.41359 | 50.83665 | -0.8227856 | 0.4603883 | 0.1165471
16.83793 | 50.5812 | 51.4073 | 50.82973 | -0.8261024 | 0.4607646 | 0.1168076
16.84793 | 50.5974 | 51.40101 | 50.8228 | -0.803607 | 0.4611416 | 0.1170692
16.85793 | 50.5877 | 51.39471 | 50.81585 | -0.8070057 | 0.4615192 | 0.1173317
16.86793 | 50.5756 | 51.3884 | 50.80891 | -0.8127985 | 0.4618973 | 0.1175952
16.87793 | 50.5286 | 51.38209 | 50.80195 | -0.8534852 | 0.4622759 | 0.1178595
16.88792 | 50.5305 | 51.37577 | 50.79499 | -0.845272 | 0.4626546 | 0.1181245
16.89792 | 50.5153 | 51.36945 | 50.78802 | -0.8541462 | 0.4630342 | 0.1183906
16.90792 | 50.5244 | 51.36311 | 50.78104 | -0.8387139 | 0.4634143 | 0.1186577
16.91792 | 50.4983 | 51.35678 | 50.77405 | -0.8584752 | 0.4637949 | 0.1189257
16.92792 | 50.521 | 51.35043 | 50.76706 | -0.8294299 | 0.464176 | 0.1191946
16.93792 | 50.4827 | 51.34408 | 50.76006 | -0.8613779 | 0.4645576 | 0.1194644
16.94791 | 50.5286 | 51.33773 | 50.75305 | -0.8091254 | 0.4649393 | 0.1197349
16.95791 | 50.4776 | 51.33136 | 50.74603 | -0.8537596 | 0.4653219 | 0.1200066
16.96791 | 50.4893 | 51.32499 | 50.739 | -0.8356869 | 0.4657051 | 0.1202792
16.97791 | 50.4243 | 51.31861 | 50.73197 | -0.894307 | 0.4660887 | 0.1205528
16.98791 | 50.4408 | 51.31222 | 50.72492 | -0.87142 | 0.4664728 | 0.1208274
16.9979 | 50.4168 | 51.30583 | 50.71787 | -0.889032 | 0.4668571 | 0.1211026
17.0079 | 50.4153 | 51.29943 | 50.71081 | -0.8841303 | 0.4672422 | 0.121379
17.0179 | 50.3829 | 51.29302 | 50.70374 | -0.9101211 | 0.4676279 | 0.1216564
17.0279 | 50.4153 | 51.2866 | 50.69666 | -0.8713043 | 0.4680141 | 0.1219348
17.0379 | 50.3858 | 51.28018 | 50.68956 | -0.8943799 | 0.4684008 | 0.1222142
17.0479 | 50.4183 | 51.27375 | 50.68247 | -0.8554476 | 0.468788 | 0.1224945
17.05789 | 50.3864 | 51.26731 | 50.67536 | -0.880914 | 0.4691753 | 0.1227755
17.06789 | 50.3916 | 51.26087 | 50.66824 | -0.869266 | 0.4695636 | 0.1230578
17.07789 | 50.3437 | 51.25441 | 50.66112 | -0.91071 | 0.4699523 | 0.1233411
17.08789 | 50.334 | 51.24795 | 50.65398 | -0.9139458 | 0.4703416 | 0.1236253
17.09789 | 50.3167 | 51.24147 | 50.64683 | -0.9247733 | 0.4707314 | 0.1239106
17.10788 | 50.2924 | 51.235 | 50.63968 | -0.9425992 | 0.4711214 | 0.1241965
17.11788 | 50.2995 | 51.22851 | 50.63251 | -0.9290101 | 0.4715122 | 0.1244838
17.12788 | 50.3098 | 51.22201 | 50.62534 | -0.9122126 | 0.4719035 | 0.1247721
17.13788 | 50.3012 | 51.21551 | 50.61815 | -0.9143065 | 0.4722954 | 0.1250615
17.14788 | 50.3159 | 51.20899 | 50.61095 | -0.8930918 | 0.4726879 | 0.1253518
17.15788 | 50.3147 | 51.20247 | 50.60374 | -0.8877683 | 0.4730808 | 0.1256432
17.16787 | 50.2803 | 51.19594 | 50.59653 | -0.9156425 | 0.4734738 | 0.1259353
17.17787 | 50.2913 | 51.1894 | 50.5893 | -0.8981013 | 0.4738678 | 0.1262286
17.18787 | 50.2164 | 51.18285 | 50.58207 | -0.9664511 | 0.4742623 | 0.1265232
17.19787 | 50.2379 | 51.17629 | 50.57482 | -0.9383919 | 0.4746574 | 0.1268187
17.20787 | 50.1992 | 51.16972 | 50.56756 | -0.9705235 | 0.4750529 | 0.1271152
17.21786 | 50.2005 | 51.16315 | 50.56029 | -0.9626525 | 0.4754486 | 0.1274126
17.22786 | 50.189 | 51.15657 | 50.55301 | -0.9675656 | 0.4758453 | 0.1277113
17.23786 | 50.1957 | 51.14997 | 50.54572 | -0.9542693 | 0.4762425 | 0.128011
17.24786 | 50.2071 | 51.14336 | 50.53841 | -0.9362635 | 0.4766402 | 0.1283118
17.25786 | 50.2098 | 51.13675 | 50.5311 | -0.9269482 | 0.4770384 | 0.1286137
17.26786 | 50.1693 | 51.13012 | 50.52377 | -0.9608233 | 0.4774372 | 0.1289167
17.27785 | 50.172 | 51.1235 | 50.51644 | -0.9514953 | 0.4778361 | 0.1292205
17.28785 | 50.126 | 51.11685 | 50.50909 | -0.990851 | 0.4782359 | 0.1295257
17.29785 | 50.1589 | 51.1102 | 50.50173 | -0.9512967 | 0.4786363 | 0.1298319
17.30785 | 50.0926 | 51.10353 | 50.49436 | -1.010933 | 0.4790372 | 0.1301393
17.31785 | 50.1161 | 51.09686 | 50.48697 | -0.9807584 | 0.4794387 | 0.1304477
17.32784 | 50.0983 | 51.09018 | 50.47958 | -0.9918809 | 0.4798403 | 0.130757
17.33784 | 50.1053 | 51.08349 | 50.47218 | -0.9781866 | 0.4802428 | 0.1310677
17.34784 | 50.1259 | 51.07678 | 50.46476 | -0.950882 | 0.480646 | 0.1313796
17.35784 | 50.1224 | 51.07007 | 50.45733 | -0.9476671 | 0.4810496 | 0.1316925
17.36784 | 50.0852 | 51.06334 | 50.44988 | -0.9781419 | 0.4814538 | 0.1320066
17.37784 | 50.0973 | 51.05661 | 50.44243 | -0.9593063 | 0.4818585 | 0.1323218
17.38783 | 50.0841 | 51.04987 | 50.43497 | -0.9657669 | 0.4822634 | 0.1326379
17.39783 | 50.0546 | 51.04311 | 50.42749 | -0.9885102 | 0.4826692 | 0.1329554
17.40783 | 50.0235 | 51.03634 | 50.41999 | -1.012843 | 0.4830756 | 0.1332741
17.41783 | 50.0731 | 51.02956 | 50.41249 | -0.9564649 | 0.4834825 | 0.133594
17.42783 | 50.0537 | 51.02278 | 50.40497 | -0.9690761 | 0.48389 | 0.133915
17.43782 | 50.0635 | 51.01598 | 50.39745 | -0.9524833 | 0.4842976 | 0.1342369
17.44782 | 50.0652 | 51.00917 | 50.38991 | -0.9439728 | 0.4847063 | 0.1345603
17.45782 | 50.0712 | 51.00235 | 50.38235 | -0.9311513 | 0.4851153 | 0.1348848
17.46782 | 50.0595 | 50.99552 | 50.37478 | -0.9360188 | 0.4855251 | 0.1352106
17.47782 | 50.0583 | 50.98868 | 50.3672 | -0.9303752 | 0.4859353 | 0.1355375
17.48782 | 50.0383 | 50.98182 | 50.35961 | -0.9435205 | 0.4863462 | 0.1358657
17.49781 | 50.0222 | 50.97496 | 50.35201 | -0.9527614 | 0.4867571 | 0.1361947
17.50781 | 50.0076 | 50.96808 | 50.34439 | -0.9604841 | 0.4871691 | 0.1365253
17.51781 | 50.0303 | 50.9612 | 50.33676 | -0.9308956 | 0.4875816 | 0.1368571
17.52781 | 50.0211 | 50.9543 | 50.32911 | -0.9331955 | 0.4879946 | 0.1371901
17.53781 | 50.0251 | 50.94738 | 50.32145 | -0.9222841 | 0.4884082 | 0.1375244
17.5478 | 50.0424 | 50.94047 | 50.31379 | -0.8980681 | 0.488822 | 0.1378596
17.5578 | 50.0349 | 50.93353 | 50.3061 | -0.8986335 | 0.4892368 | 0.1381963
17.5678 | 50.0106 | 50.92659 | 50.2984 | -0.9159873 | 0.4896521 | 0.1385343
17.5778 | 50.0247 | 50.91963 | 50.29069 | -0.8949294 | 0.490068 | 0.1388735
17.5878 | 49.9811 | 50.91266 | 50.28296 | -0.9315598 | 0.4904844 | 0.139214
17.5978 | 49.9721 | 50.90568 | 50.27522 | -0.9335783 | 0.4909015 | 0.1395558
17.60779 | 49.9573 | 50.89869 | 50.26747 | -0.941392 | 0.4913187 | 0.1398985
17.61779 | 49.9577 | 50.89169 | 50.25971 | -0.9339868 | 0.4917369 | 0.1402429
17.62779 | 49.9625 | 50.88467 | 50.25193 | -0.9221695 | 0.4921556 | 0.1405885
17.63779 | 49.9663 | 50.87764 | 50.24413 | -0.9113403 | 0.4925749 | 0.1409355
17.64779 | 49.9764 | 50.8706 | 50.23632 | -0.8941989 | 0.4929948 | 0.1412836
17.65778 | 49.9647 | 50.86355 | 50.2285 | -0.8988526 | 0.4934149 | 0.1416329
17.66778 | 49.9296 | 50.85649 | 50.22067 | -0.9268869 | 0.4938359 | 0.1419837
17.67778 | 49.9353 | 50.84941 | 50.21282 | -0.914109 | 0.4942575 | 0.1423359
17.68778 | 49.8907 | 50.84232 | 50.20495 | -0.9516188 | 0.4946798 | 0.1426894
17.69778 | 49.892 | 50.83522 | 50.19707 | -0.9432163 | 0.4951026 | 0.1430442
17.70778 | 49.8493 | 50.8281 | 50.18918 | -0.9788014 | 0.4955259 | 0.1434004
17.71777 | 49.8639 | 50.82098 | 50.18127 | -0.9570812 | 0.4959495 | 0.1437576
17.72777 | 49.8497 | 50.81384 | 50.17335 | -0.9641414 | 0.496374 | 0.1441164
17.73777 | 49.8794 | 50.80669 | 50.16541 | -0.927289 | 0.4967991 | 0.1444767
17.74777 | 49.87 | 50.79952 | 50.15746 | -0.929524 | 0.4972248 | 0.1448383
17.75777 | 49.8641 | 50.79235 | 50.14949 | -0.9282464 | 0.4976511 | 0.1452013
17.76776 | 49.83 | 50.78516 | 50.14152 | -0.9551633 | 0.4980776 | 0.1455653
17.77776 | 49.8264 | 50.77796 | 50.13352 | -0.9515603 | 0.4985051 | 0.145931
17.78776 | 49.8035 | 50.77074 | 50.12551 | -0.9672446 | 0.4989332 | 0.1462982
17.79776 | 49.7906 | 50.76352 | 50.11749 | -0.972916 | 0.4993618 | 0.1466667
17.80776 | 49.7493 | 50.75627 | 50.10945 | -1.006975 | 0.4997911 | 0.1470367
17.81776 | 49.7622 | 50.74902 | 50.10139 | -0.9868202 | 0.5002209 | 0.1474081
17.82775 | 49.7468 | 50.74176 | 50.09333 | -0.9949602 | 0.5006509 | 0.1477805
17.83775 | 49.7697 | 50.73448 | 50.08524 | -0.9647799 | 0.501082 | 0.1481548
17.84775 | 49.7638 | 50.72719 | 50.07714 | -0.9633866 | 0.5015136 | 0.1485305
17.85775 | 49.7594 | 50.71988 | 50.06903 | -0.9604802 | 0.5019459 | 0.1489076
17.86775 | 49.7454 | 50.71256 | 50.0609 | -0.9671607 | 0.5023787 | 0.1492862
17.87774 | 49.7309 | 50.70524 | 50.05276 | -0.9743355 | 0.5028117 | 0.1496659
17.88774 | 49.743 | 50.69789 | 50.0446 | -0.9548896 | 0.5032458 | 0.1500474
17.89774 | 49.7142 | 50.69053 | 50.03642 | -0.9763306 | 0.5036804 | 0.1504304
17.90774 | 49.6741 | 50.68316 | 50.02823 | -1.009058 | 0.5041156 | 0.1508148
17.91774 | 49.6811 | 50.67577 | 50.02002 | -0.9946726 | 0.5045515 | 0.1512008
17.92774 | 49.6904 | 50.66837 | 50.0118 | -0.9779736 | 0.504988 | 0.1515883
17.93773 | 49.7063 | 50.66097 | 50.00357 | -0.9546687 | 0.5054246 | 0.1519769
17.94773 | 49.7015 | 50.65354 | 49.99531 | -0.9520429 | 0.5058623 | 0.1523674
17.95773 | 49.7006 | 50.6461 | 49.98704 | -0.9455037 | 0.5063006 | 0.1527594
17.96773 | 49.7061 | 50.63865 | 49.97876 | -0.932551 | 0.5067395 | 0.1531529
17.97773 | 49.6818 | 50.63118 | 49.97046 | -0.9493848 | 0.507179 | 0.153548
17.98772 | 49.708 | 50.62371 | 49.96215 | -0.9157124 | 0.5076187 | 0.1539442
17.99772 | 49.6686 | 50.61622 | 49.95382 | -0.9476191 | 0.5080595 | 0.1543424
18.00772 | 49.636 | 50.60871 | 49.94547 | -0.9727121 | 0.5085008 | 0.1547422
18.01772 | 49.6184 | 50.60119 | 49.93711 | -0.9827914 | 0.5089428 | 0.1551435
18.02772 | 49.6366 | 50.59366 | 49.92873 | -0.9570571 | 0.5093854 | 0.1555464
18.03772 | 49.6664 | 50.58611 | 49.92033 | -0.919709 | 0.5098287 | 0.1559509
18.04771 | 49.649 | 50.57855 | 49.91193 | -0.9295548 | 0.510272 | 0.1563566
18.05771 | 49.652 | 50.57098 | 49.9035 | -0.9189791 | 0.5107165 | 0.1567643
18.06771 | 49.6577 | 50.56339 | 49.89505 | -0.9056897 | 0.5111616 | 0.1571736
18.07771 | 49.6333 | 50.55579 | 49.88659 | -0.9224865 | 0.5116073 | 0.1575845
18.08771 | 49.6457 | 50.54817 | 49.87812 | -0.9024694 | 0.5120536 | 0.1579971
18.0977 | 49.6185 | 50.54055 | 49.86963 | -0.922046 | 0.5125002 | 0.1584109
18.1077 | 49.5726 | 50.5329 | 49.86113 | -0.9603011 | 0.5129478 | 0.1588267
18.1177 | 49.5727 | 50.52524 | 49.8526 | -0.9525422 | 0.513396 | 0.1592442
18.1277 | 49.5823 | 50.51757 | 49.84406 | -0.9352694 | 0.5138449 | 0.1596634
18.1377 | 49.592 | 50.50988 | 49.8355 | -0.9178825 | 0.5142944 | 0.1600842
18.1477 | 49.5852 | 50.50218 | 49.82693 | -0.9169816 | 0.5147445 | 0.1605068
18.15769 | 49.5988 | 50.49447 | 49.81835 | -0.8956743 | 0.5151948 | 0.1609305
18.16769 | 49.5783 | 50.48675 | 49.80974 | -0.9084453 | 0.5156462 | 0.1613564
18.17769 | 49.5854 | 50.479 | 49.80112 | -0.8936022 | 0.5160982 | 0.1617841
18.18769 | 49.5659 | 50.47124 | 49.79248 | -0.905345 | 0.5165509 | 0.1622134
18.19769 | 49.5576 | 50.46347 | 49.78382 | -0.9058735 | 0.5170042 | 0.1626445
18.20768 | 49.5117 | 50.4557 | 49.77516 | -0.9439958 | 0.5174578 | 0.1630769
18.21768 | 49.5134 | 50.4479 | 49.76647 | -0.934496 | 0.5179123 | 0.1635114
18.22768 | 49.5139 | 50.44008 | 49.75777 | -0.926182 | 0.5183675 | 0.1639477
18.23768 | 49.5176 | 50.43225 | 49.74904 | -0.9146538 | 0.5188234 | 0.1643857
18.24768 | 49.5165 | 50.42441 | 49.74031 | -0.9079113 | 0.51928 | 0.1648256
18.25767 | 49.4948 | 50.41656 | 49.73156 | -0.9217624 | 0.5197367 | 0.1652668
18.26767 | 49.5077 | 50.40869 | 49.72279 | -0.9009913 | 0.5201945 | 0.1657102
18.27767 | 49.4803 | 50.40081 | 49.714 | -0.920506 | 0.520653 | 0.1661554
18.28767 | 49.492 | 50.39291 | 49.70519 | -0.9009063 | 0.5211121 | 0.1666025
18.29767 | 49.4575 | 50.38499 | 49.69637 | -0.9274922 | 0.5215719 | 0.1670513
18.30767 | 49.4367 | 50.37706 | 49.68753 | -0.9403638 | 0.5220324 | 0.167502
18.31766 | 49.4164 | 50.36913 | 49.67868 | -0.952729 | 0.522493 | 0.1679541
18.32766 | 49.4596 | 50.36117 | 49.66981 | -0.9015718 | 0.5229547 | 0.1684085
18.33766 | 49.4181 | 50.3532 | 49.66092 | -0.9351002 | 0.5234171 | 0.1688647
18.34766 | 49.4156 | 50.34521 | 49.65201 | -0.9296141 | 0.5238801 | 0.1693229
18.35766 | 49.4024 | 50.33721 | 49.64309 | -0.9348136 | 0.5243439 | 0.1697829
18.36765 | 49.4001 | 50.32921 | 49.63415 | -0.9291066 | 0.5248078 | 0.1702443
18.37765 | 49.395 | 50.32118 | 49.6252 | -0.9261772 | 0.5252729 | 0.1707081
18.38765 | 49.3827 | 50.31313 | 49.61622 | -0.9304333 | 0.5257386 | 0.1711738
18.39765 | 49.3642 | 50.30507 | 49.60723 | -0.9408749 | 0.526205 | 0.1716414
18.40765 | 49.3174 | 50.297 | 49.59822 | -0.9796019 | 0.526672 | 0.172111
18.41765 | 49.3295 | 50.28891 | 49.58919 | -0.9594144 | 0.5271397 | 0.1725825
18.42764 | 49.3302 | 50.28082 | 49.58016 | -0.9506206 | 0.5276076 | 0.1730555
18.43764 | 49.3262 | 50.2727 | 49.5711 | -0.946504 | 0.5280767 | 0.173531
18.44764 | 49.3092 | 50.26457 | 49.56202 | -0.9553729 | 0.5285464 | 0.1740084
18.45764 | 49.3052 | 50.25643 | 49.55292 | -0.9512272 | 0.5290168 | 0.1744878
18.46764 | 49.3113 | 50.24827 | 49.54381 | -0.936967 | 0.5294879 | 0.1749692
18.47763 | 49.2835 | 50.2401 | 49.53469 | -0.9566004 | 0.5299592 | 0.1754522
18.48763 | 49.2741 | 50.23191 | 49.52554 | -0.9578108 | 0.5304315 | 0.1759376
18.49763 | 49.2576 | 50.22371 | 49.51638 | -0.9661068 | 0.5309046 | 0.1764251
18.50763 | 49.238 | 50.21549 | 49.5072 | -0.9774882 | 0.5313785 | 0.1769146
18.51763 | 49.2295 | 50.20725 | 49.498 | -0.9777549 | 0.5318529 | 0.1774062
18.52763 | 49.2428 | 50.19901 | 49.48878 | -0.956207 | 0.5323281 | 0.1778998
18.53762 | 49.2263 | 50.19075 | 49.47955 | -0.9644528 | 0.5328035 | 0.178395
18.54762 | 49.2222 | 50.18248 | 49.4703 | -0.9602756 | 0.53328 | 0.1788928
18.55762 | 49.1953 | 50.17418 | 49.46103 | -0.9788838 | 0.5337571 | 0.1793928
18.56762 | 49.227 | 50.16588 | 49.45175 | -0.9388774 | 0.5342351 | 0.1798948
18.57762 | 49.1893 | 50.15756 | 49.44244 | -0.9682563 | 0.5347137 | 0.1803989
18.58761 | 49.1751 | 50.14923 | 49.43313 | -0.9741289 | 0.5351924 | 0.1809047
18.59761 | 49.1378 | 50.14088 | 49.42379 | -1.003078 | 0.5356724 | 0.1814132
18.60761 | 49.12 | 50.13251 | 49.41444 | -1.012513 | 0.5361531 | 0.1819238
18.61761 | 49.1527 | 50.12413 | 49.40506 | -0.9714337 | 0.5366344 | 0.1824366
18.62761 | 49.1337 | 50.11574 | 49.39567 | -0.9820393 | 0.5371164 | 0.1829515
18.63761 | 49.1303 | 50.10733 | 49.38626 | -0.9770303 | 0.5375992 | 0.1834687
18.6476 | 49.1212 | 50.09891 | 49.37685 | -0.977715 | 0.5380822 | 0.1839875
18.6576 | 49.0913 | 50.09048 | 49.3674 | -0.9991766 | 0.5385663 | 0.1845091
18.6676 | 49.0995 | 50.08202 | 49.35794 | -0.9825236 | 0.5390512 | 0.1850329
18.6776 | 49.0685 | 50.07356 | 49.34846 | -1.005056 | 0.5395367 | 0.185559
18.6876 | 49.0725 | 50.06507 | 49.33896 | -0.9925735 | 0.540023 | 0.1860874
18.69759 | 49.0284 | 50.05658 | 49.32946 | -1.028185 | 0.5405095 | 0.1866174
18.70759 | 49.0222 | 50.04807 | 49.31993 | -1.025873 | 0.5409972 | 0.1871503
18.71759 | 49.0489 | 50.03955 | 49.31038 | -0.9906468 | 0.5414855 | 0.1876855
18.72759 | 49.0207 | 50.03101 | 49.30081 | -1.010306 | 0.5419746 | 0.1882231
18.73759 | 49.0187 | 50.02245 | 49.29122 | -1.00375 | 0.5424645 | 0.1887629
18.74759 | 48.9894 | 50.01388 | 49.28162 | -1.02448 | 0.542955 | 0.1893051
18.75758 | 49.0033 | 50.0053 | 49.27201 | -1.002004 | 0.5434457 | 0.1898491
18.76758 | 49.0084 | 49.9967 | 49.26237 | -0.9883038 | 0.5439377 | 0.1903959
18.77758 | 48.9916 | 49.98809 | 49.25271 | -0.9964897 | 0.5444304 | 0.1909452
18.78758 | 48.9779 | 49.97946 | 49.24304 | -1.001561 | 0.5449238 | 0.1914969
18.79758 | 48.9402 | 49.97082 | 49.23335 | -1.030617 | 0.5454179 | 0.192051
18.80757 | 48.9557 | 49.96217 | 49.22365 | -1.006468 | 0.5459122 | 0.1926069
18.81757 | 48.9528 | 49.9535 | 49.21392 | -1.000695 | 0.5464078 | 0.1931658
18.82757 | 48.9383 | 49.94481 | 49.20418 | -1.006508 | 0.5469041 | 0.1937272
18.83757 | 48.94 | 49.93611 | 49.19441 | -0.996106 | 0.547401 | 0.1942911
18.84757 | 48.9313 | 49.92739 | 49.18463 | -0.9960895 | 0.5478988 | 0.1948574
18.85757 | 48.9485 | 49.91866 | 49.17483 | -0.9701585 | 0.5483973 | 0.1954263
18.86756 | 48.9473 | 49.90992 | 49.16503 | -0.9626216 | 0.548896 | 0.195997
18.87756 | 48.9396 | 49.90116 | 49.15519 | -0.9615615 | 0.5493959 | 0.1965709
18.88756 | 48.9185 | 49.89239 | 49.14534 | -0.9738867 | 0.5498966 | 0.1971472
18.89756 | 48.8927 | 49.8836 | 49.13547 | -0.9908975 | 0.550398 | 0.1977262
18.90756 | 48.9173 | 49.87479 | 49.12559 | -0.9574937 | 0.5509001 | 0.1983077
18.91755 | 48.8986 | 49.86598 | 49.11569 | -0.9673842 | 0.5514025 | 0.1988912
18.92755 | 48.8965 | 49.85715 | 49.10577 | -0.9606514 | 0.5519061 | 0.1994779
18.93755 | 48.9116 | 49.8483 | 49.09583 | -0.9367041 | 0.5524105 | 0.2000672
18.94755 | 48.9038 | 49.83944 | 49.08587 | -0.9356424 | 0.5529156 | 0.2006591
18.95755 | 48.8847 | 49.83057 | 49.07589 | -0.9458662 | 0.5534214 | 0.2012537
18.96755 | 48.8938 | 49.82168 | 49.0659 | -0.9278755 | 0.553928 | 0.2018509
18.97754 | 48.9164 | 49.81278 | 49.05589 | -0.8963793 | 0.5544348 | 0.2024502
18.98754 | 48.8812 | 49.80386 | 49.04586 | -0.9226598 | 0.5549429 | 0.2030528
18.99754 | 48.9079 | 49.79493 | 49.03582 | -0.8870259 | 0.5554518 | 0.2036581
19.00754 | 48.8625 | 49.78598 | 49.02575 | -0.9234775 | 0.5559613 | 0.2042661
19.01754 | 48.8801 | 49.77701 | 49.01567 | -0.8969149 | 0.5564717 | 0.2048769
19.02753 | 48.8775 | 49.76805 | 49.00557 | -0.8905468 | 0.5569823 | 0.2054897
19.03753 | 48.8713 | 49.75906 | 48.99546 | -0.8877554 | 0.5574941 | 0.206106
19.04753 | 48.8926 | 49.75005 | 48.98532 | -0.8574498 | 0.5580068 | 0.2067251
19.05753 | 48.8664 | 49.74103 | 48.97516 | -0.8746298 | 0.5585201 | 0.207347
19.06753 | 48.8898 | 49.732 | 48.96499 | -0.8421955 | 0.5590343 | 0.2079717
19.07753 | 48.8793 | 49.72295 | 48.9548 | -0.843647 | 0.5595492 | 0.2085992
19.08752 | 48.876 | 49.71389 | 48.9446 | -0.8378933 | 0.5600643 | 0.209229
19.09752 | 48.893 | 49.70482 | 48.93437 | -0.8118162 | 0.5605808 | 0.2098622
19.10752 | 48.8431 | 49.69573 | 48.92413 | -0.852625 | 0.561098 | 0.2104984
19.11752 | 48.8773 | 49.68662 | 48.91387 | -0.8093196 | 0.561616 | 0.2111374
19.12752 | 48.8561 | 49.6775 | 48.90359 | -0.8214001 | 0.5621347 | 0.2117795
19.13751 | 48.8884 | 49.66838 | 48.8933 | -0.7799755 | 0.5626537 | 0.2124237
19.14751 | 48.8601 | 49.65923 | 48.88298 | -0.7991276 | 0.563174 | 0.2130716
19.15751 | 48.8626 | 49.65007 | 48.87265 | -0.7874657 | 0.5636951 | 0.2137225
19.16751 | 48.8917 | 49.64089 | 48.8623 | -0.7491897 | 0.5642168 | 0.2143763
19.17751 | 48.858 | 49.6317 | 48.85193 | -0.7736996 | 0.5647395 | 0.2150332
19.18751 | 48.8584 | 49.6225 | 48.84154 | -0.7640955 | 0.5652629 | 0.2156931
19.1975 | 48.8256 | 49.61329 | 48.83114 | -0.7876867 | 0.5657865 | 0.2163554
19.2075 | 48.8256 | 49.60405 | 48.82072 | -0.7784546 | 0.5663115 | 0.2170214
19.2175 | 48.8251 | 49.59481 | 48.81028 | -0.7697086 | 0.5668373 | 0.2176905
19.2275 | 48.8005 | 49.58555 | 48.79982 | -0.7850486 | 0.5673638 | 0.2183627
19.2375 | 48.7984 | 49.57627 | 48.78935 | -0.7778747 | 0.5678911 | 0.2190381
19.24749 | 48.7853 | 49.567 | 48.77886 | -0.7816963 | 0.5684187 | 0.2197159
19.25749 | 48.779 | 49.55769 | 48.76835 | -0.7786947 | 0.5689476 | 0.2203976
19.26749 | 48.7952 | 49.54838 | 48.75782 | -0.7531793 | 0.5694773 | 0.2210824
19.27749 | 48.7833 | 49.53905 | 48.74727 | -0.7557501 | 0.5700078 | 0.2217705
19.28749 | 48.7391 | 49.52971 | 48.73671 | -0.7906071 | 0.5705391 | 0.2224617
19.29749 | 48.7221 | 49.52035 | 48.72612 | -0.7982504 | 0.5710712 | 0.2231562
19.30748 | 48.6995 | 49.51099 | 48.71553 | -0.8114893 | 0.5716036 | 0.2238533
19.31748 | 48.7197 | 49.50161 | 48.70491 | -0.7819052 | 0.5721373 | 0.2245544
19.32748 | 48.6907 | 49.49221 | 48.69428 | -0.8015075 | 0.5726718 | 0.2252588
19.33748 | 48.6753 | 49.4828 | 48.68362 | -0.8074961 | 0.5732071 | 0.2259664
19.34748 | 48.6798 | 49.47337 | 48.67295 | -0.7935711 | 0.5737432 | 0.2266775
19.35747 | 48.6692 | 49.46394 | 48.66227 | -0.7947419 | 0.5742796 | 0.2273911
19.36747 | 48.6554 | 49.45449 | 48.65156 | -0.79909 | 0.5748173 | 0.228109
19.37747 | 48.6687 | 49.44502 | 48.64084 | -0.7763243 | 0.5753558 | 0.2288301
19.38747 | 48.6244 | 49.43555 | 48.6301 | -0.8111454 | 0.5758952 | 0.2295548
19.39747 | 48.5688 | 49.42605 | 48.61933 | -0.8572529 | 0.5764354 | 0.2302828
19.40747 | 48.5901 | 49.41655 | 48.60856 | -0.8264471 | 0.5769764 | 0.2310144
19.41746 | 48.5906 | 49.40704 | 48.59777 | -0.8164374 | 0.5775177 | 0.2317487
19.42746 | 48.5719 | 49.3975 | 48.58696 | -0.8256048 | 0.5780603 | 0.2324872
19.43746 | 48.5765 | 49.38796 | 48.57613 | -0.811459 | 0.5786037 | 0.2332293
19.44746 | 48.5699 | 49.3784 | 48.56528 | -0.8084999 | 0.579148 | 0.233975
19.45746 | 48.5729 | 49.36883 | 48.55441 | -0.7959276 | 0.5796931 | 0.2347242
19.46745 | 48.5746 | 49.35925 | 48.54354 | -0.7846517 | 0.5802385 | 0.2354764
19.47745 | 48.5319 | 49.34965 | 48.53263 | -0.8177529 | 0.5807852 | 0.2362327
19.48745 | 48.5361 | 49.34004 | 48.52172 | -0.8039413 | 0.5813328 | 0.236993
19.49745 | 48.4832 | 49.33042 | 48.51078 | -0.8472164 | 0.5818813 | 0.2377567
19.50745 | 48.5258 | 49.32078 | 48.49982 | -0.7949786 | 0.5824305 | 0.2385243
19.51745 | 48.5178 | 49.31113 | 48.48885 | -0.7933276 | 0.5829806 | 0.2392955
19.52744 | 48.4925 | 49.30147 | 48.47787 | -0.8089734 | 0.583531 | 0.2400697
19.53744 | 48.4781 | 49.2918 | 48.46687 | -0.8136967 | 0.5840827 | 0.2408485
19.54744 | 48.4945 | 49.28211 | 48.45584 | -0.7876071 | 0.5846353 | 0.2416309
19.55744 | 48.5209 | 49.2724 | 48.4448 | -0.7515046 | 0.5851888 | 0.2424173
19.56744 | 48.4755 | 49.26269 | 48.43374 | -0.7871893 | 0.5857431 | 0.2432075
19.57743 | 48.4654 | 49.25297 | 48.42267 | -0.787571 | 0.5862977 | 0.2440008
19.58743 | 48.4402 | 49.24323 | 48.41158 | -0.8030302 | 0.5868537 | 0.2447988
19.59743 | 48.4088 | 49.23348 | 48.40047 | -0.8246767 | 0.5874105 | 0.2456006
19.60743 | 48.4322 | 49.22371 | 48.38934 | -0.7915107 | 0.5879682 | 0.2464065
19.61743 | 48.4229 | 49.21393 | 48.37819 | -0.791032 | 0.5885267 | 0.2472163
19.62743 | 48.4091 | 49.20414 | 48.36702 | -0.7950408 | 0.5890862 | 0.2480301
19.63742 | 48.398 | 49.19435 | 48.35585 | -0.7963469 | 0.5896459 | 0.2488471
19.64742 | 48.3893 | 49.18453 | 48.34465 | -0.7952307 | 0.5902069 | 0.249669
19.65742 | 48.4312 | 49.1747 | 48.33344 | -0.7435022 | 0.590769 | 0.2504949
19.66742 | 48.3456 | 49.16486 | 48.3222 | -0.8192612 | 0.5913318 | 0.251325
19.67742 | 48.3767 | 49.15501 | 48.31095 | -0.778308 | 0.5918955 | 0.2521592
19.68741 | 48.3309 | 49.14515 | 48.2997 | -0.8142522 | 0.5924595 | 0.2529966
19.69741 | 48.3333 | 49.13527 | 48.28841 | -0.8019745 | 0.593025 | 0.2538391
19.70741 | 48.3201 | 49.12538 | 48.27711 | -0.8052845 | 0.5935913 | 0.2546858
19.71741 | 48.3204 | 49.11548 | 48.26579 | -0.7950823 | 0.5941585 | 0.2555368
19.72741 | 48.3176 | 49.10557 | 48.25445 | -0.7879682 | 0.5947266 | 0.256392
19.73741 | 48.3241 | 49.09564 | 48.24309 | -0.7715419 | 0.5952955 | 0.2572515
19.7474 | 48.3481 | 49.08571 | 48.23173 | -0.7376136 | 0.5958647 | 0.2581145
19.7574 | 48.3402 | 49.07576 | 48.22035 | -0.7355634 | 0.5964354 | 0.2589827
19.7674 | 48.307 | 49.0658 | 48.20894 | -0.7588014 | 0.597007 | 0.2598552
19.7774 | 48.3182 | 49.05583 | 48.19752 | -0.7376274 | 0.5975795 | 0.2607322
19.7874 | 48.2245 | 49.04584 | 48.18608 | -0.8213417 | 0.5981528 | 0.2616136
19.79739 | 48.3036 | 49.03585 | 48.17463 | -0.7322543 | 0.5987265 | 0.2624986
19.80739 | 48.2857 | 49.02585 | 48.16315 | -0.7401451 | 0.5993016 | 0.2633889
19.81739 | 48.2611 | 49.01582 | 48.15166 | -0.7547243 | 0.5998776 | 0.2642838
19.82739 | 48.2629 | 49.00579 | 48.14015 | -0.7428919 | 0.6004545 | 0.2651833
19.83739 | 48.2932 | 48.99575 | 48.12863 | -0.702548 | 0.6010323 | 0.2660873
19.84739 | 48.2739 | 48.98569 | 48.11709 | -0.7117926 | 0.601611 | 0.2669959
19.85738 | 48.2726 | 48.97564 | 48.10554 | -0.7030359 | 0.6021901 | 0.2679083
19.86738 | 48.2497 | 48.96556 | 48.09396 | -0.7158577 | 0.6027706 | 0.2688263
19.87738 | 48.2559 | 48.95547 | 48.08237 | -0.6995682 | 0.603352 | 0.269749
19.88738 | 48.2119 | 48.94537 | 48.07076 | -0.7334674 | 0.6039343 | 0.2706764
19.89738 | 48.2336 | 48.93526 | 48.05913 | -0.7016554 | 0.6045175 | 0.2716085
19.90737 | 48.2213 | 48.92514 | 48.0475 | -0.7038424 | 0.6051011 | 0.2725446
19.91737 | 48.2201 | 48.91501 | 48.03584 | -0.6949083 | 0.605686 | 0.2734866
19.92737 | 48.2039 | 48.90486 | 48.02416 | -0.7009629 | 0.606272 | 0.2744332
19.93737 | 48.2073 | 48.89471 | 48.01246 | -0.6874068 | 0.6068589 | 0.2753849
19.94737 | 48.2273 | 48.88454 | 48.00075 | -0.6572396 | 0.6074467 | 0.2763414
19.95737 | 48.1925 | 48.87436 | 47.98902 | -0.6818617 | 0.6080353 | 0.277303
19.96736 | 48.1776 | 48.86418 | 47.97729 | -0.686583 | 0.6086244 | 0.2782685
19.97736 | 48.1455 | 48.85398 | 47.96553 | -0.7084834 | 0.6092149 | 0.2792401
19.98736 | 48.1298 | 48.84377 | 47.95375 | -0.7139732 | 0.6098064 | 0.2802167
19.99736 | 48.178 | 48.83355 | 47.94196 | -0.6555524 | 0.6103987 | 0.2811985
20.00736 | 48.1119 | 48.82332 | 47.93014 | -0.711421 | 0.610992 | 0.2821855
20.01735 | 48.1235 | 48.81309 | 47.91833 | -0.6895893 | 0.6115857 | 0.2831765
20.02735 | 48.1516 | 48.80284 | 47.90648 | -0.651237 | 0.6121809 | 0.2841738
20.03735 | 48.1128 | 48.79257 | 47.89462 | -0.6797743 | 0.612777 | 0.2851764
20.04735 | 48.1301 | 48.7823 | 47.88274 | -0.6522012 | 0.613374 | 0.2861842
20.05735 | 48.1116 | 48.77202 | 47.87085 | -0.660418 | 0.613972 | 0.2871975
20.06735 | 48.0661 | 48.76172 | 47.85894 | -0.6956245 | 0.614571 | 0.2882159
20.07734 | 48.0891 | 48.75143 | 47.84702 | -0.6623313 | 0.6151702 | 0.2892389
20.08734 | 48.0595 | 48.74112 | 47.83508 | -0.6816176 | 0.615771 | 0.2902682
20.09734 | 48.0731 | 48.73079 | 47.82312 | -0.6576941 | 0.6163728 | 0.2913031
20.10734 | 48.0434 | 48.72046 | 47.81114 | -0.6770607 | 0.6169755 | 0.2923435
20.11734 | 48.072 | 48.71012 | 47.79915 | -0.6381172 | 0.6175791 | 0.2933894
20.12733 | 48.0269 | 48.69977 | 47.78715 | -0.6728745 | 0.6181832 | 0.2944398
20.13733 | 48.0471 | 48.68941 | 47.77513 | -0.6423116 | 0.6187887 | 0.295497
20.14733 | 48.0502 | 48.67904 | 47.76308 | -0.6288391 | 0.6193953 | 0.2965598
20.15733 | 48.0224 | 48.66866 | 47.75103 | -0.646257 | 0.6200027 | 0.2976283
20.16733 | 47.9858 | 48.65827 | 47.73895 | -0.6724654 | 0.6206111 | 0.2987026
20.17733 | 48.0212 | 48.64786 | 47.72686 | -0.6266644 | 0.6212205 | 0.2997826
20.18732 | 48.0041 | 48.63746 | 47.71477 | -0.6333644 | 0.6218303 | 0.3008674
20.19732 | 48.0229 | 48.62704 | 47.70264 | -0.6041448 | 0.6224417 | 0.3019592
20.20732 | 48.033 | 48.61662 | 47.6905 | -0.5836158 | 0.623054 | 0.3030568
20.21732 | 47.9998 | 48.60618 | 47.67835 | -0.6063778 | 0.6236673 | 0.3041605
20.22732 | 48.0208 | 48.59573 | 47.66618 | -0.5749306 | 0.6242815 | 0.3052701
20.23731 | 48.0475 | 48.58528 | 47.654 | -0.5377849 | 0.6248961 | 0.3063846
20.24731 | 48.0039 | 48.57482 | 47.6418 | -0.5709199 | 0.6255124 | 0.3075064
20.25731 | 47.9752 | 48.56435 | 47.62958 | -0.5891458 | 0.6261295 | 0.3086343
20.26731 | 48.0022 | 48.55386 | 47.61735 | -0.5516631 | 0.6267477 | 0.3097683
20.27731 | 47.996 | 48.54337 | 47.6051 | -0.5473717 | 0.6273669 | 0.3109086
20.28731 | 47.9858 | 48.53287 | 47.59283 | -0.5470717 | 0.627987 | 0.3120551
20.2973 | 48.0141 | 48.52237 | 47.58056 | -0.5082735 | 0.6286075 | 0.3132068
20.3073 | 47.9985 | 48.51186 | 47.56826 | -0.5133564 | 0.6292296 | 0.314366
20.3173 | 47.9979 | 48.50133 | 47.55595 | -0.5034309 | 0.6298528 | 0.3155315
20.3273 | 48.018 | 48.4908 | 47.54362 | -0.472797 | 0.6304768 | 0.3167035
20.3373 | 47.9934 | 48.48025 | 47.53127 | -0.486855 | 0.631102 | 0.317882
20.34729 | 47.9983 | 48.46972 | 47.51892 | -0.4714153 | 0.6317274 | 0.3190659
20.35729 | 47.97 | 48.45916 | 47.50654 | -0.489157 | 0.6323545 | 0.3202575
20.36729 | 47.9603 | 48.44859 | 47.49415 | -0.4882907 | 0.6329826 | 0.3214558
20.37729 | 47.9712 | 48.43802 | 47.48174 | -0.4668165 | 0.6336118 | 0.3226607
20.38729 | 47.9986 | 48.42743 | 47.46932 | -0.4288344 | 0.6342419 | 0.3238723
20.39729 | 47.969 | 48.41684 | 47.45688 | -0.4478445 | 0.634873 | 0.3250908
20.40728 | 47.9597 | 48.40626 | 47.44444 | -0.4465577 | 0.6355046 | 0.3263148
20.41728 | 47.9678 | 48.39565 | 47.43197 | -0.4278526 | 0.6361378 | 0.327547
20.42728 | 47.9832 | 48.38504 | 47.41948 | -0.4018399 | 0.6367719 | 0.328786
20.43728 | 47.9414 | 48.37442 | 47.40698 | -0.4330199 | 0.6374071 | 0.3300321
20.44728 | 47.9227 | 48.36379 | 47.39446 | -0.4410926 | 0.6380434 | 0.3312851
20.45727 | 47.9086 | 48.35317 | 47.38194 | -0.4445685 | 0.63868 | 0.3325439
20.46727 | 47.9208 | 48.34253 | 47.3694 | -0.4217268 | 0.6393183 | 0.3338112
20.47727 | 47.9119 | 48.33188 | 47.35683 | -0.4199778 | 0.6399575 | 0.3350857
20.48727 | 47.8977 | 48.32122 | 47.34426 | -0.4235222 | 0.6405979 | 0.3363675
20.49727 | 47.8822 | 48.31056 | 47.33166 | -0.4283594 | 0.6412393 | 0.3376565
20.50727 | 47.8837 | 48.29989 | 47.31906 | -0.4161899 | 0.6418817 | 0.3389529
20.51726 | 47.8747 | 48.28922 | 47.30644 | -0.4145243 | 0.6425245 | 0.3402553
20.52726 | 47.8661 | 48.27854 | 47.29381 | -0.4124415 | 0.643169 | 0.3415666
20.53726 | 47.8781 | 48.26785 | 47.28115 | -0.3897521 | 0.6438146 | 0.3428853
20.54726 | 47.8289 | 48.25716 | 47.26848 | -0.4282562 | 0.6444611 | 0.3442115
20.55726 | 47.839 | 48.24645 | 47.2558 | -0.4074539 | 0.6451087 | 0.3455455
20.56725 | 47.8391 | 48.23576 | 47.24311 | -0.3966562 | 0.6457568 | 0.3468858
20.57725 | 47.836 | 48.22504 | 47.2304 | -0.3890414 | 0.6464065 | 0.3482348
20.58725 | 47.8189 | 48.21432 | 47.21767 | -0.3954208 | 0.6470572 | 0.3495922
20.59725 | 47.7907 | 48.20359 | 47.20493 | -0.4128939 | 0.6477091 | 0.350957
20.60725 | 47.7903 | 48.19286 | 47.19217 | -0.4025616 | 0.648362 | 0.3523302
20.61725 | 47.8199 | 48.18212 | 47.1794 | -0.362223 | 0.649016 | 0.3537108
20.62724 | 47.7823 | 48.17139 | 47.16662 | -0.3890898 | 0.6496704 | 0.3550984
20.63724 | 47.7326 | 48.16064 | 47.15382 | -0.4280402 | 0.6503265 | 0.3564954
20.64724 | 47.7644 | 48.14989 | 47.141 | -0.385485 | 0.6509836 | 0.3579006
20.65724 | 47.7545 | 48.13912 | 47.12817 | -0.3846245 | 0.6516418 | 0.359314
20.66724 | 47.7658 | 48.12836 | 47.11532 | -0.3625587 | 0.6523011 | 0.3607357
20.67723 | 47.7418 | 48.1176 | 47.10247 | -0.3757986 | 0.6529609 | 0.3621643
20.68723 | 47.7407 | 48.10682 | 47.0896 | -0.3661226 | 0.6536224 | 0.3636028
20.69723 | 47.7351 | 48.09604 | 47.07671 | -0.3609416 | 0.6542849 | 0.3650497
20.70723 | 47.724 | 48.08526 | 47.0638 | -0.3612556 | 0.6549485 | 0.3665052
20.71723 | 47.7337 | 48.07446 | 47.05088 | -0.3407649 | 0.6556132 | 0.3679692
20.72723 | 47.714 | 48.06367 | 47.03795 | -0.3496695 | 0.656279 | 0.369442
20.73722 | 47.7065 | 48.05288 | 47.02501 | -0.3463803 | 0.6569453 | 0.3709219
20.74722 | 47.6863 | 48.04208 | 47.01205 | -0.3557761 | 0.6576133 | 0.3724124
20.75722 | 47.7065 | 48.03127 | 46.99907 | -0.3247672 | 0.6582824 | 0.3739114
20.76722 | 47.7032 | 48.02045 | 46.98608 | -0.3172544 | 0.6589526 | 0.3754196
20.77722 | 47.6731 | 48.00964 | 46.97308 | -0.3365371 | 0.6596238 | 0.3769367
20.78721 | 47.6636 | 47.99883 | 46.96007 | -0.3352268 | 0.6602955 | 0.3784614
20.79721 | 47.686 | 47.988 | 46.94704 | -0.3020017 | 0.660969 | 0.3799968
20.80721 | 47.6519 | 47.97717 | 46.93399 | -0.3252727 | 0.6616435 | 0.3815414
20.81721 | 47.6419 | 47.96634 | 46.92093 | -0.3244403 | 0.6623193 | 0.3830953
20.82721 | 47.6602 | 47.9555 | 46.90785 | -0.2953042 | 0.6629961 | 0.3846586
20.83721 | 47.6345 | 47.94466 | 46.89476 | -0.3101645 | 0.663674 | 0.3862313
20.8472 | 47.6496 | 47.93383 | 46.88167 | -0.2842324 | 0.6643524 | 0.387812
20.8572 | 47.6392 | 47.92299 | 46.86855 | -0.2837862 | 0.6650326 | 0.3894039
20.8672 | 47.6372 | 47.91214 | 46.85542 | -0.2749369 | 0.6657139 | 0.3910054
20.8772 | 47.6261 | 47.90128 | 46.84227 | -0.2751845 | 0.6663963 | 0.3926167
20.8872 | 47.6085 | 47.89043 | 46.82911 | -0.2819293 | 0.6670799 | 0.3942377
20.89719 | 47.637 | 47.87958 | 46.81595 | -0.2425821 | 0.6677638 | 0.3958671
20.90719 | 47.6496 | 47.86872 | 46.80276 | -0.2191215 | 0.6684497 | 0.3975081
20.91719 | 47.6071 | 47.85786 | 46.78956 | -0.2507584 | 0.6691367 | 0.3991592
20.92719 | 47.6064 | 47.84699 | 46.77635 | -0.2405928 | 0.6698247 | 0.4008203
20.93719 | 47.6082 | 47.83612 | 46.76312 | -0.2279249 | 0.670514 | 0.4024917
20.94719 | 47.6241 | 47.82525 | 46.74988 | -0.2011548 | 0.6712044 | 0.4041734
20.95718 | 47.6034 | 47.81439 | 46.73663 | -0.2109937 | 0.6718952 | 0.4058639
20.96718 | 47.594 | 47.80352 | 46.72337 | -0.2095196 | 0.6725879 | 0.4075664
20.97718 | 47.6061 | 47.79264 | 46.71008 | -0.1865437 | 0.6732817 | 0.4092795
20.98718 | 47.5983 | 47.78177 | 46.69679 | -0.1834663 | 0.6739767 | 0.4110033
20.99718 | 47.6229 | 47.77089 | 46.68348 | -0.1479873 | 0.6746728 | 0.4127377
21.00717 | 47.6018 | 47.76002 | 46.67017 | -0.1582177 | 0.6753694 | 0.4144813
21.01717 | 47.5877 | 47.74914 | 46.65683 | -0.161436 | 0.6760678 | 0.4162375
21.02717 | 47.6009 | 47.73825 | 46.64348 | -0.1373533 | 0.6767675 | 0.4180047
21.03717 | 47.5978 | 47.72737 | 46.63012 | -0.1295693 | 0.6774683 | 0.4197829
21.04717 | 47.6142 | 47.71648 | 46.61674 | -0.1022845 | 0.6781702 | 0.4215723
21.05717 | 47.5886 | 47.7056 | 46.60335 | -0.1169991 | 0.6788734 | 0.423373
21.06716 | 47.5866 | 47.69472 | 46.58996 | -0.1081238 | 0.679577 | 0.4251832
21.07716 | 47.5906 | 47.68384 | 46.57655 | -0.09323691 | 0.6802825 | 0.4270064
21.08716 | 47.5814 | 47.67295 | 46.56312 | -0.09155024 | 0.6809892 | 0.4288417
21.09716 | 47.5947 | 47.66206 | 46.54968 | -0.06736317 | 0.6816972 | 0.4306883
21.10716 | 47.5786 | 47.65118 | 46.53622 | -0.07257583 | 0.6824061 | 0.4325467
21.11715 | 47.583 | 47.6403 | 46.52277 | -0.05729964 | 0.6831157 | 0.434415
21.12715 | 47.5738 | 47.62941 | 46.50929 | -0.05561229 | 0.6838271 | 0.4362967
21.13715 | 47.5693 | 47.61853 | 46.4958 | -0.04922594 | 0.6845397 | 0.4381912
21.14715 | 47.5648 | 47.60764 | 46.48229 | -0.04283953 | 0.6852535 | 0.4400971
21.15715 | 47.5837 | 47.59675 | 46.46877 | -0.01305437 | 0.6859685 | 0.4420159
21.16715 | 47.5493 | 47.58587 | 46.45524 | -0.03656929 | 0.6866848 | 0.4439463
21.17714 | 47.551 | 47.575 | 46.44171 | -0.02399653 | 0.6874016 | 0.4458876
21.18714 | 47.5818 | 47.56411 | 46.42815 | 0.01768627 | 0.6881202 | 0.4478433
21.19714 | 47.5581 | 47.55323 | 46.41458 | 0.004867765 | 0.68884 | 0.4498116
21.20714 | 47.5421 | 47.54235 | 46.401 | -0.0002520673 | 0.6895611 | 0.4517927
21.21714 | 47.5476 | 47.53147 | 46.3874 | 0.01612654 | 0.6902834 | 0.4537866
21.22713 | 47.549 | 47.52061 | 46.37381 | 0.02839266 | 0.6910062 | 0.4557913
21.23713 | 47.5267 | 47.50973 | 46.36019 | 0.01696757 | 0.691731 | 0.4578114
21.24713 | 47.529 | 47.49886 | 46.34656 | 0.03014098 | 0.6924568 | 0.4598443
21.25713 | 47.5208 | 47.48799 | 46.33291 | 0.03281182 | 0.693184 | 0.4618909
21.26713 | 47.5305 | 47.47712 | 46.31926 | 0.05338067 | 0.6939125 | 0.4639504
21.27713 | 47.5231 | 47.46625 | 46.30559 | 0.05684672 | 0.6946422 | 0.4660238
21.28712 | 47.5089 | 47.4554 | 46.29192 | 0.0534997 | 0.6953723 | 0.4681085
21.29712 | 47.5227 | 47.44454 | 46.27823 | 0.07816048 | 0.6961045 | 0.4702091
21.30712 | 47.4968 | 47.43368 | 46.26452 | 0.06311844 | 0.6968379 | 0.4723236
21.31712 | 47.4887 | 47.42283 | 46.2508 | 0.06587338 | 0.6975725 | 0.474452
21.32712 | 47.5095 | 47.41198 | 46.23707 | 0.097525 | 0.6983083 | 0.4765945
21.33711 | 47.4714 | 47.40114 | 46.22334 | 0.07026232 | 0.6990447 | 0.4787491
21.34711 | 47.4733 | 47.39029 | 46.20959 | 0.0830069 | 0.6997831 | 0.4809202
21.35711 | 47.476 | 47.37945 | 46.19582 | 0.09654772 | 0.7005228 | 0.4831057
21.36711 | 47.4746 | 47.36862 | 46.18205 | 0.1059846 | 0.7012638 | 0.4853058
21.37711 | 47.4626 | 47.35778 | 46.16826 | 0.1048175 | 0.7020059 | 0.4875205
21.38711 | 47.4494 | 47.34695 | 46.15445 | 0.102446 | 0.7027494 | 0.4897502
21.3971 | 47.4427 | 47.33614 | 46.14065 | 0.1065592 | 0.7034933 | 0.4919926
21.4071 | 47.4536 | 47.32532 | 46.12683 | 0.1282788 | 0.7042393 | 0.4942522
21.4171 | 47.4297 | 47.31451 | 46.11299 | 0.1151934 | 0.7049866 | 0.4965271
21.4271 | 47.4181 | 47.3037 | 46.09914 | 0.1144032 | 0.7057351 | 0.4988172
21.4371 | 47.4311 | 47.29289 | 46.08528 | 0.1382078 | 0.7064849 | 0.501123
21.44709 | 47.3981 | 47.2821 | 46.07143 | 0.1159962 | 0.7072353 | 0.5034421
21.45709 | 47.4171 | 47.27131 | 46.05754 | 0.1457899 | 0.7079877 | 0.5057791
21.46709 | 47.405 | 47.26052 | 46.04365 | 0.144478 | 0.7087414 | 0.5081321
21.47709 | 47.396 | 47.24974 | 46.02974 | 0.1462601 | 0.7094964 | 0.5105011
21.48709 | 47.3998 | 47.23896 | 46.01582 | 0.1608362 | 0.7102527 | 0.5128862
21.49709 | 47.3894 | 47.22819 | 46.0019 | 0.1612061 | 0.7110102 | 0.5152877
21.50708 | 47.3789 | 47.21744 | 45.98797 | 0.1614587 | 0.7117684 | 0.5177033
21.51708 | 47.386 | 47.20668 | 45.97402 | 0.1793155 | 0.7125286 | 0.5201378
21.52708 | 47.3706 | 47.19593 | 45.96006 | 0.1746654 | 0.71329 | 0.522589
21.53708 | 47.3595 | 47.18519 | 45.94608 | 0.1743082 | 0.7140529 | 0.5250573
21.54708 | 47.3922 | 47.17446 | 45.9321 | 0.217744 | 0.714817 | 0.5275425
21.55707 | 47.3766 | 47.16374 | 45.91811 | 0.2128615 | 0.7155817 | 0.5300424
21.56707 | 47.3612 | 47.15302 | 45.90411 | 0.2081822 | 0.7163485 | 0.5325622
21.57707 | 47.3837 | 47.14231 | 45.89009 | 0.2413949 | 0.7171166 | 0.5350995
21.58707 | 47.3597 | 47.1316 | 45.87606 | 0.2280998 | 0.717886 | 0.5376543
21.59707 | 47.3428 | 47.1209 | 45.86202 | 0.2218963 | 0.7186568 | 0.5402271
21.60706 | 47.3745 | 47.11023 | 45.84798 | 0.2642738 | 0.7194281 | 0.5428152
21.61706 | 47.367 | 47.09955 | 45.83392 | 0.2674533 | 0.7202015 | 0.5454241
21.62706 | 47.3384 | 47.08888 | 45.81985 | 0.2495241 | 0.7209763 | 0.5480512
21.63706 | 47.3596 | 47.07821 | 45.80577 | 0.2813856 | 0.7217524 | 0.5506969
21.64706 | 47.3734 | 47.06756 | 45.79167 | 0.305838 | 0.7225299 | 0.5533611
21.65706 | 47.371 | 47.05692 | 45.77757 | 0.3140808 | 0.7233087 | 0.5560442
21.66705 | 47.3728 | 47.0463 | 45.76347 | 0.3265032 | 0.7240882 | 0.5587436
21.67705 | 47.3579 | 47.03567 | 45.74934 | 0.3222264 | 0.7248697 | 0.5614647
21.68705 | 47.3556 | 47.02506 | 45.7352 | 0.3305395 | 0.7256526 | 0.5642052
21.69705 | 47.3509 | 47.01446 | 45.72106 | 0.3364422 | 0.7264368 | 0.5669652
21.70705 | 47.3515 | 47.00387 | 45.7069 | 0.3476344 | 0.7272225 | 0.5697447
21.71704 | 47.3427 | 46.9933 | 45.69274 | 0.3494048 | 0.7280087 | 0.5725416
21.72704 | 47.3486 | 46.98272 | 45.67857 | 0.3658756 | 0.7287971 | 0.5753606
21.73704 | 47.3539 | 46.97217 | 45.66438 | 0.3817345 | 0.7295869 | 0.5782003
21.74704 | 47.3629 | 46.96162 | 45.65018 | 0.401282 | 0.7303779 | 0.5810604
21.75704 | 47.358 | 46.95108 | 45.63597 | 0.4069177 | 0.7311704 | 0.583941
21.76704 | 47.3525 | 46.94056 | 45.62175 | 0.4119414 | 0.7319644 | 0.5868424
21.77703 | 47.3329 | 46.93006 | 45.60754 | 0.4028423 | 0.7327589 | 0.589762
21.78703 | 47.3339 | 46.91956 | 45.5933 | 0.4143412 | 0.7335556 | 0.5927056
21.79703 | 47.3538 | 46.90907 | 45.57905 | 0.4447276 | 0.7343536 | 0.5956705
21.80703 | 47.3176 | 46.8986 | 45.56479 | 0.4190009 | 0.7351531 | 0.598657
21.81703 | 47.3204 | 46.88814 | 45.55052 | 0.432261 | 0.735954 | 0.6016652
21.82702 | 47.3376 | 46.8777 | 45.53625 | 0.4598973 | 0.7367555 | 0.6046923
21.83702 | 47.3432 | 46.86727 | 45.52197 | 0.4759302 | 0.7375593 | 0.6077447
21.84702 | 47.3445 | 46.85685 | 45.50767 | 0.4876492 | 0.7383644 | 0.6108193
21.85702 | 47.3319 | 46.84645 | 45.49336 | 0.485454 | 0.7391709 | 0.6139166
21.86702 | 47.3148 | 46.83606 | 45.47904 | 0.4787444 | 0.7399789 | 0.6170366
21.87702 | 47.344 | 46.82568 | 45.46471 | 0.5183199 | 0.7407883 | 0.6201796
21.88701 | 47.3132 | 46.81533 | 45.45039 | 0.4978703 | 0.7415983 | 0.6233425
21.89701 | 47.3201 | 46.80498 | 45.43604 | 0.5151157 | 0.7424105 | 0.6265321
21.90701 | 47.3177 | 46.79465 | 45.42168 | 0.5230455 | 0.7432243 | 0.6297453
21.91701 | 47.3352 | 46.78434 | 45.40732 | 0.5508594 | 0.7440394 | 0.6329825
21.92701 | 47.3136 | 46.77404 | 45.39294 | 0.5395574 | 0.7448559 | 0.6362437
21.937 | 47.3363 | 46.76377 | 45.37857 | 0.5725285 | 0.7456732 | 0.6395261
21.947 | 47.329 | 46.75351 | 45.36418 | 0.5754935 | 0.7464925 | 0.6428362
21.957 | 47.3186 | 46.74326 | 45.34977 | 0.5753415 | 0.7473135 | 0.6461711
21.967 | 47.3164 | 46.73303 | 45.33536 | 0.5833723 | 0.7481359 | 0.6495309
21.977 | 47.314 | 46.72281 | 45.32094 | 0.5911856 | 0.7489597 | 0.6529161
21.987 | 47.3337 | 46.71262 | 45.30651 | 0.621081 | 0.749785 | 0.6563268
21.99699 | 47.3006 | 46.70245 | 45.29208 | 0.5981483 | 0.7506109 | 0.6597598
22.00699 | 47.3186 | 46.69229 | 45.27763 | 0.6263075 | 0.7514392 | 0.6632221
22.01699 | 47.3187 | 46.68215 | 45.26317 | 0.6365478 | 0.7522689 | 0.6667107
22.02699 | 47.2988 | 46.67203 | 45.2487 | 0.6267694 | 0.7531001 | 0.6702258
22.03699 | 47.3244 | 46.66193 | 45.23423 | 0.6624715 | 0.7539327 | 0.6737677
22.04698 | 47.317 | 46.65186 | 45.21976 | 0.665144 | 0.7547661 | 0.677333
22.05698 | 47.3055 | 46.64179 | 45.20526 | 0.6637068 | 0.7556017 | 0.680929
22.06698 | 47.3055 | 46.63175 | 45.19076 | 0.6737495 | 0.7564388 | 0.6845526
22.07698 | 47.3075 | 46.62173 | 45.17625 | 0.6857715 | 0.7572774 | 0.6882039
22.08698 | 47.2906 | 46.61173 | 45.16173 | 0.6788727 | 0.7581176 | 0.6918833
22.09698 | 47.3098 | 46.60175 | 45.1472 | 0.7080528 | 0.7589592 | 0.695591
22.10697 | 47.2875 | 46.5918 | 45.13267 | 0.6957015 | 0.7598015 | 0.6993237
22.11697 | 47.2808 | 46.58186 | 45.11813 | 0.6989383 | 0.7606463 | 0.7030888
22.12697 | 47.3025 | 46.57195 | 45.10357 | 0.730553 | 0.7614924 | 0.7068832
22.13697 | 47.2918 | 46.56205 | 45.08901 | 0.7297454 | 0.76234 | 0.7107069
22.14697 | 47.2599 | 46.55219 | 45.07444 | 0.7077149 | 0.7631892 | 0.7145604
22.15696 | 47.2808 | 46.54235 | 45.05987 | 0.7384513 | 0.7640392 | 0.71844
22.16696 | 47.2741 | 46.53253 | 45.04528 | 0.7415742 | 0.7648914 | 0.7223538
22.17696 | 47.259 | 46.52273 | 45.03068 | 0.7362732 | 0.7657452 | 0.7262982
22.18696 | 47.27 | 46.51295 | 45.01608 | 0.7570481 | 0.7666006 | 0.7302735
22.19696 | 47.2461 | 46.5032 | 45.00146 | 0.7428985 | 0.7674574 | 0.73428
22.20696 | 47.2612 | 46.49348 | 44.98684 | 0.7677241 | 0.7683158 | 0.738318
22.21695 | 47.2586 | 46.48379 | 44.97223 | 0.7748144 | 0.769175 | 0.7423839
22.22695 | 47.2477 | 46.47411 | 44.95759 | 0.7735891 | 0.7700365 | 0.7464859
22.23695 | 47.2247 | 46.46446 | 44.94294 | 0.7602378 | 0.7708996 | 0.7506202
22.24695 | 47.2371 | 46.45484 | 44.92829 | 0.7822602 | 0.7717642 | 0.7547874
22.25695 | 47.2243 | 46.44524 | 44.91363 | 0.7790558 | 0.7726305 | 0.7589876
22.26694 | 47.2353 | 46.43568 | 44.89897 | 0.7996154 | 0.7734974 | 0.7632165
22.27694 | 47.2393 | 46.42614 | 44.88429 | 0.8131566 | 0.7743667 | 0.7674838
22.28694 | 47.235 | 46.41663 | 44.86961 | 0.8183698 | 0.7752377 | 0.7717853
22.29694 | 47.2312 | 46.40715 | 44.85491 | 0.8240547 | 0.7761101 | 0.7761214
22.30694 | 47.2417 | 46.39769 | 44.84021 | 0.844011 | 0.7769842 | 0.7804921
22.31694 | 47.2257 | 46.38826 | 44.8255 | 0.8374383 | 0.77786 | 0.7848979
22.32693 | 47.2319 | 46.37887 | 44.8108 | 0.8530267 | 0.7787364 | 0.7893348
22.33693 | 47.219 | 46.36951 | 44.79608 | 0.8494948 | 0.7796153 | 0.7938119
22.34693 | 47.2153 | 46.36017 | 44.78135 | 0.8551326 | 0.7804957 | 0.7983252
22.35693 | 47.2284 | 46.35086 | 44.76661 | 0.8775398 | 0.7813778 | 0.8028749
22.36693 | 47.236 | 46.34158 | 44.75186 | 0.8944159 | 0.7822615 | 0.8074616
22.37692 | 47.2263 | 46.33235 | 44.73712 | 0.8939512 | 0.7831458 | 0.8120812
22.38692 | 47.2424 | 46.32314 | 44.72236 | 0.9192641 | 0.7840329 | 0.8167424
22.39692 | 47.2392 | 46.31396 | 44.70759 | 0.9252444 | 0.7849214 | 0.8214421
22.40692 | 47.2584 | 46.30481 | 44.69282 | 0.9535921 | 0.7858114 | 0.8261801
22.41692 | 47.2377 | 46.29569 | 44.67803 | 0.9420065 | 0.7867032 | 0.830957
22.42692 | 47.2161 | 46.28661 | 44.66324 | 0.9294868 | 0.7875968 | 0.8357732
22.43691 | 47.2433 | 46.27758 | 44.64846 | 0.9657244 | 0.7884909 | 0.840624
22.44691 | 47.2319 | 46.26856 | 44.63366 | 0.9633363 | 0.7893876 | 0.8455197
22.45691 | 47.2569 | 46.25959 | 44.61885 | 0.9973133 | 0.790286 | 0.8504557
22.46691 | 47.2458 | 46.25065 | 44.60403 | 0.995155 | 0.7911859 | 0.8554324
22.47691 | 47.2326 | 46.24174 | 44.5892 | 0.9908604 | 0.7920876 | 0.8604506
22.4869 | 47.2598 | 46.23288 | 44.57438 | 1.026921 | 0.7929901 | 0.8655052
22.4969 | 47.2683 | 46.22405 | 44.55955 | 1.044253 | 0.7938949 | 0.870607
22.5069 | 47.2404 | 46.21525 | 44.5447 | 1.025148 | 0.7948016 | 0.8757512
22.5169 | 47.2496 | 46.20649 | 44.52985 | 1.043105 | 0.7957099 | 0.8809383
22.5269 | 47.241 | 46.19778 | 44.51499 | 1.043224 | 0.79662 | 0.8861688
22.5369 | 47.2455 | 46.1891 | 44.50012 | 1.056404 | 0.7975316 | 0.8914431
22.54689 | 47.2289 | 46.18046 | 44.48526 | 1.048436 | 0.798444 | 0.8967564
22.55689 | 47.2456 | 46.17186 | 44.47038 | 1.073736 | 0.799359 | 0.9021196
22.56689 | 47.2431 | 46.1633 | 44.4555 | 1.079797 | 0.8002757 | 0.907528
22.57689 | 47.2295 | 46.15478 | 44.44061 | 1.074717 | 0.8011942 | 0.912982
22.58689 | 47.2501 | 46.14631 | 44.42571 | 1.103795 | 0.8021143 | 0.918482
22.59688 | 47.2366 | 46.13788 | 44.41082 | 1.098723 | 0.8030352 | 0.9240232
22.60688 | 47.2213 | 46.12948 | 44.39591 | 1.091817 | 0.8039587 | 0.9296169
22.61688 | 47.2292 | 46.12113 | 44.38099 | 1.108068 | 0.804884 | 0.9352582
22.62688 | 47.2344 | 46.11282 | 44.36607 | 1.121575 | 0.8058109 | 0.9409472
22.63688 | 47.2193 | 46.10456 | 44.35114 | 1.114739 | 0.8067397 | 0.9466849
22.64688 | 47.1831 | 46.09634 | 44.3362 | 1.086758 | 0.8076701 | 0.9524716
22.65687 | 47.2145 | 46.08818 | 44.32127 | 1.126323 | 0.8086012 | 0.958302
22.66687 | 47.2169 | 46.08005 | 44.30633 | 1.136851 | 0.8095351 | 0.9641883
22.67687 | 47.2163 | 46.07197 | 44.29137 | 1.144333 | 0.8104708 | 0.9701249
22.68687 | 47.2032 | 46.06393 | 44.27641 | 1.139268 | 0.8114081 | 0.9761127
22.69687 | 47.1844 | 46.05594 | 44.26144 | 1.128456 | 0.8123472 | 0.982152
22.70686 | 47.1979 | 46.04801 | 44.24649 | 1.149888 | 0.8132873 | 0.9882374
22.71686 | 47.1746 | 46.04012 | 44.23151 | 1.134479 | 0.8142298 | 0.9943816
22.72686 | 47.2039 | 46.03228 | 44.21653 | 1.17162 | 0.8151742 | 1.000579
22.73686 | 47.1699 | 46.02449 | 44.20154 | 1.145413 | 0.8161204 | 1.00683
22.74686 | 47.172 | 46.01675 | 44.18654 | 1.155254 | 0.8170683 | 1.013135
22.75686 | 47.1648 | 46.00905 | 44.17154 | 1.155745 | 0.818018 | 1.019495
22.76685 | 47.1788 | 46.00142 | 44.15655 | 1.177376 | 0.8189686 | 1.025905
22.77685 | 47.1659 | 45.99384 | 44.14154 | 1.172063 | 0.8199218 | 1.032376
22.78685 | 47.1479 | 45.9863 | 44.12652 | 1.161597 | 0.8208769 | 1.038904
22.79685 | 47.1585 | 45.97882 | 44.1115 | 1.179678 | 0.8218338 | 1.04549
22.80685 | 47.1599 | 45.9714 | 44.09647 | 1.188504 | 0.8227925 | 1.052133
22.81684 | 47.1693 | 45.96403 | 44.08145 | 1.205268 | 0.823752 | 1.058828
22.82684 | 47.1439 | 45.95672 | 44.06641 | 1.187184 | 0.8247143 | 1.065588
22.83684 | 47.1457 | 45.94946 | 44.05137 | 1.196244 | 0.8256783 | 1.072408
22.84684 | 47.1413 | 45.94225 | 44.03632 | 1.199048 | 0.8266441 | 1.079288
22.85684 | 47.1566 | 45.93511 | 44.02127 | 1.221493 | 0.8276119 | 1.086229
22.86684 | 47.1302 | 45.92802 | 44.00621 | 1.202181 | 0.8285815 | 1.093232
22.87683 | 47.1483 | 45.921 | 43.99116 | 1.227304 | 0.8295519 | 1.100288
22.88683 | 47.1286 | 45.91403 | 43.97609 | 1.214573 | 0.8305251 | 1.107416
22.89683 | 47.1349 | 45.90712 | 43.96101 | 1.227782 | 0.8315002 | 1.114606
22.90683 | 47.1325 | 45.90027 | 43.94593 | 1.23223 | 0.8324771 | 1.121861
22.91683 | 47.1366 | 45.89348 | 43.93085 | 1.243116 | 0.8334559 | 1.12918
22.92682 | 47.1322 | 45.88677 | 43.91577 | 1.245433 | 0.8344356 | 1.136558
22.93682 | 47.1414 | 45.88011 | 43.90068 | 1.261294 | 0.8354181 | 1.144009
22.94682 | 47.1256 | 45.87351 | 43.88558 | 1.252092 | 0.8364024 | 1.151526
22.95682 | 47.1159 | 45.86698 | 43.87048 | 1.248924 | 0.8373886 | 1.159112
22.96682 | 47.1218 | 45.86051 | 43.85537 | 1.261291 | 0.8383767 | 1.166765
22.97682 | 47.1348 | 45.85411 | 43.84025 | 1.280692 | 0.8393667 | 1.174487
22.98681 | 47.1077 | 45.84778 | 43.82515 | 1.25992 | 0.8403575 | 1.182271
22.99681 | 47.1025 | 45.84151 | 43.81003 | 1.260987 | 0.8413513 | 1.190132
23.00681 | 47.106 | 45.83531 | 43.7949 | 1.270685 | 0.842347 | 1.198065
23.01681 | 47.1381 | 45.82919 | 43.77977 | 1.308914 | 0.8433446 | 1.20607
23.02681 | 47.0919 | 45.82313 | 43.76464 | 1.268773 | 0.8443439 | 1.214147
23.0368 | 47.0834 | 45.81714 | 43.74951 | 1.266256 | 0.8453443 | 1.222288
23.0468 | 47.104 | 45.81123 | 43.73437 | 1.292773 | 0.8463475 | 1.230513
23.0568 | 47.1245 | 45.80538 | 43.71922 | 1.319117 | 0.8473528 | 1.238811
23.0668 | 47.0909 | 45.79961 | 43.70407 | 1.291288 | 0.84836 | 1.247186
23.0768 | 47.0598 | 45.79391 | 43.68891 | 1.265886 | 0.849369 | 1.255636
23.0868 | 47.0783 | 45.78829 | 43.67375 | 1.290008 | 0.85038 | 1.264164
23.09679 | 47.0945 | 45.78275 | 43.6586 | 1.311749 | 0.851392 | 1.272761
23.10679 | 47.0884 | 45.77728 | 43.64343 | 1.311119 | 0.8524068 | 1.281445
23.11679 | 47.0609 | 45.77189 | 43.62826 | 1.289011 | 0.8534236 | 1.290209
23.12679 | 47.0461 | 45.76657 | 43.61308 | 1.279526 | 0.8544425 | 1.299053
23.13679 | 47.0824 | 45.76134 | 43.5979 | 1.321061 | 0.8554632 | 1.307978
23.14678 | 47.0484 | 45.75619 | 43.58273 | 1.292211 | 0.8564849 | 1.316976
23.15678 | 47.0634 | 45.75111 | 43.56754 | 1.312285 | 0.8575096 | 1.326066
23.16678 | 47.0606 | 45.74612 | 43.55235 | 1.314478 | 0.8585362 | 1.335239
23.17678 | 47.0425 | 45.74121 | 43.53715 | 1.301287 | 0.8595649 | 1.344497
23.18678 | 47.0493 | 45.73639 | 43.52195 | 1.312914 | 0.8605956 | 1.35384
23.19678 | 47.0337 | 45.73164 | 43.50675 | 1.302055 | 0.8616282 | 1.363269
23.20677 | 47.0301 | 45.72699 | 43.49156 | 1.303107 | 0.8626618 | 1.372776
23.21677 | 47.0461 | 45.72242 | 43.47634 | 1.323677 | 0.8636984 | 1.38238
23.22677 | 47.0526 | 45.71794 | 43.46113 | 1.33466 | 0.8647369 | 1.392073
23.23677 | 47.0116 | 45.71355 | 43.44591 | 1.298054 | 0.8657778 | 1.401855
23.24677 | 47.0202 | 45.70924 | 43.43069 | 1.310959 | 0.8668205 | 1.411728
23.25676 | 47.0438 | 45.70503 | 43.41548 | 1.33877 | 0.8678639 | 1.421683
23.26676 | 47.0622 | 45.70091 | 43.40026 | 1.361294 | 0.8689108 | 1.431739
23.27676 | 47.0095 | 45.69687 | 43.38502 | 1.312626 | 0.8699596 | 1.441889
23.28676 | 47.0277 | 45.69293 | 43.36979 | 1.334765 | 0.8710105 | 1.452134
23.29676 | 47.0281 | 45.68909 | 43.35455 | 1.339011 | 0.8720631 | 1.462473
23.30676 | 47.0516 | 45.68534 | 43.33931 | 1.366261 | 0.8731181 | 1.472909
23.31675 | 47.0601 | 45.68169 | 43.32408 | 1.378411 | 0.874174 | 1.483431
23.32675 | 47.0186 | 45.67813 | 43.30884 | 1.340468 | 0.875233 | 1.494061
23.33675 | 47.0229 | 45.67467 | 43.29359 | 1.348227 | 0.8762942 | 1.50479
23.34675 | 47.0417 | 45.67131 | 43.27834 | 1.370387 | 0.8773575 | 1.51562
23.35675 | 47.0575 | 45.66805 | 43.26308 | 1.389448 | 0.8784226 | 1.52655
23.36674 | 47.0617 | 45.6649 | 43.24784 | 1.396804 | 0.8794889 | 1.537571
23.37674 | 47.039 | 45.66184 | 43.23258 | 1.377161 | 0.8805584 | 1.548705
23.38674 | 47.0476 | 45.65889 | 43.21731 | 1.388715 | 0.8816299 | 1.559943
23.39674 | 47.0619 | 45.65603 | 43.20205 | 1.405865 | 0.8827035 | 1.571286
23.40674 | 47.0717 | 45.65329 | 43.18678 | 1.41841 | 0.8837792 | 1.582735
23.41674 | 47.0563 | 45.65065 | 43.1715 | 1.405649 | 0.8848572 | 1.594291
23.42673 | 47.0654 | 45.64812 | 43.15624 | 1.417279 | 0.885936 | 1.60594
23.43673 | 47.068 | 45.6457 | 43.14097 | 1.422303 | 0.8870182 | 1.617712
23.44673 | 47.0749 | 45.64338 | 43.12569 | 1.431516 | 0.8881025 | 1.629594
23.45673 | 47.048 | 45.64118 | 43.1104 | 1.40682 | 0.8891888 | 1.641586
23.46673 | 47.0851 | 45.63909 | 43.09512 | 1.446012 | 0.8902773 | 1.65369
23.47672 | 47.0664 | 45.63711 | 43.07985 | 1.429289 | 0.8913669 | 1.665895
23.48672 | 47.0766 | 45.63524 | 43.06456 | 1.441356 | 0.8924597 | 1.678226
23.49672 | 47.0662 | 45.63349 | 43.04927 | 1.432707 | 0.8935548 | 1.690671
23.50672 | 47.0614 | 45.63186 | 43.03397 | 1.429542 | 0.8946519 | 1.703232
23.51672 | 47.0645 | 45.63034 | 43.01868 | 1.434161 | 0.8957512 | 1.71591
23.52672 | 47.0363 | 45.62894 | 43.00338 | 1.407362 | 0.8968527 | 1.728706
23.53671 | 47.0581 | 45.62766 | 42.98809 | 1.430443 | 0.8979552 | 1.741608
23.54671 | 47.0515 | 45.6265 | 42.97279 | 1.425005 | 0.8990612 | 1.754642
23.55671 | 47.0479 | 45.62545 | 42.95749 | 1.422446 | 0.9001694 | 1.767798
23.56671 | 47.0345 | 45.62454 | 42.94218 | 1.409964 | 0.9012795 | 1.781076
23.57671 | 47.0155 | 45.62374 | 42.92687 | 1.391759 | 0.902392 | 1.794478
23.5867 | 47.0117 | 45.62307 | 42.91158 | 1.388629 | 0.9035056 | 1.807988
23.5967 | 47.0257 | 45.62253 | 42.89626 | 1.403175 | 0.9046225 | 1.821638
23.6067 | 46.9869 | 45.62211 | 42.88095 | 1.364794 | 0.9057417 | 1.835414
23.6167 | 46.9761 | 45.62181 | 42.86563 | 1.354285 | 0.9068632 | 1.849317
23.6267 | 46.9676 | 45.62165 | 42.85032 | 1.345948 | 0.9079867 | 1.863348
23.6367 | 46.9656 | 45.62162 | 42.835 | 1.343981 | 0.9091126 | 1.877509
23.64669 | 46.9546 | 45.62172 | 42.81969 | 1.332883 | 0.9102395 | 1.891785
23.65669 | 46.9509 | 45.62195 | 42.80437 | 1.328953 | 0.91137 | 1.906207
23.66669 | 46.9474 | 45.62231 | 42.78905 | 1.325091 | 0.9125025 | 1.920761
23.67669 | 46.8953 | 45.62281 | 42.77372 | 1.272495 | 0.9136375 | 1.935448
23.68669 | 46.9059 | 45.62344 | 42.75839 | 1.282463 | 0.9147748 | 1.950269
23.69668 | 46.895 | 45.6242 | 42.74308 | 1.270797 | 0.915913 | 1.965211
23.70668 | 46.8792 | 45.62511 | 42.72775 | 1.254092 | 0.9170548 | 1.980303
23.71668 | 46.8818 | 45.62615 | 42.71242 | 1.25565 | 0.9181989 | 1.995532
23.72668 | 46.8809 | 45.62733 | 42.69709 | 1.253569 | 0.9193452 | 2.010899
23.73668 | 46.8254 | 45.62865 | 42.68175 | 1.196748 | 0.9204939 | 2.026406
23.74668 | 46.8528 | 45.63011 | 42.66642 | 1.222686 | 0.9216449 | 2.042052
23.75667 | 46.8264 | 45.63172 | 42.6511 | 1.194683 | 0.922797 | 2.057824
23.76667 | 46.8341 | 45.63346 | 42.63576 | 1.200636 | 0.9239526 | 2.073752
23.77667 | 46.8199 | 45.63535 | 42.62042 | 1.184546 | 0.9251106 | 2.089823
23.78667 | 46.827 | 45.63739 | 42.60508 | 1.189611 | 0.9262709 | 2.106037
23.79667 | 46.8084 | 45.63957 | 42.58974 | 1.168829 | 0.9274336 | 2.122396
23.80666 | 46.7821 | 45.6419 | 42.57441 | 1.140204 | 0.9285974 | 2.138884
23.81666 | 46.8026 | 45.64437 | 42.55907 | 1.158229 | 0.9297648 | 2.155534
23.82666 | 46.7995 | 45.64699 | 42.54373 | 1.152506 | 0.9309345 | 2.17233
23.83666 | 46.7765 | 45.64977 | 42.52839 | 1.126734 | 0.9321066 | 2.189274
23.84666 | 46.8005 | 45.65269 | 42.51304 | 1.147812 | 0.933281 | 2.206366
23.85666 | 46.7798 | 45.65576 | 42.4977 | 1.12404 | 0.9344579 | 2.223607
23.86665 | 46.7889 | 45.65898 | 42.48236 | 1.129918 | 0.9356361 | 2.240981
23.87665 | 46.778 | 45.66236 | 42.46702 | 1.115643 | 0.9368177 | 2.258522
23.88665 | 46.7703 | 45.66589 | 42.45167 | 1.104414 | 0.9380017 | 2.276214
23.89665 | 46.7696 | 45.66957 | 42.43632 | 1.100032 | 0.9391882 | 2.294058
23.90665 | 46.7833 | 45.6734 | 42.42097 | 1.109896 | 0.9403772 | 2.312054
23.91664 | 46.7849 | 45.67739 | 42.40564 | 1.107509 | 0.9415673 | 2.330185
23.92664 | 46.7814 | 45.68154 | 42.39029 | 1.099863 | 0.9427611 | 2.348486
23.93664 | 46.767 | 45.68584 | 42.37494 | 1.081161 | 0.9439572 | 2.366942
23.94664 | 46.7502 | 45.6903 | 42.35959 | 1.059904 | 0.9451559 | 2.385551
23.95664 | 46.7645 | 45.69491 | 42.34424 | 1.069589 | 0.946357 | 2.404316
23.96664 | 46.7742 | 45.69968 | 42.32889 | 1.074517 | 0.9475605 | 2.423234
23.97663 | 46.7692 | 45.70461 | 42.31355 | 1.064593 | 0.9487655 | 2.44229
23.98663 | 46.7645 | 45.70969 | 42.2982 | 1.054806 | 0.9499739 | 2.46152
23.99663 | 46.7779 | 45.71494 | 42.28285 | 1.062961 | 0.9511849 | 2.480905
24.00663 | 46.7535 | 45.72034 | 42.2675 | 1.033158 | 0.9523984 | 2.500446
24.01663 | 46.7533 | 45.7259 | 42.25215 | 1.027396 | 0.9536143 | 2.520144
24.02662 | 46.74 | 45.73161 | 42.23681 | 1.008385 | 0.9548316 | 2.539974
24.03662 | 46.7555 | 45.73749 | 42.22146 | 1.018007 | 0.9560526 | 2.559984
24.04662 | 46.7617 | 45.74353 | 42.20611 | 1.01817 | 0.9572761 | 2.580149
24.05662 | 46.7481 | 45.74973 | 42.19075 | 0.9983739 | 0.9585022 | 2.600471
24.06662 | 46.7571 | 45.75608 | 42.1754 | 1.00102 | 0.9597307 | 2.620948
24.07662 | 46.7255 | 45.76259 | 42.16005 | 0.9629073 | 0.9609618 | 2.641581
24.08661 | 46.7236 | 45.76926 | 42.14471 | 0.9543431 | 0.9621942 | 2.662348
24.09661 | 46.739 | 45.77608 | 42.12936 | 0.9629154 | 0.9634305 | 2.683291
24.10661 | 46.7323 | 45.78307 | 42.11401 | 0.94923 | 0.9646692 | 2.704388
24.11661 | 46.6995 | 45.79021 | 42.09866 | 0.9092883 | 0.9659105 | 2.725639
24.12661 | 46.7184 | 45.79751 | 42.08331 | 0.9208898 | 0.9671544 | 2.747043
24.1366 | 46.7189 | 45.80496 | 42.06798 | 0.9139449 | 0.9683996 | 2.768577
24.1466 | 46.726 | 45.81256 | 42.05263 | 0.9134359 | 0.9696487 | 2.790286
24.1566 | 46.6855 | 45.82033 | 42.03728 | 0.8651736 | 0.9709004 | 2.812145
24.1666 | 46.6773 | 45.82824 | 42.02193 | 0.8490574 | 0.9721548 | 2.834155
24.1766 | 46.6816 | 45.83631 | 42.00659 | 0.8452875 | 0.9734116 | 2.856316
24.1866 | 46.6752 | 45.84453 | 41.99124 | 0.8306681 | 0.974671 | 2.878623
24.19659 | 46.668 | 45.85289 | 41.97591 | 0.8151085 | 0.975932 | 2.901052
24.20659 | 46.6786 | 45.86141 | 41.96056 | 0.8171907 | 0.9771967 | 2.923651
24.21659 | 46.6481 | 45.87007 | 41.94522 | 0.7780256 | 0.978464 | 2.946393
24.22659 | 46.6405 | 45.87889 | 41.92987 | 0.7616142 | 0.9797343 | 2.969278
24.23659 | 46.6329 | 45.88784 | 41.91453 | 0.7450591 | 0.9810069 | 2.992304
24.24658 | 46.6022 | 45.89693 | 41.8992 | 0.7052701 | 0.982281 | 3.015446
24.25658 | 46.6149 | 45.90617 | 41.88386 | 0.7087311 | 0.9835591 | 3.038749
24.26658 | 46.59 | 45.91555 | 41.86852 | 0.6744545 | 0.9848397 | 3.062185
24.27658 | 46.5725 | 45.92506 | 41.85318 | 0.6474404 | 0.9861232 | 3.085755
24.28658 | 46.5788 | 45.93471 | 41.83784 | 0.6440919 | 0.9874093 | 3.109456
24.29658 | 46.5562 | 45.94449 | 41.82251 | 0.6117114 | 0.9886982 | 3.133285
24.30657 | 46.5389 | 45.95439 | 41.80718 | 0.5845107 | 0.9899884 | 3.157217
24.31657 | 46.5196 | 45.96443 | 41.79185 | 0.5551732 | 0.9912827 | 3.181295
24.32657 | 46.508 | 45.97459 | 41.77651 | 0.5334119 | 0.9925797 | 3.205494
24.33657 | 46.468 | 45.98487 | 41.76118 | 0.4831287 | 0.9938794 | 3.22981
24.34657 | 46.4735 | 45.99527 | 41.74585 | 0.4782271 | 0.9951818 | 3.254241
24.35656 | 46.4529 | 46.00578 | 41.73054 | 0.4471198 | 0.9964858 | 3.278759
24.36656 | 46.4464 | 46.01641 | 41.71521 | 0.4299913 | 0.9977938 | 3.303409
24.37656 | 46.4509 | 46.02715 | 41.69988 | 0.4237537 | 0.9991045 | 3.328164
24.38656 | 46.4119 | 46.03799 | 41.68455 | 0.3739118 | 1.000418 | 3.353018
24.39656 | 46.3943 | 46.04893 | 41.66923 | 0.345368 | 1.001734 | 3.377971
24.40656 | 46.3775 | 46.05997 | 41.6539 | 0.3175275 | 1.003053 | 3.403015
24.41655 | 46.3685 | 46.0711 | 41.6386 | 0.2974048 | 1.004374 | 3.428124
24.42655 | 46.3705 | 46.08232 | 41.62328 | 0.2881821 | 1.005698 | 3.453342
24.43655 | 46.3266 | 46.09362 | 41.60796 | 0.2329756 | 1.007026 | 3.47864
24.44655 | 46.3409 | 46.10501 | 41.59264 | 0.2358899 | 1.008356 | 3.504012
24.45655 | 46.3368 | 46.11647 | 41.57733 | 0.2203289 | 1.009689 | 3.529456
24.46654 | 46.3192 | 46.12799 | 41.56203 | 0.1912088 | 1.011024 | 3.554939
24.47654 | 46.3063 | 46.13959 | 41.54672 | 0.1667136 | 1.012363 | 3.580508
24.48654 | 46.3085 | 46.15124 | 41.53141 | 0.1572589 | 1.013705 | 3.606131
24.49654 | 46.2749 | 46.16295 | 41.5161 | 0.1119502 | 1.015049 | 3.631803
24.50654 | 46.2857 | 46.17471 | 41.50079 | 0.1109934 | 1.016397 | 3.657519
24.51654 | 46.2752 | 46.1865 | 41.48549 | 0.08869515 | 1.017747 | 3.683271
24.52653 | 46.2544 | 46.19833 | 41.4702 | 0.05607153 | 1.019099 | 3.70903
24.53653 | 46.2509 | 46.21019 | 41.4549 | 0.04070741 | 1.020455 | 3.734839
24.54653 | 46.2647 | 46.22208 | 41.4396 | 0.0426202 | 1.021814 | 3.760666
24.55653 | 46.2602 | 46.23398 | 41.4243 | 0.02621601 | 1.023176 | 3.786504
24.56653 | 46.2384 | 46.2459 | 41.40901 | -0.00749722 | 1.024541 | 3.812347
24.57652 | 46.2081 | 46.2578 | 41.39373 | -0.04969776 | 1.025907 | 3.838158
24.58652 | 46.2235 | 46.26971 | 41.37844 | -0.04620907 | 1.027278 | 3.863989
24.59652 | 46.2249 | 46.28161 | 41.36315 | -0.05670798 | 1.028652 | 3.889802
24.60652 | 46.2236 | 46.29349 | 41.34787 | -0.06988768 | 1.030029 | 3.915591
24.61652 | 46.209 | 46.30534 | 41.33258 | -0.09633955 | 1.031408 | 3.941346
24.62652 | 46.1989 | 46.31715 | 41.3173 | -0.1182548 | 1.032791 | 3.96706
24.63651 | 46.1952 | 46.32892 | 41.30204 | -0.1337157 | 1.034175 | 3.9927
24.64651 | 46.1794 | 46.34064 | 41.28676 | -0.1612351 | 1.035564 | 4.018307
24.65651 | 46.1999 | 46.35229 | 41.27149 | -0.1523938 | 1.036955 | 4.043849
24.66651 | 46.1596 | 46.36388 | 41.25622 | -0.2042827 | 1.03835 | 4.069314
24.67651 | 46.1679 | 46.37539 | 41.24095 | -0.2074927 | 1.039747 | 4.094695
24.6865 | 46.1417 | 46.3868 | 41.2257 | -0.2451034 | 1.041147 | 4.119958
24.6965 | 46.1484 | 46.39813 | 41.21043 | -0.2497278 | 1.04255 | 4.145143
24.7065 | 46.1391 | 46.40935 | 41.19517 | -0.2702463 | 1.043957 | 4.170215
24.7165 | 46.1303 | 46.42045 | 41.17992 | -0.2901482 | 1.045367 | 4.195166
24.7265 | 46.1359 | 46.43142 | 41.16466 | -0.2955214 | 1.04678 | 4.219983
24.7365 | 46.1053 | 46.44226 | 41.14941 | -0.336961 | 1.048196 | 4.244659
24.74649 | 46.0868 | 46.45294 | 41.13417 | -0.366144 | 1.049613 | 4.26916
24.75649 | 46.083 | 46.46348 | 41.11892 | -0.3804812 | 1.051036 | 4.293522
24.76649 | 46.0883 | 46.47385 | 41.10368 | -0.3855504 | 1.052461 | 4.317711
24.77649 | 46.0721 | 46.48404 | 41.08844 | -0.4119435 | 1.053889 | 4.341718
24.78649 | 46.0715 | 46.49405 | 41.0732 | -0.422547 | 1.055321 | 4.365529
24.79648 | 46.0242 | 46.50384 | 41.05798 | -0.4796432 | 1.056754 | 4.389113
24.80648 | 46.0345 | 46.51344 | 41.04274 | -0.4789386 | 1.058191 | 4.412503
24.81648 | 46.0251 | 46.52281 | 41.02751 | -0.4977143 | 1.059632 | 4.435668
24.82648 | 46.0115 | 46.53196 | 41.01229 | -0.5204577 | 1.061077 | 4.458595
24.83648 | 46.0041 | 46.54086 | 40.99706 | -0.5367573 | 1.062524 | 4.481271
24.84648 | 45.9831 | 46.5495 | 40.98184 | -0.5664036 | 1.063974 | 4.503688
24.85647 | 45.973 | 46.55788 | 40.96664 | -0.5848765 | 1.065426 | 4.525811
24.86647 | 45.9608 | 46.56598 | 40.95142 | -0.6051815 | 1.066883 | 4.547674
24.87647 | 45.9711 | 46.5738 | 40.93621 | -0.6026969 | 1.068343 | 4.56924
24.88647 | 45.919 | 46.58131 | 40.92101 | -0.6623146 | 1.069806 | 4.590503
24.89647 | 45.9131 | 46.58852 | 40.9058 | -0.675421 | 1.071273 | 4.611447
24.90646 | 45.9213 | 46.5954 | 40.89061 | -0.6740984 | 1.072741 | 4.632043
24.91646 | 45.896 | 46.60195 | 40.87542 | -0.7059497 | 1.074214 | 4.652319
24.92646 | 45.8984 | 46.60816 | 40.86022 | -0.7097554 | 1.07569 | 4.672243
24.93646 | 45.8575 | 46.61401 | 40.84503 | -0.7565056 | 1.07717 | 4.691805
24.94646 | 45.8571 | 46.61949 | 40.82984 | -0.7623889 | 1.078652 | 4.710993
24.95645 | 45.8658 | 46.62459 | 40.81467 | -0.7587889 | 1.080137 | 4.729778
24.96645 | 45.8401 | 46.6293 | 40.79949 | -0.7892041 | 1.081626 | 4.748184
24.97645 | 45.8387 | 46.63362 | 40.78432 | -0.7949194 | 1.083119 | 4.766184
24.98645 | 45.7963 | 46.63752 | 40.76914 | -0.8412227 | 1.084615 | 4.783765
24.99645 | 45.7897 | 46.641 | 40.75397 | -0.8513042 | 1.086114 | 4.800917
25.00645 | 45.7941 | 46.64405 | 40.73881 | -0.8499535 | 1.087617 | 4.81763
25.01644 | 45.7902 | 46.64666 | 40.72366 | -0.8564573 | 1.089121 | 4.833876
25.02644 | 45.7622 | 46.64881 | 40.7085 | -0.8866103 | 1.090631 | 4.849679
25.03644 | 45.7375 | 46.6505 | 40.69335 | -0.9129996 | 1.092143 | 4.86501
25.04644 | 45.748 | 46.65172 | 40.67819 | -0.9037162 | 1.093659 | 4.879862
25.05644 | 45.7117 | 46.65245 | 40.66305 | -0.9407503 | 1.095179 | 4.894224
25.06643 | 45.73 | 46.65269 | 40.64792 | -0.9226912 | 1.0967 | 4.908071
25.07643 | 45.7116 | 46.65243 | 40.63278 | -0.9408317 | 1.098227 | 4.921425
25.08643 | 45.6756 | 46.65166 | 40.61764 | -0.9760612 | 1.099756 | 4.934261
25.09643 | 45.6522 | 46.65037 | 40.60251 | -0.9981718 | 1.101289 | 4.94657
25.10643 | 45.6537 | 46.64856 | 40.58739 | -0.9948557 | 1.102826 | 4.958344
25.11643 | 45.6305 | 46.6462 | 40.57226 | -1.015704 | 1.104366 | 4.969576
25.12642 | 45.6272 | 46.64331 | 40.55716 | -1.016113 | 1.105908 | 4.980247
25.13642 | 45.6085 | 46.63987 | 40.54204 | -1.031368 | 1.107455 | 4.990371
25.14642 | 45.5884 | 46.63587 | 40.52693 | -1.047466 | 1.109005 | 4.999929
25.15642 | 45.5743 | 46.6313 | 40.51182 | -1.057 | 1.110559 | 5.008916
25.16642 | 45.5476 | 46.62616 | 40.49672 | -1.078563 | 1.112117 | 5.017325
25.17641 | 45.5281 | 46.62045 | 40.48164 | -1.092354 | 1.113676 | 5.02514
25.18641 | 45.508 | 46.61416 | 40.46654 | -1.10616 | 1.115241 | 5.032376
25.19641 | 45.4907 | 46.60728 | 40.45145 | -1.116579 | 1.116809 | 5.039017
25.20641 | 45.4763 | 46.59981 | 40.43637 | -1.123506 | 1.11838 | 5.045058
25.21641 | 45.4757 | 46.59174 | 40.42129 | -1.116037 | 1.119955 | 5.050494
25.22641 | 45.4424 | 46.58307 | 40.40621 | -1.140667 | 1.121534 | 5.055322
25.2364 | 45.4192 | 46.5738 | 40.39115 | -1.154604 | 1.123115 | 5.059536
25.2464 | 45.3807 | 46.56393 | 40.37609 | -1.183226 | 1.124701 | 5.06314
25.2564 | 45.3952 | 46.55344 | 40.36102 | -1.158237 | 1.12629 | 5.066125
25.2664 | 45.3552 | 46.54234 | 40.34596 | -1.187138 | 1.127884 | 5.068492
25.2764 | 45.3375 | 46.53063 | 40.33091 | -1.193126 | 1.12948 | 5.070237
25.28639 | 45.3384 | 46.51831 | 40.31587 | -1.179912 | 1.131079 | 5.071359
25.29639 | 45.3049 | 46.50537 | 40.30083 | -1.200472 | 1.132683 | 5.071859
25.30639 | 45.2815 | 46.49182 | 40.28579 | -1.210316 | 1.134291 | 5.071736
25.31639 | 45.2837 | 46.47764 | 40.27075 | -1.193945 | 1.135902 | 5.070989
25.32639 | 45.2571 | 46.46286 | 40.25572 | -1.20576 | 1.137517 | 5.06962
25.33639 | 45.2316 | 46.44746 | 40.2407 | -1.215861 | 1.139136 | 5.067629
25.34638 | 45.2263 | 46.43147 | 40.22569 | -1.205166 | 1.140757 | 5.065019
25.35638 | 45.205 | 46.41485 | 40.21067 | -1.209846 | 1.142383 | 5.06179
25.36638 | 45.2034 | 46.39762 | 40.19566 | -1.194218 | 1.144013 | 5.057944
25.37638 | 45.1621 | 46.37979 | 40.18066 | -1.217686 | 1.145647 | 5.053485
25.38638 | 45.1588 | 46.36135 | 40.16565 | -1.202552 | 1.147284 | 5.048415
25.39637 | 45.1337 | 46.34234 | 40.15067 | -1.20864 | 1.148924 | 5.042745
25.40637 | 45.1376 | 46.32272 | 40.13568 | -1.185116 | 1.150568 | 5.036468
25.41637 | 45.124 | 46.3025 | 40.12069 | -1.178503 | 1.152217 | 5.029593
25.42637 | 45.1085 | 46.28171 | 40.10571 | -1.173206 | 1.15387 | 5.022125
25.43637 | 45.0708 | 46.26033 | 40.09073 | -1.189531 | 1.155526 | 5.014071
25.44637 | 45.0576 | 46.23838 | 40.07576 | -1.180782 | 1.157186 | 5.005434
25.45636 | 45.0514 | 46.21589 | 40.06081 | -1.164491 | 1.158849 | 4.996231
25.46636 | 45.0419 | 46.19282 | 40.04585 | -1.150916 | 1.160517 | 4.98645
25.47636 | 45.0234 | 46.16919 | 40.03089 | -1.145789 | 1.162188 | 4.976108
25.48636 | 45.018 | 46.14502 | 40.01594 | -1.127017 | 1.163864 | 4.965211
25.49636 | 44.9963 | 46.12031 | 40.001 | -1.124006 | 1.165544 | 4.953766
25.50635 | 44.9587 | 46.09509 | 39.98607 | -1.13639 | 1.167225 | 4.941794
25.51635 | 44.9534 | 46.06933 | 39.97114 | -1.115928 | 1.168913 | 4.929279
25.52635 | 44.9588 | 46.04305 | 39.95621 | -1.084252 | 1.170604 | 4.916242
25.53635 | 44.9216 | 46.01627 | 39.94128 | -1.094672 | 1.172299 | 4.902691
25.54635 | 44.9042 | 45.989 | 39.92636 | -1.084796 | 1.173998 | 4.888635
25.55635 | 44.8843 | 45.96123 | 39.91145 | -1.076934 | 1.175701 | 4.874083
25.56634 | 44.8825 | 45.93302 | 39.89656 | -1.050523 | 1.177407 | 4.859061
25.57634 | 44.8509 | 45.90432 | 39.88165 | -1.053419 | 1.179118 | 4.843548
25.58634 | 44.8424 | 45.87516 | 39.86676 | -1.032757 | 1.180833 | 4.827568
25.59634 | 44.8109 | 45.84555 | 39.85187 | -1.03465 | 1.182552 | 4.811133
25.60634 | 44.8012 | 45.81551 | 39.83698 | -1.014306 | 1.184275 | 4.794252
25.61633 | 44.7652 | 45.78507 | 39.82211 | -1.019868 | 1.186 | 4.776953
25.62633 | 44.7461 | 45.75418 | 39.80724 | -1.008084 | 1.187732 | 4.759213
25.63633 | 44.7317 | 45.7229 | 39.79237 | -0.9911962 | 1.189467 | 4.741059
25.64633 | 44.7314 | 45.69122 | 39.77751 | -0.959817 | 1.191206 | 4.722504
25.65633 | 44.6894 | 45.65915 | 39.76265 | -0.9697544 | 1.19295 | 4.703555
25.66633 | 44.6629 | 45.62672 | 39.7478 | -0.9638226 | 1.194697 | 4.684227
25.67632 | 44.6517 | 45.59396 | 39.73297 | -0.9422634 | 1.196447 | 4.66455
25.68632 | 44.6328 | 45.56082 | 39.71813 | -0.9280244 | 1.198203 | 4.644495
25.69632 | 44.6101 | 45.52735 | 39.70329 | -0.9172488 | 1.199963 | 4.624094
25.70632 | 44.5871 | 45.49355 | 39.68846 | -0.9064475 | 1.201727 | 4.603357
25.71632 | 44.5732 | 45.45943 | 39.67364 | -0.8862329 | 1.203495 | 4.582297
25.72631 | 44.5438 | 45.42505 | 39.65884 | -0.8812539 | 1.205266 | 4.560949
25.73631 | 44.5238 | 45.39035 | 39.64403 | -0.8665472 | 1.207043 | 4.539276
25.74631 | 44.5012 | 45.35536 | 39.62922 | -0.8541604 | 1.208824 | 4.517313
25.75631 | 44.4909 | 45.32011 | 39.61443 | -0.8292058 | 1.210609 | 4.495072
25.76631 | 44.4783 | 45.28459 | 39.59963 | -0.8062946 | 1.212398 | 4.472564
25.77631 | 44.4438 | 45.24884 | 39.58485 | -0.8050385 | 1.214192 | 4.449801
25.7863 | 44.4316 | 45.21288 | 39.57008 | -0.7812843 | 1.215988 | 4.426816
25.7963 | 44.4032 | 45.17667 | 39.55531 | -0.7734708 | 1.21779 | 4.403575
25.8063 | 44.3979 | 45.14025 | 39.54054 | -0.7423465 | 1.219596 | 4.380112
25.8163 | 44.358 | 45.10362 | 39.52578 | -0.7456203 | 1.221407 | 4.356437
25.8263 | 44.3844 | 45.06681 | 39.51102 | -0.6824058 | 1.223222 | 4.332563
25.83629 | 44.3411 | 45.02985 | 39.49629 | -0.6887503 | 1.22504 | 4.308525
25.84629 | 44.3285 | 44.99269 | 39.48154 | -0.6641876 | 1.226863 | 4.284282
25.85629 | 44.2897 | 44.95537 | 39.4668 | -0.665668 | 1.228692 | 4.259871
25.86629 | 44.2734 | 44.9179 | 39.45207 | -0.6445008 | 1.230524 | 4.235302
25.87629 | 44.2651 | 44.8803 | 39.43735 | -0.6151965 | 1.232361 | 4.210585
25.88629 | 44.239 | 44.84257 | 39.42263 | -0.6035653 | 1.234202 | 4.185731
25.89628 | 44.2428 | 44.80475 | 39.40794 | -0.5619545 | 1.236047 | 4.160773
25.90628 | 44.1812 | 44.7668 | 39.39323 | -0.5855993 | 1.237897 | 4.135673
25.91628 | 44.1829 | 44.72875 | 39.37853 | -0.5458466 | 1.239751 | 4.110464
25.92628 | 44.1599 | 44.69061 | 39.36384 | -0.5307064 | 1.24161 | 4.085157
25.93628 | 44.1568 | 44.65239 | 39.34915 | -0.4955877 | 1.243474 | 4.05976
25.94627 | 44.1131 | 44.61414 | 39.33449 | -0.5010368 | 1.24534 | 4.034308
25.95627 | 44.1014 | 44.57579 | 39.31982 | -0.4743883 | 1.247213 | 4.008759
25.96627 | 44.0756 | 44.53739 | 39.30515 | -0.4617877 | 1.24909 | 3.983148
25.97627 | 44.0438 | 44.49894 | 39.29049 | -0.4551445 | 1.250972 | 3.957482
25.98627 | 44.0319 | 44.46047 | 39.27584 | -0.4285668 | 1.252858 | 3.931771
25.99627 | 44.0031 | 44.42196 | 39.26119 | -0.4188625 | 1.254749 | 3.906022
26.00626 | 43.9985 | 44.38348 | 39.24657 | -0.3849776 | 1.256642 | 3.880269
26.01626 | 43.9599 | 44.34494 | 39.23193 | -0.3850445 | 1.258542 | 3.854468
26.02626 | 43.9305 | 44.30641 | 39.21731 | -0.3759093 | 1.260447 | 3.828654
26.03626 | 43.8901 | 44.26788 | 39.20269 | -0.3777776 | 1.262356 | 3.802833
26.04626 | 43.893 | 44.22936 | 39.18808 | -0.3363587 | 1.26427 | 3.777012
26.05625 | 43.8731 | 44.1909 | 39.17349 | -0.3177962 | 1.266187 | 3.751224
26.06625 | 43.866 | 44.15242 | 39.15889 | -0.2864222 | 1.26811 | 3.725426
26.07625 | 43.8044 | 44.11398 | 39.14429 | -0.3095805 | 1.270038 | 3.699648
26.08625 | 43.8096 | 44.07558 | 39.12971 | -0.2659781 | 1.271971 | 3.673898
26.09625 | 43.7635 | 44.03722 | 39.11513 | -0.2737211 | 1.273908 | 3.648182
26.10625 | 43.7602 | 43.99892 | 39.10056 | -0.2387152 | 1.27585 | 3.622505
26.11624 | 43.712 | 43.96071 | 39.08601 | -0.248705 | 1.277795 | 3.596899
26.12624 | 43.7181 | 43.92252 | 39.07145 | -0.2044199 | 1.279747 | 3.57132
26.13624 | 43.6775 | 43.8844 | 39.0569 | -0.2069035 | 1.281704 | 3.545798
26.14624 | 43.6682 | 43.84636 | 39.04236 | -0.1781616 | 1.283665 | 3.520338
26.15624 | 43.6329 | 43.8084 | 39.02782 | -0.1754991 | 1.285631 | 3.494945
26.16623 | 43.6186 | 43.77056 | 39.01331 | -0.1519579 | 1.2876 | 3.469649
26.17623 | 43.5995 | 43.73277 | 38.99879 | -0.133268 | 1.289576 | 3.444406
26.18623 | 43.5635 | 43.69507 | 38.98427 | -0.1315726 | 1.291556 | 3.419244
26.19623 | 43.548 | 43.65748 | 38.96976 | -0.109475 | 1.293542 | 3.394169
26.20623 | 43.5352 | 43.61998 | 38.95526 | -0.08478032 | 1.295533 | 3.369184
26.21623 | 43.4939 | 43.58259 | 38.94077 | -0.08869249 | 1.297528 | 3.344294
26.22622 | 43.4888 | 43.54535 | 38.9263 | -0.05655176 | 1.299526 | 3.319527
26.23622 | 43.4708 | 43.50819 | 38.91182 | -0.03738842 | 1.301532 | 3.294837
26.24622 | 43.439 | 43.47114 | 38.89735 | -0.03214371 | 1.303542 | 3.270253
26.25622 | 43.4248 | 43.43422 | 38.88288 | -0.00942054 | 1.305557 | 3.245779
26.26622 | 43.4083 | 43.39742 | 38.86843 | 0.01087756 | 1.307577 | 3.221418
26.27621 | 43.3931 | 43.36079 | 38.85399 | 0.03231166 | 1.309601 | 3.197196
26.28621 | 43.376 | 43.32425 | 38.83955 | 0.0517467 | 1.311631 | 3.173072
26.29621 | 43.3491 | 43.28784 | 38.82511 | 0.06125545 | 1.313666 | 3.149063
26.30621 | 43.3292 | 43.25158 | 38.81069 | 0.0776232 | 1.315707 | 3.125182
26.31621 | 43.339 | 43.21545 | 38.79627 | 0.1235517 | 1.317753 | 3.101428
26.32621 | 43.3074 | 43.17946 | 38.78186 | 0.127938 | 1.319803 | 3.077804
26.3362 | 43.2925 | 43.14366 | 38.76746 | 0.148841 | 1.321857 | 3.054337
26.3462 | 43.2641 | 43.10796 | 38.75307 | 0.1561366 | 1.323918 | 3.030978
26.3562 | 43.2531 | 43.07242 | 38.73868 | 0.1806839 | 1.325984 | 3.007755
26.3662 | 43.2535 | 43.03702 | 38.72429 | 0.2164798 | 1.328055 | 2.98467
26.3762 | 43.2141 | 43.00178 | 38.70992 | 0.2123239 | 1.330132 | 2.961724
26.38619 | 43.2084 | 42.96672 | 38.69557 | 0.2416789 | 1.332212 | 2.938943
26.39619 | 43.2091 | 42.93179 | 38.68121 | 0.2773124 | 1.334298 | 2.916282
26.40619 | 43.1532 | 42.89701 | 38.66686 | 0.2561889 | 1.336391 | 2.893765
26.41619 | 43.1465 | 42.86239 | 38.65251 | 0.2841061 | 1.338488 | 2.871395
26.42619 | 43.1318 | 42.82794 | 38.63817 | 0.3038633 | 1.340591 | 2.849171
26.43619 | 43.09 | 42.79364 | 38.62385 | 0.296359 | 1.342699 | 2.827097
26.44618 | 43.0724 | 42.75954 | 38.60954 | 0.3128568 | 1.34481 | 2.805194
26.45618 | 43.0659 | 42.72557 | 38.59523 | 0.3403269 | 1.346929 | 2.783419
26.46618 | 43.0413 | 42.69177 | 38.58092 | 0.3495322 | 1.349053 | 2.761795
26.47618 | 43.024 | 42.65813 | 38.56662 | 0.3658719 | 1.351183 | 2.740324
26.48618 | 42.9943 | 42.62465 | 38.55233 | 0.3696454 | 1.353318 | 2.719006
26.49617 | 42.9738 | 42.59138 | 38.53806 | 0.3824198 | 1.355456 | 2.697861
26.50617 | 42.9491 | 42.55824 | 38.52379 | 0.3908594 | 1.357602 | 2.67685
26.51617 | 42.9164 | 42.52527 | 38.50952 | 0.3911315 | 1.359753 | 2.655993
26.52617 | 42.9001 | 42.49247 | 38.49526 | 0.4076346 | 1.361909 | 2.635292
26.53617 | 42.863 | 42.45983 | 38.48101 | 0.4031692 | 1.364071 | 2.614746
26.54617 | 42.8499 | 42.42737 | 38.46677 | 0.4225348 | 1.366239 | 2.594355
26.55616 | 42.8392 | 42.3951 | 38.45255 | 0.4440989 | 1.36841 | 2.574141
26.56616 | 42.8043 | 42.36297 | 38.43832 | 0.4413257 | 1.370589 | 2.554062
26.57616 | 42.8001 | 42.33102 | 38.4241 | 0.4690824 | 1.372773 | 2.53414
26.58616 | 42.7558 | 42.29923 | 38.40989 | 0.45657 | 1.374963 | 2.514373
26.59616 | 42.7382 | 42.26761 | 38.39569 | 0.4705876 | 1.377159 | 2.494762
26.60615 | 42.7131 | 42.2362 | 38.38151 | 0.4769049 | 1.379357 | 2.475327
26.61615 | 42.7029 | 42.20492 | 38.36732 | 0.4979831 | 1.381565 | 2.456028
26.62615 | 42.6639 | 42.17381 | 38.35315 | 0.4900921 | 1.383777 | 2.436885
26.63615 | 42.6472 | 42.14287 | 38.33898 | 0.5043324 | 1.385995 | 2.417897
26.64615 | 42.6246 | 42.1121 | 38.32481 | 0.5125033 | 1.388219 | 2.399064
26.65615 | 42.5928 | 42.08149 | 38.31066 | 0.5113053 | 1.390449 | 2.380387
26.66614 | 42.5885 | 42.05109 | 38.29653 | 0.5374095 | 1.392682 | 2.361881
26.67614 | 42.5518 | 42.02082 | 38.28239 | 0.5309758 | 1.394923 | 2.343511
26.68614 | 42.5275 | 41.99073 | 38.26826 | 0.5367738 | 1.39717 | 2.325295
26.69614 | 42.5088 | 41.96079 | 38.25414 | 0.5480053 | 1.399423 | 2.307232
26.70614 | 42.4783 | 41.93103 | 38.24003 | 0.5472705 | 1.401681 | 2.289322
26.71613 | 42.4308 | 41.90146 | 38.22594 | 0.5293399 | 1.403943 | 2.27158
26.72613 | 42.4146 | 41.87203 | 38.21184 | 0.5425733 | 1.406214 | 2.253973
26.73613 | 42.3858 | 41.84276 | 38.19775 | 0.5430419 | 1.40849 | 2.236516
26.74613 | 42.3747 | 41.81365 | 38.18367 | 0.5610462 | 1.410772 | 2.21921
26.75613 | 42.3604 | 41.78471 | 38.1696 | 0.5756865 | 1.41306 | 2.202052
26.76613 | 42.3128 | 41.75594 | 38.15554 | 0.5568639 | 1.415354 | 2.185044
26.77612 | 42.301 | 41.72735 | 38.1415 | 0.5736509 | 1.417652 | 2.168199
26.78612 | 42.2514 | 41.6989 | 38.12745 | 0.5525045 | 1.419958 | 2.151486
26.79612 | 42.2324 | 41.6706 | 38.11341 | 0.5617976 | 1.422269 | 2.134919
26.80612 | 42.2152 | 41.64247 | 38.09939 | 0.5727303 | 1.424588 | 2.118497
26.81612 | 42.1953 | 41.6145 | 38.08536 | 0.5808036 | 1.426912 | 2.10222
26.82611 | 42.1755 | 41.58671 | 38.07137 | 0.5887912 | 1.429239 | 2.086103
26.83611 | 42.1473 | 41.55905 | 38.05736 | 0.5882456 | 1.431576 | 2.070116
26.84611 | 42.1018 | 41.53155 | 38.04337 | 0.5702464 | 1.433918 | 2.054268
26.85611 | 42.0962 | 41.50421 | 38.02938 | 0.5919912 | 1.436267 | 2.038561
26.86611 | 42.0792 | 41.47702 | 38.0154 | 0.6021804 | 1.438621 | 2.022995
26.87611 | 42.0293 | 41.44998 | 38.00143 | 0.5793152 | 1.440982 | 2.007569
26.8861 | 42.0336 | 41.42313 | 37.98749 | 0.6104706 | 1.443347 | 1.992296
26.8961 | 41.9964 | 41.3964 | 37.97353 | 0.6 | 1.445721 | 1.977145
26.9061 | 41.9777 | 41.36982 | 37.95959 | 0.6078778 | 1.4481 | 1.962131
26.9161 | 41.9593 | 41.34339 | 37.94566 | 0.6159051 | 1.450486 | 1.947253
26.9261 | 41.9114 | 41.31712 | 37.93173 | 0.5942823 | 1.452878 | 1.93251
26.93609 | 41.9052 | 41.29101 | 37.91783 | 0.6141855 | 1.455275 | 1.917914
26.94609 | 41.883 | 41.26503 | 37.90392 | 0.6179663 | 1.45768 | 1.903437
26.95609 | 41.8427 | 41.2392 | 37.89002 | 0.6035004 | 1.460091 | 1.889092
26.96609 | 41.842 | 41.21351 | 37.87613 | 0.6284889 | 1.462509 | 1.874877
26.97609 | 41.7941 | 41.18797 | 37.86224 | 0.606132 | 1.464933 | 1.860793
26.98609 | 41.7653 | 41.16257 | 37.84837 | 0.6027314 | 1.467363 | 1.846837
26.99608 | 41.7533 | 41.13734 | 37.83452 | 0.615962 | 1.469798 | 1.833023
27.00608 | 41.7146 | 41.11222 | 37.82066 | 0.6023761 | 1.472242 | 1.819321
27.01608 | 41.7007 | 41.08725 | 37.80681 | 0.6134496 | 1.474692 | 1.805745
27.02608 | 41.6757 | 41.06242 | 37.79298 | 0.613283 | 1.477148 | 1.792294
27.03608 | 41.6368 | 41.03772 | 37.77915 | 0.5990776 | 1.479611 | 1.778966
27.04607 | 41.6163 | 41.01319 | 37.76534 | 0.6031094 | 1.482079 | 1.765774
27.05607 | 41.5872 | 40.98877 | 37.75153 | 0.5984287 | 1.484555 | 1.75269
27.06607 | 41.5695 | 40.96449 | 37.73772 | 0.605012 | 1.487038 | 1.739727
27.07607 | 41.5452 | 40.94034 | 37.72393 | 0.6048601 | 1.489527 | 1.726884
27.08607 | 41.51 | 40.91633 | 37.71014 | 0.5936738 | 1.492024 | 1.714159
27.09607 | 41.4903 | 40.89245 | 37.69637 | 0.5978545 | 1.494527 | 1.701551
27.10606 | 41.4609 | 40.86872 | 37.68261 | 0.59218 | 1.497034 | 1.689072
27.11606 | 41.4525 | 40.8451 | 37.66886 | 0.6073975 | 1.499551 | 1.676696
27.12606 | 41.4262 | 40.82161 | 37.65511 | 0.6045852 | 1.502074 | 1.664435
27.13606 | 41.4008 | 40.79826 | 37.64137 | 0.6025434 | 1.504604 | 1.652287
27.14606 | 41.3772 | 40.77503 | 37.62763 | 0.6021735 | 1.507141 | 1.640251
27.15605 | 41.3515 | 40.75195 | 37.61393 | 0.5995534 | 1.509682 | 1.628338
27.16605 | 41.3294 | 40.72897 | 37.60021 | 0.60043 | 1.512233 | 1.616524
27.17605 | 41.3128 | 40.70612 | 37.58651 | 0.6066812 | 1.514791 | 1.60482
27.18605 | 41.2887 | 40.68339 | 37.57281 | 0.6053081 | 1.517355 | 1.593223
27.19605 | 41.2643 | 40.66079 | 37.55913 | 0.6035118 | 1.519927 | 1.581734
27.20605 | 41.2567 | 40.63831 | 37.54545 | 0.6183925 | 1.522505 | 1.570351
27.21604 | 41.2325 | 40.61597 | 37.5318 | 0.6165302 | 1.525088 | 1.559085
27.22604 | 41.222 | 40.59373 | 37.51814 | 0.6282696 | 1.527681 | 1.547911
27.23604 | 41.174 | 40.57161 | 37.50449 | 0.6023891 | 1.53028 | 1.536841
27.24604 | 41.1691 | 40.54961 | 37.49085 | 0.61949 | 1.532887 | 1.525874
27.25604 | 41.1475 | 40.52773 | 37.47722 | 0.6197732 | 1.535501 | 1.515008
27.26603 | 41.123 | 40.50598 | 37.46361 | 0.6170182 | 1.538119 | 1.504253
27.27603 | 41.0968 | 40.48433 | 37.45 | 0.6124687 | 1.540747 | 1.493586
27.28603 | 41.0847 | 40.4628 | 37.43639 | 0.6219044 | 1.543383 | 1.483019
27.29603 | 41.0641 | 40.44137 | 37.4228 | 0.6227259 | 1.546025 | 1.472549
27.30603 | 41.0238 | 40.42007 | 37.40922 | 0.6037345 | 1.548675 | 1.462175
27.31603 | 41.0149 | 40.39887 | 37.39564 | 0.6160305 | 1.551332 | 1.451897
27.32602 | 40.9718 | 40.37781 | 37.38209 | 0.5939946 | 1.553994 | 1.441724
27.33602 | 40.9608 | 40.35683 | 37.36853 | 0.603969 | 1.556666 | 1.431635
27.34602 | 40.9322 | 40.33597 | 37.35498 | 0.5962336 | 1.559345 | 1.421638
27.35602 | 40.9018 | 40.31521 | 37.34144 | 0.5865899 | 1.562031 | 1.411734
27.36602 | 40.896 | 40.29456 | 37.32792 | 0.601438 | 1.564725 | 1.401921
27.37601 | 40.8487 | 40.27404 | 37.31441 | 0.5746591 | 1.567424 | 1.392207
27.38601 | 40.8292 | 40.25361 | 37.3009 | 0.5755942 | 1.570133 | 1.382573
27.39601 | 40.8146 | 40.23328 | 37.2874 | 0.5813241 | 1.572849 | 1.373028
27.40601 | 40.7761 | 40.21305 | 37.27391 | 0.5630494 | 1.575573 | 1.36357
27.41601 | 40.7629 | 40.19293 | 37.26043 | 0.5699713 | 1.578304 | 1.354199
27.42601 | 40.7331 | 40.17291 | 37.24695 | 0.56019 | 1.581043 | 1.344913
27.436 | 40.6916 | 40.15301 | 37.2335 | 0.5385874 | 1.583787 | 1.335722
27.446 | 40.6696 | 40.1332 | 37.22005 | 0.5364032 | 1.586541 | 1.326605
27.456 | 40.6494 | 40.11348 | 37.20661 | 0.5359172 | 1.589303 | 1.317573
27.466 | 40.6049 | 40.09387 | 37.19317 | 0.511033 | 1.592073 | 1.308623
27.476 | 40.6006 | 40.07435 | 37.17975 | 0.5262498 | 1.59485 | 1.299753
27.48599 | 40.5649 | 40.05495 | 37.16634 | 0.5099499 | 1.597633 | 1.290973
27.49599 | 40.5688 | 40.03563 | 37.15294 | 0.5331715 | 1.600426 | 1.282265
27.50599 | 40.5018 | 40.0164 | 37.13954 | 0.4853968 | 1.603226 | 1.273636
27.51599 | 40.4759 | 39.99727 | 37.12615 | 0.4786266 | 1.606035 | 1.265084
27.52599 | 40.4793 | 39.97824 | 37.11278 | 0.5010609 | 1.608851 | 1.256611
27.53599 | 40.4331 | 39.9593 | 37.09941 | 0.4738016 | 1.611676 | 1.248214
27.54598 | 40.4117 | 39.94047 | 37.08606 | 0.4712296 | 1.614505 | 1.239901
27.55598 | 40.3813 | 39.92172 | 37.07272 | 0.4595839 | 1.617345 | 1.231655
27.56598 | 40.3728 | 39.90305 | 37.05938 | 0.4697462 | 1.620194 | 1.223484
27.57598 | 40.347 | 39.88448 | 37.04605 | 0.4625168 | 1.62305 | 1.215387
27.58598 | 40.3088 | 39.866 | 37.03273 | 0.442797 | 1.625915 | 1.207362
27.59597 | 40.2955 | 39.84763 | 37.01943 | 0.4478686 | 1.628784 | 1.199418
27.60597 | 40.2603 | 39.82933 | 37.00613 | 0.4309697 | 1.631665 | 1.191537
27.61597 | 40.2474 | 39.81112 | 36.99284 | 0.4362823 | 1.634553 | 1.183726
27.62597 | 40.208 | 39.79299 | 36.97956 | 0.4150072 | 1.63745 | 1.175986
27.63597 | 40.2054 | 39.77496 | 36.96629 | 0.4304448 | 1.640355 | 1.168315
27.64597 | 40.1686 | 39.757 | 36.95302 | 0.4115957 | 1.643269 | 1.160712
27.65596 | 40.1622 | 39.73916 | 36.93978 | 0.4230433 | 1.646188 | 1.153185
27.66596 | 40.1477 | 39.72138 | 36.92654 | 0.4263235 | 1.649118 | 1.145717
27.67596 | 40.1014 | 39.70368 | 36.91331 | 0.3977191 | 1.652056 | 1.138316
27.68596 | 40.076 | 39.68607 | 36.90009 | 0.3899308 | 1.655003 | 1.130981
27.69596 | 40.0572 | 39.66854 | 36.88687 | 0.3886592 | 1.657958 | 1.12371
27.70595 | 40.0566 | 39.65111 | 36.87368 | 0.4054876 | 1.660919 | 1.116512
27.71595 | 40.0184 | 39.63375 | 36.86049 | 0.3846515 | 1.66389 | 1.10937
27.72595 | 39.9802 | 39.61647 | 36.8473 | 0.3637337 | 1.666871 | 1.102291
27.73595 | 39.9834 | 39.59926 | 36.83413 | 0.3841356 | 1.66986 | 1.095274
27.74595 | 39.9389 | 39.58214 | 36.82097 | 0.3567565 | 1.672858 | 1.08832
27.75595 | 39.9277 | 39.5651 | 36.80781 | 0.3625982 | 1.675864 | 1.081426
27.76594 | 39.9165 | 39.54816 | 36.79468 | 0.3683443 | 1.678876 | 1.0746
27.77594 | 39.873 | 39.53127 | 36.78154 | 0.3417283 | 1.6819 | 1.067827
27.78594 | 39.8413 | 39.51447 | 36.76842 | 0.3268345 | 1.684932 | 1.061114
27.79594 | 39.8348 | 39.49774 | 36.7553 | 0.3370639 | 1.687973 | 1.054459
27.80594 | 39.8068 | 39.48108 | 36.7422 | 0.3257162 | 1.691023 | 1.047862
27.81593 | 39.7739 | 39.46452 | 36.72912 | 0.3093756 | 1.694078 | 1.04133
27.82593 | 39.7532 | 39.44802 | 36.71603 | 0.3051759 | 1.697146 | 1.034847
27.83593 | 39.7152 | 39.4316 | 36.70296 | 0.2836012 | 1.700222 | 1.028421
27.84593 | 39.6878 | 39.41525 | 36.68989 | 0.2725514 | 1.703308 | 1.022051
27.85593 | 39.6802 | 39.39897 | 36.67683 | 0.2812281 | 1.706402 | 1.015736
27.86593 | 39.6281 | 39.38277 | 36.66379 | 0.2453317 | 1.709505 | 1.009476
27.87592 | 39.636 | 39.36665 | 36.65076 | 0.2693455 | 1.712614 | 1.003276
27.88592 | 39.5924 | 39.3506 | 36.63774 | 0.2418032 | 1.715736 | 0.9971234
27.89592 | 39.5497 | 39.33461 | 36.62472 | 0.2150884 | 1.718866 | 0.9910237
27.90592 | 39.5423 | 39.3187 | 36.61172 | 0.2236024 | 1.722006 | 0.9849765
27.91592 | 39.4871 | 39.30285 | 36.59872 | 0.1842452 | 1.725155 | 0.9789811
27.92591 | 39.4867 | 39.2871 | 36.58575 | 0.1996011 | 1.72831 | 0.9730439
27.93591 | 39.4573 | 39.2714 | 36.57277 | 0.1859043 | 1.731477 | 0.9671498
27.94591 | 39.4323 | 39.25576 | 36.5598 | 0.176537 | 1.734653 | 0.9613071
27.95591 | 39.4072 | 39.2402 | 36.54685 | 0.1670006 | 1.737839 | 0.9555142
27.96591 | 39.3837 | 39.2247 | 36.5339 | 0.1589955 | 1.741034 | 0.9497705
27.97591 | 39.3512 | 39.20928 | 36.52096 | 0.1419222 | 1.744239 | 0.9440756
27.9859 | 39.319 | 39.19393 | 36.50805 | 0.1250652 | 1.747449 | 0.9384355
27.9959 | 39.2974 | 39.17864 | 36.49513 | 0.1187566 | 1.750673 | 0.9328367
28.0059 | 39.2859 | 39.16342 | 36.48223 | 0.1224815 | 1.753906 | 0.9272852
28.0159 | 39.2315 | 39.14826 | 36.46933 | 0.08324005 | 1.757148 | 0.9217807
28.0259 | 39.2261 | 39.13317 | 36.45644 | 0.09293229 | 1.760401 | 0.9163225
28.03589 | 39.1944 | 39.11816 | 36.44358 | 0.07624411 | 1.763659 | 0.9109155
28.04589 | 39.1685 | 39.10319 | 36.43072 | 0.06530596 | 1.76693 | 0.9055486
28.05589 | 39.152 | 39.0883 | 36.41786 | 0.0637028 | 1.770211 | 0.9002267
28.06589 | 39.1198 | 39.07346 | 36.40501 | 0.0463353 | 1.773502 | 0.8949494
28.07589 | 39.1093 | 39.0587 | 36.39218 | 0.05060397 | 1.776803 | 0.8897161
28.08589 | 39.0748 | 39.04399 | 36.37935 | 0.03080887 | 1.780113 | 0.8845264
28.09588 | 39.0646 | 39.02936 | 36.36655 | 0.03523617 | 1.78343 | 0.8793851
28.10588 | 39.0254 | 39.01478 | 36.35374 | 0.01061554 | 1.78676 | 0.8742812
28.11588 | 39.0027 | 39.00027 | 36.34095 | 0.002432213 | 1.7901 | 0.8692199
28.12588 | 38.9872 | 38.98581 | 36.32816 | 0.001386999 | 1.79345 | 0.8642003
28.13588 | 38.9678 | 38.97142 | 36.31539 | -0.003619871 | 1.79681 | 0.8592224
28.14587 | 38.9382 | 38.9571 | 36.30263 | -0.01890262 | 1.800177 | 0.8542906
28.15587 | 38.9253 | 38.94283 | 36.28988 | -0.01753108 | 1.803557 | 0.8493942
28.16587 | 38.8859 | 38.92862 | 36.27714 | -0.04272104 | 1.806948 | 0.8445382
28.17587 | 38.8782 | 38.91447 | 36.2644 | -0.03627057 | 1.810348 | 0.8397219
28.18587 | 38.8616 | 38.90038 | 36.25168 | -0.03878011 | 1.813759 | 0.8349451
28.19586 | 38.8265 | 38.88636 | 36.23897 | -0.05986257 | 1.817176 | 0.8302119
28.20586 | 38.8043 | 38.87239 | 36.22627 | -0.06809096 | 1.820608 | 0.8255128
28.21586 | 38.7924 | 38.85848 | 36.21358 | -0.06607739 | 1.824049 | 0.8208519
28.22586 | 38.7666 | 38.84462 | 36.20089 | -0.07802281 | 1.827501 | 0.816229
28.23586 | 38.7567 | 38.83083 | 36.18822 | -0.07412646 | 1.830964 | 0.8116436
28.24586 | 38.719 | 38.81709 | 36.17556 | -0.09808814 | 1.834437 | 0.8070952
28.25585 | 38.7094 | 38.80342 | 36.16292 | -0.09402013 | 1.837917 | 0.8025881
28.26585 | 38.6819 | 38.7898 | 36.15027 | -0.1078962 | 1.841411 | 0.798113
28.27585 | 38.6614 | 38.77623 | 36.13764 | -0.1148293 | 1.844916 | 0.7936738
28.28585 | 38.6387 | 38.76272 | 36.12502 | -0.1240183 | 1.848431 | 0.7892704
28.29585 | 38.6062 | 38.74926 | 36.1124 | -0.143064 | 1.851957 | 0.7849024
28.30584 | 38.5953 | 38.73588 | 36.09982 | -0.1405788 | 1.85549 | 0.7805735
28.31584 | 38.5773 | 38.72254 | 36.08722 | -0.1452363 | 1.859038 | 0.7762751
28.32584 | 38.5625 | 38.70925 | 36.07464 | -0.1467489 | 1.862596 | 0.7720109
28.33584 | 38.5412 | 38.69602 | 36.06207 | -0.1548166 | 1.866165 | 0.7677808
28.34584 | 38.5081 | 38.68284 | 36.04951 | -0.1747392 | 1.869745 | 0.7635843
28.35584 | 38.4925 | 38.66972 | 36.03696 | -0.1772163 | 1.873336 | 0.7594211
28.36583 | 38.4703 | 38.65666 | 36.02443 | -0.1863607 | 1.876935 | 0.7552948
28.37583 | 38.4462 | 38.64365 | 36.0119 | -0.197446 | 1.880548 | 0.7511973
28.38583 | 38.4271 | 38.63069 | 35.99938 | -0.2035851 | 1.884172 | 0.747132
28.39583 | 38.4109 | 38.61778 | 35.98687 | -0.2068775 | 1.887808 | 0.7430987
28.40583 | 38.3757 | 38.60492 | 35.97437 | -0.2292231 | 1.891454 | 0.7390972
28.41582 | 38.3773 | 38.59213 | 35.9619 | -0.2148345 | 1.895108 | 0.735131
28.42582 | 38.3479 | 38.57939 | 35.94942 | -0.2314858 | 1.898777 | 0.7311919
28.43582 | 38.3203 | 38.56669 | 35.93695 | -0.2463893 | 1.902458 | 0.7272837
28.44582 | 38.3181 | 38.55405 | 35.92449 | -0.2359453 | 1.90615 | 0.723406
28.45582 | 38.2786 | 38.54145 | 35.91204 | -0.262853 | 1.909853 | 0.7195584
28.46582 | 38.274 | 38.52891 | 35.8996 | -0.2549126 | 1.913568 | 0.7157408
28.47581 | 38.2407 | 38.51644 | 35.88719 | -0.2757359 | 1.91729 | 0.7119565
28.48581 | 38.2318 | 38.504 | 35.87477 | -0.2721981 | 1.921028 | 0.7081977
28.49581 | 38.228 | 38.49161 | 35.86237 | -0.2636114 | 1.924777 | 0.7044682
28.50581 | 38.1887 | 38.47928 | 35.84997 | -0.2905753 | 1.928538 | 0.7007674
28.51581 | 38.1858 | 38.46699 | 35.83758 | -0.2811899 | 1.932311 | 0.697095
28.5258 | 38.1834 | 38.45477 | 35.82522 | -0.2713669 | 1.936092 | 0.6934544
28.5358 | 38.1307 | 38.44258 | 35.81286 | -0.3118818 | 1.939888 | 0.6898382
28.5458 | 38.1249 | 38.43045 | 35.8005 | -0.3055468 | 1.943697 | 0.6862498
28.5558 | 38.1107 | 38.41836 | 35.78816 | -0.3076612 | 1.947517 | 0.6826888
28.5658 | 38.084 | 38.40633 | 35.77582 | -0.3223253 | 1.951349 | 0.6791549
28.5758 | 38.0824 | 38.39434 | 35.7635 | -0.3119386 | 1.955193 | 0.6756479
28.58579 | 38.0572 | 38.38241 | 35.7512 | -0.325213 | 1.959046 | 0.672171
28.59579 | 38.0341 | 38.37052 | 35.73889 | -0.3364242 | 1.962914 | 0.6687171
28.60579 | 38.0176 | 38.35868 | 35.7266 | -0.3410842 | 1.966795 | 0.6652893
28.61579 | 37.9715 | 38.34689 | 35.71432 | -0.3753925 | 1.970687 | 0.6618874
28.62579 | 37.9717 | 38.33515 | 35.70205 | -0.3634494 | 1.974593 | 0.6585112
28.63578 | 37.9335 | 38.32347 | 35.6898 | -0.3899664 | 1.978506 | 0.6551641
28.64578 | 37.9062 | 38.31182 | 35.67754 | -0.405619 | 1.982435 | 0.6518386
28.65578 | 37.8924 | 38.30022 | 35.6653 | -0.4078197 | 1.986378 | 0.6485379
28.66578 | 37.8751 | 38.28867 | 35.65307 | -0.4135681 | 1.990333 | 0.6452619
28.67578 | 37.837 | 38.27716 | 35.64085 | -0.4401635 | 1.9943 | 0.6420104
28.68578 | 37.8217 | 38.26571 | 35.62864 | -0.4440061 | 1.998279 | 0.6387832
28.69577 | 37.8017 | 38.25431 | 35.61646 | -0.4526075 | 2.002268 | 0.635583
28.70577 | 37.7792 | 38.24294 | 35.60427 | -0.463744 | 2.006273 | 0.6324036
28.71577 | 37.7432 | 38.23163 | 35.59209 | -0.4884274 | 2.010291 | 0.6292477
28.72577 | 37.7157 | 38.22036 | 35.57992 | -0.5046574 | 2.014322 | 0.6261152
28.73577 | 37.6932 | 38.20913 | 35.56776 | -0.5159342 | 2.018366 | 0.6230058
28.74576 | 37.6589 | 38.19797 | 35.55563 | -0.5390681 | 2.022418 | 0.6199227
28.75576 | 37.64 | 38.18684 | 35.54349 | -0.5468369 | 2.026488 | 0.6168589
28.76576 | 37.6144 | 38.17575 | 35.53136 | -0.5613517 | 2.030571 | 0.6138177
28.77576 | 37.5879 | 38.16471 | 35.51925 | -0.5768121 | 2.034666 | 0.6107988
28.78576 | 37.5658 | 38.15372 | 35.50714 | -0.5879183 | 2.038775 | 0.607802
28.79576 | 37.5391 | 38.14277 | 35.49505 | -0.6036699 | 2.042897 | 0.604827
28.80575 | 37.5211 | 38.13188 | 35.48297 | -0.6107779 | 2.047028 | 0.6018766
28.81575 | 37.5138 | 38.12102 | 35.4709 | -0.6072201 | 2.051177 | 0.5989449
28.82575 | 37.4851 | 38.11021 | 35.45883 | -0.6251069 | 2.055338 | 0.5960344
28.83575 | 37.4552 | 38.09944 | 35.44678 | -0.6442399 | 2.059514 | 0.593145
28.84575 | 37.4247 | 38.08872 | 35.43474 | -0.6640169 | 2.063703 | 0.5902765
28.85574 | 37.4117 | 38.07805 | 35.42272 | -0.6663495 | 2.067902 | 0.5874315
28.86574 | 37.4008 | 38.06742 | 35.41069 | -0.6666159 | 2.072118 | 0.5846044
28.87574 | 37.3675 | 38.05683 | 35.39868 | -0.6893267 | 2.076348 | 0.5817974
28.88574 | 37.3768 | 38.04628 | 35.38668 | -0.6694819 | 2.080591 | 0.5790107
28.89574 | 37.3273 | 38.03578 | 35.37469 | -0.7084812 | 2.084849 | 0.576244
28.90574 | 37.3192 | 38.02532 | 35.36271 | -0.7061245 | 2.08912 | 0.573497
28.91573 | 37.3063 | 38.01492 | 35.35075 | -0.7086224 | 2.093401 | 0.5707723
28.92573 | 37.2584 | 38.00455 | 35.33879 | -0.7461531 | 2.097699 | 0.5680644
28.93573 | 37.2529 | 37.99423 | 35.32684 | -0.7413286 | 2.102013 | 0.5653758
28.94573 | 37.2315 | 37.98395 | 35.3149 | -0.7524467 | 2.10634 | 0.5627063
28.95573 | 37.2138 | 37.97371 | 35.30297 | -0.7599096 | 2.110682 | 0.5600558
28.96572 | 37.2106 | 37.96352 | 35.29107 | -0.7529244 | 2.115033 | 0.5574264
28.97572 | 37.1907 | 37.95337 | 35.27916 | -0.7626736 | 2.119403 | 0.5548132
28.98572 | 37.1821 | 37.94327 | 35.26726 | -0.7611653 | 2.123787 | 0.5522183
28.99572 | 37.1368 | 37.9332 | 35.25537 | -0.7964005 | 2.128186 | 0.5496418
29.00572 | 37.1127 | 37.92318 | 35.2435 | -0.8104788 | 2.132599 | 0.5470832
29.01572 | 37.1054 | 37.9132 | 35.23163 | -0.8077996 | 2.137027 | 0.5445427
29.02571 | 37.0983 | 37.90327 | 35.21979 | -0.8049735 | 2.141465 | 0.5420224
29.03571 | 37.0709 | 37.89338 | 35.20794 | -0.8224801 | 2.145922 | 0.5395172
29.04571 | 37.0468 | 37.88353 | 35.19611 | -0.8367293 | 2.150394 | 0.5370296
29.05571 | 37.03 | 37.87372 | 35.18428 | -0.8437211 | 2.154881 | 0.5345592
29.06571 | 37.0042 | 37.86396 | 35.17247 | -0.8597554 | 2.159382 | 0.532106
29.0757 | 37.0093 | 37.85424 | 35.16068 | -0.8449417 | 2.163894 | 0.5296721
29.0857 | 36.9679 | 37.84456 | 35.14888 | -0.8766613 | 2.168426 | 0.5272532
29.0957 | 36.9406 | 37.83492 | 35.1371 | -0.8943219 | 2.172972 | 0.5248506
29.1057 | 36.9268 | 37.82533 | 35.12533 | -0.8985257 | 2.177534 | 0.5224645
29.1157 | 36.909 | 37.81577 | 35.11357 | -0.906771 | 2.182111 | 0.5200949
29.1257 | 36.9039 | 37.80626 | 35.10181 | -0.9023582 | 2.186703 | 0.5177415
29.13569 | 36.8756 | 37.7968 | 35.09008 | -0.9211971 | 2.191306 | 0.5154067
29.14569 | 36.8578 | 37.78737 | 35.07835 | -0.9295677 | 2.195929 | 0.5130854
29.15569 | 36.8392 | 37.77798 | 35.06663 | -0.9387809 | 2.200568 | 0.51078
29.16569 | 36.8069 | 37.76864 | 35.05492 | -0.9617352 | 2.205221 | 0.5084904
29.17569 | 36.8072 | 37.75933 | 35.04322 | -0.9521317 | 2.209891 | 0.5062164
29.18568 | 36.7817 | 37.75008 | 35.03155 | -0.9683783 | 2.214572 | 0.50396
29.19568 | 36.7611 | 37.74086 | 35.01987 | -0.9797577 | 2.219273 | 0.5017167
29.20568 | 36.7578 | 37.73168 | 35.0082 | -0.9738785 | 2.22399 | 0.4994887
29.21568 | 36.7355 | 37.72254 | 34.99654 | -0.9870407 | 2.228723 | 0.4972757
29.22568 | 36.7106 | 37.71344 | 34.98489 | -1.002844 | 2.233472 | 0.4950776
29.23568 | 36.6857 | 37.70439 | 34.97326 | -1.018689 | 2.238237 | 0.4928943
29.24567 | 36.677 | 37.69538 | 34.96164 | -1.018384 | 2.243014 | 0.490728
29.25567 | 36.6634 | 37.68641 | 34.95003 | -1.023011 | 2.247811 | 0.488574
29.26567 | 36.6369 | 37.67748 | 34.93842 | -1.040579 | 2.252624 | 0.4864344
29.27567 | 36.6154 | 37.66859 | 34.92683 | -1.053189 | 2.257455 | 0.4843091
29.28567 | 36.6195 | 37.65974 | 34.91524 | -1.040239 | 2.262301 | 0.4821978
29.29566 | 36.6003 | 37.65094 | 34.90368 | -1.050639 | 2.267159 | 0.480103
29.30566 | 36.5714 | 37.64217 | 34.89211 | -1.070771 | 2.272038 | 0.4780199
29.31566 | 36.5607 | 37.63344 | 34.88056 | -1.072744 | 2.276935 | 0.4759506
29.32566 | 36.5528 | 37.62476 | 34.86902 | -1.071959 | 2.281848 | 0.4738951
29.33566 | 36.5423 | 37.61611 | 34.85748 | -1.073813 | 2.286777 | 0.4718531
29.34566 | 36.5277 | 37.60751 | 34.84596 | -1.079809 | 2.291724 | 0.4698247
29.35565 | 36.4966 | 37.59895 | 34.83446 | -1.102353 | 2.296682 | 0.4678116
29.36565 | 36.4966 | 37.59043 | 34.82296 | -1.09383 | 2.301663 | 0.4658098
29.37565 | 36.4654 | 37.58195 | 34.81147 | -1.116548 | 2.306661 | 0.4638211
29.38565 | 36.4516 | 37.57351 | 34.79998 | -1.121906 | 2.311676 | 0.4618455
29.39565 | 36.4563 | 37.5651 | 34.78851 | -1.108805 | 2.316708 | 0.4598828
29.40564 | 36.4333 | 37.55675 | 34.77707 | -1.123453 | 2.321753 | 0.4579349
29.41564 | 36.4137 | 37.54843 | 34.76561 | -1.134733 | 2.32682 | 0.4559977
29.42564 | 36.3901 | 37.54015 | 34.75418 | -1.150053 | 2.331905 | 0.4540732
29.43564 | 36.3893 | 37.53191 | 34.74275 | -1.142614 | 2.337007 | 0.4521612
29.44564 | 36.3689 | 37.52372 | 34.73133 | -1.154816 | 2.342127 | 0.4502616
29.45564 | 36.3567 | 37.51556 | 34.71992 | -1.158857 | 2.347265 | 0.4483744
29.46563 | 36.325 | 37.50745 | 34.70853 | -1.182448 | 2.352415 | 0.4465011
29.47563 | 36.3249 | 37.49937 | 34.69714 | -1.174471 | 2.357589 | 0.4446381
29.48563 | 36.3187 | 37.49133 | 34.68577 | -1.172634 | 2.36278 | 0.4427872
29.49563 | 36.2908 | 37.48334 | 34.6744 | -1.192537 | 2.36799 | 0.4409481
29.50563 | 36.2791 | 37.47538 | 34.66304 | -1.196281 | 2.373218 | 0.4391209
29.51562 | 36.2636 | 37.46747 | 34.65171 | -1.203873 | 2.378459 | 0.4373072
29.52562 | 36.267 | 37.4596 | 34.64037 | -1.192597 | 2.383723 | 0.4355033
29.53562 | 36.2479 | 37.45176 | 34.62904 | -1.203862 | 2.389007 | 0.4337109
29.54562 | 36.2227 | 37.44397 | 34.61773 | -1.221267 | 2.394308 | 0.43193
29.55562 | 36.2182 | 37.43621 | 34.60642 | -1.218013 | 2.399628 | 0.4301604
29.56562 | 36.21 | 37.4285 | 34.59513 | -1.218498 | 2.404967 | 0.4284021
29.57561 | 36.1838 | 37.42083 | 34.58386 | -1.237032 | 2.41032 | 0.4266566
29.58561 | 36.1625 | 37.4132 | 34.57258 | -1.250699 | 2.415696 | 0.4249205
29.59561 | 36.1535 | 37.40561 | 34.56132 | -1.252105 | 2.421092 | 0.4231954
29.60561 | 36.1397 | 37.39805 | 34.55006 | -1.258352 | 2.426507 | 0.4214812
29.61561 | 36.1303 | 37.39054 | 34.53882 | -1.260239 | 2.431941 | 0.4197778
29.6256 | 36.1172 | 37.38307 | 34.5276 | -1.265874 | 2.437388 | 0.4180868
29.6356 | 36.1082 | 37.37564 | 34.51638 | -1.267441 | 2.442861 | 0.4164047
29.6456 | 36.0786 | 37.36825 | 34.50516 | -1.28965 | 2.448353 | 0.4147333
29.6556 | 36.082 | 37.3609 | 34.49396 | -1.278898 | 2.453864 | 0.4130723
29.6656 | 36.0461 | 37.35359 | 34.48277 | -1.307486 | 2.459395 | 0.4114216
29.6756 | 36.0452 | 37.34632 | 34.47159 | -1.301115 | 2.464946 | 0.4097813
29.68559 | 36.0445 | 37.33909 | 34.46043 | -1.294591 | 2.470511 | 0.4081527
29.69559 | 35.9932 | 37.3319 | 34.44927 | -1.338701 | 2.476102 | 0.4065328
29.70559 | 36.0057 | 37.32475 | 34.43812 | -1.319051 | 2.481713 | 0.4049229
29.71559 | 35.9937 | 37.31764 | 34.42697 | -1.323941 | 2.487343 | 0.403323
29.72559 | 35.9632 | 37.31057 | 34.41584 | -1.347372 | 2.492994 | 0.401733
29.73558 | 35.9551 | 37.30355 | 34.40474 | -1.34845 | 2.49866 | 0.4001546
29.74558 | 35.9277 | 37.29656 | 34.39363 | -1.368861 | 2.504352 | 0.3985839
29.75558 | 35.9143 | 37.28961 | 34.38253 | -1.375313 | 2.510064 | 0.3970234
29.76558 | 35.9088 | 37.2827 | 34.37144 | -1.373904 | 2.515796 | 0.395472
29.77558 | 35.894 | 37.27584 | 34.36036 | -1.381837 | 2.52155 | 0.3939306
29.78558 | 35.882 | 37.26901 | 34.34929 | -1.38701 | 2.527324 | 0.3923982
29.79557 | 35.8597 | 37.26223 | 34.33824 | -1.40253 | 2.533113 | 0.3908771
29.80557 | 35.842 | 37.25548 | 34.32719 | -1.413484 | 2.53893 | 0.3893636
29.81557 | 35.8328 | 37.24878 | 34.31615 | -1.415979 | 2.544767 | 0.3878594
29.82557 | 35.8248 | 37.24211 | 34.30512 | -1.417314 | 2.550625 | 0.3863643
29.83557 | 35.7831 | 37.23549 | 34.29411 | -1.452389 | 2.556504 | 0.3848781
29.84556 | 35.7838 | 37.22891 | 34.28311 | -1.445112 | 2.5624 | 0.3834028
29.85556 | 35.7758 | 37.22237 | 34.27211 | -1.446569 | 2.568323 | 0.3819348
29.86556 | 35.7498 | 37.21587 | 34.26112 | -1.466067 | 2.574267 | 0.3804756
29.87556 | 35.7489 | 37.20941 | 34.25015 | -1.460506 | 2.580233 | 0.3790253
29.88556 | 35.7107 | 37.20298 | 34.23918 | -1.492285 | 2.586221 | 0.3775837
29.89556 | 35.7051 | 37.1966 | 34.22822 | -1.491505 | 2.592231 | 0.376151
29.90555 | 35.6902 | 37.19027 | 34.21729 | -1.500072 | 2.598256 | 0.3747281
29.91555 | 35.6736 | 37.18397 | 34.20635 | -1.510373 | 2.604311 | 0.3733124
29.92555 | 35.6632 | 37.17772 | 34.19542 | -1.514516 | 2.610387 | 0.3719051
29.93555 | 35.645 | 37.1715 | 34.18451 | -1.526499 | 2.616485 | 0.3705064
29.94555 | 35.6368 | 37.16532 | 34.1736 | -1.528524 | 2.622607 | 0.3691159
29.95554 | 35.6285 | 37.1592 | 34.16272 | -1.530695 | 2.628745 | 0.3677351
29.96554 | 35.6048 | 37.1531 | 34.15183 | -1.548302 | 2.634911 | 0.3663612
29.97554 | 35.5884 | 37.14705 | 34.14095 | -1.558649 | 2.6411 | 0.3649955
29.98554 | 35.5697 | 37.14104 | 34.13009 | -1.571338 | 2.647312 | 0.3636379
29.99554 | 35.5477 | 37.13507 | 34.11923 | -1.587368 | 2.653548 | 0.3622883
30.00554 | 35.5388 | 37.12914 | 34.10839 | -1.590339 | 2.659806 | 0.3609468
30.01553 | 35.5299 | 37.12326 | 34.09756 | -1.593357 | 2.666081 | 0.3596144
30.02553 | 35.4975 | 37.11741 | 34.08674 | -1.619912 | 2.672387 | 0.3582886
30.03553 | 35.4961 | 37.11161 | 34.07592 | -1.615507 | 2.678716 | 0.3569707
30.04553 | 35.4746 | 37.10584 | 34.06511 | -1.631243 | 2.685068 | 0.3556605
30.05553 | 35.4506 | 37.10012 | 34.05432 | -1.649522 | 2.691444 | 0.354358
30.06552 | 35.4319 | 37.09445 | 34.04354 | -1.662546 | 2.697837 | 0.3530644
30.07552 | 35.4409 | 37.08881 | 34.03277 | -1.647908 | 2.704262 | 0.3517771
30.08552 | 35.4158 | 37.08321 | 34.022 | -1.66741 | 2.710709 | 0.3504974
30.09552 | 35.399 | 37.07766 | 34.01125 | -1.678656 | 2.717182 | 0.3492252
30.10552 | 35.4031 | 37.07214 | 34.0005 | -1.669042 | 2.723678 | 0.3479603
30.11552 | 35.3792 | 37.06667 | 33.98977 | -1.687471 | 2.7302 | 0.3467028
30.12551 | 35.3766 | 37.06125 | 33.97905 | -1.684646 | 2.736738 | 0.3454539
30.13551 | 35.3604 | 37.05586 | 33.96834 | -1.695458 | 2.743308 | 0.344211
30.14551 | 35.3333 | 37.05051 | 33.95763 | -1.717213 | 2.749904 | 0.3429753
30.15551 | 35.3488 | 37.04521 | 33.94694 | -1.696409 | 2.756524 | 0.3417468
30.16551 | 35.3204 | 37.03995 | 33.93625 | -1.719548 | 2.76317 | 0.3405253
30.1755 | 35.332 | 37.03473 | 33.92559 | -1.702734 | 2.769834 | 0.3393121
30.1855 | 35.3242 | 37.02956 | 33.91492 | -1.705357 | 2.77653 | 0.3381047
30.1955 | 35.31 | 37.02442 | 33.90427 | -1.714423 | 2.783251 | 0.3369042
30.2055 | 35.3002 | 37.01933 | 33.89362 | -1.719131 | 2.789998 | 0.3357107
30.2155 | 35.3004 | 37.01428 | 33.88299 | -1.713881 | 2.796771 | 0.334524
30.2255 | 35.2816 | 37.00927 | 33.87236 | -1.727675 | 2.80357 | 0.3333441
30.23549 | 35.268 | 37.00432 | 33.86176 | -1.736315 | 2.810387 | 0.3321721
30.24549 | 35.2754 | 36.99939 | 33.85115 | -1.723995 | 2.817239 | 0.3310058
30.25549 | 35.2636 | 36.99452 | 33.84055 | -1.730915 | 2.824115 | 0.3298458
30.26549 | 35.2288 | 36.98968 | 33.82997 | -1.76088 | 2.831019 | 0.3286928
30.27549 | 35.2204 | 36.98489 | 33.81939 | -1.764487 | 2.837949 | 0.327546
30.28548 | 35.2228 | 36.98014 | 33.80884 | -1.757343 | 2.844899 | 0.3264072
30.29548 | 35.196 | 36.97544 | 33.79828 | -1.779436 | 2.851883 | 0.3252736
30.30548 | 35.1668 | 36.97077 | 33.78773 | -1.803973 | 2.858893 | 0.3241463
30.31548 | 35.1745 | 36.96615 | 33.7772 | -1.791654 | 2.865931 | 0.3230254
30.32548 | 35.1598 | 36.96158 | 33.76667 | -1.801777 | 2.872996 | 0.3219109
30.33548 | 35.1362 | 36.95704 | 33.75615 | -1.820844 | 2.880088 | 0.3208027
30.34547 | 35.1292 | 36.95256 | 33.74566 | -1.823359 | 2.887201 | 0.3197018
30.35547 | 35.1015 | 36.94811 | 33.73516 | -1.846614 | 2.894348 | 0.3186061
30.36547 | 35.1003 | 36.94371 | 33.72467 | -1.843412 | 2.901524 | 0.3175164
30.37547 | 35.103 | 36.93935 | 33.71419 | -1.836354 | 2.908727 | 0.3164328
30.38547 | 35.0622 | 36.93504 | 33.70373 | -1.87284 | 2.915958 | 0.3153554
30.39546 | 35.0759 | 36.93077 | 33.69328 | -1.854874 | 2.923211 | 0.314285
30.40546 | 35.0513 | 36.92655 | 33.68283 | -1.875248 | 2.930499 | 0.3132196
30.41546 | 35.0397 | 36.92237 | 33.67239 | -1.882667 | 2.937815 | 0.31216
30.42546 | 35.037 | 36.91823 | 33.66196 | -1.88123 | 2.945161 | 0.3111064
30.43546 | 35.024 | 36.91414 | 33.65154 | -1.890137 | 2.952535 | 0.3100586
30.44546 | 35.0133 | 36.91009 | 33.64113 | -1.896789 | 2.959938 | 0.3090168
30.45545 | 35.0047 | 36.90609 | 33.63075 | -1.901389 | 2.967363 | 0.3079816
30.46545 | 34.996 | 36.90213 | 33.62036 | -1.906131 | 2.974824 | 0.3069512
30.47545 | 34.9856 | 36.89822 | 33.60997 | -1.912617 | 2.982315 | 0.3059264
30.48545 | 34.9774 | 36.89435 | 33.5996 | -1.916948 | 2.989836 | 0.3049074
30.49545 | 34.9545 | 36.89052 | 33.58924 | -1.936024 | 2.997386 | 0.3038939
30.50544 | 34.9684 | 36.88675 | 33.5789 | -1.918348 | 3.004958 | 0.3028871
30.51544 | 34.9517 | 36.88301 | 33.56856 | -1.931314 | 3.012568 | 0.3018847
30.52544 | 34.9468 | 36.87933 | 33.55823 | -1.932527 | 3.020209 | 0.300888
30.53544 | 34.9174 | 36.87568 | 33.54791 | -1.958284 | 3.02788 | 0.2998966
30.54544 | 34.9461 | 36.87209 | 33.5376 | -1.925987 | 3.035581 | 0.2989107
30.55544 | 34.9185 | 36.86854 | 33.52729 | -1.950036 | 3.043314 | 0.2979302
30.56543 | 34.8919 | 36.86503 | 33.51701 | -1.973135 | 3.051069 | 0.296956
30.57543 | 34.9023 | 36.86158 | 33.50673 | -1.959275 | 3.058863 | 0.2959862
30.58543 | 34.8978 | 36.85816 | 33.49645 | -1.960362 | 3.066688 | 0.2950216
30.59543 | 34.8841 | 36.8548 | 33.48619 | -1.970695 | 3.074545 | 0.2940624
30.60543 | 34.8734 | 36.85147 | 33.47593 | -1.978075 | 3.082434 | 0.2931083
30.61542 | 34.8772 | 36.8482 | 33.4657 | -1.971004 | 3.090346 | 0.2921603
30.62542 | 34.8737 | 36.84498 | 33.45546 | -1.971277 | 3.098298 | 0.2912166
30.63542 | 34.8687 | 36.8418 | 33.44524 | -1.973096 | 3.106282 | 0.2902779
30.64542 | 34.8591 | 36.83866 | 33.43502 | -1.979562 | 3.114298 | 0.2893444
30.65542 | 34.8711 | 36.83558 | 33.42481 | -1.964475 | 3.122346 | 0.2884158
30.66542 | 34.8687 | 36.83254 | 33.41462 | -1.963835 | 3.130428 | 0.2874923
30.67541 | 34.843 | 36.82955 | 33.40444 | -1.986546 | 3.138534 | 0.2865747
30.68541 | 34.8663 | 36.8266 | 33.39426 | -1.960301 | 3.14668 | 0.2856611
30.69541 | 34.8504 | 36.8237 | 33.38409 | -1.973303 | 3.154861 | 0.2847524
30.70541 | 34.8334 | 36.82085 | 33.37393 | -1.987453 | 3.163074 | 0.2838486
30.71541 | 34.8465 | 36.81805 | 33.36378 | -1.971551 | 3.17132 | 0.2829496
30.7254 | 34.827 | 36.8153 | 33.35365 | -1.988299 | 3.179593 | 0.2820563
30.7354 | 34.833 | 36.81259 | 33.34352 | -1.979593 | 3.187907 | 0.281167
30.7454 | 34.8387 | 36.80994 | 33.3334 | -1.971235 | 3.196255 | 0.2802823
30.7554 | 34.8266 | 36.80733 | 33.32329 | -1.980726 | 3.204637 | 0.2794025
30.7654 | 34.8157 | 36.80476 | 33.31318 | -1.989064 | 3.213054 | 0.2785272
30.7754 | 34.813 | 36.80225 | 33.30309 | -1.989252 | 3.221505 | 0.2776567
30.78539 | 34.8126 | 36.79979 | 33.29302 | -1.987191 | 3.229983 | 0.2767916
30.79539 | 34.8009 | 36.79738 | 33.28294 | -1.996476 | 3.238504 | 0.2759302
30.80539 | 34.8025 | 36.79501 | 33.27288 | -1.99251 | 3.24706 | 0.2750735
30.81539 | 34.7947 | 36.79269 | 33.26282 | -1.997994 | 3.255652 | 0.2742212
30.82539 | 34.7776 | 36.79043 | 33.25277 | -2.012827 | 3.264279 | 0.2733735
30.83538 | 34.7885 | 36.78821 | 33.24275 | -1.999712 | 3.272933 | 0.2725311
30.84538 | 34.7759 | 36.78604 | 33.23272 | -2.010144 | 3.281632 | 0.2716923
30.85538 | 34.7543 | 36.78393 | 33.2227 | -2.029626 | 3.290367 | 0.2708579
30.86538 | 34.7545 | 36.78186 | 33.21269 | -2.027358 | 3.299138 | 0.2700279
30.87538 | 34.7617 | 36.77984 | 33.20269 | -2.01814 | 3.307946 | 0.2692023
30.88538 | 34.7358 | 36.77787 | 33.1927 | -2.042072 | 3.31679 | 0.268381
30.89537 | 34.7501 | 36.77596 | 33.18273 | -2.025857 | 3.325662 | 0.2675648
30.90537 | 34.739 | 36.77409 | 33.17276 | -2.035091 | 3.33458 | 0.2667521
30.91537 | 34.7381 | 36.77228 | 33.1628 | -2.034176 | 3.343536 | 0.2659436
30.92537 | 34.7411 | 36.77051 | 33.15284 | -2.029411 | 3.352529 | 0.2651394
30.93537 | 34.7364 | 36.7688 | 33.1429 | -2.032398 | 3.36156 | 0.2643395
30.94536 | 34.7511 | 36.76714 | 33.13297 | -2.016038 | 3.37062 | 0.2635444
30.95536 | 34.7443 | 36.76553 | 33.12305 | -2.021228 | 3.379727 | 0.2627527
30.96536 | 34.7354 | 36.76397 | 33.11313 | -2.028569 | 3.388873 | 0.2619651
30.97536 | 34.7438 | 36.76246 | 33.10322 | -2.018662 | 3.398057 | 0.2611816
30.98536 | 34.7027 | 36.76101 | 33.09333 | -2.058307 | 3.40728 | 0.2604022
30.99536 | 34.7534 | 36.7596 | 33.08344 | -2.006204 | 3.416541 | 0.2596268
31.00535 | 34.7283 | 36.75826 | 33.07357 | -2.029956 | 3.425833 | 0.2588562
31.01535 | 34.7242 | 36.75696 | 33.0637 | -2.032758 | 3.435173 | 0.2580887
31.02535 | 34.7445 | 36.75571 | 33.05383 | -2.011213 | 3.444554 | 0.2573253
31.03535 | 34.7224 | 36.75452 | 33.04398 | -2.032121 | 3.453974 | 0.2565658
31.04535 | 34.7195 | 36.75338 | 33.03414 | -2.033883 | 3.463434 | 0.2558103
31.05534 | 34.7571 | 36.7523 | 33.02431 | -1.995199 | 3.472926 | 0.2550594
31.06534 | 34.7174 | 36.75127 | 33.01449 | -2.033867 | 3.482467 | 0.2543115
31.07534 | 34.7469 | 36.75029 | 33.00467 | -2.003389 | 3.492049 | 0.2535676
31.08534 | 34.7306 | 36.74936 | 32.99487 | -2.018765 | 3.501672 | 0.2528274
31.09534 | 34.725 | 36.74849 | 32.98507 | -2.023495 | 3.511336 | 0.2520911
31.10534 | 34.7403 | 36.74768 | 32.97528 | -2.007379 | 3.521042 | 0.2513585
31.11533 | 34.7177 | 36.74692 | 32.96551 | -2.029219 | 3.53078 | 0.2506304
31.12533 | 34.726 | 36.74621 | 32.95574 | -2.020213 | 3.54057 | 0.2499053
31.13533 | 34.7268 | 36.74556 | 32.94598 | -2.018761 | 3.550402 | 0.2491838
31.14533 | 34.7342 | 36.74496 | 32.93622 | -2.010765 | 3.560276 | 0.2484662
31.15533 | 34.7245 | 36.74442 | 32.92648 | -2.019923 | 3.570193 | 0.2477521
31.16532 | 34.7216 | 36.74394 | 32.91675 | -2.022339 | 3.580143 | 0.2470423
31.17532 | 34.7152 | 36.74351 | 32.90703 | -2.028307 | 3.590145 | 0.2463355
31.18532 | 34.7308 | 36.74313 | 32.89731 | -2.012335 | 3.600193 | 0.2456322
31.19532 | 34.7225 | 36.74282 | 32.8876 | -2.020316 | 3.610281 | 0.2449326
31.20532 | 34.7179 | 36.74256 | 32.8779 | -2.024656 | 3.620417 | 0.2442364
31.21532 | 34.714 | 36.74235 | 32.86821 | -2.02835 | 3.630594 | 0.2435439
31.22531 | 34.7132 | 36.7422 | 32.85854 | -2.029003 | 3.640807 | 0.2428555
31.23531 | 34.7208 | 36.74211 | 32.84887 | -2.021313 | 3.651076 | 0.2421699
31.24531 | 34.7257 | 36.74208 | 32.8392 | -2.016378 | 3.661387 | 0.2414877
31.25531 | 34.7221 | 36.7421 | 32.82955 | -2.020004 | 3.671746 | 0.240809
31.26531 | 34.7171 | 36.74218 | 32.8199 | -2.025084 | 3.682148 | 0.2401337
31.2753 | 34.747 | 36.74232 | 32.81028 | -1.995324 | 3.692586 | 0.2394624
31.2853 | 34.73 | 36.74252 | 32.80065 | -2.012522 | 3.703081 | 0.2387939
31.2953 | 34.7308 | 36.74278 | 32.79103 | -2.011978 | 3.713622 | 0.2381288
31.3053 | 34.735 | 36.74309 | 32.78142 | -2.008093 | 3.72421 | 0.237467
31.3153 | 34.7261 | 36.74347 | 32.77181 | -2.017367 | 3.734844 | 0.2368085
31.3253 | 34.7372 | 36.7439 | 32.76222 | -2.0067 | 3.745526 | 0.2361533
31.33529 | 34.7179 | 36.74439 | 32.75265 | -2.026492 | 3.756245 | 0.2355021
31.34529 | 34.7542 | 36.74494 | 32.74307 | -1.990744 | 3.767021 | 0.2348534
31.35529 | 34.7346 | 36.74556 | 32.7335 | -2.010956 | 3.777846 | 0.234208
31.36529 | 34.7504 | 36.74623 | 32.72394 | -1.995828 | 3.788718 | 0.2335657
31.37529 | 34.7493 | 36.74696 | 32.71439 | -1.997661 | 3.79964 | 0.2329268
31.38528 | 34.7682 | 36.74775 | 32.70486 | -1.979553 | 3.810599 | 0.2322916
31.39528 | 34.7549 | 36.74861 | 32.69533 | -1.993706 | 3.821617 | 0.231659
31.40528 | 34.7572 | 36.74952 | 32.68581 | -1.992322 | 3.832686 | 0.2310295
31.41528 | 34.7737 | 36.7505 | 32.67629 | -1.976797 | 3.843803 | 0.230403
31.42528 | 34.765 | 36.75154 | 32.66678 | -1.986537 | 3.854972 | 0.2297798
31.43528 | 34.7751 | 36.75264 | 32.65729 | -1.977536 | 3.866189 | 0.2291595
31.44527 | 34.7753 | 36.7538 | 32.64781 | -1.978497 | 3.877446 | 0.2285431
31.45527 | 34.7801 | 36.75502 | 32.63833 | -1.974922 | 3.888766 | 0.2279291
31.46527 | 34.7939 | 36.75631 | 32.62885 | -1.962408 | 3.900136 | 0.2273181
31.47527 | 34.7841 | 36.75766 | 32.61939 | -1.973559 | 3.911558 | 0.2267101
31.48527 | 34.8199 | 36.75907 | 32.60994 | -1.939172 | 3.923032 | 0.2261051
31.49526 | 34.7994 | 36.76055 | 32.6005 | -1.961148 | 3.934546 | 0.2255037
31.50526 | 34.8131 | 36.76209 | 32.59106 | -1.948989 | 3.946124 | 0.2249046
31.51526 | 34.811 | 36.76369 | 32.58163 | -1.952694 | 3.957754 | 0.2243086
31.52526 | 34.8286 | 36.76536 | 32.57221 | -1.936763 | 3.969438 | 0.2237154
31.53526 | 34.8329 | 36.7671 | 32.5628 | -1.934197 | 3.981175 | 0.2231252
31.54525 | 34.8409 | 36.76889 | 32.5534 | -1.927994 | 3.992953 | 0.2225384
31.55525 | 34.8481 | 36.77076 | 32.54401 | -1.922659 | 4.004798 | 0.2219539
31.56525 | 34.8539 | 36.77269 | 32.53462 | -1.918788 | 4.016696 | 0.2213723
31.57525 | 34.8691 | 36.77468 | 32.52524 | -1.905584 | 4.028649 | 0.2207936
31.58525 | 34.8718 | 36.77675 | 32.51587 | -1.904945 | 4.040657 | 0.2202177
31.59525 | 34.8633 | 36.77887 | 32.50651 | -1.915573 | 4.05272 | 0.2196445
31.60524 | 34.8731 | 36.78107 | 32.49716 | -1.907966 | 4.064827 | 0.2190748
31.61524 | 34.8887 | 36.78333 | 32.48782 | -1.894628 | 4.077001 | 0.2185073
31.62524 | 34.8897 | 36.78566 | 32.47848 | -1.895957 | 4.089232 | 0.2179426
31.63524 | 34.9055 | 36.78805 | 32.46915 | -1.882553 | 4.101519 | 0.2173806
31.64524 | 34.8948 | 36.79052 | 32.45983 | -1.895718 | 4.113863 | 0.2168213
31.65523 | 34.9244 | 36.79305 | 32.45053 | -1.868649 | 4.126253 | 0.2162653
31.66523 | 34.9208 | 36.79565 | 32.44123 | -1.874848 | 4.13871 | 0.2157115
31.67523 | 34.9226 | 36.79832 | 32.43193 | -1.875718 | 4.151226 | 0.2151604
31.68523 | 34.944 | 36.80106 | 32.42264 | -1.857058 | 4.163801 | 0.2146119
31.69523 | 34.943 | 36.80387 | 32.41337 | -1.860867 | 4.176435 | 0.2140662
31.70523 | 34.9707 | 36.80675 | 32.40409 | -1.836046 | 4.189128 | 0.213523
31.71522 | 34.9557 | 36.80969 | 32.39484 | -1.853992 | 4.201867 | 0.2129831
31.72522 | 34.987 | 36.81271 | 32.38559 | -1.825712 | 4.21468 | 0.2124452
31.73522 | 34.9789 | 36.8158 | 32.37634 | -1.836903 | 4.227552 | 0.2119099
31.74522 | 35.0034 | 36.81896 | 32.3671 | -1.815565 | 4.240484 | 0.2113772
31.75522 | 34.9799 | 36.8222 | 32.35787 | -1.842298 | 4.253477 | 0.2108471
31.76521 | 34.9941 | 36.8255 | 32.34866 | -1.8314 | 4.266518 | 0.21032
31.77521 | 35.0046 | 36.82888 | 32.33945 | -1.824277 | 4.279634 | 0.209795
31.78521 | 35.0122 | 36.83233 | 32.33024 | -1.820128 | 4.292812 | 0.2092726
31.79521 | 35.0274 | 36.83585 | 32.32105 | -1.808451 | 4.306053 | 0.2087526
31.80521 | 35.0271 | 36.83945 | 32.31186 | -1.812347 | 4.319355 | 0.2082352
31.81521 | 35.0325 | 36.84312 | 32.30268 | -1.810617 | 4.332721 | 0.2077202
31.8252 | 35.0476 | 36.84686 | 32.29351 | -1.799258 | 4.346138 | 0.2072082
31.8352 | 35.047 | 36.85068 | 32.28435 | -1.803676 | 4.35963 | 0.2066982
31.8452 | 35.0686 | 36.85457 | 32.27519 | -1.785968 | 4.373188 | 0.2061906
31.8552 | 35.0625 | 36.85854 | 32.26604 | -1.796037 | 4.38681 | 0.2056855
31.8652 | 35.0988 | 36.86258 | 32.2569 | -1.763781 | 4.400498 | 0.2051828
31.87519 | 35.0893 | 36.8667 | 32.24778 | -1.777396 | 4.414237 | 0.204683
31.88519 | 35.1274 | 36.87089 | 32.23865 | -1.743491 | 4.428055 | 0.2041851
31.89519 | 35.1245 | 36.87516 | 32.22953 | -1.750664 | 4.44194 | 0.2036895
31.90519 | 35.135 | 36.87951 | 32.22043 | -1.744513 | 4.455891 | 0.2031964
31.91519 | 35.1451 | 36.88394 | 32.21132 | -1.73884 | 4.46991 | 0.2027056
31.92519 | 35.1513 | 36.88844 | 32.20223 | -1.737144 | 4.483996 | 0.2022172
31.93518 | 35.1755 | 36.89302 | 32.19315 | -1.717523 | 4.498136 | 0.2017316
31.94518 | 35.187 | 36.89768 | 32.18408 | -1.710684 | 4.512359 | 0.2012478
31.95518 | 35.1994 | 36.90242 | 32.17501 | -1.703024 | 4.52665 | 0.2007663
31.96518 | 35.2201 | 36.90724 | 32.16595 | -1.687144 | 4.54101 | 0.2002872
31.97518 | 35.2294 | 36.91214 | 32.15689 | -1.682743 | 4.55544 | 0.1998103
31.98517 | 35.2463 | 36.91712 | 32.14786 | -1.670817 | 4.569926 | 0.1993361
31.99517 | 35.2753 | 36.92218 | 32.13882 | -1.646877 | 4.584497 | 0.1988638
32.00517 | 35.2846 | 36.92732 | 32.12979 | -1.642719 | 4.599139 | 0.1983937
32.01517 | 35.2942 | 36.93254 | 32.12076 | -1.638341 | 4.613852 | 0.1979258
32.02517 | 35.3029 | 36.93785 | 32.11175 | -1.634945 | 4.628636 | 0.1974602
32.03517 | 35.3235 | 36.94323 | 32.10274 | -1.619732 | 4.643494 | 0.1969967
32.04516 | 35.3414 | 36.94869 | 32.09375 | -1.607295 | 4.658408 | 0.196536
32.05516 | 35.3419 | 36.95425 | 32.08476 | -1.612349 | 4.673413 | 0.1960769
32.06516 | 35.3691 | 36.95988 | 32.07577 | -1.590783 | 4.688488 | 0.1956201
32.07516 | 35.3826 | 36.9656 | 32.0668 | -1.583005 | 4.703641 | 0.1951654
32.08516 | 35.408 | 36.97141 | 32.05783 | -1.563408 | 4.718865 | 0.1947129
32.09515 | 35.4192 | 36.97729 | 32.04888 | -1.558092 | 4.734151 | 0.194263
32.10515 | 35.4372 | 36.98327 | 32.03992 | -1.546068 | 4.749529 | 0.1938148
32.11515 | 35.4573 | 36.98933 | 32.03098 | -1.532028 | 4.764981 | 0.1933686
32.12515 | 35.4944 | 36.99548 | 32.02204 | -1.501076 | 4.780511 | 0.1929246
32.13515 | 35.4919 | 37.00171 | 32.01311 | -1.509808 | 4.796115 | 0.1924827
32.14515 | 35.5273 | 37.00803 | 32.00419 | -1.48073 | 4.811801 | 0.1920429
32.15514 | 35.5586 | 37.01443 | 31.99528 | -1.455831 | 4.827546 | 0.1916056
32.16514 | 35.5665 | 37.02093 | 31.98637 | -1.454427 | 4.843386 | 0.1911699
32.17514 | 35.5778 | 37.02751 | 31.97747 | -1.449713 | 4.859305 | 0.1907363
32.18514 | 35.5994 | 37.03419 | 31.96858 | -1.434787 | 4.875304 | 0.1903047
32.19514 | 35.6334 | 37.04095 | 31.95969 | -1.407551 | 4.891383 | 0.1898752
32.20513 | 35.6399 | 37.0478 | 31.95082 | -1.407899 | 4.907527 | 0.1894481
32.21513 | 35.6794 | 37.05474 | 31.94195 | -1.375343 | 4.923767 | 0.1890227
32.22513 | 35.6972 | 37.06178 | 31.93309 | -1.364578 | 4.940089 | 0.1885992
32.23513 | 35.7258 | 37.06891 | 31.92423 | -1.343106 | 4.956494 | 0.1881778
32.24513 | 35.7154 | 37.07612 | 31.91539 | -1.360724 | 4.97298 | 0.1877582
32.25513 | 35.7653 | 37.08344 | 31.90654 | -1.318137 | 4.989551 | 0.1873408
32.26512 | 35.7813 | 37.09083 | 31.89772 | -1.309534 | 5.006188 | 0.1869256
32.27512 | 35.7923 | 37.09833 | 31.88889 | -1.306032 | 5.022926 | 0.186512
32.28512 | 35.8293 | 37.10593 | 31.88008 | -1.276625 | 5.039749 | 0.1861004
32.29512 | 35.8546 | 37.11361 | 31.87126 | -1.259012 | 5.056657 | 0.1856907
32.30512 | 35.8711 | 37.12139 | 31.86246 | -1.250294 | 5.073651 | 0.1852829
32.31511 | 35.882 | 37.12926 | 31.85367 | -1.247262 | 5.090713 | 0.1848775
32.32511 | 35.9228 | 37.13724 | 31.84488 | -1.214439 | 5.107883 | 0.1844735
32.33511 | 35.9246 | 37.14531 | 31.8361 | -1.220707 | 5.125136 | 0.1840715
32.34511 | 35.9515 | 37.15348 | 31.82732 | -1.201978 | 5.142482 | 0.1836713
32.35511 | 35.9909 | 37.16174 | 31.81856 | -1.170841 | 5.159911 | 0.183273
32.36511 | 36.0025 | 37.17011 | 31.8098 | -1.167606 | 5.177433 | 0.1828766
32.3751 | 36.0051 | 37.17856 | 31.80105 | -1.173461 | 5.195027 | 0.1824825
32.3851 | 36.0397 | 37.18712 | 31.79231 | -1.147424 | 5.212729 | 0.1820898
32.3951 | 36.0756 | 37.19579 | 31.78357 | -1.120187 | 5.230522 | 0.181699
32.4051 | 36.0774 | 37.20455 | 31.77483 | -1.12715 | 5.248406 | 0.18131
32.4151 | 36.1051 | 37.21342 | 31.76611 | -1.108316 | 5.266383 | 0.1809228
32.42509 | 36.1368 | 37.22237 | 31.7574 | -1.085574 | 5.284435 | 0.1805378
32.43509 | 36.1571 | 37.23144 | 31.74869 | -1.074343 | 5.302599 | 0.1801542
32.44509 | 36.1927 | 37.24062 | 31.73999 | -1.047915 | 5.320856 | 0.1797725
32.45509 | 36.2092 | 37.24989 | 31.73129 | -1.040692 | 5.339209 | 0.1793925
32.46509 | 36.246 | 37.25927 | 31.7226 | -1.013271 | 5.357655 | 0.1790143
32.47509 | 36.2891 | 37.26876 | 31.71392 | -0.9796556 | 5.376199 | 0.1786379
32.48508 | 36.2976 | 37.27834 | 31.70525 | -0.9807369 | 5.394821 | 0.1782637
32.49508 | 36.3345 | 37.28803 | 31.69658 | -0.9535333 | 5.413558 | 0.1778908
32.50508 | 36.3566 | 37.29784 | 31.68792 | -0.9412358 | 5.432393 | 0.1775196
32.51508 | 36.4012 | 37.30775 | 31.67927 | -0.9065456 | 5.451327 | 0.1771503
32.52508 | 36.433 | 37.31776 | 31.67062 | -0.8847636 | 5.47036 | 0.1767826
32.53507 | 36.4754 | 37.32788 | 31.66199 | -0.8524804 | 5.489474 | 0.1764171
32.54507 | 36.4931 | 37.33812 | 31.65336 | -0.8450163 | 5.508707 | 0.1760529
32.55507 | 36.5353 | 37.34846 | 31.64473 | -0.8131612 | 5.528041 | 0.1756904
32.56507 | 36.5593 | 37.35892 | 31.63611 | -0.799617 | 5.547478 | 0.1753295
32.57507 | 36.578 | 37.36948 | 31.6275 | -0.791484 | 5.567017 | 0.1749704
32.58507 | 36.6237 | 37.38016 | 31.61889 | -0.7564624 | 5.586658 | 0.174613
32.59506 | 36.6561 | 37.39094 | 31.6103 | -0.7348414 | 5.606383 | 0.1742576
32.60506 | 36.6786 | 37.40185 | 31.60171 | -0.7232469 | 5.626235 | 0.1739035
32.61506 | 36.7091 | 37.41286 | 31.59312 | -0.7037634 | 5.64619 | 0.1735511
32.62506 | 36.7452 | 37.424 | 31.58454 | -0.6787962 | 5.666252 | 0.1732003
32.63506 | 36.7987 | 37.43524 | 31.57597 | -0.636543 | 5.68642 | 0.1728511
32.64505 | 36.8008 | 37.4466 | 31.56742 | -0.6457956 | 5.706676 | 0.172504
32.65505 | 36.8404 | 37.45808 | 31.55886 | -0.6176751 | 5.72706 | 0.1721582
32.66505 | 36.8666 | 37.46967 | 31.55031 | -0.6030715 | 5.747552 | 0.1718139
32.67505 | 36.9003 | 37.48139 | 31.54176 | -0.5810864 | 5.768155 | 0.1714713
32.68505 | 36.9582 | 37.49322 | 31.53322 | -0.5350201 | 5.788868 | 0.1711303
32.69505 | 36.9758 | 37.50517 | 31.52469 | -0.5293726 | 5.809691 | 0.1707909
32.70504 | 37.0108 | 37.51723 | 31.51617 | -0.5064334 | 5.830606 | 0.1704533
32.71504 | 37.0371 | 37.52943 | 31.50766 | -0.4923268 | 5.851654 | 0.1701171
32.72504 | 37.0612 | 37.54174 | 31.49914 | -0.4805417 | 5.872815 | 0.1697825
32.73504 | 37.1323 | 37.55418 | 31.49064 | -0.4218785 | 5.89409 | 0.1694494
32.74504 | 37.1459 | 37.56674 | 31.48214 | -0.4208386 | 5.915481 | 0.1691178
32.75503 | 37.1949 | 37.57941 | 31.47366 | -0.3845075 | 5.936962 | 0.1687882
32.76503 | 37.233 | 37.59222 | 31.46517 | -0.3592187 | 5.958587 | 0.1684598
32.77503 | 37.2659 | 37.60515 | 31.45669 | -0.3392489 | 5.980323 | 0.1681329
32.78503 | 37.324 | 37.61821 | 31.44822 | -0.2942119 | 6.002184 | 0.1678076
32.79503 | 37.3557 | 37.6314 | 31.43975 | -0.2756951 | 6.024157 | 0.1674838
32.80503 | 37.3775 | 37.64471 | 31.43129 | -0.2672128 | 6.046256 | 0.1671615
32.81502 | 37.4414 | 37.65814 | 31.42285 | -0.216742 | 6.06845 | 0.166841
32.82502 | 37.4571 | 37.67171 | 31.4144 | -0.2146101 | 6.090784 | 0.1665218
32.83502 | 37.5356 | 37.68541 | 31.40596 | -0.1498113 | 6.113243 | 0.166204
32.84502 | 37.5587 | 37.69924 | 31.39753 | -0.1405432 | 6.135825 | 0.1658878
32.85502 | 37.5891 | 37.71321 | 31.3891 | -0.1241069 | 6.158531 | 0.165573
32.86501 | 37.643 | 37.72729 | 31.38069 | -0.08428938 | 6.181338 | 0.16526
32.87501 | 37.6714 | 37.74152 | 31.37228 | -0.07011862 | 6.204294 | 0.1649482
32.88501 | 37.7235 | 37.75588 | 31.36387 | -0.03238123 | 6.227375 | 0.1646379
32.89501 | 37.7629 | 37.77038 | 31.35547 | -0.007480004 | 6.250584 | 0.164329
32.90501 | 37.7907 | 37.78501 | 31.34707 | 0.005686156 | 6.273921 | 0.1640216
32.91501 | 37.8453 | 37.79978 | 31.33868 | 0.04551618 | 6.297386 | 0.1637156
32.925 | 37.8822 | 37.81468 | 31.33031 | 0.0675227 | 6.320958 | 0.1634114
32.935 | 37.9162 | 37.82972 | 31.32193 | 0.08647644 | 6.344684 | 0.1631083
32.945 | 37.9732 | 37.84491 | 31.31356 | 0.1282915 | 6.368541 | 0.1628067
32.955 | 37.9828 | 37.86023 | 31.3052 | 0.1225669 | 6.39253 | 0.1625065
32.965 | 38.0421 | 37.8757 | 31.29684 | 0.1664005 | 6.416654 | 0.1622077
32.97499 | 38.0737 | 37.89129 | 31.28849 | 0.1824079 | 6.440887 | 0.1619106
32.98499 | 38.1153 | 37.90704 | 31.28015 | 0.2082578 | 6.465278 | 0.1616146
32.99499 | 38.1697 | 37.92294 | 31.27181 | 0.2467636 | 6.489806 | 0.16132
33.00499 | 38.2102 | 37.93897 | 31.26348 | 0.2712254 | 6.514471 | 0.1610268
33.01499 | 38.2291 | 37.95516 | 31.25515 | 0.2739415 | 6.539274 | 0.160735
33.02499 | 38.2656 | 37.97149 | 31.24683 | 0.2941114 | 6.564215 | 0.1604446
33.03498 | 38.3502 | 37.98795 | 31.23852 | 0.3622495 | 6.589273 | 0.1601559
33.04498 | 38.3777 | 38.00458 | 31.23021 | 0.3731249 | 6.614494 | 0.1598682
33.05498 | 38.4263 | 38.02135 | 31.22191 | 0.4049497 | 6.639858 | 0.159582
33.06498 | 38.4608 | 38.03827 | 31.21361 | 0.4225253 | 6.665364 | 0.159297
33.07498 | 38.5115 | 38.05535 | 31.20532 | 0.4561506 | 6.691013 | 0.1590135
33.08497 | 38.5545 | 38.07256 | 31.19705 | 0.4819382 | 6.716784 | 0.1587315
33.09497 | 38.6029 | 38.08994 | 31.18877 | 0.5129585 | 6.742723 | 0.1584507
33.10497 | 38.643 | 38.10748 | 31.18049 | 0.5355241 | 6.76881 | 0.1581711
33.11497 | 38.6947 | 38.12516 | 31.17223 | 0.5695352 | 6.795044 | 0.1578929
33.12497 | 38.7297 | 38.14301 | 31.16397 | 0.5866893 | 6.821428 | 0.1576161
33.13497 | 38.7778 | 38.16101 | 31.15571 | 0.6167876 | 6.84796 | 0.1573405
33.14496 | 38.8096 | 38.17916 | 31.14747 | 0.6304449 | 6.874618 | 0.1570666
33.15496 | 38.851 | 38.19747 | 31.13923 | 0.6535262 | 6.901452 | 0.1567936
33.16496 | 38.9053 | 38.21595 | 31.13099 | 0.6893475 | 6.92844 | 0.1565221
33.17496 | 38.9437 | 38.23459 | 31.12276 | 0.7091074 | 6.955582 | 0.1562517
33.18496 | 38.9802 | 38.25339 | 31.11453 | 0.7268055 | 6.982879 | 0.1559827
33.19495 | 39.0558 | 38.27234 | 31.10632 | 0.7834589 | 7.010304 | 0.1557153
33.20495 | 39.0566 | 38.29147 | 31.09811 | 0.7651301 | 7.037914 | 0.1554489
33.21495 | 39.1146 | 38.31076 | 31.0899 | 0.8038368 | 7.06568 | 0.1551837
33.22495 | 39.1695 | 38.33022 | 31.0817 | 0.8392756 | 7.093608 | 0.1549198
33.23495 | 39.1966 | 38.34985 | 31.0735 | 0.8467479 | 7.121695 | 0.1546572
33.24495 | 39.2382 | 38.36965 | 31.06531 | 0.8685531 | 7.149942 | 0.1543959
33.25494 | 39.3078 | 38.38959 | 31.05713 | 0.9182076 | 7.178325 | 0.1541361
33.26494 | 39.3696 | 38.40973 | 31.04895 | 0.9598728 | 7.206898 | 0.1538773
33.27494 | 39.4022 | 38.43003 | 31.04078 | 0.9721657 | 7.235637 | 0.1536197
33.28494 | 39.4414 | 38.45052 | 31.03261 | 0.9908847 | 7.264543 | 0.1533634
33.29494 | 39.5004 | 38.47117 | 31.02445 | 1.02923 | 7.293615 | 0.1531083
33.30493 | 39.5347 | 38.49198 | 31.0163 | 1.042722 | 7.322826 | 0.1528548
33.31493 | 39.6127 | 38.51298 | 31.00815 | 1.099716 | 7.352236 | 0.1526021
33.32493 | 39.6553 | 38.53417 | 31 | 1.121133 | 7.381816 | 0.1523508
33.33493 | 39.702 | 38.55553 | 30.99186 | 1.146472 | 7.411568 | 0.1521006
33.34493 | 39.7749 | 38.57707 | 30.98372 | 1.197831 | 7.441493 | 0.1518517
33.35493 | 39.8105 | 38.59879 | 30.9756 | 1.21171 | 7.471591 | 0.1516039
33.36492 | 39.8882 | 38.62067 | 30.96748 | 1.267527 | 7.501835 | 0.1513577
33.37492 | 39.9321 | 38.64276 | 30.95936 | 1.28934 | 7.532286 | 0.1511124
33.38492 | 39.9914 | 38.66503 | 30.95125 | 1.326369 | 7.562914 | 0.1508682
33.39492 | 40.062 | 38.68749 | 30.94314 | 1.374512 | 7.593721 | 0.1506253
33.40492 | 40.1175 | 38.71013 | 30.93504 | 1.407368 | 7.624708 | 0.1503836
33.41491 | 40.1623 | 38.73294 | 30.92695 | 1.42936 | 7.655846 | 0.1501433
33.42491 | 40.2179 | 38.75596 | 30.91886 | 1.461938 | 7.687198 | 0.1499039
33.43491 | 40.2898 | 38.77917 | 30.91077 | 1.510628 | 7.718732 | 0.1496657
33.44491 | 40.3283 | 38.80258 | 30.90269 | 1.525725 | 7.750452 | 0.1494287
33.45491 | 40.396 | 38.82617 | 30.89462 | 1.569829 | 7.782359 | 0.1491929
33.46491 | 40.4496 | 38.84996 | 30.88655 | 1.599639 | 7.814453 | 0.1489582
33.4749 | 40.5059 | 38.87392 | 30.87849 | 1.631982 | 7.8467 | 0.1487249
33.4849 | 40.5643 | 38.8981 | 30.87043 | 1.666199 | 7.879174 | 0.1484926
33.4949 | 40.6053 | 38.92248 | 30.86238 | 1.68282 | 7.911839 | 0.1482614
33.5049 | 40.6604 | 38.94707 | 30.85433 | 1.713335 | 7.944702 | 0.1480313
33.5149 | 40.7185 | 38.97184 | 30.84629 | 1.746659 | 7.97775 | 0.1478024
33.52489 | 40.7768 | 38.9968 | 30.83826 | 1.780002 | 8.010964 | 0.1475748
33.53489 | 40.8194 | 39.02198 | 30.83023 | 1.797417 | 8.044409 | 0.1473482
33.54489 | 40.8605 | 39.04737 | 30.8222 | 1.813127 | 8.078052 | 0.1471227
33.55489 | 40.9617 | 39.07297 | 30.81418 | 1.888731 | 8.111895 | 0.1468983
33.56489 | 40.9932 | 39.09877 | 30.80616 | 1.894428 | 8.145939 | 0.146675
33.57489 | 41.0519 | 39.12478 | 30.79815 | 1.927116 | 8.180185 | 0.1464529
33.58488 | 41.1139 | 39.15098 | 30.79015 | 1.962919 | 8.214601 | 0.1462321
33.59488 | 41.167 | 39.17741 | 30.78215 | 1.989587 | 8.249256 | 0.1460122
33.60488 | 41.2463 | 39.20406 | 30.77415 | 2.04224 | 8.284118 | 0.1457934
33.61488 | 41.3012 | 39.23092 | 30.76616 | 2.070281 | 8.319186 | 0.1455757
33.62488 | 41.3688 | 39.25799 | 30.75817 | 2.110805 | 8.354466 | 0.1453591
33.63487 | 41.4243 | 39.28526 | 30.7502 | 2.139038 | 8.389922 | 0.1451438
33.64487 | 41.4906 | 39.31277 | 30.74222 | 2.177828 | 8.425623 | 0.1449294
33.65487 | 41.55 | 39.3405 | 30.73425 | 2.209497 | 8.461539 | 0.1447161
33.66487 | 41.6086 | 39.36845 | 30.72628 | 2.240145 | 8.49767 | 0.1445038
33.67487 | 41.697 | 39.39663 | 30.71832 | 2.300371 | 8.534017 | 0.1442926
33.68487 | 41.7541 | 39.42503 | 30.71036 | 2.329072 | 8.570583 | 0.1440826
33.69486 | 41.8042 | 39.45362 | 30.70242 | 2.350575 | 8.607332 | 0.1438738
33.70486 | 41.8585 | 39.48248 | 30.69447 | 2.376024 | 8.644338 | 0.1436658
33.71486 | 41.9379 | 39.51156 | 30.68653 | 2.426344 | 8.681567 | 0.143459
33.72486 | 42.0198 | 39.54087 | 30.67859 | 2.478934 | 8.71902 | 0.1432532
33.73486 | 42.0549 | 39.57041 | 30.67066 | 2.484493 | 8.756698 | 0.1430484
33.74485 | 42.1187 | 39.60015 | 30.66274 | 2.518551 | 8.794563 | 0.1428449
33.75485 | 42.1849 | 39.63016 | 30.65482 | 2.554742 | 8.832698 | 0.1426423
33.76485 | 42.2577 | 39.6604 | 30.6469 | 2.597298 | 8.871061 | 0.1424407
33.77485 | 42.3157 | 39.69089 | 30.63899 | 2.624813 | 8.90966 | 0.1422402
33.78485 | 42.3902 | 39.72161 | 30.63108 | 2.668594 | 8.948486 | 0.1420407
33.79485 | 42.4522 | 39.75257 | 30.62318 | 2.699632 | 8.987551 | 0.1418422
33.80484 | 42.5239 | 39.78374 | 30.61528 | 2.740159 | 9.026812 | 0.141645
33.81484 | 42.5598 | 39.81519 | 30.60739 | 2.74461 | 9.066351 | 0.1414486
33.82484 | 42.644 | 39.84688 | 30.5995 | 2.797118 | 9.106128 | 0.1412533
33.83484 | 42.7273 | 39.87882 | 30.59162 | 2.848478 | 9.146147 | 0.1410589
33.84484 | 42.7723 | 39.91101 | 30.58374 | 2.861289 | 9.186409 | 0.1408656
33.85483 | 42.8423 | 39.94342 | 30.57587 | 2.898883 | 9.226875 | 0.1406735
33.86483 | 42.9199 | 39.97611 | 30.568 | 2.943793 | 9.267627 | 0.1404822
33.87483 | 42.9889 | 40.00905 | 30.56013 | 2.97985 | 9.308627 | 0.140292
33.88483 | 43.0414 | 40.04225 | 30.55227 | 2.999152 | 9.349876 | 0.1401027
33.89483 | 43.1101 | 40.0757 | 30.54441 | 3.034397 | 9.391376 | 0.1399145
33.90483 | 43.1841 | 40.10941 | 30.53656 | 3.074685 | 9.433128 | 0.1397273
33.91482 | 43.2593 | 40.14335 | 30.52872 | 3.115946 | 9.475093 | 0.1395412
33.92482 | 43.3114 | 40.17759 | 30.52088 | 3.133813 | 9.517355 | 0.139356
33.93482 | 43.3971 | 40.21208 | 30.51304 | 3.185016 | 9.559875 | 0.1391717
33.94482 | 43.4646 | 40.24685 | 30.5052 | 3.217754 | 9.602654 | 0.1389885
33.95482 | 43.5352 | 40.28187 | 30.49737 | 3.253326 | 9.645695 | 0.1388062
33.96481 | 43.6142 | 40.31713 | 30.48956 | 3.297072 | 9.688948 | 0.1386251
33.97481 | 43.6906 | 40.35269 | 30.48173 | 3.337907 | 9.732515 | 0.1384448
33.98481 | 43.7508 | 40.38853 | 30.47392 | 3.36227 | 9.776348 | 0.1382655
33.99481 | 43.8001 | 40.42464 | 30.4661 | 3.375458 | 9.82045 | 0.1380872
34.00481 | 43.8983 | 40.46102 | 30.4583 | 3.437275 | 9.864818 | 0.1379098
34.01481 | 43.9668 | 40.49769 | 30.45049 | 3.469114 | 9.909459 | 0.1377334
34.0248 | 44.0386 | 40.53459 | 30.4427 | 3.504011 | 9.954329 | 0.1375582
34.0348 | 44.1129 | 40.57181 | 30.43491 | 3.541091 | 9.999519 | 0.1373837
34.0448 | 44.1639 | 40.60931 | 30.42712 | 3.554591 | 10.04498 | 0.1372102
34.0548 | 44.2478 | 40.64709 | 30.41933 | 3.600706 | 10.09073 | 0.1370377
34.0648 | 44.3074 | 40.68516 | 30.41155 | 3.622237 | 10.13675 | 0.1368661
34.07479 | 44.393 | 40.72348 | 30.40378 | 3.669518 | 10.18301 | 0.1366957
34.08479 | 44.4499 | 40.76213 | 30.396 | 3.687773 | 10.2296 | 0.136526
34.09479 | 44.5196 | 40.80106 | 30.38823 | 3.718538 | 10.27647 | 0.1363573
34.10479 | 44.5985 | 40.84029 | 30.38047 | 3.75821 | 10.32363 | 0.1361896
34.11479 | 44.668 | 40.87981 | 30.37271 | 3.788189 | 10.37108 | 0.1360227
34.12479 | 44.7297 | 40.91963 | 30.36495 | 3.810071 | 10.41882 | 0.1358568
34.13478 | 44.7921 | 40.9597 | 30.35721 | 3.832396 | 10.46681 | 0.1356921
34.14478 | 44.8686 | 41.00012 | 30.34946 | 3.868483 | 10.51513 | 0.1355281
34.15478 | 44.9658 | 41.04083 | 30.34171 | 3.924969 | 10.56375 | 0.135365
34.16478 | 45.0165 | 41.08185 | 30.33397 | 3.934652 | 10.61267 | 0.1352029
34.17478 | 45.1041 | 41.12317 | 30.32624 | 3.98093 | 10.66189 | 0.1350417
34.18477 | 45.1715 | 41.16476 | 30.31851 | 4.006742 | 10.71136 | 0.1348815
34.19477 | 45.2382 | 41.20669 | 30.31078 | 4.031506 | 10.76119 | 0.1347222
34.20477 | 45.3344 | 41.24894 | 30.30306 | 4.08546 | 10.81132 | 0.1345638
34.21477 | 45.3939 | 41.2915 | 30.29534 | 4.102402 | 10.86175 | 0.1344062
34.22477 | 45.4896 | 41.33437 | 30.28762 | 4.15523 | 10.9125 | 0.1342496
34.23477 | 45.56 | 41.37756 | 30.27991 | 4.182443 | 10.96355 | 0.134094
34.24476 | 45.658 | 41.42102 | 30.27221 | 4.236982 | 11.01487 | 0.1339394
34.25476 | 45.7372 | 41.46484 | 30.26451 | 4.272359 | 11.06655 | 0.1337855
34.26476 | 45.7979 | 41.50898 | 30.2568 | 4.288916 | 11.11855 | 0.1336326
34.27476 | 45.8993 | 41.55345 | 30.24911 | 4.34585 | 11.17086 | 0.1334805
34.28476 | 45.9865 | 41.59824 | 30.24142 | 4.388259 | 11.2235 | 0.1333294
34.29475 | 46.0752 | 41.64331 | 30.23373 | 4.431887 | 11.2764 | 0.1331793
34.30475 | 46.1191 | 41.68876 | 30.22605 | 4.430341 | 11.32968 | 0.13303
34.31475 | 46.2326 | 41.73453 | 30.21837 | 4.498068 | 11.38328 | 0.1328816
34.32475 | 46.3186 | 41.78064 | 30.21069 | 4.537961 | 11.43721 | 0.132734
34.33475 | 46.4043 | 41.82708 | 30.20302 | 4.577222 | 11.49147 | 0.1325873
34.34475 | 46.4727 | 41.87385 | 30.19535 | 4.598847 | 11.54606 | 0.1324416
34.35474 | 46.5575 | 41.92091 | 30.18769 | 4.636586 | 11.60093 | 0.1322969
34.36474 | 46.6352 | 41.96836 | 30.18003 | 4.666836 | 11.65619 | 0.1321529
34.37474 | 46.7361 | 42.01616 | 30.17237 | 4.71994 | 11.71178 | 0.1320098
34.38474 | 46.8015 | 42.06429 | 30.16471 | 4.737207 | 11.76771 | 0.1318676
34.39474 | 46.8569 | 42.11277 | 30.15706 | 4.74413 | 11.82398 | 0.1317262
34.40473 | 46.9513 | 42.16154 | 30.14942 | 4.789757 | 11.88054 | 0.131586
34.41473 | 47.0524 | 42.21071 | 30.14178 | 4.841687 | 11.93749 | 0.1314464
34.42473 | 47.109 | 42.26023 | 30.13414 | 4.848766 | 11.99479 | 0.1313077
34.43473 | 47.1952 | 42.3101 | 30.1265 | 4.885095 | 12.05243 | 0.1311698
34.44473 | 47.237 | 42.36033 | 30.11887 | 4.87667 | 12.11043 | 0.1310329
34.45473 | 47.342 | 42.41091 | 30.11124 | 4.931089 | 12.16878 | 0.1308968
34.46472 | 47.4134 | 42.4618 | 30.10362 | 4.951603 | 12.22742 | 0.1307617
34.47472 | 47.5071 | 42.51309 | 30.096 | 4.994008 | 12.28647 | 0.1306273
34.48472 | 47.5517 | 42.56475 | 30.08838 | 4.986954 | 12.34587 | 0.1304939
34.49472 | 47.6368 | 42.61676 | 30.08076 | 5.020038 | 12.40564 | 0.1303612
34.50472 | 47.706 | 42.66914 | 30.07315 | 5.036859 | 12.46576 | 0.1302295
34.51471 | 47.8047 | 42.72184 | 30.06555 | 5.082864 | 12.52619 | 0.1300987
34.52471 | 47.8414 | 42.77495 | 30.05795 | 5.066454 | 12.58703 | 0.1299686
34.53471 | 47.9267 | 42.82843 | 30.05034 | 5.098274 | 12.64824 | 0.1298394
34.54471 | 48.0126 | 42.88228 | 30.04275 | 5.130324 | 12.70982 | 0.129711
34.55471 | 48.0721 | 42.9365 | 30.03515 | 5.135602 | 12.77176 | 0.1295835
34.56471 | 48.1441 | 42.99109 | 30.02756 | 5.153007 | 12.83408 | 0.1294569
34.5747 | 48.2312 | 43.04601 | 30.01998 | 5.18519 | 12.8967 | 0.1293312
34.5847 | 48.2766 | 43.10136 | 30.01239 | 5.175244 | 12.95976 | 0.1292063
34.5947 | 48.3839 | 43.15708 | 30.00481 | 5.226818 | 13.02319 | 0.1290821
34.6047 | 48.4336 | 43.21318 | 29.99724 | 5.220424 | 13.08698 | 0.1289589
34.6147 | 48.5078 | 43.26966 | 29.98966 | 5.238138 | 13.15117 | 0.1288364
34.62469 | 48.5988 | 43.32648 | 29.9821 | 5.272324 | 13.21566 | 0.128715
34.63469 | 48.6673 | 43.38373 | 29.97453 | 5.283572 | 13.28061 | 0.1285942
34.64469 | 48.7172 | 43.44137 | 29.96696 | 5.275833 | 13.34593 | 0.1284743
34.65469 | 48.8104 | 43.49939 | 29.9594 | 5.311007 | 13.41164 | 0.1283552
34.66469 | 48.9086 | 43.55781 | 29.95184 | 5.350792 | 13.47773 | 0.128237
34.67469 | 48.9629 | 43.61661 | 29.94429 | 5.346288 | 13.5442 | 0.1281196
34.68468 | 49.0179 | 43.67575 | 29.93674 | 5.342147 | 13.61101 | 0.1280031
34.69468 | 49.1331 | 43.73534 | 29.92919 | 5.397758 | 13.67826 | 0.1278873
34.70468 | 49.2026 | 43.79533 | 29.92165 | 5.407274 | 13.7459 | 0.1277724
34.71468 | 49.2765 | 43.8557 | 29.91411 | 5.420795 | 13.81394 | 0.1276583
34.72468 | 49.3575 | 43.91648 | 29.90657 | 5.44102 | 13.88237 | 0.127545
34.73467 | 49.4435 | 43.9776 | 29.89904 | 5.465903 | 13.95113 | 0.1274327
34.74467 | 49.5388 | 44.03917 | 29.8915 | 5.499629 | 14.02035 | 0.1273211
34.75467 | 49.6015 | 44.10115 | 29.88397 | 5.500354 | 14.08996 | 0.1272102
34.76467 | 49.6681 | 44.16352 | 29.87645 | 5.50458 | 14.15997 | 0.1271002
34.77467 | 49.8006 | 44.2263 | 29.86892 | 5.574301 | 14.23039 | 0.1269911
34.78467 | 49.844 | 44.28948 | 29.8614 | 5.554518 | 14.3012 | 0.1268827
34.79466 | 49.9272 | 44.35301 | 29.85389 | 5.574191 | 14.37234 | 0.1267753
34.80466 | 50.0329 | 44.417 | 29.84637 | 5.615898 | 14.44396 | 0.1266686
34.81466 | 50.1165 | 44.4814 | 29.83886 | 5.635097 | 14.51598 | 0.1265627
34.82466 | 50.1865 | 44.54621 | 29.83135 | 5.640288 | 14.5884 | 0.1264575
34.83466 | 50.2814 | 44.61143 | 29.82385 | 5.669969 | 14.66123 | 0.1263532
34.84465 | 50.3586 | 44.67699 | 29.81635 | 5.681607 | 14.73439 | 0.1262499
34.85465 | 50.4565 | 44.74303 | 29.80885 | 5.713469 | 14.80803 | 0.1261472
34.86465 | 50.5108 | 44.80948 | 29.80135 | 5.701318 | 14.88208 | 0.1260453
34.87465 | 50.5878 | 44.87634 | 29.79386 | 5.711459 | 14.95654 | 0.1259443
34.88465 | 50.6772 | 44.94362 | 29.78636 | 5.733584 | 15.03141 | 0.125844
34.89464 | 50.7765 | 45.01123 | 29.77888 | 5.765269 | 15.1066 | 0.1257447
34.90464 | 50.8201 | 45.07933 | 29.7714 | 5.740769 | 15.18229 | 0.125646
34.91464 | 50.901 | 45.14785 | 29.76391 | 5.753153 | 15.25839 | 0.1255482
34.92464 | 51.001 | 45.21678 | 29.75643 | 5.784223 | 15.33489 | 0.1254511
34.93464 | 51.0249 | 45.28612 | 29.74895 | 5.738778 | 15.41181 | 0.1253549
34.94464 | 51.1353 | 45.35588 | 29.74148 | 5.779416 | 15.48915 | 0.1252594
34.95463 | 51.1869 | 45.42599 | 29.73401 | 5.760908 | 15.56682 | 0.1251649
34.96463 | 51.2435 | 45.49659 | 29.72654 | 5.746914 | 15.64497 | 0.125071
34.97463 | 51.3724 | 45.56759 | 29.71907 | 5.804806 | 15.72354 | 0.1249779
34.98463 | 51.3941 | 45.63902 | 29.71161 | 5.755081 | 15.80252 | 0.1248857
34.99463 | 51.4571 | 45.71086 | 29.70415 | 5.746239 | 15.88192 | 0.1247942
35.00462 | 51.5816 | 45.78305 | 29.69669 | 5.798553 | 15.96165 | 0.1247036
35.01462 | 51.5906 | 45.85572 | 29.68924 | 5.734877 | 16.04187 | 0.1246137
35.02462 | 51.7309 | 45.92881 | 29.68178 | 5.802087 | 16.1225 | 0.1245246
35.03462 | 51.7477 | 46.00232 | 29.67433 | 5.745381 | 16.20355 | 0.1244363
35.04462 | 51.8439 | 46.07624 | 29.66688 | 5.767659 | 16.28501 | 0.1243488
35.05462 | 51.9537 | 46.15058 | 29.65944 | 5.803123 | 16.36688 | 0.1242621
35.06461 | 51.9742 | 46.22525 | 29.652 | 5.748945 | 16.44908 | 0.1241762
35.07461 | 52.0828 | 46.30042 | 29.64456 | 5.782381 | 16.53177 | 0.124091
35.08461 | 52.186 | 46.376 | 29.63712 | 5.810003 | 16.61487 | 0.1240067
35.09461 | 52.2141 | 46.45199 | 29.62968 | 5.76211 | 16.69838 | 0.1239231
35.10461 | 52.3177 | 46.52839 | 29.62225 | 5.789309 | 16.7823 | 0.1238403
35.1146 | 52.3795 | 46.60512 | 29.61482 | 5.774384 | 16.86653 | 0.1237584
35.1246 | 52.4844 | 46.68234 | 29.60739 | 5.80206 | 16.95127 | 0.1236771
35.1346 | 52.5829 | 46.75998 | 29.59997 | 5.822915 | 17.03642 | 0.1235967
35.1446 | 52.5847 | 46.83801 | 29.59254 | 5.74669 | 17.12195 | 0.123517
35.1546 | 52.7105 | 46.91646 | 29.58512 | 5.794045 | 17.2079 | 0.1234381
35.1646 | 52.7933 | 46.9953 | 29.5777 | 5.797996 | 17.29424 | 0.12336
35.17459 | 52.8169 | 47.07448 | 29.57029 | 5.74242 | 17.38091 | 0.1232828
35.18459 | 52.9505 | 47.15413 | 29.56287 | 5.796365 | 17.46805 | 0.1232062
35.19459 | 52.9659 | 47.23419 | 29.55546 | 5.731712 | 17.5556 | 0.1231304
35.20459 | 53.0857 | 47.31464 | 29.54805 | 5.771058 | 17.64354 | 0.1230554
35.21459 | 53.1727 | 47.39549 | 29.54064 | 5.777208 | 17.73187 | 0.1229812
35.22458 | 53.1899 | 47.47666 | 29.53324 | 5.713244 | 17.8205 | 0.1229079
35.23458 | 53.3211 | 47.55829 | 29.52584 | 5.76281 | 17.90961 | 0.1228352
35.24458 | 53.3623 | 47.64032 | 29.51844 | 5.721985 | 17.99911 | 0.1227633
35.25458 | 53.4611 | 47.72273 | 29.51104 | 5.738374 | 18.08899 | 0.1226922
35.26458 | 53.5443 | 47.80552 | 29.50364 | 5.738778 | 18.17926 | 0.1226219
35.27458 | 53.5579 | 47.8887 | 29.49625 | 5.669199 | 18.2699 | 0.1225523
35.28457 | 53.705 | 47.97218 | 29.48886 | 5.732823 | 18.36083 | 0.1224836
35.29457 | 53.7401 | 48.05611 | 29.48147 | 5.683987 | 18.45223 | 0.1224156
35.30457 | 53.8242 | 48.14042 | 29.47408 | 5.683782 | 18.54399 | 0.1223483
35.31457 | 53.9222 | 48.2251 | 29.4667 | 5.697105 | 18.63612 | 0.1222819
35.32457 | 53.9418 | 48.31014 | 29.45931 | 5.63166 | 18.72861 | 0.1222162
35.33456 | 54.0864 | 48.39546 | 29.45194 | 5.690937 | 18.82138 | 0.1221513
35.34456 | 54.1225 | 48.48123 | 29.44456 | 5.641271 | 18.91459 | 0.1220872
35.35456 | 54.2028 | 48.56735 | 29.43718 | 5.635449 | 19.00815 | 0.1220238
35.36456 | 54.2941 | 48.65383 | 29.4298 | 5.640275 | 19.10206 | 0.1219612
35.37456 | 54.3297 | 48.74065 | 29.42243 | 5.589054 | 19.19632 | 0.1218993
35.38456 | 54.4265 | 48.82781 | 29.41506 | 5.598689 | 19.29092 | 0.1218383
35.39455 | 54.4743 | 48.91523 | 29.40769 | 5.559069 | 19.38576 | 0.121778
35.40455 | 54.5394 | 49.00307 | 29.40032 | 5.53633 | 19.48103 | 0.1217185
35.41455 | 54.6044 | 49.09124 | 29.39296 | 5.513162 | 19.57662 | 0.1216597
35.42455 | 54.6448 | 49.17973 | 29.38559 | 5.465069 | 19.67254 | 0.1216017
35.43455 | 54.7416 | 49.26854 | 29.37823 | 5.473057 | 19.76877 | 0.1215445
35.44454 | 54.7902 | 49.35759 | 29.37088 | 5.432614 | 19.86522 | 0.1214881
35.45454 | 54.8536 | 49.44702 | 29.36352 | 5.406576 | 19.96207 | 0.1214324
35.46454 | 54.9204 | 49.53677 | 29.35616 | 5.383634 | 20.05923 | 0.1213775
35.47454 | 54.9399 | 49.62681 | 29.34881 | 5.313094 | 20.15668 | 0.1213234
35.48454 | 55.0575 | 49.71714 | 29.34145 | 5.340364 | 20.25441 | 0.12127
35.49454 | 55.0827 | 49.80775 | 29.3341 | 5.274946 | 20.35243 | 0.1212174
35.50453 | 55.1476 | 49.89855 | 29.32676 | 5.249046 | 20.45063 | 0.1211656
35.51453 | 55.2258 | 49.98972 | 29.31941 | 5.236075 | 20.5492 | 0.1211145
35.52453 | 55.2221 | 50.08116 | 29.31207 | 5.140939 | 20.64803 | 0.1210643
35.53453 | 55.3194 | 50.17286 | 29.30472 | 5.146541 | 20.74712 | 0.1210147
35.54453 | 55.3651 | 50.26481 | 29.29738 | 5.100294 | 20.84646 | 0.120966
35.55452 | 55.4325 | 50.35691 | 29.29005 | 5.075589 | 20.94595 | 0.120918
35.56452 | 55.4804 | 50.44934 | 29.28271 | 5.031056 | 21.04576 | 0.1208708
35.57452 | 55.5095 | 50.54201 | 29.27537 | 4.967493 | 21.14581 | 0.1208243
35.58452 | 55.6079 | 50.63489 | 29.26804 | 4.973008 | 21.24608 | 0.1207786
35.59452 | 55.6184 | 50.72799 | 29.2607 | 4.890408 | 21.34656 | 0.1207337
35.60452 | 55.7074 | 50.8213 | 29.25337 | 4.886101 | 21.44724 | 0.1206896
35.61451 | 55.7335 | 50.91471 | 29.24605 | 4.818791 | 21.54802 | 0.1206462
35.62451 | 55.8107 | 51.0084 | 29.23872 | 4.802298 | 21.64908 | 0.1206036
35.63451 | 55.8663 | 51.10227 | 29.23139 | 4.764026 | 21.75032 | 0.1205618
35.64451 | 55.8688 | 51.19632 | 29.22406 | 4.672483 | 21.85173 | 0.1205207
35.65451 | 55.9537 | 51.29052 | 29.21674 | 4.663179 | 21.9533 | 0.1204804
35.6645 | 55.9847 | 51.38478 | 29.20942 | 4.599915 | 22.05492 | 0.1204409
35.6745 | 56.0355 | 51.47928 | 29.2021 | 4.556215 | 22.15678 | 0.1204021
35.6845 | 56.0983 | 51.57392 | 29.19478 | 4.524383 | 22.25877 | 0.1203641
35.6945 | 56.1221 | 51.66867 | 29.18746 | 4.453431 | 22.36088 | 0.1203269
35.7045 | 56.1802 | 51.76353 | 29.18015 | 4.416666 | 22.4631 | 0.1202905
35.7145 | 56.1787 | 51.8585 | 29.17283 | 4.3202 | 22.56541 | 0.1202548
35.72449 | 56.2917 | 51.95345 | 29.16552 | 4.338251 | 22.66771 | 0.1202199
35.73449 | 56.2813 | 52.04858 | 29.15821 | 4.232717 | 22.77019 | 0.1201857
35.74449 | 56.3683 | 52.14379 | 29.1509 | 4.224513 | 22.87273 | 0.1201524
35.75449 | 56.4003 | 52.23904 | 29.14359 | 4.161255 | 22.97533 | 0.1201198
35.76449 | 56.4331 | 52.33435 | 29.13628 | 4.098751 | 23.07798 | 0.1200879
35.77448 | 56.5184 | 52.42959 | 29.12898 | 4.088808 | 23.18055 | 0.1200569
35.78448 | 56.496 | 52.52495 | 29.12168 | 3.971052 | 23.28324 | 0.1200266
35.79448 | 56.5758 | 52.62031 | 29.11437 | 3.955489 | 23.38594 | 0.1199971
35.80448 | 56.621 | 52.71567 | 29.10707 | 3.905328 | 23.48863 | 0.1199684
35.81448 | 56.6554 | 52.81101 | 29.09977 | 3.844387 | 23.5913 | 0.1199404
35.82448 | 56.7074 | 52.90632 | 29.09247 | 3.801079 | 23.69394 | 0.1199133
35.83447 | 56.7317 | 53.00149 | 29.08518 | 3.730209 | 23.79643 | 0.1198869
35.84447 | 56.7989 | 53.0967 | 29.07788 | 3.702199 | 23.89896 | 0.1198613
35.85447 | 56.845 | 53.19184 | 29.07058 | 3.653165 | 24.00142 | 0.1198364
35.86447 | 56.884 | 53.28688 | 29.06329 | 3.597117 | 24.10378 | 0.1198123
35.87447 | 56.9104 | 53.38183 | 29.05599 | 3.528568 | 24.20605 | 0.119789
35.88446 | 56.9507 | 53.47657 | 29.04871 | 3.474126 | 24.3081 | 0.1197665
35.89446 | 56.9942 | 53.57128 | 29.04142 | 3.422922 | 24.41012 | 0.1197448
35.90446 | 57.0163 | 53.66584 | 29.03412 | 3.35046 | 24.51199 | 0.1197238
35.91446 | 57.0944 | 53.76024 | 29.02684 | 3.334162 | 24.6137 | 0.1197037
35.92446 | 57.0842 | 53.85446 | 29.01955 | 3.229736 | 24.71523 | 0.1196843
35.93446 | 57.1566 | 53.9485 | 29.01226 | 3.208102 | 24.81657 | 0.1196656
35.94445 | 57.1852 | 54.04224 | 29.00498 | 3.142963 | 24.91761 | 0.1196478
35.95445 | 57.2052 | 54.13584 | 28.9977 | 3.069357 | 25.01852 | 0.1196308
35.96445 | 57.2487 | 54.22921 | 28.99041 | 3.019489 | 25.11918 | 0.1196145
35.97445 | 57.2754 | 54.32232 | 28.98313 | 2.953077 | 25.21959 | 0.119599
35.98445 | 57.3078 | 54.41517 | 28.97585 | 2.892635 | 25.31973 | 0.1195843
35.99444 | 57.3245 | 54.50763 | 28.96858 | 2.816873 | 25.41948 | 0.1195704
36.00444 | 57.3401 | 54.59988 | 28.9613 | 2.740224 | 25.51902 | 0.1195573
36.01444 | 57.3765 | 54.6918 | 28.95402 | 2.684699 | 25.61824 | 0.119545
36.02444 | 57.4148 | 54.78339 | 28.94674 | 2.631414 | 25.71711 | 0.1195334
36.03444 | 57.4034 | 54.87461 | 28.93946 | 2.528787 | 25.81563 | 0.1195227
36.04444 | 57.4548 | 54.96547 | 28.93219 | 2.489334 | 25.91377 | 0.1195127
36.05443 | 57.4631 | 55.05583 | 28.92492 | 2.407268 | 26.01141 | 0.1195035
36.06443 | 57.4562 | 55.14588 | 28.91765 | 2.310319 | 26.10874 | 0.1194951
36.07443 | 57.5162 | 55.2355 | 28.91037 | 2.280695 | 26.20564 | 0.1194875
36.08443 | 57.5075 | 55.32468 | 28.9031 | 2.182824 | 26.30209 | 0.1194807
36.09443 | 57.5264 | 55.41338 | 28.89583 | 2.113018 | 26.39808 | 0.1194747
36.10442 | 57.5633 | 55.50152 | 28.88857 | 2.061782 | 26.49348 | 0.1194695
36.11442 | 57.5486 | 55.58924 | 28.8813 | 1.959362 | 26.58847 | 0.1194651
36.12442 | 57.5741 | 55.67643 | 28.87403 | 1.897667 | 26.68294 | 0.1194615
36.13442 | 57.5889 | 55.76309 | 28.86676 | 1.82581 | 26.77687 | 0.1194587
36.14442 | 57.6107 | 55.84918 | 28.85949 | 1.761515 | 26.87023 | 0.1194567
36.15442 | 57.6053 | 55.9347 | 28.85223 | 1.670597 | 26.96302 | 0.1194555
36.16441 | 57.6389 | 56.01954 | 28.84497 | 1.619363 | 27.05511 | 0.119455
36.17441 | 57.6228 | 56.10384 | 28.83771 | 1.518963 | 27.14668 | 0.1194554
36.18441 | 57.6434 | 56.1875 | 28.83044 | 1.455904 | 27.2376 | 0.1194566
36.19441 | 57.6457 | 56.2705 | 28.82318 | 1.375195 | 27.32787 | 0.1194586
36.20441 | 57.6743 | 56.35283 | 28.81592 | 1.321474 | 27.41745 | 0.1194615
36.2144 | 57.6636 | 56.43438 | 28.80866 | 1.22922 | 27.50625 | 0.119465
36.2244 | 57.6497 | 56.5153 | 28.8014 | 1.134405 | 27.59442 | 0.1194695
36.2344 | 57.7023 | 56.59548 | 28.79414 | 1.106824 | 27.68186 | 0.1194747
36.2444 | 57.6668 | 56.6749 | 28.78688 | 0.991901 | 27.76854 | 0.1194808
36.2544 | 57.7001 | 56.75355 | 28.77962 | 0.9465529 | 27.85444 | 0.1194876
36.2644 | 57.6889 | 56.8314 | 28.77237 | 0.8575009 | 27.93954 | 0.1194953
36.27439 | 57.6951 | 56.90835 | 28.76512 | 0.7867502 | 28.02373 | 0.1195038
36.28439 | 57.7186 | 56.98455 | 28.75786 | 0.7340457 | 28.10718 | 0.1195131
36.29439 | 57.7342 | 57.0599 | 28.7506 | 0.6742994 | 28.18978 | 0.1195232
36.30439 | 57.7059 | 57.13438 | 28.74335 | 0.5715229 | 28.2715 | 0.1195342
36.31439 | 57.7456 | 57.20796 | 28.73609 | 0.5376414 | 28.35232 | 0.1195459
36.32438 | 57.7329 | 57.28055 | 28.72884 | 0.4523476 | 28.43215 | 0.1195585
36.33438 | 57.7542 | 57.35229 | 28.72159 | 0.4019127 | 28.51113 | 0.1195719
36.34438 | 57.7544 | 57.42307 | 28.71434 | 0.331331 | 28.58915 | 0.1195862
36.35438 | 57.779 | 57.49288 | 28.70708 | 0.2861229 | 28.66619 | 0.1196012
36.36438 | 57.7805 | 57.5617 | 28.69983 | 0.2188027 | 28.74225 | 0.1196171
36.37438 | 57.7471 | 57.6295 | 28.69258 | 0.1175974 | 28.81729 | 0.1196339
36.38437 | 57.7762 | 57.69621 | 28.68533 | 0.07998516 | 28.89123 | 0.1196514
36.39437 | 57.7573 | 57.76195 | 28.67808 | -0.004645132 | 28.96419 | 0.1196698
36.40437 | 57.7727 | 57.82661 | 28.67083 | -0.05390944 | 29.03609 | 0.119689
36.41437 | 57.7417 | 57.89019 | 28.66358 | -0.1484856 | 29.10689 | 0.1197091
36.42437 | 57.7623 | 57.95266 | 28.65633 | -0.1903585 | 29.1766 | 0.11973
36.43436 | 57.7642 | 58.01395 | 28.64909 | -0.2497467 | 29.2451 | 0.1197517
36.44436 | 57.7461 | 58.07416 | 28.64184 | -0.3280589 | 29.31254 | 0.1197743
36.45436 | 57.7438 | 58.13321 | 28.63459 | -0.3894057 | 29.37882 | 0.1197977
36.46436 | 57.7252 | 58.19108 | 28.62734 | -0.465883 | 29.44392 | 0.119822
36.47436 | 57.7283 | 58.24777 | 28.6201 | -0.5194651 | 29.50782 | 0.1198471
36.48436 | 57.7198 | 58.30324 | 28.61285 | -0.5834383 | 29.57052 | 0.1198731
36.49435 | 57.6885 | 58.35743 | 28.60561 | -0.6689293 | 29.63192 | 0.1198999
36.50435 | 57.6998 | 58.41043 | 28.59836 | -0.710628 | 29.69214 | 0.1199275
36.51435 | 57.6729 | 58.46217 | 28.59111 | -0.7892687 | 29.7511 | 0.1199561
36.52435 | 57.6594 | 58.51263 | 28.58387 | -0.8532301 | 29.80878 | 0.1199854
36.53435 | 57.6591 | 58.5618 | 28.57662 | -0.9027023 | 29.86516 | 0.1200157
36.54434 | 57.6293 | 58.60962 | 28.56938 | -0.9803189 | 29.92019 | 0.1200467
36.55434 | 57.6224 | 58.65616 | 28.56214 | -1.033757 | 29.97394 | 0.1200787
36.56434 | 57.5857 | 58.70136 | 28.55489 | -1.115661 | 30.02636 | 0.1201115
36.57434 | 57.5945 | 58.74521 | 28.54765 | -1.15071 | 30.07742 | 0.1201452
36.58434 | 57.5591 | 58.78769 | 28.5404 | -1.228594 | 30.12711 | 0.1201798
36.59434 | 57.5435 | 58.8288 | 28.53316 | -1.285299 | 30.17543 | 0.1202152
36.60433 | 57.551 | 58.86847 | 28.52592 | -1.317472 | 30.2223 | 0.1202515
36.61433 | 57.4636 | 58.90678 | 28.51868 | -1.443176 | 30.26781 | 0.1202886
36.62433 | 57.4688 | 58.94366 | 28.51143 | -1.474862 | 30.3119 | 0.1203267
36.63433 | 57.43 | 58.97912 | 28.50419 | -1.549118 | 30.35457 | 0.1203656
36.64433 | 57.3817 | 59.01313 | 28.49694 | -1.631429 | 30.39578 | 0.1204054
36.65432 | 57.3687 | 59.04565 | 28.48971 | -1.67695 | 30.4355 | 0.120446
36.66432 | 57.3267 | 59.07675 | 28.48246 | -1.750047 | 30.4738 | 0.1204876
36.67432 | 57.3036 | 59.10637 | 28.47522 | -1.802767 | 30.51062 | 0.12053
36.68432 | 57.2704 | 59.1345 | 28.46797 | -1.864098 | 30.54595 | 0.1205734
36.69432 | 57.2566 | 59.16114 | 28.46073 | -1.904539 | 30.57979 | 0.1206176
36.70432 | 57.2167 | 59.18627 | 28.45349 | -1.969571 | 30.61212 | 0.1206627
36.71431 | 57.1748 | 59.20987 | 28.44625 | -2.035074 | 30.64291 | 0.1207087
36.72431 | 57.1459 | 59.23198 | 28.43901 | -2.086077 | 30.67221 | 0.1207557
36.73431 | 57.146 | 59.25255 | 28.43176 | -2.106553 | 30.69999 | 0.1208035
36.74431 | 57.0621 | 59.27159 | 28.42452 | -2.209493 | 30.72622 | 0.1208522
36.75431 | 57.058 | 59.28909 | 28.41728 | -2.231088 | 30.75091 | 0.1209018
36.7643 | 57.0286 | 59.30503 | 28.41004 | -2.276428 | 30.77404 | 0.1209523
36.7743 | 56.9868 | 59.31943 | 28.4028 | -2.332625 | 30.79563 | 0.1210037
36.7843 | 56.9769 | 59.33227 | 28.39555 | -2.355366 | 30.81566 | 0.1210561
36.7943 | 56.9281 | 59.34354 | 28.38831 | -2.415443 | 30.83413 | 0.1211094
36.8043 | 56.9269 | 59.35325 | 28.38106 | -2.426352 | 30.85102 | 0.1211636
36.8143 | 56.8579 | 59.36139 | 28.37382 | -2.503492 | 30.86635 | 0.1212187
36.82429 | 56.8676 | 59.36795 | 28.36658 | -2.500352 | 30.88009 | 0.1212747
36.83429 | 56.7984 | 59.37295 | 28.35934 | -2.574547 | 30.89228 | 0.1213316
36.84429 | 56.7782 | 59.37636 | 28.35209 | -2.598161 | 30.90288 | 0.1213895
36.85429 | 56.7413 | 59.37819 | 28.34485 | -2.636894 | 30.91189 | 0.1214483
36.86429 | 56.697 | 59.37845 | 28.33761 | -2.681452 | 30.91934 | 0.1215081
36.87428 | 56.6725 | 59.37713 | 28.33037 | -2.704633 | 30.9252 | 0.1215687
36.88428 | 56.6111 | 59.37423 | 28.32312 | -2.763134 | 30.92948 | 0.1216303
36.89428 | 56.5889 | 59.36975 | 28.31588 | -2.780853 | 30.93218 | 0.1216929
36.90428 | 56.5376 | 59.3637 | 28.30863 | -2.826097 | 30.93331 | 0.1217564
36.91428 | 56.5035 | 59.35606 | 28.30139 | -2.852564 | 30.93286 | 0.1218208
36.92428 | 56.47 | 59.34686 | 28.29414 | -2.876857 | 30.93083 | 0.1218862
36.93427 | 56.4079 | 59.33609 | 28.2869 | -2.928195 | 30.92724 | 0.1219525
36.94427 | 56.3899 | 59.32375 | 28.27965 | -2.933852 | 30.92208 | 0.1220198
36.95427 | 56.3231 | 59.30985 | 28.27241 | -2.986753 | 30.91536 | 0.1220881
36.96427 | 56.2951 | 59.29439 | 28.26516 | -2.999294 | 30.90708 | 0.1221573
36.97427 | 56.2425 | 59.27739 | 28.25791 | -3.034885 | 30.89724 | 0.1222275
36.98426 | 56.1913 | 59.25884 | 28.25067 | -3.067541 | 30.88587 | 0.1222986
36.99426 | 56.1657 | 59.23875 | 28.24342 | -3.073047 | 30.87295 | 0.1223708
37.00426 | 56.1246 | 59.21711 | 28.23618 | -3.092513 | 30.85849 | 0.1224438
37.01426 | 56.0511 | 59.19395 | 28.22893 | -3.142855 | 30.84251 | 0.1225179
37.02426 | 55.9979 | 59.16928 | 28.22168 | -3.171376 | 30.825 | 0.122593
37.03426 | 55.9729 | 59.14309 | 28.21443 | -3.170187 | 30.80599 | 0.1226691
37.04425 | 55.9162 | 59.11543 | 28.20719 | -3.199225 | 30.78549 | 0.122746
37.05425 | 55.8562 | 59.08624 | 28.19994 | -3.230043 | 30.76348 | 0.122824
37.06425 | 55.8136 | 59.05557 | 28.19269 | -3.241974 | 30.73999 | 0.122903
37.07425 | 55.7491 | 59.02343 | 28.18543 | -3.274332 | 30.71501 | 0.122983
37.08425 | 55.7115 | 58.98983 | 28.17818 | -3.278331 | 30.68858 | 0.123064
37.09424 | 55.637 | 58.95481 | 28.17094 | -3.317813 | 30.66073 | 0.123146
37.10424 | 55.6078 | 58.91832 | 28.16369 | -3.310519 | 30.6314 | 0.123229
37.11424 | 55.5449 | 58.8804 | 28.15643 | -3.335496 | 30.60065 | 0.123313
37.12424 | 55.4913 | 58.84106 | 28.14918 | -3.349756 | 30.56848 | 0.1233981
37.13424 | 55.4438 | 58.80031 | 28.14193 | -3.356515 | 30.5349 | 0.1234841
37.14424 | 55.3843 | 58.75818 | 28.13467 | -3.373878 | 30.49993 | 0.1235712
37.15423 | 55.3361 | 58.71471 | 28.12742 | -3.378613 | 30.46363 | 0.1236592
37.16423 | 55.2571 | 58.66984 | 28.12017 | -3.41274 | 30.42592 | 0.1237483
37.17423 | 55.2301 | 58.62362 | 28.11291 | -3.393518 | 30.38687 | 0.1238385
37.18423 | 55.1525 | 58.57606 | 28.10566 | -3.423563 | 30.34648 | 0.1239296
37.19423 | 55.0879 | 58.52719 | 28.0984 | -3.439288 | 30.30477 | 0.1240219
37.20422 | 55.0304 | 58.47706 | 28.09115 | -3.446662 | 30.2618 | 0.124115
37.21422 | 54.9838 | 58.4256 | 28.08389 | -3.441796 | 30.2175 | 0.1242093
37.22422 | 54.9147 | 58.37285 | 28.07663 | -3.458155 | 30.17192 | 0.1243047
37.23422 | 54.8691 | 58.31886 | 28.06937 | -3.449758 | 30.12508 | 0.1244011
37.24422 | 54.7976 | 58.26362 | 28.06211 | -3.466023 | 30.07701 | 0.1244986
37.25422 | 54.7714 | 58.20716 | 28.05485 | -3.435765 | 30.02772 | 0.1245971
37.26421 | 54.6844 | 58.14956 | 28.0476 | -3.465159 | 29.97726 | 0.1246965
37.27421 | 54.6257 | 58.0907 | 28.04034 | -3.465004 | 29.92557 | 0.1247972
37.28421 | 54.544 | 58.03068 | 28.03307 | -3.486678 | 29.87271 | 0.1248989
37.29421 | 54.5009 | 57.9695 | 28.02581 | -3.468602 | 29.81869 | 0.1250017
37.30421 | 54.4146 | 57.90719 | 28.01855 | -3.492593 | 29.76354 | 0.1251056
37.3142 | 54.364 | 57.84383 | 28.01129 | -3.479827 | 29.70733 | 0.1252105
37.3242 | 54.3194 | 57.7793 | 28.00402 | -3.4599 | 29.64996 | 0.1253165
37.3342 | 54.2315 | 57.71369 | 27.99676 | -3.482195 | 29.59151 | 0.1254236
37.3442 | 54.1807 | 57.64703 | 27.98949 | -3.466327 | 29.532 | 0.1255319
37.3542 | 54.1145 | 57.57932 | 27.98222 | -3.46482 | 29.47146 | 0.1256412
37.3642 | 54.0729 | 57.51059 | 27.97496 | -3.437688 | 29.40988 | 0.1257516
37.37419 | 54.0126 | 57.44092 | 27.96769 | -3.428324 | 29.34737 | 0.125863
37.38419 | 53.9475 | 57.3702 | 27.96042 | -3.422703 | 29.2838 | 0.1259757
37.39419 | 53.8567 | 57.29852 | 27.95315 | -3.441824 | 29.21928 | 0.1260895
37.40419 | 53.7982 | 57.22589 | 27.94588 | -3.427693 | 29.15381 | 0.1262044
37.41419 | 53.7364 | 57.15234 | 27.93861 | -3.41594 | 29.08741 | 0.1263204
37.42418 | 53.6769 | 57.07797 | 27.93134 | -3.401068 | 29.02019 | 0.1264374
37.43418 | 53.5978 | 57.00262 | 27.92407 | -3.404825 | 28.952 | 0.1265557
37.44418 | 53.563 | 56.92642 | 27.9168 | -3.363417 | 28.88295 | 0.1266751
37.45418 | 53.471 | 56.84937 | 27.90952 | -3.378365 | 28.81305 | 0.1267957
37.46418 | 53.4252 | 56.77148 | 27.90224 | -3.346284 | 28.74232 | 0.1269174
37.47418 | 53.3153 | 56.6928 | 27.89497 | -3.377498 | 28.67079 | 0.1270402
37.48417 | 53.2882 | 56.61341 | 27.8877 | -3.325208 | 28.59855 | 0.1271641
37.49417 | 53.2055 | 56.53317 | 27.88042 | -3.327671 | 28.52547 | 0.1272893
37.50417 | 53.1489 | 56.45219 | 27.87314 | -3.30329 | 28.45164 | 0.1274156
37.51417 | 53.0405 | 56.37049 | 27.86586 | -3.329986 | 28.37709 | 0.1275432
37.52417 | 52.9805 | 56.28807 | 27.85857 | -3.307574 | 28.30183 | 0.1276718
37.53416 | 52.9085 | 56.20506 | 27.8513 | -3.296561 | 28.22596 | 0.1278016
37.54416 | 52.8289 | 56.1213 | 27.84402 | -3.292398 | 28.14935 | 0.1279326
37.55416 | 52.7484 | 56.03689 | 27.83673 | -3.288493 | 28.0721 | 0.1280649
37.56416 | 52.6738 | 55.95186 | 27.82945 | -3.27806 | 27.99422 | 0.1281983
37.57416 | 52.6005 | 55.86622 | 27.82216 | -3.265724 | 27.91573 | 0.128333
37.58416 | 52.5121 | 55.78 | 27.81487 | -3.267901 | 27.83666 | 0.1284688
37.59415 | 52.4363 | 55.6933 | 27.80759 | -3.256996 | 27.7571 | 0.1286057
37.60415 | 52.3546 | 55.60596 | 27.8003 | -3.251359 | 27.67691 | 0.128744
37.61415 | 52.3068 | 55.5181 | 27.79301 | -3.211296 | 27.5962 | 0.1288835
37.62415 | 52.2274 | 55.42973 | 27.78572 | -3.202328 | 27.51498 | 0.1290242
37.63415 | 52.1245 | 55.34087 | 27.77843 | -3.216367 | 27.43327 | 0.1291661
37.64414 | 52.0676 | 55.25162 | 27.77114 | -3.184025 | 27.35118 | 0.1293091
37.65414 | 51.9802 | 55.16184 | 27.76385 | -3.181645 | 27.26855 | 0.1294536
37.66414 | 51.9221 | 55.07163 | 27.75655 | -3.14953 | 27.18548 | 0.1295992
37.67414 | 51.8363 | 54.98101 | 27.74925 | -3.144706 | 27.10201 | 0.1297461
37.68414 | 51.7537 | 54.88999 | 27.74196 | -3.136287 | 27.01814 | 0.1298943
37.69414 | 51.6964 | 54.79859 | 27.73466 | -3.10219 | 26.93389 | 0.1300437
37.70413 | 51.5853 | 54.70692 | 27.72736 | -3.121624 | 26.84937 | 0.1301943
37.71413 | 51.5438 | 54.61483 | 27.72006 | -3.071032 | 26.76442 | 0.1303462
37.72413 | 51.4515 | 54.52241 | 27.71276 | -3.070914 | 26.67915 | 0.1304995
37.73413 | 51.4075 | 54.42969 | 27.70546 | -3.022193 | 26.59358 | 0.130654
37.74413 | 51.3161 | 54.33668 | 27.69815 | -3.020585 | 26.50772 | 0.1308098
37.75412 | 51.238 | 54.2435 | 27.69085 | -3.005499 | 26.42168 | 0.1309668
37.76412 | 51.1835 | 54.14997 | 27.68355 | -2.966469 | 26.3353 | 0.1311252
37.77412 | 51.0987 | 54.0562 | 27.67624 | -2.957504 | 26.24868 | 0.1312849
37.78412 | 51.0207 | 53.96222 | 27.66893 | -2.941519 | 26.16184 | 0.131446
37.79412 | 50.9328 | 53.86803 | 27.66162 | -2.935234 | 26.07481 | 0.1316083
37.80412 | 50.8651 | 53.77366 | 27.65431 | -2.908561 | 25.98758 | 0.131772
37.81411 | 50.7883 | 53.67922 | 27.647 | -2.89092 | 25.90028 | 0.1319368
37.82411 | 50.7339 | 53.58453 | 27.63969 | -2.850625 | 25.81273 | 0.1321031
37.83411 | 50.6527 | 53.48969 | 27.63237 | -2.836994 | 25.72505 | 0.1322708
37.84411 | 50.5924 | 53.39474 | 27.62506 | -2.802338 | 25.63724 | 0.1324398
37.85411 | 50.4958 | 53.29968 | 27.61774 | -2.803878 | 25.54933 | 0.1326102
37.8641 | 50.4522 | 53.20461 | 27.61043 | -2.752414 | 25.4614 | 0.1327818
37.8741 | 50.3434 | 53.10938 | 27.60311 | -2.765984 | 25.37332 | 0.1329549
37.8841 | 50.2926 | 53.01409 | 27.59579 | -2.721491 | 25.28518 | 0.1331294
37.8941 | 50.1865 | 52.91875 | 27.58846 | -2.732252 | 25.19698 | 0.1333052
37.9041 | 50.1191 | 52.82338 | 27.58114 | -2.704278 | 25.10876 | 0.1334825
37.9141 | 50.0472 | 52.72798 | 27.57381 | -2.680784 | 25.02051 | 0.1336611
37.92409 | 49.9717 | 52.63268 | 27.5665 | -2.660978 | 24.93234 | 0.133841
37.93409 | 49.8796 | 52.53729 | 27.55917 | -2.657686 | 24.8441 | 0.1340224
37.94409 | 49.8137 | 52.44192 | 27.55184 | -2.628215 | 24.75587 | 0.1342052
37.95409 | 49.7343 | 52.34658 | 27.54451 | -2.612278 | 24.66768 | 0.1343895
37.96409 | 49.6469 | 52.25129 | 27.53718 | -2.604389 | 24.57954 | 0.1345752
37.97408 | 49.5784 | 52.15615 | 27.52985 | -2.577753 | 24.49154 | 0.1347621
37.98408 | 49.486 | 52.061 | 27.52252 | -2.574996 | 24.40353 | 0.1349506
37.99408 | 49.4332 | 51.96592 | 27.51518 | -2.532722 | 24.3156 | 0.1351406
38.00408 | 49.3052 | 51.87094 | 27.50784 | -2.565745 | 24.22777 | 0.135332
38.01408 | 49.2642 | 51.77608 | 27.5005 | -2.511878 | 24.14005 | 0.135525
38.02408 | 49.1654 | 51.68133 | 27.49316 | -2.515929 | 24.05245 | 0.1357193
38.03407 | 49.089 | 51.58682 | 27.48583 | -2.49782 | 23.96508 | 0.1359149
38.04407 | 49.0275 | 51.49234 | 27.47849 | -2.464842 | 23.87774 | 0.1361122
38.05407 | 48.9141 | 51.39802 | 27.47114 | -2.48392 | 23.79057 | 0.136311
38.06407 | 48.8811 | 51.30386 | 27.4638 | -2.422758 | 23.70355 | 0.1365113
38.07407 | 48.7168 | 51.20987 | 27.45645 | -2.493073 | 23.61671 | 0.1367131
38.08406 | 48.7045 | 51.11616 | 27.44911 | -2.411664 | 23.53014 | 0.1369162
38.09406 | 48.616 | 51.02256 | 27.44176 | -2.406556 | 23.44368 | 0.137121
38.10406 | 48.5103 | 50.92915 | 27.43441 | -2.418852 | 23.35742 | 0.1373273
38.11406 | 48.4571 | 50.83596 | 27.42705 | -2.378862 | 23.27137 | 0.1375351
38.12406 | 48.3519 | 50.74299 | 27.4197 | -2.391093 | 23.18555 | 0.1377445
38.13405 | 48.2772 | 50.65035 | 27.41235 | -2.373147 | 23.10004 | 0.1379552
38.14405 | 48.1742 | 50.55785 | 27.40499 | -2.383652 | 23.01469 | 0.1381677
38.15405 | 48.1128 | 50.4656 | 27.39763 | -2.352805 | 22.92959 | 0.1383817
38.16405 | 48.0491 | 50.37362 | 27.39027 | -2.324517 | 22.84475 | 0.1385973
38.17405 | 47.9222 | 50.28189 | 27.38291 | -2.359694 | 22.76017 | 0.1388144
38.18405 | 47.876 | 50.19045 | 27.37555 | -2.314447 | 22.67587 | 0.1390331
38.19404 | 47.7945 | 50.09937 | 27.36819 | -2.304869 | 22.59193 | 0.1392533
38.20404 | 47.7351 | 50.00849 | 27.36082 | -2.273392 | 22.50819 | 0.1394752
38.21404 | 47.6176 | 49.91791 | 27.35345 | -2.300313 | 22.42476 | 0.1396987
38.22404 | 47.5786 | 49.82764 | 27.34608 | -2.249041 | 22.34163 | 0.1399238
38.23404 | 47.5068 | 49.73768 | 27.33871 | -2.230878 | 22.25881 | 0.1401506
38.24403 | 47.4228 | 49.64812 | 27.33135 | -2.225323 | 22.1764 | 0.1403787
38.25403 | 47.3638 | 49.5588 | 27.32397 | -2.195003 | 22.09422 | 0.1406087
38.26403 | 47.2926 | 49.46982 | 27.3166 | -2.177219 | 22.01238 | 0.1408403
38.27403 | 47.2065 | 49.38117 | 27.30922 | -2.174668 | 21.93087 | 0.1410736
38.28403 | 47.1432 | 49.29287 | 27.30184 | -2.149667 | 21.84972 | 0.1413086
38.29403 | 47.0854 | 49.20491 | 27.29446 | -2.119513 | 21.76891 | 0.1415452
38.30402 | 47.0249 | 49.1174 | 27.28708 | -2.092502 | 21.68853 | 0.1417833
38.31402 | 46.9438 | 49.03017 | 27.2797 | -2.086367 | 21.60844 | 0.1420232
38.32402 | 46.8728 | 48.9433 | 27.27231 | -2.0705 | 21.52872 | 0.1422649
38.33402 | 46.7951 | 48.85681 | 27.26493 | -2.061705 | 21.44937 | 0.1425082
38.34402 | 46.744 | 48.77069 | 27.25754 | -2.02669 | 21.3704 | 0.1427533
38.35401 | 46.6405 | 48.68505 | 27.25015 | -2.044549 | 21.29189 | 0.1429998
38.36401 | 46.5901 | 48.5997 | 27.24276 | -2.009603 | 21.21369 | 0.1432483
38.37401 | 46.5136 | 48.51475 | 27.23537 | -2.001151 | 21.13588 | 0.1434986
38.38401 | 46.4549 | 48.43019 | 27.22797 | -1.975294 | 21.05847 | 0.1437505
38.39401 | 46.3584 | 48.34604 | 27.22058 | -1.987641 | 20.98146 | 0.1440042
38.40401 | 46.2993 | 48.26229 | 27.21318 | -1.962994 | 20.90486 | 0.1442597
38.414 | 46.2069 | 48.17904 | 27.20578 | -1.972135 | 20.82874 | 0.1445167
38.424 | 46.1863 | 48.09611 | 27.19838 | -1.909811 | 20.75295 | 0.1447757
38.434 | 46.0425 | 48.0136 | 27.19098 | -1.971104 | 20.67759 | 0.1450365
38.444 | 46.0192 | 47.93152 | 27.18357 | -1.912319 | 20.60265 | 0.1452991
38.454 | 45.928 | 47.84986 | 27.17616 | -1.921857 | 20.52813 | 0.1455635
38.46399 | 45.8668 | 47.7687 | 27.16876 | -1.901904 | 20.45411 | 0.1458295
38.47399 | 45.8017 | 47.6879 | 27.16135 | -1.8862 | 20.38045 | 0.1460975
38.48399 | 45.7013 | 47.60754 | 27.15394 | -1.906236 | 20.30723 | 0.1463673
38.49399 | 45.6698 | 47.5276 | 27.14652 | -1.857804 | 20.23444 | 0.146639
38.50399 | 45.565 | 47.44812 | 27.13911 | -1.883118 | 20.1621 | 0.1469126
38.51399 | 45.4978 | 47.36907 | 27.13169 | -1.871272 | 20.0902 | 0.147188
38.52398 | 45.4377 | 47.29055 | 27.12428 | -1.852848 | 20.01881 | 0.1474649
38.53398 | 45.3326 | 47.2124 | 27.11685 | -1.879799 | 19.9478 | 0.1477441
38.54398 | 45.3251 | 47.1347 | 27.10943 | -1.809596 | 19.87724 | 0.1480251
38.55398 | 45.2334 | 47.05745 | 27.10201 | -1.824052 | 19.80714 | 0.148308
38.56398 | 45.1491 | 46.98066 | 27.09458 | -1.831558 | 19.73749 | 0.1485928
38.57397 | 45.1054 | 46.90441 | 27.08716 | -1.799011 | 19.66837 | 0.1488793
38.58397 | 45.0332 | 46.82854 | 27.07973 | -1.795339 | 19.59964 | 0.1491679
38.59397 | 44.992 | 46.75312 | 27.07229 | -1.761124 | 19.53137 | 0.1494585
38.60397 | 44.8895 | 46.67818 | 27.06486 | -1.788675 | 19.46356 | 0.149751
38.61397 | 44.8372 | 46.60369 | 27.05742 | -1.766489 | 19.39622 | 0.1500455
38.62397 | 44.8131 | 46.52967 | 27.04999 | -1.716571 | 19.32934 | 0.1503419
38.63396 | 44.7382 | 46.45619 | 27.04255 | -1.717992 | 19.263 | 0.1506401
38.64396 | 44.6983 | 46.38311 | 27.03511 | -1.68481 | 19.19706 | 0.1509404
38.65396 | 44.6302 | 46.3105 | 27.02767 | -1.6803 | 19.13159 | 0.1512428
38.66396 | 44.5511 | 46.23836 | 27.02022 | -1.687262 | 19.06659 | 0.1515472
38.67396 | 44.5472 | 46.1667 | 27.01278 | -1.619498 | 19.00207 | 0.1518536
38.68395 | 44.4444 | 46.09558 | 27.00534 | -1.651175 | 18.93808 | 0.1521617
38.69395 | 44.3868 | 46.02486 | 26.99788 | -1.638059 | 18.8745 | 0.1524721
38.70395 | 44.3562 | 45.95462 | 26.99043 | -1.598419 | 18.8114 | 0.1527846
38.71395 | 44.2755 | 45.88486 | 26.98298 | -1.609357 | 18.74878 | 0.1530992
38.72395 | 44.2792 | 45.81557 | 26.97552 | -1.53637 | 18.68663 | 0.1534158
38.73395 | 44.1868 | 45.74676 | 26.96806 | -1.559963 | 18.62497 | 0.1537344
38.74394 | 44.1094 | 45.6785 | 26.96061 | -1.569105 | 18.56384 | 0.1540548
38.75394 | 44.0936 | 45.61065 | 26.95315 | -1.517052 | 18.50313 | 0.1543777
38.76394 | 43.9664 | 45.54329 | 26.94568 | -1.576886 | 18.4429 | 0.1547026
38.77394 | 43.9804 | 45.4764 | 26.93822 | -1.495997 | 18.38315 | 0.1550297
38.78394 | 43.8763 | 45.40999 | 26.93075 | -1.533691 | 18.32388 | 0.1553589
38.79393 | 43.8283 | 45.34413 | 26.92329 | -1.515829 | 18.26515 | 0.1556898
38.80393 | 43.7756 | 45.27869 | 26.91581 | -1.503086 | 18.20685 | 0.1560233
38.81393 | 43.7309 | 45.21372 | 26.90834 | -1.482822 | 18.14902 | 0.1563589
38.82393 | 43.6563 | 45.14924 | 26.90086 | -1.49294 | 18.09168 | 0.1566967
38.83393 | 43.6328 | 45.08524 | 26.89339 | -1.452442 | 18.03482 | 0.1570366
38.84393 | 43.5212 | 45.02172 | 26.88591 | -1.500525 | 17.97844 | 0.1573788
38.85392 | 43.4753 | 44.95875 | 26.87843 | -1.483449 | 17.92259 | 0.1577228
38.86392 | 43.4052 | 44.8962 | 26.87095 | -1.490995 | 17.86718 | 0.1580693
38.87392 | 43.343 | 44.83412 | 26.86346 | -1.491124 | 17.81224 | 0.1584181
38.88392 | 43.327 | 44.77253 | 26.85597 | -1.445531 | 17.75779 | 0.1587691
38.89392 | 43.2192 | 44.71142 | 26.84848 | -1.49222 | 17.70381 | 0.1591223
38.90391 | 43.1856 | 44.65085 | 26.841 | -1.465252 | 17.65037 | 0.1594774
38.91391 | 43.1035 | 44.5907 | 26.83351 | -1.487201 | 17.59736 | 0.1598352
38.92391 | 43.0406 | 44.53103 | 26.82601 | -1.490433 | 17.54483 | 0.1601952
38.93391 | 43.022 | 44.47184 | 26.81851 | -1.449845 | 17.49277 | 0.1605575
38.94391 | 42.9256 | 44.41313 | 26.81101 | -1.487534 | 17.4412 | 0.1609221
38.95391 | 42.8893 | 44.35491 | 26.80351 | -1.465605 | 17.3901 | 0.161289
38.9639 | 42.7977 | 44.29721 | 26.79602 | -1.499514 | 17.33954 | 0.1616579
38.9739 | 42.7763 | 44.23994 | 26.78851 | -1.46364 | 17.2894 | 0.1620295
38.9839 | 42.6755 | 44.18314 | 26.781 | -1.507643 | 17.23974 | 0.1624034
38.9939 | 42.6448 | 44.12682 | 26.77349 | -1.482024 | 17.19055 | 0.1627796
39.0039 | 42.5846 | 44.07098 | 26.76598 | -1.486375 | 17.14184 | 0.1631582
39.01389 | 42.5219 | 44.01566 | 26.75847 | -1.493761 | 17.09365 | 0.1635389
39.02389 | 42.4819 | 43.96077 | 26.75096 | -1.478867 | 17.04589 | 0.1639222
39.03389 | 42.3984 | 43.90635 | 26.74344 | -1.507946 | 16.9986 | 0.164308
39.04389 | 42.3425 | 43.8524 | 26.73592 | -1.509897 | 16.95178 | 0.1646962
39.05389 | 42.2893 | 43.79892 | 26.7284 | -1.509624 | 16.90544 | 0.1650868
39.06389 | 42.244 | 43.74592 | 26.72087 | -1.50192 | 16.85957 | 0.1654799
39.07388 | 42.18 | 43.69344 | 26.71335 | -1.51344 | 16.81421 | 0.165875
39.08388 | 42.1022 | 43.64138 | 26.70583 | -1.539178 | 16.76928 | 0.1662729
39.09388 | 42.0823 | 43.58978 | 26.69829 | -1.507484 | 16.72482 | 0.1666733
39.10388 | 42.0213 | 43.53866 | 26.69076 | -1.51736 | 16.68082 | 0.1670762
39.11388 | 41.9692 | 43.488 | 26.68323 | -1.518803 | 16.63729 | 0.1674816
39.12387 | 41.9229 | 43.43786 | 26.6757 | -1.51496 | 16.59427 | 0.1678891
39.13387 | 41.8818 | 43.38814 | 26.66816 | -1.506335 | 16.55168 | 0.1682995
39.14387 | 41.8452 | 43.33887 | 26.66062 | -1.493673 | 16.50954 | 0.1687124
39.15387 | 41.7662 | 43.29008 | 26.65308 | -1.523876 | 16.46787 | 0.1691278
39.16387 | 41.7242 | 43.24174 | 26.64553 | -1.517541 | 16.42666 | 0.1695458
39.17387 | 41.694 | 43.19387 | 26.63798 | -1.499868 | 16.38592 | 0.1699664
39.18386 | 41.708 | 43.14651 | 26.63044 | -1.438511 | 16.34568 | 0.1703891
39.19386 | 41.6127 | 43.09956 | 26.62289 | -1.486859 | 16.30586 | 0.1708149
39.20386 | 41.6016 | 43.05306 | 26.61533 | -1.451463 | 16.26649 | 0.1712432
39.21386 | 41.5581 | 43.00703 | 26.60778 | -1.448925 | 16.22757 | 0.1716741
39.22386 | 41.5017 | 42.96144 | 26.60022 | -1.459744 | 16.18912 | 0.1721077
39.23385 | 41.4392 | 42.91636 | 26.59267 | -1.477164 | 16.15115 | 0.1725434
39.24385 | 41.4251 | 42.87169 | 26.58511 | -1.446591 | 16.1136 | 0.1729822
39.25385 | 41.3648 | 42.82747 | 26.57754 | -1.462674 | 16.07651 | 0.1734237
39.26385 | 41.3398 | 42.78371 | 26.56997 | -1.443906 | 16.03986 | 0.1738678
39.27385 | 41.3194 | 42.74039 | 26.56241 | -1.420991 | 16.00367 | 0.1743146
39.28385 | 41.2652 | 42.69753 | 26.55483 | -1.432326 | 15.96793 | 0.1747641
39.29384 | 41.2335 | 42.65515 | 26.54727 | -1.42165 | 15.93266 | 0.1752159
39.30384 | 41.1665 | 42.61318 | 26.53969 | -1.446682 | 15.89782 | 0.1756708
39.31384 | 41.118 | 42.57166 | 26.53212 | -1.453658 | 15.86341 | 0.1761285
39.32384 | 41.0935 | 42.53058 | 26.52454 | -1.437081 | 15.82946 | 0.1765888
39.33384 | 41.025 | 42.48995 | 26.51695 | -1.464947 | 15.79594 | 0.1770519
39.34383 | 41.0171 | 42.4498 | 26.50938 | -1.432695 | 15.7629 | 0.1775174
39.35383 | 40.9661 | 42.41005 | 26.50179 | -1.443948 | 15.73027 | 0.177986
39.36383 | 40.9479 | 42.37074 | 26.4942 | -1.42284 | 15.69808 | 0.1784574
39.37383 | 40.8935 | 42.33187 | 26.48661 | -1.438371 | 15.66633 | 0.1789316
39.38383 | 40.8427 | 42.29344 | 26.47902 | -1.450742 | 15.63501 | 0.1794087
39.39383 | 40.8303 | 42.25545 | 26.47143 | -1.42515 | 15.60414 | 0.1798885
39.40382 | 40.7652 | 42.21793 | 26.46384 | -1.452729 | 15.57372 | 0.1803707
39.41382 | 40.7475 | 42.18081 | 26.45624 | -1.433308 | 15.54372 | 0.1808562
39.42382 | 40.696 | 42.14412 | 26.44863 | -1.448119 | 15.51414 | 0.1813446
39.43382 | 40.6733 | 42.10786 | 26.44103 | -1.434565 | 15.485 | 0.1818358
39.44382 | 40.6517 | 42.07204 | 26.43342 | -1.420341 | 15.45629 | 0.1823299
39.45381 | 40.6137 | 42.03669 | 26.42582 | -1.422988 | 15.42804 | 0.1828264
39.46381 | 40.5823 | 42.00172 | 26.41821 | -1.419424 | 15.40018 | 0.1833262
39.47381 | 40.5398 | 41.96719 | 26.4106 | -1.427388 | 15.37276 | 0.183829
39.48381 | 40.5121 | 41.93308 | 26.40299 | -1.420979 | 15.34576 | 0.1843347
39.49381 | 40.4738 | 41.8994 | 26.39537 | -1.425597 | 15.31918 | 0.1848433
39.50381 | 40.4472 | 41.86614 | 26.38775 | -1.418939 | 15.29303 | 0.1853549
39.5138 | 40.4353 | 41.83334 | 26.38014 | -1.398036 | 15.26733 | 0.1858689
39.5238 | 40.3647 | 41.80092 | 26.37251 | -1.436223 | 15.24203 | 0.1863864
39.5338 | 40.3394 | 41.76893 | 26.36488 | -1.429532 | 15.21714 | 0.1869068
39.5438 | 40.331 | 41.73736 | 26.35726 | -1.406361 | 15.19267 | 0.1874302
39.5538 | 40.2927 | 41.70621 | 26.34963 | -1.413509 | 15.16863 | 0.1879566
39.56379 | 40.2417 | 41.67551 | 26.342 | -1.433806 | 15.14502 | 0.1884855
39.57379 | 40.2102 | 41.64519 | 26.33437 | -1.434988 | 15.1218 | 0.1890179
39.58379 | 40.1769 | 41.61529 | 26.32673 | -1.438386 | 15.099 | 0.1895533
39.59379 | 40.1666 | 41.5858 | 26.31909 | -1.419199 | 15.07662 | 0.1900918
39.60379 | 40.125 | 41.55673 | 26.31145 | -1.431725 | 15.05465 | 0.1906333
39.61379 | 40.1012 | 41.52806 | 26.3038 | -1.426864 | 15.03308 | 0.1911779
39.62378 | 40.1001 | 41.49984 | 26.29616 | -1.399741 | 15.01195 | 0.191725
39.63378 | 40.0787 | 41.472 | 26.28851 | -1.393302 | 14.99121 | 0.1922757
39.64378 | 40.0377 | 41.44457 | 26.28086 | -1.40687 | 14.97088 | 0.1928295
39.65378 | 40.0132 | 41.41755 | 26.27321 | -1.404348 | 14.95095 | 0.1933864
39.66378 | 39.9776 | 41.39093 | 26.26555 | -1.413331 | 14.93143 | 0.1939464
39.67377 | 40.0063 | 41.36474 | 26.2579 | -1.358443 | 14.91233 | 0.1945089
39.68377 | 39.9286 | 41.33894 | 26.25024 | -1.410338 | 14.89362 | 0.1950751
39.69377 | 39.9368 | 41.31353 | 26.24258 | -1.376735 | 14.87531 | 0.1956444
39.70377 | 39.9173 | 41.28854 | 26.23492 | -1.371236 | 14.8574 | 0.1962169
39.71377 | 39.8966 | 41.26395 | 26.22725 | -1.367346 | 14.8399 | 0.1967925
39.72377 | 39.863 | 41.23975 | 26.21958 | -1.37675 | 14.8228 | 0.1973713
39.73376 | 39.8427 | 41.21598 | 26.21192 | -1.373275 | 14.80611 | 0.1979527
39.74376 | 39.8126 | 41.19258 | 26.20424 | -1.379976 | 14.7898 | 0.1985378
39.75376 | 39.8276 | 41.16958 | 26.19657 | -1.341975 | 14.77388 | 0.1991261
39.76376 | 39.791 | 41.14697 | 26.18889 | -1.355972 | 14.75837 | 0.1997176
39.77376 | 39.7768 | 41.12476 | 26.18121 | -1.347963 | 14.74324 | 0.2003122
39.78375 | 39.7768 | 41.10297 | 26.17353 | -1.32617 | 14.72853 | 0.2009095
39.79375 | 39.7489 | 41.08155 | 26.16585 | -1.332649 | 14.71419 | 0.2015106
39.80375 | 39.699 | 41.06052 | 26.15816 | -1.361521 | 14.70025 | 0.2021149
39.81375 | 39.7233 | 41.03988 | 26.15047 | -1.316585 | 14.68669 | 0.2027224
39.82375 | 39.695 | 41.01964 | 26.14278 | -1.32464 | 14.67353 | 0.2033332
39.83375 | 39.6913 | 40.99978 | 26.13508 | -1.308483 | 14.66075 | 0.2039472
39.84374 | 39.6797 | 40.98034 | 26.12739 | -1.300636 | 14.64838 | 0.2045638
39.85374 | 39.6306 | 40.96126 | 26.1197 | -1.330656 | 14.63638 | 0.2051843
39.86374 | 39.6716 | 40.94256 | 26.11199 | -1.270963 | 14.62476 | 0.205808
39.87374 | 39.6209 | 40.92426 | 26.10429 | -1.303357 | 14.61353 | 0.206435
39.88374 | 39.6178 | 40.90633 | 26.09658 | -1.288535 | 14.60269 | 0.2070653
39.89373 | 39.6204 | 40.88881 | 26.08888 | -1.268412 | 14.59223 | 0.2076982
39.90373 | 39.6155 | 40.87166 | 26.08117 | -1.256158 | 14.58215 | 0.208335
39.91373 | 39.5911 | 40.85489 | 26.07346 | -1.263786 | 14.57245 | 0.2089751
39.92373 | 39.5821 | 40.83849 | 26.06574 | -1.256395 | 14.56313 | 0.2096184
39.93373 | 39.5627 | 40.82248 | 26.05803 | -1.259784 | 14.55419 | 0.2102651
39.94373 | 39.5833 | 40.80685 | 26.05031 | -1.223554 | 14.54563 | 0.210915
39.95372 | 39.5387 | 40.79162 | 26.04259 | -1.252916 | 14.53746 | 0.2115676
39.96372 | 39.5777 | 40.77674 | 26.03487 | -1.199042 | 14.52965 | 0.2122242
39.97372 | 39.5631 | 40.76224 | 26.02714 | -1.199145 | 14.52222 | 0.212884
39.98372 | 39.527 | 40.74812 | 26.01941 | -1.221124 | 14.51517 | 0.2135472
39.99372 | 39.5371 | 40.73438 | 26.01168 | -1.197278 | 14.50848 | 0.2142136
40.00371 | 39.5324 | 40.72102 | 26.00395 | -1.188618 | 14.50218 | 0.2148827
40.01371 | 39.5214 | 40.70802 | 25.99622 | -1.18662 | 14.49625 | 0.2155558
40.02371 | 39.557 | 40.69539 | 25.98848 | -1.138394 | 14.49068 | 0.2162322
40.03371 | 39.5188 | 40.68314 | 25.98074 | -1.16434 | 14.48549 | 0.2169118
40.04371 | 39.5421 | 40.67126 | 25.97299 | -1.129157 | 14.48067 | 0.2175948
40.05371 | 39.5072 | 40.65975 | 25.96525 | -1.152546 | 14.47622 | 0.2182811
40.0637 | 39.5454 | 40.64861 | 25.95751 | -1.103212 | 14.47213 | 0.2189701
40.0737 | 39.5179 | 40.63784 | 25.94976 | -1.119937 | 14.46842 | 0.219663
40.0837 | 39.5146 | 40.62743 | 25.94201 | -1.11283 | 14.46506 | 0.2203593
40.0937 | 39.5275 | 40.61739 | 25.93425 | -1.08989 | 14.46208 | 0.2210588
40.1037 | 39.5176 | 40.60771 | 25.92649 | -1.090114 | 14.45946 | 0.2217617
40.11369 | 39.5515 | 40.59842 | 25.91874 | -1.046918 | 14.45721 | 0.2224671
40.12369 | 39.5276 | 40.58947 | 25.91098 | -1.061872 | 14.45531 | 0.2231765
40.13369 | 39.5416 | 40.58089 | 25.90322 | -1.039292 | 14.45379 | 0.2238893
40.14369 | 39.5248 | 40.57267 | 25.89545 | -1.047873 | 14.45262 | 0.2246053
40.15369 | 39.5195 | 40.56482 | 25.88768 | -1.045317 | 14.45181 | 0.2253247
40.16369 | 39.5226 | 40.55732 | 25.87991 | -1.034716 | 14.45136 | 0.2260473
40.17368 | 39.5126 | 40.55019 | 25.87214 | -1.037589 | 14.45127 | 0.2267725
40.18368 | 39.5527 | 40.54341 | 25.86437 | -0.9907138 | 14.45154 | 0.2275017
40.19368 | 39.501 | 40.537 | 25.85659 | -1.035997 | 14.45217 | 0.2282341
40.20368 | 39.5231 | 40.53094 | 25.84881 | -1.007839 | 14.45316 | 0.2289698
40.21368 | 39.5247 | 40.52524 | 25.84103 | -1.000538 | 14.4545 | 0.2297088
40.22367 | 39.5104 | 40.5199 | 25.83325 | -1.009499 | 14.4562 | 0.2304503
40.23367 | 39.5186 | 40.51491 | 25.82546 | -0.9963107 | 14.45825 | 0.2311957
40.24367 | 39.5087 | 40.51028 | 25.81767 | -1.001577 | 14.46066 | 0.2319444
40.25367 | 39.5183 | 40.506 | 25.80988 | -0.9876973 | 14.46342 | 0.2326963
40.26367 | 39.5329 | 40.50207 | 25.80209 | -0.9691712 | 14.46653 | 0.2334514
40.27367 | 39.5117 | 40.4985 | 25.79429 | -0.9867974 | 14.47 | 0.2342098
40.28366 | 39.5233 | 40.49528 | 25.7865 | -0.9719804 | 14.47381 | 0.2349705
40.29366 | 39.5361 | 40.49241 | 25.7787 | -0.9563098 | 14.47798 | 0.2357351
40.30366 | 39.516 | 40.48989 | 25.77089 | -0.9738889 | 14.48249 | 0.236503
40.31366 | 39.5226 | 40.48772 | 25.76309 | -0.9651178 | 14.48736 | 0.237274
40.32366 | 39.5148 | 40.4859 | 25.75528 | -0.9710968 | 14.49257 | 0.2380482
40.33365 | 39.5458 | 40.48443 | 25.74747 | -0.9386284 | 14.49813 | 0.2388247
40.34365 | 39.5359 | 40.4833 | 25.73966 | -0.9474003 | 14.50403 | 0.2396051
40.35365 | 39.5518 | 40.48252 | 25.73185 | -0.9307198 | 14.51029 | 0.2403886
40.36365 | 39.5605 | 40.48208 | 25.72403 | -0.9215831 | 14.51688 | 0.2411752
40.37365 | 39.5069 | 40.48199 | 25.71621 | -0.9750929 | 14.52382 | 0.2419648
40.38365 | 39.5276 | 40.48225 | 25.70838 | -0.9546466 | 14.5311 | 0.2427575
40.39364 | 39.5113 | 40.48284 | 25.70057 | -0.9715411 | 14.53872 | 0.2435525
40.40364 | 39.5864 | 40.48378 | 25.69274 | -0.8973793 | 14.54669 | 0.2443512
40.41364 | 39.534 | 40.48506 | 25.68491 | -0.9510592 | 14.555 | 0.2451529
40.42364 | 39.5633 | 40.48668 | 25.67708 | -0.9233805 | 14.56364 | 0.2459576
40.43364 | 39.5591 | 40.48864 | 25.66924 | -0.9295404 | 14.57263 | 0.2467653
40.44363 | 39.5328 | 40.49094 | 25.66142 | -0.9581377 | 14.58195 | 0.2475751
40.45363 | 39.5592 | 40.49357 | 25.65358 | -0.9343744 | 14.59161 | 0.2483886
40.46363 | 39.5618 | 40.49655 | 25.64574 | -0.9347493 | 14.60161 | 0.249205
40.47363 | 39.5988 | 40.49986 | 25.63789 | -0.9010593 | 14.61194 | 0.2500242
40.48363 | 39.6066 | 40.50351 | 25.63005 | -0.8969054 | 14.62261 | 0.2508463
40.49363 | 39.6101 | 40.50749 | 25.6222 | -0.8973871 | 14.63362 | 0.2516712
40.50362 | 39.6022 | 40.51179 | 25.61436 | -0.9095934 | 14.64494 | 0.2524981
40.51362 | 39.6289 | 40.51644 | 25.6065 | -0.8875411 | 14.65661 | 0.2533285
40.52362 | 39.6143 | 40.52142 | 25.59865 | -0.9071236 | 14.66861 | 0.2541617
40.53362 | 39.654 | 40.52673 | 25.59079 | -0.8727346 | 14.68095 | 0.2549975
40.54362 | 39.6648 | 40.53237 | 25.58293 | -0.8675743 | 14.69361 | 0.2558361
40.55361 | 39.6803 | 40.53834 | 25.57508 | -0.8580361 | 14.70658 | 0.2566764
40.56361 | 39.6573 | 40.54463 | 25.56721 | -0.8873326 | 14.7199 | 0.2575202
40.57361 | 39.678 | 40.55126 | 25.55935 | -0.8732573 | 14.73354 | 0.2583666
40.58361 | 39.6754 | 40.55821 | 25.55148 | -0.8828087 | 14.74752 | 0.2592155
40.59361 | 39.6932 | 40.56549 | 25.54361 | -0.872286 | 14.76181 | 0.260067
40.60361 | 39.7251 | 40.57309 | 25.53573 | -0.847986 | 14.77643 | 0.2609209
40.6136 | 39.7293 | 40.581 | 25.52786 | -0.8517044 | 14.79136 | 0.2617764
40.6236 | 39.7428 | 40.58925 | 25.51999 | -0.8464494 | 14.80663 | 0.2626352
40.6336 | 39.7293 | 40.59782 | 25.51211 | -0.8685167 | 14.82221 | 0.2634963
40.6436 | 39.7315 | 40.6067 | 25.50422 | -0.8752043 | 14.83812 | 0.2643597
40.6536 | 39.7457 | 40.61591 | 25.49634 | -0.8702104 | 14.85435 | 0.2652255
40.66359 | 39.7509 | 40.62543 | 25.48846 | -0.8745261 | 14.87087 | 0.2660926
40.67359 | 39.7974 | 40.63527 | 25.48057 | -0.8378661 | 14.88773 | 0.2669628
40.68359 | 39.7892 | 40.64542 | 25.47268 | -0.8562221 | 14.90491 | 0.2678352
40.69359 | 39.7893 | 40.65589 | 25.46478 | -0.8665927 | 14.9224 | 0.2687097
40.70359 | 39.7974 | 40.66668 | 25.45689 | -0.8692775 | 14.9402 | 0.2695863
40.71359 | 39.8172 | 40.67777 | 25.44899 | -0.860574 | 14.95832 | 0.2704649
40.72358 | 39.8192 | 40.68917 | 25.44109 | -0.8699702 | 14.97673 | 0.2713445
40.73358 | 39.8491 | 40.70089 | 25.43319 | -0.8517863 | 14.99547 | 0.2722271
40.74358 | 39.831 | 40.71291 | 25.42529 | -0.8819122 | 15.01452 | 0.2731115
40.75358 | 39.8737 | 40.72524 | 25.41738 | -0.8515435 | 15.03387 | 0.2739977
40.76358 | 39.8815 | 40.73788 | 25.40947 | -0.8563818 | 15.05353 | 0.2748858
40.77357 | 39.8925 | 40.7508 | 25.40156 | -0.8583038 | 15.07347 | 0.2757747
40.78357 | 39.8969 | 40.76405 | 25.39365 | -0.8671506 | 15.09374 | 0.2766662
40.79357 | 39.9292 | 40.7776 | 25.38573 | -0.848398 | 15.11431 | 0.2775593
40.80357 | 39.9415 | 40.79145 | 25.37781 | -0.8499474 | 15.13518 | 0.278454
40.81357 | 39.9476 | 40.80559 | 25.36989 | -0.857993 | 15.15635 | 0.2793503
40.82357 | 39.9871 | 40.82004 | 25.36197 | -0.8329367 | 15.17782 | 0.2802479
40.83356 | 39.977 | 40.83477 | 25.35405 | -0.8577665 | 15.19957 | 0.281146
40.84356 | 40.0158 | 40.8498 | 25.34612 | -0.8340008 | 15.22164 | 0.2820465
40.85356 | 40.0176 | 40.86513 | 25.33819 | -0.8475256 | 15.24399 | 0.2829483
40.86356 | 40.0363 | 40.88075 | 25.33026 | -0.8444476 | 15.26664 | 0.2838512
40.87356 | 40.0944 | 40.89666 | 25.32232 | -0.8022562 | 15.28958 | 0.2847554
40.88355 | 40.0811 | 40.91284 | 25.31439 | -0.8317376 | 15.31279 | 0.2856598
40.89355 | 40.1127 | 40.92932 | 25.30645 | -0.8166224 | 15.3363 | 0.2865661
40.90355 | 40.1287 | 40.94609 | 25.29851 | -0.8173903 | 15.36011 | 0.2874734
40.91355 | 40.1223 | 40.96314 | 25.29057 | -0.840841 | 15.38419 | 0.2883816
40.92355 | 40.1667 | 40.98047 | 25.28262 | -0.813774 | 15.40856 | 0.2892907
40.93355 | 40.1908 | 40.99809 | 25.27467 | -0.8072859 | 15.43322 | 0.2902005
40.94354 | 40.2242 | 41.01596 | 25.26673 | -0.7917587 | 15.45812 | 0.2911102
40.95354 | 40.2375 | 41.03413 | 25.25877 | -0.7966257 | 15.48333 | 0.2920214
40.96354 | 40.2639 | 41.05257 | 25.25082 | -0.7886678 | 15.50882 | 0.2929332
40.97354 | 40.282 | 41.07128 | 25.24286 | -0.7892799 | 15.53457 | 0.2938455
40.98354 | 40.294 | 41.09026 | 25.2349 | -0.7962614 | 15.5606 | 0.2947582
40.99353 | 40.3359 | 41.10949 | 25.22695 | -0.7735923 | 15.58687 | 0.2956702
41.00353 | 40.3534 | 41.12901 | 25.21898 | -0.7756081 | 15.61344 | 0.2965835
41.01353 | 40.3541 | 41.14879 | 25.21102 | -0.7946871 | 15.64027 | 0.297497
41.02353 | 40.3891 | 41.16883 | 25.20305 | -0.7797271 | 15.66737 | 0.2984107
41.03353 | 40.3841 | 41.18913 | 25.19508 | -0.8050289 | 15.69473 | 0.2993244
41.04353 | 40.4026 | 41.20969 | 25.1871 | -0.8070873 | 15.72235 | 0.300238
41.05352 | 40.4419 | 41.23047 | 25.17914 | -0.7885653 | 15.75018 | 0.3011507
41.06352 | 40.4559 | 41.25153 | 25.17116 | -0.7956308 | 15.77831 | 0.302064
41.07352 | 40.4628 | 41.27285 | 25.16318 | -0.8100466 | 15.80669 | 0.3029771
41.08352 | 40.4464 | 41.29441 | 25.1552 | -0.84801 | 15.83532 | 0.3038898
41.09352 | 40.4819 | 41.31622 | 25.14721 | -0.8343201 | 15.8642 | 0.304802
41.10351 | 40.5055 | 41.33825 | 25.13924 | -0.8327517 | 15.8933 | 0.3057128
41.11351 | 40.5074 | 41.36054 | 25.13125 | -0.8531444 | 15.92267 | 0.3066239
41.12351 | 40.5688 | 41.38308 | 25.12326 | -0.8142759 | 15.95228 | 0.3075344
41.13351 | 40.5383 | 41.40584 | 25.11526 | -0.8675431 | 15.98214 | 0.308444
41.14351 | 40.5708 | 41.42884 | 25.10727 | -0.8580426 | 16.01222 | 0.3093528
41.15351 | 40.597 | 41.45207 | 25.09927 | -0.8550712 | 16.04254 | 0.3102606
41.1635 | 40.6234 | 41.47551 | 25.09128 | -0.8521054 | 16.07306 | 0.3111664
41.1735 | 40.6652 | 41.49919 | 25.08328 | -0.8339856 | 16.10383 | 0.312072
41.1835 | 40.6703 | 41.52309 | 25.07528 | -0.8527871 | 16.13484 | 0.3129764
41.1935 | 40.6907 | 41.54721 | 25.06727 | -0.8565077 | 16.16606 | 0.3138794
41.2035 | 40.7078 | 41.57154 | 25.05926 | -0.8637442 | 16.1975 | 0.3147811
41.21349 | 40.7156 | 41.59607 | 25.05126 | -0.8804679 | 16.22913 | 0.3156803
41.22349 | 40.7737 | 41.62083 | 25.04325 | -0.8471258 | 16.261 | 0.3165789
41.23349 | 40.7651 | 41.64579 | 25.03523 | -0.8806886 | 16.29308 | 0.3174756
41.24349 | 40.7964 | 41.67096 | 25.02722 | -0.8745569 | 16.32537 | 0.3183707
41.25349 | 40.789 | 41.69632 | 25.0192 | -0.9073238 | 16.35786 | 0.3192638
41.26349 | 40.8037 | 41.72189 | 25.01118 | -0.9181859 | 16.39055 | 0.3201549
41.27348 | 40.8576 | 41.74762 | 25.00316 | -0.8900163 | 16.42341 | 0.3210431
41.28348 | 40.8648 | 41.77356 | 24.99514 | -0.9087618 | 16.4565 | 0.32193
41.29348 | 40.9337 | 41.79969 | 24.98711 | -0.8659939 | 16.48977 | 0.3228145
41.30348 | 40.9148 | 41.82601 | 24.97908 | -0.9112077 | 16.52323 | 0.3236967
41.31348 | 40.9541 | 41.8525 | 24.97105 | -0.898401 | 16.55688 | 0.3245764
41.32347 | 40.9797 | 41.87914 | 24.96302 | -0.8994429 | 16.59067 | 0.3254527
41.33347 | 40.9881 | 41.90598 | 24.95499 | -0.9178819 | 16.62467 | 0.3263272
41.34347 | 41.0548 | 41.93299 | 24.94695 | -0.8781878 | 16.65884 | 0.3271989
41.35347 | 41.0575 | 41.96016 | 24.93891 | -0.9026587 | 16.69318 | 0.3280677
41.36347 | 41.0836 | 41.98749 | 24.93087 | -0.9038888 | 16.72769 | 0.3289336
41.37347 | 41.106 | 42.01497 | 24.92282 | -0.9089744 | 16.76235 | 0.3297963
41.38346 | 41.1236 | 42.04259 | 24.91479 | -0.9189878 | 16.79715 | 0.3306551
41.39346 | 41.1489 | 42.07037 | 24.90674 | -0.9214716 | 16.83212 | 0.3315114
41.40346 | 41.1795 | 42.0983 | 24.89869 | -0.9188009 | 16.86725 | 0.3323643
41.41346 | 41.1969 | 42.12637 | 24.89064 | -0.9294684 | 16.90252 | 0.3332137
41.42346 | 41.2155 | 42.15457 | 24.88258 | -0.9390713 | 16.93793 | 0.3340596
41.43345 | 41.2114 | 42.18288 | 24.87453 | -0.9714792 | 16.97345 | 0.334901
41.44345 | 41.2623 | 42.21134 | 24.86647 | -0.9490389 | 17.00912 | 0.3357394
41.45345 | 41.2547 | 42.23992 | 24.85841 | -0.9852185 | 17.04493 | 0.3365739
41.46345 | 41.2708 | 42.26862 | 24.85035 | -0.997818 | 17.08086 | 0.3374043
41.47345 | 41.3323 | 42.29742 | 24.84229 | -0.9651248 | 17.11691 | 0.3382308
41.48344 | 41.3268 | 42.32632 | 24.83423 | -0.9995176 | 17.15304 | 0.3390522
41.49344 | 41.3484 | 42.35534 | 24.82616 | -1.006937 | 17.18931 | 0.3398702
41.50344 | 41.3407 | 42.38445 | 24.81809 | -1.043754 | 17.22568 | 0.3406837
41.51344 | 41.373 | 42.41367 | 24.81002 | -1.040665 | 17.26216 | 0.3414928
41.52344 | 41.391 | 42.44296 | 24.80194 | -1.051964 | 17.29872 | 0.3422972
41.53344 | 41.4581 | 42.47234 | 24.79386 | -1.014244 | 17.33538 | 0.343097
41.54343 | 41.4665 | 42.50177 | 24.78579 | -1.035274 | 17.37209 | 0.3438912
41.55343 | 41.4508 | 42.53131 | 24.77771 | -1.080506 | 17.40891 | 0.3446813
41.56343 | 41.4925 | 42.5609 | 24.76963 | -1.068404 | 17.44581 | 0.3454665
41.57343 | 41.5056 | 42.59056 | 24.76155 | -1.084965 | 17.48277 | 0.3462465
41.58343 | 41.5272 | 42.62028 | 24.75346 | -1.093081 | 17.5198 | 0.3470214
41.59342 | 41.558 | 42.65002 | 24.74538 | -1.09202 | 17.55685 | 0.3477902
41.60342 | 41.5862 | 42.67983 | 24.73729 | -1.093633 | 17.59399 | 0.3485544
41.61342 | 41.5836 | 42.70969 | 24.72919 | -1.126086 | 17.63118 | 0.3493132
41.62342 | 41.6123 | 42.73957 | 24.7211 | -1.127272 | 17.66841 | 0.3500664
41.63342 | 41.6389 | 42.76949 | 24.713 | -1.130588 | 17.70567 | 0.350814
41.64342 | 41.6711 | 42.79943 | 24.7049 | -1.128325 | 17.74296 | 0.3515558
41.65341 | 41.7088 | 42.82935 | 24.69681 | -1.120551 | 17.78025 | 0.3522911
41.66341 | 41.7088 | 42.85932 | 24.68871 | -1.150521 | 17.81759 | 0.3530211
41.67341 | 41.6966 | 42.88929 | 24.68061 | -1.192686 | 17.85494 | 0.3537451
41.68341 | 41.7217 | 42.91926 | 24.6725 | -1.197559 | 17.8923 | 0.3544632
41.69341 | 41.7596 | 42.94921 | 24.66439 | -1.189614 | 17.92965 | 0.355175
41.7034 | 41.7817 | 42.97914 | 24.65629 | -1.197439 | 17.96697 | 0.3558797
41.7134 | 41.8236 | 43.00906 | 24.64818 | -1.185464 | 18.00431 | 0.3565789
41.7234 | 41.7961 | 43.03897 | 24.64006 | -1.242865 | 18.04163 | 0.3572717
41.7334 | 41.8281 | 43.06883 | 24.63195 | -1.240732 | 18.07893 | 0.3579579
41.7434 | 41.843 | 43.09866 | 24.62383 | -1.255657 | 18.11619 | 0.3586375
41.7534 | 41.873 | 43.12844 | 24.61571 | -1.255443 | 18.15342 | 0.3593105
41.76339 | 41.8878 | 43.15815 | 24.60759 | -1.270345 | 18.19057 | 0.3599761
41.77339 | 41.9004 | 43.18782 | 24.59947 | -1.287415 | 18.22771 | 0.3606355
41.78339 | 41.9244 | 43.21742 | 24.59135 | -1.29302 | 18.26479 | 0.361288
41.79339 | 41.947 | 43.24695 | 24.58322 | -1.299951 | 18.3018 | 0.3619335
41.80339 | 41.9399 | 43.27641 | 24.57509 | -1.336505 | 18.33874 | 0.362572
41.81338 | 42.0044 | 43.30574 | 24.56697 | -1.301344 | 18.37558 | 0.3632028
41.82338 | 41.9699 | 43.33502 | 24.55883 | -1.365117 | 18.41236 | 0.363827
41.83338 | 42.0286 | 43.36419 | 24.5507 | -1.335591 | 18.44905 | 0.3644439
41.84338 | 42.0382 | 43.39326 | 24.54256 | -1.355057 | 18.48564 | 0.3650536
41.85338 | 42.0421 | 43.42221 | 24.53442 | -1.380108 | 18.52213 | 0.3656558
41.86338 | 42.0853 | 43.45104 | 24.52628 | -1.365738 | 18.5585 | 0.3662507
41.87337 | 42.0752 | 43.47971 | 24.51815 | -1.404512 | 18.59473 | 0.3668375
41.88337 | 42.1402 | 43.50828 | 24.51 | -1.368078 | 18.63086 | 0.3674173
41.89337 | 42.127 | 43.5367 | 24.50186 | -1.4097 | 18.66685 | 0.3679895
41.90337 | 42.1679 | 43.56497 | 24.49371 | -1.397072 | 18.70271 | 0.3685541
41.91337 | 42.1765 | 43.59309 | 24.48556 | -1.416586 | 18.73841 | 0.3691109
41.92336 | 42.2093 | 43.621 | 24.47742 | -1.411698 | 18.77392 | 0.3696594
41.93336 | 42.2286 | 43.64877 | 24.46927 | -1.420174 | 18.80931 | 0.3702007
41.94336 | 42.2809 | 43.67637 | 24.46111 | -1.395469 | 18.84452 | 0.3707342
41.95336 | 42.2898 | 43.70378 | 24.45295 | -1.413978 | 18.87956 | 0.3712597
41.96336 | 42.3004 | 43.73099 | 24.4448 | -1.430587 | 18.91441 | 0.3717773
41.97336 | 42.331 | 43.758 | 24.43663 | -1.426996 | 18.94907 | 0.372287
41.98335 | 42.3789 | 43.78477 | 24.42848 | -1.405871 | 18.9835 | 0.3727881
41.99335 | 42.3913 | 43.81135 | 24.42032 | -1.42005 | 19.01775 | 0.3732818
42.00335 | 42.4055 | 43.8377 | 24.41215 | -1.432204 | 19.05179 | 0.3737673
42.01335 | 42.3967 | 43.86382 | 24.40398 | -1.467125 | 19.0856 | 0.3742447
42.02335 | 42.4283 | 43.88971 | 24.39582 | -1.461406 | 19.11918 | 0.374714
42.03334 | 42.4679 | 43.91531 | 24.38765 | -1.447409 | 19.15248 | 0.3751747
42.04334 | 42.4819 | 43.94068 | 24.37948 | -1.458783 | 19.18558 | 0.3756277
42.05334 | 42.4859 | 43.96579 | 24.37131 | -1.479891 | 19.21841 | 0.3760724
42.06334 | 42.5018 | 43.99063 | 24.36313 | -1.488828 | 19.25099 | 0.376509
42.07334 | 42.4965 | 44.01518 | 24.35495 | -1.518683 | 19.28329 | 0.3769373
42.08334 | 42.545 | 44.03945 | 24.34677 | -1.494451 | 19.31532 | 0.3773573
42.09333 | 42.5369 | 44.0634 | 24.3386 | -1.5265 | 19.34703 | 0.3777687
42.10333 | 42.5366 | 44.08707 | 24.33042 | -1.550469 | 19.37848 | 0.3781723
42.11333 | 42.5607 | 44.11043 | 24.32223 | -1.549727 | 19.40963 | 0.3785675
42.12333 | 42.5341 | 44.13346 | 24.31405 | -1.599365 | 19.44046 | 0.3789544
42.13333 | 42.6059 | 44.15617 | 24.30586 | -1.550274 | 19.47098 | 0.3793331
42.14332 | 42.6051 | 44.17853 | 24.29768 | -1.573431 | 19.50115 | 0.3797031
42.15332 | 42.581 | 44.20057 | 24.28949 | -1.619565 | 19.53101 | 0.3800652
42.16332 | 42.5958 | 44.22225 | 24.28129 | -1.626448 | 19.56053 | 0.380419
42.17332 | 42.5896 | 44.24357 | 24.2731 | -1.653974 | 19.58971 | 0.3807645
42.18332 | 42.6244 | 44.26453 | 24.2649 | -1.640133 | 19.61853 | 0.3811017
42.19332 | 42.6215 | 44.28512 | 24.25671 | -1.663619 | 19.64698 | 0.3814307
42.20331 | 42.6047 | 44.30529 | 24.24852 | -1.700592 | 19.67503 | 0.381751
42.21331 | 42.6158 | 44.32511 | 24.24031 | -1.709309 | 19.70273 | 0.3820635
42.22331 | 42.6295 | 44.34453 | 24.23211 | -1.715029 | 19.73005 | 0.3823677
42.23331 | 42.6596 | 44.36354 | 24.22391 | -1.703945 | 19.75697 | 0.3826638
42.24331 | 42.6343 | 44.38215 | 24.2157 | -1.747849 | 19.7835 | 0.3829517
42.2533 | 42.6039 | 44.40032 | 24.2075 | -1.796419 | 19.80958 | 0.3832311
42.2633 | 42.6201 | 44.41808 | 24.19929 | -1.797976 | 19.83528 | 0.3835027
42.2733 | 42.6288 | 44.4354 | 24.19108 | -1.806603 | 19.86055 | 0.3837661
42.2833 | 42.667 | 44.45229 | 24.18287 | -1.785286 | 19.88539 | 0.3840215
42.2933 | 42.6285 | 44.46872 | 24.17466 | -1.840223 | 19.90979 | 0.3842689
42.3033 | 42.6311 | 44.4847 | 24.16644 | -1.853604 | 19.93375 | 0.3845082
42.31329 | 42.6361 | 44.5002 | 24.15824 | -1.864105 | 19.95723 | 0.3847392
42.32329 | 42.6617 | 44.51525 | 24.15002 | -1.853552 | 19.98027 | 0.3849626
42.33329 | 42.6595 | 44.52982 | 24.1418 | -1.870324 | 20.00285 | 0.3851781
42.34329 | 42.6511 | 44.54391 | 24.13358 | -1.89281 | 20.02495 | 0.3853857
42.35329 | 42.6688 | 44.5575 | 24.12535 | -1.888704 | 20.04657 | 0.3855854
42.36328 | 42.6845 | 44.57059 | 24.11714 | -1.88609 | 20.06768 | 0.3857772
42.37328 | 42.6843 | 44.58318 | 24.10891 | -1.898882 | 20.08831 | 0.3859615
42.38328 | 42.7319 | 44.59527 | 24.10068 | -1.863366 | 20.10844 | 0.386138
42.39328 | 42.7063 | 44.60683 | 24.09246 | -1.900529 | 20.12807 | 0.3863069
42.40328 | 42.7555 | 44.61787 | 24.08423 | -1.86237 | 20.14718 | 0.3864682
42.41328 | 42.7423 | 44.62838 | 24.07599 | -1.88608 | 20.16576 | 0.386622
42.42327 | 42.7473 | 44.63834 | 24.06777 | -1.891042 | 20.18381 | 0.3867681
42.43327 | 42.7737 | 44.64777 | 24.05953 | -1.874072 | 20.20133 | 0.3869069
42.44327 | 42.7833 | 44.65665 | 24.0513 | -1.873352 | 20.21832 | 0.3870383
42.45327 | 42.803 | 44.66498 | 24.04306 | -1.861977 | 20.23475 | 0.3871624
42.46327 | 42.7819 | 44.67274 | 24.03482 | -1.890843 | 20.25064 | 0.3872792
42.47326 | 42.7994 | 44.67993 | 24.02659 | -1.880533 | 20.26595 | 0.3873887
42.48326 | 42.7892 | 44.68656 | 24.01835 | -1.897357 | 20.28072 | 0.3874912
42.49326 | 42.8183 | 44.6926 | 24.0101 | -1.874304 | 20.29491 | 0.3875866
42.50326 | 42.8212 | 44.69807 | 24.00186 | -1.876868 | 20.30853 | 0.3876749
42.51326 | 42.8263 | 44.70294 | 23.99361 | -1.876641 | 20.32157 | 0.3877563
42.52326 | 42.7874 | 44.70722 | 23.98537 | -1.919824 | 20.33403 | 0.3878308
42.53325 | 42.8357 | 44.7109 | 23.97713 | -1.875202 | 20.34588 | 0.3878984
42.54325 | 42.8374 | 44.71398 | 23.96888 | -1.87658 | 20.35714 | 0.3879593
42.55325 | 42.8648 | 44.71645 | 23.96062 | -1.851649 | 20.36781 | 0.3880135
42.56325 | 42.8394 | 44.71831 | 23.95237 | -1.878907 | 20.37787 | 0.388061
42.57325 | 42.814 | 44.71954 | 23.94412 | -1.905544 | 20.38732 | 0.388102
42.58324 | 42.8426 | 44.72016 | 23.93587 | -1.877559 | 20.39615 | 0.3881365
42.59324 | 42.8601 | 44.72015 | 23.92761 | -1.860051 | 20.40437 | 0.3881646
42.60324 | 42.8627 | 44.71951 | 23.91936 | -1.856807 | 20.41197 | 0.3881864
42.61324 | 42.8175 | 44.71823 | 23.9111 | -1.900734 | 20.41894 | 0.3882018
42.62324 | 42.8209 | 44.71632 | 23.90284 | -1.895419 | 20.42527 | 0.388211
42.63324 | 42.8362 | 44.71376 | 23.89457 | -1.877564 | 20.43098 | 0.3882142
42.64323 | 42.8686 | 44.71057 | 23.88632 | -1.841967 | 20.43604 | 0.3882112
42.65323 | 42.8181 | 44.70672 | 23.87805 | -1.888617 | 20.44046 | 0.3882023
42.66323 | 42.7935 | 44.70222 | 23.86979 | -1.908717 | 20.44424 | 0.3881874
42.67323 | 42.7876 | 44.69706 | 23.86152 | -1.909462 | 20.44738 | 0.3881667
42.68323 | 42.8008 | 44.69125 | 23.85325 | -1.890447 | 20.44986 | 0.3881403
42.69322 | 42.8021 | 44.68478 | 23.84499 | -1.88268 | 20.45168 | 0.3881082
42.70322 | 42.7871 | 44.67764 | 23.83672 | -1.890545 | 20.45285 | 0.3880704
42.71322 | 42.7403 | 44.66984 | 23.82845 | -1.929541 | 20.45337 | 0.388027
42.72322 | 42.7546 | 44.66137 | 23.82017 | -1.906774 | 20.45322 | 0.3879782
42.73322 | 42.7652 | 44.65223 | 23.8119 | -1.887032 | 20.45241 | 0.387924
42.74322 | 42.7309 | 44.64242 | 23.80362 | -1.911524 | 20.45094 | 0.3878645
42.75321 | 42.7373 | 44.63195 | 23.79535 | -1.894651 | 20.4488 | 0.3877998
42.76321 | 42.7218 | 44.62079 | 23.78708 | -1.898994 | 20.44599 | 0.3877299
42.77321 | 42.6883 | 44.60896 | 23.7788 | -1.92066 | 20.44251 | 0.3876548
42.78321 | 42.7147 | 44.59645 | 23.77052 | -1.88175 | 20.43836 | 0.3875747
42.79321 | 42.699 | 44.58326 | 23.76223 | -1.884261 | 20.43354 | 0.3874896
42.8032 | 42.6812 | 44.56941 | 23.75396 | -1.888207 | 20.42805 | 0.3873998
42.8132 | 42.6586 | 44.55486 | 23.74568 | -1.89626 | 20.42188 | 0.387305
42.8232 | 42.6705 | 44.53963 | 23.73739 | -1.869134 | 20.41504 | 0.3872055
42.8332 | 42.6374 | 44.52373 | 23.7291 | -1.886326 | 20.40752 | 0.3871013
42.8432 | 42.6421 | 44.50714 | 23.72082 | -1.865039 | 20.39933 | 0.3869925
42.8532 | 42.6254 | 44.48987 | 23.71253 | -1.864472 | 20.39046 | 0.3868792
42.86319 | 42.5931 | 44.47194 | 23.70425 | -1.87884 | 20.38093 | 0.3867617
42.87319 | 42.6047 | 44.45331 | 23.69596 | -1.848615 | 20.37072 | 0.3866396
42.88319 | 42.5599 | 44.43401 | 23.68766 | -1.874106 | 20.35983 | 0.3865131
42.89319 | 42.5615 | 44.41402 | 23.67937 | -1.852521 | 20.34827 | 0.3863823
42.90319 | 42.5668 | 44.39336 | 23.67108 | -1.826558 | 20.33603 | 0.3862473
42.91318 | 42.493 | 44.37204 | 23.66279 | -1.879038 | 20.32314 | 0.3861084
42.92318 | 42.5254 | 44.35002 | 23.65449 | -1.824624 | 20.30956 | 0.3859652
42.93318 | 42.49 | 44.32734 | 23.6462 | -1.837335 | 20.29532 | 0.385818
42.94318 | 42.4937 | 44.30397 | 23.6379 | -1.810275 | 20.28041 | 0.3856669
42.95318 | 42.4815 | 44.27995 | 23.6296 | -1.798445 | 20.26483 | 0.3855119
42.96318 | 42.4126 | 44.25524 | 23.6213 | -1.842644 | 20.24859 | 0.3853531
42.97317 | 42.4376 | 44.2299 | 23.61301 | -1.792304 | 20.23171 | 0.3851907
42.98317 | 42.4152 | 44.20387 | 23.6047 | -1.788675 | 20.21415 | 0.3850245
42.99317 | 42.4284 | 44.17718 | 23.5964 | -1.748781 | 20.19592 | 0.3848546
43.00317 | 42.378 | 44.14983 | 23.5881 | -1.771829 | 20.17705 | 0.3846811
43.01317 | 42.366 | 44.12182 | 23.57979 | -1.755822 | 20.15753 | 0.3845041
43.02316 | 42.3813 | 44.09319 | 23.57149 | -1.711887 | 20.13737 | 0.3843238
43.03316 | 42.3502 | 44.06387 | 23.56319 | -1.713674 | 20.11655 | 0.3841399
43.04316 | 42.316 | 44.03391 | 23.55488 | -1.717914 | 20.09508 | 0.3839526
43.05316 | 42.33 | 44.00331 | 23.54657 | -1.673311 | 20.07298 | 0.3837621
43.06316 | 42.3108 | 43.97206 | 23.53826 | -1.661265 | 20.05024 | 0.3835682
43.07316 | 42.2878 | 43.94018 | 23.52995 | -1.652384 | 20.02686 | 0.3833712
43.08315 | 42.2635 | 43.9077 | 23.52165 | -1.644202 | 20.00289 | 0.3831711
43.09315 | 42.2687 | 43.87456 | 23.51333 | -1.605859 | 19.97826 | 0.3829678
43.10315 | 42.2752 | 43.84079 | 23.50502 | -1.56559 | 19.95301 | 0.3827614
43.11315 | 42.2128 | 43.8064 | 23.49671 | -1.5936 | 19.92714 | 0.3825519
43.12315 | 42.2249 | 43.77139 | 23.48839 | -1.546494 | 19.90066 | 0.3823395
43.13314 | 42.1984 | 43.73581 | 23.48008 | -1.53741 | 19.8736 | 0.3821243
43.14314 | 42.2195 | 43.69959 | 23.47177 | -1.480085 | 19.84591 | 0.381906
43.15314 | 42.1944 | 43.66276 | 23.46345 | -1.468358 | 19.81763 | 0.3816848
43.16314 | 42.1588 | 43.62533 | 23.45513 | -1.46653 | 19.78874 | 0.3814609
43.17314 | 42.1206 | 43.58731 | 23.44681 | -1.466709 | 19.75927 | 0.3812341
43.18314 | 42.1427 | 43.5487 | 23.43849 | -1.406004 | 19.72921 | 0.3810046
43.19313 | 42.1491 | 43.50955 | 23.43018 | -1.360453 | 19.6986 | 0.3807725
43.20313 | 42.1084 | 43.46978 | 23.42185 | -1.361385 | 19.66739 | 0.3805376
43.21313 | 42.0607 | 43.42945 | 23.41353 | -1.368745 | 19.63561 | 0.3803
43.22313 | 42.0746 | 43.38854 | 23.40521 | -1.313941 | 19.60327 | 0.3800598
43.23313 | 42.0601 | 43.34708 | 23.39688 | -1.286976 | 19.57037 | 0.3798169
43.24312 | 42.0551 | 43.3051 | 23.38857 | -1.249998 | 19.53696 | 0.3795718
43.25312 | 42.0026 | 43.26253 | 23.38024 | -1.259926 | 19.50296 | 0.3793239
43.26312 | 41.9994 | 43.21942 | 23.37192 | -1.220017 | 19.46843 | 0.3790734
43.27312 | 41.9852 | 43.17577 | 23.36359 | -1.190566 | 19.43336 | 0.3788205
43.28312 | 41.9603 | 43.13159 | 23.35526 | -1.171288 | 19.39776 | 0.3785651
43.29312 | 41.9324 | 43.08688 | 23.34693 | -1.154484 | 19.36164 | 0.3783072
43.30311 | 41.9117 | 43.04172 | 23.33861 | -1.130018 | 19.32506 | 0.3780473
43.31311 | 41.8779 | 42.99598 | 23.33028 | -1.118083 | 19.28792 | 0.3777846
43.32311 | 41.8907 | 42.94973 | 23.32195 | -1.059032 | 19.25026 | 0.3775196
43.33311 | 41.8357 | 42.903 | 23.31362 | -1.067296 | 19.21212 | 0.3772521
43.34311 | 41.8241 | 42.85576 | 23.30529 | -1.031664 | 19.17349 | 0.3769823
43.3531 | 41.7937 | 42.80811 | 23.29696 | -1.014407 | 19.13443 | 0.3767103
43.3631 | 41.7722 | 42.75991 | 23.28863 | -0.9877128 | 19.09485 | 0.3764359
43.3731 | 41.7528 | 42.71125 | 23.2803 | -0.9584468 | 19.05479 | 0.3761591
43.3831 | 41.7237 | 42.66212 | 23.27196 | -0.9384159 | 19.01427 | 0.37588
43.3931 | 41.7017 | 42.61253 | 23.26363 | -0.910827 | 18.9733 | 0.3755987
43.4031 | 41.6292 | 42.56248 | 23.25529 | -0.9332848 | 18.93188 | 0.375315
43.41309 | 41.6714 | 42.51205 | 23.24696 | -0.8406496 | 18.89006 | 0.3750294
43.42309 | 41.6335 | 42.46113 | 23.23863 | -0.8276272 | 18.84776 | 0.3747412
43.43309 | 41.5796 | 42.40978 | 23.23029 | -0.8301753 | 18.80504 | 0.3744508
43.44309 | 41.5443 | 42.358 | 23.22195 | -0.8137 | 18.76189 | 0.3741581
43.45309 | 41.5592 | 42.30581 | 23.21361 | -0.746609 | 18.71833 | 0.3738631
43.46308 | 41.5142 | 42.25326 | 23.20528 | -0.7390631 | 18.67442 | 0.3735662
43.47308 | 41.4916 | 42.20026 | 23.19694 | -0.7086616 | 18.63005 | 0.3732668
43.48308 | 41.4546 | 42.14687 | 23.1886 | -0.6922662 | 18.5853 | 0.3729652
43.49308 | 41.4493 | 42.09308 | 23.18026 | -0.6437843 | 18.54016 | 0.3726613
43.50308 | 41.463 | 42.03892 | 23.17192 | -0.5759234 | 18.49465 | 0.3723551
43.51308 | 41.4012 | 41.98439 | 23.16358 | -0.5831908 | 18.44877 | 0.3720468
43.52307 | 41.4117 | 41.92955 | 23.15524 | -0.5178459 | 18.40257 | 0.3717365
43.53307 | 41.3632 | 41.87429 | 23.1469 | -0.5110929 | 18.35597 | 0.3714237
43.54307 | 41.395 | 41.81869 | 23.13856 | -0.4236865 | 18.30902 | 0.3711086
43.55307 | 41.3659 | 41.76274 | 23.13022 | -0.3968367 | 18.26173 | 0.3707912
43.56307 | 41.3147 | 41.70645 | 23.12187 | -0.3917537 | 18.21411 | 0.3704717
43.57306 | 41.333 | 41.6499 | 23.11354 | -0.3168973 | 18.16621 | 0.3701501
43.58306 | 41.308 | 41.59296 | 23.10519 | -0.2849637 | 18.11795 | 0.3698261
43.59306 | 41.3122 | 41.53572 | 23.09685 | -0.223519 | 18.06937 | 0.3694997
43.60306 | 41.2403 | 41.47817 | 23.0885 | -0.2378663 | 18.0205 | 0.3691711
43.61306 | 41.2268 | 41.42032 | 23.08015 | -0.1935155 | 17.97132 | 0.3688403
43.62306 | 41.2324 | 41.36217 | 23.07181 | -0.1297721 | 17.92186 | 0.3685071
43.63305 | 41.1966 | 41.3038 | 23.06347 | -0.1072044 | 17.87216 | 0.3681719
43.64305 | 41.1381 | 41.2451 | 23.05512 | -0.1069992 | 17.82214 | 0.3678343
43.65305 | 41.119 | 41.18613 | 23.04678 | -0.06712764 | 17.77186 | 0.3674942
43.66305 | 41.1256 | 41.12689 | 23.03843 | -0.001291838 | 17.72131 | 0.3671519
43.67305 | 41.0686 | 41.0674 | 23.03008 | 0.001198182 | 17.67052 | 0.3668072
43.68304 | 41.0335 | 41.00772 | 23.02174 | 0.02577831 | 17.61952 | 0.3664606
43.69304 | 41.0091 | 40.94774 | 23.01339 | 0.06135615 | 17.56824 | 0.3661112
43.70304 | 40.9807 | 40.88753 | 23.00504 | 0.09317005 | 17.51673 | 0.3657596
43.71304 | 40.9374 | 40.82709 | 22.99669 | 0.1103096 | 17.46499 | 0.3654056
43.72304 | 40.9223 | 40.76643 | 22.98834 | 0.155868 | 17.41304 | 0.3650492
43.73304 | 40.87 | 40.70556 | 22.97999 | 0.1644402 | 17.36088 | 0.3646904
43.74303 | 40.868 | 40.64454 | 22.97165 | 0.2234566 | 17.30856 | 0.3643297
43.75303 | 40.8011 | 40.58327 | 22.9633 | 0.2178329 | 17.256 | 0.3639661
43.76303 | 40.7871 | 40.5218 | 22.95495 | 0.2653013 | 17.20325 | 0.3636002
43.77303 | 40.7408 | 40.46015 | 22.9466 | 0.2806536 | 17.15031 | 0.3632319
43.78303 | 40.7167 | 40.39832 | 22.93825 | 0.3183839 | 17.0972 | 0.3628611
43.79302 | 40.6711 | 40.33637 | 22.92991 | 0.3347257 | 17.04398 | 0.3624883
43.80302 | 40.6226 | 40.27421 | 22.92156 | 0.3483925 | 16.99054 | 0.3621127
43.81302 | 40.6162 | 40.21188 | 22.91321 | 0.4043173 | 16.93694 | 0.3617346
43.82302 | 40.558 | 40.14941 | 22.90485 | 0.4085938 | 16.8832 | 0.3613541
43.83302 | 40.5395 | 40.08679 | 22.8965 | 0.4527148 | 16.82931 | 0.3609711
43.84302 | 40.4965 | 40.02403 | 22.88815 | 0.4724747 | 16.77529 | 0.3605857
43.85301 | 40.4665 | 39.9612 | 22.87981 | 0.5053042 | 16.72119 | 0.3601981
43.86301 | 40.396 | 39.89818 | 22.87145 | 0.4978218 | 16.66692 | 0.3598077
43.87301 | 40.3972 | 39.83504 | 22.8631 | 0.5621574 | 16.61253 | 0.3594148
43.88301 | 40.3589 | 39.77179 | 22.85475 | 0.5871064 | 16.55802 | 0.3590194
43.89301 | 40.3227 | 39.70844 | 22.8464 | 0.6142611 | 16.50342 | 0.3586214
43.903 | 40.2281 | 39.64504 | 22.83805 | 0.5830558 | 16.44877 | 0.3582214
43.913 | 40.2567 | 39.58149 | 22.8297 | 0.6752058 | 16.39397 | 0.3578184
43.923 | 40.1928 | 39.51785 | 22.82135 | 0.6749468 | 16.33909 | 0.3574129
43.933 | 40.1563 | 39.45413 | 22.813 | 0.7021701 | 16.28413 | 0.3570049
43.943 | 40.0745 | 39.39033 | 22.80464 | 0.6841688 | 16.22909 | 0.3565943
43.953 | 40.0785 | 39.32646 | 22.79629 | 0.7520395 | 16.17399 | 0.3561812
43.96299 | 40.0373 | 39.26259 | 22.78795 | 0.7747088 | 16.11888 | 0.3557662
43.97299 | 39.9624 | 39.1986 | 22.77959 | 0.7638045 | 16.06365 | 0.355348
43.98299 | 39.9331 | 39.13455 | 22.77124 | 0.7985532 | 16.00838 | 0.3549273
43.99299 | 39.9214 | 39.07045 | 22.76289 | 0.8509494 | 15.95306 | 0.354504
44.00299 | 39.8661 | 39.00631 | 22.75454 | 0.8597888 | 15.8977 | 0.3540781
44.01298 | 39.7803 | 38.9422 | 22.74619 | 0.8381028 | 15.84235 | 0.3536501
44.02298 | 39.7508 | 38.87799 | 22.73784 | 0.8728117 | 15.78693 | 0.3532192
44.03298 | 39.7511 | 38.81375 | 22.72949 | 0.9373478 | 15.73148 | 0.3527857
44.04298 | 39.6828 | 38.74949 | 22.72114 | 0.9333057 | 15.67601 | 0.3523497
44.05298 | 39.6251 | 38.68522 | 22.71278 | 0.9398791 | 15.62053 | 0.3519111
44.06298 | 39.6129 | 38.62093 | 22.70443 | 0.991965 | 15.56503 | 0.35147
44.07297 | 39.5687 | 38.55671 | 22.69609 | 1.011994 | 15.50959 | 0.3510267
44.08297 | 39.5319 | 38.49241 | 22.68774 | 1.039488 | 15.4541 | 0.3505805
44.09297 | 39.4501 | 38.42812 | 22.67938 | 1.021978 | 15.39861 | 0.3501318
44.10297 | 39.4551 | 38.36384 | 22.67103 | 1.09126 | 15.34313 | 0.3496805
44.11297 | 39.4011 | 38.29957 | 22.66268 | 1.101527 | 15.28766 | 0.3492268
44.12296 | 39.327 | 38.23538 | 22.65434 | 1.091617 | 15.23227 | 0.3487709
44.13296 | 39.3163 | 38.17115 | 22.64599 | 1.145148 | 15.17685 | 0.3483122
44.14296 | 39.2787 | 38.10695 | 22.63764 | 1.171751 | 15.12146 | 0.3478509
44.15296 | 39.2241 | 38.04278 | 22.62929 | 1.181325 | 15.0661 | 0.3473872
44.16296 | 39.1989 | 37.97864 | 22.62094 | 1.220261 | 15.01078 | 0.346921
44.17296 | 39.1177 | 37.91454 | 22.61259 | 1.20316 | 14.9555 | 0.3464523
44.18295 | 39.1415 | 37.85055 | 22.60425 | 1.290952 | 14.90032 | 0.3459817
44.19295 | 39.0424 | 37.78654 | 22.5959 | 1.255857 | 14.84514 | 0.3455081
44.20295 | 39.0127 | 37.72259 | 22.58755 | 1.290111 | 14.79001 | 0.3450322
44.21295 | 38.9849 | 37.65869 | 22.5792 | 1.326211 | 14.73494 | 0.3445539
44.22295 | 38.9425 | 37.59485 | 22.57085 | 1.347649 | 14.67993 | 0.3440732
44.23294 | 38.8987 | 37.53115 | 22.56251 | 1.367553 | 14.62505 | 0.3435905
44.24294 | 38.8572 | 37.46744 | 22.55416 | 1.389762 | 14.57017 | 0.3431051
44.25294 | 38.8029 | 37.4038 | 22.54581 | 1.399098 | 14.51537 | 0.3426174
44.26294 | 38.7763 | 37.34024 | 22.53746 | 1.436059 | 14.46065 | 0.3421273
44.27294 | 38.7162 | 37.27676 | 22.52912 | 1.439444 | 14.406 | 0.341635
44.28294 | 38.6822 | 37.21336 | 22.52077 | 1.468845 | 14.35144 | 0.3411403
44.29293 | 38.5936 | 37.1501 | 22.51243 | 1.443499 | 14.29702 | 0.340644
44.30293 | 38.6359 | 37.08687 | 22.50409 | 1.549029 | 14.24264 | 0.3401449
44.31293 | 38.5489 | 37.02374 | 22.49574 | 1.525164 | 14.18835 | 0.3396436
44.32293 | 38.51 | 36.96069 | 22.4874 | 1.549305 | 14.13416 | 0.3391402
44.33293 | 38.4476 | 36.89775 | 22.47905 | 1.549847 | 14.08007 | 0.3386346
44.34292 | 38.4205 | 36.83497 | 22.47071 | 1.585527 | 14.02613 | 0.3381274
44.35292 | 38.3676 | 36.77224 | 22.46237 | 1.595364 | 13.97225 | 0.3376176
44.36292 | 38.3087 | 36.70961 | 22.45403 | 1.599093 | 13.91847 | 0.3371059
44.37292 | 38.2676 | 36.64709 | 22.44568 | 1.620512 | 13.86481 | 0.336592
44.38292 | 38.26 | 36.58468 | 22.43734 | 1.675318 | 13.81126 | 0.336076
44.39292 | 38.1906 | 36.52239 | 22.429 | 1.668207 | 13.75784 | 0.3355582
44.40291 | 38.1179 | 36.46028 | 22.42067 | 1.657619 | 13.70458 | 0.335039
44.41291 | 38.1046 | 36.39823 | 22.41233 | 1.706368 | 13.65139 | 0.3345174
44.42291 | 38.0584 | 36.33631 | 22.40398 | 1.722093 | 13.59833 | 0.3339938
44.43291 | 37.9804 | 36.27451 | 22.39564 | 1.705894 | 13.54539 | 0.3334684
44.44291 | 37.9351 | 36.21284 | 22.38731 | 1.722264 | 13.49259 | 0.3329412
44.4529 | 37.9084 | 36.15136 | 22.37897 | 1.757044 | 13.43997 | 0.3324128
44.4629 | 37.8564 | 36.08995 | 22.37064 | 1.766448 | 13.38743 | 0.3318821
44.4729 | 37.7775 | 36.02868 | 22.3623 | 1.748818 | 13.33503 | 0.3313497
44.4829 | 37.7568 | 35.96755 | 22.35396 | 1.78925 | 13.28277 | 0.3308157
44.4929 | 37.6988 | 35.90656 | 22.34562 | 1.79224 | 13.23066 | 0.33028
44.5029 | 37.6555 | 35.84571 | 22.33729 | 1.809788 | 13.17868 | 0.3297428
44.51289 | 37.5874 | 35.78508 | 22.32896 | 1.802318 | 13.12692 | 0.3292046
44.52289 | 37.5457 | 35.72453 | 22.32063 | 1.821174 | 13.07524 | 0.3286644
44.53289 | 37.4932 | 35.66412 | 22.31229 | 1.829083 | 13.0237 | 0.3281227
44.54289 | 37.4373 | 35.60386 | 22.30396 | 1.833441 | 12.97232 | 0.3275795
44.55289 | 37.3808 | 35.54375 | 22.29563 | 1.837047 | 12.92109 | 0.327035
44.56288 | 37.3645 | 35.48386 | 22.2873 | 1.880639 | 12.87007 | 0.3264897
44.57288 | 37.2852 | 35.42406 | 22.27897 | 1.861136 | 12.81915 | 0.3259426
44.58288 | 37.2527 | 35.36443 | 22.27064 | 1.888273 | 12.76839 | 0.3253942
44.59288 | 37.1966 | 35.30495 | 22.26231 | 1.891652 | 12.71779 | 0.3248447
44.60288 | 37.132 | 35.24563 | 22.25398 | 1.88637 | 12.66735 | 0.324294
44.61288 | 37.1019 | 35.18647 | 22.24565 | 1.915425 | 12.61708 | 0.3237421
44.62287 | 37.0348 | 35.12754 | 22.23733 | 1.907258 | 12.56702 | 0.3231898
44.63287 | 36.9842 | 35.06872 | 22.22901 | 1.915485 | 12.51707 | 0.3226359
44.64287 | 36.9379 | 35.01006 | 22.22068 | 1.927844 | 12.46729 | 0.322081
44.65287 | 36.9214 | 34.95157 | 22.21236 | 1.969835 | 12.41768 | 0.3215252
44.66287 | 36.8293 | 34.89324 | 22.20403 | 1.936056 | 12.36824 | 0.3209686
44.67286 | 36.7871 | 34.83515 | 22.19572 | 1.951951 | 12.31902 | 0.3204116
44.68286 | 36.7711 | 34.77717 | 22.18739 | 1.993929 | 12.26992 | 0.3198533
44.69286 | 36.7072 | 34.71937 | 22.17907 | 1.987834 | 12.221 | 0.3192944
44.70286 | 36.6473 | 34.66173 | 22.17075 | 1.985566 | 12.17225 | 0.3187347
44.71286 | 36.5967 | 34.60428 | 22.16243 | 1.992421 | 12.12367 | 0.3181743
44.72286 | 36.5717 | 34.547 | 22.15411 | 2.024701 | 12.07528 | 0.3176134
44.73285 | 36.4997 | 34.48995 | 22.1458 | 2.009748 | 12.0271 | 0.3170526
44.74285 | 36.4761 | 34.43303 | 22.13748 | 2.043071 | 11.97906 | 0.3164907
44.75285 | 36.4171 | 34.37628 | 22.12917 | 2.040816 | 11.93119 | 0.3159283
44.76285 | 36.3751 | 34.31972 | 22.12085 | 2.055379 | 11.88351 | 0.3153656
44.77285 | 36.3015 | 34.26334 | 22.11254 | 2.038161 | 11.836 | 0.3148026
44.78284 | 36.2986 | 34.20719 | 22.10423 | 2.091407 | 11.78872 | 0.3142398
44.79284 | 36.1963 | 34.15117 | 22.09592 | 2.045125 | 11.74158 | 0.3136762
44.80284 | 36.1677 | 34.09534 | 22.0876 | 2.072358 | 11.69462 | 0.3131124
44.81284 | 36.1181 | 34.03969 | 22.07929 | 2.078409 | 11.64785 | 0.3125485
44.82284 | 36.0826 | 33.98423 | 22.07098 | 2.098375 | 11.60126 | 0.3119846
44.83283 | 35.985 | 33.929 | 22.06268 | 2.056 | 11.5549 | 0.3114211
44.84283 | 35.9894 | 33.87391 | 22.05438 | 2.115494 | 11.50867 | 0.3108572
44.85283 | 35.9098 | 33.819 | 22.04607 | 2.090802 | 11.46264 | 0.3102932
44.86283 | 35.8463 | 33.76428 | 22.03776 | 2.082019 | 11.41679 | 0.3097295
44.87283 | 35.7966 | 33.70975 | 22.02946 | 2.086851 | 11.37112 | 0.3091659
44.88283 | 35.7875 | 33.65541 | 22.02115 | 2.132094 | 11.32565 | 0.3086026
44.89282 | 35.6723 | 33.6013 | 22.01286 | 2.070995 | 11.2804 | 0.30804
44.90282 | 35.6462 | 33.54734 | 22.00456 | 2.098862 | 11.2353 | 0.3074772
44.91282 | 35.6161 | 33.49356 | 21.99626 | 2.122537 | 11.19039 | 0.306915
44.92282 | 35.5445 | 33.43998 | 21.98796 | 2.104522 | 11.14567 | 0.306353
44.93282 | 35.4576 | 33.38658 | 21.97966 | 2.071018 | 11.10113 | 0.3057916
44.94281 | 35.4405 | 33.33343 | 21.97137 | 2.107071 | 11.05683 | 0.3052312
44.95281 | 35.4308 | 33.28041 | 21.96308 | 2.150385 | 11.01267 | 0.3046709
44.96281 | 35.2922 | 33.22759 | 21.95478 | 2.064607 | 10.9687 | 0.3041112
44.97281 | 35.2703 | 33.17496 | 21.94649 | 2.095339 | 10.92492 | 0.3035522
44.98281 | 35.2499 | 33.12252 | 21.9382 | 2.12738 | 10.88133 | 0.3029939
44.99281 | 35.1484 | 33.07027 | 21.92991 | 2.078128 | 10.83793 | 0.3024365
45.0028 | 35.1326 | 33.01827 | 21.92162 | 2.114333 | 10.79476 | 0.3018804
45.0128 | 35.0669 | 32.9664 | 21.91334 | 2.100498 | 10.75174 | 0.3013246
45.0228 | 35.0361 | 32.91473 | 21.90505 | 2.121371 | 10.70891 | 0.3007698
45.0328 | 34.96 | 32.86325 | 21.89676 | 2.096751 | 10.66627 | 0.300216
45.0428 | 34.9299 | 32.81196 | 21.88848 | 2.11794 | 10.62382 | 0.2996633
45.05279 | 34.8785 | 32.76091 | 21.8802 | 2.117586 | 10.5816 | 0.2991121
45.06279 | 34.8486 | 32.71001 | 21.87192 | 2.13859 | 10.53953 | 0.2985615
45.07279 | 34.7735 | 32.6593 | 21.86364 | 2.114201 | 10.49765 | 0.2980121
45.08279 | 34.7131 | 32.60878 | 21.85536 | 2.104321 | 10.45596 | 0.2974639
45.09279 | 34.7104 | 32.55845 | 21.84708 | 2.151948 | 10.41445 | 0.296917
45.10279 | 34.6519 | 32.50832 | 21.8388 | 2.143583 | 10.37314 | 0.2963714
45.11278 | 34.5622 | 32.45842 | 21.83054 | 2.103778 | 10.33206 | 0.2958278
45.12278 | 34.5529 | 32.40867 | 21.82226 | 2.144229 | 10.29112 | 0.2952849
45.13278 | 34.5297 | 32.35911 | 21.81399 | 2.170588 | 10.25038 | 0.2947436
45.14278 | 34.4186 | 32.30974 | 21.80572 | 2.108856 | 10.20982 | 0.2942038
45.15278 | 34.4081 | 32.26057 | 21.79745 | 2.147533 | 10.16945 | 0.2936656
45.16277 | 34.386 | 32.21163 | 21.78919 | 2.174371 | 10.12931 | 0.2931295
45.17277 | 34.2911 | 32.16284 | 21.78092 | 2.128264 | 10.08932 | 0.2925944
45.18277 | 34.2394 | 32.11423 | 21.77266 | 2.125169 | 10.04951 | 0.2920611
45.19277 | 34.2185 | 32.06582 | 21.76439 | 2.152682 | 10.0099 | 0.2915294
45.20277 | 34.1841 | 32.0176 | 21.75613 | 2.166504 | 9.970467 | 0.2909996
45.21277 | 34.0829 | 31.96956 | 21.74787 | 2.113336 | 9.931224 | 0.2904715
45.22276 | 34.0747 | 31.92177 | 21.73962 | 2.152933 | 9.892204 | 0.2899459
45.23276 | 34.0465 | 31.87411 | 21.73136 | 2.172386 | 9.853334 | 0.2894216
45.24276 | 33.9344 | 31.82665 | 21.7231 | 2.10775 | 9.814649 | 0.2888992
45.25276 | 33.9268 | 31.77937 | 21.71485 | 2.147427 | 9.776148 | 0.2883788
45.26276 | 33.8796 | 31.73229 | 21.70659 | 2.147314 | 9.737833 | 0.2878605
45.27275 | 33.8248 | 31.68544 | 21.69835 | 2.139365 | 9.699741 | 0.2873447
45.28275 | 33.7455 | 31.63873 | 21.6901 | 2.106775 | 9.661796 | 0.2868306
45.29275 | 33.7392 | 31.5922 | 21.68185 | 2.147 | 9.624032 | 0.2863185
45.30275 | 33.6664 | 31.54586 | 21.6736 | 2.120536 | 9.586453 | 0.2858087
45.31275 | 33.6269 | 31.49971 | 21.66536 | 2.127186 | 9.549056 | 0.285301
45.32275 | 33.5766 | 31.45375 | 21.65711 | 2.122849 | 9.511843 | 0.2847957
45.33274 | 33.4982 | 31.40802 | 21.64888 | 2.090177 | 9.474851 | 0.2842931
45.34274 | 33.5045 | 31.36243 | 21.64064 | 2.14207 | 9.438 | 0.2837923
45.35274 | 33.4299 | 31.31702 | 21.6324 | 2.112876 | 9.401331 | 0.283294
45.36274 | 33.3537 | 31.2718 | 21.62416 | 2.0819 | 9.364841 | 0.282798
45.37274 | 33.3497 | 31.22676 | 21.61593 | 2.122938 | 9.328531 | 0.2823044
45.38273 | 33.2912 | 31.18195 | 21.6077 | 2.10925 | 9.292436 | 0.2818139
45.39273 | 33.2165 | 31.13728 | 21.59947 | 2.079223 | 9.256484 | 0.2813253
45.40273 | 33.2031 | 31.09279 | 21.59124 | 2.110313 | 9.220711 | 0.2808393
45.41273 | 33.174 | 31.04848 | 21.58301 | 2.125521 | 9.185115 | 0.2803559
45.42273 | 33.0852 | 31.00435 | 21.57478 | 2.080846 | 9.149698 | 0.2798751
45.43273 | 33.0518 | 30.96041 | 21.56656 | 2.091392 | 9.114455 | 0.279397
45.44272 | 33.0378 | 30.91669 | 21.55834 | 2.121114 | 9.079424 | 0.2789219
45.45272 | 32.9253 | 30.8731 | 21.55012 | 2.052199 | 9.044533 | 0.2784492
45.46272 | 32.9261 | 30.8297 | 21.5419 | 2.096404 | 9.009818 | 0.2779791
45.47272 | 32.8725 | 30.78647 | 21.53368 | 2.08603 | 8.975277 | 0.2775119
45.48272 | 32.8219 | 30.74342 | 21.52546 | 2.078478 | 8.94091 | 0.2770474
45.49271 | 32.7593 | 30.70059 | 21.51726 | 2.058707 | 8.906749 | 0.2765862
45.50271 | 32.7236 | 30.6579 | 21.50905 | 2.0657 | 8.872727 | 0.2761275
45.51271 | 32.6838 | 30.61538 | 21.50083 | 2.068417 | 8.838877 | 0.2756716
45.52271 | 32.6274 | 30.57304 | 21.49263 | 2.054357 | 8.805198 | 0.2752186
45.53271 | 32.5543 | 30.53088 | 21.48442 | 2.023422 | 8.771691 | 0.2747686
45.54271 | 32.5421 | 30.48889 | 21.47621 | 2.053213 | 8.738352 | 0.2743216
45.5527 | 32.4922 | 30.44712 | 21.46802 | 2.045077 | 8.705227 | 0.2738781
45.5627 | 32.4231 | 30.40548 | 21.45982 | 2.01762 | 8.672226 | 0.2734371
45.5727 | 32.3859 | 30.36401 | 21.45162 | 2.021888 | 8.639395 | 0.2729991
45.5827 | 32.3888 | 30.3227 | 21.44342 | 2.066095 | 8.60672 | 0.2725642
45.5927 | 32.2652 | 30.28158 | 21.43523 | 1.98362 | 8.574223 | 0.2721325
45.60269 | 32.2394 | 30.24068 | 21.42704 | 1.998724 | 8.541932 | 0.2717043
45.61269 | 32.2412 | 30.19989 | 21.41885 | 2.041307 | 8.509765 | 0.2712788
45.62269 | 32.1397 | 30.15928 | 21.41066 | 1.980419 | 8.477765 | 0.2708565
45.63269 | 32.0747 | 30.11884 | 21.40247 | 1.955863 | 8.445928 | 0.2704374
45.64269 | 32.1168 | 30.07856 | 21.39429 | 2.038239 | 8.414253 | 0.2700215
45.65269 | 32.0151 | 30.03845 | 21.3861 | 1.976646 | 8.382742 | 0.2696089
45.66268 | 31.9574 | 29.99855 | 21.37793 | 1.958847 | 8.351423 | 0.2692001
45.67268 | 31.9618 | 29.95878 | 21.36975 | 2.003019 | 8.320236 | 0.268794
45.68268 | 31.8794 | 29.91917 | 21.36157 | 1.960226 | 8.289209 | 0.2683913
45.69268 | 31.8082 | 29.87973 | 21.3534 | 1.928468 | 8.258342 | 0.2679918
45.70268 | 31.8236 | 29.84046 | 21.34523 | 1.983143 | 8.227636 | 0.2675958
45.71267 | 31.7466 | 29.80138 | 21.33706 | 1.945218 | 8.197116 | 0.2672035
45.72267 | 31.6968 | 29.76243 | 21.32889 | 1.934367 | 8.166725 | 0.2668141
45.73267 | 31.6767 | 29.72365 | 21.32073 | 1.953053 | 8.136491 | 0.2664283
45.74267 | 31.6384 | 29.68502 | 21.31256 | 1.953377 | 8.106414 | 0.2660458
45.75267 | 31.5612 | 29.64656 | 21.3044 | 1.91464 | 8.076492 | 0.2656668
45.76267 | 31.5294 | 29.60826 | 21.29624 | 1.921141 | 8.046727 | 0.2652912
45.77266 | 31.4935 | 29.57015 | 21.28809 | 1.923346 | 8.017143 | 0.2649195
45.78266 | 31.4487 | 29.53217 | 21.27994 | 1.916527 | 7.987686 | 0.264551
45.79266 | 31.3446 | 29.49435 | 21.27178 | 1.850251 | 7.958381 | 0.2641859
45.80266 | 31.3843 | 29.45668 | 21.26363 | 1.927617 | 7.929228 | 0.2638244
45.81266 | 31.3107 | 29.41918 | 21.25548 | 1.891523 | 7.900228 | 0.2634665
45.82265 | 31.222 | 29.38186 | 21.24734 | 1.840138 | 7.871406 | 0.2631124
45.83265 | 31.2383 | 29.34467 | 21.2392 | 1.893632 | 7.842707 | 0.2627616
45.84265 | 31.1814 | 29.30763 | 21.23106 | 1.873772 | 7.814156 | 0.2624144
45.85265 | 31.075 | 29.27074 | 21.22292 | 1.804257 | 7.785756 | 0.2620708
45.86265 | 31.0839 | 29.23401 | 21.21478 | 1.849887 | 7.757502 | 0.2617308
45.87265 | 31.0605 | 29.19744 | 21.20664 | 1.863064 | 7.729397 | 0.2613944
45.88264 | 30.9354 | 29.16105 | 21.19852 | 1.774353 | 7.701465 | 0.2610621
45.89264 | 30.9613 | 29.12477 | 21.19039 | 1.836526 | 7.673652 | 0.2607331
45.90264 | 30.9166 | 29.08865 | 21.18226 | 1.827946 | 7.645985 | 0.2604078
45.91264 | 30.8321 | 29.05268 | 21.17414 | 1.779418 | 7.618461 | 0.2600861
45.92264 | 30.8134 | 29.01686 | 21.16601 | 1.796538 | 7.591082 | 0.2597681
45.93263 | 30.7653 | 28.98123 | 21.1579 | 1.784073 | 7.563874 | 0.2594541
45.94263 | 30.7313 | 28.9457 | 21.14978 | 1.785597 | 7.536779 | 0.2591436
45.95263 | 30.665 | 28.91033 | 21.14166 | 1.754671 | 7.509828 | 0.2588368
45.96263 | 30.6393 | 28.8751 | 21.13355 | 1.764199 | 7.483017 | 0.2585337
45.97263 | 30.5921 | 28.84002 | 21.12544 | 1.752079 | 7.456347 | 0.2582345
45.98263 | 30.5621 | 28.80509 | 21.11733 | 1.757014 | 7.429816 | 0.2579389
45.99262 | 30.4941 | 28.77033 | 21.10923 | 1.72377 | 7.40345 | 0.2576475
46.00262 | 30.4632 | 28.73568 | 21.10113 | 1.727515 | 7.377197 | 0.2573595
46.01262 | 30.4309 | 28.70118 | 21.09303 | 1.729716 | 7.351081 | 0.2570754
46.02262 | 30.3672 | 28.66683 | 21.08493 | 1.700375 | 7.325102 | 0.256795
46.03262 | 30.3435 | 28.63261 | 21.07683 | 1.710891 | 7.299259 | 0.2565185
46.04261 | 30.2979 | 28.59857 | 21.06875 | 1.699331 | 7.273577 | 0.256246
46.05261 | 30.2249 | 28.56464 | 21.06066 | 1.660263 | 7.248004 | 0.2559771
46.06261 | 30.2214 | 28.53085 | 21.05257 | 1.690555 | 7.222567 | 0.2557121
46.07261 | 30.163 | 28.49719 | 21.04448 | 1.665807 | 7.197262 | 0.2554509
46.08261 | 30.1108 | 28.46368 | 21.0364 | 1.64712 | 7.172089 | 0.2551935
46.09261 | 30.0909 | 28.43031 | 21.02832 | 1.660595 | 7.147049 | 0.2549401
46.1026 | 30.0444 | 28.3971 | 21.02025 | 1.647299 | 7.122165 | 0.2546907
46.1126 | 29.9551 | 28.364 | 21.01217 | 1.591099 | 7.097386 | 0.2544449
46.1226 | 29.9568 | 28.33104 | 21.0041 | 1.625762 | 7.072738 | 0.2542031
46.1326 | 29.9017 | 28.29821 | 20.99603 | 1.603489 | 7.04822 | 0.2539651
46.1426 | 29.8244 | 28.26552 | 20.98796 | 1.558881 | 7.023829 | 0.253731
46.15259 | 29.8062 | 28.23299 | 20.9799 | 1.573206 | 6.99959 | 0.2535011
46.16259 | 29.7797 | 28.20057 | 20.97184 | 1.57913 | 6.975455 | 0.2532748
46.17259 | 29.6961 | 28.16828 | 20.96378 | 1.527821 | 6.951446 | 0.2530524
46.18259 | 29.6658 | 28.13612 | 20.95572 | 1.529678 | 6.927565 | 0.2528339
46.19259 | 29.637 | 28.1041 | 20.94767 | 1.532905 | 6.903807 | 0.2526194
46.20259 | 29.5531 | 28.0722 | 20.93962 | 1.4809 | 6.880174 | 0.2524088
46.21258 | 29.5235 | 28.04047 | 20.93158 | 1.483032 | 6.856689 | 0.2522023
46.22258 | 29.4856 | 28.00883 | 20.92353 | 1.476767 | 6.833302 | 0.2519995
46.23258 | 29.4146 | 27.97733 | 20.91549 | 1.437272 | 6.810039 | 0.2518008
46.24258 | 29.4097 | 27.94595 | 20.90745 | 1.463747 | 6.786899 | 0.2516059
46.25258 | 29.3582 | 27.9147 | 20.89941 | 1.443495 | 6.76388 | 0.251415
46.26257 | 29.2468 | 27.88361 | 20.89138 | 1.363186 | 6.741002 | 0.2512281
46.27257 | 29.2934 | 27.85262 | 20.88335 | 1.44078 | 6.718223 | 0.2510451
46.28257 | 29.2066 | 27.82175 | 20.87532 | 1.384848 | 6.695564 | 0.250866
46.29257 | 29.1238 | 27.79101 | 20.8673 | 1.33279 | 6.673023 | 0.2506909
46.30257 | 29.1344 | 27.76039 | 20.85927 | 1.374009 | 6.650598 | 0.2505198
46.31257 | 29.0754 | 27.7299 | 20.85125 | 1.345501 | 6.628294 | 0.2503526
46.32256 | 28.9973 | 27.69956 | 20.84324 | 1.297741 | 6.606126 | 0.2501895
46.33256 | 29.0388 | 27.66931 | 20.83523 | 1.369488 | 6.584053 | 0.2500302
46.34256 | 28.9196 | 27.63919 | 20.82722 | 1.280412 | 6.562096 | 0.2498749
46.35256 | 28.8789 | 27.60919 | 20.81921 | 1.269715 | 6.540253 | 0.2497236
46.36256 | 28.8564 | 27.5793 | 20.8112 | 1.277096 | 6.518525 | 0.2495763
46.37255 | 28.8072 | 27.54957 | 20.80321 | 1.257628 | 6.496931 | 0.249433
46.38255 | 28.7736 | 27.51993 | 20.79521 | 1.253669 | 6.47543 | 0.2492936
46.39255 | 28.7305 | 27.49041 | 20.78721 | 1.240091 | 6.45404 | 0.2491582
46.40255 | 28.7093 | 27.46101 | 20.77922 | 1.248294 | 6.432762 | 0.2490267
46.41255 | 28.64 | 27.43172 | 20.77123 | 1.208279 | 6.411596 | 0.2488993
46.42255 | 28.6109 | 27.40255 | 20.76324 | 1.208346 | 6.39054 | 0.2487758
46.43254 | 28.5835 | 27.37353 | 20.75526 | 1.209969 | 6.369614 | 0.2486564
46.44254 | 28.5016 | 27.3446 | 20.74728 | 1.157003 | 6.348777 | 0.2485408
46.45254 | 28.5079 | 27.31578 | 20.7393 | 1.192122 | 6.328048 | 0.2484293
46.46254 | 28.465 | 27.28708 | 20.73133 | 1.177924 | 6.307429 | 0.2483217
46.47254 | 28.3908 | 27.25849 | 20.72335 | 1.132314 | 6.286916 | 0.2482182
46.48253 | 28.3918 | 27.23004 | 20.71539 | 1.161761 | 6.266529 | 0.2481187
46.49253 | 28.3361 | 27.20168 | 20.70742 | 1.134423 | 6.24623 | 0.2480231
46.50253 | 28.3008 | 27.17343 | 20.69946 | 1.127371 | 6.226036 | 0.2479315
46.51253 | 28.2752 | 27.14529 | 20.6915 | 1.129908 | 6.205947 | 0.2478438
46.52253 | 28.2004 | 27.11727 | 20.68354 | 1.083132 | 6.185963 | 0.2477602
46.53253 | 28.2157 | 27.08935 | 20.67559 | 1.126347 | 6.166083 | 0.2476805
46.54252 | 28.1449 | 27.06158 | 20.66765 | 1.083319 | 6.146328 | 0.2476049
46.55252 | 28.1253 | 27.03389 | 20.6597 | 1.091413 | 6.126654 | 0.2475332
46.56252 | 28.0892 | 27.0063 | 20.65176 | 1.082898 | 6.107081 | 0.2474654
46.57252 | 28.0205 | 26.97883 | 20.64381 | 1.041673 | 6.087611 | 0.2474017
46.58252 | 28.0438 | 26.95146 | 20.63588 | 1.092339 | 6.068242 | 0.2473419
46.59251 | 27.9781 | 26.92423 | 20.62795 | 1.053872 | 6.048991 | 0.2472862
46.60251 | 27.9283 | 26.89708 | 20.62002 | 1.031224 | 6.029822 | 0.2472343
46.61251 | 27.9366 | 26.87003 | 20.61209 | 1.066571 | 6.010752 | 0.2471865
46.62251 | 27.853 | 26.84309 | 20.60417 | 1.009911 | 5.991781 | 0.2471426
46.63251 | 27.8299 | 26.81626 | 20.59624 | 1.013644 | 5.972909 | 0.2471028
46.64251 | 27.835 | 26.78953 | 20.58833 | 1.045474 | 5.954133 | 0.2470668
46.6525 | 27.7313 | 26.76293 | 20.58042 | 0.9683719 | 5.935474 | 0.2470349
46.6625 | 27.7394 | 26.73641 | 20.57251 | 1.002993 | 5.916893 | 0.2470069
46.6725 | 27.6858 | 26.70999 | 20.5646 | 0.9758105 | 5.898407 | 0.2469828
46.6825 | 27.6714 | 26.68367 | 20.55669 | 0.9877261 | 5.880017 | 0.2469628
46.6925 | 27.6325 | 26.65746 | 20.54879 | 0.975038 | 5.861723 | 0.2469467
46.70249 | 27.5717 | 26.63138 | 20.5409 | 0.9403231 | 5.84354 | 0.2469345
46.71249 | 27.5392 | 26.60537 | 20.53301 | 0.9338329 | 5.825433 | 0.2469263
46.72249 | 27.5213 | 26.57946 | 20.52512 | 0.9418414 | 5.80742 | 0.2469221
46.73249 | 27.4819 | 26.55365 | 20.51723 | 0.92825 | 5.7895 | 0.2469219
46.74249 | 27.4404 | 26.52794 | 20.50934 | 0.9124593 | 5.771672 | 0.2469254
46.75249 | 27.4213 | 26.50233 | 20.50146 | 0.9189693 | 5.753935 | 0.2469331
46.76248 | 27.3638 | 26.47685 | 20.49359 | 0.88695 | 5.736313 | 0.2469447
46.77248 | 27.3533 | 26.45143 | 20.48572 | 0.9018683 | 5.718753 | 0.2469601
46.78248 | 27.3017 | 26.42612 | 20.47785 | 0.8755842 | 5.701289 | 0.2469796
46.79248 | 27.2514 | 26.4009 | 20.46998 | 0.8504963 | 5.683921 | 0.2470029
46.80248 | 27.2242 | 26.37578 | 20.46212 | 0.8484238 | 5.66663 | 0.2470302
46.81247 | 27.2235 | 26.35078 | 20.45426 | 0.8727194 | 5.649455 | 0.2470614
46.82247 | 27.1266 | 26.32585 | 20.44641 | 0.8007493 | 5.632347 | 0.2470965
46.83247 | 27.1767 | 26.30102 | 20.43855 | 0.8756841 | 5.615327 | 0.2471355
46.84247 | 27.0879 | 26.27628 | 20.4307 | 0.8116241 | 5.598393 | 0.2471785
46.85247 | 27.0768 | 26.25163 | 20.42286 | 0.8251702 | 5.581547 | 0.2472254
46.86247 | 27.035 | 26.22708 | 20.41502 | 0.8079225 | 5.564786 | 0.2472762
46.87246 | 26.9799 | 26.20264 | 20.40718 | 0.7772571 | 5.548128 | 0.2473308
46.88246 | 26.986 | 26.17828 | 20.39935 | 0.8077236 | 5.531538 | 0.2473894
46.89246 | 26.9246 | 26.154 | 20.39152 | 0.7705972 | 5.515034 | 0.2474519
46.90246 | 26.9142 | 26.12982 | 20.38369 | 0.7843796 | 5.498613 | 0.2475183
46.91246 | 26.892 | 26.10573 | 20.37586 | 0.7862703 | 5.482277 | 0.2475886
46.92245 | 26.8228 | 26.08175 | 20.36805 | 0.7410464 | 5.46604 | 0.2476626
46.93245 | 26.8442 | 26.05784 | 20.36023 | 0.7863561 | 5.449869 | 0.2477407
46.94245 | 26.7741 | 26.03402 | 20.35242 | 0.7400759 | 5.433781 | 0.2478226
46.95245 | 26.7407 | 26.01029 | 20.34461 | 0.7304061 | 5.417775 | 0.2479084
46.96245 | 26.7269 | 25.98665 | 20.3368 | 0.7402474 | 5.401851 | 0.247998
46.97245 | 26.67 | 25.9631 | 20.329 | 0.7069001 | 5.386007 | 0.2480916
46.98244 | 26.6985 | 25.93966 | 20.32121 | 0.7588416 | 5.370259 | 0.2481888
46.99244 | 26.5757 | 25.91628 | 20.31342 | 0.6594182 | 5.354576 | 0.2482901
47.00244 | 26.5934 | 25.89299 | 20.30562 | 0.7004079 | 5.338973 | 0.2483951
47.01244 | 26.5575 | 25.86979 | 20.29784 | 0.6877107 | 5.323449 | 0.2485041
47.02244 | 26.5081 | 25.84667 | 20.29005 | 0.6614271 | 5.308004 | 0.2486168
47.03243 | 26.4905 | 25.82366 | 20.28228 | 0.6668351 | 5.292651 | 0.2487333
47.04243 | 26.4357 | 25.80072 | 20.2745 | 0.6349803 | 5.277362 | 0.2488537
47.05243 | 26.4317 | 25.77786 | 20.26673 | 0.6538408 | 5.26215 | 0.2489779
47.06243 | 26.367 | 25.75508 | 20.25896 | 0.6119161 | 5.247015 | 0.249106
47.07243 | 26.3606 | 25.73239 | 20.2512 | 0.628208 | 5.231956 | 0.2492378
47.08243 | 26.3118 | 25.70978 | 20.24344 | 0.6020154 | 5.216974 | 0.2493735
47.09242 | 26.2889 | 25.68728 | 20.23569 | 0.6016173 | 5.202082 | 0.2495128
47.10242 | 26.2507 | 25.66484 | 20.22793 | 0.5858592 | 5.18725 | 0.249656
47.11242 | 26.1987 | 25.64248 | 20.22019 | 0.5562184 | 5.172493 | 0.2498031
47.12242 | 26.1932 | 25.6202 | 20.21244 | 0.5729955 | 5.157811 | 0.2499539
47.13242 | 26.1228 | 25.59801 | 20.2047 | 0.5247901 | 5.143203 | 0.2501085
47.14241 | 26.1212 | 25.57592 | 20.19697 | 0.5452831 | 5.128682 | 0.2502665
47.15241 | 26.0914 | 25.55388 | 20.18923 | 0.5375165 | 5.114221 | 0.2504286
47.16241 | 26.0244 | 25.53193 | 20.1815 | 0.4924691 | 5.099832 | 0.2505944
47.17241 | 26.0482 | 25.51006 | 20.17378 | 0.5381425 | 5.085515 | 0.250764
47.18241 | 25.9506 | 25.48826 | 20.16606 | 0.4623362 | 5.07127 | 0.2509373
47.19241 | 25.954 | 25.46655 | 20.15834 | 0.4874498 | 5.057097 | 0.2511144
47.2024 | 25.9156 | 25.44494 | 20.15063 | 0.470664 | 5.043009 | 0.251295
47.2124 | 25.8755 | 25.42338 | 20.14292 | 0.4521213 | 5.028977 | 0.2514795
47.2224 | 25.8625 | 25.4019 | 20.13522 | 0.4606003 | 5.015016 | 0.2516677
47.2324 | 25.8095 | 25.3805 | 20.12751 | 0.4290012 | 5.001125 | 0.2518595
47.2424 | 25.7867 | 25.35917 | 20.11982 | 0.4275256 | 4.987303 | 0.2520551
47.25239 | 25.7719 | 25.33795 | 20.11213 | 0.4339519 | 4.973564 | 0.2522542
47.26239 | 25.7127 | 25.31678 | 20.10444 | 0.3959222 | 4.95988 | 0.2524572
47.27239 | 25.7032 | 25.29568 | 20.09675 | 0.4075174 | 4.946264 | 0.2526637
47.28239 | 25.6634 | 25.27466 | 20.08907 | 0.3887361 | 4.932717 | 0.252874
47.29239 | 25.6372 | 25.25372 | 20.0814 | 0.3834801 | 4.919237 | 0.2530879
47.30239 | 25.6124 | 25.23285 | 20.07372 | 0.3795486 | 4.905824 | 0.2533055
47.31238 | 25.5758 | 25.21208 | 20.06606 | 0.3637225 | 4.892491 | 0.2535264
47.32238 | 25.5487 | 25.19136 | 20.05839 | 0.3573426 | 4.879212 | 0.2537512
47.33238 | 25.5502 | 25.17071 | 20.05073 | 0.3794889 | 4.865998 | 0.2539796
47.34238 | 25.4781 | 25.15014 | 20.04308 | 0.3279615 | 4.852851 | 0.2542117
47.35238 | 25.4672 | 25.12964 | 20.03542 | 0.3375608 | 4.839768 | 0.2544473
47.36237 | 25.4522 | 25.10923 | 20.02778 | 0.3429678 | 4.826764 | 0.2546862
47.37237 | 25.4064 | 25.08888 | 20.02014 | 0.3175224 | 4.813811 | 0.254929
47.38237 | 25.4305 | 25.06859 | 20.0125 | 0.3619051 | 4.800922 | 0.2551753
47.39237 | 25.3332 | 25.04838 | 20.00486 | 0.2848161 | 4.788097 | 0.2554251
47.40237 | 25.3634 | 25.02824 | 19.99723 | 0.3351557 | 4.775336 | 0.2556786
47.41237 | 25.3114 | 25.00818 | 19.9896 | 0.3032237 | 4.762639 | 0.2559355
47.42236 | 25.2785 | 24.9882 | 19.98199 | 0.2903025 | 4.750016 | 0.2561956
47.43236 | 25.2713 | 24.96827 | 19.97437 | 0.3030302 | 4.737443 | 0.2564597
47.44236 | 25.2351 | 24.94841 | 19.96675 | 0.2866884 | 4.724932 | 0.256727
47.45236 | 25.2159 | 24.92862 | 19.95914 | 0.2872765 | 4.712484 | 0.2569981
47.46236 | 25.1896 | 24.9089 | 19.95154 | 0.2806961 | 4.700096 | 0.2572724
47.47235 | 25.157 | 24.88927 | 19.94394 | 0.2677268 | 4.687782 | 0.25755
47.48235 | 25.1167 | 24.86969 | 19.93634 | 0.2470078 | 4.675518 | 0.2578314
47.49235 | 25.1196 | 24.85018 | 19.92875 | 0.2694221 | 4.663312 | 0.2581161
47.50235 | 25.0563 | 24.83073 | 19.92116 | 0.2255679 | 4.651167 | 0.2584043
47.51235 | 25.0845 | 24.81135 | 19.91358 | 0.273146 | 4.639082 | 0.2586958
47.52235 | 24.9984 | 24.79204 | 19.906 | 0.2063569 | 4.627057 | 0.2589909
47.53234 | 24.9949 | 24.77282 | 19.89843 | 0.2220824 | 4.615102 | 0.2592889
47.54234 | 24.9676 | 24.75364 | 19.89086 | 0.2139594 | 4.603195 | 0.2595906
47.55234 | 24.9277 | 24.73453 | 19.88329 | 0.1931711 | 4.591345 | 0.2598957
47.56234 | 24.9423 | 24.71548 | 19.87573 | 0.2268169 | 4.579554 | 0.2602041
47.57234 | 24.8559 | 24.6965 | 19.86817 | 0.1593967 | 4.567821 | 0.2605158
47.58233 | 24.8606 | 24.67761 | 19.86062 | 0.1829907 | 4.556158 | 0.2608306
47.59233 | 24.828 | 24.65876 | 19.85307 | 0.1692429 | 4.544537 | 0.2611489
47.60233 | 24.8117 | 24.63997 | 19.84553 | 0.1717264 | 4.532977 | 0.2614705
47.61233 | 24.7684 | 24.62125 | 19.83799 | 0.1471485 | 4.521471 | 0.2617953
47.62233 | 24.7314 | 24.6026 | 19.83045 | 0.1288038 | 4.510024 | 0.2621235
47.63233 | 24.7038 | 24.584 | 19.82292 | 0.1197993 | 4.498628 | 0.2624548
47.64232 | 24.7148 | 24.56549 | 19.8154 | 0.1493086 | 4.487305 | 0.2627891
47.65232 | 24.6416 | 24.54702 | 19.80788 | 0.09457556 | 4.476022 | 0.2631269
47.66232 | 24.6611 | 24.52862 | 19.80036 | 0.1324799 | 4.464795 | 0.2634679
47.67232 | 24.6044 | 24.51028 | 19.79284 | 0.09412157 | 4.453623 | 0.263812
47.68232 | 24.5782 | 24.492 | 19.78533 | 0.08620138 | 4.442505 | 0.2641593
47.69231 | 24.5721 | 24.4738 | 19.77784 | 0.09830143 | 4.431452 | 0.2645093
47.70231 | 24.5023 | 24.45564 | 19.77034 | 0.04665756 | 4.420442 | 0.2648628
47.71231 | 24.5307 | 24.43755 | 19.76284 | 0.09315326 | 4.409486 | 0.2652195
47.72231 | 24.4605 | 24.41951 | 19.75535 | 0.04098704 | 4.398583 | 0.2655792
47.73231 | 24.4548 | 24.40154 | 19.74786 | 0.05326043 | 4.387733 | 0.2659419
47.74231 | 24.4441 | 24.38363 | 19.74038 | 0.06047392 | 4.376935 | 0.2663077
47.7523 | 24.4029 | 24.36579 | 19.73291 | 0.03710975 | 4.366201 | 0.2666761
47.7623 | 24.3856 | 24.348 | 19.72544 | 0.0376034 | 4.355508 | 0.2670479
47.7723 | 24.3514 | 24.33026 | 19.71797 | 0.02113746 | 4.344866 | 0.2674227
47.7823 | 24.3284 | 24.31259 | 19.71051 | 0.01581235 | 4.334277 | 0.2678004
47.7923 | 24.3287 | 24.29497 | 19.70305 | 0.03372864 | 4.323738 | 0.2681811
47.80229 | 24.2943 | 24.27743 | 19.69561 | 0.01686869 | 4.313261 | 0.2685643
47.81229 | 24.2691 | 24.25993 | 19.68816 | 0.009168029 | 4.302825 | 0.2689507
47.82229 | 24.2506 | 24.24249 | 19.68071 | 0.008106073 | 4.292442 | 0.2693401
47.83229 | 24.2007 | 24.22511 | 19.67327 | -0.02440744 | 4.282103 | 0.2697323
47.84229 | 24.229 | 24.20778 | 19.66584 | 0.02121558 | 4.27182 | 0.2701273
47.85229 | 24.1623 | 24.19051 | 19.65841 | -0.02821256 | 4.26158 | 0.2705251
47.86228 | 24.2039 | 24.17332 | 19.65099 | 0.03058272 | 4.251403 | 0.2709253
47.87228 | 24.1116 | 24.15617 | 19.64357 | -0.04456541 | 4.241268 | 0.2713286
47.88228 | 24.1495 | 24.13906 | 19.63615 | 0.01043691 | 4.231176 | 0.2717347
47.89228 | 24.0774 | 24.12202 | 19.62874 | -0.0446231 | 4.221138 | 0.2721435
47.90228 | 24.1 | 24.10503 | 19.62133 | -0.005032724 | 4.211143 | 0.2725549
47.91227 | 24.0645 | 24.08812 | 19.61394 | -0.02362114 | 4.201212 | 0.2729686
47.92227 | 24.0227 | 24.07124 | 19.60654 | -0.04854442 | 4.191315 | 0.2733854
47.93227 | 24.0403 | 24.05442 | 19.59915 | -0.01412291 | 4.181466 | 0.2738047
47.94227 | 23.9889 | 24.03766 | 19.59176 | -0.04875641 | 4.171665 | 0.2742267
47.95227 | 23.9817 | 24.02094 | 19.58438 | -0.03924448 | 4.161911 | 0.2746511
47.96227 | 23.9672 | 24.00429 | 19.577 | -0.03708593 | 4.152203 | 0.2750782
47.97226 | 23.9141 | 23.9877 | 19.56964 | -0.07359826 | 4.142551 | 0.2755073
47.98226 | 23.9076 | 23.97115 | 19.56227 | -0.06354812 | 4.132937 | 0.2759392
47.99226 | 23.8994 | 23.95465 | 19.55491 | -0.05525042 | 4.123368 | 0.2763736
48.00226 | 23.8541 | 23.93821 | 19.54755 | -0.08410662 | 4.113845 | 0.2768104
48.01226 | 23.859 | 23.92182 | 19.5402 | -0.06281518 | 4.104368 | 0.2772496
48.02225 | 23.7855 | 23.90549 | 19.53286 | -0.1199928 | 4.094945 | 0.2776907
48.03225 | 23.8075 | 23.88921 | 19.52551 | -0.08170674 | 4.085558 | 0.2781346
48.04225 | 23.7342 | 23.87297 | 19.51818 | -0.1387727 | 4.076216 | 0.2785807
48.05225 | 23.7715 | 23.85679 | 19.51084 | -0.08529035 | 4.066919 | 0.2790291
48.06225 | 23.6948 | 23.84066 | 19.50351 | -0.1458595 | 4.057666 | 0.2794798
48.07224 | 23.7077 | 23.8246 | 19.4962 | -0.1168962 | 4.048466 | 0.2799322
48.08224 | 23.6737 | 23.80857 | 19.48888 | -0.1348676 | 4.039301 | 0.2803872
48.09224 | 23.6503 | 23.79259 | 19.48157 | -0.1422901 | 4.03018 | 0.2808443
48.10224 | 23.6196 | 23.77666 | 19.47426 | -0.1570632 | 4.021103 | 0.2813035
48.11224 | 23.5953 | 23.76079 | 19.46695 | -0.1654864 | 4.012068 | 0.2817648
48.12224 | 23.5613 | 23.74496 | 19.45966 | -0.1836603 | 4.003077 | 0.2822281
48.13223 | 23.5745 | 23.7292 | 19.45237 | -0.1546989 | 3.994137 | 0.282693
48.14223 | 23.5227 | 23.71347 | 19.44508 | -0.190772 | 3.985231 | 0.2831602
48.15223 | 23.5303 | 23.69779 | 19.4378 | -0.1674939 | 3.976367 | 0.2836294
48.16223 | 23.4749 | 23.68217 | 19.43052 | -0.2072656 | 3.967546 | 0.2841005
48.17223 | 23.4654 | 23.66659 | 19.42325 | -0.2011854 | 3.958766 | 0.2845734
48.18222 | 23.4446 | 23.65107 | 19.41599 | -0.2064695 | 3.950037 | 0.2850477
48.19222 | 23.4236 | 23.63559 | 19.40872 | -0.2119866 | 3.94134 | 0.2855243
48.20222 | 23.4038 | 23.62015 | 19.40146 | -0.2163518 | 3.932685 | 0.2860025
48.21222 | 23.3785 | 23.60476 | 19.39421 | -0.2262647 | 3.924071 | 0.2864825
48.22222 | 23.3658 | 23.58943 | 19.38696 | -0.2236255 | 3.915498 | 0.2869641
48.23222 | 23.3412 | 23.57413 | 19.37972 | -0.2329338 | 3.906965 | 0.2874474
48.24221 | 23.3084 | 23.5589 | 19.37249 | -0.2505039 | 3.898481 | 0.2879317
48.25221 | 23.2983 | 23.54371 | 19.36526 | -0.2454064 | 3.89003 | 0.2884181
48.26221 | 23.2685 | 23.52856 | 19.35803 | -0.2600552 | 3.881618 | 0.288906
48.27221 | 23.2675 | 23.51345 | 19.35081 | -0.2459505 | 3.873246 | 0.2893953
48.28221 | 23.2314 | 23.49839 | 19.34359 | -0.2669919 | 3.864913 | 0.2898861
48.2922 | 23.2199 | 23.48339 | 19.33639 | -0.2634942 | 3.856628 | 0.2903776
48.3022 | 23.1815 | 23.46843 | 19.32918 | -0.2869276 | 3.848374 | 0.2908711
48.3122 | 23.1815 | 23.45351 | 19.32198 | -0.2720063 | 3.84016 | 0.2913659
48.3222 | 23.1341 | 23.43863 | 19.31479 | -0.3045303 | 3.831983 | 0.2918619
48.3322 | 23.1477 | 23.4238 | 19.30759 | -0.2760995 | 3.823846 | 0.2923591
48.3422 | 23.1192 | 23.40901 | 19.30041 | -0.2898135 | 3.815747 | 0.2928575
48.35219 | 23.0812 | 23.39429 | 19.29324 | -0.3130868 | 3.807694 | 0.2933566
48.36219 | 23.0917 | 23.37959 | 19.28606 | -0.2878895 | 3.799671 | 0.2938572
48.37219 | 23.0204 | 23.36494 | 19.27889 | -0.3445369 | 3.791687 | 0.2943588
48.38219 | 23.0548 | 23.35033 | 19.27173 | -0.2955275 | 3.783739 | 0.2948614
48.39219 | 23.0069 | 23.33576 | 19.26457 | -0.3288624 | 3.77583 | 0.2953649
48.40218 | 22.9878 | 23.32126 | 19.25742 | -0.3334552 | 3.767965 | 0.2958688
48.41218 | 22.9981 | 23.30678 | 19.25027 | -0.3086761 | 3.760129 | 0.2963741
48.42218 | 22.9366 | 23.29234 | 19.24313 | -0.3557403 | 3.75233 | 0.2968802
48.43218 | 22.9555 | 23.27795 | 19.23599 | -0.3224481 | 3.744569 | 0.2973869
48.44218 | 22.9005 | 23.2636 | 19.22886 | -0.3630979 | 3.736844 | 0.2978944
48.45218 | 22.9144 | 23.24929 | 19.22173 | -0.3348897 | 3.729155 | 0.2984026
48.46217 | 22.8606 | 23.23504 | 19.21462 | -0.3744384 | 3.72151 | 0.2989108
48.47217 | 22.8723 | 23.22081 | 19.2075 | -0.3485147 | 3.713893 | 0.2994201
48.48217 | 22.8323 | 23.20663 | 19.20039 | -0.3743323 | 3.706312 | 0.2999299
48.49217 | 22.8386 | 23.19249 | 19.19329 | -0.3538913 | 3.698766 | 0.3004401
48.50217 | 22.7865 | 23.17839 | 19.18618 | -0.3918922 | 3.691257 | 0.3009507
48.51216 | 22.812 | 23.16435 | 19.1791 | -0.3523474 | 3.683789 | 0.3014611
48.52216 | 22.762 | 23.15033 | 19.17201 | -0.3883301 | 3.67635 | 0.3019723
48.53216 | 22.7478 | 23.13635 | 19.16492 | -0.3885533 | 3.668946 | 0.3024838
48.54216 | 22.7446 | 23.12242 | 19.15785 | -0.3778166 | 3.661576 | 0.3029954
48.55216 | 22.7179 | 23.10852 | 19.15077 | -0.3906201 | 3.65424 | 0.3035072
48.56216 | 22.7139 | 23.09466 | 19.1437 | -0.3807637 | 3.64694 | 0.3040191
48.57215 | 22.6844 | 23.08086 | 19.13665 | -0.3964606 | 3.63968 | 0.3045305
48.58215 | 22.6717 | 23.06708 | 19.12959 | -0.3953836 | 3.632448 | 0.3050423
48.59215 | 22.6741 | 23.05335 | 19.12254 | -0.3792456 | 3.625249 | 0.3055541
48.60215 | 22.6302 | 23.03965 | 19.1155 | -0.409447 | 3.618085 | 0.3060657
48.61215 | 22.6499 | 23.02599 | 19.10846 | -0.376087 | 3.610953 | 0.3065771
48.62214 | 22.5775 | 23.01238 | 19.10143 | -0.4348795 | 3.603863 | 0.3070878
48.63214 | 22.6485 | 22.9988 | 19.0944 | -0.3502966 | 3.596798 | 0.3075987
48.64214 | 22.5302 | 22.98525 | 19.08738 | -0.4550523 | 3.589767 | 0.3081091
48.65214 | 22.6004 | 22.97175 | 19.08036 | -0.3713459 | 3.582768 | 0.3086192
48.66214 | 22.5206 | 22.95828 | 19.07335 | -0.4376776 | 3.575803 | 0.3091288
48.67214 | 22.5556 | 22.94485 | 19.06634 | -0.3892464 | 3.56887 | 0.3096378
48.68213 | 22.511 | 22.93147 | 19.05934 | -0.4204665 | 3.561976 | 0.3101457
48.69213 | 22.5027 | 22.91811 | 19.05235 | -0.4154102 | 3.555108 | 0.3106535
48.70213 | 22.4771 | 22.90479 | 19.04536 | -0.427691 | 3.548271 | 0.3111606
48.71213 | 22.47 | 22.89151 | 19.03837 | -0.4215086 | 3.541467 | 0.3116668
48.72213 | 22.452 | 22.87826 | 19.0314 | -0.4262629 | 3.534695 | 0.3121723
48.73212 | 22.4278 | 22.86507 | 19.02443 | -0.4372667 | 3.527961 | 0.3126762
48.74212 | 22.4445 | 22.85189 | 19.01746 | -0.4073935 | 3.521252 | 0.3131798
48.75212 | 22.3739 | 22.83876 | 19.0105 | -0.4648567 | 3.514575 | 0.3136824
48.76212 | 22.4182 | 22.82566 | 19.00354 | -0.4074554 | 3.507928 | 0.3141839
48.77212 | 22.3334 | 22.81259 | 18.99659 | -0.4791898 | 3.501313 | 0.3146843
48.78212 | 22.3696 | 22.79956 | 18.98965 | -0.4299595 | 3.494728 | 0.3151835
48.79211 | 22.305 | 22.78658 | 18.98272 | -0.4815775 | 3.488181 | 0.3156809
48.80211 | 22.3409 | 22.77362 | 18.97578 | -0.4327175 | 3.481658 | 0.3161776
48.81211 | 22.27 | 22.76069 | 18.96885 | -0.4906924 | 3.475166 | 0.3166728
48.82211 | 22.3077 | 22.7478 | 18.96193 | -0.440102 | 3.468704 | 0.3171666
48.83211 | 22.238 | 22.73495 | 18.95501 | -0.4969459 | 3.462272 | 0.3176589
48.8421 | 22.2704 | 22.72214 | 18.94811 | -0.4517379 | 3.455878 | 0.3181491
48.8521 | 22.2236 | 22.70935 | 18.94121 | -0.4857491 | 3.449505 | 0.3186382
48.8621 | 22.2141 | 22.6966 | 18.93431 | -0.482496 | 3.443164 | 0.3191256
48.8721 | 22.2074 | 22.68387 | 18.92741 | -0.4764749 | 3.436851 | 0.3196113
48.8821 | 22.1741 | 22.67119 | 18.92052 | -0.4970889 | 3.430569 | 0.3200952
48.8921 | 22.2029 | 22.65853 | 18.91364 | -0.4556346 | 3.424315 | 0.3205772
48.90209 | 22.1192 | 22.64593 | 18.90677 | -0.5267277 | 3.418098 | 0.3210568
48.91209 | 22.1877 | 22.63334 | 18.8999 | -0.4456401 | 3.411903 | 0.3215348
48.92209 | 22.0957 | 22.62079 | 18.89304 | -0.5250853 | 3.405737 | 0.3220108
48.93209 | 22.1588 | 22.60826 | 18.88618 | -0.4494631 | 3.3996 | 0.3224847
48.94209 | 22.0548 | 22.59577 | 18.87933 | -0.5409732 | 3.393491 | 0.3229564
48.95208 | 22.1053 | 22.58333 | 18.87248 | -0.4780275 | 3.387417 | 0.3234254
48.96208 | 22.0642 | 22.5709 | 18.86564 | -0.5067017 | 3.381366 | 0.3238926
48.97208 | 22.0587 | 22.55851 | 18.85881 | -0.4998077 | 3.375343 | 0.3243573
48.98208 | 22.0432 | 22.54615 | 18.85198 | -0.5029451 | 3.369348 | 0.3248197
48.99208 | 22.0381 | 22.53381 | 18.84515 | -0.495714 | 3.363381 | 0.3252795
49.00208 | 22.0279 | 22.52151 | 18.83834 | -0.4936143 | 3.357442 | 0.3257368
49.01207 | 22.0041 | 22.50926 | 18.83153 | -0.5051576 | 3.351537 | 0.3261911
49.02207 | 22.0058 | 22.49702 | 18.82472 | -0.4912196 | 3.345653 | 0.3266431
49.03207 | 21.955 | 22.48481 | 18.81792 | -0.5298125 | 3.339797 | 0.3270923
49.04207 | 22.0014 | 22.47264 | 18.81113 | -0.4712358 | 3.333969 | 0.3275388
49.05207 | 21.924 | 22.46049 | 18.80434 | -0.5364896 | 3.328168 | 0.3279825
49.06206 | 21.9486 | 22.44839 | 18.79756 | -0.4997851 | 3.322399 | 0.3284227
49.07206 | 21.9296 | 22.4363 | 18.79079 | -0.5066991 | 3.316652 | 0.3288604
49.08206 | 21.9093 | 22.42424 | 18.78402 | -0.5149429 | 3.310932 | 0.3292951
49.09206 | 21.9162 | 22.41222 | 18.77725 | -0.496016 | 3.305239 | 0.3297266
49.10206 | 21.8856 | 22.40022 | 18.77049 | -0.5146188 | 3.299572 | 0.330155
49.11206 | 21.8725 | 22.38825 | 18.76374 | -0.5157508 | 3.293932 | 0.3305802
49.12205 | 21.8616 | 22.37632 | 18.757 | -0.5147237 | 3.288324 | 0.3310016
49.13205 | 21.8665 | 22.36442 | 18.75026 | -0.4979156 | 3.282739 | 0.3314202
49.14205 | 21.8329 | 22.35253 | 18.74352 | -0.5196325 | 3.277176 | 0.3318354
49.15205 | 21.798 | 22.34068 | 18.73679 | -0.5426817 | 3.271643 | 0.332247
49.16205 | 21.8301 | 22.32886 | 18.73007 | -0.4987563 | 3.266132 | 0.3326552
49.17204 | 21.7757 | 22.31707 | 18.72336 | -0.5413737 | 3.260656 | 0.3330594
49.18204 | 21.8098 | 22.30531 | 18.71665 | -0.495506 | 3.255199 | 0.3334604
49.19204 | 21.7418 | 22.29357 | 18.70994 | -0.5517664 | 3.249767 | 0.3338577
49.20204 | 21.7888 | 22.28185 | 18.70324 | -0.4930545 | 3.244361 | 0.3342512
49.21204 | 21.7047 | 22.27017 | 18.69655 | -0.5654702 | 3.23898 | 0.334641
49.22204 | 21.7452 | 22.25851 | 18.68986 | -0.5133137 | 3.233625 | 0.3350268
49.23203 | 21.6945 | 22.2469 | 18.68319 | -0.5523956 | 3.2283 | 0.3354084
49.24203 | 21.7032 | 22.23529 | 18.67651 | -0.5320935 | 3.222995 | 0.3357865
49.25203 | 21.6879 | 22.22372 | 18.66984 | -0.5358182 | 3.217715 | 0.3361605
49.26203 | 21.669 | 22.21217 | 18.66318 | -0.5431699 | 3.212459 | 0.3365304
49.27203 | 21.6687 | 22.20065 | 18.65652 | -0.5319484 | 3.207229 | 0.3368962
49.28202 | 21.6223 | 22.18916 | 18.64988 | -0.5668647 | 3.202028 | 0.3372575
49.29202 | 21.6228 | 22.1777 | 18.64323 | -0.5548958 | 3.196846 | 0.3376149
49.30202 | 21.6163 | 22.16625 | 18.6366 | -0.5499535 | 3.19169 | 0.337968
49.31202 | 21.5827 | 22.15484 | 18.62996 | -0.5721372 | 3.186557 | 0.3383168
49.32202 | 21.6202 | 22.14345 | 18.62334 | -0.523247 | 3.181449 | 0.3386612
49.33202 | 21.5464 | 22.13208 | 18.61672 | -0.5856822 | 3.176364 | 0.3390012
49.34201 | 21.5832 | 22.12075 | 18.61011 | -0.5375547 | 3.171309 | 0.3393365
49.35201 | 21.5086 | 22.10944 | 18.6035 | -0.6008413 | 3.166273 | 0.3396674
49.36201 | 21.5332 | 22.09815 | 18.5969 | -0.5649532 | 3.16126 | 0.3399939
49.37201 | 21.494 | 22.08689 | 18.5903 | -0.5928907 | 3.156271 | 0.3403157
49.38201 | 21.5051 | 22.07565 | 18.58371 | -0.5705532 | 3.151306 | 0.3406329
49.392 | 21.4926 | 22.06445 | 18.57714 | -0.5718516 | 3.146369 | 0.340945
49.402 | 21.4566 | 22.05326 | 18.57056 | -0.5966638 | 3.141451 | 0.3412528
49.412 | 21.4677 | 22.0421 | 18.56399 | -0.5744009 | 3.136556 | 0.3415557
49.422 | 21.4295 | 22.03096 | 18.55742 | -0.6014622 | 3.131684 | 0.3418538
49.432 | 21.41 | 22.01985 | 18.55087 | -0.6098481 | 3.126835 | 0.342147
49.442 | 21.43 | 22.00876 | 18.54431 | -0.5787584 | 3.12201 | 0.3424353
49.45199 | 21.3685 | 21.9977 | 18.53777 | -0.6292036 | 3.117211 | 0.3427183
49.46199 | 21.4201 | 21.98666 | 18.53123 | -0.5665622 | 3.112432 | 0.3429967
49.47199 | 21.3256 | 21.97564 | 18.5247 | -0.6500445 | 3.107674 | 0.34327
49.48199 | 21.3758 | 21.96465 | 18.51817 | -0.5888508 | 3.10294 | 0.3435383
49.49199 | 21.3122 | 21.95368 | 18.51165 | -0.6414807 | 3.098228 | 0.3438015
49.50198 | 21.3395 | 21.94275 | 18.50514 | -0.6032451 | 3.093543 | 0.3440593
49.51198 | 21.3165 | 21.93182 | 18.49863 | -0.615322 | 3.088876 | 0.3443121
49.52198 | 21.2848 | 21.92092 | 18.49213 | -0.6361219 | 3.084231 | 0.3445597
49.53198 | 21.2876 | 21.91005 | 18.48564 | -0.6224455 | 3.079608 | 0.3448022
49.54198 | 21.254 | 21.89919 | 18.47915 | -0.6451919 | 3.075007 | 0.3450393
49.55198 | 21.2367 | 21.88836 | 18.47266 | -0.6516613 | 3.070428 | 0.3452711
49.56197 | 21.2686 | 21.87756 | 18.46619 | -0.6089643 | 3.065876 | 0.3454975
49.57197 | 21.1912 | 21.86678 | 18.45972 | -0.6755795 | 3.061341 | 0.3457186
49.58197 | 21.278 | 21.85602 | 18.45326 | -0.5780171 | 3.056828 | 0.3459344
49.59197 | 21.139 | 21.84528 | 18.4468 | -0.7062773 | 3.052336 | 0.3461448
49.60197 | 21.2013 | 21.83456 | 18.44034 | -0.6332601 | 3.047866 | 0.3463496
49.61196 | 21.1837 | 21.82388 | 18.43391 | -0.6401756 | 3.043422 | 0.3465489
49.62196 | 21.1456 | 21.8132 | 18.42747 | -0.6676029 | 3.038994 | 0.3467429
49.63196 | 21.1799 | 21.80255 | 18.42103 | -0.6226521 | 3.034588 | 0.3469314
49.64196 | 21.1111 | 21.79192 | 18.41461 | -0.6808233 | 3.030203 | 0.3471143
49.65196 | 21.1249 | 21.78132 | 18.40819 | -0.6564166 | 3.02584 | 0.3472917
49.66196 | 21.1219 | 21.77073 | 18.40177 | -0.6488317 | 3.021497 | 0.3474635
49.67195 | 21.0834 | 21.76018 | 18.39537 | -0.6767788 | 3.017179 | 0.3476295
49.68195 | 21.1254 | 21.74964 | 18.38897 | -0.6242372 | 3.012879 | 0.3477902
49.69195 | 21.0534 | 21.73912 | 18.38257 | -0.6857169 | 3.008598 | 0.3479452
49.70195 | 21.0484 | 21.72862 | 18.37619 | -0.6802183 | 3.004339 | 0.3480945
49.71195 | 21.0774 | 21.71814 | 18.3698 | -0.6407409 | 3.0001 | 0.3482383
49.72194 | 21.0137 | 21.7077 | 18.36343 | -0.6939952 | 2.995886 | 0.3483761
49.73194 | 21.0704 | 21.69726 | 18.35706 | -0.6268604 | 2.991688 | 0.3485084
49.74194 | 20.991 | 21.68685 | 18.3507 | -0.6958466 | 2.98751 | 0.3486352
49.75194 | 21.0053 | 21.67645 | 18.34434 | -0.6711539 | 2.983353 | 0.3487562
49.76194 | 20.9993 | 21.66608 | 18.33799 | -0.666782 | 2.979216 | 0.3488714
49.77194 | 20.982 | 21.65573 | 18.33165 | -0.6737309 | 2.975099 | 0.348981
49.78193 | 20.9629 | 21.64541 | 18.32532 | -0.6825109 | 2.971006 | 0.3490847
49.79193 | 20.9825 | 21.6351 | 18.31899 | -0.6526013 | 2.96693 | 0.3491829
49.80193 | 20.9186 | 21.62481 | 18.31266 | -0.7062127 | 2.962873 | 0.3492753
49.81193 | 20.9655 | 21.61454 | 18.30635 | -0.6490442 | 2.958836 | 0.3493619
49.82193 | 20.902 | 21.6043 | 18.30004 | -0.7022961 | 2.954818 | 0.3494429
49.83192 | 20.936 | 21.59408 | 18.29374 | -0.6580797 | 2.950825 | 0.349518
49.84192 | 20.929 | 21.58387 | 18.28744 | -0.6548715 | 2.946846 | 0.3495874
49.85192 | 20.8847 | 21.57369 | 18.28115 | -0.6889853 | 2.942888 | 0.3496512
49.86192 | 20.9206 | 21.56352 | 18.27486 | -0.6429183 | 2.938949 | 0.3497091
49.87192 | 20.8521 | 21.55337 | 18.26858 | -0.7012721 | 2.935029 | 0.3497613
49.88192 | 20.8817 | 21.54324 | 18.26231 | -0.6615446 | 2.931128 | 0.3498079
49.89191 | 20.8797 | 21.53315 | 18.25605 | -0.6534493 | 2.927252 | 0.3498487
49.90191 | 20.8501 | 21.52306 | 18.24979 | -0.6729624 | 2.923389 | 0.3498837
49.91191 | 20.8527 | 21.513 | 18.24354 | -0.6602953 | 2.919546 | 0.3499131
49.92191 | 20.8456 | 21.50295 | 18.23729 | -0.6573483 | 2.915722 | 0.3499368
49.93191 | 20.8067 | 21.49292 | 18.23105 | -0.6862215 | 2.911917 | 0.3499547
49.9419 | 20.8377 | 21.48292 | 18.22482 | -0.6452236 | 2.908134 | 0.349967
49.9519 | 20.7904 | 21.47294 | 18.2186 | -0.6825361 | 2.904367 | 0.3499736
49.9619 | 20.8038 | 21.46297 | 18.21238 | -0.6591678 | 2.900618 | 0.3499746
49.9719 | 20.7979 | 21.45302 | 18.20616 | -0.6551193 | 2.896888 | 0.3499699
49.9819 | 20.7771 | 21.44309 | 18.19995 | -0.66599 | 2.893176 | 0.3499595
49.9919 | 20.7852 | 21.43318 | 18.19375 | -0.6479804 | 2.889483 | 0.3499436
50.00189 | 20.7415 | 21.4233 | 18.18757 | -0.6817998 | 2.885812 | 0.349922
50.01189 | 20.7839 | 21.41343 | 18.18138 | -0.6295291 | 2.882156 | 0.3498949
50.02189 | 20.7189 | 21.40358 | 18.1752 | -0.6846775 | 2.878518 | 0.3498621
50.03189 | 20.7441 | 21.39374 | 18.16902 | -0.6496449 | 2.874898 | 0.3498238
50.04189 | 20.7115 | 21.38393 | 18.16286 | -0.6724316 | 2.871296 | 0.34978
50.05188 | 20.7071 | 21.37415 | 18.1567 | -0.6670475 | 2.867717 | 0.3497307
50.06188 | 20.6993 | 21.36437 | 18.15055 | -0.6650728 | 2.864151 | 0.3496759
50.07188 | 20.6955 | 21.35462 | 18.1444 | -0.6591169 | 2.860604 | 0.3496156
50.08188 | 20.6769 | 21.34488 | 18.13826 | -0.6679805 | 2.857074 | 0.3495499
50.09188 | 20.6623 | 21.33516 | 18.13212 | -0.672863 | 2.853563 | 0.3494786
50.10188 | 20.6616 | 21.32546 | 18.12599 | -0.6638645 | 2.850069 | 0.349402
50.11187 | 20.6347 | 21.31579 | 18.11988 | -0.6810939 | 2.846596 | 0.3493201
50.12187 | 20.6535 | 21.30613 | 18.11376 | -0.652635 | 2.843139 | 0.3492328
50.13187 | 20.6007 | 21.29649 | 18.10765 | -0.6957918 | 2.839697 | 0.3491401
50.14187 | 20.6447 | 21.28687 | 18.10155 | -0.6421702 | 2.836275 | 0.3490422
50.15187 | 20.5883 | 21.27726 | 18.09546 | -0.6889649 | 2.832868 | 0.3489389
50.16186 | 20.5942 | 21.26769 | 18.08938 | -0.6734904 | 2.829484 | 0.3488306
50.17186 | 20.5953 | 21.25812 | 18.08329 | -0.6628239 | 2.826113 | 0.3487169
50.18186 | 20.5587 | 21.24858 | 18.07722 | -0.689876 | 2.822759 | 0.348598
50.19186 | 20.5959 | 21.23905 | 18.07115 | -0.6431473 | 2.819422 | 0.3484739
50.20186 | 20.5416 | 21.22954 | 18.06509 | -0.6879372 | 2.816103 | 0.3483447
50.21186 | 20.5616 | 21.22005 | 18.05903 | -0.6584455 | 2.812801 | 0.3482105
50.22185 | 20.5283 | 21.21058 | 18.05299 | -0.682282 | 2.809519 | 0.3480712
50.23185 | 20.5226 | 21.20113 | 18.04695 | -0.6785278 | 2.80625 | 0.3479269
50.24185 | 20.5343 | 21.19169 | 18.04092 | -0.6573918 | 2.802999 | 0.3477775
50.25185 | 20.5036 | 21.18227 | 18.03489 | -0.6786749 | 2.799764 | 0.3476232
50.26185 | 20.4943 | 21.17288 | 18.02887 | -0.6785764 | 2.796547 | 0.3474639
50.27184 | 20.4898 | 21.16351 | 18.02286 | -0.6737059 | 2.793349 | 0.3472999
50.28184 | 20.4993 | 21.15414 | 18.01685 | -0.6548446 | 2.790165 | 0.3471309
50.29184 | 20.4482 | 21.1448 | 18.01085 | -0.6966019 | 2.786997 | 0.346957
50.30184 | 20.4922 | 21.13548 | 18.00485 | -0.6432776 | 2.783846 | 0.3467784
50.31184 | 20.4526 | 21.12617 | 17.99887 | -0.6735718 | 2.780712 | 0.346595
50.32184 | 20.445 | 21.11688 | 17.99288 | -0.6718847 | 2.777594 | 0.3464069
50.33183 | 20.4579 | 21.10763 | 17.98692 | -0.649725 | 2.774495 | 0.3462142
50.34183 | 20.4126 | 21.09837 | 17.98095 | -0.6857749 | 2.77141 | 0.3460168
50.35183 | 20.4492 | 21.08914 | 17.97499 | -0.6399429 | 2.768341 | 0.3458147
50.36183 | 20.3917 | 21.07993 | 17.96903 | -0.6882294 | 2.765289 | 0.3456081
50.37183 | 20.4166 | 21.07073 | 17.96309 | -0.6541345 | 2.762252 | 0.3453969
50.38182 | 20.4155 | 21.06157 | 17.95715 | -0.646067 | 2.759235 | 0.3451815
50.39182 | 20.3649 | 21.05241 | 17.95122 | -0.6875088 | 2.756231 | 0.3449614
50.40182 | 20.4158 | 21.04327 | 17.94529 | -0.627469 | 2.753243 | 0.3447369
50.41182 | 20.3587 | 21.03415 | 17.93937 | -0.6754476 | 2.750271 | 0.344508
50.42182 | 20.3902 | 21.02504 | 17.93346 | -0.6348445 | 2.747314 | 0.3442748
50.43182 | 20.3422 | 21.01596 | 17.92755 | -0.6737598 | 2.744374 | 0.3440373
50.44181 | 20.3415 | 21.0069 | 17.92165 | -0.6654026 | 2.741453 | 0.3437958
50.45181 | 20.3512 | 20.99785 | 17.91576 | -0.6466546 | 2.738544 | 0.3435498
50.46181 | 20.3225 | 20.98883 | 17.90987 | -0.6663251 | 2.735651 | 0.3432997
50.47181 | 20.3467 | 20.97981 | 17.90399 | -0.6331139 | 2.732774 | 0.3430454
50.48181 | 20.3086 | 20.97082 | 17.89812 | -0.662221 | 2.729912 | 0.342787
50.4918 | 20.3036 | 20.96186 | 17.89226 | -0.6582552 | 2.727069 | 0.3425248
50.5018 | 20.3002 | 20.9529 | 17.8864 | -0.6526993 | 2.724239 | 0.3422584
50.5118 | 20.2884 | 20.94396 | 17.88055 | -0.6555612 | 2.721423 | 0.3419879
50.5218 | 20.2874 | 20.93504 | 17.8747 | -0.6476418 | 2.718624 | 0.3417136
50.5318 | 20.2683 | 20.92614 | 17.86887 | -0.6578405 | 2.71584 | 0.3414354
50.5418 | 20.2712 | 20.91726 | 17.86303 | -0.6460576 | 2.713071 | 0.3411533
50.55179 | 20.2425 | 20.9084 | 17.85721 | -0.6659018 | 2.71032 | 0.3408678
50.56179 | 20.2447 | 20.89956 | 17.8514 | -0.6548555 | 2.707582 | 0.3405781
50.57179 | 20.2344 | 20.89073 | 17.84558 | -0.6563275 | 2.704859 | 0.3402847
50.58179 | 20.2103 | 20.88192 | 17.83978 | -0.6716178 | 2.702151 | 0.3399876
50.59179 | 20.2155 | 20.87313 | 17.83398 | -0.6576263 | 2.699458 | 0.3396869
50.60178 | 20.1939 | 20.86436 | 17.8282 | -0.6704619 | 2.696783 | 0.3393829
50.61178 | 20.178 | 20.85561 | 17.82241 | -0.6776071 | 2.69412 | 0.3390749
50.62178 | 20.1846 | 20.84687 | 17.81663 | -0.6622704 | 2.691472 | 0.3387635
50.63178 | 20.1715 | 20.83815 | 17.81086 | -0.6666523 | 2.688839 | 0.3384486
50.64178 | 20.1692 | 20.82945 | 17.8051 | -0.6602524 | 2.686221 | 0.3381302
50.65178 | 20.1411 | 20.82077 | 17.79934 | -0.6796706 | 2.683618 | 0.3378084
50.66177 | 20.1442 | 20.81212 | 17.7936 | -0.667916 | 2.681032 | 0.3374836
50.67177 | 20.1335 | 20.80347 | 17.78786 | -0.6699708 | 2.678459 | 0.3371551
50.68177 | 20.1207 | 20.79484 | 17.78212 | -0.674144 | 2.6759 | 0.3368234
50.69177 | 20.1204 | 20.78624 | 17.77639 | -0.6658357 | 2.673356 | 0.3364883
50.70177 | 20.0891 | 20.77765 | 17.77067 | -0.688545 | 2.670826 | 0.3361501
50.71176 | 20.0961 | 20.76908 | 17.76496 | -0.672982 | 2.668314 | 0.335809
50.72176 | 20.073 | 20.76053 | 17.75925 | -0.6875282 | 2.665813 | 0.3354645
50.73176 | 20.0855 | 20.75199 | 17.75355 | -0.6664926 | 2.663327 | 0.3351169
50.74176 | 20.0805 | 20.74348 | 17.74785 | -0.6629755 | 2.660855 | 0.3347661
50.75176 | 20.0389 | 20.73498 | 17.74217 | -0.6960768 | 2.658398 | 0.3344124
50.76176 | 20.0552 | 20.7265 | 17.73649 | -0.6712962 | 2.655955 | 0.3340557
50.77175 | 20.0335 | 20.71804 | 17.73082 | -0.6845422 | 2.653529 | 0.3336963
50.78175 | 20.0337 | 20.7096 | 17.72515 | -0.6758983 | 2.651115 | 0.3333337
50.79175 | 20.0379 | 20.70117 | 17.71949 | -0.6632725 | 2.648715 | 0.3329683
50.80175 | 19.9926 | 20.69276 | 17.71384 | -0.7001646 | 2.646329 | 0.3326
50.81175 | 20.0095 | 20.68438 | 17.70819 | -0.6748756 | 2.643957 | 0.3322289
50.82174 | 20.0043 | 20.67601 | 17.70256 | -0.6717127 | 2.641602 | 0.3318553
50.83174 | 19.9856 | 20.66766 | 17.69692 | -0.6820602 | 2.639259 | 0.3314786
50.84174 | 19.9945 | 20.65933 | 17.6913 | -0.6648256 | 2.636929 | 0.3310993
50.85174 | 19.9505 | 20.65101 | 17.68568 | -0.7005092 | 2.634614 | 0.3307173
50.86174 | 19.9661 | 20.64271 | 17.68007 | -0.6766111 | 2.632312 | 0.3303326
50.87174 | 19.9627 | 20.63443 | 17.67446 | -0.6717316 | 2.630025 | 0.3299454
50.88173 | 19.9253 | 20.62618 | 17.66887 | -0.7008782 | 2.627753 | 0.3295559
50.89173 | 19.9396 | 20.61793 | 17.66328 | -0.6783349 | 2.625493 | 0.3291635
50.90173 | 19.9191 | 20.60971 | 17.65769 | -0.69061 | 2.623247 | 0.3287687
50.91173 | 19.9008 | 20.6015 | 17.65212 | -0.7007033 | 2.621015 | 0.3283713
50.92173 | 19.9137 | 20.59331 | 17.64655 | -0.6796146 | 2.618797 | 0.3279715
50.93172 | 19.8728 | 20.58515 | 17.64099 | -0.7123525 | 2.616594 | 0.3275697
50.94172 | 19.8905 | 20.577 | 17.63543 | -0.6865004 | 2.614403 | 0.3271651
50.95172 | 19.8606 | 20.56887 | 17.62988 | -0.7082663 | 2.612225 | 0.3267582
50.96172 | 19.8628 | 20.56075 | 17.62434 | -0.6979507 | 2.610061 | 0.3263489
50.97172 | 19.8457 | 20.55265 | 17.6188 | -0.7069533 | 2.607911 | 0.3259373
50.98172 | 19.8374 | 20.54457 | 17.61328 | -0.7071742 | 2.605774 | 0.3255234
50.99171 | 19.8279 | 20.53652 | 17.60776 | -0.7086211 | 2.603653 | 0.3251079
51.00171 | 19.8262 | 20.52848 | 17.60225 | -0.7022781 | 2.601543 | 0.3246895
51.01171 | 19.8022 | 20.52045 | 17.59674 | -0.7182536 | 2.599447 | 0.324269
51.02171 | 19.7974 | 20.51245 | 17.59124 | -0.7150471 | 2.597363 | 0.3238463
51.03171 | 19.7792 | 20.50446 | 17.58574 | -0.7252589 | 2.595294 | 0.3234215
51.0417 | 19.7904 | 20.4965 | 17.58026 | -0.7060967 | 2.593239 | 0.3229952
51.0517 | 19.7654 | 20.48854 | 17.57478 | -0.7231448 | 2.591196 | 0.3225662
51.0617 | 19.7707 | 20.48061 | 17.56931 | -0.709911 | 2.589166 | 0.3221351
51.0717 | 19.7465 | 20.4727 | 17.56384 | -0.7261953 | 2.587149 | 0.3217021
51.0817 | 19.744 | 20.4648 | 17.55839 | -0.7207982 | 2.585146 | 0.321267
51.0917 | 19.7386 | 20.45692 | 17.55293 | -0.7183184 | 2.583155 | 0.3208299
51.10169 | 19.7261 | 20.44907 | 17.54749 | -0.7229655 | 2.58118 | 0.3203913
51.11169 | 19.7215 | 20.44122 | 17.54206 | -0.7197224 | 2.579216 | 0.3199504
51.12169 | 19.7213 | 20.4334 | 17.53662 | -0.7120971 | 2.577265 | 0.3195075
51.13169 | 19.6988 | 20.42559 | 17.5312 | -0.7267901 | 2.575326 | 0.3190627
51.14169 | 19.7026 | 20.4178 | 17.52578 | -0.7152018 | 2.573402 | 0.318616
51.15168 | 19.7021 | 20.41004 | 17.52038 | -0.7079384 | 2.571491 | 0.318168
51.16168 | 19.6814 | 20.40229 | 17.51498 | -0.7208859 | 2.569592 | 0.3177176
51.17168 | 19.6834 | 20.39455 | 17.50958 | -0.7111517 | 2.567706 | 0.3172655
51.18168 | 19.6607 | 20.38684 | 17.50419 | -0.7261352 | 2.565832 | 0.3168115
51.19168 | 19.6698 | 20.37914 | 17.49881 | -0.7093364 | 2.563971 | 0.3163558
51.20168 | 19.6614 | 20.37146 | 17.49343 | -0.710056 | 2.562123 | 0.3158983
51.21167 | 19.6561 | 20.3638 | 17.48807 | -0.7077017 | 2.56029 | 0.3154395
51.22167 | 19.6528 | 20.35616 | 17.48271 | -0.7033572 | 2.558467 | 0.3149786
51.23167 | 19.6342 | 20.34853 | 17.47736 | -0.7143311 | 2.556658 | 0.3145159
51.24167 | 19.6438 | 20.34092 | 17.47201 | -0.6971228 | 2.554861 | 0.3140516
51.25167 | 19.6198 | 20.33333 | 17.46667 | -0.7135326 | 2.553077 | 0.3135856
51.26166 | 19.6246 | 20.32577 | 17.46134 | -0.7011677 | 2.551307 | 0.3131184
51.27166 | 19.6166 | 20.31821 | 17.45602 | -0.7016134 | 2.549547 | 0.3126492
51.28166 | 19.6167 | 20.31068 | 17.4507 | -0.6939769 | 2.547801 | 0.3121782
51.29166 | 19.6137 | 20.30316 | 17.44539 | -0.6894584 | 2.546067 | 0.3117057
51.30166 | 19.5989 | 20.29566 | 17.44008 | -0.6967581 | 2.544345 | 0.3112317
51.31166 | 19.5934 | 20.28818 | 17.43478 | -0.6947755 | 2.542636 | 0.310756
51.32165 | 19.5951 | 20.28072 | 17.4295 | -0.685618 | 2.540941 | 0.3102792
51.33165 | 19.5847 | 20.27327 | 17.42421 | -0.6885714 | 2.539257 | 0.3098004
51.34165 | 19.5633 | 20.26584 | 17.41894 | -0.7025425 | 2.537585 | 0.3093201
51.35165 | 19.5846 | 20.25843 | 17.41367 | -0.6738323 | 2.535927 | 0.3088383
51.36165 | 19.5546 | 20.25104 | 17.4084 | -0.6964382 | 2.534279 | 0.308355
51.37164 | 19.5652 | 20.24367 | 17.40315 | -0.6784711 | 2.532647 | 0.3078706
51.38164 | 19.5622 | 20.23631 | 17.3979 | -0.6741135 | 2.531024 | 0.3073844
51.39164 | 19.5379 | 20.22897 | 17.39266 | -0.6910731 | 2.529413 | 0.3068966
51.40164 | 19.549 | 20.22165 | 17.38743 | -0.6726513 | 2.527815 | 0.3064073
51.41164 | 19.5318 | 20.21435 | 17.3822 | -0.682548 | 2.526231 | 0.3059167
51.42163 | 19.5158 | 20.20707 | 17.37699 | -0.6912682 | 2.524658 | 0.305425
51.43163 | 19.5421 | 20.1998 | 17.37177 | -0.6576997 | 2.523096 | 0.3049315
51.44163 | 19.5049 | 20.19255 | 17.36657 | -0.6876496 | 2.521548 | 0.3044366
51.45163 | 19.508 | 20.18532 | 17.36137 | -0.6773166 | 2.520011 | 0.3039402
51.46163 | 19.5201 | 20.1781 | 17.35617 | -0.6580007 | 2.518485 | 0.3034425
51.47163 | 19.4938 | 20.1709 | 17.35099 | -0.6771031 | 2.516972 | 0.3029434
51.48162 | 19.5026 | 20.16373 | 17.34581 | -0.6611312 | 2.515474 | 0.3024434
51.49162 | 19.4971 | 20.15657 | 17.34064 | -0.6594682 | 2.513984 | 0.3019416
51.50162 | 19.4764 | 20.14942 | 17.33548 | -0.6730244 | 2.512508 | 0.3014384
51.51162 | 19.4788 | 20.1423 | 17.33032 | -0.6634977 | 2.511043 | 0.3009339
51.52162 | 19.4921 | 20.13519 | 17.32517 | -0.6430884 | 2.50959 | 0.300428
51.53161 | 19.4646 | 20.1281 | 17.32003 | -0.663504 | 2.508151 | 0.2999213
51.54161 | 19.477 | 20.12103 | 17.3149 | -0.6440301 | 2.506722 | 0.2994128
51.55161 | 19.4701 | 20.11397 | 17.30977 | -0.6438736 | 2.505304 | 0.298903
51.56161 | 19.4589 | 20.10693 | 17.30464 | -0.6480349 | 2.503899 | 0.2983919
51.57161 | 19.4694 | 20.09991 | 17.29953 | -0.6305138 | 2.502505 | 0.2978795
51.58161 | 19.4617 | 20.09291 | 17.29442 | -0.6312102 | 2.501124 | 0.2973658
51.5916 | 19.4657 | 20.08593 | 17.28932 | -0.6202311 | 2.499755 | 0.2968514
51.6016 | 19.4618 | 20.07896 | 17.28423 | -0.6171626 | 2.498397 | 0.2963351
51.6116 | 19.4604 | 20.07201 | 17.27914 | -0.6116112 | 2.49705 | 0.2958177
51.6216 | 19.4556 | 20.06508 | 17.27406 | -0.6094782 | 2.495716 | 0.295299
51.6316 | 19.4578 | 20.05816 | 17.26899 | -0.6003622 | 2.494393 | 0.294779
51.64159 | 19.4518 | 20.05127 | 17.26393 | -0.59947 | 2.493083 | 0.2942583
51.65159 | 19.4565 | 20.04439 | 17.25887 | -0.5878895 | 2.491784 | 0.2937359
51.66159 | 19.4449 | 20.03753 | 17.25382 | -0.592626 | 2.490496 | 0.2932123
51.67159 | 19.4464 | 20.03068 | 17.24877 | -0.5842794 | 2.489219 | 0.2926874
51.68159 | 19.4368 | 20.02385 | 17.24374 | -0.5870508 | 2.487954 | 0.2921614
51.69159 | 19.4468 | 20.01704 | 17.2387 | -0.5702395 | 2.486701 | 0.2916341
51.70158 | 19.4364 | 20.01025 | 17.23369 | -0.5738523 | 2.485461 | 0.2911062
51.71158 | 19.4336 | 20.00348 | 17.22867 | -0.5698759 | 2.484231 | 0.2905766
51.72158 | 19.4241 | 19.99672 | 17.22366 | -0.5726171 | 2.483012 | 0.290046
51.73158 | 19.4211 | 19.98998 | 17.21866 | -0.5688758 | 2.481806 | 0.289514
51.74158 | 19.4188 | 19.98325 | 17.21366 | -0.5644509 | 2.48061 | 0.2889809
51.75157 | 19.416 | 19.97655 | 17.20868 | -0.5605505 | 2.479427 | 0.2884471
51.76157 | 19.4066 | 19.96986 | 17.20369 | -0.5632609 | 2.478254 | 0.2879117
51.77157 | 19.3864 | 19.96319 | 17.19872 | -0.5767886 | 2.477093 | 0.2873751
51.78157 | 19.4027 | 19.95653 | 17.19375 | -0.5538335 | 2.475943 | 0.2868374
51.79157 | 19.3974 | 19.9499 | 17.18879 | -0.5524958 | 2.474805 | 0.2862986
51.80157 | 19.372 | 19.94328 | 17.18384 | -0.5712753 | 2.473678 | 0.2857587
51.81156 | 19.3863 | 19.93668 | 17.1789 | -0.5503787 | 2.472564 | 0.2852182
51.82156 | 19.376 | 19.93009 | 17.17396 | -0.5540928 | 2.47146 | 0.2846761
51.83156 | 19.3481 | 19.92352 | 17.16902 | -0.5754241 | 2.470367 | 0.2841328
51.84156 | 19.3592 | 19.91697 | 17.1641 | -0.5577727 | 2.469285 | 0.2835885
51.85156 | 19.3602 | 19.91044 | 17.15918 | -0.5502385 | 2.468215 | 0.2830431
51.86155 | 19.3299 | 19.90393 | 17.15427 | -0.574028 | 2.467157 | 0.2824972
51.87155 | 19.3477 | 19.89743 | 17.14937 | -0.5497283 | 2.466109 | 0.2819496
51.88155 | 19.3347 | 19.89095 | 17.14447 | -0.5562457 | 2.465072 | 0.2814011
51.89155 | 19.318 | 19.88448 | 17.13958 | -0.5664803 | 2.464047 | 0.2808514
51.90155 | 19.321 | 19.87803 | 17.1347 | -0.5570322 | 2.463033 | 0.2803007
51.91155 | 19.3102 | 19.8716 | 17.12982 | -0.5614012 | 2.46203 | 0.279749
51.92154 | 19.2969 | 19.86519 | 17.12496 | -0.5682938 | 2.461039 | 0.2791969
51.93154 | 19.2981 | 19.8588 | 17.1201 | -0.560697 | 2.460059 | 0.2786431
51.94154 | 19.281 | 19.85242 | 17.11524 | -0.5714177 | 2.45909 | 0.2780884
51.95154 | 19.2828 | 19.84606 | 17.11039 | -0.5632554 | 2.458131 | 0.2775326
51.96154 | 19.2863 | 19.83971 | 17.10555 | -0.5534099 | 2.457184 | 0.2769759
51.97153 | 19.26 | 19.83339 | 17.10072 | -0.5733883 | 2.456249 | 0.2764188
51.98153 | 19.257 | 19.82708 | 17.09589 | -0.5700772 | 2.455324 | 0.2758601
51.99153 | 19.2405 | 19.82078 | 17.09107 | -0.5802834 | 2.45441 | 0.2753005
52.00153 | 19.2409 | 19.81451 | 17.08626 | -0.5736067 | 2.453507 | 0.2747399
52.01153 | 19.2287 | 19.80825 | 17.08145 | -0.5795471 | 2.452615 | 0.2741783
52.02153 | 19.215 | 19.802 | 17.07665 | -0.5870046 | 2.451735 | 0.2736159
52.03152 | 19.216 | 19.79579 | 17.07187 | -0.5797852 | 2.450866 | 0.2730531
52.04152 | 19.2085 | 19.78958 | 17.06708 | -0.5810769 | 2.450007 | 0.2724887
52.05152 | 19.1826 | 19.78339 | 17.0623 | -0.6007857 | 2.449159 | 0.2719236
52.06152 | 19.1944 | 19.77721 | 17.05753 | -0.5828116 | 2.448323 | 0.2713575
52.07152 | 19.1643 | 19.77105 | 17.05277 | -0.6067544 | 2.447497 | 0.2707905
52.08151 | 19.1749 | 19.76492 | 17.04801 | -0.5900209 | 2.446683 | 0.2702232
52.09151 | 19.1785 | 19.7588 | 17.04326 | -0.5802975 | 2.445879 | 0.2696545
52.10151 | 19.1399 | 19.75269 | 17.03852 | -0.6127917 | 2.445086 | 0.269085
52.11151 | 19.1636 | 19.7466 | 17.03378 | -0.583003 | 2.444304 | 0.2685146
52.12151 | 19.1434 | 19.74053 | 17.02906 | -0.5971314 | 2.443533 | 0.2679434
52.13151 | 19.1312 | 19.73448 | 17.02433 | -0.6032762 | 2.442772 | 0.2673714
52.1415 | 19.1353 | 19.72845 | 17.01962 | -0.593145 | 2.442024 | 0.2667991
52.1515 | 19.1237 | 19.72242 | 17.01491 | -0.5987244 | 2.441286 | 0.2662255
52.1615 | 19.1162 | 19.71642 | 17.01021 | -0.6002203 | 2.440557 | 0.2656511
52.1715 | 19.1218 | 19.71043 | 17.00552 | -0.5886338 | 2.43984 | 0.2650759
52.1815 | 19.1148 | 19.70446 | 17.00083 | -0.5896646 | 2.439135 | 0.2645
52.19149 | 19.1065 | 19.69852 | 16.99615 | -0.5920176 | 2.43844 | 0.263924
52.20149 | 19.0986 | 19.69258 | 16.99148 | -0.5939829 | 2.437756 | 0.2633466
52.21149 | 19.1075 | 19.68666 | 16.98681 | -0.5791646 | 2.437082 | 0.2627685
52.22149 | 19.1035 | 19.68076 | 16.98215 | -0.5772632 | 2.43642 | 0.2621897
52.23149 | 19.0913 | 19.67488 | 16.9775 | -0.5835783 | 2.435767 | 0.2616102
52.24149 | 19.0898 | 19.66901 | 16.97286 | -0.5792117 | 2.435126 | 0.26103
52.25148 | 19.0958 | 19.66317 | 16.96822 | -0.5673671 | 2.434496 | 0.2604497
52.26148 | 19.0803 | 19.65733 | 16.96359 | -0.5770338 | 2.433876 | 0.2598683
52.27148 | 19.0942 | 19.65152 | 16.95896 | -0.5573181 | 2.433268 | 0.2592861
52.28148 | 19.0776 | 19.64572 | 16.95435 | -0.5681192 | 2.432669 | 0.2587034
52.29148 | 19.0891 | 19.63994 | 16.94974 | -0.5508372 | 2.432082 | 0.25812
52.30147 | 19.0848 | 19.63418 | 16.94514 | -0.5493779 | 2.431505 | 0.2575366
52.31147 | 19.0788 | 19.62843 | 16.94054 | -0.5496301 | 2.430939 | 0.2569521
52.32147 | 19.0701 | 19.6227 | 16.93595 | -0.5525996 | 2.430384 | 0.256367
52.33147 | 19.0674 | 19.61699 | 16.93137 | -0.5495852 | 2.429839 | 0.2557813
52.34147 | 19.0648 | 19.61129 | 16.92679 | -0.5464886 | 2.429305 | 0.2551951
52.35147 | 19.0647 | 19.60561 | 16.92222 | -0.5409094 | 2.428781 | 0.2546085
52.36146 | 19.0615 | 19.59995 | 16.91766 | -0.5384523 | 2.428269 | 0.2540218
52.37146 | 19.0563 | 19.59431 | 16.91311 | -0.5380069 | 2.427767 | 0.2534341
52.38146 | 19.0608 | 19.58868 | 16.90856 | -0.5278791 | 2.427276 | 0.252846
52.39146 | 19.0286 | 19.58307 | 16.90402 | -0.5544678 | 2.426795 | 0.2522573
52.40146 | 19.0656 | 19.57747 | 16.89948 | -0.5118731 | 2.426324 | 0.2516683
52.41145 | 19.0434 | 19.5719 | 16.89496 | -0.5285022 | 2.425865 | 0.2510794
52.42145 | 19.0323 | 19.56634 | 16.89044 | -0.5340421 | 2.425416 | 0.2504895
52.43145 | 19.0471 | 19.5608 | 16.88592 | -0.5136988 | 2.424977 | 0.2498992
52.44145 | 19.0355 | 19.55527 | 16.88142 | -0.519773 | 2.424549 | 0.2493085
52.45145 | 19.0233 | 19.54977 | 16.87691 | -0.526465 | 2.424133 | 0.2487175
52.46145 | 19.0325 | 19.54427 | 16.87242 | -0.5117735 | 2.423726 | 0.2481261
52.47144 | 19.0293 | 19.5388 | 16.86794 | -0.5095048 | 2.42333 | 0.247535
52.48144 | 19.0153 | 19.53335 | 16.86346 | -0.5180476 | 2.422945 | 0.246943
52.49144 | 19.0069 | 19.52791 | 16.85899 | -0.521007 | 2.422569 | 0.2463507
52.50144 | 19.0189 | 19.52248 | 16.85452 | -0.5035841 | 2.422205 | 0.2457581
52.51144 | 19.0042 | 19.51708 | 16.85006 | -0.512879 | 2.421851 | 0.2451653
52.52143 | 19.0095 | 19.5117 | 16.84561 | -0.5021953 | 2.421508 | 0.2445728
52.53143 | 18.9945 | 19.50632 | 16.84117 | -0.5118245 | 2.421176 | 0.2439794
52.54143 | 18.9857 | 19.50097 | 16.83673 | -0.5152705 | 2.420853 | 0.2433859
52.55143 | 18.986 | 19.49563 | 16.8323 | -0.5096335 | 2.420542 | 0.2427922
52.56143 | 18.985 | 19.49031 | 16.82788 | -0.5053132 | 2.42024 | 0.2421984
52.57143 | 18.9774 | 19.48501 | 16.82346 | -0.5076115 | 2.41995 | 0.2416044
52.58142 | 18.9815 | 19.47973 | 16.81905 | -0.4982307 | 2.419669 | 0.2410108
52.59142 | 18.9616 | 19.47446 | 16.81465 | -0.5128628 | 2.419399 | 0.2404165
52.60142 | 18.953 | 19.46921 | 16.81025 | -0.5162126 | 2.419141 | 0.2398221
52.61142 | 18.955 | 19.46398 | 16.80586 | -0.5089791 | 2.418892 | 0.2392277
52.62142 | 18.9477 | 19.45876 | 16.80148 | -0.5110623 | 2.418653 | 0.2386332
52.63141 | 18.9559 | 19.45357 | 16.7971 | -0.4976685 | 2.418426 | 0.2380392
52.64141 | 18.9401 | 19.44839 | 16.79273 | -0.5082869 | 2.418209 | 0.2374446
52.65141 | 18.9204 | 19.44322 | 16.78837 | -0.5228226 | 2.418002 | 0.23685
52.66141 | 18.9334 | 19.43808 | 16.78401 | -0.5046755 | 2.417806 | 0.2362554
52.67141 | 18.9152 | 19.43295 | 16.77967 | -0.5177456 | 2.41762 | 0.2356608
52.68141 | 18.9139 | 19.42783 | 16.77532 | -0.5139334 | 2.417444 | 0.2350663
52.6914 | 18.9059 | 19.42274 | 16.77099 | -0.5168437 | 2.41728 | 0.2344724
52.7014 | 18.8869 | 19.41767 | 16.76666 | -0.5307659 | 2.417125 | 0.2338781
52.7114 | 18.8993 | 19.41261 | 16.76234 | -0.5133054 | 2.416981 | 0.2332838
52.7214 | 18.8895 | 19.40756 | 16.75802 | -0.5180625 | 2.416848 | 0.2326897
52.7314 | 18.8788 | 19.40254 | 16.75372 | -0.523737 | 2.416725 | 0.2320956
52.74139 | 18.8737 | 19.39753 | 16.74942 | -0.5238338 | 2.416612 | 0.2315024
52.75139 | 18.865 | 19.39254 | 16.74512 | -0.527543 | 2.41651 | 0.2309087
52.76139 | 18.8746 | 19.38757 | 16.74084 | -0.5129696 | 2.416418 | 0.2303152
52.77139 | 18.864 | 19.38261 | 16.73655 | -0.5186138 | 2.416337 | 0.2297219
52.78139 | 18.8511 | 19.37768 | 16.73228 | -0.5265754 | 2.416266 | 0.2291289
52.79139 | 18.8526 | 19.37275 | 16.72801 | -0.5201545 | 2.416206 | 0.2285361
52.80138 | 18.8406 | 19.36786 | 16.72376 | -0.5272559 | 2.416156 | 0.2279441
52.81138 | 18.8294 | 19.36297 | 16.7195 | -0.5335698 | 2.416117 | 0.2273519
52.82138 | 18.847 | 19.3581 | 16.71525 | -0.5111013 | 2.416088 | 0.2267599
52.83138 | 18.8275 | 19.35325 | 16.71101 | -0.5257504 | 2.416069 | 0.2261683
52.84138 | 18.8333 | 19.34842 | 16.70678 | -0.515117 | 2.416061 | 0.225577
52.85137 | 18.8195 | 19.34361 | 16.70256 | -0.5241058 | 2.416063 | 0.2249868
52.86137 | 18.8101 | 19.33881 | 16.69834 | -0.5287073 | 2.416076 | 0.2243962
52.87137 | 18.8182 | 19.33403 | 16.69412 | -0.5158266 | 2.416099 | 0.2238061
52.88137 | 18.7993 | 19.32926 | 16.68991 | -0.5299633 | 2.416132 | 0.2232163
52.89137 | 18.8068 | 19.32452 | 16.68571 | -0.5177177 | 2.416176 | 0.222627
52.90137 | 18.812 | 19.31979 | 16.68152 | -0.5077899 | 2.416231 | 0.2220382
52.91136 | 18.7951 | 19.31508 | 16.67734 | -0.5199839 | 2.416296 | 0.2214504
52.92136 | 18.8059 | 19.31039 | 16.67316 | -0.504491 | 2.416371 | 0.2208625
52.93136 | 18.7968 | 19.30572 | 16.66898 | -0.5089157 | 2.416456 | 0.220275
52.94136 | 18.7853 | 19.30106 | 16.66482 | -0.5157583 | 2.416553 | 0.2196882
52.95136 | 18.7947 | 19.29642 | 16.66066 | -0.5017185 | 2.416659 | 0.2191018
52.96135 | 18.7817 | 19.2918 | 16.65651 | -0.510101 | 2.416776 | 0.2185166
52.97135 | 18.7759 | 19.2872 | 16.65236 | -0.5112964 | 2.416904 | 0.2179314
52.98135 | 18.7721 | 19.28261 | 16.64822 | -0.5105094 | 2.417041 | 0.2173467
52.99135 | 18.7684 | 19.27804 | 16.64409 | -0.5096405 | 2.41719 | 0.2167627
53.00135 | 18.7764 | 19.27349 | 16.63996 | -0.497089 | 2.417348 | 0.2161793
53.01135 | 18.7589 | 19.26896 | 16.63584 | -0.5100555 | 2.417518 | 0.2155965
53.02134 | 18.7517 | 19.26444 | 16.63173 | -0.5127443 | 2.417697 | 0.215015
53.03134 | 18.756 | 19.25995 | 16.62763 | -0.5039463 | 2.417887 | 0.2144335
53.04134 | 18.7417 | 19.25547 | 16.62353 | -0.513766 | 2.418088 | 0.2138528
53.05134 | 18.7377 | 19.251 | 16.61943 | -0.5133033 | 2.418298 | 0.2132728
53.06134 | 18.7383 | 19.24656 | 16.61535 | -0.5082587 | 2.41852 | 0.2126935
53.07133 | 18.7296 | 19.24214 | 16.61127 | -0.5125364 | 2.418752 | 0.2121155
53.08133 | 18.7413 | 19.23773 | 16.6072 | -0.4964275 | 2.418994 | 0.2115376
53.09133 | 18.7159 | 19.23334 | 16.60313 | -0.5174363 | 2.419247 | 0.2109606
53.10133 | 18.723 | 19.22896 | 16.59907 | -0.5059628 | 2.41951 | 0.2103844
53.11133 | 18.7128 | 19.22461 | 16.59502 | -0.5118075 | 2.419783 | 0.2098089
53.12133 | 18.7153 | 19.22027 | 16.59097 | -0.5049697 | 2.420067 | 0.2092343
53.13132 | 18.6995 | 19.21595 | 16.58693 | -0.5164548 | 2.420362 | 0.2086611
53.14132 | 18.6906 | 19.21165 | 16.5829 | -0.5210531 | 2.420667 | 0.2080882
53.15132 | 18.6857 | 19.20737 | 16.57887 | -0.5216694 | 2.420983 | 0.2075162
53.16132 | 18.7001 | 19.2031 | 16.57485 | -0.5030035 | 2.421308 | 0.206945
53.17132 | 18.668 | 19.19886 | 16.57084 | -0.5308556 | 2.421645 | 0.2063747
53.18131 | 18.6749 | 19.19463 | 16.56683 | -0.51973 | 2.421992 | 0.2058059
53.19131 | 18.6774 | 19.19042 | 16.56283 | -0.5130181 | 2.422349 | 0.2052374
53.20131 | 18.6596 | 19.18622 | 16.55884 | -0.5266238 | 2.422717 | 0.2046699
53.21131 | 18.6596 | 19.18205 | 16.55485 | -0.5224482 | 2.423095 | 0.2041034
53.22131 | 18.6481 | 19.17789 | 16.55087 | -0.5297905 | 2.423484 | 0.2035378
53.23131 | 18.649 | 19.17375 | 16.54689 | -0.5247506 | 2.423884 | 0.2029732
53.2413 | 18.6464 | 19.16963 | 16.54293 | -0.5232329 | 2.424293 | 0.2024102
53.2513 | 18.6439 | 19.16553 | 16.53897 | -0.5216292 | 2.424714 | 0.2018476
53.2613 | 18.6381 | 19.16144 | 16.53501 | -0.5233435 | 2.425145 | 0.201286
53.2713 | 18.6386 | 19.15738 | 16.53106 | -0.5187756 | 2.425586 | 0.2007255
53.2813 | 18.6217 | 19.15333 | 16.52712 | -0.5316265 | 2.426039 | 0.2001661
53.29129 | 18.6259 | 19.1493 | 16.52319 | -0.5233988 | 2.4265 | 0.1996083
53.30129 | 18.617 | 19.14529 | 16.51926 | -0.5282856 | 2.426974 | 0.1990509
53.31129 | 18.6181 | 19.14129 | 16.51534 | -0.5231908 | 2.427458 | 0.1984947
53.32129 | 18.6137 | 19.13731 | 16.51142 | -0.5236139 | 2.427952 | 0.1979396
53.33129 | 18.5998 | 19.13335 | 16.50751 | -0.5335548 | 2.428456 | 0.1973856
53.34129 | 18.611 | 19.12941 | 16.50361 | -0.5184141 | 2.428972 | 0.1968328
53.35128 | 18.5917 | 19.1255 | 16.49972 | -0.5337956 | 2.429497 | 0.1962816
53.36128 | 18.5899 | 19.12159 | 16.49583 | -0.5316914 | 2.430034 | 0.195731
53.37128 | 18.6082 | 19.11771 | 16.49194 | -0.5095056 | 2.430581 | 0.1951816
53.38128 | 18.5865 | 19.11384 | 16.48807 | -0.5273379 | 2.431139 | 0.1946334
53.39128 | 18.5799 | 19.10999 | 16.48419 | -0.5300882 | 2.431707 | 0.1940864
53.40127 | 18.595 | 19.10616 | 16.48033 | -0.5111606 | 2.432285 | 0.1935411
53.41127 | 18.5866 | 19.10235 | 16.47648 | -0.5157475 | 2.432875 | 0.1929965
53.42127 | 18.5792 | 19.09855 | 16.47262 | -0.5193528 | 2.433475 | 0.1924531
53.43127 | 18.5795 | 19.09478 | 16.46878 | -0.5152764 | 2.434086 | 0.1919109
53.44127 | 18.5881 | 19.09102 | 16.46494 | -0.5029181 | 2.434707 | 0.19137
53.45127 | 18.5781 | 19.08728 | 16.46111 | -0.5091782 | 2.435339 | 0.1908304
53.46126 | 18.5617 | 19.08356 | 16.45729 | -0.5218604 | 2.435982 | 0.1902925
53.47126 | 18.5773 | 19.07986 | 16.45347 | -0.5025571 | 2.436635 | 0.1897554
53.48126 | 18.5791 | 19.07617 | 16.44965 | -0.4970724 | 2.437299 | 0.1892196
53.49126 | 18.5624 | 19.07251 | 16.44585 | -0.510106 | 2.437974 | 0.1886851
53.50126 | 18.5627 | 19.06886 | 16.44205 | -0.5061577 | 2.43866 | 0.1881519
53.51125 | 18.5641 | 19.06523 | 16.43826 | -0.5011316 | 2.439355 | 0.1876205
53.52125 | 18.5557 | 19.06162 | 16.43447 | -0.50592 | 2.440062 | 0.1870899
53.53125 | 18.5667 | 19.05803 | 16.43069 | -0.4913268 | 2.440779 | 0.1865607
53.54125 | 18.5556 | 19.05445 | 16.42691 | -0.4988524 | 2.441508 | 0.1860328
53.55125 | 18.5583 | 19.0509 | 16.42314 | -0.4925962 | 2.442247 | 0.1855063
53.56125 | 18.5504 | 19.04736 | 16.41938 | -0.4969586 | 2.442997 | 0.1849811
53.57124 | 18.5522 | 19.04384 | 16.41563 | -0.4916427 | 2.443756 | 0.1844578
53.58124 | 18.5504 | 19.04034 | 16.41188 | -0.4899418 | 2.444528 | 0.1839354
53.59124 | 18.5438 | 19.03686 | 16.40814 | -0.4930594 | 2.44531 | 0.1834144
53.60124 | 18.543 | 19.0334 | 16.4044 | -0.4903954 | 2.446102 | 0.1828947
53.61124 | 18.5392 | 19.02995 | 16.40067 | -0.4907501 | 2.446906 | 0.1823765
53.62123 | 18.532 | 19.02653 | 16.39695 | -0.4945266 | 2.44772 | 0.1818602
53.63123 | 18.5333 | 19.02312 | 16.39323 | -0.4898181 | 2.448545 | 0.1813448
53.64123 | 18.5322 | 19.01973 | 16.38952 | -0.4875282 | 2.449381 | 0.1808308
53.65123 | 18.5272 | 19.01636 | 16.38581 | -0.489157 | 2.450228 | 0.1803182
53.66123 | 18.5123 | 19.013 | 16.38211 | -0.500704 | 2.451086 | 0.1798071
53.67123 | 18.5208 | 19.00967 | 16.37842 | -0.4888698 | 2.451955 | 0.1792975
53.68122 | 18.5181 | 19.00636 | 16.37473 | -0.4882572 | 2.452833 | 0.1787898
53.69122 | 18.5052 | 19.00306 | 16.37105 | -0.4978604 | 2.453724 | 0.178283
53.70122 | 18.5165 | 18.99978 | 16.36738 | -0.4832814 | 2.454625 | 0.1777777
53.71122 | 18.5111 | 18.99652 | 16.36371 | -0.4854214 | 2.455537 | 0.1772739
53.72122 | 18.4931 | 18.99328 | 16.36005 | -0.5001802 | 2.45646 | 0.1767716
53.73121 | 18.5106 | 18.99006 | 16.3564 | -0.4794606 | 2.457393 | 0.1762712
53.74121 | 18.5079 | 18.98686 | 16.35275 | -0.4789565 | 2.458338 | 0.1757719
53.75121 | 18.496 | 18.98367 | 16.3491 | -0.4876713 | 2.459294 | 0.175274
53.76121 | 18.4854 | 18.9805 | 16.34547 | -0.4951045 | 2.460261 | 0.1747777
53.77121 | 18.5002 | 18.97736 | 16.34183 | -0.4771558 | 2.461239 | 0.1742829
53.78121 | 18.4926 | 18.97423 | 16.33821 | -0.4816263 | 2.462228 | 0.1737895
53.7912 | 18.4781 | 18.97112 | 16.33459 | -0.493019 | 2.463227 | 0.1732982
53.8012 | 18.4838 | 18.96803 | 16.33098 | -0.4842255 | 2.464237 | 0.1728079
53.8112 | 18.4848 | 18.96495 | 16.32737 | -0.4801532 | 2.46526 | 0.1723191
53.8212 | 18.4625 | 18.9619 | 16.32377 | -0.4993985 | 2.466293 | 0.1718319
53.8312 | 18.4868 | 18.95886 | 16.32018 | -0.4720625 | 2.467337 | 0.1713462
53.84119 | 18.4634 | 18.95585 | 16.31659 | -0.4924481 | 2.468391 | 0.1708625
53.85119 | 18.4565 | 18.95285 | 16.31301 | -0.4963494 | 2.469457 | 0.1703799
53.86119 | 18.4763 | 18.94987 | 16.30944 | -0.4735687 | 2.470533 | 0.1698988
53.87119 | 18.452 | 18.94691 | 16.30587 | -0.4949073 | 2.471621 | 0.1694193
53.88119 | 18.4576 | 18.94397 | 16.3023 | -0.4863661 | 2.472722 | 0.1689413
53.89119 | 18.4602 | 18.94104 | 16.29874 | -0.4808426 | 2.473833 | 0.1684649
53.90118 | 18.4379 | 18.93814 | 16.2952 | -0.5002399 | 2.474953 | 0.1679906
53.91118 | 18.4518 | 18.93525 | 16.29165 | -0.4834547 | 2.476086 | 0.1675173
53.92118 | 18.4252 | 18.93239 | 16.28811 | -0.5071874 | 2.477231 | 0.1670456
53.93118 | 18.4325 | 18.92954 | 16.28458 | -0.497038 | 2.478385 | 0.1665755
53.94118 | 18.4216 | 18.92671 | 16.28105 | -0.5051085 | 2.479552 | 0.1661069
53.95117 | 18.4155 | 18.9239 | 16.27753 | -0.5084007 | 2.480728 | 0.1656404
53.96117 | 18.4204 | 18.92111 | 16.27402 | -0.5007089 | 2.481918 | 0.165175
53.97117 | 18.3987 | 18.91834 | 16.27051 | -0.5196357 | 2.483118 | 0.1647112
53.98117 | 18.3893 | 18.91558 | 16.267 | -0.5262815 | 2.484329 | 0.164249
53.99117 | 18.3966 | 18.91285 | 16.26351 | -0.5162462 | 2.485552 | 0.1637883
54.00117 | 18.3944 | 18.91013 | 16.26001 | -0.5157297 | 2.486787 | 0.1633293
54.01116 | 18.3824 | 18.90743 | 16.25653 | -0.5250349 | 2.488031 | 0.1628723
54.02116 | 18.3761 | 18.90476 | 16.25305 | -0.5286563 | 2.489288 | 0.1624164
54.03116 | 18.373 | 18.9021 | 16.24958 | -0.5290966 | 2.490556 | 0.1619622
54.04116 | 18.3687 | 18.89946 | 16.24611 | -0.5307557 | 2.491836 | 0.1615094
54.05116 | 18.3692 | 18.89683 | 16.24265 | -0.5276338 | 2.493127 | 0.1610584
54.06115 | 18.3556 | 18.89423 | 16.2392 | -0.5386335 | 2.494428 | 0.1606094
54.07115 | 18.3582 | 18.89165 | 16.23575 | -0.5334493 | 2.495742 | 0.1601614
54.08115 | 18.3474 | 18.88908 | 16.2323 | -0.5416846 | 2.497067 | 0.1597152
54.09115 | 18.3484 | 18.88654 | 16.22886 | -0.5381384 | 2.498404 | 0.1592706
54.10115 | 18.3354 | 18.88401 | 16.22543 | -0.5486113 | 2.499752 | 0.1588275
54.11115 | 18.3324 | 18.8815 | 16.22201 | -0.5491031 | 2.501112 | 0.158386
54.12114 | 18.3356 | 18.87902 | 16.21859 | -0.5434166 | 2.502482 | 0.1579466
54.13114 | 18.3237 | 18.87655 | 16.21517 | -0.5528465 | 2.503865 | 0.1575083
54.14114 | 18.3197 | 18.8741 | 16.21176 | -0.5543953 | 2.505259 | 0.1570717
54.15114 | 18.3286 | 18.87166 | 16.20836 | -0.5430633 | 2.506665 | 0.1566367
54.16114 | 18.3082 | 18.86925 | 16.20496 | -0.5610503 | 2.508083 | 0.1562032
54.17113 | 18.3283 | 18.86686 | 16.20158 | -0.5385586 | 2.509511 | 0.1557718
54.18113 | 18.3075 | 18.86448 | 16.19819 | -0.5569837 | 2.510952 | 0.1553416
54.19113 | 18.2985 | 18.86213 | 16.19481 | -0.563628 | 2.512404 | 0.154913
54.20113 | 18.307 | 18.85979 | 16.19144 | -0.5527912 | 2.513868 | 0.154486
54.21113 | 18.3108 | 18.85747 | 16.18807 | -0.5466736 | 2.515344 | 0.1540606
54.22113 | 18.3043 | 18.85517 | 16.18471 | -0.550875 | 2.516832 | 0.1536368
54.23112 | 18.295 | 18.8529 | 16.18135 | -0.5578977 | 2.51833 | 0.153215
54.24112 | 18.2951 | 18.85064 | 16.178 | -0.5555372 | 2.519841 | 0.1527944
54.25112 | 18.3044 | 18.8484 | 16.17466 | -0.543996 | 2.521363 | 0.1523755
54.26112 | 18.293 | 18.84617 | 16.17132 | -0.5531739 | 2.522898 | 0.1519581
54.27112 | 18.2788 | 18.84397 | 16.16798 | -0.5651713 | 2.524445 | 0.1515423
54.28111 | 18.2917 | 18.84179 | 16.16466 | -0.5500895 | 2.526001 | 0.1511286
54.29111 | 18.2947 | 18.83962 | 16.16134 | -0.544925 | 2.527572 | 0.150716
54.30111 | 18.2727 | 18.83748 | 16.15802 | -0.5647798 | 2.529154 | 0.1503051
54.31111 | 18.2847 | 18.83535 | 16.15471 | -0.5506533 | 2.530748 | 0.1498957
54.32111 | 18.2822 | 18.83325 | 16.1514 | -0.5510464 | 2.532353 | 0.149488
54.33111 | 18.2865 | 18.83116 | 16.14811 | -0.5446584 | 2.533971 | 0.1490818
54.3411 | 18.2781 | 18.82909 | 16.14481 | -0.5509922 | 2.5356 | 0.1486777
54.3511 | 18.278 | 18.82704 | 16.14153 | -0.5490426 | 2.537241 | 0.1482747
54.3611 | 18.2817 | 18.82501 | 16.13824 | -0.5433126 | 2.538895 | 0.1478733
54.3711 | 18.2792 | 18.823 | 16.13497 | -0.5438017 | 2.540561 | 0.1474735
54.3811 | 18.2745 | 18.82101 | 16.1317 | -0.5465101 | 2.542239 | 0.1470753
54.39109 | 18.2812 | 18.81904 | 16.12843 | -0.5378398 | 2.543927 | 0.1466791
54.40109 | 18.2609 | 18.81709 | 16.12517 | -0.5561867 | 2.545629 | 0.146284
54.41109 | 18.2724 | 18.81515 | 16.12192 | -0.5427532 | 2.547343 | 0.1458906
54.42109 | 18.2819 | 18.81324 | 16.11867 | -0.5313384 | 2.549069 | 0.1454987
54.43109 | 18.2523 | 18.81134 | 16.11543 | -0.5590435 | 2.550808 | 0.1451085
54.44109 | 18.2687 | 18.80947 | 16.11219 | -0.5407679 | 2.552558 | 0.1447197
54.45108 | 18.2561 | 18.80761 | 16.10896 | -0.5515133 | 2.554319 | 0.144333
54.46108 | 18.2688 | 18.80578 | 16.10573 | -0.5369762 | 2.556095 | 0.1439475
54.47108 | 18.2593 | 18.80396 | 16.10251 | -0.5446585 | 2.557882 | 0.1435635
54.48108 | 18.2458 | 18.80216 | 16.0993 | -0.5563602 | 2.559682 | 0.1431811
54.49108 | 18.2711 | 18.80038 | 16.09609 | -0.5292813 | 2.561494 | 0.1428002
54.50107 | 18.2571 | 18.79862 | 16.09289 | -0.5415236 | 2.563316 | 0.1424213
54.51107 | 18.2515 | 18.79688 | 16.08969 | -0.5453833 | 2.565152 | 0.1420436
54.52107 | 18.2514 | 18.79516 | 16.08649 | -0.5437628 | 2.567002 | 0.1416674
54.53107 | 18.249 | 18.79346 | 16.08331 | -0.5444616 | 2.568863 | 0.1412928
54.54107 | 18.2557 | 18.79178 | 16.08012 | -0.53608 | 2.570737 | 0.1409198
54.55107 | 18.259 | 18.79012 | 16.07695 | -0.5311175 | 2.572623 | 0.1405483
54.56106 | 18.2395 | 18.78848 | 16.07378 | -0.548976 | 2.57452 | 0.1401787
54.57106 | 18.2352 | 18.78685 | 16.07061 | -0.5516533 | 2.576432 | 0.1398103
54.58106 | 18.2482 | 18.78525 | 16.06745 | -0.537049 | 2.578356 | 0.1394434
54.59106 | 18.2421 | 18.78366 | 16.06429 | -0.5415648 | 2.580292 | 0.1390781
54.60106 | 18.238 | 18.7821 | 16.06114 | -0.5440996 | 2.582241 | 0.1387143
54.61105 | 18.2315 | 18.78056 | 16.058 | -0.5490562 | 2.584201 | 0.1383524
54.62105 | 18.2237 | 18.77903 | 16.05486 | -0.5553302 | 2.586175 | 0.1379917
54.63105 | 18.2255 | 18.77752 | 16.05173 | -0.5520242 | 2.588162 | 0.1376325
54.64105 | 18.2268 | 18.77604 | 16.0486 | -0.5492378 | 2.590162 | 0.1372749
54.65105 | 18.2286 | 18.77457 | 16.04548 | -0.545971 | 2.592174 | 0.1369187
54.66105 | 18.213 | 18.77312 | 16.04236 | -0.5601231 | 2.594199 | 0.1365641
54.67104 | 18.2206 | 18.7717 | 16.03925 | -0.5510974 | 2.596235 | 0.1362113
54.68104 | 18.2186 | 18.77029 | 16.03614 | -0.5516893 | 2.598286 | 0.1358597
54.69104 | 18.2022 | 18.7689 | 16.03304 | -0.5667006 | 2.60035 | 0.1355096
54.70104 | 18.2038 | 18.76753 | 16.02994 | -0.5637319 | 2.602426 | 0.135161
54.71104 | 18.2003 | 18.76618 | 16.02685 | -0.5658829 | 2.604516 | 0.134814
54.72103 | 18.1987 | 18.76485 | 16.02377 | -0.5661549 | 2.606616 | 0.1344687
54.73103 | 18.1885 | 18.76355 | 16.02069 | -0.5750452 | 2.608731 | 0.1341246
54.74103 | 18.1913 | 18.76226 | 16.01761 | -0.5709553 | 2.61086 | 0.133782
54.75103 | 18.1737 | 18.76099 | 16.01454 | -0.5872851 | 2.613001 | 0.1334409
54.76103 | 18.1764 | 18.75973 | 16.01148 | -0.5833346 | 2.615155 | 0.1331013
54.77102 | 18.17 | 18.75851 | 16.00842 | -0.5885052 | 2.61732 | 0.1327634
54.78102 | 18.1673 | 18.75729 | 16.00537 | -0.589994 | 2.619501 | 0.1324268
54.79102 | 18.1684 | 18.7561 | 16.00232 | -0.5877029 | 2.621694 | 0.1320916
54.80102 | 18.157 | 18.75493 | 15.99927 | -0.5979316 | 2.623901 | 0.1317578
54.81102 | 18.1567 | 18.75378 | 15.99623 | -0.5970803 | 2.626121 | 0.1314256
54.82102 | 18.1439 | 18.75265 | 15.9932 | -0.6087485 | 2.628354 | 0.1310948
54.83101 | 18.153 | 18.75154 | 15.99017 | -0.5985378 | 2.630598 | 0.1307657
54.84101 | 18.1485 | 18.75044 | 15.98715 | -0.6019448 | 2.632857 | 0.1304378
54.85101 | 18.1562 | 18.74937 | 15.98413 | -0.5931737 | 2.635131 | 0.1301114
54.86101 | 18.139 | 18.74832 | 15.98112 | -0.6093205 | 2.637416 | 0.1297864
54.87101 | 18.1383 | 18.74729 | 15.97811 | -0.6089893 | 2.639717 | 0.1294628
54.881 | 18.1194 | 18.74628 | 15.97511 | -0.6268771 | 2.642027 | 0.129141
54.891 | 18.1389 | 18.74528 | 15.97211 | -0.6063846 | 2.644354 | 0.1288203
54.901 | 18.1257 | 18.74431 | 15.96912 | -0.6186132 | 2.646695 | 0.128501
54.911 | 18.1358 | 18.74336 | 15.96613 | -0.6075598 | 2.649047 | 0.1281832
54.921 | 18.1183 | 18.74243 | 15.96315 | -0.6241286 | 2.651416 | 0.1278668
54.931 | 18.1163 | 18.74152 | 15.96017 | -0.6252151 | 2.653795 | 0.1275518
54.94099 | 18.1143 | 18.74062 | 15.9572 | -0.6263237 | 2.656187 | 0.1272385
54.95099 | 18.1167 | 18.73975 | 15.95423 | -0.6230514 | 2.658595 | 0.1269263
54.96099 | 18.1247 | 18.7389 | 15.95127 | -0.6141992 | 2.661016 | 0.1266156
54.97099 | 18.1025 | 18.73807 | 15.94831 | -0.635567 | 2.663452 | 0.1263062
54.98099 | 18.1122 | 18.73726 | 15.94536 | -0.6250551 | 2.665901 | 0.1259982
54.99098 | 18.1065 | 18.73646 | 15.94241 | -0.6299639 | 2.668361 | 0.125692
55.00098 | 18.115 | 18.73569 | 15.93947 | -0.6206922 | 2.670838 | 0.1253868
55.01098 | 18.1075 | 18.73494 | 15.93653 | -0.6274406 | 2.673328 | 0.1250829
55.02098 | 18.1045 | 18.73421 | 15.9336 | -0.6297091 | 2.675832 | 0.1247805
55.03098 | 18.1032 | 18.7335 | 15.93067 | -0.6302979 | 2.67835 | 0.1244795
55.04098 | 18.1108 | 18.73281 | 15.92774 | -0.6220068 | 2.680883 | 0.1241798
55.05097 | 18.1043 | 18.73214 | 15.92483 | -0.627837 | 2.683426 | 0.1238818
55.06097 | 18.0974 | 18.73149 | 15.92192 | -0.6340864 | 2.685986 | 0.1235848
55.07097 | 18.098 | 18.73086 | 15.91901 | -0.6328561 | 2.68856 | 0.1232892
55.08097 | 18.1 | 18.73025 | 15.9161 | -0.6302462 | 2.691149 | 0.122995
55.09097 | 18.0859 | 18.72966 | 15.9132 | -0.6437564 | 2.693751 | 0.1227021
55.10096 | 18.1018 | 18.72909 | 15.91031 | -0.6272878 | 2.696365 | 0.1224108
55.11096 | 18.0917 | 18.72854 | 15.90742 | -0.6368388 | 2.698996 | 0.1221206
55.12096 | 18.1075 | 18.72801 | 15.90454 | -0.6205103 | 2.701641 | 0.1218318
55.13096 | 18.0863 | 18.7275 | 15.90166 | -0.6412022 | 2.7043 | 0.1215442
55.14096 | 18.0993 | 18.72701 | 15.89878 | -0.6277142 | 2.706973 | 0.121258
55.15096 | 18.0978 | 18.72655 | 15.89591 | -0.628747 | 2.709661 | 0.1209731
55.16095 | 18.1005 | 18.7261 | 15.89305 | -0.6256005 | 2.712361 | 0.1206898
55.17095 | 18.1034 | 18.72567 | 15.89019 | -0.622274 | 2.715077 | 0.1204076
55.18095 | 18.101 | 18.72527 | 15.88733 | -0.6242681 | 2.717808 | 0.1201266
55.19095 | 18.0953 | 18.72488 | 15.88448 | -0.6295827 | 2.720554 | 0.119847
55.20095 | 18.1078 | 18.72452 | 15.88164 | -0.6167178 | 2.723314 | 0.1195686
55.21094 | 18.1009 | 18.72417 | 15.8788 | -0.6232741 | 2.726086 | 0.1192918
55.22094 | 18.0937 | 18.72385 | 15.87596 | -0.63015 | 2.728875 | 0.1190161
55.23094 | 18.0992 | 18.72355 | 15.87313 | -0.6243469 | 2.731679 | 0.1187416
55.24094 | 18.0993 | 18.72326 | 15.8703 | -0.6239645 | 2.734497 | 0.1184684
55.25094 | 18.0911 | 18.723 | 15.86748 | -0.6319024 | 2.737331 | 0.1181965
55.26094 | 18.0863 | 18.72276 | 15.86466 | -0.6364613 | 2.740179 | 0.1179259
55.27093 | 18.097 | 18.72254 | 15.86185 | -0.6255411 | 2.743039 | 0.1176568
55.28093 | 18.0888 | 18.72234 | 15.85904 | -0.6335413 | 2.745916 | 0.1173887
55.29093 | 18.1017 | 18.72216 | 15.85623 | -0.6204623 | 2.748809 | 0.1171218
55.30093 | 18.0739 | 18.722 | 15.85343 | -0.6481037 | 2.751716 | 0.1168562
55.31093 | 18.0928 | 18.72187 | 15.85064 | -0.6290664 | 2.754639 | 0.1165919
55.32092 | 18.0825 | 18.72175 | 15.84785 | -0.6392499 | 2.757573 | 0.1163291
55.33092 | 18.0832 | 18.72165 | 15.84506 | -0.6384538 | 2.760526 | 0.1160672
55.34092 | 18.0789 | 18.72158 | 15.84228 | -0.6426789 | 2.763493 | 0.1158066
55.35092 | 18.0768 | 18.72152 | 15.8395 | -0.6447246 | 2.766476 | 0.1155472
55.36092 | 18.0737 | 18.72149 | 15.83673 | -0.6477912 | 2.769473 | 0.1152891
55.37092 | 18.0712 | 18.72148 | 15.83396 | -0.6502788 | 2.772486 | 0.1150321
55.38091 | 18.0657 | 18.72149 | 15.8312 | -0.6557878 | 2.775512 | 0.1147767
55.39091 | 18.0519 | 18.72152 | 15.82844 | -0.6696174 | 2.778556 | 0.1145222
55.40091 | 18.0636 | 18.72157 | 15.82568 | -0.6579679 | 2.781614 | 0.1142689
55.41091 | 18.0504 | 18.72164 | 15.82293 | -0.6712395 | 2.784689 | 0.1140169
55.42091 | 18.0525 | 18.72173 | 15.82019 | -0.6692321 | 2.787778 | 0.113766
55.4309 | 18.0512 | 18.72185 | 15.81745 | -0.6706458 | 2.79088 | 0.1135165
55.4409 | 18.0493 | 18.72198 | 15.81471 | -0.6726808 | 2.794001 | 0.113268
55.4509 | 18.0506 | 18.72214 | 15.81198 | -0.6715367 | 2.797137 | 0.1130207
55.4609 | 18.0422 | 18.72231 | 15.80925 | -0.6801137 | 2.800289 | 0.1127746
55.4709 | 18.0389 | 18.72251 | 15.80653 | -0.6836121 | 2.803456 | 0.1125297
55.4809 | 18.0478 | 18.72273 | 15.80381 | -0.6749317 | 2.806639 | 0.1122859
55.49089 | 18.0436 | 18.72297 | 15.80109 | -0.6793722 | 2.809835 | 0.1120436
55.50089 | 18.032 | 18.72323 | 15.79838 | -0.6912342 | 2.813049 | 0.1118021
55.51089 | 18.0521 | 18.72352 | 15.79568 | -0.6714176 | 2.81628 | 0.1115618
55.52089 | 18.0234 | 18.72382 | 15.79297 | -0.700422 | 2.819526 | 0.1113227
55.53089 | 18.0429 | 18.72415 | 15.79028 | -0.6812479 | 2.822788 | 0.1110847
55.54088 | 18.0398 | 18.7245 | 15.78758 | -0.684695 | 2.826063 | 0.1108481
55.55088 | 18.0181 | 18.72486 | 15.78489 | -0.706763 | 2.829356 | 0.1106124
55.56088 | 18.0358 | 18.72525 | 15.78221 | -0.689454 | 2.832667 | 0.1103779
55.57088 | 18.0221 | 18.72566 | 15.77953 | -0.7035649 | 2.835992 | 0.1101444
55.58088 | 18.038 | 18.7261 | 15.77685 | -0.6880986 | 2.839335 | 0.1099121
55.59088 | 18.0362 | 18.72655 | 15.77418 | -0.6903525 | 2.842693 | 0.1096809
55.60087 | 18.0235 | 18.72703 | 15.77151 | -0.7035283 | 2.846065 | 0.1094511
55.61087 | 18.0393 | 18.72753 | 15.76885 | -0.688226 | 2.849455 | 0.1092222
55.62087 | 18.0366 | 18.72805 | 15.76619 | -0.6914453 | 2.852863 | 0.1089943
55.63087 | 18.036 | 18.72859 | 15.76353 | -0.6925861 | 2.856286 | 0.1087676
55.64087 | 18.0353 | 18.72915 | 15.76088 | -0.6938486 | 2.859726 | 0.108542
55.65086 | 18.0314 | 18.72973 | 15.75824 | -0.6983326 | 2.863179 | 0.1083176
55.66086 | 18.0364 | 18.73034 | 15.75559 | -0.6939385 | 2.866652 | 0.1080942
55.67086 | 18.0454 | 18.73097 | 15.75295 | -0.6855663 | 2.870142 | 0.1078718
55.68086 | 18.0446 | 18.73162 | 15.75032 | -0.6870157 | 2.873648 | 0.1076505
55.69086 | 18.0357 | 18.73229 | 15.74769 | -0.6965871 | 2.877171 | 0.1074303
55.70086 | 18.0475 | 18.73298 | 15.74506 | -0.6854801 | 2.88071 | 0.1072112
55.71085 | 18.0361 | 18.73369 | 15.74244 | -0.6975948 | 2.884263 | 0.1069933
55.72085 | 18.0422 | 18.73443 | 15.73982 | -0.6922319 | 2.887837 | 0.1067763
55.73085 | 18.054 | 18.73519 | 15.7372 | -0.6811907 | 2.891426 | 0.1065604
55.74085 | 18.0327 | 18.73597 | 15.73459 | -0.7032715 | 2.895033 | 0.1063455
55.75085 | 18.0644 | 18.73677 | 15.73199 | -0.6723742 | 2.898657 | 0.1061316
55.76084 | 18.0512 | 18.7376 | 15.72939 | -0.6863986 | 2.902294 | 0.1059191
55.77084 | 18.0446 | 18.73845 | 15.72679 | -0.6938454 | 2.905952 | 0.1057073
55.78084 | 18.0695 | 18.73931 | 15.72419 | -0.6698145 | 2.909627 | 0.1054966
55.79084 | 18.0545 | 18.74021 | 15.7216 | -0.6857058 | 2.913319 | 0.1052869
55.80084 | 18.0659 | 18.74112 | 15.71901 | -0.6752194 | 2.917029 | 0.1050782
55.81084 | 18.0657 | 18.74205 | 15.71643 | -0.6763548 | 2.920755 | 0.1048705
55.82083 | 18.0595 | 18.74301 | 15.71385 | -0.6835116 | 2.924495 | 0.1046641
55.83083 | 18.0807 | 18.74399 | 15.71128 | -0.6632917 | 2.928256 | 0.1044585
55.84083 | 18.0631 | 18.74499 | 15.70871 | -0.6818941 | 2.932035 | 0.1042539
55.85083 | 18.0674 | 18.74602 | 15.70614 | -0.6786187 | 2.935831 | 0.1040503
55.86083 | 18.0736 | 18.74707 | 15.70357 | -0.6734659 | 2.939645 | 0.1038477
55.87082 | 18.0664 | 18.74813 | 15.70102 | -0.6817345 | 2.943472 | 0.1036463
55.88082 | 18.0602 | 18.74923 | 15.69846 | -0.6890264 | 2.947321 | 0.1034456
55.89082 | 18.0766 | 18.75034 | 15.69591 | -0.6737406 | 2.951188 | 0.103246
55.90082 | 18.0625 | 18.75148 | 15.69336 | -0.6889775 | 2.955072 | 0.1030473
55.91082 | 18.0825 | 18.75264 | 15.69081 | -0.6701369 | 2.958974 | 0.1028496
55.92082 | 18.0702 | 18.75382 | 15.68827 | -0.6836189 | 2.962894 | 0.1026529
55.93081 | 18.0677 | 18.75502 | 15.68574 | -0.6873225 | 2.966828 | 0.1024574
55.94081 | 18.087 | 18.75625 | 15.6832 | -0.6692497 | 2.970784 | 0.1022626
55.95081 | 18.0698 | 18.7575 | 15.68067 | -0.6876999 | 2.974758 | 0.1020688
55.96081 | 18.0704 | 18.75877 | 15.67815 | -0.6883724 | 2.978749 | 0.1018759
55.97081 | 18.0891 | 18.76007 | 15.67562 | -0.6709682 | 2.982759 | 0.101684
55.9808 | 18.0744 | 18.76139 | 15.67311 | -0.6869851 | 2.986784 | 0.1014932
55.9908 | 18.085 | 18.76273 | 15.67059 | -0.677726 | 2.99083 | 0.1013031
56.0008 | 18.0798 | 18.76409 | 15.66808 | -0.68429 | 2.994894 | 0.101114
56.0108 | 18.0786 | 18.76548 | 15.66557 | -0.6868772 | 2.998978 | 0.1009258
56.0208 | 18.0843 | 18.76689 | 15.66307 | -0.6825868 | 3.003079 | 0.1007386
56.0308 | 18.0872 | 18.76832 | 15.66057 | -0.6811198 | 3.007199 | 0.1005523
56.04079 | 18.0702 | 18.76977 | 15.65807 | -0.6995744 | 3.011333 | 0.100367
56.05079 | 18.097 | 18.77125 | 15.65558 | -0.674253 | 3.01549 | 0.1001825
56.06079 | 18.0792 | 18.77276 | 15.65309 | -0.6935552 | 3.019665 | 0.09999893
56.07079 | 18.0861 | 18.77428 | 15.6506 | -0.6881804 | 3.02386 | 0.09981624
56.08079 | 18.0992 | 18.77583 | 15.64812 | -0.676629 | 3.028073 | 0.09963445
56.09078 | 18.0954 | 18.7774 | 15.64564 | -0.6819991 | 3.0323 | 0.09945373
56.10078 | 18.09 | 18.77899 | 15.64317 | -0.688994 | 3.036551 | 0.09927372
56.11078 | 18.1036 | 18.78061 | 15.6407 | -0.6770122 | 3.040821 | 0.09909459
56.12078 | 18.0949 | 18.78225 | 15.63823 | -0.6873537 | 3.045109 | 0.09891635
56.13078 | 18.1059 | 18.78392 | 15.63576 | -0.6780185 | 3.049417 | 0.09873899
56.14078 | 18.1048 | 18.78561 | 15.6333 | -0.6808069 | 3.053743 | 0.0985625
56.15077 | 18.101 | 18.78732 | 15.63084 | -0.6863155 | 3.058084 | 0.09838704
56.16077 | 18.1092 | 18.78905 | 15.62839 | -0.6798525 | 3.06245 | 0.09821227
56.17077 | 18.1232 | 18.79081 | 15.62594 | -0.6676097 | 3.066833 | 0.09803836
56.18077 | 18.1019 | 18.79259 | 15.62349 | -0.6906938 | 3.071238 | 0.09786532
56.19077 | 18.1098 | 18.7944 | 15.62105 | -0.6845984 | 3.07566 | 0.09769311
56.20076 | 18.0973 | 18.79623 | 15.61861 | -0.6989263 | 3.080098 | 0.09752192
56.21076 | 18.1076 | 18.79808 | 15.61617 | -0.6904796 | 3.08456 | 0.0973514
56.22076 | 18.1171 | 18.79996 | 15.61373 | -0.682857 | 3.089042 | 0.09718171
56.23076 | 18.1246 | 18.80186 | 15.6113 | -0.6772582 | 3.093543 | 0.09701286
56.24076 | 18.1077 | 18.80378 | 15.60887 | -0.6960831 | 3.098064 | 0.09684483
56.25076 | 18.1244 | 18.80573 | 15.60645 | -0.6813319 | 3.102605 | 0.09667762
56.26075 | 18.1061 | 18.8077 | 15.60403 | -0.7016028 | 3.107161 | 0.09651139
56.27075 | 18.1266 | 18.8097 | 15.60161 | -0.6830993 | 3.111742 | 0.09634582
56.28075 | 18.1127 | 18.81172 | 15.5992 | -0.6990201 | 3.116342 | 0.09618105
56.29075 | 18.121 | 18.81376 | 15.59679 | -0.6927649 | 3.120963 | 0.09601709
56.30075 | 18.1356 | 18.81583 | 15.59438 | -0.680234 | 3.125604 | 0.09585392
56.31074 | 18.1094 | 18.81792 | 15.59197 | -0.7085249 | 3.13026 | 0.09569171
56.32074 | 18.1309 | 18.82004 | 15.58957 | -0.6891423 | 3.134941 | 0.09553013
56.33074 | 18.1339 | 18.82218 | 15.58717 | -0.688284 | 3.139642 | 0.09536936
56.34074 | 18.1229 | 18.82435 | 15.58478 | -0.7014496 | 3.144364 | 0.09520931
56.35074 | 18.1117 | 18.82654 | 15.58238 | -0.7148399 | 3.149106 | 0.0950501
56.36074 | 18.1359 | 18.82875 | 15.57999 | -0.6928543 | 3.153868 | 0.09489161
56.37073 | 18.1271 | 18.83099 | 15.57761 | -0.7038915 | 3.158647 | 0.0947341
56.38073 | 18.1331 | 18.83325 | 15.57523 | -0.7001548 | 3.16345 | 0.09457716
56.39073 | 18.1325 | 18.83554 | 15.57285 | -0.7030428 | 3.168275 | 0.09442098
56.40073 | 18.1345 | 18.83786 | 15.57047 | -0.7033555 | 3.17312 | 0.09426556
56.41073 | 18.1398 | 18.84019 | 15.5681 | -0.7003924 | 3.177986 | 0.09411089
56.42072 | 18.1338 | 18.84255 | 15.56573 | -0.708752 | 3.182867 | 0.09395711
56.43072 | 18.146 | 18.84494 | 15.56336 | -0.6989386 | 3.187775 | 0.09380392
56.44072 | 18.155 | 18.84735 | 15.56099 | -0.6923498 | 3.192704 | 0.09365147
56.45072 | 18.1452 | 18.84979 | 15.55863 | -0.7045861 | 3.197654 | 0.09349975
56.46072 | 18.1405 | 18.85225 | 15.55627 | -0.7117474 | 3.202625 | 0.09334876
56.47072 | 18.1474 | 18.85473 | 15.55392 | -0.7073332 | 3.207617 | 0.09319848
56.48071 | 18.156 | 18.85724 | 15.55157 | -0.7012416 | 3.212626 | 0.09304908
56.49071 | 18.1481 | 18.85978 | 15.54922 | -0.7116771 | 3.21766 | 0.09290024
56.50071 | 18.1549 | 18.86234 | 15.54687 | -0.7074382 | 3.222716 | 0.0927521
56.51071 | 18.1633 | 18.86492 | 15.54453 | -0.7016245 | 3.227794 | 0.09260468
56.52071 | 18.1467 | 18.86754 | 15.54218 | -0.7208354 | 3.232893 | 0.09245795
56.5307 | 18.1615 | 18.87017 | 15.53985 | -0.7086694 | 3.238009 | 0.09231206
56.5407 | 18.1703 | 18.87283 | 15.53751 | -0.7025314 | 3.243152 | 0.09216672
56.5507 | 18.1679 | 18.87552 | 15.53518 | -0.707618 | 3.248316 | 0.09202205
56.5607 | 18.1758 | 18.87823 | 15.53285 | -0.7024304 | 3.253503 | 0.09187809
56.5707 | 18.1664 | 18.88097 | 15.53052 | -0.7145678 | 3.25871 | 0.09173479
56.5807 | 18.1761 | 18.88373 | 15.5282 | -0.7076315 | 3.263941 | 0.09159216
56.59069 | 18.1909 | 18.88652 | 15.52588 | -0.6956168 | 3.269187 | 0.09145034
56.60069 | 18.177 | 18.88933 | 15.52356 | -0.7123317 | 3.274462 | 0.09130908
56.61069 | 18.1851 | 18.89217 | 15.52124 | -0.7070711 | 3.279758 | 0.09116844
56.62069 | 18.1972 | 18.89504 | 15.51893 | -0.6978367 | 3.285077 | 0.09102846
56.63069 | 18.1857 | 18.89793 | 15.51662 | -0.7122277 | 3.290417 | 0.09088913
56.64068 | 18.1965 | 18.90084 | 15.51432 | -0.704342 | 3.295776 | 0.09075057
56.65068 | 18.1934 | 18.90379 | 15.51201 | -0.7103851 | 3.301162 | 0.09061254
56.66068 | 18.205 | 18.90675 | 15.50971 | -0.701754 | 3.30657 | 0.09047512
56.67068 | 18.2023 | 18.90975 | 15.50741 | -0.707448 | 3.312001 | 0.09033835
56.68068 | 18.2021 | 18.91277 | 15.50511 | -0.7106688 | 3.317455 | 0.09020219
56.69068 | 18.2037 | 18.91582 | 15.50282 | -0.7121153 | 3.322931 | 0.09006668
56.70067 | 18.224 | 18.91889 | 15.50053 | -0.6948852 | 3.328425 | 0.0899319
56.71067 | 18.224 | 18.92198 | 15.49824 | -0.6979836 | 3.333947 | 0.0897976
56.72067 | 18.226 | 18.92511 | 15.49595 | -0.6991086 | 3.339492 | 0.08966391
56.73067 | 18.2406 | 18.92826 | 15.49367 | -0.6876601 | 3.345061 | 0.08953083
56.74067 | 18.2309 | 18.93144 | 15.49139 | -0.7005377 | 3.350652 | 0.08939835
56.75066 | 18.2441 | 18.93464 | 15.48911 | -0.6905384 | 3.356261 | 0.08926658
56.76066 | 18.2424 | 18.93787 | 15.48683 | -0.6954689 | 3.361899 | 0.08913529
56.77066 | 18.2457 | 18.94113 | 15.48456 | -0.6954256 | 3.36756 | 0.08900458
56.78066 | 18.259 | 18.94441 | 15.48229 | -0.6854088 | 3.373245 | 0.08887445
56.79066 | 18.2621 | 18.94772 | 15.48002 | -0.6856189 | 3.378953 | 0.0887449
56.80066 | 18.275 | 18.95106 | 15.47775 | -0.6760552 | 3.384685 | 0.08861592
56.81065 | 18.257 | 18.95441 | 15.47549 | -0.6974143 | 3.390434 | 0.08848763
56.82065 | 18.2676 | 18.95781 | 15.47323 | -0.6902055 | 3.396214 | 0.0883598
56.83065 | 18.2899 | 18.96122 | 15.47097 | -0.6713223 | 3.402017 | 0.0882325
56.84065 | 18.283 | 18.96467 | 15.46872 | -0.6816656 | 3.407844 | 0.08810578
56.85065 | 18.2844 | 18.96814 | 15.46646 | -0.6837363 | 3.413695 | 0.08797958
56.86064 | 18.3032 | 18.97163 | 15.46421 | -0.6684291 | 3.419563 | 0.08785408
56.87064 | 18.2964 | 18.97515 | 15.46196 | -0.6787547 | 3.425463 | 0.08772898
56.88064 | 18.3035 | 18.97871 | 15.45972 | -0.6752054 | 3.431385 | 0.08760442
56.89064 | 18.324 | 18.98229 | 15.45747 | -0.6582854 | 3.437334 | 0.0874804
56.90064 | 18.3169 | 18.98589 | 15.45523 | -0.6689906 | 3.443305 | 0.08735689
56.91064 | 18.3193 | 18.98952 | 15.45299 | -0.6702245 | 3.449302 | 0.08723391
56.92063 | 18.3343 | 18.99318 | 15.45075 | -0.6588806 | 3.455316 | 0.08711158
56.93063 | 18.3181 | 18.99687 | 15.44852 | -0.6787689 | 3.461361 | 0.08698963
56.94063 | 18.3417 | 19.00058 | 15.44628 | -0.6588839 | 3.467431 | 0.08686818
56.95063 | 18.3465 | 19.00433 | 15.44405 | -0.657827 | 3.473526 | 0.08674726
56.96063 | 18.3361 | 19.0081 | 15.44183 | -0.6719975 | 3.479645 | 0.08662682
56.97062 | 18.3389 | 19.01189 | 15.4396 | -0.6729917 | 3.485784 | 0.08650701
56.98062 | 18.3479 | 19.01572 | 15.43738 | -0.6678173 | 3.491953 | 0.08638756
56.99062 | 18.3442 | 19.01957 | 15.43515 | -0.6753711 | 3.498148 | 0.08626861
57.00062 | 18.3695 | 19.02345 | 15.43293 | -0.653952 | 3.504367 | 0.08615013
57.01062 | 18.3622 | 19.02736 | 15.43072 | -0.665161 | 3.510612 | 0.08603213
57.02062 | 18.3562 | 19.0313 | 15.4285 | -0.6750984 | 3.516883 | 0.08591461
57.03061 | 18.3796 | 19.03526 | 15.42629 | -0.6556595 | 3.523172 | 0.08579766
57.04061 | 18.3682 | 19.03925 | 15.42408 | -0.6710525 | 3.529493 | 0.08568108
57.05061 | 18.3633 | 19.04327 | 15.42187 | -0.6799734 | 3.535839 | 0.08556494
57.06061 | 18.398 | 19.04732 | 15.41966 | -0.6493232 | 3.542212 | 0.08544927
57.07061 | 18.3849 | 19.0514 | 15.41746 | -0.6665002 | 3.54861 | 0.08533404
57.0806 | 18.3919 | 19.0555 | 15.41526 | -0.6636021 | 3.555027 | 0.08521938
57.0906 | 18.4008 | 19.05964 | 15.41305 | -0.6588362 | 3.561477 | 0.08510505
57.1006 | 18.389 | 19.0638 | 15.41086 | -0.6747985 | 3.567952 | 0.08499114
57.1106 | 18.4134 | 19.06799 | 15.40866 | -0.6545895 | 3.574454 | 0.08487768
57.1206 | 18.3961 | 19.07221 | 15.40646 | -0.6761091 | 3.580981 | 0.08476465
57.1306 | 18.411 | 19.07646 | 15.40427 | -0.665457 | 3.587535 | 0.08465203
57.14059 | 18.4189 | 19.08073 | 15.40208 | -0.6618298 | 3.594109 | 0.08453996
57.15059 | 18.4188 | 19.08504 | 15.39989 | -0.6662352 | 3.600715 | 0.08442818
57.16059 | 18.4214 | 19.08937 | 15.3977 | -0.6679692 | 3.607348 | 0.08431681
57.17059 | 18.44 | 19.09373 | 15.39552 | -0.6537324 | 3.614008 | 0.08420585
57.18059 | 18.4311 | 19.09812 | 15.39334 | -0.6670244 | 3.620694 | 0.0840953
57.19058 | 18.4486 | 19.10254 | 15.39116 | -0.6539386 | 3.627398 | 0.08398525
57.20058 | 18.457 | 19.10699 | 15.38898 | -0.6499885 | 3.634137 | 0.08387549
57.21058 | 18.4479 | 19.11147 | 15.3868 | -0.6635674 | 3.640903 | 0.08376611
57.22058 | 18.4684 | 19.11598 | 15.38462 | -0.6475752 | 3.647696 | 0.08365712
57.23058 | 18.4744 | 19.12051 | 15.38245 | -0.6461127 | 3.654517 | 0.08354851
57.24058 | 18.4679 | 19.12508 | 15.38027 | -0.6571796 | 3.661364 | 0.08344028
57.25057 | 18.4842 | 19.12967 | 15.37811 | -0.6454708 | 3.668232 | 0.08333253
57.26057 | 18.4936 | 19.1343 | 15.37594 | -0.6406963 | 3.675134 | 0.08322504
57.27057 | 18.4862 | 19.13895 | 15.37377 | -0.6527512 | 3.682063 | 0.08311791
57.28057 | 18.5037 | 19.14364 | 15.3716 | -0.6399355 | 3.68902 | 0.08301114
57.29057 | 18.5056 | 19.14835 | 15.36944 | -0.6427496 | 3.696004 | 0.08290472
57.30056 | 18.504 | 19.15309 | 15.36728 | -0.6490887 | 3.703009 | 0.08279877
57.31056 | 18.5197 | 19.15786 | 15.36512 | -0.6381618 | 3.710048 | 0.08269304
57.32056 | 18.5252 | 19.16266 | 15.36296 | -0.637465 | 3.717116 | 0.08258767
57.33056 | 18.5288 | 19.1675 | 15.3608 | -0.6386979 | 3.724211 | 0.08248263
57.34056 | 18.5488 | 19.17236 | 15.35865 | -0.6235613 | 3.731334 | 0.08237793
57.35056 | 18.5474 | 19.17725 | 15.3565 | -0.6298542 | 3.738485 | 0.08227356
57.36055 | 18.5553 | 19.18217 | 15.35435 | -0.6268724 | 3.745657 | 0.08216963
57.37055 | 18.5686 | 19.18713 | 15.35219 | -0.6185252 | 3.752864 | 0.0820659
57.38055 | 18.5613 | 19.19211 | 15.35005 | -0.6308085 | 3.7601 | 0.0819625
57.39055 | 18.5849 | 19.19712 | 15.3479 | -0.6122221 | 3.767364 | 0.0818594
57.40055 | 18.5852 | 19.20217 | 15.34575 | -0.6169662 | 3.774657 | 0.08175661
57.41054 | 18.5938 | 19.20724 | 15.34361 | -0.6134352 | 3.781971 | 0.08165423
57.42054 | 18.606 | 19.21234 | 15.34147 | -0.6063398 | 3.789321 | 0.08155205
57.43054 | 18.6167 | 19.21748 | 15.33933 | -0.600775 | 3.796699 | 0.08145016
57.44054 | 18.6122 | 19.22264 | 15.33719 | -0.6104407 | 3.804106 | 0.08134857
57.45054 | 18.631 | 19.22784 | 15.33505 | -0.596837 | 3.811542 | 0.08124726
57.46054 | 18.632 | 19.23306 | 15.33291 | -0.6010637 | 3.819007 | 0.08114624
57.47053 | 18.6507 | 19.23832 | 15.33078 | -0.5876168 | 3.826494 | 0.0810456
57.48053 | 18.6568 | 19.24361 | 15.32864 | -0.5868054 | 3.834017 | 0.08094515
57.49053 | 18.6645 | 19.24892 | 15.32651 | -0.584425 | 3.84157 | 0.08084495
57.50053 | 18.6701 | 19.25428 | 15.32438 | -0.5841754 | 3.849151 | 0.08074503
57.51053 | 18.6926 | 19.25966 | 15.32225 | -0.5670568 | 3.856762 | 0.08064538
57.52052 | 18.6847 | 19.26506 | 15.32012 | -0.5803646 | 3.864396 | 0.08054609
57.53052 | 18.7018 | 19.27051 | 15.318 | -0.5687079 | 3.872066 | 0.08044695
57.54052 | 18.7081 | 19.27598 | 15.31587 | -0.5678834 | 3.879766 | 0.08034806
57.55052 | 18.7207 | 19.28149 | 15.31374 | -0.5607897 | 3.887495 | 0.08024943
57.56052 | 18.734 | 19.28703 | 15.31162 | -0.5530273 | 3.895255 | 0.08015104
57.57052 | 18.731 | 19.2926 | 15.3095 | -0.5615964 | 3.903044 | 0.0800529
57.58051 | 18.749 | 19.29819 | 15.30738 | -0.5491919 | 3.910856 | 0.07995509
57.59051 | 18.7423 | 19.30382 | 15.30526 | -0.5615241 | 3.918705 | 0.07985743
57.60051 | 18.7612 | 19.30949 | 15.30314 | -0.5482875 | 3.926584 | 0.07975997
57.61051 | 18.7619 | 19.31518 | 15.30103 | -0.5532833 | 3.934494 | 0.07966277
57.62051 | 18.7771 | 19.32091 | 15.29891 | -0.5438106 | 3.942435 | 0.07956577
57.6305 | 18.7808 | 19.32666 | 15.2968 | -0.5458639 | 3.950397 | 0.07946909
57.6405 | 18.7972 | 19.33246 | 15.29468 | -0.535255 | 3.958398 | 0.07937256
57.6505 | 18.8103 | 19.33828 | 15.29257 | -0.5279776 | 3.96643 | 0.0792762
57.6605 | 18.8072 | 19.34413 | 15.29046 | -0.5369328 | 3.974492 | 0.07918009
57.6705 | 18.8297 | 19.35002 | 15.28835 | -0.5203198 | 3.982585 | 0.07908414
57.6805 | 18.8244 | 19.35594 | 15.28624 | -0.5315389 | 3.990709 | 0.07898844
57.69049 | 18.8362 | 19.36188 | 15.28414 | -0.5256847 | 3.998856 | 0.07889301
57.70049 | 18.8556 | 19.36787 | 15.28203 | -0.5122685 | 4.007042 | 0.07879768
57.71049 | 18.8563 | 19.37388 | 15.27992 | -0.5175841 | 4.015259 | 0.07870254
57.72049 | 18.8647 | 19.37993 | 15.27782 | -0.5152325 | 4.023507 | 0.0786076
57.73049 | 18.875 | 19.38601 | 15.27571 | -0.5110137 | 4.031786 | 0.07851283
57.74048 | 18.8755 | 19.39212 | 15.27361 | -0.5166211 | 4.040089 | 0.07841834
57.75048 | 18.8806 | 19.39827 | 15.27151 | -0.5176675 | 4.048431 | 0.07832394
57.76048 | 18.8974 | 19.40445 | 15.26941 | -0.507046 | 4.056805 | 0.07822972
57.77048 | 18.8957 | 19.41066 | 15.26731 | -0.5149577 | 4.06521 | 0.07813566
57.78048 | 18.9138 | 19.4169 | 15.26521 | -0.5031016 | 4.073647 | 0.07804177
57.79048 | 18.9231 | 19.42318 | 15.26312 | -0.5000792 | 4.082116 | 0.07794806
57.80047 | 18.9353 | 19.42948 | 15.26102 | -0.494183 | 4.090608 | 0.07785459
57.81047 | 18.9412 | 19.43583 | 15.25892 | -0.4946263 | 4.099141 | 0.0777612
57.82047 | 18.9536 | 19.4422 | 15.25683 | -0.4886021 | 4.107705 | 0.07766795
57.83047 | 18.9552 | 19.44861 | 15.25473 | -0.4934117 | 4.116302 | 0.07757488
57.84047 | 18.9676 | 19.45505 | 15.25264 | -0.4874539 | 4.12493 | 0.07748193
57.85046 | 18.9781 | 19.46152 | 15.25055 | -0.4834237 | 4.133583 | 0.07738924
57.86046 | 18.9948 | 19.46803 | 15.24846 | -0.4732329 | 4.142277 | 0.0772966
57.87046 | 18.9938 | 19.47457 | 15.24637 | -0.4807749 | 4.151003 | 0.07720409
57.88046 | 19.0062 | 19.48115 | 15.24428 | -0.4749509 | 4.159761 | 0.07711175
57.89046 | 19.0137 | 19.48776 | 15.24219 | -0.4740597 | 4.168552 | 0.07701952
57.90046 | 19.0213 | 19.4944 | 15.2401 | -0.4731028 | 4.177375 | 0.07692743
57.91045 | 19.0183 | 19.50107 | 15.23801 | -0.4827716 | 4.186222 | 0.07683556
57.92045 | 19.0417 | 19.50778 | 15.23593 | -0.4660823 | 4.195111 | 0.07674373
57.93045 | 19.0469 | 19.51453 | 15.23384 | -0.4676256 | 4.204033 | 0.07665202
57.94045 | 19.0528 | 19.5213 | 15.23175 | -0.4685042 | 4.212989 | 0.07656044
57.95045 | 19.0647 | 19.52812 | 15.22967 | -0.4634154 | 4.221976 | 0.07646898
57.96044 | 19.0785 | 19.53495 | 15.22759 | -0.4564545 | 4.230989 | 0.07637772
57.97044 | 19.0969 | 19.54183 | 15.2255 | -0.444934 | 4.240044 | 0.07628649
57.98044 | 19.0998 | 19.54875 | 15.22342 | -0.448948 | 4.249132 | 0.07619538
57.99044 | 19.1148 | 19.5557 | 15.22134 | -0.4408957 | 4.258253 | 0.07610437
58.00044 | 19.1223 | 19.56268 | 15.21926 | -0.4403776 | 4.267408 | 0.07601348
58.01044 | 19.1244 | 19.56969 | 15.21718 | -0.4452937 | 4.276596 | 0.07592268
58.02043 | 19.1437 | 19.57674 | 15.2151 | -0.4330373 | 4.285809 | 0.07583208
58.03043 | 19.1477 | 19.58382 | 15.21302 | -0.4361223 | 4.295064 | 0.0757415
58.04043 | 19.1565 | 19.59094 | 15.21094 | -0.4344415 | 4.304354 | 0.075651
58.05043 | 19.1677 | 19.5981 | 15.20886 | -0.4303952 | 4.313677 | 0.07556061
58.06043 | 19.1787 | 19.60528 | 15.20678 | -0.4265835 | 4.323034 | 0.07547032
58.07042 | 19.1795 | 19.6125 | 15.2047 | -0.432999 | 4.332416 | 0.0753802
58.08042 | 19.2059 | 19.61976 | 15.20263 | -0.4138568 | 4.341841 | 0.07529009
58.09042 | 19.2095 | 19.62705 | 15.20055 | -0.4175494 | 4.351301 | 0.07520006
58.10042 | 19.2238 | 19.63438 | 15.19847 | -0.4105758 | 4.360794 | 0.07511012
58.11042 | 19.2387 | 19.64174 | 15.1964 | -0.4030379 | 4.370322 | 0.07502026
58.12041 | 19.2422 | 19.64913 | 15.19432 | -0.4069276 | 4.379875 | 0.07493058
58.13041 | 19.2543 | 19.65656 | 15.19225 | -0.4022584 | 4.389471 | 0.07484089
58.14041 | 19.2777 | 19.66403 | 15.19017 | -0.3863251 | 4.399103 | 0.07475127
58.15041 | 19.2799 | 19.67153 | 15.1881 | -0.3916267 | 4.408768 | 0.07466173
58.16041 | 19.2912 | 19.67906 | 15.18602 | -0.387863 | 4.418469 | 0.07457227
58.17041 | 19.3058 | 19.68663 | 15.18395 | -0.380835 | 4.428204 | 0.07448288
58.1804 | 19.3121 | 19.69423 | 15.18188 | -0.3821344 | 4.437964 | 0.07439366
58.1904 | 19.3295 | 19.70188 | 15.1798 | -0.3723764 | 4.447769 | 0.07430441
58.2004 | 19.3441 | 19.70955 | 15.17773 | -0.3654539 | 4.457608 | 0.07421523
58.2104 | 19.3304 | 19.71727 | 15.17566 | -0.3868667 | 4.467483 | 0.07412612
58.2204 | 19.364 | 19.72501 | 15.17358 | -0.3610148 | 4.477393 | 0.07403707
58.23039 | 19.37 | 19.73279 | 15.17151 | -0.3627909 | 4.487328 | 0.07394817
58.24039 | 19.3794 | 19.74061 | 15.16944 | -0.3612099 | 4.497308 | 0.07385926
58.25039 | 19.4115 | 19.74846 | 15.16737 | -0.3369647 | 4.507324 | 0.0737704
58.26039 | 19.4041 | 19.75635 | 15.1653 | -0.3522545 | 4.517374 | 0.0736816
58.27039 | 19.4148 | 19.76428 | 15.16323 | -0.3494801 | 4.527459 | 0.07359286
58.28039 | 19.4395 | 19.77224 | 15.16116 | -0.3327418 | 4.537581 | 0.07350418
58.29038 | 19.4475 | 19.78023 | 15.15909 | -0.3327313 | 4.547728 | 0.07341564
58.30038 | 19.4626 | 19.78826 | 15.15702 | -0.325664 | 4.55792 | 0.07332707
58.31038 | 19.4781 | 19.79633 | 15.15495 | -0.3182326 | 4.568148 | 0.07323855
58.32038 | 19.4789 | 19.80444 | 15.15287 | -0.325537 | 4.578412 | 0.0731501
58.33038 | 19.4998 | 19.81258 | 15.1508 | -0.3127779 | 4.588712 | 0.07306168
58.34037 | 19.5187 | 19.82075 | 15.14874 | -0.3020461 | 4.599037 | 0.07297341
58.35037 | 19.5128 | 19.82896 | 15.14667 | -0.3161585 | 4.609408 | 0.07288509
58.36037 | 19.5385 | 19.83721 | 15.14459 | -0.2987069 | 4.619815 | 0.07279683
58.37037 | 19.5599 | 19.84549 | 15.14252 | -0.285591 | 4.630258 | 0.07270862
58.38037 | 19.55 | 19.85381 | 15.14045 | -0.3038115 | 4.640737 | 0.07262045
58.39037 | 19.5914 | 19.86217 | 15.13838 | -0.2707681 | 4.651252 | 0.07253233
58.40036 | 19.6041 | 19.87055 | 15.13632 | -0.2664524 | 4.661793 | 0.07244434
58.41036 | 19.6089 | 19.87898 | 15.13424 | -0.2700816 | 4.672381 | 0.07235631
58.42036 | 19.6379 | 19.88744 | 15.13217 | -0.2495429 | 4.683001 | 0.07226833
58.43036 | 19.6486 | 19.89594 | 15.1301 | -0.2473446 | 4.693661 | 0.07218039
58.44036 | 19.6528 | 19.90448 | 15.12803 | -0.2516817 | 4.704356 | 0.07209248
58.45035 | 19.6874 | 19.91305 | 15.12596 | -0.2256475 | 4.715079 | 0.07200471
58.46035 | 19.6983 | 19.92166 | 15.12389 | -0.2233578 | 4.725848 | 0.0719169
58.47035 | 19.7002 | 19.9303 | 15.12182 | -0.2301043 | 4.736653 | 0.07182913
58.48035 | 19.7367 | 19.93899 | 15.11975 | -0.2022873 | 4.747495 | 0.0717414
58.49035 | 19.7481 | 19.94771 | 15.11768 | -0.1996069 | 4.758373 | 0.0716537
58.50035 | 19.7566 | 19.95646 | 15.11561 | -0.1998628 | 4.769288 | 0.07156606
58.51034 | 19.7707 | 19.96525 | 15.11354 | -0.1945468 | 4.780229 | 0.07147853
58.52034 | 19.7833 | 19.97408 | 15.11147 | -0.1907756 | 4.791218 | 0.07139096
58.53034 | 19.8062 | 19.98294 | 15.10939 | -0.1767409 | 4.802243 | 0.07130343
58.54034 | 19.8248 | 19.99184 | 15.10732 | -0.1670433 | 4.813305 | 0.07121594
58.55034 | 19.8286 | 20.00078 | 15.10525 | -0.172182 | 4.824403 | 0.07112848
58.56033 | 19.8667 | 20.00975 | 15.10318 | -0.1430479 | 4.835527 | 0.07104115
58.57033 | 19.8757 | 20.01876 | 15.10111 | -0.1430599 | 4.8467 | 0.07095378
58.58033 | 19.8785 | 20.02781 | 15.09903 | -0.1493084 | 4.857909 | 0.07086644
58.59033 | 19.9108 | 20.03689 | 15.09696 | -0.1260937 | 4.869155 | 0.07077915
58.60033 | 19.9203 | 20.04601 | 15.09489 | -0.1257149 | 4.880438 | 0.07069189
58.61033 | 19.9313 | 20.05517 | 15.09281 | -0.1238735 | 4.891758 | 0.07060466
58.62032 | 19.9584 | 20.06436 | 15.09074 | -0.1059594 | 4.903103 | 0.07051758
58.63032 | 19.969 | 20.07359 | 15.08866 | -0.1045914 | 4.914497 | 0.07043042
58.64032 | 19.9703 | 20.08286 | 15.08659 | -0.1125596 | 4.925928 | 0.07034332
58.65032 | 20.0125 | 20.09217 | 15.08451 | -0.07966501 | 4.937396 | 0.07025626
58.66032 | 20.0125 | 20.10151 | 15.08244 | -0.08900681 | 4.948901 | 0.07016924
58.67031 | 20.0194 | 20.11088 | 15.08036 | -0.09147587 | 4.960432 | 0.07008233
58.68031 | 20.045 | 20.12029 | 15.07828 | -0.0752914 | 4.972012 | 0.06999541
58.69031 | 20.0582 | 20.12974 | 15.07621 | -0.07154338 | 4.983628 | 0.0699085
58.70031 | 20.0711 | 20.13923 | 15.07413 | -0.0681319 | 4.995281 | 0.06982164
58.71031 | 20.0998 | 20.14876 | 15.07205 | -0.04895765 | 5.006972 | 0.0697348
58.72031 | 20.1153 | 20.15832 | 15.06997 | -0.04301945 | 5.0187 | 0.06964803
58.7303 | 20.1257 | 20.16791 | 15.06789 | -0.04220886 | 5.030453 | 0.06956138
58.7403 | 20.139 | 20.17754 | 15.06581 | -0.03854445 | 5.042256 | 0.06947469
58.7503 | 20.1657 | 20.18722 | 15.06373 | -0.02151654 | 5.054095 | 0.06938803
58.7603 | 20.1669 | 20.19693 | 15.06165 | -0.03002537 | 5.065972 | 0.06930142
58.7703 | 20.2007 | 20.20667 | 15.05957 | -0.005971073 | 5.077886 | 0.06921486
58.78029 | 20.2184 | 20.21644 | 15.05749 | 0.001956116 | 5.089825 | 0.06912842
58.79029 | 20.2192 | 20.22626 | 15.05541 | -0.007062604 | 5.101813 | 0.06904195
58.80029 | 20.2507 | 20.23612 | 15.05332 | 0.01458189 | 5.113839 | 0.06895552
58.81029 | 20.2573 | 20.24601 | 15.05124 | 0.01128998 | 5.125901 | 0.06886914
58.82029 | 20.2749 | 20.25594 | 15.04915 | 0.01896131 | 5.138001 | 0.0687828
58.83029 | 20.3002 | 20.2659 | 15.04707 | 0.03429617 | 5.150138 | 0.06869651
58.84028 | 20.3089 | 20.2759 | 15.04499 | 0.03300399 | 5.1623 | 0.06861036
58.85028 | 20.3309 | 20.28593 | 15.0429 | 0.04496596 | 5.174511 | 0.06852417
58.86028 | 20.3525 | 20.29601 | 15.04081 | 0.05649125 | 5.18676 | 0.06843803
58.87028 | 20.3638 | 20.30612 | 15.03872 | 0.05767973 | 5.199046 | 0.06835194
58.88028 | 20.3847 | 20.31627 | 15.03663 | 0.06843271 | 5.211368 | 0.06826591
58.89027 | 20.4063 | 20.32644 | 15.03455 | 0.07985836 | 5.223716 | 0.06818001
58.90027 | 20.4149 | 20.33666 | 15.03246 | 0.0782377 | 5.236113 | 0.06809409
58.91027 | 20.436 | 20.34692 | 15.03036 | 0.08908121 | 5.248547 | 0.06800821
58.92027 | 20.4488 | 20.35721 | 15.02827 | 0.09158878 | 5.261017 | 0.0679224
58.93027 | 20.4696 | 20.36754 | 15.02618 | 0.102059 | 5.273525 | 0.06783663
58.94027 | 20.4904 | 20.37791 | 15.02409 | 0.1124943 | 5.28607 | 0.06775095
58.95026 | 20.5018 | 20.3883 | 15.02199 | 0.1135027 | 5.298639 | 0.06766539
58.96026 | 20.5206 | 20.39873 | 15.0199 | 0.1218654 | 5.311257 | 0.0675798
58.97026 | 20.5327 | 20.40921 | 15.0178 | 0.1234918 | 5.323913 | 0.06749428
58.98026 | 20.5527 | 20.41972 | 15.0157 | 0.1329822 | 5.336605 | 0.0674088
58.99026 | 20.5619 | 20.43026 | 15.01361 | 0.1316368 | 5.349334 | 0.06732341
59.00025 | 20.5859 | 20.44083 | 15.01151 | 0.1450659 | 5.362087 | 0.06723816
59.01025 | 20.5971 | 20.45145 | 15.00941 | 0.1456486 | 5.37489 | 0.06715289
59.02025 | 20.6155 | 20.4621 | 15.00731 | 0.1533958 | 5.387729 | 0.06706768
59.03025 | 20.6361 | 20.47279 | 15.00521 | 0.1633078 | 5.400604 | 0.06698254
59.04025 | 20.6498 | 20.48352 | 15.0031 | 0.1662838 | 5.413516 | 0.06689748
59.05025 | 20.651 | 20.49428 | 15.001 | 0.1567242 | 5.426464 | 0.06681247
59.06024 | 20.6833 | 20.50506 | 14.9989 | 0.1782396 | 5.439436 | 0.06672764
59.07024 | 20.6939 | 20.51589 | 14.99679 | 0.1780093 | 5.452457 | 0.06664278
59.08024 | 20.7072 | 20.52676 | 14.99468 | 0.1804435 | 5.465515 | 0.06655799
59.09024 | 20.738 | 20.53766 | 14.99258 | 0.2003431 | 5.478607 | 0.06647328
59.10024 | 20.7374 | 20.54859 | 14.99047 | 0.188807 | 5.491737 | 0.06638865
59.11023 | 20.7503 | 20.55955 | 14.98836 | 0.1907467 | 5.50489 | 0.06630417
59.12023 | 20.7704 | 20.57056 | 14.98625 | 0.1998403 | 5.518092 | 0.0662197
59.13023 | 20.7863 | 20.5816 | 14.98414 | 0.2047011 | 5.531328 | 0.06613531
59.14023 | 20.7971 | 20.59267 | 14.98202 | 0.2044263 | 5.5446 | 0.06605099
59.15023 | 20.821 | 20.60378 | 14.97991 | 0.2172156 | 5.557909 | 0.06596675
59.16023 | 20.835 | 20.61493 | 14.97779 | 0.2200714 | 5.571253 | 0.0658826
59.17022 | 20.8407 | 20.6261 | 14.97568 | 0.2146028 | 5.584621 | 0.06579862
59.18022 | 20.8675 | 20.63731 | 14.97356 | 0.230189 | 5.598036 | 0.06571463
59.19022 | 20.8893 | 20.64856 | 14.97144 | 0.2407411 | 5.611487 | 0.06563075
59.20022 | 20.9024 | 20.65984 | 14.96932 | 0.2425591 | 5.624973 | 0.06554695
59.21022 | 20.9332 | 20.67116 | 14.9672 | 0.2620441 | 5.638494 | 0.06546323
59.22021 | 20.9356 | 20.6825 | 14.96508 | 0.2531048 | 5.652037 | 0.0653797
59.23021 | 20.9553 | 20.69388 | 14.96295 | 0.2614214 | 5.665628 | 0.06529617
59.24021 | 20.9887 | 20.7053 | 14.96083 | 0.2834045 | 5.679253 | 0.06521273
59.25021 | 20.9955 | 20.71675 | 14.9587 | 0.2787537 | 5.692914 | 0.0651294
59.26021 | 21.013 | 20.72823 | 14.95658 | 0.2847693 | 5.70661 | 0.06504616
59.27021 | 21.0366 | 20.73975 | 14.95445 | 0.2968526 | 5.720338 | 0.06496302
59.2802 | 21.0503 | 20.75129 | 14.95232 | 0.2990128 | 5.73409 | 0.06488006
59.2902 | 21.0755 | 20.76287 | 14.95019 | 0.31263 | 5.747887 | 0.06479713
59.3002 | 21.0941 | 20.77449 | 14.94805 | 0.3196138 | 5.761719 | 0.06471429
59.3102 | 21.1069 | 20.78614 | 14.94592 | 0.3207649 | 5.775585 | 0.06463156
59.3202 | 21.1366 | 20.79782 | 14.94378 | 0.3387836 | 5.789485 | 0.06454894
59.33019 | 21.1604 | 20.80952 | 14.94165 | 0.3508814 | 5.803404 | 0.0644665
59.34019 | 21.1715 | 20.82126 | 14.93951 | 0.3502361 | 5.817371 | 0.06438409
59.35019 | 21.189 | 20.83304 | 14.93737 | 0.3559579 | 5.831371 | 0.06430179
59.36019 | 21.2218 | 20.84485 | 14.93523 | 0.3769481 | 5.845404 | 0.0642196
59.37019 | 21.2325 | 20.85669 | 14.93308 | 0.3758072 | 5.85947 | 0.06413753
59.38019 | 21.2534 | 20.86857 | 14.93094 | 0.384835 | 5.873569 | 0.06405557
59.39018 | 21.2762 | 20.88046 | 14.9288 | 0.3957424 | 5.887687 | 0.06397381
59.40018 | 21.2826 | 20.89239 | 14.92665 | 0.3902075 | 5.90185 | 0.06389209
59.41018 | 21.3165 | 20.90436 | 14.9245 | 0.4121407 | 5.916048 | 0.06381048
59.42018 | 21.3258 | 20.91636 | 14.92235 | 0.4094439 | 5.930276 | 0.063729
59.43018 | 21.3378 | 20.92838 | 14.9202 | 0.4094168 | 5.944536 | 0.06364763
59.44017 | 21.366 | 20.94043 | 14.91805 | 0.4255705 | 5.958815 | 0.06356648
59.45017 | 21.3755 | 20.95252 | 14.91589 | 0.4229828 | 5.973138 | 0.06348536
59.46017 | 21.3889 | 20.96464 | 14.91374 | 0.4242645 | 5.987494 | 0.06340437
59.47017 | 21.4178 | 20.97678 | 14.91158 | 0.4410173 | 6.00188 | 0.06332351
59.48017 | 21.4373 | 20.98896 | 14.90942 | 0.4483398 | 6.016298 | 0.06324278
59.49017 | 21.431 | 21.00117 | 14.90726 | 0.4298336 | 6.030746 | 0.06316218
59.50016 | 21.4738 | 21.01339 | 14.9051 | 0.460415 | 6.045205 | 0.06308179
59.51016 | 21.4881 | 21.02565 | 14.90293 | 0.4624504 | 6.059714 | 0.06300145
59.52016 | 21.4913 | 21.03794 | 14.90077 | 0.453358 | 6.074253 | 0.06292125
59.53016 | 21.5287 | 21.05026 | 14.8986 | 0.4784363 | 6.088822 | 0.06284119
59.54016 | 21.5369 | 21.06261 | 14.89643 | 0.4742877 | 6.10342 | 0.06276126
59.55015 | 21.5437 | 21.07498 | 14.89426 | 0.4687218 | 6.118035 | 0.06268156
59.56015 | 21.578 | 21.08738 | 14.89209 | 0.4906169 | 6.132692 | 0.06260192
59.57015 | 21.5822 | 21.09982 | 14.88992 | 0.4823849 | 6.147378 | 0.0625224
59.58015 | 21.59 | 21.11228 | 14.88774 | 0.4777249 | 6.162093 | 0.06244304
59.59015 | 21.6199 | 21.12476 | 14.88556 | 0.4951389 | 6.176836 | 0.06236382
59.60015 | 21.6388 | 21.13727 | 14.88338 | 0.5015259 | 6.191608 | 0.06228476
59.61014 | 21.6349 | 21.1498 | 14.8812 | 0.4850988 | 6.206393 | 0.06220591
59.62014 | 21.6728 | 21.16237 | 14.87902 | 0.5104332 | 6.22122 | 0.06212714
59.63014 | 21.6907 | 21.17496 | 14.87683 | 0.5157424 | 6.236074 | 0.06204852
59.64014 | 21.6949 | 21.18757 | 14.87465 | 0.5073262 | 6.250956 | 0.06197005
59.65014 | 21.7337 | 21.20022 | 14.87246 | 0.5334846 | 6.265864 | 0.06189173
59.66013 | 21.7447 | 21.21287 | 14.87027 | 0.5318302 | 6.280785 | 0.06181365
59.67013 | 21.7566 | 21.22556 | 14.86808 | 0.5310392 | 6.295746 | 0.06173565
59.68013 | 21.7877 | 21.23828 | 14.86589 | 0.5494238 | 6.310733 | 0.06165778
59.69013 | 21.7979 | 21.25102 | 14.86369 | 0.5468847 | 6.325746 | 0.0615801
59.70013 | 21.823 | 21.26378 | 14.86149 | 0.5592217 | 6.340784 | 0.06150257
59.71013 | 21.8455 | 21.27657 | 14.85929 | 0.568935 | 6.355847 | 0.0614252
59.72012 | 21.8492 | 21.28936 | 14.85709 | 0.5598381 | 6.370921 | 0.06134807
59.73012 | 21.8776 | 21.30219 | 14.85489 | 0.5754055 | 6.386034 | 0.06127103
59.74012 | 21.9058 | 21.31505 | 14.85268 | 0.5907514 | 6.40117 | 0.06119415
59.75012 | 21.9052 | 21.32793 | 14.85048 | 0.5772747 | 6.416331 | 0.06111743
59.76012 | 21.9285 | 21.34082 | 14.84827 | 0.5876772 | 6.431514 | 0.06104089
59.77011 | 21.9633 | 21.35373 | 14.84606 | 0.6095705 | 6.446706 | 0.06096459
59.78011 | 21.975 | 21.36667 | 14.84385 | 0.6083298 | 6.461936 | 0.06088838
59.79011 | 21.9973 | 21.37963 | 14.84163 | 0.6176694 | 6.477187 | 0.06081235
59.80011 | 22.022 | 21.39261 | 14.83941 | 0.6293886 | 6.492461 | 0.06073649
59.81011 | 22.0423 | 21.40561 | 14.83719 | 0.6366877 | 6.507757 | 0.0606608
59.82011 | 22.0539 | 21.41863 | 14.83497 | 0.6352671 | 6.523074 | 0.06058529
59.8301 | 22.0888 | 21.43166 | 14.83275 | 0.6571407 | 6.538397 | 0.06051003
59.8401 | 22.0955 | 21.44472 | 14.83053 | 0.6507818 | 6.553756 | 0.06043487
59.8501 | 22.121 | 21.45779 | 14.8283 | 0.6632064 | 6.569134 | 0.06035989
59.8601 | 22.143 | 21.47089 | 14.82607 | 0.6721114 | 6.584533 | 0.06028509
59.8701 | 22.1523 | 21.484 | 14.82384 | 0.6682994 | 6.599951 | 0.06021048
59.88009 | 22.1821 | 21.49712 | 14.82161 | 0.684984 | 6.615372 | 0.06013611
59.89009 | 22.1916 | 21.51026 | 14.81937 | 0.6813384 | 6.630828 | 0.06006186
59.90009 | 22.2253 | 21.52342 | 14.81713 | 0.7018769 | 6.646301 | 0.05998779
59.91009 | 22.242 | 21.5366 | 14.81489 | 0.7053991 | 6.661793 | 0.05991392
59.92009 | 22.2681 | 21.54979 | 14.81265 | 0.718307 | 6.6773 | 0.05984021
59.93009 | 22.286 | 21.563 | 14.81041 | 0.7229983 | 6.692827 | 0.05976671
59.94008 | 22.3022 | 21.57621 | 14.80816 | 0.725989 | 6.708354 | 0.05969347
59.95008 | 22.3343 | 21.58945 | 14.80592 | 0.7448528 | 6.723911 | 0.05962034
59.96008 | 22.3469 | 21.6027 | 14.80366 | 0.744203 | 6.739485 | 0.05954741
59.97008 | 22.3586 | 21.61596 | 14.80141 | 0.7426399 | 6.755074 | 0.05947466
59.98008 | 22.3964 | 21.62924 | 14.79916 | 0.7671643 | 6.770677 | 0.05940211
59.99007 | 22.4163 | 21.64251 | 14.7969 | 0.7737894 | 6.786279 | 0.05932982
60.00007 | 22.4286 | 21.65581 | 14.79464 | 0.7727902 | 6.801911 | 0.05925766
60.01007 | 22.4606 | 21.66912 | 14.79238 | 0.791479 | 6.817556 | 0.0591857
60.02007 | 22.4726 | 21.68244 | 14.79012 | 0.7901582 | 6.833212 | 0.05911392
60.03007 | 22.4861 | 21.69577 | 14.78785 | 0.7903265 | 6.848882 | 0.05904236
60.04007 | 22.519 | 21.70912 | 14.78558 | 0.809885 | 6.864564 | 0.05897099
60.05006 | 22.541 | 21.72245 | 14.78331 | 0.8185475 | 6.880241 | 0.0588999
60.06006 | 22.5553 | 21.73581 | 14.78104 | 0.8194879 | 6.895945 | 0.05882893
60.07006 | 22.576 | 21.74918 | 14.77876 | 0.8268205 | 6.911659 | 0.05875817
60.08006 | 22.6029 | 21.76255 | 14.77648 | 0.8403455 | 6.927383 | 0.05868761
60.09006 | 22.6274 | 21.77594 | 14.7742 | 0.8514635 | 6.943115 | 0.05861725
60.10005 | 22.6468 | 21.78931 | 14.77192 | 0.8574879 | 6.958841 | 0.05854717
60.11005 | 22.6729 | 21.80271 | 14.76964 | 0.8701929 | 6.974592 | 0.05847722
60.12005 | 22.6839 | 21.81611 | 14.76735 | 0.8677924 | 6.990349 | 0.05840748
60.13005 | 22.7094 | 21.82951 | 14.76506 | 0.8798875 | 7.006114 | 0.05833794
60.14005 | 22.737 | 21.84292 | 14.76277 | 0.8940781 | 7.021885 | 0.05826863
60.15005 | 22.7509 | 21.85633 | 14.76047 | 0.8945651 | 7.037662 | 0.05819951
60.16004 | 22.773 | 21.86974 | 14.75818 | 0.9032611 | 7.053429 | 0.05813068
60.17004 | 22.7828 | 21.88316 | 14.75588 | 0.8996423 | 7.069216 | 0.05806198
60.18004 | 22.8013 | 21.89658 | 14.75358 | 0.9047212 | 7.085008 | 0.05799351
60.19004 | 22.8349 | 21.91 | 14.75127 | 0.9248984 | 7.100803 | 0.05792524
60.20004 | 22.8534 | 21.92342 | 14.74897 | 0.929975 | 7.116602 | 0.05785718
60.21003 | 22.8619 | 21.93683 | 14.74666 | 0.9250674 | 7.132384 | 0.05778941
60.22003 | 22.8856 | 21.95026 | 14.74435 | 0.935344 | 7.148187 | 0.05772179
60.23003 | 22.9115 | 21.96368 | 14.74203 | 0.9478214 | 7.163992 | 0.05765438
60.24003 | 22.9162 | 21.9771 | 14.73972 | 0.9391011 | 7.179796 | 0.05758718
60.25003 | 22.9412 | 21.99052 | 14.7374 | 0.950683 | 7.195601 | 0.05752021
60.26003 | 22.9583 | 22.00393 | 14.73507 | 0.9543675 | 7.211405 | 0.05745345
60.27002 | 22.9756 | 22.01733 | 14.73275 | 0.9582689 | 7.227193 | 0.05738697
60.28002 | 22.995 | 22.03074 | 14.73042 | 0.9642609 | 7.242994 | 0.05732066
60.29002 | 23.0319 | 22.04414 | 14.72809 | 0.9877582 | 7.258793 | 0.05725456
60.30002 | 23.0274 | 22.05754 | 14.72576 | 0.9698608 | 7.274588 | 0.05718868
60.31002 | 23.0542 | 22.07093 | 14.72343 | 0.9832694 | 7.29038 | 0.05712303
60.32001 | 23.058 | 22.0843 | 14.72109 | 0.9736981 | 7.306152 | 0.05705766
60.33001 | 23.0745 | 22.09768 | 14.71875 | 0.9768215 | 7.321934 | 0.05699245
60.34001 | 23.1019 | 22.11105 | 14.71641 | 0.9908532 | 7.33771 | 0.05692746
60.35001 | 23.126 | 22.12441 | 14.71406 | 1.001594 | 7.35348 | 0.0568627
60.36001 | 23.1328 | 22.13776 | 14.71172 | 0.9950431 | 7.369243 | 0.05679816
60.37001 | 23.1584 | 22.1511 | 14.70937 | 1.007304 | 7.384997 | 0.05673385
60.38 | 23.1886 | 22.16441 | 14.70701 | 1.024188 | 7.400728 | 0.05666983
60.39 | 23.1886 | 22.17773 | 14.70466 | 1.010871 | 7.416465 | 0.05660596
60.4 | 23.2141 | 22.19103 | 14.7023 | 1.023066 | 7.432192 | 0.05654234
60.41 | 23.2384 | 22.20432 | 14.69994 | 1.034075 | 7.447908 | 0.05647893
60.42 | 23.2522 | 22.2176 | 14.69757 | 1.034598 | 7.463612 | 0.05641576
60.42999 | 23.2779 | 22.23085 | 14.69521 | 1.047048 | 7.47929 | 0.05635287
60.43999 | 23.299 | 22.2441 | 14.69284 | 1.054901 | 7.494969 | 0.05629015
60.44999 | 23.3052 | 22.25733 | 14.69047 | 1.047869 | 7.510636 | 0.05622766
60.45999 | 23.3475 | 22.27054 | 14.68809 | 1.076955 | 7.526287 | 0.0561654
60.46999 | 23.3425 | 22.28374 | 14.68571 | 1.058758 | 7.541924 | 0.05610338
60.47999 | 23.3606 | 22.29692 | 14.68333 | 1.063681 | 7.557544 | 0.05604159
60.48998 | 23.3911 | 22.31007 | 14.68095 | 1.081034 | 7.573133 | 0.05598008
60.49998 | 23.4128 | 22.3232 | 14.67857 | 1.089595 | 7.588719 | 0.05591875
60.50998 | 23.4145 | 22.33632 | 14.67618 | 1.078178 | 7.604287 | 0.05585765
60.51998 | 23.4567 | 22.34942 | 14.67379 | 1.107281 | 7.619837 | 0.05579678
60.52998 | 23.4732 | 22.36249 | 14.67139 | 1.110706 | 7.635366 | 0.05573615
60.53997 | 23.4814 | 22.37553 | 14.669 | 1.105869 | 7.65086 | 0.05567582
60.54997 | 23.5209 | 22.38856 | 14.6666 | 1.132342 | 7.666347 | 0.05561565
60.55997 | 23.5274 | 22.40156 | 14.66419 | 1.125839 | 7.681813 | 0.05555573
60.56997 | 23.5528 | 22.41454 | 14.66179 | 1.138262 | 7.697255 | 0.05549603
60.57997 | 23.5767 | 22.42749 | 14.65938 | 1.149211 | 7.712674 | 0.05543658
60.58997 | 23.5912 | 22.44041 | 14.65697 | 1.150789 | 7.728068 | 0.05537736
60.59996 | 23.5967 | 22.45329 | 14.65455 | 1.143406 | 7.743422 | 0.05531843
60.60996 | 23.6301 | 22.46616 | 14.65214 | 1.163941 | 7.758763 | 0.05525969
60.61996 | 23.6476 | 22.479 | 14.64972 | 1.168604 | 7.774079 | 0.05520117
60.62996 | 23.651 | 22.4918 | 14.64729 | 1.159199 | 7.789366 | 0.0551429
60.63996 | 23.6938 | 22.50457 | 14.64487 | 1.189225 | 7.804624 | 0.05508487
60.64995 | 23.7108 | 22.5173 | 14.64244 | 1.193495 | 7.819838 | 0.05502713
60.65995 | 23.7122 | 22.53001 | 14.64001 | 1.182186 | 7.835037 | 0.05496957
60.66995 | 23.7543 | 22.54268 | 14.63757 | 1.211617 | 7.850199 | 0.05491225
60.67995 | 23.7651 | 22.55532 | 14.63513 | 1.209778 | 7.865333 | 0.05485518
60.68995 | 23.7783 | 22.56793 | 14.63269 | 1.210374 | 7.880435 | 0.05479834
60.69995 | 23.8092 | 22.58049 | 14.63025 | 1.228707 | 7.895503 | 0.05474174
60.70994 | 23.8401 | 22.59301 | 14.6278 | 1.24709 | 7.910521 | 0.05468544
60.71994 | 23.8332 | 22.6055 | 14.62535 | 1.227699 | 7.925518 | 0.05462931
60.72994 | 23.862 | 22.61795 | 14.6229 | 1.244047 | 7.940479 | 0.05457344
60.73994 | 23.8779 | 22.63037 | 14.62044 | 1.247535 | 7.955402 | 0.0545178
60.74994 | 23.8976 | 22.64273 | 14.61799 | 1.254865 | 7.970287 | 0.0544624
60.75993 | 23.9245 | 22.65505 | 14.61553 | 1.269449 | 7.985118 | 0.0544073
60.76993 | 23.9401 | 22.66734 | 14.61306 | 1.272764 | 7.999923 | 0.05435239
60.77993 | 23.9373 | 22.67958 | 14.61059 | 1.257723 | 8.014687 | 0.05429772
60.78993 | 23.972 | 22.69177 | 14.60812 | 1.280226 | 8.02941 | 0.05424329
60.79993 | 23.992 | 22.70392 | 14.60565 | 1.288075 | 8.044089 | 0.0541891
60.80993 | 24.0055 | 22.71603 | 14.60317 | 1.289471 | 8.058724 | 0.05413516
60.81992 | 24.0374 | 22.72807 | 14.60069 | 1.309326 | 8.073301 | 0.05408151
60.82992 | 24.044 | 22.74008 | 14.59821 | 1.303918 | 8.087846 | 0.05402805
60.83992 | 24.0417 | 22.75204 | 14.59572 | 1.28966 | 8.102345 | 0.05397483
60.84992 | 24.0776 | 22.76395 | 14.59323 | 1.313651 | 8.116796 | 0.05392186
60.85992 | 24.0893 | 22.77581 | 14.59074 | 1.313495 | 8.131198 | 0.05386913
60.86991 | 24.0976 | 22.7876 | 14.58824 | 1.310001 | 8.145538 | 0.05381669
60.87991 | 24.122 | 22.79935 | 14.58575 | 1.32265 | 8.159841 | 0.05376445
60.88991 | 24.1438 | 22.81105 | 14.58324 | 1.332753 | 8.174092 | 0.05371245
60.89991 | 24.1289 | 22.82269 | 14.58074 | 1.30621 | 8.188292 | 0.0536607
60.90991 | 24.1695 | 22.83428 | 14.57823 | 1.335224 | 8.202438 | 0.05360919
60.91991 | 24.1629 | 22.8458 | 14.57572 | 1.317095 | 8.216531 | 0.05355792
60.9299 | 24.1857 | 22.85726 | 14.5732 | 1.328435 | 8.230554 | 0.05350695
60.9399 | 24.2012 | 22.86868 | 14.57069 | 1.332523 | 8.244536 | 0.05345617
60.9499 | 24.2069 | 22.88003 | 14.56816 | 1.326871 | 8.25846 | 0.05340564
60.9599 | 24.2136 | 22.89132 | 14.56564 | 1.322279 | 8.272327 | 0.05335535
60.9699 | 24.2304 | 22.90255 | 14.56311 | 1.32785 | 8.286134 | 0.05330531
60.97989 | 24.2397 | 22.91371 | 14.56058 | 1.325993 | 8.299869 | 0.05325556
60.98989 | 24.2538 | 22.92481 | 14.55805 | 1.32899 | 8.313556 | 0.053206
60.99989 | 24.2731 | 22.93585 | 14.55551 | 1.337252 | 8.327181 | 0.0531567
61.00989 | 24.2759 | 22.94682 | 14.55297 | 1.329078 | 8.340744 | 0.05310763
61.01989 | 24.29 | 22.95773 | 14.55043 | 1.332273 | 8.354242 | 0.05305881
61.02989 | 24.2915 | 22.96857 | 14.54788 | 1.322934 | 8.367677 | 0.05301023
61.03988 | 24.3217 | 22.97932 | 14.54533 | 1.342375 | 8.381032 | 0.05296196
61.04988 | 24.318 | 22.99003 | 14.54278 | 1.327974 | 8.394336 | 0.05291387
61.05988 | 24.3137 | 23.00066 | 14.54022 | 1.313044 | 8.40757 | 0.05286604
61.06988 | 24.335 | 23.01121 | 14.53766 | 1.323786 | 8.420736 | 0.05281845
61.07988 | 24.3468 | 23.0217 | 14.5351 | 1.325101 | 8.433833 | 0.0527711
61.08987 | 24.3633 | 23.0321 | 14.53253 | 1.331199 | 8.446847 | 0.05272405
61.09987 | 24.3671 | 23.04244 | 14.52996 | 1.324661 | 8.459802 | 0.05267719
61.10987 | 24.3774 | 23.0527 | 14.52739 | 1.324697 | 8.472686 | 0.05263058
61.11987 | 24.3892 | 23.06289 | 14.52481 | 1.326311 | 8.485495 | 0.05258422
61.12987 | 24.4105 | 23.073 | 14.52223 | 1.337503 | 8.49823 | 0.0525381
61.13987 | 24.4178 | 23.08303 | 14.51965 | 1.334772 | 8.51089 | 0.05249223
61.14986 | 24.4113 | 23.09297 | 14.51706 | 1.31833 | 8.523462 | 0.05244664
61.15986 | 24.427 | 23.10284 | 14.51447 | 1.32416 | 8.535969 | 0.05240126
61.16986 | 24.4547 | 23.11263 | 14.51188 | 1.34207 | 8.548397 | 0.05235613
61.17986 | 24.4536 | 23.12234 | 14.50928 | 1.331262 | 8.560747 | 0.05231124
61.18986 | 24.4826 | 23.13196 | 14.50668 | 1.350638 | 8.573016 | 0.05226659
61.19985 | 24.4734 | 23.14149 | 14.50408 | 1.331907 | 8.585193 | 0.05222224
61.20985 | 24.4827 | 23.15095 | 14.50147 | 1.331751 | 8.597301 | 0.05217808
61.21985 | 24.5032 | 23.16032 | 14.49886 | 1.342882 | 8.609324 | 0.05213417
61.22985 | 24.5254 | 23.1696 | 14.49625 | 1.3558 | 8.621264 | 0.05209051
61.23985 | 24.5123 | 23.17879 | 14.49363 | 1.333506 | 8.633119 | 0.05204709
61.24985 | 24.5255 | 23.1879 | 14.49101 | 1.3376 | 8.644889 | 0.05200392
61.25984 | 24.5483 | 23.19691 | 14.48839 | 1.351393 | 8.65656 | 0.05196104
61.26984 | 24.5641 | 23.20583 | 14.48576 | 1.358268 | 8.668156 | 0.05191837
61.27984 | 24.5765 | 23.21467 | 14.48313 | 1.361835 | 8.679663 | 0.05187593
61.28984 | 24.5826 | 23.22341 | 14.48049 | 1.359194 | 8.69108 | 0.05183374
61.29984 | 24.5838 | 23.23205 | 14.47785 | 1.351748 | 8.702407 | 0.05179179
61.30983 | 24.6061 | 23.2406 | 14.47521 | 1.365503 | 8.713632 | 0.05175014
61.31983 | 24.6281 | 23.24905 | 14.47257 | 1.379047 | 8.724775 | 0.05170868
61.32983 | 24.6282 | 23.25741 | 14.46992 | 1.370787 | 8.735824 | 0.05166747
61.33983 | 24.6269 | 23.26568 | 14.46727 | 1.361223 | 8.746781 | 0.05162651
61.34983 | 24.653 | 23.27384 | 14.46461 | 1.379157 | 8.757643 | 0.05158579
61.35982 | 24.6583 | 23.2819 | 14.46196 | 1.376401 | 8.768396 | 0.05154536
61.36982 | 24.6692 | 23.28986 | 14.4593 | 1.379335 | 8.779064 | 0.05150513
61.37982 | 24.6777 | 23.29773 | 14.45663 | 1.37997 | 8.789636 | 0.05146515
61.38982 | 24.686 | 23.30549 | 14.45396 | 1.380507 | 8.800108 | 0.0514254
61.39982 | 24.7022 | 23.31315 | 14.45129 | 1.389046 | 8.810481 | 0.0513859
61.40982 | 24.7174 | 23.32071 | 14.44861 | 1.396689 | 8.820753 | 0.05134666
61.41981 | 24.7197 | 23.32816 | 14.44593 | 1.391543 | 8.830915 | 0.05130769
61.42981 | 24.7113 | 23.3355 | 14.44325 | 1.375796 | 8.840985 | 0.05126892
61.43981 | 24.7501 | 23.34275 | 14.44056 | 1.407354 | 8.850952 | 0.05123041
61.44981 | 24.7511 | 23.34988 | 14.43787 | 1.40122 | 8.860815 | 0.05119213
61.45981 | 24.7618 | 23.35691 | 14.43518 | 1.404894 | 8.870573 | 0.0511541
61.4698 | 24.7546 | 23.36382 | 14.43248 | 1.390783 | 8.880217 | 0.05111635
61.4798 | 24.7727 | 23.37062 | 14.42978 | 1.402076 | 8.889763 | 0.0510788
61.4898 | 24.7818 | 23.37732 | 14.42708 | 1.404478 | 8.899203 | 0.05104151
61.4998 | 24.8026 | 23.38391 | 14.42437 | 1.418691 | 8.908535 | 0.05100445
61.5098 | 24.7846 | 23.39038 | 14.42166 | 1.394217 | 8.917758 | 0.05096765
61.5198 | 24.7929 | 23.39674 | 14.41894 | 1.396156 | 8.926871 | 0.05093107
61.52979 | 24.8122 | 23.40299 | 14.41623 | 1.409214 | 8.935865 | 0.05089478
61.53979 | 24.8206 | 23.40912 | 14.4135 | 1.411482 | 8.944756 | 0.0508587
61.54979 | 24.7963 | 23.41514 | 14.41078 | 1.381163 | 8.953537 | 0.05082287
61.55979 | 24.8372 | 23.42104 | 14.40805 | 1.416161 | 8.962204 | 0.05078727
61.56979 | 24.837 | 23.42682 | 14.40531 | 1.410176 | 8.970758 | 0.05075192
61.57978 | 24.8332 | 23.43249 | 14.40258 | 1.400714 | 8.979189 | 0.05071684
61.58978 | 24.8262 | 23.43804 | 14.39984 | 1.388164 | 8.987515 | 0.05068198
61.59978 | 24.852 | 23.44347 | 14.39709 | 1.408535 | 8.995723 | 0.05064735
61.60978 | 24.8466 | 23.44878 | 14.39435 | 1.397824 | 9.003816 | 0.05061298
61.61978 | 24.8692 | 23.45397 | 14.3916 | 1.415234 | 9.011791 | 0.05057884
61.62978 | 24.8465 | 23.45903 | 14.38884 | 1.387466 | 9.019649 | 0.05054494
61.63977 | 24.8537 | 23.46398 | 14.38608 | 1.389724 | 9.02738 | 0.05051132
61.64977 | 24.8717 | 23.4688 | 14.38332 | 1.4029 | 9.035 | 0.05047791
61.65977 | 24.8592 | 23.4735 | 14.38056 | 1.385699 | 9.0425 | 0.05044474
61.66977 | 24.8528 | 23.47808 | 14.37779 | 1.374723 | 9.049879 | 0.05041182
61.67977 | 24.864 | 23.48253 | 14.37501 | 1.381471 | 9.057137 | 0.05037913
61.68976 | 24.8798 | 23.48685 | 14.37224 | 1.392948 | 9.064266 | 0.05034672
61.69976 | 24.8652 | 23.49105 | 14.36946 | 1.374147 | 9.07128 | 0.05031452
61.70976 | 24.8762 | 23.49513 | 14.36667 | 1.381074 | 9.078169 | 0.05028255
61.71976 | 24.8849 | 23.49907 | 14.36389 | 1.385826 | 9.084936 | 0.05025083
61.72976 | 24.8801 | 23.50289 | 14.3611 | 1.377207 | 9.091578 | 0.05021936
61.73976 | 24.8752 | 23.50658 | 14.3583 | 1.368617 | 9.098095 | 0.05018812
61.74975 | 24.8878 | 23.51014 | 14.3555 | 1.377659 | 9.10448 | 0.05015716
61.75975 | 24.9021 | 23.51357 | 14.3527 | 1.388527 | 9.110745 | 0.0501264
61.76975 | 24.9 | 23.51687 | 14.3499 | 1.383125 | 9.116884 | 0.05009588
61.77975 | 24.8816 | 23.52005 | 14.34709 | 1.361555 | 9.122894 | 0.05006561
61.78975 | 24.892 | 23.52308 | 14.34427 | 1.368915 | 9.128777 | 0.05003557
61.79974 | 24.9007 | 23.52599 | 14.34146 | 1.374712 | 9.134525 | 0.05000581
61.80974 | 24.8902 | 23.52876 | 14.33864 | 1.361437 | 9.140151 | 0.04997626
61.81974 | 24.8929 | 23.53141 | 14.33581 | 1.361494 | 9.145647 | 0.04994695
61.82974 | 24.9011 | 23.53391 | 14.33298 | 1.367186 | 9.151013 | 0.04991787
61.83974 | 24.9077 | 23.53629 | 14.33015 | 1.371411 | 9.15625 | 0.04988903
61.84974 | 24.8957 | 23.53853 | 14.32731 | 1.35717 | 9.161355 | 0.04986044
61.85973 | 24.9076 | 23.54063 | 14.32448 | 1.366965 | 9.166324 | 0.04983212
61.86973 | 24.9223 | 23.54261 | 14.32164 | 1.379695 | 9.171166 | 0.049804
61.87973 | 24.9073 | 23.54444 | 14.31879 | 1.36286 | 9.175876 | 0.04977613
61.88973 | 24.8992 | 23.54614 | 14.31594 | 1.35306 | 9.180454 | 0.04974849
61.89973 | 24.9132 | 23.5477 | 14.31308 | 1.365499 | 9.184897 | 0.04972109
61.90972 | 24.9235 | 23.54913 | 14.31023 | 1.374374 | 9.189204 | 0.04969396
61.91972 | 24.9051 | 23.55041 | 14.30737 | 1.354686 | 9.193381 | 0.04966704
61.92972 | 24.9135 | 23.55156 | 14.3045 | 1.361935 | 9.197424 | 0.04964036
61.93972 | 24.9248 | 23.55258 | 14.30163 | 1.372222 | 9.201333 | 0.04961392
61.94972 | 24.9032 | 23.55345 | 14.29876 | 1.349748 | 9.205106 | 0.04958771
61.95972 | 24.908 | 23.55419 | 14.29588 | 1.353813 | 9.208744 | 0.04956175
61.96971 | 24.9176 | 23.55478 | 14.293 | 1.362817 | 9.212244 | 0.04953604
61.97971 | 24.9217 | 23.55524 | 14.29012 | 1.36646 | 9.21561 | 0.04951055
61.98971 | 24.8981 | 23.55556 | 14.28723 | 1.342543 | 9.218841 | 0.0494853
61.99971 | 24.9181 | 23.55573 | 14.28434 | 1.362365 | 9.221935 | 0.04946029
62.00971 | 24.92 | 23.55577 | 14.28144 | 1.364228 | 9.224893 | 0.04943551
62.0197 | 24.9041 | 23.55567 | 14.27855 | 1.34843 | 9.227711 | 0.04941099
62.0297 | 24.912 | 23.55543 | 14.27564 | 1.356573 | 9.230396 | 0.04938669
62.0397 | 24.9153 | 23.55504 | 14.27274 | 1.360258 | 9.232942 | 0.04936263
62.0497 | 24.909 | 23.55452 | 14.26983 | 1.354483 | 9.235352 | 0.0493388
62.0597 | 24.9016 | 23.55385 | 14.26691 | 1.347749 | 9.237623 | 0.04931521
62.0697 | 24.911 | 23.55304 | 14.26399 | 1.357958 | 9.239757 | 0.04929186
62.07969 | 24.9151 | 23.55209 | 14.26108 | 1.363006 | 9.24175 | 0.04926876
62.08969 | 24.8841 | 23.551 | 14.25815 | 1.333097 | 9.243607 | 0.04924588
62.09969 | 24.8915 | 23.54977 | 14.25522 | 1.34173 | 9.245327 | 0.04922324
62.10969 | 24.8989 | 23.54839 | 14.25229 | 1.350505 | 9.246907 | 0.04920083
62.11969 | 24.8828 | 23.54688 | 14.24935 | 1.335922 | 9.248349 | 0.04917867
62.12968 | 24.8869 | 23.54522 | 14.24641 | 1.341679 | 9.249652 | 0.04915675
62.13968 | 24.8884 | 23.54342 | 14.24347 | 1.344981 | 9.250816 | 0.04913505
62.14968 | 24.8741 | 23.54148 | 14.24052 | 1.332624 | 9.251843 | 0.0491136
62.15968 | 24.871 | 23.53939 | 14.23757 | 1.33161 | 9.252731 | 0.04909237
62.16968 | 24.8842 | 23.53716 | 14.23461 | 1.347038 | 9.253479 | 0.04907138
62.17968 | 24.8614 | 23.53479 | 14.23165 | 1.326609 | 9.254089 | 0.04905062
62.18967 | 24.8622 | 23.53228 | 14.22869 | 1.329918 | 9.25456 | 0.04903013
62.19967 | 24.8667 | 23.52963 | 14.22572 | 1.337074 | 9.254892 | 0.04900984
62.20967 | 24.8461 | 23.52683 | 14.22275 | 1.319271 | 9.255086 | 0.04898979
62.21967 | 24.8444 | 23.52389 | 14.21978 | 1.320512 | 9.25514 | 0.04896998
62.22967 | 24.8544 | 23.52081 | 14.2168 | 1.333594 | 9.255056 | 0.04895041
62.23966 | 24.8376 | 23.51759 | 14.21382 | 1.320014 | 9.254835 | 0.04893108
62.24966 | 24.8206 | 23.51422 | 14.21083 | 1.30638 | 9.254474 | 0.04891198
62.25966 | 24.8333 | 23.51071 | 14.20784 | 1.322588 | 9.253975 | 0.04889311
62.26966 | 24.8168 | 23.50706 | 14.20485 | 1.309738 | 9.253337 | 0.04887447
62.27966 | 24.8033 | 23.50327 | 14.20185 | 1.300029 | 9.252562 | 0.04885607
62.28966 | 24.8156 | 23.49934 | 14.19885 | 1.316262 | 9.251649 | 0.0488379
62.29965 | 24.8064 | 23.49527 | 14.19585 | 1.311133 | 9.250598 | 0.04881999
62.30965 | 24.7796 | 23.49105 | 14.19284 | 1.288548 | 9.249409 | 0.04880229
62.31965 | 24.8093 | 23.48669 | 14.18983 | 1.322605 | 9.248082 | 0.04878482
62.32965 | 24.7748 | 23.4822 | 14.18681 | 1.292602 | 9.246619 | 0.0487676
62.33965 | 24.7593 | 23.47756 | 14.18379 | 1.28174 | 9.245018 | 0.04875059
62.34964 | 24.7768 | 23.47279 | 14.18077 | 1.304014 | 9.243282 | 0.04873385
62.35964 | 24.7682 | 23.46787 | 14.17774 | 1.300332 | 9.241408 | 0.04871732
62.36964 | 24.7484 | 23.46281 | 14.17471 | 1.28559 | 9.239398 | 0.04870103
62.37964 | 24.7453 | 23.45761 | 14.17168 | 1.287688 | 9.237252 | 0.04868497
62.38964 | 24.7404 | 23.45227 | 14.16864 | 1.288125 | 9.234969 | 0.04866915
62.39964 | 24.7162 | 23.4468 | 14.16559 | 1.269401 | 9.232552 | 0.04865355
62.40963 | 24.7315 | 23.44119 | 14.16255 | 1.290311 | 9.230002 | 0.0486382
62.41963 | 24.71 | 23.43544 | 14.1595 | 1.274564 | 9.227314 | 0.04862308
62.42963 | 24.6943 | 23.42955 | 14.15644 | 1.264754 | 9.224493 | 0.04860819
62.43963 | 24.7119 | 23.42352 | 14.15339 | 1.288384 | 9.221536 | 0.04859353
62.44963 | 24.6852 | 23.41735 | 14.15032 | 1.267849 | 9.218447 | 0.0485791
62.45962 | 24.6751 | 23.41105 | 14.14726 | 1.264045 | 9.215228 | 0.04856492
62.46962 | 24.6748 | 23.40462 | 14.14419 | 1.270184 | 9.211872 | 0.04855096
62.47962 | 24.6604 | 23.39804 | 14.14112 | 1.26236 | 9.208384 | 0.04853723
62.48962 | 24.6475 | 23.39133 | 14.13804 | 1.25617 | 9.204764 | 0.04852374
62.49962 | 24.6448 | 23.38448 | 14.13496 | 1.260317 | 9.201011 | 0.04851048
62.50962 | 24.6264 | 23.3775 | 14.13188 | 1.248898 | 9.197128 | 0.04849745
62.51961 | 24.6188 | 23.3704 | 14.12879 | 1.248404 | 9.19312 | 0.04848467
62.52961 | 24.6039 | 23.36315 | 14.1257 | 1.240754 | 9.188975 | 0.0484721
62.53961 | 24.6005 | 23.35576 | 14.1226 | 1.244736 | 9.184701 | 0.04845977
62.54961 | 24.5997 | 23.34825 | 14.1195 | 1.251451 | 9.180298 | 0.04844768
62.55961 | 24.5515 | 23.3406 | 14.1164 | 1.210899 | 9.175765 | 0.04843581
62.5696 | 24.5735 | 23.33283 | 14.1133 | 1.24067 | 9.17111 | 0.04842419
62.5796 | 24.5663 | 23.32492 | 14.11018 | 1.24138 | 9.166323 | 0.04841279
62.5896 | 24.5264 | 23.31688 | 14.10707 | 1.209521 | 9.161407 | 0.04840162
62.5996 | 24.5304 | 23.30871 | 14.10395 | 1.221692 | 9.156366 | 0.04839069
62.6096 | 24.5288 | 23.30041 | 14.10083 | 1.228393 | 9.151199 | 0.04837999
62.6196 | 24.4914 | 23.29198 | 14.0977 | 1.199423 | 9.145905 | 0.04836951
62.62959 | 24.4834 | 23.28343 | 14.09458 | 1.199972 | 9.140493 | 0.04835929
62.63959 | 24.4848 | 23.27474 | 14.09144 | 1.210058 | 9.134951 | 0.04834928
62.64959 | 24.4638 | 23.26593 | 14.0883 | 1.19787 | 9.129286 | 0.04833951
62.65959 | 24.4608 | 23.25699 | 14.08516 | 1.203811 | 9.123496 | 0.04832996
62.66959 | 24.4183 | 23.24792 | 14.08202 | 1.170376 | 9.117585 | 0.04832065
62.67958 | 24.4213 | 23.23874 | 14.07887 | 1.182558 | 9.111558 | 0.04831159
62.68958 | 24.4134 | 23.22943 | 14.07572 | 1.183973 | 9.105404 | 0.04830274
62.69958 | 24.3943 | 23.21999 | 14.07256 | 1.174312 | 9.09913 | 0.04829413
62.70958 | 24.3868 | 23.21043 | 14.0694 | 1.176374 | 9.092736 | 0.04828574
62.71958 | 24.3585 | 23.20074 | 14.06624 | 1.15776 | 9.086223 | 0.0482776
62.72958 | 24.3527 | 23.19093 | 14.06307 | 1.161767 | 9.079591 | 0.04826968
62.73957 | 24.3548 | 23.18102 | 14.0599 | 1.173785 | 9.072849 | 0.04826199
62.74957 | 24.3175 | 23.17097 | 14.05673 | 1.146532 | 9.065984 | 0.04825454
62.75957 | 24.3167 | 23.1608 | 14.05355 | 1.155901 | 9.059001 | 0.04824731
62.76957 | 24.2976 | 23.15051 | 14.05037 | 1.147086 | 9.051905 | 0.04824033
62.77957 | 24.291 | 23.14011 | 14.04718 | 1.150893 | 9.044692 | 0.04823356
62.78956 | 24.2799 | 23.1296 | 14.044 | 1.150304 | 9.037373 | 0.04822704
62.79956 | 24.2517 | 23.11896 | 14.0408 | 1.132743 | 9.029934 | 0.04822074
62.80956 | 24.2552 | 23.1082 | 14.0376 | 1.146998 | 9.022383 | 0.04821468
62.81956 | 24.2291 | 23.09733 | 14.0344 | 1.131768 | 9.01472 | 0.04820886
62.82956 | 24.2208 | 23.08635 | 14.0312 | 1.134452 | 9.006946 | 0.04820325
62.83956 | 24.2154 | 23.07525 | 14.02799 | 1.14015 | 8.999062 | 0.04819788
62.84955 | 24.1801 | 23.06405 | 14.02478 | 1.11605 | 8.991076 | 0.04819274
62.85955 | 24.1928 | 23.05273 | 14.02157 | 1.140072 | 8.982975 | 0.04818784
62.86955 | 24.1671 | 23.04129 | 14.01835 | 1.125806 | 8.974765 | 0.04818316
62.87955 | 24.1594 | 23.02975 | 14.01512 | 1.129649 | 8.96645 | 0.04817872
62.88955 | 24.1529 | 23.0181 | 14.0119 | 1.134803 | 8.958027 | 0.04817451
62.89954 | 24.1164 | 23.00635 | 14.00867 | 1.110053 | 8.949509 | 0.04817054
62.90954 | 24.1261 | 22.99448 | 14.00543 | 1.131622 | 8.940878 | 0.04816679
62.91954 | 24.0866 | 22.9825 | 14.0022 | 1.104098 | 8.932143 | 0.04816328
62.92954 | 24.0937 | 22.97042 | 13.99895 | 1.12328 | 8.923306 | 0.04815999
62.93954 | 24.0894 | 22.95823 | 13.99571 | 1.131167 | 8.914367 | 0.04815694
62.94954 | 24.0385 | 22.94594 | 13.99246 | 1.092559 | 8.905327 | 0.04815412
62.95953 | 24.0626 | 22.93356 | 13.98921 | 1.129038 | 8.8962 | 0.04815153
62.96953 | 24.0239 | 22.92107 | 13.98595 | 1.102835 | 8.886963 | 0.04814918
62.97953 | 23.9983 | 22.90847 | 13.98269 | 1.089834 | 8.877625 | 0.04814705
62.98953 | 24.0016 | 22.89577 | 13.97943 | 1.105833 | 8.868192 | 0.04814516
62.99953 | 23.9904 | 22.88297 | 13.97616 | 1.107433 | 8.858661 | 0.0481435
63.00952 | 23.982 | 22.87008 | 13.97289 | 1.111919 | 8.849044 | 0.04814207
63.01952 | 23.935 | 22.85709 | 13.96962 | 1.077915 | 8.839325 | 0.04814087
63.02952 | 23.9566 | 22.84399 | 13.96634 | 1.112607 | 8.829511 | 0.04813991
63.03952 | 23.9 | 22.8308 | 13.96306 | 1.069197 | 8.819604 | 0.04813917
63.04952 | 23.9097 | 22.81752 | 13.95977 | 1.092182 | 8.809606 | 0.04813867
63.05952 | 23.8762 | 22.80414 | 13.95648 | 1.07206 | 8.799517 | 0.0481384
63.06951 | 23.867 | 22.79068 | 13.9532 | 1.076319 | 8.789347 | 0.04813836
63.07951 | 23.8619 | 22.77712 | 13.9499 | 1.084783 | 8.779079 | 0.04813856
63.08951 | 23.8158 | 22.76346 | 13.9466 | 1.052338 | 8.768724 | 0.04813899
63.09951 | 23.8219 | 22.74971 | 13.9433 | 1.072186 | 8.758279 | 0.04813965
63.10951 | 23.7776 | 22.73588 | 13.93999 | 1.041721 | 8.747751 | 0.04814054
63.1195 | 23.7701 | 22.72197 | 13.93668 | 1.048132 | 8.737146 | 0.04814166
63.1295 | 23.7468 | 22.70796 | 13.93337 | 1.038844 | 8.726447 | 0.04814301
63.1395 | 23.7274 | 22.69386 | 13.93005 | 1.033542 | 8.715665 | 0.0481446
63.1495 | 23.7099 | 22.67967 | 13.92673 | 1.030226 | 8.704801 | 0.04814642
63.1595 | 23.6981 | 22.6654 | 13.9234 | 1.032696 | 8.693854 | 0.04814847
63.1695 | 23.6823 | 22.65105 | 13.92007 | 1.031248 | 8.682828 | 0.04815076
63.17949 | 23.634 | 22.63663 | 13.91674 | 0.99737 | 8.671733 | 0.04815327
63.18949 | 23.654 | 22.62211 | 13.91341 | 1.031887 | 8.660549 | 0.04815602
63.19949 | 23.6026 | 22.60751 | 13.91007 | 0.9950863 | 8.649286 | 0.04815901
63.20949 | 23.5816 | 22.59284 | 13.90673 | 0.988764 | 8.637948 | 0.04816222
63.21949 | 23.5767 | 22.57808 | 13.90338 | 0.9986216 | 8.626533 | 0.04816567
63.22948 | 23.5665 | 22.56326 | 13.90003 | 1.003242 | 8.615056 | 0.04816935
63.23948 | 23.5249 | 22.54835 | 13.89668 | 0.9765541 | 8.603493 | 0.04817326
63.24948 | 23.5169 | 22.53336 | 13.89332 | 0.9835417 | 8.591858 | 0.04817742
63.25948 | 23.4909 | 22.51829 | 13.88996 | 0.9726056 | 8.580151 | 0.04818179
63.26948 | 23.465 | 22.50316 | 13.8866 | 0.9618418 | 8.568374 | 0.0481864
63.27948 | 23.4717 | 22.48795 | 13.88323 | 0.9837522 | 8.556526 | 0.04819125
63.28947 | 23.412 | 22.47268 | 13.87986 | 0.9393194 | 8.544622 | 0.04819632
63.29947 | 23.426 | 22.45733 | 13.87649 | 0.9686726 | 8.532637 | 0.04820164
63.30947 | 23.3854 | 22.4419 | 13.87311 | 0.943496 | 8.520586 | 0.04820719
63.31947 | 23.3819 | 22.42641 | 13.86973 | 0.9554879 | 8.50847 | 0.04821297
63.32947 | 23.352 | 22.41085 | 13.86634 | 0.9411492 | 8.496288 | 0.04821898
63.33946 | 23.3331 | 22.39524 | 13.86296 | 0.9378615 | 8.484054 | 0.04822522
63.34946 | 23.3153 | 22.37954 | 13.85957 | 0.935756 | 8.471745 | 0.0482317
63.35946 | 23.3152 | 22.36379 | 13.85617 | 0.9514142 | 8.459375 | 0.04823841
63.36946 | 23.2571 | 22.34796 | 13.85277 | 0.9091385 | 8.446943 | 0.04824536
63.37946 | 23.2623 | 22.33208 | 13.84937 | 0.9302246 | 8.434452 | 0.04825255
63.38946 | 23.2384 | 22.31613 | 13.84597 | 0.9222741 | 8.4219 | 0.04825996
63.39945 | 23.2156 | 22.30013 | 13.84256 | 0.9154682 | 8.409304 | 0.0482676
63.40945 | 23.1851 | 22.28406 | 13.83915 | 0.9010391 | 8.396638 | 0.04827549
63.41945 | 23.174 | 22.26793 | 13.83573 | 0.906069 | 8.383915 | 0.04828361
63.42945 | 23.1513 | 22.25174 | 13.83231 | 0.899557 | 8.371138 | 0.04829196
63.43945 | 23.1283 | 22.2355 | 13.82889 | 0.8928031 | 8.358306 | 0.04830055
63.44944 | 23.118 | 22.21921 | 13.82547 | 0.8987892 | 8.345433 | 0.04830937
63.45944 | 23.09 | 22.20285 | 13.82204 | 0.8871475 | 8.332495 | 0.04831842
63.46944 | 23.0636 | 22.18644 | 13.81861 | 0.8771597 | 8.319506 | 0.04832771
63.47944 | 23.0623 | 22.16997 | 13.81517 | 0.8923258 | 8.306467 | 0.04833724
63.48944 | 23.0337 | 22.15346 | 13.81173 | 0.8802441 | 8.293378 | 0.048347
63.49944 | 22.9957 | 22.13689 | 13.80829 | 0.8588146 | 8.28024 | 0.048357
63.50943 | 22.9937 | 22.12028 | 13.80485 | 0.8734189 | 8.267068 | 0.04836723
63.51943 | 22.9736 | 22.10361 | 13.8014 | 0.8699892 | 8.253837 | 0.04837769
63.52943 | 22.9436 | 22.08689 | 13.79794 | 0.8567085 | 8.240559 | 0.04838839
63.53943 | 22.9207 | 22.07012 | 13.79449 | 0.850576 | 8.227237 | 0.04839933
63.54943 | 22.8888 | 22.05331 | 13.79103 | 0.8354906 | 8.21387 | 0.04841051
63.55942 | 22.884 | 22.03647 | 13.78757 | 0.8475345 | 8.200474 | 0.04842191
63.56942 | 22.8469 | 22.01956 | 13.7841 | 0.8273396 | 8.187023 | 0.04843356
63.57942 | 22.8478 | 22.00261 | 13.78063 | 0.8451886 | 8.173531 | 0.04844544
63.58942 | 22.8098 | 21.98562 | 13.77716 | 0.8241815 | 8.159998 | 0.04845756
63.59942 | 22.7957 | 21.96858 | 13.77369 | 0.8271168 | 8.146426 | 0.04846991
63.60942 | 22.7702 | 21.95151 | 13.77021 | 0.8186933 | 8.132816 | 0.0484825
63.61941 | 22.7469 | 21.93441 | 13.76673 | 0.8124935 | 8.119182 | 0.04849532
63.62941 | 22.739 | 21.91725 | 13.76324 | 0.8217491 | 8.105498 | 0.04850839
63.63941 | 22.7005 | 21.90006 | 13.75976 | 0.800444 | 8.091778 | 0.04852168
63.64941 | 22.6881 | 21.88282 | 13.75626 | 0.805277 | 8.078024 | 0.04853522
63.65941 | 22.6656 | 21.86555 | 13.75277 | 0.8000464 | 8.064235 | 0.04854899
63.6694 | 22.6232 | 21.84827 | 13.74927 | 0.774933 | 8.050429 | 0.048563
63.6794 | 22.6348 | 21.83093 | 13.74577 | 0.8038727 | 8.036576 | 0.04857724
63.6894 | 22.5793 | 21.81355 | 13.74227 | 0.7657473 | 8.022692 | 0.04859173
63.6994 | 22.5772 | 21.79615 | 13.73876 | 0.781055 | 8.008777 | 0.04860646
63.7094 | 22.5387 | 21.7787 | 13.73525 | 0.7599962 | 7.994831 | 0.04862142
63.7194 | 22.5245 | 21.76123 | 13.73174 | 0.7632668 | 7.980859 | 0.04863661
63.72939 | 22.5 | 21.74375 | 13.72822 | 0.7562531 | 7.966871 | 0.04865203
63.73939 | 22.4678 | 21.72621 | 13.7247 | 0.7415856 | 7.952843 | 0.04866771
63.74939 | 22.4665 | 21.70865 | 13.72118 | 0.7578467 | 7.938789 | 0.04868361
63.75939 | 22.4303 | 21.69106 | 13.71765 | 0.7392356 | 7.92471 | 0.04869978
63.76939 | 22.4013 | 21.67345 | 13.71412 | 0.7278521 | 7.910607 | 0.04871616
63.77938 | 22.3972 | 21.65582 | 13.7106 | 0.7413779 | 7.896493 | 0.04873277
63.78938 | 22.3461 | 21.63815 | 13.70706 | 0.7079465 | 7.882344 | 0.04874964
63.79938 | 22.3458 | 21.62046 | 13.70352 | 0.7253402 | 7.868171 | 0.04876674
63.80938 | 22.2995 | 21.60274 | 13.69998 | 0.6967567 | 7.853979 | 0.0487841
63.81938 | 22.2978 | 21.585 | 13.69644 | 0.7127961 | 7.839767 | 0.04880167
63.82938 | 22.2486 | 21.56724 | 13.69289 | 0.6813596 | 7.825533 | 0.0488195
63.83937 | 22.2311 | 21.54947 | 13.68934 | 0.6816253 | 7.811297 | 0.04883753
63.84937 | 22.21 | 21.53167 | 13.68579 | 0.6783295 | 7.797028 | 0.04885583
63.85937 | 22.1845 | 21.51385 | 13.68223 | 0.6706539 | 7.782742 | 0.04887438
63.86937 | 22.1474 | 21.496 | 13.67867 | 0.6513971 | 7.768439 | 0.04889316
63.87937 | 22.1355 | 21.47814 | 13.67511 | 0.6573583 | 7.754122 | 0.04891218
63.88936 | 22.1072 | 21.46028 | 13.67155 | 0.6469195 | 7.739803 | 0.04893142
63.89936 | 22.0748 | 21.44239 | 13.66798 | 0.6324148 | 7.725457 | 0.04895093
63.90936 | 22.0499 | 21.42447 | 13.66441 | 0.6254261 | 7.711097 | 0.04897067
63.91936 | 22.0191 | 21.40655 | 13.66083 | 0.6125531 | 7.696725 | 0.04899065
63.92936 | 21.9987 | 21.38861 | 13.65725 | 0.6100934 | 7.682342 | 0.04901088
63.93936 | 21.9604 | 21.37065 | 13.65367 | 0.5897478 | 7.667947 | 0.04903134
63.94935 | 21.9414 | 21.3527 | 13.65009 | 0.5886972 | 7.653557 | 0.04905203
63.95935 | 21.9117 | 21.33472 | 13.64651 | 0.5769768 | 7.639142 | 0.04907297
63.96935 | 21.8727 | 21.31673 | 13.64292 | 0.5559674 | 7.624719 | 0.04909416
63.97935 | 21.8578 | 21.29873 | 13.63933 | 0.559069 | 7.610288 | 0.04911559
63.98935 | 21.8149 | 21.28072 | 13.63573 | 0.53418 | 7.59585 | 0.04913726
63.99934 | 21.8002 | 21.26272 | 13.63214 | 0.5374831 | 7.581419 | 0.04915916
64.00934 | 21.7634 | 21.24469 | 13.62854 | 0.5187118 | 7.566968 | 0.04918131
64.01934 | 21.7526 | 21.22665 | 13.62494 | 0.525948 | 7.552512 | 0.04920371
64.02934 | 21.7058 | 21.20861 | 13.62133 | 0.4971919 | 7.538052 | 0.04922635
64.03934 | 21.6946 | 21.19056 | 13.61772 | 0.504042 | 7.523587 | 0.04924923
64.04934 | 21.6659 | 21.1725 | 13.61411 | 0.4933972 | 7.50912 | 0.04927236
64.05933 | 21.6412 | 21.15447 | 13.6105 | 0.4867346 | 7.49467 | 0.0492957
64.06933 | 21.6037 | 21.1364 | 13.60688 | 0.4672994 | 7.480199 | 0.04931931
64.07933 | 21.5915 | 21.11833 | 13.60326 | 0.4731733 | 7.465721 | 0.04934316
64.08933 | 21.5633 | 21.10026 | 13.59964 | 0.463044 | 7.451248 | 0.04936725
64.09933 | 21.5374 | 21.08218 | 13.59602 | 0.4552178 | 7.436775 | 0.04939159
64.10932 | 21.5034 | 21.06413 | 13.59239 | 0.43927 | 7.422322 | 0.04941615
64.11932 | 21.4961 | 21.04605 | 13.58876 | 0.4500466 | 7.407851 | 0.04944098
64.12932 | 21.4601 | 21.02798 | 13.58513 | 0.4321228 | 7.393383 | 0.04946605
64.13932 | 21.4394 | 21.0099 | 13.58149 | 0.4294985 | 7.378918 | 0.04949137
64.14932 | 21.4211 | 20.99183 | 13.57785 | 0.4292735 | 7.364456 | 0.04951692
64.15932 | 21.3986 | 20.97375 | 13.57421 | 0.4248472 | 7.349997 | 0.04954273
64.16931 | 21.3728 | 20.9557 | 13.57057 | 0.4171004 | 7.335558 | 0.04956875
64.17931 | 21.3532 | 20.93763 | 13.56693 | 0.4155689 | 7.32111 | 0.04959504
64.18931 | 21.3416 | 20.91957 | 13.56328 | 0.4220342 | 7.306667 | 0.04962157
64.19931 | 21.3116 | 20.9015 | 13.55963 | 0.4100952 | 7.29223 | 0.04964836
64.20931 | 21.2799 | 20.88345 | 13.55597 | 0.3964514 | 7.277801 | 0.04967538
64.2193 | 21.2696 | 20.86542 | 13.55232 | 0.404185 | 7.263393 | 0.04970263
64.2293 | 21.2545 | 20.84737 | 13.54866 | 0.4071302 | 7.248979 | 0.04973014
64.2393 | 21.21 | 20.82933 | 13.545 | 0.3806694 | 7.234574 | 0.0497579
64.2493 | 21.2125 | 20.8113 | 13.54133 | 0.401201 | 7.220178 | 0.04978591
64.2593 | 21.1767 | 20.79327 | 13.53767 | 0.3834252 | 7.205793 | 0.04981416
64.2693 | 21.1551 | 20.77526 | 13.534 | 0.3798418 | 7.191416 | 0.04984266
64.27929 | 21.1301 | 20.75727 | 13.53033 | 0.3728321 | 7.177065 | 0.04987138
64.28929 | 21.113 | 20.73927 | 13.52666 | 0.3737306 | 7.162712 | 0.04990037
64.29929 | 21.0982 | 20.72128 | 13.52298 | 0.3769188 | 7.148371 | 0.0499296
64.30929 | 21.0698 | 20.7033 | 13.5193 | 0.3664971 | 7.134042 | 0.04995909
64.31929 | 21.0524 | 20.68534 | 13.51562 | 0.3670648 | 7.119726 | 0.04998882
64.32928 | 21.0202 | 20.6674 | 13.51194 | 0.3528038 | 7.105437 | 0.05001876
64.33928 | 21.0079 | 20.64945 | 13.50825 | 0.3584481 | 7.091148 | 0.05004899
64.34928 | 20.9821 | 20.63152 | 13.50457 | 0.3505803 | 7.076874 | 0.05007945
64.35928 | 20.9542 | 20.6136 | 13.50088 | 0.3405989 | 7.062615 | 0.05011017
64.36928 | 20.9301 | 20.59569 | 13.49718 | 0.3344053 | 7.048371 | 0.05014114
64.37928 | 20.9215 | 20.5778 | 13.49349 | 0.3436965 | 7.034144 | 0.05017235
64.38927 | 20.8798 | 20.55994 | 13.48979 | 0.3198575 | 7.019945 | 0.05020378
64.39927 | 20.8605 | 20.54208 | 13.48609 | 0.3184197 | 7.005752 | 0.05023548
64.40927 | 20.8268 | 20.52423 | 13.48239 | 0.3025676 | 6.991574 | 0.05026744
64.41927 | 20.8219 | 20.5064 | 13.47869 | 0.3154993 | 6.977415 | 0.05029964
64.42927 | 20.7779 | 20.48859 | 13.47498 | 0.2893148 | 6.963273 | 0.05033209
64.43926 | 20.7609 | 20.4708 | 13.47127 | 0.2900954 | 6.949165 | 0.05036476
64.44926 | 20.7289 | 20.45302 | 13.46756 | 0.2758776 | 6.935061 | 0.05039771
64.45926 | 20.7222 | 20.43526 | 13.46385 | 0.286941 | 6.920978 | 0.0504309
64.46926 | 20.6755 | 20.41751 | 13.46013 | 0.2579866 | 6.906915 | 0.05046435
64.47926 | 20.6588 | 20.39979 | 13.45642 | 0.2590139 | 6.892871 | 0.05049804
64.48926 | 20.6234 | 20.38208 | 13.4527 | 0.2413226 | 6.878849 | 0.05053198
64.49925 | 20.613 | 20.36441 | 13.44898 | 0.248594 | 6.864861 | 0.05056614
64.50925 | 20.5625 | 20.34674 | 13.44525 | 0.2157637 | 6.850881 | 0.05060058
64.51925 | 20.5503 | 20.32909 | 13.44153 | 0.2212119 | 6.836925 | 0.05063527
64.52925 | 20.5194 | 20.31146 | 13.4378 | 0.2079403 | 6.82299 | 0.0506702
64.53925 | 20.4846 | 20.29385 | 13.43407 | 0.1907473 | 6.809078 | 0.05070539
64.54924 | 20.4744 | 20.27628 | 13.43034 | 0.1981165 | 6.795202 | 0.0507408
64.55924 | 20.4354 | 20.25872 | 13.42661 | 0.1766803 | 6.781337 | 0.05077648
64.56924 | 20.4249 | 20.24118 | 13.42287 | 0.1837218 | 6.767496 | 0.05081242
64.57924 | 20.3749 | 20.22366 | 13.41913 | 0.1512414 | 6.753679 | 0.05084861
64.58924 | 20.3672 | 20.20616 | 13.41539 | 0.1610371 | 6.739887 | 0.05088504
64.59924 | 20.3361 | 20.18869 | 13.41165 | 0.1474099 | 6.72612 | 0.05092172
64.60923 | 20.3085 | 20.17126 | 13.40791 | 0.1372421 | 6.712391 | 0.05095863
64.61923 | 20.2875 | 20.15383 | 13.40416 | 0.1336672 | 6.698675 | 0.05099581
64.62923 | 20.2563 | 20.13643 | 13.40041 | 0.1198677 | 6.684986 | 0.05103324
64.63923 | 20.242 | 20.11906 | 13.39666 | 0.1229436 | 6.671322 | 0.05107093
64.64923 | 20.2054 | 20.10171 | 13.39291 | 0.1036937 | 6.657686 | 0.05110887
64.65922 | 20.1875 | 20.0844 | 13.38916 | 0.1031018 | 6.64409 | 0.05114702
64.66922 | 20.164 | 20.0671 | 13.38541 | 0.09690089 | 6.630508 | 0.05118546
64.67922 | 20.1419 | 20.04983 | 13.38165 | 0.09207359 | 6.616955 | 0.05122415
64.68922 | 20.1042 | 20.03258 | 13.37789 | 0.07162028 | 6.603428 | 0.05126309
64.69922 | 20.0952 | 20.01536 | 13.37413 | 0.07984059 | 6.58993 | 0.05130227
64.70921 | 20.0643 | 19.99818 | 13.37037 | 0.06611656 | 6.576474 | 0.05134168
64.71921 | 20.0331 | 19.98102 | 13.3666 | 0.05208117 | 6.563034 | 0.05138137
64.72921 | 20.0274 | 19.96388 | 13.36284 | 0.06351878 | 6.549623 | 0.05142132
64.73921 | 20.0018 | 19.94677 | 13.35907 | 0.05502828 | 6.536242 | 0.05146151
64.74921 | 19.9727 | 19.92969 | 13.3553 | 0.04300916 | 6.52289 | 0.05150195
64.75921 | 19.9491 | 19.91264 | 13.35153 | 0.03646172 | 6.509569 | 0.05154265
64.7692 | 19.9302 | 19.89564 | 13.34776 | 0.03456495 | 6.496294 | 0.05158356
64.7792 | 19.9044 | 19.87864 | 13.34398 | 0.02575905 | 6.483034 | 0.05162476
64.7892 | 19.8736 | 19.86168 | 13.34021 | 0.01192366 | 6.469804 | 0.05166621
64.7992 | 19.8594 | 19.84474 | 13.33643 | 0.01465846 | 6.456606 | 0.05170791
64.8092 | 19.84 | 19.82784 | 13.33265 | 0.01216231 | 6.44344 | 0.05174986
64.81919 | 19.8072 | 19.81098 | 13.32887 | -0.003779165 | 6.430317 | 0.05179201
64.82919 | 19.7852 | 19.79414 | 13.32509 | -0.008936593 | 6.417214 | 0.05183448
64.83919 | 19.7714 | 19.77732 | 13.3213 | -0.005922603 | 6.404142 | 0.05187718
64.84919 | 19.734 | 19.76054 | 13.31752 | -0.02654106 | 6.391104 | 0.05192015
64.85919 | 19.7138 | 19.74379 | 13.31373 | -0.02999109 | 6.378098 | 0.05196335
64.86919 | 19.7029 | 19.72707 | 13.30994 | -0.02417274 | 6.365125 | 0.05200682
64.87918 | 19.6699 | 19.7104 | 13.30615 | -0.04050228 | 6.352198 | 0.05205048
64.88918 | 19.6437 | 19.69375 | 13.30236 | -0.05004769 | 6.339291 | 0.05209445
64.89918 | 19.6308 | 19.67713 | 13.29857 | -0.04632593 | 6.326418 | 0.05213866
64.90918 | 19.6057 | 19.66054 | 13.29477 | -0.05483576 | 6.313578 | 0.05218313
64.91918 | 19.5741 | 19.64398 | 13.29098 | -0.06987921 | 6.300773 | 0.05222785
64.92917 | 19.555 | 19.62747 | 13.28718 | -0.07247136 | 6.288014 | 0.05227278
64.93917 | 19.533 | 19.61098 | 13.28339 | -0.07798066 | 6.275277 | 0.052318
64.94917 | 19.5063 | 19.59452 | 13.27959 | -0.0882236 | 6.262575 | 0.05236347
64.95917 | 19.4729 | 19.5781 | 13.27578 | -0.1052003 | 6.249907 | 0.05240919
64.96917 | 19.4601 | 19.56171 | 13.27198 | -0.1016111 | 6.237275 | 0.05245517
64.97917 | 19.4331 | 19.54536 | 13.26818 | -0.1122552 | 6.224677 | 0.0525014
64.98916 | 19.3987 | 19.52905 | 13.26438 | -0.1303503 | 6.212127 | 0.05254783
64.99916 | 19.3855 | 19.51276 | 13.26057 | -0.1272638 | 6.1996 | 0.05259456
65.00916 | 19.359 | 19.49651 | 13.25676 | -0.1375116 | 6.187109 | 0.05264153
65.01916 | 19.3314 | 19.48029 | 13.25295 | -0.1488948 | 6.174654 | 0.05268875
65.02916 | 19.307 | 19.46411 | 13.24914 | -0.1571126 | 6.162234 | 0.05273624
65.03915 | 19.2866 | 19.44798 | 13.24533 | -0.161382 | 6.149863 | 0.05278393
65.04915 | 19.2523 | 19.43187 | 13.24152 | -0.1795704 | 6.137516 | 0.05283191
65.05915 | 19.2242 | 19.4158 | 13.23771 | -0.1915951 | 6.125206 | 0.05288015
65.06915 | 19.2059 | 19.39975 | 13.23389 | -0.1938548 | 6.112932 | 0.05292864
65.07915 | 19.1868 | 19.38375 | 13.23008 | -0.1969506 | 6.100695 | 0.05297737
65.08915 | 19.1452 | 19.36778 | 13.22626 | -0.2225823 | 6.088494 | 0.05302636
65.09914 | 19.122 | 19.35187 | 13.22245 | -0.2298661 | 6.076343 | 0.05307555
65.10914 | 19.0987 | 19.33597 | 13.21863 | -0.2372712 | 6.064217 | 0.05312504
65.11914 | 19.0759 | 19.32011 | 13.21481 | -0.2442122 | 6.052128 | 0.05317478
65.12914 | 19.0483 | 19.30429 | 13.21099 | -0.2559902 | 6.040077 | 0.05322477
65.13914 | 19.0239 | 19.28851 | 13.20717 | -0.2646051 | 6.028063 | 0.05327501
65.14913 | 19.004 | 19.27277 | 13.20335 | -0.2687723 | 6.016099 | 0.05332545
65.15913 | 18.9785 | 19.25706 | 13.19952 | -0.2785611 | 6.004161 | 0.05337619
65.16913 | 18.9447 | 19.24139 | 13.1957 | -0.2966876 | 5.992261 | 0.05342718
65.17913 | 18.9354 | 19.22575 | 13.19187 | -0.2903515 | 5.980399 | 0.05347841
65.18913 | 18.9169 | 19.21015 | 13.18805 | -0.2932524 | 5.968574 | 0.0535299
65.19913 | 18.8814 | 19.19459 | 13.18422 | -0.3131916 | 5.956788 | 0.05358164
65.20912 | 18.8579 | 19.17908 | 13.1804 | -0.3211834 | 5.945052 | 0.05363357
65.21912 | 18.8431 | 19.1636 | 13.17657 | -0.3204983 | 5.933343 | 0.0536858
65.22912 | 18.8286 | 19.14815 | 13.17274 | -0.3195513 | 5.921673 | 0.05373828
65.23912 | 18.7903 | 19.13274 | 13.16891 | -0.3424413 | 5.91004 | 0.05379102
65.24912 | 18.7776 | 19.11737 | 13.16508 | -0.3397712 | 5.898448 | 0.05384399
65.25911 | 18.7624 | 19.10206 | 13.16125 | -0.3396586 | 5.88691 | 0.05389717
65.26911 | 18.7317 | 19.08676 | 13.15742 | -0.3550644 | 5.875394 | 0.05395064
65.27911 | 18.713 | 19.07151 | 13.15359 | -0.3585087 | 5.863917 | 0.05400436
65.28911 | 18.7077 | 19.05629 | 13.14975 | -0.3485923 | 5.85248 | 0.05405833
65.29911 | 18.6831 | 19.04111 | 13.14592 | -0.3580148 | 5.841083 | 0.05411254
65.30911 | 18.6594 | 19.02598 | 13.14209 | -0.3665762 | 5.829724 | 0.054167
65.3191 | 18.6381 | 19.01089 | 13.13825 | -0.372791 | 5.818416 | 0.05422165
65.3291 | 18.6282 | 18.99583 | 13.13442 | -0.3676306 | 5.807136 | 0.05427661
65.3391 | 18.6031 | 18.98081 | 13.13058 | -0.3777089 | 5.795895 | 0.05433181
65.3491 | 18.5848 | 18.96583 | 13.12675 | -0.3810269 | 5.784694 | 0.05438725
65.3591 | 18.5713 | 18.95088 | 13.12291 | -0.3795846 | 5.773533 | 0.05444295
65.36909 | 18.553 | 18.936 | 13.11907 | -0.3829958 | 5.762422 | 0.05449882
65.37909 | 18.5265 | 18.92113 | 13.11524 | -0.3946319 | 5.75134 | 0.054555
65.38909 | 18.5057 | 18.90631 | 13.1114 | -0.400608 | 5.740298 | 0.05461142
65.39909 | 18.4838 | 18.89152 | 13.10756 | -0.4077235 | 5.729296 | 0.05466809
65.40909 | 18.4707 | 18.87678 | 13.10372 | -0.4060788 | 5.718333 | 0.054725
65.41909 | 18.4507 | 18.86207 | 13.09988 | -0.4113748 | 5.707411 | 0.05478216
65.42908 | 18.4386 | 18.84742 | 13.09605 | -0.4088236 | 5.696539 | 0.0548395
65.43908 | 18.4187 | 18.8328 | 13.09221 | -0.414099 | 5.685696 | 0.05489714
65.44908 | 18.3887 | 18.81821 | 13.08837 | -0.4295144 | 5.674894 | 0.05495502
65.45908 | 18.3794 | 18.80367 | 13.08452 | -0.4242697 | 5.664132 | 0.05501314
65.46908 | 18.3501 | 18.78917 | 13.08068 | -0.4390651 | 5.653409 | 0.0550715
65.47907 | 18.3372 | 18.77472 | 13.07685 | -0.4375153 | 5.642738 | 0.05513005
65.48907 | 18.3226 | 18.76029 | 13.07301 | -0.4376919 | 5.632097 | 0.0551889
65.49907 | 18.3008 | 18.74591 | 13.06917 | -0.4451081 | 5.621495 | 0.05524799
65.50907 | 18.2777 | 18.73157 | 13.06532 | -0.4538652 | 5.610934 | 0.05530731
65.51907 | 18.2515 | 18.71726 | 13.06148 | -0.465763 | 5.600414 | 0.05536687
65.52907 | 18.2365 | 18.703 | 13.05764 | -0.4665002 | 5.589933 | 0.05542667
65.53906 | 18.2189 | 18.68879 | 13.0538 | -0.4698929 | 5.579503 | 0.05548665
65.54906 | 18.2035 | 18.67461 | 13.04996 | -0.4711119 | 5.569103 | 0.05554694
65.55906 | 18.1769 | 18.66047 | 13.04612 | -0.483571 | 5.558743 | 0.05560745
65.56906 | 18.169 | 18.64637 | 13.04228 | -0.4773723 | 5.548425 | 0.0556682
65.57906 | 18.1434 | 18.63231 | 13.03844 | -0.4889134 | 5.538147 | 0.05572919
65.58905 | 18.1252 | 18.61831 | 13.0346 | -0.4931088 | 5.527918 | 0.05579036
65.59905 | 18.1027 | 18.60433 | 13.03076 | -0.5016316 | 5.517721 | 0.05585181
65.60905 | 18.0919 | 18.5904 | 13.02692 | -0.4984954 | 5.507564 | 0.0559135
65.61905 | 18.0685 | 18.5765 | 13.02308 | -0.5079999 | 5.497448 | 0.05597543
65.62905 | 18.0526 | 18.56265 | 13.01924 | -0.5100451 | 5.487372 | 0.05603759
65.63905 | 18.0288 | 18.54883 | 13.0154 | -0.5200317 | 5.477336 | 0.05609999
65.64904 | 18.022 | 18.53507 | 13.01156 | -0.5130724 | 5.467351 | 0.05616255
65.65904 | 17.9876 | 18.52134 | 13.00772 | -0.533741 | 5.457397 | 0.05622541
65.66904 | 17.9712 | 18.50765 | 13.00388 | -0.5364503 | 5.447483 | 0.0562885
65.67904 | 17.9566 | 18.494 | 13.00004 | -0.5374003 | 5.437609 | 0.05635182
65.68904 | 17.9469 | 18.48039 | 12.9962 | -0.533492 | 5.427776 | 0.05641536
65.69903 | 17.9206 | 18.46684 | 12.99237 | -0.5462383 | 5.417994 | 0.05647908
65.70903 | 17.9075 | 18.45331 | 12.98853 | -0.5458121 | 5.408242 | 0.05654308
65.71903 | 17.8883 | 18.43983 | 12.98469 | -0.5515269 | 5.398531 | 0.05660731
65.72903 | 17.8674 | 18.42638 | 12.98085 | -0.5589829 | 5.38886 | 0.05667177
65.73903 | 17.8461 | 18.41298 | 12.97701 | -0.5668798 | 5.379229 | 0.05673646
65.74903 | 17.8403 | 18.39962 | 12.97318 | -0.5593183 | 5.36964 | 0.05680136
65.75902 | 17.81 | 18.38631 | 12.96934 | -0.5763105 | 5.360099 | 0.05686644
65.76902 | 17.7913 | 18.37303 | 12.96551 | -0.5817315 | 5.35059 | 0.0569318
65.77902 | 17.7779 | 18.35979 | 12.96167 | -0.5818936 | 5.341122 | 0.05699737
65.78902 | 17.7653 | 18.3466 | 12.95784 | -0.5812962 | 5.331694 | 0.05706318
65.79902 | 17.7299 | 18.33344 | 12.95401 | -0.6035409 | 5.322306 | 0.05712921
65.80901 | 17.7133 | 18.32034 | 12.95018 | -0.6070393 | 5.312968 | 0.05719539
65.81901 | 17.699 | 18.30727 | 12.94634 | -0.6082662 | 5.303661 | 0.05726185
65.82901 | 17.683 | 18.29423 | 12.94251 | -0.6112347 | 5.294395 | 0.05732854
65.83901 | 17.656 | 18.28124 | 12.93868 | -0.6252448 | 5.285169 | 0.05739544
65.84901 | 17.6409 | 18.26829 | 12.93485 | -0.627395 | 5.275983 | 0.05746257
65.85901 | 17.629 | 18.25539 | 12.93102 | -0.6263868 | 5.266837 | 0.0575299
65.869 | 17.6029 | 18.24253 | 12.9272 | -0.6396339 | 5.257741 | 0.05759739
65.879 | 17.5861 | 18.22971 | 12.92337 | -0.6436073 | 5.248675 | 0.05766516
65.889 | 17.565 | 18.21692 | 12.91954 | -0.651923 | 5.23965 | 0.05773313
65.899 | 17.5456 | 18.20418 | 12.91571 | -0.6585804 | 5.230666 | 0.05780133
65.909 | 17.5244 | 18.19148 | 12.91189 | -0.6670789 | 5.221721 | 0.05786973
65.91899 | 17.4991 | 18.17883 | 12.90807 | -0.6797302 | 5.212825 | 0.05793828
65.92899 | 17.4903 | 18.16621 | 12.90424 | -0.6759111 | 5.20396 | 0.05800711
65.93899 | 17.4569 | 18.15363 | 12.90042 | -0.6967335 | 5.195136 | 0.05807614
65.94899 | 17.4453 | 18.1411 | 12.8966 | -0.6957964 | 5.186352 | 0.05814538
65.95899 | 17.4259 | 18.1286 | 12.89278 | -0.7027007 | 5.177607 | 0.05821483
65.96899 | 17.4005 | 18.11615 | 12.88896 | -0.7156465 | 5.168903 | 0.05828448
65.97898 | 17.3863 | 18.10375 | 12.88514 | -0.7174477 | 5.160249 | 0.05835427
65.98898 | 17.3618 | 18.09138 | 12.88133 | -0.7295753 | 5.151624 | 0.05842433
65.99898 | 17.3538 | 18.07904 | 12.87751 | -0.7252449 | 5.143039 | 0.05849459
66.00898 | 17.3261 | 18.06675 | 12.8737 | -0.740655 | 5.134494 | 0.05856506
66.01898 | 17.3089 | 18.05451 | 12.86988 | -0.7456066 | 5.125989 | 0.05863572
66.02897 | 17.2915 | 18.04231 | 12.86607 | -0.7508109 | 5.117531 | 0.0587065
66.03897 | 17.2705 | 18.03014 | 12.86226 | -0.7596448 | 5.109105 | 0.05877757
66.04897 | 17.2605 | 18.01802 | 12.85845 | -0.7575197 | 5.100719 | 0.05884883
66.05897 | 17.2324 | 18.00594 | 12.85464 | -0.7735356 | 5.092372 | 0.05892028
66.06897 | 17.225 | 17.99389 | 12.85084 | -0.7688928 | 5.084065 | 0.05899193
66.07897 | 17.1916 | 17.98189 | 12.84703 | -0.7902905 | 5.075797 | 0.05906376
66.08896 | 17.184 | 17.96994 | 12.84323 | -0.7859416 | 5.067577 | 0.05913571
66.09896 | 17.1665 | 17.95802 | 12.83943 | -0.7915216 | 5.059388 | 0.05920789
66.10896 | 17.143 | 17.94614 | 12.83562 | -0.8031426 | 5.051238 | 0.0592803
66.11896 | 17.1412 | 17.9343 | 12.83182 | -0.7931047 | 5.043128 | 0.0593529
66.12896 | 17.1206 | 17.92251 | 12.82803 | -0.8019074 | 5.035056 | 0.05942568
66.13895 | 17.1039 | 17.91076 | 12.82423 | -0.8068633 | 5.027033 | 0.05949857
66.14895 | 17.0919 | 17.89905 | 12.82044 | -0.8071478 | 5.01904 | 0.05957172
66.15895 | 17.0761 | 17.88737 | 12.81664 | -0.8112734 | 5.011086 | 0.05964505
66.16895 | 17.0558 | 17.87574 | 12.81285 | -0.8199404 | 5.003172 | 0.05971857
66.17895 | 17.0495 | 17.86415 | 12.80906 | -0.8146475 | 4.995296 | 0.05979225
66.18895 | 17.0324 | 17.8526 | 12.80527 | -0.8201955 | 4.98746 | 0.05986612
66.19894 | 17.0211 | 17.8411 | 12.80149 | -0.8199955 | 4.979669 | 0.05994009
66.20894 | 16.9973 | 17.82963 | 12.7977 | -0.8323256 | 4.971911 | 0.06001431
66.21894 | 16.983 | 17.8182 | 12.79392 | -0.8351958 | 4.964191 | 0.06008871
66.22894 | 16.9789 | 17.80681 | 12.79013 | -0.827907 | 4.956509 | 0.06016327
66.23894 | 16.9627 | 17.79546 | 12.78635 | -0.8327591 | 4.948867 | 0.060238
66.24893 | 16.9428 | 17.78416 | 12.78258 | -0.8413624 | 4.94127 | 0.06031283
66.25893 | 16.9368 | 17.7729 | 12.7788 | -0.8360953 | 4.933704 | 0.0603879
66.26893 | 16.9275 | 17.76167 | 12.77503 | -0.8341693 | 4.926178 | 0.06046313
66.27893 | 16.9063 | 17.75048 | 12.77126 | -0.844183 | 4.918689 | 0.06053853
66.28893 | 16.8962 | 17.73934 | 12.76748 | -0.8431376 | 4.911239 | 0.06061408
66.29893 | 16.8902 | 17.72823 | 12.76372 | -0.8380334 | 4.903827 | 0.0606898
66.30892 | 16.8724 | 17.71718 | 12.75995 | -0.8447794 | 4.896461 | 0.0607656
66.31892 | 16.8557 | 17.70616 | 12.75619 | -0.850459 | 4.889129 | 0.06084163
66.32892 | 16.8499 | 17.69517 | 12.75243 | -0.8452718 | 4.881828 | 0.06091782
66.33892 | 16.8371 | 17.68423 | 12.74867 | -0.8471321 | 4.874572 | 0.06099416
66.34892 | 16.8135 | 17.67333 | 12.74491 | -0.8598264 | 4.867348 | 0.06107066
66.35891 | 16.8025 | 17.66248 | 12.74116 | -0.8599773 | 4.860175 | 0.06114722
66.36891 | 16.7913 | 17.65166 | 12.7374 | -0.8603552 | 4.85303 | 0.06122402
66.37891 | 16.7806 | 17.64087 | 12.73365 | -0.8602731 | 4.845923 | 0.06130095
66.38891 | 16.7696 | 17.63013 | 12.7299 | -0.8605317 | 4.838854 | 0.06137803
66.39891 | 16.7466 | 17.61943 | 12.72615 | -0.8728298 | 4.831821 | 0.06145525
66.40891 | 16.7442 | 17.60877 | 12.72241 | -0.8645678 | 4.824827 | 0.06153261
66.4189 | 16.7324 | 17.59816 | 12.71867 | -0.8657574 | 4.817878 | 0.06161004
66.4289 | 16.7164 | 17.58758 | 12.71493 | -0.8711764 | 4.810959 | 0.06168767
66.4389 | 16.7064 | 17.57703 | 12.71119 | -0.8706348 | 4.804077 | 0.06176544
66.4489 | 16.6952 | 17.56653 | 12.70746 | -0.8713334 | 4.797233 | 0.06184334
66.4589 | 16.6739 | 17.55607 | 12.70372 | -0.8821721 | 4.790426 | 0.06192137
66.46889 | 16.6624 | 17.54566 | 12.7 | -0.883261 | 4.783664 | 0.06199946
66.47889 | 16.6558 | 17.53528 | 12.69627 | -0.8794798 | 4.776932 | 0.06207775
66.48889 | 16.6292 | 17.52494 | 12.69255 | -0.895738 | 4.770237 | 0.06215616
66.49889 | 16.6169 | 17.51464 | 12.68882 | -0.8977366 | 4.763579 | 0.06223469
66.50889 | 16.6084 | 17.50437 | 12.6851 | -0.8959744 | 4.756958 | 0.06231334
66.51889 | 16.5939 | 17.49415 | 12.68139 | -0.9002525 | 4.750374 | 0.06239211
66.52888 | 16.5765 | 17.48398 | 12.67768 | -0.9074799 | 4.743834 | 0.06247092
66.53888 | 16.5651 | 17.47384 | 12.67396 | -0.9087374 | 4.737324 | 0.06254992
66.54888 | 16.5538 | 17.46373 | 12.67025 | -0.909934 | 4.73085 | 0.06262903
66.55888 | 16.5358 | 17.45367 | 12.66655 | -0.9178702 | 4.724413 | 0.06270824
66.56888 | 16.5228 | 17.44365 | 12.66285 | -0.9208464 | 4.718014 | 0.06278757
66.57887 | 16.5052 | 17.43367 | 12.65915 | -0.9284716 | 4.711656 | 0.06286692
66.58887 | 16.4976 | 17.42373 | 12.65545 | -0.9261271 | 4.70533 | 0.06294645
66.59887 | 16.4762 | 17.41382 | 12.65176 | -0.9376216 | 4.699039 | 0.06302608
66.60887 | 16.4589 | 17.40396 | 12.64806 | -0.9450552 | 4.692785 | 0.0631058
66.61887 | 16.4464 | 17.39413 | 12.64438 | -0.9477286 | 4.686567 | 0.06318562
66.62887 | 16.4299 | 17.38434 | 12.64069 | -0.9544416 | 4.680386 | 0.06326553
66.63886 | 16.4111 | 17.3746 | 12.63701 | -0.9635026 | 4.674246 | 0.06334545
66.64886 | 16.3956 | 17.36489 | 12.63333 | -0.9692944 | 4.668137 | 0.06342555
66.65886 | 16.3818 | 17.35523 | 12.62965 | -0.9734251 | 4.662064 | 0.06350571
66.66886 | 16.3648 | 17.34559 | 12.62598 | -0.9807949 | 4.656027 | 0.06358597
66.67886 | 16.3579 | 17.336 | 12.62231 | -0.9781041 | 4.650026 | 0.06366631
66.68885 | 16.3344 | 17.32646 | 12.61865 | -0.9920609 | 4.644066 | 0.06374664
66.69885 | 16.3285 | 17.31695 | 12.61498 | -0.9884481 | 4.638137 | 0.06382712
66.70885 | 16.3082 | 17.30747 | 12.61132 | -0.9992748 | 4.632243 | 0.06390769
66.71885 | 16.2999 | 17.29804 | 12.60767 | -0.9981395 | 4.626385 | 0.06398831
66.72885 | 16.2812 | 17.28864 | 12.60401 | -1.007444 | 4.620563 | 0.064069
66.73885 | 16.2722 | 17.27929 | 12.60036 | -1.007087 | 4.614775 | 0.06414976
66.74884 | 16.2574 | 17.26998 | 12.59672 | -1.012579 | 4.609029 | 0.0642305
66.75884 | 16.2391 | 17.2607 | 12.59308 | -1.021599 | 4.603313 | 0.06431138
66.76884 | 16.2225 | 17.25146 | 12.58943 | -1.028959 | 4.597632 | 0.06439231
66.77884 | 16.2123 | 17.24226 | 12.5858 | -1.029958 | 4.591986 | 0.06447329
66.78884 | 16.1987 | 17.23309 | 12.58216 | -1.034395 | 4.586375 | 0.06455433
66.79883 | 16.1912 | 17.22398 | 12.57854 | -1.03278 | 4.580806 | 0.06463533
66.80883 | 16.1742 | 17.21489 | 12.57491 | -1.040695 | 4.575265 | 0.06471646
66.81883 | 16.1695 | 17.20585 | 12.57129 | -1.036348 | 4.56976 | 0.06479762
66.82883 | 16.1528 | 17.19684 | 12.56767 | -1.04404 | 4.56429 | 0.06487883
66.83883 | 16.1395 | 17.18787 | 12.56406 | -1.048371 | 4.558854 | 0.06496007
66.84883 | 16.1341 | 17.17894 | 12.56045 | -1.04484 | 4.553453 | 0.06504135
66.85882 | 16.1241 | 17.17006 | 12.55684 | -1.045956 | 4.548092 | 0.06512257
66.86882 | 16.1135 | 17.1612 | 12.55324 | -1.047702 | 4.542761 | 0.0652039
66.87882 | 16.0919 | 17.15239 | 12.54964 | -1.060487 | 4.537464 | 0.06528525
66.88882 | 16.095 | 17.14361 | 12.54604 | -1.04861 | 4.532202 | 0.06536663
66.89882 | 16.0769 | 17.13487 | 12.54245 | -1.057971 | 4.526974 | 0.06544801
66.90881 | 16.069 | 17.12618 | 12.53886 | -1.057179 | 4.521786 | 0.06552934
66.91881 | 16.0471 | 17.11752 | 12.53528 | -1.070417 | 4.516626 | 0.06561076
66.92881 | 16.0511 | 17.10889 | 12.5317 | -1.057793 | 4.511501 | 0.06569218
66.93881 | 16.0386 | 17.10031 | 12.52812 | -1.061707 | 4.506411 | 0.06577362
66.94881 | 16.0292 | 17.09176 | 12.52455 | -1.06256 | 4.501354 | 0.06585505
66.95881 | 16.0081 | 17.08325 | 12.52098 | -1.07515 | 4.496331 | 0.06593648
66.9688 | 16.0122 | 17.07479 | 12.51742 | -1.062588 | 4.491348 | 0.06601782
66.9788 | 15.9961 | 17.06635 | 12.51386 | -1.070254 | 4.486393 | 0.06609923
66.9888 | 15.9874 | 17.05796 | 12.51031 | -1.07056 | 4.481473 | 0.06618064
66.9988 | 15.9719 | 17.0496 | 12.50675 | -1.077702 | 4.476585 | 0.06626204
67.0088 | 15.9694 | 17.04128 | 12.50321 | -1.071883 | 4.471732 | 0.06634341
67.01879 | 15.959 | 17.03301 | 12.49967 | -1.07401 | 4.466917 | 0.06642467
67.02879 | 15.9353 | 17.02477 | 12.49613 | -1.089468 | 4.462132 | 0.06650601
67.03879 | 15.9306 | 17.01656 | 12.49259 | -1.085961 | 4.457378 | 0.0665873
67.04879 | 15.9203 | 17.00839 | 12.48907 | -1.088095 | 4.452661 | 0.06666856
67.05879 | 15.9103 | 17.00026 | 12.48554 | -1.089963 | 4.447974 | 0.0667498
67.06879 | 15.8885 | 16.99217 | 12.48202 | -1.103672 | 4.443323 | 0.066831
67.07878 | 15.8868 | 16.98413 | 12.47851 | -1.097326 | 4.438708 | 0.06691206
67.08878 | 15.8787 | 16.97611 | 12.47499 | -1.097408 | 4.434122 | 0.06699317
67.09878 | 15.8602 | 16.96813 | 12.47149 | -1.10793 | 4.42957 | 0.06707423
67.10878 | 15.8449 | 16.96019 | 12.46798 | -1.115288 | 4.42505 | 0.06715523
67.11878 | 15.8404 | 16.95228 | 12.46448 | -1.111885 | 4.420564 | 0.06723617
67.12877 | 15.8313 | 16.94443 | 12.46099 | -1.113125 | 4.416114 | 0.06731699
67.13877 | 15.8181 | 16.9366 | 12.45751 | -1.118497 | 4.411693 | 0.06739781
67.14877 | 15.8011 | 16.92881 | 12.45402 | -1.127705 | 4.407305 | 0.06747856
67.15877 | 15.7996 | 16.92105 | 12.45054 | -1.121451 | 4.40295 | 0.06755923
67.16877 | 15.7803 | 16.91334 | 12.44707 | -1.133035 | 4.398628 | 0.06763984
67.17877 | 15.7739 | 16.90566 | 12.4436 | -1.131756 | 4.394338 | 0.06772038
67.18876 | 15.7581 | 16.89802 | 12.44014 | -1.139922 | 4.390084 | 0.06780075
67.19876 | 15.7558 | 16.89042 | 12.43668 | -1.134618 | 4.38586 | 0.06788112
67.20876 | 15.7475 | 16.88285 | 12.43322 | -1.135351 | 4.381668 | 0.06796139
67.21876 | 15.7335 | 16.87532 | 12.42977 | -1.141821 | 4.377508 | 0.06804157
67.22876 | 15.7249 | 16.86783 | 12.42633 | -1.142928 | 4.37338 | 0.06812166
67.23875 | 15.7242 | 16.86038 | 12.42289 | -1.13618 | 4.369289 | 0.06820157
67.24875 | 15.7131 | 16.85296 | 12.41946 | -1.139862 | 4.365226 | 0.06828145
67.25875 | 15.6952 | 16.84558 | 12.41603 | -1.150381 | 4.361195 | 0.06836122
67.26875 | 15.6979 | 16.83824 | 12.4126 | -1.140337 | 4.357196 | 0.06844087
67.27875 | 15.6916 | 16.83093 | 12.40918 | -1.139331 | 4.353229 | 0.06852042
67.28875 | 15.6864 | 16.82366 | 12.40577 | -1.137261 | 4.349294 | 0.06859984
67.29874 | 15.6702 | 16.81644 | 12.40236 | -1.146236 | 4.345395 | 0.06867903
67.30874 | 15.669 | 16.80924 | 12.39896 | -1.14024 | 4.341524 | 0.0687582
67.31874 | 15.6618 | 16.80208 | 12.39556 | -1.140281 | 4.337685 | 0.06883723
67.32874 | 15.6594 | 16.79496 | 12.39217 | -1.13556 | 4.333877 | 0.06891614
67.33874 | 15.6428 | 16.78787 | 12.38878 | -1.145075 | 4.330101 | 0.06899489
67.34873 | 15.6478 | 16.78083 | 12.3854 | -1.133034 | 4.32636 | 0.06907343
67.35873 | 15.6397 | 16.77382 | 12.38202 | -1.134123 | 4.322647 | 0.0691519
67.36873 | 15.6364 | 16.76685 | 12.37865 | -1.130448 | 4.318966 | 0.06923022
67.37873 | 15.6225 | 16.75991 | 12.37529 | -1.137411 | 4.315316 | 0.06930838
67.38873 | 15.6219 | 16.75301 | 12.37193 | -1.13111 | 4.311697 | 0.06938637
67.39873 | 15.6152 | 16.74615 | 12.36857 | -1.130946 | 4.30811 | 0.06946421
67.40872 | 15.6075 | 16.73933 | 12.36523 | -1.131826 | 4.304558 | 0.06954179
67.41872 | 15.5951 | 16.73254 | 12.36188 | -1.137436 | 4.301033 | 0.06961928
67.42872 | 15.5951 | 16.72578 | 12.35855 | -1.130682 | 4.29754 | 0.0696966
67.43872 | 15.5823 | 16.71906 | 12.35521 | -1.136765 | 4.294077 | 0.06977373
67.44872 | 15.5738 | 16.71238 | 12.35189 | -1.138585 | 4.290645 | 0.06985067
67.45871 | 15.5715 | 16.70575 | 12.34857 | -1.134247 | 4.287248 | 0.06992736
67.46871 | 15.567 | 16.69914 | 12.34526 | -1.13214 | 4.283879 | 0.07000392
67.47871 | 15.5594 | 16.69257 | 12.34195 | -1.133169 | 4.28054 | 0.07008028
67.48871 | 15.556 | 16.68603 | 12.33865 | -1.130035 | 4.277231 | 0.07015645
67.49871 | 15.5434 | 16.67954 | 12.33535 | -1.136138 | 4.273955 | 0.0702324
67.50871 | 15.5368 | 16.67308 | 12.33206 | -1.136276 | 4.270708 | 0.07030814
67.5187 | 15.531 | 16.66666 | 12.32878 | -1.135658 | 4.267495 | 0.0703836
67.5287 | 15.5222 | 16.66027 | 12.3255 | -1.138069 | 4.26431 | 0.07045891
67.5387 | 15.516 | 16.65392 | 12.32223 | -1.137917 | 4.261155 | 0.07053399
67.5487 | 15.5108 | 16.6476 | 12.31896 | -1.136802 | 4.25803 | 0.07060885
67.5587 | 15.5067 | 16.64132 | 12.3157 | -1.134622 | 4.254936 | 0.07068348
67.56869 | 15.4931 | 16.63509 | 12.31245 | -1.141986 | 4.251876 | 0.0707578
67.57869 | 15.4906 | 16.62888 | 12.30921 | -1.138282 | 4.248844 | 0.07083194
67.58869 | 15.483 | 16.62271 | 12.30596 | -1.13971 | 4.24584 | 0.07090585
67.59869 | 15.4801 | 16.61658 | 12.30273 | -1.136478 | 4.242869 | 0.07097949
67.60869 | 15.4667 | 16.61048 | 12.2995 | -1.143778 | 4.239924 | 0.0710529
67.61869 | 15.4627 | 16.60442 | 12.29628 | -1.141717 | 4.237012 | 0.07112603
67.62868 | 15.4657 | 16.5984 | 12.29307 | -1.1327 | 4.234134 | 0.07119884
67.63868 | 15.4524 | 16.59241 | 12.28986 | -1.140011 | 4.231281 | 0.07127145
67.64868 | 15.4411 | 16.58646 | 12.28666 | -1.145358 | 4.228459 | 0.07134379
67.65868 | 15.4466 | 16.58054 | 12.28346 | -1.133941 | 4.225666 | 0.07141585
67.66868 | 15.4444 | 16.57466 | 12.28027 | -1.130261 | 4.222903 | 0.07148763
67.67867 | 15.4224 | 16.56882 | 12.27709 | -1.146422 | 4.220172 | 0.07155905
67.68867 | 15.4183 | 16.56301 | 12.27391 | -1.144713 | 4.217469 | 0.07163026
67.69867 | 15.4176 | 16.55724 | 12.27074 | -1.139642 | 4.214796 | 0.07170118
67.70867 | 15.4042 | 16.55151 | 12.26758 | -1.147305 | 4.212151 | 0.07177179
67.71867 | 15.396 | 16.54581 | 12.26443 | -1.149806 | 4.209537 | 0.0718421
67.72867 | 15.3902 | 16.54014 | 12.26128 | -1.149941 | 4.206952 | 0.07191211
67.73866 | 15.3821 | 16.53452 | 12.25814 | -1.152419 | 4.204399 | 0.07198174
67.74866 | 15.3803 | 16.52893 | 12.255 | -1.148627 | 4.201873 | 0.07205112
67.75866 | 15.3712 | 16.52337 | 12.25187 | -1.152171 | 4.199377 | 0.07212018
67.76866 | 15.3637 | 16.51785 | 12.24875 | -1.154151 | 4.19691 | 0.07218892
67.77866 | 15.3564 | 16.51237 | 12.24564 | -1.155967 | 4.194472 | 0.07225733
67.78865 | 15.351 | 16.50692 | 12.24253 | -1.155925 | 4.192065 | 0.07232533
67.79865 | 15.3447 | 16.50151 | 12.23943 | -1.156812 | 4.189686 | 0.07239307
67.80865 | 15.3374 | 16.49614 | 12.23634 | -1.158736 | 4.187336 | 0.07246046
67.81865 | 15.3358 | 16.4908 | 12.23325 | -1.154996 | 4.185014 | 0.07252751
67.82865 | 15.3219 | 16.48549 | 12.23017 | -1.163591 | 4.182722 | 0.07259421
67.83865 | 15.3143 | 16.48022 | 12.2271 | -1.165923 | 4.180459 | 0.07266054
67.84864 | 15.3022 | 16.475 | 12.22404 | -1.172795 | 4.178227 | 0.07272646
67.85864 | 15.3027 | 16.4698 | 12.22098 | -1.167099 | 4.176022 | 0.07279208
67.86864 | 15.2916 | 16.46464 | 12.21793 | -1.173037 | 4.173846 | 0.07285733
67.87864 | 15.2837 | 16.45951 | 12.21489 | -1.175812 | 4.171698 | 0.0729222
67.88864 | 15.2811 | 16.45442 | 12.21186 | -1.173323 | 4.169579 | 0.07298671
67.89863 | 15.2761 | 16.44937 | 12.20883 | -1.173274 | 4.167491 | 0.07305076
67.90863 | 15.2691 | 16.44436 | 12.20581 | -1.175257 | 4.16543 | 0.07311449
67.91863 | 15.2569 | 16.43937 | 12.2028 | -1.182475 | 4.163398 | 0.07317783
67.92863 | 15.2541 | 16.43443 | 12.19979 | -1.180328 | 4.161393 | 0.07324079
67.93863 | 15.2516 | 16.42952 | 12.1968 | -1.177918 | 4.159418 | 0.07330333
67.94863 | 15.2379 | 16.42464 | 12.19381 | -1.186743 | 4.157471 | 0.07336547
67.95862 | 15.2372 | 16.41981 | 12.19083 | -1.182609 | 4.155555 | 0.07342715
67.96862 | 15.2279 | 16.41501 | 12.18785 | -1.187105 | 4.153664 | 0.07348847
67.97862 | 15.2238 | 16.41024 | 12.18489 | -1.186438 | 4.151803 | 0.07354938
67.98862 | 15.2128 | 16.40551 | 12.18193 | -1.192706 | 4.14997 | 0.07360988
67.99862 | 15.2077 | 16.40081 | 12.17898 | -1.19311 | 4.148165 | 0.07366995
68.00861 | 15.2015 | 16.39615 | 12.17603 | -1.194654 | 4.14639 | 0.07372952
68.01861 | 15.2037 | 16.39153 | 12.1731 | -1.187829 | 4.144641 | 0.07378872
68.02861 | 15.1966 | 16.38694 | 12.17017 | -1.19034 | 4.142921 | 0.07384749
68.03861 | 15.1935 | 16.38239 | 12.16725 | -1.188887 | 4.141229 | 0.07390581
68.04861 | 15.1854 | 16.37787 | 12.16434 | -1.192469 | 4.139565 | 0.07396369
68.0586 | 15.1836 | 16.37339 | 12.16144 | -1.189791 | 4.137931 | 0.07402107
68.0686 | 15.181 | 16.36894 | 12.15854 | -1.187945 | 4.136323 | 0.07407805
68.0786 | 15.1783 | 16.36453 | 12.15566 | -1.186233 | 4.134742 | 0.07413456
68.0886 | 15.1765 | 16.36016 | 12.15278 | -1.183658 | 4.133191 | 0.07419063
68.0986 | 15.1732 | 16.35582 | 12.14991 | -1.182617 | 4.131665 | 0.07424622
68.1086 | 15.1698 | 16.35151 | 12.14704 | -1.181715 | 4.130171 | 0.07430133
68.11859 | 15.1647 | 16.34725 | 12.14419 | -1.18255 | 4.128703 | 0.07435593
68.12859 | 15.1692 | 16.34302 | 12.14134 | -1.173817 | 4.127262 | 0.0744101
68.13859 | 15.1672 | 16.33882 | 12.13851 | -1.171619 | 4.125849 | 0.07446378
68.14859 | 15.1626 | 16.33466 | 12.13568 | -1.172058 | 4.124464 | 0.07451698
68.15859 | 15.1618 | 16.33053 | 12.13286 | -1.168732 | 4.123107 | 0.07456969
68.16858 | 15.1672 | 16.32645 | 12.13005 | -1.159246 | 4.121778 | 0.07462185
68.17858 | 15.1645 | 16.32239 | 12.12724 | -1.157891 | 4.120476 | 0.07467357
68.18858 | 15.1653 | 16.31837 | 12.12445 | -1.153072 | 4.119201 | 0.07472479
68.19858 | 15.1613 | 16.31439 | 12.12166 | -1.153088 | 4.117954 | 0.0747755
68.20858 | 15.1578 | 16.31044 | 12.11888 | -1.152641 | 4.116735 | 0.0748257
68.21858 | 15.1592 | 16.30653 | 12.11611 | -1.147328 | 4.115543 | 0.07487539
68.22857 | 15.1537 | 16.30265 | 12.11335 | -1.148955 | 4.114379 | 0.07492451
68.23857 | 15.1503 | 16.29881 | 12.1106 | -1.148514 | 4.113242 | 0.07497316
68.24857 | 15.1482 | 16.29501 | 12.10785 | -1.146808 | 4.112132 | 0.07502129
68.25857 | 15.1451 | 16.29124 | 12.10512 | -1.146138 | 4.111049 | 0.07506889
68.26857 | 15.1402 | 16.2875 | 12.10239 | -1.147304 | 4.109994 | 0.07511596
68.27856 | 15.1383 | 16.28381 | 12.09968 | -1.145509 | 4.108967 | 0.07516244
68.28856 | 15.1384 | 16.28015 | 12.09697 | -1.141746 | 4.107967 | 0.07520843
68.29856 | 15.1326 | 16.27652 | 12.09427 | -1.143917 | 4.106992 | 0.07525388
68.30856 | 15.1288 | 16.27293 | 12.09158 | -1.144126 | 4.106047 | 0.07529878
68.31856 | 15.1216 | 16.26937 | 12.0889 | -1.147769 | 4.105126 | 0.07534314
68.32856 | 15.1148 | 16.26585 | 12.08623 | -1.151049 | 4.104235 | 0.07538693
68.33855 | 15.119 | 16.26237 | 12.08357 | -1.143367 | 4.103371 | 0.07543013
68.34855 | 15.11 | 16.25892 | 12.08091 | -1.148917 | 4.102532 | 0.07547282
68.35855 | 15.1044 | 16.2555 | 12.07827 | -1.151103 | 4.101721 | 0.07551494
68.36855 | 15.0957 | 16.25212 | 12.07563 | -1.156424 | 4.100937 | 0.07555649
68.37855 | 15.0927 | 16.24878 | 12.073 | -1.156082 | 4.10018 | 0.07559748
68.38854 | 15.1 | 16.24548 | 12.07039 | -1.145477 | 4.099449 | 0.07563784
68.39854 | 15.0842 | 16.24221 | 12.06778 | -1.158005 | 4.098746 | 0.07567768
68.40854 | 15.0843 | 16.23897 | 12.06518 | -1.154669 | 4.098069 | 0.07571694
68.41854 | 15.0868 | 16.23577 | 12.06259 | -1.148969 | 4.097419 | 0.07575562
68.42854 | 15.0831 | 16.2326 | 12.06001 | -1.149504 | 4.096796 | 0.07579371
68.43854 | 15.0777 | 16.22947 | 12.05744 | -1.151775 | 4.096199 | 0.07583121
68.44853 | 15.074 | 16.22638 | 12.05489 | -1.152384 | 4.09563 | 0.07586808
68.45853 | 15.0752 | 16.22333 | 12.05233 | -1.148126 | 4.095087 | 0.0759044
68.46853 | 15.08 | 16.2203 | 12.04979 | -1.140304 | 4.094571 | 0.07594011
68.47853 | 15.071 | 16.21732 | 12.04726 | -1.146317 | 4.094081 | 0.07597523
68.48853 | 15.0738 | 16.21437 | 12.04474 | -1.140566 | 4.093618 | 0.07600975
68.49852 | 15.0748 | 16.21145 | 12.04223 | -1.136653 | 4.093182 | 0.07604362
68.50852 | 15.0678 | 16.20857 | 12.03973 | -1.140774 | 4.092772 | 0.07607693
68.51852 | 15.0692 | 16.20573 | 12.03723 | -1.13653 | 4.092388 | 0.07610962
68.52852 | 15.071 | 16.20292 | 12.03475 | -1.131921 | 4.092031 | 0.07614169
68.53852 | 15.0698 | 16.20015 | 12.03228 | -1.130349 | 4.091701 | 0.07617315
68.54852 | 15.0703 | 16.19741 | 12.02981 | -1.127112 | 4.091396 | 0.07620399
68.55851 | 15.0733 | 16.19471 | 12.02736 | -1.121413 | 4.091119 | 0.07623419
68.56851 | 15.0725 | 16.19205 | 12.02492 | -1.119549 | 4.090869 | 0.07626378
68.57851 | 15.0763 | 16.18942 | 12.02248 | -1.113118 | 4.090642 | 0.07629275
68.58851 | 15.0766 | 16.18683 | 12.02006 | -1.110225 | 4.090445 | 0.07632109
68.59851 | 15.079 | 16.18427 | 12.01765 | -1.105266 | 4.090271 | 0.0763488
68.6085 | 15.0786 | 16.18175 | 12.01524 | -1.103146 | 4.090125 | 0.07637585
68.6185 | 15.0765 | 16.17926 | 12.01285 | -1.10276 | 4.090007 | 0.07640229
68.6285 | 15.0778 | 16.17681 | 12.01047 | -1.099008 | 4.089911 | 0.07642809
68.6385 | 15.0774 | 16.17439 | 12.0081 | -1.096994 | 4.089845 | 0.07645326
68.6485 | 15.0728 | 16.17201 | 12.00573 | -1.099215 | 4.089804 | 0.07647777
68.6585 | 15.073 | 16.16967 | 12.00338 | -1.096671 | 4.089789 | 0.07650165
68.66849 | 15.0791 | 16.16737 | 12.00104 | -1.088265 | 4.089799 | 0.07652486
68.67849 | 15.0767 | 16.16509 | 11.99871 | -1.088394 | 4.089837 | 0.07654745
68.68849 | 15.0798 | 16.16286 | 11.99639 | -1.083057 | 4.0899 | 0.07656938
68.69849 | 15.0772 | 16.16066 | 11.99408 | -1.083457 | 4.089989 | 0.07659066
68.70849 | 15.0792 | 16.15849 | 11.99178 | -1.079292 | 4.090104 | 0.07661129
68.71848 | 15.0764 | 16.15637 | 11.98949 | -1.079966 | 4.090245 | 0.07663124
68.72848 | 15.0818 | 16.15427 | 11.98721 | -1.072474 | 4.090412 | 0.07665056
68.73848 | 15.0701 | 16.15222 | 11.98494 | -1.082117 | 4.090605 | 0.07666922
68.74848 | 15.0801 | 16.1502 | 11.98268 | -1.070096 | 4.090824 | 0.07668722
68.75848 | 15.0764 | 16.14821 | 11.98044 | -1.071811 | 4.091069 | 0.07670455
68.76848 | 15.0705 | 16.14626 | 11.9782 | -1.075762 | 4.09134 | 0.07672122
68.77847 | 15.059 | 16.14435 | 11.97598 | -1.085351 | 4.091636 | 0.07673722
68.78847 | 15.0705 | 16.14247 | 11.97376 | -1.071974 | 4.091959 | 0.07675256
68.79847 | 15.0694 | 16.14063 | 11.97156 | -1.071233 | 4.092307 | 0.07676725
68.80847 | 15.0679 | 16.13883 | 11.96937 | -1.070928 | 4.092681 | 0.07678126
68.81847 | 15.0646 | 16.13706 | 11.96718 | -1.072459 | 4.093081 | 0.0767946
68.82846 | 15.061 | 16.13533 | 11.96501 | -1.074328 | 4.093506 | 0.07680726
68.83846 | 15.0666 | 16.13363 | 11.96285 | -1.067031 | 4.093958 | 0.07681926
68.84846 | 15.0573 | 16.13197 | 11.96071 | -1.074671 | 4.094435 | 0.07683059
68.85846 | 15.0531 | 16.13035 | 11.95857 | -1.077246 | 4.094938 | 0.07684124
68.86846 | 15.0573 | 16.12876 | 11.95644 | -1.071457 | 4.095466 | 0.07685122
68.87846 | 15.0483 | 16.1272 | 11.95432 | -1.078905 | 4.09602 | 0.07686053
68.88845 | 15.0496 | 16.12569 | 11.95222 | -1.07609 | 4.096599 | 0.07686915
68.89845 | 15.0441 | 16.12421 | 11.95013 | -1.08011 | 4.097205 | 0.0768771
68.90845 | 15.0377 | 16.12277 | 11.94805 | -1.085066 | 4.097836 | 0.07688438
68.91845 | 15.0441 | 16.12136 | 11.94597 | -1.077258 | 4.098492 | 0.07689098
68.92845 | 15.0386 | 16.11999 | 11.94391 | -1.081386 | 4.099174 | 0.0768969
68.93844 | 15.0366 | 16.11865 | 11.94187 | -1.082052 | 4.099881 | 0.07690214
68.94844 | 15.0353 | 16.11735 | 11.93983 | -1.082052 | 4.100614 | 0.07690671
68.95844 | 15.0406 | 16.11609 | 11.93781 | -1.07549 | 4.101373 | 0.07691059
68.96844 | 15.0337 | 16.11486 | 11.93579 | -1.081163 | 4.102157 | 0.0769138
68.97844 | 15.0317 | 16.11367 | 11.93379 | -1.081973 | 4.102967 | 0.07691632
68.98844 | 15.0354 | 16.11252 | 11.9318 | -1.077118 | 4.103801 | 0.07691816
68.99843 | 15.0371 | 16.1114 | 11.92982 | -1.074301 | 4.104661 | 0.07691934
69.00843 | 15.0278 | 16.11032 | 11.92785 | -1.08252 | 4.105547 | 0.07691982
69.01843 | 15.0428 | 16.10928 | 11.9259 | -1.066475 | 4.106458 | 0.07691962
69.02843 | 15.034 | 16.10827 | 11.92395 | -1.074267 | 4.107395 | 0.07691875
69.03843 | 15.033 | 16.10729 | 11.92202 | -1.074294 | 4.108356 | 0.07691719
69.04842 | 15.0409 | 16.10636 | 11.9201 | -1.065459 | 4.109343 | 0.07691495
69.05842 | 15.0442 | 16.10546 | 11.91819 | -1.06126 | 4.110356 | 0.07691205
69.06842 | 15.0411 | 16.1046 | 11.9163 | -1.063497 | 4.111393 | 0.07690846
69.07842 | 15.0538 | 16.10377 | 11.91441 | -1.049971 | 4.112456 | 0.07690418
69.08842 | 15.0498 | 16.10298 | 11.91254 | -1.053181 | 4.113545 | 0.07689923
69.09842 | 15.0564 | 16.10223 | 11.91068 | -1.045828 | 4.114659 | 0.0768936
69.10841 | 15.0644 | 16.10151 | 11.90883 | -1.037112 | 4.115797 | 0.0768873
69.11841 | 15.0548 | 16.10083 | 11.90699 | -1.046032 | 4.116961 | 0.07688031
69.12841 | 15.066 | 16.10019 | 11.90517 | -1.034188 | 4.11815 | 0.07687266
69.13841 | 15.0719 | 16.09958 | 11.90335 | -1.027681 | 4.119365 | 0.07686433
69.14841 | 15.0688 | 16.09901 | 11.90155 | -1.030211 | 4.120605 | 0.07685531
69.1584 | 15.0723 | 16.09848 | 11.89976 | -1.026178 | 4.121868 | 0.07684564
69.1684 | 15.0762 | 16.09798 | 11.89799 | -1.021781 | 4.123158 | 0.07683528
69.1784 | 15.0799 | 16.09752 | 11.89622 | -1.01762 | 4.124473 | 0.07682426
69.1884 | 15.0844 | 16.0971 | 11.89447 | -1.012697 | 4.125814 | 0.07681256
69.1984 | 15.0813 | 16.09671 | 11.89273 | -1.01541 | 4.127179 | 0.07680019
69.2084 | 15.0833 | 16.09636 | 11.891 | -1.01306 | 4.12857 | 0.07678715
69.21839 | 15.0941 | 16.09605 | 11.88929 | -1.001947 | 4.129984 | 0.07677346
69.22839 | 15.0924 | 16.09577 | 11.88759 | -1.003371 | 4.131424 | 0.07675908
69.23839 | 15.0968 | 16.09553 | 11.8859 | -0.9987313 | 4.13289 | 0.07674404
69.24839 | 15.0954 | 16.09533 | 11.88422 | -0.9999288 | 4.134381 | 0.07672833
69.25839 | 15.0983 | 16.09516 | 11.88255 | -0.996863 | 4.135896 | 0.07671197
69.26838 | 15.1028 | 16.09503 | 11.8809 | -0.9922341 | 4.137435 | 0.07669497
69.27838 | 15.107 | 16.09494 | 11.87926 | -0.9879427 | 4.139001 | 0.07667727
69.28838 | 15.1014 | 16.09489 | 11.87764 | -0.9934872 | 4.140591 | 0.07665893
69.29838 | 15.1152 | 16.09487 | 11.87602 | -0.9796696 | 4.142207 | 0.07663993
69.30838 | 15.1086 | 16.09489 | 11.87442 | -0.9862877 | 4.143847 | 0.07662027
69.31838 | 15.1205 | 16.09494 | 11.87283 | -0.9744447 | 4.145513 | 0.07659996
69.32837 | 15.1218 | 16.09504 | 11.87126 | -0.9732375 | 4.147202 | 0.07657902
69.33837 | 15.1167 | 16.09517 | 11.86969 | -0.9784659 | 4.148915 | 0.07655742
69.34837 | 15.1283 | 16.09534 | 11.86814 | -0.9670351 | 4.150657 | 0.07653515
69.35837 | 15.1284 | 16.09554 | 11.86661 | -0.9671379 | 4.15242 | 0.07651225
69.36837 | 15.131 | 16.09578 | 11.86508 | -0.9647809 | 4.154211 | 0.0764887
69.37836 | 15.1341 | 16.09606 | 11.86357 | -0.9619578 | 4.156023 | 0.07646453
69.38836 | 15.1406 | 16.09637 | 11.86207 | -0.9557735 | 4.157862 | 0.0764397
69.39836 | 15.1439 | 16.09673 | 11.86059 | -0.9528268 | 4.159726 | 0.07641424
69.40836 | 15.1463 | 16.09712 | 11.85911 | -0.9508168 | 4.161615 | 0.07638813
69.41836 | 15.1497 | 16.09754 | 11.85765 | -0.9478446 | 4.163529 | 0.07636139
69.42836 | 15.149 | 16.09801 | 11.85621 | -0.9490096 | 4.165468 | 0.07633403
69.43835 | 15.1567 | 16.09851 | 11.85478 | -0.941811 | 4.167429 | 0.07630607
69.44835 | 15.1624 | 16.09905 | 11.85336 | -0.9366508 | 4.169417 | 0.07627744
69.45835 | 15.1582 | 16.09963 | 11.85195 | -0.9414278 | 4.17143 | 0.07624819
69.46835 | 15.168 | 16.10024 | 11.85056 | -0.9322418 | 4.173467 | 0.07621833
69.47835 | 15.1677 | 16.10089 | 11.84918 | -0.9331935 | 4.175529 | 0.07618784
69.48834 | 15.1725 | 16.10158 | 11.84781 | -0.9290822 | 4.177614 | 0.07615677
69.49834 | 15.1734 | 16.10231 | 11.84646 | -0.9289084 | 4.179725 | 0.07612506
69.50834 | 15.1792 | 16.10307 | 11.84512 | -0.9238729 | 4.181862 | 0.07609273
69.51834 | 15.1874 | 16.10387 | 11.84379 | -0.9164748 | 4.184023 | 0.0760598
69.52834 | 15.1807 | 16.10471 | 11.84248 | -0.9240138 | 4.186208 | 0.07602626
69.53834 | 15.194 | 16.10559 | 11.84118 | -0.9115907 | 4.188418 | 0.07599212
69.54833 | 15.184 | 16.1065 | 11.8399 | -0.9225041 | 4.190651 | 0.07595743
69.55833 | 15.1913 | 16.10746 | 11.83862 | -0.9161561 | 4.19291 | 0.07592209
69.56833 | 15.1996 | 16.10845 | 11.83737 | -0.9088454 | 4.195194 | 0.07588616
69.57833 | 15.2028 | 16.10947 | 11.83612 | -0.9066726 | 4.197502 | 0.07584963
69.58833 | 15.2027 | 16.11054 | 11.83489 | -0.9078379 | 4.199835 | 0.07581252
69.59832 | 15.2057 | 16.11164 | 11.83367 | -0.9059393 | 4.20219 | 0.07577486
69.60832 | 15.2139 | 16.11278 | 11.83247 | -0.8988796 | 4.204573 | 0.07573658
69.61832 | 15.2096 | 16.11396 | 11.83128 | -0.9043579 | 4.206979 | 0.07569773
69.62832 | 15.2189 | 16.11517 | 11.83011 | -0.8962736 | 4.20941 | 0.0756583
69.63832 | 15.2128 | 16.11643 | 11.82894 | -0.9036273 | 4.211866 | 0.0756183
69.64832 | 15.2307 | 16.11772 | 11.8278 | -0.8870189 | 4.214346 | 0.07557772
69.65831 | 15.2235 | 16.11905 | 11.82666 | -0.8955475 | 4.216848 | 0.07553662
69.66831 | 15.2369 | 16.12041 | 11.82554 | -0.8835146 | 4.219377 | 0.07549493
69.67831 | 15.2275 | 16.12182 | 11.82444 | -0.89432 | 4.221931 | 0.07545267
69.68831 | 15.241 | 16.12326 | 11.82334 | -0.8822632 | 4.224509 | 0.07540985
69.69831 | 15.2366 | 16.12474 | 11.82227 | -0.8881444 | 4.227111 | 0.07536648
69.7083 | 15.2433 | 16.12626 | 11.8212 | -0.8829617 | 4.229735 | 0.07532261
69.7183 | 15.2463 | 16.12782 | 11.82015 | -0.881519 | 4.232386 | 0.07527815
69.7283 | 15.2476 | 16.12941 | 11.81912 | -0.881814 | 4.235062 | 0.07523315
69.7383 | 15.2546 | 16.13105 | 11.8181 | -0.8764474 | 4.237762 | 0.07518761
69.7483 | 15.2544 | 16.13272 | 11.81709 | -0.8783187 | 4.240486 | 0.07514153
69.7583 | 15.264 | 16.13443 | 11.8161 | -0.8704283 | 4.243234 | 0.07509493
69.76829 | 15.2582 | 16.13617 | 11.81512 | -0.8779743 | 4.246005 | 0.07504785
69.77829 | 15.2752 | 16.13796 | 11.81416 | -0.8627599 | 4.248802 | 0.07500019
69.78829 | 15.27 | 16.13978 | 11.81321 | -0.8697836 | 4.251623 | 0.07495202
69.79829 | 15.2793 | 16.14165 | 11.81227 | -0.8623457 | 4.254469 | 0.07490332
69.80829 | 15.2749 | 16.14355 | 11.81135 | -0.8686461 | 4.257339 | 0.07485412
69.81828 | 15.2855 | 16.14548 | 11.81045 | -0.8599826 | 4.260231 | 0.07480446
69.82828 | 15.287 | 16.14746 | 11.80956 | -0.8604596 | 4.263149 | 0.07475426
69.83828 | 15.2934 | 16.14947 | 11.80868 | -0.8560749 | 4.266092 | 0.07470354
69.84828 | 15.2997 | 16.15153 | 11.80782 | -0.8518282 | 4.269059 | 0.07465233
69.85828 | 15.3057 | 16.15362 | 11.80697 | -0.8479199 | 4.27205 | 0.07460063
69.86828 | 15.3103 | 16.15575 | 11.80614 | -0.84545 | 4.275066 | 0.07454844
69.87827 | 15.323 | 16.15792 | 11.80532 | -0.8349171 | 4.278103 | 0.07449581
69.88827 | 15.3227 | 16.16012 | 11.80451 | -0.8374231 | 4.281166 | 0.07444266
69.89827 | 15.3302 | 16.16237 | 11.80373 | -0.8321692 | 4.284255 | 0.07438903
69.90827 | 15.3324 | 16.16465 | 11.80295 | -0.8322523 | 4.287366 | 0.07433492
69.91827 | 15.3501 | 16.16698 | 11.80219 | -0.8168755 | 4.290503 | 0.07428035
69.92826 | 15.3554 | 16.16933 | 11.80145 | -0.8139338 | 4.29366 | 0.07422538
69.93826 | 15.3561 | 16.17173 | 11.80072 | -0.815633 | 4.296845 | 0.07416988
69.94826 | 15.3618 | 16.17417 | 11.8 | -0.8123706 | 4.300053 | 0.07411393
69.95826 | 15.3753 | 16.17665 | 11.7993 | -0.8013468 | 4.303285 | 0.07405752
69.96826 | 15.3844 | 16.17916 | 11.79862 | -0.7947617 | 4.306542 | 0.07400068
69.97826 | 15.3952 | 16.18172 | 11.79795 | -0.7865151 | 4.309822 | 0.07394338
69.98825 | 15.4005 | 16.1843 | 11.7973 | -0.7838048 | 4.313124 | 0.07388571
69.99825 | 15.4077 | 16.18693 | 11.79666 | -0.7792349 | 4.316452 | 0.07382754
70.00825 | 15.4259 | 16.1896 | 11.79603 | -0.763705 | 4.319805 | 0.07376895
70.01825 | 15.4281 | 16.19231 | 11.79542 | -0.7642121 | 4.32318 | 0.07370993
70.02825 | 15.4365 | 16.19506 | 11.79483 | -0.7585594 | 4.326581 | 0.07365047
70.03824 | 15.4469 | 16.19784 | 11.79425 | -0.7509414 | 4.330002 | 0.07359067
70.04824 | 15.461 | 16.20067 | 11.79369 | -0.7396655 | 4.33345 | 0.07353041
70.05824 | 15.4624 | 16.20353 | 11.79314 | -0.7411283 | 4.336922 | 0.07346972
70.06824 | 15.4693 | 16.20643 | 11.7926 | -0.7371298 | 4.340418 | 0.07340863
70.07824 | 15.477 | 16.20937 | 11.79209 | -0.732371 | 4.343938 | 0.07334714
70.08824 | 15.4837 | 16.21235 | 11.79158 | -0.7286493 | 4.347481 | 0.07328526
70.09823 | 15.5041 | 16.21536 | 11.7911 | -0.7112643 | 4.351045 | 0.07322304
70.10823 | 15.5046 | 16.21842 | 11.79062 | -0.7138214 | 4.354637 | 0.07316039
70.11823 | 15.521 | 16.22152 | 11.79017 | -0.7005169 | 4.358252 | 0.07309734
70.12823 | 15.5205 | 16.22465 | 11.78973 | -0.7041513 | 4.36189 | 0.07303392
70.13823 | 15.5404 | 16.22782 | 11.7893 | -0.6874247 | 4.365553 | 0.07297013
70.14822 | 15.5413 | 16.23103 | 11.78889 | -0.6897339 | 4.369236 | 0.07290602
70.15822 | 15.551 | 16.23428 | 11.7885 | -0.683285 | 4.372946 | 0.07284149
70.16822 | 15.5651 | 16.23758 | 11.78812 | -0.672475 | 4.376679 | 0.07277661
70.17822 | 15.5676 | 16.2409 | 11.78776 | -0.6733043 | 4.380437 | 0.07271136
70.18822 | 15.5833 | 16.24427 | 11.78741 | -0.6609723 | 4.384218 | 0.07264577
70.19822 | 15.5786 | 16.24768 | 11.78708 | -0.669079 | 4.388023 | 0.07257983
70.20821 | 15.5972 | 16.25112 | 11.78676 | -0.6539217 | 4.391847 | 0.0725136
70.21821 | 15.5977 | 16.25461 | 11.78646 | -0.6569066 | 4.395699 | 0.07244698
70.22821 | 15.6138 | 16.25813 | 11.78618 | -0.6443304 | 4.399575 | 0.07238003
70.23821 | 15.6278 | 16.26169 | 11.78591 | -0.6338937 | 4.403474 | 0.07231275
70.24821 | 15.6326 | 16.2653 | 11.78565 | -0.6326955 | 4.407396 | 0.07224513
70.2582 | 15.6466 | 16.26893 | 11.78542 | -0.6223329 | 4.411339 | 0.07217727
70.2682 | 15.6416 | 16.27261 | 11.7852 | -0.6310128 | 4.415308 | 0.07210902
70.2782 | 15.66 | 16.27633 | 11.78499 | -0.6163321 | 4.419301 | 0.07204048
70.2882 | 15.6742 | 16.28009 | 11.7848 | -0.6058903 | 4.423318 | 0.07197162
70.2982 | 15.6817 | 16.28389 | 11.78463 | -0.6021872 | 4.427357 | 0.07190246
70.3082 | 15.6866 | 16.28772 | 11.78447 | -0.6011236 | 4.43142 | 0.07183299
70.31819 | 15.6963 | 16.2916 | 11.78433 | -0.5952953 | 4.435503 | 0.07176331
70.32819 | 15.7078 | 16.29551 | 11.7842 | -0.5877096 | 4.439613 | 0.07169326
70.33819 | 15.7272 | 16.29946 | 11.78409 | -0.5722634 | 4.443746 | 0.07162294
70.34819 | 15.7209 | 16.30346 | 11.784 | -0.5825563 | 4.447903 | 0.07155233
70.35819 | 15.7348 | 16.30749 | 11.78392 | -0.5726879 | 4.452083 | 0.07148146
70.36818 | 15.754 | 16.31155 | 11.78386 | -0.557553 | 4.45628 | 0.07141039
70.37818 | 15.7648 | 16.31567 | 11.78382 | -0.5508653 | 4.460508 | 0.07133897
70.38818 | 15.7756 | 16.31981 | 11.78379 | -0.5442127 | 4.464756 | 0.07126729
70.39818 | 15.7812 | 16.324 | 11.78378 | -0.542803 | 4.46903 | 0.07119536
70.40818 | 15.7921 | 16.32823 | 11.78378 | -0.5361287 | 4.473324 | 0.07112318
70.41818 | 15.8178 | 16.3325 | 11.7838 | -0.5146974 | 4.477645 | 0.07105075
70.42817 | 15.8183 | 16.3368 | 11.78384 | -0.5184989 | 4.481983 | 0.07097814
70.43817 | 15.8325 | 16.34114 | 11.78389 | -0.5086418 | 4.486346 | 0.07090523
70.44817 | 15.8386 | 16.34553 | 11.78396 | -0.506928 | 4.490736 | 0.07083208
70.45817 | 15.8476 | 16.34995 | 11.78405 | -0.5023493 | 4.495145 | 0.0707587
70.46817 | 15.8657 | 16.35441 | 11.78415 | -0.488712 | 4.499579 | 0.0706851
70.47816 | 15.8728 | 16.35891 | 11.78427 | -0.4861092 | 4.504032 | 0.07061135
70.48816 | 15.88 | 16.36345 | 11.7844 | -0.4834506 | 4.508512 | 0.07053731
70.49816 | 15.8998 | 16.36803 | 11.78455 | -0.4682301 | 4.513014 | 0.07046305
70.50816 | 15.9094 | 16.37265 | 11.78472 | -0.4632496 | 4.51754 | 0.07038859
70.51816 | 15.9175 | 16.37731 | 11.78491 | -0.459808 | 4.522089 | 0.07031392
70.52816 | 15.9343 | 16.38201 | 11.78511 | -0.4477051 | 4.52666 | 0.07023906
70.53815 | 15.9341 | 16.38674 | 11.78532 | -0.4526375 | 4.531249 | 0.07016407
70.54815 | 15.9451 | 16.39151 | 11.78556 | -0.4464127 | 4.535865 | 0.07008882
70.55815 | 15.9654 | 16.39633 | 11.78581 | -0.4309288 | 4.540506 | 0.07001339
70.56815 | 15.9662 | 16.40118 | 11.78608 | -0.434982 | 4.545167 | 0.06993777
70.57815 | 15.9762 | 16.40608 | 11.78636 | -0.4298758 | 4.549852 | 0.06986197
70.58814 | 15.9887 | 16.411 | 11.78666 | -0.4223033 | 4.554555 | 0.06978608
70.59814 | 15.9996 | 16.41597 | 11.78698 | -0.4163744 | 4.559284 | 0.06970994
70.60814 | 16.0139 | 16.42099 | 11.78731 | -0.4070853 | 4.564037 | 0.06963364
70.61814 | 16.0234 | 16.42604 | 11.78767 | -0.4026352 | 4.568812 | 0.06955718
70.62814 | 16.0376 | 16.43112 | 11.78803 | -0.3935241 | 4.573609 | 0.06948055
70.63814 | 16.0421 | 16.43625 | 11.78842 | -0.3941518 | 4.578429 | 0.06940378
70.64813 | 16.0619 | 16.44141 | 11.78882 | -0.3795142 | 4.583266 | 0.06932696
70.65813 | 16.0797 | 16.44662 | 11.78924 | -0.36692 | 4.58813 | 0.0692499
70.66813 | 16.0795 | 16.45187 | 11.78968 | -0.3723655 | 4.593017 | 0.06917269
70.67813 | 16.0966 | 16.45715 | 11.79013 | -0.3605497 | 4.597926 | 0.06909536
70.68813 | 16.1107 | 16.46247 | 11.7906 | -0.3517729 | 4.602857 | 0.06901789
70.69812 | 16.1266 | 16.46783 | 11.79108 | -0.3412297 | 4.607805 | 0.0689404
70.70812 | 16.1336 | 16.47323 | 11.79159 | -0.3396312 | 4.612781 | 0.06886268
70.71812 | 16.1586 | 16.47867 | 11.79211 | -0.3200712 | 4.617778 | 0.06878485
70.72812 | 16.1619 | 16.48415 | 11.79265 | -0.3222507 | 4.622798 | 0.0687069
70.73812 | 16.175 | 16.48967 | 11.7932 | -0.3146686 | 4.627839 | 0.06862883
70.74812 | 16.197 | 16.49523 | 11.79377 | -0.2982263 | 4.632903 | 0.06855067
70.75811 | 16.2143 | 16.50082 | 11.79436 | -0.2865165 | 4.637983 | 0.06847248
70.76811 | 16.2234 | 16.50645 | 11.79497 | -0.2830514 | 4.64309 | 0.06839411
70.77811 | 16.2251 | 16.51213 | 11.79559 | -0.2870254 | 4.64822 | 0.06831565
70.78811 | 16.2558 | 16.51784 | 11.79623 | -0.262038 | 4.65337 | 0.06823709
70.79811 | 16.2678 | 16.52359 | 11.79689 | -0.2557901 | 4.658544 | 0.06815846
70.8081 | 16.2751 | 16.52937 | 11.79756 | -0.2542742 | 4.663732 | 0.06807981
70.8181 | 16.2925 | 16.5352 | 11.79825 | -0.2427044 | 4.668949 | 0.06800101
70.8281 | 16.301 | 16.54107 | 11.79896 | -0.2400714 | 4.674186 | 0.06792214
70.8381 | 16.3181 | 16.54698 | 11.79969 | -0.2288783 | 4.679445 | 0.06784319
70.8481 | 16.3323 | 16.55292 | 11.80043 | -0.2206235 | 4.684725 | 0.06776418
70.8581 | 16.3441 | 16.55891 | 11.8012 | -0.2148082 | 4.690028 | 0.06768511
70.86809 | 16.3622 | 16.56492 | 11.80197 | -0.2027247 | 4.695346 | 0.06760604
70.87809 | 16.3709 | 16.57099 | 11.80277 | -0.2000868 | 4.700691 | 0.06752685
70.88809 | 16.3894 | 16.57709 | 11.80358 | -0.1876867 | 4.706057 | 0.06744761
70.89809 | 16.4048 | 16.58322 | 11.80441 | -0.1784249 | 4.711444 | 0.06736832
70.90809 | 16.4189 | 16.5894 | 11.80526 | -0.1705017 | 4.716852 | 0.06728899
70.91808 | 16.4369 | 16.59561 | 11.80613 | -0.1587122 | 4.722277 | 0.06720969
70.92808 | 16.4457 | 16.60187 | 11.80701 | -0.1561656 | 4.727727 | 0.06713028
70.93808 | 16.4642 | 16.60816 | 11.80791 | -0.1439589 | 4.733199 | 0.06705083
70.94808 | 16.4865 | 16.61449 | 11.80883 | -0.1279901 | 4.738692 | 0.06697135
70.95808 | 16.4972 | 16.62086 | 11.80976 | -0.1236595 | 4.744205 | 0.06689185
70.96808 | 16.5025 | 16.62727 | 11.81072 | -0.1247669 | 4.749739 | 0.06681233
70.97807 | 16.5255 | 16.63371 | 11.81168 | -0.1082069 | 4.755289 | 0.06673286
70.98807 | 16.5423 | 16.64019 | 11.81267 | -0.09789102 | 4.760865 | 0.06665331
70.99807 | 16.5605 | 16.64671 | 11.81368 | -0.08621361 | 4.766461 | 0.06657374
71.00807 | 16.5787 | 16.65327 | 11.8147 | -0.07457421 | 4.772078 | 0.06649416
71.01807 | 16.588 | 16.65987 | 11.81574 | -0.07187331 | 4.777716 | 0.06641457
71.02806 | 16.6104 | 16.6665 | 11.8168 | -0.05610372 | 4.783369 | 0.06633507
71.03806 | 16.6281 | 16.67318 | 11.81788 | -0.04507855 | 4.789047 | 0.06625549
71.04806 | 16.6464 | 16.67989 | 11.81897 | -0.03349163 | 4.794746 | 0.06617591
71.05806 | 16.6594 | 16.68664 | 11.82008 | -0.02724297 | 4.800465 | 0.06609635
71.06806 | 16.6754 | 16.69343 | 11.82121 | -0.01803168 | 4.806204 | 0.06601679
71.07806 | 16.6901 | 16.70026 | 11.82236 | -0.01015829 | 4.811964 | 0.06593725
71.08805 | 16.7096 | 16.70712 | 11.82352 | 0.002483689 | 4.817738 | 0.06585781
71.09805 | 16.7233 | 16.71402 | 11.8247 | 0.009281414 | 4.823537 | 0.06577831
71.10805 | 16.7382 | 16.72096 | 11.8259 | 0.01724126 | 4.829357 | 0.06569883
71.11805 | 16.758 | 16.72794 | 11.82712 | 0.03006349 | 4.835196 | 0.06561939
71.12805 | 16.7704 | 16.73495 | 11.82836 | 0.03544795 | 4.841055 | 0.06553998
71.13804 | 16.7871 | 16.742 | 11.82961 | 0.04510209 | 4.846928 | 0.06546067
71.14804 | 16.804 | 16.74909 | 11.83088 | 0.0549118 | 4.852827 | 0.06538134
71.15804 | 16.8201 | 16.75622 | 11.83217 | 0.06388371 | 4.858745 | 0.06530204
71.16804 | 16.8347 | 16.76338 | 11.83348 | 0.07131836 | 4.864683 | 0.06522279
71.17804 | 16.853 | 16.77058 | 11.8348 | 0.082416 | 4.870639 | 0.06514358
71.18804 | 16.8634 | 16.77782 | 11.83614 | 0.08557603 | 4.876616 | 0.06506442
71.19803 | 16.8789 | 16.78509 | 11.8375 | 0.09380581 | 4.882606 | 0.0649854
71.20803 | 16.8972 | 16.79241 | 11.83888 | 0.104792 | 4.88862 | 0.06490635
71.21803 | 16.9036 | 16.79976 | 11.84028 | 0.1038405 | 4.894654 | 0.06482737
71.22803 | 16.9203 | 16.80715 | 11.84169 | 0.1131521 | 4.900707 | 0.06474844
71.23803 | 16.9353 | 16.81457 | 11.84312 | 0.1207269 | 4.906779 | 0.06466959
71.24802 | 16.953 | 16.82203 | 11.84457 | 0.1309727 | 4.912863 | 0.06459087
71.25802 | 16.9657 | 16.82953 | 11.84604 | 0.1361737 | 4.918973 | 0.06451216
71.26802 | 16.9812 | 16.83706 | 11.84753 | 0.1441384 | 4.9251 | 0.06443351
71.27802 | 16.9983 | 16.84463 | 11.84903 | 0.1536658 | 4.931248 | 0.06435495
71.28802 | 17.0118 | 16.85224 | 11.85055 | 0.1595567 | 4.937413 | 0.06427646
71.29801 | 17.0336 | 16.85988 | 11.85209 | 0.1737185 | 4.943591 | 0.06419813
71.30801 | 17.0446 | 16.86756 | 11.85365 | 0.1770367 | 4.949793 | 0.06411981
71.31801 | 17.055 | 16.87528 | 11.85523 | 0.1797184 | 4.956013 | 0.06404158
71.32801 | 17.0709 | 16.88304 | 11.85682 | 0.1878632 | 4.962252 | 0.06396344
71.33801 | 17.0845 | 16.89083 | 11.85843 | 0.1936726 | 4.968509 | 0.06388539
71.34801 | 17.1062 | 16.89865 | 11.86006 | 0.2075452 | 4.974784 | 0.06380745
71.358 | 17.1207 | 16.90651 | 11.86171 | 0.21419 | 4.98107 | 0.06372967
71.368 | 17.1358 | 16.91441 | 11.86338 | 0.2213912 | 4.98738 | 0.06365192
71.378 | 17.1508 | 16.92234 | 11.86506 | 0.228456 | 4.993708 | 0.06357428
71.388 | 17.1726 | 16.93032 | 11.86676 | 0.242285 | 5.000054 | 0.06349674
71.398 | 17.1885 | 16.93832 | 11.86849 | 0.2501782 | 5.006417 | 0.06341932
71.40799 | 17.2036 | 16.94636 | 11.87022 | 0.2572444 | 5.012791 | 0.06334208
71.41799 | 17.2217 | 16.95443 | 11.87198 | 0.2672664 | 5.019189 | 0.06326487
71.42799 | 17.2369 | 16.96255 | 11.87375 | 0.2743533 | 5.025604 | 0.06318779
71.43799 | 17.2572 | 16.9707 | 11.87555 | 0.2865043 | 5.032037 | 0.06311082
71.44799 | 17.2748 | 16.97888 | 11.87736 | 0.2959205 | 5.038486 | 0.06303398
71.45799 | 17.2921 | 16.9871 | 11.87919 | 0.3050016 | 5.044952 | 0.06295726
71.46798 | 17.3001 | 16.99534 | 11.88104 | 0.3047555 | 5.051429 | 0.06288074
71.47798 | 17.3261 | 17.00363 | 11.8829 | 0.3224662 | 5.057928 | 0.06280428
71.48798 | 17.3409 | 17.01196 | 11.88479 | 0.3289422 | 5.064445 | 0.06272795
71.49798 | 17.3602 | 17.02032 | 11.88669 | 0.3398832 | 5.070977 | 0.06265175
71.50798 | 17.3783 | 17.02871 | 11.88861 | 0.3495897 | 5.077526 | 0.06257568
71.51797 | 17.3934 | 17.03713 | 11.89055 | 0.3562698 | 5.084085 | 0.06249983
71.52797 | 17.417 | 17.04559 | 11.8925 | 0.3714073 | 5.090666 | 0.06242405
71.53797 | 17.4346 | 17.05409 | 11.89448 | 0.3805105 | 5.097264 | 0.0623484
71.54797 | 17.4503 | 17.06262 | 11.89647 | 0.3876792 | 5.103877 | 0.0622729
71.55797 | 17.4655 | 17.07119 | 11.89848 | 0.3943136 | 5.110506 | 0.06219756
71.56797 | 17.4798 | 17.07979 | 11.90051 | 0.4000137 | 5.117152 | 0.06212235
71.57796 | 17.5054 | 17.08841 | 11.90256 | 0.4169893 | 5.123805 | 0.06204737
71.58796 | 17.5215 | 17.09708 | 11.90462 | 0.4244219 | 5.130481 | 0.06197247
71.59796 | 17.5385 | 17.10578 | 11.90671 | 0.4327212 | 5.137172 | 0.06189773
71.60796 | 17.5517 | 17.11451 | 11.90881 | 0.4371868 | 5.143878 | 0.06182314
71.61796 | 17.5718 | 17.12328 | 11.91093 | 0.4485186 | 5.150599 | 0.06174872
71.62795 | 17.5952 | 17.13207 | 11.91307 | 0.4631281 | 5.157327 | 0.06167452
71.63795 | 17.6144 | 17.14091 | 11.91523 | 0.4734938 | 5.164078 | 0.06160042
71.64795 | 17.6281 | 17.14977 | 11.9174 | 0.4783258 | 5.170844 | 0.06152648
71.65795 | 17.6465 | 17.15868 | 11.9196 | 0.4878249 | 5.177624 | 0.06145271
71.66795 | 17.6655 | 17.16761 | 11.92181 | 0.4978916 | 5.184419 | 0.06137911
71.67795 | 17.688 | 17.17657 | 11.92404 | 0.511425 | 5.191228 | 0.06130568
71.68794 | 17.7064 | 17.18556 | 11.92629 | 0.5208351 | 5.198044 | 0.06123249
71.69794 | 17.7234 | 17.1946 | 11.92856 | 0.5288036 | 5.204882 | 0.06115941
71.70794 | 17.7416 | 17.20366 | 11.93084 | 0.53794 | 5.211733 | 0.0610865
71.71794 | 17.7551 | 17.21276 | 11.93314 | 0.5423436 | 5.218598 | 0.06101377
71.72794 | 17.7765 | 17.22188 | 11.93547 | 0.5546159 | 5.225476 | 0.06094123
71.73793 | 17.7967 | 17.23104 | 11.9378 | 0.5656648 | 5.232361 | 0.06086893
71.74793 | 17.8138 | 17.24023 | 11.94016 | 0.5735729 | 5.239267 | 0.06079675
71.75793 | 17.8321 | 17.24945 | 11.94254 | 0.5826494 | 5.246186 | 0.06072475
71.76793 | 17.8517 | 17.25871 | 11.94494 | 0.5929942 | 5.253117 | 0.06065293
71.77793 | 17.8678 | 17.26799 | 11.94735 | 0.5998077 | 5.260062 | 0.06058131
71.78793 | 17.8881 | 17.27731 | 11.94978 | 0.6107901 | 5.267019 | 0.06050987
71.79792 | 17.905 | 17.28665 | 11.95223 | 0.6183507 | 5.273982 | 0.0604387
71.80792 | 17.9225 | 17.29603 | 11.9547 | 0.6264706 | 5.280965 | 0.06036765
71.81792 | 17.9441 | 17.30544 | 11.95718 | 0.6386601 | 5.28796 | 0.06029679
71.82792 | 17.9552 | 17.31488 | 11.95969 | 0.6403187 | 5.294967 | 0.06022614
71.83792 | 17.9705 | 17.32435 | 11.96221 | 0.6461471 | 5.301986 | 0.06015567
71.84791 | 17.991 | 17.33385 | 11.96475 | 0.6571548 | 5.30901 | 0.06008549
71.85791 | 18.0088 | 17.34338 | 11.96731 | 0.665423 | 5.316052 | 0.06001542
71.86791 | 18.024 | 17.35294 | 11.96989 | 0.6710603 | 5.323107 | 0.05994556
71.87791 | 18.0442 | 17.36253 | 11.97248 | 0.6816684 | 5.330172 | 0.0598759
71.88791 | 18.056 | 17.37215 | 11.9751 | 0.6838461 | 5.337249 | 0.05980645
71.89791 | 18.0807 | 17.38181 | 11.97773 | 0.698895 | 5.344337 | 0.05973721
71.9079 | 18.0969 | 17.39148 | 11.98038 | 0.7054237 | 5.351429 | 0.05966827
71.9179 | 18.1149 | 17.40119 | 11.98305 | 0.7137133 | 5.358539 | 0.05959944
71.9279 | 18.128 | 17.41093 | 11.98574 | 0.7170744 | 5.365659 | 0.05953083
71.9379 | 18.1507 | 17.42069 | 11.98844 | 0.7300067 | 5.37279 | 0.05946242
71.9479 | 18.168 | 17.43049 | 11.99116 | 0.7375095 | 5.379931 | 0.05939423
71.95789 | 18.1836 | 17.44031 | 11.9939 | 0.7432941 | 5.387075 | 0.05932632
71.96789 | 18.2041 | 17.45016 | 11.99666 | 0.7539403 | 5.394237 | 0.05925856
71.97789 | 18.2099 | 17.46004 | 11.99944 | 0.7498583 | 5.401408 | 0.05919101
71.98789 | 18.2405 | 17.46995 | 12.00224 | 0.7705482 | 5.408588 | 0.05912369
71.99789 | 18.2614 | 17.47989 | 12.00505 | 0.7815107 | 5.415778 | 0.05905658
72.00789 | 18.2778 | 17.48986 | 12.00789 | 0.7879449 | 5.422978 | 0.0589897
72.01788 | 18.2943 | 17.49984 | 12.01074 | 0.7944623 | 5.430179 | 0.0589231
72.02788 | 18.3135 | 17.50986 | 12.01361 | 0.8036418 | 5.437396 | 0.05885665
72.03788 | 18.333 | 17.51991 | 12.01649 | 0.8130946 | 5.444622 | 0.05879044
72.04788 | 18.353 | 17.52998 | 12.0194 | 0.8230206 | 5.451856 | 0.05872444
72.05788 | 18.3701 | 17.54008 | 12.02232 | 0.8300195 | 5.459099 | 0.05865867
72.06787 | 18.3916 | 17.5502 | 12.02526 | 0.8414021 | 5.466343 | 0.0585932
72.07787 | 18.3994 | 17.56035 | 12.02822 | 0.8390481 | 5.473602 | 0.0585279
72.08787 | 18.4232 | 17.57053 | 12.0312 | 0.852668 | 5.480869 | 0.05846281
72.09787 | 18.4411 | 17.58074 | 12.0342 | 0.8603616 | 5.488144 | 0.05839796
72.10787 | 18.4583 | 17.59097 | 12.03721 | 0.8673305 | 5.495425 | 0.05833334
72.11787 | 18.4826 | 17.60123 | 12.04024 | 0.8813726 | 5.502714945 | 0.05826895
72.12786 | 18.4973 | 17.6115 | 12.04329 | 0.8857998 | 5.510004 | 0.05820485
72.13786 | 18.5136 | 17.62181 | 12.04636 | 0.8917924 | 5.517307 | 0.05814094
72.14786 | 18.5368 | 17.63214 | 12.04945 | 0.9046597 | 5.524616 | 0.05807725
72.15786 | 18.5496 | 17.6425 | 12.05255 | 0.9071013 | 5.531933 | 0.0580138
72.16786 | 18.5695 | 17.65288 | 12.05567 | 0.9166195 | 5.539256 | 0.05795059
72.17785 | 18.587 | 17.66328 | 12.05881 | 0.9237237 | 5.546577 | 0.05788767
72.18785 | 18.6014 | 17.67371 | 12.06197 | 0.9276927 | 5.553911 | 0.05782494
72.19785 | 18.618 | 17.68416 | 12.06515 | 0.9338383 | 5.561252 | 0.05776245
72.20785 | 18.6323 | 17.69464 | 12.06834 | 0.9376605 | 5.568597 | 0.05770019
72.21785 | 18.6581 | 17.70514 | 12.07156 | 0.9529587 | 5.575948 | 0.05763817
72.22785 | 18.6701 | 17.71567 | 12.07479 | 0.9544332 | 5.583304 | 0.0575764
72.23784 | 18.6897 | 17.7262 | 12.07803 | 0.9634961 | 5.590657 | 0.05751493
72.24784 | 18.7016 | 17.73677 | 12.0813 | 0.964825 | 5.598023 | 0.05745364
72.25784 | 18.7276 | 17.74737 | 12.08458 | 0.9802315 | 5.605393 | 0.0573926
72.26784 | 18.7491 | 17.75798 | 12.08789 | 0.9911155 | 5.612768 | 0.05733179
72.27784 | 18.7579 | 17.76862 | 12.09121 | 0.9892779 | 5.620145 | 0.05727124
72.28783 | 18.7756 | 17.77927 | 12.09454 | 0.9963297 | 5.627519 | 0.05721099
72.29783 | 18.7891 | 17.78995 | 12.0979 | 0.9991484 | 5.634904 | 0.05715093
72.30783 | 18.8107 | 17.80065 | 12.10127 | 1.010045 | 5.642293 | 0.05709112
72.31783 | 18.8321 | 17.81138 | 12.10466 | 1.020721 | 5.649686 | 0.05703156
72.32783 | 18.8416 | 17.82212 | 12.10807 | 1.019476 | 5.657081 | 0.05697224
72.33783 | 18.868 | 17.83289 | 12.1115 | 1.03511 | 5.664479 | 0.05691317
72.34782 | 18.8761 | 17.84367 | 12.11494 | 1.032434 | 5.671872 | 0.05685441
72.35782 | 18.8994 | 17.85447 | 12.1184 | 1.044927 | 5.679275 | 0.05679584
72.36782 | 18.9244 | 17.8653 | 12.12188 | 1.0591 | 5.686679 | 0.05673753
72.37782 | 18.941 | 17.87615 | 12.12538 | 1.064854 | 5.694086 | 0.05667946
72.38782 | 18.9555 | 17.88701 | 12.1289 | 1.068488 | 5.701494 | 0.05662166
72.39781 | 18.9776 | 17.89789 | 12.13243 | 1.079713 | 5.708896 | 0.05656415
72.40781 | 18.9849 | 17.90879 | 12.13598 | 1.076109 | 5.716307 | 0.05650684
72.41781 | 19.0075 | 17.91971 | 12.13955 | 1.087785 | 5.723718 | 0.05644979
72.42781 | 19.0281 | 17.93066 | 12.14313 | 1.097444 | 5.731131 | 0.05639299
72.43781 | 19.0428 | 17.94162 | 12.14674 | 1.101184 | 5.738543 | 0.05633645
72.44781 | 19.0562 | 17.95259 | 12.15036 | 1.103605 | 5.745957 | 0.05628017
72.4578 | 19.0791 | 17.96358 | 12.15399 | 1.115521 | 5.753362 | 0.05622418
72.4678 | 19.0957 | 17.97459 | 12.15765 | 1.121107 | 5.760775 | 0.05616841
72.4778 | 19.1065 | 17.98562 | 12.16132 | 1.120876 | 5.768187 | 0.05611288
72.4878 | 19.1323 | 17.99667 | 12.16501 | 1.135629 | 5.775599 | 0.05605762
72.4978 | 19.1528 | 18.00774 | 12.16872 | 1.145065 | 5.783009 | 0.05600262
72.50779 | 19.163 | 18.01881 | 12.17245 | 1.144195 | 5.790411 | 0.05594791
72.51779 | 19.1776 | 18.0299 | 12.17619 | 1.147698 | 5.797819 | 0.05589343
72.52779 | 19.1994 | 18.04102 | 12.17995 | 1.158384 | 5.805226 | 0.05583918
72.53779 | 19.2125 | 18.05214 | 12.18373 | 1.160356 | 5.81263 | 0.05578522
72.54779 | 19.234 | 18.06329 | 12.18752 | 1.170712 | 5.820032 | 0.05573149
72.55779 | 19.255 | 18.07445 | 12.19134 | 1.180553 | 5.827432 | 0.05567804
72.56778 | 19.2661 | 18.08561 | 12.19516 | 1.180489 | 5.834822 | 0.05562488
72.57778 | 19.2792 | 18.0968 | 12.19901 | 1.182401 | 5.842216 | 0.05557195
72.58778 | 19.3023 | 18.108 | 12.20288 | 1.194298 | 5.849607 | 0.05551926
72.59778 | 19.3093 | 18.11922 | 12.20676 | 1.190081 | 5.856995 | 0.05546684
72.60778 | 19.3435 | 18.13045 | 12.21066 | 1.21305 | 5.864378 | 0.05541468
72.61777 | 19.3572 | 18.14168 | 12.21457 | 1.215517 | 5.871751 | 0.05536284
72.62777 | 19.368 | 18.15294 | 12.2185 | 1.21506 | 5.879127 | 0.0553112
72.63777 | 19.3882 | 18.16421 | 12.22245 | 1.22399 | 5.886499 | 0.05525982
72.64777 | 19.4062 | 18.17549 | 12.22642 | 1.230707 | 5.893865 | 0.0552087
72.65777 | 19.4274 | 18.18679 | 12.2304 | 1.240612 | 5.901227 | 0.05515784
72.66777 | 19.4439 | 18.1981 | 12.2344 | 1.245805 | 5.908583 | 0.05510725
72.67776 | 19.4632 | 18.2094 | 12.23842 | 1.253797 | 5.915927 | 0.05505697
72.68776 | 19.4749 | 18.22073 | 12.24245 | 1.254167 | 5.923273 | 0.0550069
72.69776 | 19.491 | 18.23207 | 12.24651 | 1.258926 | 5.930612 | 0.05495708
72.70776 | 19.5072 | 18.24343 | 12.25057 | 1.263773 | 5.937945 | 0.05490754
72.71776 | 19.5282 | 18.25479 | 12.25466 | 1.27341 | 5.945271 | 0.05485825
72.72775 | 19.5428 | 18.26615 | 12.25876 | 1.276651 | 5.952582 | 0.05480927
72.73775 | 19.5588 | 18.27753 | 12.26288 | 1.281267 | 5.959895 | 0.05476051
72.74775 | 19.5791 | 18.28893 | 12.26701 | 1.290175 | 5.9672 | 0.05471201
72.75775 | 19.5938 | 18.30033 | 12.27117 | 1.293473 | 5.974498 | 0.05466377
72.76775 | 19.6171 | 18.31174 | 12.27533 | 1.305362 | 5.981788 | 0.0546158
72.77775 | 19.6271 | 18.32316 | 12.27952 | 1.303942 | 5.98907 | 0.05456808
72.78774 | 19.6505 | 18.33458 | 12.28372 | 1.315925 | 5.996336 | 0.05452068
72.79774 | 19.6618 | 18.34601 | 12.28794 | 1.315788 | 6.003601 | 0.05447348
72.80774 | 19.6787 | 18.35746 | 12.29217 | 1.321244 | 6.010857 | 0.05442656
72.81774 | 19.6987 | 18.36891 | 12.29642 | 1.329792 | 6.018104 | 0.05437989
72.82774 | 19.7098 | 18.38037 | 12.30069 | 1.329432 | 6.025342 | 0.05433349
72.83773 | 19.7256 | 18.39182 | 12.30497 | 1.333778 | 6.032562 | 0.05428739
72.84773 | 19.7425 | 18.4033 | 12.30927 | 1.339205 | 6.039779 | 0.05424151
72.85773 | 19.7541 | 18.41477 | 12.31359 | 1.339327 | 6.046986 | 0.05419589
72.86773 | 19.7815 | 18.42626 | 12.31793 | 1.355242 | 6.054182 | 0.05415053
72.87773 | 19.7944 | 18.43775 | 12.32228 | 1.356651 | 6.061368 | 0.05410544
72.88773 | 19.8103 | 18.44924 | 12.32664 | 1.361055 | 6.068543 | 0.0540606
72.89772 | 19.8265 | 18.46073 | 12.33102 | 1.365766 | 6.075699 | 0.05401608
72.90772 | 19.8354 | 18.47224 | 12.33542 | 1.36316 | 6.082851 | 0.05397176
72.91772 | 19.8553 | 18.48375 | 12.33983 | 1.37155 | 6.089991 | 0.05392771
72.92772 | 19.8721 | 18.49526 | 12.34426 | 1.376836 | 6.097118 | 0.05388392
72.93772 | 19.8841 | 18.50678 | 12.34871 | 1.377319 | 6.104232 | 0.0538404
72.94771 | 19.8978 | 18.51829 | 12.35317 | 1.379509 | 6.111327 | 0.05379719
72.95771 | 19.9123 | 18.52982 | 12.35764 | 1.382484 | 6.118417 | 0.0537542
72.96771 | 19.929 | 18.54134 | 12.36214 | 1.387657 | 6.125493 | 0.05371143
72.97771 | 19.943 | 18.55287 | 12.36665 | 1.390127 | 6.132555 | 0.05366897
72.98771 | 19.9561 | 18.5644 | 12.37117 | 1.391696 | 6.139602 | 0.05362672
72.99771 | 19.9746 | 18.57594 | 12.37572 | 1.398662 | 6.146637 | 0.05358477
73.0077 | 19.9835 | 18.58746 | 12.38027 | 1.396039 | 6.153649 | 0.05354311
73.0177 | 20.0003 | 18.599 | 12.38484 | 1.401303 | 6.160653 | 0.05350166
73.0277 | 20.0092 | 18.61053 | 12.38943 | 1.398666 | 6.167643 | 0.05346048
73.0377 | 20.0278 | 18.62207 | 12.39403 | 1.405729 | 6.174617 | 0.05341955
73.0477 | 20.0397 | 18.63361 | 12.39865 | 1.406091 | 6.181577 | 0.05337887
73.05769 | 20.0563 | 18.64513 | 12.40328 | 1.411166 | 6.188511 | 0.0533385
73.06769 | 20.0655 | 18.65667 | 12.40793 | 1.408829 | 6.195438 | 0.05329834
73.07769 | 20.0779 | 18.66821 | 12.4126 | 1.409693 | 6.202348 | 0.05325845
73.08769 | 20.0957 | 18.67974 | 12.41728 | 1.415959 | 6.209242 | 0.05321881
73.09769 | 20.1056 | 18.69127 | 12.42198 | 1.414326 | 6.216117 | 0.05317943
73.10769 | 20.1253 | 18.70281 | 12.42669 | 1.422494 | 6.222977 | 0.0531403
73.11768 | 20.1399 | 18.71432 | 12.43141 | 1.425577 | 6.229811 | 0.05310147
73.12768 | 20.1465 | 18.72585 | 12.43615 | 1.42065 | 6.236634 | 0.05306285
73.13768 | 20.1625 | 18.73737 | 12.44091 | 1.425126 | 6.24344 | 0.05302449
73.14768 | 20.1742 | 18.74889 | 12.44568 | 1.425306 | 6.250226 | 0.05298639
73.15768 | 20.1948 | 18.76041 | 12.45047 | 1.43439 | 6.256994 | 0.05294854
73.16767 | 20.2035 | 18.77191 | 12.45526 | 1.431587 | 6.263737 | 0.05291098
73.17767 | 20.2178 | 18.78342 | 12.46008 | 1.434379 | 6.270466 | 0.05287365
73.18767 | 20.2327 | 18.79492 | 12.46491 | 1.437776 | 6.277175 | 0.05283656
73.19767 | 20.245 | 18.80642 | 12.46976 | 1.438576 | 6.283866 | 0.05279973
73.20767 | 20.2611 | 18.81792 | 12.47462 | 1.443182 | 6.290535 | 0.05276315
73.21767 | 20.2708 | 18.82941 | 12.4795 | 1.441393 | 6.297185 | 0.05272682
73.22766 | 20.2911 | 18.84088 | 12.48438 | 1.450222 | 6.303807 | 0.05269079
73.23766 | 20.3092 | 18.85235 | 12.48928 | 1.456846 | 6.310414 | 0.05265496
73.24766 | 20.3161 | 18.86382 | 12.4942 | 1.452276 | 6.317001 | 0.05261939
73.25766 | 20.3329 | 18.87529 | 12.49914 | 1.457614 | 6.323565 | 0.05258407
73.26766 | 20.345 | 18.88674 | 12.50408 | 1.458259 | 6.330108 | 0.052549
73.27765 | 20.3638 | 18.89818 | 12.50904 | 1.465622 | 6.336622 | 0.05251421
73.28765 | 20.383 | 18.90962 | 12.51402 | 1.473382 | 6.34312 | 0.05247964
73.29765 | 20.389 | 18.92105 | 12.51901 | 1.467951 | 6.349595 | 0.05244532
73.30765 | 20.4121 | 18.93247 | 12.52401 | 1.479628 | 6.356047 | 0.05241125
73.31765 | 20.4253 | 18.94389 | 12.52903 | 1.481415 | 6.362476 | 0.05237742
73.32765 | 20.4419 | 18.95529 | 12.53406 | 1.48661 | 6.368882 | 0.05234384
73.33764 | 20.4628 | 18.96667 | 12.53911 | 1.496127 | 6.375256 | 0.05231054
73.34764 | 20.4772 | 18.97806 | 12.54417 | 1.499142 | 6.381614 | 0.05227746
73.35764 | 20.4965 | 18.98943 | 12.54924 | 1.507068 | 6.387946 | 0.05224462
73.36764 | 20.5037 | 19.0008 | 12.55433 | 1.502904 | 6.394254 | 0.05221202
73.37764 | 20.5267 | 19.01215 | 12.55943 | 1.514552 | 6.400538 | 0.05217967
73.38763 | 20.5362 | 19.02348 | 12.56454 | 1.512722 | 6.406789 | 0.05214759
73.39763 | 20.5604 | 19.03481 | 12.56967 | 1.525593 | 6.413022 | 0.05211573
73.40763 | 20.5762 | 19.04613 | 12.57481 | 1.530075 | 6.419229 | 0.05208411
73.41763 | 20.5896 | 19.05743 | 12.57997 | 1.532171 | 6.425408 | 0.05205274
73.42763 | 20.6087 | 19.06872 | 12.58514 | 1.539978 | 6.431563 | 0.0520216
73.43763 | 20.6252 | 19.08 | 12.59032 | 1.5452 | 6.43769 | 0.05199071
73.44762 | 20.6373 | 19.09125 | 12.59551 | 1.546045 | 6.443784 | 0.05196008
73.45762 | 20.6569 | 19.10251 | 12.60072 | 1.554393 | 6.449858 | 0.05192967
73.46762 | 20.6669 | 19.11374 | 12.60594 | 1.553156 | 6.455903 | 0.05189949
73.47762 | 20.6786 | 19.12497 | 12.61118 | 1.553633 | 6.461921 | 0.05186956
73.48762 | 20.6992 | 19.13618 | 12.61642 | 1.563025 | 6.467911 | 0.05183985
73.49761 | 20.7091 | 19.14736 | 12.62168 | 1.561744 | 6.473866 | 0.05181042
73.50761 | 20.7183 | 19.15853 | 12.62695 | 1.559766 | 6.479799 | 0.0517812
73.51761 | 20.7367 | 19.1697 | 12.63224 | 1.567004 | 6.485703 | 0.05175221
73.52761 | 20.7508 | 19.18084 | 12.63754 | 1.569959 | 6.491578 | 0.05172346
73.53761 | 20.7604 | 19.19197 | 12.64285 | 1.568429 | 6.497424 | 0.05169494
73.54761 | 20.7734 | 19.20308 | 12.64818 | 1.570317 | 6.503241 | 0.05166665
73.5576 | 20.7843 | 19.21417 | 12.65351 | 1.570133 | 6.509022 | 0.05163862
73.5676 | 20.796 | 19.22524 | 12.65886 | 1.570756 | 6.514777 | 0.0516108
73.5776 | 20.8071 | 19.2363 | 12.66422 | 1.570796 | 6.520503 | 0.05158321
73.5876 | 20.817 | 19.24735 | 12.66959 | 1.569654 | 6.526199 | 0.05155586
73.5976 | 20.8257 | 19.25837 | 12.67498 | 1.567331 | 6.531863 | 0.05152873
73.60759 | 20.8378 | 19.26936 | 12.68037 | 1.568438 | 6.53749 | 0.05150184
73.61759 | 20.8506 | 19.28035 | 12.68578 | 1.570253 | 6.543092 | 0.05147517
73.62759 | 20.8581 | 19.29131 | 12.6912 | 1.566787 | 6.548662 | 0.05144874
73.63759 | 20.8648 | 19.30226 | 12.69664 | 1.562541 | 6.554201 | 0.05142252
73.64759 | 20.884 | 19.31318 | 12.70208 | 1.570816 | 6.559706 | 0.05139654
73.65759 | 20.8911 | 19.32409 | 12.70754 | 1.567011 | 6.56518 | 0.05137077
73.66758 | 20.9039 | 19.33496 | 12.713 | 1.568938 | 6.570615 | 0.05134526
73.67758 | 20.9114 | 19.34583 | 12.71848 | 1.565574 | 6.576024 | 0.05131995
73.68758 | 20.918 | 19.35667 | 12.72397 | 1.561333 | 6.581398 | 0.05129486
73.69758 | 20.9333 | 19.36749 | 12.72948 | 1.565813 | 6.58674 | 0.05126999
73.70758 | 20.9445 | 19.37828 | 12.73499 | 1.566215 | 6.592047 | 0.05124535
73.71757 | 20.9479 | 19.38905 | 12.74051 | 1.558851 | 6.597316 | 0.05122094
73.72757 | 20.963 | 19.3998 | 12.74605 | 1.563198 | 6.602556 | 0.05119674
73.73757 | 20.9744 | 19.41053 | 12.7516 | 1.563868 | 6.607761 | 0.05117276
73.74757 | 20.9763 | 19.42124 | 12.75716 | 1.555063 | 6.612932 | 0.05114899
73.75757 | 20.9876 | 19.43192 | 12.76273 | 1.55568 | 6.618068 | 0.05112544
73.76757 | 21.0012 | 19.44258 | 12.76831 | 1.558621 | 6.623169 | 0.0511021
73.77756 | 21.0075 | 19.4532 | 12.77389 | 1.554298 | 6.62823 | 0.05107901
73.78756 | 21.0238 | 19.46381 | 12.7795 | 1.559989 | 6.63326 | 0.05105611
73.79756 | 21.0311 | 19.4744 | 12.78511 | 1.556704 | 6.638255 | 0.05103342
73.80756 | 21.0398 | 19.48495 | 12.79073 | 1.554846 | 6.643213 | 0.05101094
73.81756 | 21.0468 | 19.49549 | 12.79636 | 1.551312 | 6.648136 | 0.05098868
73.82755 | 21.0574 | 19.50599 | 12.802 | 1.551415 | 6.653017 | 0.05096665
73.83755 | 21.0677 | 19.51647 | 12.80766 | 1.551233 | 6.657866 | 0.0509448
73.84755 | 21.0741 | 19.52692 | 12.81332 | 1.547178 | 6.662679 | 0.05092317
73.85755 | 21.0825 | 19.53735 | 12.81899 | 1.54515 | 6.667454 | 0.05090174
73.86755 | 21.0931 | 19.54775 | 12.82468 | 1.545349 | 6.672192 | 0.05088052
73.87755 | 21.1034 | 19.55812 | 12.83037 | 1.545275 | 6.676893 | 0.05085951
73.88754 | 21.1118 | 19.56846 | 12.83607 | 1.54334 | 6.681551 | 0.05083873
73.89754 | 21.1144 | 19.57878 | 12.84178 | 1.535622 | 6.686176 | 0.05081812
73.90754 | 21.1323 | 19.58907 | 12.84751 | 1.543233 | 6.690763 | 0.05079772
73.91754 | 21.1408 | 19.59933 | 12.85324 | 1.541472 | 6.695313 | 0.05077753
73.92754 | 21.1463 | 19.60956 | 12.85898 | 1.53674 | 6.699823 | 0.05075753
73.93753 | 21.1547 | 19.61975 | 12.86472 | 1.534946 | 6.704291 | 0.05073776
73.94753 | 21.1584 | 19.62993 | 12.87048 | 1.528473 | 6.708724 | 0.05071817
73.95753 | 21.1731 | 19.64007 | 12.87625 | 1.533029 | 6.713118 | 0.05069877
73.96753 | 21.176 | 19.65018 | 12.88203 | 1.525815 | 6.717473 | 0.05067957
73.97753 | 21.189 | 19.66027 | 12.88782 | 1.528732 | 6.721789 | 0.05066057
73.98753 | 21.1939 | 19.67032 | 12.89361 | 1.523579 | 6.726065 | 0.05064176
73.99752 | 21.1989 | 19.68033 | 12.89941 | 1.518567 | 6.730297 | 0.05062318
74.00752 | 21.2045 | 19.69032 | 12.90523 | 1.514176 | 6.734493 | 0.05060475
74.01752 | 21.2102 | 19.70028 | 12.91105 | 1.509917 | 6.738648 | 0.05058654
74.02752 | 21.2259 | 19.71021 | 12.91688 | 1.515689 | 6.742765 | 0.05056849
74.03752 | 21.2244 | 19.72011 | 12.92272 | 1.504293 | 6.74684 | 0.05055065
74.04751 | 21.2308 | 19.72996 | 12.92856 | 1.50084 | 6.750871 | 0.05053301
74.05751 | 21.2381 | 19.73979 | 12.93441 | 1.498309 | 6.754864 | 0.05051555
74.06751 | 21.2502 | 19.74959 | 12.94027 | 1.50061 | 6.758818 | 0.05049827
74.07751 | 21.2473 | 19.75936 | 12.94614 | 1.487944 | 6.76273 | 0.05048117
74.08751 | 21.2563 | 19.76909 | 12.95202 | 1.487213 | 6.7666 | 0.05046426
74.09751 | 21.2625 | 19.77879 | 12.95791 | 1.483715 | 6.77043 | 0.05044754
74.1075 | 21.2732 | 19.78844 | 12.9638 | 1.484761 | 6.774213 | 0.05043101
74.1175 | 21.2742 | 19.79807 | 12.9697 | 1.47613 | 6.77796 | 0.05041464
74.1275 | 21.2743 | 19.80767 | 12.9756 | 1.466635 | 6.781663 | 0.05039846
74.1375 | 21.2795 | 19.81723 | 12.98152 | 1.462272 | 6.785326 | 0.05038246
74.1475 | 21.2797 | 19.82675 | 12.98744 | 1.452946 | 6.788945 | 0.05036663
74.15749 | 21.2986 | 19.83624 | 12.99337 | 1.462364 | 6.792519 | 0.050351
74.16749 | 21.2993 | 19.84569 | 12.9993 | 1.453608 | 6.796055 | 0.05033552
74.17749 | 21.3093 | 19.85511 | 13.00525 | 1.454187 | 6.799547 | 0.05032022
74.18749 | 21.3126 | 19.8645 | 13.0112 | 1.448102 | 6.802997 | 0.05030509
74.19749 | 21.3125 | 19.87385 | 13.01715 | 1.438653 | 6.806405 | 0.05029014
74.20749 | 21.3211 | 19.88316 | 13.02311 | 1.437941 | 6.809769 | 0.05027536
74.21748 | 21.3222 | 19.89243 | 13.02908 | 1.429774 | 6.813087 | 0.05026078
74.22748 | 21.3279 | 19.90167 | 13.03505 | 1.426235 | 6.816366 | 0.05024633
74.23748 | 21.3329 | 19.91087 | 13.04103 | 1.422033 | 6.819601 | 0.05023205
74.24748 | 21.3372 | 19.92003 | 13.04702 | 1.417167 | 6.822792 | 0.05021794
74.25748 | 21.3443 | 19.92916 | 13.05302 | 1.41514 | 6.82594 | 0.05020399
74.26747 | 21.3524 | 19.93824 | 13.05901 | 1.414159 | 6.829042 | 0.05019022
74.27747 | 21.3534 | 19.94729 | 13.06501 | 1.406107 | 6.832102 | 0.0501766
74.28747 | 21.3643 | 19.95631 | 13.07102 | 1.407993 | 6.835119 | 0.05016314
74.29747 | 21.3669 | 19.96528 | 13.07704 | 1.401618 | 6.838092 | 0.05014984
74.30747 | 21.3768 | 19.97422 | 13.08306 | 1.40258 | 6.841022 | 0.05013669
74.31747 | 21.3797 | 19.98312 | 13.08909 | 1.396582 | 6.843906 | 0.05012371
74.32746 | 21.3884 | 19.99197 | 13.09511 | 1.396431 | 6.846745 | 0.05011089
74.33746 | 21.3892 | 20.00079 | 13.10115 | 1.388411 | 6.849541 | 0.05009821
74.34746 | 21.3853 | 20.00957 | 13.10719 | 1.37573 | 6.852294 | 0.05008569
74.35746 | 21.4009 | 20.01831 | 13.11324 | 1.382589 | 6.855001 | 0.05007332
74.36746 | 21.4001 | 20.02701 | 13.11929 | 1.373087 | 6.857665 | 0.0500611
74.37745 | 21.4099 | 20.03567 | 13.12534 | 1.374234 | 6.860281 | 0.05004904
74.38745 | 21.4174 | 20.04429 | 13.13139 | 1.373113 | 6.862856 | 0.05003712
74.39745 | 21.415 | 20.05287 | 13.13746 | 1.362132 | 6.865385 | 0.05002534
74.40745 | 21.4163 | 20.06141 | 13.14352 | 1.354892 | 6.86787 | 0.05001371
74.41745 | 21.4172 | 20.06991 | 13.1496 | 1.347291 | 6.87031 | 0.05000223
74.42745 | 21.4285 | 20.07837 | 13.15567 | 1.350133 | 6.872705 | 0.04999088
74.43744 | 21.4226 | 20.08678 | 13.16174 | 1.335823 | 6.875053 | 0.04997969
74.44744 | 21.4362 | 20.09515 | 13.16783 | 1.341047 | 6.877358 | 0.04996863
74.45744 | 21.423 | 20.10349 | 13.17391 | 1.319512 | 6.879618 | 0.0499577
74.46744 | 21.431 | 20.11178 | 13.18 | 1.319219 | 6.881834 | 0.04994692
74.47744 | 21.4269 | 20.12003 | 13.18609 | 1.306867 | 6.884004 | 0.04993626
74.48743 | 21.4288 | 20.12823 | 13.19218 | 1.300566 | 6.886127 | 0.04992576
74.49743 | 21.4368 | 20.1364 | 13.19828 | 1.300399 | 6.888207 | 0.04991538
74.50743 | 21.4405 | 20.14453 | 13.20438 | 1.295974 | 6.890241 | 0.04990512
74.51743 | 21.4351 | 20.15261 | 13.21048 | 1.282491 | 6.89223 | 0.049895
74.52743 | 21.4322 | 20.16065 | 13.21659 | 1.271551 | 6.894174 | 0.04988501
74.53743 | 21.4379 | 20.16865 | 13.2227 | 1.269254 | 6.896073 | 0.04987514
74.54742 | 21.4439 | 20.17659 | 13.2288 | 1.267308 | 6.897925 | 0.04986541
74.55742 | 21.4374 | 20.1845 | 13.23491 | 1.252897 | 6.899733 | 0.0498558
74.56742 | 21.4416 | 20.19237 | 13.24103 | 1.249229 | 6.901496 | 0.0498463
74.57742 | 21.441 | 20.20019 | 13.24714 | 1.240805 | 6.903214 | 0.04983693
74.58742 | 21.4399 | 20.20798 | 13.25326 | 1.231924 | 6.904886 | 0.04982768
74.59741 | 21.4375 | 20.2157 | 13.25938 | 1.221795 | 6.906511 | 0.04981856
74.60741 | 21.4417 | 20.2234 | 13.2655 | 1.218302 | 6.908093 | 0.04980954
74.61741 | 21.4429 | 20.23105 | 13.27162 | 1.211853 | 6.909629 | 0.04980064
74.62741 | 21.4452 | 20.23865 | 13.27774 | 1.206548 | 6.91112 | 0.04979186
74.63741 | 21.4488 | 20.24621 | 13.28386 | 1.202587 | 6.912565 | 0.04978318
74.6474 | 21.4492 | 20.25372 | 13.28998 | 1.195479 | 6.913964 | 0.04977463
74.6574 | 21.447 | 20.26119 | 13.29611 | 1.185807 | 6.915319 | 0.04976617
74.6674 | 21.4489 | 20.26862 | 13.30223 | 1.18028 | 6.916629 | 0.04975783
74.6774 | 21.4476 | 20.276 | 13.30836 | 1.171598 | 6.917893 | 0.04974959
74.6874 | 21.4454 | 20.28334 | 13.31449 | 1.16206 | 6.919113 | 0.04974146
74.6974 | 21.4388 | 20.29063 | 13.32061 | 1.148168 | 6.920286 | 0.04973343
74.70739 | 21.4408 | 20.29787 | 13.32673 | 1.142928 | 6.921414 | 0.04972551
74.71739 | 21.4287 | 20.30507 | 13.33286 | 1.123627 | 6.922497 | 0.04971768
74.72739 | 21.4349 | 20.31223 | 13.33898 | 1.12267 | 6.923536 | 0.04970995
74.73739 | 21.4334 | 20.31934 | 13.34511 | 1.114059 | 6.92453 | 0.04970232
74.74739 | 21.4317 | 20.32641 | 13.35123 | 1.105294 | 6.925479 | 0.04969479
74.75738 | 21.433 | 20.33342 | 13.35735 | 1.099582 | 6.926381 | 0.04968735
74.76738 | 21.4279 | 20.34039 | 13.36347 | 1.087508 | 6.92724 | 0.04968001
74.77738 | 21.4276 | 20.34732 | 13.36959 | 1.080281 | 6.928053 | 0.04967275
74.78738 | 21.4259 | 20.3542 | 13.37571 | 1.0717 | 6.928822 | 0.04966558
74.79738 | 21.4195 | 20.36104 | 13.38183 | 1.058464 | 6.929546 | 0.04965851
74.80738 | 21.4187 | 20.36782 | 13.38795 | 1.050875 | 6.930225 | 0.04965151
74.81737 | 21.4134 | 20.37456 | 13.39406 | 1.03884 | 6.930859 | 0.0496446
74.82737 | 21.4066 | 20.38126 | 13.40017 | 1.025343 | 6.931449 | 0.04963777
74.83737 | 21.4015 | 20.38791 | 13.40628 | 1.013593 | 6.931995 | 0.04963103
74.84737 | 21.4024 | 20.39451 | 13.41239 | 1.00789 | 6.932497 | 0.04962437
74.85737 | 21.4116 | 20.40107 | 13.41849 | 1.010534 | 6.932953 | 0.04961778
74.86736 | 21.411 | 20.40757 | 13.42459 | 1.003431 | 6.933365 | 0.04961128
74.87736 | 21.4078 | 20.41403 | 13.43069 | 0.9937688 | 6.933734 | 0.04960484
74.88736 | 21.4069 | 20.42045 | 13.43679 | 0.9864533 | 6.934058 | 0.04959848
74.89736 | 21.4023 | 20.42682 | 13.44289 | 0.9754848 | 6.934338 | 0.04959219
74.90736 | 21.3953 | 20.43314 | 13.44898 | 0.962163 | 6.934575 | 0.04958597
74.91736 | 21.3955 | 20.43941 | 13.45506 | 0.9560895 | 6.934766 | 0.04957982
74.92735 | 21.4031 | 20.44563 | 13.46114 | 0.9574691 | 6.934915 | 0.04957374
74.93735 | 21.3993 | 20.45181 | 13.46722 | 0.9474893 | 6.93502 | 0.04956773
74.94735 | 21.3938 | 20.45794 | 13.4733 | 0.9358575 | 6.935081 | 0.04956177
74.95735 | 21.3888 | 20.46403 | 13.47937 | 0.9247733 | 6.935099 | 0.04955588
74.96735 | 21.3915 | 20.47006 | 13.48544 | 0.9214367 | 6.935073 | 0.04955004
74.97734 | 21.3889 | 20.47605 | 13.4915 | 0.9128533 | 6.935005 | 0.04954427
74.98734 | 21.3914 | 20.48199 | 13.49756 | 0.9094125 | 6.934893 | 0.04953855
74.99734 | 21.3955 | 20.48788 | 13.50361 | 0.9076184 | 6.934738 | 0.04953289
75.00734 | 21.3962 | 20.49373 | 13.50966 | 0.9024732 | 6.93454 | 0.04952728
75.01734 | 21.3872 | 20.49952 | 13.5157 | 0.8876754 | 6.934299 | 0.04952172
75.02734 | 21.3846 | 20.50527 | 13.52174 | 0.8793258 | 6.934016 | 0.04951621
75.03733 | 21.3846 | 20.51097 | 13.52777 | 0.8736286 | 6.933691 | 0.04951075
75.04733 | 21.3794 | 20.51663 | 13.5338 | 0.862775 | 6.933323 | 0.04950534
75.05733 | 21.3858 | 20.52223 | 13.53982 | 0.86357 | 6.932911 | 0.04949997
75.06733 | 21.3774 | 20.52779 | 13.54583 | 0.8496125 | 6.932459 | 0.04949464
75.07733 | 21.3807 | 20.5333 | 13.55184 | 0.8474033 | 6.931964 | 0.04948936
75.08732 | 21.3748 | 20.53875 | 13.55784 | 0.8360483 | 6.931427 | 0.04948412
75.09732 | 21.376 | 20.54416 | 13.56384 | 0.8318362 | 6.930848 | 0.04947891
75.10732 | 21.3751 | 20.54953 | 13.56983 | 0.8255726 | 6.930227 | 0.04947373
75.11732 | 21.3793 | 20.55484 | 13.57581 | 0.8244565 | 6.929566 | 0.0494686
75.12732 | 21.3742 | 20.56011 | 13.58178 | 0.81409 | 6.928862 | 0.04946349
75.13732 | 21.3739 | 20.56533 | 13.58775 | 0.8085719 | 6.928117 | 0.04945842
75.14731 | 21.3667 | 20.57049 | 13.59371 | 0.7962084 | 6.927331 | 0.04945338
75.15731 | 21.3683 | 20.57561 | 13.59966 | 0.7926876 | 6.926504 | 0.04944836
75.16731 | 21.3615 | 20.58069 | 13.6056 | 0.780814 | 6.925638 | 0.04944336
75.17731 | 21.3593 | 20.58571 | 13.61154 | 0.7735906 | 6.92473 | 0.0494384
75.18731 | 21.3562 | 20.59068 | 13.61747 | 0.7655156 | 6.923781 | 0.04943345
75.1973 | 21.3596 | 20.5956 | 13.62338 | 0.7639956 | 6.922792 | 0.04942853
75.2073 | 21.3531 | 20.60048 | 13.6293 | 0.7526182 | 6.921763 | 0.04942363
75.2173 | 21.3569 | 20.60531 | 13.6352 | 0.7515903 | 6.920693 | 0.04941873
75.2273 | 21.3528 | 20.61009 | 13.64109 | 0.7427112 | 6.919584 | 0.04941386
75.2373 | 21.3509 | 20.61482 | 13.64698 | 0.7360803 | 6.918435 | 0.04940901
75.2473 | 21.3385 | 20.6195 | 13.65285 | 0.7189994 | 6.917246 | 0.04940414
75.25729 | 21.338 | 20.62413 | 13.65871 | 0.7138717 | 6.91602 | 0.04939931
75.26729 | 21.3374 | 20.62871 | 13.66456 | 0.7086882 | 6.914753 | 0.04939448
75.27729 | 21.3329 | 20.63325 | 13.67041 | 0.699654 | 6.913447 | 0.04938965
75.28729 | 21.3303 | 20.63773 | 13.67624 | 0.6925686 | 6.912102 | 0.04938482
75.29729 | 21.3151 | 20.64217 | 13.68207 | 0.6729334 | 6.910717 | 0.04938
75.30728 | 21.3192 | 20.64655 | 13.68788 | 0.6726515 | 6.909296 | 0.04937519
75.31728 | 21.3112 | 20.65089 | 13.69368 | 0.6603136 | 6.907836 | 0.04937036
75.32728 | 21.3072 | 20.65517 | 13.69947 | 0.6520253 | 6.906337 | 0.04936554
75.33728 | 21.2983 | 20.65941 | 13.70525 | 0.6388868 | 6.9048 | 0.04936071
75.34728 | 21.2894 | 20.6636 | 13.71102 | 0.6257967 | 6.903226 | 0.04935587
75.35728 | 21.278 | 20.66774 | 13.71678 | 0.6102565 | 6.901613 | 0.04935103
75.36727 | 21.2685 | 20.67183 | 13.72252 | 0.5966697 | 6.899965 | 0.04934618
75.37727 | 21.2631 | 20.67587 | 13.72825 | 0.5872285 | 6.898278 | 0.04934131
75.38727 | 21.2483 | 20.67986 | 13.73397 | 0.5684358 | 6.896554 | 0.04933643
75.39727 | 21.247 | 20.68381 | 13.73968 | 0.563193 | 6.894793 | 0.04933153
75.40727 | 21.2272 | 20.6877 | 13.74538 | 0.5395002 | 6.892995 | 0.04932662
75.41726 | 21.2133 | 20.69154 | 13.75106 | 0.5217601 | 6.891162 | 0.04932169
75.42726 | 21.2068 | 20.69533 | 13.75673 | 0.5114653 | 6.889292 | 0.04931673
75.43726 | 21.192 | 20.69908 | 13.76238 | 0.4929207 | 6.887385 | 0.04931176
75.44726 | 21.188 | 20.70277 | 13.76803 | 0.4852258 | 6.885442 | 0.04930675
75.45726 | 21.1709 | 20.70642 | 13.77365 | 0.4644803 | 6.883464 | 0.04930173
75.46726 | 21.1643 | 20.71002 | 13.77927 | 0.4542848 | 6.881449 | 0.04929667
75.47725 | 21.1489 | 20.71356 | 13.78486 | 0.4353417 | 6.879402 | 0.04929159
75.48725 | 21.1439 | 20.71706 | 13.79045 | 0.4268449 | 6.877318 | 0.04928647
75.49725 | 21.1341 | 20.7205 | 13.79602 | 0.4135979 | 6.875198 | 0.04928132
75.50725 | 21.12 | 20.7239 | 13.80158 | 0.396101 | 6.873043 | 0.04927613
75.51725 | 21.1041 | 20.72725 | 13.80712 | 0.3768533 | 6.870855 | 0.04927091
75.52724 | 21.0996 | 20.73054 | 13.81264 | 0.3690589 | 6.868634 | 0.04926565
75.53724 | 21.0928 | 20.73379 | 13.81815 | 0.3590107 | 6.866376 | 0.04926035
75.54724 | 21.0886 | 20.73699 | 13.82365 | 0.3516134 | 6.864084 | 0.049255
75.55724 | 21.0781 | 20.74014 | 13.82913 | 0.3379645 | 6.861759 | 0.04924961
75.56724 | 21.0728 | 20.74323 | 13.83459 | 0.3295667 | 6.8594 | 0.04924418
75.57724 | 21.0646 | 20.74628 | 13.84004 | 0.318318 | 6.857008 | 0.04923869
75.58723 | 21.0618 | 20.74928 | 13.84546 | 0.3125228 | 6.854585 | 0.04923316
75.59723 | 21.0481 | 20.75223 | 13.85087 | 0.2958739 | 6.852126 | 0.04922758
75.60723 | 21.044 | 20.75512 | 13.85627 | 0.2888758 | 6.849635 | 0.04922194
75.61723 | 21.0379 | 20.75797 | 13.86165 | 0.2799268 | 6.847112 | 0.04921624
75.62723 | 21.0369 | 20.76077 | 13.86701 | 0.2761287 | 6.844555 | 0.04921049
75.63722 | 21.0225 | 20.76352 | 13.87234 | 0.2589827 | 6.84197 | 0.04920469
75.64722 | 21.0271 | 20.76621 | 13.87767 | 0.260885 | 6.839349 | 0.04919882
75.65722 | 21.0225 | 20.76886 | 13.88297 | 0.2536365 | 6.836697 | 0.04919288
75.66722 | 21.0138 | 20.77146 | 13.88826 | 0.2423389 | 6.834014 | 0.04918689
75.67722 | 21.0051 | 20.77401 | 13.89353 | 0.2310911 | 6.831299 | 0.04918083
75.68722 | 21.0008 | 20.77651 | 13.89878 | 0.2242941 | 6.828553 | 0.04917469
75.69721 | 20.9942 | 20.77895 | 13.904 | 0.2152488 | 6.825779 | 0.0491685
75.70721 | 20.9841 | 20.78135 | 13.90921 | 0.2027525 | 6.822971 | 0.04916223
75.71721 | 20.9853 | 20.78369 | 13.91441 | 0.2016055 | 6.820134 | 0.04915589
75.72721 | 20.9779 | 20.78599 | 13.91958 | 0.1919095 | 6.817265 | 0.04914947
75.73721 | 20.9687 | 20.78824 | 13.92473 | 0.1804641 | 6.814367 | 0.04914298
75.7472 | 20.9543 | 20.79043 | 13.92985 | 0.163871 | 6.811441 | 0.04913641
75.7572 | 20.9543 | 20.79257 | 13.93496 | 0.1617256 | 6.808484 | 0.04912976
75.7672 | 20.9442 | 20.79467 | 13.94005 | 0.1495313 | 6.805497 | 0.04912302
75.7772 | 20.9297 | 20.79671 | 13.94512 | 0.1329875 | 6.802481 | 0.04911621
75.7872 | 20.9265 | 20.7987 | 13.95016 | 0.1277955 | 6.799434 | 0.0491093
75.7972 | 20.9214 | 20.80065 | 13.95518 | 0.1207531 | 6.79636 | 0.04910231
75.80719 | 20.9132 | 20.80254 | 13.96018 | 0.1106628 | 6.793261 | 0.04909525
75.81719 | 20.8971 | 20.80438 | 13.96516 | 0.09272238 | 6.790129 | 0.04908808
75.82719 | 20.8969 | 20.80617 | 13.97012 | 0.09073234 | 6.78697 | 0.04908082
75.83719 | 20.8783 | 20.80791 | 13.97505 | 0.07039347 | 6.783782 | 0.04907346
75.84719 | 20.8758 | 20.80959 | 13.97996 | 0.06620505 | 6.780567 | 0.04906602
75.85718 | 20.8651 | 20.81123 | 13.98484 | 0.05386992 | 6.777327 | 0.04905848
75.86718 | 20.8477 | 20.81282 | 13.98971 | 0.03488377 | 6.774057 | 0.04905083
75.87718 | 20.8493 | 20.81435 | 13.99455 | 0.0349483 | 6.77076 | 0.04904309
75.88718 | 20.8404 | 20.81584 | 13.99936 | 0.02456463 | 6.767436 | 0.04903525
75.89718 | 20.8366 | 20.81727 | 14.00416 | 0.0193324 | 6.764084 | 0.04902729
75.90718 | 20.819 | 20.81865 | 14.00892 | 0.0003511353 | 6.760706 | 0.04901924
75.91717 | 20.8197 | 20.81998 | 14.01366 | -0.0002772982 | 6.757306 | 0.04901108
75.92717 | 20.8096 | 20.82126 | 14.01838 | -0.0116563 | 6.753876 | 0.04900282
75.93717 | 20.7977 | 20.82248 | 14.02307 | -0.02478314 | 6.750419 | 0.04899443
75.94717 | 20.7865 | 20.82366 | 14.02774 | -0.03715922 | 6.746938 | 0.04898593
75.95717 | 20.781 | 20.82478 | 14.03238 | -0.04378336 | 6.743431 | 0.04897733
75.96716 | 20.7734 | 20.82585 | 14.03698 | -0.05245433 | 6.739902 | 0.04896861
75.97716 | 20.7636 | 20.82688 | 14.04157 | -0.06327535 | 6.736344 | 0.04895978
75.98716 | 20.7523 | 20.82784 | 14.04613 | -0.07554378 | 6.732761 | 0.04895082
75.99716 | 20.7471 | 20.82876 | 14.05066 | -0.08166141 | 6.729155 | 0.04894175
76.00716 | 20.7333 | 20.82963 | 14.05517 | -0.09632588 | 6.725522 | 0.04893255
76.01716 | 20.7311 | 20.83044 | 14.05965 | -0.09933929 | 6.721867 | 0.04892322
76.02715 | 20.7192 | 20.8312 | 14.0641 | -0.1119994 | 6.71819 | 0.04891379
76.03715 | 20.7008 | 20.83191 | 14.06852 | -0.1311082 | 6.714486 | 0.04890422
76.04715 | 20.6958 | 20.83256 | 14.07291 | -0.1367642 | 6.710758 | 0.04889452
76.05715 | 20.6889 | 20.83317 | 14.07728 | -0.1442682 | 6.707007 | 0.04888469
76.06715 | 20.6739 | 20.83372 | 14.08161 | -0.1598199 | 6.703232 | 0.04887473
76.07714 | 20.6582 | 20.83422 | 14.08592 | -0.1760184 | 6.699438 | 0.04886465
76.08714 | 20.6489 | 20.83466 | 14.09019 | -0.1857649 | 6.695618 | 0.04885442
76.09714 | 20.6297 | 20.83506 | 14.09444 | -0.2053587 | 6.691774 | 0.04884406
76.10714 | 20.6316 | 20.8354 | 14.09866 | -0.2037995 | 6.687908 | 0.04883356
76.11714 | 20.6139 | 20.83569 | 14.10284 | -0.2217877 | 6.68402 | 0.04882293
76.12714 | 20.5946 | 20.83592 | 14.107 | -0.2413225 | 6.68011 | 0.04881215
76.13713 | 20.5881 | 20.8361 | 14.11112 | -0.2480035 | 6.676181 | 0.04880125
76.14713 | 20.5763 | 20.83623 | 14.11522 | -0.2599322 | 6.672227 | 0.04879018
76.15713 | 20.5754 | 20.83631 | 14.11928 | -0.2609078 | 6.668251 | 0.04877898
76.16713 | 20.5629 | 20.83633 | 14.12331 | -0.2734294 | 6.664254 | 0.04876763
76.17713 | 20.5524 | 20.8363 | 14.12731 | -0.2838976 | 6.660235 | 0.04875613
76.18712 | 20.5385 | 20.83621 | 14.13127 | -0.2977149 | 6.656203 | 0.0487445
76.19712 | 20.5173 | 20.83608 | 14.1352 | -0.3187753 | 6.652142 | 0.0487327
76.20712 | 20.5114 | 20.83588 | 14.1391 | -0.324482 | 6.648061 | 0.04872076
76.21712 | 20.5029 | 20.83564 | 14.14297 | -0.332735 | 6.64396 | 0.04870866
76.22712 | 20.494 | 20.83533 | 14.1468 | -0.3413336 | 6.639838 | 0.04869641
76.23712 | 20.4873 | 20.83498 | 14.1506 | -0.347678 | 6.635696 | 0.04868399
76.24711 | 20.4896 | 20.83457 | 14.15436 | -0.3449685 | 6.631538 | 0.04867144
76.25711 | 20.4698 | 20.8341 | 14.15809 | -0.3643037 | 6.627356 | 0.04865872
76.26711 | 20.4665 | 20.83358 | 14.16178 | -0.3670845 | 6.623155 | 0.04864584
76.27711 | 20.4545 | 20.83301 | 14.16544 | -0.3785101 | 6.618934 | 0.04863279
76.28711 | 20.4491 | 20.83238 | 14.16907 | -0.3832817 | 6.614695 | 0.04861958
76.2971 | 20.4348 | 20.8317 | 14.17265 | -0.396898 | 6.61044 | 0.04860623
76.3071 | 20.4181 | 20.83096 | 14.1762 | -0.4128591 | 6.606162 | 0.0485927
76.3171 | 20.4035 | 20.83016 | 14.17972 | -0.4266642 | 6.601865 | 0.048579
76.3271 | 20.3949 | 20.82931 | 14.1832 | -0.4344138 | 6.59755 | 0.04856513
76.3371 | 20.3871 | 20.82841 | 14.18664 | -0.4413082 | 6.593216 | 0.04855109
76.3471 | 20.3776 | 20.82745 | 14.19005 | -0.4498464 | 6.588864 | 0.04853689
76.35709 | 20.3646 | 20.82643 | 14.19341 | -0.4618292 | 6.584498 | 0.04852253
76.36709 | 20.3492 | 20.82536 | 14.19674 | -0.4761558 | 6.580111 | 0.04850798
76.37709 | 20.3331 | 20.82423 | 14.20003 | -0.4911256 | 6.575705 | 0.04849326
76.38709 | 20.3178 | 20.82304 | 14.20328 | -0.505238 | 6.57128 | 0.04847837
76.39709 | 20.3073 | 20.82179 | 14.20649 | -0.5144948 | 6.566839 | 0.0484633
76.40708 | 20.2897 | 20.8205 | 14.20966 | -0.5307964 | 6.562386 | 0.04844806
76.41708 | 20.2709 | 20.81914 | 14.2128 | -0.5482393 | 6.557911 | 0.04843264
76.42708 | 20.2532 | 20.81773 | 14.21589 | -0.5645256 | 6.553419 | 0.04841704
76.43708 | 20.2405 | 20.81625 | 14.21894 | -0.5757546 | 6.54891 | 0.04840125
76.44708 | 20.2363 | 20.81473 | 14.22196 | -0.5784252 | 6.544384 | 0.04838529
76.45708 | 20.2165 | 20.81314 | 14.22493 | -0.5966396 | 6.539843 | 0.04836914
76.46707 | 20.1978 | 20.8115 | 14.22786 | -0.6136966 | 6.535288 | 0.04835284
76.47707 | 20.1869 | 20.80979 | 14.23074 | -0.6228939 | 6.530713 | 0.04833632
76.48707 | 20.167 | 20.80803 | 14.23359 | -0.6410338 | 6.526123 | 0.04831962
76.49707 | 20.1584 | 20.80622 | 14.2364 | -0.6478151 | 6.521517 | 0.04830273
76.50707 | 20.1467 | 20.80434 | 14.23916 | -0.6576371 | 6.516894 | 0.04828566
76.51706 | 20.1309 | 20.8024 | 14.24187 | -0.6715025 | 6.51226 | 0.04826842
76.52706 | 20.1239 | 20.80041 | 14.24455 | -0.6765072 | 6.507606 | 0.04825097
76.53706 | 20.1068 | 20.79835 | 14.24718 | -0.6915528 | 6.502937 | 0.04823333
76.54706 | 20.0983 | 20.79624 | 14.24977 | -0.6979388 | 6.498253 | 0.0482155
76.55706 | 20.0878 | 20.79406 | 14.25231 | -0.7062649 | 6.493554 | 0.04819748
76.56706 | 20.0714 | 20.79183 | 14.25481 | -0.7204317 | 6.48884 | 0.04817926
76.57705 | 20.0616 | 20.78954 | 14.25726 | -0.72794 | 6.484115 | 0.04816087
76.58705 | 20.0452 | 20.78719 | 14.25967 | -0.7419864 | 6.479371 | 0.04814226
76.59705 | 20.039 | 20.78477 | 14.26204 | -0.745772 | 6.474612 | 0.04812347
76.60705 | 20.028 | 20.7823 | 14.26435 | -0.7542969 | 6.46984 | 0.04810447
76.61705 | 20.0169 | 20.77976 | 14.26662 | -0.762861 | 6.465052 | 0.04808527
76.62704 | 20.0098 | 20.77717 | 14.26884 | -0.7673662 | 6.460256 | 0.0480659
76.63704 | 19.9994 | 20.77451 | 14.27102 | -0.7751073 | 6.45544 | 0.04804631
76.64704 | 19.9852 | 20.77179 | 14.27315 | -0.7865873 | 6.45061 | 0.04802652
76.65704 | 19.9767 | 20.769 | 14.27523 | -0.792305 | 6.445767 | 0.04800653
76.66704 | 19.9651 | 20.76616 | 14.27726 | -0.8010607 | 6.44091 | 0.04798634
76.67704 | 19.9519 | 20.76325 | 14.27925 | -0.8113543 | 6.436039 | 0.04796594
76.68703 | 19.9438 | 20.76029 | 14.28118 | -0.8164877 | 6.43116 | 0.04794537
76.69703 | 19.928 | 20.75726 | 14.28307 | -0.8292553 | 6.426262 | 0.04792457
76.70703 | 19.9212 | 20.75416 | 14.28491 | -0.8329601 | 6.421351 | 0.04790356
76.71703 | 19.9149 | 20.751 | 14.28669 | -0.8361017 | 6.416428 | 0.04788236
76.72703 | 19.9039 | 20.74778 | 14.28843 | -0.8438795 | 6.411491 | 0.04786094
76.73702 | 19.8987 | 20.7445 | 14.29011 | -0.8457965 | 6.406545 | 0.04783935
76.74702 | 19.8932 | 20.74115 | 14.29175 | -0.8479464 | 6.401583 | 0.04781752
76.75702 | 19.8759 | 20.73773 | 14.29333 | -0.8618318 | 6.396607 | 0.04779549
76.76702 | 19.8726 | 20.73425 | 14.29486 | -0.861652 | 6.391619 | 0.04777325
76.77702 | 19.8574 | 20.73071 | 14.29634 | -0.8733074 | 6.386618 | 0.0477508
76.78702 | 19.8554 | 20.7271 | 14.29776 | -0.8716979 | 6.381605 | 0.04772814
76.79701 | 19.8402 | 20.72343 | 14.29914 | -0.8832265 | 6.376585 | 0.04770529
76.80701 | 19.8303 | 20.71969 | 14.30046 | -0.8893858 | 6.371547 | 0.04768222
76.81701 | 19.8243 | 20.71588 | 14.30172 | -0.8915788 | 6.366497 | 0.04765893
76.82701 | 19.813 | 20.71201 | 14.30293 | -0.8990055 | 6.361436 | 0.04763544
76.83701 | 19.8076 | 20.70807 | 14.30409 | -0.9004652 | 6.356362 | 0.04761172
76.847 | 19.8006 | 20.70406 | 14.30519 | -0.9034624 | 6.351281 | 0.04758783
76.857 | 19.7845 | 20.69999 | 14.30624 | -0.9154882 | 6.346184 | 0.0475637
76.867 | 19.7736 | 20.69585 | 14.30723 | -0.922246 | 6.341075 | 0.04753935
76.877 | 19.768 | 20.69164 | 14.30817 | -0.923637 | 6.335954 | 0.04751479
76.887 | 19.7517 | 20.68736 | 14.30905 | -0.9356586 | 6.330821665 | 0.04749002
76.897 | 19.7412 | 20.68301 | 14.30987 | -0.9418123 | 6.325678 | 0.04746503
76.90699 | 19.7359 | 20.6786 | 14.31063 | -0.9427031 | 6.32053 | 0.04743986
76.91699 | 19.7203 | 20.67412 | 14.31134 | -0.9538186 | 6.315363 | 0.04741444
76.92699 | 19.7097 | 20.66957 | 14.31199 | -0.9598651 | 6.310186 | 0.04738882
76.93699 | 19.7005 | 20.66494 | 14.31258 | -0.9644418 | 6.304997 | 0.04736297
76.94699 | 19.6879 | 20.66025 | 14.31311 | -0.9723486 | 6.299798 | 0.04733692
76.95698 | 19.6759 | 20.65549 | 14.31359 | -0.9795893 | 6.294592 | 0.04731066
76.96698 | 19.6633 | 20.65065 | 14.314 | -0.987355 | 6.28937 | 0.04728418
76.97698 | 19.6436 | 20.64575 | 14.31435 | -1.00215 | 6.284138 | 0.04725747
76.98698 | 19.6416 | 20.64077 | 14.31465 | -0.9991726 | 6.278895 | 0.04723055
76.99698 | 19.6297 | 20.63572 | 14.31488 | -1.006024 | 6.273641 | 0.04720341
77.00698 | 19.6177 | 20.6306 | 14.31505 | -1.012904 | 6.268377 | 0.04717606
77.01697 | 19.6051 | 20.62542 | 14.31516 | -1.020316 | 6.263107 | 0.04714851
77.02697 | 19.5949 | 20.62015 | 14.31521 | -1.02525 | 6.257822 | 0.04712073
77.03697 | 19.5832 | 20.61481 | 14.31519 | -1.031611 | 6.252526 | 0.04709272
77.04697 | 19.5697 | 20.6094 | 14.31511 | -1.0397 | 6.24722 | 0.0470645
77.05697 | 19.5618 | 20.60391 | 14.31497 | -1.042114 | 6.241904 | 0.04703606
77.06696 | 19.5473 | 20.59836 | 14.31477 | -1.051059 | 6.236582 | 0.04700743
77.07696 | 19.5373 | 20.59272 | 14.3145 | -1.055424 | 6.231245 | 0.04697856
77.08696 | 19.5239 | 20.58701 | 14.31417 | -1.063115 | 6.225898 | 0.04694947
77.09696 | 19.5115 | 20.58123 | 14.31377 | -1.069731 | 6.220542 | 0.04692016
77.10696 | 19.5052 | 20.57537 | 14.31331 | -1.07017 | 6.215174 | 0.04689064
77.11696 | 19.4933 | 20.56943 | 14.31278 | -1.076134 | 6.209797 | 0.0468609
77.12695 | 19.4808 | 20.56343 | 14.31218 | -1.082628 | 6.204416 | 0.04683097
77.13695 | 19.4647 | 20.55734 | 14.31152 | -1.092638 | 6.199019 | 0.0468008
77.14695 | 19.4565 | 20.55117 | 14.31079 | -1.094672 | 6.193612 | 0.04677041
77.15695 | 19.4339 | 20.54493 | 14.30999 | -1.111028 | 6.188196 | 0.0467398
77.16695 | 19.4265 | 20.53861 | 14.30913 | -1.112107 | 6.182769 | 0.04670897
77.17694 | 19.4198 | 20.53221 | 14.3082 | -1.112413 | 6.177339 | 0.04667796
77.18694 | 19.4035 | 20.52573 | 14.30719 | -1.122234 | 6.171893 | 0.0466467
77.19694 | 19.3837 | 20.51918 | 14.30612 | -1.135477 | 6.166438 | 0.04661522
77.20694 | 19.3693 | 20.51254 | 14.30498 | -1.14324 | 6.160974 | 0.04658353
77.21694 | 19.3596 | 20.50582 | 14.30377 | -1.146223 | 6.1555 | 0.04655162
77.22694 | 19.3473 | 20.49903 | 14.30249 | -1.151726 | 6.150016 | 0.0465195
77.23693 | 19.3346 | 20.49216 | 14.30114 | -1.157556 | 6.144529 | 0.0464872
77.24693 | 19.3111 | 20.4852 | 14.29972 | -1.174097 | 6.139026 | 0.04645465
77.25693 | 19.3068 | 20.47816 | 14.29822 | -1.171357 | 6.133514 | 0.04642188
77.26693 | 19.288 | 20.47104 | 14.29665 | -1.183035 | 6.127993 | 0.04638889
77.27693 | 19.2691 | 20.46383 | 14.29501 | -1.194733 | 6.122465 | 0.04635569
77.28692 | 19.2641 | 20.45655 | 14.2933 | -1.192454 | 6.116931 | 0.04632231
77.29692 | 19.2451 | 20.44918 | 14.29151 | -1.204084 | 6.111382 | 0.04628869
77.30692 | 19.2279 | 20.44173 | 14.28965 | -1.213831 | 6.105824 | 0.04625485
77.31692 | 19.2177 | 20.43419 | 14.28772 | -1.216493 | 6.100256 | 0.0462208
77.32692 | 19.1976 | 20.42657 | 14.2857 | -1.228972 | 6.09468 | 0.04618653
77.33692 | 19.1893 | 20.41886 | 14.28362 | -1.229565 | 6.089094 | 0.04615206
77.34691 | 19.1748 | 20.41108 | 14.28146 | -1.236281 | 6.083505 | 0.04611741
77.35691 | 19.1586 | 20.4032 | 14.27922 | -1.244604 | 6.077902 | 0.0460825
77.36691 | 19.1447 | 20.39524 | 14.2769 | -1.25054 | 6.072289 | 0.04604739
77.37691 | 19.1309 | 20.38719 | 14.27451 | -1.25629 | 6.066668 | 0.04601207
77.38691 | 19.1162 | 20.37905 | 14.27204 | -1.262853 | 6.061037 | 0.04597654
77.3969 | 19.0955 | 20.37084 | 14.26949 | -1.275337 | 6.055402 | 0.04594083
77.4069 | 19.0894 | 20.36252 | 14.26687 | -1.273125 | 6.049754 | 0.04590489
77.4169 | 19.0699 | 20.35412 | 14.26416 | -1.284225 | 6.044097 | 0.04586872
77.4269 | 19.0538 | 20.34564 | 14.26137 | -1.291835 | 6.03843 | 0.04583236
77.4369 | 19.0428 | 20.33706 | 14.25851 | -1.294256 | 6.032755 | 0.04579578
77.4469 | 19.027 | 20.32839 | 14.25556 | -1.301388 | 6.027071 | 0.04575901
77.45689 | 19.0147 | 20.31964 | 14.25253 | -1.304939 | 6.021383 | 0.04572205
77.46689 | 18.9993 | 20.31079 | 14.24942 | -1.311489 | 6.015681 | 0.04568486
77.47689 | 18.9901 | 20.30185 | 14.24623 | -1.31175 | 6.009971 | 0.04564746
77.48689 | 18.9715 | 20.29282 | 14.24296 | -1.321318 | 6.004251 | 0.04560985
77.49689 | 18.9606 | 20.28369 | 14.2396 | -1.323094 | 5.998522 | 0.04557204
77.50688 | 18.948 | 20.27449 | 14.23616 | -1.326487 | 5.992791 | 0.04553408
77.51688 | 18.9358 | 20.26518 | 14.23264 | -1.329378 | 5.987045 | 0.04549586
77.52688 | 18.9188 | 20.25578 | 14.22903 | -1.336976 | 5.98129 | 0.04545744
77.53688 | 18.9126 | 20.24628 | 14.22533 | -1.33368 | 5.975527 | 0.04541884
77.54688 | 18.9019 | 20.23669 | 14.22155 | -1.334789 | 5.969755 | 0.04538002
77.55688 | 18.896 | 20.227 | 14.21769 | -1.331003 | 5.963974 | 0.045341
77.56687 | 18.8782 | 20.21723 | 14.21374 | -1.339032 | 5.95819 | 0.04530182
77.57687 | 18.8738 | 20.20736 | 14.2097 | -1.333556 | 5.952391 | 0.04526241
77.58687 | 18.8612 | 20.19738 | 14.20558 | -1.336183 | 5.946584 | 0.0452228
77.59687 | 18.8523 | 20.18731 | 14.20136 | -1.335013 | 5.940769 | 0.04518299
77.60687 | 18.8395 | 20.17715 | 14.19706 | -1.337646 | 5.934945 | 0.04514298
77.61686 | 18.8296 | 20.16689 | 14.19267 | -1.337291 | 5.929117 | 0.04510282
77.62686 | 18.8213 | 20.15653 | 14.18819 | -1.335228 | 5.923276 | 0.04506243
77.63686 | 18.8072 | 20.14607 | 14.18362 | -1.338867 | 5.917426 | 0.04502184
77.64686 | 18.7863 | 20.13551 | 14.17896 | -1.349206 | 5.911567 | 0.04498106
77.65686 | 18.7849 | 20.12484 | 14.17421 | -1.339944 | 5.905698 | 0.04494008
77.66686 | 18.7691 | 20.11408 | 14.16936 | -1.344983 | 5.899822 | 0.04489892
77.67685 | 18.7576 | 20.10323 | 14.16443 | -1.345632 | 5.893944 | 0.04485761
77.68685 | 18.7531 | 20.09227 | 14.1594 | -1.339168 | 5.88805 | 0.04481607
77.69685 | 18.7351 | 20.0812 | 14.15428 | -1.346103 | 5.882148 | 0.04477433
77.70685 | 18.7293 | 20.07004 | 14.14907 | -1.340735 | 5.876237 | 0.04473241
77.71685 | 18.7094 | 20.05876 | 14.14376 | -1.349365 | 5.870317 | 0.0446903
77.72684 | 18.6975 | 20.0474 | 14.13836 | -1.349902 | 5.864395 | 0.04464805
77.73684 | 18.6767 | 20.03592 | 14.13286 | -1.359224 | 5.858458 | 0.04460558
77.74684 | 18.6686 | 20.02434 | 14.12727 | -1.355742 | 5.852513 | 0.04456292
77.75684 | 18.6579 | 20.01265 | 14.12158 | -1.354755 | 5.846559 | 0.04452008
77.76684 | 18.6397 | 20.00086 | 14.11579 | -1.361162 | 5.840596 | 0.04447705
77.77684 | 18.6296 | 19.98896 | 14.1099 | -1.359363 | 5.834625 | 0.04443384
77.78683 | 18.6179 | 19.97697 | 14.10393 | -1.35907 | 5.828651 | 0.0443905
77.79683 | 18.604 | 19.96486 | 14.09785 | -1.360858 | 5.822662 | 0.04434694
77.80683 | 18.5966 | 19.95264 | 14.09167 | -1.356038 | 5.816665 | 0.04430319
77.81683 | 18.5845 | 19.94031 | 14.08539 | -1.355809 | 5.810659 | 0.04425927
77.82683 | 18.5702 | 19.92787 | 14.07901 | -1.357673 | 5.804645 | 0.04421518
77.83682 | 18.5577 | 19.91534 | 14.07254 | -1.357639 | 5.798628 | 0.04417095
77.84682 | 18.5427 | 19.90268 | 14.06596 | -1.359983 | 5.792596 | 0.0441265
77.85682 | 18.5249 | 19.88992 | 14.05928 | -1.365017 | 5.786556 | 0.04408189
77.86682 | 18.5177 | 19.87704 | 14.0525 | -1.35934 | 5.780507 | 0.0440371
77.87682 | 18.5063 | 19.86405 | 14.04561 | -1.357751 | 5.774449 | 0.04399214
77.88682 | 18.493 | 19.85095 | 14.03862 | -1.357951 | 5.768383 | 0.04394701
77.89681 | 18.4809 | 19.83775 | 14.03153 | -1.356851 | 5.762314 | 0.04390176
77.90681 | 18.4741 | 19.82443 | 14.02434 | -1.350325 | 5.756231 | 0.0438563
77.91681 | 18.4586 | 19.81099 | 14.01704 | -1.352386 | 5.750139 | 0.04381067
77.92681 | 18.4481 | 19.79743 | 14.00963 | -1.349332 | 5.744039 | 0.04376487
77.93681 | 18.4302 | 19.78376 | 14.00212 | -1.353563 | 5.737929 | 0.04371891
77.9468 | 18.4162 | 19.76999 | 13.9945 | -1.353792 | 5.731817 | 0.04367284
77.9568 | 18.3961 | 19.75609 | 13.98678 | -1.359993 | 5.72569 | 0.04362655
77.9668 | 18.3868 | 19.74208 | 13.97894 | -1.355277 | 5.719555 | 0.04358011
77.9768 | 18.3758 | 19.72794 | 13.971 | -1.352143 | 5.713411 | 0.0435335
77.9868 | 18.3611 | 19.71369 | 13.96295 | -1.352593 | 5.707259 | 0.04348674
77.99679 | 18.3479 | 19.69934 | 13.95479 | -1.351438 | 5.701103 | 0.04343987
78.00679 | 18.3286 | 19.68485 | 13.94652 | -1.35625 | 5.694933 | 0.0433928
78.01679 | 18.3222 | 19.67024 | 13.93814 | -1.348043 | 5.688755 | 0.04334557
78.02679 | 18.3056 | 19.65552 | 13.92965 | -1.349916 | 5.682568 | 0.04329819
78.03679 | 18.2909 | 19.64067 | 13.92105 | -1.349769 | 5.676372 | 0.04325065
78.04679 | 18.2745 | 19.6257 | 13.91233 | -1.3512 | 5.670167 | 0.04320297
78.05678 | 18.2607 | 19.61063 | 13.90351 | -1.349925 | 5.66396 | 0.04315518
78.06678 | 18.2443 | 19.59541 | 13.89457 | -1.351113 | 5.657738 | 0.0431072
78.07678 | 18.2316 | 19.58008 | 13.88551 | -1.348479 | 5.651509 | 0.04305907
78.08678 | 18.2157 | 19.56462 | 13.87634 | -1.34892 | 5.64527 | 0.04301079
78.09678 | 18.2051 | 19.54904 | 13.86705 | -1.343939 | 5.639022 | 0.04296237
78.10677 | 18.1922 | 19.53335 | 13.85766 | -1.341147 | 5.632772 | 0.04291386
78.11677 | 18.1804 | 19.51752 | 13.84814 | -1.337115 | 5.626507 | 0.04286515
78.12677 | 18.164 | 19.50156 | 13.83851 | -1.337558 | 5.620233 | 0.0428163
78.13677 | 18.1514 | 19.48547 | 13.82876 | -1.334074 | 5.613951 | 0.04276731
78.14677 | 18.1341 | 19.46926 | 13.81888 | -1.335163 | 5.60766 | 0.04271819
78.15677 | 18.1236 | 19.45292 | 13.80889 | -1.329325 | 5.601361 | 0.04266892
78.16676 | 18.1032 | 19.43647 | 13.7988 | -1.333274 | 5.595059 | 0.04261957
78.17676 | 18.0965 | 19.41988 | 13.78857 | -1.323379 | 5.588742 | 0.04257003
78.18676 | 18.0753 | 19.40315 | 13.77822 | -1.327854 | 5.582416 | 0.04252037
78.19676 | 18.0644 | 19.3863 | 13.76775 | -1.3219 | 5.576082 | 0.04247057
78.20676 | 18.0515 | 19.36932 | 13.75715 | -1.317815 | 5.56974 | 0.04242064
78.21675 | 18.035 | 19.35222 | 13.74645 | -1.317216 | 5.563394 | 0.04237063
78.22675 | 18.0168 | 19.33497 | 13.73561 | -1.318168 | 5.557034 | 0.04232045
78.23675 | 18.0041 | 19.31759 | 13.72465 | -1.313488 | 5.550666 | 0.04227013
78.24675 | 17.9902 | 19.30007 | 13.71357 | -1.309875 | 5.544289 | 0.04221969
78.25675 | 17.977 | 19.28243 | 13.70236 | -1.305428 | 5.537903 | 0.04216912
78.26675 | 17.9607 | 19.26465 | 13.69102 | -1.303947 | 5.531509 | 0.04211843
78.27674 | 17.9369 | 19.24675 | 13.67957 | -1.309849 | 5.525113 | 0.04206767
78.28674 | 17.9247 | 19.2287 | 13.66798 | -1.303998 | 5.518701 | 0.04201674
78.29674 | 17.91 | 19.21051 | 13.65626 | -1.30051 | 5.512281 | 0.04196569
78.30674 | 17.8938 | 19.19219 | 13.64442 | -1.298387 | 5.505853 | 0.04191452
78.31674 | 17.8727 | 19.17373 | 13.63245 | -1.301026 | 5.499416 | 0.04186324
78.32673 | 17.8577 | 19.15515 | 13.62036 | -1.297445 | 5.492977 | 0.04181188
78.33673 | 17.8477 | 19.13641 | 13.60812 | -1.288707 | 5.486522 | 0.04176037
78.34673 | 17.8292 | 19.11753 | 13.59576 | -1.288331 | 5.48006 | 0.04170875
78.35673 | 17.8135 | 19.09851 | 13.58327 | -1.285014 | 5.473589 | 0.04165701
78.36673 | 17.8021 | 19.07936 | 13.57064 | -1.277257 | 5.467109 | 0.04160516
78.37673 | 17.7756 | 19.06006 | 13.55788 | -1.284459 | 5.460621 | 0.0415532
78.38672 | 17.7637 | 19.04064 | 13.54501 | -1.276939 | 5.454131 | 0.04150119
78.39672 | 17.7501 | 19.02106 | 13.53198 | -1.270957 | 5.447626 | 0.04144902
78.40672 | 17.7356 | 19.00133 | 13.51882 | -1.265732 | 5.441112 | 0.04139675
78.41672 | 17.725 | 18.98146 | 13.50553 | -1.256463 | 5.434591 | 0.04134437
78.42672 | 17.7166 | 18.96145 | 13.4921 | -1.24485 | 5.42806 | 0.04129189
78.43671 | 17.7027 | 18.94131 | 13.47855 | -1.238612 | 5.421528 | 0.04123936
78.44671 | 17.6916 | 18.92101 | 13.46484 | -1.229409 | 5.414981 | 0.04118668
78.45671 | 17.6785 | 18.90056 | 13.451 | -1.22206 | 5.408425 | 0.04113391
78.46671 | 17.6653 | 18.87996 | 13.43702 | -1.214664 | 5.401862 | 0.04108104
78.47671 | 17.6551 | 18.85922 | 13.4229 | -1.20412 | 5.395289 | 0.04102807
78.48671 | 17.6421 | 18.83833 | 13.40864 | -1.196228 | 5.388709 | 0.04097501
78.4967 | 17.6315 | 18.81731 | 13.39426 | -1.185811 | 5.382129 | 0.04092191
78.5067 | 17.6202 | 18.79612 | 13.37972 | -1.175921 | 5.375532 | 0.04086866
78.5167 | 17.6091 | 18.77478 | 13.36504 | -1.165681 | 5.368926 | 0.04081532
78.5267 | 17.599 | 18.75329 | 13.35022 | -1.154291 | 5.362313 | 0.0407619
78.5367 | 17.588 | 18.73165 | 13.33525 | -1.143649 | 5.355692 | 0.0407084
78.54669 | 17.5712 | 18.70988 | 13.32015 | -1.138676 | 5.349068 | 0.04065485
78.55669 | 17.56 | 18.68793 | 13.3049 | -1.12793 | 5.34243 | 0.04060117
78.56669 | 17.5481 | 18.66583 | 13.2895 | -1.117729 | 5.335784 | 0.0405474
78.57669 | 17.533 | 18.64358 | 13.27395 | -1.110576 | 5.329129 | 0.04049356
78.58669 | 17.52 | 18.62117 | 13.25826 | -1.101167 | 5.322468 | 0.04043963
78.59669 | 17.5075 | 18.5986 | 13.24242 | -1.091103 | 5.315797 | 0.04038563
78.60668 | 17.4914 | 18.57591 | 13.22645 | -1.084506 | 5.309125 | 0.0403316
78.61668 | 17.4818 | 18.55303 | 13.21031 | -1.07123 | 5.302439 | 0.04027744
78.62668 | 17.4694 | 18.53 | 13.19403 | -1.060596 | 5.295744 | 0.0402232
78.63668 | 17.4554 | 18.5068 | 13.17759 | -1.051404 | 5.289042 | 0.04016889
78.64668 | 17.4369 | 18.48345 | 13.16101 | -1.046553 | 5.282332 | 0.04011451
78.65667 | 17.424 | 18.45997 | 13.14429 | -1.035967 | 5.27562 | 0.04006011
78.66667 | 17.4066 | 18.4363 | 13.1274 | -1.029698 | 5.268895 | 0.04000559
78.67667 | 17.4017 | 18.41247 | 13.11036 | -1.010767 | 5.262161 | 0.039951
78.68667 | 17.3873 | 18.38848 | 13.09316 | -1.001176 | 5.255419 | 0.03989635
78.69667 | 17.3757 | 18.36432 | 13.07581 | -0.9886214 | 5.248669 | 0.03984162
78.70667 | 17.362 | 18.34 | 13.05831 | -0.9780048 | 5.241912 | 0.03978683
78.71666 | 17.3475 | 18.31555 | 13.04066 | -0.9680492 | 5.235154 | 0.03973204
78.72666 | 17.3381 | 18.29091 | 13.02285 | -0.9528051 | 5.228381 | 0.03967711
78.73666 | 17.3249 | 18.2661 | 13.00487 | -0.9411967 | 5.221602 | 0.03962214
78.74666 | 17.3115 | 18.24112 | 12.98674 | -0.9296224 | 5.214814 | 0.03956711
78.75666 | 17.3026 | 18.21598 | 12.96845 | -0.9133823 | 5.208019 | 0.03951202
78.76665 | 17.2957 | 18.1907 | 12.95002 | -0.8950001 | 5.201222 | 0.03945692
78.77665 | 17.2846 | 18.16523 | 12.93141 | -0.8806254 | 5.194412 | 0.03940172
78.78665 | 17.2751 | 18.13958 | 12.91264 | -0.8644825 | 5.187594 | 0.03934646
78.79665 | 17.2573 | 18.11377 | 12.89371 | -0.8564709 | 5.180769 | 0.03929114
78.80665 | 17.248 | 18.08779 | 12.87462 | -0.8397895 | 5.173936 | 0.03923578
78.81665 | 17.2361 | 18.06164 | 12.85536 | -0.8255378 | 5.167097 | 0.03918037
78.82664 | 17.2282 | 18.03534 | 12.83596 | -0.8071413 | 5.160256 | 0.03912495
78.83664 | 17.2141 | 18.00885 | 12.81638 | -0.7947474 | 5.153402 | 0.03906945
78.84664 | 17.2046 | 17.98218 | 12.79663 | -0.7775808 | 5.146541 | 0.03901389
78.85664 | 17.194 | 17.95534 | 12.77671 | -0.7613409 | 5.139672 | 0.03895829
78.86664 | 17.1787 | 17.92833 | 12.75663 | -0.7496272 | 5.132796 | 0.03890264
78.87663 | 17.1682 | 17.90117 | 12.7364 | -0.7329662 | 5.12592 | 0.038847
78.88663 | 17.1573 | 17.8738 | 12.71598 | -0.7165031 | 5.11903 | 0.03879127
78.89663 | 17.1452 | 17.84626 | 12.6954 | -0.7010642 | 5.112133 | 0.0387355
78.90663 | 17.127 | 17.81855 | 12.67464 | -0.6915484 | 5.105229 | 0.03867968
78.91663 | 17.1108 | 17.79066 | 12.65371 | -0.6798552 | 5.098318 | 0.03862384
78.92663 | 17.0983 | 17.76258 | 12.63262 | -0.6642842 | 5.091401 | 0.03856795
78.93662 | 17.0926 | 17.73436 | 12.61137 | -0.6417621 | 5.084483 | 0.03851208
78.94662 | 17.0755 | 17.70593 | 12.58992 | -0.6304326 | 5.077552 | 0.03845612
78.95662 | 17.0618 | 17.67732 | 12.56831 | -0.6155234 | 5.070615 | 0.03840013
78.96662 | 17.0541 | 17.64853 | 12.54652 | -0.5944329 | 5.06367 | 0.03834411
78.97662 | 17.0388 | 17.61956 | 12.52455 | -0.5807606 | 5.05672 | 0.03828806
78.98661 | 17.0278 | 17.59044 | 12.50243 | -0.5626351 | 5.049769 | 0.03823204
78.99661 | 17.0148 | 17.5611 | 12.48012 | -0.5462975 | 5.042805 | 0.03817592
79.00661 | 16.9943 | 17.53158 | 12.45762 | -0.5372761 | 5.035835 | 0.03811979
79.01661 | 16.9836 | 17.50187 | 12.43495 | -0.5182704 | 5.028858 | 0.03806362
79.02661 | 16.97 | 17.47198 | 12.4121 | -0.5019793 | 5.021875 | 0.03800744
79.03661 | 16.9619 | 17.4419 | 12.38906 | -0.4800023 | 5.014886 | 0.03795122
79.0466 | 16.9477 | 17.41167 | 12.36588 | -0.4639683 | 5.007897 | 0.03789505
79.0566 | 16.943 | 17.38122 | 12.34248 | -0.4382168 | 5.000896 | 0.03783879
79.0666 | 16.9311 | 17.35058 | 12.31891 | -0.4194774 | 4.993888 | 0.03778251
79.0766 | 16.9155 | 17.31975 | 12.29515 | -0.4042488 | 4.986875 | 0.03772622
79.0866 | 16.905 | 17.28873 | 12.27121 | -0.3837302 | 4.979855 | 0.03766991
79.09659 | 16.8937 | 17.25755 | 12.2471 | -0.3638528 | 4.972836 | 0.03761363
79.10659 | 16.8788 | 17.22615 | 12.22279 | -0.3473527 | 4.965805 | 0.03755729
79.11659 | 16.868 | 17.19456 | 12.19829 | -0.3265611 | 4.958768 | 0.03750093
79.12659 | 16.8626 | 17.16278 | 12.17361 | -0.3001766 | 4.951725 | 0.03744456
79.13659 | 16.8501 | 17.1308 | 12.14873 | -0.280699 | 4.944676 | 0.03738817
79.14659 | 16.843 | 17.09863 | 12.12367 | -0.2556267 | 4.937622 | 0.03733178
79.15658 | 16.8256 | 17.06629 | 12.09845 | -0.2406927 | 4.93057 | 0.03727543
79.16658 | 16.8131 | 17.03373 | 12.07301 | -0.2206304 | 4.923505 | 0.03721902
79.17658 | 16.8009 | 17.00097 | 12.04737 | -0.2000713 | 4.916435 | 0.03716259
79.18658 | 16.7872 | 16.96802 | 12.02155 | -0.1808152 | 4.909359 | 0.03710616
79.19658 | 16.7745 | 16.93486 | 11.99553 | -0.1603607 | 4.902277 | 0.03704973
79.20657 | 16.765 | 16.90154 | 11.96935 | -0.1365415 | 4.895198 | 0.03699335
79.21657 | 16.7436 | 16.86799 | 11.94295 | -0.1243889 | 4.888107 | 0.0369369
79.22657 | 16.7336 | 16.83424 | 11.91635 | -0.1006364 | 4.88101 | 0.03688046
79.23657 | 16.7145 | 16.80028 | 11.88955 | -0.08578288 | 4.873909 | 0.03682401
79.24657 | 16.7042 | 16.76613 | 11.86256 | -0.06192722 | 4.866802 | 0.03676757
79.25657 | 16.6838 | 16.73177 | 11.83537 | -0.04796918 | 4.85969 | 0.03671112
79.26656 | 16.6718 | 16.69724 | 11.80801 | -0.02544295 | 4.852582 | 0.03665474
79.27656 | 16.6545 | 16.66248 | 11.78042 | -0.007977218 | 4.84546 | 0.0365983
79.28656 | 16.6338 | 16.62751 | 11.75263 | 0.006292779 | 4.838335 | 0.03654186
79.29656 | 16.622 | 16.59233 | 11.72464 | 0.02966893 | 4.831205 | 0.03648543
79.30656 | 16.5992 | 16.55695 | 11.69645 | 0.04225124 | 4.82407 | 0.036429
79.31655 | 16.5853 | 16.52139 | 11.66808 | 0.06390549 | 4.816938 | 0.03637263
79.32655 | 16.5622 | 16.4856 | 11.63949 | 0.07660295 | 4.809794 | 0.03631622
79.33655 | 16.5494 | 16.44959 | 11.61068 | 0.09980928 | 4.802646 | 0.03625982
79.34655 | 16.535 | 16.41337 | 11.58168 | 0.1216253 | 4.795494 | 0.03620343
79.35655 | 16.5193 | 16.37695 | 11.55246 | 0.1423514 | 4.788338 | 0.03614704
79.36655 | 16.5044 | 16.34031 | 11.52304 | 0.1640891 | 4.781177 | 0.03609067
79.37654 | 16.488 | 16.3035 | 11.49344 | 0.1845015 | 4.77402 | 0.03603438
79.38654 | 16.4724 | 16.26644 | 11.46361 | 0.2059638 | 4.766852 | 0.03597804
79.39654 | 16.4533 | 16.22916 | 11.43356 | 0.2241397 | 4.75968 | 0.03592171
79.40654 | 16.4426 | 16.19167 | 11.4033 | 0.2509297 | 4.752504 | 0.03586539
79.41654 | 16.4302 | 16.15397 | 11.37283 | 0.276235 | 4.745324 | 0.03580909
79.42653 | 16.4159 | 16.11608 | 11.34218 | 0.2998184 | 4.738148 | 0.03575287
79.43653 | 16.4027 | 16.07794 | 11.31129 | 0.3247564 | 4.730961 | 0.03569661
79.44653 | 16.3935 | 16.03959 | 11.28018 | 0.353912 | 4.723771 | 0.03564037
79.45653 | 16.3814 | 16.00101 | 11.24885 | 0.3803859 | 4.716577 | 0.03558414
79.46653 | 16.3711 | 15.96222 | 11.21731 | 0.4088795 | 4.70938 | 0.03552794
79.47653 | 16.3687 | 15.92321 | 11.18556 | 0.4454928 | 4.70218 | 0.03547176
79.48652 | 16.3539 | 15.88401 | 11.15361 | 0.4698876 | 4.694984 | 0.03541566
79.49652 | 16.3425 | 15.84456 | 11.12142 | 0.4979436 | 4.687777 | 0.03535953
79.50652 | 16.337 | 15.80488 | 11.08901 | 0.5321216 | 4.680568 | 0.03530342
79.51652 | 16.3283 | 15.76498 | 11.05637 | 0.5633231 | 4.673355 | 0.03524734
79.52652 | 16.3175 | 15.72485 | 11.02352 | 0.5926493 | 4.66614 | 0.03519128
79.53651 | 16.3172 | 15.68454 | 10.99048 | 0.6326598 | 4.658929 | 0.03513531
79.54651 | 16.2998 | 15.64397 | 10.95718 | 0.6558347 | 4.65171 | 0.0350793
79.55651 | 16.2905 | 15.60316 | 10.92365 | 0.6873394 | 4.644485 | 0.03502333
79.56651 | 16.2842 | 15.56213 | 10.8899 | 0.7220702 | 4.637259 | 0.03496739
79.57651 | 16.2802 | 15.52087 | 10.85593 | 0.7593276 | 4.630032 | 0.03491148
79.58651 | 16.2691 | 15.47938 | 10.82173 | 0.7897177 | 4.6228 | 0.0348556
79.5965 | 16.256 | 15.43771 | 10.78733 | 0.8182928 | 4.615576 | 0.03479981
79.6065 | 16.2453 | 15.39576 | 10.75267 | 0.8495418 | 4.60834 | 0.03474399
79.6165 | 16.2325 | 15.35358 | 10.71779 | 0.8789228 | 4.601103 | 0.03468821
79.6265 | 16.2204 | 15.31116 | 10.68267 | 0.9092362 | 4.593864 | 0.03463246
79.6365 | 16.2108 | 15.26852 | 10.64732 | 0.942283 | 4.586623 | 0.03457676
79.64649 | 16.1934 | 15.22568 | 10.61177 | 0.9677214 | 4.579387 | 0.03452113
79.65649 | 16.1842 | 15.18256 | 10.57596 | 1.001638 | 4.572142 | 0.03446549
79.66649 | 16.1703 | 15.13921 | 10.53991 | 1.03109 | 4.564895 | 0.0344099
79.67649 | 16.1573 | 15.09562 | 10.50362 | 1.061679 | 4.557647 | 0.03435433
79.68649 | 16.1455 | 15.05179 | 10.4671 | 1.093706 | 4.550397 | 0.03429881
79.69649 | 16.1235 | 15.00773 | 10.43034 | 1.115771 | 4.543146 | 0.03424333
79.70648 | 16.1107 | 14.96347 | 10.39338 | 1.147232 | 4.5359 | 0.03418794
79.71648 | 16.0935 | 14.91892 | 10.35614 | 1.174577 | 4.528646 | 0.03413254
79.72648 | 16.0804 | 14.87414 | 10.31867 | 1.206264 | 4.521391 | 0.03407719
79.73648 | 16.0631 | 14.82911 | 10.28095 | 1.233992 | 4.514135 | 0.03402187
79.74648 | 16.0457 | 14.78384 | 10.24299 | 1.261864 | 4.506878 | 0.0339666
79.75647 | 16.0281 | 14.73837 | 10.20483 | 1.289734 | 4.499627 | 0.03391143
79.76647 | 16.0178 | 14.69261 | 10.16638 | 1.325193 | 4.492369 | 0.03385625
79.77647 | 16.0049 | 14.6466 | 10.12769 | 1.3583 | 4.485108 | 0.03380111
79.78647 | 15.9855 | 14.60035 | 10.08875 | 1.385153 | 4.477847 | 0.03374602
79.79647 | 15.9707 | 14.55385 | 10.04957 | 1.416852 | 4.470586 | 0.03369098
79.80647 | 15.9575 | 14.5071 | 10.01014 | 1.4504 | 4.463325 | 0.03363599
79.81646 | 15.9404 | 14.46015 | 9.970498 | 1.48025 | 4.456072 | 0.03358109
79.82646 | 15.9275 | 14.4129 | 9.930568 | 1.514597 | 4.448809 | 0.0335262
79.83646 | 15.9035 | 14.3654 | 9.890387 | 1.538096 | 4.441546 | 0.03347135
79.84646 | 15.892 | 14.31765 | 9.849954 | 1.574347 | 4.434283 | 0.03341656
79.85646 | 15.8756 | 14.26965 | 9.809268 | 1.60595 | 4.427021 | 0.03336181
79.86645 | 15.8654 | 14.22144 | 9.768369 | 1.643959 | 4.419765 | 0.03330717
79.87645 | 15.8572 | 14.17293 | 9.727175 | 1.68427 | 4.412502 | 0.03325253
79.88645 | 15.8405 | 14.12416 | 9.685725 | 1.716338 | 4.405239 | 0.03319794
79.89645 | 15.8238 | 14.07514 | 9.644018 | 1.748662 | 4.397977 | 0.03314341
79.90645 | 15.8124 | 14.02586 | 9.602053 | 1.786543 | 4.390715 | 0.03308893
79.91645 | 15.804 | 13.97632 | 9.559829 | 1.827683 | 4.383453 | 0.0330345
79.92644 | 15.7931 | 13.92657 | 9.517388 | 1.866533 | 4.376199 | 0.03298019
79.93644 | 15.7682 | 13.87651 | 9.474643 | 1.891692 | 4.368939 | 0.03292587
79.94644 | 15.7534 | 13.82619 | 9.431637 | 1.927213 | 4.361679 | 0.03287161
79.95644 | 15.7433 | 13.7756 | 9.388367 | 1.967695 | 4.35442 | 0.03281742
79.96644 | 15.7346 | 13.72476 | 9.344834 | 2.009841 | 4.347162 | 0.03276328
79.97643 | 15.7297 | 13.6737 | 9.301079 | 2.056 | 4.339911 | 0.03270924
79.98643 | 15.7171 | 13.62232 | 9.257015 | 2.094775 | 4.332655 | 0.03265522
79.99643 | 15.7057 | 13.57068 | 9.212683 | 2.135015 | 4.3254 | 0.03260125