## Summary
Parameter | MoC_0.66 F m -3 m | graphite_2H_P63mmc P 63/m m c
Sample | M24-MM-Mo2C-SM_Cu_powder.dat | M24-MM-Mo2C-SM_Cu_powder.dat
Method | GSAS-II | GSAS-II
Phase name | MoC_0.66 F m -3 m | graphite_2H_P63mmc P 63/m m c
COD / MP ID | manual | manual
Formula | Mo4 C2.64 | C4
Space group
Space group # | 225 | 194
Crystal system | cubic | hexagonal
a (Å) | 4.14778 | 2.37861
b (Å) | 4.14778 | 2.37861
c (Å) | 4.14778 | 6.5612
α (°) | 90 | 90
β (°) | 90 | 90
γ (°) | 90 | 120
Volume (A^3) | 71.35883 | 32.14851
da/a0 (%) | -2.474 | -3.465
db/b0 (%) | -2.474 | -3.465
dc/c0 (%) | -2.474 | -2.188
dV/V0 (%) | -7.24 | -8.85
Weight fraction (%) | 83.4 | 16.6
GSAS-II mass weight fraction (%) | 40.6 | 59.4
Weight fraction ± (%) | 4 | 4
Weight fraction error source | integrated_phase_area_diagonal_covariance+binary_closure | integrated_phase_area_diagonal_covariance+binary_closure
Weight fraction propagated sigma (%) | 4.005 | 4.005
Weight fraction systematic floor (%) | 1.668 | 1
Weight fraction method | integrated_phase_pattern_area | integrated_phase_pattern_area
Integrated phase fraction (%) | 83.4 | 16.6
Integrated - wt fraction (percentage points) | 42.81 | -42.81
Integrated phase fraction method | primary_quant_from_refined_phase_envelope | primary_quant_from_refined_phase_envelope
Crystallite size (nm) | 1000 | 1000
Crystallite size source | gsas_hap_size | gsas_hap_size
Scale factor | 1.72574 | 21.86934
Scale factor sigma | 0.04328965 | 6.30621003
Scale factor sigma (%) | 2.508 | 28.836
Scale factor sigma source | gsas_covariance | gsas_covariance
Scale * phase mass value | 716.9936 | 1050.69
Legacy mass-weighted scale value | 716.9936 | 1050.69
U (Caglioti) | 0.01489 | 0.01489
V (Caglioti) | -0.01538 | -0.01538
W (Caglioti) | 0.00566 | 0.00566
X (Lorentzian) | 3.74257 | 3.74257
Y (Lorentzian) | 2.88599 | 2.88599
η at strongest | 1 | 1
FWHM (°) | 4.2654 | 4.6618
FWHM reference 2theta (deg) | 36.3044 | 44.7328
FWHM reference hkl | [1, 1, 1] | [0, 0, 2]
N reflections | 4 | 4
Seeded by | gsas2 | gsas2
Zero shift (°) | -1.32058 | -1.32058
Rwp (%) | 1.72 | 1.72
Rp (%) | 1.28 | 1.28
χ² | 9.333 | 9.333
GoF | 3.055 | 3.055

## Plot Data
2theta | Y_obs | Y_calc | Background | Residual | MoC_0.66 F m -3 m | graphite_2H_P63mmc P 63/m m c | MoC_0.66 F m -3 m peak 2θ | MoC_0.66 F m -3 m [hkl] | graphite_2H_P63mmc P 63/m m c peak 2θ | graphite_2H_P63mmc P 63/m m c [hkl]
20.00736 | 48.1119 | 47.43125 | 45.59176 | 0.6806479 | 1.041694 | 0.7977937 | 37.526 | [111] | 27.159 | [002]
20.01735 | 48.1235 | 47.44103 | 45.59829 | 0.6824665 | 1.042803 | 0.7999371 | 43.606 | [200] | 43.917 | [100]
20.02735 | 48.1516 | 47.45071 | 45.6047 | 0.7008892 | 1.043916 | 0.8020917 | 63.372 | [220] | 46.149 | [101]
20.03735 | 48.1128 | 47.46027 | 45.61099 | 0.6525256 | 1.04503 | 0.8042552 | 76.039 | [311] | 56.016 | [004]
20.04735 | 48.1301 | 47.46973 | 45.61715 | 0.660375 | 1.046146 | 0.8064275
20.05735 | 48.1116 | 47.47906 | 45.62319 | 0.6325371 | 1.047264 | 0.8086089
20.06735 | 48.0661 | 47.48829 | 45.62911 | 0.577812 | 1.048383 | 0.8107991
20.07734 | 48.0891 | 47.49739 | 45.63489 | 0.5917072 | 1.049504 | 0.8129965
20.08734 | 48.0595 | 47.5064 | 45.64056 | 0.5531047 | 1.050628 | 0.8152053
20.09734 | 48.0731 | 47.51529 | 45.64611 | 0.5578135 | 1.051753 | 0.8174232
20.10734 | 48.0434 | 47.52407 | 45.65154 | 0.5193327 | 1.05288 | 0.8196503
20.11734 | 48.072 | 47.53274 | 45.65684 | 0.5392621 | 1.05401 | 0.8218868
20.12733 | 48.0269 | 47.54129 | 45.66202 | 0.4856099 | 1.055139 | 0.8241304
20.13733 | 48.0471 | 47.54974 | 45.66708 | 0.4973583 | 1.056272 | 0.8263856
20.14733 | 48.0502 | 47.55808 | 45.67203 | 0.4921154 | 1.057407 | 0.8286503
20.15733 | 48.0224 | 47.56632 | 45.67685 | 0.4560812 | 1.058544 | 0.8309245
20.16733 | 47.9858 | 47.57444 | 45.68155 | 0.411355 | 1.059683 | 0.8332082
20.17733 | 48.0212 | 47.58246 | 45.68614 | 0.4387365 | 1.060824 | 0.8355016
20.18732 | 48.0041 | 47.59037 | 45.6906 | 0.4137331 | 1.061965 | 0.8378023
20.19732 | 48.0229 | 47.59817 | 45.69495 | 0.4247286 | 1.06311 | 0.8401148
20.20732 | 48.033 | 47.60587 | 45.69918 | 0.4271302 | 1.064256 | 0.8424374
20.21732 | 47.9998 | 47.61346 | 45.70329 | 0.3863378 | 1.065405 | 0.8447696
20.22732 | 48.0208 | 47.62095 | 45.70728 | 0.3998511 | 1.066555 | 0.8471118
20.23731 | 48.0475 | 47.62832 | 45.71116 | 0.4191768 | 1.067706 | 0.8494616
20.24731 | 48.0039 | 47.6356 | 45.71492 | 0.3682999 | 1.06886 | 0.8518235
20.25731 | 47.9752 | 47.64277 | 45.71856 | 0.3324271 | 1.070016 | 0.8541956
20.26731 | 48.0022 | 47.64984 | 45.72209 | 0.3523582 | 1.071175 | 0.8565777
20.27731 | 47.996 | 47.65681 | 45.7255 | 0.3391927 | 1.072335 | 0.8589701
20.28731 | 47.9858 | 47.66367 | 45.7288 | 0.3221306 | 1.073497 | 0.8613724
20.2973 | 48.0141 | 47.67042 | 45.73198 | 0.3436775 | 1.07466 | 0.8637829
20.3073 | 47.9985 | 47.67708 | 45.73505 | 0.3214198 | 1.075826 | 0.8662059
20.3173 | 47.9979 | 47.68364 | 45.738 | 0.3142639 | 1.076994 | 0.8686393
20.3273 | 48.018 | 47.69009 | 45.74084 | 0.3279095 | 1.078164 | 0.871083
20.3373 | 47.9934 | 47.69644 | 45.74357 | 0.2969559 | 1.079336 | 0.8735374
20.34729 | 47.9983 | 47.70269 | 45.74618 | 0.2956092 | 1.080509 | 0.8759996
20.35729 | 47.97 | 47.70884 | 45.74868 | 0.2611563 | 1.081685 | 0.8784751
20.36729 | 47.9603 | 47.7149 | 45.75107 | 0.2454031 | 1.082863 | 0.8809611
20.37729 | 47.9712 | 47.72085 | 45.75335 | 0.2503492 | 1.084043 | 0.8834579
20.38729 | 47.9986 | 47.72671 | 45.75552 | 0.2718942 | 1.085225 | 0.8859653
20.39729 | 47.969 | 47.73246 | 45.75757 | 0.2365376 | 1.086409 | 0.8884837
20.40728 | 47.9597 | 47.73812 | 45.75951 | 0.2215849 | 1.087594 | 0.8910104
20.41728 | 47.9678 | 47.74368 | 45.76134 | 0.224124 | 1.088782 | 0.8935503
20.42728 | 47.9832 | 47.74914 | 45.76307 | 0.2340602 | 1.089972 | 0.8961017
20.43728 | 47.9414 | 47.75451 | 45.76468 | 0.1868935 | 1.091164 | 0.8986637
20.44728 | 47.9227 | 47.75978 | 45.76618 | 0.162923 | 1.092359 | 0.9012372
20.45727 | 47.9086 | 47.76495 | 45.76757 | 0.1436538 | 1.093554 | 0.903819
20.46727 | 47.9208 | 47.77002 | 45.76886 | 0.1507752 | 1.094752 | 0.9064145
20.47727 | 47.9119 | 47.77501 | 45.77003 | 0.1368912 | 1.095952 | 0.9090218
20.48727 | 47.8977 | 47.7799 | 45.7711 | 0.1178022 | 1.097155 | 0.9116402
20.49727 | 47.8822 | 47.78469 | 45.77206 | 0.09750762 | 1.09836 | 0.91427
20.50727 | 47.8837 | 47.78939 | 45.77292 | 0.09430731 | 1.099566 | 0.9169113
20.51726 | 47.8747 | 47.794 | 45.77366 | 0.08070455 | 1.100774 | 0.9195615
20.52726 | 47.8661 | 47.79851 | 45.7743 | 0.06759065 | 1.101984 | 0.922226
20.53726 | 47.8781 | 47.80293 | 45.77483 | 0.07516953 | 1.103197 | 0.9249022
20.54726 | 47.8289 | 47.80726 | 45.77526 | 0.02164074 | 1.104412 | 0.9275901
20.55726 | 47.839 | 47.8115 | 45.77558 | 0.02750362 | 1.105629 | 0.9302899
20.56725 | 47.8391 | 47.81564 | 45.77579 | 0.02346259 | 1.106847 | 0.9329984
20.57725 | 47.836 | 47.81969 | 45.7759 | 0.0163076 | 1.108069 | 0.9357224
20.58725 | 47.8189 | 47.82366 | 45.77591 | -0.004755619 | 1.109292 | 0.9384575
20.59725 | 47.7907 | 47.82753 | 45.77581 | -0.03682966 | 1.110517 | 0.9412056
20.60725 | 47.7903 | 47.83131 | 45.7756 | -0.04101275 | 1.111745 | 0.943965
20.61725 | 47.8199 | 47.83501 | 45.7753 | -0.01510732 | 1.112975 | 0.9467374
20.62724 | 47.7823 | 47.83861 | 45.77488 | -0.0563091 | 1.114206 | 0.949519
20.63724 | 47.7326 | 47.84213 | 45.77437 | -0.1095251 | 1.11544 | 0.9523152
20.64724 | 47.7644 | 47.84555 | 45.77375 | -0.08115373 | 1.116676 | 0.9551246
20.65724 | 47.7545 | 47.84889 | 45.77303 | -0.09439368 | 1.117914 | 0.9579457
20.66724 | 47.7658 | 47.85215 | 45.77221 | -0.08634715 | 1.119155 | 0.9607803
20.67723 | 47.7418 | 47.85531 | 45.77129 | -0.1135094 | 1.120396 | 0.9636237
20.68723 | 47.7407 | 47.85839 | 45.77027 | -0.1176889 | 1.121641 | 0.9664831
20.69723 | 47.7351 | 47.86138 | 45.76914 | -0.1262821 | 1.122888 | 0.9693553
20.70723 | 47.724 | 47.86429 | 45.76791 | -0.1402895 | 1.124137 | 0.9722402
20.71723 | 47.7337 | 47.86711 | 45.76658 | -0.1334112 | 1.125388 | 0.9751382
20.72723 | 47.714 | 47.86985 | 45.76516 | -0.1558482 | 1.126642 | 0.9780492
20.73722 | 47.7065 | 47.8725 | 45.76363 | -0.1659978 | 1.127896 | 0.9809702
20.74722 | 47.6863 | 47.87507 | 45.762 | -0.188766 | 1.129154 | 0.9839073
20.75722 | 47.7065 | 47.87755 | 45.76028 | -0.1710504 | 1.130414 | 0.9868576
20.76722 | 47.7032 | 47.87995 | 45.75845 | -0.1767514 | 1.131676 | 0.9898212
20.77722 | 47.6731 | 47.88227 | 45.75653 | -0.2091692 | 1.132941 | 0.9927982
20.78721 | 47.6636 | 47.8845 | 45.75451 | -0.2209025 | 1.134206 | 0.9957855
20.79721 | 47.686 | 47.88666 | 45.75239 | -0.2006558 | 1.135475 | 0.9987894
20.80721 | 47.6519 | 47.88873 | 45.75017 | -0.2368271 | 1.136746 | 1.001807
20.81721 | 47.6419 | 47.89072 | 45.74786 | -0.2488173 | 1.13802 | 1.004838
20.82721 | 47.6602 | 47.89263 | 45.74545 | -0.2324264 | 1.139296 | 1.007883
20.83721 | 47.6345 | 47.89445 | 45.74294 | -0.2599549 | 1.140573 | 1.010941
20.8472 | 47.6496 | 47.8962 | 45.74034 | -0.2466015 | 1.141852 | 1.014011
20.8572 | 47.6392 | 47.89787 | 45.73764 | -0.2586702 | 1.143135 | 1.017097
20.8672 | 47.6372 | 47.89946 | 45.73484 | -0.2622594 | 1.144419 | 1.020198
20.8772 | 47.6261 | 47.90097 | 45.73195 | -0.2748697 | 1.145706 | 1.023312
20.8872 | 47.6085 | 47.9024 | 45.72896 | -0.2939013 | 1.146995 | 1.026441
20.89719 | 47.637 | 47.90375 | 45.72589 | -0.2667535 | 1.148285 | 1.029581
20.90719 | 47.6496 | 47.90503 | 45.72271 | -0.2554295 | 1.149579 | 1.032739
20.91719 | 47.6071 | 47.90623 | 45.71944 | -0.2991278 | 1.150875 | 1.03591
20.92719 | 47.6064 | 47.90735 | 45.71608 | -0.3009496 | 1.152173 | 1.039097
20.93719 | 47.6082 | 47.90839 | 45.71262 | -0.3001943 | 1.153474 | 1.042298
20.94719 | 47.6241 | 47.90936 | 45.70907 | -0.2852633 | 1.154777 | 1.045514
20.95718 | 47.6034 | 47.91026 | 45.70543 | -0.3068552 | 1.156081 | 1.048741
20.96718 | 47.594 | 47.91107 | 45.7017 | -0.317073 | 1.157388 | 1.051986
20.97718 | 47.6061 | 47.91182 | 45.69787 | -0.3057158 | 1.158698 | 1.055247
20.98718 | 47.5983 | 47.91248 | 45.69395 | -0.3141838 | 1.16001 | 1.058522
20.99718 | 47.6229 | 47.91308 | 45.68994 | -0.2901779 | 1.161325 | 1.061813
21.00717 | 47.6018 | 47.9136 | 45.68584 | -0.3117973 | 1.16264 | 1.065115
21.01717 | 47.5877 | 47.91404 | 45.68165 | -0.3263447 | 1.163959 | 1.068436
21.02717 | 47.6009 | 47.91442 | 45.67737 | -0.3135188 | 1.165281 | 1.071773
21.03717 | 47.5978 | 47.91472 | 45.67299 | -0.3169204 | 1.166605 | 1.075124
21.04717 | 47.6142 | 47.91495 | 45.66853 | -0.3007497 | 1.167931 | 1.078492
21.05717 | 47.5886 | 47.91511 | 45.66397 | -0.3265072 | 1.16926 | 1.081875
21.06716 | 47.5866 | 47.91519 | 45.65933 | -0.3285934 | 1.170589 | 1.08527
21.07716 | 47.5906 | 47.91521 | 45.6546 | -0.3246079 | 1.171922 | 1.088684
21.08716 | 47.5814 | 47.91515 | 45.64978 | -0.3337533 | 1.173258 | 1.092115
21.09716 | 47.5947 | 47.91503 | 45.64487 | -0.3203273 | 1.174596 | 1.095561
21.10716 | 47.5786 | 47.91483 | 45.63987 | -0.3362327 | 1.175937 | 1.099024
21.11715 | 47.583 | 47.91457 | 45.63479 | -0.331568 | 1.177278 | 1.102499
21.12715 | 47.5738 | 47.91423 | 45.62962 | -0.3404344 | 1.178624 | 1.105994
21.13715 | 47.5693 | 47.91383 | 45.62436 | -0.3445323 | 1.179971 | 1.109505
21.14715 | 47.5648 | 47.91336 | 45.61901 | -0.3485623 | 1.181322 | 1.113033
21.15715 | 47.5837 | 47.91282 | 45.61357 | -0.3291242 | 1.182674 | 1.116578
21.16715 | 47.5493 | 47.91222 | 45.60805 | -0.3629188 | 1.184029 | 1.120139
21.17714 | 47.551 | 47.91155 | 45.60245 | -0.3605474 | 1.185385 | 1.123713
21.18714 | 47.5818 | 47.91081 | 45.59676 | -0.3290086 | 1.186745 | 1.127308
21.19714 | 47.5581 | 47.91 | 45.59098 | -0.3519034 | 1.188107 | 1.130919
21.20714 | 47.5421 | 47.90913 | 45.58511 | -0.3670327 | 1.189472 | 1.134548
21.21714 | 47.5476 | 47.9082 | 45.57916 | -0.3605966 | 1.190839 | 1.138194
21.22713 | 47.549 | 47.9072 | 45.57314 | -0.3581965 | 1.192207 | 1.141853
21.23713 | 47.5267 | 47.90613 | 45.56702 | -0.379431 | 1.193579 | 1.145533
21.24713 | 47.529 | 47.905 | 45.56082 | -0.3760013 | 1.194954 | 1.149231
21.25713 | 47.5208 | 47.90381 | 45.55453 | -0.3830077 | 1.196331 | 1.152947
21.26713 | 47.5305 | 47.90255 | 45.54816 | -0.3720506 | 1.19771 | 1.156679
21.27713 | 47.5231 | 47.90123 | 45.54171 | -0.3781307 | 1.199093 | 1.16043
21.28712 | 47.5089 | 47.89985 | 45.53518 | -0.3909497 | 1.200476 | 1.164195
21.29712 | 47.5227 | 47.89841 | 45.52856 | -0.375705 | 1.201863 | 1.167982
21.30712 | 47.4968 | 47.8969 | 45.52186 | -0.4000989 | 1.203252 | 1.171786
21.31712 | 47.4887 | 47.89533 | 45.51508 | -0.406631 | 1.204645 | 1.175609
21.32712 | 47.5095 | 47.8937 | 45.50821 | -0.3842023 | 1.206039 | 1.17945
21.33711 | 47.4714 | 47.89201 | 45.50127 | -0.4206149 | 1.207435 | 1.183305
21.34711 | 47.4733 | 47.89027 | 45.49425 | -0.4169653 | 1.208835 | 1.187183
21.35711 | 47.476 | 47.88846 | 45.48714 | -0.4124559 | 1.210237 | 1.191079
21.36711 | 47.4746 | 47.88659 | 45.47995 | -0.4119873 | 1.211641 | 1.194994
21.37711 | 47.4626 | 47.88466 | 45.47268 | -0.4220597 | 1.213049 | 1.198928
21.38711 | 47.4494 | 47.88267 | 45.46533 | -0.4332737 | 1.214459 | 1.202881
21.3971 | 47.4427 | 47.88063 | 45.45791 | -0.437931 | 1.21587 | 1.206848
21.4071 | 47.4536 | 47.87853 | 45.45041 | -0.4249294 | 1.217285 | 1.210839
21.4171 | 47.4297 | 47.87637 | 45.44282 | -0.4466698 | 1.218702 | 1.214849
21.4271 | 47.4181 | 47.87415 | 45.43515 | -0.4560533 | 1.220122 | 1.218879
21.4371 | 47.4311 | 47.87188 | 45.42741 | -0.4407802 | 1.221545 | 1.222928
21.44709 | 47.3981 | 47.86955 | 45.41959 | -0.4714531 | 1.222969 | 1.226992
21.45709 | 47.4171 | 47.86717 | 45.41169 | -0.4500686 | 1.224397 | 1.23108
21.46709 | 47.405 | 47.86473 | 45.40371 | -0.4597278 | 1.225828 | 1.235188
21.47709 | 47.396 | 47.86223 | 45.39566 | -0.4662326 | 1.227261 | 1.239315
21.48709 | 47.3998 | 47.85968 | 45.38752 | -0.4598827 | 1.228697 | 1.243463
21.49709 | 47.3894 | 47.85708 | 45.37931 | -0.4676785 | 1.230135 | 1.247631
21.50708 | 47.3789 | 47.85442 | 45.37103 | -0.4755235 | 1.231575 | 1.251815
21.51708 | 47.386 | 47.85171 | 45.36267 | -0.4657124 | 1.233019 | 1.256024
21.52708 | 47.3706 | 47.84895 | 45.35423 | -0.4783482 | 1.234465 | 1.260253
21.53708 | 47.3595 | 47.84613 | 45.34572 | -0.4866315 | 1.235914 | 1.264502
21.54708 | 47.3922 | 47.84326 | 45.33712 | -0.4510625 | 1.237366 | 1.268773
21.55707 | 47.3766 | 47.84034 | 45.32847 | -0.4637448 | 1.238819 | 1.27306
21.56707 | 47.3612 | 47.83737 | 45.31973 | -0.4761728 | 1.240276 | 1.277372
21.57707 | 47.3837 | 47.83435 | 45.31091 | -0.4506498 | 1.241736 | 1.281705
21.58707 | 47.3597 | 47.83128 | 45.30202 | -0.4715763 | 1.243198 | 1.286059
21.59707 | 47.3428 | 47.82815 | 45.29305 | -0.4853525 | 1.244663 | 1.290435
21.60706 | 47.3745 | 47.82498 | 45.28402 | -0.4504825 | 1.24613 | 1.294828
21.61706 | 47.367 | 47.82176 | 45.27491 | -0.4547596 | 1.2476 | 1.299247
21.62706 | 47.3384 | 47.81849 | 45.26573 | -0.4800877 | 1.249073 | 1.303687
21.63706 | 47.3596 | 47.81517 | 45.25647 | -0.4555673 | 1.250549 | 1.30815
21.64706 | 47.3734 | 47.8118 | 45.24714 | -0.4383991 | 1.252028 | 1.312634
21.65706 | 47.371 | 47.80838 | 45.23773 | -0.4373828 | 1.25351 | 1.31714
21.66705 | 47.3728 | 47.80492 | 45.22827 | -0.4321225 | 1.254992 | 1.321664
21.67705 | 47.3579 | 47.80141 | 45.21872 | -0.4435123 | 1.256479 | 1.326216
21.68705 | 47.3556 | 47.79785 | 45.2091 | -0.442255 | 1.257969 | 1.330789
21.69705 | 47.3509 | 47.79425 | 45.19941 | -0.4433517 | 1.259461 | 1.335385
21.70705 | 47.3515 | 47.7906 | 45.18964 | -0.4391027 | 1.260957 | 1.340003
21.71704 | 47.3427 | 47.78691 | 45.17982 | -0.4442125 | 1.262454 | 1.34464
21.72704 | 47.3486 | 47.78317 | 45.16991 | -0.4345724 | 1.263954 | 1.349304
21.73704 | 47.3539 | 47.77939 | 45.15994 | -0.4254896 | 1.265458 | 1.353993
21.74704 | 47.3629 | 47.77556 | 45.14989 | -0.412661 | 1.266964 | 1.358703
21.75704 | 47.358 | 47.77169 | 45.13978 | -0.4136904 | 1.268474 | 1.363438
21.76704 | 47.3525 | 47.76777 | 45.12959 | -0.4152746 | 1.269986 | 1.368195
21.77703 | 47.3329 | 47.76382 | 45.11935 | -0.4309209 | 1.271499 | 1.372972
21.78703 | 47.3339 | 47.75982 | 45.10903 | -0.4259209 | 1.273017 | 1.377777
21.79703 | 47.3538 | 47.75578 | 45.09863 | -0.4019785 | 1.274537 | 1.382606
21.80703 | 47.3176 | 47.75169 | 45.08817 | -0.4340944 | 1.276061 | 1.38746
21.81703 | 47.3204 | 47.74757 | 45.07764 | -0.4271692 | 1.277587 | 1.392337
21.82702 | 47.3376 | 47.74341 | 45.06706 | -0.4058073 | 1.279115 | 1.397234
21.83702 | 47.3432 | 47.7392 | 45.05639 | -0.3960007 | 1.280647 | 1.402161
21.84702 | 47.3445 | 47.73495 | 45.04566 | -0.3904539 | 1.282181 | 1.407112
21.85702 | 47.3319 | 47.73067 | 45.03486 | -0.3987677 | 1.283719 | 1.412088
21.86702 | 47.3148 | 47.72634 | 45.02399 | -0.411542 | 1.28526 | 1.417088
21.87702 | 47.344 | 47.72198 | 45.01306 | -0.3779776 | 1.286803 | 1.422114
21.88701 | 47.3132 | 47.71758 | 45.00207 | -0.4043793 | 1.288348 | 1.42716
21.89701 | 47.3201 | 47.71314 | 44.991 | -0.3930383 | 1.289898 | 1.432236
21.90701 | 47.3177 | 47.70866 | 44.97987 | -0.3909598 | 1.29145 | 1.437338
21.91701 | 47.3352 | 47.70414 | 44.96867 | -0.3689441 | 1.293005 | 1.442466
21.92701 | 47.3136 | 47.69959 | 44.95741 | -0.3859917 | 1.294563 | 1.447619
21.937 | 47.3363 | 47.69501 | 44.94609 | -0.3587073 | 1.296123 | 1.452793
21.947 | 47.329 | 47.69038 | 44.9347 | -0.3613826 | 1.297687 | 1.457998
21.957 | 47.3186 | 47.68572 | 44.92324 | -0.3671219 | 1.299254 | 1.46323
21.967 | 47.3164 | 47.68103 | 44.91172 | -0.3646263 | 1.300824 | 1.468488
21.977 | 47.314 | 47.6763 | 44.90013 | -0.3622957 | 1.302396 | 1.473772
21.987 | 47.3337 | 47.67153 | 44.88848 | -0.3378311 | 1.303972 | 1.479083
21.99699 | 47.3006 | 47.66674 | 44.87677 | -0.3661373 | 1.30555 | 1.484416
22.00699 | 47.3186 | 47.6619 | 44.86499 | -0.3433049 | 1.307131 | 1.489781
22.01699 | 47.3187 | 47.65704 | 44.85315 | -0.3383394 | 1.308716 | 1.495173
22.02699 | 47.2988 | 47.65214 | 44.84124 | -0.3533413 | 1.310304 | 1.500592
22.03699 | 47.3244 | 47.64721 | 44.82928 | -0.3228108 | 1.311895 | 1.506039
22.04698 | 47.317 | 47.64225 | 44.81726 | -0.3252531 | 1.313487 | 1.511508
22.05698 | 47.3055 | 47.63726 | 44.80517 | -0.3317595 | 1.315084 | 1.51701
22.06698 | 47.3055 | 47.63223 | 44.79301 | -0.3267346 | 1.316684 | 1.52254
22.07698 | 47.3075 | 47.62718 | 44.78079 | -0.319679 | 1.318287 | 1.528099
22.08698 | 47.2906 | 47.62209 | 44.76851 | -0.3314932 | 1.319893 | 1.533685
22.09698 | 47.3098 | 47.61698 | 44.75618 | -0.3071777 | 1.321502 | 1.5393
22.10697 | 47.2875 | 47.61184 | 44.74379 | -0.3243378 | 1.323113 | 1.544938
22.11697 | 47.2808 | 47.60666 | 44.73133 | -0.3258636 | 1.324728 | 1.55061
22.12697 | 47.3025 | 47.60146 | 44.7188 | -0.298961 | 1.326347 | 1.556311
22.13697 | 47.2918 | 47.59623 | 44.70622 | -0.3044303 | 1.327968 | 1.562041
22.14697 | 47.2599 | 47.59097 | 44.69358 | -0.3310715 | 1.329593 | 1.5678
22.15696 | 47.2808 | 47.58569 | 44.68089 | -0.304891 | 1.331219 | 1.573584
22.16696 | 47.2741 | 47.58038 | 44.66813 | -0.3062779 | 1.332849 | 1.579402
22.17696 | 47.259 | 47.57504 | 44.65531 | -0.3160386 | 1.334483 | 1.58525
22.18696 | 47.27 | 47.56967 | 44.64242 | -0.2996728 | 1.33612 | 1.591128
22.19696 | 47.2461 | 47.56428 | 44.62949 | -0.3181816 | 1.337761 | 1.597036
22.20696 | 47.2612 | 47.55886 | 44.61649 | -0.2976648 | 1.339404 | 1.602973
22.21695 | 47.2586 | 47.55343 | 44.60344 | -0.2948279 | 1.341049 | 1.608935
22.22695 | 47.2477 | 47.54796 | 44.59033 | -0.300262 | 1.342699 | 1.614934
22.23695 | 47.2247 | 47.54247 | 44.57716 | -0.3177718 | 1.344351 | 1.620964
22.24695 | 47.2371 | 47.53696 | 44.56393 | -0.299858 | 1.346007 | 1.627024
22.25695 | 47.2243 | 47.53142 | 44.55064 | -0.3071211 | 1.347667 | 1.633116
22.26694 | 47.2353 | 47.52587 | 44.53731 | -0.2905672 | 1.349327 | 1.639233
22.27694 | 47.2393 | 47.52029 | 44.5239 | -0.280985 | 1.350993 | 1.645387
22.28694 | 47.235 | 47.51468 | 44.51045 | -0.279681 | 1.352662 | 1.651573
22.29694 | 47.2312 | 47.50906 | 44.49693 | -0.2778552 | 1.354334 | 1.657791
22.30694 | 47.2417 | 47.50341 | 44.48336 | -0.2617086 | 1.35601 | 1.66404
22.31694 | 47.2257 | 47.49774 | 44.46973 | -0.2720411 | 1.357688 | 1.670322
22.32693 | 47.2319 | 47.49206 | 44.45606 | -0.2601589 | 1.359368 | 1.67663
22.33693 | 47.219 | 47.48635 | 44.44232 | -0.2673511 | 1.361053 | 1.682976
22.34693 | 47.2153 | 47.48062 | 44.42853 | -0.2653239 | 1.362742 | 1.689355
22.35693 | 47.2284 | 47.47488 | 44.41468 | -0.2464776 | 1.364433 | 1.695767
22.36693 | 47.236 | 47.46911 | 44.40077 | -0.2331126 | 1.366128 | 1.702212
22.37692 | 47.2263 | 47.46334 | 44.38683 | -0.2370353 | 1.367825 | 1.708683
22.38692 | 47.2424 | 47.45753 | 44.37281 | -0.2151341 | 1.369526 | 1.715195
22.39692 | 47.2392 | 47.45172 | 44.35875 | -0.2125161 | 1.371231 | 1.72174
22.40692 | 47.2584 | 47.44588 | 44.34462 | -0.1874804 | 1.372939 | 1.728318
22.41692 | 47.2377 | 47.44003 | 44.33045 | -0.2023285 | 1.374651 | 1.73493
22.42692 | 47.2161 | 47.43416 | 44.31622 | -0.2180601 | 1.376365 | 1.741577
22.43691 | 47.2433 | 47.42828 | 44.30195 | -0.1849827 | 1.378082 | 1.748251
22.44691 | 47.2319 | 47.42238 | 44.28761 | -0.1904832 | 1.379803 | 1.754966
22.45691 | 47.2569 | 47.41647 | 44.27322 | -0.1595693 | 1.381528 | 1.761716
22.46691 | 47.2458 | 47.41054 | 44.25878 | -0.1647409 | 1.383257 | 1.768501
22.47691 | 47.2326 | 47.4046 | 44.24429 | -0.171998 | 1.384988 | 1.77532
22.4869 | 47.2598 | 47.39865 | 44.22976 | -0.1388477 | 1.386721 | 1.782168
22.4969 | 47.2683 | 47.39268 | 44.21516 | -0.1243786 | 1.38846 | 1.789058
22.5069 | 47.2404 | 47.3867 | 44.20051 | -0.1462964 | 1.390202 | 1.795984
22.5169 | 47.2496 | 47.3807 | 44.18581 | -0.1311013 | 1.391947 | 1.802945
22.5269 | 47.241 | 47.37469 | 44.17106 | -0.1336948 | 1.393696 | 1.809943
22.5369 | 47.2455 | 47.36868 | 44.15625 | -0.1231766 | 1.395448 | 1.816976
22.54689 | 47.2289 | 47.36265 | 44.14141 | -0.1337532 | 1.397202 | 1.824039
22.55689 | 47.2456 | 47.35661 | 44.12651 | -0.1110133 | 1.398961 | 1.831145
22.56689 | 47.2431 | 47.35056 | 44.11155 | -0.107463 | 1.400723 | 1.838288
22.57689 | 47.2295 | 47.3445 | 44.09655 | -0.1150024 | 1.402489 | 1.845468
22.58689 | 47.2501 | 47.33843 | 44.08149 | -0.08833279 | 1.404259 | 1.852685
22.59688 | 47.2366 | 47.33236 | 44.0664 | -0.09575953 | 1.40603 | 1.859931
22.60688 | 47.2213 | 47.32627 | 44.05124 | -0.104972 | 1.407806 | 1.867222
22.61688 | 47.2292 | 47.32018 | 44.03604 | -0.09097631 | 1.409586 | 1.874551
22.62688 | 47.2344 | 47.31407 | 44.02079 | -0.07967283 | 1.41137 | 1.881918
22.63688 | 47.2193 | 47.30796 | 44.00548 | -0.08866185 | 1.413157 | 1.889323
22.64688 | 47.1831 | 47.30184 | 43.99013 | -0.118744 | 1.414947 | 1.896766
22.65687 | 47.2145 | 47.29573 | 43.97475 | -0.08122551 | 1.416739 | 1.90424
22.66687 | 47.2169 | 47.2896 | 43.9593 | -0.07269514 | 1.418537 | 1.91176
22.67687 | 47.2163 | 47.28346 | 43.9438 | -0.06715908 | 1.420338 | 1.919319
22.68687 | 47.2032 | 47.27732 | 43.92826 | -0.07411749 | 1.422143 | 1.926917
22.69687 | 47.1844 | 47.27117 | 43.91267 | -0.08677065 | 1.423951 | 1.934553
22.70686 | 47.1979 | 47.26503 | 43.89704 | -0.06712619 | 1.425762 | 1.942222
22.71686 | 47.1746 | 47.25887 | 43.88136 | -0.08427094 | 1.427577 | 1.949938
22.72686 | 47.2039 | 47.25271 | 43.86562 | -0.04881188 | 1.429396 | 1.957693
22.73686 | 47.1699 | 47.24655 | 43.84984 | -0.07665014 | 1.431219 | 1.965489
22.74686 | 47.172 | 47.24039 | 43.83402 | -0.06838539 | 1.433046 | 1.973324
22.75686 | 47.1648 | 47.23422 | 43.81814 | -0.0694179 | 1.434876 | 1.9812
22.76685 | 47.1788 | 47.22806 | 43.80224 | -0.04925513 | 1.436708 | 1.989109
22.77685 | 47.1659 | 47.22188 | 43.78627 | -0.05598415 | 1.438545 | 1.997066
22.78685 | 47.1479 | 47.21571 | 43.77026 | -0.06781157 | 1.440386 | 2.005063
22.79685 | 47.1585 | 47.20954 | 43.75421 | -0.05103891 | 1.442231 | 2.013102
22.80685 | 47.1599 | 47.20337 | 43.7381 | -0.04346582 | 1.44408 | 2.021183
22.81684 | 47.1693 | 47.1972 | 43.72197 | -0.02789878 | 1.44593 | 2.029296
22.82684 | 47.1439 | 47.19103 | 43.70578 | -0.04712598 | 1.447786 | 2.037459
22.83684 | 47.1457 | 47.18485 | 43.68954 | -0.03915427 | 1.449646 | 2.045665
22.84684 | 47.1413 | 47.17868 | 43.67326 | -0.03738345 | 1.451509 | 2.053912
22.85684 | 47.1566 | 47.17251 | 43.65694 | -0.01591442 | 1.453376 | 2.062201
22.86684 | 47.1302 | 47.16635 | 43.64057 | -0.03614743 | 1.455247 | 2.070533
22.87683 | 47.1483 | 47.16019 | 43.62417 | -0.01188806 | 1.457119 | 2.078898
22.88683 | 47.1286 | 47.15403 | 43.60771 | -0.02542671 | 1.458998 | 2.087315
22.89683 | 47.1349 | 47.14787 | 43.59121 | -0.01296816 | 1.46088 | 2.095775
22.90683 | 47.1325 | 47.14171 | 43.57467 | -0.009213462 | 1.462766 | 2.104279
22.91683 | 47.1366 | 47.13556 | 43.55808 | 0.00103587 | 1.464656 | 2.112827
22.92682 | 47.1322 | 47.12942 | 43.54147 | 0.002776951 | 1.466547 | 2.121407
22.93682 | 47.1414 | 47.12328 | 43.5248 | 0.01811813 | 1.468445 | 2.130041
22.94682 | 47.1256 | 47.11715 | 43.50808 | 0.00845379 | 1.470346 | 2.138719
22.95682 | 47.1159 | 47.11102 | 43.49132 | 0.004884039 | 1.472251 | 2.147441
22.96682 | 47.1218 | 47.10489 | 43.47452 | 0.01690823 | 1.47416 | 2.156208
22.97682 | 47.1348 | 47.09877 | 43.45768 | 0.03602593 | 1.476073 | 2.165019
22.98681 | 47.1077 | 47.09267 | 43.44082 | 0.01503058 | 1.477988 | 2.173865
22.99681 | 47.1025 | 47.08657 | 43.42389 | 0.01593434 | 1.479909 | 2.182765
23.00681 | 47.106 | 47.08047 | 43.40693 | 0.02553006 | 1.481833 | 2.191711
23.01681 | 47.1381 | 47.07438 | 43.38992 | 0.0637179 | 1.483762 | 2.200701
23.02681 | 47.0919 | 47.0683 | 43.37287 | 0.02359742 | 1.485694 | 2.209737
23.0368 | 47.0834 | 47.06224 | 43.3558 | 0.02116185 | 1.487628 | 2.21881
23.0468 | 47.104 | 47.05618 | 43.33867 | 0.0478232 | 1.489569 | 2.227937
23.0568 | 47.1245 | 47.05012 | 43.3215 | 0.07437521 | 1.491513 | 2.237111
23.0668 | 47.0909 | 47.04408 | 43.30429 | 0.04681699 | 1.493461 | 2.24633
23.0768 | 47.0598 | 47.03805 | 43.28704 | 0.021749 | 1.495413 | 2.255595
23.0868 | 47.0783 | 47.03203 | 43.26975 | 0.04626967 | 1.497369 | 2.264908
23.09679 | 47.0945 | 47.02603 | 43.25244 | 0.06847336 | 1.499327 | 2.274257
23.10679 | 47.0884 | 47.02003 | 43.23507 | 0.06837156 | 1.501292 | 2.283663
23.11679 | 47.0609 | 47.01404 | 43.21767 | 0.04685843 | 1.50326 | 2.293115
23.12679 | 47.0461 | 47.00807 | 43.20022 | 0.03803256 | 1.505232 | 2.302615
23.13679 | 47.0824 | 47.00211 | 43.18274 | 0.08029438 | 1.507208 | 2.312161
23.14678 | 47.0484 | 46.99616 | 43.16523 | 0.05223687 | 1.509187 | 2.321747
23.15678 | 47.0634 | 46.99023 | 43.14767 | 0.07317203 | 1.511171 | 2.331389
23.16678 | 47.0606 | 46.98431 | 43.13007 | 0.07629391 | 1.51316 | 2.341078
23.17678 | 47.0425 | 46.9784 | 43.11243 | 0.06410196 | 1.515152 | 2.350816
23.18678 | 47.0493 | 46.9725 | 43.09475 | 0.07679526 | 1.517149 | 2.360602
23.19678 | 47.0337 | 46.96663 | 43.07704 | 0.0670739 | 1.519149 | 2.370436
23.20677 | 47.0301 | 46.96077 | 43.05931 | 0.06933205 | 1.521152 | 2.380308
23.21677 | 47.0461 | 46.95492 | 43.04152 | 0.09118013 | 1.523161 | 2.390239
23.22677 | 47.0526 | 46.94909 | 43.02369 | 0.1035124 | 1.525174 | 2.400219
23.23677 | 47.0116 | 46.94327 | 43.00583 | 0.06832868 | 1.527192 | 2.410247
23.24677 | 47.0202 | 46.93747 | 42.98793 | 0.0827283 | 1.529213 | 2.420325
23.25676 | 47.0438 | 46.93169 | 42.97002 | 0.1121051 | 1.531237 | 2.430442
23.26676 | 47.0622 | 46.92593 | 42.95204 | 0.1362706 | 1.533267 | 2.440618
23.27676 | 47.0095 | 46.92018 | 42.93404 | 0.08931903 | 1.535301 | 2.450844
23.28676 | 47.0277 | 46.91445 | 42.91599 | 0.113249 | 1.537339 | 2.461119
23.29676 | 47.0281 | 46.90874 | 42.89791 | 0.1193611 | 1.539381 | 2.471444
23.30676 | 47.0516 | 46.90305 | 42.8798 | 0.1485547 | 1.541428 | 2.481819
23.31675 | 47.0601 | 46.89738 | 42.86167 | 0.1627235 | 1.543477 | 2.492233
23.32675 | 47.0186 | 46.89172 | 42.84348 | 0.1268795 | 1.545532 | 2.502708
23.33675 | 47.0229 | 46.88608 | 42.82526 | 0.1368158 | 1.547592 | 2.513233
23.34675 | 47.0417 | 46.88047 | 42.807 | 0.1612321 | 1.549656 | 2.523808
23.35675 | 47.0575 | 46.87487 | 42.78871 | 0.1826283 | 1.551724 | 2.534434
23.36674 | 47.0617 | 46.8693 | 42.77041 | 0.1923985 | 1.553794 | 2.5451
23.37674 | 47.039 | 46.86375 | 42.75205 | 0.1752542 | 1.555871 | 2.555826
23.38674 | 47.0476 | 46.85821 | 42.73366 | 0.1893883 | 1.557952 | 2.566604
23.39674 | 47.0619 | 46.8527 | 42.71523 | 0.2092034 | 1.560038 | 2.577431
23.40674 | 47.0717 | 46.84721 | 42.69677 | 0.2244949 | 1.562127 | 2.58831
23.41674 | 47.0563 | 46.84174 | 42.67827 | 0.2145646 | 1.564221 | 2.599241
23.42673 | 47.0654 | 46.83629 | 42.65976 | 0.2291065 | 1.566318 | 2.610212
23.43673 | 47.068 | 46.83087 | 42.6412 | 0.2371319 | 1.568421 | 2.621245
23.44673 | 47.0749 | 46.82547 | 42.62261 | 0.2494343 | 1.570528 | 2.632329
23.45673 | 47.048 | 46.82009 | 42.60398 | 0.2279138 | 1.57264 | 2.643465
23.46673 | 47.0851 | 46.81473 | 42.58532 | 0.2703703 | 1.574756 | 2.654652
23.47672 | 47.0664 | 46.8094 | 42.56665 | 0.2569976 | 1.576875 | 2.665879
23.48672 | 47.0766 | 46.80409 | 42.54792 | 0.2725068 | 1.579 | 2.67717
23.49672 | 47.0662 | 46.79881 | 42.52917 | 0.2673923 | 1.58113 | 2.688511
23.50672 | 47.0614 | 46.79355 | 42.51038 | 0.2678533 | 1.583264 | 2.699905
23.51672 | 47.0645 | 46.78831 | 42.49156 | 0.2761902 | 1.585402 | 2.71135
23.52672 | 47.0363 | 46.7831 | 42.4727 | 0.2532021 | 1.587545 | 2.722848
23.53671 | 47.0581 | 46.77792 | 42.45384 | 0.2801835 | 1.589691 | 2.734386
23.54671 | 47.0515 | 46.77275 | 42.43492 | 0.2787461 | 1.591843 | 2.745986
23.55671 | 47.0479 | 46.76762 | 42.41598 | 0.2802824 | 1.594 | 2.757639
23.56671 | 47.0345 | 46.76251 | 42.397 | 0.2719934 | 1.596161 | 2.769344
23.57671 | 47.0155 | 46.75742 | 42.37799 | 0.2580788 | 1.598327 | 2.781101
23.5867 | 47.0117 | 46.75237 | 42.35897 | 0.2593329 | 1.600495 | 2.792898
23.5967 | 47.0257 | 46.74733 | 42.3399 | 0.2783663 | 1.60267 | 2.804759
23.6067 | 46.9869 | 46.74233 | 42.32081 | 0.2445735 | 1.60485 | 2.816671
23.6167 | 46.9761 | 46.73735 | 42.30168 | 0.238754 | 1.607034 | 2.828636
23.6267 | 46.9676 | 46.73239 | 42.28252 | 0.2352073 | 1.609223 | 2.840653
23.6367 | 46.9656 | 46.72747 | 42.26333 | 0.2381344 | 1.611417 | 2.852722
23.64669 | 46.9546 | 46.72257 | 42.24413 | 0.2320294 | 1.613613 | 2.86483
23.65669 | 46.9509 | 46.7177 | 42.22488 | 0.233202 | 1.615816 | 2.877003
23.66669 | 46.9474 | 46.71285 | 42.2056 | 0.2345479 | 1.618023 | 2.889227
23.67669 | 46.8953 | 46.70803 | 42.1863 | 0.1872659 | 1.620236 | 2.901503
23.68669 | 46.9059 | 46.70324 | 42.16696 | 0.2026564 | 1.622453 | 2.913831
23.69668 | 46.895 | 46.69849 | 42.14762 | 0.1965144 | 1.624672 | 2.926198
23.70668 | 46.8792 | 46.69375 | 42.12822 | 0.1854496 | 1.626899 | 2.938629
23.71668 | 46.8818 | 46.68904 | 42.1088 | 0.1927566 | 1.62913 | 2.951112
23.72668 | 46.8809 | 46.68436 | 42.08935 | 0.1965354 | 1.631366 | 2.963647
23.73668 | 46.8254 | 46.67971 | 42.06987 | 0.1456867 | 1.633607 | 2.976232
23.74668 | 46.8528 | 46.67509 | 42.05037 | 0.1777096 | 1.635853 | 2.988869
23.75667 | 46.8264 | 46.6705 | 42.03085 | 0.1559006 | 1.638101 | 3.001544
23.76667 | 46.8341 | 46.66593 | 42.01129 | 0.1681669 | 1.640356 | 3.014283
23.77667 | 46.8199 | 46.6614 | 41.9917 | 0.1585047 | 1.642616 | 3.027074
23.78667 | 46.827 | 46.65689 | 41.97209 | 0.1701143 | 1.644881 | 3.039915
23.79667 | 46.8084 | 46.6524 | 41.95245 | 0.1559956 | 1.647151 | 3.052807
23.80666 | 46.7821 | 46.64796 | 41.9328 | 0.1341434 | 1.649424 | 3.065736
23.81666 | 46.8026 | 46.64353 | 41.9131 | 0.159068 | 1.651703 | 3.078729
23.82666 | 46.7995 | 46.63914 | 41.89338 | 0.1603634 | 1.653988 | 3.091772
23.83666 | 46.7765 | 46.63477 | 41.87363 | 0.1417302 | 1.656278 | 3.104865
23.84666 | 46.8005 | 46.63043 | 41.85385 | 0.170069 | 1.658572 | 3.118008
23.85666 | 46.7798 | 46.62612 | 41.83405 | 0.1536792 | 1.660872 | 3.131201
23.86665 | 46.7889 | 46.62184 | 41.81424 | 0.1670561 | 1.663174 | 3.14443
23.87665 | 46.778 | 46.61759 | 41.79439 | 0.1604098 | 1.665483 | 3.157721
23.88665 | 46.7703 | 46.61337 | 41.77451 | 0.1569344 | 1.667797 | 3.171062
23.89665 | 46.7696 | 46.60917 | 41.7546 | 0.1604307 | 1.670117 | 3.184451
23.90665 | 46.7833 | 46.605 | 41.73467 | 0.1782991 | 1.672442 | 3.197889
23.91664 | 46.7849 | 46.60086 | 41.71473 | 0.1840353 | 1.674769 | 3.211361
23.92664 | 46.7814 | 46.59675 | 41.69475 | 0.1846473 | 1.677104 | 3.224896
23.93664 | 46.767 | 46.59267 | 41.67475 | 0.1743317 | 1.679443 | 3.238477
23.94664 | 46.7502 | 46.58861 | 41.65472 | 0.1615883 | 1.681788 | 3.252107
23.95664 | 46.7645 | 46.58458 | 41.63466 | 0.1799175 | 1.684138 | 3.265783
23.96664 | 46.7742 | 46.58058 | 41.61458 | 0.1936181 | 1.686493 | 3.279506
23.97663 | 46.7692 | 46.57661 | 41.5945 | 0.1925876 | 1.688851 | 3.293263
23.98663 | 46.7645 | 46.57267 | 41.57437 | 0.1918348 | 1.691216 | 3.307078
23.99663 | 46.7779 | 46.56875 | 41.55422 | 0.2091543 | 1.693587 | 3.32094
24.00663 | 46.7535 | 46.56485 | 41.53404 | 0.1886474 | 1.695962 | 3.334847
24.01663 | 46.7533 | 46.56098 | 41.51384 | 0.1923158 | 1.698343 | 3.348798
24.02662 | 46.74 | 46.55715 | 41.49364 | 0.1828514 | 1.700726 | 3.362781
24.03662 | 46.7555 | 46.55333 | 41.47339 | 0.2021651 | 1.703118 | 3.376822
24.04662 | 46.7617 | 46.54955 | 41.45313 | 0.2121526 | 1.705514 | 3.390907
24.05662 | 46.7481 | 46.54579 | 41.43283 | 0.2023147 | 1.707916 | 3.405036
24.06662 | 46.7571 | 46.54205 | 41.41252 | 0.2150517 | 1.710323 | 3.419208
24.07662 | 46.7255 | 46.53834 | 41.39218 | 0.1871625 | 1.712735 | 3.433422
24.08661 | 46.7236 | 46.53465 | 41.37184 | 0.1889456 | 1.715151 | 3.447664
24.09661 | 46.739 | 46.53099 | 41.35146 | 0.2080075 | 1.717574 | 3.461963
24.10661 | 46.7323 | 46.52735 | 41.33105 | 0.2049456 | 1.720002 | 3.476302
24.11661 | 46.6995 | 46.52374 | 41.31062 | 0.17576 | 1.722436 | 3.490681
24.12661 | 46.7184 | 46.52015 | 41.29017 | 0.1982507 | 1.724875 | 3.505101
24.1366 | 46.7189 | 46.51659 | 41.26972 | 0.2023144 | 1.727317 | 3.519546
24.1466 | 46.726 | 46.51304 | 41.24923 | 0.2129598 | 1.729767 | 3.534044
24.1566 | 46.6855 | 46.50952 | 41.22871 | 0.1759828 | 1.732222 | 3.548581
24.1666 | 46.6773 | 46.50602 | 41.20818 | 0.1712835 | 1.734683 | 3.563155
24.1766 | 46.6816 | 46.50254 | 41.18762 | 0.1790628 | 1.737149 | 3.577767
24.1866 | 46.6752 | 46.49908 | 41.16704 | 0.1761217 | 1.73962 | 3.592415
24.19659 | 46.668 | 46.49564 | 41.14646 | 0.1723563 | 1.742095 | 3.607085
24.20659 | 46.6786 | 46.49223 | 41.12584 | 0.1863741 | 1.744578 | 3.621805
24.21659 | 46.6481 | 46.48883 | 41.1052 | 0.1592733 | 1.747066 | 3.636558
24.22659 | 46.6405 | 46.48545 | 41.08454 | 0.1550531 | 1.749559 | 3.651346
24.23659 | 46.6329 | 46.48209 | 41.06386 | 0.1508144 | 1.752059 | 3.666168
24.24658 | 46.6022 | 46.47875 | 41.04318 | 0.1234543 | 1.754561 | 3.681007
24.25658 | 46.6149 | 46.47542 | 41.02246 | 0.1394803 | 1.757071 | 3.695893
24.26658 | 46.59 | 46.47211 | 41.00171 | 0.11789 | 1.759587 | 3.710809
24.27658 | 46.5725 | 46.46882 | 40.98095 | 0.1036838 | 1.762109 | 3.725756
24.28658 | 46.5788 | 46.46554 | 40.96017 | 0.1132621 | 1.764636 | 3.740732
24.29658 | 46.5562 | 46.46227 | 40.93937 | 0.0939257 | 1.767169 | 3.755737
24.30657 | 46.5389 | 46.45903 | 40.91857 | 0.07987107 | 1.769705 | 3.770755
24.31657 | 46.5196 | 46.45579 | 40.89773 | 0.06380695 | 1.772249 | 3.785815
24.32657 | 46.508 | 46.45257 | 40.87687 | 0.05542963 | 1.774799 | 3.800901
24.33657 | 46.468 | 46.44936 | 40.85599 | 0.01864096 | 1.777354 | 3.816012
24.34657 | 46.4735 | 46.44616 | 40.8351 | 0.02734065 | 1.779916 | 3.831148
24.35656 | 46.4529 | 46.44297 | 40.8142 | 0.009927789 | 1.78248 | 3.846291
24.36656 | 46.4464 | 46.43979 | 40.79327 | 0.006607385 | 1.785053 | 3.861472
24.37656 | 46.4509 | 46.43662 | 40.77232 | 0.01427775 | 1.787632 | 3.876675
24.38656 | 46.4119 | 46.43346 | 40.75134 | -0.02155959 | 1.790216 | 3.891899
24.39656 | 46.3943 | 46.4303 | 40.73036 | -0.03600441 | 1.792807 | 3.907142
24.40656 | 46.3775 | 46.42716 | 40.70935 | -0.04965548 | 1.795403 | 3.922403
24.41655 | 46.3685 | 46.42402 | 40.68835 | -0.05551557 | 1.798002 | 3.937668
24.42655 | 46.3705 | 46.42088 | 40.6673 | -0.05037728 | 1.80061 | 3.952964
24.43655 | 46.3266 | 46.41774 | 40.64624 | -0.09114188 | 1.803224 | 3.968274
24.44655 | 46.3409 | 46.41461 | 40.62517 | -0.07371028 | 1.805844 | 3.9836
24.45655 | 46.3368 | 46.41148 | 40.60407 | -0.07468016 | 1.808469 | 3.998939
24.46654 | 46.3192 | 46.40835 | 40.58298 | -0.08915365 | 1.811098 | 4.014274
24.47654 | 46.3063 | 46.40522 | 40.56185 | -0.09892476 | 1.813736 | 4.029636
24.48654 | 46.3085 | 46.40209 | 40.54071 | -0.09359405 | 1.816379 | 4.045008
24.49654 | 46.2749 | 46.39896 | 40.51954 | -0.1240612 | 1.819029 | 4.060388
24.50654 | 46.2857 | 46.39582 | 40.49837 | -0.1101249 | 1.821684 | 4.075775
24.51654 | 46.2752 | 46.39268 | 40.47717 | -0.1174847 | 1.824346 | 4.091169
24.52653 | 46.2544 | 46.38954 | 40.45598 | -0.1351396 | 1.827011 | 4.10655
24.53653 | 46.2509 | 46.38639 | 40.43475 | -0.1354868 | 1.829684 | 4.121951
24.54653 | 46.2647 | 46.38323 | 40.41351 | -0.1185297 | 1.832364 | 4.137358
24.55653 | 46.2602 | 46.38006 | 40.39225 | -0.119858 | 1.83505 | 4.152761
24.56653 | 46.2384 | 46.37688 | 40.37097 | -0.1384817 | 1.837742 | 4.168169
24.57652 | 46.2081 | 46.37369 | 40.3497 | -0.1655921 | 1.840438 | 4.183554
24.58652 | 46.2235 | 46.37049 | 40.32839 | -0.1469898 | 1.843142 | 4.198955
24.59652 | 46.2249 | 46.36727 | 40.30707 | -0.1423735 | 1.845853 | 4.21435
24.60652 | 46.2236 | 46.36404 | 40.28573 | -0.140442 | 1.848569 | 4.22974
24.61652 | 46.209 | 46.36079 | 40.26438 | -0.1517943 | 1.851292 | 4.245123
24.62652 | 46.1989 | 46.35753 | 40.24301 | -0.1586288 | 1.854022 | 4.260496
24.63651 | 46.1952 | 46.35425 | 40.22165 | -0.1590494 | 1.856754 | 4.275845
24.64651 | 46.1794 | 46.35094 | 40.20025 | -0.1715444 | 1.859496 | 4.291197
24.65651 | 46.1999 | 46.34762 | 40.17884 | -0.147719 | 1.862244 | 4.306536
24.66651 | 46.1596 | 46.34427 | 40.15741 | -0.1846699 | 1.864999 | 4.321859
24.67651 | 46.1679 | 46.3409 | 40.13597 | -0.1729972 | 1.86776 | 4.337167
24.6865 | 46.1417 | 46.3375 | 40.11454 | -0.1958009 | 1.870524 | 4.352441
24.6965 | 46.1484 | 46.33407 | 40.09307 | -0.1856747 | 1.873297 | 4.367711
24.7065 | 46.1391 | 46.33062 | 40.07158 | -0.1915197 | 1.876077 | 4.38296
24.7165 | 46.1303 | 46.32713 | 40.05008 | -0.1968347 | 1.878864 | 4.398186
24.7265 | 46.1359 | 46.32362 | 40.02857 | -0.1877176 | 1.881657 | 4.413388
24.7365 | 46.1053 | 46.32007 | 40.00705 | -0.214767 | 1.884456 | 4.428564
24.74649 | 46.0868 | 46.31649 | 39.98553 | -0.2296861 | 1.887259 | 4.443697
24.75649 | 46.083 | 46.31286 | 39.96398 | -0.2298646 | 1.890071 | 4.458815
24.76649 | 46.0883 | 46.3092 | 39.94241 | -0.2209049 | 1.89289 | 4.473902
24.77649 | 46.0721 | 46.30551 | 39.92083 | -0.2334058 | 1.895715 | 4.488956
24.78649 | 46.0715 | 46.30177 | 39.89924 | -0.2302659 | 1.898547 | 4.503976
24.79648 | 46.0242 | 46.29799 | 39.87766 | -0.2737872 | 1.901382 | 4.518945
24.80648 | 46.0345 | 46.29416 | 39.85604 | -0.2596595 | 1.904227 | 4.533889
24.81648 | 46.0251 | 46.29029 | 39.83441 | -0.2651861 | 1.907079 | 4.548793
24.82648 | 46.0115 | 46.28636 | 39.81277 | -0.2748647 | 1.909938 | 4.563656
24.83648 | 46.0041 | 46.28239 | 39.79112 | -0.2782935 | 1.912803 | 4.578475
24.84648 | 45.9831 | 46.27837 | 39.76945 | -0.2952716 | 1.915674 | 4.593248
24.85647 | 45.973 | 46.2743 | 39.74779 | -0.3013005 | 1.91855 | 4.607959
24.86647 | 45.9608 | 46.27017 | 39.7261 | -0.3093707 | 1.921435 | 4.622635
24.87647 | 45.9711 | 46.26598 | 39.7044 | -0.2948842 | 1.924327 | 4.63726
24.88647 | 45.919 | 46.26174 | 39.68268 | -0.3427399 | 1.927226 | 4.651831
24.89647 | 45.9131 | 46.25743 | 39.66096 | -0.344335 | 1.930131 | 4.666348
24.90646 | 45.9213 | 46.25307 | 39.63924 | -0.3317717 | 1.93304 | 4.680792
24.91646 | 45.896 | 46.24864 | 39.61749 | -0.3526407 | 1.935959 | 4.695191
24.92646 | 45.8984 | 46.24415 | 39.59573 | -0.3457454 | 1.938885 | 4.709531
24.93646 | 45.8575 | 46.23958 | 39.57396 | -0.3820816 | 1.941818 | 4.723806
24.94646 | 45.8571 | 46.23495 | 39.55217 | -0.3778486 | 1.944758 | 4.738016
24.95645 | 45.8658 | 46.23025 | 39.5304 | -0.3644498 | 1.947702 | 4.752146
24.96645 | 45.8401 | 46.22547 | 39.5086 | -0.3853729 | 1.950655 | 4.76622
24.97645 | 45.8387 | 46.22062 | 39.48678 | -0.3819208 | 1.953616 | 4.780224
24.98645 | 45.7963 | 46.21569 | 39.46496 | -0.4193917 | 1.956584 | 4.794153
24.99645 | 45.7897 | 46.21068 | 39.44312 | -0.4209846 | 1.959558 | 4.808008
25.00645 | 45.7941 | 46.2056 | 39.42127 | -0.4114954 | 1.96254 | 4.821784
25.01644 | 45.7902 | 46.20043 | 39.39944 | -0.4102299 | 1.965526 | 4.835468
25.02644 | 45.7622 | 46.19517 | 39.37757 | -0.4329737 | 1.968521 | 4.849084
25.03644 | 45.7375 | 46.18983 | 39.35569 | -0.4523311 | 1.971524 | 4.862616
25.04644 | 45.748 | 46.1844 | 39.3338 | -0.4363995 | 1.974534 | 4.876062
25.05644 | 45.7117 | 46.17888 | 39.31191 | -0.4671787 | 1.977552 | 4.889421
25.06643 | 45.73 | 46.17327 | 39.29002 | -0.44327 | 1.980573 | 4.902676
25.07643 | 45.7116 | 46.16756 | 39.26811 | -0.4559623 | 1.983604 | 4.915853
25.08643 | 45.6756 | 46.16176 | 39.24618 | -0.486158 | 1.986643 | 4.928935
25.09643 | 45.6522 | 46.15585 | 39.22424 | -0.5036537 | 1.989689 | 4.941921
25.10643 | 45.6537 | 46.14985 | 39.2023 | -0.4961498 | 1.992742 | 4.954808
25.11643 | 45.6305 | 46.14374 | 39.18035 | -0.5132435 | 1.995803 | 4.967595
25.12642 | 45.6272 | 46.13754 | 39.15841 | -0.5103372 | 1.998867 | 4.980264
25.13642 | 45.6085 | 46.13122 | 39.13643 | -0.5227203 | 2.001943 | 4.992843
25.14642 | 45.5884 | 46.12479 | 39.11445 | -0.5363944 | 2.005025 | 5.005315
25.15642 | 45.5743 | 46.11826 | 39.09247 | -0.5439587 | 2.008115 | 5.017678
25.16642 | 45.5476 | 46.11161 | 39.07047 | -0.5640092 | 2.011212 | 5.029929
25.17641 | 45.5281 | 46.10485 | 39.04848 | -0.5767538 | 2.014314 | 5.042056
25.18641 | 45.508 | 46.09797 | 39.02647 | -0.5899744 | 2.017426 | 5.054078
25.19641 | 45.4907 | 46.09098 | 39.00445 | -0.6002771 | 2.020546 | 5.065984
25.20641 | 45.4763 | 46.08386 | 38.98242 | -0.607559 | 2.023673 | 5.077769
25.21641 | 45.4757 | 46.07662 | 38.96038 | -0.6009187 | 2.026808 | 5.089432
25.22641 | 45.4424 | 46.06925 | 38.93833 | -0.6268543 | 2.02995 | 5.100972
25.2364 | 45.4192 | 46.06177 | 38.9163 | -0.6425709 | 2.033097 | 5.112374
25.2464 | 45.3807 | 46.05415 | 38.89424 | -0.6734513 | 2.036254 | 5.123659
25.2564 | 45.3952 | 46.0464 | 38.87217 | -0.6512027 | 2.039419 | 5.134814
25.2664 | 45.3552 | 46.03852 | 38.85009 | -0.6833213 | 2.042592 | 5.145837
25.2764 | 45.3375 | 46.03051 | 38.82801 | -0.6930053 | 2.045772 | 5.156725
25.28639 | 45.3384 | 46.02236 | 38.80594 | -0.6839626 | 2.048957 | 5.167467
25.29639 | 45.3049 | 46.01407 | 38.78384 | -0.7091731 | 2.052153 | 5.17808
25.30639 | 45.2815 | 46.00564 | 38.76173 | -0.7241444 | 2.055356 | 5.188554
25.31639 | 45.2837 | 45.99707 | 38.73962 | -0.7133738 | 2.058567 | 5.198884
25.32639 | 45.2571 | 45.98836 | 38.7175 | -0.7312602 | 2.061787 | 5.209071
25.33639 | 45.2316 | 45.9795 | 38.69538 | -0.7479005 | 2.065014 | 5.21911
25.34638 | 45.2263 | 45.9705 | 38.67327 | -0.7442032 | 2.068245 | 5.228991
25.35638 | 45.205 | 45.96135 | 38.65113 | -0.7563481 | 2.071488 | 5.238733
25.36638 | 45.2034 | 45.95204 | 38.62898 | -0.7486417 | 2.074738 | 5.248321
25.37638 | 45.1621 | 45.94258 | 38.60683 | -0.7804832 | 2.077997 | 5.257756
25.38638 | 45.1588 | 45.93297 | 38.58467 | -0.774171 | 2.081263 | 5.267035
25.39637 | 45.1337 | 45.92321 | 38.56253 | -0.7895119 | 2.084534 | 5.276147
25.40637 | 45.1376 | 45.91329 | 38.54036 | -0.7756853 | 2.087817 | 5.285108
25.41637 | 45.124 | 45.9032 | 38.51818 | -0.7791993 | 2.091107 | 5.293908
25.42637 | 45.1085 | 45.89295 | 38.496 | -0.7844527 | 2.094406 | 5.302544
25.43637 | 45.0708 | 45.88254 | 38.47382 | -0.8117431 | 2.097712 | 5.311015
25.44637 | 45.0576 | 45.87197 | 38.45162 | -0.8143689 | 2.101027 | 5.319319
25.45636 | 45.0514 | 45.86124 | 38.42945 | -0.8098402 | 2.104347 | 5.327447
25.46636 | 45.0419 | 45.85033 | 38.40724 | -0.8084332 | 2.107677 | 5.335413
25.47636 | 45.0234 | 45.83926 | 38.38503 | -0.8158565 | 2.111017 | 5.343206
25.48636 | 45.018 | 45.82801 | 38.36282 | -0.810011 | 2.114364 | 5.350827
25.49636 | 44.9963 | 45.81659 | 38.3406 | -0.8202928 | 2.11772 | 5.358272
25.50635 | 44.9587 | 45.80501 | 38.3184 | -0.8463118 | 2.12108 | 5.365533
25.51635 | 44.9534 | 45.79324 | 38.29617 | -0.8398448 | 2.124452 | 5.372623
25.52635 | 44.9588 | 45.7813 | 38.27394 | -0.8225027 | 2.127833 | 5.379533
25.53635 | 44.9216 | 45.76918 | 38.2517 | -0.8475825 | 2.131222 | 5.386263
25.54635 | 44.9042 | 45.75688 | 38.22946 | -0.8526833 | 2.134619 | 5.392809
25.55635 | 44.8843 | 45.7444 | 38.20721 | -0.8601046 | 2.138024 | 5.399172
25.56634 | 44.8825 | 45.73176 | 38.18498 | -0.8492581 | 2.141435 | 5.405345
25.57634 | 44.8509 | 45.71891 | 38.16272 | -0.8680146 | 2.144858 | 5.411335
25.58634 | 44.8424 | 45.70589 | 38.14046 | -0.8634877 | 2.148289 | 5.417137
25.59634 | 44.8109 | 45.69268 | 38.1182 | -0.8817766 | 2.151728 | 5.422751
25.60634 | 44.8012 | 45.67928 | 38.09593 | -0.8780802 | 2.155177 | 5.428174
25.61633 | 44.7652 | 45.66571 | 38.07368 | -0.9005101 | 2.15863 | 5.433401
25.62633 | 44.7461 | 45.65194 | 38.0514 | -0.9058384 | 2.162095 | 5.438439
25.63633 | 44.7317 | 45.63798 | 38.02912 | -0.9062778 | 2.165569 | 5.443284
25.64633 | 44.7314 | 45.62383 | 38.00684 | -0.8924265 | 2.169051 | 5.447934
25.65633 | 44.6894 | 45.60949 | 37.98455 | -0.9200853 | 2.172543 | 5.452388
25.66633 | 44.6629 | 45.59495 | 37.96226 | -0.9320521 | 2.176043 | 5.456645
25.67632 | 44.6517 | 45.58024 | 37.93999 | -0.9285417 | 2.179548 | 5.4607
25.68632 | 44.6328 | 45.56532 | 37.9177 | -0.9325235 | 2.183066 | 5.464561
25.69632 | 44.6101 | 45.55021 | 37.8954 | -0.9401113 | 2.186592 | 5.468222
25.70632 | 44.5871 | 45.5349 | 37.87309 | -0.9478044 | 2.190127 | 5.471682
25.71632 | 44.5732 | 45.5194 | 37.85079 | -0.9462024 | 2.193671 | 5.474942
25.72631 | 44.5438 | 45.50372 | 37.8285 | -0.9599204 | 2.197221 | 5.477996
25.73631 | 44.5238 | 45.48783 | 37.80619 | -0.964027 | 2.200783 | 5.480852
25.74631 | 44.5012 | 45.47174 | 37.78388 | -0.9705358 | 2.204354 | 5.483504
25.75631 | 44.4909 | 45.45545 | 37.76156 | -0.9645482 | 2.207933 | 5.485953
25.76631 | 44.4783 | 45.43896 | 37.73924 | -0.9606626 | 2.211522 | 5.488197
25.77631 | 44.4438 | 45.42228 | 37.71692 | -0.978479 | 2.21512 | 5.490237
25.7863 | 44.4316 | 45.40541 | 37.69462 | -0.9738146 | 2.218724 | 5.49207
25.7963 | 44.4032 | 45.38833 | 37.6723 | -0.9851338 | 2.22234 | 5.493698
25.8063 | 44.3979 | 45.37105 | 37.64997 | -0.9731545 | 2.225965 | 5.495122
25.8163 | 44.358 | 45.35358 | 37.62764 | -0.9955766 | 2.229599 | 5.496339
25.8263 | 44.3844 | 45.3359 | 37.60531 | -0.9514997 | 2.233243 | 5.49735
25.83629 | 44.3411 | 45.31804 | 37.583 | -0.9769411 | 2.236892 | 5.498153
25.84629 | 44.3285 | 45.29997 | 37.56066 | -0.9714662 | 2.240555 | 5.498751
25.85629 | 44.2897 | 45.28169 | 37.53832 | -0.9919918 | 2.244226 | 5.499142
25.86629 | 44.2734 | 45.26322 | 37.51599 | -0.9898179 | 2.247906 | 5.499326
25.87629 | 44.2651 | 45.24455 | 37.49365 | -0.9794462 | 2.251597 | 5.499303
25.88629 | 44.239 | 45.22568 | 37.4713 | -0.9866757 | 2.255297 | 5.499074
25.89628 | 44.2428 | 45.20662 | 37.44898 | -0.963824 | 2.259001 | 5.498638
25.90628 | 44.1812 | 45.18736 | 37.42664 | -1.006156 | 2.26272 | 5.497995
25.91628 | 44.1829 | 45.16789 | 37.4043 | -0.9849913 | 2.266448 | 5.497147
25.92628 | 44.1599 | 45.14823 | 37.38195 | -0.9883274 | 2.270185 | 5.496091
25.93628 | 44.1568 | 45.12837 | 37.3596 | -0.9715669 | 2.273932 | 5.494831
25.94627 | 44.1131 | 45.10833 | 37.33728 | -0.99523 | 2.277685 | 5.493366
25.95627 | 44.1014 | 45.08808 | 37.31493 | -0.9866766 | 2.281451 | 5.491695
25.96627 | 44.0756 | 45.06763 | 37.29258 | -0.9920271 | 2.285227 | 5.489818
25.97627 | 44.0438 | 45.04698 | 37.27023 | -1.003183 | 2.289012 | 5.487738
25.98627 | 44.0319 | 45.02614 | 37.24788 | -0.9942448 | 2.292808 | 5.485454
25.99627 | 44.0031 | 45.00511 | 37.22553 | -1.002013 | 2.296613 | 5.482967
26.00626 | 43.9985 | 44.98391 | 37.2032 | -0.9854087 | 2.300423 | 5.480281
26.01626 | 43.9599 | 44.96249 | 37.18085 | -1.002591 | 2.304248 | 5.477389
26.02626 | 43.9305 | 44.94088 | 37.1585 | -1.010382 | 2.308082 | 5.474297
26.03626 | 43.8901 | 44.91908 | 37.13615 | -1.028983 | 2.311927 | 5.471005
26.04626 | 43.893 | 44.89709 | 37.1138 | -1.004094 | 2.315781 | 5.467512
26.05625 | 43.8731 | 44.87494 | 37.09147 | -1.00184 | 2.319642 | 5.463826
26.06625 | 43.866 | 44.85257 | 37.06912 | -0.9865748 | 2.323516 | 5.459938
26.07625 | 43.8044 | 44.83002 | 37.04677 | -1.025624 | 2.3274 | 5.455853
26.08625 | 43.8096 | 44.80729 | 37.02442 | -0.9976865 | 2.331294 | 5.451572
26.09625 | 43.7635 | 44.78437 | 37.00207 | -1.020865 | 2.335199 | 5.447095
26.10625 | 43.7602 | 44.76126 | 36.97972 | -1.001061 | 2.339113 | 5.442426
26.11624 | 43.712 | 44.738 | 36.9574 | -1.025997 | 2.343034 | 5.437568
26.12624 | 43.7181 | 44.71453 | 36.93505 | -0.99643 | 2.346969 | 5.432513
26.13624 | 43.6775 | 44.69088 | 36.9127 | -1.013384 | 2.350914 | 5.42727
26.14624 | 43.6682 | 44.66706 | 36.89035 | -0.9988603 | 2.354869 | 5.421836
26.15624 | 43.6329 | 44.64306 | 36.86801 | -1.010159 | 2.358835 | 5.416215
26.16623 | 43.6186 | 44.61891 | 36.84569 | -1.000307 | 2.362807 | 5.410413
26.17623 | 43.5995 | 44.59456 | 36.82334 | -0.9950564 | 2.366794 | 5.404419
26.18623 | 43.5635 | 44.57003 | 36.801 | -1.006534 | 2.37079 | 5.398242
26.19623 | 43.548 | 44.54534 | 36.77866 | -0.9973404 | 2.374797 | 5.391882
26.20623 | 43.5352 | 44.52048 | 36.75632 | -0.9852784 | 2.378816 | 5.385341
26.21623 | 43.4939 | 44.49545 | 36.73398 | -1.001549 | 2.382844 | 5.378621
26.22622 | 43.4888 | 44.47028 | 36.71167 | -0.9814772 | 2.386878 | 5.371729
26.23622 | 43.4708 | 44.44492 | 36.68933 | -0.9741166 | 2.390928 | 5.364654
26.24622 | 43.439 | 44.41939 | 36.667 | -0.9803941 | 2.394988 | 5.357404
26.25622 | 43.4248 | 44.39371 | 36.64467 | -0.9689084 | 2.399058 | 5.34998
26.26622 | 43.4083 | 44.36787 | 36.62234 | -0.9595657 | 2.40314 | 5.342385
26.27621 | 43.3931 | 44.34189 | 36.60003 | -0.9487919 | 2.407228 | 5.334629
26.28621 | 43.376 | 44.31574 | 36.57771 | -0.9397353 | 2.411331 | 5.326695
26.29621 | 43.3491 | 44.28942 | 36.55538 | -0.9403245 | 2.415445 | 5.318594
26.30621 | 43.3292 | 44.26296 | 36.53306 | -0.9337628 | 2.41957 | 5.310329
26.31621 | 43.339 | 44.23635 | 36.51074 | -0.8973499 | 2.423706 | 5.301901
26.32621 | 43.3074 | 44.20959 | 36.48843 | -0.9021889 | 2.427852 | 5.293311
26.3362 | 43.2925 | 44.18271 | 36.46613 | -0.8902094 | 2.432006 | 5.28457
26.3462 | 43.2641 | 44.15566 | 36.44382 | -0.8915573 | 2.436174 | 5.275662
26.3562 | 43.2531 | 44.12846 | 36.42151 | -0.8753644 | 2.440354 | 5.266599
26.3662 | 43.2535 | 44.10113 | 36.3992 | -0.8476304 | 2.444544 | 5.257382
26.3762 | 43.2141 | 44.07366 | 36.3769 | -0.8595578 | 2.448746 | 5.248013
26.38619 | 43.2084 | 44.04608 | 36.35462 | -0.837677 | 2.452955 | 5.238502
26.39619 | 43.2091 | 44.01833 | 36.33232 | -0.8092341 | 2.457179 | 5.228835
26.40619 | 43.1532 | 43.99046 | 36.31002 | -0.8372591 | 2.461415 | 5.219021
26.41619 | 43.1465 | 43.96245 | 36.28773 | -0.8159542 | 2.465661 | 5.209062
26.42619 | 43.1318 | 43.93432 | 36.26544 | -0.8025218 | 2.46992 | 5.198962
26.43619 | 43.09 | 43.90606 | 36.24315 | -0.8160629 | 2.474189 | 5.188721
26.44618 | 43.0724 | 43.87771 | 36.22089 | -0.8053083 | 2.478466 | 5.178351
26.45618 | 43.0659 | 43.8492 | 36.19861 | -0.7833043 | 2.482758 | 5.167836
26.46618 | 43.0413 | 43.82058 | 36.17633 | -0.7792814 | 2.487062 | 5.157186
26.47618 | 43.024 | 43.79184 | 36.15406 | -0.7678408 | 2.491377 | 5.146405
26.48618 | 42.9943 | 43.76298 | 36.13179 | -0.7686846 | 2.495704 | 5.135492
26.49617 | 42.9738 | 43.73405 | 36.10954 | -0.7602451 | 2.500038 | 5.124463
26.50617 | 42.9491 | 43.70497 | 36.08728 | -0.7558662 | 2.504389 | 5.113297
26.51617 | 42.9164 | 43.67578 | 36.06502 | -0.7593787 | 2.508751 | 5.102008
26.52617 | 42.9001 | 43.64649 | 36.04276 | -0.7463854 | 2.513124 | 5.090597
26.53617 | 42.863 | 43.61709 | 36.02051 | -0.7540874 | 2.51751 | 5.079065
26.54617 | 42.8499 | 43.58759 | 35.99826 | -0.7376882 | 2.521907 | 5.067417
26.55616 | 42.8392 | 43.55802 | 35.97604 | -0.7188182 | 2.526312 | 5.055664
26.56616 | 42.8043 | 43.52832 | 35.9538 | -0.7240221 | 2.530733 | 5.043787
26.57616 | 42.8001 | 43.49853 | 35.93157 | -0.6984312 | 2.535166 | 5.031799
26.58616 | 42.7558 | 43.46865 | 35.90933 | -0.7128464 | 2.539611 | 5.019701
26.59616 | 42.7382 | 43.43867 | 35.88711 | -0.700472 | 2.544068 | 5.007498
26.60615 | 42.7131 | 43.40864 | 35.8649 | -0.6955404 | 2.548533 | 4.995202
26.61615 | 42.7029 | 43.37849 | 35.84269 | -0.675591 | 2.553015 | 4.982791
26.62615 | 42.6639 | 43.34826 | 35.82047 | -0.6843586 | 2.557508 | 4.970279
26.63615 | 42.6472 | 43.31794 | 35.79826 | -0.6707441 | 2.562014 | 4.957669
26.64615 | 42.6246 | 43.28755 | 35.77606 | -0.6629488 | 2.566532 | 4.944961
26.65615 | 42.5928 | 43.25708 | 35.75386 | -0.6642796 | 2.571062 | 4.932162
26.66614 | 42.5885 | 43.22656 | 35.73168 | -0.6380645 | 2.575601 | 4.919282
26.67614 | 42.5518 | 43.19595 | 35.70949 | -0.6441464 | 2.580156 | 4.9063
26.68614 | 42.5275 | 43.16526 | 35.6873 | -0.6377576 | 2.584723 | 4.893231
26.69614 | 42.5088 | 43.1345 | 35.66512 | -0.6257006 | 2.589303 | 4.880075
26.70614 | 42.4783 | 43.10368 | 35.64295 | -0.6253779 | 2.593896 | 4.866836
26.71613 | 42.4308 | 43.07282 | 35.6208 | -0.6420222 | 2.598496 | 4.853529
26.72613 | 42.4146 | 43.04187 | 35.59863 | -0.627274 | 2.603114 | 4.840129
26.73613 | 42.3858 | 43.01087 | 35.57647 | -0.6250661 | 2.607744 | 4.826652
26.74613 | 42.3747 | 42.9798 | 35.55431 | -0.6051021 | 2.612388 | 4.8131
26.75613 | 42.3604 | 42.94868 | 35.53216 | -0.5882825 | 2.617044 | 4.799475
26.76613 | 42.3128 | 42.91751 | 35.51002 | -0.6047097 | 2.621713 | 4.785778
26.77612 | 42.301 | 42.88632 | 35.4879 | -0.5853175 | 2.626389 | 4.772027
26.78612 | 42.2514 | 42.85505 | 35.46577 | -0.6036459 | 2.631084 | 4.758194
26.79612 | 42.2324 | 42.82373 | 35.44364 | -0.5913279 | 2.635791 | 4.744297
26.80612 | 42.2152 | 42.79237 | 35.42152 | -0.5771653 | 2.640512 | 4.730337
26.81612 | 42.1953 | 42.76096 | 35.3994 | -0.565661 | 2.645245 | 4.716316
26.82611 | 42.1755 | 42.72955 | 35.37731 | -0.5540494 | 2.649987 | 4.702251
26.83611 | 42.1473 | 42.69807 | 35.35521 | -0.5507673 | 2.654747 | 4.688115
26.84611 | 42.1018 | 42.66655 | 35.33311 | -0.5647488 | 2.65952 | 4.673923
26.85611 | 42.0962 | 42.635 | 35.31101 | -0.5387967 | 2.664306 | 4.659677
26.86611 | 42.0792 | 42.60341 | 35.28893 | -0.5242123 | 2.669105 | 4.645381
26.87611 | 42.0293 | 42.5718 | 35.26684 | -0.5424982 | 2.673918 | 4.631035
26.8861 | 42.0336 | 42.54019 | 35.24479 | -0.5065879 | 2.67874 | 4.616656
26.8961 | 41.9964 | 42.50852 | 35.22272 | -0.5121202 | 2.683579 | 4.602218
26.9061 | 41.9777 | 42.47683 | 35.20066 | -0.499129 | 2.688432 | 4.587736
26.9161 | 41.9593 | 42.44512 | 35.1786 | -0.4858158 | 2.693299 | 4.573212
26.9261 | 41.9114 | 42.41338 | 35.15655 | -0.501982 | 2.698179 | 4.558648
26.93609 | 41.9052 | 42.38166 | 35.13453 | -0.4764624 | 2.703069 | 4.54406
26.94609 | 41.883 | 42.3499 | 35.1125 | -0.466896 | 2.707976 | 4.529423
26.95609 | 41.8427 | 42.31811 | 35.09047 | -0.4754131 | 2.712897 | 4.514749
26.96609 | 41.842 | 42.28632 | 35.06844 | -0.4443208 | 2.717833 | 4.500045
26.97609 | 41.7941 | 42.25452 | 35.04643 | -0.4604161 | 2.722782 | 4.485308
26.98609 | 41.7653 | 42.2227 | 35.02442 | -0.4574033 | 2.727745 | 4.470542
26.99608 | 41.7533 | 42.19091 | 35.00244 | -0.4376145 | 2.732716 | 4.455763
27.00608 | 41.7146 | 42.15909 | 34.98044 | -0.4444912 | 2.737707 | 4.440944
27.01608 | 41.7007 | 42.12726 | 34.95845 | -0.4265627 | 2.742712 | 4.4261
27.02608 | 41.6757 | 42.09543 | 34.93647 | -0.4197335 | 2.74773 | 4.411234
27.03608 | 41.6368 | 42.0636 | 34.91449 | -0.4268048 | 2.752764 | 4.396347
27.04607 | 41.6163 | 42.03181 | 34.89255 | -0.4155093 | 2.757806 | 4.381455
27.05607 | 41.5872 | 41.99999 | 34.87059 | -0.4127867 | 2.762868 | 4.366531
27.06607 | 41.5695 | 41.96817 | 34.84863 | -0.398669 | 2.767944 | 4.351591
27.07607 | 41.5452 | 41.93636 | 34.82669 | -0.3911592 | 2.773035 | 4.336636
27.08607 | 41.51 | 41.90456 | 34.80475 | -0.3945572 | 2.778139 | 4.321668
27.09607 | 41.4903 | 41.87277 | 34.78282 | -0.3824654 | 2.783258 | 4.306689
27.10606 | 41.4609 | 41.84102 | 34.76092 | -0.3801181 | 2.788387 | 4.291715
27.11606 | 41.4525 | 41.80925 | 34.739 | -0.3567525 | 2.793535 | 4.276717
27.12606 | 41.4262 | 41.7775 | 34.71709 | -0.3513013 | 2.798698 | 4.261711
27.13606 | 41.4008 | 41.74577 | 34.69519 | -0.3449677 | 2.803876 | 4.246701
27.14606 | 41.3772 | 41.71405 | 34.6733 | -0.3368524 | 2.809068 | 4.231686
27.15605 | 41.3515 | 41.68239 | 34.65143 | -0.3308891 | 2.814271 | 4.216684
27.16605 | 41.3294 | 41.65071 | 34.62956 | -0.3213148 | 2.819493 | 4.201665
27.17605 | 41.3128 | 41.61906 | 34.60769 | -0.3062627 | 2.82473 | 4.186645
27.18605 | 41.2887 | 41.58743 | 34.58583 | -0.2987349 | 2.829982 | 4.171627
27.19605 | 41.2643 | 41.55583 | 34.56397 | -0.2915324 | 2.835249 | 4.156611
27.20605 | 41.2567 | 41.52426 | 34.54213 | -0.2675576 | 2.840532 | 4.141599
27.21604 | 41.2325 | 41.49274 | 34.52031 | -0.2602422 | 2.845824 | 4.126607
27.22604 | 41.222 | 41.46122 | 34.49848 | -0.2392247 | 2.851136 | 4.111606
27.23604 | 41.174 | 41.42974 | 34.47666 | -0.2557392 | 2.856464 | 4.096614
27.24604 | 41.1691 | 41.39828 | 34.45485 | -0.229185 | 2.861807 | 4.081629
27.25604 | 41.1475 | 41.36687 | 34.43304 | -0.2193654 | 2.867166 | 4.066656
27.26603 | 41.123 | 41.33551 | 34.41127 | -0.2125114 | 2.872535 | 4.051707
27.27603 | 41.0968 | 41.30416 | 34.38948 | -0.2073627 | 2.877924 | 4.036756
27.28603 | 41.0847 | 41.27285 | 34.3677 | -0.1881517 | 2.88333 | 4.021819
27.29603 | 41.0641 | 41.24158 | 34.34593 | -0.177479 | 2.88875 | 4.006896
27.30603 | 41.0238 | 41.21035 | 34.32417 | -0.1865465 | 2.894187 | 3.991989
27.31603 | 41.0149 | 41.17915 | 34.30242 | -0.164255 | 2.899639 | 3.977099
27.32602 | 40.9718 | 41.14804 | 34.28069 | -0.1762365 | 2.905101 | 3.96224
27.33602 | 40.9608 | 41.11693 | 34.25896 | -0.1561309 | 2.910585 | 3.947387
27.34602 | 40.9322 | 41.08587 | 34.23723 | -0.1536694 | 2.916085 | 3.932552
27.35602 | 40.9018 | 41.05485 | 34.21551 | -0.1530531 | 2.9216 | 3.917739
27.36602 | 40.896 | 41.02388 | 34.19381 | -0.1278849 | 2.927133 | 3.902947
27.37601 | 40.8487 | 40.99299 | 34.17213 | -0.144294 | 2.932674 | 3.888193
27.38601 | 40.8292 | 40.96212 | 34.15044 | -0.1329214 | 2.938238 | 3.873448
27.39601 | 40.8146 | 40.9313 | 34.12875 | -0.1167002 | 2.94382 | 3.858727
27.40601 | 40.7761 | 40.90053 | 34.10708 | -0.1244289 | 2.949416 | 3.844032
27.41601 | 40.7629 | 40.86981 | 34.08542 | -0.1069086 | 2.955028 | 3.829363
27.42601 | 40.7331 | 40.83914 | 34.06376 | -0.1060422 | 2.960658 | 3.814722
27.436 | 40.6916 | 40.80856 | 34.04214 | -0.1169619 | 2.966298 | 3.800125
27.446 | 40.6696 | 40.778 | 34.0205 | -0.1084042 | 2.971961 | 3.78554
27.456 | 40.6494 | 40.7475 | 33.99888 | -0.09810227 | 2.97764 | 3.770986
27.466 | 40.6049 | 40.71706 | 33.97726 | -0.1121568 | 2.983336 | 3.756461
27.476 | 40.6006 | 40.68667 | 33.95565 | -0.08606831 | 2.989049 | 3.741967
27.48599 | 40.5649 | 40.65637 | 33.93408 | -0.0914689 | 2.994772 | 3.727521
27.49599 | 40.5688 | 40.6261 | 33.91249 | -0.05729809 | 3.000519 | 3.713092
27.50599 | 40.5018 | 40.59589 | 33.89091 | -0.09408642 | 3.006281 | 3.698697
27.51599 | 40.4759 | 40.56574 | 33.86934 | -0.08983735 | 3.012062 | 3.684336
27.52599 | 40.4793 | 40.53565 | 33.84778 | -0.05634947 | 3.017859 | 3.67001
27.53599 | 40.4331 | 40.50562 | 33.82623 | -0.07252339 | 3.023673 | 3.65572
27.54598 | 40.4117 | 40.47569 | 33.80471 | -0.06399123 | 3.029499 | 3.64148
27.55598 | 40.3813 | 40.44579 | 33.78318 | -0.06449313 | 3.035348 | 3.627262
27.56598 | 40.3728 | 40.41596 | 33.76166 | -0.04315866 | 3.041214 | 3.613082
27.57598 | 40.347 | 40.38619 | 33.74015 | -0.03919025 | 3.047098 | 3.59894
27.58598 | 40.3088 | 40.35649 | 33.71865 | -0.0476887 | 3.052999 | 3.584837
27.59597 | 40.2955 | 40.32688 | 33.69718 | -0.03138241 | 3.058912 | 3.570786
27.60597 | 40.2603 | 40.29731 | 33.6757 | -0.03701479 | 3.064848 | 3.556762
27.61597 | 40.2474 | 40.26782 | 33.65424 | -0.02041507 | 3.070802 | 3.542778
27.62597 | 40.208 | 40.23838 | 33.63278 | -0.03038436 | 3.076774 | 3.528835
27.63597 | 40.2054 | 40.20902 | 33.61133 | -0.003622971 | 3.082763 | 3.514933
27.64597 | 40.1686 | 40.17973 | 33.58989 | -0.01113157 | 3.088771 | 3.501072
27.65596 | 40.1622 | 40.15054 | 33.56848 | 0.0116604 | 3.094791 | 3.487268
27.66596 | 40.1477 | 40.12139 | 33.54706 | 0.02630936 | 3.100834 | 3.473494
27.67596 | 40.1014 | 40.09231 | 33.52566 | 0.009087019 | 3.106896 | 3.459762
27.68596 | 40.076 | 40.06331 | 33.50426 | 0.01269266 | 3.112976 | 3.446074
27.69596 | 40.0572 | 40.03438 | 33.48287 | 0.02282474 | 3.119074 | 3.43243
27.70595 | 40.0566 | 40.00554 | 33.46152 | 0.05105508 | 3.125184 | 3.418844
27.71595 | 40.0184 | 39.97676 | 33.44015 | 0.04163976 | 3.131319 | 3.40529
27.72595 | 39.9802 | 39.94805 | 33.4188 | 0.03214985 | 3.137473 | 3.391781
27.73595 | 39.9834 | 39.91941 | 33.39745 | 0.06398536 | 3.143645 | 3.378318
27.74595 | 39.9389 | 39.89085 | 33.37612 | 0.04804535 | 3.149835 | 3.3649
27.75595 | 39.9277 | 39.86237 | 33.3548 | 0.06532969 | 3.156044 | 3.35153
27.76594 | 39.9165 | 39.83399 | 33.33351 | 0.08250767 | 3.162266 | 3.33822
27.77594 | 39.873 | 39.80566 | 33.31221 | 0.0673386 | 3.168513 | 3.324943
27.78594 | 39.8413 | 39.77741 | 33.29092 | 0.06389229 | 3.174779 | 3.311713
27.79594 | 39.8348 | 39.74923 | 33.26964 | 0.08556812 | 3.181064 | 3.298531
27.80594 | 39.8068 | 39.72113 | 33.24837 | 0.0856659 | 3.187367 | 3.285398
27.81593 | 39.7739 | 39.69314 | 33.22713 | 0.08075742 | 3.193684 | 3.272325
27.82593 | 39.7532 | 39.6652 | 33.20589 | 0.08799799 | 3.200026 | 3.259288
27.83593 | 39.7152 | 39.63734 | 33.18465 | 0.07785849 | 3.206388 | 3.2463
27.84593 | 39.6878 | 39.60956 | 33.16343 | 0.07824015 | 3.212769 | 3.233361
27.85593 | 39.6802 | 39.58186 | 33.14222 | 0.09834169 | 3.21917 | 3.220471
27.86593 | 39.6281 | 39.55424 | 33.12102 | 0.07386252 | 3.22559 | 3.207631
27.87592 | 39.636 | 39.52672 | 33.09985 | 0.1092759 | 3.232023 | 3.194853
27.88592 | 39.5924 | 39.49926 | 33.07867 | 0.09313522 | 3.238482 | 3.182112
27.89592 | 39.5497 | 39.47189 | 33.0575 | 0.07781388 | 3.244961 | 3.169422
27.90592 | 39.5423 | 39.44459 | 33.03635 | 0.09771007 | 3.25146 | 3.156781
27.91592 | 39.4871 | 39.41738 | 33.0152 | 0.06972452 | 3.257979 | 3.144192
27.92591 | 39.4867 | 39.39027 | 32.99409 | 0.09643031 | 3.264511 | 3.131665
27.93591 | 39.4573 | 39.36322 | 32.97297 | 0.09408018 | 3.27107 | 3.119177
27.94591 | 39.4323 | 39.33625 | 32.95186 | 0.09604686 | 3.27765 | 3.10674
27.95591 | 39.4072 | 39.30937 | 32.93077 | 0.09783128 | 3.284249 | 3.094354
27.96591 | 39.3837 | 39.28257 | 32.90968 | 0.1011323 | 3.290869 | 3.082019
27.97591 | 39.3512 | 39.25585 | 32.88861 | 0.09534991 | 3.297509 | 3.069736
27.9859 | 39.319 | 39.22925 | 32.86756 | 0.08975448 | 3.304164 | 3.057518
27.9959 | 39.2974 | 39.2027 | 32.84651 | 0.09470439 | 3.310845 | 3.045337
28.0059 | 39.2859 | 39.17623 | 32.82547 | 0.1096698 | 3.317547 | 3.033209
28.0159 | 39.2315 | 39.14985 | 32.80445 | 0.08165037 | 3.32427 | 3.021132
28.0259 | 39.2261 | 39.12355 | 32.78343 | 0.102547 | 3.331014 | 3.009106
28.03589 | 39.1944 | 39.09737 | 32.76245 | 0.09703244 | 3.337772 | 2.997145
28.04589 | 39.1685 | 39.07124 | 32.74146 | 0.09726023 | 3.344556 | 2.985224
28.05589 | 39.152 | 39.0452 | 32.72048 | 0.1068001 | 3.351364 | 2.973355
28.06589 | 39.1198 | 39.01924 | 32.69951 | 0.1005561 | 3.358192 | 2.961538
28.07589 | 39.1093 | 38.99337 | 32.67856 | 0.1159266 | 3.365041 | 2.949773
28.08589 | 39.0748 | 38.96759 | 32.65762 | 0.1072109 | 3.371912 | 2.93806
28.09588 | 39.0646 | 38.94192 | 32.63671 | 0.1226842 | 3.378797 | 2.926411
28.10588 | 39.0254 | 38.9163 | 32.61579 | 0.1090968 | 3.385711 | 2.914803
28.11588 | 39.0027 | 38.89078 | 32.59488 | 0.1119245 | 3.392645 | 2.903247
28.12588 | 38.9872 | 38.86534 | 32.57399 | 0.121864 | 3.399603 | 2.891744
28.13588 | 38.9678 | 38.83998 | 32.55311 | 0.1278177 | 3.406582 | 2.880292
28.14587 | 38.9382 | 38.81474 | 32.53226 | 0.1234608 | 3.413575 | 2.868904
28.15587 | 38.9253 | 38.78956 | 32.5114 | 0.1357416 | 3.420598 | 2.857557
28.16587 | 38.8859 | 38.76447 | 32.49056 | 0.1214343 | 3.427644 | 2.846263
28.17587 | 38.8782 | 38.73946 | 32.46973 | 0.1387423 | 3.43471 | 2.83502
28.18587 | 38.8616 | 38.71454 | 32.44891 | 0.1470621 | 3.441799 | 2.82383
28.19586 | 38.8265 | 38.68973 | 32.42812 | 0.1367702 | 3.448904 | 2.812703
28.20586 | 38.8043 | 38.66498 | 32.40733 | 0.1393156 | 3.456038 | 2.801618
28.21586 | 38.7924 | 38.64033 | 32.38655 | 0.152074 | 3.463195 | 2.790584
28.22586 | 38.7666 | 38.61576 | 32.36578 | 0.1508448 | 3.470374 | 2.779603
28.23586 | 38.7567 | 38.59127 | 32.34502 | 0.1654284 | 3.477576 | 2.768673
28.24586 | 38.719 | 38.56688 | 32.32428 | 0.1521242 | 3.484801 | 2.757795
28.25585 | 38.7094 | 38.54259 | 32.30357 | 0.1668081 | 3.492042 | 2.74698
28.26585 | 38.6819 | 38.51837 | 32.28285 | 0.1635288 | 3.499313 | 2.736206
28.27585 | 38.6614 | 38.49424 | 32.26215 | 0.1671617 | 3.506607 | 2.725484
28.28585 | 38.6387 | 38.47019 | 32.24146 | 0.1685069 | 3.513924 | 2.714814
28.29585 | 38.6062 | 38.44624 | 32.22078 | 0.1599642 | 3.521264 | 2.704195
28.30584 | 38.5953 | 38.42239 | 32.20013 | 0.1729085 | 3.528621 | 2.69364
28.31584 | 38.5773 | 38.39861 | 32.17948 | 0.1786901 | 3.536008 | 2.683124
28.32584 | 38.5625 | 38.37492 | 32.15884 | 0.1875832 | 3.54342 | 2.67266
28.33584 | 38.5412 | 38.35131 | 32.13821 | 0.1898886 | 3.550855 | 2.662247
28.34584 | 38.5081 | 38.32779 | 32.1176 | 0.1803059 | 3.558313 | 2.651885
28.35584 | 38.4925 | 38.30436 | 32.097 | 0.1881352 | 3.565796 | 2.641574
28.36583 | 38.4703 | 38.28105 | 32.07643 | 0.1892531 | 3.573295 | 2.631324
28.37583 | 38.4462 | 38.25779 | 32.05585 | 0.1884055 | 3.580825 | 2.621116
28.38583 | 38.4271 | 38.23463 | 32.03529 | 0.1924702 | 3.58838 | 2.610957
28.39583 | 38.4109 | 38.21155 | 32.01474 | 0.1993466 | 3.59596 | 2.60085
28.40583 | 38.3757 | 38.18856 | 31.99421 | 0.187135 | 3.603563 | 2.590793
28.41582 | 38.3773 | 38.16569 | 31.97371 | 0.2116119 | 3.611184 | 2.580796
28.42582 | 38.3479 | 38.14288 | 31.9532 | 0.205024 | 3.618837 | 2.57084
28.43582 | 38.3203 | 38.12015 | 31.9327 | 0.2001472 | 3.626514 | 2.560934
28.44582 | 38.3181 | 38.09752 | 31.91222 | 0.2205819 | 3.634217 | 2.551078
28.45582 | 38.2786 | 38.07497 | 31.89176 | 0.2036295 | 3.641944 | 2.541272
28.46582 | 38.274 | 38.05251 | 31.8713 | 0.2214882 | 3.649696 | 2.531515
28.47581 | 38.2407 | 38.03016 | 31.85088 | 0.2105357 | 3.657466 | 2.521819
28.48581 | 38.2318 | 38.00788 | 31.83045 | 0.2239179 | 3.665269 | 2.512161
28.49581 | 38.228 | 37.98569 | 31.81004 | 0.2423117 | 3.673097 | 2.502553
28.50581 | 38.1887 | 37.96358 | 31.78964 | 0.2251173 | 3.68095 | 2.492995
28.51581 | 38.1858 | 37.94157 | 31.76925 | 0.244234 | 3.68883 | 2.483485
28.5258 | 38.1834 | 37.91966 | 31.7489 | 0.2637423 | 3.696726 | 2.474034
28.5358 | 38.1307 | 37.89782 | 31.72854 | 0.232882 | 3.704658 | 2.464622
28.5458 | 38.1249 | 37.87606 | 31.70819 | 0.2488354 | 3.712613 | 2.455259
28.5558 | 38.1107 | 37.8544 | 31.68786 | 0.2562985 | 3.720597 | 2.445944
28.5658 | 38.084 | 37.83282 | 31.66754 | 0.2511757 | 3.728605 | 2.436678
28.5758 | 38.0824 | 37.81134 | 31.64724 | 0.271062 | 3.736641 | 2.42746
28.58579 | 38.0572 | 37.78996 | 31.62697 | 0.2672403 | 3.744693 | 2.4183
28.59579 | 38.0341 | 37.76865 | 31.60669 | 0.2654514 | 3.752781 | 2.409177
28.60579 | 38.0176 | 37.74742 | 31.58643 | 0.2701753 | 3.760895 | 2.400102
28.61579 | 37.9715 | 37.72629 | 31.56618 | 0.24521 | 3.769037 | 2.391075
28.62579 | 37.9717 | 37.70524 | 31.54594 | 0.2664572 | 3.777205 | 2.382095
28.63578 | 37.9335 | 37.6843 | 31.52574 | 0.2491951 | 3.785392 | 2.373171
28.64578 | 37.9062 | 37.66343 | 31.50553 | 0.2427667 | 3.793613 | 2.364285
28.65578 | 37.8924 | 37.64265 | 31.48534 | 0.2497496 | 3.801863 | 2.355446
28.66578 | 37.8751 | 37.62196 | 31.46516 | 0.2531445 | 3.810139 | 2.346654
28.67578 | 37.837 | 37.60135 | 31.445 | 0.2356515 | 3.818443 | 2.337908
28.68578 | 37.8217 | 37.58083 | 31.42485 | 0.2408705 | 3.826775 | 2.329208
28.69577 | 37.8017 | 37.56042 | 31.40473 | 0.2412814 | 3.835126 | 2.320563
28.70577 | 37.7792 | 37.54008 | 31.38461 | 0.2391248 | 3.843512 | 2.311956
28.71577 | 37.7432 | 37.51982 | 31.3645 | 0.2233797 | 3.851927 | 2.303394
28.72577 | 37.7157 | 37.49965 | 31.3444 | 0.2160474 | 3.86037 | 2.294878
28.73577 | 37.6932 | 37.47957 | 31.32432 | 0.2136269 | 3.868841 | 2.286407
28.74576 | 37.6589 | 37.4596 | 31.30428 | 0.1992991 | 3.877332 | 2.27799
28.75576 | 37.64 | 37.4397 | 31.28423 | 0.2003034 | 3.885859 | 2.26961
28.76576 | 37.6144 | 37.41988 | 31.26419 | 0.1945197 | 3.894416 | 2.261274
28.77576 | 37.5879 | 37.40015 | 31.24417 | 0.1877493 | 3.903 | 2.252983
28.78576 | 37.5658 | 37.38051 | 31.22416 | 0.1852897 | 3.911614 | 2.244737
28.79576 | 37.5391 | 37.36096 | 31.20417 | 0.1781439 | 3.920256 | 2.236535
28.80575 | 37.5211 | 37.34151 | 31.18421 | 0.1795907 | 3.928919 | 2.228385
28.81575 | 37.5138 | 37.32213 | 31.16424 | 0.191669 | 3.937619 | 2.220271
28.82575 | 37.4851 | 37.30284 | 31.14429 | 0.1822599 | 3.946349 | 2.212201
28.83575 | 37.4552 | 37.28364 | 31.12435 | 0.1715634 | 3.955108 | 2.204174
28.84575 | 37.4247 | 37.26452 | 31.10443 | 0.1601792 | 3.963897 | 2.196191
28.85574 | 37.4117 | 37.24551 | 31.08455 | 0.1661893 | 3.972706 | 2.188259
28.86574 | 37.4008 | 37.22657 | 31.06465 | 0.1742306 | 3.981555 | 2.180362
28.87574 | 37.3675 | 37.20772 | 31.04478 | 0.159785 | 3.990432 | 2.172507
28.88574 | 37.3768 | 37.18895 | 31.02491 | 0.1878513 | 3.999341 | 2.164696
28.89574 | 37.3273 | 37.17027 | 31.00506 | 0.1570307 | 4.008279 | 2.156927
28.90574 | 37.3192 | 37.15168 | 30.98523 | 0.1675227 | 4.017248 | 2.1492
28.91573 | 37.3063 | 37.13319 | 30.96543 | 0.1731094 | 4.026238 | 2.141522
28.92573 | 37.2584 | 37.11477 | 30.94563 | 0.1436269 | 4.035267 | 2.133879
28.93573 | 37.2529 | 37.09644 | 30.92584 | 0.1564577 | 4.044328 | 2.126278
28.94573 | 37.2315 | 37.0782 | 30.90606 | 0.1533013 | 4.053419 | 2.118718
28.95573 | 37.2138 | 37.06004 | 30.8863 | 0.1537574 | 4.062541 | 2.1112
28.96572 | 37.2106 | 37.04199 | 30.86658 | 0.1686082 | 4.071685 | 2.103731
28.97572 | 37.1907 | 37.02401 | 30.84685 | 0.1666908 | 4.080869 | 2.096294
28.98572 | 37.1821 | 37.00611 | 30.82713 | 0.1759859 | 4.090086 | 2.088898
28.99572 | 37.1368 | 36.98831 | 30.80743 | 0.1484945 | 4.099333 | 2.081543
29.00572 | 37.1127 | 36.97058 | 30.78774 | 0.1421159 | 4.108612 | 2.074228
29.01572 | 37.1054 | 36.95295 | 30.76807 | 0.1524501 | 4.117923 | 2.066954
29.02571 | 37.0983 | 36.93542 | 30.74844 | 0.16288 | 4.127257 | 2.059726
29.03571 | 37.0709 | 36.91796 | 30.7288 | 0.1529405 | 4.136632 | 2.052531
29.04571 | 37.0468 | 36.90059 | 30.70917 | 0.1462147 | 4.146039 | 2.045376
29.05571 | 37.03 | 36.8833 | 30.68956 | 0.1467012 | 4.155479 | 2.03826
29.06571 | 37.0042 | 36.8661 | 30.66996 | 0.1381018 | 4.164951 | 2.031183
29.0757 | 37.0093 | 36.849 | 30.6504 | 0.1602979 | 4.174447 | 2.024152
29.0857 | 36.9679 | 36.83197 | 30.63084 | 0.1359255 | 4.183984 | 2.017153
29.0957 | 36.9406 | 36.81503 | 30.61129 | 0.1255651 | 4.193555 | 2.010193
29.1057 | 36.9268 | 36.79818 | 30.59175 | 0.1286184 | 4.203159 | 2.003271
29.1157 | 36.909 | 36.78142 | 30.57223 | 0.1275846 | 4.212797 | 1.996388
29.1257 | 36.9039 | 36.76474 | 30.55273 | 0.1391635 | 4.222467 | 1.989543
29.13569 | 36.8756 | 36.74816 | 30.53326 | 0.1274401 | 4.232162 | 1.982742
29.14569 | 36.8578 | 36.73165 | 30.51378 | 0.1261464 | 4.2419 | 1.975972
29.15569 | 36.8392 | 36.71523 | 30.49432 | 0.1239659 | 4.251672 | 1.96924
29.16569 | 36.8069 | 36.6989 | 30.47488 | 0.1079995 | 4.261478 | 1.962545
29.17569 | 36.8072 | 36.68265 | 30.45545 | 0.1245458 | 4.271318 | 1.955887
29.18568 | 36.7817 | 36.66651 | 30.43606 | 0.1151897 | 4.281183 | 1.949272
29.19568 | 36.7611 | 36.65044 | 30.41666 | 0.110663 | 4.291092 | 1.942688
29.20568 | 36.7578 | 36.63445 | 30.39727 | 0.12335 | 4.301036 | 1.93614
29.21568 | 36.7355 | 36.61855 | 30.37791 | 0.1169502 | 4.311014 | 1.929629
29.22568 | 36.7106 | 36.60274 | 30.35855 | 0.1078638 | 4.321028 | 1.923154
29.23568 | 36.6857 | 36.58701 | 30.33922 | 0.0986908 | 4.331076 | 1.916715
29.24567 | 36.677 | 36.57138 | 30.31992 | 0.1056157 | 4.34115 | 1.910318
29.25567 | 36.6634 | 36.55583 | 30.30061 | 0.1075698 | 4.35127 | 1.90395
29.26567 | 36.6369 | 36.54036 | 30.28132 | 0.09653676 | 4.361425 | 1.897618
29.27567 | 36.6154 | 36.52498 | 30.26205 | 0.09041785 | 4.371616 | 1.891321
29.28567 | 36.6195 | 36.50969 | 30.24279 | 0.1098123 | 4.381843 | 1.885059
29.29566 | 36.6003 | 36.49449 | 30.22356 | 0.1058057 | 4.392095 | 1.878838
29.30566 | 36.5714 | 36.47937 | 30.20433 | 0.09202703 | 4.402394 | 1.872646
29.31566 | 36.5607 | 36.46434 | 30.18512 | 0.09636169 | 4.412729 | 1.866488
29.32566 | 36.5528 | 36.44939 | 30.16592 | 0.1034097 | 4.423102 | 1.860365
29.33566 | 36.5423 | 36.43453 | 30.14674 | 0.1077712 | 4.433511 | 1.854276
29.34566 | 36.5277 | 36.41975 | 30.12758 | 0.1079466 | 4.443956 | 1.848221
29.35565 | 36.4966 | 36.40508 | 30.10844 | 0.09151971 | 4.454429 | 1.842206
29.36565 | 36.4966 | 36.39048 | 30.08931 | 0.1061214 | 4.46495 | 1.836218
29.37565 | 36.4654 | 36.37596 | 30.07019 | 0.08943625 | 4.475508 | 1.830264
29.38565 | 36.4516 | 36.36153 | 30.05109 | 0.09006514 | 4.486103 | 1.824344
29.39565 | 36.4563 | 36.34719 | 30.032 | 0.1091068 | 4.496737 | 1.818456
29.40564 | 36.4333 | 36.33295 | 30.0129476 | 0.1003467 | 4.507398 | 1.812608
29.41564 | 36.4137 | 36.31878 | 29.99389 | 0.09491537 | 4.518107 | 1.806786
29.42564 | 36.3901 | 36.3047 | 29.97485 | 0.08539671 | 4.528856 | 1.800996
29.43564 | 36.3893 | 36.29071 | 29.95583 | 0.0985918 | 4.539642 | 1.79524
29.44564 | 36.3689 | 36.2768 | 29.93682 | 0.0921005 | 4.550467 | 1.789515
29.45564 | 36.3567 | 36.26298 | 29.91782 | 0.09372163 | 4.561331 | 1.783822
29.46563 | 36.325 | 36.24926 | 29.89887 | 0.07574212 | 4.572224 | 1.778168
29.47563 | 36.3249 | 36.23561 | 29.87991 | 0.0892903 | 4.583166 | 1.772539
29.48563 | 36.3187 | 36.22205 | 29.86096 | 0.09665088 | 4.594148 | 1.766942
29.49563 | 36.2908 | 36.20858 | 29.84203 | 0.08222493 | 4.605169 | 1.761376
29.50563 | 36.2791 | 36.19519 | 29.82312 | 0.08391168 | 4.616231 | 1.755841
29.51562 | 36.2636 | 36.1819 | 29.80424 | 0.0816987 | 4.627321 | 1.750343
29.52562 | 36.267 | 36.16869 | 29.78536 | 0.0983122 | 4.638462 | 1.744871
29.53562 | 36.2479 | 36.15556 | 29.76649 | 0.09233814 | 4.649644 | 1.739429
29.54562 | 36.2227 | 36.14252 | 29.74764 | 0.08017692 | 4.660866 | 1.734018
29.55562 | 36.2182 | 36.12957 | 29.72881 | 0.08862902 | 4.672129 | 1.728637
29.56562 | 36.21 | 36.11671 | 29.70999 | 0.09329346 | 4.683433 | 1.723286
29.57561 | 36.1838 | 36.10394 | 29.6912 | 0.07985869 | 4.694767 | 1.717971
29.58561 | 36.1625 | 36.09125 | 29.67242 | 0.07124891 | 4.706153 | 1.71268
29.59561 | 36.1535 | 36.07865 | 29.65365 | 0.07485197 | 4.717581 | 1.707419
29.60561 | 36.1397 | 36.06613 | 29.63489 | 0.07356771 | 4.729051 | 1.702188
29.61561 | 36.1303 | 36.0537 | 29.61616 | 0.07659606 | 4.740562 | 1.696986
29.6256 | 36.1172 | 36.04138 | 29.59745 | 0.07582442 | 4.752104 | 1.691819
29.6356 | 36.1082 | 36.02912 | 29.57875 | 0.07907936 | 4.763699 | 1.686675
29.6456 | 36.0786 | 36.01696 | 29.56006 | 0.06164373 | 4.775338 | 1.681561
29.6556 | 36.082 | 36.00488 | 29.54138 | 0.07712195 | 4.787019 | 1.676475
29.6656 | 36.0461 | 35.99289 | 29.52273 | 0.05321252 | 4.798744 | 1.671418
29.6756 | 36.0452 | 35.98098 | 29.50408 | 0.06421526 | 4.810511 | 1.666389
29.68559 | 36.0445 | 35.96918 | 29.48548 | 0.07532 | 4.822308 | 1.661394
29.69559 | 35.9932 | 35.95745 | 29.46687 | 0.03574579 | 4.834163 | 1.656422
29.70559 | 36.0057 | 35.94581 | 29.44828 | 0.0598868 | 4.846059 | 1.651478
29.71559 | 35.9937 | 35.93426 | 29.4297 | 0.05943626 | 4.858002 | 1.646562
29.72559 | 35.9632 | 35.9228 | 29.41114 | 0.0404015 | 4.869986 | 1.641673
29.73558 | 35.9551 | 35.91144 | 29.39261 | 0.04366398 | 4.882004 | 1.636818
29.74558 | 35.9277 | 35.90015 | 29.37409 | 0.02755099 | 4.894079 | 1.631985
29.75558 | 35.9143 | 35.88895 | 29.35557 | 0.02534961 | 4.906198 | 1.627178
29.76558 | 35.9088 | 35.87784 | 29.33708 | 0.03095968 | 4.918363 | 1.622399
29.77558 | 35.894 | 35.86682 | 29.3186 | 0.02718181 | 4.930572 | 1.617647
29.78558 | 35.882 | 35.85589 | 29.30014 | 0.02611492 | 4.942827 | 1.612922
29.79557 | 35.8597 | 35.84505 | 29.28171 | 0.01464883 | 4.955115 | 1.608228
29.80557 | 35.842 | 35.83429 | 29.26328 | 0.007705225 | 4.967461 | 1.603556
29.81557 | 35.8328 | 35.82363 | 29.24486 | 0.009172105 | 4.979854 | 1.59891
29.82557 | 35.8248 | 35.81305 | 29.22647 | 0.01175174 | 4.992291 | 1.59429
29.83557 | 35.7831 | 35.80256 | 29.20809 | -0.01945992 | 5.004778 | 1.589697
29.84556 | 35.7838 | 35.79217 | 29.18974 | -0.008369408 | 5.017297 | 1.585134
29.85556 | 35.7758 | 35.78186 | 29.17139 | -0.006057681 | 5.029875 | 1.580592
29.86556 | 35.7498 | 35.77164 | 29.15306 | -0.02183552 | 5.042501 | 1.576076
29.87556 | 35.7489 | 35.7615 | 29.13474 | -0.01260287 | 5.055175 | 1.571586
29.88556 | 35.7107 | 35.75146 | 29.11644 | -0.04075998 | 5.067897 | 1.56712
29.89556 | 35.7051 | 35.74151 | 29.09816 | -0.03640566 | 5.080665 | 1.56268
29.90555 | 35.6902 | 35.73165 | 29.07991 | -0.04145189 | 5.09347 | 1.55827
29.91555 | 35.6736 | 35.72188 | 29.06166 | -0.04827755 | 5.106335 | 1.55388
29.92555 | 35.6632 | 35.71219 | 29.04343 | -0.04899278 | 5.119249 | 1.549515
29.93555 | 35.645 | 35.7026 | 29.02521 | -0.05759822 | 5.132212 | 1.545175
29.94555 | 35.6368 | 35.69309 | 29.00701 | -0.05629366 | 5.145224 | 1.540859
29.95554 | 35.6285 | 35.68369 | 28.98884 | -0.05518841 | 5.158272 | 1.536572
29.96554 | 35.6048 | 35.67436 | 28.97068 | -0.06956455 | 5.171383 | 1.532305
29.97554 | 35.5884 | 35.66513 | 28.95253 | -0.07673095 | 5.184543 | 1.528062
29.98554 | 35.5697 | 35.65599 | 28.93439 | -0.0862878 | 5.197754 | 1.523843
29.99554 | 35.5477 | 35.64694 | 28.91627 | -0.09923543 | 5.211014 | 1.519648
30.00554 | 35.5388 | 35.63797 | 28.89817 | -0.09917345 | 5.224325 | 1.515477
30.01553 | 35.5299 | 35.62911 | 28.8801 | -0.09921178 | 5.237674 | 1.511333
30.02553 | 35.4975 | 35.62033 | 28.86204 | -0.1228318 | 5.251087 | 1.507209
30.03553 | 35.4961 | 35.61164 | 28.84398 | -0.1155435 | 5.264551 | 1.503108
30.04553 | 35.4746 | 35.60305 | 28.82595 | -0.1284457 | 5.278066 | 1.499031
30.05553 | 35.4506 | 35.59454 | 28.80793 | -0.1439399 | 5.291633 | 1.494976
30.06552 | 35.4319 | 35.58613 | 28.78995 | -0.1542346 | 5.30524 | 1.490949
30.07552 | 35.4409 | 35.57781 | 28.77196 | -0.1369117 | 5.31891 | 1.486941
30.08552 | 35.4158 | 35.56958 | 28.75399 | -0.153781 | 5.332635 | 1.482954
30.09552 | 35.399 | 35.56144 | 28.73604 | -0.1624419 | 5.346411 | 1.478992
30.10552 | 35.4031 | 35.5534 | 28.7181 | -0.1502954 | 5.360241 | 1.47505
30.11552 | 35.3792 | 35.54544 | 28.70018 | -0.1662408 | 5.374124 | 1.471132
30.12551 | 35.3766 | 35.53759 | 28.6823 | -0.160987 | 5.388047 | 1.46724
30.13551 | 35.3604 | 35.52982 | 28.66441 | -0.1694168 | 5.402036 | 1.463366
30.14551 | 35.3333 | 35.52214 | 28.64655 | -0.1888404 | 5.416081 | 1.459514
30.15551 | 35.3488 | 35.51456 | 28.62869 | -0.1657567 | 5.43018 | 1.455684
30.16551 | 35.3204 | 35.50707 | 28.61086 | -0.1866655 | 5.444333 | 1.451875
30.1755 | 35.332 | 35.49968 | 28.59306 | -0.1676756 | 5.458527 | 1.448092
30.1855 | 35.3242 | 35.49237 | 28.57525 | -0.1681711 | 5.47279 | 1.444327
30.1955 | 35.31 | 35.48516 | 28.55747 | -0.1751599 | 5.487108 | 1.440583
30.2055 | 35.3002 | 35.47804 | 28.5397 | -0.177843 | 5.501483 | 1.43686
30.2155 | 35.3004 | 35.47102 | 28.52195 | -0.1706193 | 5.515913 | 1.433159
30.2255 | 35.2816 | 35.46409 | 28.50421 | -0.18249 | 5.530399 | 1.429478
30.23549 | 35.268 | 35.45726 | 28.48651 | -0.1892631 | 5.544928 | 1.425823
30.24549 | 35.2754 | 35.45052 | 28.46881 | -0.1751201 | 5.559527 | 1.422184
30.25549 | 35.2636 | 35.44387 | 28.45112 | -0.1802742 | 5.574183 | 1.418567
30.26549 | 35.2288 | 35.43732 | 28.43346 | -0.2085224 | 5.588898 | 1.414969
30.27549 | 35.2204 | 35.43087 | 28.4158 | -0.210466 | 5.603669 | 1.411392
30.28548 | 35.2228 | 35.42451 | 28.39819 | -0.2017109 | 5.618484 | 1.407839
30.29548 | 35.196 | 35.41824 | 28.38057 | -0.2222444 | 5.633372 | 1.404303
30.30548 | 35.1668 | 35.41207 | 28.36297 | -0.2452736 | 5.648318 | 1.400787
30.31548 | 35.1745 | 35.406 | 28.34538 | -0.2314981 | 5.663323 | 1.397291
30.32548 | 35.1598 | 35.40002 | 28.32782 | -0.2402185 | 5.678387 | 1.393815
30.33548 | 35.1362 | 35.39414 | 28.31027 | -0.2579355 | 5.693511 | 1.390359
30.34547 | 35.1292 | 35.38835 | 28.29275 | -0.2591539 | 5.70868 | 1.386925
30.35547 | 35.1015 | 35.38266 | 28.27523 | -0.2811628 | 5.723923 | 1.383508
30.36547 | 35.1003 | 35.37707 | 28.25773 | -0.2767685 | 5.739226 | 1.380111
30.37547 | 35.103 | 35.37157 | 28.24025 | -0.2685709 | 5.75459 | 1.376733
30.38547 | 35.0622 | 35.36617 | 28.22278 | -0.3039705 | 5.770015 | 1.373374
30.39546 | 35.0759 | 35.36087 | 28.20535 | -0.2849707 | 5.785484 | 1.370038
30.40546 | 35.0513 | 35.35567 | 28.18792 | -0.304367 | 5.801033 | 1.366717
30.41546 | 35.0397 | 35.35056 | 28.1705 | -0.3108563 | 5.816641 | 1.363416
30.42546 | 35.037 | 35.34555 | 28.1531 | -0.3085483 | 5.832314 | 1.360133
30.43546 | 35.024 | 35.34063 | 28.13572 | -0.3166337 | 5.848046 | 1.356869
30.44546 | 35.0133 | 35.33582 | 28.11835 | -0.322522 | 5.863844 | 1.353624
30.45545 | 35.0047 | 35.33111 | 28.10102 | -0.3264096 | 5.879687 | 1.350401
30.46545 | 34.996 | 35.32649 | 28.08369 | -0.3304923 | 5.895609 | 1.347193
30.47545 | 34.9856 | 35.32197 | 28.06638 | -0.3363748 | 5.911596 | 1.344003
30.48545 | 34.9774 | 35.31756 | 28.04908 | -0.3401563 | 5.927647 | 1.340832
30.49545 | 34.9545 | 35.31324 | 28.0318 | -0.3587372 | 5.943762 | 1.337678
30.50544 | 34.9684 | 35.30902 | 28.01455 | -0.340622 | 5.959926 | 1.334546
30.51544 | 34.9517 | 35.3049 | 27.9973 | -0.3532022 | 5.97617 | 1.331429
30.52544 | 34.9468 | 35.30088 | 27.98007 | -0.3540829 | 5.99248 | 1.32833
30.53544 | 34.9174 | 35.29696 | 27.96286 | -0.3795633 | 6.008855 | 1.325248
30.54544 | 34.9461 | 35.29314 | 27.94566 | -0.3470449 | 6.025297 | 1.322185
30.55544 | 34.9185 | 35.28943 | 27.92848 | -0.370927 | 6.041805 | 1.319139
30.56543 | 34.8919 | 35.28581 | 27.91134 | -0.3939148 | 6.058363 | 1.316113
30.57543 | 34.9023 | 35.2823 | 27.89419 | -0.3799992 | 6.075005 | 1.313102
30.58543 | 34.8978 | 35.27889 | 27.87706 | -0.3810859 | 6.091713 | 1.310108
30.59543 | 34.8841 | 35.27557 | 27.85995 | -0.3914738 | 6.10849 | 1.307131
30.60543 | 34.8734 | 35.27236 | 27.84286 | -0.3989644 | 6.125334 | 1.304172
30.61542 | 34.8772 | 35.26926 | 27.8258 | -0.3920608 | 6.142231 | 1.301232
30.62542 | 34.8737 | 35.26626 | 27.80874 | -0.3925555 | 6.159212 | 1.298307
30.63542 | 34.8687 | 35.26335 | 27.79169 | -0.3946545 | 6.176263 | 1.295398
30.64542 | 34.8591 | 35.26056 | 27.77467 | -0.4014555 | 6.193383 | 1.292506
30.65542 | 34.8711 | 35.25786 | 27.75766 | -0.3867599 | 6.210572 | 1.289631
30.66542 | 34.8687 | 35.25527 | 27.74066 | -0.3865685 | 6.227832 | 1.286773
30.67541 | 34.843 | 35.25278 | 27.7237 | -0.409784 | 6.245145 | 1.283934
30.68541 | 34.8663 | 35.2504 | 27.70675 | -0.3841008 | 6.262546 | 1.281108
30.69541 | 34.8504 | 35.24812 | 27.6898 | -0.3977221 | 6.280019 | 1.278299
30.70541 | 34.8334 | 35.24595 | 27.67288 | -0.4125479 | 6.297562 | 1.275506
30.71541 | 34.8465 | 35.24388 | 27.65597 | -0.397379 | 6.315178 | 1.27273
30.7254 | 34.827 | 35.24192 | 27.6391 | -0.414918 | 6.332849 | 1.269972
30.7354 | 34.833 | 35.24006 | 27.62222 | -0.4070601 | 6.350609 | 1.267227
30.7454 | 34.8387 | 35.23831 | 27.60537 | -0.399608 | 6.368443 | 1.264498
30.7554 | 34.8266 | 35.23666 | 27.58853 | -0.410063 | 6.38635 | 1.261786
30.7654 | 34.8157 | 35.23512 | 27.5717 | -0.4194243 | 6.404331 | 1.259089
30.7754 | 34.813 | 35.23369 | 27.5549 | -0.4206914 | 6.422386 | 1.256407
30.78539 | 34.8126 | 35.23237 | 27.53813 | -0.4197691 | 6.440498 | 1.253744
30.79539 | 34.8009 | 35.23115 | 27.52135 | -0.4302482 | 6.4587 | 1.251094
30.80539 | 34.8025 | 35.23004 | 27.5046 | -0.4275416 | 6.476983 | 1.248459
30.81539 | 34.7947 | 35.22904 | 27.48786 | -0.4343365 | 6.495335 | 1.24584
30.82539 | 34.7776 | 35.22815 | 27.47114 | -0.4505466 | 6.51377 | 1.243236
30.83538 | 34.7885 | 35.22736 | 27.45445 | -0.4388632 | 6.532259 | 1.240649
30.84538 | 34.7759 | 35.22669 | 27.43777 | -0.4507853 | 6.550842 | 1.238076
30.85538 | 34.7543 | 35.22612 | 27.4211 | -0.471821 | 6.569506 | 1.235517
30.86538 | 34.7545 | 35.22566 | 27.40445 | -0.4711621 | 6.588243 | 1.232973
30.87538 | 34.7617 | 35.22532 | 27.38781 | -0.4636179 | 6.607064 | 1.230444
30.88538 | 34.7358 | 35.22508 | 27.37119 | -0.4892797 | 6.625957 | 1.227931
30.89537 | 34.7501 | 35.22495 | 27.35461 | -0.4748538 | 6.644913 | 1.225434
30.90537 | 34.739 | 35.22494 | 27.33802 | -0.4859405 | 6.663969 | 1.222949
30.91537 | 34.7381 | 35.22504 | 27.32145 | -0.4869355 | 6.683102 | 1.220479
30.92537 | 34.7411 | 35.22525 | 27.3049 | -0.4841455 | 6.702317 | 1.218024
30.93537 | 34.7364 | 35.22557 | 27.28837 | -0.4891662 | 6.721612 | 1.215583
30.94536 | 34.7511 | 35.226 | 27.27187 | -0.4748976 | 6.740968 | 1.213158
30.95536 | 34.7443 | 35.22654 | 27.25537 | -0.4822448 | 6.760427 | 1.210746
30.96536 | 34.7354 | 35.2272 | 27.23889 | -0.4918017 | 6.779964 | 1.208348
30.97536 | 34.7438 | 35.22798 | 27.22242 | -0.4841758 | 6.799587 | 1.205964
30.98536 | 34.7027 | 35.22886 | 27.20598 | -0.5261597 | 6.819289 | 1.203594
30.99536 | 34.7534 | 35.22986 | 27.18955 | -0.4764612 | 6.839077 | 1.201238
31.00535 | 34.7283 | 35.23097 | 27.17315 | -0.5026736 | 6.858927 | 1.198899
31.01535 | 34.7242 | 35.2322 | 27.15675 | -0.5080027 | 6.878881 | 1.196571
31.02535 | 34.7445 | 35.23355 | 27.14037 | -0.4890477 | 6.89892 | 1.194256
31.03535 | 34.7224 | 35.23501 | 27.12401 | -0.5126077 | 6.919043 | 1.191956
31.04535 | 34.7195 | 35.23658 | 27.10766 | -0.5170836 | 6.939252 | 1.189669
31.05534 | 34.7571 | 35.23828 | 27.09135 | -0.4811753 | 6.959527 | 1.187398
31.06534 | 34.7174 | 35.24008 | 27.07504 | -0.5226839 | 6.979907 | 1.185138
31.07534 | 34.7469 | 35.24201 | 27.05874 | -0.4951103 | 7.000374 | 1.182892
31.08534 | 34.7306 | 35.24405 | 27.04247 | -0.5134543 | 7.020928 | 1.180659
31.09534 | 34.725 | 35.24622 | 27.02621 | -0.521216 | 7.04157 | 1.17844
31.10534 | 34.7403 | 35.2485 | 27.00996 | -0.5081962 | 7.0623 | 1.176234
31.11533 | 34.7177 | 35.25089 | 26.99375 | -0.5331931 | 7.083098 | 1.174043
31.12533 | 34.726 | 35.25341 | 26.97754 | -0.5274108 | 7.104005 | 1.171863
31.13533 | 34.7268 | 35.25605 | 26.96135 | -0.5292474 | 7.125001 | 1.169696
31.14533 | 34.7342 | 35.2588 | 26.94518 | -0.5246046 | 7.146087 | 1.167543
31.15533 | 34.7245 | 35.26168 | 26.92902 | -0.5371822 | 7.167263 | 1.165402
31.16532 | 34.7216 | 35.26468 | 26.91289 | -0.5430775 | 7.18851 | 1.163276
31.17532 | 34.7152 | 35.2678 | 26.89677 | -0.5525969 | 7.209868 | 1.161161
31.18532 | 34.7308 | 35.27104 | 26.88066 | -0.540238 | 7.231319 | 1.159059
31.19532 | 34.7225 | 35.2744 | 26.86457 | -0.5519001 | 7.252861 | 1.156969
31.20532 | 34.7179 | 35.27789 | 26.8485 | -0.5599856 | 7.274496 | 1.154892
31.21532 | 34.714 | 35.28149 | 26.83244 | -0.5674932 | 7.296224 | 1.152828
31.22531 | 34.7132 | 35.28522 | 26.81642 | -0.5720203 | 7.318024 | 1.150778
31.23531 | 34.7208 | 35.28908 | 26.8004 | -0.5682757 | 7.33994 | 1.148739
31.24531 | 34.7257 | 35.29305 | 26.78439 | -0.5673536 | 7.36195 | 1.146711
31.25531 | 34.7221 | 35.29716 | 26.7684 | -0.575057 | 7.384056 | 1.144697
31.26531 | 34.7171 | 35.30138 | 26.75243 | -0.5842845 | 7.406257 | 1.142694
31.2753 | 34.747 | 35.30573 | 26.7365 | -0.5587347 | 7.428533 | 1.140706
31.2853 | 34.73 | 35.31021 | 26.72056 | -0.5802137 | 7.450927 | 1.138728
31.2953 | 34.7308 | 35.31482 | 26.70464 | -0.5840195 | 7.473418 | 1.136762
31.3053 | 34.735 | 35.31955 | 26.68874 | -0.5845515 | 7.496006 | 1.134809
31.3153 | 34.7261 | 35.32441 | 26.67285 | -0.5983117 | 7.518694 | 1.132867
31.3253 | 34.7372 | 35.3294 | 26.65698 | -0.5921986 | 7.541479 | 1.130937
31.33529 | 34.7179 | 35.33451 | 26.64115 | -0.6166099 | 7.564342 | 1.129021
31.34529 | 34.7542 | 35.33975 | 26.62531 | -0.5855528 | 7.587327 | 1.127114
31.35529 | 34.7346 | 35.34513 | 26.60949 | -0.6105262 | 7.610412 | 1.12522
31.36529 | 34.7504 | 35.35063 | 26.59369 | -0.6002279 | 7.633597 | 1.123337
31.37529 | 34.7493 | 35.35626 | 26.57791 | -0.6069608 | 7.656884 | 1.121466
31.38528 | 34.7682 | 35.36202 | 26.56216 | -0.5938163 | 7.680248 | 1.119609
31.39528 | 34.7549 | 35.36791 | 26.54641 | -0.6130117 | 7.703741 | 1.117761
31.40528 | 34.7572 | 35.37393 | 26.53068 | -0.6167345 | 7.727332 | 1.115924
31.41528 | 34.7737 | 35.38009 | 26.51496 | -0.6063938 | 7.751032 | 1.114099
31.42528 | 34.765 | 35.38638 | 26.49926 | -0.6213821 | 7.774832 | 1.112285
31.43528 | 34.7751 | 35.39281 | 26.48358 | -0.617706 | 7.79874 | 1.110483
31.44527 | 34.7753 | 35.39935 | 26.46793 | -0.6240542 | 7.822726 | 1.108694
31.45527 | 34.7801 | 35.40604 | 26.45229 | -0.6259436 | 7.846843 | 1.106914
31.46527 | 34.7939 | 35.41287 | 26.43666 | -0.618968 | 7.871067 | 1.105145
31.47527 | 34.7841 | 35.41983 | 26.42104 | -0.6357266 | 7.895396 | 1.103388
31.48527 | 34.8199 | 35.42692 | 26.40545 | -0.6070212 | 7.919833 | 1.101642
31.49526 | 34.7994 | 35.43414 | 26.38988 | -0.6347401 | 7.94435 | 1.099908
31.50526 | 34.8131 | 35.44151 | 26.37432 | -0.628412 | 7.969009 | 1.098184
31.51526 | 34.811 | 35.44901 | 26.35877 | -0.638011 | 7.993767 | 1.09647
31.52526 | 34.8286 | 35.45666 | 26.34325 | -0.6280565 | 8.018643 | 1.094768
31.53526 | 34.8329 | 35.46443 | 26.32773 | -0.6315317 | 8.043622 | 1.093076
31.54525 | 34.8409 | 35.47234 | 26.31225 | -0.6314424 | 8.068691 | 1.091396
31.55525 | 34.8481 | 35.4804 | 26.29678 | -0.6322991 | 8.093896 | 1.089726
31.56525 | 34.8539 | 35.4886 | 26.28132 | -0.6346956 | 8.119212 | 1.088067
31.57525 | 34.8691 | 35.49693 | 26.26587 | -0.6278332 | 8.144643 | 1.086418
31.58525 | 34.8718 | 35.50541 | 26.25045 | -0.6336094 | 8.170184 | 1.084779
31.59525 | 34.8633 | 35.51403 | 26.23504 | -0.6507282 | 8.19584 | 1.083152
31.60524 | 34.8731 | 35.52278 | 26.21966 | -0.6496804 | 8.221586 | 1.081536
31.61524 | 34.8887 | 35.53168 | 26.20428 | -0.6429826 | 8.247471 | 1.079929
31.62524 | 34.8897 | 35.54073 | 26.18892 | -0.6510283 | 8.273472 | 1.078333
31.63524 | 34.9055 | 35.54992 | 26.17358 | -0.6444171 | 8.299589 | 1.076747
31.64524 | 34.8948 | 35.55925 | 26.15826 | -0.6644508 | 8.325823 | 1.075171
31.65523 | 34.9244 | 35.56872 | 26.14296 | -0.6443201 | 8.352149 | 1.073607
31.66523 | 34.9208 | 35.57834 | 26.12767 | -0.657543 | 8.378619 | 1.072052
31.67523 | 34.9226 | 35.58811 | 26.1124 | -0.6655111 | 8.405206 | 1.070507
31.68523 | 34.944 | 35.59803 | 26.09714 | -0.6540257 | 8.431914 | 1.068972
31.69523 | 34.943 | 35.60809 | 26.0819 | -0.6650879 | 8.458741 | 1.067447
31.70523 | 34.9707 | 35.6183 | 26.06668 | -0.6475971 | 8.485689 | 1.065932
31.71522 | 34.9557 | 35.62865 | 26.05148 | -0.6729464 | 8.512733 | 1.064429
31.72522 | 34.987 | 35.63915 | 26.03629 | -0.6521516 | 8.539923 | 1.062934
31.73522 | 34.9789 | 35.64981 | 26.02112 | -0.6709075 | 8.567237 | 1.061449
31.74522 | 35.0034 | 35.66061 | 26.00597 | -0.6572129 | 8.594673 | 1.059974
31.75522 | 34.9799 | 35.67157 | 25.99083 | -0.6916685 | 8.622233 | 1.058509
31.76521 | 34.9941 | 35.68267 | 25.97572 | -0.6885652 | 8.649891 | 1.057055
31.77521 | 35.0046 | 35.69392 | 25.96061 | -0.689324 | 8.677701 | 1.055609
31.78521 | 35.0122 | 35.70534 | 25.94553 | -0.6931355 | 8.705637 | 1.054173
31.79521 | 35.0274 | 35.7169 | 25.93045 | -0.6894985 | 8.733698 | 1.052747
31.80521 | 35.0271 | 35.72862 | 25.9154 | -0.7015166 | 8.761888 | 1.05133
31.81521 | 35.0325 | 35.74049 | 25.90036 | -0.707988 | 8.790204 | 1.049923
31.8252 | 35.0476 | 35.7525 | 25.88535 | -0.7049031 | 8.818622 | 1.048527
31.8352 | 35.047 | 35.76469 | 25.87035 | -0.7176852 | 8.847196 | 1.047139
31.8452 | 35.0686 | 35.77702 | 25.85536 | -0.708423 | 8.8759 | 1.04576
31.8552 | 35.0625 | 35.78952 | 25.84039 | -0.7270176 | 8.904734 | 1.044391
31.8652 | 35.0988 | 35.80217 | 25.82544 | -0.7033693 | 8.9337 | 1.043031
31.87519 | 35.0893 | 35.81497 | 25.81052 | -0.7256671 | 8.962769 | 1.041682
31.88519 | 35.1274 | 35.82794 | 25.7956 | -0.7005363 | 8.991999 | 1.040341
31.89519 | 35.1245 | 35.84106 | 25.78069 | -0.7165636 | 9.021362 | 1.039009
31.90519 | 35.135 | 35.85435 | 25.76581 | -0.7193515 | 9.050859 | 1.037687
31.91519 | 35.1451 | 35.8678 | 25.75094 | -0.7227007 | 9.080491 | 1.036373
31.92519 | 35.1513 | 35.88141 | 25.73608 | -0.7301104 | 9.110258 | 1.035069
31.93518 | 35.1755 | 35.89517 | 25.72126 | -0.7196684 | 9.140131 | 1.033775
31.94518 | 35.187 | 35.9091 | 25.70644 | -0.7221038 | 9.170172 | 1.032489
31.95518 | 35.1994 | 35.9232 | 25.69164 | -0.7238006 | 9.200348 | 1.031213
31.96518 | 35.2201 | 35.93746 | 25.67685 | -0.717362 | 9.230664 | 1.029945
31.97518 | 35.2294 | 35.95189 | 25.66208 | -0.7224891 | 9.261119 | 1.028686
31.98517 | 35.2463 | 35.96647 | 25.64735 | -0.7201668 | 9.291683 | 1.027437
31.99517 | 35.2753 | 35.98122 | 25.63261 | -0.7059197 | 9.322413 | 1.026196
32.00517 | 35.2846 | 35.99615 | 25.61789 | -0.7115482 | 9.353292 | 1.024964
32.01517 | 35.2942 | 36.01124 | 25.60319 | -0.717035 | 9.384305 | 1.02374
32.02517 | 35.3029 | 36.0265 | 25.5885 | -0.7236001 | 9.41547 | 1.022526
32.03517 | 35.3235 | 36.04193 | 25.57384 | -0.7184293 | 9.446774 | 1.02132
32.04516 | 35.3414 | 36.05751 | 25.5592 | -0.7161081 | 9.478185 | 1.020124
32.05516 | 35.3419 | 36.07328 | 25.54456 | -0.7313789 | 9.50978 | 1.018936
32.06516 | 35.3691 | 36.08922 | 25.52994 | -0.7201168 | 9.541516 | 1.017756
32.07516 | 35.3826 | 36.10533 | 25.51534 | -0.7227297 | 9.573402 | 1.016585
32.08516 | 35.408 | 36.12161 | 25.50076 | -0.7136108 | 9.605431 | 1.015423
32.09515 | 35.4192 | 36.13805 | 25.4862 | -0.7188499 | 9.637576 | 1.01427
32.10515 | 35.4372 | 36.15468 | 25.47165 | -0.7174798 | 9.669904 | 1.013125
32.11515 | 35.4573 | 36.17148 | 25.45712 | -0.7141849 | 9.702381 | 1.011988
32.12515 | 35.4944 | 36.18847 | 25.4426 | -0.6940664 | 9.735009 | 1.010859
32.13515 | 35.4919 | 36.20562 | 25.4281 | -0.713722 | 9.767787 | 1.009739
32.14515 | 35.5273 | 36.22296 | 25.41361 | -0.6956559 | 9.800717 | 1.008628
32.15514 | 35.5586 | 36.24045 | 25.39916 | -0.68185 | 9.833767 | 1.007526
32.16514 | 35.5665 | 36.25814 | 25.3847 | -0.6916393 | 9.867004 | 1.006431
32.17514 | 35.5778 | 36.27601 | 25.37027 | -0.6982075 | 9.900394 | 1.005344
32.18514 | 35.5994 | 36.29406 | 25.35585 | -0.6946553 | 9.933938 | 1.004266
32.19514 | 35.6334 | 36.31228 | 25.34145 | -0.6788841 | 9.967639 | 1.003196
32.20513 | 35.6399 | 36.33068 | 25.32708 | -0.6907762 | 10.00146 | 1.002135
32.21513 | 35.6794 | 36.34927 | 25.31271 | -0.6698683 | 10.03548 | 1.001082
32.22513 | 35.6972 | 36.36804 | 25.29836 | -0.6708435 | 10.06965 | 1.000037
32.23513 | 35.7258 | 36.387 | 25.28402 | -0.6612018 | 10.10398 | 0.9989992
32.24513 | 35.7154 | 36.40615 | 25.2697 | -0.6907454 | 10.13847 | 0.99797
32.25513 | 35.7653 | 36.42547 | 25.2554 | -0.6601735 | 10.17313 | 0.996949
32.26512 | 35.7813 | 36.44497 | 25.24113 | -0.663669 | 10.2079 | 0.9959369
32.27512 | 35.7923 | 36.46467 | 25.22686 | -0.6723701 | 10.24288 | 0.9949319
32.28512 | 35.8293 | 36.48456 | 25.2126 | -0.6552589 | 10.27802 | 0.9939347
32.29512 | 35.8546 | 36.50464 | 25.19837 | -0.650037 | 10.31332 | 0.9929457
32.30512 | 35.8711 | 36.5249 | 25.18415 | -0.6538026 | 10.34879 | 0.9919645
32.31511 | 35.882 | 36.54534 | 25.16996 | -0.6633392 | 10.38439 | 0.9909922
32.32511 | 35.9228 | 36.56599 | 25.15577 | -0.643186 | 10.42019 | 0.9900268
32.33511 | 35.9246 | 36.58682 | 25.1416 | -0.6622245 | 10.45615 | 0.9890693
32.34511 | 35.9515 | 36.60785 | 25.12745 | -0.6563549 | 10.49229 | 0.9881195
32.35511 | 35.9909 | 36.62908 | 25.11331 | -0.6381798 | 10.52859 | 0.9871775
32.36511 | 36.0025 | 36.6505 | 25.09919 | -0.6479993 | 10.56507 | 0.9862435
32.3751 | 36.0051 | 36.67209 | 25.0851 | -0.6669912 | 10.60167 | 0.985318
32.3851 | 36.0397 | 36.6939 | 25.07101 | -0.6541999 | 10.63849 | 0.9843991
32.3951 | 36.0756 | 36.71591 | 25.05694 | -0.6403051 | 10.67548 | 0.9834882
32.4051 | 36.0774 | 36.73811 | 25.04289 | -0.6607079 | 10.71264 | 0.9825847
32.4151 | 36.1051 | 36.76051 | 25.02885 | -0.6554083 | 10.74997 | 0.981689
32.42509 | 36.1368 | 36.78309 | 25.01484 | -0.646287 | 10.78745 | 0.9808017
32.43509 | 36.1571 | 36.80589 | 25.00083 | -0.6487851 | 10.82513 | 0.9799212
32.44509 | 36.1927 | 36.82889 | 24.98684 | -0.6361864 | 10.86299 | 0.9790482
32.45509 | 36.2092 | 36.85209 | 24.97287 | -0.6428882 | 10.90103 | 0.9781827
32.46509 | 36.246 | 36.87549 | 24.95891 | -0.6294923 | 10.93925 | 0.9773249
32.47509 | 36.2891 | 36.8991 | 24.94497 | -0.6099997 | 10.97765 | 0.9764743
32.48508 | 36.2976 | 36.92289 | 24.93106 | -0.6252888 | 11.01619 | 0.9756323
32.49508 | 36.3345 | 36.94691 | 24.91716 | -0.6124066 | 11.05495 | 0.9747967
32.50508 | 36.3566 | 36.97113 | 24.90327 | -0.6145284 | 11.09389 | 0.9739684
32.51508 | 36.4012 | 36.99556 | 24.88939 | -0.5943578 | 11.13302 | 0.9731476
32.52508 | 36.433 | 37.02019 | 24.87553 | -0.5871934 | 11.17233 | 0.9723341
32.53507 | 36.4754 | 37.04501 | 24.8617 | -0.569612 | 11.21178 | 0.9715289
32.54507 | 36.4931 | 37.07007 | 24.84788 | -0.5769659 | 11.25146 | 0.97073
32.55507 | 36.5353 | 37.09533 | 24.83407 | -0.5600298 | 11.29132 | 0.9699384
32.56507 | 36.5593 | 37.12081 | 24.82028 | -0.5615058 | 11.33137 | 0.9691542
32.57507 | 36.578 | 37.14649 | 24.8065 | -0.5684935 | 11.37162 | 0.9683773
32.58507 | 36.6237 | 37.17239 | 24.79274 | -0.5486931 | 11.41205 | 0.9676075
32.59506 | 36.6561 | 37.19848 | 24.77901 | -0.5423818 | 11.45263 | 0.9668457
32.60506 | 36.6786 | 37.22481 | 24.76528 | -0.5462096 | 11.49344 | 0.9660902
32.61506 | 36.7091 | 37.25135 | 24.75157 | -0.5422542 | 11.53444 | 0.965342
32.62506 | 36.7452 | 37.27811 | 24.73787 | -0.5329144 | 11.57564 | 0.9646008
32.63506 | 36.7987 | 37.30509 | 24.72419 | -0.5063912 | 11.61703 | 0.9638668
32.64505 | 36.8008 | 37.33225 | 24.71055 | -0.5314539 | 11.65857 | 0.9631405
32.65505 | 36.8404 | 37.35967 | 24.6969 | -0.519268 | 11.70035 | 0.9624207
32.66505 | 36.8666 | 37.3873 | 24.68327 | -0.5207023 | 11.74233 | 0.9617078
32.67505 | 36.9003 | 37.41516 | 24.66965 | -0.5148572 | 11.7845 | 0.9610021
32.68505 | 36.9582 | 37.44323 | 24.65606 | -0.4850345 | 11.82688 | 0.9603033
32.69505 | 36.9758 | 37.47153 | 24.64247 | -0.4957342 | 11.86945 | 0.9596114
32.70504 | 37.0108 | 37.50003 | 24.62892 | -0.4892291 | 11.91218 | 0.9589272
32.71504 | 37.0371 | 37.52878 | 24.61537 | -0.491676 | 11.95515 | 0.9582494
32.72504 | 37.0612 | 37.55775 | 24.60184 | -0.4965489 | 11.99833 | 0.9575783
32.73504 | 37.1323 | 37.58695 | 24.58832 | -0.4546481 | 12.04171 | 0.9569143
32.74504 | 37.1459 | 37.61637 | 24.57482 | -0.4704737 | 12.0853 | 0.9562571
32.75503 | 37.1949 | 37.646 | 24.56135 | -0.4510995 | 12.12904 | 0.9556074
32.76503 | 37.233 | 37.67588 | 24.54788 | -0.4428823 | 12.17304 | 0.9549639
32.77503 | 37.2659 | 37.706 | 24.53443 | -0.4400954 | 12.21724 | 0.9543273
32.78503 | 37.324 | 37.73634 | 24.52099 | -0.4123401 | 12.26165 | 0.9536974
32.79503 | 37.3557 | 37.76691 | 24.50757 | -0.411215 | 12.30627 | 0.9530743
32.80503 | 37.3775 | 37.79772 | 24.49417 | -0.4202231 | 12.3511 | 0.9524581
32.81502 | 37.4414 | 37.82873 | 24.48079 | -0.3873348 | 12.3961 | 0.9518491
32.82502 | 37.4571 | 37.86001 | 24.46742 | -0.4029107 | 12.44135 | 0.9512462
32.83502 | 37.5356 | 37.89152 | 24.45406 | -0.3559219 | 12.48681 | 0.9506502
32.84502 | 37.5587 | 37.92327 | 24.44072 | -0.3645711 | 12.53249 | 0.9500607
32.85502 | 37.5891 | 37.95525 | 24.4274 | -0.366155 | 12.57838 | 0.949478
32.86501 | 37.643 | 37.98745 | 24.4141 | -0.3444481 | 12.62444 | 0.9489024
32.87501 | 37.6714 | 38.01991 | 24.40081 | -0.34851 | 12.67077 | 0.948333
32.88501 | 37.7235 | 38.05261 | 24.38753 | -0.3291125 | 12.71731 | 0.9477701
32.89501 | 37.7629 | 38.08556 | 24.37427 | -0.3226556 | 12.76407 | 0.9472139
32.90501 | 37.7907 | 38.11874 | 24.36103 | -0.3280408 | 12.81105 | 0.9466643
32.91501 | 37.8453 | 38.15217 | 24.3478 | -0.3068688 | 12.85825 | 0.9461211
32.925 | 37.8822 | 38.18581 | 24.3346 | -0.3036077 | 12.90562 | 0.9455851
32.935 | 37.9162 | 38.21972 | 24.3214 | -0.303524 | 12.95327 | 0.9450551
32.945 | 37.9732 | 38.25388 | 24.30822 | -0.2806847 | 13.00113 | 0.9445316
32.955 | 37.9828 | 38.28829 | 24.29506 | -0.3054935 | 13.04922 | 0.9440146
32.965 | 38.0421 | 38.32295 | 24.28191 | -0.2808491 | 13.09754 | 0.9435041
32.97499 | 38.0737 | 38.35782 | 24.26879 | -0.2841187 | 13.14603 | 0.9430006
32.98499 | 38.1153 | 38.39297 | 24.25567 | -0.2776723 | 13.1948 | 0.9425031
32.99499 | 38.1697 | 38.42837 | 24.24257 | -0.2586749 | 13.24379 | 0.942012
33.00499 | 38.2102 | 38.46403 | 24.22949 | -0.2538278 | 13.29301 | 0.9415271
33.01499 | 38.2291 | 38.49993 | 24.21642 | -0.2708338 | 13.34247 | 0.9410489
33.02499 | 38.2656 | 38.53609 | 24.20336 | -0.2704936 | 13.39215 | 0.9405769
33.03498 | 38.3502 | 38.57247 | 24.19034 | -0.2222709 | 13.44202 | 0.9401118
33.04498 | 38.3777 | 38.60914 | 24.17732 | -0.2314367 | 13.49217 | 0.9396526
33.05498 | 38.4263 | 38.64606 | 24.16431 | -0.2197585 | 13.54255 | 0.9391998
33.06498 | 38.4608 | 38.68324 | 24.15132 | -0.2224389 | 13.59317 | 0.9387533
33.07498 | 38.5115 | 38.72068 | 24.13835 | -0.2091759 | 13.64402 | 0.9383131
33.08497 | 38.5545 | 38.75833 | 24.1254 | -0.2038332 | 13.69505 | 0.9378796
33.09497 | 38.6029 | 38.79629 | 24.11246 | -0.1933863 | 13.74638 | 0.937452
33.10497 | 38.643 | 38.8345 | 24.09953 | -0.1915009 | 13.79794 | 0.9370306
33.11497 | 38.6947 | 38.87298 | 24.08662 | -0.1782755 | 13.84974 | 0.9366155
33.12497 | 38.7297 | 38.91171 | 24.07372 | -0.1820118 | 13.90178 | 0.9362068
33.13497 | 38.7778 | 38.95071 | 24.06084 | -0.1729109 | 13.95406 | 0.9358041
33.14496 | 38.8096 | 38.98994 | 24.04799 | -0.1803355 | 14.00654 | 0.9354081
33.15496 | 38.851 | 39.02946 | 24.03514 | -0.1784629 | 14.0593 | 0.9350178
33.16496 | 38.9053 | 39.06926 | 24.02231 | -0.1639551 | 14.11231 | 0.9346338
33.17496 | 38.9437 | 39.10931 | 24.00949 | -0.1656137 | 14.16557 | 0.934256
33.18496 | 38.9802 | 39.14964 | 23.99669 | -0.1694396 | 14.21906 | 0.9338843
33.19495 | 39.0558 | 39.19018 | 23.98392 | -0.1343796 | 14.27274 | 0.9335192
33.20495 | 39.0566 | 39.23104 | 23.97115 | -0.1744425 | 14.32674 | 0.93316
33.21495 | 39.1146 | 39.27218 | 23.95839 | -0.1575787 | 14.38098 | 0.9328064
33.22495 | 39.1695 | 39.31358 | 23.94565 | -0.1440806 | 14.43547 | 0.9324595
33.23495 | 39.1966 | 39.35525 | 23.93293 | -0.1586534 | 14.49021 | 0.9321182
33.24495 | 39.2382 | 39.3972 | 23.92022 | -0.1589994 | 14.54519 | 0.9317834
33.25494 | 39.3078 | 39.43937 | 23.90754 | -0.1315712 | 14.60037 | 0.9314549
33.26494 | 39.3696 | 39.48186 | 23.89487 | -0.1122647 | 14.65587 | 0.931132
33.27494 | 39.4022 | 39.52463 | 23.8822 | -0.1224296 | 14.71161 | 0.9308152
33.28494 | 39.4414 | 39.56767 | 23.86956 | -0.1262719 | 14.76761 | 0.9305044
33.29494 | 39.5004 | 39.61099 | 23.85693 | -0.1105895 | 14.82386 | 0.9301996
33.30493 | 39.5347 | 39.65454 | 23.84433 | -0.119842 | 14.88031 | 0.9299012
33.31493 | 39.6127 | 39.69841 | 23.83173 | -0.08571438 | 14.93708 | 0.9296085
33.32493 | 39.6553 | 39.74257 | 23.81914 | -0.08726509 | 14.9941 | 0.9293217
33.33493 | 39.702 | 39.787 | 23.80658 | -0.08499518 | 15.05138 | 0.9290409
33.34493 | 39.7749 | 39.8317 | 23.79402 | -0.05680478 | 15.10892 | 0.9287662
33.35493 | 39.8105 | 39.8767 | 23.78149 | -0.06619653 | 15.16671 | 0.9284973
33.36492 | 39.8882 | 39.92192 | 23.76898 | -0.03372407 | 15.22471 | 0.9282346
33.37492 | 39.9321 | 39.96748 | 23.75647 | -0.03537998 | 15.28303 | 0.9279777
33.38492 | 39.9914 | 40.01332 | 23.74398 | -0.02191578 | 15.34161 | 0.9277267
33.39492 | 40.062 | 40.05944 | 23.7315 | 0.002563869 | 15.40045 | 0.9274815
33.40492 | 40.1175 | 40.10584 | 23.71904 | 0.01165824 | 15.45956 | 0.9272422
33.41491 | 40.1623 | 40.15249 | 23.70661 | 0.009812688 | 15.51887 | 0.9270092
33.42491 | 40.2179 | 40.19946 | 23.69418 | 0.0184373 | 15.5785 | 0.9267817
33.43491 | 40.2898 | 40.24672 | 23.68177 | 0.04307516 | 15.6384 | 0.9265601
33.44491 | 40.3283 | 40.29427 | 23.66937 | 0.03402752 | 15.69856 | 0.9263443
33.45491 | 40.396 | 40.34211 | 23.65699 | 0.05388967 | 15.75899 | 0.9261346
33.46491 | 40.4496 | 40.39023 | 23.64462 | 0.05936524 | 15.81968 | 0.9259305
33.4749 | 40.5059 | 40.4386 | 23.63228 | 0.06729746 | 15.88059 | 0.9257324
33.4849 | 40.5643 | 40.48731 | 23.61994 | 0.07699386 | 15.94182 | 0.9255402
33.4949 | 40.6053 | 40.5363 | 23.60762 | 0.06900108 | 16.00333 | 0.9253536
33.5049 | 40.6604 | 40.58558 | 23.59531 | 0.07481536 | 16.0651 | 0.9251727
33.5149 | 40.7185 | 40.63516 | 23.58302 | 0.08334042 | 16.12714 | 0.9249978
33.52489 | 40.7768 | 40.68498 | 23.57076 | 0.09182105 | 16.18939 | 0.9248288
33.53489 | 40.8194 | 40.73514 | 23.5585 | 0.08426104 | 16.25198 | 0.9246655
33.54489 | 40.8605 | 40.78559 | 23.54625 | 0.07490965 | 16.31483 | 0.9245078
33.55489 | 40.9617 | 40.83634 | 23.53402 | 0.125363 | 16.37796 | 0.924356
33.56489 | 40.9932 | 40.88738 | 23.52181 | 0.1058232 | 16.44136 | 0.9242098
33.57489 | 41.0519 | 40.93871 | 23.5096 | 0.1131904 | 16.50504 | 0.9240695
33.58488 | 41.1139 | 40.99029 | 23.49743 | 0.1236105 | 16.56892 | 0.9239351
33.59488 | 41.167 | 41.04222 | 23.48526 | 0.1247847 | 16.63315 | 0.9238062
33.60488 | 41.2463 | 41.09443 | 23.47311 | 0.1518658 | 16.69764 | 0.923683
33.61488 | 41.3012 | 41.14695 | 23.46097 | 0.1542493 | 16.76242 | 0.9235656
33.62488 | 41.3688 | 41.19976 | 23.44884 | 0.1690365 | 16.82747 | 0.923454
33.63487 | 41.4243 | 41.25282 | 23.43675 | 0.1714774 | 16.89273 | 0.9233481
33.64487 | 41.4906 | 41.30623 | 23.42465 | 0.1843717 | 16.95833 | 0.9232476
33.65487 | 41.55 | 41.35993 | 23.41257 | 0.190067 | 17.02421 | 0.923153
33.66487 | 41.6086 | 41.41393 | 23.40051 | 0.1946654 | 17.09036 | 0.923064
33.67487 | 41.697 | 41.46824 | 23.38846 | 0.2287642 | 17.15679 | 0.9229806
33.68487 | 41.7541 | 41.52283 | 23.37643 | 0.231266 | 17.2235 | 0.9229029
33.69486 | 41.8042 | 41.57767 | 23.36442 | 0.2265266 | 17.29042 | 0.9228309
33.70486 | 41.8585 | 41.63287 | 23.35242 | 0.2256291 | 17.35769 | 0.9227647
33.71486 | 41.9379 | 41.68837 | 23.34043 | 0.2495346 | 17.42523 | 0.9227037
33.72486 | 42.0198 | 41.74416 | 23.32845 | 0.2756399 | 17.49306 | 0.9226487
33.73486 | 42.0549 | 41.80025 | 23.31649 | 0.2546454 | 17.56116 | 0.9225993
33.74485 | 42.1187 | 41.85659 | 23.30456 | 0.2621076 | 17.62948 | 0.9225553
33.75485 | 42.1849 | 41.91329 | 23.29263 | 0.2716119 | 17.69814 | 0.9225172
33.76485 | 42.2577 | 41.97028 | 23.28072 | 0.2874203 | 17.76708 | 0.9224845
33.77485 | 42.3157 | 42.02758 | 23.26882 | 0.2881248 | 17.8363 | 0.9224576
33.78485 | 42.3902 | 42.08517 | 23.25694 | 0.3050321 | 17.9058 | 0.922436
33.79485 | 42.4522 | 42.14306 | 23.24507 | 0.3091395 | 17.97557 | 0.9224202
33.80484 | 42.5239 | 42.20119 | 23.23322 | 0.3227141 | 18.04555 | 0.9224099
33.81484 | 42.5598 | 42.25968 | 23.22138 | 0.3001214 | 18.11589 | 0.9224052
33.82484 | 42.644 | 42.31847 | 23.20956 | 0.3255296 | 18.1865 | 0.9224059
33.83484 | 42.7273 | 42.37757 | 23.19775 | 0.3497348 | 18.2574 | 0.9224126
33.84484 | 42.7723 | 42.43696 | 23.18596 | 0.3353439 | 18.32858 | 0.9224245
33.85483 | 42.8423 | 42.49659 | 23.17419 | 0.3457105 | 18.39996 | 0.922442
33.86483 | 42.9199 | 42.55658 | 23.16242 | 0.3633194 | 18.47169 | 0.9224652
33.87483 | 42.9889 | 42.61687 | 23.15067 | 0.3720304 | 18.5437 | 0.9224939
33.88483 | 43.0414 | 42.67746 | 23.13894 | 0.3639416 | 18.616 | 0.9225281
33.89483 | 43.1101 | 42.73835 | 23.12721 | 0.3717546 | 18.68856 | 0.9225678
33.90483 | 43.1841 | 42.79953 | 23.11551 | 0.3845691 | 18.76141 | 0.9226131
33.91482 | 43.2593 | 42.86095 | 23.10383 | 0.398346 | 18.83446 | 0.9226639
33.92482 | 43.3114 | 42.92273 | 23.09215 | 0.3886665 | 18.90786 | 0.9227202
33.93482 | 43.3971 | 42.98481 | 23.08049 | 0.4122891 | 18.98154 | 0.9227821
33.94482 | 43.4646 | 43.04719 | 23.06884 | 0.4174148 | 19.05549 | 0.9228496
33.95482 | 43.5352 | 43.10986 | 23.05721 | 0.4253442 | 19.12972 | 0.9229223
33.96481 | 43.6142 | 43.17276 | 23.0456 | 0.4414404 | 19.20416 | 0.9230007
33.97481 | 43.6906 | 43.23602 | 23.034 | 0.4545787 | 19.27894 | 0.9230846
33.98481 | 43.7508 | 43.29958 | 23.02241 | 0.4512235 | 19.35399 | 0.9231739
33.99481 | 43.8001 | 43.36342 | 23.01084 | 0.4366772 | 19.42932 | 0.9232689
34.00481 | 43.8983 | 43.42757 | 22.99928 | 0.4707345 | 19.50492 | 0.9233693
34.01481 | 43.9668 | 43.492 | 22.98773 | 0.4748014 | 19.58079 | 0.9234751
34.0248 | 44.0386 | 43.55666 | 22.97621 | 0.4819382 | 19.65686 | 0.9235864
34.0348 | 44.1129 | 43.62168 | 22.9647 | 0.491222 | 19.73328 | 0.9237032
34.0448 | 44.1639 | 43.68698 | 22.9532 | 0.4769152 | 19.80996 | 0.9238256
34.0548 | 44.2478 | 43.75258 | 22.94171 | 0.4952198 | 19.88692 | 0.9239533
34.0648 | 44.3074 | 43.81846 | 22.93024 | 0.4889354 | 19.96414 | 0.9240866
34.07479 | 44.393 | 43.88457 | 22.91879 | 0.5084296 | 20.04155 | 0.9242252
34.08479 | 44.4499 | 43.95103 | 22.90735 | 0.4988728 | 20.11931 | 0.9243694
34.09479 | 44.5196 | 44.01777 | 22.89592 | 0.5018296 | 20.19733 | 0.9245191
34.10479 | 44.5985 | 44.0848 | 22.88451 | 0.5137029 | 20.27562 | 0.9246742
34.11479 | 44.668 | 44.15211 | 22.87311 | 0.5158947 | 20.35416 | 0.9248348
34.12479 | 44.7297 | 44.2197 | 22.86172 | 0.5100049 | 20.43297 | 0.9250009
34.13478 | 44.7921 | 44.2875 | 22.85036 | 0.5046005 | 20.51196 | 0.9251722
34.14478 | 44.8686 | 44.35565 | 22.83901 | 0.5129494 | 20.59129 | 0.9253492
34.15478 | 44.9658 | 44.42408 | 22.82767 | 0.5417223 | 20.67088 | 0.9255316
34.16478 | 45.0165 | 44.49278 | 22.81634 | 0.5237203 | 20.75072 | 0.9257194
34.17478 | 45.1041 | 44.56176 | 22.80503 | 0.5423393 | 20.83082 | 0.9259127
34.18477 | 45.1715 | 44.63094 | 22.79374 | 0.5405556 | 20.91109 | 0.9261112
34.19477 | 45.2382 | 44.70047 | 22.78245 | 0.5377298 | 20.9917 | 0.9263154
34.20477 | 45.3344 | 44.77026 | 22.77118 | 0.5641382 | 21.07255 | 0.9265251
34.21477 | 45.3939 | 44.84032 | 22.75993 | 0.5535755 | 21.15366 | 0.9267403
34.22477 | 45.4896 | 44.91065 | 22.74869 | 0.5789466 | 21.23501 | 0.9269607
34.23477 | 45.56 | 44.98125 | 22.73746 | 0.5787499 | 21.3166 | 0.9271867
34.24476 | 45.658 | 45.05204 | 22.72626 | 0.6059605 | 21.39836 | 0.927418
34.25476 | 45.7372 | 45.12316 | 22.71506 | 0.6140427 | 21.48044 | 0.9276547
34.26476 | 45.7979 | 45.19454 | 22.70388 | 0.6033639 | 21.56276 | 0.927897
34.27476 | 45.8993 | 45.26617 | 22.69271 | 0.6331301 | 21.64532 | 0.9281447
34.28476 | 45.9865 | 45.33806 | 22.68155 | 0.6484381 | 21.72811 | 0.928398
34.29475 | 46.0752 | 45.41014 | 22.67042 | 0.6650634 | 21.81106 | 0.9286561
34.30475 | 46.1191 | 45.48253 | 22.65929 | 0.6365665 | 21.89432 | 0.9289203
34.31475 | 46.2326 | 45.55518 | 22.64818 | 0.6774233 | 21.97781 | 0.9291897
34.32475 | 46.3186 | 45.62807 | 22.63708 | 0.6905338 | 22.06152 | 0.9294645
34.33475 | 46.4043 | 45.7012 | 22.626 | 0.7031027 | 22.14546 | 0.9297447
34.34475 | 46.4727 | 45.77457 | 22.61493 | 0.6981331 | 22.22961 | 0.9300305
34.35474 | 46.5575 | 45.8481 | 22.60388 | 0.7094032 | 22.31389 | 0.9303214
34.36474 | 46.6352 | 45.92195 | 22.59284 | 0.7132525 | 22.39849 | 0.930618
34.37474 | 46.7361 | 45.99603 | 22.58181 | 0.7400659 | 22.4833 | 0.9309201
34.38474 | 46.8015 | 46.07035 | 22.5708 | 0.7311502 | 22.56833 | 0.9312275
34.39474 | 46.8569 | 46.14489 | 22.5598 | 0.7120059 | 22.65356 | 0.9315403
34.40473 | 46.9513 | 46.21959 | 22.54882 | 0.7317064 | 22.73891 | 0.9318585
34.41473 | 47.0524 | 46.29458 | 22.53785 | 0.7578157 | 22.82455 | 0.9321823
34.42473 | 47.109 | 46.3698 | 22.52689 | 0.7392047 | 22.91039 | 0.9325114
34.43473 | 47.1952 | 46.44522 | 22.51595 | 0.7499755 | 22.99643 | 0.932846
34.44473 | 47.237 | 46.52087 | 22.50502 | 0.7161325 | 23.08266 | 0.9331861
34.45473 | 47.342 | 46.59672 | 22.4941 | 0.7452796 | 23.16909 | 0.9335316
34.46472 | 47.4134 | 46.6727 | 22.48321 | 0.7406952 | 23.25561 | 0.9338822
34.47472 | 47.5071 | 46.74897 | 22.47232 | 0.7581311 | 23.34241 | 0.9342386
34.48472 | 47.5517 | 46.82543 | 22.46145 | 0.7262711 | 23.42938 | 0.9346004
34.49472 | 47.6368 | 46.90209 | 22.45059 | 0.7347097 | 23.51653 | 0.9349677
34.50472 | 47.706 | 46.97894 | 22.43974 | 0.7270559 | 23.60386 | 0.9353404
34.51471 | 47.8047 | 47.05591 | 22.42892 | 0.7487925 | 23.69127 | 0.9357181
34.52471 | 47.8414 | 47.13314 | 22.4181 | 0.7082618 | 23.77893 | 0.9361017
34.53471 | 47.9267 | 47.21055 | 22.4073 | 0.7161528 | 23.86676 | 0.9364906
34.54471 | 48.0126 | 47.28813 | 22.39651 | 0.7244679 | 23.95474 | 0.9368853
34.55471 | 48.0721 | 47.3659 | 22.38573 | 0.7062047 | 24.04288 | 0.9372852
34.56471 | 48.1441 | 47.44383 | 22.37497 | 0.7002734 | 24.13117 | 0.9376907
34.5747 | 48.2312 | 47.52185 | 22.36423 | 0.7093521 | 24.21952 | 0.9381011
34.5847 | 48.2766 | 47.60011 | 22.35349 | 0.6764931 | 24.3081 | 0.9385174
34.5947 | 48.3839 | 47.67852 | 22.34277 | 0.7053775 | 24.39681 | 0.9389392
34.6047 | 48.4336 | 47.75709 | 22.33206 | 0.6765087 | 24.48566 | 0.9393662
34.6147 | 48.5078 | 47.83581 | 22.32137 | 0.671992 | 24.57464 | 0.9397989
34.62469 | 48.5988 | 47.91459 | 22.3107 | 0.6842078 | 24.66366 | 0.9402367
34.63469 | 48.6673 | 47.99359 | 22.30003 | 0.6737076 | 24.75288 | 0.9406804
34.64469 | 48.7172 | 48.07273 | 22.28938 | 0.6444713 | 24.84222 | 0.9411295
34.65469 | 48.8104 | 48.15199 | 22.27874 | 0.6584065 | 24.93167 | 0.9415842
34.66469 | 48.9086 | 48.23138 | 22.26811 | 0.6772172 | 25.02122 | 0.9420441
34.67469 | 48.9629 | 48.31089 | 22.2575 | 0.6520067 | 25.11088 | 0.9425097
34.68468 | 49.0179 | 48.39044 | 22.24691 | 0.6274597 | 25.20055 | 0.9429803
34.69468 | 49.1331 | 48.47017 | 22.23633 | 0.6629281 | 25.29038 | 0.9434569
34.70468 | 49.2026 | 48.55001 | 22.22576 | 0.652588 | 25.38031 | 0.9439391
34.71468 | 49.2765 | 48.62995 | 22.2152 | 0.6465518 | 25.47032 | 0.9444264
34.72468 | 49.3575 | 48.70998 | 22.20466 | 0.6475191 | 25.5604 | 0.9449194
34.73467 | 49.4435 | 48.79002 | 22.19414 | 0.6534763 | 25.65047 | 0.9454176
34.74467 | 49.5388 | 48.87022 | 22.18362 | 0.6685764 | 25.74068 | 0.9459216
34.75467 | 49.6015 | 48.9505 | 22.17312 | 0.6509979 | 25.83095 | 0.946431
34.76467 | 49.6681 | 49.03085 | 22.16263 | 0.6372469 | 25.92128 | 0.9469461
34.77467 | 49.8006 | 49.11127 | 22.15215 | 0.689331 | 26.01165 | 0.9474669
34.78467 | 49.844 | 49.19175 | 22.14169 | 0.6522539 | 26.10206 | 0.947993
34.79466 | 49.9272 | 49.27219 | 22.13125 | 0.6550064 | 26.19242 | 0.9485241
34.80466 | 50.0329 | 49.35277 | 22.12082 | 0.6801306 | 26.28289 | 0.9490613
34.81466 | 50.1165 | 49.43339 | 22.11039 | 0.6831122 | 26.37339 | 0.949604
34.82466 | 50.1865 | 49.51404 | 22.09999 | 0.6724625 | 26.4639 | 0.9501521
34.83466 | 50.2814 | 49.59472 | 22.08959 | 0.686682 | 26.55442 | 0.9507061
34.84465 | 50.3586 | 49.67533 | 22.07922 | 0.6832666 | 26.64485 | 0.9512649
34.85465 | 50.4565 | 49.75606 | 22.06885 | 0.700439 | 26.73538 | 0.9518299
34.86465 | 50.5108 | 49.83679 | 22.0585 | 0.6740128 | 26.82589 | 0.9524003
34.87465 | 50.5878 | 49.91751 | 22.04815 | 0.6702895 | 26.91638 | 0.9529764
34.88465 | 50.6772 | 49.99823 | 22.03782 | 0.6789729 | 27.00684 | 0.953558
34.89464 | 50.7765 | 50.07886 | 22.02752 | 0.6976398 | 27.0972 | 0.9541444
34.90464 | 50.8201 | 50.15955 | 22.01722 | 0.6605499 | 27.18759 | 0.9547373
34.91464 | 50.901 | 50.24022 | 22.00693 | 0.6607819 | 27.27795 | 0.9553358
34.92464 | 51.001 | 50.32085 | 21.99666 | 0.6801495 | 27.36826 | 0.9559396
34.93464 | 51.0249 | 50.40144 | 21.98639 | 0.6234594 | 27.4585 | 0.9565491
34.94464 | 51.1353 | 50.48199 | 21.97614 | 0.6533123 | 27.54868 | 0.9571644
34.95463 | 51.1869 | 50.56238 | 21.96592 | 0.6245204 | 27.63868 | 0.9577846
34.96463 | 51.2435 | 50.64281 | 21.9557 | 0.6006932 | 27.7287 | 0.9584108
34.97463 | 51.3724 | 50.72316 | 21.94549 | 0.6492374 | 27.81863 | 0.959043
34.98463 | 51.3941 | 50.80344 | 21.93529 | 0.5906628 | 27.90846 | 0.9596806
34.99463 | 51.4571 | 50.88363 | 21.92511 | 0.5734695 | 27.9982 | 0.9603239
35.00462 | 51.5816 | 50.96365 | 21.91495 | 0.6179518 | 28.08772 | 0.960972
35.01462 | 51.5906 | 51.04364 | 21.9048 | 0.5469576 | 28.17722 | 0.9616268
35.02462 | 51.7309 | 51.12353 | 21.89465 | 0.6073737 | 28.26659 | 0.9622869
35.03462 | 51.7477 | 51.20329 | 21.88452 | 0.544406 | 28.35582 | 0.9629529
35.04462 | 51.8439 | 51.28293 | 21.87441 | 0.5609661 | 28.4449 | 0.9636244
35.05462 | 51.9537 | 51.36244 | 21.8643 | 0.5912563 | 28.53384 | 0.9643017
35.06461 | 51.9742 | 51.44173 | 21.85422 | 0.5324733 | 28.62252 | 0.964984
35.07461 | 52.0828 | 51.52094 | 21.84414 | 0.561863 | 28.71112 | 0.9656725
35.08461 | 52.186 | 51.59999 | 21.83408 | 0.5860109 | 28.79954 | 0.9663668
35.09461 | 52.2141 | 51.67887 | 21.82403 | 0.5352296 | 28.88777 | 0.9670668
35.10461 | 52.3177 | 51.75758 | 21.81399 | 0.5601241 | 28.97581 | 0.9677727
35.1146 | 52.3795 | 51.83602 | 21.80398 | 0.5434827 | 29.06356 | 0.9684834
35.1246 | 52.4844 | 51.91434 | 21.79396 | 0.5700554 | 29.15118 | 0.9692005
35.1346 | 52.5829 | 51.99246 | 21.78396 | 0.5904367 | 29.23858 | 0.9699235
35.1446 | 52.5847 | 52.07037 | 21.77398 | 0.5143283 | 29.32574 | 0.9706521
35.1546 | 52.7105 | 52.14806 | 21.764 | 0.5624434 | 29.41267 | 0.9713865
35.1646 | 52.7933 | 52.22551 | 21.75404 | 0.5677895 | 29.49934 | 0.9721268
35.17459 | 52.8169 | 52.30265 | 21.74411 | 0.5142504 | 29.58567 | 0.9728719
35.18459 | 52.9505 | 52.37961 | 21.73417 | 0.5708853 | 29.67182 | 0.9736238
35.19459 | 52.9659 | 52.45632 | 21.72425 | 0.5095783 | 29.75769 | 0.9743812
35.20459 | 53.0857 | 52.53276 | 21.71434 | 0.5529418 | 29.84327 | 0.9751445
35.21459 | 53.1727 | 52.60892 | 21.70445 | 0.5637803 | 29.92856 | 0.9759137
35.22458 | 53.1899 | 52.68472 | 21.69457 | 0.5051775 | 30.01346 | 0.9766878
35.23458 | 53.3211 | 52.7603 | 21.6847 | 0.5608026 | 30.09813 | 0.9774686
35.24458 | 53.3623 | 52.83557 | 21.67484 | 0.5267323 | 30.18247 | 0.9782551
35.25458 | 53.4611 | 52.91052 | 21.665 | 0.5505765 | 30.26648 | 0.9790475
35.26458 | 53.5443 | 52.98515 | 21.65517 | 0.5591496 | 30.35014 | 0.9798458
35.27458 | 53.5579 | 53.05945 | 21.64535 | 0.4984533 | 30.43345 | 0.98065
35.28457 | 53.705 | 53.13332 | 21.63555 | 0.5716766 | 30.51631 | 0.981459
35.29457 | 53.7401 | 53.20692 | 21.62576 | 0.5331822 | 30.59888 | 0.982275
35.30457 | 53.8242 | 53.28015 | 21.61598 | 0.5440523 | 30.68107 | 0.9830966
35.31457 | 53.9222 | 53.35301 | 21.60621 | 0.5691945 | 30.76287 | 0.9839244
35.32457 | 53.9418 | 53.42547 | 21.59645 | 0.5163255 | 30.84426 | 0.9847577
35.33456 | 54.0864 | 53.49748 | 21.58672 | 0.5889193 | 30.92516 | 0.9855964
35.34456 | 54.1225 | 53.56915 | 21.57699 | 0.5533486 | 31.00572 | 0.9864417
35.35456 | 54.2028 | 53.64041 | 21.56727 | 0.5623934 | 31.08584 | 0.9872931
35.36456 | 54.2941 | 53.71124 | 21.55757 | 0.5828571 | 31.16553 | 0.9881504
35.37456 | 54.3297 | 53.78164 | 21.54788 | 0.5480609 | 31.24475 | 0.9890136
35.38456 | 54.4265 | 53.85159 | 21.5382 | 0.5749102 | 31.32351 | 0.9898827
35.39455 | 54.4743 | 53.92102 | 21.52854 | 0.5532786 | 31.40173 | 0.9907571
35.40455 | 54.5394 | 53.99005 | 21.51888 | 0.5493452 | 31.47953 | 0.9916382
35.41455 | 54.6044 | 54.05861 | 21.50924 | 0.545791 | 31.55684 | 0.9925253
35.42455 | 54.6448 | 54.12669 | 21.49961 | 0.5181147 | 31.63365 | 0.9934184
35.43455 | 54.7416 | 54.19426 | 21.49 | 0.5473395 | 31.70995 | 0.9943177
35.44454 | 54.7902 | 54.26126 | 21.4804 | 0.5289421 | 31.78564 | 0.9952219
35.45454 | 54.8536 | 54.32782 | 21.47081 | 0.5257839 | 31.86087 | 0.9961331
35.46454 | 54.9204 | 54.39385 | 21.46123 | 0.5265548 | 31.93557 | 0.9970506
35.47454 | 54.9399 | 54.45934 | 21.45166 | 0.4805649 | 32.0097 | 0.9979738
35.48454 | 55.0575 | 54.52428 | 21.44211 | 0.5332194 | 32.08327 | 0.9989032
35.49454 | 55.0827 | 54.58867 | 21.43257 | 0.4940297 | 32.15627 | 0.9998387
35.50453 | 55.1476 | 54.65242 | 21.42305 | 0.4951799 | 32.2286 | 1.000779
35.51453 | 55.2258 | 54.71567 | 21.41353 | 0.5101327 | 32.30041 | 1.001727
35.52453 | 55.2221 | 54.77832 | 21.40402 | 0.443777 | 32.37162 | 1.002681
35.53453 | 55.3194 | 54.84039 | 21.39453 | 0.4790106 | 32.44222 | 1.003641
35.54453 | 55.3651 | 54.90185 | 21.38505 | 0.4632535 | 32.51219 | 1.004607
35.55452 | 55.4325 | 54.96262 | 21.37559 | 0.4698768 | 32.58145 | 1.005578
35.56452 | 55.4804 | 55.02283 | 21.36614 | 0.4575668 | 32.65014 | 1.006557
35.57452 | 55.5095 | 55.08241 | 21.35669 | 0.4270922 | 32.71817 | 1.007542
35.58452 | 55.6079 | 55.14133 | 21.34726 | 0.4665663 | 32.78554 | 1.008532
35.59452 | 55.6184 | 55.19961 | 21.33784 | 0.4187942 | 32.85223 | 1.00953
35.60452 | 55.7074 | 55.25721 | 21.32844 | 0.4501887 | 32.91824 | 1.010533
35.61451 | 55.7335 | 55.31408 | 21.31905 | 0.419415 | 32.98349 | 1.011541
35.62451 | 55.8107 | 55.37033 | 21.30967 | 0.4403736 | 33.0481 | 1.012557
35.63451 | 55.8663 | 55.42588 | 21.3003 | 0.4404245 | 33.11199 | 1.013579
35.64451 | 55.8688 | 55.48072 | 21.29095 | 0.3880839 | 33.17516 | 1.014607
35.65451 | 55.9537 | 55.53484 | 21.2816 | 0.418857 | 33.2376 | 1.015642
35.6645 | 55.9847 | 55.5882 | 21.27228 | 0.3965042 | 33.29924 | 1.016682
35.6745 | 56.0355 | 55.64087 | 21.26296 | 0.3946332 | 33.36018 | 1.017729
35.6845 | 56.0983 | 55.6928 | 21.25365 | 0.4055042 | 33.42037 | 1.018783
35.6945 | 56.1221 | 55.74397 | 21.24435 | 0.3781277 | 33.47978 | 1.019842
35.7045 | 56.1802 | 55.79439 | 21.23507 | 0.3858122 | 33.53841 | 1.020908
35.7145 | 56.1787 | 55.84404 | 21.22579 | 0.3346647 | 33.59626 | 1.021981
35.72449 | 56.2917 | 55.89285 | 21.21654 | 0.3988473 | 33.65325 | 1.023059
35.73449 | 56.2813 | 55.94093 | 21.2073 | 0.3403681 | 33.70949 | 1.024144
35.74449 | 56.3683 | 55.98822 | 21.19806 | 0.3800845 | 33.76492 | 1.025237
35.75449 | 56.4003 | 56.0347 | 21.18883 | 0.3656038 | 33.81953 | 1.026335
35.76449 | 56.4331 | 56.08036 | 21.17962 | 0.3527393 | 33.8733 | 1.027439
35.77448 | 56.5184 | 56.12516 | 21.17043 | 0.3932402 | 33.92618 | 1.02855
35.78448 | 56.496 | 56.16917 | 21.16124 | 0.326827 | 33.97826 | 1.029667
35.79448 | 56.5758 | 56.21235 | 21.15207 | 0.3634488 | 34.02949 | 1.030791
35.80448 | 56.621 | 56.25468 | 21.1429 | 0.3663215 | 34.07985 | 1.031922
35.81448 | 56.6554 | 56.29615 | 21.13375 | 0.359247 | 34.12934 | 1.033059
35.82448 | 56.7074 | 56.33677 | 21.12461 | 0.3706338 | 34.17795 | 1.034203
35.83447 | 56.7317 | 56.37647 | 21.11549 | 0.3552287 | 34.22563 | 1.035352
35.84447 | 56.7989 | 56.41534 | 21.10638 | 0.383563 | 34.27245 | 1.036509
35.85447 | 56.845 | 56.45332 | 21.09727 | 0.3916788 | 34.31838 | 1.037672
35.86447 | 56.884 | 56.49041 | 21.08818 | 0.3935866 | 34.36339 | 1.038842
35.87447 | 56.9104 | 56.5266 | 21.0791 | 0.3837987 | 34.40748 | 1.040019
35.88446 | 56.9507 | 56.56185 | 21.07004 | 0.3888465 | 34.45061 | 1.041201
35.89446 | 56.9942 | 56.59623 | 21.06098 | 0.3979706 | 34.49286 | 1.042391
35.90446 | 57.0163 | 56.62968 | 21.05194 | 0.3866188 | 34.53416 | 1.043587
35.91446 | 57.0944 | 56.66221 | 21.0429 | 0.4321925 | 34.57451 | 1.04479
35.92446 | 57.0842 | 56.69381 | 21.03388 | 0.3903945 | 34.61392 | 1.046
35.93446 | 57.1566 | 56.72447 | 21.02487 | 0.4321344 | 34.65238 | 1.047217
35.94445 | 57.1852 | 56.75415 | 21.01588 | 0.4310521 | 34.68983 | 1.048439
35.95445 | 57.2052 | 56.78291 | 21.0069 | 0.4222877 | 34.72635 | 1.049669
35.96445 | 57.2487 | 56.81072 | 20.99792 | 0.4379764 | 34.7619 | 1.050906
35.97445 | 57.2754 | 56.83757 | 20.98896 | 0.4378319 | 34.79646 | 1.05215
35.98445 | 57.3078 | 56.86345 | 20.98001 | 0.4443476 | 34.83004 | 1.053401
35.99444 | 57.3245 | 56.88833 | 20.97108 | 0.4361691 | 34.8626 | 1.054657
36.00444 | 57.3401 | 56.91227 | 20.96215 | 0.4278312 | 34.8942 | 1.055921
36.01444 | 57.3765 | 56.93522 | 20.95323 | 0.441277 | 34.9248 | 1.057192
36.02444 | 57.4148 | 56.95719 | 20.94433 | 0.4576149 | 34.95439 | 1.05847
36.03444 | 57.4034 | 56.97817 | 20.93544 | 0.4252323 | 34.98298 | 1.059755
36.04444 | 57.4548 | 56.99815 | 20.92655 | 0.4566502 | 35.01055 | 1.061046
36.05443 | 57.4631 | 57.01711 | 20.91769 | 0.445992 | 35.03707 | 1.062344
36.06443 | 57.4562 | 57.03509 | 20.90883 | 0.4211092 | 35.06261 | 1.063649
36.07443 | 57.5162 | 57.05207 | 20.89999 | 0.4641299 | 35.08712 | 1.064962
36.08443 | 57.5075 | 57.06803 | 20.89115 | 0.4394663 | 35.1106 | 1.066281
36.09443 | 57.5264 | 57.08299 | 20.88233 | 0.4434135 | 35.13305 | 1.067608
36.10442 | 57.5633 | 57.09691 | 20.87353 | 0.4663866 | 35.15445 | 1.06894
36.11442 | 57.5486 | 57.10984 | 20.86473 | 0.4387624 | 35.17483 | 1.070281
36.12442 | 57.5741 | 57.12174 | 20.85594 | 0.4523605 | 35.19417 | 1.071628
36.13442 | 57.5889 | 57.13262 | 20.84716 | 0.4562814 | 35.21248 | 1.072983
36.14442 | 57.6107 | 57.14247 | 20.83839 | 0.4682287 | 35.22973 | 1.074345
36.15442 | 57.6053 | 57.1513 | 20.82964 | 0.4540037 | 35.24594 | 1.075714
36.16441 | 57.6389 | 57.15909 | 20.8209 | 0.479813 | 35.26109 | 1.077089
36.17441 | 57.6228 | 57.16586 | 20.81217 | 0.4569448 | 35.27521 | 1.078472
36.18441 | 57.6434 | 57.17159 | 20.80345 | 0.4718105 | 35.28828 | 1.079863
36.19441 | 57.6457 | 57.17629 | 20.79474 | 0.4694071 | 35.30029 | 1.08126
36.20441 | 57.6743 | 57.17996 | 20.78604 | 0.4943386 | 35.31125 | 1.082665
36.2144 | 57.6636 | 57.1826 | 20.77737 | 0.4810049 | 35.32115 | 1.084076
36.2244 | 57.6497 | 57.1842 | 20.76869 | 0.4655032 | 35.33001 | 1.085495
36.2344 | 57.7023 | 57.18476 | 20.76003 | 0.5175387 | 35.33781 | 1.086922
36.2444 | 57.6668 | 57.18429 | 20.75137 | 0.4825099 | 35.34456 | 1.088356
36.2544 | 57.7001 | 57.18278 | 20.74273 | 0.5173159 | 35.35025 | 1.089798
36.2644 | 57.6889 | 57.18024 | 20.7341 | 0.5086559 | 35.35489 | 1.091246
36.27439 | 57.6951 | 57.17668 | 20.72549 | 0.5184239 | 35.35848 | 1.092701
36.28439 | 57.7186 | 57.17207 | 20.71689 | 0.5465296 | 35.36102 | 1.094164
36.29439 | 57.7342 | 57.16643 | 20.70829 | 0.5677686 | 35.36251 | 1.095635
36.30439 | 57.7059 | 57.15976 | 20.6997 | 0.5461375 | 35.36294 | 1.097114
36.31439 | 57.7456 | 57.15206 | 20.69113 | 0.593537 | 35.36233 | 1.0986
36.32438 | 57.7329 | 57.14334 | 20.68258 | 0.5895557 | 35.36068 | 1.100091
36.33438 | 57.7542 | 57.13359 | 20.67403 | 0.6206059 | 35.35798 | 1.101592
36.34438 | 57.7544 | 57.12282 | 20.66549 | 0.6315809 | 35.35423 | 1.1031
36.35438 | 57.779 | 57.11102 | 20.65696 | 0.6679775 | 35.34945 | 1.104616
36.36438 | 57.7805 | 57.09821 | 20.64844 | 0.6822947 | 35.34363 | 1.10614
36.37438 | 57.7471 | 57.08437 | 20.63993 | 0.6627286 | 35.33677 | 1.107671
36.38437 | 57.7762 | 57.06954 | 20.63144 | 0.7066565 | 35.32889 | 1.109208
36.39437 | 57.7573 | 57.05369 | 20.62296 | 0.7036132 | 35.31997 | 1.110754
36.40437 | 57.7727 | 57.03682 | 20.61449 | 0.7358753 | 35.31003 | 1.112308
36.41437 | 57.7417 | 57.01896 | 20.60602 | 0.7227411 | 35.29907 | 1.11387
36.42437 | 57.7623 | 57.00009 | 20.59757 | 0.7622073 | 35.28708 | 1.11544
36.43436 | 57.7642 | 56.98025 | 20.58914 | 0.7839451 | 35.2741 | 1.117015
36.44436 | 57.7461 | 56.9594 | 20.58071 | 0.7866975 | 35.26009 | 1.1186
36.45436 | 57.7438 | 56.93756 | 20.57229 | 0.8062361 | 35.24508 | 1.120193
36.46436 | 57.7252 | 56.91474 | 20.56388 | 0.8104558 | 35.22907 | 1.121793
36.47436 | 57.7283 | 56.89095 | 20.55549 | 0.8373512 | 35.21206 | 1.123402
36.48436 | 57.7198 | 56.86617 | 20.5471 | 0.8536272 | 35.19405 | 1.125018
36.49435 | 57.6885 | 56.84046 | 20.53873 | 0.8480419 | 35.17508 | 1.12664
36.50435 | 57.6998 | 56.81376 | 20.53037 | 0.886044 | 35.15511 | 1.128272
36.51435 | 57.6729 | 56.7861 | 20.52202 | 0.8868019 | 35.13417 | 1.129912
36.52435 | 57.6594 | 56.75749 | 20.51368 | 0.9019102 | 35.11225 | 1.13156
36.53435 | 57.6591 | 56.72793 | 20.50534 | 0.9311716 | 35.08937 | 1.133216
36.54434 | 57.6293 | 56.69747 | 20.49703 | 0.9318343 | 35.06556 | 1.134878
36.55434 | 57.6224 | 56.66604 | 20.48872 | 0.9563632 | 35.04076 | 1.136551
36.56434 | 57.5857 | 56.63368 | 20.48042 | 0.9520195 | 35.01503 | 1.13823
36.57434 | 57.5945 | 56.60041 | 20.47214 | 0.994094 | 34.98835 | 1.139919
36.58434 | 57.5591 | 56.56622 | 20.46386 | 0.9928834 | 34.96074 | 1.141615
36.59434 | 57.5435 | 56.53112 | 20.45559 | 1.012384 | 34.9322 | 1.143319
36.60433 | 57.551 | 56.49515 | 20.44734 | 1.055845 | 34.90278 | 1.14503
36.61433 | 57.4636 | 56.45827 | 20.4391 | 1.005332 | 34.87242 | 1.146751
36.62433 | 57.4688 | 56.42049 | 20.43087 | 1.048312 | 34.84114 | 1.14848
36.63433 | 57.43 | 56.38184 | 20.42264 | 1.048164 | 34.80898 | 1.150217
36.64433 | 57.3817 | 56.34231 | 20.41443 | 1.039391 | 34.77592 | 1.151963
36.65432 | 57.3687 | 56.30197 | 20.40624 | 1.066731 | 34.74202 | 1.153715
36.66432 | 57.3267 | 56.26073 | 20.39804 | 1.065973 | 34.7072 | 1.155477
36.67432 | 57.3036 | 56.21864 | 20.38986 | 1.084964 | 34.67152 | 1.157248
36.68432 | 57.2704 | 56.17571 | 20.38169 | 1.09469 | 34.63499 | 1.159027
36.69432 | 57.2566 | 56.13195 | 20.37353 | 1.12465 | 34.5976 | 1.160815
36.70432 | 57.2167 | 56.08736 | 20.36539 | 1.129336 | 34.55937 | 1.16261
36.71431 | 57.1748 | 56.04202 | 20.35726 | 1.132785 | 34.52035 | 1.164413
36.72431 | 57.1459 | 55.99581 | 20.34913 | 1.15009 | 34.48046 | 1.166226
36.73431 | 57.146 | 55.94881 | 20.34101 | 1.197185 | 34.43976 | 1.168047
36.74431 | 57.0621 | 55.90103 | 20.3329 | 1.161071 | 34.39825 | 1.169877
36.75431 | 57.058 | 55.85246 | 20.32481 | 1.205537 | 34.35594 | 1.171716
36.7643 | 57.0286 | 55.80318 | 20.31673 | 1.22542 | 34.31289 | 1.173561
36.7743 | 56.9868 | 55.75308 | 20.30866 | 1.233717 | 34.26901 | 1.175417
36.7843 | 56.9769 | 55.70224 | 20.30059 | 1.274665 | 34.22436 | 1.177282
36.7943 | 56.9281 | 55.65065 | 20.29254 | 1.277454 | 34.17895 | 1.179155
36.8043 | 56.9269 | 55.59832 | 20.2845 | 1.328575 | 34.13279 | 1.181037
36.8143 | 56.8579 | 55.54528 | 20.27646 | 1.312619 | 34.08589 | 1.182928
36.82429 | 56.8676 | 55.49157 | 20.26845 | 1.376027 | 34.0383 | 1.184826
36.83429 | 56.7984 | 55.43711 | 20.26044 | 1.361288 | 33.98994 | 1.186734
36.84429 | 56.7782 | 55.38196 | 20.25243 | 1.396244 | 33.94087 | 1.188651
36.85429 | 56.7413 | 55.32612 | 20.24444 | 1.415183 | 33.8911 | 1.190578
36.86429 | 56.697 | 55.2696 | 20.23646 | 1.4274 | 33.84063 | 1.192513
36.87428 | 56.6725 | 55.21248 | 20.2285 | 1.460025 | 33.78952 | 1.194455
36.88428 | 56.6111 | 55.15464 | 20.22054 | 1.456459 | 33.73769 | 1.196408
36.89428 | 56.5889 | 55.09616 | 20.21259 | 1.492739 | 33.6852 | 1.198371
36.90428 | 56.5376 | 55.03705 | 20.20465 | 1.500548 | 33.63206 | 1.200342
36.91428 | 56.5035 | 54.97731 | 20.19672 | 1.526186 | 33.57827 | 1.202322
36.92428 | 56.47 | 54.91696 | 20.1888 | 1.553042 | 33.52384 | 1.204312
36.93427 | 56.4079 | 54.85606 | 20.1809 | 1.551837 | 33.46885 | 1.206309
36.94427 | 56.3899 | 54.79451 | 20.173 | 1.595386 | 33.41319 | 1.208316
36.95427 | 56.3231 | 54.73238 | 20.16511 | 1.590719 | 33.35693 | 1.210334
36.96427 | 56.2951 | 54.66968 | 20.15724 | 1.625424 | 33.30008 | 1.21236
36.97427 | 56.2425 | 54.60641 | 20.14937 | 1.636093 | 33.24264 | 1.214396
36.98426 | 56.1913 | 54.54265 | 20.14152 | 1.64865 | 33.18469 | 1.216439
36.99426 | 56.1657 | 54.47829 | 20.13367 | 1.687414 | 33.12612 | 1.218493
37.00426 | 56.1246 | 54.41339 | 20.12584 | 1.711206 | 33.067 | 1.220557
37.01426 | 56.0511 | 54.34798 | 20.11801 | 1.703123 | 33.00734 | 1.22263
37.02426 | 55.9979 | 54.28206 | 20.11019 | 1.715845 | 32.94715 | 1.224713
37.03426 | 55.9729 | 54.21563 | 20.10239 | 1.757267 | 32.88644 | 1.226805
37.04425 | 55.9162 | 54.14878 | 20.0946 | 1.767419 | 32.82528 | 1.228905
37.05425 | 55.8562 | 54.08139 | 20.08681 | 1.774812 | 32.76356 | 1.231016
37.06425 | 55.8136 | 54.01353 | 20.07903 | 1.800072 | 32.70136 | 1.233137
37.07425 | 55.7491 | 53.94521 | 20.07127 | 1.803894 | 32.63867 | 1.235268
37.08425 | 55.7115 | 53.87644 | 20.06351 | 1.835063 | 32.57552 | 1.237408
37.09424 | 55.637 | 53.8073 | 20.05577 | 1.829697 | 32.51197 | 1.239556
37.10424 | 55.6078 | 53.73767 | 20.04804 | 1.870131 | 32.44792 | 1.241716
37.11424 | 55.5449 | 53.66762 | 20.04031 | 1.877276 | 32.38343 | 1.243885
37.12424 | 55.4913 | 53.59716 | 20.0326 | 1.894135 | 32.3185 | 1.246065
37.13424 | 55.4438 | 53.52632 | 20.02489 | 1.917482 | 32.25317 | 1.248254
37.14424 | 55.3843 | 53.45508 | 20.01719 | 1.929216 | 32.18744 | 1.250453
37.15423 | 55.3361 | 53.38355 | 20.00952 | 1.952551 | 32.12137 | 1.25266
37.16423 | 55.2571 | 53.31158 | 20.00184 | 1.945523 | 32.05486 | 1.254879
37.17423 | 55.2301 | 53.23925 | 19.99417 | 1.99085 | 31.98797 | 1.257108
37.18423 | 55.1525 | 53.16658 | 19.98652 | 1.985922 | 31.92071 | 1.259348
37.19423 | 55.0879 | 53.09357 | 19.97887 | 1.994327 | 31.85311 | 1.261597
37.20422 | 55.0304 | 53.02032 | 19.97124 | 2.010084 | 31.78522 | 1.263854
37.21422 | 54.9838 | 52.94669 | 19.96362 | 2.037115 | 31.71695 | 1.266124
37.22422 | 54.9147 | 52.87274 | 19.956 | 2.041959 | 31.64834 | 1.268404
37.23422 | 54.8691 | 52.79849 | 19.94839 | 2.070611 | 31.5794 | 1.270694
37.24422 | 54.7976 | 52.72397 | 19.94079 | 2.073634 | 31.51018 | 1.272994
37.25422 | 54.7714 | 52.64917 | 19.93321 | 2.122233 | 31.44065 | 1.275305
37.26421 | 54.6844 | 52.57419 | 19.92564 | 2.110205 | 31.37093 | 1.277623
37.27421 | 54.6257 | 52.49888 | 19.91807 | 2.126819 | 31.30086 | 1.279955
37.28421 | 54.544 | 52.42332 | 19.91051 | 2.120676 | 31.23051 | 1.282297
37.29421 | 54.5009 | 52.34753 | 19.90296 | 2.153365 | 31.15992 | 1.28465
37.30421 | 54.4146 | 52.27152 | 19.89543 | 2.143083 | 31.08908 | 1.287012
37.3142 | 54.364 | 52.19536 | 19.8879 | 2.168638 | 31.01807 | 1.289383
37.3242 | 54.3194 | 52.11892 | 19.88039 | 2.200476 | 30.94677 | 1.291768
37.3342 | 54.2315 | 52.04229 | 19.87288 | 2.189209 | 30.87525 | 1.294162
37.3442 | 54.1807 | 51.96547 | 19.86538 | 2.215227 | 30.80353 | 1.296568
37.3542 | 54.1145 | 51.88848 | 19.85789 | 2.226021 | 30.73161 | 1.298984
37.3642 | 54.0729 | 51.81131 | 19.85041 | 2.261587 | 30.65949 | 1.301412
37.37419 | 54.0126 | 51.73407 | 19.84294 | 2.27853 | 30.58728 | 1.303847
37.38419 | 53.9475 | 51.6566 | 19.83548 | 2.2909 | 30.51482 | 1.306296
37.39419 | 53.8567 | 51.57898 | 19.82803 | 2.277715 | 30.4422 | 1.308755
37.40419 | 53.7982 | 51.50124 | 19.82059 | 2.296958 | 30.36942 | 1.311226
37.41419 | 53.7364 | 51.42338 | 19.81316 | 2.313024 | 30.29651 | 1.313708
37.42418 | 53.6769 | 51.34548 | 19.80574 | 2.331425 | 30.22353 | 1.316198
37.43418 | 53.5978 | 51.26739 | 19.79833 | 2.330411 | 30.15036 | 1.318702
37.44418 | 53.563 | 51.18921 | 19.79093 | 2.373792 | 30.07706 | 1.321217
37.45418 | 53.471 | 51.11094 | 19.78353 | 2.360059 | 30.00366 | 1.323743
37.46418 | 53.4252 | 51.03259 | 19.77615 | 2.392606 | 29.93016 | 1.32628
37.47418 | 53.3153 | 50.95417 | 19.76878 | 2.361125 | 29.85657 | 1.328829
37.48417 | 53.2882 | 50.87577 | 19.76142 | 2.412426 | 29.78297 | 1.331387
37.49417 | 53.2055 | 50.79724 | 19.75406 | 2.408261 | 29.70922 | 1.333958
37.50417 | 53.1489 | 50.71866 | 19.74672 | 2.43024 | 29.6354 | 1.336541
37.51417 | 53.0405 | 50.64004 | 19.73938 | 2.400456 | 29.56153 | 1.339135
37.52417 | 52.9805 | 50.5614 | 19.73205 | 2.419104 | 29.4876 | 1.341741
37.53416 | 52.9085 | 50.48281 | 19.72474 | 2.425695 | 29.41371 | 1.344356
37.54416 | 52.8289 | 50.40412 | 19.71743 | 2.424777 | 29.33971 | 1.346984
37.55416 | 52.7484 | 50.32544 | 19.71013 | 2.422964 | 29.26568 | 1.349625
37.56416 | 52.6738 | 50.24675 | 19.70284 | 2.427055 | 29.19162 | 1.352277
37.57416 | 52.6005 | 50.16807 | 19.69556 | 2.432429 | 29.11757 | 1.354941
37.58416 | 52.5121 | 50.08941 | 19.68829 | 2.422691 | 29.0435 | 1.357617
37.59415 | 52.4363 | 50.01085 | 19.68104 | 2.425447 | 28.96951 | 1.360302
37.60415 | 52.3546 | 49.93225 | 19.67379 | 2.422354 | 28.89546 | 1.363001
37.61415 | 52.3068 | 49.85368 | 19.66654 | 2.453122 | 28.82142 | 1.365713
37.62415 | 52.2274 | 49.77516 | 19.65931 | 2.45224 | 28.74741 | 1.368436
37.63415 | 52.1245 | 49.69669 | 19.65209 | 2.427807 | 28.67344 | 1.371171
37.64414 | 52.0676 | 49.61836 | 19.64488 | 2.449236 | 28.59957 | 1.373916
37.65414 | 51.9802 | 49.54003 | 19.63767 | 2.440175 | 28.52568 | 1.376676
37.66414 | 51.9221 | 49.46176 | 19.63048 | 2.460342 | 28.45183 | 1.379448
37.67414 | 51.8363 | 49.38357 | 19.62329 | 2.452726 | 28.37805 | 1.382232
37.68414 | 51.7537 | 49.30548 | 19.61611 | 2.448225 | 28.30434 | 1.385028
37.69414 | 51.6964 | 49.22747 | 19.60894 | 2.468928 | 28.23069 | 1.387837
37.70413 | 51.5853 | 49.14964 | 19.60179 | 2.435658 | 28.1572 | 1.390655
37.71413 | 51.5438 | 49.07184 | 19.59464 | 2.471958 | 28.08371 | 1.393489
37.72413 | 51.4515 | 48.99416 | 19.5875 | 2.457342 | 28.01033 | 1.396335
37.73413 | 51.4075 | 48.91659 | 19.58037 | 2.490909 | 27.93703 | 1.399193
37.74413 | 51.3161 | 48.83915 | 19.57324 | 2.476949 | 27.86384 | 1.402065
37.75412 | 51.238 | 48.76194 | 19.56614 | 2.476063 | 27.79086 | 1.404946
37.76412 | 51.1835 | 48.68477 | 19.55903 | 2.498735 | 27.71789 | 1.407842
37.77412 | 51.0987 | 48.60774 | 19.55194 | 2.490965 | 27.64505 | 1.410752
37.78412 | 51.0207 | 48.53085 | 19.54485 | 2.489849 | 27.57233 | 1.413674
37.79412 | 50.9328 | 48.45413 | 19.53777 | 2.478675 | 27.49974 | 1.416609
37.80412 | 50.8651 | 48.37756 | 19.5307 | 2.487543 | 27.4273 | 1.419557
37.81411 | 50.7883 | 48.30123 | 19.52365 | 2.487069 | 27.35506 | 1.422515
37.82411 | 50.7339 | 48.225 | 19.5166 | 2.508898 | 27.28291 | 1.425489
37.83411 | 50.6527 | 48.14894 | 19.50956 | 2.503756 | 27.21091 | 1.428476
37.84411 | 50.5924 | 48.07307 | 19.50253 | 2.519329 | 27.13907 | 1.431476
37.85411 | 50.4958 | 47.99738 | 19.4955 | 2.498417 | 27.06739 | 1.434489
37.8641 | 50.4522 | 47.92196 | 19.4885 | 2.530238 | 26.99595 | 1.437513
37.8741 | 50.3434 | 47.84666 | 19.48149 | 2.496737 | 26.92462 | 1.440553
37.8841 | 50.2926 | 47.77157 | 19.4745 | 2.521032 | 26.85347 | 1.443606
37.8941 | 50.1865 | 47.69667 | 19.46751 | 2.489827 | 26.78249 | 1.446673
37.9041 | 50.1191 | 47.62199 | 19.46053 | 2.497107 | 26.71171 | 1.449753
37.9141 | 50.0472 | 47.54753 | 19.45356 | 2.499669 | 26.64112 | 1.452847
37.92409 | 49.9717 | 47.47336 | 19.44661 | 2.498342 | 26.5708 | 1.455951
37.93409 | 49.8796 | 47.39934 | 19.43965 | 2.480263 | 26.50061 | 1.459072
37.94409 | 49.8137 | 47.32555 | 19.43271 | 2.488152 | 26.43063 | 1.462207
37.95409 | 49.7343 | 47.25199 | 19.42578 | 2.482309 | 26.36086 | 1.465356
37.96409 | 49.6469 | 47.17867 | 19.41885 | 2.468229 | 26.2913 | 1.468518
37.97408 | 49.5784 | 47.10567 | 19.41194 | 2.472733 | 26.22203 | 1.471691
37.98408 | 49.486 | 47.03283 | 19.40504 | 2.453167 | 26.15292 | 1.474881
37.99408 | 49.4332 | 46.96025 | 19.39814 | 2.472946 | 26.08403 | 1.478086
38.00408 | 49.3052 | 46.88793 | 19.39125 | 2.417274 | 26.01537 | 1.481304
38.01408 | 49.2642 | 46.81586 | 19.38437 | 2.448342 | 25.94695 | 1.484537
38.02408 | 49.1654 | 46.74405 | 19.37749 | 2.421349 | 25.87877 | 1.487783
38.03407 | 49.089 | 46.67258 | 19.37064 | 2.416422 | 25.8109 | 1.491041
38.04407 | 49.0275 | 46.60131 | 19.36378 | 2.426195 | 25.74321 | 1.494316
38.05407 | 48.9141 | 46.53031 | 19.35694 | 2.383795 | 25.67576 | 1.497606
38.06407 | 48.8811 | 46.45958 | 19.3501 | 2.421519 | 25.60857 | 1.50091
38.07407 | 48.7168 | 46.38914 | 19.34327 | 2.32766 | 25.54164 | 1.504229
38.08406 | 48.7045 | 46.31905 | 19.33646 | 2.385453 | 25.47503 | 1.507559
38.09406 | 48.616 | 46.24917 | 19.32965 | 2.366829 | 25.40862 | 1.510907
38.10406 | 48.5103 | 46.17959 | 19.32284 | 2.330714 | 25.34247 | 1.514269
38.11406 | 48.4571 | 46.11029 | 19.31605 | 2.346805 | 25.2766 | 1.517647
38.12406 | 48.3519 | 46.0413 | 19.30926 | 2.310602 | 25.211 | 1.521039
38.13405 | 48.2772 | 45.97267 | 19.30249 | 2.304531 | 25.14573 | 1.524443
38.14405 | 48.1742 | 45.90427 | 19.29573 | 2.269928 | 25.08068 | 1.527865
38.15405 | 48.1128 | 45.83618 | 19.28897 | 2.276617 | 25.01592 | 1.531302
38.16405 | 48.0491 | 45.7684 | 19.28222 | 2.280699 | 24.95143 | 1.534754
38.17405 | 47.9222 | 45.70093 | 19.27547 | 2.221273 | 24.88723 | 1.538221
38.18405 | 47.876 | 45.63377 | 19.26874 | 2.242231 | 24.82333 | 1.541704
38.19404 | 47.7945 | 45.56699 | 19.26202 | 2.22751 | 24.75977 | 1.545199
38.20404 | 47.7351 | 45.50046 | 19.2553 | 2.234636 | 24.69645 | 1.548712
38.21404 | 47.6176 | 45.43426 | 19.2486 | 2.183339 | 24.63342 | 1.552241
38.22404 | 47.5786 | 45.36838 | 19.2419 | 2.210218 | 24.5707 | 1.555785
38.23404 | 47.5068 | 45.30283 | 19.2352 | 2.203974 | 24.50828 | 1.559345
38.24403 | 47.4228 | 45.23767 | 19.22853 | 2.185135 | 24.44622 | 1.562917
38.25403 | 47.3638 | 45.17277 | 19.22185 | 2.191032 | 24.38441 | 1.566508
38.26403 | 47.2926 | 45.10821 | 19.21519 | 2.184393 | 24.3229 | 1.570115
38.27403 | 47.2065 | 45.04398 | 19.20853 | 2.16252 | 24.26171 | 1.573738
38.28403 | 47.1432 | 44.98009 | 19.20188 | 2.163111 | 24.20083 | 1.577376
38.29403 | 47.0854 | 44.91654 | 19.19524 | 2.168863 | 24.14026 | 1.581031
38.30402 | 47.0249 | 44.8534 | 19.18862 | 2.171504 | 24.08008 | 1.584698
38.31402 | 46.9438 | 44.79053 | 19.18199 | 2.153272 | 24.02015 | 1.588385
38.32402 | 46.8728 | 44.72801 | 19.17538 | 2.144793 | 23.96054 | 1.592088
38.33402 | 46.7951 | 44.66583 | 19.16877 | 2.129268 | 23.90125 | 1.595808
38.34402 | 46.744 | 44.60401 | 19.16217 | 2.139992 | 23.84229 | 1.599544
38.35401 | 46.6405 | 44.5426 | 19.15559 | 2.097898 | 23.78372 | 1.603292
38.36401 | 46.5901 | 44.48148 | 19.14901 | 2.108619 | 23.72541 | 1.607061
38.37401 | 46.5136 | 44.42071 | 19.14243 | 2.092888 | 23.66743 | 1.610846
38.38401 | 46.4549 | 44.3603 | 19.13587 | 2.094601 | 23.60978 | 1.614648
38.39401 | 46.3584 | 44.30024 | 19.12931 | 2.058155 | 23.55247 | 1.618467
38.40401 | 46.2993 | 44.24055 | 19.12276 | 2.058754 | 23.49548 | 1.622302
38.414 | 46.2069 | 44.18127 | 19.11623 | 2.02563 | 23.43889 | 1.626151
38.424 | 46.1863 | 44.1223 | 19.1097 | 2.064002 | 23.38258 | 1.63002
38.434 | 46.0425 | 44.06369 | 19.10317 | 1.978813 | 23.32661 | 1.633906
38.444 | 46.0192 | 44.00544 | 19.09666 | 2.01376 | 23.27097 | 1.637809
38.454 | 45.928 | 43.94756 | 19.09015 | 1.98044 | 23.21568 | 1.64173
38.46399 | 45.8668 | 43.8901 | 19.08366 | 1.976695 | 23.16078 | 1.645664
38.47399 | 45.8017 | 43.83296 | 19.07717 | 1.968741 | 23.10617 | 1.649619
38.48399 | 45.7013 | 43.77619 | 19.07068 | 1.925114 | 23.05191 | 1.653592
38.49399 | 45.6698 | 43.71978 | 19.06421 | 1.950016 | 22.99799 | 1.657582
38.50399 | 45.565 | 43.66375 | 19.05774 | 1.90125 | 22.94442 | 1.66159
38.51399 | 45.4978 | 43.60809 | 19.05128 | 1.889708 | 22.89119 | 1.665615
38.52398 | 45.4377 | 43.55286 | 19.04484 | 1.884838 | 22.83837 | 1.669654
38.53398 | 45.3326 | 43.49795 | 19.0384 | 1.834648 | 22.78584 | 1.673715
38.54398 | 45.3251 | 43.44342 | 19.03197 | 1.88168 | 22.73366 | 1.677794
38.55398 | 45.2334 | 43.38927 | 19.02554 | 1.844133 | 22.68184 | 1.68189
38.56398 | 45.1491 | 43.33549 | 19.01912 | 1.813612 | 22.63036 | 1.686005
38.57397 | 45.1054 | 43.28214 | 19.01272 | 1.823257 | 22.57929 | 1.690134
38.58397 | 45.0332 | 43.22912 | 19.00632 | 1.804076 | 22.52852 | 1.694285
38.59397 | 44.992 | 43.17649 | 18.99992 | 1.815515 | 22.47811 | 1.698455
38.60397 | 44.8895 | 43.12423 | 18.99354 | 1.765274 | 22.42805 | 1.702643
38.61397 | 44.8372 | 43.07235 | 18.98716 | 1.764847 | 22.37834 | 1.706849
38.62397 | 44.8131 | 43.02086 | 18.98079 | 1.792239 | 22.329 | 1.711074
38.63396 | 44.7382 | 42.9698 | 18.97444 | 1.768398 | 22.28005 | 1.715313
38.64396 | 44.6983 | 42.91908 | 18.96808 | 1.779222 | 22.23142 | 1.719575
38.65396 | 44.6302 | 42.86874 | 18.96174 | 1.761462 | 22.18315 | 1.723856
38.66396 | 44.5511 | 42.81878 | 18.9554 | 1.732315 | 22.13523 | 1.728156
38.67396 | 44.5472 | 42.76922 | 18.94907 | 1.777984 | 22.08767 | 1.732475
38.68395 | 44.4444 | 42.72008 | 18.94275 | 1.724318 | 22.04052 | 1.736808
38.69395 | 44.3868 | 42.67129 | 18.93644 | 1.715513 | 21.99368 | 1.741165
38.70395 | 44.3562 | 42.62288 | 18.93013 | 1.73332 | 21.9472 | 1.745542
38.71395 | 44.2755 | 42.57486 | 18.92384 | 1.70064 | 21.90109 | 1.749937
38.72395 | 44.2792 | 42.52723 | 18.91755 | 1.75197 | 21.85533 | 1.754352
38.73395 | 44.1868 | 42.47999 | 18.91126 | 1.706811 | 21.80994 | 1.758787
38.74394 | 44.1094 | 42.43318 | 18.905 | 1.676219 | 21.76495 | 1.763237
38.75394 | 44.0936 | 42.38672 | 18.89873 | 1.706882 | 21.72028 | 1.76771
38.76394 | 43.9664 | 42.34064 | 18.89247 | 1.625756 | 21.67597 | 1.772204
38.77394 | 43.9804 | 42.29496 | 18.88622 | 1.685438 | 21.63202 | 1.776717
38.78394 | 43.8763 | 42.24967 | 18.87998 | 1.626632 | 21.58844 | 1.78125
38.79393 | 43.8283 | 42.20481 | 18.87375 | 1.62349 | 21.54526 | 1.785799
38.80393 | 43.7756 | 42.1603 | 18.86752 | 1.6153 | 21.50241 | 1.790373
38.81393 | 43.7309 | 42.11618 | 18.8613 | 1.614721 | 21.45991 | 1.794966
38.82393 | 43.6563 | 42.07245 | 18.85509 | 1.58385 | 21.41778 | 1.799581
38.83393 | 43.6328 | 42.02911 | 18.84889 | 1.603685 | 21.37601 | 1.804215
38.84393 | 43.5212 | 41.98617 | 18.84269 | 1.535032 | 21.33461 | 1.80887
38.85392 | 43.4753 | 41.94366 | 18.83651 | 1.531639 | 21.29361 | 1.813541
38.86392 | 43.4052 | 41.9015 | 18.83033 | 1.503698 | 21.25294 | 1.818237
38.87392 | 43.343 | 41.85973 | 18.82415 | 1.483275 | 21.21262 | 1.822954
38.88392 | 43.327 | 41.81835 | 18.81799 | 1.508654 | 21.17267 | 1.827691
38.89392 | 43.2192 | 41.77736 | 18.81183 | 1.44184 | 21.13308 | 1.83245
38.90391 | 43.1856 | 41.73682 | 18.80569 | 1.448777 | 21.09391 | 1.837225
38.91391 | 43.1035 | 41.69662 | 18.79954 | 1.406878 | 21.05505 | 1.842026
38.92391 | 43.0406 | 41.65681 | 18.79341 | 1.383786 | 21.01656 | 1.846848
38.93391 | 43.022 | 41.6174 | 18.78728 | 1.404602 | 20.97842 | 1.851692
38.94391 | 42.9256 | 41.57838 | 18.78116 | 1.347224 | 20.94066 | 1.856557
38.95391 | 42.8893 | 41.53975 | 18.77505 | 1.349553 | 20.90325 | 1.861443
38.9639 | 42.7977 | 41.50155 | 18.76895 | 1.296155 | 20.86625 | 1.866347
38.9739 | 42.7763 | 41.4637 | 18.76286 | 1.312602 | 20.82957 | 1.871277
38.9839 | 42.6755 | 41.42624 | 18.75677 | 1.249256 | 20.79325 | 1.876228
38.9939 | 42.6448 | 41.38918 | 18.75069 | 1.255618 | 20.75729 | 1.881202
39.0039 | 42.5846 | 41.35251 | 18.74461 | 1.232089 | 20.7217 | 1.886198
39.01389 | 42.5219 | 41.31627 | 18.73855 | 1.205631 | 20.68651 | 1.89121
39.02389 | 42.4819 | 41.28038 | 18.73249 | 1.201518 | 20.65164 | 1.89625
39.03389 | 42.3984 | 41.24489 | 18.72644 | 1.153514 | 20.61713 | 1.901313
39.04389 | 42.3425 | 41.20978 | 18.7204 | 1.132719 | 20.58299 | 1.906397
39.05389 | 42.2893 | 41.17507 | 18.71436 | 1.11423 | 20.5492 | 1.911505
39.06389 | 42.244 | 41.14075 | 18.70833 | 1.103252 | 20.51578 | 1.916634
39.07388 | 42.18 | 41.10685 | 18.70232 | 1.073149 | 20.48275 | 1.921782
39.08388 | 42.1022 | 41.07331 | 18.6963 | 1.028891 | 20.45005 | 1.926957
39.09388 | 42.0823 | 41.04016 | 18.6903 | 1.042143 | 20.4177 | 1.932155
39.10388 | 42.0213 | 41.0074 | 18.6843 | 1.013901 | 20.38572 | 1.937377
39.11388 | 41.9692 | 40.97503 | 18.67831 | 0.9941722 | 20.3541 | 1.942621
39.12387 | 41.9229 | 40.94308 | 18.67233 | 0.9798222 | 20.32287 | 1.947884
39.13387 | 41.8818 | 40.91149 | 18.66635 | 0.9703147 | 20.29196 | 1.953176
39.14387 | 41.8452 | 40.88028 | 18.66038 | 0.9649164 | 20.26141 | 1.958489
39.15387 | 41.7662 | 40.84947 | 18.65442 | 0.9167297 | 20.23122 | 1.963828
39.16387 | 41.7242 | 40.81904 | 18.64847 | 0.9051567 | 20.20139 | 1.96919
39.17387 | 41.694 | 40.78901 | 18.64252 | 0.9049935 | 20.17191 | 1.974576
39.18386 | 41.708 | 40.75939 | 18.63659 | 0.9486146 | 20.14282 | 1.979979
39.19386 | 41.6127 | 40.73012 | 18.63065 | 0.8825787 | 20.11406 | 1.985412
39.20386 | 41.6016 | 40.70125 | 18.62473 | 0.900353 | 20.08565 | 1.99087
39.21386 | 41.5581 | 40.67276 | 18.61881 | 0.8853421 | 20.0576 | 1.996352
39.22386 | 41.5017 | 40.64465 | 18.6129 | 0.8570451 | 20.0299 | 2.001858
39.23385 | 41.4392 | 40.61696 | 18.607 | 0.8222354 | 20.00258 | 2.007383
39.24385 | 41.4251 | 40.58963 | 18.60111 | 0.8354664 | 19.97559 | 2.012938
39.25385 | 41.3648 | 40.56269 | 18.59522 | 0.8021114 | 19.94895 | 2.018517
39.26385 | 41.3398 | 40.53613 | 18.58934 | 0.803673 | 19.92267 | 2.024121
39.27385 | 41.3194 | 40.50995 | 18.58346 | 0.8094498 | 19.89674 | 2.029751
39.28385 | 41.2652 | 40.48416 | 18.5776 | 0.7810425 | 19.87116 | 2.035405
39.29384 | 41.2335 | 40.45877 | 18.57174 | 0.7747286 | 19.84595 | 2.041078
39.30384 | 41.1665 | 40.43375 | 18.56589 | 0.7327541 | 19.82107 | 2.046783
39.31384 | 41.118 | 40.4091 | 18.56005 | 0.7088999 | 19.79654 | 2.052512
39.32384 | 41.0935 | 40.38484 | 18.55421 | 0.7086607 | 19.77236 | 2.058267
39.33384 | 41.025 | 40.36096 | 18.54838 | 0.6640423 | 19.74853 | 2.064048
39.34383 | 41.0171 | 40.33748 | 18.54256 | 0.679616 | 19.72508 | 2.069848
39.35383 | 40.9661 | 40.31436 | 18.53674 | 0.6517367 | 19.70194 | 2.07568
39.36383 | 40.9479 | 40.29162 | 18.53093 | 0.6562752 | 19.67915 | 2.081538
39.37383 | 40.8935 | 40.26927 | 18.52513 | 0.6242345 | 19.65671 | 2.087421
39.38383 | 40.8427 | 40.24729 | 18.51934 | 0.5954138 | 19.63462 | 2.093331
39.39383 | 40.8303 | 40.22569 | 18.51355 | 0.6046148 | 19.61287 | 2.099267
39.40382 | 40.7652 | 40.20448 | 18.50777 | 0.5607168 | 19.59149 | 2.105224
39.41382 | 40.7475 | 40.18364 | 18.502 | 0.563861 | 19.57043 | 2.111212
39.42382 | 40.696 | 40.16317 | 18.49623 | 0.5328294 | 19.54971 | 2.117228
39.43382 | 40.6733 | 40.14308 | 18.49047 | 0.5302206 | 19.52934 | 2.123269
39.44382 | 40.6517 | 40.12336 | 18.48472 | 0.5283353 | 19.5093 | 2.129338
39.45381 | 40.6137 | 40.10404 | 18.47898 | 0.5096567 | 19.48963 | 2.135427
39.46381 | 40.5823 | 40.08508 | 18.47324 | 0.4972169 | 19.47029 | 2.14155
39.47381 | 40.5398 | 40.06649 | 18.46751 | 0.4733089 | 19.45128 | 2.147699
39.48381 | 40.5121 | 40.04827 | 18.46179 | 0.4638251 | 19.43261 | 2.153876
39.49381 | 40.4738 | 40.03043 | 18.45607 | 0.4433691 | 19.41428 | 2.16008
39.50381 | 40.4472 | 40.01296 | 18.45036 | 0.4342408 | 19.39629 | 2.166311
39.5138 | 40.4353 | 39.99587 | 18.44466 | 0.4394282 | 19.37864 | 2.172564
39.5238 | 40.3647 | 39.97914 | 18.43897 | 0.3855569 | 19.36132 | 2.178851
39.5338 | 40.3394 | 39.96279 | 18.43328 | 0.3766137 | 19.34434 | 2.185166
39.5438 | 40.331 | 39.9468 | 18.4276 | 0.3842017 | 19.32769 | 2.191508
39.5538 | 40.2927 | 39.93118 | 18.42192 | 0.3615203 | 19.31138 | 2.197879
39.56379 | 40.2417 | 39.91595 | 18.41626 | 0.3257476 | 19.29542 | 2.20427
39.57379 | 40.2102 | 39.90107 | 18.4106 | 0.3091282 | 19.27978 | 2.210698
39.58379 | 40.1769 | 39.88656 | 18.40494 | 0.2903429 | 19.26446 | 2.217152
39.59379 | 40.1666 | 39.87241 | 18.3993 | 0.2941885 | 19.24948 | 2.223637
39.60379 | 40.125 | 39.85863 | 18.39366 | 0.2663711 | 19.23482 | 2.230148
39.61379 | 40.1012 | 39.84522 | 18.38802 | 0.2559844 | 19.2205 | 2.236691
39.62378 | 40.1001 | 39.83218 | 18.3824 | 0.2679239 | 19.20652 | 2.243254
39.63378 | 40.0787 | 39.81949 | 18.37678 | 0.2592117 | 19.19285 | 2.249853
39.64378 | 40.0377 | 39.80716 | 18.37117 | 0.2305355 | 19.17952 | 2.256481
39.65378 | 40.0132 | 39.7952 | 18.36556 | 0.2179964 | 19.1665 | 2.263138
39.66378 | 39.9776 | 39.7836 | 18.35996 | 0.1939962 | 19.15382 | 2.269825
39.67377 | 40.0063 | 39.77238 | 18.35438 | 0.2339224 | 19.14147 | 2.276534
39.68377 | 39.9286 | 39.7615 | 18.34879 | 0.1671001 | 19.12943 | 2.28328
39.69377 | 39.9368 | 39.75098 | 18.34321 | 0.185819 | 19.11771 | 2.290056
39.70377 | 39.9173 | 39.74082 | 18.33764 | 0.1764774 | 19.10632 | 2.296861
39.71377 | 39.8966 | 39.73102 | 18.33207 | 0.1655785 | 19.09525 | 2.303696
39.72377 | 39.863 | 39.72158 | 18.32651 | 0.1414232 | 19.0845 | 2.310562
39.73376 | 39.8427 | 39.7125 | 18.32097 | 0.1302016 | 19.07408 | 2.31745
39.74376 | 39.8126 | 39.70377 | 18.31542 | 0.1088324 | 19.06397 | 2.324376
39.75376 | 39.8276 | 39.69539 | 18.30988 | 0.1322083 | 19.05417 | 2.331333
39.76376 | 39.791 | 39.68737 | 18.30435 | 0.103631 | 19.0447 | 2.33832
39.77376 | 39.7768 | 39.6797 | 18.29883 | 0.09710108 | 19.03553 | 2.345337
39.78375 | 39.7768 | 39.67239 | 18.29332 | 0.1044094 | 19.0267 | 2.352379
39.79375 | 39.7489 | 39.66542 | 18.2878 | 0.08347632 | 19.01816 | 2.359458
39.80375 | 39.699 | 39.65881 | 18.2823 | 0.04019001 | 19.00994 | 2.366568
39.81375 | 39.7233 | 39.65255 | 18.2768 | 0.0707548 | 19.00203 | 2.37371
39.82375 | 39.695 | 39.64663 | 18.27131 | 0.04837078 | 18.99444 | 2.380882
39.83375 | 39.6913 | 39.64106 | 18.26583 | 0.05023726 | 18.98715 | 2.388086
39.84374 | 39.6797 | 39.63585 | 18.26035 | 0.04385421 | 18.98018 | 2.395315
39.85374 | 39.6306 | 39.63097 | 18.25488 | -0.0003722769 | 18.97351 | 2.402582
39.86374 | 39.6716 | 39.62644 | 18.24942 | 0.04515697 | 18.96714 | 2.409881
39.87374 | 39.6209 | 39.62226 | 18.24396 | -0.001358581 | 18.96109 | 2.417212
39.88374 | 39.6178 | 39.61842 | 18.23851 | -0.0006164624 | 18.95533 | 2.424575
39.89373 | 39.6204 | 39.61492 | 18.23307 | 0.005477848 | 18.94989 | 2.431963
39.90373 | 39.6155 | 39.61177 | 18.22763 | 0.003733742 | 18.94475 | 2.43939
39.91373 | 39.5911 | 39.60895 | 18.2222 | -0.01784948 | 18.9399 | 2.44685
39.92373 | 39.5821 | 39.60647 | 18.21677 | -0.02437261 | 18.93536 | 2.454343
39.93373 | 39.5627 | 39.60433 | 18.21135 | -0.04163393 | 18.93111 | 2.461867
39.94373 | 39.5833 | 39.60253 | 18.20594 | -0.01923357 | 18.92717 | 2.469425
39.95372 | 39.5387 | 39.60107 | 18.20054 | -0.06237034 | 18.92352 | 2.477008
39.96372 | 39.5777 | 39.59994 | 18.19514 | -0.02224007 | 18.92017 | 2.484631
39.97372 | 39.5631 | 39.59915 | 18.18975 | -0.03604756 | 18.91711 | 2.492288
39.98372 | 39.527 | 39.59869 | 18.18437 | -0.07168589 | 18.91434 | 2.499978
39.99372 | 39.5371 | 39.59856 | 18.17899 | -0.06145767 | 18.91187 | 2.507702
40.00371 | 39.5324 | 39.59876 | 18.17362 | -0.06635774 | 18.90969 | 2.515451
40.01371 | 39.5214 | 39.59929 | 18.16825 | -0.07788795 | 18.9078 | 2.52324
40.02371 | 39.557 | 39.60015 | 18.16289 | -0.04315 | 18.90619 | 2.531065
40.03371 | 39.5188 | 39.60134 | 18.15754 | -0.08253765 | 18.90488 | 2.538922
40.04371 | 39.5421 | 39.60285 | 18.15219 | -0.0607528 | 18.90385 | 2.546814
40.05371 | 39.5072 | 39.60469 | 18.14685 | -0.09749367 | 18.9031 | 2.554739
40.0637 | 39.5454 | 39.60686 | 18.14152 | -0.06145937 | 18.90264 | 2.562692
40.0737 | 39.5179 | 39.60935 | 18.13619 | -0.09144741 | 18.90247 | 2.570686
40.0837 | 39.5146 | 39.61216 | 18.13087 | -0.09755719 | 18.90257 | 2.578715
40.0937 | 39.5275 | 39.61529 | 18.12556 | -0.08778705 | 18.90295 | 2.586778
40.1037 | 39.5176 | 39.61874 | 18.12025 | -0.1011369 | 18.90361 | 2.594876
40.11369 | 39.5515 | 39.6225 | 18.11495 | -0.07100006 | 18.90455 | 2.603001
40.12369 | 39.5276 | 39.62658 | 18.10966 | -0.09898331 | 18.90576 | 2.611168
40.13369 | 39.5416 | 39.63098 | 18.10437 | -0.08938418 | 18.90724 | 2.619371
40.14369 | 39.5248 | 39.6357 | 18.09909 | -0.1108963 | 18.909 | 2.627608
40.15369 | 39.5195 | 39.64072 | 18.09381 | -0.1212223 | 18.91103 | 2.635882
40.16369 | 39.5226 | 39.64606 | 18.08854 | -0.1234601 | 18.91333 | 2.64419
40.17368 | 39.5126 | 39.6517 | 18.08328 | -0.1391025 | 18.9159 | 2.652525
40.18368 | 39.5527 | 39.65766 | 18.07802 | -0.1049574 | 18.91873 | 2.660904
40.19368 | 39.501 | 39.66392 | 18.07277 | -0.1629206 | 18.92183 | 2.66932
40.20368 | 39.5231 | 39.67049 | 18.06753 | -0.1473902 | 18.92519 | 2.677771
40.21368 | 39.5247 | 39.67736 | 18.06229 | -0.1526634 | 18.92882 | 2.686257
40.22367 | 39.5104 | 39.68453 | 18.05706 | -0.174132 | 18.9327 | 2.694772
40.23367 | 39.5186 | 39.69201 | 18.05184 | -0.1734069 | 18.93684 | 2.703329
40.24367 | 39.5087 | 39.69979 | 18.04662 | -0.1910852 | 18.94124 | 2.711925
40.25367 | 39.5183 | 39.70786 | 18.0414 | -0.1895583 | 18.9459 | 2.720556
40.26367 | 39.5329 | 39.71623 | 18.0362 | -0.1833311 | 18.95081 | 2.729225
40.27367 | 39.5117 | 39.7249 | 18.03099 | -0.2131962 | 18.95597 | 2.737929
40.28366 | 39.5233 | 39.73385 | 18.0258 | -0.2105477 | 18.96138 | 2.746662
40.29366 | 39.5361 | 39.7431 | 18.02062 | -0.2069988 | 18.96704 | 2.75544
40.30366 | 39.516 | 39.75264 | 18.01543 | -0.2366409 | 18.97295 | 2.764255
40.31366 | 39.5226 | 39.76247 | 18.01026 | -0.2398712 | 18.97911 | 2.773107
40.32366 | 39.5148 | 39.77259 | 18.00509 | -0.2577867 | 18.9855 | 2.781996
40.33365 | 39.5458 | 39.78298 | 17.99993 | -0.2371778 | 18.99214 | 2.790913
40.34365 | 39.5359 | 39.79366 | 17.99477 | -0.2577631 | 18.99901 | 2.799877
40.35365 | 39.5518 | 39.80463 | 17.98962 | -0.2528309 | 19.00613 | 2.808878
40.36365 | 39.5605 | 39.81588 | 17.98447 | -0.2553763 | 19.01348 | 2.817917
40.37365 | 39.5069 | 39.8274 | 17.97934 | -0.3205004 | 19.02107 | 2.826994
40.38365 | 39.5276 | 39.8392 | 17.9742 | -0.3116001 | 19.02889 | 2.836107
40.39364 | 39.5113 | 39.85126 | 17.96908 | -0.3399627 | 19.03693 | 2.84525
40.40364 | 39.5864 | 39.86361 | 17.96396 | -0.2772086 | 19.04521 | 2.85444
40.41364 | 39.534 | 39.87623 | 17.95885 | -0.3422266 | 19.05371 | 2.863668
40.42364 | 39.5633 | 39.88911 | 17.95374 | -0.3258112 | 19.06244 | 2.872934
40.43364 | 39.5591 | 39.90226 | 17.94864 | -0.3431637 | 19.07139 | 2.882239
40.44363 | 39.5328 | 39.91567 | 17.94354 | -0.3828674 | 19.08055 | 2.891572
40.45363 | 39.5592 | 39.92935 | 17.93845 | -0.3701453 | 19.08994 | 2.900953
40.46363 | 39.5618 | 39.94328 | 17.93337 | -0.3814833 | 19.09954 | 2.910373
40.47363 | 39.5988 | 39.95748 | 17.92829 | -0.3586802 | 19.10936 | 2.919831
40.48363 | 39.6066 | 39.97193 | 17.92322 | -0.3653337 | 19.11939 | 2.929327
40.49363 | 39.6101 | 39.98664 | 17.91815 | -0.3765411 | 19.12962 | 2.938863
40.50362 | 39.6022 | 40.00158 | 17.9131 | -0.3993833 | 19.14006 | 2.948428
40.51362 | 39.6289 | 40.01679 | 17.90804 | -0.3878905 | 19.1507 | 2.958042
40.52362 | 39.6143 | 40.03225 | 17.903 | -0.4179459 | 19.16155 | 2.967694
40.53362 | 39.654 | 40.04795 | 17.89796 | -0.3939471 | 19.17261 | 2.977386
40.54362 | 39.6648 | 40.06389 | 17.89292 | -0.3990912 | 19.18386 | 2.987117
40.55361 | 39.6803 | 40.08006 | 17.88789 | -0.3997594 | 19.19529 | 2.996877
40.56361 | 39.6573 | 40.09648 | 17.88287 | -0.4391842 | 19.20693 | 3.006687
40.57361 | 39.678 | 40.11314 | 17.87785 | -0.4351394 | 19.21875 | 3.016536
40.58361 | 39.6754 | 40.13003 | 17.87284 | -0.4546325 | 19.23077 | 3.026424
40.59361 | 39.6932 | 40.14715 | 17.86783 | -0.4539524 | 19.24297 | 3.036352
40.60361 | 39.7251 | 40.16451 | 17.86283 | -0.4394064 | 19.25535 | 3.04632
40.6136 | 39.7293 | 40.18206 | 17.85785 | -0.4527594 | 19.2679 | 3.056318
40.6236 | 39.7428 | 40.19986 | 17.85286 | -0.4570598 | 19.28064 | 3.066365
40.6336 | 39.7293 | 40.21788 | 17.84788 | -0.4885813 | 19.29355 | 3.076452
40.6436 | 39.7315 | 40.23612 | 17.8429 | -0.5046206 | 19.30664 | 3.086579
40.6536 | 39.7457 | 40.25458 | 17.83793 | -0.5088763 | 19.3199 | 3.096747
40.66359 | 39.7509 | 40.27322 | 17.83297 | -0.5223244 | 19.33331 | 3.106944
40.67359 | 39.7974 | 40.29211 | 17.82801 | -0.4947069 | 19.34691 | 3.117192
40.68359 | 39.7892 | 40.31119 | 17.82306 | -0.5219889 | 19.36065 | 3.12748
40.69359 | 39.7893 | 40.33048 | 17.81811 | -0.5411822 | 19.37456 | 3.137807
40.70359 | 39.7974 | 40.34997 | 17.81317 | -0.5525711 | 19.38863 | 3.148176
40.71359 | 39.8172 | 40.36967 | 17.80823 | -0.5524677 | 19.40285 | 3.158585
40.72358 | 39.8192 | 40.38953 | 17.80331 | -0.5703347 | 19.4172 | 3.169023
40.73358 | 39.8491 | 40.40962 | 17.79839 | -0.5605168 | 19.43172 | 3.179514
40.74358 | 39.831 | 40.42989 | 17.79347 | -0.5988875 | 19.44638 | 3.190043
40.75358 | 39.8737 | 40.45035 | 17.78856 | -0.5766468 | 19.46117 | 3.200616
40.76358 | 39.8815 | 40.47099 | 17.78365 | -0.5894887 | 19.47611 | 3.211226
40.77357 | 39.8925 | 40.49179 | 17.77876 | -0.5992941 | 19.49117 | 3.221868
40.78357 | 39.8969 | 40.5128 | 17.77386 | -0.6158971 | 19.50638 | 3.232561
40.79357 | 39.9292 | 40.53398 | 17.76897 | -0.6047755 | 19.52171 | 3.243295
40.80357 | 39.9415 | 40.55533 | 17.76409 | -0.6138262 | 19.53717 | 3.25407
40.81357 | 39.9476 | 40.57685 | 17.75921 | -0.6292459 | 19.55275 | 3.264886
40.82357 | 39.9871 | 40.59853 | 17.75434 | -0.6114305 | 19.56845 | 3.275743
40.83356 | 39.977 | 40.62036 | 17.74948 | -0.64336 | 19.58425 | 3.28663
40.84356 | 40.0158 | 40.64237 | 17.74462 | -0.6265661 | 19.60018 | 3.297569
40.85356 | 40.0176 | 40.66453 | 17.73977 | -0.646929 | 19.61621 | 3.308549
40.86356 | 40.0363 | 40.68684 | 17.73492 | -0.6505435 | 19.63236 | 3.31957
40.87356 | 40.0944 | 40.70931 | 17.73008 | -0.6149069 | 19.6486 | 3.330632
40.88355 | 40.0811 | 40.7319 | 17.72524 | -0.6507961 | 19.66493 | 3.341724
40.89355 | 40.1127 | 40.75465 | 17.72041 | -0.641948 | 19.68137 | 3.352868
40.90355 | 40.1287 | 40.77754 | 17.71559 | -0.6488398 | 19.6979 | 3.364054
40.91355 | 40.1223 | 40.80057 | 17.71077 | -0.6782681 | 19.71452 | 3.37528
40.92355 | 40.1667 | 40.82373 | 17.70595 | -0.6570267 | 19.73123 | 3.386548
40.93355 | 40.1908 | 40.84701 | 17.70114 | -0.6562135 | 19.74801 | 3.397857
40.94354 | 40.2242 | 40.8704 | 17.69635 | -0.6461992 | 19.76486 | 3.409196
40.95354 | 40.2375 | 40.89393 | 17.69155 | -0.6564317 | 19.7818 | 3.420588
40.96354 | 40.2639 | 40.91757 | 17.68676 | -0.6536689 | 19.79879 | 3.43202
40.97354 | 40.282 | 40.94133 | 17.68197 | -0.6593329 | 19.81587 | 3.443494
40.98354 | 40.294 | 40.96521 | 17.67719 | -0.671205 | 19.83301 | 3.455009
40.99353 | 40.3359 | 40.98917 | 17.67242 | -0.653266 | 19.85019 | 3.466554
41.00353 | 40.3534 | 41.01324 | 17.66765 | -0.6598442 | 19.86744 | 3.478152
41.01353 | 40.3541 | 41.03742 | 17.66289 | -0.6833221 | 19.88474 | 3.489791
41.02353 | 40.3891 | 41.06169 | 17.65813 | -0.6725948 | 19.90209 | 3.501471
41.03353 | 40.3841 | 41.08606 | 17.65338 | -0.7019562 | 19.91949 | 3.513193
41.04353 | 40.4026 | 41.11051 | 17.64863 | -0.7079057 | 19.93692 | 3.524955
41.05352 | 40.4419 | 41.13501 | 17.6439 | -0.6931122 | 19.95437 | 3.536747
41.06352 | 40.4559 | 41.15962 | 17.63916 | -0.7037204 | 19.97187 | 3.548592
41.07352 | 40.4628 | 41.1843 | 17.63443 | -0.7215036 | 19.9894 | 3.560478
41.08352 | 40.4464 | 41.20906 | 17.62971 | -0.7626565 | 20.00695 | 3.572406
41.09352 | 40.4819 | 41.23388 | 17.62499 | -0.7519753 | 20.02451 | 3.584374
41.10351 | 40.5055 | 41.25873 | 17.62028 | -0.7532317 | 20.04208 | 3.596372
41.11351 | 40.5074 | 41.28367 | 17.61557 | -0.7762707 | 20.05968 | 3.608423
41.12351 | 40.5688 | 41.30866 | 17.61087 | -0.7398609 | 20.07728 | 3.620514
41.13351 | 40.5383 | 41.3337 | 17.60617 | -0.7954027 | 20.09488 | 3.632647
41.14351 | 40.5708 | 41.35879 | 17.60148 | -0.7879883 | 20.11249 | 3.64482
41.15351 | 40.597 | 41.38391 | 17.59679 | -0.7869135 | 20.13008 | 3.657035
41.1635 | 40.6234 | 41.40905 | 17.59212 | -0.785652 | 20.14766 | 3.669278
41.1735 | 40.6652 | 41.43425 | 17.58744 | -0.7690472 | 20.16523 | 3.681574
41.1835 | 40.6703 | 41.45947 | 17.58277 | -0.7891682 | 20.18278 | 3.693911
41.1935 | 40.6907 | 41.48471 | 17.57811 | -0.7940136 | 20.20031 | 3.706289
41.2035 | 40.7078 | 41.50998 | 17.57345 | -0.8021761 | 20.21782 | 3.718707
41.21349 | 40.7156 | 41.53523 | 17.5688 | -0.819629 | 20.23527 | 3.731154
41.22349 | 40.7737 | 41.56051 | 17.56416 | -0.7868146 | 20.2527 | 3.743654
41.23349 | 40.7651 | 41.58581 | 17.55951 | -0.8207065 | 20.2701 | 3.756193
41.24349 | 40.7964 | 41.6111 | 17.55488 | -0.8146988 | 20.28745 | 3.768774
41.25349 | 40.789 | 41.63639 | 17.55025 | -0.8473868 | 20.30475 | 3.781395
41.26349 | 40.8037 | 41.66167 | 17.54562 | -0.8579656 | 20.32199 | 3.794056
41.27348 | 40.8576 | 41.68691 | 17.54101 | -0.8293058 | 20.33916 | 3.806744
41.28348 | 40.8648 | 41.71215 | 17.53639 | -0.8473535 | 20.35628 | 3.819485
41.29348 | 40.9337 | 41.73738 | 17.53178 | -0.8036786 | 20.37333 | 3.832266
41.30348 | 40.9148 | 41.76258 | 17.52718 | -0.8477765 | 20.39031 | 3.845088
41.31348 | 40.9541 | 41.78774 | 17.52258 | -0.8336426 | 20.40722 | 3.857949
41.32347 | 40.9797 | 41.81285 | 17.51799 | -0.8331463 | 20.42402 | 3.870837
41.33347 | 40.9881 | 41.83794 | 17.5134 | -0.8498353 | 20.44076 | 3.883778
41.34347 | 41.0548 | 41.86298 | 17.50882 | -0.8081759 | 20.4574 | 3.896759
41.35347 | 41.0575 | 41.88797 | 17.50424 | -0.8304684 | 20.47395 | 3.909778
41.36347 | 41.0836 | 41.9129 | 17.49967 | -0.8293028 | 20.4904 | 3.922838
41.37347 | 41.106 | 41.93778 | 17.4951 | -0.8317761 | 20.50674 | 3.935936
41.38346 | 41.1236 | 41.96256 | 17.49055 | -0.838958 | 20.52295 | 3.949062
41.39346 | 41.1489 | 41.98729 | 17.48599 | -0.8383939 | 20.53907 | 3.962238
41.40346 | 41.1795 | 42.01196 | 17.48144 | -0.8324595 | 20.55507 | 3.975454
41.41346 | 41.1969 | 42.03654 | 17.47689 | -0.8396406 | 20.57094 | 3.988709
41.42346 | 41.2155 | 42.06104 | 17.47235 | -0.8455422 | 20.58669 | 4.002002
41.43345 | 41.2114 | 42.08543 | 17.46782 | -0.8740282 | 20.60228 | 4.015322
41.44345 | 41.2623 | 42.10974 | 17.46329 | -0.8474438 | 20.61776 | 4.028693
41.45345 | 41.2547 | 42.13396 | 17.45877 | -0.879258 | 20.63309 | 4.042101
41.46345 | 41.2708 | 42.15807 | 17.45425 | -0.8872707 | 20.64827 | 4.055549
41.47345 | 41.3323 | 42.18207 | 17.44974 | -0.8497728 | 20.6633 | 4.069034
41.48344 | 41.3268 | 42.20594 | 17.44523 | -0.8791369 | 20.67816 | 4.082545
41.49344 | 41.3484 | 42.22971 | 17.44073 | -0.8813056 | 20.69287 | 4.096106
41.50344 | 41.3407 | 42.25335 | 17.43623 | -0.9126522 | 20.70742 | 4.109705
41.51344 | 41.373 | 42.27687 | 17.43174 | -0.9038688 | 20.72179 | 4.123341
41.52344 | 41.391 | 42.30025 | 17.42725 | -0.9092532 | 20.73599 | 4.137015
41.53344 | 41.4581 | 42.3235 | 17.42277 | -0.8653978 | 20.75 | 4.150727
41.54343 | 41.4665 | 42.34658 | 17.4183 | -0.8800786 | 20.76382 | 4.164462
41.55343 | 41.4508 | 42.36953 | 17.41382 | -0.9187322 | 20.77746 | 4.178247
41.56343 | 41.4925 | 42.39233 | 17.40936 | -0.8998319 | 20.7909 | 4.19207
41.57343 | 41.5056 | 42.41498 | 17.4049 | -0.9093754 | 20.80415 | 4.205929
41.58343 | 41.5272 | 42.43746 | 17.40044 | -0.9102564 | 20.81719 | 4.219825
41.59342 | 41.558 | 42.45974 | 17.39599 | -0.9017428 | 20.83001 | 4.233739
41.60342 | 41.5862 | 42.48188 | 17.39155 | -0.8956826 | 20.84263 | 4.247707
41.61342 | 41.5836 | 42.50385 | 17.38711 | -0.9202504 | 20.85503 | 4.261715
41.62342 | 41.6123 | 42.52563 | 17.38267 | -0.9133326 | 20.86721 | 4.275755
41.63342 | 41.6389 | 42.54723 | 17.37824 | -0.9083263 | 20.87916 | 4.289831
41.64342 | 41.6711 | 42.56863 | 17.37382 | -0.8975293 | 20.89087 | 4.303942
41.65341 | 41.7088 | 42.58981 | 17.3694 | -0.8810149 | 20.90234 | 4.318071
41.66341 | 41.7088 | 42.61082 | 17.36498 | -0.9020199 | 20.91358 | 4.332253
41.67341 | 41.6966 | 42.63162 | 17.36057 | -0.9350199 | 20.92458 | 4.346469
41.68341 | 41.7217 | 42.65221 | 17.35617 | -0.9305098 | 20.93532 | 4.360721
41.69341 | 41.7596 | 42.67259 | 17.35177 | -0.912987 | 20.94581 | 4.375007
41.7034 | 41.7817 | 42.69272 | 17.34738 | -0.9110231 | 20.95603 | 4.389313
41.7134 | 41.8236 | 42.71265 | 17.34299 | -0.8890546 | 20.966 | 4.403668
41.7234 | 41.7961 | 42.73236 | 17.33861 | -0.9362583 | 20.9757 | 4.418057
41.7334 | 41.8281 | 42.75183 | 17.33423 | -0.9237273 | 20.98512 | 4.43248
41.7434 | 41.843 | 42.77106 | 17.32985 | -0.9280605 | 20.99427 | 4.446936
41.7534 | 41.873 | 42.79005 | 17.32548 | -0.9170498 | 21.00314 | 4.461426
41.76339 | 41.8878 | 42.80878 | 17.32112 | -0.9209751 | 21.01172 | 4.475934
41.77339 | 41.9004 | 42.82727 | 17.31676 | -0.9268678 | 21.02001 | 4.490491
41.78339 | 41.9244 | 42.8455 | 17.31241 | -0.921104 | 21.02801 | 4.50508
41.79339 | 41.947 | 42.86348 | 17.30806 | -0.9164837 | 21.03572 | 4.519702
41.80339 | 41.9399 | 42.8812 | 17.30372 | -0.9412968 | 21.04312 | 4.534355
41.81338 | 42.0044 | 42.89862 | 17.29938 | -0.8942248 | 21.05021 | 4.549028
41.82338 | 41.9699 | 42.9158 | 17.29505 | -0.9458973 | 21.057 | 4.563746
41.83338 | 42.0286 | 42.93269 | 17.29072 | -0.9040937 | 21.06348 | 4.578496
41.84338 | 42.0382 | 42.94931 | 17.2864 | -0.9111095 | 21.06964 | 4.593277
41.85338 | 42.0421 | 42.96564 | 17.28208 | -0.9235402 | 21.07547 | 4.608091
41.86338 | 42.0853 | 42.98168 | 17.27776 | -0.896384 | 21.08099 | 4.622935
41.87337 | 42.0752 | 42.99742 | 17.27346 | -0.9222159 | 21.08616 | 4.637796
41.88337 | 42.1402 | 43.01287 | 17.26915 | -0.8726697 | 21.09101 | 4.652702
41.89337 | 42.127 | 43.02802 | 17.26486 | -0.9010229 | 21.09553 | 4.667639
41.90337 | 42.1679 | 43.04287 | 17.26056 | -0.8749722 | 21.09971 | 4.682605
41.91337 | 42.1765 | 43.05741 | 17.25627 | -0.8809111 | 21.10354 | 4.697602
41.92336 | 42.2093 | 43.07163 | 17.25199 | -0.8623263 | 21.10702 | 4.712614
41.93336 | 42.2286 | 43.08554 | 17.24771 | -0.8569421 | 21.11016 | 4.72767
41.94336 | 42.2809 | 43.09913 | 17.24344 | -0.8182343 | 21.11294 | 4.742756
41.95336 | 42.2898 | 43.1124 | 17.23917 | -0.8226043 | 21.11536 | 4.757871
41.96336 | 42.3004 | 43.12535 | 17.23491 | -0.8249497 | 21.11743 | 4.773015
41.97336 | 42.331 | 43.13797 | 17.23065 | -0.8069673 | 21.11913 | 4.788188
41.98335 | 42.3789 | 43.15024 | 17.2264 | -0.7713447 | 21.12048 | 4.803373
41.99335 | 42.3913 | 43.16219 | 17.22215 | -0.770886 | 21.12144 | 4.818603
42.00335 | 42.4055 | 43.1738 | 17.2179 | -0.7683006 | 21.12204 | 4.83386
42.01335 | 42.3967 | 43.18506 | 17.21366 | -0.7883633 | 21.12226 | 4.849145
42.02335 | 42.4283 | 43.19599 | 17.20943 | -0.7676874 | 21.1221 | 4.864457
42.03334 | 42.4679 | 43.20655 | 17.2052 | -0.7386455 | 21.12156 | 4.879781
42.04334 | 42.4819 | 43.21677 | 17.20098 | -0.7348665 | 21.12064 | 4.895147
42.05334 | 42.4859 | 43.22664 | 17.19676 | -0.7407375 | 21.11934 | 4.910541
42.06334 | 42.5018 | 43.23615 | 17.19254 | -0.7343501 | 21.11765 | 4.925962
42.07334 | 42.4965 | 43.2453 | 17.18833 | -0.7488012 | 21.11556 | 4.941408
42.08334 | 42.545 | 43.25409 | 17.18412 | -0.7090898 | 21.11308 | 4.956883
42.09333 | 42.5369 | 43.26251 | 17.17993 | -0.7256072 | 21.11021 | 4.972365
42.10333 | 42.5366 | 43.27056 | 17.17573 | -0.7339642 | 21.10694 | 4.987889
42.11333 | 42.5607 | 43.27825 | 17.17154 | -0.7175514 | 21.10327 | 5.003439
42.12333 | 42.5341 | 43.28557 | 17.16735 | -0.7514695 | 21.0992 | 5.019014
42.13333 | 42.6059 | 43.29251 | 17.16317 | -0.686611 | 21.09472 | 5.034613
42.14332 | 42.6051 | 43.29907 | 17.159 | -0.6939718 | 21.08985 | 5.050223
42.15332 | 42.581 | 43.30526 | 17.15483 | -0.7242591 | 21.08456 | 5.065872
42.16332 | 42.5958 | 43.31107 | 17.15066 | -0.715269 | 21.07886 | 5.081545
42.17332 | 42.5896 | 43.31649 | 17.1465 | -0.7268915 | 21.07275 | 5.097242
42.18332 | 42.6244 | 43.32153 | 17.14234 | -0.6971343 | 21.06623 | 5.112963
42.19332 | 42.6215 | 43.32619 | 17.13819 | -0.7046906 | 21.05929 | 5.128708
42.20331 | 42.6047 | 43.33045 | 17.13405 | -0.7257528 | 21.05195 | 5.144459
42.21331 | 42.6158 | 43.33433 | 17.1299 | -0.7185311 | 21.04418 | 5.16025
42.22331 | 42.6295 | 43.33782 | 17.12577 | -0.7083206 | 21.03599 | 5.176063
42.23331 | 42.6596 | 43.34092 | 17.12163 | -0.6813163 | 21.02739 | 5.191899
42.24331 | 42.6343 | 43.34362 | 17.1175 | -0.7093169 | 21.01836 | 5.207757
42.2533 | 42.6039 | 43.34592 | 17.11338 | -0.7420242 | 21.00892 | 5.223621
42.2633 | 42.6201 | 43.34784 | 17.10926 | -0.7277352 | 20.99905 | 5.239523
42.2733 | 42.6288 | 43.34935 | 17.10515 | -0.7205548 | 20.98876 | 5.255447
42.2833 | 42.667 | 43.35047 | 17.10104 | -0.683471 | 20.97804 | 5.271391
42.2933 | 42.6285 | 43.35119 | 17.09693 | -0.7226886 | 20.9669 | 5.287357
42.3033 | 42.6311 | 43.35151 | 17.09283 | -0.720408 | 20.95533 | 5.303344
42.31329 | 42.6361 | 43.35143 | 17.08874 | -0.7153282 | 20.94335 | 5.319335
42.32329 | 42.6617 | 43.35095 | 17.08465 | -0.6892485 | 20.93093 | 5.335363
42.33329 | 42.6595 | 43.35006 | 17.08057 | -0.6905632 | 20.91809 | 5.35141
42.34329 | 42.6511 | 43.34878 | 17.07648 | -0.6976807 | 20.90482 | 5.367477
42.35329 | 42.6688 | 43.34709 | 17.07241 | -0.6782936 | 20.89112 | 5.383565
42.36328 | 42.6845 | 43.345 | 17.06834 | -0.6605048 | 20.87701 | 5.399655
42.37328 | 42.6843 | 43.34251 | 17.06427 | -0.6582118 | 20.86246 | 5.41578
42.38328 | 42.7319 | 43.33962 | 17.06021 | -0.6077163 | 20.84748 | 5.431924
42.39328 | 42.7063 | 43.33632 | 17.05615 | -0.6300184 | 20.83208 | 5.448087
42.40328 | 42.7555 | 43.33262 | 17.0521 | -0.5771172 | 20.81625 | 5.464267
42.41328 | 42.7423 | 43.32851 | 17.04805 | -0.5862133 | 20.8 | 5.480467
42.42327 | 42.7473 | 43.32401 | 17.04401 | -0.5767099 | 20.78333 | 5.496668
42.43327 | 42.7737 | 43.3191 | 17.03997 | -0.545401 | 20.76623 | 5.512902
42.44327 | 42.7833 | 43.31379 | 17.03594 | -0.5304926 | 20.7487 | 5.529154
42.45327 | 42.803 | 43.30808 | 17.03191 | -0.5050804 | 20.73075 | 5.545424
42.46327 | 42.7819 | 43.30197 | 17.02788 | -0.5200667 | 20.71238 | 5.561709
42.47326 | 42.7994 | 43.29546 | 17.02386 | -0.4960622 | 20.6936 | 5.577996
42.48326 | 42.7892 | 43.28855 | 17.01985 | -0.4993499 | 20.67439 | 5.594315
42.49326 | 42.8183 | 43.28124 | 17.01584 | -0.4629408 | 20.65476 | 5.61065
42.50326 | 42.8212 | 43.27353 | 17.01183 | -0.4523327 | 20.6347 | 5.627001
42.51326 | 42.8263 | 43.26543 | 17.00783 | -0.4391276 | 20.61423 | 5.643368
42.52326 | 42.7874 | 43.25693 | 17.00383 | -0.4695272 | 20.59335 | 5.659749
42.53325 | 42.8357 | 43.24804 | 16.99984 | -0.4123401 | 20.57207 | 5.67613
42.54325 | 42.8374 | 43.23875 | 16.99585 | -0.4013532 | 20.55036 | 5.692541
42.55325 | 42.8648 | 43.22907 | 16.99187 | -0.3642737 | 20.52824 | 5.708968
42.56325 | 42.8394 | 43.219 | 16.98789 | -0.3796029 | 20.50571 | 5.725408
42.57325 | 42.814 | 43.20854 | 16.98391 | -0.3945426 | 20.48277 | 5.741863
42.58324 | 42.8426 | 43.19771 | 16.97995 | -0.3551077 | 20.45945 | 5.758315
42.59324 | 42.8601 | 43.18647 | 16.97598 | -0.3263728 | 20.4357 | 5.774798
42.60324 | 42.8627 | 43.17485 | 16.97202 | -0.3121546 | 20.41154 | 5.791293
42.61324 | 42.8175 | 43.16285 | 16.96806 | -0.3453539 | 20.38699 | 5.807801
42.62324 | 42.8209 | 43.15047 | 16.96411 | -0.3295737 | 20.36204 | 5.824322
42.63324 | 42.8362 | 43.13771 | 16.96016 | -0.3015147 | 20.3367 | 5.840855
42.64323 | 42.8686 | 43.12459 | 16.95622 | -0.2559865 | 20.31098 | 5.857385
42.65323 | 42.8181 | 43.11108 | 16.95229 | -0.2929756 | 20.28485 | 5.873942
42.66323 | 42.7935 | 43.09719 | 16.94835 | -0.3036893 | 20.25833 | 5.890511
42.67323 | 42.7876 | 43.08293 | 16.94442 | -0.2953325 | 20.23142 | 5.907091
42.68323 | 42.8008 | 43.06831 | 16.9405 | -0.2675072 | 20.20413 | 5.923682
42.69322 | 42.8021 | 43.05333 | 16.93658 | -0.2512339 | 20.17648 | 5.940269
42.70322 | 42.7871 | 43.03798 | 16.93266 | -0.2508778 | 20.14843 | 5.956881
42.71322 | 42.7403 | 43.02226 | 16.92875 | -0.2819622 | 20.12001 | 5.973504
42.72322 | 42.7546 | 43.00619 | 16.92485 | -0.2515865 | 20.0912 | 5.990136
42.73322 | 42.7652 | 42.98975 | 16.92094 | -0.2245521 | 20.06203 | 6.006779
42.74322 | 42.7309 | 42.97297 | 16.91705 | -0.2420672 | 20.03249 | 6.02343
42.75321 | 42.7373 | 42.95584 | 16.91316 | -0.2185436 | 20.00261 | 6.040075
42.76321 | 42.7218 | 42.93836 | 16.90927 | -0.2165569 | 19.97235 | 6.056744
42.77321 | 42.6883 | 42.92052 | 16.90538 | -0.2322239 | 19.94172 | 6.073422
42.78321 | 42.7147 | 42.90235 | 16.9015 | -0.1876474 | 19.91074 | 6.090107
42.79321 | 42.699 | 42.88383 | 16.89763 | -0.1848326 | 19.87941 | 6.1068
42.8032 | 42.6812 | 42.86499 | 16.89376 | -0.1837901 | 19.84775 | 6.12348
42.8132 | 42.6586 | 42.8458 | 16.88989 | -0.1871997 | 19.81572 | 6.140187
42.8232 | 42.6705 | 42.82628 | 16.88603 | -0.1557804 | 19.78335 | 6.156901
42.8332 | 42.6374 | 42.80643 | 16.88217 | -0.1690298 | 19.75063 | 6.173622
42.8432 | 42.6421 | 42.78626 | 16.87832 | -0.1441566 | 19.71759 | 6.190349
42.8532 | 42.6254 | 42.76576 | 16.87447 | -0.1403585 | 19.68421 | 6.207082
42.86319 | 42.5931 | 42.74496 | 16.87063 | -0.1518604 | 19.65053 | 6.223803
42.87319 | 42.6047 | 42.72383 | 16.86679 | -0.1191271 | 19.61649 | 6.240546
42.88319 | 42.5599 | 42.70238 | 16.86295 | -0.1424795 | 19.58213 | 6.257293
42.89319 | 42.5615 | 42.68062 | 16.85912 | -0.1191236 | 19.54746 | 6.274044
42.90319 | 42.5668 | 42.65856 | 16.8553 | -0.09176058 | 19.51246 | 6.2908
42.91318 | 42.493 | 42.63621 | 16.85148 | -0.1432144 | 19.4772 | 6.307542
42.92318 | 42.5254 | 42.61355 | 16.84766 | -0.0881477 | 19.44158 | 6.324304
42.93318 | 42.49 | 42.59058 | 16.84385 | -0.1005839 | 19.40567 | 6.341068
42.94318 | 42.4937 | 42.56733 | 16.84004 | -0.07362723 | 19.36946 | 6.357834
42.95318 | 42.4815 | 42.54378 | 16.83623 | -0.06227983 | 19.33295 | 6.374602
42.96318 | 42.4126 | 42.51995 | 16.83243 | -0.1073452 | 19.29614 | 6.391372
42.97317 | 42.4376 | 42.49585 | 16.82864 | -0.05825423 | 19.25909 | 6.408126
42.98317 | 42.4152 | 42.47146 | 16.82485 | -0.0562556 | 19.22171 | 6.424897
42.99317 | 42.4284 | 42.44678 | 16.82106 | -0.01838215 | 19.18406 | 6.441668
43.00317 | 42.378 | 42.42184 | 16.81728 | -0.04383863 | 19.14612 | 6.458439
43.01317 | 42.366 | 42.39662 | 16.8135 | -0.0306223 | 19.10792 | 6.475209
43.02316 | 42.3813 | 42.37117 | 16.80973 | 0.01013257 | 19.06948 | 6.491961
43.03316 | 42.3502 | 42.34543 | 16.80596 | 0.00477382 | 19.03074 | 6.508727
43.04316 | 42.316 | 42.31942 | 16.80219 | -0.003424647 | 18.99174 | 6.525492
43.05316 | 42.33 | 42.29317 | 16.79843 | 0.03683036 | 18.95249 | 6.542253
43.06316 | 42.3108 | 42.26666 | 16.79467 | 0.04414003 | 18.91298 | 6.559011
43.07316 | 42.2878 | 42.2399 | 16.79092 | 0.04789533 | 18.87322 | 6.575765
43.08315 | 42.2635 | 42.21293 | 16.78717 | 0.05057064 | 18.83326 | 6.592498
43.09315 | 42.2687 | 42.18569 | 16.78343 | 0.08301098 | 18.79302 | 6.609243
43.10315 | 42.2752 | 42.15821 | 16.77969 | 0.1169906 | 18.75254 | 6.625982
43.11315 | 42.2128 | 42.1305 | 16.77595 | 0.08230141 | 18.71183 | 6.642715
43.12315 | 42.2249 | 42.10256 | 16.77222 | 0.1223445 | 18.67089 | 6.659442
43.13314 | 42.1984 | 42.07441 | 16.7685 | 0.1239865 | 18.62977 | 6.676145
43.14314 | 42.2195 | 42.04602 | 16.76478 | 0.1734783 | 18.58839 | 6.692856
43.15314 | 42.1944 | 42.01741 | 16.76106 | 0.1769943 | 18.54679 | 6.709556
43.16314 | 42.1588 | 41.98858 | 16.75734 | 0.170221 | 18.50498 | 6.72625
43.17314 | 42.1206 | 41.95954 | 16.75363 | 0.1610616 | 18.46297 | 6.742934
43.18314 | 42.1427 | 41.93029 | 16.74993 | 0.2124125 | 18.42075 | 6.759609
43.19313 | 42.1491 | 41.90087 | 16.74623 | 0.2482264 | 18.37839 | 6.776255
43.20313 | 42.1084 | 41.87122 | 16.74253 | 0.237184 | 18.33578 | 6.792907
43.21313 | 42.0607 | 41.84136 | 16.73884 | 0.2193394 | 18.29297 | 6.809546
43.22313 | 42.0746 | 41.81131 | 16.73515 | 0.2632882 | 18.24999 | 6.826172
43.23313 | 42.0601 | 41.78107 | 16.73147 | 0.2790323 | 18.20682 | 6.842784
43.24312 | 42.0551 | 41.75067 | 16.72779 | 0.3044306 | 18.16351 | 6.859365
43.25312 | 42.0026 | 41.72005 | 16.72412 | 0.2825473 | 18.11999 | 6.875948
43.26312 | 41.9994 | 41.68926 | 16.72044 | 0.3101422 | 18.0763 | 6.892515
43.27312 | 41.9852 | 41.65828 | 16.71678 | 0.326922 | 18.03244 | 6.909065
43.28312 | 41.9603 | 41.62713 | 16.71311 | 0.3331686 | 17.98842 | 6.925597
43.29312 | 41.9324 | 41.59581 | 16.70945 | 0.3365927 | 17.94424 | 6.942112
43.30311 | 41.9117 | 41.56435 | 16.7058 | 0.3473488 | 17.89996 | 6.958591
43.31311 | 41.8779 | 41.5327 | 16.70215 | 0.3452025 | 17.85548 | 6.975067
43.32311 | 41.8907 | 41.50088 | 16.69851 | 0.3898195 | 17.81085 | 6.991522
43.33311 | 41.8357 | 41.46891 | 16.69486 | 0.3667937 | 17.76609 | 7.007955
43.34311 | 41.8241 | 41.43677 | 16.69123 | 0.3873261 | 17.72118 | 7.024367
43.3531 | 41.7937 | 41.40452 | 16.6876 | 0.3891751 | 17.67619 | 7.040739
43.3631 | 41.7722 | 41.37209 | 16.68397 | 0.4001052 | 17.63103 | 7.057103
43.3731 | 41.7528 | 41.33952 | 16.68034 | 0.4132835 | 17.58573 | 7.073441
43.3831 | 41.7237 | 41.30679 | 16.67672 | 0.416905 | 17.54032 | 7.089754
43.3931 | 41.7017 | 41.27393 | 16.6731 | 0.4277651 | 17.49479 | 7.10604
43.4031 | 41.6292 | 41.24094 | 16.66949 | 0.388263 | 17.44915 | 7.122298
43.41309 | 41.6714 | 41.20784 | 16.66588 | 0.4635628 | 17.40344 | 7.138512
43.42309 | 41.6335 | 41.17458 | 16.66228 | 0.4589244 | 17.35758 | 7.154712
43.43309 | 41.5796 | 41.14118 | 16.65868 | 0.4384151 | 17.31162 | 7.170881
43.44309 | 41.5443 | 41.10767 | 16.65508 | 0.4366313 | 17.26557 | 7.187019
43.45309 | 41.5592 | 41.07403 | 16.65149 | 0.4851712 | 17.21941 | 7.203124
43.46308 | 41.5142 | 41.0403 | 16.64791 | 0.4738977 | 17.17322 | 7.219179
43.47308 | 41.4916 | 41.00643 | 16.64432 | 0.4851737 | 17.12689 | 7.235215
43.48308 | 41.4546 | 40.97243 | 16.64074 | 0.4821664 | 17.08048 | 7.251215
43.49308 | 41.4493 | 40.93833 | 16.63717 | 0.510968 | 17.03399 | 7.267179
43.50308 | 41.463 | 40.90412 | 16.6336 | 0.5588816 | 16.98742 | 7.283104
43.51308 | 41.4012 | 40.8698 | 16.63003 | 0.5313998 | 16.94078 | 7.298991
43.52307 | 41.4117 | 40.83541 | 16.62647 | 0.5762913 | 16.89412 | 7.314822
43.53307 | 41.3632 | 40.80088 | 16.62291 | 0.562316 | 16.84735 | 7.330627
43.54307 | 41.395 | 40.76626 | 16.61935 | 0.628742 | 16.80051 | 7.346388
43.55307 | 41.3659 | 40.73154 | 16.6158 | 0.6343645 | 16.75363 | 7.362106
43.56307 | 41.3147 | 40.69672 | 16.61226 | 0.6179825 | 16.70668 | 7.37778
43.57306 | 41.333 | 40.66184 | 16.60872 | 0.6711594 | 16.65973 | 7.393392
43.58306 | 41.308 | 40.62684 | 16.60518 | 0.68116 | 16.61269 | 7.408972
43.59306 | 41.3122 | 40.59175 | 16.60164 | 0.7204476 | 16.5656 | 7.424504
43.60306 | 41.2403 | 40.55658 | 16.59811 | 0.683723 | 16.51848 | 7.439986
43.61306 | 41.2268 | 40.52132 | 16.59459 | 0.705481 | 16.47131 | 7.455416
43.62306 | 41.2324 | 40.48598 | 16.59107 | 0.7464219 | 16.42412 | 7.470794
43.63305 | 41.1966 | 40.45059 | 16.58755 | 0.7460088 | 16.37694 | 7.486104
43.64305 | 41.1381 | 40.41509 | 16.58404 | 0.7230079 | 16.32968 | 7.501374
43.65305 | 41.119 | 40.37952 | 16.58053 | 0.7394826 | 16.2824 | 7.516587
43.66305 | 41.1256 | 40.34387 | 16.57702 | 0.7817317 | 16.23511 | 7.531742
43.67305 | 41.0686 | 40.30815 | 16.57352 | 0.7604536 | 16.18779 | 7.54684
43.68304 | 41.0335 | 40.2724 | 16.57002 | 0.7611038 | 16.14051 | 7.561862
43.69304 | 41.0091 | 40.23653 | 16.56653 | 0.7725663 | 16.09317 | 7.576837
43.70304 | 40.9807 | 40.20061 | 16.56304 | 0.780094 | 16.04582 | 7.591748
43.71304 | 40.9374 | 40.16461 | 16.55956 | 0.7727897 | 15.99846 | 7.606596
43.72304 | 40.9223 | 40.12855 | 16.55607 | 0.793749 | 15.9511 | 7.621377
43.73304 | 40.87 | 40.09243 | 16.5526 | 0.7775712 | 15.90374 | 7.636091
43.74303 | 40.868 | 40.05628 | 16.54913 | 0.8117189 | 15.85643 | 7.650723
43.75303 | 40.8011 | 40.02004 | 16.54566 | 0.7810633 | 15.80908 | 7.665298
43.76303 | 40.7871 | 39.98374 | 16.54219 | 0.8033639 | 15.76174 | 7.679801
43.77303 | 40.7408 | 39.94738 | 16.53873 | 0.7934232 | 15.71442 | 7.694232
43.78303 | 40.7167 | 39.91096 | 16.53527 | 0.8057385 | 15.6671 | 7.708588
43.79302 | 40.6711 | 39.87453 | 16.53182 | 0.796572 | 15.61985 | 7.722854
43.80302 | 40.6226 | 39.838 | 16.52837 | 0.7845964 | 15.57258 | 7.737055
43.81302 | 40.6162 | 39.80143 | 16.52493 | 0.8147717 | 15.52532 | 7.751179
43.82302 | 40.558 | 39.7648 | 16.52148 | 0.7931979 | 15.4781 | 7.765221
43.83302 | 40.5395 | 39.72812 | 16.51805 | 0.8113751 | 15.4309 | 7.77918
43.84302 | 40.4965 | 39.6914 | 16.51461 | 0.8051019 | 15.38373 | 7.793056
43.85301 | 40.4665 | 39.65466 | 16.51119 | 0.811841 | 15.33664 | 7.806833
43.86301 | 40.396 | 39.61784 | 16.50776 | 0.7781638 | 15.28954 | 7.820537
43.87301 | 40.3972 | 39.58097 | 16.50434 | 0.8162315 | 15.24248 | 7.834152
43.88301 | 40.3589 | 39.54405 | 16.50092 | 0.8148465 | 15.19546 | 7.847677
43.89301 | 40.3227 | 39.50709 | 16.49751 | 0.815607 | 15.14848 | 7.86111
43.903 | 40.2281 | 39.47012 | 16.4941 | 0.7579791 | 15.10159 | 7.874432
43.913 | 40.2567 | 39.43307 | 16.4907 | 0.8236265 | 15.0547 | 7.887677
43.923 | 40.1928 | 39.39598 | 16.48729 | 0.7968172 | 15.00787 | 7.900824
43.933 | 40.1563 | 39.35885 | 16.4839 | 0.7974523 | 14.96108 | 7.913873
43.943 | 40.0745 | 39.32167 | 16.4805 | 0.7528274 | 14.91435 | 7.926823
43.953 | 40.0785 | 39.28446 | 16.47711 | 0.7940439 | 14.86767 | 7.939672
43.96299 | 40.0373 | 39.24724 | 16.47373 | 0.7900639 | 14.8211 | 7.952405
43.97299 | 39.9624 | 39.20994 | 16.47035 | 0.7524611 | 14.77455 | 7.965045
43.98299 | 39.9331 | 39.1726 | 16.46697 | 0.7604993 | 14.72805 | 7.977579
43.99299 | 39.9214 | 39.13522 | 16.46359 | 0.7861763 | 14.68162 | 7.990005
44.00299 | 39.8661 | 39.09781 | 16.46022 | 0.7682937 | 14.63526 | 8.002321
44.01298 | 39.7803 | 39.06039 | 16.45686 | 0.7199133 | 14.58901 | 8.014512
44.02298 | 39.7508 | 39.02289 | 16.4535 | 0.7279086 | 14.54279 | 8.026603
44.03298 | 39.7511 | 38.98536 | 16.45014 | 0.7657416 | 14.49664 | 8.03858
44.04298 | 39.6828 | 38.94779 | 16.44678 | 0.7350138 | 14.45056 | 8.050439
44.05298 | 39.6251 | 38.91018 | 16.44343 | 0.7149229 | 14.40456 | 8.06218
44.06298 | 39.6129 | 38.87253 | 16.44009 | 0.7403726 | 14.35864 | 8.073801
44.07297 | 39.5687 | 38.83488 | 16.43675 | 0.7338219 | 14.31284 | 8.08529
44.08297 | 39.5319 | 38.79715 | 16.43341 | 0.7347474 | 14.26708 | 8.096666
44.09297 | 39.4501 | 38.75939 | 16.43007 | 0.690711 | 14.2214 | 8.107917
44.10297 | 39.4551 | 38.72159 | 16.42674 | 0.7335109 | 14.1758 | 8.119043
44.11297 | 39.4011 | 38.68375 | 16.42341 | 0.7173514 | 14.1303 | 8.130038
44.12296 | 39.327 | 38.64591 | 16.42009 | 0.6810936 | 14.08492 | 8.140893
44.13296 | 39.3163 | 38.60799 | 16.41677 | 0.708308 | 14.03959 | 8.151628
44.14296 | 39.2787 | 38.57004 | 16.41346 | 0.7086645 | 13.99435 | 8.162229
44.15296 | 39.2241 | 38.53204 | 16.41015 | 0.6920581 | 13.9492 | 8.172694
44.16296 | 39.1989 | 38.49401 | 16.40684 | 0.7048921 | 13.90415 | 8.183023
44.17296 | 39.1177 | 38.45594 | 16.40353 | 0.6617649 | 13.85919 | 8.193213
44.18295 | 39.1415 | 38.41786 | 16.40024 | 0.7236388 | 13.81437 | 8.203254
44.19295 | 39.0424 | 38.37971 | 16.39694 | 0.6626905 | 13.76961 | 8.213162
44.20295 | 39.0127 | 38.34152 | 16.39365 | 0.6711815 | 13.72494 | 8.222927
44.21295 | 38.9849 | 38.30329 | 16.39036 | 0.6816137 | 13.68038 | 8.232548
44.22295 | 38.9425 | 38.26501 | 16.38708 | 0.6774853 | 13.63592 | 8.242022
44.23294 | 38.8987 | 38.22674 | 16.3838 | 0.6719639 | 13.5916 | 8.251337
44.24294 | 38.8572 | 38.18838 | 16.38052 | 0.6688158 | 13.54735 | 8.260513
44.25294 | 38.8029 | 38.14999 | 16.37725 | 0.6529143 | 13.5032 | 8.269536
44.26294 | 38.7763 | 38.11155 | 16.37398 | 0.664754 | 13.45916 | 8.278408
44.27294 | 38.7162 | 38.07306 | 16.37071 | 0.6431379 | 13.41523 | 8.287123
44.28294 | 38.6822 | 38.03454 | 16.36745 | 0.647661 | 13.37141 | 8.295683
44.29293 | 38.5936 | 37.99601 | 16.36419 | 0.5975932 | 13.32773 | 8.304077
44.30293 | 38.6359 | 37.95739 | 16.36094 | 0.6785056 | 13.28413 | 8.312319
44.31293 | 38.5489 | 37.91874 | 16.35769 | 0.6301624 | 13.24064 | 8.320402
44.32293 | 38.51 | 37.88003 | 16.35444 | 0.6299668 | 13.19727 | 8.32832
44.33293 | 38.4476 | 37.84128 | 16.3512 | 0.6063159 | 13.15401 | 8.336077
44.34292 | 38.4205 | 37.80254 | 16.34797 | 0.617962 | 13.11092 | 8.343658
44.35292 | 38.3676 | 37.7637 | 16.34473 | 0.6039036 | 13.06789 | 8.35108
44.36292 | 38.3087 | 37.7248 | 16.3415 | 0.5838961 | 13.02497 | 8.358335
44.37292 | 38.2676 | 37.68587 | 16.33827 | 0.5817308 | 12.98218 | 8.36542
44.38292 | 38.26 | 37.64689 | 16.33505 | 0.6131149 | 12.9395 | 8.372335
44.39292 | 38.1906 | 37.60785 | 16.33183 | 0.5827489 | 12.89695 | 8.379076
44.40291 | 38.1179 | 37.5688 | 16.32861 | 0.5490954 | 12.85455 | 8.385636
44.41291 | 38.1046 | 37.52967 | 16.3254 | 0.5749299 | 12.81224 | 8.392028
44.42291 | 38.0584 | 37.49049 | 16.32219 | 0.5679142 | 12.77005 | 8.398244
44.43291 | 37.9804 | 37.45125 | 16.31899 | 0.5291512 | 12.72798 | 8.40428
44.44291 | 37.9351 | 37.41196 | 16.31579 | 0.5231389 | 12.68603 | 8.410139
44.4529 | 37.9084 | 37.37266 | 16.31259 | 0.5357413 | 12.64426 | 8.415811
44.4629 | 37.8564 | 37.33326 | 16.3094 | 0.5231359 | 12.60256 | 8.421307
44.4729 | 37.7775 | 37.29382 | 16.30621 | 0.4836825 | 12.56099 | 8.426619
44.4829 | 37.7568 | 37.25432 | 16.30302 | 0.5024838 | 12.51955 | 8.431747
44.4929 | 37.6988 | 37.21476 | 16.29984 | 0.484042 | 12.47823 | 8.436689
44.5029 | 37.6555 | 37.17515 | 16.29666 | 0.4803539 | 12.43704 | 8.441445
44.51289 | 37.5874 | 37.13552 | 16.29349 | 0.4518846 | 12.39602 | 8.446008
44.52289 | 37.5457 | 37.09579 | 16.29032 | 0.449909 | 12.35508 | 8.450387
44.53289 | 37.4932 | 37.05601 | 16.28715 | 0.4371901 | 12.31428 | 8.454577
44.54289 | 37.4373 | 37.01617 | 16.28399 | 0.4211302 | 12.27361 | 8.458575
44.55289 | 37.3808 | 36.97627 | 16.28083 | 0.4045299 | 12.23306 | 8.46238
44.56288 | 37.3645 | 36.93635 | 16.27768 | 0.4281486 | 12.19269 | 8.465989
44.57288 | 37.2852 | 36.89634 | 16.27452 | 0.3888643 | 12.1524 | 8.469407
44.58288 | 37.2527 | 36.85626 | 16.27138 | 0.3964416 | 12.11225 | 8.47263
44.59288 | 37.1966 | 36.81612 | 16.26823 | 0.3804789 | 12.07223 | 8.475657
44.60288 | 37.132 | 36.77592 | 16.26509 | 0.3560778 | 12.03235 | 8.478487
44.61288 | 37.1019 | 36.73566 | 16.26195 | 0.3662364 | 11.99259 | 8.48112
44.62287 | 37.0348 | 36.69538 | 16.25882 | 0.339419 | 11.95301 | 8.483551
44.63287 | 36.9842 | 36.655 | 16.25569 | 0.3292028 | 11.91352 | 8.485786
44.64287 | 36.9379 | 36.61455 | 16.25256 | 0.3233502 | 11.87417 | 8.48782
44.65287 | 36.9214 | 36.57404 | 16.24944 | 0.3473605 | 11.83494 | 8.489653
44.66287 | 36.8293 | 36.53347 | 16.24632 | 0.295835 | 11.79586 | 8.491284
44.67286 | 36.7871 | 36.49287 | 16.24321 | 0.294233 | 11.75694 | 8.492713
44.68286 | 36.7711 | 36.45216 | 16.2401 | 0.3189366 | 11.71813 | 8.493938
44.69286 | 36.7072 | 36.4114 | 16.23699 | 0.2958048 | 11.67944 | 8.49496
44.70286 | 36.6473 | 36.37056 | 16.23389 | 0.2767382 | 11.6409 | 8.495778
44.71286 | 36.5967 | 36.32966 | 16.23079 | 0.2670383 | 11.60248 | 8.496391
44.72286 | 36.5717 | 36.2887 | 16.22769 | 0.2830034 | 11.56421 | 8.4968
44.73285 | 36.4997 | 36.2477 | 16.2246 | 0.2519954 | 11.5261 | 8.497001
44.74285 | 36.4761 | 36.20661 | 16.22151 | 0.2694936 | 11.4881 | 8.496997
44.75285 | 36.4171 | 36.16544 | 16.21843 | 0.251658 | 11.45023 | 8.496787
44.76285 | 36.3751 | 36.12421 | 16.21534 | 0.2508914 | 11.4125 | 8.496369
44.77285 | 36.3015 | 36.08291 | 16.21226 | 0.2185913 | 11.3749 | 8.495744
44.78284 | 36.2986 | 36.04158 | 16.20919 | 0.2570185 | 11.33748 | 8.494911
44.79284 | 36.1963 | 36.00014 | 16.20612 | 0.196155 | 11.30015 | 8.49387
44.80284 | 36.1677 | 35.95864 | 16.20305 | 0.209058 | 11.26297 | 8.49262
44.81284 | 36.1181 | 35.91707 | 16.19999 | 0.2010299 | 11.22592 | 8.491163
44.82284 | 36.0826 | 35.87543 | 16.19693 | 0.2071715 | 11.189 | 8.489496
44.83283 | 35.985 | 35.83377 | 16.19388 | 0.1512337 | 11.15227 | 8.487623
44.84283 | 35.9894 | 35.79199 | 16.19082 | 0.197411 | 11.11563 | 8.485538
44.85283 | 35.9098 | 35.75014 | 16.18777 | 0.1596553 | 11.07912 | 8.483246
44.86283 | 35.8463 | 35.70823 | 16.18473 | 0.1380709 | 11.04276 | 8.480744
44.87283 | 35.7966 | 35.66625 | 16.18169 | 0.1303528 | 11.00653 | 8.478033
44.88283 | 35.7875 | 35.6242 | 16.17865 | 0.1633037 | 10.97043 | 8.475113
44.89282 | 35.6723 | 35.58212 | 16.17562 | 0.09018244 | 10.93451 | 8.471988
44.90282 | 35.6462 | 35.53993 | 16.17259 | 0.1062699 | 10.89869 | 8.468651
44.91282 | 35.6161 | 35.49767 | 16.16956 | 0.1184257 | 10.86301 | 8.465104
44.92282 | 35.5445 | 35.45535 | 16.16654 | 0.08915183 | 10.82746 | 8.46135
44.93282 | 35.4576 | 35.41296 | 16.16352 | 0.04464488 | 10.79205 | 8.457387
44.94281 | 35.4405 | 35.37054 | 16.1605 | 0.06996271 | 10.75681 | 8.453221
44.95281 | 35.4308 | 35.32801 | 16.15749 | 0.1027914 | 10.72168 | 8.448843
44.96281 | 35.2922 | 35.28541 | 16.15448 | 0.006788163 | 10.68668 | 8.444257
44.97281 | 35.2703 | 35.24275 | 16.15147 | 0.02755056 | 10.65181 | 8.439465
44.98281 | 35.2499 | 35.20002 | 16.14847 | 0.049881 | 10.61708 | 8.434466
44.99281 | 35.1484 | 35.15722 | 16.14547 | -0.008821709 | 10.58249 | 8.429261
45.0028 | 35.1326 | 35.1144 | 16.14248 | 0.01819801 | 10.54807 | 8.423856
45.0128 | 35.0669 | 35.07147 | 16.13949 | -0.00457265 | 10.51374 | 8.41824
45.0228 | 35.0361 | 35.02848 | 16.1365 | 0.007622434 | 10.47956 | 8.41242
45.0328 | 34.96 | 34.98542 | 16.13352 | -0.02541702 | 10.4455 | 8.406395
45.0428 | 34.9299 | 34.94229 | 16.13054 | -0.01239351 | 10.41159 | 8.400168
45.05279 | 34.8785 | 34.89915 | 16.12756 | -0.02064861 | 10.37784 | 8.393744
45.06279 | 34.8486 | 34.8559 | 16.12459 | -0.007295744 | 10.34419 | 8.387112
45.07279 | 34.7735 | 34.81258 | 16.12162 | -0.03907912 | 10.31068 | 8.380278
45.08279 | 34.7131 | 34.7692 | 16.11865 | -0.0560999 | 10.2773 | 8.373243
45.09279 | 34.7104 | 34.72576 | 16.11569 | -0.01535847 | 10.24406 | 8.366008
45.10279 | 34.6519 | 34.68226 | 16.11273 | -0.030357 | 10.21095 | 8.358575
45.11278 | 34.5622 | 34.63873 | 16.10978 | -0.0765349 | 10.178 | 8.350951
45.12278 | 34.5529 | 34.59511 | 16.10683 | -0.04221162 | 10.14516 | 8.343122
45.13278 | 34.5297 | 34.55143 | 16.10388 | -0.02172616 | 10.11245 | 8.335095
45.14278 | 34.4186 | 34.50768 | 16.10093 | -0.08908409 | 10.07987 | 8.326875
45.15278 | 34.4081 | 34.46388 | 16.09799 | -0.05578244 | 10.04743 | 8.318459
45.16277 | 34.386 | 34.42007 | 16.09506 | -0.03406632 | 10.01515 | 8.309858
45.17277 | 34.2911 | 34.37615 | 16.09212 | -0.08505138 | 9.98297 | 8.301057
45.18277 | 34.2394 | 34.33218 | 16.08919 | -0.09277935 | 9.950923 | 8.292063
45.19277 | 34.2185 | 34.28815 | 16.08627 | -0.06965122 | 9.919006 | 8.282879
45.20277 | 34.1841 | 34.24407 | 16.08334 | -0.05997063 | 9.88722 | 8.273507
45.21277 | 34.0829 | 34.19994 | 16.08042 | -0.117037 | 9.855567 | 8.263947
45.22276 | 34.0747 | 34.15579 | 16.07751 | -0.08109139 | 9.824074 | 8.254208
45.23276 | 34.0465 | 34.11155 | 16.0746 | -0.06505255 | 9.792681 | 8.244275
45.24276 | 33.9344 | 34.06726 | 16.07169 | -0.1328627 | 9.761418 | 8.234158
45.25276 | 33.9268 | 34.02292 | 16.06878 | -0.0961221 | 9.730285 | 8.223856
45.26276 | 33.8796 | 33.97853 | 16.06588 | -0.09893326 | 9.699282 | 8.213372
45.27275 | 33.8248 | 33.93414 | 16.06298 | -0.1093386 | 9.668436 | 8.202719
45.28275 | 33.7455 | 33.88966 | 16.06009 | -0.1441555 | 9.637691 | 8.191876
45.29275 | 33.7392 | 33.84513 | 16.0572 | -0.1059257 | 9.607074 | 8.180856
45.30275 | 33.6664 | 33.80055 | 16.05431 | -0.1341499 | 9.576585 | 8.169657
45.31275 | 33.6269 | 33.75593 | 16.05142 | -0.1290317 | 9.546224 | 8.158285
45.32275 | 33.5766 | 33.71127 | 16.04854 | -0.1346717 | 9.51599 | 8.14674
45.33274 | 33.4982 | 33.66661 | 16.04567 | -0.168412 | 9.485914 | 8.135032
45.34274 | 33.5045 | 33.62187 | 16.04279 | -0.1173691 | 9.455934 | 8.123142
45.35274 | 33.4299 | 33.57709 | 16.03992 | -0.1471855 | 9.426081 | 8.111083
45.36274 | 33.3537 | 33.53227 | 16.03705 | -0.1785655 | 9.396354 | 8.098857
45.37274 | 33.3497 | 33.48741 | 16.03419 | -0.137708 | 9.366752 | 8.086465
45.38273 | 33.2912 | 33.44257 | 16.03133 | -0.1513658 | 9.337313 | 8.07392
45.39273 | 33.2165 | 33.39764 | 16.02848 | -0.1811369 | 9.307962 | 8.061199
45.40273 | 33.2031 | 33.35268 | 16.02562 | -0.149576 | 9.278735 | 8.048317
45.41273 | 33.174 | 33.30768 | 16.02277 | -0.1336835 | 9.249634 | 8.035276
45.42273 | 33.0852 | 33.26265 | 16.01993 | -0.1774498 | 9.220648 | 8.022075
45.43273 | 33.0518 | 33.2176 | 16.01708 | -0.1657967 | 9.191793 | 8.008719
45.44272 | 33.0378 | 33.17257 | 16.01425 | -0.1347674 | 9.163097 | 7.995222
45.45272 | 32.9253 | 33.12746 | 16.01141 | -0.202158 | 9.134489 | 7.981557
45.46272 | 32.9261 | 33.08232 | 16.00858 | -0.156223 | 9.106002 | 7.967741
45.47272 | 32.8725 | 33.03716 | 16.00575 | -0.1646643 | 9.077639 | 7.953775
45.48272 | 32.8219 | 32.99198 | 16.00293 | -0.1700821 | 9.049395 | 7.939662
45.49271 | 32.7593 | 32.94682 | 16.00011 | -0.1875219 | 9.021301 | 7.925415
45.50271 | 32.7236 | 32.9016 | 15.99729 | -0.1779985 | 8.9933 | 7.911011
45.51271 | 32.6838 | 32.85635 | 15.99447 | -0.1725543 | 8.96542 | 7.896462
45.52271 | 32.6274 | 32.81109 | 15.99166 | -0.1836927 | 8.937659 | 7.881773
45.53271 | 32.5543 | 32.76582 | 15.98885 | -0.2115161 | 8.910018 | 7.866945
45.54271 | 32.5421 | 32.72052 | 15.98605 | -0.1784241 | 8.882497 | 7.85198
45.5527 | 32.4922 | 32.67527 | 15.98325 | -0.1830654 | 8.855122 | 7.836894
45.5627 | 32.4231 | 32.62995 | 15.98045 | -0.2068482 | 8.827838 | 7.821659
45.5727 | 32.3859 | 32.58462 | 15.97766 | -0.1987184 | 8.80067 | 7.806292
45.5827 | 32.3888 | 32.53928 | 15.97487 | -0.150482 | 8.773621 | 7.790795
45.5927 | 32.2652 | 32.49394 | 15.97208 | -0.2287379 | 8.74669 | 7.775169
45.60269 | 32.2394 | 32.44863 | 15.9693 | -0.2092314 | 8.7199 | 7.759434
45.61269 | 32.2412 | 32.40328 | 15.96652 | -0.1620775 | 8.693203 | 7.743559
45.62269 | 32.1397 | 32.35792 | 15.96374 | -0.2182185 | 8.66662 | 7.72756
45.63269 | 32.0747 | 32.31256 | 15.96097 | -0.2378588 | 8.640153 | 7.711441
45.64269 | 32.1168 | 32.2672 | 15.95819 | -0.1503958 | 8.613799 | 7.695202
45.65269 | 32.0151 | 32.22184 | 15.95543 | -0.2067373 | 8.587563 | 7.678846
45.66268 | 31.9574 | 32.17652 | 15.95267 | -0.2191224 | 8.561465 | 7.662391
45.67268 | 31.9618 | 32.13117 | 15.94991 | -0.1693699 | 8.535455 | 7.645808
45.68268 | 31.8794 | 32.08582 | 15.94715 | -0.2064225 | 8.509559 | 7.629113
45.69268 | 31.8082 | 32.04048 | 15.9444 | -0.232281 | 8.483776 | 7.612308
45.70268 | 31.8236 | 31.99515 | 15.94165 | -0.1715477 | 8.458105 | 7.595396
45.71267 | 31.7466 | 31.94987 | 15.9389 | -0.2032692 | 8.432571 | 7.578395
45.72267 | 31.6968 | 31.90456 | 15.93616 | -0.2077585 | 8.407125 | 7.561274
45.73267 | 31.6767 | 31.85926 | 15.93342 | -0.1825594 | 8.381789 | 7.54405
45.74267 | 31.6384 | 31.81398 | 15.93068 | -0.175575 | 8.356564 | 7.526727
45.75267 | 31.5612 | 31.76871 | 15.92795 | -0.2075066 | 8.331449 | 7.509307
45.76267 | 31.5294 | 31.72346 | 15.92522 | -0.1940553 | 8.306445 | 7.491789
45.77266 | 31.4935 | 31.67827 | 15.9225 | -0.1847669 | 8.281574 | 7.474195
45.78266 | 31.4487 | 31.63305 | 15.91978 | -0.1843537 | 8.256788 | 7.45649
45.79266 | 31.3446 | 31.58786 | 15.91706 | -0.2432643 | 8.232112 | 7.438697
45.80266 | 31.3843 | 31.5427 | 15.91434 | -0.1583959 | 8.207542 | 7.420814
45.81266 | 31.3107 | 31.49755 | 15.91163 | -0.1868528 | 8.183081 | 7.402844
45.82265 | 31.222 | 31.45248 | 15.90892 | -0.2304803 | 8.158752 | 7.384808
45.83265 | 31.2383 | 31.40739 | 15.90621 | -0.1690908 | 8.134505 | 7.366671
45.84265 | 31.1814 | 31.36233 | 15.90351 | -0.180931 | 8.110364 | 7.348454
45.85265 | 31.075 | 31.3173 | 15.90081 | -0.2423005 | 8.08633 | 7.330157
45.86265 | 31.0839 | 31.2723 | 15.89812 | -0.1884027 | 8.062402 | 7.311783
45.87265 | 31.0605 | 31.22734 | 15.89543 | -0.1668378 | 8.038579 | 7.293334
45.88264 | 30.9354 | 31.18245 | 15.89274 | -0.2470525 | 8.014884 | 7.274829
45.89264 | 30.9613 | 31.13756 | 15.89005 | -0.1762576 | 7.991269 | 7.256235
45.90264 | 30.9166 | 31.0927 | 15.88737 | -0.176101 | 7.96776 | 7.237571
45.91264 | 30.8321 | 31.04788 | 15.88469 | -0.2157834 | 7.944353 | 7.218838
45.92264 | 30.8134 | 31.00311 | 15.88202 | -0.1897058 | 7.921051 | 7.200039
45.93263 | 30.7653 | 30.95842 | 15.87935 | -0.1931174 | 7.897875 | 7.181195
45.94263 | 30.7313 | 30.91373 | 15.87668 | -0.182426 | 7.874777 | 7.162271
45.95263 | 30.665 | 30.86908 | 15.87401 | -0.204078 | 7.851781 | 7.143285
45.96263 | 30.6393 | 30.82447 | 15.87135 | -0.1851745 | 7.828885 | 7.12424
45.97263 | 30.5921 | 30.77992 | 15.86869 | -0.1878193 | 7.80609 | 7.105138
45.98263 | 30.5621 | 30.73541 | 15.86604 | -0.1733138 | 7.783397 | 7.085981
45.99262 | 30.4941 | 30.691 | 15.86339 | -0.1968997 | 7.760825 | 7.066788
46.00262 | 30.4632 | 30.64659 | 15.86074 | -0.1833944 | 7.738332 | 7.047525
46.01262 | 30.4309 | 30.60224 | 15.85809 | -0.1713423 | 7.715938 | 7.028213
46.02262 | 30.3672 | 30.55794 | 15.85545 | -0.1907427 | 7.693641 | 7.008852
46.03262 | 30.3435 | 30.5137 | 15.85281 | -0.1701983 | 7.671444 | 6.989444
46.04261 | 30.2979 | 30.46955 | 15.85018 | -0.1716545 | 7.649366 | 6.970011
46.05261 | 30.2249 | 30.42542 | 15.84755 | -0.2005242 | 7.627364 | 6.950515
46.06261 | 30.2214 | 30.38135 | 15.84492 | -0.1599532 | 7.605459 | 6.930977
46.07261 | 30.163 | 30.33734 | 15.84229 | -0.174342 | 7.583651 | 6.9114
46.08261 | 30.1108 | 30.29339 | 15.83967 | -0.1825933 | 7.561939 | 6.891785
46.09261 | 30.0909 | 30.24951 | 15.83705 | -0.1586061 | 7.540324 | 6.872133
46.1026 | 30.0444 | 30.20573 | 15.83444 | -0.1613263 | 7.518825 | 6.852465
46.1126 | 29.9551 | 30.16197 | 15.83182 | -0.2068691 | 7.497399 | 6.832745
46.1226 | 29.9568 | 30.11828 | 15.82922 | -0.1614778 | 7.476068 | 6.812994
46.1326 | 29.9017 | 30.07465 | 15.82661 | -0.1729533 | 7.454832 | 6.793212
46.1426 | 29.8244 | 30.0311 | 15.82401 | -0.2066984 | 7.433689 | 6.773402
46.15259 | 29.8062 | 29.98766 | 15.82141 | -0.1814555 | 7.412661 | 6.753584
46.16259 | 29.7797 | 29.94424 | 15.81881 | -0.1645407 | 7.391705 | 6.733721
46.17259 | 29.6961 | 29.9009 | 15.81622 | -0.2047985 | 7.370841 | 6.713836
46.18259 | 29.6658 | 29.85763 | 15.81363 | -0.191829 | 7.350069 | 6.693927
46.19259 | 29.637 | 29.81443 | 15.81105 | -0.1774337 | 7.32939 | 6.673997
46.20259 | 29.5531 | 29.77131 | 15.80846 | -0.2182141 | 7.308801 | 6.654049
46.21258 | 29.5235 | 29.72832 | 15.80589 | -0.2048193 | 7.288324 | 6.634109
46.22258 | 29.4856 | 29.68535 | 15.80331 | -0.1997523 | 7.267916 | 6.614125
46.23258 | 29.4146 | 29.64247 | 15.80074 | -0.2278655 | 7.247599 | 6.594128
46.24258 | 29.4097 | 29.59966 | 15.79817 | -0.1899583 | 7.227372 | 6.574117
46.25258 | 29.3582 | 29.55693 | 15.7956 | -0.1987311 | 7.207235 | 6.554094
46.26257 | 29.2468 | 29.51433 | 15.79304 | -0.2675275 | 7.187205 | 6.534081
46.27257 | 29.2934 | 29.47176 | 15.79048 | -0.1783641 | 7.167244 | 6.514038
46.28257 | 29.2066 | 29.42929 | 15.78793 | -0.2226855 | 7.147372 | 6.493988
46.29257 | 29.1238 | 29.38689 | 15.78537 | -0.2630904 | 7.127587 | 6.473931
46.30257 | 29.1344 | 29.34458 | 15.78282 | -0.2101814 | 7.107891 | 6.453869
46.31257 | 29.0754 | 29.30236 | 15.78028 | -0.2269579 | 7.088279 | 6.433803
46.32256 | 28.9973 | 29.26026 | 15.77773 | -0.2629635 | 7.068774 | 6.413755
46.33256 | 29.0388 | 29.21822 | 15.77519 | -0.1794167 | 7.049337 | 6.393686
46.34256 | 28.9196 | 29.17626 | 15.77266 | -0.2566585 | 7.029985 | 6.373617
46.35256 | 28.8789 | 29.13439 | 15.77012 | -0.2554902 | 7.010718 | 6.353549
46.36256 | 28.8564 | 29.09261 | 15.76759 | -0.2362126 | 6.991536 | 6.333484
46.37255 | 28.8072 | 29.05097 | 15.76507 | -0.2437676 | 6.972457 | 6.313443
46.38255 | 28.7736 | 29.00937 | 15.76254 | -0.2357748 | 6.953444 | 6.293387
46.39255 | 28.7305 | 28.96788 | 15.76002 | -0.2373755 | 6.934515 | 6.273337
46.40255 | 28.7093 | 28.92647 | 15.75751 | -0.2171699 | 6.915669 | 6.253296
46.41255 | 28.64 | 28.88516 | 15.75499 | -0.2451595 | 6.896906 | 6.233262
46.42255 | 28.6109 | 28.84395 | 15.75248 | -0.233045 | 6.878226 | 6.213239
46.43254 | 28.5835 | 28.80287 | 15.74997 | -0.219367 | 6.859646 | 6.193246
46.44254 | 28.5016 | 28.76185 | 15.74747 | -0.2602461 | 6.84113 | 6.173246
46.45254 | 28.5079 | 28.72092 | 15.74497 | -0.2130231 | 6.822695 | 6.153259
46.46254 | 28.465 | 28.6801 | 15.74247 | -0.2150991 | 6.804342 | 6.133287
46.47254 | 28.3908 | 28.63938 | 15.73998 | -0.2485756 | 6.78607 | 6.11333
46.48253 | 28.3918 | 28.59879 | 15.73749 | -0.2069892 | 6.767894 | 6.093409
46.49253 | 28.3361 | 28.55827 | 15.735 | -0.2221664 | 6.749783 | 6.073486
46.50253 | 28.3008 | 28.51784 | 15.73251 | -0.2170441 | 6.73175 | 6.053582
46.51253 | 28.2752 | 28.47752 | 15.73003 | -0.2023237 | 6.713797 | 6.033697
46.52253 | 28.2004 | 28.43731 | 15.72755 | -0.2369051 | 6.695921 | 6.013833
46.53253 | 28.2157 | 28.39719 | 15.72508 | -0.1814914 | 6.678125 | 5.993991
46.54252 | 28.1449 | 28.35722 | 15.72261 | -0.2123202 | 6.660425 | 5.97419
46.55252 | 28.1253 | 28.31731 | 15.72014 | -0.1920136 | 6.642784 | 5.954394
46.56252 | 28.0892 | 28.27751 | 15.71767 | -0.1883137 | 6.625222 | 5.934622
46.57252 | 28.0205 | 28.23782 | 15.71521 | -0.2173194 | 6.607736 | 5.914876
46.58252 | 28.0438 | 28.19823 | 15.71275 | -0.1544307 | 6.590328 | 5.895156
46.59251 | 27.9781 | 28.15879 | 15.71029 | -0.1806874 | 6.573012 | 5.875482
46.60251 | 27.9283 | 28.11941 | 15.70784 | -0.1911118 | 6.555755 | 5.855817
46.61251 | 27.9366 | 28.08015 | 15.70539 | -0.1435459 | 6.538574 | 5.836182
46.62251 | 27.853 | 28.04099 | 15.70294 | -0.1879922 | 6.521473 | 5.816576
46.63251 | 27.8299 | 28.00194 | 15.7005 | -0.1720372 | 6.504437 | 5.797001
46.64251 | 27.835 | 27.963 | 15.69806 | -0.1280017 | 6.487486 | 5.777458
46.6525 | 27.7313 | 27.92421 | 15.69562 | -0.1929119 | 6.47062 | 5.757969
46.6625 | 27.7394 | 27.88549 | 15.69319 | -0.1460914 | 6.453812 | 5.738491
46.6725 | 27.6858 | 27.84688 | 15.69076 | -0.1610805 | 6.437077 | 5.719046
46.6825 | 27.6714 | 27.80838 | 15.68833 | -0.1369815 | 6.420416 | 5.699636
46.6925 | 27.6325 | 27.76999 | 15.68591 | -0.1374938 | 6.403827 | 5.680262
46.70249 | 27.5717 | 27.73176 | 15.68349 | -0.1600555 | 6.387327 | 5.660943
46.71249 | 27.5392 | 27.69359 | 15.68107 | -0.1543917 | 6.370883 | 5.641642
46.72249 | 27.5213 | 27.65554 | 15.67865 | -0.134241 | 6.354511 | 5.622378
46.73249 | 27.4819 | 27.6176 | 15.67624 | -0.1357024 | 6.33821 | 5.603153
46.74249 | 27.4404 | 27.57978 | 15.67383 | -0.1393779 | 6.32198 | 5.583967
46.75249 | 27.4213 | 27.54207 | 15.67143 | -0.1207664 | 6.305821 | 5.56482
46.76248 | 27.3638 | 27.5045 | 15.66902 | -0.1407047 | 6.289748 | 5.545732
46.77248 | 27.3533 | 27.46702 | 15.66663 | -0.1137219 | 6.27373 | 5.526666
46.78248 | 27.3017 | 27.42965 | 15.66423 | -0.1279532 | 6.257782 | 5.507642
46.79248 | 27.2514 | 27.3924 | 15.66184 | -0.140999 | 6.241903 | 5.48866
46.80248 | 27.2242 | 27.35526 | 15.65945 | -0.1310596 | 6.226093 | 5.469721
46.81247 | 27.2235 | 27.31827 | 15.65706 | -0.09477284 | 6.210367 | 5.450845
46.82247 | 27.1266 | 27.28136 | 15.65468 | -0.1547646 | 6.194695 | 5.431992
46.83247 | 27.1767 | 27.24457 | 15.6523 | -0.06787257 | 6.179091 | 5.413185
46.84247 | 27.0879 | 27.2079 | 15.64992 | -0.1199963 | 6.163554 | 5.394423
46.85247 | 27.0768 | 27.17134 | 15.64754 | -0.09453679 | 6.148086 | 5.375707
46.86247 | 27.035 | 27.13489 | 15.64517 | -0.09989311 | 6.132683 | 5.357036
46.87246 | 26.9799 | 27.0986 | 15.64281 | -0.1187015 | 6.117363 | 5.338431
46.88246 | 26.986 | 27.06239 | 15.64044 | -0.07639142 | 6.102095 | 5.319854
46.89246 | 26.9246 | 27.0263 | 15.63808 | -0.1016981 | 6.086893 | 5.301325
46.90246 | 26.9142 | 26.99032 | 15.63572 | -0.07612255 | 6.071757 | 5.282844
46.91246 | 26.892 | 26.95446 | 15.63337 | -0.06246384 | 6.056686 | 5.264412
46.92245 | 26.8228 | 26.91876 | 15.63102 | -0.09595793 | 6.041696 | 5.246047
46.93245 | 26.8442 | 26.88314 | 15.62867 | -0.0389351 | 6.026755 | 5.227714
46.94245 | 26.7741 | 26.84763 | 15.62632 | -0.07352899 | 6.01188 | 5.209429
46.95245 | 26.7407 | 26.81224 | 15.62398 | -0.07154105 | 5.997069 | 5.191196
46.96245 | 26.7269 | 26.77697 | 15.62164 | -0.05007168 | 5.982322 | 5.173013
46.97245 | 26.67 | 26.74182 | 15.6193 | -0.07181968 | 5.967639 | 5.154881
46.98244 | 26.6985 | 26.70682 | 15.61697 | -0.008320763 | 5.953034 | 5.136819
46.99244 | 26.5757 | 26.6719 | 15.61464 | -0.09620439 | 5.938477 | 5.118791
47.00244 | 26.5934 | 26.63711 | 15.61231 | -0.04370751 | 5.923984 | 5.100815
47.01244 | 26.5575 | 26.60243 | 15.60998 | -0.04492885 | 5.909552 | 5.082892
47.02244 | 26.5081 | 26.56787 | 15.60766 | -0.05976803 | 5.895184 | 5.065022
47.03243 | 26.4905 | 26.53346 | 15.60535 | -0.04295945 | 5.880891 | 5.047223
47.04243 | 26.4357 | 26.49914 | 15.60303 | -0.06343588 | 5.866646 | 5.029459
47.05243 | 26.4317 | 26.46493 | 15.60072 | -0.03323088 | 5.852462 | 5.01175
47.06243 | 26.367 | 26.43084 | 15.59841 | -0.06384425 | 5.83834 | 4.994095
47.07243 | 26.3606 | 26.39688 | 15.5961 | -0.03627674 | 5.824279 | 4.976495
47.08243 | 26.3118 | 26.36303 | 15.5938 | -0.05122679 | 5.810277 | 4.95895
47.09242 | 26.2889 | 26.32933 | 15.5915 | -0.04042847 | 5.79635 | 4.941477
47.10242 | 26.2507 | 26.29572 | 15.58921 | -0.04501739 | 5.782471 | 4.924041
47.11242 | 26.1987 | 26.26222 | 15.58691 | -0.06352179 | 5.768648 | 4.906663
47.12242 | 26.1932 | 26.22885 | 15.58462 | -0.0356484 | 5.754888 | 4.88934
47.13242 | 26.1228 | 26.19559 | 15.58233 | -0.07278826 | 5.741183 | 4.872072
47.14241 | 26.1212 | 26.16248 | 15.58005 | -0.04128391 | 5.727555 | 4.854879
47.15241 | 26.0914 | 26.12946 | 15.57777 | -0.03806365 | 5.71397 | 4.837725
47.16241 | 26.0244 | 26.09656 | 15.57549 | -0.07216062 | 5.700442 | 4.820628
47.17241 | 26.0482 | 26.06378 | 15.57321 | -0.01557625 | 5.686974 | 4.803588
47.18241 | 25.9506 | 26.03111 | 15.57094 | -0.08050805 | 5.673561 | 4.786606
47.19241 | 25.954 | 25.99856 | 15.56867 | -0.04456159 | 5.660209 | 4.769681
47.2024 | 25.9156 | 25.96616 | 15.56641 | -0.05056375 | 5.646925 | 4.75283
47.2124 | 25.8755 | 25.93385 | 15.56414 | -0.05835083 | 5.633685 | 4.736021
47.2224 | 25.8625 | 25.90166 | 15.56188 | -0.03915614 | 5.620503 | 4.719269
47.2324 | 25.8095 | 25.86958 | 15.55963 | -0.06007877 | 5.607376 | 4.702576
47.2424 | 25.7867 | 25.83762 | 15.55737 | -0.05091937 | 5.594306 | 4.685941
47.25239 | 25.7719 | 25.80581 | 15.55512 | -0.03390876 | 5.581305 | 4.66938
47.26239 | 25.7127 | 25.77408 | 15.55288 | -0.06138277 | 5.568345 | 4.652862
47.27239 | 25.7032 | 25.74248 | 15.55063 | -0.03927519 | 5.555441 | 4.636403
47.28239 | 25.6634 | 25.71098 | 15.54839 | -0.04758461 | 5.542593 | 4.620003
47.29239 | 25.6372 | 25.67961 | 15.54615 | -0.04241117 | 5.5298 | 4.603662
47.30239 | 25.6124 | 25.64835 | 15.54391 | -0.03595298 | 5.51706 | 4.58738
47.31238 | 25.5758 | 25.61724 | 15.54168 | -0.04144339 | 5.504388 | 4.571173
47.32238 | 25.5487 | 25.58622 | 15.53945 | -0.03751873 | 5.491757 | 4.555009
47.33238 | 25.5502 | 25.55531 | 15.53722 | -0.005109801 | 5.47918 | 4.538905
47.34238 | 25.4781 | 25.52452 | 15.535 | -0.0464169 | 5.466656 | 4.52286
47.35238 | 25.4672 | 25.49384 | 15.53278 | -0.02664176 | 5.454187 | 4.506875
47.36237 | 25.4522 | 25.46331 | 15.53056 | -0.01111106 | 5.441782 | 4.490965
47.37237 | 25.4064 | 25.43287 | 15.52835 | -0.02646592 | 5.429418 | 4.475099
47.38237 | 25.4305 | 25.40254 | 15.52614 | 0.02796341 | 5.417106 | 4.459293
47.39237 | 25.3332 | 25.37232 | 15.52393 | -0.03912173 | 5.404847 | 4.443547
47.40237 | 25.3634 | 25.34222 | 15.52172 | 0.02117796 | 5.39264 | 4.42786
47.41237 | 25.3114 | 25.31224 | 15.51952 | -0.0008369323 | 5.380484 | 4.412235
47.42236 | 25.2785 | 25.2824 | 15.51732 | -0.003900852 | 5.368392 | 4.396688
47.43236 | 25.2713 | 25.25264 | 15.51512 | 0.01865517 | 5.356339 | 4.381182
47.44236 | 25.2351 | 25.223 | 15.51293 | 0.01209734 | 5.344338 | 4.365735
47.45236 | 25.2159 | 25.19347 | 15.51074 | 0.0224256 | 5.332387 | 4.350349
47.46236 | 25.1896 | 25.16406 | 15.50855 | 0.02553958 | 5.320487 | 4.335023
47.47235 | 25.157 | 25.13479 | 15.50637 | 0.02221217 | 5.308649 | 4.319771
47.48235 | 25.1167 | 25.1056 | 15.50419 | 0.0110998 | 5.29685 | 4.304565
47.49235 | 25.1196 | 25.07653 | 15.50201 | 0.04307461 | 5.2851 | 4.289419
47.50235 | 25.0563 | 25.04756 | 15.49983 | 0.008737201 | 5.2734 | 4.274332
47.51235 | 25.0845 | 25.01871 | 15.49766 | 0.06578711 | 5.26175 | 4.259306
47.52235 | 24.9984 | 24.98998 | 15.49549 | 0.008423556 | 5.250149 | 4.244341
47.53234 | 24.9949 | 24.96138 | 15.49332 | 0.03352182 | 5.238607 | 4.229449
47.54234 | 24.9676 | 24.93286 | 15.49116 | 0.03473519 | 5.227104 | 4.214603
47.55234 | 24.9277 | 24.90446 | 15.489 | 0.02323713 | 5.21565 | 4.199817
47.56234 | 24.9423 | 24.87617 | 15.48684 | 0.06612828 | 5.204243 | 4.185092
47.57234 | 24.8559 | 24.84799 | 15.48468 | 0.00790862 | 5.192884 | 4.170425
47.58233 | 24.8606 | 24.81995 | 15.48253 | 0.0406503 | 5.181585 | 4.155833
47.59233 | 24.828 | 24.79199 | 15.48038 | 0.03600947 | 5.170322 | 4.141287
47.60233 | 24.8117 | 24.76414 | 15.47824 | 0.04755775 | 5.159106 | 4.1268
47.61233 | 24.7684 | 24.7364 | 15.47609 | 0.03199716 | 5.147938 | 4.112373
47.62233 | 24.7314 | 24.70877 | 15.47395 | 0.02262632 | 5.136817 | 4.098006
47.63233 | 24.7038 | 24.68125 | 15.47181 | 0.02254639 | 5.125742 | 4.083698
47.64232 | 24.7148 | 24.65387 | 15.46968 | 0.06093086 | 5.114725 | 4.069463
47.65232 | 24.6416 | 24.62657 | 15.46755 | 0.01503006 | 5.103746 | 4.055275
47.66232 | 24.6611 | 24.59937 | 15.46542 | 0.06172674 | 5.092808 | 4.041145
47.67232 | 24.6044 | 24.57229 | 15.46329 | 0.03210951 | 5.081921 | 4.027075
47.68232 | 24.5782 | 24.54531 | 15.46117 | 0.03289002 | 5.071075 | 4.013065
47.69231 | 24.5721 | 24.51847 | 15.45905 | 0.05363058 | 5.06029 | 3.999127
47.70231 | 24.5023 | 24.49171 | 15.45694 | 0.01059354 | 5.049537 | 3.985234
47.71231 | 24.5307 | 24.46505 | 15.45482 | 0.0656514 | 5.038826 | 3.971402
47.72231 | 24.4605 | 24.4385 | 15.45271 | 0.02199547 | 5.028165 | 3.95763
47.73231 | 24.4548 | 24.41206 | 15.4506 | 0.04274049 | 5.017544 | 3.943914
47.74231 | 24.4441 | 24.38573 | 15.4485 | 0.05837499 | 5.006973 | 3.930257
47.7523 | 24.4029 | 24.35952 | 15.44639 | 0.0433799 | 4.996453 | 3.916672
47.7623 | 24.3856 | 24.3334 | 15.4443 | 0.05220473 | 4.985968 | 3.903132
47.7723 | 24.3514 | 24.30737 | 15.4422 | 0.04402523 | 4.975526 | 3.889651
47.7823 | 24.3284 | 24.28146 | 15.4401 | 0.04694007 | 4.965128 | 3.876228
47.7923 | 24.3287 | 24.25565 | 15.43801 | 0.07305062 | 4.954773 | 3.862863
47.80229 | 24.2943 | 24.22997 | 15.43593 | 0.06433147 | 4.944472 | 3.84957
47.81229 | 24.2691 | 24.20437 | 15.43384 | 0.06473403 | 4.934203 | 3.836321
47.82229 | 24.2506 | 24.17887 | 15.43176 | 0.071732 | 4.923978 | 3.82313
47.83229 | 24.2007 | 24.15347 | 15.42968 | 0.04722756 | 4.913795 | 3.809997
47.84229 | 24.229 | 24.12818 | 15.4276 | 0.1008198 | 4.903655 | 3.796922
47.85229 | 24.1623 | 24.10299 | 15.42553 | 0.05930961 | 4.893557 | 3.783904
47.86228 | 24.2039 | 24.07793 | 15.42346 | 0.1259717 | 4.883512 | 3.770956
47.87228 | 24.1116 | 24.05294 | 15.42139 | 0.05865769 | 4.873497 | 3.758053
47.88228 | 24.1495 | 24.02806 | 15.41933 | 0.1214411 | 4.863525 | 3.745206
47.89228 | 24.0774 | 24.00328 | 15.41727 | 0.07412357 | 4.853594 | 3.732417
47.90228 | 24.1 | 23.9786 | 15.41521 | 0.1214036 | 4.843705 | 3.719685
47.91227 | 24.0645 | 23.95404 | 15.41315 | 0.1104609 | 4.833866 | 3.707021
47.92227 | 24.0227 | 23.92956 | 15.4111 | 0.09314033 | 4.824059 | 3.694403
47.93227 | 24.0403 | 23.90518 | 15.40905 | 0.1351197 | 4.814293 | 3.68184
47.94227 | 23.9889 | 23.8809 | 15.407 | 0.1080001 | 4.804567 | 3.669333
47.95227 | 23.9817 | 23.85672 | 15.40495 | 0.1249811 | 4.794881 | 3.656883
47.96227 | 23.9672 | 23.83264 | 15.40291 | 0.1345627 | 4.785236 | 3.644489
47.97226 | 23.9141 | 23.80868 | 15.40088 | 0.105421 | 4.775641 | 3.632163
47.98226 | 23.9076 | 23.78479 | 15.39884 | 0.1228067 | 4.766075 | 3.61988
47.99226 | 23.8994 | 23.76101 | 15.39681 | 0.1383921 | 4.75655 | 3.607653
48.00226 | 23.8541 | 23.73732 | 15.39477 | 0.1167803 | 4.747064 | 3.595481
48.01226 | 23.859 | 23.71373 | 15.39275 | 0.1452718 | 4.737617 | 3.583364
48.02225 | 23.7855 | 23.69026 | 15.39072 | 0.09524221 | 4.728219 | 3.571315
48.03225 | 23.8075 | 23.66686 | 15.3887 | 0.14064 | 4.71885 | 3.559308
48.04225 | 23.7342 | 23.64356 | 15.38668 | 0.09064057 | 4.709521 | 3.547356
48.05225 | 23.7715 | 23.62035 | 15.38467 | 0.1511452 | 4.70023 | 3.53546
48.06225 | 23.6948 | 23.59725 | 15.38265 | 0.09755369 | 4.690977 | 3.523617
48.07224 | 23.7077 | 23.57426 | 15.38064 | 0.1334444 | 4.681772 | 3.51184
48.08224 | 23.6737 | 23.55134 | 15.37864 | 0.1223631 | 4.672596 | 3.500106
48.09224 | 23.6503 | 23.52851 | 15.37663 | 0.121787 | 4.663458 | 3.488425
48.10224 | 23.6196 | 23.50578 | 15.37463 | 0.1138156 | 4.654358 | 3.476799
48.11224 | 23.5953 | 23.48315 | 15.37263 | 0.1121509 | 4.645295 | 3.465226
48.12224 | 23.5613 | 23.46061 | 15.37063 | 0.1006916 | 4.63627 | 3.453707
48.13223 | 23.5745 | 23.43818 | 15.36864 | 0.1363161 | 4.627293 | 3.442252
48.14223 | 23.5227 | 23.41583 | 15.36665 | 0.1068725 | 4.618341 | 3.430839
48.15223 | 23.5303 | 23.39357 | 15.36466 | 0.1367339 | 4.609427 | 3.419479
48.16223 | 23.4749 | 23.3714 | 15.36267 | 0.1035047 | 4.60055 | 3.408172
48.17223 | 23.4654 | 23.34932 | 15.36069 | 0.1160815 | 4.59171 | 3.396917
48.18222 | 23.4446 | 23.32736 | 15.35871 | 0.117245 | 4.582915 | 3.385726
48.19222 | 23.4236 | 23.30546 | 15.35674 | 0.1181405 | 4.574147 | 3.374576
48.20222 | 23.4038 | 23.28366 | 15.35476 | 0.1201422 | 4.565417 | 3.363479
48.21222 | 23.3785 | 23.26194 | 15.35279 | 0.1165559 | 4.556721 | 3.352433
48.22222 | 23.3658 | 23.24032 | 15.35082 | 0.1254774 | 4.548063 | 3.341438
48.23222 | 23.3412 | 23.21879 | 15.34886 | 0.1224105 | 4.539438 | 3.330496
48.24221 | 23.3084 | 23.19737 | 15.34689 | 0.1110308 | 4.53086 | 3.319615
48.25221 | 23.2983 | 23.17602 | 15.34493 | 0.1222841 | 4.522307 | 3.308775
48.26221 | 23.2685 | 23.15475 | 15.34298 | 0.1137479 | 4.513789 | 3.297987
48.27221 | 23.2675 | 23.13358 | 15.34102 | 0.1339229 | 4.505308 | 3.287248
48.28221 | 23.2314 | 23.11249 | 15.33907 | 0.1189099 | 4.49686 | 3.276561
48.2922 | 23.2199 | 23.09151 | 15.33712 | 0.1283883 | 4.488456 | 3.265934
48.3022 | 23.1815 | 23.0706 | 15.33518 | 0.1108996 | 4.480077 | 3.255348
48.3122 | 23.1815 | 23.04978 | 15.33323 | 0.1317229 | 4.471734 | 3.244811
48.3222 | 23.1341 | 23.02904 | 15.33129 | 0.1050599 | 4.463425 | 3.234324
48.3322 | 23.1477 | 23.00839 | 15.32935 | 0.1393098 | 4.45515 | 3.223888
48.3422 | 23.1192 | 22.98783 | 15.32742 | 0.1313738 | 4.446909 | 3.2135
48.35219 | 23.0812 | 22.96737 | 15.32549 | 0.1138309 | 4.43871 | 3.203173
48.36219 | 23.0917 | 22.94698 | 15.32356 | 0.1447231 | 4.430537 | 3.192884
48.37219 | 23.0204 | 22.92667 | 15.32163 | 0.09372905 | 4.422398 | 3.182645
48.38219 | 23.0548 | 22.90645 | 15.3197 | 0.1483508 | 4.414292 | 3.172454
48.39219 | 23.0069 | 22.88631 | 15.31778 | 0.1205874 | 4.406219 | 3.162312
48.40218 | 22.9878 | 22.86628 | 15.31587 | 0.12152 | 4.398187 | 3.152228
48.41218 | 22.9981 | 22.84631 | 15.31395 | 0.1517881 | 4.39018 | 3.142183
48.42218 | 22.9366 | 22.82643 | 15.31204 | 0.1101726 | 4.382207 | 3.132185
48.43218 | 22.9555 | 22.80663 | 15.31012 | 0.1488739 | 4.374266 | 3.122236
48.44218 | 22.9005 | 22.78691 | 15.30822 | 0.1135918 | 4.366357 | 3.112334
48.45218 | 22.9144 | 22.76727 | 15.30631 | 0.1471269 | 4.358482 | 3.10248
48.46217 | 22.8606 | 22.74774 | 15.30441 | 0.1128576 | 4.350646 | 3.092686
48.47217 | 22.8723 | 22.72827 | 15.30251 | 0.1440284 | 4.342834 | 3.082927
48.48217 | 22.8323 | 22.70888 | 15.30061 | 0.1234175 | 4.335055 | 3.073214
48.49217 | 22.8386 | 22.68957 | 15.29872 | 0.149025 | 4.327308 | 3.063548
48.50217 | 22.7865 | 22.67035 | 15.29683 | 0.1161511 | 4.319593 | 3.053929
48.51216 | 22.812 | 22.65122 | 15.29494 | 0.160778 | 4.311916 | 3.044366
48.52216 | 22.762 | 22.63216 | 15.29305 | 0.1298432 | 4.304264 | 3.034839
48.53216 | 22.7478 | 22.61317 | 15.29117 | 0.1346279 | 4.296643 | 3.025359
48.54216 | 22.7446 | 22.59427 | 15.28929 | 0.150333 | 4.289054 | 3.015925
48.55216 | 22.7179 | 22.57544 | 15.28741 | 0.1424585 | 4.281495 | 3.006536
48.56216 | 22.7139 | 22.5567 | 15.28553 | 0.1572048 | 4.273968 | 2.997192
48.57215 | 22.6844 | 22.53805 | 15.28366 | 0.146354 | 4.266479 | 2.987904
48.58215 | 22.6717 | 22.51946 | 15.28179 | 0.1522431 | 4.259013 | 2.978651
48.59215 | 22.6741 | 22.50095 | 15.27993 | 0.1731537 | 4.251578 | 2.969443
48.60215 | 22.6302 | 22.48251 | 15.27806 | 0.1476868 | 4.244173 | 2.960279
48.61215 | 22.6499 | 22.46416 | 15.2762 | 0.1857416 | 4.236799 | 2.95116
48.62214 | 22.5775 | 22.4459 | 15.27434 | 0.1316016 | 4.229462 | 2.942095
48.63214 | 22.6485 | 22.4277 | 15.27248 | 0.220803 | 4.222148 | 2.933065
48.64214 | 22.5302 | 22.40957 | 15.27063 | 0.1206268 | 4.214864 | 2.924078
48.65214 | 22.6004 | 22.39153 | 15.26878 | 0.2088748 | 4.20761 | 2.915136
48.66214 | 22.5206 | 22.37355 | 15.26693 | 0.1470467 | 4.200386 | 2.906237
48.67214 | 22.5556 | 22.35566 | 15.26508 | 0.1999428 | 4.193191 | 2.897382
48.68213 | 22.511 | 22.33785 | 15.26324 | 0.1731453 | 4.186034 | 2.888579
48.69213 | 22.5027 | 22.32011 | 15.2614 | 0.1825915 | 4.178897 | 2.87981
48.70213 | 22.4771 | 22.30244 | 15.25956 | 0.1746626 | 4.171791 | 2.871083
48.71213 | 22.47 | 22.28484 | 15.25773 | 0.1851591 | 4.164713 | 2.8624
48.72213 | 22.452 | 22.26732 | 15.2559 | 0.1846811 | 4.157665 | 2.853759
48.73212 | 22.4278 | 22.24989 | 15.25407 | 0.1779123 | 4.150652 | 2.845169
48.74212 | 22.4445 | 22.23251 | 15.25224 | 0.2119872 | 4.143662 | 2.836612
48.75212 | 22.3739 | 22.21521 | 15.25041 | 0.1586878 | 4.136701 | 2.828097
48.76212 | 22.4182 | 22.19798 | 15.24859 | 0.2202173 | 4.129766 | 2.819624
48.77212 | 22.3334 | 22.18083 | 15.24677 | 0.152573 | 4.122862 | 2.811193
48.78212 | 22.3696 | 22.16374 | 15.24496 | 0.2058565 | 4.115985 | 2.802803
48.79211 | 22.305 | 22.14675 | 15.24314 | 0.1582513 | 4.109143 | 2.794463
48.80211 | 22.3409 | 22.12981 | 15.24133 | 0.2110908 | 4.102323 | 2.786155
48.81211 | 22.27 | 22.11294 | 15.23952 | 0.1570588 | 4.095531 | 2.777888
48.82211 | 22.3077 | 22.09614 | 15.23772 | 0.211556 | 4.088767 | 2.769662
48.83211 | 22.238 | 22.07942 | 15.23591 | 0.1585823 | 4.08203 | 2.761477
48.8421 | 22.2704 | 22.06278 | 15.23411 | 0.2076219 | 4.075327 | 2.753339
48.8521 | 22.2236 | 22.04619 | 15.23231 | 0.1774073 | 4.068646 | 2.745234
48.8621 | 22.2141 | 22.02968 | 15.23052 | 0.184423 | 4.061992 | 2.737168
48.8721 | 22.2074 | 22.01323 | 15.22872 | 0.1941689 | 4.055365 | 2.729142
48.8821 | 22.1741 | 21.99685 | 15.22693 | 0.1772454 | 4.048765 | 2.721156
48.8921 | 22.2029 | 21.98055 | 15.22514 | 0.2223529 | 4.042193 | 2.71321
48.90209 | 22.1192 | 21.96432 | 15.22336 | 0.1548756 | 4.035654 | 2.70531
48.91209 | 22.1877 | 21.94815 | 15.22158 | 0.2395459 | 4.029135 | 2.697441
48.92209 | 22.0957 | 21.93205 | 15.2198 | 0.163648 | 4.022644 | 2.689611
48.93209 | 22.1588 | 21.91602 | 15.21802 | 0.2427823 | 4.016178 | 2.68182
48.94209 | 22.0548 | 21.90005 | 15.21624 | 0.1547492 | 4.00974 | 2.674067
48.95208 | 22.1053 | 21.88417 | 15.21447 | 0.2211316 | 4.003334 | 2.666362
48.96208 | 22.0642 | 21.86834 | 15.2127 | 0.1958618 | 3.99695 | 2.658686
48.97208 | 22.0587 | 21.85257 | 15.21093 | 0.2061292 | 3.990589 | 2.651047
48.98208 | 22.0432 | 21.83687 | 15.20917 | 0.2063266 | 3.984257 | 2.643446
48.99208 | 22.0381 | 21.82124 | 15.20741 | 0.2168608 | 3.977949 | 2.635883
49.00208 | 22.0279 | 21.80567 | 15.20565 | 0.2222261 | 3.971669 | 2.628358
49.01207 | 22.0041 | 21.79019 | 15.20389 | 0.2139123 | 3.965419 | 2.620876
49.02207 | 22.0058 | 21.77475 | 15.20214 | 0.2310481 | 3.95919 | 2.613425
49.03207 | 21.955 | 21.75938 | 15.20038 | 0.1956195 | 3.952986 | 2.60601
49.04207 | 22.0014 | 21.74407 | 15.19864 | 0.2573258 | 3.946807 | 2.598632
49.05207 | 21.924 | 21.72883 | 15.19689 | 0.1951678 | 3.940654 | 2.59129
49.06206 | 21.9486 | 21.71367 | 15.19515 | 0.2349303 | 3.934533 | 2.583992
49.07206 | 21.9296 | 21.69856 | 15.1934 | 0.2310441 | 3.92843 | 2.576723
49.08206 | 21.9093 | 21.68351 | 15.19166 | 0.2257943 | 3.922353 | 2.569489
49.09206 | 21.9162 | 21.66852 | 15.18993 | 0.2476812 | 3.9163 | 2.562292
49.10206 | 21.8856 | 21.6536 | 15.18819 | 0.2320042 | 3.910273 | 2.55513
49.11206 | 21.8725 | 21.63873 | 15.18646 | 0.2337655 | 3.904271 | 2.548003
49.12205 | 21.8616 | 21.62395 | 15.18473 | 0.2376492 | 3.898299 | 2.540919
49.13205 | 21.8665 | 21.60921 | 15.18301 | 0.2572853 | 3.892346 | 2.533863
49.14205 | 21.8329 | 21.59454 | 15.18128 | 0.2383591 | 3.886418 | 2.526841
49.15205 | 21.798 | 21.57993 | 15.17956 | 0.2180716 | 3.880514 | 2.519855
49.16205 | 21.8301 | 21.56538 | 15.17784 | 0.2647225 | 3.874634 | 2.512903
49.17204 | 21.7757 | 21.5509 | 15.17613 | 0.2247978 | 3.868785 | 2.505992
49.18204 | 21.8098 | 21.53647 | 15.17441 | 0.273327 | 3.862954 | 2.499108
49.19204 | 21.7418 | 21.52211 | 15.1727 | 0.2196948 | 3.857147 | 2.492259
49.20204 | 21.7888 | 21.5078 | 15.17099 | 0.2810029 | 3.851365 | 2.485443
49.21204 | 21.7047 | 21.49355 | 15.16928 | 0.2111506 | 3.845606 | 2.47866
49.22204 | 21.7452 | 21.47936 | 15.16758 | 0.2658385 | 3.839871 | 2.471912
49.23203 | 21.6945 | 21.46525 | 15.16588 | 0.229253 | 3.834165 | 2.465203
49.24203 | 21.7032 | 21.45118 | 15.16418 | 0.2520221 | 3.828478 | 2.458521
49.25203 | 21.6879 | 21.43717 | 15.16248 | 0.2507326 | 3.822814 | 2.451871
49.26203 | 21.669 | 21.42322 | 15.16079 | 0.2457839 | 3.817173 | 2.445255
49.27203 | 21.6687 | 21.40932 | 15.1591 | 0.2593766 | 3.811556 | 2.438671
49.28202 | 21.6223 | 21.3955 | 15.15741 | 0.2267976 | 3.805968 | 2.432126
49.29202 | 21.6228 | 21.38173 | 15.15572 | 0.2410744 | 3.800397 | 2.425606
49.30202 | 21.6163 | 21.36801 | 15.15404 | 0.248293 | 3.79485 | 2.419119
49.31202 | 21.5827 | 21.35435 | 15.15236 | 0.2283545 | 3.789326 | 2.412664
49.32202 | 21.6202 | 21.34074 | 15.15068 | 0.2794588 | 3.783825 | 2.406241
49.33202 | 21.5464 | 21.32719 | 15.149 | 0.2192061 | 3.778346 | 2.399849
49.34201 | 21.5832 | 21.31372 | 15.14733 | 0.2694834 | 3.772896 | 2.393495
49.35201 | 21.5086 | 21.30028 | 15.14565 | 0.2083177 | 3.767463 | 2.387165
49.36201 | 21.5332 | 21.2869 | 15.14398 | 0.2462958 | 3.762053 | 2.380867
49.37201 | 21.494 | 21.27358 | 15.14232 | 0.2204181 | 3.756665 | 2.3746
49.38201 | 21.5051 | 21.26032 | 15.14065 | 0.2447846 | 3.7513 | 2.368363
49.392 | 21.4926 | 21.24712 | 15.13899 | 0.2454826 | 3.745963 | 2.362164
49.402 | 21.4566 | 21.23396 | 15.13733 | 0.2226389 | 3.740642 | 2.355988
49.412 | 21.4677 | 21.22086 | 15.13567 | 0.2468398 | 3.735344 | 2.349843
49.422 | 21.4295 | 21.20781 | 15.13402 | 0.2216865 | 3.730068 | 2.343727
49.432 | 21.41 | 21.19482 | 15.13237 | 0.2151781 | 3.724814 | 2.337642
49.442 | 21.43 | 21.18188 | 15.13072 | 0.2481163 | 3.719582 | 2.331586
49.45199 | 21.3685 | 21.16901 | 15.12907 | 0.1994882 | 3.714377 | 2.325565
49.46199 | 21.4201 | 21.15618 | 15.12742 | 0.2639174 | 3.70919 | 2.319569
49.47199 | 21.3256 | 21.1434 | 15.12578 | 0.182195 | 3.704023 | 2.313601
49.48199 | 21.3758 | 21.13068 | 15.12414 | 0.2451186 | 3.698878 | 2.307663
49.49199 | 21.3122 | 21.11801 | 15.1225 | 0.1941904 | 3.693755 | 2.301753
49.50198 | 21.3395 | 21.1054 | 15.12087 | 0.2340952 | 3.688659 | 2.295878
49.51198 | 21.3165 | 21.09284 | 15.11923 | 0.2236617 | 3.683579 | 2.290025
49.52198 | 21.2848 | 21.08032 | 15.1176 | 0.2044758 | 3.678519 | 2.284201
49.53198 | 21.2876 | 21.06786 | 15.11598 | 0.2197373 | 3.673482 | 2.278405
49.54198 | 21.254 | 21.05545 | 15.11435 | 0.1985471 | 3.668466 | 2.272638
49.55198 | 21.2367 | 21.04309 | 15.11273 | 0.1936062 | 3.663471 | 2.266898
49.56197 | 21.2686 | 21.0308 | 15.11111 | 0.2378018 | 3.658502 | 2.261191
49.57197 | 21.1912 | 21.01854 | 15.10949 | 0.1726586 | 3.653549 | 2.255506
49.58197 | 21.278 | 21.00633 | 15.10787 | 0.2716652 | 3.648617 | 2.249849
49.59197 | 21.139 | 20.99418 | 15.10626 | 0.1448208 | 3.643705 | 2.244219
49.60197 | 21.2013 | 20.98207 | 15.10464 | 0.2192259 | 3.638815 | 2.238616
49.61196 | 21.1837 | 20.97003 | 15.10304 | 0.2136697 | 3.63395 | 2.233045
49.62196 | 21.1456 | 20.95803 | 15.10143 | 0.1875735 | 3.629101 | 2.227497
49.63196 | 21.1799 | 20.94607 | 15.09982 | 0.2338312 | 3.624273 | 2.221973
49.64196 | 21.1111 | 20.93416 | 15.09822 | 0.1769363 | 3.619465 | 2.216478
49.65196 | 21.1249 | 20.9223 | 15.09662 | 0.2025966 | 3.614677 | 2.211006
49.66196 | 21.1219 | 20.91049 | 15.09502 | 0.2114056 | 3.60991 | 2.205562
49.67195 | 21.0834 | 20.89875 | 15.09343 | 0.1846524 | 3.605168 | 2.200151
49.68195 | 21.1254 | 20.88703 | 15.09184 | 0.2383671 | 3.600441 | 2.194757
49.69195 | 21.0534 | 20.87537 | 15.09024 | 0.1780293 | 3.595735 | 2.189391
49.70195 | 21.0484 | 20.86375 | 15.08866 | 0.1846473 | 3.591048 | 2.184048
49.71195 | 21.0774 | 20.85219 | 15.08707 | 0.2252146 | 3.586382 | 2.178734
49.72194 | 21.0137 | 20.84068 | 15.08549 | 0.1730245 | 3.58174 | 2.173448
49.73194 | 21.0704 | 20.8292 | 15.08391 | 0.241199 | 3.577113 | 2.168181
49.74194 | 20.991 | 20.81777 | 15.08233 | 0.1732263 | 3.572507 | 2.16294
49.75194 | 21.0053 | 20.80639 | 15.08075 | 0.1989069 | 3.56792 | 2.157723
49.76194 | 20.9993 | 20.79506 | 15.07918 | 0.204241 | 3.563352 | 2.152531
49.77194 | 20.982 | 20.78377 | 15.0776 | 0.1982291 | 3.558805 | 2.147363
49.78193 | 20.9629 | 20.77254 | 15.07603 | 0.1903601 | 3.554281 | 2.142224
49.79193 | 20.9825 | 20.76134 | 15.07447 | 0.2211562 | 3.549772 | 2.137104
49.80193 | 20.9186 | 20.75019 | 15.0729 | 0.168407 | 3.545283 | 2.132008
49.81193 | 20.9655 | 20.73909 | 15.07134 | 0.2264123 | 3.540813 | 2.126936
49.82193 | 20.902 | 20.72803 | 15.06978 | 0.1739728 | 3.536363 | 2.121887
49.83192 | 20.936 | 20.71702 | 15.06822 | 0.2189774 | 3.531936 | 2.116866
49.84192 | 20.929 | 20.70605 | 15.06666 | 0.2229486 | 3.527523 | 2.111863
49.85192 | 20.8847 | 20.69513 | 15.06511 | 0.1895747 | 3.52313 | 2.106884
49.86192 | 20.9206 | 20.68424 | 15.06356 | 0.236357 | 3.518756 | 2.101928
49.87192 | 20.8521 | 20.6734 | 15.06201 | 0.1786953 | 3.514401 | 2.096994
49.88192 | 20.8817 | 20.66261 | 15.06046 | 0.2190899 | 3.510065 | 2.092082
49.89191 | 20.8797 | 20.65187 | 15.05892 | 0.2278307 | 3.505752 | 2.087198
49.90191 | 20.8501 | 20.64116 | 15.05738 | 0.2089385 | 3.501454 | 2.082331
49.91191 | 20.8527 | 20.6305 | 15.05584 | 0.222203 | 3.497174 | 2.077487
49.92191 | 20.8456 | 20.61988 | 15.0543 | 0.2257245 | 3.492913 | 2.072664
49.93191 | 20.8067 | 20.6093 | 15.05276 | 0.1974041 | 3.488671 | 2.067863
49.9419 | 20.8377 | 20.59877 | 15.05123 | 0.2389305 | 3.484451 | 2.063089
49.9519 | 20.7904 | 20.58828 | 15.0497 | 0.2021238 | 3.480247 | 2.058331
49.9619 | 20.8038 | 20.57782 | 15.04817 | 0.2259777 | 3.476058 | 2.053594
49.9719 | 20.7979 | 20.56741 | 15.04664 | 0.230487 | 3.471891 | 2.048879
49.9819 | 20.7771 | 20.55704 | 15.04512 | 0.2200579 | 3.46774 | 2.044185
49.9919 | 20.7852 | 20.54672 | 15.0436 | 0.2384844 | 3.463609 | 2.039511
50.00189 | 20.7415 | 20.53644 | 15.04208 | 0.2050615 | 3.459499 | 2.034863
50.01189 | 20.7839 | 20.52619 | 15.04056 | 0.257706 | 3.455404 | 2.030231
50.02189 | 20.7189 | 20.51599 | 15.03904 | 0.2029125 | 3.451326 | 2.025618
50.03189 | 20.7441 | 20.50582 | 15.03753 | 0.2382764 | 3.447267 | 2.021028
50.04189 | 20.7115 | 20.4957 | 15.03602 | 0.215801 | 3.443225 | 2.016456
50.05188 | 20.7071 | 20.48562 | 15.03451 | 0.2214756 | 3.439206 | 2.011909
50.06188 | 20.6993 | 20.47558 | 15.033 | 0.2237202 | 3.4352 | 2.007377
50.07188 | 20.6955 | 20.46558 | 15.0315 | 0.2299248 | 3.431212 | 2.002865
50.08188 | 20.6769 | 20.45561 | 15.03 | 0.2212908 | 3.427242 | 1.998372
50.09188 | 20.6623 | 20.44568 | 15.0285 | 0.216617 | 3.42329 | 1.993898
50.10188 | 20.6616 | 20.4358 | 15.027 | 0.2258045 | 3.419355 | 1.989444
50.11187 | 20.6347 | 20.42596 | 15.0255 | 0.2087431 | 3.415442 | 1.985013
50.12187 | 20.6535 | 20.41615 | 15.02401 | 0.2373531 | 3.411542 | 1.980596
50.13187 | 20.6007 | 20.40638 | 15.02252 | 0.1943248 | 3.40766 | 1.976199
50.14187 | 20.6447 | 20.39664 | 15.02103 | 0.2480581 | 3.403795 | 1.971819
50.15187 | 20.5883 | 20.38695 | 15.01954 | 0.2013535 | 3.399948 | 1.967459
50.16186 | 20.5942 | 20.3773 | 15.01806 | 0.2169017 | 3.396122 | 1.963121
50.17186 | 20.5953 | 20.36768 | 15.01657 | 0.2276217 | 3.392309 | 1.958796
50.18186 | 20.5587 | 20.3581 | 15.01509 | 0.2006042 | 3.388514 | 1.95449
50.19186 | 20.5959 | 20.34855 | 15.01361 | 0.2473501 | 3.384735 | 1.950201
50.20186 | 20.5416 | 20.33904 | 15.01214 | 0.2025586 | 3.380974 | 1.945931
50.21186 | 20.5616 | 20.32957 | 15.01066 | 0.2320303 | 3.37723 | 1.941677
50.22185 | 20.5283 | 20.32014 | 15.00919 | 0.2081563 | 3.373507 | 1.937446
50.23185 | 20.5226 | 20.31074 | 15.00772 | 0.2118554 | 3.369797 | 1.933227
50.24185 | 20.5343 | 20.30138 | 15.00625 | 0.2329176 | 3.366104 | 1.929026
50.25185 | 20.5036 | 20.29206 | 15.00479 | 0.2115444 | 3.362428 | 1.924841
50.26185 | 20.4943 | 20.28276 | 15.00332 | 0.2115351 | 3.358769 | 1.920674
50.27184 | 20.4898 | 20.27352 | 15.00186 | 0.2162816 | 3.355129 | 1.916527
50.28184 | 20.4993 | 20.2643 | 15.0004 | 0.2350013 | 3.351504 | 1.912392
50.29184 | 20.4482 | 20.25511 | 14.99895 | 0.1930863 | 3.347894 | 1.908274
50.30184 | 20.4922 | 20.24596 | 14.99749 | 0.2462365 | 3.344301 | 1.904172
50.31184 | 20.4526 | 20.23685 | 14.99604 | 0.215751 | 3.340726 | 1.900087
50.32184 | 20.445 | 20.22777 | 14.99459 | 0.2172313 | 3.337166 | 1.896017
50.33183 | 20.4579 | 20.21873 | 14.99314 | 0.2391683 | 3.333627 | 1.891967
50.34183 | 20.4126 | 20.20972 | 14.99169 | 0.20288 | 3.3301 | 1.887929
50.35183 | 20.4492 | 20.20074 | 14.99025 | 0.2484575 | 3.32659 | 1.883907
50.36183 | 20.3917 | 20.1918 | 14.9888 | 0.1999014 | 3.323097 | 1.8799
50.37183 | 20.4166 | 20.18289 | 14.98736 | 0.2337113 | 3.319619 | 1.875908
50.38182 | 20.4155 | 20.17402 | 14.98592 | 0.2414794 | 3.316161 | 1.871935
50.39182 | 20.3649 | 20.16518 | 14.98449 | 0.1997222 | 3.312716 | 1.867974
50.40182 | 20.4158 | 20.15637 | 14.98305 | 0.2594321 | 3.309288 | 1.864027
50.41182 | 20.3587 | 20.14759 | 14.98162 | 0.2111101 | 3.305874 | 1.860095
50.42182 | 20.3902 | 20.13885 | 14.98019 | 0.2513542 | 3.302478 | 1.856178
50.43182 | 20.3422 | 20.13013 | 14.97876 | 0.2120659 | 3.299098 | 1.852275
50.44181 | 20.3415 | 20.12146 | 14.97734 | 0.2200372 | 3.295736 | 1.848391
50.45181 | 20.3512 | 20.11282 | 14.97591 | 0.2383839 | 3.292388 | 1.844516
50.46181 | 20.3225 | 20.1042 | 14.97449 | 0.2182985 | 3.289056 | 1.840656
50.47181 | 20.3467 | 20.09562 | 14.97307 | 0.2510822 | 3.285738 | 1.83681
50.48181 | 20.3086 | 20.08707 | 14.97165 | 0.2215344 | 3.282437 | 1.832978
50.4918 | 20.3036 | 20.07855 | 14.97024 | 0.2250454 | 3.279155 | 1.829163
50.5018 | 20.3002 | 20.07007 | 14.96882 | 0.2301345 | 3.275886 | 1.825358
50.5118 | 20.2884 | 20.06161 | 14.96741 | 0.2267921 | 3.272632 | 1.821567
50.5218 | 20.2874 | 20.05318 | 14.966 | 0.2342179 | 3.269394 | 1.817789
50.5318 | 20.2683 | 20.04479 | 14.96459 | 0.2235139 | 3.266171 | 1.814024
50.5418 | 20.2712 | 20.03642 | 14.96318 | 0.2347791 | 3.262964 | 1.810272
50.55179 | 20.2425 | 20.02809 | 14.96178 | 0.2144053 | 3.259776 | 1.806537
50.56179 | 20.2447 | 20.01979 | 14.96038 | 0.2249093 | 3.2566 | 1.802811
50.57179 | 20.2344 | 20.01152 | 14.95898 | 0.2228833 | 3.25344 | 1.799097
50.58179 | 20.2103 | 20.00327 | 14.95758 | 0.2070272 | 3.250295 | 1.795397
50.59179 | 20.2155 | 19.99506 | 14.95618 | 0.220441 | 3.247165 | 1.791709
50.60178 | 20.1939 | 19.98688 | 14.95479 | 0.2070182 | 3.244053 | 1.788037
50.61178 | 20.178 | 19.97873 | 14.9534 | 0.199273 | 3.240954 | 1.784373
50.62178 | 20.1846 | 19.9706 | 14.95201 | 0.2139987 | 3.23787 | 1.780722
50.63178 | 20.1715 | 19.9625 | 14.95062 | 0.2089952 | 3.234802 | 1.777082
50.64178 | 20.1692 | 19.95444 | 14.94923 | 0.2147626 | 3.231748 | 1.773455
50.65178 | 20.1411 | 19.9464 | 14.94785 | 0.1947008 | 3.22871 | 1.769839
50.66177 | 20.1442 | 19.9384 | 14.94647 | 0.2058029 | 3.225689 | 1.766239
50.67177 | 20.1335 | 19.93042 | 14.94509 | 0.2030844 | 3.222681 | 1.762646
50.68177 | 20.1207 | 19.92246 | 14.94371 | 0.198237 | 3.219688 | 1.759066
50.69177 | 20.1204 | 19.91454 | 14.94233 | 0.2058615 | 3.216709 | 1.755496
50.70177 | 20.0891 | 19.90664 | 14.94096 | 0.1824579 | 3.213746 | 1.751938
50.71176 | 20.0961 | 19.89878 | 14.93959 | 0.1973186 | 3.210801 | 1.748394
50.72176 | 20.073 | 19.89094 | 14.93822 | 0.1820582 | 3.207867 | 1.744859
50.73176 | 20.0855 | 19.88313 | 14.93685 | 0.2023722 | 3.204948 | 1.741332
50.74176 | 20.0805 | 19.87534 | 14.93548 | 0.2051565 | 3.202045 | 1.737819
50.75176 | 20.0389 | 19.86758 | 14.93411 | 0.1713156 | 3.199155 | 1.734314
50.76176 | 20.0552 | 19.85985 | 14.93275 | 0.1953453 | 3.196281 | 1.730822
50.77175 | 20.0335 | 19.85216 | 14.93139 | 0.1813415 | 3.193424 | 1.727343
50.78175 | 20.0337 | 19.84448 | 14.93003 | 0.1892182 | 3.190579 | 1.723871
50.79175 | 20.0379 | 19.83683 | 14.92867 | 0.2010682 | 3.187748 | 1.720409
50.80175 | 19.9926 | 19.82921 | 14.92732 | 0.1633912 | 3.184932 | 1.716958
50.81175 | 20.0095 | 19.82161 | 14.92597 | 0.1878879 | 3.182131 | 1.713516
50.82174 | 20.0043 | 19.81405 | 14.92461 | 0.1902506 | 3.179347 | 1.710088
50.83174 | 19.9856 | 19.80651 | 14.92326 | 0.1790949 | 3.176574 | 1.706666
50.84174 | 19.9945 | 19.79899 | 14.92192 | 0.1955126 | 3.173817 | 1.703254
50.85174 | 19.9505 | 19.7915 | 14.92057 | 0.1590048 | 3.171073 | 1.699852
50.86174 | 19.9661 | 19.78403 | 14.91923 | 0.1820705 | 3.168344 | 1.69646
50.87174 | 19.9627 | 19.77659 | 14.91788 | 0.1861105 | 3.165629 | 1.693077
50.88173 | 19.9253 | 19.76918 | 14.91654 | 0.1561179 | 3.162931 | 1.689707
50.89173 | 19.9396 | 19.76179 | 14.9152 | 0.1778073 | 3.160245 | 1.686343
50.90173 | 19.9191 | 19.75443 | 14.91387 | 0.1646704 | 3.157573 | 1.682989
50.91173 | 19.9008 | 19.74709 | 14.91253 | 0.1537092 | 3.154915 | 1.679643
50.92173 | 19.9137 | 19.73978 | 14.9112 | 0.1739223 | 3.152272 | 1.676307
50.93172 | 19.8728 | 19.7325 | 14.90987 | 0.1403035 | 3.149645 | 1.672983
50.94172 | 19.8905 | 19.72523 | 14.90854 | 0.1652668 | 3.14703 | 1.669664
50.95172 | 19.8606 | 19.71799 | 14.90721 | 0.1426052 | 3.144428 | 1.666355
50.96172 | 19.8628 | 19.71078 | 14.90589 | 0.1520193 | 3.141841 | 1.663054
50.97172 | 19.8457 | 19.70359 | 14.90456 | 0.1421083 | 3.139268 | 1.659762
50.98172 | 19.8374 | 19.69643 | 14.90324 | 0.1409732 | 3.136709 | 1.656479
50.99171 | 19.8279 | 19.68929 | 14.90192 | 0.1386067 | 3.134166 | 1.653207
51.00171 | 19.8262 | 19.68218 | 14.9006 | 0.1440226 | 3.131635 | 1.649941
51.01171 | 19.8022 | 19.67508 | 14.89928 | 0.1271152 | 3.129118 | 1.646684
51.02171 | 19.7974 | 19.66802 | 14.89797 | 0.1293833 | 3.126614 | 1.643434
51.03171 | 19.7792 | 19.66097 | 14.89665 | 0.1182274 | 3.124125 | 1.640193
51.0417 | 19.7904 | 19.65396 | 14.89534 | 0.1364411 | 3.121651 | 1.636963
51.0517 | 19.7654 | 19.64696 | 14.89403 | 0.118438 | 3.119189 | 1.633738
51.0617 | 19.7707 | 19.63999 | 14.89273 | 0.1307107 | 3.116741 | 1.630521
51.0717 | 19.7465 | 19.63304 | 14.89142 | 0.1134603 | 3.114307 | 1.627313
51.0817 | 19.744 | 19.62611 | 14.89012 | 0.117887 | 3.111886 | 1.624112
51.0917 | 19.7386 | 19.61921 | 14.88881 | 0.1193899 | 3.109478 | 1.620919
51.10169 | 19.7261 | 19.61234 | 14.88751 | 0.1137626 | 3.107088 | 1.617737
51.11169 | 19.7215 | 19.60548 | 14.88621 | 0.1160196 | 3.104707 | 1.61456
51.12169 | 19.7213 | 19.59865 | 14.88492 | 0.1226531 | 3.102341 | 1.61139
51.13169 | 19.6988 | 19.59184 | 14.88362 | 0.1069635 | 3.099989 | 1.608228
51.14169 | 19.7026 | 19.58505 | 14.88233 | 0.1175513 | 3.097649 | 1.605074
51.15168 | 19.7021 | 19.57829 | 14.88103 | 0.1238097 | 3.095326 | 1.60193
51.16168 | 19.6814 | 19.57155 | 14.87974 | 0.1098522 | 3.093014 | 1.59879
51.17168 | 19.6834 | 19.56483 | 14.87845 | 0.1185721 | 3.090715 | 1.595658
51.18168 | 19.6607 | 19.55813 | 14.87717 | 0.1025694 | 3.088429 | 1.592534
51.19168 | 19.6698 | 19.55146 | 14.87588 | 0.1183443 | 3.086157 | 1.589416
51.20168 | 19.6614 | 19.5448 | 14.8746 | 0.116596 | 3.0839 | 1.586306
51.21167 | 19.6561 | 19.53818 | 14.87332 | 0.1179203 | 3.081656 | 1.583207
51.22167 | 19.6528 | 19.53157 | 14.87204 | 0.1212281 | 3.079424 | 1.580111
51.23167 | 19.6342 | 19.52499 | 14.87076 | 0.1092135 | 3.077206 | 1.577023
51.24167 | 19.6438 | 19.51842 | 14.86948 | 0.1253792 | 3.074999 | 1.57394
51.25167 | 19.6198 | 19.51188 | 14.86821 | 0.1079206 | 3.072807 | 1.570866
51.26166 | 19.6246 | 19.50537 | 14.86693 | 0.1192338 | 3.070631 | 1.567802
51.27166 | 19.6166 | 19.49887 | 14.86566 | 0.117733 | 3.068465 | 1.564741
51.28166 | 19.6167 | 19.49239 | 14.86439 | 0.1243098 | 3.066312 | 1.561687
51.29166 | 19.6137 | 19.48594 | 14.86312 | 0.1277639 | 3.064173 | 1.558641
51.30166 | 19.5989 | 19.4795 | 14.86185 | 0.1193973 | 3.062047 | 1.555601
51.31166 | 19.5934 | 19.47309 | 14.86059 | 0.12031 | 3.059933 | 1.552568
51.32165 | 19.5951 | 19.46671 | 14.85933 | 0.1283933 | 3.057836 | 1.549544
51.33165 | 19.5847 | 19.46034 | 14.85806 | 0.1243624 | 3.055749 | 1.546524
51.34165 | 19.5633 | 19.45399 | 14.8568 | 0.1093108 | 3.053674 | 1.543511
51.35165 | 19.5846 | 19.44766 | 14.85555 | 0.1369365 | 3.051614 | 1.540505
51.36165 | 19.5546 | 19.44136 | 14.85429 | 0.1132417 | 3.049566 | 1.537505
51.37164 | 19.5652 | 19.43508 | 14.85303 | 0.1301196 | 3.047532 | 1.534515
51.38164 | 19.5622 | 19.42882 | 14.85178 | 0.1333825 | 3.04551 | 1.531528
51.39164 | 19.5379 | 19.42258 | 14.85053 | 0.1153244 | 3.043501 | 1.528548
51.40164 | 19.549 | 19.41635 | 14.84928 | 0.1326453 | 3.041504 | 1.525574
51.41164 | 19.5318 | 19.41015 | 14.84803 | 0.1216453 | 3.039521 | 1.522607
51.42163 | 19.5158 | 19.40398 | 14.84678 | 0.1118182 | 3.037552 | 1.519649
51.43163 | 19.5421 | 19.39782 | 14.84553 | 0.1442764 | 3.035594 | 1.516695
51.44163 | 19.5049 | 19.39169 | 14.84429 | 0.1132138 | 3.033649 | 1.513747
51.45163 | 19.508 | 19.38557 | 14.84305 | 0.1224306 | 3.031717 | 1.510806
51.46163 | 19.5201 | 19.37947 | 14.84181 | 0.1406265 | 3.029797 | 1.50787
51.47163 | 19.4938 | 19.3734 | 14.84057 | 0.1204019 | 3.02789 | 1.504942
51.48162 | 19.5026 | 19.36735 | 14.83933 | 0.1352506 | 3.025998 | 1.502022
51.49162 | 19.4971 | 19.36132 | 14.83809 | 0.1357848 | 3.024117 | 1.499106
51.50162 | 19.4764 | 19.3553 | 14.83686 | 0.1210986 | 3.022248 | 1.496196
51.51162 | 19.4788 | 19.34931 | 14.83562 | 0.1294917 | 3.020392 | 1.493292
51.52162 | 19.4921 | 19.34334 | 14.83439 | 0.1487643 | 3.018549 | 1.490395
51.53161 | 19.4646 | 19.33739 | 14.83316 | 0.1272108 | 3.01672 | 1.487507
51.54161 | 19.477 | 19.33146 | 14.83193 | 0.1455428 | 3.014901 | 1.484622
51.55161 | 19.4701 | 19.32555 | 14.83071 | 0.1445546 | 3.013096 | 1.481743
51.56161 | 19.4589 | 19.31965 | 14.82948 | 0.139246 | 3.011303 | 1.47887
51.57161 | 19.4694 | 19.31378 | 14.82826 | 0.1556173 | 3.009522 | 1.476004
51.58161 | 19.4617 | 19.30793 | 14.82703 | 0.1537679 | 3.007754 | 1.473144
51.5916 | 19.4657 | 19.30211 | 14.82581 | 0.1635932 | 3.006 | 1.470293
51.6016 | 19.4618 | 19.2963 | 14.82459 | 0.1655038 | 3.004257 | 1.467445
51.6116 | 19.4604 | 19.29051 | 14.82338 | 0.1698941 | 3.002527 | 1.464603
51.6216 | 19.4556 | 19.28474 | 14.82216 | 0.1708647 | 3.000809 | 1.461768
51.6316 | 19.4578 | 19.27899 | 14.82094 | 0.1788149 | 2.999103 | 1.458939
51.64159 | 19.4518 | 19.27326 | 14.81973 | 0.1785396 | 2.997411 | 1.456118
51.65159 | 19.4565 | 19.26755 | 14.81852 | 0.18895 | 2.995731 | 1.453301
51.66159 | 19.4449 | 19.26186 | 14.81731 | 0.1830404 | 2.994062 | 1.45049
51.67159 | 19.4464 | 19.25619 | 14.8161 | 0.1902108 | 2.992406 | 1.447685
51.68159 | 19.4368 | 19.25054 | 14.81489 | 0.1862608 | 2.990763 | 1.444887
51.69159 | 19.4468 | 19.24491 | 14.81368 | 0.2018918 | 2.989131 | 1.442094
51.70158 | 19.4364 | 19.2393 | 14.81248 | 0.1970964 | 2.987513 | 1.43931
51.71158 | 19.4336 | 19.23371 | 14.81128 | 0.1998873 | 2.985907 | 1.43653
51.72158 | 19.4241 | 19.22814 | 14.81007 | 0.1959588 | 2.984312 | 1.433756
51.73158 | 19.4211 | 19.22259 | 14.80887 | 0.1985098 | 2.982729 | 1.430988
51.74158 | 19.4188 | 19.21706 | 14.80767 | 0.2017413 | 2.981159 | 1.428226
51.75157 | 19.416 | 19.21155 | 14.80648 | 0.2044474 | 2.979603 | 1.425472
51.76157 | 19.4066 | 19.20606 | 14.80528 | 0.2005393 | 2.978057 | 1.422723
51.77157 | 19.3864 | 19.20059 | 14.80409 | 0.1858112 | 2.976524 | 1.419979
51.78157 | 19.4027 | 19.19514 | 14.80289 | 0.2075636 | 2.975003 | 1.417242
51.79157 | 19.3974 | 19.1897 | 14.8017 | 0.2076967 | 2.973493 | 1.41451
51.80157 | 19.372 | 19.18429 | 14.80051 | 0.1877095 | 2.971996 | 1.411785
51.81156 | 19.3863 | 19.1789 | 14.79932 | 0.2073971 | 2.970513 | 1.409069
51.82156 | 19.376 | 19.17353 | 14.79813 | 0.202471 | 2.969041 | 1.406356
51.83156 | 19.3481 | 19.16818 | 14.79695 | 0.1799249 | 2.96758 | 1.403649
51.84156 | 19.3592 | 19.16284 | 14.79576 | 0.1963596 | 2.966131 | 1.400949
51.85156 | 19.3602 | 19.15753 | 14.79458 | 0.2026745 | 2.964695 | 1.398254
51.86155 | 19.3299 | 19.15224 | 14.7934 | 0.1776645 | 2.963272 | 1.395568
51.87155 | 19.3477 | 19.14696 | 14.79221 | 0.20074 | 2.961859 | 1.392887
51.88155 | 19.3347 | 19.1417 | 14.79103 | 0.1929958 | 2.960459 | 1.390211
51.89155 | 19.318 | 19.13647 | 14.78986 | 0.1815317 | 2.959072 | 1.387541
51.90155 | 19.321 | 19.13125 | 14.78868 | 0.1897492 | 2.957695 | 1.384878
51.91155 | 19.3102 | 19.12605 | 14.7875 | 0.1841465 | 2.95633 | 1.38222
51.92154 | 19.2969 | 19.12088 | 14.78633 | 0.176019 | 2.95498 | 1.379572
51.93154 | 19.2981 | 19.11572 | 14.78516 | 0.1823771 | 2.953639 | 1.376927
51.94154 | 19.281 | 19.11058 | 14.78398 | 0.1704159 | 2.952311 | 1.374289
51.95154 | 19.2828 | 19.10547 | 14.78281 | 0.1773347 | 2.950995 | 1.371657
51.96154 | 19.2863 | 19.10037 | 14.78164 | 0.1859344 | 2.94969 | 1.369031
51.97153 | 19.26 | 19.09529 | 14.78048 | 0.1647095 | 2.948399 | 1.366414
51.98153 | 19.257 | 19.09023 | 14.77931 | 0.1667694 | 2.947118 | 1.363801
51.99153 | 19.2405 | 19.08519 | 14.77815 | 0.1553113 | 2.94585 | 1.361193
52.00153 | 19.2409 | 19.08017 | 14.77698 | 0.1607323 | 2.944593 | 1.358593
52.01153 | 19.2287 | 19.07516 | 14.77582 | 0.153535 | 2.943348 | 1.355998
52.02153 | 19.215 | 19.07018 | 14.77466 | 0.1448168 | 2.942115 | 1.353411
52.03152 | 19.216 | 19.06522 | 14.7735 | 0.1507751 | 2.940895 | 1.350832
52.04152 | 19.2085 | 19.06028 | 14.77234 | 0.1482195 | 2.939685 | 1.348256
52.05152 | 19.1826 | 19.05536 | 14.77118 | 0.1272429 | 2.938488 | 1.345688
52.06152 | 19.1944 | 19.05045 | 14.77003 | 0.1439486 | 2.937302 | 1.343124
52.07152 | 19.1643 | 19.04557 | 14.76887 | 0.1187329 | 2.936128 | 1.340569
52.08151 | 19.1749 | 19.04071 | 14.76772 | 0.1341941 | 2.934967 | 1.338022
52.09151 | 19.1785 | 19.03586 | 14.76656 | 0.1426405 | 2.933817 | 1.335478
52.10151 | 19.1399 | 19.03103 | 14.76541 | 0.1088673 | 2.932678 | 1.332942
52.11151 | 19.1636 | 19.02623 | 14.76426 | 0.1373747 | 2.931551 | 1.330411
52.12151 | 19.1434 | 19.02144 | 14.76311 | 0.1219627 | 2.930436 | 1.327887
52.13151 | 19.1312 | 19.01667 | 14.76197 | 0.1145313 | 2.929333 | 1.32537
52.1415 | 19.1353 | 19.01192 | 14.76082 | 0.1233758 | 2.928243 | 1.322861
52.1515 | 19.1237 | 19.00719 | 14.75967 | 0.1165057 | 2.927163 | 1.320357
52.1615 | 19.1162 | 19.00248 | 14.75853 | 0.1137156 | 2.926095 | 1.317859
52.1715 | 19.1218 | 18.99779 | 14.75739 | 0.1240065 | 2.925038 | 1.315368
52.1815 | 19.1148 | 18.99312 | 14.75625 | 0.1216778 | 2.923994 | 1.312883
52.19149 | 19.1065 | 18.98848 | 14.75511 | 0.1180241 | 2.922962 | 1.310407
52.20149 | 19.0986 | 18.98384 | 14.75397 | 0.1147566 | 2.921941 | 1.307936
52.21149 | 19.1075 | 18.97923 | 14.75283 | 0.1282705 | 2.920931 | 1.30547
52.22149 | 19.1035 | 18.97464 | 14.75169 | 0.1288639 | 2.919933 | 1.303012
52.23149 | 19.0913 | 18.97006 | 14.75056 | 0.1212374 | 2.918947 | 1.30056
52.24149 | 19.0898 | 18.96551 | 14.74942 | 0.1242918 | 2.917973 | 1.298115
52.25148 | 19.0958 | 18.96098 | 14.74829 | 0.1348228 | 2.91701 | 1.295679
52.26148 | 19.0803 | 18.95646 | 14.74716 | 0.123839 | 2.916059 | 1.293247
52.27148 | 19.0942 | 18.95196 | 14.74602 | 0.1422352 | 2.915119 | 1.290822
52.28148 | 19.0776 | 18.94749 | 14.74489 | 0.1301129 | 2.914191 | 1.288403
52.29148 | 19.0891 | 18.94303 | 14.74376 | 0.1460704 | 2.913274 | 1.285991
52.30147 | 19.0848 | 18.9386 | 14.74264 | 0.1462035 | 2.912371 | 1.283588
52.31147 | 19.0788 | 18.93418 | 14.74151 | 0.1446229 | 2.911477 | 1.28119
52.32147 | 19.0701 | 18.92978 | 14.74038 | 0.1403217 | 2.910596 | 1.278798
52.33147 | 19.0674 | 18.9254 | 14.73926 | 0.1420016 | 2.909726 | 1.276413
52.34147 | 19.0648 | 18.92104 | 14.73814 | 0.1437622 | 2.908867 | 1.274034
52.35147 | 19.0647 | 18.9167 | 14.73701 | 0.1480037 | 2.90802 | 1.271663
52.36146 | 19.0615 | 18.91238 | 14.73589 | 0.1491205 | 2.907186 | 1.2693
52.37146 | 19.0563 | 18.90808 | 14.73477 | 0.1482227 | 2.906362 | 1.266942
52.38146 | 19.0608 | 18.90379 | 14.73365 | 0.1570053 | 2.90555 | 1.264591
52.39146 | 19.0286 | 18.89953 | 14.73254 | 0.1290682 | 2.90475 | 1.262247
52.40146 | 19.0656 | 18.89529 | 14.73142 | 0.1703123 | 2.903961 | 1.259909
52.41145 | 19.0434 | 18.89107 | 14.7303 | 0.1523328 | 2.903184 | 1.25758
52.42145 | 19.0323 | 18.88686 | 14.72919 | 0.1454381 | 2.902418 | 1.255256
52.43145 | 19.0471 | 18.88268 | 14.72807 | 0.1644236 | 2.901663 | 1.252939
52.44145 | 19.0355 | 18.87851 | 14.72696 | 0.1569899 | 2.90092 | 1.250629
52.45145 | 19.0233 | 18.87436 | 14.72585 | 0.1489365 | 2.900189 | 1.248325
52.46145 | 19.0325 | 18.87024 | 14.72474 | 0.162264 | 2.899469 | 1.246029
52.47144 | 19.0293 | 18.86613 | 14.72363 | 0.1631684 | 2.898761 | 1.243741
52.48144 | 19.0153 | 18.86204 | 14.72252 | 0.153257 | 2.898065 | 1.241458
52.49144 | 19.0069 | 18.85797 | 14.72141 | 0.1489262 | 2.897379 | 1.239183
52.50144 | 19.0189 | 18.85392 | 14.7203 | 0.164976 | 2.896706 | 1.236913
52.51144 | 19.0042 | 18.84989 | 14.7192 | 0.1543064 | 2.896043 | 1.234651
52.52143 | 19.0095 | 18.84589 | 14.7181 | 0.1636135 | 2.895393 | 1.232398
52.53143 | 18.9945 | 18.84189 | 14.71699 | 0.1526052 | 2.894754 | 1.23015
52.54143 | 18.9857 | 18.83792 | 14.71589 | 0.1477778 | 2.894126 | 1.227908
52.55143 | 18.986 | 18.83397 | 14.71479 | 0.1520306 | 2.89351 | 1.225674
52.56143 | 18.985 | 18.83004 | 14.71368 | 0.1549641 | 2.892905 | 1.223446
52.57143 | 18.9774 | 18.82612 | 14.71258 | 0.151278 | 2.892312 | 1.221225
52.58142 | 18.9815 | 18.82223 | 14.71149 | 0.1592689 | 2.891731 | 1.219014
52.59142 | 18.9616 | 18.81836 | 14.71039 | 0.1432442 | 2.891161 | 1.216807
52.60142 | 18.953 | 18.8145 | 14.70929 | 0.1385004 | 2.890602 | 1.214607
52.61142 | 18.955 | 18.81066 | 14.70819 | 0.144337 | 2.890054 | 1.212414
52.62142 | 18.9477 | 18.80685 | 14.7071 | 0.1408547 | 2.889518 | 1.210228
52.63141 | 18.9559 | 18.80305 | 14.70601 | 0.1528488 | 2.888995 | 1.208051
52.64141 | 18.9401 | 18.79927 | 14.70491 | 0.1408275 | 2.888482 | 1.205879
52.65141 | 18.9204 | 18.79551 | 14.70382 | 0.1248865 | 2.88798 | 1.203714
52.66141 | 18.9334 | 18.79177 | 14.70273 | 0.1416266 | 2.88749 | 1.201555
52.67141 | 18.9152 | 18.78805 | 14.70164 | 0.1271475 | 2.887012 | 1.199404
52.68141 | 18.9139 | 18.78435 | 14.70055 | 0.129549 | 2.886544 | 1.19726
52.6914 | 18.9059 | 18.78067 | 14.69946 | 0.1252267 | 2.88609 | 1.195125
52.7014 | 18.8869 | 18.77701 | 14.69837 | 0.10989 | 2.885646 | 1.192994
52.7114 | 18.8993 | 18.77337 | 14.69728 | 0.1259332 | 2.885213 | 1.190871
52.7214 | 18.8895 | 18.76974 | 14.6962 | 0.1197576 | 2.884792 | 1.188754
52.7314 | 18.8788 | 18.76614 | 14.69511 | 0.1126623 | 2.884382 | 1.186645
52.74139 | 18.8737 | 18.76256 | 14.69403 | 0.1111449 | 2.883984 | 1.184544
52.75139 | 18.865 | 18.75899 | 14.69294 | 0.1060107 | 2.883598 | 1.182449
52.76139 | 18.8746 | 18.75544 | 14.69186 | 0.1191578 | 2.883222 | 1.18036
52.77139 | 18.864 | 18.75191 | 14.69078 | 0.1120859 | 2.882858 | 1.178278
52.78139 | 18.8511 | 18.74841 | 14.6897 | 0.1026943 | 2.882506 | 1.176203
52.79139 | 18.8526 | 18.74492 | 14.68862 | 0.1076844 | 2.882165 | 1.174136
52.80138 | 18.8406 | 18.74145 | 14.68754 | 0.09915075 | 2.881836 | 1.172076
52.81138 | 18.8294 | 18.738 | 14.68646 | 0.0914023 | 2.881518 | 1.170022
52.82138 | 18.847 | 18.73457 | 14.68538 | 0.112434 | 2.881211 | 1.167975
52.83138 | 18.8275 | 18.73115 | 14.6843 | 0.09634597 | 2.880917 | 1.165935
52.84138 | 18.8333 | 18.72776 | 14.68323 | 0.1055393 | 2.880634 | 1.163902
52.85137 | 18.8195 | 18.72439 | 14.68215 | 0.09511107 | 2.880361 | 1.161878
52.86137 | 18.8101 | 18.72103 | 14.68108 | 0.08906543 | 2.880101 | 1.159858
52.87137 | 18.8182 | 18.7177 | 14.68 | 0.1005019 | 2.879851 | 1.157845
52.88137 | 18.7993 | 18.71438 | 14.67893 | 0.08491888 | 2.879614 | 1.15584
52.89137 | 18.8068 | 18.71108 | 14.67785 | 0.09571657 | 2.879388 | 1.153841
52.90137 | 18.812 | 18.70781 | 14.67678 | 0.1041945 | 2.879174 | 1.151849
52.91136 | 18.7951 | 18.70455 | 14.67571 | 0.09055107 | 2.878971 | 1.149866
52.92136 | 18.8059 | 18.70131 | 14.67464 | 0.1045912 | 2.878779 | 1.147888
52.93136 | 18.7968 | 18.69809 | 14.67357 | 0.09871287 | 2.878599 | 1.145916
52.94136 | 18.7853 | 18.69488 | 14.6725 | 0.09041513 | 2.87843 | 1.143952
52.95136 | 18.7947 | 18.6917 | 14.67143 | 0.1029986 | 2.878273 | 1.141994
52.96135 | 18.7817 | 18.68854 | 14.67037 | 0.09315965 | 2.878127 | 1.140045
52.97135 | 18.7759 | 18.6854 | 14.6693 | 0.09050459 | 2.877994 | 1.138101
52.98135 | 18.7721 | 18.68227 | 14.66823 | 0.08983029 | 2.877871 | 1.136164
52.99135 | 18.7684 | 18.67916 | 14.66717 | 0.08923748 | 2.87776 | 1.134233
53.00135 | 18.7764 | 18.67607 | 14.6661 | 0.1003262 | 2.87766 | 1.132309
53.01135 | 18.7589 | 18.673 | 14.66504 | 0.08589559 | 2.877572 | 1.130392
53.02134 | 18.7517 | 18.66996 | 14.66398 | 0.08174226 | 2.877496 | 1.128484
53.03134 | 18.756 | 18.66693 | 14.66291 | 0.08907425 | 2.877431 | 1.12658
53.04134 | 18.7417 | 18.66391 | 14.66185 | 0.07778661 | 2.877378 | 1.124683
53.05134 | 18.7377 | 18.66092 | 14.66079 | 0.07677959 | 2.877336 | 1.122793
53.06134 | 18.7383 | 18.65795 | 14.65973 | 0.08035443 | 2.877306 | 1.12091
53.07133 | 18.7296 | 18.65499 | 14.65867 | 0.0746074 | 2.877287 | 1.119035
53.08133 | 18.7413 | 18.65206 | 14.65761 | 0.08924419 | 2.87728 | 1.117164
53.09133 | 18.7159 | 18.64914 | 14.65655 | 0.06676249 | 2.877285 | 1.115301
53.10133 | 18.723 | 18.64624 | 14.65549 | 0.07676195 | 2.8773 | 1.113444
53.11133 | 18.7128 | 18.64336 | 14.65444 | 0.0694422 | 2.877328 | 1.111593
53.12133 | 18.7153 | 18.6405 | 14.65338 | 0.074804 | 2.877367 | 1.109749
53.13132 | 18.6995 | 18.63766 | 14.65232 | 0.06184444 | 2.877418 | 1.107914
53.14132 | 18.6906 | 18.63483 | 14.65127 | 0.05576861 | 2.87748 | 1.106083
53.15132 | 18.6857 | 18.63203 | 14.65021 | 0.05367402 | 2.877555 | 1.104259
53.16132 | 18.7001 | 18.62924 | 14.64916 | 0.07086135 | 2.87764 | 1.102441
53.17132 | 18.668 | 18.62647 | 14.6481 | 0.0415291 | 2.877737 | 1.10063
53.18131 | 18.6749 | 18.62372 | 14.64705 | 0.05117582 | 2.877846 | 1.098827
53.19131 | 18.6774 | 18.62099 | 14.646 | 0.05640719 | 2.877966 | 1.097029
53.20131 | 18.6596 | 18.61828 | 14.64495 | 0.04131921 | 2.878099 | 1.095237
53.21131 | 18.6596 | 18.61559 | 14.64389 | 0.04401269 | 2.878243 | 1.093451
53.22131 | 18.6481 | 18.61291 | 14.64284 | 0.03518776 | 2.878398 | 1.091672
53.23131 | 18.649 | 18.61026 | 14.64179 | 0.03874439 | 2.878565 | 1.0899
53.2413 | 18.6464 | 18.60762 | 14.64074 | 0.03877914 | 2.878744 | 1.088135
53.2513 | 18.6439 | 18.605 | 14.63969 | 0.03889907 | 2.878934 | 1.086375
53.2613 | 18.6381 | 18.6024 | 14.63864 | 0.03570033 | 2.879136 | 1.084621
53.2713 | 18.6386 | 18.59982 | 14.63759 | 0.03878249 | 2.87935 | 1.082873
53.2813 | 18.6217 | 18.59725 | 14.63655 | 0.02444616 | 2.879576 | 1.081132
53.29129 | 18.6259 | 18.59471 | 14.6355 | 0.03118936 | 2.879813 | 1.079399
53.30129 | 18.617 | 18.59218 | 14.63445 | 0.02481631 | 2.880062 | 1.07767
53.31129 | 18.6181 | 18.58968 | 14.6334 | 0.02842475 | 2.880323 | 1.075948
53.32129 | 18.6137 | 18.58718 | 14.63236 | 0.02651518 | 2.880595 | 1.074231
53.33129 | 18.5998 | 18.58471 | 14.63131 | 0.01508752 | 2.880879 | 1.072521
53.34129 | 18.611 | 18.58226 | 14.63027 | 0.0287411 | 2.881175 | 1.070816
53.35128 | 18.5917 | 18.57983 | 14.62922 | 0.01187423 | 2.881482 | 1.06912
53.36128 | 18.5899 | 18.57741 | 14.62818 | 0.01249104 | 2.881802 | 1.067428
53.37128 | 18.6082 | 18.57501 | 14.62714 | 0.03318985 | 2.882134 | 1.065742
53.38128 | 18.5865 | 18.57263 | 14.62609 | 0.01387025 | 2.882477 | 1.064061
53.39128 | 18.5799 | 18.57027 | 14.62505 | 0.009632877 | 2.882832 | 1.062387
53.40127 | 18.595 | 18.56793 | 14.62401 | 0.02707488 | 2.883198 | 1.060721
53.41127 | 18.5866 | 18.5656 | 14.62296 | 0.02100086 | 2.883577 | 1.059058
53.42127 | 18.5792 | 18.56329 | 14.62192 | 0.01590843 | 2.883967 | 1.057402
53.43127 | 18.5795 | 18.561 | 14.62088 | 0.01849821 | 2.88437 | 1.055751
53.44127 | 18.5881 | 18.55873 | 14.61984 | 0.02936986 | 2.884784 | 1.054107
53.45127 | 18.5781 | 18.55648 | 14.6188 | 0.02162342 | 2.88521 | 1.052468
53.46126 | 18.5617 | 18.55424 | 14.61776 | 0.007456792 | 2.885647 | 1.050836
53.47126 | 18.5773 | 18.55203 | 14.61672 | 0.02527457 | 2.886097 | 1.049209
53.48126 | 18.5791 | 18.54983 | 14.61568 | 0.02927414 | 2.886559 | 1.047587
53.49126 | 18.5624 | 18.54764 | 14.61464 | 0.01475524 | 2.887033 | 1.045971
53.50126 | 18.5627 | 18.54548 | 14.6136 | 0.01721898 | 2.887518 | 1.044361
53.51125 | 18.5641 | 18.54334 | 14.61256 | 0.02076258 | 2.888015 | 1.042757
53.52125 | 18.5557 | 18.54121 | 14.61153 | 0.01448994 | 2.888525 | 1.041159
53.53125 | 18.5667 | 18.5391 | 14.61049 | 0.02760005 | 2.889046 | 1.039565
53.54125 | 18.5556 | 18.53701 | 14.60945 | 0.01859244 | 2.88958 | 1.037977
53.55125 | 18.5583 | 18.53493 | 14.60841 | 0.02336647 | 2.890125 | 1.036394
53.56125 | 18.5504 | 18.53288 | 14.60738 | 0.01752273 | 2.890683 | 1.034817
53.57124 | 18.5522 | 18.53084 | 14.60634 | 0.02135908 | 2.891252 | 1.033247
53.58124 | 18.5504 | 18.52882 | 14.60531 | 0.02158007 | 2.891834 | 1.031681
53.59124 | 18.5438 | 18.52682 | 14.60427 | 0.01698339 | 2.892427 | 1.03012
53.60124 | 18.543 | 18.52483 | 14.60323 | 0.01816833 | 2.893033 | 1.028564
53.61124 | 18.5392 | 18.52286 | 14.6022 | 0.01633619 | 2.893651 | 1.027014
53.62123 | 18.532 | 18.52092 | 14.60116 | 0.01108439 | 2.89428 | 1.025471
53.63123 | 18.5333 | 18.51898 | 14.60013 | 0.01431692 | 2.894923 | 1.023931
53.64123 | 18.5322 | 18.51707 | 14.59909 | 0.01513192 | 2.895577 | 1.022397
53.65123 | 18.5272 | 18.51517 | 14.59806 | 0.01202953 | 2.896243 | 1.020867
53.66123 | 18.5123 | 18.51329 | 14.59703 | -0.0009905813 | 2.896921 | 1.019343
53.67123 | 18.5208 | 18.51143 | 14.59599 | 0.009371196 | 2.897612 | 1.017824
53.68122 | 18.5181 | 18.50959 | 14.59496 | 0.008514739 | 2.898314 | 1.016312
53.69122 | 18.5052 | 18.50776 | 14.59393 | -0.002558346 | 2.899029 | 1.014803
53.70122 | 18.5165 | 18.50595 | 14.59289 | 0.01055143 | 2.899756 | 1.013299
53.71122 | 18.5111 | 18.50416 | 14.59186 | 0.006943684 | 2.900496 | 1.0118
53.72122 | 18.4931 | 18.50238 | 14.59083 | -0.009280653 | 2.901247 | 1.010306
53.73121 | 18.5106 | 18.50063 | 14.5898 | 0.009974831 | 2.902011 | 1.008818
53.74121 | 18.5079 | 18.49888 | 14.58876 | 0.009015312 | 2.902787 | 1.007334
53.75121 | 18.496 | 18.49716 | 14.58773 | -0.001161824 | 2.903576 | 1.005855
53.76121 | 18.4854 | 18.49546 | 14.5867 | -0.01005619 | 2.904377 | 1.00438
53.77121 | 18.5002 | 18.49377 | 14.58567 | 0.006432363 | 2.90519 | 1.00291
53.78121 | 18.4926 | 18.4921 | 14.58464 | 0.0005034196 | 2.906015 | 1.001445
53.7912 | 18.4781 | 18.49044 | 14.58361 | -0.01234428 | 2.906852 | 0.9999861
53.8012 | 18.4838 | 18.48881 | 14.58257 | -0.005007254 | 2.907703 | 0.9985303
53.8112 | 18.4848 | 18.48719 | 14.58154 | -0.002387774 | 2.908565 | 0.9970793
53.8212 | 18.4625 | 18.48559 | 14.58051 | -0.02308527 | 2.90944 | 0.9956328
53.8312 | 18.4868 | 18.484 | 14.57948 | 0.002799944 | 2.910328 | 0.9941908
53.84119 | 18.4634 | 18.48243 | 14.57845 | -0.0190334 | 2.911227 | 0.9927547
53.85119 | 18.4565 | 18.48088 | 14.57742 | -0.02438222 | 2.91214 | 0.9913218
53.86119 | 18.4763 | 18.47935 | 14.57639 | -0.003048026 | 2.913065 | 0.9898933
53.87119 | 18.452 | 18.47783 | 14.57536 | -0.02583099 | 2.914002 | 0.9884692
53.88119 | 18.4576 | 18.47633 | 14.57433 | -0.01873092 | 2.914952 | 0.9870495
53.89119 | 18.4602 | 18.47485 | 14.5733 | -0.01464784 | 2.915915 | 0.9856342
53.90118 | 18.4379 | 18.47338 | 14.57227 | -0.035483 | 2.916889 | 0.9842244
53.91118 | 18.4518 | 18.47193 | 14.57124 | -0.02013387 | 2.917877 | 0.9828177
53.92118 | 18.4252 | 18.4705 | 14.57021 | -0.04530162 | 2.918877 | 0.9814151
53.93118 | 18.4325 | 18.46909 | 14.56918 | -0.03658618 | 2.91989 | 0.9800168
53.94118 | 18.4216 | 18.46769 | 14.56815 | -0.04608754 | 2.920916 | 0.9786226
53.95117 | 18.4155 | 18.46631 | 14.56712 | -0.05080742 | 2.921953 | 0.977234
53.96117 | 18.4204 | 18.46494 | 14.56609 | -0.04454244 | 2.923004 | 0.975848
53.97117 | 18.3987 | 18.46359 | 14.56506 | -0.06489449 | 2.924068 | 0.9744662
53.98117 | 18.3893 | 18.46226 | 14.56403 | -0.07296315 | 2.925144 | 0.9730883
53.99117 | 18.3966 | 18.46095 | 14.563 | -0.06434876 | 2.926234 | 0.9717145
54.00117 | 18.3944 | 18.45965 | 14.56197 | -0.06525075 | 2.927336 | 0.9703445
54.01116 | 18.3824 | 18.45837 | 14.56094 | -0.0759709 | 2.928449 | 0.9689798
54.02116 | 18.3761 | 18.45711 | 14.55991 | -0.08100671 | 2.929577 | 0.9676178
54.03116 | 18.373 | 18.45586 | 14.55888 | -0.08285886 | 2.930717 | 0.9662595
54.04116 | 18.3687 | 18.45463 | 14.55785 | -0.08592801 | 2.931871 | 0.9649051
54.05116 | 18.3692 | 18.45341 | 14.55682 | -0.08421345 | 2.933037 | 0.9635544
54.06115 | 18.3556 | 18.45222 | 14.55579 | -0.09661695 | 2.934215 | 0.9622089
54.07115 | 18.3582 | 18.45104 | 14.55476 | -0.09283561 | 2.935407 | 0.9608657
54.08115 | 18.3474 | 18.44987 | 14.55373 | -0.1024704 | 2.936611 | 0.9595262
54.09115 | 18.3484 | 18.44872 | 14.5527 | -0.1003235 | 2.93783 | 0.9581904
54.10115 | 18.3354 | 18.44759 | 14.55167 | -0.1121906 | 2.93906 | 0.9568582
54.11115 | 18.3324 | 18.44648 | 14.55064 | -0.1140766 | 2.940305 | 0.9555294
54.12114 | 18.3356 | 18.44538 | 14.54961 | -0.1097785 | 2.941559 | 0.9542057
54.13114 | 18.3237 | 18.4443 | 14.54858 | -0.1205961 | 2.942829 | 0.952884
54.14114 | 18.3197 | 18.44323 | 14.54755 | -0.1235307 | 2.944112 | 0.9515659
54.15114 | 18.3286 | 18.44218 | 14.54652 | -0.1135819 | 2.945409 | 0.9502512
54.16114 | 18.3082 | 18.44115 | 14.54549 | -0.1329504 | 2.946719 | 0.94894
54.17113 | 18.3283 | 18.44013 | 14.54446 | -0.1118342 | 2.94804 | 0.9476334
54.18113 | 18.3075 | 18.43913 | 14.54343 | -0.1316344 | 2.949375 | 0.9463288
54.19113 | 18.2985 | 18.43815 | 14.5424 | -0.139651 | 2.950724 | 0.9450276
54.20113 | 18.307 | 18.43718 | 14.54137 | -0.1301841 | 2.952086 | 0.94373
54.21113 | 18.3108 | 18.43623 | 14.54034 | -0.1254332 | 2.953462 | 0.9424349
54.22113 | 18.3043 | 18.4353 | 14.53931 | -0.1309991 | 2.954851 | 0.9411434
54.23112 | 18.295 | 18.43438 | 14.53827 | -0.1393826 | 2.956251 | 0.9398568
54.24112 | 18.2951 | 18.43348 | 14.53724 | -0.1383805 | 2.957667 | 0.9385713
54.25112 | 18.3044 | 18.4326 | 14.53621 | -0.1281952 | 2.959095 | 0.9372893
54.26112 | 18.293 | 18.43173 | 14.53518 | -0.1387262 | 2.960538 | 0.9360103
54.27112 | 18.2788 | 18.43087 | 14.53415 | -0.1520737 | 2.961993 | 0.9347348
54.28111 | 18.2917 | 18.43004 | 14.53311 | -0.138338 | 2.963461 | 0.9334629
54.29111 | 18.2947 | 18.42922 | 14.53208 | -0.1345181 | 2.964943 | 0.9321934
54.30111 | 18.2727 | 18.42841 | 14.53105 | -0.1557141 | 2.966439 | 0.9309265
54.31111 | 18.2847 | 18.42763 | 14.53002 | -0.1429262 | 2.967949 | 0.9296623
54.32111 | 18.2822 | 18.42685 | 14.52898 | -0.1446549 | 2.969472 | 0.9284013
54.33111 | 18.2865 | 18.4261 | 14.52795 | -0.1396001 | 2.971008 | 0.9271435
54.3411 | 18.2781 | 18.42536 | 14.52692 | -0.1472615 | 2.972557 | 0.9258891
54.3511 | 18.278 | 18.42464 | 14.52588 | -0.1466393 | 2.974121 | 0.9246371
54.3611 | 18.2817 | 18.42393 | 14.52485 | -0.1422329 | 2.975699 | 0.9233875
54.3711 | 18.2792 | 18.42324 | 14.52381 | -0.1440425 | 2.97729 | 0.9221407
54.3811 | 18.2745 | 18.42257 | 14.52278 | -0.1480682 | 2.978895 | 0.9208962
54.39109 | 18.2812 | 18.42191 | 14.52174 | -0.1407113 | 2.980512 | 0.9196563
54.40109 | 18.2609 | 18.42127 | 14.52071 | -0.1603694 | 2.982144 | 0.9184177
54.41109 | 18.2724 | 18.42064 | 14.51967 | -0.1482439 | 2.983791 | 0.9171817
54.42109 | 18.2819 | 18.42004 | 14.51864 | -0.1381351 | 2.985451 | 0.9159484
54.43109 | 18.2523 | 18.41944 | 14.5176 | -0.1671417 | 2.987125 | 0.9147176
54.44109 | 18.2687 | 18.41886 | 14.51656 | -0.1501647 | 2.988813 | 0.9134894
54.45108 | 18.2561 | 18.4183 | 14.51553 | -0.1622049 | 2.990513 | 0.9122651
54.46108 | 18.2688 | 18.41776 | 14.51449 | -0.1489603 | 2.992229 | 0.9110422
54.47108 | 18.2593 | 18.41723 | 14.51345 | -0.1579315 | 2.993959 | 0.9098215
54.48108 | 18.2458 | 18.41672 | 14.51241 | -0.1709191 | 2.995702 | 0.9086034
54.49108 | 18.2711 | 18.41622 | 14.51137 | -0.1451236 | 2.997461 | 0.907388
54.50107 | 18.2571 | 18.41574 | 14.51034 | -0.1586435 | 2.99923 | 0.9061762
54.51107 | 18.2515 | 18.41528 | 14.5093 | -0.1637807 | 3.001017 | 0.9049655
54.52107 | 18.2514 | 18.41483 | 14.50826 | -0.1634327 | 3.002817 | 0.9037573
54.53107 | 18.249 | 18.4144 | 14.50722 | -0.1654018 | 3.004632 | 0.9025515
54.54107 | 18.2557 | 18.41399 | 14.50618 | -0.1582858 | 3.006459 | 0.9013479
54.55107 | 18.259 | 18.41359 | 14.50514 | -0.1545875 | 3.008303 | 0.9001466
54.56106 | 18.2395 | 18.41321 | 14.5041 | -0.1737051 | 3.010158 | 0.8989492
54.57106 | 18.2352 | 18.41284 | 14.50306 | -0.1776387 | 3.01203 | 0.8977527
54.58106 | 18.2482 | 18.41249 | 14.50201 | -0.164288 | 3.013915 | 0.8965583
54.59106 | 18.2421 | 18.41215 | 14.50097 | -0.170054 | 3.015815 | 0.8953665
54.60106 | 18.238 | 18.41184 | 14.49993 | -0.1738361 | 3.01773 | 0.8941767
54.61105 | 18.2315 | 18.41153 | 14.49889 | -0.1800348 | 3.019657 | 0.8929904
54.62105 | 18.2237 | 18.41125 | 14.49784 | -0.1875495 | 3.021601 | 0.8918051
54.63105 | 18.2255 | 18.41098 | 14.4968 | -0.1854804 | 3.023559 | 0.8906219
54.64105 | 18.2268 | 18.41073 | 14.49575 | -0.1839277 | 3.025532 | 0.889441
54.65105 | 18.2286 | 18.41049 | 14.49471 | -0.1818907 | 3.027518 | 0.8882623
54.66105 | 18.213 | 18.41027 | 14.49366 | -0.1972704 | 3.02952 | 0.8870856
54.67104 | 18.2206 | 18.41007 | 14.49262 | -0.1894666 | 3.031535 | 0.8859124
54.68104 | 18.2186 | 18.40988 | 14.49157 | -0.1912789 | 3.033566 | 0.8847399
54.69104 | 18.2022 | 18.40971 | 14.49053 | -0.2075075 | 3.035612 | 0.8835697
54.70104 | 18.2038 | 18.40955 | 14.48948 | -0.2057525 | 3.037672 | 0.8824015
54.71104 | 18.2003 | 18.40941 | 14.48843 | -0.209114 | 3.039748 | 0.8812354
54.72103 | 18.1987 | 18.40929 | 14.48738 | -0.2105915 | 3.041836 | 0.8800725
54.73103 | 18.1885 | 18.40919 | 14.48633 | -0.2206854 | 3.043941 | 0.8789104
54.74103 | 18.1913 | 18.4091 | 14.48528 | -0.2177961 | 3.046061 | 0.8777506
54.75103 | 18.1737 | 18.40902 | 14.48423 | -0.2353231 | 3.048196 | 0.8765925
54.76103 | 18.1764 | 18.40897 | 14.48318 | -0.2325664 | 3.050346 | 0.8754367
54.77102 | 18.17 | 18.40893 | 14.48213 | -0.2389266 | 3.052509 | 0.8742839
54.78102 | 18.1673 | 18.4089 | 14.48108 | -0.2416026 | 3.054689 | 0.8731319
54.79102 | 18.1684 | 18.4089 | 14.48003 | -0.2404952 | 3.056884 | 0.871982
54.80102 | 18.157 | 18.4089 | 14.47898 | -0.2519045 | 3.059094 | 0.870834
54.81102 | 18.1567 | 18.40893 | 14.47792 | -0.2522302 | 3.06132 | 0.869688
54.82102 | 18.1439 | 18.40897 | 14.47687 | -0.2650727 | 3.06356 | 0.868544
54.83101 | 18.153 | 18.40903 | 14.47581 | -0.256032 | 3.065814 | 0.867403
54.84101 | 18.1485 | 18.40911 | 14.47476 | -0.2606075 | 3.068085 | 0.8662628
54.85101 | 18.1562 | 18.4092 | 14.4737 | -0.2529997 | 3.070372 | 0.8651245
54.86101 | 18.139 | 18.40931 | 14.47265 | -0.2703085 | 3.072674 | 0.8639882
54.87101 | 18.1383 | 18.40943 | 14.47159 | -0.2711343 | 3.074991 | 0.8628539
54.881 | 18.1194 | 18.40958 | 14.47053 | -0.2901763 | 3.077321 | 0.8617224
54.891 | 18.1389 | 18.40974 | 14.46947 | -0.2708358 | 3.07967 | 0.8605919
54.901 | 18.1257 | 18.40991 | 14.46841 | -0.2842114 | 3.082033 | 0.8594632
54.911 | 18.1358 | 18.4101 | 14.46735 | -0.2743041 | 3.084413 | 0.8583364
54.921 | 18.1183 | 18.41031 | 14.46629 | -0.2920134 | 3.086808 | 0.8572115
54.931 | 18.1163 | 18.41054 | 14.46523 | -0.29424 | 3.089218 | 0.8560886
54.94099 | 18.1143 | 18.41078 | 14.46417 | -0.2964831 | 3.091642 | 0.8549685
54.95099 | 18.1167 | 18.41104 | 14.46311 | -0.2943434 | 3.094084 | 0.8538493
54.96099 | 18.1247 | 18.41132 | 14.46205 | -0.28662 | 3.096542 | 0.852732
54.97099 | 18.1025 | 18.41161 | 14.46098 | -0.3091147 | 3.099016 | 0.8516165
54.98099 | 18.1122 | 18.41193 | 14.45992 | -0.2997258 | 3.101505 | 0.850503
54.99098 | 18.1065 | 18.41225 | 14.45885 | -0.3057538 | 3.104008 | 0.8493924
55.00098 | 18.115 | 18.4126 | 14.45779 | -0.2975992 | 3.10653 | 0.8482826
55.01098 | 18.1075 | 18.41296 | 14.45672 | -0.3054616 | 3.109067 | 0.8471747
55.02098 | 18.1045 | 18.41334 | 14.45565 | -0.3088411 | 3.11162 | 0.8460687
55.03098 | 18.1032 | 18.41374 | 14.45458 | -0.310538 | 3.11419 | 0.8449645
55.04098 | 18.1108 | 18.41415 | 14.45351 | -0.3033521 | 3.116776 | 0.8438622
55.05097 | 18.1043 | 18.41458 | 14.45245 | -0.3102829 | 3.119375 | 0.8427628
55.06097 | 18.0974 | 18.41503 | 14.45137 | -0.3176317 | 3.121993 | 0.8416644
55.07097 | 18.098 | 18.4155 | 14.4503 | -0.317498 | 3.124627 | 0.8405678
55.08097 | 18.1 | 18.41598 | 14.44923 | -0.3159814 | 3.127278 | 0.839473
55.09097 | 18.0859 | 18.41648 | 14.44816 | -0.3305822 | 3.129945 | 0.8383802
55.10096 | 18.1018 | 18.417 | 14.44708 | -0.3151987 | 3.132624 | 0.8372903
55.11096 | 18.0917 | 18.41753 | 14.44601 | -0.3258347 | 3.135324 | 0.8362013
55.12096 | 18.1075 | 18.41809 | 14.44493 | -0.3105883 | 3.13804 | 0.8351142
55.13096 | 18.0863 | 18.41866 | 14.44386 | -0.3323594 | 3.140773 | 0.834029
55.14096 | 18.0993 | 18.41925 | 14.44278 | -0.3199483 | 3.143523 | 0.8329457
55.15096 | 18.0978 | 18.41986 | 14.4417 | -0.3220564 | 3.14629 | 0.8318646
55.16095 | 18.1005 | 18.42048 | 14.44062 | -0.3199785 | 3.149069 | 0.8307859
55.17095 | 18.1034 | 18.42112 | 14.43954 | -0.3177207 | 3.151868 | 0.8297087
55.18095 | 18.101 | 18.42178 | 14.43846 | -0.3207805 | 3.154684 | 0.8286331
55.19095 | 18.0953 | 18.42246 | 14.43738 | -0.3271582 | 3.157518 | 0.8275592
55.20095 | 18.1078 | 18.42315 | 14.4363 | -0.3153537 | 3.160367 | 0.8264875
55.21094 | 18.1009 | 18.42387 | 14.43522 | -0.3229672 | 3.163232 | 0.8254192
55.22094 | 18.0937 | 18.4246 | 14.43413 | -0.3308989 | 3.166116 | 0.8243512
55.23094 | 18.0992 | 18.42535 | 14.43305 | -0.3261486 | 3.169016 | 0.8232854
55.24094 | 18.0993 | 18.42612 | 14.43196 | -0.326817 | 3.171935 | 0.8222219
55.25094 | 18.0911 | 18.4269 | 14.43087 | -0.3358032 | 3.17487 | 0.8211602
55.26094 | 18.0863 | 18.42771 | 14.42979 | -0.3414076 | 3.177822 | 0.8201002
55.27093 | 18.097 | 18.42853 | 14.4287 | -0.3315298 | 3.180789 | 0.8190437
55.28093 | 18.0888 | 18.42937 | 14.42761 | -0.3405708 | 3.183775 | 0.817988
55.29093 | 18.1017 | 18.43023 | 14.42652 | -0.3285304 | 3.18678 | 0.8169341
55.30093 | 18.0739 | 18.43111 | 14.42542 | -0.3572085 | 3.189801 | 0.8158827
55.31093 | 18.0928 | 18.43201 | 14.42433 | -0.3392051 | 3.19284 | 0.8148331
55.32092 | 18.0825 | 18.43292 | 14.42324 | -0.3504191 | 3.195894 | 0.8137866
55.33092 | 18.0832 | 18.43385 | 14.42214 | -0.3506531 | 3.198968 | 0.8127413
55.34092 | 18.0789 | 18.43481 | 14.42105 | -0.3559055 | 3.202059 | 0.8116979
55.35092 | 18.0768 | 18.43578 | 14.41995 | -0.3589767 | 3.205169 | 0.8106567
55.36092 | 18.0737 | 18.43677 | 14.41885 | -0.3630668 | 3.208296 | 0.8096175
55.37092 | 18.0712 | 18.43778 | 14.41775 | -0.3665757 | 3.211441 | 0.8085805
55.38091 | 18.0657 | 18.4388 | 14.41666 | -0.3731023 | 3.2146 | 0.8075467
55.39091 | 18.0519 | 18.43985 | 14.41555 | -0.387949 | 3.21778 | 0.806514
55.40091 | 18.0636 | 18.44092 | 14.41445 | -0.377315 | 3.220979 | 0.8054835
55.41091 | 18.0504 | 18.442 | 14.41335 | -0.3915997 | 3.224195 | 0.8044551
55.42091 | 18.0525 | 18.4431 | 14.41225 | -0.3906041 | 3.227429 | 0.8034289
55.4309 | 18.0512 | 18.44423 | 14.41114 | -0.3930262 | 3.230679 | 0.802406
55.4409 | 18.0493 | 18.44537 | 14.41004 | -0.3960686 | 3.233949 | 0.8013842
55.4509 | 18.0506 | 18.44653 | 14.40893 | -0.3959306 | 3.237238 | 0.8003647
55.4609 | 18.0422 | 18.44771 | 14.40782 | -0.405512 | 3.240545 | 0.7993475
55.4709 | 18.0389 | 18.44891 | 14.40671 | -0.4100128 | 3.24387 | 0.7983326
55.4809 | 18.0478 | 18.45013 | 14.4056 | -0.4023333 | 3.247214 | 0.7973199
55.49089 | 18.0436 | 18.45137 | 14.40449 | -0.4077717 | 3.250572 | 0.7963105
55.50089 | 18.032 | 18.45263 | 14.40338 | -0.4206319 | 3.253954 | 0.7953023
55.51089 | 18.0521 | 18.45391 | 14.40226 | -0.4018104 | 3.257352 | 0.7942965
55.52089 | 18.0234 | 18.45521 | 14.40115 | -0.4318103 | 3.26077 | 0.7932931
55.53089 | 18.0429 | 18.45653 | 14.40003 | -0.4136286 | 3.264206 | 0.792292
55.54088 | 18.0398 | 18.45787 | 14.39891 | -0.4180664 | 3.267658 | 0.7912943
55.55088 | 18.0181 | 18.45923 | 14.3978 | -0.4411265 | 3.271133 | 0.7902981
55.56088 | 18.0358 | 18.4606 | 14.39668 | -0.424805 | 3.274625 | 0.7893041
55.57088 | 18.0221 | 18.462 | 14.39555 | -0.4399048 | 3.278137 | 0.7883126
55.58088 | 18.038 | 18.46342 | 14.39443 | -0.4254234 | 3.281667 | 0.7873235
55.59088 | 18.0362 | 18.46486 | 14.39331 | -0.4286631 | 3.285217 | 0.7863369
55.60087 | 18.0235 | 18.46632 | 14.39219 | -0.442822 | 3.288782 | 0.7853538
55.61087 | 18.0393 | 18.4678 | 14.39106 | -0.4285024 | 3.29237 | 0.784372
55.62087 | 18.0366 | 18.4693 | 14.38993 | -0.4327036 | 3.295977 | 0.7833929
55.63087 | 18.036 | 18.47083 | 14.38881 | -0.4348251 | 3.299604 | 0.7824161
55.64087 | 18.0353 | 18.47237 | 14.38768 | -0.437067 | 3.303249 | 0.7814421
55.65086 | 18.0314 | 18.47393 | 14.38655 | -0.4425286 | 3.306911 | 0.7804714
55.66086 | 18.0364 | 18.47551 | 14.38541 | -0.439112 | 3.310595 | 0.7795024
55.67086 | 18.0454 | 18.47712 | 14.38428 | -0.4317165 | 3.314299 | 0.778536
55.68086 | 18.0446 | 18.47874 | 14.38315 | -0.4341424 | 3.318023 | 0.7775722
55.69086 | 18.0357 | 18.48039 | 14.38201 | -0.4446887 | 3.321767 | 0.776611
55.70086 | 18.0475 | 18.48206 | 14.38087 | -0.4345562 | 3.32553 | 0.7756524
55.71085 | 18.0361 | 18.48374 | 14.37974 | -0.447643 | 3.329309 | 0.7746974
55.72085 | 18.0422 | 18.48545 | 14.3786 | -0.4432529 | 3.333111 | 0.7737442
55.73085 | 18.054 | 18.48718 | 14.37746 | -0.433184 | 3.336934 | 0.7727936
55.74085 | 18.0327 | 18.48894 | 14.37631 | -0.4562369 | 3.340777 | 0.7718457
55.75085 | 18.0644 | 18.49071 | 14.37517 | -0.426311 | 3.344639 | 0.7709006
55.76084 | 18.0512 | 18.4925 | 14.37403 | -0.4413046 | 3.348518 | 0.7699592
55.77084 | 18.0446 | 18.49432 | 14.37288 | -0.4497217 | 3.352421 | 0.7690195
55.78084 | 18.0695 | 18.49616 | 14.37173 | -0.4266605 | 3.356344 | 0.7680827
55.79084 | 18.0545 | 18.49802 | 14.37058 | -0.4435209 | 3.360287 | 0.7671486
55.80084 | 18.0659 | 18.4999 | 14.36943 | -0.4340034 | 3.364251 | 0.7662174
55.81084 | 18.0657 | 18.50181 | 14.36828 | -0.4361077 | 3.368236 | 0.7652889
55.82083 | 18.0595 | 18.50373 | 14.36713 | -0.4442323 | 3.372237 | 0.7643642
55.83083 | 18.0807 | 18.50568 | 14.36598 | -0.4249809 | 3.376262 | 0.7634416
55.84083 | 18.0631 | 18.50765 | 14.36482 | -0.4445512 | 3.380308 | 0.7625216
55.85083 | 18.0674 | 18.50964 | 14.36366 | -0.4422438 | 3.384375 | 0.7616047
55.86083 | 18.0736 | 18.51166 | 14.36251 | -0.4380588 | 3.388462 | 0.7606907
55.87082 | 18.0664 | 18.51369 | 14.36135 | -0.4472945 | 3.392567 | 0.7597805
55.88082 | 18.0602 | 18.51575 | 14.36019 | -0.4555546 | 3.396697 | 0.7588723
55.89082 | 18.0766 | 18.51784 | 14.35902 | -0.441237 | 3.400847 | 0.7579671
55.90082 | 18.0625 | 18.51994 | 14.35786 | -0.457442 | 3.405018 | 0.757065
55.91082 | 18.0825 | 18.52207 | 14.35669 | -0.4395698 | 3.409211 | 0.7561659
55.92082 | 18.0702 | 18.52422 | 14.35553 | -0.4540205 | 3.413425 | 0.7552696
55.93081 | 18.0677 | 18.52639 | 14.35436 | -0.4586917 | 3.417656 | 0.7543774
55.94081 | 18.087 | 18.52859 | 14.35319 | -0.4415882 | 3.421912 | 0.7534873
55.95081 | 18.0698 | 18.53081 | 14.35202 | -0.4610077 | 3.42619 | 0.7526002
55.96081 | 18.0704 | 18.53305 | 14.35084 | -0.4626504 | 3.43049 | 0.7517164
55.97081 | 18.0891 | 18.53532 | 14.34967 | -0.446216 | 3.434811 | 0.7508355
55.9808 | 18.0744 | 18.5376 | 14.34849 | -0.463203 | 3.439149 | 0.7499587
55.9908 | 18.085 | 18.53992 | 14.34732 | -0.4549154 | 3.443514 | 0.7490842
56.0008 | 18.0798 | 18.54225 | 14.34614 | -0.4624512 | 3.4479 | 0.7482127
56.0108 | 18.0786 | 18.54461 | 14.34496 | -0.4660107 | 3.452308 | 0.7473445
56.0208 | 18.0843 | 18.54699 | 14.34378 | -0.4626938 | 3.456739 | 0.7464794
56.0308 | 18.0872 | 18.5494 | 14.34259 | -0.4622005 | 3.461191 | 0.7456176
56.04079 | 18.0702 | 18.55183 | 14.34141 | -0.4816287 | 3.465661 | 0.7447599
56.05079 | 18.097 | 18.55428 | 14.34022 | -0.4572833 | 3.470157 | 0.7439045
56.06079 | 18.0792 | 18.55676 | 14.33903 | -0.4775616 | 3.474676 | 0.7430523
56.07079 | 18.0861 | 18.55926 | 14.33784 | -0.4731643 | 3.479217 | 0.7422035
56.08079 | 18.0992 | 18.56179 | 14.33665 | -0.4625907 | 3.483781 | 0.7413579
56.09078 | 18.0954 | 18.56434 | 14.33546 | -0.4689393 | 3.488362 | 0.7405165
56.10078 | 18.09 | 18.56691 | 14.33427 | -0.4769144 | 3.492971 | 0.7396774
56.11078 | 18.1036 | 18.56951 | 14.33307 | -0.4659139 | 3.497602 | 0.7388419
56.12078 | 18.0949 | 18.57214 | 14.33187 | -0.4772377 | 3.502256 | 0.7380095
56.13078 | 18.1059 | 18.57479 | 14.33067 | -0.4688867 | 3.506933 | 0.7371808
56.14078 | 18.1048 | 18.57746 | 14.32947 | -0.47266 | 3.511633 | 0.7363552
56.15077 | 18.101 | 18.58016 | 14.32827 | -0.4791555 | 3.516352 | 0.7355338
56.16077 | 18.1092 | 18.58288 | 14.32707 | -0.4736785 | 3.521097 | 0.7347152
56.17077 | 18.1232 | 18.58563 | 14.32586 | -0.4624262 | 3.525867 | 0.7338999
56.18077 | 18.1019 | 18.5884 | 14.32465 | -0.4864993 | 3.530659 | 0.7330881
56.19077 | 18.1098 | 18.5912 | 14.32344 | -0.4813972 | 3.535475 | 0.7322797
56.20076 | 18.0973 | 18.59402 | 14.32223 | -0.4967178 | 3.540309 | 0.7314756
56.21076 | 18.1076 | 18.59687 | 14.32102 | -0.489266 | 3.545171 | 0.7306742
56.22076 | 18.1171 | 18.59974 | 14.31981 | -0.48264 | 3.550057 | 0.7298763
56.23076 | 18.1246 | 18.60264 | 14.31859 | -0.4780394 | 3.554967 | 0.7290819
56.24076 | 18.1077 | 18.60556 | 14.31737 | -0.4978643 | 3.559901 | 0.728291
56.25076 | 18.1244 | 18.60852 | 14.31615 | -0.4841152 | 3.564858 | 0.7275037
56.26075 | 18.1061 | 18.61149 | 14.31493 | -0.5053883 | 3.569834 | 0.7267206
56.27075 | 18.1266 | 18.61449 | 14.31371 | -0.4878908 | 3.57484 | 0.7259405
56.28075 | 18.1127 | 18.61752 | 14.31249 | -0.5048188 | 3.579869 | 0.7251639
56.29075 | 18.121 | 18.62057 | 14.31126 | -0.4995731 | 3.584923 | 0.7243909
56.30075 | 18.1356 | 18.62365 | 14.31003 | -0.4880535 | 3.59 | 0.7236216
56.31074 | 18.1094 | 18.62676 | 14.3088 | -0.5173571 | 3.595098 | 0.7228566
56.32074 | 18.1309 | 18.62989 | 14.30757 | -0.49899 | 3.600224 | 0.7220946
56.33074 | 18.1339 | 18.63305 | 14.30634 | -0.4991492 | 3.605375 | 0.721336
56.34074 | 18.1229 | 18.63623 | 14.3051 | -0.5133346 | 3.610551 | 0.7205813
56.35074 | 18.1117 | 18.63945 | 14.30387 | -0.527747 | 3.615751 | 0.7198301
56.36074 | 18.1359 | 18.64269 | 14.30263 | -0.5067862 | 3.620976 | 0.7190828
56.37073 | 18.1271 | 18.64595 | 14.30139 | -0.5188488 | 3.626221 | 0.7183398
56.38073 | 18.1331 | 18.64924 | 14.30015 | -0.5161413 | 3.631496 | 0.7175998
56.39073 | 18.1325 | 18.65256 | 14.2989 | -0.5200609 | 3.636796 | 0.7168635
56.40073 | 18.1345 | 18.65591 | 14.29766 | -0.5214057 | 3.642119 | 0.716131
56.41073 | 18.1398 | 18.65928 | 14.29641 | -0.5194816 | 3.647472 | 0.7154023
56.42072 | 18.1338 | 18.66268 | 14.29516 | -0.5288774 | 3.65284 | 0.714678
56.43072 | 18.146 | 18.66611 | 14.29391 | -0.5201059 | 3.658242 | 0.7139568
56.44072 | 18.155 | 18.66956 | 14.29265 | -0.5145618 | 3.663668 | 0.7132394
56.45072 | 18.1452 | 18.67305 | 14.2914 | -0.527845 | 3.66912 | 0.7125257
56.46072 | 18.1405 | 18.67656 | 14.29014 | -0.5360564 | 3.674599 | 0.711816
56.47072 | 18.1474 | 18.6801 | 14.28888 | -0.5326953 | 3.680103 | 0.71111
56.48071 | 18.156 | 18.68366 | 14.28762 | -0.5276584 | 3.685627 | 0.7104085
56.49071 | 18.1481 | 18.68725 | 14.28636 | -0.5391531 | 3.691183 | 0.7097102
56.50071 | 18.1549 | 18.69088 | 14.2851 | -0.5359758 | 3.696765 | 0.7090158
56.51071 | 18.1633 | 18.69453 | 14.28383 | -0.5312267 | 3.702373 | 0.7083252
56.52071 | 18.1467 | 18.69821 | 14.28256 | -0.5515057 | 3.708007 | 0.7076385
56.5307 | 18.1615 | 18.70191 | 14.28129 | -0.5404098 | 3.713662 | 0.7069564
56.5407 | 18.1703 | 18.70565 | 14.28002 | -0.5353456 | 3.719349 | 0.7062775
56.5507 | 18.1679 | 18.70941 | 14.27874 | -0.5415096 | 3.725063 | 0.7056025
56.5607 | 18.1758 | 18.7132 | 14.27747 | -0.5374029 | 3.730803 | 0.7049315
56.5707 | 18.1664 | 18.71702 | 14.27619 | -0.5506245 | 3.73657 | 0.7042643
56.5807 | 18.1761 | 18.72088 | 14.27491 | -0.544775 | 3.742364 | 0.7036013
56.59069 | 18.1909 | 18.72475 | 14.27363 | -0.5338511 | 3.74818 | 0.7029425
56.60069 | 18.177 | 18.72866 | 14.27234 | -0.5516594 | 3.754028 | 0.7022872
56.61069 | 18.1851 | 18.7326 | 14.27106 | -0.5474973 | 3.759903 | 0.7016361
56.62069 | 18.1972 | 18.73656 | 14.26977 | -0.5393641 | 3.765806 | 0.7009886
56.63069 | 18.1857 | 18.74056 | 14.26848 | -0.5548603 | 3.771735 | 0.7003452
56.64068 | 18.1965 | 18.74458 | 14.26719 | -0.5480824 | 3.777687 | 0.6997067
56.65068 | 18.1934 | 18.74864 | 14.26589 | -0.5552374 | 3.783672 | 0.6990712
56.66068 | 18.205 | 18.75272 | 14.2646 | -0.5477221 | 3.789684 | 0.6984397
56.67068 | 18.2023 | 18.75684 | 14.2633 | -0.5545372 | 3.795725 | 0.6978126
56.68068 | 18.2021 | 18.76098 | 14.262 | -0.5588817 | 3.801793 | 0.6971893
56.69068 | 18.2037 | 18.76516 | 14.2607 | -0.5614556 | 3.807889 | 0.6965698
56.70067 | 18.224 | 18.76936 | 14.25939 | -0.5453569 | 3.814008 | 0.6959554
56.71067 | 18.224 | 18.77359 | 14.25809 | -0.5495914 | 3.82016 | 0.6953442
56.72067 | 18.226 | 18.77786 | 14.25678 | -0.5518564 | 3.826341 | 0.694737
56.73067 | 18.2406 | 18.78215 | 14.25547 | -0.5415516 | 3.832549 | 0.694134
56.74067 | 18.2309 | 18.78648 | 14.25416 | -0.5555779 | 3.838788 | 0.6935351
56.75066 | 18.2441 | 18.79083 | 14.25284 | -0.5467301 | 3.845047 | 0.6929409
56.76066 | 18.2424 | 18.79522 | 14.25152 | -0.5528172 | 3.851343 | 0.6923499
56.77066 | 18.2457 | 18.79964 | 14.25021 | -0.5539351 | 3.857666 | 0.6917632
56.78066 | 18.259 | 18.80408 | 14.24888 | -0.5450839 | 3.864019 | 0.6911807
56.79066 | 18.2621 | 18.80856 | 14.24756 | -0.5464636 | 3.870401 | 0.6906022
56.80066 | 18.275 | 18.81308 | 14.24624 | -0.5380751 | 3.876812 | 0.6900278
56.81065 | 18.257 | 18.81761 | 14.24491 | -0.5606129 | 3.883246 | 0.6894581
56.82065 | 18.2676 | 18.82219 | 14.24358 | -0.5545854 | 3.889714 | 0.688892
56.83065 | 18.2899 | 18.82679 | 14.24225 | -0.5368916 | 3.896214 | 0.6883299
56.84065 | 18.283 | 18.83143 | 14.24091 | -0.5484268 | 3.902742 | 0.687772
56.85065 | 18.2844 | 18.8361 | 14.23958 | -0.5516959 | 3.909301 | 0.6872182
56.86064 | 18.3032 | 18.84079 | 14.23824 | -0.5375905 | 3.915882 | 0.6866693
56.87064 | 18.2964 | 18.84552 | 14.2369 | -0.5491225 | 3.9225 | 0.6861238
56.88064 | 18.3035 | 18.85029 | 14.23556 | -0.5467864 | 3.929148 | 0.6855825
56.89064 | 18.324 | 18.85508 | 14.23421 | -0.5310826 | 3.935826 | 0.6850454
56.90064 | 18.3169 | 18.85991 | 14.23286 | -0.5430107 | 3.942535 | 0.6845125
56.91064 | 18.3193 | 18.86477 | 14.23151 | -0.5454712 | 3.949274 | 0.6839837
56.92063 | 18.3343 | 18.86966 | 14.23016 | -0.5353592 | 3.956036 | 0.6834596
56.93063 | 18.3181 | 18.87458 | 14.22881 | -0.5564845 | 3.962836 | 0.6829392
56.94063 | 18.3417 | 18.87954 | 14.22745 | -0.5378428 | 3.969667 | 0.682423
56.95063 | 18.3465 | 18.88453 | 14.22609 | -0.538034 | 3.976528 | 0.6819109
56.96063 | 18.3361 | 18.88956 | 14.22473 | -0.5534575 | 3.983421 | 0.6814031
56.97062 | 18.3389 | 18.89461 | 14.22337 | -0.5557095 | 3.990337 | 0.6809
56.98062 | 18.3479 | 18.8997 | 14.22201 | -0.5517992 | 3.997292 | 0.6804005
56.99062 | 18.3442 | 18.90482 | 14.22064 | -0.5606223 | 4.004278 | 0.6799053
57.00062 | 18.3695 | 18.90998 | 14.21927 | -0.5404787 | 4.011295 | 0.6794143
57.01062 | 18.3622 | 18.91517 | 14.2179 | -0.5529687 | 4.018344 | 0.6789275
57.02062 | 18.3562 | 18.92039 | 14.21652 | -0.564192 | 4.025425 | 0.6784449
57.03061 | 18.3796 | 18.92564 | 14.21515 | -0.546044 | 4.03253 | 0.677967
57.04061 | 18.3682 | 18.93093 | 14.21377 | -0.5627348 | 4.039674 | 0.6774929
57.05061 | 18.3633 | 18.93626 | 14.21239 | -0.5729597 | 4.04685 | 0.677023
57.06061 | 18.398 | 18.94162 | 14.211 | -0.5436183 | 4.054059 | 0.6765573
57.07061 | 18.3849 | 18.94701 | 14.20962 | -0.5621112 | 4.061299 | 0.6760958
57.0806 | 18.3919 | 18.95243 | 14.20823 | -0.5605331 | 4.068565 | 0.6756391
57.0906 | 18.4008 | 18.95789 | 14.20684 | -0.5570946 | 4.07587 | 0.6751861
57.1006 | 18.389 | 18.96339 | 14.20544 | -0.5743904 | 4.083208 | 0.6747373
57.1106 | 18.4134 | 18.96892 | 14.20405 | -0.5555211 | 4.090579 | 0.6742928
57.1206 | 18.3961 | 18.97449 | 14.20265 | -0.5783863 | 4.097983 | 0.6738526
57.1306 | 18.411 | 18.98009 | 14.20125 | -0.5690861 | 4.105419 | 0.6734166
57.14059 | 18.4189 | 18.98572 | 14.19985 | -0.566816 | 4.112881 | 0.6729852
57.15059 | 18.4188 | 18.99139 | 14.19844 | -0.5725857 | 4.120384 | 0.6725577
57.16059 | 18.4214 | 18.99709 | 14.19704 | -0.5756909 | 4.12792 | 0.6721344
57.17059 | 18.44 | 19.00283 | 14.19563 | -0.5628316 | 4.13549 | 0.6717153
57.18059 | 18.4311 | 19.00861 | 14.19421 | -0.5775073 | 4.143093 | 0.6713006
57.19058 | 18.4486 | 19.01441 | 14.1928 | -0.5658131 | 4.150723 | 0.6708903
57.20058 | 18.457 | 19.02026 | 14.19138 | -0.5632603 | 4.158393 | 0.670484
57.21058 | 18.4479 | 19.02614 | 14.18996 | -0.5782431 | 4.166098 | 0.670082
57.22058 | 18.4684 | 19.03206 | 14.18854 | -0.5636618 | 4.173837 | 0.6696844
57.23058 | 18.4744 | 19.03802 | 14.18712 | -0.5636167 | 4.18161 | 0.6692908
57.24058 | 18.4679 | 19.04401 | 14.18569 | -0.5761071 | 4.189417 | 0.6689016
57.25057 | 18.4842 | 19.05003 | 14.18426 | -0.5658283 | 4.197251 | 0.6685167
57.26057 | 18.4936 | 19.05609 | 14.18283 | -0.5624921 | 4.205128 | 0.668136
57.27057 | 18.4862 | 19.06219 | 14.18139 | -0.5759917 | 4.213039 | 0.6677595
57.28057 | 18.5037 | 19.06833 | 14.17996 | -0.5646282 | 4.220985 | 0.6673872
57.29057 | 18.5056 | 19.0745 | 14.17852 | -0.5689013 | 4.228965 | 0.6670192
57.30056 | 18.504 | 19.08071 | 14.17708 | -0.5767051 | 4.236973 | 0.6666558
57.31056 | 18.5197 | 19.08695 | 14.17563 | -0.5672523 | 4.245025 | 0.6662963
57.32056 | 18.5252 | 19.09324 | 14.17418 | -0.5680367 | 4.253112 | 0.665941
57.33056 | 18.5288 | 19.09956 | 14.17273 | -0.5707578 | 4.261234 | 0.66559
57.34056 | 18.5488 | 19.10592 | 14.17128 | -0.5571163 | 4.269392 | 0.6652432
57.35056 | 18.5474 | 19.11231 | 14.16983 | -0.5649122 | 4.277585 | 0.6649007
57.36055 | 18.5553 | 19.11874 | 14.16837 | -0.5634397 | 4.285806 | 0.6645628
57.37055 | 18.5686 | 19.12521 | 14.16691 | -0.556611 | 4.294072 | 0.6642287
57.38055 | 18.5613 | 19.13172 | 14.16545 | -0.5704202 | 4.302374 | 0.6638989
57.39055 | 18.5849 | 19.13827 | 14.16398 | -0.5533674 | 4.310712 | 0.6635734
57.40055 | 18.5852 | 19.14485 | 14.16251 | -0.5596526 | 4.319086 | 0.663252
57.41054 | 18.5938 | 19.15147 | 14.16105 | -0.5576663 | 4.327486 | 0.6629352
57.42054 | 18.606 | 19.15813 | 14.15957 | -0.552131 | 4.335936 | 0.6626223
57.43054 | 18.6167 | 19.16483 | 14.1581 | -0.5481277 | 4.344417 | 0.6623136
57.44054 | 18.6122 | 19.17157 | 14.15662 | -0.5593691 | 4.352941 | 0.6620092
57.45054 | 18.631 | 19.17834 | 14.15514 | -0.5473434 | 4.361497 | 0.661709
57.46054 | 18.632 | 19.18516 | 14.15365 | -0.5531629 | 4.370096 | 0.661413
57.47053 | 18.6507 | 19.19201 | 14.15217 | -0.5413084 | 4.378718 | 0.6611215
57.48053 | 18.6568 | 19.1989 | 14.15068 | -0.542102 | 4.387388 | 0.6608339
57.49053 | 18.6645 | 19.20584 | 14.14919 | -0.5413355 | 4.396096 | 0.6605507
57.50053 | 18.6701 | 19.21281 | 14.14769 | -0.5427079 | 4.404842 | 0.6602715
57.51053 | 18.6926 | 19.21982 | 14.1462 | -0.5272198 | 4.413626 | 0.6599964
57.52052 | 18.6847 | 19.22686 | 14.1447 | -0.542164 | 4.422438 | 0.6597261
57.53052 | 18.7018 | 19.23396 | 14.1432 | -0.5321557 | 4.431299 | 0.6594595
57.54052 | 18.7081 | 19.24109 | 14.14169 | -0.532986 | 4.440197 | 0.6591969
57.55052 | 18.7207 | 19.24826 | 14.14018 | -0.5275568 | 4.449133 | 0.6589389
57.56052 | 18.734 | 19.25547 | 14.13867 | -0.521468 | 4.458109 | 0.6586848
57.57052 | 18.731 | 19.26272 | 14.13716 | -0.5317192 | 4.467123 | 0.6584349
57.58051 | 18.749 | 19.27 | 14.13565 | -0.5210028 | 4.476166 | 0.6581895
57.59051 | 18.7423 | 19.27734 | 14.13413 | -0.5350353 | 4.485259 | 0.6579479
57.60051 | 18.7612 | 19.28471 | 14.13261 | -0.5235072 | 4.49439 | 0.6577105
57.61051 | 18.7619 | 19.29212 | 14.13108 | -0.5302202 | 4.50356 | 0.6574771
57.62051 | 18.7771 | 19.29957 | 14.12956 | -0.522474 | 4.51277 | 0.6572481
57.6305 | 18.7808 | 19.30706 | 14.12803 | -0.5262617 | 4.52201 | 0.6570234
57.6405 | 18.7972 | 19.3146 | 14.1265 | -0.5173973 | 4.531299 | 0.6568025
57.6505 | 18.8103 | 19.32217 | 14.12496 | -0.5118742 | 4.540628 | 0.6565858
57.6605 | 18.8072 | 19.32979 | 14.12342 | -0.5225928 | 4.549997 | 0.6563732
57.6705 | 18.8297 | 19.33745 | 14.12188 | -0.5077523 | 4.559406 | 0.6561647
57.6805 | 18.8244 | 19.34515 | 14.12034 | -0.5207536 | 4.568855 | 0.6559603
57.69049 | 18.8362 | 19.35289 | 14.11879 | -0.516689 | 4.578335 | 0.6557602
57.70049 | 18.8556 | 19.36067 | 14.11724 | -0.5050738 | 4.587865 | 0.655564
57.71049 | 18.8563 | 19.3685 | 14.11569 | -0.5122003 | 4.597436 | 0.6553719
57.72049 | 18.8647 | 19.37637 | 14.11414 | -0.5116687 | 4.607047 | 0.6551838
57.73049 | 18.875 | 19.38428 | 14.11258 | -0.5092798 | 4.6167 | 0.6549998
57.74048 | 18.8755 | 19.39223 | 14.11102 | -0.5167258 | 4.626384 | 0.6548201
57.75048 | 18.8806 | 19.40022 | 14.10946 | -0.5196213 | 4.636119 | 0.6546442
57.76048 | 18.8974 | 19.40826 | 14.10789 | -0.5108598 | 4.645896 | 0.6544724
57.77048 | 18.8957 | 19.41634 | 14.10632 | -0.5206402 | 4.655713 | 0.6543045
57.78048 | 18.9138 | 19.42446 | 14.10475 | -0.5106639 | 4.665572 | 0.6541407
57.79048 | 18.9231 | 19.43263 | 14.10318 | -0.5095304 | 4.675473 | 0.653981
57.80047 | 18.9353 | 19.44083 | 14.1016 | -0.5055327 | 4.685407 | 0.6538254
57.81047 | 18.9412 | 19.44909 | 14.10002 | -0.5078854 | 4.695393 | 0.6536736
57.82047 | 18.9536 | 19.45738 | 14.09844 | -0.5037815 | 4.70542 | 0.6535257
57.83047 | 18.9552 | 19.46572 | 14.09685 | -0.5105198 | 4.715488 | 0.653382
57.84047 | 18.9676 | 19.4741 | 14.09526 | -0.5065047 | 4.725603 | 0.653242
57.85046 | 18.9781 | 19.48252 | 14.09367 | -0.5044216 | 4.735746 | 0.6531063
57.86046 | 18.9948 | 19.49099 | 14.09207 | -0.4961925 | 4.745944 | 0.6529744
57.87046 | 18.9938 | 19.49951 | 14.09048 | -0.5057069 | 4.756184 | 0.6528463
57.88046 | 19.0062 | 19.50807 | 14.08888 | -0.5018661 | 4.766469 | 0.6527222
57.89046 | 19.0137 | 19.51667 | 14.08727 | -0.5029687 | 4.776795 | 0.652602
57.90046 | 19.0213 | 19.52532 | 14.08566 | -0.5040161 | 4.787166 | 0.6524857
57.91045 | 19.0183 | 19.534 | 14.08406 | -0.5156991 | 4.79757 | 0.6523734
57.92045 | 19.0417 | 19.54274 | 14.08244 | -0.5010356 | 4.808028 | 0.6522648
57.93045 | 19.0469 | 19.55152 | 14.08083 | -0.5046165 | 4.818529 | 0.6521601
57.94045 | 19.0528 | 19.56034 | 14.07921 | -0.5075424 | 4.829075 | 0.6520593
57.95045 | 19.0647 | 19.56921 | 14.07759 | -0.5045128 | 4.839664 | 0.6519623
57.96044 | 19.0785 | 19.57812 | 14.07596 | -0.4996201 | 4.850288 | 0.6518692
57.97044 | 19.0969 | 19.58708 | 14.07434 | -0.4901808 | 4.860965 | 0.6517798
57.98044 | 19.0998 | 19.59609 | 14.0727 | -0.4962871 | 4.871688 | 0.6516942
57.99044 | 19.1148 | 19.60514 | 14.07107 | -0.4903386 | 4.882455 | 0.6516124
58.00044 | 19.1223 | 19.61424 | 14.06943 | -0.491936 | 4.893268 | 0.6515344
58.01044 | 19.1244 | 19.62338 | 14.06779 | -0.4989786 | 4.904125 | 0.6514601
58.02043 | 19.1437 | 19.63256 | 14.06615 | -0.4888583 | 4.915016 | 0.6513897
58.03043 | 19.1477 | 19.64179 | 14.06451 | -0.4940931 | 4.925964 | 0.6513229
58.04043 | 19.1565 | 19.65107 | 14.06286 | -0.494573 | 4.936956 | 0.6512598
58.05043 | 19.1677 | 19.6604 | 14.06121 | -0.4926999 | 4.947994 | 0.6512004
58.06043 | 19.1787 | 19.66977 | 14.05955 | -0.4910733 | 4.959078 | 0.6511447
58.07042 | 19.1795 | 19.67918 | 14.05789 | -0.4996832 | 4.970197 | 0.6510927
58.08042 | 19.2059 | 19.68865 | 14.05623 | -0.4827486 | 4.981372 | 0.6510443
58.09042 | 19.2095 | 19.69816 | 14.05457 | -0.4886609 | 4.992594 | 0.6509995
58.10042 | 19.2238 | 19.70772 | 14.0529 | -0.4839202 | 5.003862 | 0.6509583
58.11042 | 19.2387 | 19.71733 | 14.05123 | -0.4786263 | 5.015176 | 0.6509207
58.12041 | 19.2422 | 19.72697 | 14.04956 | -0.4847698 | 5.026526 | 0.6508868
58.13041 | 19.2543 | 19.73667 | 14.04788 | -0.4823695 | 5.037933 | 0.6508564
58.14041 | 19.2777 | 19.74642 | 14.0462 | -0.4687168 | 5.049387 | 0.6508295
58.15041 | 19.2799 | 19.75621 | 14.04452 | -0.4763115 | 5.060888 | 0.6508062
58.16041 | 19.2912 | 19.76605 | 14.04283 | -0.4748528 | 5.072436 | 0.6507863
58.17041 | 19.3058 | 19.77594 | 14.04114 | -0.4701426 | 5.084031 | 0.6507699
58.1804 | 19.3121 | 19.78587 | 14.03945 | -0.4737702 | 5.095662 | 0.6507572
58.1904 | 19.3295 | 19.79585 | 14.03775 | -0.4663548 | 5.107352 | 0.6507477
58.2004 | 19.3441 | 19.80589 | 14.03606 | -0.4617872 | 5.11909 | 0.6507417
58.2104 | 19.3304 | 19.81597 | 14.03435 | -0.4855682 | 5.130875 | 0.6507391
58.2204 | 19.364 | 19.8261 | 14.03265 | -0.4620964 | 5.142708 | 0.65074
58.23039 | 19.37 | 19.83626 | 14.03094 | -0.4662636 | 5.154578 | 0.6507441
58.24039 | 19.3794 | 19.84649 | 14.02923 | -0.4670887 | 5.166507 | 0.6507517
58.25039 | 19.4115 | 19.85676 | 14.02752 | -0.4452619 | 5.178484 | 0.6507625
58.26039 | 19.4041 | 19.86708 | 14.0258 | -0.4629845 | 5.19051 | 0.6507767
58.27039 | 19.4148 | 19.87745 | 14.02408 | -0.4626545 | 5.202584 | 0.6507941
58.28039 | 19.4395 | 19.88787 | 14.02235 | -0.4483741 | 5.214708 | 0.6508149
58.29038 | 19.4475 | 19.89833 | 14.02063 | -0.4508321 | 5.226868 | 0.6508389
58.30038 | 19.4626 | 19.90885 | 14.01889 | -0.4462494 | 5.239089 | 0.650866
58.31038 | 19.4781 | 19.91942 | 14.01716 | -0.4413153 | 5.251358 | 0.6508965
58.32038 | 19.4789 | 19.93003 | 14.01542 | -0.4511304 | 5.263677 | 0.65093
58.33038 | 19.4998 | 19.94069 | 14.01368 | -0.4408945 | 5.276045 | 0.6509667
58.34037 | 19.5187 | 19.9514 | 14.01194 | -0.4326981 | 5.288451 | 0.6510065
58.35037 | 19.5128 | 19.96216 | 14.01019 | -0.4493615 | 5.300919 | 0.6510495
58.36037 | 19.5385 | 19.97297 | 14.00844 | -0.434474 | 5.313436 | 0.6510955
58.37037 | 19.5599 | 19.98384 | 14.00669 | -0.4239364 | 5.326003 | 0.6511446
58.38037 | 19.55 | 19.99475 | 14.00493 | -0.4447482 | 5.33862 | 0.6511967
58.39037 | 19.5914 | 20.00571 | 14.00317 | -0.41431 | 5.351287 | 0.6512518
58.40036 | 19.6041 | 20.01671 | 14.00141 | -0.4126107 | 5.363992 | 0.6513096
58.41036 | 19.6089 | 20.02777 | 13.99964 | -0.4188729 | 5.37676 | 0.6513709
58.42036 | 19.6379 | 20.03888 | 13.99787 | -0.4009846 | 5.389578 | 0.6514348
58.43036 | 19.6486 | 20.05005 | 13.9961 | -0.4014463 | 5.402446 | 0.6515017
58.44036 | 19.6528 | 20.06126 | 13.99432 | -0.4084582 | 5.415365 | 0.6515714
58.45035 | 19.6874 | 20.07251 | 13.99254 | -0.3851098 | 5.428323 | 0.6516436
58.46035 | 19.6983 | 20.08382 | 13.99076 | -0.3855223 | 5.441343 | 0.6517191
58.47035 | 19.7002 | 20.09519 | 13.98897 | -0.3949854 | 5.454415 | 0.6517972
58.48035 | 19.7367 | 20.1066 | 13.98718 | -0.3698995 | 5.467539 | 0.6518781
58.49035 | 19.7481 | 20.11806 | 13.98539 | -0.3699637 | 5.480713 | 0.6519617
58.50035 | 19.7566 | 20.12958 | 13.98359 | -0.3729789 | 5.493939 | 0.6520481
58.51034 | 19.7707 | 20.14113 | 13.98179 | -0.3704338 | 5.507203 | 0.652137
58.52034 | 19.7833 | 20.15275 | 13.97999 | -0.3694508 | 5.520532 | 0.6522286
58.53034 | 19.8062 | 20.16442 | 13.97818 | -0.3582183 | 5.533913 | 0.6523229
58.54034 | 19.8248 | 20.17614 | 13.97637 | -0.3513373 | 5.547345 | 0.6524197
58.55034 | 19.8286 | 20.18791 | 13.97456 | -0.3593068 | 5.56083 | 0.652519
58.56033 | 19.8667 | 20.19972 | 13.97274 | -0.3330165 | 5.574353 | 0.6526208
58.57033 | 19.8757 | 20.21159 | 13.97092 | -0.335889 | 5.587942 | 0.6527253
58.58033 | 19.8785 | 20.22351 | 13.9691 | -0.345013 | 5.601583 | 0.652832
58.59033 | 19.9108 | 20.23549 | 13.96727 | -0.3246878 | 5.615276 | 0.6529412
58.60033 | 19.9203 | 20.24751 | 13.96544 | -0.3272142 | 5.629022 | 0.6530528
58.61033 | 19.9313 | 20.25959 | 13.96361 | -0.3282922 | 5.64282 | 0.6531667
58.62032 | 19.9584 | 20.27171 | 13.96177 | -0.3133096 | 5.656658 | 0.6532828
58.63032 | 19.969 | 20.28389 | 13.95993 | -0.3148907 | 5.670562 | 0.6534013
58.64032 | 19.9703 | 20.29612 | 13.95808 | -0.3258234 | 5.684518 | 0.6535221
58.65032 | 20.0125 | 20.30841 | 13.95623 | -0.2959075 | 5.698528 | 0.653645
58.66032 | 20.0125 | 20.32074 | 13.95438 | -0.3082435 | 5.71259 | 0.6537702
58.67031 | 20.0194 | 20.33311 | 13.95253 | -0.3137145 | 5.726687 | 0.6538973
58.68031 | 20.045 | 20.34555 | 13.95067 | -0.3005542 | 5.740856 | 0.6540267
58.69031 | 20.0582 | 20.35805 | 13.94881 | -0.2998461 | 5.755079 | 0.6541581
58.70031 | 20.0711 | 20.37059 | 13.94694 | -0.2994896 | 5.769355 | 0.6542915
58.71031 | 20.0998 | 20.38318 | 13.94507 | -0.2833848 | 5.783683 | 0.654427
58.72031 | 20.1153 | 20.39583 | 13.9432 | -0.2805329 | 5.798067 | 0.6545644
58.7303 | 20.1257 | 20.40852 | 13.94133 | -0.28282 | 5.812489 | 0.6547035
58.7403 | 20.139 | 20.42127 | 13.93945 | -0.2822715 | 5.826979 | 0.6548447
58.7503 | 20.1657 | 20.43407 | 13.93756 | -0.268375 | 5.841522 | 0.6549877
58.7603 | 20.1669 | 20.44693 | 13.93568 | -0.2800313 | 5.856121 | 0.6551324
58.7703 | 20.2007 | 20.45984 | 13.93379 | -0.259139 | 5.870772 | 0.655279
58.78029 | 20.2184 | 20.47279 | 13.9319 | -0.2543868 | 5.885464 | 0.6554271
58.79029 | 20.2192 | 20.4858 | 13.93 | -0.2665991 | 5.900223 | 0.655577
58.80029 | 20.2507 | 20.49886 | 13.9281 | -0.2481635 | 5.915037 | 0.6557285
58.81029 | 20.2573 | 20.51198 | 13.92619 | -0.2546804 | 5.929905 | 0.6558816
58.82029 | 20.2749 | 20.52515 | 13.92429 | -0.2502497 | 5.944828 | 0.6560363
58.83029 | 20.3002 | 20.53837 | 13.92237 | -0.2381709 | 5.959804 | 0.6561924
58.84028 | 20.3089 | 20.55163 | 13.92046 | -0.242732 | 5.974821 | 0.6563499
58.85028 | 20.3309 | 20.56496 | 13.91854 | -0.2340579 | 5.989907 | 0.6565089
58.86028 | 20.3525 | 20.57834 | 13.91662 | -0.2258361 | 6.005047 | 0.6566693
58.87028 | 20.3638 | 20.59177 | 13.91469 | -0.2279673 | 6.020242 | 0.656831
58.88028 | 20.3847 | 20.60525 | 13.91276 | -0.2205497 | 6.035491 | 0.656994
58.89027 | 20.4063 | 20.61877 | 13.91083 | -0.2124717 | 6.05078 | 0.6571582
58.90027 | 20.4149 | 20.63236 | 13.9089 | -0.2174588 | 6.066138 | 0.6573235
58.91027 | 20.436 | 20.646 | 13.90696 | -0.2099979 | 6.081551 | 0.65749
58.92027 | 20.4488 | 20.65969 | 13.90501 | -0.2108898 | 6.097019 | 0.6576578
58.93027 | 20.4696 | 20.67343 | 13.90307 | -0.2038349 | 6.112543 | 0.6578265
58.94027 | 20.4904 | 20.68723 | 13.90111 | -0.1968307 | 6.128121 | 0.6579961
58.95026 | 20.5018 | 20.70107 | 13.89916 | -0.199266 | 6.143738 | 0.6581667
58.96026 | 20.5206 | 20.71497 | 13.8972 | -0.1943662 | 6.159425 | 0.6583383
58.97026 | 20.5327 | 20.72892 | 13.89524 | -0.1962187 | 6.175168 | 0.6585106
58.98026 | 20.5527 | 20.74292 | 13.89327 | -0.1902229 | 6.190964 | 0.6586838
58.99026 | 20.5619 | 20.75698 | 13.89131 | -0.1950804 | 6.206817 | 0.6588579
59.00025 | 20.5859 | 20.77108 | 13.88933 | -0.1851751 | 6.222709 | 0.6590324
59.01025 | 20.5971 | 20.78524 | 13.88736 | -0.1881356 | 6.238671 | 0.6592078
59.02025 | 20.6155 | 20.79945 | 13.88538 | -0.1839491 | 6.254688 | 0.6593838
59.03025 | 20.6361 | 20.81371 | 13.88339 | -0.1776137 | 6.270761 | 0.6595604
59.04025 | 20.6498 | 20.82803 | 13.8814 | -0.1782291 | 6.286887 | 0.6597374
59.05025 | 20.651 | 20.8424 | 13.87941 | -0.1913966 | 6.303069 | 0.6599149
59.06024 | 20.6833 | 20.8568 | 13.87742 | -0.1735 | 6.319287 | 0.6600927
59.07024 | 20.6939 | 20.87127 | 13.87542 | -0.1773713 | 6.335579 | 0.6602709
59.08024 | 20.7072 | 20.88579 | 13.87342 | -0.1785939 | 6.351926 | 0.6604494
59.09024 | 20.738 | 20.90037 | 13.87141 | -0.1623688 | 6.368329 | 0.6606282
59.10024 | 20.7374 | 20.91499 | 13.8694 | -0.1775946 | 6.384786 | 0.6608073
59.11023 | 20.7503 | 20.92966 | 13.86739 | -0.1793568 | 6.401281 | 0.6609863
59.12023 | 20.7704 | 20.94439 | 13.86537 | -0.1739854 | 6.417847 | 0.6611655
59.13023 | 20.7863 | 20.95916 | 13.86335 | -0.1728646 | 6.434469 | 0.6613448
59.14023 | 20.7971 | 20.974 | 13.86133 | -0.1768951 | 6.451145 | 0.661524
59.15023 | 20.821 | 20.98888 | 13.8593 | -0.1678762 | 6.467876 | 0.6617032
59.16023 | 20.835 | 21.00381 | 13.85726 | -0.168809 | 6.484662 | 0.6618822
59.17022 | 20.8407 | 21.01878 | 13.85523 | -0.1780763 | 6.501485 | 0.6620609
59.18022 | 20.8675 | 21.03381 | 13.85319 | -0.1663095 | 6.51838 | 0.6622395
59.19022 | 20.8893 | 21.04889 | 13.85115 | -0.1595934 | 6.53533 | 0.6624177
59.20022 | 20.9024 | 21.06403 | 13.8491 | -0.1616276 | 6.552334 | 0.6625957
59.21022 | 20.9332 | 21.07921 | 13.84705 | -0.1460126 | 6.569393 | 0.6627732
59.22021 | 20.9356 | 21.09443 | 13.84499 | -0.1588323 | 6.586489 | 0.6629501
59.23021 | 20.9553 | 21.10972 | 13.84293 | -0.1544169 | 6.603656 | 0.6631266
59.24021 | 20.9887 | 21.12505 | 13.84087 | -0.1363508 | 6.620877 | 0.6633025
59.25021 | 20.9955 | 21.14044 | 13.8388 | -0.1449352 | 6.638152 | 0.6634778
59.26021 | 21.013 | 21.15587 | 13.83673 | -0.1428696 | 6.655483 | 0.6636524
59.27021 | 21.0366 | 21.17135 | 13.83466 | -0.1347525 | 6.672866 | 0.6638262
59.2802 | 21.0503 | 21.18687 | 13.83258 | -0.1365702 | 6.690287 | 0.6639991
59.2902 | 21.0755 | 21.20245 | 13.8305 | -0.126951 | 6.707778 | 0.6641712
59.3002 | 21.0941 | 21.21808 | 13.82842 | -0.1239817 | 6.725323 | 0.6643424
59.3102 | 21.1069 | 21.23376 | 13.82633 | -0.1268598 | 6.742921 | 0.6645126
59.3202 | 21.1366 | 21.24949 | 13.82423 | -0.1128881 | 6.760573 | 0.6646817
59.33019 | 21.1604 | 21.26525 | 13.82214 | -0.1048486 | 6.778261 | 0.6648495
59.34019 | 21.1715 | 21.28107 | 13.82004 | -0.1095726 | 6.79602 | 0.6650163
59.35019 | 21.189 | 21.29694 | 13.81793 | -0.1079448 | 6.813831 | 0.6651819
59.36019 | 21.2218 | 21.31286 | 13.81582 | -0.09106428 | 6.831696 | 0.6653462
59.37019 | 21.2325 | 21.32883 | 13.81371 | -0.09633192 | 6.849613 | 0.6655091
59.38019 | 21.2534 | 21.34485 | 13.81159 | -0.09144738 | 6.867584 | 0.6656706
59.39018 | 21.2762 | 21.36089 | 13.80947 | -0.0846936 | 6.885589 | 0.6658305
59.40018 | 21.2826 | 21.377 | 13.80735 | -0.09440281 | 6.903664 | 0.665989
59.41018 | 21.3165 | 21.39316 | 13.80522 | -0.07665704 | 6.92179 | 0.6661458
59.42018 | 21.3258 | 21.40936 | 13.80309 | -0.08356016 | 6.93997 | 0.666301
59.43018 | 21.3378 | 21.42561 | 13.80095 | -0.08780779 | 6.9582 | 0.6664544
59.44017 | 21.366 | 21.44189 | 13.79882 | -0.07588586 | 6.976465 | 0.666606
59.45017 | 21.3755 | 21.45823 | 13.79667 | -0.08272672 | 6.9948 | 0.6667558
59.46017 | 21.3889 | 21.47461 | 13.79452 | -0.08571167 | 7.013185 | 0.6669037
59.47017 | 21.4178 | 21.49104 | 13.79237 | -0.07324271 | 7.031622 | 0.6670496
59.48017 | 21.4373 | 21.50752 | 13.79022 | -0.07021747 | 7.050108 | 0.6671934
59.49017 | 21.431 | 21.52404 | 13.78806 | -0.09303769 | 7.068647 | 0.6673352
59.50016 | 21.4738 | 21.54059 | 13.78589 | -0.06678668 | 7.087218 | 0.6674746
59.51016 | 21.4881 | 21.5572 | 13.78373 | -0.06909559 | 7.105857 | 0.6676119
59.52016 | 21.4913 | 21.57385 | 13.78156 | -0.08254736 | 7.124545 | 0.667747
59.53016 | 21.5287 | 21.59054 | 13.77938 | -0.06184308 | 7.143284 | 0.6678797
59.54016 | 21.5369 | 21.60728 | 13.7772 | -0.07038145 | 7.162071 | 0.66801
59.55015 | 21.5437 | 21.62405 | 13.77502 | -0.08034671 | 7.18089 | 0.6681374
59.56015 | 21.578 | 21.64087 | 13.77283 | -0.06287169 | 7.199777 | 0.6682627
59.57015 | 21.5822 | 21.65774 | 13.77064 | -0.07553825 | 7.218713 | 0.6683853
59.58015 | 21.59 | 21.67465 | 13.76844 | -0.08464641 | 7.237696 | 0.6685053
59.59015 | 21.6199 | 21.6916 | 13.76625 | -0.07169654 | 7.256728 | 0.6686225
59.60015 | 21.6388 | 21.70859 | 13.76404 | -0.06978765 | 7.275808 | 0.6687369
59.61014 | 21.6349 | 21.7256 | 13.76184 | -0.09070291 | 7.294917 | 0.6688484
59.62014 | 21.6728 | 21.74268 | 13.75963 | -0.06987529 | 7.314092 | 0.668957
59.63014 | 21.6907 | 21.75979 | 13.75741 | -0.06908739 | 7.333314 | 0.6690627
59.64014 | 21.6949 | 21.77694 | 13.75519 | -0.08204032 | 7.352584 | 0.6691652
59.65014 | 21.7337 | 21.79413 | 13.75297 | -0.06043144 | 7.371899 | 0.6692647
59.66013 | 21.7447 | 21.81135 | 13.75074 | -0.06664514 | 7.391241 | 0.669361
59.67013 | 21.7566 | 21.82861 | 13.74851 | -0.0720136 | 7.410648 | 0.669454
59.68013 | 21.7877 | 21.84592 | 13.74628 | -0.05822091 | 7.430101 | 0.6695437
59.69013 | 21.7979 | 21.86327 | 13.74404 | -0.06536515 | 7.449598 | 0.6696302
59.70013 | 21.823 | 21.88065 | 13.74179 | -0.05764742 | 7.469141 | 0.6697131
59.71013 | 21.8455 | 21.89807 | 13.73955 | -0.05256568 | 7.488727 | 0.6697927
59.72012 | 21.8492 | 21.9155 | 13.7373 | -0.06630353 | 7.508339 | 0.6698684
59.73012 | 21.8776 | 21.93299 | 13.73504 | -0.05538857 | 7.528007 | 0.6699408
59.74012 | 21.9058 | 21.95052 | 13.73278 | -0.04471509 | 7.547724 | 0.6700095
59.75012 | 21.9052 | 21.96808 | 13.73052 | -0.06287638 | 7.567484 | 0.6700744
59.76012 | 21.9285 | 21.98567 | 13.72825 | -0.05717321 | 7.587288 | 0.6701354
59.77011 | 21.9633 | 22.00329 | 13.72598 | -0.03998582 | 7.607113 | 0.6701928
59.78011 | 21.975 | 22.02095 | 13.7237 | -0.04594977 | 7.626999 | 0.6702462
59.79011 | 21.9973 | 22.03865 | 13.72142 | -0.04134656 | 7.646927 | 0.6702954
59.80011 | 22.022 | 22.05638 | 13.71914 | -0.03437575 | 7.666895 | 0.6703408
59.81011 | 22.0423 | 22.07414 | 13.71685 | -0.03183777 | 7.686904 | 0.6703821
59.82011 | 22.0539 | 22.09193 | 13.71456 | -0.03803044 | 7.706951 | 0.6704192
59.8301 | 22.0888 | 22.10974 | 13.71227 | -0.02093805 | 7.72702 | 0.6704521
59.8401 | 22.0955 | 22.12759 | 13.70997 | -0.03209268 | 7.747146 | 0.6704808
59.8501 | 22.121 | 22.14548 | 13.70766 | -0.02447683 | 7.767311 | 0.670505
59.8601 | 22.143 | 22.16339 | 13.70535 | -0.0203916 | 7.787514 | 0.6705248
59.8701 | 22.1523 | 22.18133 | 13.70304 | -0.02903468 | 7.807755 | 0.6705404
59.88009 | 22.1821 | 22.19929 | 13.70073 | -0.01718819 | 7.828012 | 0.6705513
59.89009 | 22.1916 | 22.21729 | 13.6984 | -0.02568717 | 7.848325 | 0.6705578
59.90009 | 22.2253 | 22.23531 | 13.69608 | -0.01001315 | 7.868675 | 0.6705596
59.91009 | 22.242 | 22.25337 | 13.69375 | -0.01136547 | 7.889059 | 0.6705566
59.92009 | 22.2681 | 22.27144 | 13.69142 | -0.003344234 | 7.909479 | 0.670549
59.93009 | 22.286 | 22.28955 | 13.68908 | -0.003548172 | 7.929933 | 0.6705367
59.94008 | 22.3022 | 22.30766 | 13.68674 | -0.005457888 | 7.950399 | 0.6705195
59.95008 | 22.3343 | 22.32581 | 13.68439 | 0.008488956 | 7.97092 | 0.6704974
59.96008 | 22.3469 | 22.34399 | 13.68204 | 0.002913424 | 7.991472 | 0.6704704
59.97008 | 22.3586 | 22.36219 | 13.67969 | -0.003585045 | 8.012057 | 0.6704383
59.98008 | 22.3964 | 22.38041 | 13.67733 | 0.01599385 | 8.032673 | 0.6704013
59.99007 | 22.4163 | 22.39863 | 13.67497 | 0.01767041 | 8.053299 | 0.6703591
60.00007 | 22.4286 | 22.41689 | 13.6726 | 0.01170754 | 8.073976 | 0.6703118
60.01007 | 22.4606 | 22.43518 | 13.67023 | 0.02542449 | 8.094682 | 0.6702593
60.02007 | 22.4726 | 22.45348 | 13.66786 | 0.01912221 | 8.115417 | 0.6702015
60.03007 | 22.4861 | 22.4718 | 13.66548 | 0.0143019 | 8.13618 | 0.6701384
60.04007 | 22.519 | 22.49014 | 13.6631 | 0.0288628 | 8.15697 | 0.67007
60.05006 | 22.541 | 22.50847 | 13.66071 | 0.03252533 | 8.177767 | 0.6699962
60.06006 | 22.5553 | 22.52685 | 13.65832 | 0.0284536 | 8.198609 | 0.669917
60.07006 | 22.576 | 22.54523 | 13.65592 | 0.03076532 | 8.219478 | 0.6698323
60.08006 | 22.6029 | 22.56364 | 13.65352 | 0.03926315 | 8.240371 | 0.669742
60.09006 | 22.6274 | 22.58205 | 13.65112 | 0.0453453 | 8.261288 | 0.6696461
60.10005 | 22.6468 | 22.60047 | 13.64871 | 0.04633342 | 8.282208 | 0.6695447
60.11005 | 22.6729 | 22.61891 | 13.6463 | 0.05398982 | 8.303171 | 0.6694375
60.12005 | 22.6839 | 22.63736 | 13.64388 | 0.04653573 | 8.324155 | 0.6693247
60.13005 | 22.7094 | 22.65583 | 13.64146 | 0.05356954 | 8.345161 | 0.669206
60.14005 | 22.737 | 22.67431 | 13.63904 | 0.06269325 | 8.366187 | 0.6690816
60.15005 | 22.7509 | 22.69279 | 13.63661 | 0.05810825 | 8.387232 | 0.6689513
60.16004 | 22.773 | 22.71126 | 13.63418 | 0.06173584 | 8.408271 | 0.6688153
60.17004 | 22.7828 | 22.72977 | 13.63174 | 0.05303425 | 8.429353 | 0.6686732
60.18004 | 22.8013 | 22.74827 | 13.6293 | 0.05302577 | 8.450452 | 0.6685252
60.19004 | 22.8349 | 22.76679 | 13.62685 | 0.06811122 | 8.471567 | 0.6683711
60.20004 | 22.8534 | 22.78531 | 13.6244 | 0.06809176 | 8.492697 | 0.6682111
60.21003 | 22.8619 | 22.80381 | 13.62195 | 0.0580862 | 8.513821 | 0.6680451
60.22003 | 22.8856 | 22.82234 | 13.61949 | 0.06325897 | 8.53498 | 0.6678728
60.23003 | 22.9115 | 22.84087 | 13.61703 | 0.07063024 | 8.55615 | 0.6676944
60.24003 | 22.9162 | 22.8594 | 13.61456 | 0.05679875 | 8.577334 | 0.6675098
60.25003 | 22.9412 | 22.87793 | 13.61209 | 0.06326759 | 8.598528 | 0.6673191
60.26003 | 22.9583 | 22.89646 | 13.60961 | 0.0618368 | 8.619732 | 0.667122
60.27002 | 22.9756 | 22.91498 | 13.60713 | 0.06062468 | 8.640925 | 0.6669189
60.28002 | 22.995 | 22.9335 | 13.60465 | 0.06149721 | 8.662147 | 0.6667093
60.29002 | 23.0319 | 22.95203 | 13.60216 | 0.07987322 | 8.683376 | 0.6664934
60.30002 | 23.0274 | 22.97055 | 13.59966 | 0.05685262 | 8.704612 | 0.6662711
60.31002 | 23.0542 | 22.98906 | 13.59717 | 0.06513807 | 8.725853 | 0.6660424
60.32001 | 23.058 | 23.00755 | 13.59467 | 0.05044718 | 8.747078 | 0.6658075
60.33001 | 23.0745 | 23.02605 | 13.59216 | 0.04844596 | 8.768327 | 0.6655659
60.34001 | 23.1019 | 23.04455 | 13.58965 | 0.05735329 | 8.789578 | 0.6653179
60.35001 | 23.126 | 23.06303 | 13.58714 | 0.06296913 | 8.810832 | 0.6650633
60.36001 | 23.1328 | 23.0815 | 13.58462 | 0.05129554 | 8.832085 | 0.6648023
60.37001 | 23.1584 | 23.09997 | 13.58209 | 0.05843375 | 8.853338 | 0.6645347
60.38 | 23.1886 | 23.1184 | 13.57957 | 0.07020215 | 8.874569 | 0.6642608
60.39 | 23.1886 | 23.13683 | 13.57704 | 0.05176616 | 8.895817 | 0.6639801
60.4 | 23.2141 | 23.15526 | 13.5745 | 0.05884422 | 8.917063 | 0.6636928
60.41 | 23.2384 | 23.17366 | 13.57196 | 0.06473776 | 8.938304 | 0.6633988
60.42 | 23.2522 | 23.19205 | 13.56941 | 0.06014887 | 8.959538 | 0.6630982
60.42999 | 23.2779 | 23.2104 | 13.56687 | 0.06749533 | 8.980745 | 0.6627913
60.43999 | 23.299 | 23.22876 | 13.56431 | 0.07024354 | 9.001964 | 0.6624773
60.44999 | 23.3052 | 23.24709 | 13.56176 | 0.05811074 | 9.023176 | 0.6621568
60.45999 | 23.3475 | 23.2654 | 13.55919 | 0.08210009 | 9.044376 | 0.6618294
60.46999 | 23.3425 | 23.28369 | 13.55663 | 0.05881062 | 9.065566 | 0.6614954
60.47999 | 23.3606 | 23.30195 | 13.55406 | 0.05864617 | 9.086742 | 0.6611546
60.48998 | 23.3911 | 23.32018 | 13.55148 | 0.07092366 | 9.107884 | 0.6608075
60.49998 | 23.4128 | 23.33839 | 13.54891 | 0.07440808 | 9.129033 | 0.6604534
60.50998 | 23.4145 | 23.35658 | 13.54632 | 0.057922 | 9.150164 | 0.6600923
60.51998 | 23.4567 | 23.37474 | 13.54373 | 0.08196268 | 9.17128 | 0.6597246
60.52998 | 23.4732 | 23.39287 | 13.54114 | 0.08033334 | 9.192376 | 0.6593501
60.53997 | 23.4814 | 23.41095 | 13.53855 | 0.07045207 | 9.213432 | 0.6589692
60.54997 | 23.5209 | 23.42902 | 13.53595 | 0.09188483 | 9.234489 | 0.6585811
60.55997 | 23.5274 | 23.44705 | 13.53334 | 0.08035223 | 9.255522 | 0.6581863
60.56997 | 23.5528 | 23.46505 | 13.53073 | 0.0877525 | 9.276533 | 0.6577847
60.57997 | 23.5767 | 23.48301 | 13.52812 | 0.09368969 | 9.297519 | 0.6573763
60.58997 | 23.5912 | 23.50094 | 13.5255 | 0.09026284 | 9.31848 | 0.6569611
60.59996 | 23.5967 | 23.51881 | 13.52288 | 0.07789244 | 9.339392 | 0.6565395
60.60996 | 23.6301 | 23.53666 | 13.52025 | 0.09344317 | 9.360298 | 0.6561107
60.61996 | 23.6476 | 23.55446 | 13.51762 | 0.09313561 | 9.381172 | 0.6556752
60.62996 | 23.651 | 23.57223 | 13.51498 | 0.07877031 | 9.402016 | 0.6552329
60.63996 | 23.6938 | 23.58995 | 13.51234 | 0.103848 | 9.422828 | 0.6547838
60.64995 | 23.7108 | 23.60761 | 13.5097 | 0.1031873 | 9.443587 | 0.6543283
60.65995 | 23.7122 | 23.62524 | 13.50705 | 0.08695585 | 9.46433 | 0.6538657
60.66995 | 23.7543 | 23.64283 | 13.50439 | 0.1114722 | 9.485037 | 0.6533963
60.67995 | 23.7651 | 23.66036 | 13.50174 | 0.1047364 | 9.505707 | 0.6529202
60.68995 | 23.7783 | 23.67785 | 13.49907 | 0.1004516 | 9.526337 | 0.6524373
60.69995 | 23.8092 | 23.69528 | 13.49641 | 0.1139183 | 9.546927 | 0.6519477
60.70994 | 23.8401 | 23.71265 | 13.49374 | 0.1274543 | 9.567455 | 0.6514519
60.71994 | 23.8332 | 23.72997 | 13.49106 | 0.1032276 | 9.587961 | 0.6509489
60.72994 | 23.862 | 23.74724 | 13.48838 | 0.1147562 | 9.608422 | 0.6504391
60.73994 | 23.8779 | 23.76446 | 13.4857 | 0.1134426 | 9.628836 | 0.6499227
60.74994 | 23.8976 | 23.78161 | 13.48301 | 0.1159872 | 9.649204 | 0.6493997
60.75993 | 23.9245 | 23.79869 | 13.48032 | 0.1258076 | 9.669503 | 0.6488705
60.76993 | 23.9401 | 23.81573 | 13.47762 | 0.1243734 | 9.689771 | 0.6483342
60.77993 | 23.9373 | 23.8327 | 13.47492 | 0.1046015 | 9.709988 | 0.6477912
60.78993 | 23.972 | 23.84961 | 13.47221 | 0.1223936 | 9.730153 | 0.6472417
60.79993 | 23.992 | 23.86645 | 13.4695 | 0.1255511 | 9.750262 | 0.6466856
60.80993 | 24.0055 | 23.88322 | 13.46679 | 0.1222765 | 9.770315 | 0.6461229
60.81992 | 24.0374 | 23.89991 | 13.46407 | 0.1374857 | 9.790291 | 0.6455542
60.82992 | 24.044 | 23.91655 | 13.46134 | 0.1274485 | 9.810228 | 0.6449785
60.83992 | 24.0417 | 23.93312 | 13.45862 | 0.1085829 | 9.830105 | 0.6443963
60.84992 | 24.0776 | 23.94961 | 13.45588 | 0.1279901 | 9.849919 | 0.6438077
60.85992 | 24.0893 | 23.96603 | 13.45315 | 0.1232708 | 9.869671 | 0.6432127
60.86991 | 24.0976 | 23.98236 | 13.45041 | 0.1152442 | 9.889338 | 0.6426118
60.87991 | 24.122 | 23.99862 | 13.44766 | 0.1233785 | 9.908958 | 0.6420039
60.88991 | 24.1438 | 24.01481 | 13.44491 | 0.1289912 | 9.92851 | 0.6413896
60.89991 | 24.1289 | 24.03091 | 13.44215 | 0.09798521 | 9.947992 | 0.6407691
60.90991 | 24.1695 | 24.04694 | 13.43939 | 0.1225594 | 9.967404 | 0.6401422
60.91991 | 24.1629 | 24.06288 | 13.43663 | 0.1000171 | 9.986744 | 0.6395091
60.9299 | 24.1857 | 24.07872 | 13.43386 | 0.1069821 | 10.00598 | 0.6388705
60.9399 | 24.2012 | 24.09449 | 13.43109 | 0.1067107 | 10.02517 | 0.6382249
60.9499 | 24.2069 | 24.11017 | 13.42831 | 0.09672769 | 10.04429 | 0.6375732
60.9599 | 24.2136 | 24.12577 | 13.42553 | 0.08783341 | 10.06332 | 0.6369153
60.9699 | 24.2304 | 24.14127 | 13.42275 | 0.08913052 | 10.08227 | 0.6362514
60.97989 | 24.2397 | 24.15667 | 13.41996 | 0.08303448 | 10.10113 | 0.635582
60.98989 | 24.2538 | 24.17198 | 13.41716 | 0.08181756 | 10.11991 | 0.6349059
60.99989 | 24.2731 | 24.1872 | 13.41436 | 0.08589587 | 10.13862 | 0.6342239
61.00989 | 24.2759 | 24.20233 | 13.41156 | 0.07357123 | 10.15724 | 0.6335359
61.01989 | 24.29 | 24.21735 | 13.40875 | 0.07264502 | 10.17576 | 0.632842
61.02989 | 24.2915 | 24.23228 | 13.40594 | 0.05921814 | 10.1942 | 0.6321421
61.03988 | 24.3217 | 24.24709 | 13.40312 | 0.0746079 | 10.21253 | 0.6314372
61.04988 | 24.318 | 24.26181 | 13.4003 | 0.05618635 | 10.23079 | 0.6307257
61.05988 | 24.3137 | 24.27643 | 13.39747 | 0.0372693 | 10.24895 | 0.6300086
61.06988 | 24.335 | 24.29094 | 13.39464 | 0.04405797 | 10.26702 | 0.6292856
61.07988 | 24.3468 | 24.30535 | 13.39181 | 0.04145493 | 10.28498 | 0.628557
61.08987 | 24.3633 | 24.31962 | 13.38897 | 0.04367518 | 10.30283 | 0.6278235
61.09987 | 24.3671 | 24.33381 | 13.38612 | 0.03329191 | 10.3206 | 0.6270837
61.10987 | 24.3774 | 24.34788 | 13.38328 | 0.02952072 | 10.33827 | 0.6263383
61.11987 | 24.3892 | 24.36184 | 13.38042 | 0.02736377 | 10.35583 | 0.6255874
61.12987 | 24.4105 | 24.37568 | 13.37756 | 0.03482225 | 10.37328 | 0.6248311
61.13987 | 24.4178 | 24.3894 | 13.3747 | 0.02839705 | 10.39063 | 0.6240693
61.14986 | 24.4113 | 24.403 | 13.37184 | 0.008303734 | 10.40786 | 0.623303
61.15986 | 24.427 | 24.41648 | 13.36897 | 0.01051751 | 10.42499 | 0.6225306
61.16986 | 24.4547 | 24.42985 | 13.36609 | 0.02485284 | 10.442 | 0.6217529
61.17986 | 24.4536 | 24.44309 | 13.36321 | 0.01051155 | 10.45891 | 0.6209698
61.18986 | 24.4826 | 24.4562 | 13.36033 | 0.02639566 | 10.4757 | 0.6201817
61.19985 | 24.4734 | 24.46918 | 13.35744 | 0.004217081 | 10.49235 | 0.6193893
61.20985 | 24.4827 | 24.48205 | 13.35455 | 0.0006542622 | 10.50891 | 0.618591
61.21985 | 24.5032 | 24.49478 | 13.35165 | 0.008420483 | 10.52534 | 0.6177878
61.22985 | 24.5254 | 24.50738 | 13.34874 | 0.01801809 | 10.54166 | 0.6169794
61.23985 | 24.5123 | 24.51985 | 13.34584 | -0.007553454 | 10.55785 | 0.6161661
61.24985 | 24.5255 | 24.53219 | 13.34293 | -0.006689724 | 10.57392 | 0.615348
61.25984 | 24.5483 | 24.54438 | 13.34001 | 0.003919626 | 10.58984 | 0.6145258
61.26984 | 24.5641 | 24.55644 | 13.33709 | 0.007655027 | 10.60565 | 0.6136981
61.27984 | 24.5765 | 24.56837 | 13.33417 | 0.008129123 | 10.62134 | 0.6128657
61.28984 | 24.5826 | 24.58016 | 13.33124 | 0.002441814 | 10.63689 | 0.6120286
61.29984 | 24.5838 | 24.5918 | 13.3283 | -0.008003217 | 10.65231 | 0.6111869
61.30983 | 24.6061 | 24.60329 | 13.32537 | 0.00280694 | 10.66758 | 0.6103414
61.31983 | 24.6281 | 24.61465 | 13.32242 | 0.01344839 | 10.68274 | 0.6094905
61.32983 | 24.6282 | 24.62586 | 13.31948 | 0.002336101 | 10.69775 | 0.6086353
61.33983 | 24.6269 | 24.63693 | 13.31652 | -0.01003032 | 10.71263 | 0.6077757
61.34983 | 24.653 | 24.64785 | 13.31357 | 0.005151639 | 10.72737 | 0.6069117
61.35982 | 24.6583 | 24.6586 | 13.31061 | -0.0003027458 | 10.74195 | 0.6060442
61.36982 | 24.6692 | 24.66922 | 13.30764 | -2.012176e-05 | 10.7564 | 0.6051716
61.37982 | 24.6777 | 24.67968 | 13.30467 | -0.001983698 | 10.77072 | 0.6042949
61.38982 | 24.686 | 24.68999 | 13.3017 | -0.003991145 | 10.78488 | 0.603414
61.39982 | 24.7022 | 24.70014 | 13.29872 | 0.002056781 | 10.79889 | 0.6025291
61.40982 | 24.7174 | 24.71014 | 13.29574 | 0.007259676 | 10.81276 | 0.6016402
61.41981 | 24.7197 | 24.71997 | 13.29275 | -0.0002678483 | 10.82647 | 0.6007482
61.42981 | 24.7113 | 24.72964 | 13.28976 | -0.01834477 | 10.84004 | 0.5998514
61.43981 | 24.7501 | 24.73916 | 13.28676 | 0.01093808 | 10.85345 | 0.5989507
61.44981 | 24.7511 | 24.74851 | 13.28376 | 0.002585179 | 10.86671 | 0.5980463
61.45981 | 24.7618 | 24.75771 | 13.28075 | 0.004094791 | 10.87981 | 0.5971381
61.4698 | 24.7546 | 24.76672 | 13.27775 | -0.01212107 | 10.89275 | 0.5962272
61.4798 | 24.7727 | 24.77558 | 13.27473 | -0.00287908 | 10.90554 | 0.5953117
61.4898 | 24.7818 | 24.78427 | 13.27171 | -0.002469096 | 10.91817 | 0.5943926
61.4998 | 24.8026 | 24.79279 | 13.26869 | 0.009811003 | 10.93063 | 0.5934701
61.5098 | 24.7846 | 24.80114 | 13.26566 | -0.01654085 | 10.94294 | 0.592544
61.5198 | 24.7929 | 24.80932 | 13.26262 | -0.01641888 | 10.95508 | 0.5916147
61.52979 | 24.8122 | 24.81732 | 13.25959 | -0.005116889 | 10.96705 | 0.5906828
61.53979 | 24.8206 | 24.82515 | 13.25655 | -0.004548596 | 10.97886 | 0.5897468
61.54979 | 24.7963 | 24.83281 | 13.2535 | -0.03650615 | 10.9905 | 0.5888076
61.55979 | 24.8372 | 24.84029 | 13.25045 | -0.003085505 | 11.00197 | 0.5878652
61.56979 | 24.837 | 24.84759 | 13.24739 | -0.01058704 | 11.01327 | 0.5869197
61.57978 | 24.8332 | 24.8547 | 13.24434 | -0.02150385 | 11.0244 | 0.585972
61.58978 | 24.8262 | 24.86165 | 13.24127 | -0.03544707 | 11.03536 | 0.5850205
61.59978 | 24.852 | 24.86841 | 13.2382 | -0.01640781 | 11.04614 | 0.584066
61.60978 | 24.8466 | 24.87499 | 13.23513 | -0.02838827 | 11.05675 | 0.5831086
61.61978 | 24.8692 | 24.88138 | 13.23205 | -0.01218349 | 11.06719 | 0.5821484
61.62978 | 24.8465 | 24.88759 | 13.22897 | -0.04109472 | 11.07744 | 0.5811854
61.63977 | 24.8537 | 24.89361 | 13.22588 | -0.03991488 | 11.08751 | 0.5802207
61.64977 | 24.8717 | 24.89945 | 13.22279 | -0.02775226 | 11.09741 | 0.5792524
61.65977 | 24.8592 | 24.9051 | 13.21969 | -0.04590375 | 11.10713 | 0.5782815
61.66977 | 24.8528 | 24.91057 | 13.21659 | -0.05776555 | 11.11667 | 0.577308
61.67977 | 24.864 | 24.91584 | 13.21349 | -0.05183882 | 11.12602 | 0.5763321
61.68976 | 24.8798 | 24.92092 | 13.21038 | -0.04111504 | 11.13518 | 0.5753546
61.69976 | 24.8652 | 24.9258 | 13.20726 | -0.06060386 | 11.14416 | 0.5743739
61.70976 | 24.8762 | 24.9305 | 13.20415 | -0.05430188 | 11.15297 | 0.5733909
61.71976 | 24.8849 | 24.93501 | 13.20102 | -0.05010574 | 11.16158 | 0.5724056
61.72976 | 24.8801 | 24.93931 | 13.19789 | -0.05921493 | 11.17 | 0.571418
61.73976 | 24.8752 | 24.94343 | 13.19476 | -0.06822906 | 11.17824 | 0.5704284
61.74975 | 24.8878 | 24.94734 | 13.19163 | -0.05954221 | 11.18628 | 0.5694376
61.75975 | 24.9021 | 24.95106 | 13.18849 | -0.04896134 | 11.19413 | 0.5684438
61.76975 | 24.9 | 24.95458 | 13.18534 | -0.05458448 | 11.2018 | 0.5674481
61.77975 | 24.8816 | 24.95791 | 13.18219 | -0.07630798 | 11.20927 | 0.5664504
61.78975 | 24.892 | 24.96103 | 13.17903 | -0.0690321 | 11.21655 | 0.5654508
61.79974 | 24.9007 | 24.96395 | 13.17588 | -0.06325376 | 11.22363 | 0.5644506
61.80974 | 24.8902 | 24.96668 | 13.17271 | -0.07647614 | 11.23051 | 0.5634475
61.81974 | 24.8929 | 24.9692 | 13.16955 | -0.07629792 | 11.23721 | 0.5624427
61.82974 | 24.9011 | 24.97152 | 13.16637 | -0.07041619 | 11.24371 | 0.5614362
61.83974 | 24.9077 | 24.97363 | 13.16319 | -0.06593166 | 11.25001 | 0.5604278
61.84974 | 24.8957 | 24.97554 | 13.16001 | -0.07984351 | 11.25611 | 0.5594182
61.85973 | 24.9076 | 24.97725 | 13.15683 | -0.06965114 | 11.26201 | 0.5584082
61.86973 | 24.9223 | 24.97875 | 13.15364 | -0.05645407 | 11.26772 | 0.5573956
61.87973 | 24.9073 | 24.98005 | 13.15044 | -0.07275119 | 11.27323 | 0.5563817
61.88973 | 24.8992 | 24.98114 | 13.14724 | -0.08194363 | 11.27854 | 0.5553664
61.89973 | 24.9132 | 24.98203 | 13.14404 | -0.06882768 | 11.28364 | 0.5543497
61.90972 | 24.9235 | 24.98271 | 13.14083 | -0.0592051 | 11.28854 | 0.5533328
61.91972 | 24.9051 | 24.98318 | 13.13762 | -0.07807568 | 11.29324 | 0.5523138
61.92972 | 24.9135 | 24.98344 | 13.1344 | -0.06993775 | 11.29775 | 0.5512936
61.93972 | 24.9248 | 24.98349 | 13.13118 | -0.05869221 | 11.30204 | 0.5502724
61.94972 | 24.9032 | 24.98334 | 13.12795 | -0.08013792 | 11.30614 | 0.5492502
61.95972 | 24.908 | 24.98297 | 13.12472 | -0.07497356 | 11.31003 | 0.5482269
61.96971 | 24.9176 | 24.9824 | 13.12148 | -0.06480126 | 11.31371 | 0.5472038
61.97971 | 24.9217 | 24.98162 | 13.11824 | -0.05991827 | 11.3172 | 0.5461787
61.98971 | 24.8981 | 24.98062 | 13.115 | -0.08252443 | 11.32047 | 0.5451527
61.99971 | 24.9181 | 24.97942 | 13.11175 | -0.06132078 | 11.32355 | 0.544126
62.00971 | 24.92 | 24.97801 | 13.10849 | -0.05800682 | 11.32641 | 0.5430985
62.0197 | 24.9041 | 24.97638 | 13.10524 | -0.07228172 | 11.32907 | 0.5420714
62.0297 | 24.912 | 24.97455 | 13.10198 | -0.06254595 | 11.33153 | 0.5410426
62.0397 | 24.9153 | 24.9725 | 13.09871 | -0.05719826 | 11.33378 | 0.5400132
62.0497 | 24.909 | 24.97024 | 13.09544 | -0.06123965 | 11.33582 | 0.5389833
62.0597 | 24.9016 | 24.96777 | 13.09216 | -0.06616935 | 11.33766 | 0.5379528
62.0697 | 24.911 | 24.96509 | 13.08888 | -0.05408772 | 11.33929 | 0.5369219
62.07969 | 24.9151 | 24.9622 | 13.0856 | -0.04709639 | 11.34071 | 0.5358917
62.08969 | 24.8841 | 24.95909 | 13.08231 | -0.07499218 | 11.34193 | 0.53486
62.09969 | 24.8915 | 24.95577 | 13.07901 | -0.06427492 | 11.34293 | 0.5338279
62.10969 | 24.8989 | 24.95225 | 13.07571 | -0.0533464 | 11.34374 | 0.5327956
62.11969 | 24.8828 | 24.9485 | 13.07241 | -0.06570461 | 11.34433 | 0.5317631
62.12968 | 24.8869 | 24.94456 | 13.06911 | -0.05765701 | 11.34472 | 0.5307314
62.13968 | 24.8884 | 24.94039 | 13.06579 | -0.05199405 | 11.3449 | 0.5296985
62.14968 | 24.8741 | 24.93602 | 13.06248 | -0.06191797 | 11.34488 | 0.5286656
62.15968 | 24.871 | 24.93143 | 13.05915 | -0.06043312 | 11.34465 | 0.5276325
62.16968 | 24.8842 | 24.92664 | 13.05583 | -0.04243644 | 11.34421 | 0.5265995
62.17968 | 24.8614 | 24.92163 | 13.0525 | -0.06022796 | 11.34356 | 0.5255664
62.18967 | 24.8622 | 24.91641 | 13.04917 | -0.05421411 | 11.34271 | 0.5245345
62.19967 | 24.8667 | 24.91098 | 13.04583 | -0.04428473 | 11.34166 | 0.5235016
62.20967 | 24.8461 | 24.90535 | 13.04248 | -0.05924511 | 11.34039 | 0.5224689
62.21967 | 24.8444 | 24.8995 | 13.03914 | -0.05509573 | 11.33892 | 0.5214363
62.22967 | 24.8544 | 24.89344 | 13.03578 | -0.03903799 | 11.33725 | 0.520404
62.23966 | 24.8376 | 24.88718 | 13.03243 | -0.04957521 | 11.33537 | 0.5193729
62.24966 | 24.8206 | 24.8807 | 13.02907 | -0.06009791 | 11.33329 | 0.5183412
62.25966 | 24.8333 | 24.87401 | 13.0257 | -0.04071423 | 11.331 | 0.5173098
62.26966 | 24.8168 | 24.86712 | 13.02233 | -0.05032017 | 11.32851 | 0.5162787
62.27966 | 24.8033 | 24.86002 | 13.01896 | -0.0567194 | 11.32581 | 0.515248
62.28966 | 24.8156 | 24.85271 | 13.01558 | -0.03711135 | 11.32292 | 0.5142178
62.29965 | 24.8064 | 24.8452 | 13.0122 | -0.03880424 | 11.31982 | 0.5131892
62.30965 | 24.7796 | 24.83748 | 13.00881 | -0.05788459 | 11.31652 | 0.51216
62.31965 | 24.8093 | 24.82956 | 13.00542 | -0.02025907 | 11.31301 | 0.5111314
62.32965 | 24.7748 | 24.82143 | 13.00202 | -0.04662924 | 11.30931 | 0.5101034
62.33965 | 24.7593 | 24.81309 | 12.99862 | -0.05379433 | 11.3054 | 0.509076
62.34964 | 24.7768 | 24.80456 | 12.99521 | -0.02776371 | 11.3013 | 0.5080503
62.35964 | 24.7682 | 24.79582 | 12.9918 | -0.0276226 | 11.29699 | 0.5070242
62.36964 | 24.7484 | 24.78688 | 12.98839 | -0.03847881 | 11.29249 | 0.5059989
62.37964 | 24.7453 | 24.77773 | 12.98497 | -0.03243405 | 11.28779 | 0.5049744
62.38964 | 24.7404 | 24.76839 | 12.98155 | -0.02798616 | 11.28289 | 0.5039507
62.39964 | 24.7162 | 24.75884 | 12.97812 | -0.04263977 | 11.27779 | 0.5029278
62.40963 | 24.7315 | 24.7491 | 12.97469 | -0.01760291 | 11.27251 | 0.5019068
62.41963 | 24.71 | 24.73916 | 12.97125 | -0.02915677 | 11.26702 | 0.5008856
62.42963 | 24.6943 | 24.72902 | 12.96781 | -0.03471523 | 11.26134 | 0.4998654
62.43963 | 24.7119 | 24.71867 | 12.96437 | -0.006774905 | 11.25546 | 0.4988462
62.44963 | 24.6852 | 24.70814 | 12.96092 | -0.02293924 | 11.2494 | 0.4978279
62.45962 | 24.6751 | 24.69742 | 12.95746 | -0.02232032 | 11.24314 | 0.4968117
62.46962 | 24.6748 | 24.68649 | 12.95401 | -0.01169465 | 11.23669 | 0.4957954
62.47962 | 24.6604 | 24.67537 | 12.95054 | -0.0149746 | 11.23005 | 0.4947803
62.48962 | 24.6475 | 24.66407 | 12.94707 | -0.0165654 | 11.22323 | 0.4937663
62.49962 | 24.6448 | 24.65256 | 12.9436 | -0.007760776 | 11.21621 | 0.4927534
62.50962 | 24.6264 | 24.64086739 | 12.94013 | -0.01446739 | 11.209 | 0.4917417
62.51961 | 24.6188 | 24.629 | 12.93665 | -0.01019608 | 11.20162 | 0.4907322
62.52961 | 24.6039 | 24.61692 | 12.93316 | -0.01302436 | 11.19404 | 0.4897229
62.53961 | 24.6005 | 24.60467 | 12.92967 | -0.004165167 | 11.18628 | 0.4887148
62.54961 | 24.5997 | 24.59222 | 12.92618 | 0.007480004 | 11.17833 | 0.487708
62.55961 | 24.5515 | 24.57959 | 12.92268 | -0.02808811 | 11.17021 | 0.4867026
62.5696 | 24.5735 | 24.56679 | 12.91918 | 0.006714628 | 11.16191 | 0.4856994
62.5796 | 24.5663 | 24.55379 | 12.91567 | 0.01251206 | 11.15342 | 0.4846965
62.5896 | 24.5264 | 24.54061 | 12.91216 | -0.01420683 | 11.14475 | 0.4836951
62.5996 | 24.5304 | 24.52725 | 12.90865 | 0.003154891 | 11.1359 | 0.482695
62.6096 | 24.5288 | 24.5137 | 12.90512 | 0.01509653 | 11.12688 | 0.4816964
62.6196 | 24.4914 | 24.49998 | 12.9016 | -0.008584754 | 11.11769 | 0.4806992
62.62959 | 24.4834 | 24.4861 | 12.89807 | -0.002701608 | 11.10832 | 0.4797044
62.63959 | 24.4848 | 24.47203 | 12.89454 | 0.01277199 | 11.09878 | 0.4787102
62.64959 | 24.4638 | 24.45778 | 12.891 | 0.006018961 | 11.08906 | 0.4777175
62.65959 | 24.4608 | 24.44336 | 12.88746 | 0.01744083 | 11.07917 | 0.4767263
62.66959 | 24.4183 | 24.42877 | 12.88391 | -0.0104656 | 11.06911 | 0.4757367
62.67958 | 24.4213 | 24.41401 | 12.88037 | 0.007285152 | 11.0589 | 0.4747496
62.68958 | 24.4134 | 24.39908 | 12.87681 | 0.0143193 | 11.04851 | 0.4737631
62.69958 | 24.3943 | 24.38398 | 12.87325 | 0.01032248 | 11.03795 | 0.4727783
62.70958 | 24.3868 | 24.36871 | 12.86969 | 0.01809303 | 11.02722 | 0.4717951
62.71958 | 24.3585 | 24.35327 | 12.86612 | 0.005228418 | 11.01634 | 0.4708136
62.72958 | 24.3527 | 24.33767 | 12.86255 | 0.01502828 | 11.00529 | 0.4698338
62.73957 | 24.3548 | 24.32192 | 12.85897 | 0.03287752 | 10.99409 | 0.4688566
62.74957 | 24.3175 | 24.306 | 12.85539 | 0.01150226 | 10.98272 | 0.4678802
62.75957 | 24.3167 | 24.28991 | 12.85181 | 0.02678697 | 10.9712 | 0.4669055
62.76957 | 24.2976 | 24.27367 | 12.84822 | 0.02393189 | 10.95952 | 0.4659325
62.77957 | 24.291 | 24.25727 | 12.84462 | 0.03373228 | 10.94768 | 0.4649614
62.78956 | 24.2799 | 24.24073 | 12.84103 | 0.03917358 | 10.9357 | 0.463993
62.79956 | 24.2517 | 24.22402 | 12.83743 | 0.02768485 | 10.92356 | 0.4630255
62.80956 | 24.2552 | 24.20715 | 12.83382 | 0.04805094 | 10.91127 | 0.4620597
62.81956 | 24.2291 | 24.19013 | 12.83021 | 0.03896792 | 10.89883 | 0.4610958
62.82956 | 24.2208 | 24.17297 | 12.82659 | 0.04783468 | 10.88624 | 0.4601338
62.83956 | 24.2154 | 24.15565 | 12.82297 | 0.05975096 | 10.8735 | 0.4591737
62.84955 | 24.1801 | 24.1382 | 12.81935 | 0.04189587 | 10.86064 | 0.4582163
62.85955 | 24.1928 | 24.1206 | 12.81572 | 0.07220473 | 10.84761 | 0.45726
62.86955 | 24.1671 | 24.10284 | 12.81209 | 0.06425721 | 10.83445 | 0.4563056
62.87955 | 24.1594 | 24.08495 | 12.80845 | 0.07445295 | 10.82114 | 0.4553531
62.88955 | 24.1529 | 24.06691 | 12.80481 | 0.08598939 | 10.8077 | 0.4544025
62.89954 | 24.1164 | 24.04875 | 12.80117 | 0.06764803 | 10.79413 | 0.4534548
62.90954 | 24.1261 | 24.03044 | 12.79752 | 0.0956627 | 10.78041 | 0.4525083
62.91954 | 24.0866 | 24.01199 | 12.79387 | 0.07461287 | 10.76656 | 0.4515636
62.92954 | 24.0937 | 23.9934 | 12.79021 | 0.1002996 | 10.75257 | 0.450621
62.93954 | 24.0894 | 23.97468 | 12.78655 | 0.1147183 | 10.73845 | 0.4496804
62.94954 | 24.0385 | 23.95583 | 12.78288 | 0.08266965 | 10.72421 | 0.4487419
62.95953 | 24.0626 | 23.93687 | 12.77921 | 0.1257309 | 10.70985 | 0.4478065
62.96953 | 24.0239 | 23.91776 | 12.77554 | 0.1061419 | 10.69535 | 0.4468718
62.97953 | 23.9983 | 23.89852 | 12.77186 | 0.09977895 | 10.68072 | 0.4459394
62.98953 | 24.0016 | 23.87916 | 12.76817 | 0.1224424 | 10.66597 | 0.4450091
62.99953 | 23.9904 | 23.85967 | 12.76449 | 0.1307291 | 10.6511 | 0.4440808
63.00952 | 23.982 | 23.84008 | 12.7608 | 0.1419185 | 10.63613 | 0.4431558
63.01952 | 23.935 | 23.82035 | 12.7571 | 0.1146484 | 10.62102 | 0.4422318
63.02952 | 23.9566 | 23.8005 | 12.7534 | 0.1560975 | 10.60579 | 0.4413099
63.03952 | 23.9 | 23.78054 | 12.7497 | 0.1194638 | 10.59045 | 0.4403901
63.04952 | 23.9097 | 23.76045 | 12.74599 | 0.1492467 | 10.57499 | 0.4394724
63.05952 | 23.8762 | 23.74026 | 12.74227 | 0.1359435 | 10.55943 | 0.4385569
63.06951 | 23.867 | 23.71997 | 12.73856 | 0.1470329 | 10.54376 | 0.4376445
63.07951 | 23.8619 | 23.69955 | 12.73484 | 0.162354 | 10.52797 | 0.4367333
63.08951 | 23.8158 | 23.67902 | 12.73111 | 0.1367844 | 10.51208 | 0.4358243
63.09951 | 23.8219 | 23.65838 | 12.72738 | 0.1635225 | 10.49608 | 0.4349175
63.10951 | 23.7776 | 23.63763 | 12.72365 | 0.1399663 | 10.47997 | 0.4340129
63.1195 | 23.7701 | 23.61681 | 12.71992 | 0.1532949 | 10.46378 | 0.4331115
63.1295 | 23.7468 | 23.59585 | 12.71617 | 0.1509481 | 10.44747 | 0.4322113
63.1395 | 23.7274 | 23.5748 | 12.71243 | 0.1526021 | 10.43106 | 0.4313132
63.1495 | 23.7099 | 23.55364 | 12.70868 | 0.1562551 | 10.41455 | 0.4304174
63.1595 | 23.6981 | 23.53239 | 12.70492 | 0.165707 | 10.39795 | 0.4295238
63.1695 | 23.6823 | 23.51104 | 12.70116 | 0.1712561 | 10.38125 | 0.4286325
63.17949 | 23.634 | 23.48962 | 12.6974 | 0.1443772 | 10.36448 | 0.4277444
63.18949 | 23.654 | 23.46808 | 12.69364 | 0.1859152 | 10.34759 | 0.4268576
63.19949 | 23.6026 | 23.44646 | 12.68986 | 0.1561433 | 10.33062 | 0.4259731
63.20949 | 23.5816 | 23.42474 | 12.68609 | 0.1568566 | 10.31356 | 0.4250908
63.21949 | 23.5767 | 23.40294 | 12.68231 | 0.1737649 | 10.29642 | 0.4242107
63.22948 | 23.5665 | 23.38106 | 12.67853 | 0.185437 | 10.2792 | 0.4233339
63.23948 | 23.5249 | 23.35908 | 12.67474 | 0.1658176 | 10.26188 | 0.4224583
63.24948 | 23.5169 | 23.33702 | 12.67095 | 0.1798811 | 10.24448 | 0.4215852
63.25948 | 23.4909 | 23.31487 | 12.66715 | 0.1760269 | 10.22701 | 0.4207143
63.26948 | 23.465 | 23.29265 | 12.66335 | 0.1723546 | 10.20945 | 0.4198456
63.27948 | 23.4717 | 23.27034 | 12.65955 | 0.2013604 | 10.19181 | 0.4189793
63.28947 | 23.412 | 23.24798 | 12.65575 | 0.1640214 | 10.17412 | 0.4181161
63.29947 | 23.426 | 23.22552 | 12.65193 | 0.2004811 | 10.15633 | 0.4172544
63.30947 | 23.3854 | 23.20299 | 12.64812 | 0.1824142 | 10.13847 | 0.416395
63.31947 | 23.3819 | 23.18038 | 12.6443 | 0.2015207 | 10.12055 | 0.4155379
63.32947 | 23.352 | 23.1577 | 12.64047 | 0.1942985 | 10.10255 | 0.4146831
63.33946 | 23.3331 | 23.13498 | 12.63665 | 0.1981235 | 10.0845 | 0.4138315
63.34946 | 23.3153 | 23.11216 | 12.63281 | 0.2031391 | 10.06636 | 0.4129814
63.35946 | 23.3152 | 23.08928 | 12.62898 | 0.2259215 | 10.04817 | 0.4121336
63.36946 | 23.2571 | 23.06633 | 12.62514 | 0.1907699 | 10.0299 | 0.4112881
63.37946 | 23.2623 | 23.04332 | 12.62129 | 0.2189806 | 10.01158 | 0.4104449
63.38946 | 23.2384 | 23.02025 | 12.61744 | 0.2181536 | 9.993198 | 0.4096041
63.39945 | 23.2156 | 22.99714 | 12.6136 | 0.2184649 | 9.974773 | 0.4087664
63.40945 | 23.1851 | 22.97394 | 12.60974 | 0.2111578 | 9.956273 | 0.4079303
63.41945 | 23.174 | 22.95069 | 12.60588 | 0.223308 | 9.937717 | 0.4070965
63.42945 | 23.1513 | 22.92739 | 12.60201 | 0.2239139 | 9.919108 | 0.406265
63.43945 | 23.1283 | 22.90402 | 12.59814 | 0.2242755 | 9.900444 | 0.4054359
63.44944 | 23.118 | 22.88063 | 12.59428 | 0.2373665 | 9.881748 | 0.4046099
63.45944 | 23.09 | 22.85717 | 12.5904 | 0.2328324 | 9.862983 | 0.4037854
63.46944 | 23.0636 | 22.83365 | 12.58652 | 0.2299478 | 9.84417 | 0.4029634
63.47944 | 23.0623 | 22.81009 | 12.58263 | 0.2522125 | 9.82531 | 0.4021436
63.48944 | 23.0337 | 22.78647 | 12.57875 | 0.2472253 | 9.806403 | 0.4013262
63.49944 | 22.9957 | 22.76282 | 12.57485 | 0.2328835 | 9.787452 | 0.4005111
63.50943 | 22.9937 | 22.73914 | 12.57096 | 0.2545619 | 9.768478 | 0.3996992
63.51943 | 22.9736 | 22.71539 | 12.56706 | 0.2582075 | 9.749443 | 0.3988889
63.52943 | 22.9436 | 22.69161 | 12.56316 | 0.2519941 | 9.730369 | 0.398081
63.53943 | 22.9207 | 22.66778 | 12.55925 | 0.2529217 | 9.711255 | 0.3972753
63.54943 | 22.8888 | 22.64391 | 12.55534 | 0.2448877 | 9.692105 | 0.396472
63.55942 | 22.884 | 22.62003 | 12.55142 | 0.2639686 | 9.672936 | 0.3956718
63.56942 | 22.8469 | 22.59609 | 12.5475 | 0.2508079 | 9.653716 | 0.3948731
63.57942 | 22.8478 | 22.57212 | 12.54358 | 0.2756834 | 9.63446 | 0.3940769
63.58942 | 22.8098 | 22.54811 | 12.53965 | 0.2616894 | 9.615176 | 0.393283
63.59942 | 22.7957 | 22.52407 | 12.53572 | 0.271629 | 9.595859 | 0.3924915
63.60942 | 22.7702 | 22.5 | 12.53178 | 0.2702007 | 9.576512 | 0.3917023
63.61941 | 22.7469 | 22.47593 | 12.52785 | 0.2709736 | 9.557161 | 0.3909161
63.62941 | 22.739 | 22.4518 | 12.52391 | 0.2872007 | 9.537762 | 0.3901316
63.63941 | 22.7005 | 22.42764 | 12.51996 | 0.2728555 | 9.518337 | 0.3893494
63.64941 | 22.6881 | 22.40346 | 12.51601 | 0.2846356 | 9.498887 | 0.3885695
63.65941 | 22.6656 | 22.37926 | 12.51205 | 0.28634 | 9.479415 | 0.3877921
63.6694 | 22.6232 | 22.35506 | 12.5081 | 0.2681446 | 9.45994 | 0.3870177
63.6794 | 22.6348 | 22.33081 | 12.50414 | 0.3039935 | 9.440426 | 0.3862448
63.6894 | 22.5793 | 22.30654 | 12.50017 | 0.2727625 | 9.420894 | 0.3854744
63.6994 | 22.5772 | 22.28225 | 12.4962 | 0.294951 | 9.401344 | 0.3847062
63.7094 | 22.5387 | 22.25794 | 12.49222 | 0.2807584 | 9.381776 | 0.3839404
63.7194 | 22.5245 | 22.23362 | 12.48825 | 0.290881 | 9.362195 | 0.3831769
63.72939 | 22.5 | 22.2093 | 12.48427 | 0.2906953 | 9.342619 | 0.3824165
63.73939 | 22.4678 | 22.18495 | 12.48028 | 0.282849 | 9.323009 | 0.3816576
63.74939 | 22.4665 | 22.16058 | 12.47629 | 0.3059155 | 9.303389 | 0.3809011
63.75939 | 22.4303 | 22.13621 | 12.4723 | 0.2940925 | 9.283759 | 0.3801469
63.76939 | 22.4013 | 22.11182 | 12.46831 | 0.2894822 | 9.264118 | 0.3793951
63.77938 | 22.3972 | 22.08744 | 12.46431 | 0.3097564 | 9.244489 | 0.3786462
63.78938 | 22.3461 | 22.06304 | 12.4603 | 0.2830636 | 9.224833 | 0.377899
63.79938 | 22.3458 | 22.03862 | 12.4563 | 0.307178 | 9.205172 | 0.377154
63.80938 | 22.2995 | 22.0142 | 12.45228 | 0.2852984 | 9.185506 | 0.3764114
63.81938 | 22.2978 | 21.98978 | 12.44827 | 0.3080242 | 9.165836 | 0.3756711
63.82938 | 22.2486 | 21.96535 | 12.44425 | 0.2832545 | 9.146163 | 0.3749331
63.83937 | 22.2311 | 21.94094 | 12.44023 | 0.2901641 | 9.126507 | 0.3741981
63.84937 | 22.21 | 21.9165 | 12.4362 | 0.2934982 | 9.106833 | 0.3734647
63.85937 | 22.1845 | 21.89207 | 12.43217 | 0.2924331 | 9.08716 | 0.3727335
63.86937 | 22.1474 | 21.86763 | 12.42814 | 0.2797686 | 9.067487 | 0.3720047
63.87937 | 22.1355 | 21.8432 | 12.4241 | 0.2923033 | 9.047817 | 0.3712781
63.88936 | 22.1072 | 21.81879 | 12.42006 | 0.2884099 | 9.028171 | 0.3705545
63.89936 | 22.0748 | 21.79436 | 12.41602 | 0.2804385 | 9.008509 | 0.3698325
63.90936 | 22.0499 | 21.76994 | 12.41197 | 0.279962 | 8.988854 | 0.3691128
63.91936 | 22.0191 | 21.74552 | 12.40792 | 0.2735806 | 8.969206 | 0.3683953
63.92936 | 21.9987 | 21.72111 | 12.40386 | 0.2775929 | 8.949565 | 0.3676801
63.93936 | 21.9604 | 21.6967 | 12.3998 | 0.2636978 | 8.929933 | 0.3669672
63.94935 | 21.9414 | 21.67233 | 12.39574 | 0.2690709 | 8.910329 | 0.3662572
63.95935 | 21.9117 | 21.64794 | 12.39168 | 0.2637582 | 8.890717 | 0.3655488
63.96935 | 21.8727 | 21.62356 | 12.38761 | 0.2491355 | 8.871116 | 0.3648427
63.97935 | 21.8578 | 21.5992 | 12.38353 | 0.2586014 | 8.851529 | 0.3641388
63.98935 | 21.8149 | 21.57485 | 12.37945 | 0.2400549 | 8.831955 | 0.3634371
63.99934 | 21.8002 | 21.55053 | 12.37538 | 0.249673 | 8.812413 | 0.3627384
64.00934 | 21.7634 | 21.5262 | 12.37129 | 0.2372002 | 8.792868 | 0.3620411
64.01934 | 21.7526 | 21.50189 | 12.3672 | 0.2507125 | 8.773339 | 0.3613462
64.02934 | 21.7058 | 21.47759 | 12.36311 | 0.2282097 | 8.753827 | 0.3606534
64.03934 | 21.6946 | 21.45331 | 12.35901 | 0.2412905 | 8.734332 | 0.3599629
64.04934 | 21.6659 | 21.42905 | 12.35492 | 0.236854 | 8.714856 | 0.3592746
64.05933 | 21.6412 | 21.40482 | 12.35082 | 0.236375 | 8.695419 | 0.3585892
64.06933 | 21.6037 | 21.3806 | 12.34671 | 0.2231011 | 8.675983 | 0.3579053
64.07933 | 21.5915 | 21.35639 | 12.3426 | 0.2351085 | 8.656568 | 0.3572236
64.08933 | 21.5633 | 21.33221 | 12.33849 | 0.2310928 | 8.637176 | 0.3565442
64.09933 | 21.5374 | 21.30804 | 12.33437 | 0.2293571 | 8.617806 | 0.3558669
64.10932 | 21.5034 | 21.28392 | 12.33025 | 0.2194756 | 8.598478 | 0.3551926
64.11932 | 21.4961 | 21.2598 | 12.32613 | 0.2362951 | 8.579156 | 0.3545197
64.12932 | 21.4601 | 21.23571 | 12.322 | 0.2243898 | 8.559859 | 0.353849
64.13932 | 21.4394 | 21.21164 | 12.31787 | 0.2277605 | 8.540588 | 0.3531804
64.14932 | 21.4211 | 21.18759 | 12.31374 | 0.2335064 | 8.521343 | 0.3525141
64.15932 | 21.3986 | 21.16357 | 12.3096 | 0.2350269 | 8.502124 | 0.3518498
64.16931 | 21.3728 | 21.1396 | 12.30546 | 0.2331955 | 8.482954 | 0.3511885
64.17931 | 21.3532 | 21.11564 | 12.30132 | 0.2375608 | 8.463793 | 0.3505285
64.18931 | 21.3416 | 21.0917 | 12.29717 | 0.2498981 | 8.444662 | 0.3498708
64.19931 | 21.3116 | 21.06779 | 12.29302 | 0.2438068 | 8.42556 | 0.3492152
64.20931 | 21.2799 | 21.04392 | 12.28886 | 0.2359847 | 8.406491 | 0.3485618
64.2193 | 21.2696 | 21.02009 | 12.28471 | 0.2495105 | 8.38747 | 0.3479111
64.2293 | 21.2545 | 20.99627 | 12.28055 | 0.258228 | 8.368464 | 0.3472619
64.2393 | 21.21 | 20.97249 | 12.27638 | 0.2375145 | 8.349489 | 0.3466149
64.2493 | 21.2125 | 20.94873 | 12.27221 | 0.2637686 | 8.330549 | 0.3459699
64.2593 | 21.1767 | 20.92501 | 12.26804 | 0.2516901 | 8.311642 | 0.3453271
64.2693 | 21.1551 | 20.90132 | 12.26387 | 0.2537786 | 8.29277 | 0.3446864
64.27929 | 21.1301 | 20.87769 | 12.25969 | 0.2524083 | 8.273953 | 0.3440484
64.28929 | 21.113 | 20.85407 | 12.25551 | 0.2589276 | 8.255152 | 0.3434118
64.29929 | 21.0982 | 20.83049 | 12.25132 | 0.2677121 | 8.236387 | 0.3427774
64.30929 | 21.0698 | 20.80694 | 12.24713 | 0.2628604 | 8.21766 | 0.3421451
64.31929 | 21.0524 | 20.78343 | 12.24294 | 0.2689719 | 8.198971 | 0.3415148
64.32928 | 21.0202 | 20.75998 | 12.23875 | 0.2602172 | 8.180344 | 0.3408873
64.33928 | 21.0079 | 20.73655 | 12.23455 | 0.2713539 | 8.161732 | 0.3402611
64.34928 | 20.9821 | 20.71315 | 12.23035 | 0.2689537 | 8.143158 | 0.3396371
64.35928 | 20.9542 | 20.68979 | 12.22615 | 0.264414 | 8.124625 | 0.3390151
64.36928 | 20.9301 | 20.66646 | 12.22194 | 0.263636 | 8.106131 | 0.3383952
64.37928 | 20.9215 | 20.64318 | 12.21773 | 0.2783171 | 8.08768 | 0.3377773
64.38927 | 20.8798 | 20.61996 | 12.21352 | 0.2598359 | 8.069287 | 0.3371621
64.39927 | 20.8605 | 20.59676 | 12.2093 | 0.2637367 | 8.050918 | 0.3365483
64.40927 | 20.8268 | 20.5736 | 12.20508 | 0.2531972 | 8.032591 | 0.3359365
64.41927 | 20.8219 | 20.55049 | 12.20085 | 0.2714148 | 8.014308 | 0.3353268
64.42927 | 20.7779 | 20.52741 | 12.19662 | 0.250491 | 7.996067 | 0.334719
64.43926 | 20.7609 | 20.5044 | 12.1924 | 0.2565005 | 7.977889 | 0.334114
64.44926 | 20.7289 | 20.48141 | 12.18816 | 0.2474916 | 7.959736 | 0.3335103
64.45926 | 20.7222 | 20.45846 | 12.18392 | 0.2637386 | 7.941628 | 0.3329086
64.46926 | 20.6755 | 20.43556 | 12.17968 | 0.2399418 | 7.923565 | 0.3323089
64.47926 | 20.6588 | 20.4127 | 12.17544 | 0.2460996 | 7.905549 | 0.3317112
64.48926 | 20.6234 | 20.38989 | 12.17119 | 0.2335127 | 7.887579 | 0.3311155
64.49925 | 20.613 | 20.36714 | 12.16695 | 0.2458583 | 7.869672 | 0.3305223
64.50925 | 20.5625 | 20.34442 | 12.16269 | 0.2180814 | 7.851794 | 0.3299306
64.51925 | 20.5503 | 20.32174 | 12.15844 | 0.2285573 | 7.833964 | 0.3293408
64.52925 | 20.5194 | 20.29911 | 12.15418 | 0.2202887 | 7.81618 | 0.328753
64.53925 | 20.4846 | 20.27653 | 12.14992 | 0.208071 | 7.798446 | 0.3281672
64.54924 | 20.4744 | 20.25401 | 12.14565 | 0.2203855 | 7.780776 | 0.3275838
64.55924 | 20.4354 | 20.23153 | 12.14139 | 0.2038732 | 7.763139 | 0.3270018
64.56924 | 20.4249 | 20.20909 | 12.13711 | 0.215813 | 7.745551 | 0.3264219
64.57924 | 20.3749 | 20.18669 | 12.13284 | 0.1882055 | 7.728012 | 0.3258438
64.58924 | 20.3672 | 20.16435 | 12.12856 | 0.2028498 | 7.710521 | 0.3252677
64.59924 | 20.3361 | 20.14206 | 12.12428 | 0.194044 | 7.693082 | 0.3246934
64.60923 | 20.3085 | 20.11983 | 12.12 | 0.1886674 | 7.67571 | 0.3241217
64.61923 | 20.2875 | 20.09764 | 12.11571 | 0.1898633 | 7.658372 | 0.3235513
64.62923 | 20.2563 | 20.07549 | 12.11142 | 0.1808083 | 7.641085 | 0.3229828
64.63923 | 20.242 | 20.0534 | 12.10713 | 0.1886028 | 7.62385 | 0.3224163
64.64923 | 20.2054 | 20.03135 | 12.10283 | 0.1740471 | 7.606666 | 0.3218516
64.65922 | 20.1875 | 20.00938 | 12.09854 | 0.1781196 | 7.589551 | 0.3212894
64.66922 | 20.164 | 19.98744 | 12.09424 | 0.1765613 | 7.572472 | 0.3207284
64.67922 | 20.1419 | 19.96555 | 12.08993 | 0.1763536 | 7.555444 | 0.3201694
64.68922 | 20.1042 | 19.94371 | 12.08563 | 0.1604928 | 7.538469 | 0.3196123
64.69922 | 20.0952 | 19.92192 | 12.08131 | 0.1732803 | 7.521548 | 0.319057
64.70921 | 20.0643 | 19.90021 | 12.07701 | 0.1640902 | 7.5047 | 0.3185041
64.71921 | 20.0331 | 19.87853 | 12.07269 | 0.1545726 | 7.487886 | 0.3179525
64.72921 | 20.0274 | 19.8569 | 12.06837 | 0.1705015 | 7.471126 | 0.3174028
64.73921 | 20.0018 | 19.83532 | 12.06405 | 0.1664781 | 7.45442 | 0.316855
64.74921 | 19.9727 | 19.8138 | 12.05972 | 0.1589027 | 7.437767 | 0.3163089
64.75921 | 19.9491 | 19.79233 | 12.05539 | 0.1567713 | 7.42117 | 0.3157647
64.7692 | 19.9302 | 19.77093 | 12.05107 | 0.1592663 | 7.404644 | 0.3152229
64.7792 | 19.9044 | 19.74957 | 12.04673 | 0.1548287 | 7.388156 | 0.3146823
64.7892 | 19.8736 | 19.72826 | 12.0424 | 0.1453359 | 7.371724 | 0.3141436
64.7992 | 19.8594 | 19.70701 | 12.03806 | 0.1523889 | 7.355347 | 0.3136066
64.8092 | 19.84 | 19.68581 | 12.03371 | 0.1541879 | 7.339026 | 0.3130715
64.81919 | 19.8072 | 19.66469 | 12.02937 | 0.1425114 | 7.322776 | 0.3125387
64.82919 | 19.7852 | 19.6436 | 12.02503 | 0.1415998 | 7.306567 | 0.3120072
64.83919 | 19.7714 | 19.62257 | 12.02068 | 0.1488338 | 7.290413 | 0.3114774
64.84919 | 19.734 | 19.60159 | 12.01632 | 0.1324124 | 7.274316 | 0.3109495
64.85919 | 19.7138 | 19.58066 | 12.01197 | 0.1331351 | 7.258276 | 0.3104233
64.86919 | 19.7029 | 19.5598 | 12.00761 | 0.1431026 | 7.242292 | 0.3098988
64.87918 | 19.6699 | 19.53901 | 12.00325 | 0.1308934 | 7.22638 | 0.3093767
64.88918 | 19.6437 | 19.51825 | 11.99889 | 0.1254486 | 7.21051 | 0.3088558
64.89918 | 19.6308 | 19.49755 | 11.99452 | 0.1332474 | 7.194698 | 0.3083366
64.90918 | 19.6057 | 19.47691 | 11.99015 | 0.1287901 | 7.178942 | 0.3078192
64.91918 | 19.5741 | 19.45632 | 11.98578 | 0.1177767 | 7.163244 | 0.3073036
64.92917 | 19.555 | 19.43581 | 11.98141 | 0.1191854 | 7.147619 | 0.3067902
64.93917 | 19.533 | 19.41534 | 11.97703 | 0.1176588 | 7.132036 | 0.306278
64.94917 | 19.5063 | 19.39493 | 11.97265 | 0.1113742 | 7.116511 | 0.3057675
64.95917 | 19.4729 | 19.37457 | 11.96826 | 0.09833404 | 7.101043 | 0.3052587
64.96917 | 19.4601 | 19.35426 | 11.96388 | 0.1058355 | 7.085635 | 0.3047517
64.97917 | 19.4331 | 19.33402 | 11.95949 | 0.09907948 | 7.070284 | 0.3042464
64.98916 | 19.3987 | 19.31385 | 11.9551 | 0.08484743 | 7.055006 | 0.3037433
64.99916 | 19.3855 | 19.29372 | 11.95071 | 0.09177722 | 7.039772 | 0.3032413
65.00916 | 19.359 | 19.27365 | 11.94631 | 0.08534923 | 7.024596 | 0.3027411
65.01916 | 19.3314 | 19.25364 | 11.94191 | 0.07776393 | 7.009479 | 0.3022425
65.02916 | 19.307 | 19.23368 | 11.93751 | 0.07332131 | 6.994419 | 0.3017456
65.03915 | 19.2866 | 19.2138 | 11.93311 | 0.07279985 | 6.979435 | 0.3012509
65.04915 | 19.2523 | 19.19396 | 11.92871 | 0.05834034 | 6.964494 | 0.3007574
65.05915 | 19.2242 | 19.17418 | 11.9243 | 0.05002369 | 6.949612 | 0.3002655
65.06915 | 19.2059 | 19.15445 | 11.91989 | 0.05144803 | 6.934789 | 0.2997753
65.07915 | 19.1868 | 19.13478 | 11.91547 | 0.0520152 | 6.920024 | 0.2992867
65.08915 | 19.1452 | 19.11518 | 11.91106 | 0.03002325 | 6.905319 | 0.2987998
65.09914 | 19.122 | 19.09565 | 11.90664 | 0.02635356 | 6.890688 | 0.298315
65.10914 | 19.0987 | 19.07615 | 11.90222 | 0.02254549 | 6.876101 | 0.2978314
65.11914 | 19.0759 | 19.05672 | 11.8978 | 0.01917897 | 6.861573 | 0.2973494
65.12914 | 19.0483 | 19.03735 | 11.89337 | 0.01095364 | 6.847105 | 0.296869
65.13914 | 19.0239 | 19.01803 | 11.88894 | 0.005869493 | 6.832696 | 0.2963902
65.14913 | 19.004 | 18.99879 | 11.88452 | 0.005208256 | 6.818361 | 0.2959135
65.15913 | 18.9785 | 18.97959 | 11.88008 | -0.001092527 | 6.80407 | 0.295438
65.16913 | 18.9447 | 18.96045 | 11.87565 | -0.01575293 | 6.78984 | 0.2949641
65.17913 | 18.9354 | 18.94137 | 11.87121 | -0.005971024 | 6.775669 | 0.2944917
65.18913 | 18.9169 | 18.92235 | 11.86677 | -0.005448552 | 6.761558 | 0.294021
65.19913 | 18.8814 | 18.90338 | 11.86233 | -0.02198438 | 6.747505 | 0.2935518
65.20912 | 18.8579 | 18.8845 | 11.85789 | -0.02659777 | 6.733527 | 0.2930847
65.21912 | 18.8431 | 18.86565 | 11.85344 | -0.02255152 | 6.719594 | 0.2926187
65.22912 | 18.8286 | 18.84686 | 11.84899 | -0.01826434 | 6.705721 | 0.2921542
65.23912 | 18.7903 | 18.82814 | 11.84454 | -0.03783521 | 6.691907 | 0.2916914
65.24912 | 18.7776 | 18.80947 | 11.84008 | -0.0318654 | 6.678152 | 0.2912301
65.25911 | 18.7624 | 18.79087 | 11.83563 | -0.02847288 | 6.664471 | 0.2907708
65.26911 | 18.7317 | 18.77232 | 11.83117 | -0.04062108 | 6.650836 | 0.2903126
65.27911 | 18.713 | 18.75383 | 11.82671 | -0.040828 | 6.637261 | 0.2898559
65.28911 | 18.7077 | 18.73539 | 11.82225 | -0.02769379 | 6.623745 | 0.2894008
65.29911 | 18.6831 | 18.71702 | 11.81778 | -0.03391884 | 6.610289 | 0.2889472
65.30911 | 18.6594 | 18.6987 | 11.81331 | -0.03930277 | 6.596893 | 0.2884952
65.3191 | 18.6381 | 18.68046 | 11.80885 | -0.04236321 | 6.583569 | 0.2880451
65.3291 | 18.6282 | 18.66226 | 11.80438 | -0.03406479 | 6.570291 | 0.2875962
65.3391 | 18.6031 | 18.64413 | 11.7999 | -0.04102539 | 6.557074 | 0.2871487
65.3491 | 18.5848 | 18.62604 | 11.79543 | -0.04124487 | 6.543916 | 0.2867027
65.3591 | 18.5713 | 18.60802 | 11.79095 | -0.03672281 | 6.530816 | 0.2862582
65.36909 | 18.553 | 18.59008 | 11.78647 | -0.03707791 | 6.51779 | 0.2858157
65.37909 | 18.5265 | 18.57217 | 11.78199 | -0.04567372 | 6.50481 | 0.2853742
65.38909 | 18.5057 | 18.55433 | 11.7775 | -0.04862862 | 6.49189 | 0.2849342
65.39909 | 18.4838 | 18.53654 | 11.77302 | -0.05274202 | 6.479029 | 0.2844957
65.40909 | 18.4707 | 18.51881 | 11.76853 | -0.04811432 | 6.466227 | 0.2840586
65.41909 | 18.4507 | 18.50115 | 11.76404 | -0.05044579 | 6.453485 | 0.2836231
65.42908 | 18.4386 | 18.48355 | 11.75955 | -0.04495306 | 6.440814 | 0.2831894
65.43908 | 18.4187 | 18.466 | 11.75505 | -0.04730136 | 6.42819 | 0.2827568
65.44908 | 18.3887 | 18.44851 | 11.75056 | -0.05980834 | 6.415626 | 0.2823256
65.45908 | 18.3794 | 18.43107 | 11.74606 | -0.05167403 | 6.40312 | 0.2818959
65.46908 | 18.3501 | 18.4137 | 11.74156 | -0.06359876 | 6.390674 | 0.2814677
65.47907 | 18.3372 | 18.3964 | 11.73706 | -0.05919878 | 6.378299 | 0.2810413
65.48907 | 18.3226 | 18.37914 | 11.73255 | -0.05653997 | 6.365971 | 0.2806159
65.49907 | 18.3008 | 18.36194 | 11.72805 | -0.06114016 | 6.353702 | 0.2801919
65.50907 | 18.2777 | 18.3448 | 11.72354 | -0.06709804 | 6.341491 | 0.2797694
65.51907 | 18.2515 | 18.32771 | 11.71903 | -0.07621451 | 6.329339 | 0.2793483
65.52907 | 18.2365 | 18.31069 | 11.71451 | -0.0741944 | 6.317251 | 0.2789287
65.53906 | 18.2189 | 18.29374 | 11.71 | -0.07484442 | 6.305229 | 0.2785108
65.54906 | 18.2035 | 18.27684 | 11.70549 | -0.07333538 | 6.293254 | 0.278094
65.55906 | 18.1769 | 18.25999 | 11.70097 | -0.08308501 | 6.281337 | 0.2776785
65.56906 | 18.169 | 18.24319 | 11.69645 | -0.07419286 | 6.269479 | 0.2772645
65.57906 | 18.1434 | 18.22646 | 11.69193 | -0.08305864 | 6.257679 | 0.2768519
65.58905 | 18.1252 | 18.2098 | 11.68741 | -0.08459857 | 6.245949 | 0.276441
65.59905 | 18.1027 | 18.19318 | 11.68288 | -0.09048025 | 6.234266 | 0.2760311
65.60905 | 18.0919 | 18.17662 | 11.67836 | -0.08471984 | 6.222642 | 0.2756227
65.61905 | 18.0685 | 18.16012 | 11.67383 | -0.091617 | 6.211075 | 0.2752156
65.62905 | 18.0526 | 18.14367 | 11.6693 | -0.09107181 | 6.199566 | 0.2748098
65.63905 | 18.0288 | 18.12728 | 11.66476 | -0.09848446 | 6.188116 | 0.2744055
65.64904 | 18.022 | 18.11097 | 11.66023 | -0.08897138 | 6.176735 | 0.2740029
65.65904 | 17.9876 | 18.0947 | 11.6557 | -0.1070991 | 6.165401 | 0.2736013
65.66904 | 17.9712 | 18.07848 | 11.65116 | -0.1072841 | 6.154124 | 0.273201
65.67904 | 17.9566 | 18.06233 | 11.64662 | -0.1057268 | 6.142905 | 0.272802
65.68904 | 17.9469 | 18.04623 | 11.64208 | -0.09932695 | 6.131744 | 0.2724044
65.69903 | 17.9206 | 18.0302 | 11.63754 | -0.1096003 | 6.120651 | 0.2720086
65.70903 | 17.9075 | 18.01421 | 11.633 | -0.1067147 | 6.109605 | 0.2716137
65.71903 | 17.8883 | 17.99829 | 11.62845 | -0.109986 | 6.098615 | 0.2712202
65.72903 | 17.8674 | 17.98241 | 11.6239 | -0.1150148 | 6.087684 | 0.2708279
65.73903 | 17.8461 | 17.9666 | 11.61935 | -0.1205001 | 6.07681 | 0.2704369
65.74903 | 17.8403 | 17.95084 | 11.6148 | -0.1105429 | 6.065993 | 0.2700473
65.75902 | 17.81 | 17.93516 | 11.61026 | -0.125158 | 6.055244 | 0.2696594
65.76902 | 17.7913 | 17.91951 | 11.6057 | -0.128214 | 6.04454 | 0.2692725
65.77902 | 17.7779 | 17.90393 | 11.60115 | -0.1260264 | 6.033894 | 0.2688868
65.78902 | 17.7653 | 17.8884 | 11.59659 | -0.1230953 | 6.023304 | 0.2685025
65.79902 | 17.7299 | 17.87292 | 11.59203 | -0.1430212 | 6.012771 | 0.2681194
65.80901 | 17.7133 | 17.85752 | 11.58748 | -0.1442184 | 6.002305 | 0.267738
65.81901 | 17.699 | 17.84216 | 11.58291 | -0.143157 | 5.991886 | 0.2673575
65.82901 | 17.683 | 17.82685 | 11.57835 | -0.1438515 | 5.981522 | 0.2669783
65.83901 | 17.656 | 17.8116 | 11.57379 | -0.1556015 | 5.971215 | 0.2666004
65.84901 | 17.6409 | 17.79641 | 11.56922 | -0.1555091 | 5.960965 | 0.2662238
65.85901 | 17.629 | 17.78127 | 11.56465 | -0.1522722 | 5.95077 | 0.2658484
65.869 | 17.6029 | 17.7662 | 11.56009 | -0.1633042 | 5.94064 | 0.2654746
65.879 | 17.5861 | 17.75118 | 11.55552 | -0.1650799 | 5.930558 | 0.2651018
65.889 | 17.565 | 17.73621 | 11.55095 | -0.1712102 | 5.920532 | 0.2647302
65.899 | 17.5456 | 17.72129 | 11.54638 | -0.1756949 | 5.910559 | 0.2643599
65.909 | 17.5244 | 17.70644 | 11.5418 | -0.1820362 | 5.900644 | 0.2639909
65.91899 | 17.4991 | 17.69165 | 11.53723 | -0.1925498 | 5.890795 | 0.2636234
65.92899 | 17.4903 | 17.6769 | 11.53265 | -0.1866018 | 5.88099 | 0.2632568
65.93899 | 17.4569 | 17.66221 | 11.52808 | -0.2053093 | 5.871241 | 0.2628915
65.94899 | 17.4453 | 17.64757 | 11.5235 | -0.2022729 | 5.861548 | 0.2625274
65.95899 | 17.4259 | 17.63299 | 11.51892 | -0.2070893 | 5.851908 | 0.2621645
65.96899 | 17.4005 | 17.61846 | 11.51434 | -0.2179621 | 5.842324 | 0.2618029
65.97898 | 17.3863 | 17.604 | 11.50976 | -0.2177036 | 5.832804 | 0.2614428
65.98898 | 17.3618 | 17.58959 | 11.50517 | -0.2277859 | 5.823329 | 0.2610836
65.99898 | 17.3538 | 17.57522 | 11.50059 | -0.2214227 | 5.813909 | 0.2607256
66.00898 | 17.3261 | 17.56091 | 11.496 | -0.2348147 | 5.804544 | 0.2603689
66.01898 | 17.3089 | 17.54666 | 11.49141 | -0.2377612 | 5.795234 | 0.2600133
66.02897 | 17.2915 | 17.53247 | 11.48683 | -0.2409747 | 5.785986 | 0.2596593
66.03897 | 17.2705 | 17.51833 | 11.48224 | -0.2478298 | 5.776784 | 0.2593061
66.04897 | 17.2605 | 17.50424 | 11.47765 | -0.2437385 | 5.767636 | 0.2589542
66.05897 | 17.2324 | 17.4902 | 11.47306 | -0.2578016 | 5.758541 | 0.2586034
66.06897 | 17.225 | 17.47622 | 11.46846 | -0.2512192 | 5.749502 | 0.2582538
66.07897 | 17.1916 | 17.46229 | 11.46387 | -0.2706904 | 5.740516 | 0.2579054
66.08896 | 17.184 | 17.44843 | 11.45928 | -0.2644289 | 5.731592 | 0.2575586
66.09896 | 17.1665 | 17.43461 | 11.45468 | -0.2681073 | 5.722712 | 0.2572125
66.10896 | 17.143 | 17.42084 | 11.45009 | -0.2778403 | 5.713888 | 0.2568677
66.11896 | 17.1412 | 17.40713 | 11.44549 | -0.2659254 | 5.705115 | 0.256524
66.12896 | 17.1206 | 17.39347 | 11.44089 | -0.2728652 | 5.696396 | 0.2561814
66.13895 | 17.1039 | 17.37987 | 11.43629 | -0.2759715 | 5.687739 | 0.2558404
66.14895 | 17.0919 | 17.36632 | 11.43169 | -0.2744174 | 5.679126 | 0.2555002
66.15895 | 17.0761 | 17.35282 | 11.42709 | -0.2767167 | 5.670567 | 0.2551612
66.16895 | 17.0558 | 17.33937 | 11.42249 | -0.2835687 | 5.66206 | 0.2548233
66.17895 | 17.0495 | 17.32597 | 11.41788 | -0.2764747 | 5.653607 | 0.2544865
66.18895 | 17.0324 | 17.31263 | 11.41328 | -0.2802325 | 5.645205 | 0.2541509
66.19894 | 17.0211 | 17.29936 | 11.40868 | -0.2782558 | 5.636863 | 0.2538168
66.20894 | 16.9973 | 17.28612 | 11.40407 | -0.2888197 | 5.628567 | 0.2534835
66.21894 | 16.983 | 17.27294 | 11.39946 | -0.289936 | 5.620323 | 0.2531513
66.22894 | 16.9789 | 17.2598 | 11.39485 | -0.2809042 | 5.612131 | 0.2528202
66.23894 | 16.9627 | 17.24673 | 11.39024 | -0.2840257 | 5.603991 | 0.2524903
66.24893 | 16.9428 | 17.23371 | 11.38564 | -0.290912 | 5.595911 | 0.2521618
66.25893 | 16.9368 | 17.22074 | 11.38103 | -0.2839372 | 5.587874 | 0.2518341
66.26893 | 16.9275 | 17.20781 | 11.37642 | -0.280315 | 5.57989 | 0.2515075
66.27893 | 16.9063 | 17.19494 | 11.37181 | -0.2886446 | 5.571957 | 0.2511821
66.28893 | 16.8962 | 17.18213 | 11.36719 | -0.2859264 | 5.564076 | 0.2508577
66.29893 | 16.8902 | 17.16936 | 11.36258 | -0.2791596 | 5.556246 | 0.2505345
66.30892 | 16.8724 | 17.15666 | 11.35797 | -0.284257 | 5.548475 | 0.2502127
66.31892 | 16.8557 | 17.14399 | 11.35336 | -0.2882937 | 5.540747 | 0.2498917
66.32892 | 16.8499 | 17.13138 | 11.34874 | -0.281482 | 5.533071 | 0.2495717
66.33892 | 16.8371 | 17.11882 | 11.34412 | -0.2817211 | 5.525445 | 0.2492529
66.34892 | 16.8135 | 17.10631 | 11.33951 | -0.2928122 | 5.51787 | 0.248935
66.35891 | 16.8025 | 17.09387 | 11.33489 | -0.2913669 | 5.510354 | 0.2486188
66.36891 | 16.7913 | 17.08146 | 11.33028 | -0.2901602 | 5.50288 | 0.2483032
66.37891 | 16.7806 | 17.0691 | 11.32566 | -0.2885041 | 5.495457 | 0.2479886
66.38891 | 16.7696 | 17.0568 | 11.32104 | -0.2871994 | 5.488085 | 0.2476752
66.39891 | 16.7466 | 17.04455 | 11.31642 | -0.2979458 | 5.480763 | 0.2473629
66.40891 | 16.7442 | 17.03234 | 11.3118 | -0.2881422 | 5.473491 | 0.2470516
66.4189 | 16.7324 | 17.0202 | 11.30718 | -0.2878021 | 5.466276 | 0.2467416
66.4289 | 16.7164 | 17.0081 | 11.30256 | -0.2917 | 5.459104 | 0.2464325
66.4389 | 16.7064 | 16.99605 | 11.29794 | -0.2896486 | 5.451983 | 0.2461244
66.4489 | 16.6952 | 16.98405 | 11.29332 | -0.2888475 | 5.44491 | 0.2458173
66.4589 | 16.6739 | 16.9721 | 11.2887 | -0.298197 | 5.437888 | 0.2455114
66.46889 | 16.6624 | 16.96021 | 11.28408 | -0.297808 | 5.430921 | 0.2452067
66.47889 | 16.6558 | 16.94836 | 11.27946 | -0.2925575 | 5.423998 | 0.2449029
66.48889 | 16.6292 | 16.93656 | 11.27483 | -0.3073573 | 5.417124 | 0.2446
66.49889 | 16.6169 | 16.92481 | 11.27021 | -0.3079066 | 5.410299 | 0.2442982
66.50889 | 16.6084 | 16.91311 | 11.26559 | -0.3047056 | 5.403523 | 0.2439974
66.51889 | 16.5939 | 16.90145 | 11.26096 | -0.307555 | 5.396796 | 0.2436978
66.52888 | 16.5765 | 16.88986 | 11.25634 | -0.313365 | 5.390124 | 0.2433994
66.53888 | 16.5651 | 16.87831 | 11.25172 | -0.313213 | 5.383495 | 0.2431017
66.54888 | 16.5538 | 16.86681 | 11.24709 | -0.3130106 | 5.376914 | 0.242805
66.55888 | 16.5358 | 16.85536 | 11.24247 | -0.3195576 | 5.370382 | 0.2425094
66.56888 | 16.5228 | 16.84395 | 11.23784 | -0.321154 | 5.363899 | 0.2422148
66.57887 | 16.5052 | 16.83261 | 11.23322 | -0.3274106 | 5.35747 | 0.2419216
66.58887 | 16.4976 | 16.82131 | 11.22859 | -0.3237081 | 5.351086 | 0.241629
66.59887 | 16.4762 | 16.81005 | 11.22397 | -0.3338488 | 5.344745 | 0.2413375
66.60887 | 16.4589 | 16.79884 | 11.21934 | -0.3399444 | 5.338457 | 0.2410469
66.61887 | 16.4464 | 16.78769 | 11.21471 | -0.3412854 | 5.332214 | 0.2407574
66.62887 | 16.4299 | 16.77658 | 11.21009 | -0.3466755 | 5.326019 | 0.2404689
66.63886 | 16.4111 | 16.76553 | 11.20547 | -0.3544254 | 5.319878 | 0.2401816
66.64886 | 16.3956 | 16.75451 | 11.20084 | -0.3589125 | 5.313779 | 0.2398951
66.65886 | 16.3818 | 16.74355 | 11.19621 | -0.361748 | 5.307727 | 0.2396096
66.66886 | 16.3648 | 16.73263 | 11.19158 | -0.3678325 | 5.301723 | 0.239325
66.67886 | 16.3579 | 16.72176 | 11.18696 | -0.363865 | 5.295765 | 0.2390415
66.68885 | 16.3344 | 16.71096 | 11.18234 | -0.3765566 | 5.289861 | 0.2387592
66.69885 | 16.3285 | 16.70018 | 11.17771 | -0.371685 | 5.283998 | 0.2384776
66.70885 | 16.3082 | 16.68946 | 11.17308 | -0.3812622 | 5.278183 | 0.2381971
66.71885 | 16.2999 | 16.67879 | 11.16846 | -0.3788869 | 5.272414 | 0.2379174
66.72885 | 16.2812 | 16.66816 | 11.16383 | -0.38696 | 5.266692 | 0.2376388
66.73885 | 16.2722 | 16.65758 | 11.1592 | -0.3853805 | 5.261017 | 0.2373611
66.74884 | 16.2574 | 16.64706 | 11.15458 | -0.3896595 | 5.255394 | 0.2370847
66.75884 | 16.2391 | 16.63658 | 11.14995 | -0.3974755 | 5.249812 | 0.236809
66.76884 | 16.2225 | 16.62614 | 11.14533 | -0.4036389 | 5.244277 | 0.2365342
66.77884 | 16.2123 | 16.61575 | 11.1407 | -0.4034505 | 5.238788 | 0.2362604
66.78884 | 16.1987 | 16.60541 | 11.13608 | -0.4067085 | 5.233345 | 0.2359876
66.79883 | 16.1912 | 16.59512 | 11.13145 | -0.4039245 | 5.227954 | 0.235716
66.80883 | 16.1742 | 16.58488 | 11.12683 | -0.410678 | 5.222603 | 0.2354451
66.81883 | 16.1695 | 16.57468 | 11.1222 | -0.4051781 | 5.217299 | 0.2351751
66.82883 | 16.1528 | 16.56453 | 11.11758 | -0.4117257 | 5.21204 | 0.2349061
66.83883 | 16.1395 | 16.55442 | 11.11295 | -0.4149198 | 5.206827 | 0.234638
66.84883 | 16.1341 | 16.54436 | 11.10833 | -0.4102612 | 5.20166 | 0.2343709
66.85882 | 16.1241 | 16.53436 | 11.10371 | -0.4102579 | 5.196542 | 0.234105
66.86882 | 16.1135 | 16.52439 | 11.09909 | -0.4108946 | 5.191467 | 0.2338397
66.87882 | 16.0919 | 16.51448 | 11.09446 | -0.422575 | 5.186435 | 0.2335754
66.88882 | 16.095 | 16.5046 | 11.08984 | -0.4096044 | 5.181451 | 0.233312
66.89882 | 16.0769 | 16.49478 | 11.08522 | -0.4178783 | 5.17651 | 0.2330496
66.90881 | 16.069 | 16.48501 | 11.0806 | -0.4160092 | 5.17162 | 0.2327883
66.91881 | 16.0471 | 16.47528 | 11.07598 | -0.4281773 | 5.16677 | 0.2325278
66.92881 | 16.0511 | 16.46559 | 11.07136 | -0.4144914 | 5.161965 | 0.2322681
66.93881 | 16.0386 | 16.45595 | 11.06674 | -0.4173523 | 5.157205 | 0.2320094
66.94881 | 16.0292 | 16.44636 | 11.06212 | -0.4171586 | 5.15249 | 0.2317516
66.95881 | 16.0081 | 16.43681 | 11.0575 | -0.4287119 | 5.14782 | 0.2314947
66.9688 | 16.0122 | 16.42732 | 11.05288 | -0.4151219 | 5.1432 | 0.231239
66.9788 | 15.9961 | 16.41787 | 11.04826 | -0.4217651 | 5.138617 | 0.2309839
66.9888 | 15.9874 | 16.40846 | 11.04365 | -0.4210573 | 5.134081 | 0.2307297
66.9988 | 15.9719 | 16.39909 | 11.03903 | -0.4271931 | 5.129588 | 0.2304765
67.0088 | 15.9694 | 16.38978 | 11.03441 | -0.4203769 | 5.125141 | 0.2302242
67.01879 | 15.959 | 16.38051 | 11.0298 | -0.4215141 | 5.120741 | 0.229973
67.02879 | 15.9353 | 16.37129 | 11.02518 | -0.4359881 | 5.116381 | 0.2297225
67.03879 | 15.9306 | 16.36211 | 11.02057 | -0.4315079 | 5.112065 | 0.2294728
67.04879 | 15.9203 | 16.35297 | 11.01596 | -0.4326729 | 5.107793 | 0.2292241
67.05879 | 15.9103 | 16.34388 | 11.01134 | -0.4335835 | 5.103565 | 0.2289763
67.06879 | 15.8885 | 16.33484 | 11.00673 | -0.4463383 | 5.09938 | 0.2287294
67.07878 | 15.8868 | 16.32585 | 11.00212 | -0.4390494 | 5.095244 | 0.2284836
67.08878 | 15.8787 | 16.3169 | 10.99751 | -0.4381967 | 5.091148 | 0.2282384
67.09878 | 15.8602 | 16.30799 | 10.9929 | -0.4477876 | 5.087094 | 0.2279941
67.10878 | 15.8449 | 16.29912 | 10.98829 | -0.4542248 | 5.083084 | 0.2277508
67.11878 | 15.8404 | 16.29031 | 10.98368 | -0.4499071 | 5.079118 | 0.2275082
67.12877 | 15.8313 | 16.28154 | 10.97908 | -0.4502426 | 5.075198 | 0.2272669
67.13877 | 15.8181 | 16.27281 | 10.97447 | -0.4547149 | 5.071318 | 0.2270261
67.14877 | 15.8011 | 16.26413 | 10.96986 | -0.4630319 | 5.067481 | 0.2267863
67.15877 | 15.7996 | 16.25549 | 10.96526 | -0.4558939 | 5.063688 | 0.2265473
67.16877 | 15.7803 | 16.2469 | 10.96065 | -0.4666008 | 5.059937 | 0.2263092
67.17877 | 15.7739 | 16.23835 | 10.95605 | -0.4644519 | 5.056229 | 0.2260719
67.18876 | 15.7581 | 16.22986 | 10.95145 | -0.4717565 | 5.052567 | 0.2258358
67.19876 | 15.7558 | 16.2214 | 10.94685 | -0.4655974 | 5.048945 | 0.2256002
67.20876 | 15.7475 | 16.21298 | 10.94225 | -0.4654829 | 5.045366 | 0.2253656
67.21876 | 15.7335 | 16.20461 | 10.93765 | -0.4711131 | 5.041829 | 0.2251318
67.22876 | 15.7249 | 16.19629 | 10.93305 | -0.4713873 | 5.038335 | 0.2248989
67.23875 | 15.7242 | 16.18801 | 10.92846 | -0.4638144 | 5.034887 | 0.2246671
67.24875 | 15.7131 | 16.17978 | 10.92386 | -0.4666773 | 5.031477 | 0.2244358
67.25875 | 15.6952 | 16.17159 | 10.91927 | -0.4763851 | 5.02811 | 0.2242055
67.26875 | 15.6979 | 16.16344 | 10.91468 | -0.4655372 | 5.024786 | 0.223976
67.27875 | 15.6916 | 16.15533 | 10.91008 | -0.463733 | 5.021503 | 0.2237474
67.28875 | 15.6864 | 16.14727 | 10.90549 | -0.4608735 | 5.018263 | 0.2235195
67.29874 | 15.6702 | 16.13927 | 10.90091 | -0.4690657 | 5.015068 | 0.2232928
67.30874 | 15.669 | 16.13129 | 10.89632 | -0.462294 | 5.011912 | 0.2230667
67.31874 | 15.6618 | 16.12337 | 10.89173 | -0.4615664 | 5.008797 | 0.2228414
67.32874 | 15.6594 | 16.11548 | 10.88714 | -0.4560831 | 5.005725 | 0.222617
67.33874 | 15.6428 | 16.10764 | 10.88256 | -0.4648436 | 5.002695 | 0.2223934
67.34873 | 15.6478 | 16.09986 | 10.87798 | -0.4520557 | 4.999709 | 0.2221709
67.35873 | 15.6397 | 16.0921 | 10.87339 | -0.4524032 | 4.996761 | 0.221949
67.36873 | 15.6364 | 16.0844 | 10.86881 | -0.4479955 | 4.993856 | 0.2217279
67.37873 | 15.6225 | 16.07673 | 10.86423 | -0.4542308 | 4.990992 | 0.2215076
67.38873 | 15.6219 | 16.06911 | 10.85965 | -0.4472102 | 4.988169 | 0.2212882
67.39873 | 15.6152 | 16.06153 | 10.85508 | -0.4463336 | 4.985389 | 0.2210696
67.40872 | 15.6075 | 16.05401 | 10.8505 | -0.4465074 | 4.982651 | 0.2208521
67.41872 | 15.5951 | 16.04652 | 10.84593 | -0.4514177 | 4.979953 | 0.2206352
67.42872 | 15.5951 | 16.03907 | 10.84136 | -0.4439716 | 4.977296 | 0.220419
67.43872 | 15.5823 | 16.03167 | 10.83678 | -0.449369 | 4.97468 | 0.2202037
67.44872 | 15.5738 | 16.02431 | 10.83221 | -0.45051 | 4.972106 | 0.2199893
67.45871 | 15.5715 | 16.017 | 10.82765 | -0.4455012 | 4.969574 | 0.2197758
67.46871 | 15.567 | 16.00973 | 10.82308 | -0.442729 | 4.967082 | 0.219563
67.47871 | 15.5594 | 16.0025 | 10.81852 | -0.4431001 | 4.96463 | 0.219351
67.48871 | 15.556 | 15.99531 | 10.81395 | -0.4393143 | 4.96222 | 0.2191397
67.49871 | 15.5434 | 15.98817 | 10.80939 | -0.4447718 | 4.95985 | 0.2189293
67.50871 | 15.5368 | 15.98107 | 10.80483 | -0.4442724 | 4.95752 | 0.2187197
67.5187 | 15.531 | 15.97402 | 10.80028 | -0.4430237 | 4.955235 | 0.2185112
67.5287 | 15.5222 | 15.96701 | 10.79572 | -0.4448109 | 4.952987 | 0.2183032
67.5387 | 15.516 | 15.96004 | 10.79117 | -0.4440415 | 4.95078 | 0.218096
67.5487 | 15.5108 | 15.95311 | 10.78661 | -0.4423149 | 4.948614 | 0.2178897
67.5587 | 15.5067 | 15.94623 | 10.78206 | -0.4395315 | 4.946488 | 0.2176841
67.56869 | 15.4931 | 15.9394 | 10.77751 | -0.4462982 | 4.944405 | 0.2174795
67.57869 | 15.4906 | 15.9326 | 10.77297 | -0.4420006 | 4.94236 | 0.2172756
67.58869 | 15.483 | 15.92585 | 10.76842 | -0.4428462 | 4.940355 | 0.2170723
67.59869 | 15.4801 | 15.91914 | 10.76387 | -0.4390355 | 4.938391 | 0.21687
67.60869 | 15.4667 | 15.91247 | 10.75933 | -0.4457667 | 4.936467 | 0.2166684
67.61869 | 15.4627 | 15.90584 | 10.75479 | -0.4431412 | 4.934584 | 0.2164677
67.62868 | 15.4657 | 15.89927 | 10.75026 | -0.4335654 | 4.932742 | 0.2162679
67.63868 | 15.4524 | 15.89273 | 10.74572 | -0.4403256 | 4.930939 | 0.2160686
67.64868 | 15.4411 | 15.88623 | 10.74118 | -0.4451289 | 4.929176 | 0.2158702
67.65868 | 15.4466 | 15.87977 | 10.73665 | -0.4331746 | 4.927453 | 0.2156725
67.66868 | 15.4444 | 15.87336 | 10.73212 | -0.4289634 | 4.92577 | 0.2154757
67.67867 | 15.4224 | 15.867 | 10.72759 | -0.4446012 | 4.924128 | 0.2152799
67.68867 | 15.4183 | 15.86068 | 10.72307 | -0.4423755 | 4.922525 | 0.2150846
67.69867 | 15.4176 | 15.85439 | 10.71854 | -0.4367927 | 4.920962 | 0.2148901
67.70867 | 15.4042 | 15.84815 | 10.71402 | -0.4439522 | 4.919439 | 0.2146963
67.71867 | 15.396 | 15.84195 | 10.7095 | -0.4459545 | 4.917955 | 0.2145034
67.72867 | 15.3902 | 15.8358 | 10.70498 | -0.4455997 | 4.916511 | 0.2143112
67.73866 | 15.3821 | 15.82969 | 10.70046 | -0.4475935 | 4.915109 | 0.21412
67.74866 | 15.3803 | 15.82362 | 10.69595 | -0.4433238 | 4.913745 | 0.2139294
67.75866 | 15.3712 | 15.8176 | 10.69144 | -0.4463965 | 4.91242 | 0.2137395
67.76866 | 15.3637 | 15.81161 | 10.68693 | -0.4479121 | 4.911135 | 0.2135504
67.77866 | 15.3564 | 15.80567 | 10.68242 | -0.4492704 | 4.909889 | 0.2133621
67.78865 | 15.351 | 15.79978 | 10.67792 | -0.4487787 | 4.908686 | 0.2131747
67.79865 | 15.3447 | 15.79392 | 10.67341 | -0.4492199 | 4.907518 | 0.212988
67.80865 | 15.3374 | 15.78811 | 10.66891 | -0.4507074 | 4.906393 | 0.2128019
67.81865 | 15.3358 | 15.78233 | 10.66441 | -0.4465338 | 4.905304 | 0.2126167
67.82865 | 15.3219 | 15.77661 | 10.65992 | -0.4547064 | 4.904257 | 0.2124322
67.83865 | 15.3143 | 15.77092 | 10.65542 | -0.4566177 | 4.903247 | 0.2122484
67.84864 | 15.3022 | 15.76528 | 10.65094 | -0.4630789 | 4.902278 | 0.2120656
67.85864 | 15.3027 | 15.75968 | 10.64645 | -0.4569791 | 4.90135 | 0.2118834
67.86864 | 15.2916 | 15.75412 | 10.64196 | -0.4625177 | 4.900457 | 0.211702
67.87864 | 15.2837 | 15.7486 | 10.63747 | -0.4649024 | 4.899607 | 0.2115213
67.88864 | 15.2811 | 15.74313 | 10.63299 | -0.4620261 | 4.898793 | 0.2113413
67.89863 | 15.2761 | 15.7377 | 10.62852 | -0.4616015 | 4.898023 | 0.2111623
67.90863 | 15.2691 | 15.73231 | 10.62404 | -0.4632121 | 4.897289 | 0.2109838
67.91863 | 15.2569 | 15.72696 | 10.61956 | -0.4700648 | 4.896594 | 0.2108061
67.92863 | 15.2541 | 15.72166 | 10.61509 | -0.4675599 | 4.895938 | 0.2106292
67.93863 | 15.2516 | 15.7164 | 10.61062 | -0.4647976 | 4.895321 | 0.210453
67.94863 | 15.2379 | 15.71118 | 10.60616 | -0.4732777 | 4.894744 | 0.2102775
67.95862 | 15.2372 | 15.70601 | 10.6017 | -0.4688051 | 4.894205 | 0.210103
67.96862 | 15.2279 | 15.70087 | 10.59724 | -0.4729697 | 4.893706 | 0.209929
67.97862 | 15.2238 | 15.69578 | 10.59278 | -0.4719769 | 4.893245 | 0.2097558
67.98862 | 15.2128 | 15.69073 | 10.58832 | -0.4779263 | 4.892823 | 0.2095833
67.99862 | 15.2077 | 15.68572 | 10.58387 | -0.4780184 | 4.89244 | 0.2094116
68.00861 | 15.2015 | 15.68076 | 10.57942 | -0.4792579 | 4.892097 | 0.2092407
68.01861 | 15.2037 | 15.67583 | 10.57497 | -0.4721347 | 4.891792 | 0.2090705
68.02861 | 15.1966 | 15.67095 | 10.57053 | -0.4743538 | 4.891526 | 0.2089009
68.03861 | 15.1935 | 15.66612 | 10.56608 | -0.4726153 | 4.891299 | 0.2087322
68.04861 | 15.1854 | 15.66132 | 10.56164 | -0.4759192 | 4.89111 | 0.2085641
68.0586 | 15.1836 | 15.65657 | 10.55721 | -0.4729701 | 4.89096 | 0.2083969
68.0686 | 15.181 | 15.65186 | 10.55278 | -0.4708588 | 4.89085 | 0.2082303
68.0786 | 15.1783 | 15.64719 | 10.54835 | -0.46889 | 4.890778 | 0.2080645
68.0886 | 15.1765 | 15.64256 | 10.54392 | -0.4660634 | 4.890744 | 0.2078994
68.0986 | 15.1732 | 15.63798 | 10.53949 | -0.4647794 | 4.890749 | 0.207735
68.1086 | 15.1698 | 15.63344 | 10.53507 | -0.4636377 | 4.890794 | 0.2075713
68.11859 | 15.1647 | 15.62894 | 10.53066 | -0.464243 | 4.890876 | 0.2074085
68.12859 | 15.1692 | 15.62449 | 10.52624 | -0.4552863 | 4.890998 | 0.2072463
68.13859 | 15.1672 | 15.62007 | 10.52183 | -0.4528699 | 4.891156 | 0.2070848
68.14859 | 15.1626 | 15.6157 | 10.51742 | -0.4531 | 4.891357 | 0.206924
68.15859 | 15.1618 | 15.61137 | 10.51301 | -0.4495686 | 4.891592 | 0.2067639
68.16858 | 15.1672 | 15.60709 | 10.50861 | -0.4398858 | 4.891868 | 0.2066048
68.17858 | 15.1645 | 15.60284 | 10.50421 | -0.4383414 | 4.892183 | 0.2064461
68.18858 | 15.1653 | 15.59864 | 10.49981 | -0.4333392 | 4.892536 | 0.2062883
68.19858 | 15.1613 | 15.59448 | 10.49542 | -0.4331819 | 4.89293 | 0.2061311
68.20858 | 15.1578 | 15.59036 | 10.49103 | -0.4325629 | 4.893359 | 0.2059746
68.21858 | 15.1592 | 15.58629 | 10.48664 | -0.4270907 | 4.89383 | 0.2058189
68.22857 | 15.1537 | 15.58226 | 10.48226 | -0.4285615 | 4.894336 | 0.205664
68.23857 | 15.1503 | 15.57827 | 10.47788 | -0.4279713 | 4.894881 | 0.2055097
68.24857 | 15.1482 | 15.57432 | 10.4735 | -0.4261247 | 4.895466 | 0.2053561
68.25857 | 15.1451 | 15.57042 | 10.46913 | -0.4253212 | 4.89609 | 0.2052032
68.26857 | 15.1402 | 15.56656 | 10.46476 | -0.4263587 | 4.896752 | 0.205051
68.27856 | 15.1383 | 15.56274 | 10.46039 | -0.4244443 | 4.897452 | 0.2048997
68.28856 | 15.1384 | 15.55897 | 10.45603 | -0.4205682 | 4.898191 | 0.2047489
68.29856 | 15.1326 | 15.55523 | 10.45167 | -0.4226345 | 4.898969 | 0.2045989
68.30856 | 15.1288 | 15.55154 | 10.44731 | -0.4227436 | 4.899785 | 0.2044495
68.31856 | 15.1216 | 15.5479 | 10.44295 | -0.4262953 | 4.90064 | 0.2043009
68.32856 | 15.1148 | 15.54429 | 10.4386 | -0.4294897 | 4.901533 | 0.2041529
68.33855 | 15.119 | 15.54073 | 10.43426 | -0.4217303 | 4.902463 | 0.2040058
68.34855 | 15.11 | 15.53721 | 10.42992 | -0.4272105 | 4.903434 | 0.2038593
68.35855 | 15.1044 | 15.53373 | 10.42558 | -0.4293331 | 4.904442 | 0.2037134
68.36855 | 15.0957 | 15.5303 | 10.42124 | -0.4345986 | 4.90549 | 0.2035683
68.37855 | 15.0927 | 15.52691 | 10.41691 | -0.4342071 | 4.906576 | 0.2034238
68.38854 | 15.1 | 15.52356 | 10.41258 | -0.4235606 | 4.907698 | 0.2032802
68.39854 | 15.0842 | 15.52025 | 10.40826 | -0.4360549 | 4.908861 | 0.2031372
68.40854 | 15.0843 | 15.51699 | 10.40394 | -0.4326919 | 4.910062 | 0.2029948
68.41854 | 15.0868 | 15.51377 | 10.39962 | -0.4269718 | 4.911302 | 0.2028532
68.42854 | 15.0831 | 15.51059 | 10.3953 | -0.4274948 | 4.912581 | 0.2027122
68.43854 | 15.0777 | 15.50746 | 10.39099 | -0.4297609 | 4.913898 | 0.202572
68.44853 | 15.074 | 15.50437 | 10.38669 | -0.4303727 | 4.915252 | 0.2024325
68.45853 | 15.0752 | 15.50132 | 10.38239 | -0.4261246 | 4.916646 | 0.2022936
68.46853 | 15.08 | 15.49832 | 10.37809 | -0.4183197 | 4.918079 | 0.2021554
68.47853 | 15.071 | 15.49536 | 10.37379 | -0.4243578 | 4.91955 | 0.2020179
68.48853 | 15.0738 | 15.49244 | 10.3695 | -0.4186392 | 4.92106 | 0.2018811
68.49852 | 15.0748 | 15.48957 | 10.36521 | -0.4147668 | 4.922607 | 0.2017451
68.50852 | 15.0678 | 15.48673 | 10.36093 | -0.4189343 | 4.924194 | 0.2016097
68.51852 | 15.0692 | 15.48395 | 10.35665 | -0.414745 | 4.925819 | 0.2014749
68.52852 | 15.071 | 15.4812 | 10.35237 | -0.4101994 | 4.927484 | 0.2013408
68.53852 | 15.0698 | 15.4785 | 10.3481 | -0.4086967 | 4.929186 | 0.2012075
68.54852 | 15.0703 | 15.47584 | 10.34383 | -0.4055376 | 4.930928 | 0.2010747
68.55851 | 15.0733 | 15.47322 | 10.33958 | -0.3999245 | 4.932707 | 0.2009428
68.56851 | 15.0725 | 15.47065 | 10.33532 | -0.3981522 | 4.934526 | 0.2008115
68.57851 | 15.0763 | 15.46812 | 10.33106 | -0.3918232 | 4.936383 | 0.2006808
68.58851 | 15.0766 | 15.46564 | 10.32681 | -0.3890376 | 4.938279 | 0.2005508
68.59851 | 15.079 | 15.4632 | 10.32256 | -0.3841955 | 4.940214 | 0.2004215
68.6085 | 15.0786 | 15.4608 | 10.31832 | -0.3821995 | 4.942186 | 0.200293
68.6185 | 15.0765 | 15.45844 | 10.31408 | -0.3819448 | 4.944198 | 0.2001651
68.6285 | 15.0778 | 15.45613 | 10.30985 | -0.3783338 | 4.94625 | 0.2000378
68.6385 | 15.0774 | 15.45387 | 10.30562 | -0.3764662 | 4.948339 | 0.1999112
68.6485 | 15.0728 | 15.45164 | 10.30139 | -0.3788423 | 4.950468 | 0.1997852
68.6585 | 15.073 | 15.44946 | 10.29717 | -0.3764625 | 4.952636 | 0.1996599
68.66849 | 15.0791 | 15.44733 | 10.29295 | -0.3682286 | 4.95484 | 0.1995355
68.67849 | 15.0767 | 15.44524 | 10.28874 | -0.368536 | 4.957085 | 0.1994115
68.68849 | 15.0798 | 15.44319 | 10.28453 | -0.3633877 | 4.959369 | 0.1992883
68.69849 | 15.0772 | 15.44118 | 10.28033 | -0.3639832 | 4.961692 | 0.1991657
68.70849 | 15.0792 | 15.43922 | 10.27612 | -0.360023 | 4.964055 | 0.1990438
68.71848 | 15.0764 | 15.43731 | 10.27193 | -0.3609079 | 4.966452 | 0.1989227
68.72848 | 15.0818 | 15.43544 | 10.26774 | -0.3536354 | 4.968892 | 0.1988021
68.73848 | 15.0701 | 15.43361 | 10.26355 | -0.363507 | 4.971371 | 0.1986821
68.74848 | 15.0801 | 15.43182 | 10.25937 | -0.3517228 | 4.973889 | 0.1985629
68.75848 | 15.0764 | 15.43008 | 10.25519 | -0.353683 | 4.976446 | 0.1984443
68.76848 | 15.0705 | 15.42839 | 10.25102 | -0.3578871 | 4.979041 | 0.1983264
68.77847 | 15.059 | 15.42674 | 10.24685 | -0.3677377 | 4.981674 | 0.1982092
68.78847 | 15.0705 | 15.42513 | 10.24269 | -0.3546305 | 4.984348 | 0.1980926
68.79847 | 15.0694 | 15.42357 | 10.23853 | -0.3541692 | 4.987062 | 0.1979766
68.80847 | 15.0679 | 15.42205 | 10.23438 | -0.3541497 | 4.989813 | 0.1978613
68.81847 | 15.0646 | 15.42058 | 10.23022 | -0.3559775 | 4.992606 | 0.1977466
68.82846 | 15.061 | 15.41915 | 10.22608 | -0.3581495 | 4.995433 | 0.1976328
68.83846 | 15.0666 | 15.41776 | 10.22194 | -0.3511639 | 4.998302 | 0.1975195
68.84846 | 15.0573 | 15.41643 | 10.21781 | -0.3591252 | 5.001212 | 0.1974068
68.85846 | 15.0531 | 15.41513 | 10.21367 | -0.3620289 | 5.00416 | 0.1972948
68.86846 | 15.0573 | 15.41388 | 10.20955 | -0.3565795 | 5.007148 | 0.1971833
68.87846 | 15.0483 | 15.41267 | 10.20543 | -0.3643727 | 5.010174 | 0.1970726
68.88845 | 15.0496 | 15.41151 | 10.20131 | -0.3619148 | 5.013239 | 0.1969627
68.89845 | 15.0441 | 15.4104 | 10.1972 | -0.3662993 | 5.016345 | 0.1968532
68.90845 | 15.0377 | 15.40933 | 10.19309 | -0.371628 | 5.01949 | 0.1967445
68.91845 | 15.0441 | 15.4083 | 10.18899 | -0.3642026 | 5.022675 | 0.1966363
68.92845 | 15.0386 | 15.40732 | 10.18489 | -0.3687219 | 5.025899 | 0.1965288
68.93844 | 15.0366 | 15.40639 | 10.18081 | -0.3697875 | 5.02916 | 0.1964221
68.94844 | 15.0353 | 15.4055 | 10.17672 | -0.3701973 | 5.032464 | 0.1963159
68.95844 | 15.0406 | 15.40465 | 10.17264 | -0.3640521 | 5.035806 | 0.1962103
68.96844 | 15.0337 | 15.40385 | 10.16856 | -0.3701529 | 5.03919 | 0.1961054
68.97844 | 15.0317 | 15.4031 | 10.16449 | -0.3713987 | 5.042612 | 0.1960012
68.98844 | 15.0354 | 15.40239 | 10.16042 | -0.3669901 | 5.046074 | 0.1958975
68.99843 | 15.0371 | 15.40173 | 10.15636 | -0.3646275 | 5.049573 | 0.1957946
69.00843 | 15.0278 | 15.40111 | 10.1523 | -0.37331 | 5.053114 | 0.1956923
69.01843 | 15.0428 | 15.40054 | 10.14825 | -0.357738 | 5.056696 | 0.1955905
69.02843 | 15.034 | 15.40001 | 10.1442 | -0.3660119 | 5.060317 | 0.1954895
69.03843 | 15.033 | 15.39953 | 10.14016 | -0.3665315 | 5.063979 | 0.195389
69.04842 | 15.0409 | 15.3991 | 10.13613 | -0.3581975 | 5.067677 | 0.1952893
69.05842 | 15.0442 | 15.39871 | 10.1321 | -0.3545088 | 5.071418 | 0.1951901
69.06842 | 15.0411 | 15.39837 | 10.12808 | -0.3572659 | 5.075199 | 0.1950915
69.07842 | 15.0538 | 15.39807 | 10.12405 | -0.3442693 | 5.079021 | 0.1949936
69.08842 | 15.0498 | 15.39782 | 10.12004 | -0.3480185 | 5.082882 | 0.1948963
69.09842 | 15.0564 | 15.39761 | 10.11603 | -0.3412147 | 5.086785 | 0.1947996
69.10841 | 15.0644 | 15.39746 | 10.11203 | -0.3330568 | 5.090723 | 0.1947037
69.11841 | 15.0548 | 15.39734 | 10.10803 | -0.3425446 | 5.094705 | 0.1946083
69.12841 | 15.066 | 15.39728 | 10.10404 | -0.3312793 | 5.098727 | 0.1945135
69.13841 | 15.0719 | 15.39726 | 10.10005 | -0.3253604 | 5.10279 | 0.1944193
69.14841 | 15.0688 | 15.39729 | 10.09607 | -0.3284878 | 5.106894 | 0.1943257
69.1584 | 15.0723 | 15.39736 | 10.0921 | -0.3250593 | 5.111031 | 0.1942329
69.1684 | 15.0762 | 15.39748 | 10.08812 | -0.3212799 | 5.115215 | 0.1941406
69.1784 | 15.0799 | 15.39765 | 10.08416 | -0.3177476 | 5.11944 | 0.1940489
69.1884 | 15.0844 | 15.39786 | 10.0802 | -0.3134645 | 5.123708 | 0.1939578
69.1984 | 15.0813 | 15.39812 | 10.07624 | -0.3168228 | 5.128011 | 0.1938674
69.2084 | 15.0833 | 15.39843 | 10.0723 | -0.315134 | 5.132361 | 0.1937775
69.21839 | 15.0941 | 15.39879 | 10.06836 | -0.3046866 | 5.136742 | 0.1936884
69.22839 | 15.0924 | 15.39919 | 10.06442 | -0.3067879 | 5.141169 | 0.1935998
69.23839 | 15.0968 | 15.39964 | 10.06049 | -0.3028384 | 5.145639 | 0.1935118
69.24839 | 15.0954 | 15.40013 | 10.05656 | -0.304734 | 5.150148 | 0.1934244
69.25839 | 15.0983 | 15.40068 | 10.05264 | -0.3023779 | 5.154699 | 0.1933376
69.26838 | 15.1028 | 15.40127 | 10.04873 | -0.2984699 | 5.159288 | 0.1932515
69.27838 | 15.107 | 15.40191 | 10.04482 | -0.2949082 | 5.16392 | 0.1931659
69.28838 | 15.1014 | 15.40259 | 10.04092 | -0.3011947 | 5.168594 | 0.193081
69.29838 | 15.1152 | 15.40333 | 10.03702 | -0.2881282 | 5.173309 | 0.1929966
69.30838 | 15.1086 | 15.40411 | 10.03313 | -0.2955103 | 5.178066 | 0.1929128
69.31838 | 15.1205 | 15.40494 | 10.02925 | -0.2844399 | 5.182863 | 0.1928297
69.32837 | 15.1218 | 15.40582 | 10.02537 | -0.2840162 | 5.187697 | 0.1927472
69.33837 | 15.1167 | 15.40674 | 10.0215 | -0.2900417 | 5.192578 | 0.1926652
69.34837 | 15.1283 | 15.40771 | 10.01763 | -0.2794146 | 5.197499 | 0.1925839
69.35837 | 15.1284 | 15.40874 | 10.01377 | -0.2803361 | 5.202462 | 0.1925031
69.36837 | 15.131 | 15.40981 | 10.00992 | -0.2788057 | 5.207467 | 0.1924229
69.37836 | 15.1341 | 15.41092 | 10.00607 | -0.276821 | 5.212507 | 0.1923434
69.38836 | 15.1406 | 15.41209 | 10.00223 | -0.2714884 | 5.217596 | 0.1922644
69.39836 | 15.1439 | 15.4133 | 9.998391 | -0.2694018 | 5.222724 | 0.192186
69.40836 | 15.1463 | 15.41457 | 9.994561 | -0.2682663 | 5.227897 | 0.1921082
69.41836 | 15.1497 | 15.41588 | 9.990737 | -0.2661759 | 5.233108 | 0.192031
69.42836 | 15.149 | 15.41724 | 9.986919 | -0.2682366 | 5.238364 | 0.1919543
69.43835 | 15.1567 | 15.41864 | 9.983111 | -0.2619444 | 5.243655 | 0.1918783
69.44835 | 15.1624 | 15.4201 | 9.979305 | -0.2577019 | 5.248994 | 0.1918029
69.45835 | 15.1582 | 15.42161 | 9.975506 | -0.2634087 | 5.254375 | 0.191728
69.46835 | 15.168 | 15.42316 | 9.971713 | -0.2551648 | 5.259798 | 0.1916536
69.47835 | 15.1677 | 15.42477 | 9.967926 | -0.2570697 | 5.265264 | 0.1915799
69.48834 | 15.1725 | 15.42642 | 9.96415 | -0.2539224 | 5.270766 | 0.1915068
69.49834 | 15.1734 | 15.42813 | 9.960376 | -0.2547254 | 5.276315 | 0.1914342
69.50834 | 15.1792 | 15.42988 | 9.956608 | -0.2506781 | 5.281908 | 0.1913622
69.51834 | 15.1874 | 15.43168 | 9.952847 | -0.2442803 | 5.287542 | 0.1912907
69.52834 | 15.1807 | 15.43353 | 9.949093 | -0.2528318 | 5.293219 | 0.1912199
69.53834 | 15.194 | 15.43543 | 9.945345 | -0.2414333 | 5.298939 | 0.1911496
69.54833 | 15.184 | 15.43738 | 9.941607 | -0.2533824 | 5.304696 | 0.1910799
69.55833 | 15.1913 | 15.43938 | 9.937872 | -0.2480831 | 5.3105 | 0.1910107
69.56833 | 15.1996 | 15.44143 | 9.934143 | -0.2418338 | 5.316348 | 0.1909421
69.57833 | 15.2028 | 15.44353 | 9.930422 | -0.2407343 | 5.322239 | 0.190874
69.58833 | 15.2027 | 15.44569 | 9.926706 | -0.242985 | 5.328172 | 0.1908066
69.59832 | 15.2057 | 15.44788 | 9.923001 | -0.2421837 | 5.334143 | 0.1907397
69.60832 | 15.2139 | 15.45014 | 9.9193 | -0.2362351 | 5.340162 | 0.1906733
69.61832 | 15.2096 | 15.45244 | 9.915604 | -0.2428363 | 5.346225 | 0.1906075
69.62832 | 15.2189 | 15.45479 | 9.911916 | -0.2358882 | 5.35233 | 0.1905422
69.63832 | 15.2128 | 15.45719 | 9.908234 | -0.2443903 | 5.358479 | 0.1904775
69.64832 | 15.2307 | 15.45964 | 9.904559 | -0.2289433 | 5.364671 | 0.1904133
69.65831 | 15.2235 | 15.46214 | 9.900895 | -0.2386446 | 5.3709 | 0.1903497
69.66831 | 15.2369 | 15.4647 | 9.897233 | -0.2277992 | 5.377179 | 0.1902866
69.67831 | 15.2275 | 15.4673 | 9.893579 | -0.2398044 | 5.383502 | 0.1902241
69.68831 | 15.241 | 15.46996 | 9.889931 | -0.228961 | 5.389868 | 0.1901621
69.69831 | 15.2366 | 15.47267 | 9.88629 | -0.236068 | 5.396277 | 0.1901006
69.7083 | 15.2433 | 15.47542 | 9.88266 | -0.2321239 | 5.402724 | 0.1900397
69.7183 | 15.2463 | 15.47823 | 9.879033 | -0.2319334 | 5.409221 | 0.1899793
69.7283 | 15.2476 | 15.4811 | 9.875413 | -0.233495 | 5.415762 | 0.1899195
69.7383 | 15.2546 | 15.48401 | 9.871801 | -0.2294072 | 5.422346 | 0.1898601
69.7483 | 15.2544 | 15.48697 | 9.868195 | -0.2325713 | 5.428975 | 0.1898013
69.7583 | 15.264 | 15.48999 | 9.864596 | -0.2259873 | 5.435648 | 0.189743
69.76829 | 15.2582 | 15.49305 | 9.861008 | -0.2348517 | 5.442359 | 0.1896853
69.77829 | 15.2752 | 15.49617 | 9.857423 | -0.2209709 | 5.44912 | 0.189628
69.78829 | 15.27 | 15.49934 | 9.853846 | -0.2293421 | 5.455925 | 0.1895713
69.79829 | 15.2793 | 15.50257 | 9.850276 | -0.2232654 | 5.462775 | 0.1895151
69.80829 | 15.2749 | 15.50584 | 9.846712 | -0.2309406 | 5.469669 | 0.1894594
69.81828 | 15.2855 | 15.50917 | 9.84316 | -0.2236652 | 5.476601 | 0.1894043
69.82828 | 15.287 | 15.51254 | 9.839611 | -0.2255447 | 5.483584 | 0.1893496
69.83828 | 15.2934 | 15.51598 | 9.83607 | -0.2225774 | 5.490612 | 0.1892955
69.84828 | 15.2997 | 15.51946 | 9.832536 | -0.2197623 | 5.497685 | 0.1892418
69.85828 | 15.3057 | 15.523 | 9.829009 | -0.2172998 | 5.504802 | 0.1891887
69.86828 | 15.3103 | 15.52659 | 9.82549 | -0.2162897 | 5.511964 | 0.189136
69.87827 | 15.323 | 15.53023 | 9.821981 | -0.2072292 | 5.519164 | 0.1890839
69.88827 | 15.3227 | 15.53393 | 9.818476 | -0.2112253 | 5.526417 | 0.1890323
69.89827 | 15.3302 | 15.53767 | 9.814979 | -0.2074737 | 5.533713 | 0.1889811
69.90827 | 15.3324 | 15.54148 | 9.811489 | -0.2090761 | 5.541056 | 0.1889304
69.91827 | 15.3501 | 15.54533 | 9.808007 | -0.195231 | 5.548444 | 0.1888803
69.92826 | 15.3554 | 15.54924 | 9.804535 | -0.193836 | 5.55587 | 0.1888306
69.93826 | 15.3561 | 15.5532 | 9.801068 | -0.1970976 | 5.563348 | 0.1887814
69.94826 | 15.3618 | 15.55721 | 9.797608 | -0.1954132 | 5.570872 | 0.1887326
69.95826 | 15.3753 | 15.56128 | 9.794156 | -0.1859817 | 5.578441 | 0.1886844
69.96826 | 15.3844 | 15.5654 | 9.790711 | -0.1810045 | 5.586057 | 0.1886366
69.97826 | 15.3952 | 15.56958 | 9.787274 | -0.1743809 | 5.593717 | 0.1885893
69.98825 | 15.4005 | 15.57381 | 9.783849 | -0.1733075 | 5.601417 | 0.1885425
69.99825 | 15.4077 | 15.57809 | 9.780427 | -0.1703916 | 5.609169 | 0.1884961
70.00825 | 15.4259 | 15.58243 | 9.777013 | -0.15653 | 5.616967 | 0.1884502
70.01825 | 15.4281 | 15.58682 | 9.773607 | -0.158723 | 5.624812 | 0.1884047
70.02825 | 15.4365 | 15.59127 | 9.770208 | -0.1547697 | 5.632702 | 0.1883597
70.03824 | 15.4469 | 15.59577 | 9.766821 | -0.1488669 | 5.640631 | 0.1883152
70.04824 | 15.461 | 15.60032 | 9.763438 | -0.1393231 | 5.648614 | 0.1882711
70.05824 | 15.4624 | 15.60493 | 9.760063 | -0.1425332 | 5.656643 | 0.1882274
70.06824 | 15.4693 | 15.6096 | 9.756695 | -0.1402986 | 5.664719 | 0.1881842
70.07824 | 15.477 | 15.61432 | 9.753336 | -0.1373186 | 5.672841 | 0.1881415
70.08824 | 15.4837 | 15.61909 | 9.749985 | -0.1353936 | 5.68101 | 0.1880991
70.09823 | 15.5041 | 15.62392 | 9.746645 | -0.1198196 | 5.689218 | 0.1880573
70.10823 | 15.5046 | 15.6288 | 9.743309 | -0.124205 | 5.69748 | 0.1880158
70.11823 | 15.521 | 15.63374 | 9.739981 | -0.1127439 | 5.705788 | 0.1879748
70.12823 | 15.5205 | 15.63874 | 9.736662 | -0.11824 | 5.714144 | 0.1879342
70.13823 | 15.5404 | 15.64379 | 9.73335 | -0.1033916 | 5.722547 | 0.187894
70.14822 | 15.5413 | 15.64889 | 9.73005 | -0.1075925 | 5.730988 | 0.1878543
70.15822 | 15.551 | 15.65406 | 9.726755 | -0.1030554 | 5.739486 | 0.1878149
70.16822 | 15.5651 | 15.65927 | 9.723468 | -0.0941733 | 5.74803 | 0.187776
70.17822 | 15.5676 | 15.66455 | 9.720188 | -0.0969476 | 5.756622 | 0.1877375
70.18822 | 15.5833 | 15.66988 | 9.716918 | -0.08657614 | 5.765259 | 0.1876994
70.19822 | 15.5786 | 15.67526 | 9.713655 | -0.09666275 | 5.773946 | 0.1876616
70.20821 | 15.5972 | 15.6807 | 9.710403 | -0.08349913 | 5.782671 | 0.1876244
70.21821 | 15.5977 | 15.6862 | 9.707157 | -0.0884972 | 5.791453 | 0.1875875
70.22821 | 15.6138 | 15.69175 | 9.703919 | -0.07795172 | 5.800282 | 0.1875509
70.23821 | 15.6278 | 15.69736 | 9.700689 | -0.06956231 | 5.809158 | 0.1875148
70.24821 | 15.6326 | 15.70303 | 9.697468 | -0.07043018 | 5.818083 | 0.187479
70.2582 | 15.6466 | 15.70875 | 9.694258 | -0.06214875 | 5.827047 | 0.1874437
70.2682 | 15.6416 | 15.71453 | 9.691053 | -0.07292916 | 5.836067 | 0.1874087
70.2782 | 15.66 | 15.72037 | 9.687857 | -0.060367 | 5.845136 | 0.187374
70.2882 | 15.6742 | 15.72626 | 9.684669 | -0.05206122 | 5.854252 | 0.1873398
70.2982 | 15.6817 | 15.73221 | 9.68149 | -0.05051268 | 5.863417 | 0.1873059
70.3082 | 15.6866 | 15.73822 | 9.678319 | -0.05162137 | 5.87263 | 0.1872723
70.31819 | 15.6963 | 15.74428 | 9.67516 | -0.04798269 | 5.881884 | 0.1872392
70.32819 | 15.7078 | 15.75041 | 9.672006 | -0.04260501 | 5.891193 | 0.1872063
70.33819 | 15.7272 | 15.75659 | 9.66886 | -0.02938628 | 5.900552 | 0.1871739
70.34819 | 15.7209 | 15.76282 | 9.665724 | -0.04192461 | 5.909959 | 0.1871418
70.35819 | 15.7348 | 15.76912 | 9.662595 | -0.03432012 | 5.919415 | 0.18711
70.36818 | 15.754 | 15.77547 | 9.659479 | -0.02146787 | 5.92891 | 0.1870785
70.37818 | 15.7648 | 15.78188 | 9.656368 | -0.01707953 | 5.938464 | 0.1870474
70.38818 | 15.7756 | 15.78835 | 9.653266 | -0.0127494 | 5.948067 | 0.1870166
70.39818 | 15.7812 | 15.79488 | 9.650172 | -0.01367651 | 5.957718 | 0.1869861
70.40818 | 15.7921 | 15.80146 | 9.647087 | -0.009362202 | 5.967419 | 0.186956
70.41818 | 15.8178 | 15.80811 | 9.644011 | 0.009693368 | 5.977169 | 0.1869262
70.42817 | 15.8183 | 15.8148 | 9.640947 | 0.00349795 | 5.986958 | 0.1868967
70.43817 | 15.8325 | 15.82156 | 9.637889 | 0.01094133 | 5.996802 | 0.1868674
70.44817 | 15.8386 | 15.82838 | 9.634839 | 0.01021796 | 6.006704 | 0.1868385
70.45817 | 15.8476 | 15.83526 | 9.631798 | 0.01234402 | 6.016648 | 0.1868099
70.46817 | 15.8657 | 15.8422 | 9.628767 | 0.02350339 | 6.026648 | 0.1867816
70.47816 | 15.8728 | 15.84918 | 9.625747 | 0.02361852 | 6.036681 | 0.1867536
70.48816 | 15.88 | 15.85624 | 9.622733 | 0.02376491 | 6.046777 | 0.1867258
70.49816 | 15.8998 | 15.86335 | 9.619728 | 0.03645148 | 6.056923 | 0.1866983
70.50816 | 15.9094 | 15.87052 | 9.616731 | 0.03887902 | 6.067118 | 0.1866711
70.51816 | 15.9175 | 15.87775 | 9.613744 | 0.03974733 | 6.077364 | 0.1866442
70.52816 | 15.9343 | 15.88504 | 9.610766 | 0.04925639 | 6.08766 | 0.1866175
70.53815 | 15.9341 | 15.89239 | 9.6078 | 0.04171273 | 6.097996 | 0.1865912
70.54815 | 15.9451 | 15.8998 | 9.60484 | 0.04530242 | 6.108392 | 0.186565
70.55815 | 15.9654 | 15.90727 | 9.60189 | 0.05813365 | 6.118838 | 0.1865391
70.56815 | 15.9662 | 15.9148 | 9.598948 | 0.05140496 | 6.129334 | 0.1865134
70.57815 | 15.9762 | 15.92238 | 9.596016 | 0.05381554 | 6.139881 | 0.186488
70.58814 | 15.9887 | 15.93003 | 9.593095 | 0.05867479 | 6.150467 | 0.1864628
70.59814 | 15.9996 | 15.93773 | 9.590181 | 0.06186813 | 6.161113 | 0.1864379
70.60814 | 16.0139 | 15.9455 | 9.587276 | 0.068397 | 6.171813 | 0.1864131
70.61814 | 16.0234 | 15.95333 | 9.584381 | 0.07007054 | 6.18256 | 0.1863886
70.62814 | 16.0376 | 15.96122 | 9.581495 | 0.07637952 | 6.193362 | 0.1863643
70.63814 | 16.0421 | 15.96917 | 9.578618 | 0.07293298 | 6.204209 | 0.1863402
70.64813 | 16.0619 | 15.97717 | 9.575753 | 0.08473061 | 6.2151 | 0.1863164
70.65813 | 16.0797 | 15.98524 | 9.572895 | 0.09446024 | 6.226052 | 0.1862927
70.66813 | 16.0795 | 15.99337 | 9.570046 | 0.0861299 | 6.237055 | 0.1862692
70.67813 | 16.0966 | 16.00156 | 9.567206 | 0.09503891 | 6.248109 | 0.1862459
70.68813 | 16.1107 | 16.00981 | 9.564376 | 0.1008866 | 6.259214 | 0.1862227
70.69812 | 16.1266 | 16.01812 | 9.561559 | 0.1084821 | 6.270359 | 0.1861998
70.70812 | 16.1336 | 16.02649 | 9.558748 | 0.1071082 | 6.281567 | 0.186177
70.71812 | 16.1586 | 16.03493 | 9.555946 | 0.123673 | 6.292826 | 0.1861544
70.72812 | 16.1619 | 16.04342 | 9.553154 | 0.1184778 | 6.304136 | 0.1861319
70.73812 | 16.175 | 16.05198 | 9.550372 | 0.1230207 | 6.315498 | 0.1861096
70.74812 | 16.197 | 16.0606 | 9.547599 | 0.1364023 | 6.326911 | 0.1860874
70.75811 | 16.2143 | 16.06927 | 9.544839 | 0.1450314 | 6.338364 | 0.1860654
70.76811 | 16.2234 | 16.07801 | 9.542085 | 0.145391 | 6.34988 | 0.1860436
70.77811 | 16.2251 | 16.08681 | 9.539341 | 0.1382888 | 6.361448 | 0.1860218
70.78811 | 16.2558 | 16.09567 | 9.536607 | 0.160125 | 6.373068 | 0.1860002
70.79811 | 16.2678 | 16.1046 | 9.533883 | 0.1631994 | 6.384739 | 0.1859787
70.8081 | 16.2751 | 16.11358 | 9.531171 | 0.1615212 | 6.396451 | 0.1859573
70.8181 | 16.2925 | 16.12263 | 9.528466 | 0.1698729 | 6.408225 | 0.185936
70.8281 | 16.301 | 16.13174 | 9.525771 | 0.169262 | 6.420052 | 0.1859148
70.8381 | 16.3181 | 16.14091 | 9.523085 | 0.1771892 | 6.431932 | 0.1858937
70.8481 | 16.3323 | 16.15015 | 9.52041 | 0.1821549 | 6.443862 | 0.1858727
70.8581 | 16.3441 | 16.15944 | 9.517744 | 0.1846585 | 6.455845 | 0.1858518
70.86809 | 16.3622 | 16.16879 | 9.515091 | 0.1934086 | 6.467869 | 0.1858309
70.87809 | 16.3709 | 16.17821 | 9.512446 | 0.1926877 | 6.479957 | 0.1858101
70.88809 | 16.3894 | 16.1877 | 9.50981 | 0.2017043 | 6.492097 | 0.1857894
70.89809 | 16.4048 | 16.19724 | 9.507184 | 0.2075594 | 6.504288 | 0.1857687
70.90809 | 16.4189 | 16.20685 | 9.504568 | 0.2120517 | 6.516532 | 0.1857481
70.91808 | 16.4369 | 16.21651 | 9.501965 | 0.2203914 | 6.528816 | 0.1857275
70.92808 | 16.4457 | 16.22624 | 9.499369 | 0.2194582 | 6.541166 | 0.185707
70.93808 | 16.4642 | 16.23604 | 9.496783 | 0.2281628 | 6.553567 | 0.1856865
70.94808 | 16.4865 | 16.2459 | 9.494208 | 0.2406047 | 6.566022 | 0.185666
70.95808 | 16.4972 | 16.25582 | 9.491642 | 0.2413846 | 6.578528 | 0.1856456
70.96808 | 16.5025 | 16.2658 | 9.489087 | 0.2367009 | 6.591087 | 0.1856251
70.97807 | 16.5255 | 16.27583 | 9.486544 | 0.2496654 | 6.603686 | 0.1856047
70.98807 | 16.5423 | 16.28594 | 9.484009 | 0.2563564 | 6.61635 | 0.1855842
70.99807 | 16.5605 | 16.29612 | 9.481484 | 0.2643844 | 6.629068 | 0.1855638
71.00807 | 16.5787 | 16.30635 | 9.47897 | 0.2723498 | 6.641837 | 0.1855433
71.01807 | 16.588 | 16.31665 | 9.476466 | 0.271352 | 6.65466 | 0.1855228
71.02806 | 16.6104 | 16.327 | 9.473974 | 0.2834009 | 6.667523 | 0.1855023
71.03806 | 16.6281 | 16.33742 | 9.47149 | 0.290677 | 6.680451 | 0.1854818
71.04806 | 16.6464 | 16.34791 | 9.469017 | 0.2984901 | 6.693432 | 0.1854612
71.05806 | 16.6594 | 16.35846 | 9.466554 | 0.30094 | 6.706465 | 0.1854405
71.06806 | 16.6754 | 16.36907 | 9.464101 | 0.3063264 | 6.719552 | 0.1854198
71.07806 | 16.6901 | 16.37975 | 9.461659 | 0.3103494 | 6.732692 | 0.185399
71.08805 | 16.7096 | 16.39048 | 9.45923 | 0.3191197 | 6.745872 | 0.1853782
71.09805 | 16.7233 | 16.40128 | 9.456809 | 0.3220164 | 6.759118 | 0.1853573
71.10805 | 16.7382 | 16.41215 | 9.454398 | 0.3260489 | 6.772417 | 0.1853363
71.11805 | 16.758 | 16.42308 | 9.451998 | 0.334919 | 6.785768 | 0.1853152
71.12805 | 16.7704 | 16.43407 | 9.449608 | 0.3363258 | 6.799172 | 0.185294
71.13804 | 16.7871 | 16.44512 | 9.447231 | 0.3419792 | 6.812617 | 0.1852728
71.14804 | 16.804 | 16.45624 | 9.444863 | 0.3477583 | 6.826128 | 0.1852513
71.15804 | 16.8201 | 16.46743 | 9.442505 | 0.3526748 | 6.839691 | 0.1852298
71.16804 | 16.8347 | 16.47867 | 9.440157 | 0.3560263 | 6.853308 | 0.1852082
71.17804 | 16.853 | 16.48999 | 9.437821 | 0.3630146 | 6.866978 | 0.1851864
71.18804 | 16.8634 | 16.50136 | 9.435495 | 0.3620398 | 6.880701 | 0.1851644
71.19803 | 16.8789 | 16.51279 | 9.433182 | 0.3661125 | 6.894464 | 0.1851424
71.20803 | 16.8972 | 16.52429 | 9.430877 | 0.3729097 | 6.908293 | 0.1851202
71.21803 | 16.9036 | 16.53586 | 9.428583 | 0.3677442 | 6.922175 | 0.1850978
71.22803 | 16.9203 | 16.54748 | 9.4263 | 0.3728156 | 6.936109 | 0.1850752
71.23803 | 16.9353 | 16.55918 | 9.424028 | 0.3761214 | 6.950098 | 0.1850525
71.24802 | 16.953 | 16.57092 | 9.421769 | 0.3820754 | 6.964126 | 0.1850295
71.25802 | 16.9657 | 16.58275 | 9.419518 | 0.382955 | 6.97822 | 0.1850064
71.26802 | 16.9812 | 16.59463 | 9.417278 | 0.3865704 | 6.992368 | 0.1849831
71.27802 | 16.9983 | 16.60658 | 9.41505 | 0.3917225 | 7.006568 | 0.1849596
71.28802 | 17.0118 | 16.61859 | 9.412832 | 0.3932106 | 7.020822 | 0.1849359
71.29801 | 17.0336 | 16.63065 | 9.410627 | 0.4029471 | 7.035114 | 0.1849119
71.30801 | 17.0446 | 16.64279 | 9.408431 | 0.4018075 | 7.049474 | 0.1848877
71.31801 | 17.055 | 16.655 | 9.406246 | 0.4000043 | 7.063886 | 0.1848633
71.32801 | 17.0709 | 16.66726 | 9.404072 | 0.4036374 | 7.078352 | 0.1848386
71.33801 | 17.0845 | 16.67959 | 9.401909 | 0.4049074 | 7.09287 | 0.1848137
71.34801 | 17.1062 | 16.69199 | 9.399757 | 0.4142132 | 7.107441 | 0.1847885
71.358 | 17.1207 | 16.70443 | 9.397619 | 0.4162674 | 7.122051 | 0.1847631
71.368 | 17.1358 | 16.71695 | 9.395489 | 0.4188461 | 7.136727 | 0.1847374
71.378 | 17.1508 | 16.72954 | 9.393371 | 0.4212608 | 7.151457 | 0.1847114
71.388 | 17.1726 | 16.74219 | 9.391263 | 0.4304116 | 7.16624 | 0.1846851
71.398 | 17.1885 | 16.7549 | 9.389167 | 0.4335992 | 7.181075 | 0.1846585
71.40799 | 17.2036 | 16.76766 | 9.387084 | 0.4359365 | 7.195948 | 0.1846317
71.41799 | 17.2217 | 16.7805 | 9.385011 | 0.4411966 | 7.210888 | 0.1846045
71.42799 | 17.2369 | 16.79341 | 9.382948 | 0.4434936 | 7.225881 | 0.184577
71.43799 | 17.2572 | 16.80637 | 9.380897 | 0.4508276 | 7.240926 | 0.1845491
71.44799 | 17.2748 | 16.8194 | 9.378857 | 0.4553981 | 7.256024 | 0.184521
71.45799 | 17.2921 | 16.8325 | 9.376828 | 0.459604 | 7.271175 | 0.1844925
71.46798 | 17.3001 | 16.84564 | 9.374813 | 0.4544605 | 7.286363 | 0.1844636
71.47798 | 17.3261 | 16.85886 | 9.372807 | 0.4672411 | 7.301617 | 0.1844344
71.48798 | 17.3409 | 16.87214 | 9.370813 | 0.4687572 | 7.316925 | 0.1844048
71.49798 | 17.3602 | 16.88549 | 9.36883 | 0.4747114 | 7.332284 | 0.1843749
71.50798 | 17.3783 | 16.8989 | 9.366858 | 0.4794018 | 7.347695 | 0.1843446
71.51797 | 17.3934 | 16.91235 | 9.3649 | 0.4810484 | 7.363138 | 0.1843139
71.52797 | 17.417 | 16.92589 | 9.362951 | 0.491113 | 7.378653 | 0.1842828
71.53797 | 17.4346 | 16.93949 | 9.361014 | 0.4951145 | 7.39422 | 0.1842513
71.54797 | 17.4503 | 16.95315 | 9.359088 | 0.497153 | 7.409839 | 0.1842194
71.55797 | 17.4655 | 16.96687 | 9.357174 | 0.4986287 | 7.42551 | 0.1841871
71.56797 | 17.4798 | 16.98066 | 9.355272 | 0.4991416 | 7.441232 | 0.1841544
71.57796 | 17.5054 | 16.9945 | 9.353383 | 0.5109049 | 7.456991 | 0.1841212
71.58796 | 17.5215 | 17.00841 | 9.351503 | 0.5130922 | 7.472817 | 0.1840876
71.59796 | 17.5385 | 17.02238 | 9.349636 | 0.516118 | 7.488693 | 0.1840536
71.60796 | 17.5517 | 17.03642 | 9.34778 | 0.5152806 | 7.50462 | 0.1840191
71.61796 | 17.5718 | 17.05052 | 9.345936 | 0.5212813 | 7.520599 | 0.1839841
71.62795 | 17.5952 | 17.06467 | 9.344105 | 0.5305338 | 7.536613 | 0.1839487
71.63795 | 17.6144 | 17.07889 | 9.342284 | 0.5355096 | 7.552694 | 0.1839128
71.64795 | 17.6281 | 17.09318 | 9.340475 | 0.5349235 | 7.568825 | 0.1838765
71.65795 | 17.6465 | 17.10752 | 9.338678 | 0.5389752 | 7.585008 | 0.1838396
71.66795 | 17.6655 | 17.12193 | 9.336892 | 0.5435661 | 7.60124 | 0.1838022
71.67795 | 17.688 | 17.13641 | 9.335118 | 0.5515943 | 7.617523 | 0.1837644
71.68794 | 17.7064 | 17.15092 | 9.333358 | 0.555478 | 7.633838 | 0.1837261
71.69794 | 17.7234 | 17.16552 | 9.331608 | 0.5578838 | 7.650221 | 0.1836872
71.70794 | 17.7416 | 17.18017 | 9.32987 | 0.5614285 | 7.666653 | 0.1836478
71.71794 | 17.7551 | 17.19489 | 9.328144 | 0.5602108 | 7.683137 | 0.1836079
71.72794 | 17.7765 | 17.20967 | 9.32643 | 0.5668321 | 7.69967 | 0.1835674
71.73793 | 17.7967 | 17.22449 | 9.324729 | 0.5722074 | 7.716237 | 0.1835264
71.74793 | 17.8138 | 17.23939 | 9.323039 | 0.5744075 | 7.732868 | 0.1834849
71.75793 | 17.8321 | 17.25435 | 9.321361 | 0.5777471 | 7.749549 | 0.1834428
71.76793 | 17.8517 | 17.26937 | 9.319695 | 0.5823254 | 7.76628 | 0.1834001
71.77793 | 17.8678 | 17.28446 | 9.31804 | 0.5833442 | 7.783058 | 0.1833569
71.78793 | 17.8881 | 17.2996 | 9.316398 | 0.588502 | 7.799887 | 0.183313
71.79792 | 17.905 | 17.31478 | 9.31477 | 0.5902151 | 7.816746 | 0.1832687
71.80792 | 17.9225 | 17.33005 | 9.313152 | 0.5924529 | 7.833671 | 0.1832237
71.81792 | 17.9441 | 17.34537 | 9.311546 | 0.5987305 | 7.850645 | 0.1831781
71.82792 | 17.9552 | 17.36075 | 9.309953 | 0.5944496 | 7.867666 | 0.1831319
71.83792 | 17.9705 | 17.37619 | 9.308371 | 0.5943086 | 7.884735 | 0.1830851
71.84791 | 17.991 | 17.39168 | 9.306803 | 0.599324 | 7.901835 | 0.1830378
71.85791 | 18.0088 | 17.40724 | 9.305246 | 0.6015649 | 7.918999 | 0.1829897
71.86791 | 18.024 | 17.42285 | 9.303702 | 0.6011467 | 7.936211 | 0.1829411
71.87791 | 18.0442 | 17.43853 | 9.302169 | 0.6056707 | 7.953468 | 0.1828918
71.88791 | 18.056 | 17.45426 | 9.300649 | 0.6017354 | 7.970774 | 0.1828418
71.89791 | 18.0807 | 17.47006 | 9.299141 | 0.6106418 | 7.988126 | 0.1827912
71.9079 | 18.0969 | 17.48589 | 9.297647 | 0.6110067 | 8.005506 | 0.1827401
71.9179 | 18.1149 | 17.5018 | 9.296164 | 0.6130972 | 8.022951 | 0.1826882
71.9279 | 18.128 | 17.51777 | 9.294693 | 0.6102299 | 8.040442 | 0.1826356
71.9379 | 18.1507 | 17.53379 | 9.293234 | 0.6169062 | 8.057977 | 0.1825824
71.9479 | 18.168 | 17.54988 | 9.291788 | 0.6181248 | 8.075559 | 0.1825285
71.95789 | 18.1836 | 17.566 | 9.290356 | 0.6176023 | 8.093168 | 0.182474
71.96789 | 18.2041 | 17.58219 | 9.288935 | 0.6219069 | 8.11084 | 0.1824187
71.97789 | 18.2099 | 17.59844 | 9.287526 | 0.6114556 | 8.128556 | 0.1823627
71.98789 | 18.2405 | 17.61475 | 9.28613 | 0.6257485 | 8.146316 | 0.1823061
71.99789 | 18.2614 | 17.63112 | 9.284746 | 0.6302845 | 8.164121 | 0.1822487
72.00789 | 18.2778 | 17.64754 | 9.283375 | 0.6302645 | 8.18197 | 0.1821906
72.01788 | 18.2943 | 17.66399 | 9.282018 | 0.6303062 | 8.199844 | 0.1821319
72.02788 | 18.3135 | 17.68052 | 9.280672 | 0.6329757 | 8.21778 | 0.1820724
72.03788 | 18.333 | 17.69711 | 9.279338 | 0.6358906 | 8.235759 | 0.1820121
72.04788 | 18.353 | 17.71375 | 9.278018 | 0.6392506 | 8.253781 | 0.1819512
72.05788 | 18.3701 | 17.73044 | 9.276709 | 0.6396563 | 8.271845 | 0.1818895
72.06787 | 18.3916 | 17.74718 | 9.275415 | 0.6444246 | 8.289933 | 0.1818271
72.07787 | 18.3994 | 17.76398 | 9.274132 | 0.6354232 | 8.30808 | 0.1817639
72.08787 | 18.4232 | 17.78083 | 9.272862 | 0.642368 | 8.32627 | 0.1817
72.09787 | 18.4411 | 17.79774 | 9.271605 | 0.6433591 | 8.344501 | 0.1816353
72.10787 | 18.4583 | 17.8147 | 9.27036 | 0.6435977 | 8.362772 | 0.1815698
72.11787 | 18.4826 | 17.83172 | 9.269129 | 0.6508841 | 8.381084 | 0.1815036
72.12786 | 18.4973 | 17.84877 | 9.267911 | 0.648534 | 8.399419 | 0.1814367
72.13786 | 18.5136 | 17.86588 | 9.266704 | 0.6477163 | 8.41781 | 0.181369
72.14786 | 18.5368 | 17.88305 | 9.265511 | 0.6537465 | 8.436242 | 0.1813005
72.15786 | 18.5496 | 17.90027 | 9.26433 | 0.6493262 | 8.454712 | 0.1812311
72.16786 | 18.5695 | 17.91755 | 9.263163 | 0.6519538 | 8.473222 | 0.1811611
72.17785 | 18.587 | 17.93485 | 9.262009 | 0.652148 | 8.491753 | 0.1810903
72.18785 | 18.6014 | 17.95222 | 9.260867 | 0.6491758 | 8.510339 | 0.1810186
72.19785 | 18.618 | 17.96965 | 9.259738 | 0.6483537 | 8.528962 | 0.1809461
72.20785 | 18.6323 | 17.98712 | 9.258622 | 0.6451815 | 8.547624 | 0.1808728
72.21785 | 18.6581 | 18.00464 | 9.257519 | 0.6534607 | 8.566322 | 0.1807988
72.22785 | 18.6701 | 18.02221 | 9.256429 | 0.6478912 | 8.585056 | 0.1807239
72.23784 | 18.6897 | 18.03981 | 9.255353 | 0.6498911 | 8.603808 | 0.1806483
72.24784 | 18.7016 | 18.05747 | 9.254289 | 0.6441255 | 8.622614 | 0.1805718
72.25784 | 18.7276 | 18.07519 | 9.253238 | 0.6524122 | 8.641456 | 0.1804944
72.26784 | 18.7491 | 18.09295 | 9.2522 | 0.656152 | 8.660332 | 0.1804163
72.27784 | 18.7579 | 18.11076 | 9.251175 | 0.6471442 | 8.679244 | 0.1803373
72.28783 | 18.7756 | 18.12859 | 9.250164 | 0.6470087 | 8.698169 | 0.1802576
72.29783 | 18.7891 | 18.14649 | 9.249166 | 0.6426095 | 8.717148 | 0.180177
72.30783 | 18.8107 | 18.16444 | 9.24818 | 0.6462644 | 8.73616 | 0.1800956
72.31783 | 18.8321 | 18.18242 | 9.247208 | 0.6496753 | 8.755204 | 0.1800133
72.32783 | 18.8416 | 18.20046 | 9.246248 | 0.641141 | 8.77428 | 0.1799301
72.33783 | 18.868 | 18.21854 | 9.245302 | 0.6494635 | 8.793388 | 0.1798462
72.34782 | 18.8761 | 18.23664 | 9.244371 | 0.6394594 | 8.812509 | 0.1797614
72.35782 | 18.8994 | 18.25481 | 9.243451 | 0.6445939 | 8.831679 | 0.1796758
72.36782 | 18.9244 | 18.27301 | 9.242545 | 0.6513872 | 8.850879 | 0.1795893
72.37782 | 18.941 | 18.29126 | 9.241652 | 0.6497365 | 8.87011 | 0.1795019
72.38782 | 18.9555 | 18.30955 | 9.240772 | 0.6459458 | 8.889368 | 0.1794137
72.39781 | 18.9776 | 18.32787 | 9.239907 | 0.6497303 | 8.908638 | 0.1793247
72.40781 | 18.9849 | 18.34624 | 9.239053 | 0.6386565 | 8.927955 | 0.1792348
72.41781 | 19.0075 | 18.36466 | 9.238214 | 0.6428426 | 8.9473 | 0.179144
72.42781 | 19.0281 | 18.38311 | 9.237387 | 0.6449903 | 8.96667 | 0.1790524
72.43781 | 19.0428 | 18.4016 | 9.236574 | 0.6411971 | 8.986069 | 0.1789599
72.44781 | 19.0562 | 18.42013 | 9.235775 | 0.6360657 | 9.005493 | 0.1788666
72.4578 | 19.0791 | 18.43869 | 9.234989 | 0.6404146 | 9.024924 | 0.1787724
72.4678 | 19.0957 | 18.45729 | 9.234217 | 0.6384077 | 9.044398 | 0.1786774
72.4778 | 19.1065 | 18.47594 | 9.233457 | 0.6305629 | 9.063898 | 0.1785814
72.4878 | 19.1323 | 18.49462 | 9.232711 | 0.6376821 | 9.083422 | 0.1784846
72.4978 | 19.1528 | 18.51333 | 9.231979 | 0.6394666 | 9.102967 | 0.1783869
72.50779 | 19.163 | 18.53207 | 9.231261 | 0.6309329 | 9.122518 | 0.1782885
72.51779 | 19.1776 | 18.55085 | 9.230556 | 0.6267455 | 9.14211 | 0.1781891
72.52779 | 19.1994 | 18.56967 | 9.229864 | 0.6297259 | 9.161721 | 0.1780888
72.53779 | 19.2125 | 18.58853 | 9.229186 | 0.6239705 | 9.181356 | 0.1779877
72.54779 | 19.234 | 18.60742 | 9.228521 | 0.6265838 | 9.201009 | 0.1778856
72.55779 | 19.255 | 18.62634 | 9.22787 | 0.6286634 | 9.220684 | 0.1777828
72.56778 | 19.2661 | 18.64527 | 9.227233 | 0.62083 | 9.240357 | 0.1776791
72.57778 | 19.2792 | 18.66425 | 9.22661 | 0.6149469 | 9.260069 | 0.1775745
72.58778 | 19.3023 | 18.68327 | 9.226 | 0.6190345 | 9.279797 | 0.177469
72.59778 | 19.3093 | 18.70231 | 9.225403 | 0.6069906 | 9.299544 | 0.1773626
72.60778 | 19.3435 | 18.72138 | 9.22482 | 0.6221186 | 9.319306 | 0.1772554
72.61777 | 19.3572 | 18.74046 | 9.224252 | 0.6167361 | 9.339065 | 0.1771474
72.62777 | 19.368 | 18.75959 | 9.223696 | 0.6084076 | 9.358858 | 0.1770384
72.63777 | 19.3882 | 18.77875 | 9.223155 | 0.6094516 | 9.378665 | 0.1769286
72.64777 | 19.4062 | 18.79793 | 9.222627 | 0.6082691 | 9.398486 | 0.1768179
72.65777 | 19.4274 | 18.81714 | 9.222113 | 0.6102601 | 9.418321 | 0.1767063
72.66777 | 19.4439 | 18.83637 | 9.221613 | 0.6075252 | 9.438168 | 0.1765939
72.67776 | 19.4632 | 18.85561 | 9.221126 | 0.607586 | 9.458007 | 0.1764807
72.68776 | 19.4749 | 18.8749 | 9.220654 | 0.6000042 | 9.477876 | 0.1763665
72.69776 | 19.491 | 18.8942 | 9.220195 | 0.5967975 | 9.497756 | 0.1762515
72.70776 | 19.5072 | 18.91353 | 9.21975 | 0.5936699 | 9.517645 | 0.1761356
72.71776 | 19.5282 | 18.93288 | 9.219319 | 0.5953212 | 9.537541 | 0.1760189
72.72775 | 19.5428 | 18.95222 | 9.218902 | 0.5905766 | 9.55742 | 0.1759014
72.73775 | 19.5588 | 18.97161 | 9.218498 | 0.5871868 | 9.577332 | 0.1757829
72.74775 | 19.5791 | 18.99102 | 9.218109 | 0.5880766 | 9.597251 | 0.1756636
72.75775 | 19.5938 | 19.01045 | 9.217733 | 0.5833475 | 9.617176 | 0.1755435
72.76775 | 19.6171 | 19.0299 | 9.217372 | 0.5872011 | 9.637105 | 0.1754224
72.77775 | 19.6271 | 19.04936 | 9.217024 | 0.5777371 | 9.657038 | 0.1753006
72.78774 | 19.6505 | 19.06882 | 9.216691 | 0.5816756 | 9.676956 | 0.175178
72.79774 | 19.6618 | 19.08832 | 9.216371 | 0.5734803 | 9.696894 | 0.1750545
72.80774 | 19.6787 | 19.10783 | 9.216065 | 0.5708692 | 9.716835 | 0.1749301
72.81774 | 19.6987 | 19.12735 | 9.215774 | 0.5713461 | 9.736775 | 0.1748048
72.82774 | 19.7098 | 19.14689 | 9.215496 | 0.5629081 | 9.756717 | 0.1746788
72.83773 | 19.7256 | 19.16642 | 9.215233 | 0.5591769 | 9.776638 | 0.174552
72.84773 | 19.7425 | 19.18598 | 9.214983 | 0.5565158 | 9.796577 | 0.1744243
72.85773 | 19.7541 | 19.20556 | 9.214748 | 0.5485439 | 9.816512 | 0.1742957
72.86773 | 19.7815 | 19.22514 | 9.214527 | 0.5563627 | 9.836444 | 0.1741663
72.87773 | 19.7944 | 19.24473 | 9.214319 | 0.5496725 | 9.856372 | 0.1740361
72.88773 | 19.8103 | 19.26433 | 9.214126 | 0.5459732 | 9.876295 | 0.1739051
72.89772 | 19.8265 | 19.28391 | 9.213948 | 0.5425901 | 9.896189 | 0.1737734
72.90772 | 19.8354 | 19.30352 | 9.213783 | 0.5318772 | 9.916099 | 0.1736407
72.91772 | 19.8553 | 19.32314 | 9.213632 | 0.5321589 | 9.936002 | 0.1735073
72.92772 | 19.8721 | 19.34276 | 9.213496 | 0.5293366 | 9.955895 | 0.173373
72.93772 | 19.8841 | 19.36239 | 9.213374 | 0.5217101 | 9.975778 | 0.1732379
72.94771 | 19.8978 | 19.382 | 9.213266 | 0.5158009 | 9.995631 | 0.1731022
72.95771 | 19.9123 | 19.40163 | 9.213172 | 0.5106698 | 10.01549 | 0.1729655
72.96771 | 19.929 | 19.42126 | 9.213092 | 0.5077381 | 10.03534 | 0.1728281
72.97771 | 19.943 | 19.44089 | 9.213027 | 0.5021056 | 10.05518 | 0.1726898
72.98771 | 19.9561 | 19.46052 | 9.212976 | 0.495576 | 10.075 | 0.1725508
72.99771 | 19.9746 | 19.48015 | 9.212939 | 0.4944465 | 10.0948 | 0.172411
73.0077 | 19.9835 | 19.49976 | 9.212917 | 0.4837393 | 10.11457 | 0.1722705
73.0177 | 20.0003 | 19.51938 | 9.212909 | 0.4809165 | 10.13435 | 0.1721292
73.0277 | 20.0092 | 19.539 | 9.212915 | 0.4701991 | 10.1541 | 0.1719871
73.0377 | 20.0278 | 19.55861 | 9.212936 | 0.4691865 | 10.17383 | 0.1718442
73.0477 | 20.0397 | 19.57822 | 9.212971 | 0.4614824 | 10.19355 | 0.1717005
73.05769 | 20.0563 | 19.5978 | 9.21302 | 0.4585025 | 10.21322 | 0.1715563
73.06769 | 20.0655 | 19.61739 | 9.213083 | 0.4481145 | 10.23289 | 0.1714112
73.07769 | 20.0779 | 19.63696 | 9.213161 | 0.440935 | 10.25254 | 0.1712653
73.08769 | 20.0957 | 19.65653 | 9.213254 | 0.4391661 | 10.27216 | 0.1711186
73.09769 | 20.1056 | 19.67609 | 9.213361 | 0.429509 | 10.29176 | 0.1709713
73.10769 | 20.1253 | 19.69563 | 9.213482 | 0.4296663 | 10.31133 | 0.1708232
73.11768 | 20.1399 | 19.71515 | 9.213618 | 0.4247533 | 10.33085 | 0.1706745
73.12768 | 20.1465 | 19.73466 | 9.213768 | 0.4118383 | 10.35037 | 0.170525
73.13768 | 20.1625 | 19.75416 | 9.213933 | 0.4083384 | 10.36985 | 0.1703747
73.14768 | 20.1742 | 19.77364 | 9.214112 | 0.4005551 | 10.38931 | 0.1702238
73.15768 | 20.1948 | 19.79311 | 9.214305 | 0.4016905 | 10.40873 | 0.1700721
73.16767 | 20.2035 | 19.81254 | 9.214513 | 0.3909627 | 10.4281 | 0.1699199
73.17767 | 20.2178 | 19.83196 | 9.214736 | 0.3858369 | 10.44746 | 0.1697668
73.18767 | 20.2327 | 19.85137 | 9.214973 | 0.3813317 | 10.46678 | 0.1696131
73.19767 | 20.245 | 19.87075 | 9.215225 | 0.3742493 | 10.48607 | 0.1694587
73.20767 | 20.2611 | 19.89011 | 9.215491 | 0.3709899 | 10.50532 | 0.1693036
73.21767 | 20.2708 | 19.90944 | 9.215772 | 0.3613551 | 10.52453 | 0.1691478
73.22766 | 20.2911 | 19.92874 | 9.216067 | 0.3623642 | 10.54368 | 0.1689915
73.23766 | 20.3092 | 19.94802 | 9.216377 | 0.3611809 | 10.56281 | 0.1688344
73.24766 | 20.3161 | 19.96727 | 9.216702 | 0.3488261 | 10.5819 | 0.1686766
73.25766 | 20.3329 | 19.9865 | 9.217041 | 0.3463994 | 10.60094 | 0.1685182
73.26766 | 20.345 | 20.0057 | 9.217395 | 0.3393028 | 10.61994 | 0.1683591
73.27765 | 20.3638 | 20.02484 | 9.217763 | 0.3389567 | 10.63888 | 0.1681996
73.28765 | 20.383 | 20.04398 | 9.218146 | 0.3390243 | 10.65779 | 0.1680393
73.29765 | 20.389 | 20.06308 | 9.218544 | 0.3259228 | 10.67665 | 0.1678783
73.30765 | 20.4121 | 20.08214 | 9.218956 | 0.3299585 | 10.69547 | 0.1677167
73.31765 | 20.4253 | 20.10117 | 9.219384 | 0.3241289 | 10.71423 | 0.1675545
73.32765 | 20.4419 | 20.12016 | 9.219825 | 0.3217369 | 10.73295 | 0.1673917
73.33764 | 20.4628 | 20.1391 | 9.220281 | 0.3236996 | 10.75159 | 0.1672285
73.34764 | 20.4772 | 20.15802 | 9.220753 | 0.3191844 | 10.7702 | 0.1670645
73.35764 | 20.4965 | 20.17689 | 9.221239 | 0.3196085 | 10.78875 | 0.1668999
73.36764 | 20.5037 | 20.19572 | 9.221739 | 0.3079754 | 10.80725 | 0.1667347
73.37764 | 20.5267 | 20.21452 | 9.222255 | 0.3121832 | 10.82569 | 0.166569
73.38763 | 20.5362 | 20.23325 | 9.222784 | 0.3029545 | 10.84406 | 0.1664028
73.39763 | 20.5604 | 20.25195 | 9.223329 | 0.308453 | 10.86238 | 0.1662359
73.40763 | 20.5762 | 20.2706 | 9.223889 | 0.3055963 | 10.88065 | 0.1660685
73.41763 | 20.5896 | 20.28921 | 9.224463 | 0.3003888 | 10.89885 | 0.1659005
73.42763 | 20.6087 | 20.30777 | 9.225053 | 0.3009285 | 10.91699 | 0.1657319
73.43763 | 20.6252 | 20.32628 | 9.225657 | 0.2989185 | 10.93506 | 0.1655628
73.44762 | 20.6373 | 20.34472 | 9.226275 | 0.2925771 | 10.95305 | 0.1653934
73.45762 | 20.6569 | 20.36313 | 9.226909 | 0.2937698 | 10.971 | 0.1652233
73.46762 | 20.6669 | 20.38148 | 9.227557 | 0.2854177 | 10.98887 | 0.1650526
73.47762 | 20.6786 | 20.39978 | 9.228221 | 0.2788191 | 11.00668 | 0.1648814
73.48762 | 20.6992 | 20.41802 | 9.228899 | 0.2811774 | 11.02441 | 0.1647097
73.49761 | 20.7091 | 20.43619 | 9.229591 | 0.2729095 | 11.04206 | 0.1645377
73.50761 | 20.7183 | 20.45432 | 9.230299 | 0.2639828 | 11.05965 | 0.164365
73.51761 | 20.7367 | 20.47239 | 9.231022 | 0.2643148 | 11.07717 | 0.1641919
73.52761 | 20.7508 | 20.49039 | 9.231759 | 0.2604086 | 11.09461 | 0.1640182
73.53761 | 20.7604 | 20.50833 | 9.232512 | 0.252065 | 11.11198 | 0.1638441
73.54761 | 20.7734 | 20.52622 | 9.233279 | 0.2471831 | 11.12927 | 0.1636695
73.5576 | 20.7843 | 20.54402 | 9.234061 | 0.2402848 | 11.14646 | 0.1634946
73.5676 | 20.796 | 20.56177 | 9.234858 | 0.2342336 | 11.16359 | 0.1633191
73.5776 | 20.8071 | 20.57945 | 9.23567 | 0.2276501 | 11.18064 | 0.1631432
73.5876 | 20.817 | 20.59707 | 9.236498 | 0.2199347 | 11.1976 | 0.1629668
73.5976 | 20.8257 | 20.61461 | 9.23734 | 0.2110887 | 11.21448 | 0.16279
73.60759 | 20.8378 | 20.63207 | 9.238196 | 0.2057308 | 11.23126 | 0.1626129
73.61759 | 20.8506 | 20.64947 | 9.239068 | 0.201129 | 11.24797 | 0.1624352
73.62759 | 20.8581 | 20.6668 | 9.239954 | 0.1912987 | 11.26459 | 0.1622571
73.63759 | 20.8648 | 20.68406 | 9.240856 | 0.1807448 | 11.28112 | 0.1620787
73.64759 | 20.884 | 20.70123 | 9.241773 | 0.182766 | 11.29756 | 0.1618998
73.65759 | 20.8911 | 20.71834 | 9.242705 | 0.1727639 | 11.31391 | 0.1617205
73.66758 | 20.9039 | 20.73534 | 9.243651 | 0.1685566 | 11.33015 | 0.161541
73.67758 | 20.9114 | 20.75229 | 9.244613 | 0.159113 | 11.34631 | 0.1613609
73.68758 | 20.918 | 20.76915 | 9.245589 | 0.1488493 | 11.36238 | 0.1611805
73.69758 | 20.9333 | 20.78593 | 9.246581 | 0.1473678 | 11.37835 | 0.1609997
73.70758 | 20.9445 | 20.80263 | 9.247588 | 0.1418705 | 11.39422 | 0.1608185
73.71757 | 20.9479 | 20.81923 | 9.248609 | 0.1286733 | 11.40998 | 0.1606372
73.72757 | 20.963 | 20.83575 | 9.249645 | 0.1272452 | 11.42565 | 0.1604554
73.73757 | 20.9744 | 20.85219 | 9.250697 | 0.1222052 | 11.44122 | 0.1602732
73.74757 | 20.9763 | 20.86855 | 9.251764 | 0.1077532 | 11.45669 | 0.1600906
73.75757 | 20.9876 | 20.88481 | 9.252846 | 0.1027908 | 11.47206 | 0.1599078
73.76757 | 21.0012 | 20.90098 | 9.253943 | 0.1002192 | 11.48731 | 0.1597246
73.77756 | 21.0075 | 20.91705 | 9.255054 | 0.09045498 | 11.50245 | 0.1595413
73.78756 | 21.0238 | 20.93303 | 9.256181 | 0.09076937 | 11.51749 | 0.1593575
73.79756 | 21.0311 | 20.94892 | 9.257323 | 0.08217696 | 11.53243 | 0.1591734
73.80756 | 21.0398 | 20.96472 | 9.25848 | 0.07508163 | 11.54725 | 0.158989
73.81756 | 21.0468 | 20.98042 | 9.259653 | 0.06638289 | 11.56196 | 0.1588044
73.82755 | 21.0574 | 20.996 | 9.260839 | 0.06140221 | 11.57654 | 0.1586196
73.83755 | 21.0677 | 21.0115 | 9.262041 | 0.05620187 | 11.59102 | 0.1584343
73.84755 | 21.0741 | 21.0269 | 9.263259 | 0.04720072 | 11.60539 | 0.1582488
73.85755 | 21.0825 | 21.0422 | 9.264491 | 0.04030298 | 11.61964 | 0.1580631
73.86755 | 21.0931 | 21.05739 | 9.265739 | 0.03570709 | 11.63378 | 0.1578771
73.87755 | 21.1034 | 21.07248 | 9.267002 | 0.03091546 | 11.64779 | 0.1576908
73.88754 | 21.1118 | 21.08745 | 9.268279 | 0.02434562 | 11.66167 | 0.1575045
73.89754 | 21.1144 | 21.10233 | 9.269572 | 0.01206715 | 11.67544 | 0.1573178
73.90754 | 21.1323 | 21.1171 | 9.27088 | 0.01519657 | 11.68909 | 0.1571308
73.91754 | 21.1408 | 21.13177 | 9.272203 | 0.009034028 | 11.70262 | 0.1569436
73.92754 | 21.1463 | 21.14632 | 9.273541 | -1.596466e-05 | 11.71602 | 0.1567562
73.93753 | 21.1547 | 21.16074 | 9.274894 | -0.006041804 | 11.72928 | 0.1565688
73.94753 | 21.1584 | 21.17507 | 9.276262 | -0.01666928 | 11.74243 | 0.156381
73.95753 | 21.1731 | 21.18928 | 9.277646 | -0.01618135 | 11.75544 | 0.156193
73.96753 | 21.176 | 21.20338 | 9.279045 | -0.02738005 | 11.76833 | 0.1560048
73.97753 | 21.189 | 21.21736 | 9.280459 | -0.02836199 | 11.78109 | 0.1558164
73.98753 | 21.1939 | 21.23123 | 9.281888 | -0.03732576 | 11.79371 | 0.1556278
73.99752 | 21.1989 | 21.24496 | 9.283331 | -0.0460562 | 11.80619 | 0.1554393
74.00752 | 21.2045 | 21.25858 | 9.28479 | -0.05408156 | 11.81854 | 0.1552504
74.01752 | 21.2102 | 21.27209 | 9.286265 | -0.06189009 | 11.83076 | 0.1550613
74.02752 | 21.2259 | 21.28547 | 9.287754 | -0.0595724 | 11.84285 | 0.1548721
74.03752 | 21.2244 | 21.29873 | 9.289259 | -0.0743311 | 11.85479 | 0.1546828
74.04751 | 21.2308 | 21.31185 | 9.290778 | -0.08105427 | 11.86658 | 0.1544934
74.05751 | 21.2381 | 21.32487 | 9.292313 | -0.0867661 | 11.87825 | 0.1543038
74.06751 | 21.2502 | 21.33775 | 9.293863 | -0.08755005 | 11.88977 | 0.1541141
74.07751 | 21.2473 | 21.35051 | 9.295429 | -0.1032072 | 11.90115 | 0.1539242
74.08751 | 21.2563 | 21.36314 | 9.297009 | -0.1068362 | 11.91239 | 0.1537342
74.09751 | 21.2625 | 21.37563 | 9.298605 | -0.1131349 | 11.92349 | 0.1535441
74.1075 | 21.2732 | 21.38799 | 9.300215 | -0.1147919 | 11.93442 | 0.153354
74.1175 | 21.2742 | 21.40023 | 9.301841 | -0.1260283 | 11.94522 | 0.1531637
74.1275 | 21.2743 | 21.41233 | 9.303482 | -0.138032 | 11.95588 | 0.1529733
74.1375 | 21.2795 | 21.4243 | 9.305138 | -0.1448027 | 11.96638 | 0.1527828
74.1475 | 21.2797 | 21.43614 | 9.30681 | -0.1564378 | 11.97674 | 0.1525922
74.15749 | 21.2986 | 21.44783 | 9.308495 | -0.1492254 | 11.98693 | 0.1524017
74.16749 | 21.2993 | 21.45939 | 9.310197 | -0.160089 | 11.99698 | 0.152211
74.17749 | 21.3093 | 21.47081 | 9.311914 | -0.1615135 | 12.00688 | 0.1520202
74.18749 | 21.3126 | 21.4821 | 9.313646 | -0.1695001 | 12.01662 | 0.1518294
74.19749 | 21.3125 | 21.49325 | 9.315394 | -0.1807462 | 12.02621 | 0.1516385
74.20749 | 21.3211 | 21.50425 | 9.317156 | -0.1831517 | 12.03565 | 0.1514475
74.21748 | 21.3222 | 21.51511 | 9.318932 | -0.1929055 | 12.04492 | 0.1512567
74.22748 | 21.3279 | 21.52583 | 9.320725 | -0.1979262 | 12.05404 | 0.1510657
74.23748 | 21.3329 | 21.53641 | 9.322533 | -0.2035051 | 12.063 | 0.1508746
74.24748 | 21.3372 | 21.54684 | 9.324356 | -0.2096383 | 12.0718 | 0.1506835
74.25748 | 21.3443 | 21.55713 | 9.326195 | -0.2128257 | 12.08044 | 0.1504924
74.26747 | 21.3524 | 21.56726 | 9.328046 | -0.2148587 | 12.08891 | 0.1503014
74.27747 | 21.3534 | 21.57725 | 9.329915 | -0.2238533 | 12.09723 | 0.1501103
74.28747 | 21.3643 | 21.5871 | 9.331799 | -0.2227995 | 12.10538 | 0.1499191
74.29747 | 21.3669 | 21.5968 | 9.333698 | -0.2298984 | 12.11337 | 0.149728
74.30747 | 21.3768 | 21.60635 | 9.335612 | -0.2295458 | 12.1212 | 0.1495368
74.31747 | 21.3797 | 21.61574 | 9.337541 | -0.2360437 | 12.12886 | 0.1493457
74.32746 | 21.3884 | 21.62498 | 9.339484 | -0.2365816 | 12.13634 | 0.1491547
74.33746 | 21.3892 | 21.63408 | 9.341443 | -0.244876 | 12.14367 | 0.1489636
74.34746 | 21.3853 | 21.64302 | 9.343418 | -0.2577184 | 12.15083 | 0.1487726
74.35746 | 21.4009 | 21.65181 | 9.345408 | -0.2509056 | 12.15782 | 0.1485815
74.36746 | 21.4001 | 21.66044 | 9.347413 | -0.2603394 | 12.16464 | 0.1483905
74.37745 | 21.4099 | 21.66891 | 9.349431 | -0.2590095 | 12.17128 | 0.1481997
74.38745 | 21.4174 | 21.67723 | 9.351466 | -0.2598319 | 12.17776 | 0.1480087
74.39745 | 21.415 | 21.6854 | 9.353516 | -0.2703978 | 12.18406 | 0.1478178
74.40745 | 21.4163 | 21.69341 | 9.355582 | -0.2771058 | 12.1902 | 0.147627
74.41745 | 21.4172 | 21.70126 | 9.357662 | -0.2840571 | 12.19616 | 0.1474362
74.42745 | 21.4285 | 21.70895 | 9.359758 | -0.2804499 | 12.20195 | 0.1472455
74.43744 | 21.4226 | 21.71647 | 9.361867 | -0.2938744 | 12.20755 | 0.147055
74.44744 | 21.4362 | 21.72385 | 9.363993 | -0.287648 | 12.21299 | 0.1468644
74.45744 | 21.423 | 21.73106 | 9.366134 | -0.3080603 | 12.21825 | 0.1466739
74.46744 | 21.431 | 21.73811 | 9.36829 | -0.3071116 | 12.22334 | 0.1464835
74.47744 | 21.4269 | 21.745 | 9.370461 | -0.3181004 | 12.22825 | 0.1462931
74.48743 | 21.4288 | 21.75172 | 9.372645 | -0.3229223 | 12.23297 | 0.1461031
74.49743 | 21.4368 | 21.75829 | 9.374847 | -0.3214859 | 12.23753 | 0.1459129
74.50743 | 21.4405 | 21.76469 | 9.377063 | -0.3241869 | 12.2419 | 0.1457228
74.51743 | 21.4351 | 21.77092 | 9.379295 | -0.3358249 | 12.2461 | 0.1455329
74.52743 | 21.4322 | 21.777 | 9.381541 | -0.3447974 | 12.25011 | 0.145343
74.53743 | 21.4379 | 21.7829 | 9.383803 | -0.3450046 | 12.25395 | 0.1451532
74.54742 | 21.4439 | 21.78864 | 9.386078 | -0.3447413 | 12.2576 | 0.1449638
74.55742 | 21.4374 | 21.79422 | 9.388369 | -0.3568188 | 12.26108 | 0.1447743
74.56742 | 21.4416 | 21.79963 | 9.390676 | -0.3580298 | 12.26437 | 0.1445849
74.57742 | 21.441 | 21.80487 | 9.392998 | -0.3638723 | 12.26748 | 0.1443956
74.58742 | 21.4399 | 21.80995 | 9.395335 | -0.3700492 | 12.27041 | 0.1442064
74.59741 | 21.4375 | 21.81485 | 9.397685 | -0.3773532 | 12.27315 | 0.1440176
74.60741 | 21.4417 | 21.81959 | 9.400052 | -0.3778949 | 12.27571 | 0.1438287
74.61741 | 21.4429 | 21.82417 | 9.402434 | -0.3812675 | 12.27809 | 0.14364
74.62741 | 21.4452 | 21.82857 | 9.404831 | -0.3833709 | 12.28029 | 0.1434514
74.63741 | 21.4488 | 21.83281 | 9.407243 | -0.3840069 | 12.2823 | 0.1432629
74.6474 | 21.4492 | 21.83687 | 9.409667 | -0.3876696 | 12.28413 | 0.1430748
74.6574 | 21.447 | 21.84077 | 9.412109 | -0.3937661 | 12.28577 | 0.1428867
74.6674 | 21.4489 | 21.84449 | 9.414566 | -0.3955931 | 12.28723 | 0.1426987
74.6774 | 21.4476 | 21.84805 | 9.417038 | -0.4004507 | 12.2885 | 0.1425108
74.6874 | 21.4454 | 21.85144 | 9.419525 | -0.4060377 | 12.28959 | 0.1423232
74.6974 | 21.4388 | 21.85465 | 9.422027 | -0.4158541 | 12.29049 | 0.1421357
74.70739 | 21.4408 | 21.8577 | 9.424541 | -0.4168968 | 12.29121 | 0.1419485
74.71739 | 21.4287 | 21.86057 | 9.427072 | -0.431872 | 12.29174 | 0.1417614
74.72739 | 21.4349 | 21.86328 | 9.429619 | -0.4283766 | 12.29208 | 0.1415744
74.73739 | 21.4334 | 21.86581 | 9.432181 | -0.4324093 | 12.29224 | 0.1413877
74.74739 | 21.4317 | 21.86817 | 9.434757 | -0.4364713 | 12.29221 | 0.1412011
74.75738 | 21.433 | 21.87036 | 9.437346 | -0.4373602 | 12.292 | 0.1410148
74.76738 | 21.4279 | 21.87238 | 9.439952 | -0.4444786 | 12.2916 | 0.1408286
74.77738 | 21.4276 | 21.87423 | 9.442573 | -0.4466273 | 12.29101 | 0.1406426
74.78738 | 21.4259 | 21.8759 | 9.445209 | -0.4500036 | 12.29024 | 0.1404568
74.79738 | 21.4195 | 21.87741 | 9.44786 | -0.4579081 | 12.28928 | 0.1402711
74.80738 | 21.4187 | 21.87874 | 9.450526 | -0.4600409 | 12.28813 | 0.1400857
74.81737 | 21.4134 | 21.8799 | 9.453203 | -0.4665013 | 12.2868 | 0.1399007
74.82737 | 21.4066 | 21.88089 | 9.455899 | -0.4742918 | 12.28528 | 0.1397157
74.83737 | 21.4015 | 21.88171 | 9.458609 | -0.4802114 | 12.28357 | 0.1395309
74.84737 | 21.4024 | 21.88236 | 9.461334 | -0.4799574 | 12.28168 | 0.1393463
74.85737 | 21.4116 | 21.88283 | 9.464074 | -0.4712329 | 12.2796 | 0.1391619
74.86736 | 21.411 | 21.88314 | 9.466825 | -0.4721377 | 12.27733 | 0.138978
74.87736 | 21.4078 | 21.88327 | 9.469595 | -0.4754716 | 12.27488 | 0.1387941
74.88736 | 21.4069 | 21.88323 | 9.472379 | -0.4763334 | 12.27224 | 0.1386104
74.89736 | 21.4023 | 21.88303 | 9.475178 | -0.4807258 | 12.26942 | 0.1384269
74.90736 | 21.3953 | 21.88265 | 9.477991 | -0.4873467 | 12.26641 | 0.1382437
74.91736 | 21.3955 | 21.8821 | 9.48082 | -0.486597 | 12.26322 | 0.1380606
74.92735 | 21.4031 | 21.88138 | 9.48366 | -0.4782785 | 12.25984 | 0.1378781
74.93735 | 21.3993 | 21.88049 | 9.486517 | -0.4811883 | 12.25628 | 0.1376955
74.94735 | 21.3938 | 21.87943 | 9.48939 | -0.4856289 | 12.25253 | 0.1375132
74.95735 | 21.3888 | 21.8782 | 9.492277 | -0.4894006 | 12.24859 | 0.1373312
74.96735 | 21.3915 | 21.8768 | 9.495179 | -0.4853021 | 12.24447 | 0.1371494
74.97734 | 21.3889 | 21.87524 | 9.498092 | -0.486337 | 12.24018 | 0.136968
74.98734 | 21.3914 | 21.8735 | 9.501023 | -0.4821016 | 12.23569 | 0.1367867
74.99734 | 21.3955 | 21.8716 | 9.503969 | -0.4760974 | 12.23102 | 0.1366056
75.00734 | 21.3962 | 21.86953 | 9.506929 | -0.4733254 | 12.22617 | 0.1364248
75.01734 | 21.3872 | 21.86729 | 9.509904 | -0.4800852 | 12.22114 | 0.1362443
75.02734 | 21.3846 | 21.86488 | 9.512893 | -0.4802779 | 12.21592 | 0.136064
75.03733 | 21.3846 | 21.86231 | 9.515894 | -0.4777071 | 12.21053 | 0.1358842
75.04733 | 21.3794 | 21.85957 | 9.518913 | -0.4801663 | 12.20495 | 0.1357044
75.05733 | 21.3858 | 21.85666 | 9.521946 | -0.4708595 | 12.19919 | 0.1355249
75.06733 | 21.3774 | 21.85359 | 9.524993 | -0.4761885 | 12.19325 | 0.1353456
75.07733 | 21.3807 | 21.85035 | 9.528055 | -0.4696523 | 12.18713 | 0.1351667
75.08732 | 21.3748 | 21.84695 | 9.531129 | -0.4721536 | 12.18084 | 0.1349882
75.09732 | 21.376 | 21.84339 | 9.53422 | -0.4673881 | 12.17436 | 0.1348097
75.10732 | 21.3751 | 21.83966 | 9.537325 | -0.4645578 | 12.1677 | 0.1346316
75.11732 | 21.3793 | 21.83577 | 9.540445 | -0.4564659 | 12.16087 | 0.1344537
75.12732 | 21.3742 | 21.83171 | 9.543579 | -0.4575124 | 12.15386 | 0.1342761
75.13732 | 21.3739 | 21.82749 | 9.546728 | -0.4535947 | 12.14667 | 0.1340988
75.14731 | 21.3667 | 21.82312 | 9.549888 | -0.4564219 | 12.13931 | 0.1339219
75.15731 | 21.3683 | 21.81858 | 9.553066 | -0.4502841 | 12.13177 | 0.1337452
75.16731 | 21.3615 | 21.81388 | 9.556258 | -0.4523845 | 12.12406 | 0.1335687
75.17731 | 21.3593 | 21.80903 | 9.559464 | -0.4497254 | 12.11617 | 0.1333925
75.18731 | 21.3562 | 21.80401 | 9.562684 | -0.4478091 | 12.10811 | 0.1332166
75.1973 | 21.3596 | 21.79884 | 9.565916 | -0.4392392 | 12.09988 | 0.1330411
75.2073 | 21.3531 | 21.79351 | 9.569165 | -0.4404064 | 12.09148 | 0.1328658
75.2173 | 21.3569 | 21.78802 | 9.572428 | -0.431116 | 12.0829 | 0.1326908
75.2273 | 21.3528 | 21.78237 | 9.575706 | -0.4295707 | 12.07415 | 0.132516
75.2373 | 21.3509 | 21.77657 | 9.578998 | -0.4256692 | 12.06523 | 0.1323416
75.2473 | 21.3385 | 21.77061 | 9.582304 | -0.4321128 | 12.05614 | 0.1321674
75.25729 | 21.338 | 21.76451 | 9.585621 | -0.4265096 | 12.04689 | 0.1319938
75.26729 | 21.3374 | 21.75825 | 9.588955 | -0.4208455 | 12.03747 | 0.1318202
75.27729 | 21.3329 | 21.75183 | 9.592304 | -0.4189308 | 12.02788 | 0.1316469
75.28729 | 21.3303 | 21.74526 | 9.595667 | -0.4149631 | 12.01812 | 0.131474
75.29729 | 21.3151 | 21.73854 | 9.599043 | -0.4234448 | 12.0082 | 0.1313013
75.30728 | 21.3192 | 21.73168 | 9.602431 | -0.4124836 | 11.99812 | 0.1311291
75.31728 | 21.3112 | 21.72467 | 9.605836 | -0.4134658 | 11.98787 | 0.1309571
75.32728 | 21.3072 | 21.7175 | 9.609255 | -0.4102997 | 11.97746 | 0.1307854
75.33728 | 21.2983 | 21.71019 | 9.612688 | -0.4118864 | 11.96688 | 0.1306139
75.34728 | 21.2894 | 21.70273 | 9.616135 | -0.4133273 | 11.95615 | 0.1304428
75.35728 | 21.278 | 21.69512 | 9.619596 | -0.4171211 | 11.94525 | 0.130272
75.36727 | 21.2685 | 21.68738 | 9.623068 | -0.4188773 | 11.93421 | 0.1301016
75.37727 | 21.2631 | 21.67948 | 9.626557 | -0.4163835 | 11.923 | 0.1299314
75.38727 | 21.2483 | 21.67144 | 9.63006 | -0.4231448 | 11.91162 | 0.1297615
75.39727 | 21.247 | 21.66327 | 9.633577 | -0.4162651 | 11.9001 | 0.129592
75.40727 | 21.2272 | 21.65494 | 9.637108 | -0.4277437 | 11.88841 | 0.1294227
75.41726 | 21.2133 | 21.64649 | 9.640649 | -0.4331903 | 11.87659 | 0.1292539
75.42726 | 21.2068 | 21.63789 | 9.644207 | -0.4310898 | 11.8646 | 0.1290853
75.43726 | 21.192 | 21.62915 | 9.647779 | -0.4371508 | 11.85245 | 0.128917
75.44726 | 21.188 | 21.62027 | 9.651365 | -0.4322736 | 11.84016 | 0.128749
75.45726 | 21.1709 | 21.61126 | 9.654965 | -0.4403621 | 11.82772 | 0.1285813
75.46726 | 21.1643 | 21.60211 | 9.658579 | -0.4378125 | 11.81512 | 0.1284139
75.47725 | 21.1489 | 21.59284 | 9.662202 | -0.4439389 | 11.80239 | 0.1282471
75.48725 | 21.1439 | 21.58342 | 9.665843 | -0.4395227 | 11.7895 | 0.1280803
75.49725 | 21.1341 | 21.57387 | 9.669498 | -0.4397744 | 11.77646 | 0.1279139
75.50725 | 21.12 | 21.56419 | 9.673166 | -0.4441938 | 11.76328 | 0.1277479
75.51725 | 21.1041 | 21.55438 | 9.676848 | -0.4502841 | 11.74995 | 0.1275821
75.52724 | 21.0996 | 21.54445 | 9.68054 | -0.4448539 | 11.7365 | 0.1274168
75.53724 | 21.0928 | 21.53439 | 9.684249 | -0.4415868 | 11.72289 | 0.1272517
75.54724 | 21.0886 | 21.52419 | 9.687971 | -0.4355922 | 11.70913 | 0.1270869
75.55724 | 21.0781 | 21.51387 | 9.691708 | -0.4357714 | 11.69524 | 0.1269224
75.56724 | 21.0728 | 21.50343 | 9.695457 | -0.4306255 | 11.68121 | 0.1267583
75.57724 | 21.0646 | 21.49286 | 9.69922 | -0.4282565 | 11.66704 | 0.1265945
75.58723 | 21.0618 | 21.48217 | 9.702993 | -0.420374 | 11.65275 | 0.1264311
75.59723 | 21.0481 | 21.47136 | 9.706783 | -0.4232597 | 11.63831 | 0.126268
75.60723 | 21.044 | 21.46043 | 9.710586 | -0.4164253 | 11.62373 | 0.1261051
75.61723 | 21.0379 | 21.44937 | 9.714403 | -0.4114721 | 11.60903 | 0.1259426
75.62723 | 21.0369 | 21.4382 | 9.718233 | -0.4012982 | 11.59418 | 0.1257804
75.63722 | 21.0225 | 21.42692 | 9.722073 | -0.4044204 | 11.57923 | 0.1256187
75.64722 | 21.0271 | 21.41552 | 9.725929 | -0.3884151 | 11.56413 | 0.1254572
75.65722 | 21.0225 | 21.404 | 9.729799 | -0.3814951 | 11.5489 | 0.125296
75.66722 | 21.0138 | 21.39236 | 9.733682 | -0.3785601 | 11.53354 | 0.1251351
75.67722 | 21.0051 | 21.38061 | 9.737579 | -0.3755142 | 11.51806 | 0.1249746
75.68722 | 21.0008 | 21.36876 | 9.741488 | -0.3679557 | 11.50245 | 0.1248144
75.69721 | 20.9942 | 21.3568 | 9.745407 | -0.362599 | 11.48674 | 0.1246546
75.70721 | 20.9841 | 21.34472 | 9.749343 | -0.3606219 | 11.47088 | 0.1244951
75.71721 | 20.9853 | 21.33254 | 9.753292 | -0.3472373 | 11.45491 | 0.1243359
75.72721 | 20.9779 | 21.32024 | 9.757254 | -0.3423438 | 11.43881 | 0.124177
75.73721 | 20.9687 | 21.30785 | 9.761228 | -0.3391467 | 11.4226 | 0.1240184
75.7472 | 20.9543 | 21.29536 | 9.765212355 | -0.3410574 | 11.40628 | 0.1238603
75.7572 | 20.9543 | 21.28275 | 9.769213 | -0.3284512 | 11.38984 | 0.1237024
75.7672 | 20.9442 | 21.27004 | 9.773227 | -0.3258449 | 11.37327 | 0.1235449
75.7772 | 20.9297 | 21.25724 | 9.777254 | -0.3275364 | 11.3566 | 0.1233877
75.7872 | 20.9265 | 21.24433 | 9.781293 | -0.3178289 | 11.3398 | 0.1232307
75.7972 | 20.9214 | 21.23132 | 9.785346 | -0.3099238 | 11.3229 | 0.1230742
75.80719 | 20.9132 | 21.21823 | 9.789407 | -0.3050328 | 11.30591 | 0.1229181
75.81719 | 20.8971 | 21.20503 | 9.793485 | -0.3079332 | 11.28879 | 0.1227622
75.82719 | 20.8969 | 21.19174 | 9.797576 | -0.2948394 | 11.27156 | 0.1226066
75.83719 | 20.8783 | 21.17835 | 9.801679 | -0.3000532 | 11.25422 | 0.1224513
75.84719 | 20.8758 | 21.16487 | 9.805795 | -0.2890726 | 11.23678 | 0.1222964
75.85718 | 20.8651 | 21.15131 | 9.80992 | -0.2862147 | 11.21925 | 0.122142
75.86718 | 20.8477 | 21.13765 | 9.814061 | -0.2899541 | 11.20161 | 0.1219877
75.87718 | 20.8493 | 21.12391 | 9.818215 | -0.2746053 | 11.18386 | 0.1218338
75.88718 | 20.8404 | 21.11007 | 9.822382 | -0.2696691 | 11.16601 | 0.1216802
75.89718 | 20.8366 | 21.09615 | 9.826561 | -0.2595455 | 11.14806 | 0.121527
75.90718 | 20.819 | 21.08214 | 9.830752 | -0.2631372 | 11.13001 | 0.1213741
75.91717 | 20.8197 | 21.06806 | 9.834952 | -0.2483588 | 11.11189 | 0.1212216
75.92717 | 20.8096 | 21.05388 | 9.839168 | -0.2442838 | 11.09365 | 0.1210694
75.93717 | 20.7977 | 21.03963 | 9.843397 | -0.2419273 | 11.07531 | 0.1209174
75.94717 | 20.7865 | 21.02529 | 9.847638 | -0.238792 | 11.05689 | 0.1207658
75.95717 | 20.781 | 21.01088 | 9.851891 | -0.2298768 | 11.03837 | 0.1206146
75.96716 | 20.7734 | 20.9964 | 9.856153 | -0.2229985 | 11.01978 | 0.1204638
75.97716 | 20.7636 | 20.98183 | 9.860431 | -0.2182295 | 11.00109 | 0.1203132
75.98716 | 20.7523 | 20.96719 | 9.864721 | -0.2148854 | 10.9823 | 0.1201629
75.99716 | 20.7471 | 20.95247 | 9.869023 | -0.2053669 | 10.96343 | 0.120013
76.00716 | 20.7333 | 20.93768 | 9.873337 | -0.2043754 | 10.94447 | 0.1198634
76.01716 | 20.7311 | 20.92281 | 9.877664 | -0.1917109 | 10.92543 | 0.1197141
76.02715 | 20.7192 | 20.90789 | 9.881998 | -0.1886916 | 10.90633 | 0.1195653
76.03715 | 20.7008 | 20.89289 | 9.886348 | -0.1920891 | 10.88712 | 0.1194167
76.04715 | 20.6958 | 20.87782 | 9.890711 | -0.1820198 | 10.86784 | 0.1192684
76.05715 | 20.6889 | 20.86268 | 9.895085 | -0.1737818 | 10.84848 | 0.1191204
76.06715 | 20.6739 | 20.84748 | 9.899472 | -0.1735785 | 10.82903 | 0.1189728
76.07714 | 20.6582 | 20.83223 | 9.903865 | -0.1740265 | 10.80954 | 0.1188256
76.08714 | 20.6489 | 20.8169 | 9.908275 | -0.1679956 | 10.78994 | 0.1186786
76.09714 | 20.6297 | 20.8015 | 9.912697 | -0.1718038 | 10.77027 | 0.118532
76.10714 | 20.6316 | 20.78606 | 9.917131 | -0.1544555 | 10.75054 | 0.1183857
76.11714 | 20.6139 | 20.77054 | 9.921576 | -0.1566422 | 10.73073 | 0.1182397
76.12714 | 20.5946 | 20.75497 | 9.926033 | -0.1603711 | 10.71084 | 0.118094
76.13713 | 20.5881 | 20.73936 | 9.930497 | -0.1512573 | 10.69091 | 0.1179488
76.14713 | 20.5763 | 20.72367 | 9.934977 | -0.1473729 | 10.67089 | 0.1178038
76.15713 | 20.5754 | 20.70793 | 9.939469 | -0.1325326 | 10.6508 | 0.1176591
76.16713 | 20.5629 | 20.69214 | 9.943972 | -0.1292399 | 10.63065 | 0.1175148
76.17713 | 20.5524 | 20.67629 | 9.948487 | -0.1238936 | 10.61044 | 0.1173707
76.18712 | 20.5385 | 20.66041 | 9.953008 | -0.1219113 | 10.59018 | 0.1172272
76.19712 | 20.5173 | 20.64446 | 9.957545 | -0.1271643 | 10.56983 | 0.1170838
76.20712 | 20.5114 | 20.62847 | 9.962094 | -0.1170674 | 10.54943 | 0.1169407
76.21712 | 20.5029 | 20.61242 | 9.966654 | -0.1095228 | 10.52897 | 0.116798
76.22712 | 20.494 | 20.59633 | 9.971226 | -0.1023322 | 10.50845 | 0.1166556
76.23712 | 20.4873 | 20.58019 | 9.975808 | -0.09289473 | 10.48787 | 0.1165135
76.24711 | 20.4896 | 20.56403 | 9.980397 | -0.07442891 | 10.46726 | 0.1163718
76.25711 | 20.4698 | 20.5478 | 9.985002 | -0.07800388 | 10.44657 | 0.1162304
76.26711 | 20.4665 | 20.53154 | 9.989618 | -0.06503615 | 10.42583 | 0.1160893
76.27711 | 20.4545 | 20.51523 | 9.994245 | -0.06072791 | 10.40503 | 0.1159485
76.28711 | 20.4491 | 20.49888 | 9.998883 | -0.04978008 | 10.38419 | 0.115808
76.2971 | 20.4348 | 20.48251 | 10.00353 | -0.04771173 | 10.36332 | 0.115668
76.3071 | 20.4181 | 20.46609 | 10.00819 | -0.04798649 | 10.34237 | 0.1155281
76.3171 | 20.4035 | 20.44963 | 10.01286 | -0.04612524 | 10.32138 | 0.1153886
76.3271 | 20.3949 | 20.43313 | 10.01754 | -0.03822805 | 10.30034 | 0.1152494
76.3371 | 20.3871 | 20.4166 | 10.02223 | -0.02949724 | 10.27926 | 0.1151105
76.3471 | 20.3776 | 20.40003 | 10.02693 | -0.02243124 | 10.25813 | 0.114972
76.35709 | 20.3646 | 20.38345 | 10.03164 | -0.01884963 | 10.23697 | 0.1148338
76.36709 | 20.3492 | 20.36682 | 10.03637 | -0.01762041 | 10.21576 | 0.1146959
76.37709 | 20.3331 | 20.35016 | 10.0411 | -0.01706208 | 10.1945 | 0.1145583
76.38709 | 20.3178 | 20.33347 | 10.04585 | -0.01567324 | 10.17321 | 0.114421
76.39709 | 20.3073 | 20.31676 | 10.0506 | -0.009456678 | 10.15187 | 0.114284
76.40708 | 20.2897 | 20.30003 | 10.05536 | -0.01032979 | 10.13052 | 0.1141475
76.41708 | 20.2709 | 20.28326 | 10.06014 | -0.0123606 | 10.10911 | 0.1140111
76.42708 | 20.2532 | 20.26647 | 10.06493 | -0.01326666 | 10.08766 | 0.1138751
76.43708 | 20.2405 | 20.24965 | 10.06973 | -0.009148275 | 10.06618 | 0.1137394
76.44708 | 20.2363 | 20.23281 | 10.07453 | 0.003494052 | 10.04467 | 0.113604
76.45708 | 20.2165 | 20.21594 | 10.07935 | 0.0005569974 | 10.02312 | 0.1134689
76.46707 | 20.1978 | 20.19907 | 10.08417 | -0.001274867 | 10.00157 | 0.1133342
76.47707 | 20.1869 | 20.18217 | 10.08901 | 0.00472869 | 9.97996 | 0.1131997
76.48707 | 20.167 | 20.16525 | 10.09386 | 0.001753321 | 9.958321 | 0.1130656
76.49707 | 20.1584 | 20.14831 | 10.09872 | 0.01009302 | 9.936658 | 0.1129317
76.50707 | 20.1467 | 20.13135 | 10.10359 | 0.01535184 | 9.914964 | 0.1127981
76.51706 | 20.1309 | 20.11439 | 10.10846 | 0.01650851 | 9.893268 | 0.112665
76.52706 | 20.1239 | 20.0974 | 10.11335 | 0.0264979 | 9.871524 | 0.1125321
76.53706 | 20.1068 | 20.0804 | 10.11824 | 0.02640242 | 9.849754 | 0.1123995
76.54706 | 20.0983 | 20.06338 | 10.12315 | 0.03491843 | 9.827963 | 0.1122671
76.55706 | 20.0878 | 20.04635 | 10.12807 | 0.04144769 | 9.806149 | 0.1121351
76.56706 | 20.0714 | 20.02931 | 10.13299 | 0.04208744 | 9.784314 | 0.1120034
76.57705 | 20.0616 | 20.01228 | 10.13793 | 0.0493203 | 9.762482 | 0.1118721
76.58705 | 20.0452 | 19.99522 | 10.14287 | 0.04998161 | 9.740606 | 0.111741
76.59705 | 20.039 | 19.97815 | 10.14783 | 0.0608498 | 9.718713 | 0.1116103
76.60705 | 20.028 | 19.96107 | 10.15279 | 0.0669257 | 9.696803 | 0.1114797
76.61705 | 20.0169 | 19.94399 | 10.15777 | 0.07290856 | 9.674877 | 0.1113496
76.62704 | 20.0098 | 19.92692 | 10.16274 | 0.082881 | 9.652956 | 0.1112198
76.63704 | 19.9994 | 19.90983 | 10.16774 | 0.0895748 | 9.630999 | 0.1110902
76.64704 | 19.9852 | 19.89273 | 10.17274 | 0.09247218 | 9.609029 | 0.110961
76.65704 | 19.9767 | 19.87563 | 10.17775 | 0.1010741 | 9.587045 | 0.1108319
76.66704 | 19.9651 | 19.85852 | 10.18277 | 0.1065775 | 9.56505 | 0.1107033
76.67704 | 19.9519 | 19.84142 | 10.1878 | 0.1104838 | 9.543043 | 0.1105749
76.68703 | 19.9438 | 19.82433 | 10.19283 | 0.1194726 | 9.52105 | 0.1104469
76.69703 | 19.928 | 19.80722 | 10.19788 | 0.1207791 | 9.499024 | 0.1103191
76.70703 | 19.9212 | 19.79012 | 10.20293 | 0.1310839 | 9.476991 | 0.1101916
76.71703 | 19.9149 | 19.77301 | 10.208 | 0.1418865 | 9.454951 | 0.1100644
76.72703 | 19.9039 | 19.75591 | 10.21307 | 0.1479879 | 9.432903 | 0.1099375
76.73702 | 19.8987 | 19.73883 | 10.21815 | 0.159868 | 9.410872 | 0.109811
76.74702 | 19.8932 | 19.72174 | 10.22324 | 0.1714618 | 9.388814 | 0.1096847
76.75702 | 19.8759 | 19.70465 | 10.22834 | 0.1712504 | 9.366752 | 0.1095587
76.76702 | 19.8726 | 19.68757 | 10.23345 | 0.1850333 | 9.344687 | 0.109433
76.77702 | 19.8574 | 19.67049 | 10.23856 | 0.1869089 | 9.322621 | 0.1093075
76.78702 | 19.8554 | 19.65342 | 10.24369 | 0.201978 | 9.300552 | 0.1091823
76.79701 | 19.8402 | 19.63638 | 10.24882 | 0.2038224 | 9.278505 | 0.1090576
76.80701 | 19.8303 | 19.61932 | 10.25396 | 0.210975 | 9.256435 | 0.108933
76.81701 | 19.8243 | 19.60228 | 10.25911 | 0.2220188 | 9.234366 | 0.1088088
76.82701 | 19.813 | 19.58525 | 10.26426 | 0.2277511 | 9.2123 | 0.1086848
76.83701 | 19.8076 | 19.56823 | 10.26943 | 0.2393735 | 9.190235 | 0.108561
76.847 | 19.8006 | 19.55123 | 10.2746 | 0.2493674 | 9.168196 | 0.1084378
76.857 | 19.7845 | 19.53423 | 10.27978 | 0.250266 | 9.146139 | 0.1083146
76.867 | 19.7736 | 19.51725 | 10.28497 | 0.2563512 | 9.124087 | 0.1081918
76.877 | 19.768 | 19.50028 | 10.29017 | 0.2677227 | 9.10204 | 0.1080692
76.887 | 19.7517 | 19.48332 | 10.29537 | 0.2683804 | 9.079999 | 0.1079469
76.897 | 19.7412 | 19.46638 | 10.30059 | 0.2748228 | 9.057966 | 0.1078249
76.90699 | 19.7359 | 19.44947 | 10.3058 | 0.286433 | 9.035961 | 0.1077033
76.91699 | 19.7203 | 19.43256 | 10.31103 | 0.2877432 | 9.013944 | 0.1075819
76.92699 | 19.7097 | 19.41566 | 10.31627 | 0.2940376 | 8.991935 | 0.1074607
76.93699 | 19.7005 | 19.39879 | 10.32151 | 0.3017126 | 8.969937 | 0.1073399
76.94699 | 19.6879 | 19.38193 | 10.32676 | 0.3059703 | 8.947949 | 0.1072193
76.95698 | 19.6759 | 19.36511 | 10.33201 | 0.3107925 | 8.925994 | 0.1070991
76.96698 | 19.6633 | 19.34829 | 10.33728 | 0.3150129 | 8.904029 | 0.1069791
76.97698 | 19.6436 | 19.33149 | 10.34255 | 0.3121128 | 8.882076 | 0.1068593
76.98698 | 19.6416 | 19.31471 | 10.34783 | 0.3268914 | 8.860137 | 0.1067398
76.99698 | 19.6297 | 19.29795 | 10.35312 | 0.3317486 | 8.838212 | 0.1066206
77.00698 | 19.6177 | 19.28122 | 10.35841 | 0.3364846 | 8.816301 | 0.1065017
77.01697 | 19.6051 | 19.26452 | 10.36371 | 0.3405816 | 8.794427 | 0.1063832
77.02697 | 19.5949 | 19.24783 | 10.36902 | 0.3470722 | 8.772546 | 0.1062648
77.03697 | 19.5832 | 19.23116 | 10.37433 | 0.3520389 | 8.750683 | 0.1061467
77.04697 | 19.5697 | 19.21452 | 10.37965 | 0.3551821 | 8.728836 | 0.1060288
77.05697 | 19.5618 | 19.1979 | 10.38498 | 0.3639016 | 8.707006 | 0.1059113
77.06696 | 19.5473 | 19.18132 | 10.39031 | 0.3659778 | 8.685218 | 0.1057941
77.07696 | 19.5373 | 19.16475 | 10.39565 | 0.3725457 | 8.663426 | 0.1056771
77.08696 | 19.5239 | 19.14821 | 10.401 | 0.3756877 | 8.641653 | 0.1055603
77.09696 | 19.5115 | 19.1317 | 10.40635 | 0.3798027 | 8.6199 | 0.1054439
77.10696 | 19.5052 | 19.11521 | 10.41171 | 0.3899906 | 8.598168 | 0.1053276
77.11696 | 19.4933 | 19.09875 | 10.41708 | 0.3945507 | 8.576457 | 0.1052117
77.12695 | 19.4808 | 19.08233 | 10.42245 | 0.3984667 | 8.554789 | 0.1050961
77.13695 | 19.4647 | 19.06593 | 10.42783 | 0.3987704 | 8.533122 | 0.1049807
77.14695 | 19.4565 | 19.04956 | 10.43321 | 0.4069444 | 8.511478 | 0.1048655
77.15695 | 19.4339 | 19.03321 | 10.4386 | 0.4006898 | 8.489857 | 0.1047507
77.16695 | 19.4265 | 19.0169 | 10.444 | 0.4096044 | 8.46826 | 0.104636
77.17694 | 19.4198 | 19.00063 | 10.4494 | 0.4191724 | 8.446709 | 0.1045218
77.18694 | 19.4035 | 18.98437 | 10.45481 | 0.4191263 | 8.42516 | 0.1044077
77.19694 | 19.3837 | 18.96815 | 10.46022 | 0.4155486 | 8.403638 | 0.1042939
77.20694 | 19.3693 | 18.95196 | 10.46564 | 0.4173393 | 8.382141 | 0.1041803
77.21694 | 19.3596 | 18.9358 | 10.47107 | 0.4237971 | 8.360671 | 0.104067
77.22694 | 19.3473 | 18.91968 | 10.4765 | 0.4276227 | 8.339227 | 0.1039539
77.23693 | 19.3346 | 18.9036 | 10.48193 | 0.431 | 8.317832 | 0.1038412
77.24693 | 19.3111 | 18.88754 | 10.48737 | 0.4235598 | 8.296443 | 0.1037287
77.25693 | 19.3068 | 18.87151 | 10.49282 | 0.4352856 | 8.275083 | 0.1036164
77.26693 | 19.288 | 18.85552 | 10.49827 | 0.4324767 | 8.253752 | 0.1035044
77.27693 | 19.2691 | 18.83957 | 10.50372 | 0.4295335 | 8.23245 | 0.1033926
77.28692 | 19.2641 | 18.82367 | 10.50918 | 0.4404334 | 8.211205 | 0.1032812
77.29692 | 19.2451 | 18.80778 | 10.51465 | 0.4373205 | 8.189962 | 0.1031699
77.30692 | 19.2279 | 18.79193 | 10.52012 | 0.4359712 | 8.16875 | 0.1030589
77.31692 | 19.2177 | 18.77611 | 10.5256 | 0.4415867 | 8.147569 | 0.1029482
77.32692 | 19.1976 | 18.76033 | 10.53108 | 0.4372661 | 8.126419 | 0.1028377
77.33692 | 19.1893 | 18.74459 | 10.53656 | 0.4447082 | 8.105301 | 0.1027274
77.34691 | 19.1748 | 18.7289 | 10.54205 | 0.4458984 | 8.084235 | 0.1026175
77.35691 | 19.1586 | 18.71323 | 10.54754 | 0.4453668 | 8.063182 | 0.1025078
77.36691 | 19.1447 | 18.6976 | 10.55304 | 0.4470972 | 8.042161 | 0.1023983
77.37691 | 19.1309 | 18.68201 | 10.55855 | 0.4488905 | 8.021174 | 0.102289
77.38691 | 19.1162 | 18.66646 | 10.56405 | 0.4497448 | 8.00022 | 0.10218
77.3969 | 19.0955 | 18.65095 | 10.56956 | 0.4445458 | 7.979322 | 0.1020714
77.4069 | 19.0894 | 18.63548 | 10.57508 | 0.453923 | 7.958437 | 0.1019629
77.4169 | 19.0699 | 18.62004 | 10.5806 | 0.4498613 | 7.937587 | 0.1018546
77.4269 | 19.0538 | 18.60464 | 10.58612 | 0.4491604 | 7.916772 | 0.1017466
77.4369 | 19.0428 | 18.58928 | 10.59165 | 0.4535199 | 7.895992 | 0.1016388
77.4469 | 19.027 | 18.57396 | 10.59718 | 0.4530395 | 7.875248 | 0.1015313
77.45689 | 19.0147 | 18.5587 | 10.60271 | 0.4560004 | 7.854565 | 0.1014241
77.46689 | 18.9993 | 18.54346 | 10.60825 | 0.4558398 | 7.833894 | 0.101317
77.47689 | 18.9901 | 18.52826 | 10.61379 | 0.4618382 | 7.81326 | 0.1012102
77.48689 | 18.9715 | 18.5131 | 10.61934 | 0.4583954 | 7.792664 | 0.1011037
77.49689 | 18.9606 | 18.49799 | 10.62489 | 0.4626117 | 7.772105 | 0.1009973
77.50688 | 18.948 | 18.48293 | 10.63043 | 0.4650724 | 7.751603 | 0.1008914
77.51688 | 18.9358 | 18.46789 | 10.63599 | 0.4679061 | 7.73112 | 0.1007855
77.52688 | 18.9188 | 18.4529 | 10.64155 | 0.4658987 | 7.710674 | 0.1006799
77.53688 | 18.9126 | 18.43795 | 10.64711 | 0.4746488 | 7.690268 | 0.1005745
77.54688 | 18.9019 | 18.42304 | 10.65267 | 0.4788565 | 7.669901 | 0.1004694
77.55688 | 18.896 | 18.40818 | 10.65824 | 0.487823 | 7.649573 | 0.1003645
77.56687 | 18.8782 | 18.39337 | 10.6638 | 0.4848317 | 7.629304 | 0.1002599
77.57687 | 18.8738 | 18.37859 | 10.66938 | 0.4952112 | 7.609057 | 0.1001555
77.58687 | 18.8612 | 18.36385 | 10.67495 | 0.4973498 | 7.588847 | 0.1000513
77.59687 | 18.8523 | 18.34916 | 10.68053 | 0.5031442 | 7.568679 | 0.0999473
77.60687 | 18.8395 | 18.3345 | 10.68611 | 0.504996 | 7.548551 | 0.09984357
77.61686 | 18.8296 | 18.31991 | 10.69169 | 0.5096901 | 7.528484 | 0.09974018
77.62686 | 18.8213 | 18.30534 | 10.69727 | 0.5159555 | 7.508438 | 0.09963689
77.63686 | 18.8072 | 18.29082 | 10.70286 | 0.516376 | 7.488434 | 0.09953386
77.64686 | 18.7863 | 18.27635 | 10.70844 | 0.5099532 | 7.468471 | 0.09943103
77.65686 | 18.7849 | 18.26191 | 10.71404 | 0.5229862 | 7.44855 | 0.09932846
77.66686 | 18.7691 | 18.24752 | 10.71963 | 0.521575 | 7.428672 | 0.09922608
77.67685 | 18.7576 | 18.23319 | 10.72522 | 0.5244067 | 7.408854 | 0.09912406
77.68685 | 18.7531 | 18.21889 | 10.73081 | 0.5342075 | 7.389059 | 0.09902217
77.69685 | 18.7351 | 18.20464 | 10.73641 | 0.5304637 | 7.369308 | 0.09892047
77.70685 | 18.7293 | 18.19042 | 10.74201 | 0.5388758 | 7.349598 | 0.09881903
77.71685 | 18.7094 | 18.17626 | 10.74761 | 0.5331425 | 7.329933 | 0.09871781
77.72684 | 18.6975 | 18.16215 | 10.7532 | 0.5353516 | 7.310329 | 0.0986169
77.73684 | 18.6767 | 18.14807 | 10.7588 | 0.5286287 | 7.290751 | 0.09851611
77.74684 | 18.6686 | 18.13404 | 10.76441 | 0.5345625 | 7.271214 | 0.09841556
77.75684 | 18.6579 | 18.12005 | 10.77001 | 0.5378496 | 7.251723 | 0.0983152
77.76684 | 18.6397 | 18.10611 | 10.77562 | 0.5335919 | 7.232275 | 0.0982151
77.77684 | 18.6296 | 18.09221 | 10.78122 | 0.5373894 | 7.212871 | 0.09811519
77.78683 | 18.6179 | 18.07837 | 10.78683 | 0.5395281 | 7.193531 | 0.09801561
77.79683 | 18.604 | 18.06456 | 10.79243 | 0.5394354 | 7.174216 | 0.09791615
77.80683 | 18.5966 | 18.0508 | 10.79804 | 0.5457964 | 7.154946 | 0.09781692
77.81683 | 18.5845 | 18.03709 | 10.80365 | 0.5474124 | 7.135721 | 0.09771789
77.82683 | 18.5702 | 18.02342 | 10.80926 | 0.5467831 | 7.11654 | 0.09761908
77.83682 | 18.5577 | 18.0098 | 10.81486 | 0.547895 | 7.097423 | 0.0975206
77.84682 | 18.5427 | 17.99623 | 10.82047 | 0.5464743 | 7.078333 | 0.09742221
77.85682 | 18.5249 | 17.98269 | 10.82608 | 0.5422082 | 7.059289 | 0.09732405
77.86682 | 18.5177 | 17.9692 | 10.83169 | 0.548496 | 7.04029 | 0.09722611
77.87682 | 18.5063 | 17.95576 | 10.8373 | 0.5505388 | 7.021336 | 0.09712838
77.88682 | 18.493 | 17.94236 | 10.84291 | 0.5506357 | 7.002428 | 0.09703087
77.89681 | 18.4809 | 17.92903 | 10.84851 | 0.5518735 | 6.983585 | 0.09693365
77.90681 | 18.4741 | 17.91572 | 10.85412 | 0.5583791 | 6.964769 | 0.09683655
77.91681 | 18.4586 | 17.90246 | 10.85972 | 0.5561394 | 6.945999 | 0.09673968
77.92681 | 18.4481 | 17.88925 | 10.86533 | 0.5588526 | 6.927276 | 0.09664299
77.93681 | 18.4302 | 17.87608 | 10.87093 | 0.5541211 | 6.908598 | 0.09654653
77.9468 | 18.4162 | 17.86297 | 10.87653 | 0.5532305 | 6.889986 | 0.09645037
77.9568 | 18.3961 | 17.84989 | 10.88214 | 0.546207 | 6.871402 | 0.09635433
77.9668 | 18.3868 | 17.83686 | 10.88774 | 0.5499377 | 6.852864 | 0.09625849
77.9768 | 18.3758 | 17.82388 | 10.89334 | 0.5519234 | 6.834373 | 0.09616286
77.9868 | 18.3611 | 17.81094 | 10.89894 | 0.5501621 | 6.815929 | 0.09606742
77.99679 | 18.3479 | 17.79806 | 10.90453 | 0.5498439 | 6.79755 | 0.0959723
78.00679 | 18.3286 | 17.78521 | 10.91013 | 0.5433912 | 6.7792 | 0.09587728
78.01679 | 18.3222 | 17.77241 | 10.91573 | 0.549794 | 6.760897 | 0.09578247
78.02679 | 18.3056 | 17.75965 | 10.92132 | 0.5459507 | 6.742641 | 0.09568786
78.03679 | 18.2909 | 17.74694 | 10.92691 | 0.5439618 | 6.724432 | 0.09559347
78.04679 | 18.2745 | 17.73427 | 10.9325 | 0.5402274 | 6.706271 | 0.09549926
78.05678 | 18.2607 | 17.72166 | 10.93808 | 0.5390352 | 6.688175 | 0.09540536
78.06678 | 18.2443 | 17.70909 | 10.94367 | 0.5352098 | 6.670108 | 0.09531156
78.07678 | 18.2316 | 17.69656 | 10.94925 | 0.5350389 | 6.652089 | 0.09521797
78.08678 | 18.2157 | 17.68408 | 10.95484 | 0.5316231 | 6.634117 | 0.09512456
78.09678 | 18.2051 | 17.67164 | 10.96041 | 0.533461 | 6.616193 | 0.09503137
78.10677 | 18.1922 | 17.65926 | 10.96598 | 0.5329426 | 6.598334 | 0.09493847
78.11677 | 18.1804 | 17.64691 | 10.97156 | 0.5334907 | 6.580506 | 0.09484567
78.12677 | 18.164 | 17.63461 | 10.97713 | 0.5293938 | 6.562724 | 0.09475306
78.13677 | 18.1514 | 17.62235 | 10.9827 | 0.5290521 | 6.544991 | 0.09466066
78.14677 | 18.1341 | 17.61014 | 10.98826 | 0.5239649 | 6.527306 | 0.09456844
78.15677 | 18.1236 | 17.59797 | 10.99382 | 0.5256329 | 6.509668 | 0.09447643
78.16676 | 18.1032 | 17.58585 | 10.99938 | 0.5173451 | 6.492095 | 0.0943847
78.17676 | 18.0965 | 17.57378 | 11.00493 | 0.5227238 | 6.474553 | 0.09429308
78.18676 | 18.0753 | 17.56174 | 11.01048 | 0.5135578 | 6.457059 | 0.09420165
78.19676 | 18.0644 | 17.54975 | 11.01603 | 0.5146469 | 6.439614 | 0.09411042
78.20676 | 18.0515 | 17.53781 | 11.02157 | 0.5136918 | 6.422216 | 0.09401935
78.21675 | 18.035 | 17.52592 | 11.02711 | 0.5090814 | 6.404882 | 0.0939286
78.22675 | 18.0168 | 17.51406 | 11.03264 | 0.5027375 | 6.387581 | 0.09383794
78.23675 | 18.0041 | 17.50225 | 11.03818 | 0.5018499 | 6.370326 | 0.09374747
78.24675 | 17.9902 | 17.49048 | 11.0437 | 0.4997187 | 6.35312 | 0.09365719
78.25675 | 17.977 | 17.47876 | 11.04923 | 0.4982431 | 6.335962 | 0.0935671
78.26675 | 17.9607 | 17.46708 | 11.05475 | 0.493623 | 6.318853 | 0.0934772
78.27674 | 17.9369 | 17.45545 | 11.06026 | 0.4814482 | 6.301808 | 0.09338756
78.28674 | 17.9247 | 17.44386 | 11.06577 | 0.4808415 | 6.284794 | 0.09329805
78.29674 | 17.91 | 17.43231 | 11.07127 | 0.4776916 | 6.267828 | 0.0932087
78.30674 | 17.8938 | 17.4208 | 11.07677 | 0.4729977 | 6.25091 | 0.09311955
78.31674 | 17.8727 | 17.40934 | 11.08227 | 0.4633608 | 6.234041 | 0.09303059
78.32673 | 17.8577 | 17.39793 | 11.08775 | 0.4597697 | 6.217235 | 0.0929419
78.33673 | 17.8477 | 17.38655 | 11.09324 | 0.461147 | 6.200462 | 0.0928533
78.34673 | 17.8292 | 17.37522 | 11.09872 | 0.4539813 | 6.183736 | 0.09276489
78.35673 | 17.8135 | 17.36393 | 11.10419 | 0.4495674 | 6.167064 | 0.09267666
78.36673 | 17.8021 | 17.35268 | 11.10966 | 0.4494166 | 6.150434 | 0.09258861
78.37673 | 17.7756 | 17.34148 | 11.11512 | 0.434123 | 6.133852 | 0.09250075
78.38672 | 17.7637 | 17.33032 | 11.12058 | 0.4333763 | 6.117335 | 0.09241316
78.39672 | 17.7501 | 17.3192 | 11.12603 | 0.4308987 | 6.100849 | 0.09232566
78.40672 | 17.7356 | 17.30812 | 11.13147 | 0.4274787 | 6.084411 | 0.09223835
78.41672 | 17.725 | 17.29708 | 11.13691 | 0.4279169 | 6.068022 | 0.09215121
78.42672 | 17.7166 | 17.28609 | 11.14234 | 0.4305139 | 6.051679 | 0.09206425
78.43671 | 17.7027 | 17.27514 | 11.14776 | 0.4275579 | 6.035401 | 0.09197756
78.44671 | 17.6916 | 17.26423 | 11.15318 | 0.4273717 | 6.019155 | 0.09189096
78.45671 | 17.6785 | 17.25336 | 11.1586 | 0.4251443 | 6.002956 | 0.09180454
78.46671 | 17.6653 | 17.24252 | 11.164 | 0.422776 | 5.986804 | 0.09171829
78.47671 | 17.6551 | 17.23173 | 11.1694 | 0.423367 | 5.970701 | 0.09163223
78.48671 | 17.6421 | 17.22098 | 11.17479 | 0.4211161 | 5.954646 | 0.09154633
78.4967 | 17.6315 | 17.21028 | 11.18017 | 0.4212156 | 5.938653 | 0.0914607
78.5067 | 17.6202 | 17.19962 | 11.18555 | 0.4205846 | 5.922692 | 0.09137516
78.5167 | 17.6091 | 17.18899 | 11.19092 | 0.4201134 | 5.906779 | 0.0912898
78.5267 | 17.599 | 17.1784 | 11.19628 | 0.4206023 | 5.890913 | 0.0912046
78.5367 | 17.588 | 17.16785 | 11.20163 | 0.4201513 | 5.875095 | 0.09111959
78.54669 | 17.5712 | 17.15735 | 11.20698 | 0.4138477 | 5.859342 | 0.09103483
78.55669 | 17.56 | 17.14688 | 11.21231 | 0.4131206 | 5.843615 | 0.09095015
78.56669 | 17.5481 | 17.13645 | 11.21764 | 0.4116511 | 5.827939 | 0.09086565
78.57669 | 17.533 | 17.12606 | 11.22297 | 0.4069423 | 5.81231 | 0.09078132
78.58669 | 17.52 | 17.11571 | 11.22828 | 0.4042944 | 5.796729 | 0.09069716
78.59669 | 17.5075 | 17.10539 | 11.23358 | 0.4021087 | 5.781193 | 0.09061318
78.60668 | 17.4914 | 17.09513 | 11.23888 | 0.3962716 | 5.765723 | 0.09052944
78.61668 | 17.4818 | 17.08489 | 11.24416 | 0.3969082 | 5.750283 | 0.09044579
78.62668 | 17.4694 | 17.07469 | 11.24944 | 0.3947071 | 5.734888 | 0.09036231
78.63668 | 17.4554 | 17.06453 | 11.25471 | 0.3908677 | 5.719541 | 0.090279
78.64668 | 17.4369 | 17.05441 | 11.25997 | 0.3824911 | 5.704241 | 0.09019586
78.65667 | 17.424 | 17.04433 | 11.26522 | 0.3796669 | 5.689002 | 0.09011296
78.66667 | 17.4066 | 17.03429 | 11.27046 | 0.3723148 | 5.673796 | 0.09003015
78.67667 | 17.4017 | 17.02427 | 11.27569 | 0.3774264 | 5.658635 | 0.08994751
78.68667 | 17.3873 | 17.0143 | 11.28091 | 0.3730001 | 5.643521 | 0.08986503
78.69667 | 17.3757 | 17.00436 | 11.28613 | 0.3713377 | 5.628454 | 0.08978271
78.70667 | 17.362 | 16.99446 | 11.29133 | 0.3675388 | 5.613432 | 0.08970056
78.71666 | 17.3475 | 16.98461 | 11.29652 | 0.3628941 | 5.598472 | 0.08961866
78.72666 | 17.3381 | 16.97478 | 11.3017 | 0.3633225 | 5.583544 | 0.08953684
78.73666 | 17.3249 | 16.96499 | 11.30687 | 0.359915 | 5.568662 | 0.08945518
78.74666 | 17.3115 | 16.95523 | 11.31203 | 0.3562724 | 5.553825 | 0.08937369
78.75666 | 17.3026 | 16.94551 | 11.31718 | 0.3570941 | 5.539035 | 0.08929234
78.76665 | 17.2957 | 16.93583 | 11.32231 | 0.3598712 | 5.524305 | 0.08921126
78.77665 | 17.2846 | 16.92618 | 11.32744 | 0.3584223 | 5.509606 | 0.08913024
78.78665 | 17.2751 | 16.91656 | 11.33256 | 0.3585396 | 5.494953 | 0.08904939
78.79665 | 17.2573 | 16.90698 | 11.33766 | 0.3503212 | 5.480346 | 0.0889687
78.80665 | 17.248 | 16.89743 | 11.34276 | 0.3505692 | 5.465785 | 0.08888817
78.81665 | 17.2361 | 16.88792 | 11.34784 | 0.3481825 | 5.451269 | 0.0888078
78.82664 | 17.2282 | 16.87845 | 11.35291 | 0.349753 | 5.436813 | 0.08872766
78.83664 | 17.2141 | 16.869 | 11.35797 | 0.3450998 | 5.422387 | 0.0886476
78.84664 | 17.2046 | 16.85959 | 11.36301 | 0.3450126 | 5.408007 | 0.0885677
78.85664 | 17.194 | 16.85021 | 11.36805 | 0.3437926 | 5.393672 | 0.08848795
78.86664 | 17.1787 | 16.84086 | 11.37307 | 0.3378392 | 5.379383 | 0.08840837
78.87663 | 17.1682 | 16.83156 | 11.37807 | 0.3366443 | 5.365152 | 0.08832902
78.88663 | 17.1573 | 16.82227 | 11.38307 | 0.3350258 | 5.350952 | 0.08824975
78.89663 | 17.1452 | 16.81302 | 11.38806 | 0.3321753 | 5.336797 | 0.08817062
78.90663 | 17.127 | 16.80381 | 11.39303 | 0.3231931 | 5.322686 | 0.08809166
78.91663 | 17.1108 | 16.79462 | 11.39799 | 0.3161787 | 5.308621 | 0.08801285
78.92663 | 17.0983 | 16.78547 | 11.40293 | 0.3128332 | 5.294599 | 0.0879342
78.93662 | 17.0926 | 16.77635 | 11.40786 | 0.3162474 | 5.280636 | 0.08785576
78.94662 | 17.0755 | 16.76726 | 11.41278 | 0.3082393 | 5.266704 | 0.08777742
78.95662 | 17.0618 | 16.7582 | 11.41768 | 0.3036005 | 5.252816 | 0.08769922
78.96662 | 17.0541 | 16.74917 | 11.42258 | 0.3049316 | 5.238972 | 0.08762118
78.97662 | 17.0388 | 16.74017 | 11.42745 | 0.2986323 | 5.225172 | 0.08754326
78.98661 | 17.0278 | 16.73121 | 11.43231 | 0.2965934 | 5.21143 | 0.08746562
78.99661 | 17.0148 | 16.72227 | 11.43716 | 0.292535 | 5.197717 | 0.08738801
79.00661 | 16.9943 | 16.71335 | 11.44199 | 0.2809463 | 5.184049 | 0.08731057
79.01661 | 16.9836 | 16.70447 | 11.44681 | 0.2791281 | 5.170425 | 0.08723327
79.02661 | 16.97 | 16.69562 | 11.45162 | 0.2743815 | 5.156843 | 0.08715613
79.03661 | 16.9619 | 16.68679 | 11.45641 | 0.2751063 | 5.143305 | 0.08707912
79.0466 | 16.9477 | 16.67801 | 11.46118 | 0.2696932 | 5.129825 | 0.08700235
79.0566 | 16.943 | 16.66924 | 11.46594 | 0.2737609 | 5.116374 | 0.08692564
79.0666 | 16.9311 | 16.6605 | 11.47068 | 0.2706009 | 5.102966 | 0.08684908
79.0766 | 16.9155 | 16.65179 | 11.47541 | 0.2637133 | 5.089601 | 0.08677267
79.0866 | 16.905 | 16.6431 | 11.48013 | 0.2618974 | 5.07628 | 0.08669641
79.09659 | 16.8937 | 16.63445 | 11.48482 | 0.2592474 | 5.063013 | 0.08662036
79.10659 | 16.8788 | 16.62582 | 11.4895 | 0.2529777 | 5.049777 | 0.08654439
79.11659 | 16.868 | 16.61722 | 11.49417 | 0.250782 | 5.036583 | 0.08646857
79.12659 | 16.8626 | 16.60864 | 11.49882 | 0.2539595 | 5.023432 | 0.08639288
79.13659 | 16.8501 | 16.60009 | 11.50345 | 0.2500114 | 5.010323 | 0.08631734
79.14659 | 16.843 | 16.59156 | 11.50806 | 0.2514366 | 4.997257 | 0.08624195
79.15658 | 16.8256 | 16.58307 | 11.51266 | 0.2425293 | 4.984245 | 0.08616676
79.16658 | 16.8131 | 16.5746 | 11.51724 | 0.2385039 | 4.971264 | 0.08609165
79.17658 | 16.8009 | 16.56615 | 11.52181 | 0.2347538 | 4.958324 | 0.08601668
79.18658 | 16.7872 | 16.55772 | 11.52635 | 0.2294793 | 4.945425 | 0.08594185
79.19658 | 16.7745 | 16.54932 | 11.53088 | 0.2251797 | 4.932569 | 0.08586717
79.20657 | 16.765 | 16.54095 | 11.53539 | 0.2240481 | 4.919767 | 0.08579269
79.21657 | 16.7436 | 16.5326 | 11.53989 | 0.211001 | 4.906994 | 0.08571828
79.22657 | 16.7336 | 16.52427 | 11.54436 | 0.20933 | 4.894262 | 0.08564402
79.23657 | 16.7145 | 16.51596 | 11.54882 | 0.1985358 | 4.881571 | 0.0855699
79.24657 | 16.7042 | 16.50768 | 11.55326 | 0.1965183 | 4.868922 | 0.08549591
79.25657 | 16.6838 | 16.49942 | 11.55769 | 0.184378 | 4.856315 | 0.08542206
79.26656 | 16.6718 | 16.49119 | 11.56208 | 0.1806073 | 4.84376 | 0.08534842
79.27656 | 16.6545 | 16.48298 | 11.56647 | 0.1715222 | 4.831234 | 0.08527486
79.28656 | 16.6338 | 16.47478 | 11.57083 | 0.159015 | 4.818749 | 0.08520142
79.29656 | 16.622 | 16.46661 | 11.57518 | 0.1553864 | 4.806304 | 0.08512812
79.30656 | 16.5992 | 16.45846 | 11.57951 | 0.1407365 | 4.7939 | 0.08505495
79.31655 | 16.5853 | 16.45034 | 11.58381 | 0.1349573 | 4.781549 | 0.08498201
79.32655 | 16.5622 | 16.44223 | 11.5881 | 0.1199652 | 4.769226 | 0.08490911
79.33655 | 16.5494 | 16.43415 | 11.59237 | 0.1152531 | 4.756942 | 0.08483637
79.34655 | 16.535 | 16.42608 | 11.59662 | 0.1089201 | 4.7447 | 0.08476374
79.35655 | 16.5193 | 16.41803 | 11.60084 | 0.1012671 | 4.732497 | 0.08469126
79.36655 | 16.5044 | 16.41001 | 11.60505 | 0.09439437 | 4.720335 | 0.0846189
79.37654 | 16.488 | 16.402 | 11.60924 | 0.08599547 | 4.708223 | 0.08454676
79.38654 | 16.4724 | 16.39402 | 11.6134 | 0.07838402 | 4.69614 | 0.08447467
79.39654 | 16.4533 | 16.38605 | 11.61755 | 0.06725434 | 4.684096 | 0.08440273
79.40654 | 16.4426 | 16.37809 | 11.62167 | 0.0645065 | 4.672091 | 0.0843309
79.41654 | 16.4302 | 16.37016 | 11.62578 | 0.06004019 | 4.660125 | 0.08425922
79.42653 | 16.4159 | 16.36225 | 11.62985 | 0.05364806 | 4.648211 | 0.08418773
79.43653 | 16.4027 | 16.35435 | 11.63391 | 0.04834592 | 4.636324 | 0.08411632
79.44653 | 16.3935 | 16.34647 | 11.63795 | 0.04702668 | 4.624476 | 0.08404502
79.45653 | 16.3814 | 16.33861 | 11.64197 | 0.04278985 | 4.612668 | 0.08397387
79.46653 | 16.3711 | 16.33076 | 11.64596 | 0.0403367 | 4.600897 | 0.08390281
79.47653 | 16.3687 | 16.32293 | 11.64994 | 0.04576684 | 4.589166 | 0.08383193
79.48652 | 16.3539 | 16.31513 | 11.65388 | 0.03877357 | 4.577484 | 0.08376121
79.49652 | 16.3425 | 16.30733 | 11.65781 | 0.03517198 | 4.565829 | 0.08369056
79.50652 | 16.337 | 16.29955 | 11.66171 | 0.03745476 | 4.554213 | 0.08362005
79.51652 | 16.3283 | 16.29178 | 11.66559 | 0.03652195 | 4.542635 | 0.08354967
79.52652 | 16.3175 | 16.28403 | 11.66945 | 0.03347456 | 4.531095 | 0.0834794
79.53651 | 16.3172 | 16.2763 | 11.67328 | 0.04090498 | 4.519604 | 0.08340934
79.54651 | 16.2998 | 16.26857 | 11.67709 | 0.03122842 | 4.50814 | 0.08333934
79.55651 | 16.2905 | 16.26086 | 11.68088 | 0.02963726 | 4.496714 | 0.08326945
79.56651 | 16.2842 | 16.25317 | 11.68464 | 0.03103319 | 4.485324 | 0.0831997
79.57651 | 16.2802 | 16.24548 | 11.68838 | 0.03471526 | 4.473973 | 0.08313008
79.58651 | 16.2691 | 16.23782 | 11.6921 | 0.03128452 | 4.462658 | 0.08306057
79.5965 | 16.256 | 16.23017 | 11.69578 | 0.02582962 | 4.451396 | 0.08299126
79.6065 | 16.2453 | 16.22253 | 11.69945 | 0.02277329 | 4.440156 | 0.08292202
79.6165 | 16.2325 | 16.2149 | 11.70309 | 0.01760473 | 4.428954 | 0.08285288
79.6265 | 16.2204 | 16.20728 | 11.7067 | 0.01312396 | 4.417788 | 0.08278388
79.6365 | 16.2108 | 16.19967 | 11.71029 | 0.01113161 | 4.406659 | 0.08271499
79.64649 | 16.1934 | 16.19208 | 11.71386 | 0.001320919 | 4.395578 | 0.08264631
79.65649 | 16.1842 | 16.18449 | 11.71739 | -0.0002937603 | 4.384522 | 0.08257767
79.66649 | 16.1703 | 16.17692 | 11.72091 | -0.006619207 | 4.373503 | 0.08250916
79.67649 | 16.1573 | 16.16935 | 11.72439 | -0.01205472 | 4.36252 | 0.08244077
79.68649 | 16.1455 | 16.1618 | 11.72785 | -0.01630041 | 4.351573 | 0.0823725
79.69649 | 16.1235 | 16.15426 | 11.73129 | -0.03075625 | 4.340663 | 0.08230436
79.70648 | 16.1107 | 16.14673 | 11.73469 | -0.03602832 | 4.329798 | 0.0822364
79.71648 | 16.0935 | 16.1392 | 11.73807 | -0.04570237 | 4.31896 | 0.08216848
79.72648 | 16.0804 | 16.13169 | 11.74143 | -0.05128575 | 4.308157 | 0.08210071
79.73648 | 16.0631 | 16.12418 | 11.74475 | -0.06107702 | 4.297389 | 0.08203303
79.74648 | 16.0457 | 16.11668 | 11.74805 | -0.070977 | 4.286658 | 0.0819655
79.75647 | 16.0281 | 16.10919 | 11.75132 | -0.08109403 | 4.275974 | 0.08189814
79.76647 | 16.0178 | 16.10171 | 11.75457 | -0.08390733 | 4.265311 | 0.08183083
79.77647 | 16.0049 | 16.09423 | 11.75778 | -0.08933126 | 4.254687 | 0.08176363
79.78647 | 15.9855 | 16.08676 | 11.76097 | -0.1012594 | 4.244094 | 0.08169657
79.79647 | 15.9707 | 16.0793 | 11.76413 | -0.1085972 | 4.23354 | 0.08162961
79.80647 | 15.9575 | 16.07184 | 11.76726 | -0.1143385 | 4.223018 | 0.08156278
79.81646 | 15.9404 | 16.0644 | 11.77036 | -0.1239954 | 4.212543 | 0.08149612
79.82646 | 15.9275 | 16.05695 | 11.77343 | -0.1294496 | 4.202092 | 0.08142952
79.83646 | 15.9035 | 16.04951 | 11.77647 | -0.1460093 | 4.191675 | 0.08136304
79.84646 | 15.892 | 16.04207 | 11.77949 | -0.150074 | 4.181292 | 0.08129667
79.85646 | 15.8756 | 16.03464 | 11.78247 | -0.1590435 | 4.170944 | 0.0812304
79.86645 | 15.8654 | 16.02722 | 11.78542 | -0.1618244 | 4.160639 | 0.08116433
79.87645 | 15.8572 | 16.0198 | 11.78834 | -0.1626023 | 4.150359 | 0.08109832
79.88645 | 15.8405 | 16.01238 | 11.79124 | -0.1718841 | 4.140113 | 0.08103241
79.89645 | 15.8238 | 16.00497 | 11.7941 | -0.181169 | 4.1299 | 0.08096661
79.90645 | 15.8124 | 15.99756 | 11.79693 | -0.1851579 | 4.119722 | 0.08090094
79.91645 | 15.804 | 15.99015 | 11.79974 | -0.1861488 | 4.109577 | 0.08083536
79.92644 | 15.7931 | 15.98275 | 11.8025 | -0.18965 | 4.099476 | 0.08076997
79.93644 | 15.7682 | 15.97535 | 11.80524 | -0.2071454 | 4.089397 | 0.08070464
79.94644 | 15.7534 | 15.96794 | 11.80795 | -0.2145431 | 4.079352 | 0.08063942
79.95644 | 15.7433 | 15.96054 | 11.81063 | -0.2172422 | 4.06934 | 0.08057431
79.96644 | 15.7346 | 15.95314 | 11.81327 | -0.2185426 | 4.059361 | 0.08050929
79.97643 | 15.7297 | 15.94575 | 11.81588 | -0.2160511 | 4.049425 | 0.08044448
79.98643 | 15.7171 | 15.93835 | 11.81846 | -0.2212526 | 4.039512 | 0.08037969
79.99643 | 15.7057 | 15.93096 | 11.82101 | -0.2252552 | 4.029632 | 0.08031502