## Summary
Parameter | MoC_0.66 F m -3 m | graphite_2H_P63mmc P 63/m m c
Sample | M24-MM-Mo2C-SM_Cu_powder.dat | M24-MM-Mo2C-SM_Cu_powder.dat
Method | GSAS-II | GSAS-II
Phase name | MoC_0.66 F m -3 m | graphite_2H_P63mmc P 63/m m c
COD / MP ID | manual | manual
Formula | Mo4 C2.64 | C4
Space group
Space group # | 225 | 194
Crystal system | cubic | hexagonal
a (Å) | 4.10265 | 2.31762
b (Å) | 4.10265 | 2.31762
c (Å) | 4.10265 | 6.50341
α (°) | 90 | 90
β (°) | 90 | 90
γ (°) | 90 | 120
Volume (A^3) | 69.05472 | 30.25219
da/a0 (%) | -3.535 | -5.941
db/b0 (%) | -3.535 | -5.941
dc/c0 (%) | -3.535 | -3.05
dV/V0 (%) | -10.235 | -14.227
Weight fraction (%) | 88.8 | 11.2
GSAS-II mass weight fraction (%) | 53.8 | 46.2
Weight fraction ± (%) | 3.25 | 3.25
Weight fraction error source | integrated_phase_area_diagonal_covariance+binary_closure | integrated_phase_area_diagonal_covariance+binary_closure
Weight fraction propagated sigma (%) | 3.247 | 3.247
Weight fraction systematic floor (%) | 1.776 | 1
Weight fraction method | integrated_phase_pattern_area | integrated_phase_pattern_area
Integrated phase fraction (%) | 88.8 | 11.2
Integrated - wt fraction (percentage points) | 34.99 | -34.99
Integrated phase fraction method | primary_quant_from_refined_phase_envelope | primary_quant_from_refined_phase_envelope
Crystallite size (nm) | 1000 | 1000
Crystallite size source | gsas_hap_size | gsas_hap_size
Scale factor | 1.27135 | 9.43721
Scale factor sigma | 0.05591203 | 3.05158132
Scale factor sigma (%) | 4.398 | 32.336
Scale factor sigma source | gsas_covariance | gsas_covariance
Scale * phase mass value | 528.2045345 | 453.4011
Legacy mass-weighted scale value | 528.2045345 | 453.4011
U (Caglioti) | 0.01489 | 0.01489
V (Caglioti) | -0.01538 | -0.01538
W (Caglioti) | 0.00566 | 0.00566
X (Lorentzian) | 0 | 0
Y (Lorentzian) | 10.46377 | 10.46377
η at strongest | 1 | 1
FWHM (°) | 11.0209 | 10.7396
FWHM reference 2theta (deg) | 36.5643 | 25.9763
FWHM reference hkl | [1, 1, 1] | [0, 0, 2]
N reflections | 4 | 3
Seeded by | gsas2 | gsas2
Zero shift (°) | -1.45007 | -1.45007
Rwp (%) | 3.92 | 3.92
Rp (%) | 3.24 | 3.24
χ² | 48.586 | 48.586
GoF | 6.97 | 6.97

## Plot Data
2theta | Y_obs | Y_calc | Background | Residual | MoC_0.66 F m -3 m | graphite_2H_P63mmc P 63/m m c | MoC_0.66 F m -3 m peak 2θ | MoC_0.66 F m -3 m [hkl] | graphite_2H_P63mmc P 63/m m c peak 2θ | graphite_2H_P63mmc P 63/m m c [hkl]
20.00736 | 48.1119 | 45.16498 | 44.4279 | 2.946919 | 0.4730131 | 0.2640632 | 37.955 | [111] | 27.406 | [002]
20.01735 | 48.1235 | 45.21309 | 44.47473 | 2.910412 | 0.4734933 | 0.2648682 | 44.111 | [200] | 47.361 | [101]
20.02735 | 48.1516 | 45.26082 | 44.52116 | 2.890783 | 0.4739748 | 0.2656778 | 64.152 | [220] | 56.559 | [004]
20.03735 | 48.1128 | 45.30812 | 44.56717 | 2.804678 | 0.4744572 | 0.2664912 | 77.027 | [311]
20.04735 | 48.1301 | 45.355 | 44.61276 | 2.775096 | 0.4749402 | 0.2673084
20.05735 | 48.1116 | 45.40147 | 44.65791 | 2.710135 | 0.4754241 | 0.2681295
20.06735 | 48.0661 | 45.44751 | 44.70264 | 2.618592 | 0.4759087 | 0.2689545
20.07734 | 48.0891 | 45.49309 | 44.74691 | 2.596012 | 0.4763937 | 0.2697827
20.08734 | 48.0595 | 45.5383 | 44.7908 | 2.521202 | 0.47688 | 0.2706155
20.09734 | 48.0731 | 45.5831 | 44.83428 | 2.490005 | 0.477367 | 0.2714524
20.10734 | 48.0434 | 45.62748 | 44.87733 | 2.41592 | 0.4778547 | 0.2722933
20.11734 | 48.072 | 45.67146 | 44.91997 | 2.400544 | 0.4783434 | 0.2731381
20.12733 | 48.0269 | 45.71498 | 44.96216 | 2.31192 | 0.4788323 | 0.2739862
20.13733 | 48.0471 | 45.75814 | 45.00398 | 2.288959 | 0.4793225 | 0.2748392
20.14733 | 48.0502 | 45.8009 | 45.04539 | 2.249302 | 0.4798135 | 0.2756963
20.15733 | 48.0224 | 45.84325 | 45.08639 | 2.179148 | 0.4803053 | 0.2765575
20.16733 | 47.9858 | 45.8852 | 45.12698 | 2.100595 | 0.480798 | 0.2774229
20.17733 | 48.0212 | 45.92676 | 45.16718 | 2.094441 | 0.4812913 | 0.2782925
20.18732 | 48.0041 | 45.96787 | 45.20692 | 2.036226 | 0.4817851 | 0.2791654
20.19732 | 48.0229 | 46.00864 | 45.24631 | 2.014264 | 0.4822801 | 0.2800434
20.20732 | 48.033 | 46.049 | 45.2853 | 1.983997 | 0.4827759 | 0.2809256
20.21732 | 47.9998 | 46.08898 | 45.32389 | 1.910822 | 0.4832726 | 0.2818121
20.22732 | 48.0208 | 46.12856 | 45.36209 | 1.892237 | 0.4837701 | 0.2827029
20.23731 | 48.0475 | 46.16772 | 45.39985 | 1.87978 | 0.4842679 | 0.2835972
20.24731 | 48.0039 | 46.20653 | 45.43727 | 1.79737 | 0.484767 | 0.2844969
20.25731 | 47.9752 | 46.24495 | 45.47429 | 1.730246 | 0.4852669 | 0.2854008
20.26731 | 48.0022 | 46.28299 | 45.51092 | 1.719205 | 0.4857677 | 0.2863092
20.27731 | 47.996 | 46.32065 | 45.54716 | 1.675346 | 0.4862692 | 0.287222
20.28731 | 47.9858 | 46.35793 | 45.58302 | 1.627867 | 0.4867717 | 0.2881394
20.2973 | 48.0141 | 46.3948 | 45.61846 | 1.619303 | 0.4872744 | 0.2890603
20.3073 | 47.9985 | 46.43132 | 45.65356 | 1.567178 | 0.4877784 | 0.2899867
20.3173 | 47.9979 | 46.46747 | 45.68827 | 1.530428 | 0.4882833 | 0.2909177
20.3273 | 48.018 | 46.50325 | 45.72261 | 1.514751 | 0.488789 | 0.2918532
20.3373 | 47.9934 | 46.53865 | 45.75656 | 1.454746 | 0.4892956 | 0.2927934
20.34729 | 47.9983 | 46.57365 | 45.79011 | 1.424646 | 0.4898025 | 0.2937374
20.35729 | 47.97 | 46.60832 | 45.82332 | 1.361678 | 0.4903107 | 0.2946869
20.36729 | 47.9603 | 46.64262 | 45.85616 | 1.317677 | 0.4908198 | 0.2956412
20.37729 | 47.9712 | 46.67656 | 45.88863 | 1.29464 | 0.4913297 | 0.2966002
20.38729 | 47.9986 | 46.71013 | 45.92073 | 1.288467 | 0.4918405 | 0.2975641
20.39729 | 47.969 | 46.74335 | 45.95246 | 1.225655 | 0.4923521 | 0.2985328
20.40728 | 47.9597 | 46.77616 | 45.9838 | 1.183535 | 0.492864 | 0.2995053
20.41728 | 47.9678 | 46.80866 | 46.0148 | 1.159141 | 0.4933773 | 0.3004837
20.42728 | 47.9832 | 46.8408 | 46.04544 | 1.142403 | 0.4938916 | 0.301467
20.43728 | 47.9414 | 46.87258 | 46.07572 | 1.068819 | 0.4944066 | 0.3024553
20.44728 | 47.9227 | 46.90401 | 46.10564 | 1.018689 | 0.4949224 | 0.3034485
20.45727 | 47.9086 | 46.93506 | 46.13517 | 0.9735408 | 0.4954386 | 0.3044458
20.46727 | 47.9208 | 46.96579 | 46.16438 | 0.9550114 | 0.4959562 | 0.3054491
20.47727 | 47.9119 | 46.99617 | 46.19324 | 0.9157302 | 0.4964747 | 0.3064575
20.48727 | 47.8977 | 47.0262 | 46.22174 | 0.8714955 | 0.496994 | 0.307471
20.49727 | 47.8822 | 47.05589 | 46.24989 | 0.8263057 | 0.4975143 | 0.3084896
20.50727 | 47.8837 | 47.08524 | 46.27769 | 0.7984592 | 0.4980353 | 0.3095135
20.51726 | 47.8747 | 47.11422 | 46.30512 | 0.7604833 | 0.4985567 | 0.3105416
20.52726 | 47.8661 | 47.14288 | 46.33223 | 0.7232183 | 0.4990795 | 0.3115759
20.53726 | 47.8781 | 47.17121 | 46.35899 | 0.7068917 | 0.4996032 | 0.3126155
20.54726 | 47.8289 | 47.1992 | 46.38541 | 0.6297021 | 0.5001277 | 0.3136604
20.55726 | 47.839 | 47.22685 | 46.41149 | 0.6121477 | 0.5006532 | 0.3147107
20.56725 | 47.8391 | 47.25415 | 46.4372 | 0.5849539 | 0.501179 | 0.3157654
20.57725 | 47.836 | 47.28114 | 46.4626 | 0.5548649 | 0.5017061 | 0.3168266
20.58725 | 47.8189 | 47.30779 | 46.48767 | 0.5111064 | 0.5022342 | 0.3178932
20.59725 | 47.7907 | 47.33412 | 46.51239 | 0.4565767 | 0.5027632 | 0.3189653
20.60725 | 47.7903 | 47.36013 | 46.53679 | 0.4301744 | 0.5032931 | 0.320043
20.61725 | 47.8199 | 47.3858 | 46.56085 | 0.4340979 | 0.5038238 | 0.3211262
20.62724 | 47.7823 | 47.41113 | 46.58456 | 0.3711705 | 0.5043549 | 0.3222141
20.63724 | 47.7326 | 47.43616 | 46.60796 | 0.2964405 | 0.5048874 | 0.3233086
20.64724 | 47.7644 | 47.46087 | 46.63104 | 0.3035313 | 0.5054208 | 0.3244089
20.65724 | 47.7545 | 47.48526 | 46.65379 | 0.2692418 | 0.5059552 | 0.3255148
20.66724 | 47.7658 | 47.50933 | 46.67621 | 0.2564701 | 0.5064904 | 0.3266266
20.67723 | 47.7418 | 47.53306 | 46.69829 | 0.2087384 | 0.507026 | 0.3277431
20.68723 | 47.7407 | 47.5565 | 46.72007 | 0.1841976 | 0.507563 | 0.3288666
20.69723 | 47.7351 | 47.57963 | 46.74153 | 0.1554702 | 0.508101 | 0.3299959
20.70723 | 47.724 | 47.60245 | 46.76267 | 0.1215545 | 0.5086399 | 0.3311312
20.71723 | 47.7337 | 47.62495 | 46.7835 | 0.108749 | 0.5091796 | 0.3322725
20.72723 | 47.714 | 47.64715 | 46.80401 | 0.06685215 | 0.5097203 | 0.3334199
20.73722 | 47.7065 | 47.66902 | 46.82418 | 0.03748436 | 0.5102613 | 0.3345721
20.74722 | 47.6863 | 47.6906 | 46.84406 | -0.004299946 | 0.5108039 | 0.3357315
20.75722 | 47.7065 | 47.71188 | 46.86364 | -0.005380157 | 0.5113473 | 0.3368972
20.76722 | 47.7032 | 47.73286 | 46.8829 | -0.02965769 | 0.5118917 | 0.338069
20.77722 | 47.6731 | 47.75353 | 46.90185 | -0.08043411 | 0.5124369 | 0.3392471
20.78721 | 47.6636 | 47.77389 | 46.92048 | -0.1102906 | 0.5129826 | 0.3404302
20.79721 | 47.686 | 47.79397 | 46.93882 | -0.1079698 | 0.5135297 | 0.341621
20.80721 | 47.6519 | 47.81375 | 46.95686 | -0.1618522 | 0.5140778 | 0.342818
20.81721 | 47.6419 | 47.83324 | 46.97459 | -0.1913396 | 0.5146268 | 0.3440215
20.82721 | 47.6602 | 47.85243 | 46.99203 | -0.1922332 | 0.5151767 | 0.3452314
20.83721 | 47.6345 | 47.87133 | 47.00916 | -0.2368348 | 0.5157276 | 0.3464478
20.8472 | 47.6496 | 47.88993 | 47.02598 | -0.2403272 | 0.5162788 | 0.3476696
20.8572 | 47.6392 | 47.90825 | 47.04252 | -0.2690493 | 0.5168316 | 0.3488992
20.8672 | 47.6372 | 47.92628 | 47.05876 | -0.2890837 | 0.5173853 | 0.3501354
20.8772 | 47.6261 | 47.94403 | 47.07471 | -0.3179319 | 0.51794 | 0.3513784
20.8872 | 47.6085 | 47.9615 | 47.09037 | -0.3529952 | 0.5184955 | 0.3526281
20.89719 | 47.637 | 47.97866 | 47.10572 | -0.3416582 | 0.5190515 | 0.3538833
20.90719 | 47.6496 | 47.99556 | 47.1208 | -0.3459566 | 0.519609 | 0.3551464
20.91719 | 47.6071 | 48.01217 | 47.13559 | -0.4050749 | 0.5201675 | 0.3564168
20.92719 | 47.6064 | 48.02851 | 47.15009 | -0.422114 | 0.5207269 | 0.3576938
20.93719 | 47.6082 | 48.04458 | 47.16431 | -0.4363758 | 0.5212872 | 0.3589781
20.94719 | 47.6241 | 48.06036 | 47.17824 | -0.4362613 | 0.5218486 | 0.360269
20.95718 | 47.6034 | 48.07586 | 47.19188 | -0.4724571 | 0.5224103 | 0.361566
20.96718 | 47.594 | 48.0911 | 47.20525 | -0.4970953 | 0.5229735 | 0.3628714
20.97718 | 47.6061 | 48.10606 | 47.21834 | -0.4999618 | 0.5235378 | 0.364184
20.98718 | 47.5983 | 48.12076 | 47.23115 | -0.5224579 | 0.524103 | 0.3655038
20.99718 | 47.6229 | 48.13519 | 47.24369 | -0.5122852 | 0.5246692 | 0.366831
21.00717 | 47.6018 | 48.14933 | 47.25593 | -0.547531 | 0.5252357 | 0.3681641
21.01717 | 47.5877 | 48.16323 | 47.26792 | -0.575525 | 0.5258039 | 0.369506
21.02717 | 47.6009 | 48.17685 | 47.27963 | -0.5759545 | 0.526373 | 0.3708554
21.03717 | 47.5978 | 48.19022 | 47.29107 | -0.5924208 | 0.5269431 | 0.3722122
21.04717 | 47.6142 | 48.20333 | 47.30223 | -0.5891251 | 0.5275142 | 0.3735766
21.05717 | 47.5886 | 48.21617 | 47.31313 | -0.627569 | 0.5280862 | 0.3749487
21.06716 | 47.5866 | 48.22874 | 47.32376 | -0.6421416 | 0.5286587 | 0.376327
21.07716 | 47.5906 | 48.24107 | 47.33412 | -0.6504692 | 0.5292327 | 0.3777145
21.08716 | 47.5814 | 48.25314 | 47.34422 | -0.6717406 | 0.5298078 | 0.3791097
21.09716 | 47.5947 | 48.26496 | 47.35406 | -0.6702573 | 0.5303839 | 0.3805129
21.10716 | 47.5786 | 48.27652 | 47.36364 | -0.6979203 | 0.5309609 | 0.3819238
21.11715 | 47.583 | 48.28782 | 47.37294 | -0.7048202 | 0.5315384 | 0.3833414
21.12715 | 47.5738 | 48.29888 | 47.38199 | -0.7250808 | 0.5321174 | 0.3847684
21.13715 | 47.5693 | 48.30969 | 47.39079 | -0.7403921 | 0.5326975 | 0.3862035
21.14715 | 47.5648 | 48.32026 | 47.39933 | -0.7554554 | 0.5332785 | 0.3876467
21.15715 | 47.5837 | 48.33057 | 47.40761 | -0.7468722 | 0.5338606 | 0.3890981
21.16715 | 47.5493 | 48.34064 | 47.41564 | -0.7913438 | 0.5344437 | 0.3905578
21.17714 | 47.551 | 48.35046 | 47.42341 | -0.7994619 | 0.5350272 | 0.3920244
21.18714 | 47.5818 | 48.36005 | 47.43093 | -0.7782473 | 0.5356123 | 0.3935009
21.19714 | 47.5581 | 48.36939 | 47.43821 | -0.8112916 | 0.5361985 | 0.3949857
21.20714 | 47.5421 | 48.3785 | 47.44523 | -0.8363962 | 0.5367856 | 0.3964792
21.21714 | 47.5476 | 48.38736 | 47.45201 | -0.8397622 | 0.5373738 | 0.3979811
21.22713 | 47.549 | 48.39598 | 47.45853 | -0.8469828 | 0.5379624 | 0.3994903
21.23713 | 47.5267 | 48.40438 | 47.46481 | -0.8776762 | 0.5385527 | 0.4010096
21.24713 | 47.529 | 48.41254 | 47.47085 | -0.8835353 | 0.539144 | 0.4025377
21.25713 | 47.5208 | 48.42046 | 47.47665 | -0.8996612 | 0.5397363 | 0.4040747
21.26713 | 47.5305 | 48.42816 | 47.48221 | -0.8976554 | 0.5403297 | 0.4056206
21.27713 | 47.5231 | 48.43562 | 47.48752 | -0.9125191 | 0.5409241 | 0.4071754
21.28712 | 47.5089 | 48.44285 | 47.49259 | -0.9339466 | 0.5415189 | 0.4087378
21.29712 | 47.5227 | 48.44985 | 47.49743 | -0.9271537 | 0.5421154 | 0.4103108
21.30712 | 47.4968 | 48.45663 | 47.50203 | -0.9598344 | 0.542713 | 0.411893
21.31712 | 47.4887 | 48.46319 | 47.50639 | -0.9744897 | 0.5433115 | 0.4134845
21.32712 | 47.5095 | 48.46952 | 47.51052 | -0.9600213 | 0.5439112 | 0.4150853
21.33711 | 47.4714 | 48.47562 | 47.51442 | -1.004224 | 0.5445113 | 0.4166939
21.34711 | 47.4733 | 48.48151 | 47.51809 | -1.008212 | 0.545113 | 0.4183136
21.35711 | 47.476 | 48.48718 | 47.52152 | -1.01118 | 0.5457159 | 0.4199428
21.36711 | 47.4746 | 48.49263 | 47.52473 | -1.01803 | 0.5463197 | 0.4215816
21.37711 | 47.4626 | 48.49786 | 47.52771 | -1.035262 | 0.5469247 | 0.4232302
21.38711 | 47.4494 | 48.50288 | 47.53046 | -1.053478 | 0.5475307 | 0.4248885
21.3971 | 47.4427 | 48.50767 | 47.53298 | -1.064975 | 0.5481372 | 0.426555
21.4071 | 47.4536 | 48.51226 | 47.53528 | -1.058662 | 0.5487453 | 0.4282328
21.4171 | 47.4297 | 48.51664 | 47.53736 | -1.086938 | 0.5493546 | 0.4299211
21.4271 | 47.4181 | 48.5208 | 47.53922 | -1.102703 | 0.5499649 | 0.4316192
21.4371 | 47.4311 | 48.52476 | 47.54085 | -1.093658 | 0.5505763 | 0.4333275
21.44709 | 47.3981 | 48.5285 | 47.54227 | -1.130402 | 0.5511881 | 0.4350444
21.45709 | 47.4171 | 48.53204 | 47.54347 | -1.114941 | 0.5518017 | 0.4367728
21.46709 | 47.405 | 48.53538 | 47.54445 | -1.130376 | 0.5524164 | 0.4385125
21.47709 | 47.396 | 48.5385 | 47.54521 | -1.142505 | 0.5530321 | 0.4402618
21.48709 | 47.3998 | 48.54143 | 47.54576 | -1.141631 | 0.553649 | 0.4420225
21.49709 | 47.3894 | 48.54415 | 47.54609 | -1.154755 | 0.5542669 | 0.4437931
21.50708 | 47.3789 | 48.54668 | 47.54622 | -1.167776 | 0.5548854 | 0.4455729
21.51708 | 47.386 | 48.549 | 47.54613 | -1.163 | 0.5555055 | 0.4473655
21.52708 | 47.3706 | 48.55113 | 47.54583 | -1.180525 | 0.5561268 | 0.4491687
21.53708 | 47.3595 | 48.55305 | 47.54532 | -1.193554 | 0.5567491 | 0.4509833
21.54708 | 47.3922 | 48.55479 | 47.54461 | -1.162587 | 0.5573726 | 0.4528085
21.55707 | 47.3766 | 48.55632 | 47.54368 | -1.179724 | 0.5579965 | 0.4546434
21.56707 | 47.3612 | 48.55767 | 47.54256 | -1.196469 | 0.5586223 | 0.4564912
21.57707 | 47.3837 | 48.55882 | 47.54122 | -1.175122 | 0.5592491 | 0.4583503
21.58707 | 47.3597 | 48.55978 | 47.53969 | -1.200084 | 0.5598771 | 0.460221
21.59707 | 47.3428 | 48.56056 | 47.53795 | -1.217756 | 0.5605061 | 0.4621031
21.60706 | 47.3745 | 48.56114 | 47.53601 | -1.18664 | 0.5611356 | 0.463995
21.61706 | 47.367 | 48.56154 | 47.53387 | -1.194537 | 0.561767 | 0.4659005
21.62706 | 47.3384 | 48.56175 | 47.53153 | -1.223348 | 0.5623994 | 0.4678178
21.63706 | 47.3596 | 48.56177 | 47.52899 | -1.202174 | 0.5630331 | 0.469747
21.64706 | 47.3734 | 48.56162 | 47.52626 | -1.188217 | 0.5636678 | 0.4716881
21.65706 | 47.371 | 48.56128 | 47.52333 | -1.190277 | 0.5643037 | 0.4736414
21.66705 | 47.3728 | 48.56076 | 47.52021 | -1.187957 | 0.56494 | 0.4756049
21.67705 | 47.3579 | 48.56006 | 47.5169 | -1.202157 | 0.5655782 | 0.4775827
21.68705 | 47.3556 | 48.55918 | 47.51339 | -1.203578 | 0.5662176 | 0.4795728
21.69705 | 47.3509 | 48.55812 | 47.50969 | -1.207221 | 0.5668581 | 0.4815755
21.70705 | 47.3515 | 48.55689 | 47.5058 | -1.205388 | 0.5674996 | 0.4835907
21.71704 | 47.3427 | 48.55548 | 47.50172 | -1.212782 | 0.5681419 | 0.4856166
21.72704 | 47.3486 | 48.5539 | 47.49746 | -1.2053 | 0.5687857 | 0.4876574
21.73704 | 47.3539 | 48.55215 | 47.493 | -1.198245 | 0.5694308 | 0.489711
21.74704 | 47.3629 | 48.55022 | 47.48836 | -1.18732 | 0.5700771 | 0.4917777
21.75704 | 47.358 | 48.54812 | 47.48354 | -1.190123 | 0.5707246 | 0.4938575
21.76704 | 47.3525 | 48.54586 | 47.47853 | -1.193358 | 0.5713732 | 0.4959506
21.77703 | 47.3329 | 48.54343 | 47.47335 | -1.210527 | 0.5720224 | 0.4980549
21.78703 | 47.3339 | 48.54083 | 47.46798 | -1.206927 | 0.5726734 | 0.5001747
21.79703 | 47.3538 | 48.53806 | 47.46243 | -1.184261 | 0.5733255 | 0.5023081
21.80703 | 47.3176 | 48.53513 | 47.4567 | -1.217531 | 0.5739789 | 0.5044552
21.81703 | 47.3204 | 48.53204 | 47.45079 | -1.211637 | 0.5746334 | 0.506616
21.82702 | 47.3376 | 48.52879 | 47.44471 | -1.191185 | 0.5752884 | 0.5087887
21.83702 | 47.3432 | 48.52537 | 47.43845 | -1.182169 | 0.5759454 | 0.5109774
21.84702 | 47.3445 | 48.52179 | 47.43201 | -1.177293 | 0.5766036 | 0.5131803
21.85702 | 47.3319 | 48.51806 | 47.4254 | -1.186158 | 0.5772629 | 0.5153976
21.86702 | 47.3148 | 48.51417 | 47.41861 | -1.199366 | 0.5779233 | 0.5176292
21.87702 | 47.344 | 48.51012 | 47.41166 | -1.166117 | 0.5785851 | 0.5198752
21.88701 | 47.3132 | 48.50592 | 47.40454 | -1.192718 | 0.5792474 | 0.5221337
21.89701 | 47.3201 | 48.50156 | 47.39724 | -1.181461 | 0.5799115 | 0.5244092
21.90701 | 47.3177 | 48.49705 | 47.38977 | -1.179351 | 0.5805769 | 0.5266995
21.91701 | 47.3352 | 48.49239 | 47.38214 | -1.157189 | 0.5812434 | 0.5290048
21.92701 | 47.3136 | 48.48758 | 47.37434 | -1.173976 | 0.5819113 | 0.5313253
21.937 | 47.3363 | 48.48262 | 47.36638 | -1.14632 | 0.5825797 | 0.5336587
21.947 | 47.329 | 48.47751 | 47.35825 | -1.14851 | 0.5832499 | 0.5360098
21.957 | 47.3186 | 48.47225 | 47.34996 | -1.153653 | 0.5839214 | 0.5383764
21.967 | 47.3164 | 48.46685 | 47.3415 | -1.15045 | 0.5845941 | 0.5407587
21.977 | 47.314 | 48.4613 | 47.33288 | -1.147302 | 0.5852681 | 0.5431567
21.987 | 47.3337 | 48.45561 | 47.3241 | -1.121911 | 0.5859432 | 0.5455706
21.99699 | 47.3006 | 48.44978 | 47.31517 | -1.149183 | 0.5866191 | 0.5479983
22.00699 | 47.3186 | 48.44381 | 47.30607 | -1.125207 | 0.5872966 | 0.5504444
22.01699 | 47.3187 | 48.43769 | 47.29681 | -1.118992 | 0.5879756 | 0.5529071
22.02699 | 47.2988 | 48.43144 | 47.2874 | -1.132637 | 0.5886558 | 0.5553861
22.03699 | 47.3244 | 48.42504 | 47.27783 | -1.100645 | 0.5893373 | 0.5578818
22.04698 | 47.317 | 48.41852 | 47.26811 | -1.101522 | 0.5900193 | 0.5603918
22.05698 | 47.3055 | 48.41186 | 47.25823 | -1.106356 | 0.5907032 | 0.5629208
22.06698 | 47.3055 | 48.40506 | 47.2482 | -1.099556 | 0.5913885 | 0.5654671
22.07698 | 47.3075 | 48.39812 | 47.23802 | -1.090623 | 0.592075 | 0.5680308
22.08698 | 47.2906 | 48.39106 | 47.22768 | -1.100457 | 0.5927627 | 0.5706118
22.09698 | 47.3098 | 48.38386 | 47.2172 | -1.07406 | 0.5934517 | 0.5732103
22.10697 | 47.2875 | 48.37654 | 47.20657 | -1.08904 | 0.5941414 | 0.575824
22.11697 | 47.2808 | 48.36908 | 47.19579 | -1.088283 | 0.5948331 | 0.578458
22.12697 | 47.3025 | 48.3615 | 47.18486 | -1.058999 | 0.5955259 | 0.58111
22.13697 | 47.2918 | 48.35379 | 47.17379 | -1.061988 | 0.5962201 | 0.5837801
22.14697 | 47.2599 | 48.34595 | 47.16257 | -1.086051 | 0.5969155 | 0.5864685
22.15696 | 47.2808 | 48.338 | 47.15121 | -1.057198 | 0.5976116 | 0.5891728
22.16696 | 47.2741 | 48.32991 | 47.1397 | -1.055813 | 0.5983096 | 0.5918983
22.17696 | 47.259 | 48.32171 | 47.12805 | -1.062705 | 0.599009 | 0.5946426
22.18696 | 47.27 | 48.31338 | 47.11626 | -1.043376 | 0.5997097 | 0.5974059
22.19696 | 47.2461 | 48.30493 | 47.10433 | -1.058827 | 0.6004117 | 0.6001884
22.20696 | 47.2612 | 48.29636 | 47.09225 | -1.035159 | 0.601115 | 0.60299
22.21695 | 47.2586 | 48.28768 | 47.08005 | -1.029082 | 0.6018189 | 0.6058084
22.22695 | 47.2477 | 48.27888 | 47.0677 | -1.031179 | 0.6025248 | 0.6086493
22.23695 | 47.2247 | 48.26996 | 47.05522 | -1.04526 | 0.603232 | 0.61151
22.24695 | 47.2371 | 48.26093 | 47.0426 | -1.023826 | 0.6039406 | 0.6143906
22.25695 | 47.2243 | 48.25178 | 47.02984 | -1.027479 | 0.6046505 | 0.6172915
22.26694 | 47.2353 | 48.24253 | 47.01696 | -1.007229 | 0.605361 | 0.6202099
22.27694 | 47.2393 | 48.23316 | 47.00393 | -0.9938575 | 0.6060735 | 0.6231517
22.28694 | 47.235 | 48.22368 | 46.99077 | -0.9886759 | 0.6067875 | 0.6261142
22.29694 | 47.2312 | 48.21408 | 46.97748 | -0.9828849 | 0.6075027 | 0.6290977
22.30694 | 47.2417 | 48.20439 | 46.96406 | -0.9626858 | 0.6082193 | 0.6321022
22.31694 | 47.2257 | 48.19458 | 46.95051 | -0.9688795 | 0.6089372 | 0.6351281
22.32693 | 47.2319 | 48.18468 | 46.93685 | -0.9527773 | 0.6096558 | 0.6381726
22.33693 | 47.219 | 48.17466 | 46.92304 | -0.9556599 | 0.6103764 | 0.6412415
22.34693 | 47.2153 | 48.16454 | 46.90911 | -0.949239 | 0.6110984 | 0.6443326
22.35693 | 47.2284 | 48.15432 | 46.89505 | -0.925915 | 0.6118218 | 0.6474457
22.36693 | 47.236 | 48.14399 | 46.88086 | -0.9079894 | 0.6125465 | 0.650581
22.37692 | 47.2263 | 48.13357 | 46.86657 | -0.9072738 | 0.613272 | 0.6537359
22.38692 | 47.2424 | 48.12305 | 46.85213 | -0.8806481 | 0.6139994 | 0.6569165
22.39692 | 47.2392 | 48.11242 | 46.83758 | -0.8732238 | 0.6147283 | 0.66012
22.40692 | 47.2584 | 48.1017 | 46.8229 | -0.8433022 | 0.6154584 | 0.6633468
22.41692 | 47.2377 | 48.09088 | 46.8081 | -0.8531844 | 0.6161901 | 0.6665969
22.42692 | 47.2161 | 48.07997 | 46.79318 | -0.8638712 | 0.6169231 | 0.6698705
22.43691 | 47.2433 | 48.06897 | 46.77815 | -0.825675 | 0.6176568 | 0.6731648
22.44691 | 47.2319 | 48.05787 | 46.763 | -0.8259746 | 0.6183925 | 0.6764863
22.45691 | 47.2569 | 48.04668 | 46.74772 | -0.7897822 | 0.6191298 | 0.679832
22.46691 | 47.2458 | 48.0354 | 46.73233 | -0.7895989 | 0.6198684 | 0.6832021
22.47691 | 47.2326 | 48.02403 | 46.71682 | -0.7914257 | 0.6206083 | 0.6865971
22.4869 | 47.2598 | 48.01258 | 46.70121 | -0.7527752 | 0.621349 | 0.6900134
22.4969 | 47.2683 | 48.00103 | 46.68548 | -0.7327256 | 0.6220919 | 0.6934585
22.5069 | 47.2404 | 47.98939 | 46.66962 | -0.7489893 | 0.622836 | 0.696929
22.5169 | 47.2496 | 47.97767 | 46.65366 | -0.7280673 | 0.6235817 | 0.7004249
22.5269 | 47.241 | 47.96586 | 46.63759 | -0.7248609 | 0.6243288 | 0.7039469
22.5369 | 47.2455 | 47.95397 | 46.6214 | -0.708471 | 0.6250773 | 0.707495
22.54689 | 47.2289 | 47.94201 | 46.60512 | -0.7131109 | 0.6258265 | 0.7110659
22.55689 | 47.2456 | 47.92996 | 46.58871 | -0.6843574 | 0.6265779 | 0.714667
22.56689 | 47.2431 | 47.91782 | 46.5722 | -0.6747237 | 0.6273308 | 0.7182949
22.57689 | 47.2295 | 47.90561 | 46.55558 | -0.6761109 | 0.628085 | 0.7219501
22.58689 | 47.2501 | 47.89332 | 46.53885 | -0.6432198 | 0.6288407 | 0.7256325
22.59688 | 47.2366 | 47.88096 | 46.52203 | -0.6443638 | 0.6295972 | 0.7293385
22.60688 | 47.2213 | 47.86852 | 46.50509 | -0.6472199 | 0.6303558 | 0.7330766
22.61688 | 47.2292 | 47.856 | 46.48804 | -0.6268012 | 0.6311158 | 0.7368429
22.62688 | 47.2344 | 47.84341 | 46.47089 | -0.6090087 | 0.6318774 | 0.7406377
22.63688 | 47.2193 | 47.83074 | 46.45364 | -0.6114434 | 0.6326404 | 0.7444613
22.64688 | 47.1831 | 47.81801 | 46.43629 | -0.6349064 | 0.6334048 | 0.7483138
22.65687 | 47.2145 | 47.80521 | 46.41885 | -0.5907115 | 0.63417 | 0.7521916
22.66687 | 47.2169 | 47.79233 | 46.40129 | -0.5754346 | 0.6349375 | 0.7561031
22.67687 | 47.2163 | 47.77939 | 46.38364 | -0.5630892 | 0.6357064 | 0.7600443
22.68687 | 47.2032 | 47.76638 | 46.36588 | -0.5631765 | 0.6364768 | 0.7640159
22.69687 | 47.1844 | 47.7533 | 46.34803 | -0.5688973 | 0.6372486 | 0.7680179
22.70686 | 47.1979 | 47.74017 | 46.3301 | -0.5422662 | 0.6380213 | 0.7720466
22.71686 | 47.1746 | 47.72696 | 46.31205 | -0.5523579 | 0.6387962 | 0.7761105
22.72686 | 47.2039 | 47.71369 | 46.29391 | -0.5097863 | 0.6395725 | 0.7802056
22.73686 | 47.1699 | 47.70035 | 46.27567 | -0.5304529 | 0.6403504 | 0.7843324
22.74686 | 47.172 | 47.68696 | 46.25734 | -0.5149585 | 0.6411298 | 0.7884913
22.75686 | 47.1648 | 47.6735 | 46.23891 | -0.5087042 | 0.6419107 | 0.7926823
22.76685 | 47.1788 | 47.66 | 46.22041 | -0.4812046 | 0.6426922 | 0.7969019
22.77685 | 47.1659 | 47.64643 | 46.2018 | -0.4805342 | 0.6434763 | 0.8011587
22.78685 | 47.1479 | 47.63281 | 46.1831 | -0.4849069 | 0.6442618 | 0.8054485
22.79685 | 47.1585 | 47.61912 | 46.1643 | -0.4606241 | 0.6450488 | 0.8097721
22.80685 | 47.1599 | 47.60539 | 46.14542 | -0.4454868 | 0.6458372 | 0.8141296
22.81684 | 47.1693 | 47.59161 | 46.12647 | -0.4223103 | 0.6466267 | 0.8185171
22.82684 | 47.1439 | 47.57777 | 46.10741 | -0.4338673 | 0.6474181 | 0.8229434
22.83684 | 47.1457 | 47.56387 | 46.08826 | -0.4181733 | 0.6482113 | 0.8274047
22.84684 | 47.1413 | 47.54993 | 46.06902 | -0.4086291 | 0.6490061 | 0.8319012
22.85684 | 47.1566 | 47.53594 | 46.0497 | -0.379336 | 0.6498024 | 0.8364335
22.86684 | 47.1302 | 47.52189 | 46.03029 | -0.3916948 | 0.6506001 | 0.8410018
22.87683 | 47.1483 | 47.50782 | 46.01082 | -0.3595212 | 0.6513989 | 0.8456019
22.88683 | 47.1286 | 47.49369 | 45.99124 | -0.3650874 | 0.6521997 | 0.8502432
22.89683 | 47.1349 | 47.47951 | 45.97159 | -0.3446091 | 0.6530022 | 0.8549218
22.90683 | 47.1325 | 47.46529 | 45.95184 | -0.3327873 | 0.6538063 | 0.8596377
22.91683 | 47.1366 | 47.45102 | 45.93202 | -0.3144231 | 0.6546122 | 0.8643916
22.92682 | 47.1322 | 47.43673 | 45.91213 | -0.3045317 | 0.6554185 | 0.869179
22.93682 | 47.1414 | 47.42239 | 45.89215 | -0.2809857 | 0.6562274 | 0.8740096
22.94682 | 47.1256 | 47.408 | 45.87208 | -0.2824006 | 0.6570378 | 0.8788794
22.95682 | 47.1159 | 47.39358 | 45.85194 | -0.2776775 | 0.6578499 | 0.8837886
22.96682 | 47.1218 | 47.37912 | 45.83172 | -0.2573174 | 0.6586635 | 0.8887375
22.97682 | 47.1348 | 47.36462 | 45.81142 | -0.2298214 | 0.6594788 | 0.8937267
22.98681 | 47.1077 | 47.35011 | 45.79106 | -0.2424053 | 0.6602948 | 0.8987516
22.99681 | 47.1025 | 47.33554 | 45.77061 | -0.2330411 | 0.6611134 | 0.9038225
23.00681 | 47.106 | 47.32094 | 45.75008 | -0.2149442 | 0.6619335 | 0.9089348
23.01681 | 47.1381 | 47.30632 | 45.72947 | -0.1682159 | 0.6627552 | 0.914089
23.02681 | 47.0919 | 47.29166 | 45.70879 | -0.1997574 | 0.6635785 | 0.9192856
23.0368 | 47.0834 | 47.27698 | 45.68806 | -0.1935845 | 0.6644026 | 0.9245198
23.0468 | 47.104 | 47.26227 | 45.66724 | -0.1582689 | 0.6652293 | 0.9298023
23.0568 | 47.1245 | 47.24753 | 45.64634 | -0.1230263 | 0.6660575 | 0.9351285
23.0668 | 47.0909 | 47.23276 | 45.62537 | -0.141858 | 0.6668875 | 0.9404987
23.0768 | 47.0598 | 47.21796 | 45.60433 | -0.1581648 | 0.667719 | 0.9459134
23.0868 | 47.0783 | 47.20315 | 45.58322 | -0.1248485 | 0.6685523 | 0.9513734
23.09679 | 47.0945 | 47.18832 | 45.56206 | -0.09382441 | 0.6693862 | 0.9568733
23.10679 | 47.0884 | 47.17346 | 45.54082 | -0.08506431 | 0.6702228 | 0.9624246
23.11679 | 47.0609 | 47.15858 | 45.5195 | -0.09768416 | 0.6710611 | 0.9680222
23.12679 | 47.0461 | 47.14368 | 45.49812 | -0.09758477 | 0.6719009 | 0.9736666
23.13679 | 47.0824 | 47.12877 | 45.47667 | -0.04636784 | 0.6727425 | 0.9793587
23.14678 | 47.0484 | 47.11385 | 45.45517 | -0.06544882 | 0.6735849 | 0.9850925
23.15678 | 47.0634 | 47.0989 | 45.43359 | -0.03549973 | 0.6744298 | 0.9908807
23.16678 | 47.0606 | 47.08394 | 45.41194 | -0.02333605 | 0.6752763 | 0.9967178
23.17678 | 47.0425 | 47.06896 | 45.39023 | -0.02645931 | 0.6761246 | 1.002604
23.18678 | 47.0493 | 47.05397 | 45.36846 | -0.004670783 | 0.6769747 | 1.008541
23.19678 | 47.0337 | 47.03897 | 45.34662 | -0.00527123 | 0.6778264 | 1.014528
23.20677 | 47.0301 | 47.02398 | 45.32474 | 0.006122769 | 0.6786789 | 1.02056
23.21677 | 47.0461 | 47.00896 | 45.30278 | 0.03714159 | 0.6795341 | 1.026648
23.22677 | 47.0526 | 46.99393 | 45.28075 | 0.05866667 | 0.680391 | 1.032789
23.23677 | 47.0116 | 46.9789 | 45.25867 | 0.0326978 | 0.6812495 | 1.038984
23.24677 | 47.0202 | 46.96387 | 45.23653 | 0.05633399 | 0.6821098 | 1.045231
23.25676 | 47.0438 | 46.94884 | 45.21434 | 0.09495875 | 0.682971 | 1.051526
23.26676 | 47.0622 | 46.9338 | 45.19208 | 0.1284011 | 0.6838348 | 1.057881
23.27676 | 47.0095 | 46.91876 | 45.16976 | 0.09074488 | 0.6847003 | 1.064291
23.28676 | 47.0277 | 46.90371 | 45.14739 | 0.1239888 | 0.6855676 | 1.070756
23.29676 | 47.0281 | 46.88867 | 45.12495 | 0.1394318 | 0.6864367 | 1.077278
23.30676 | 47.0516 | 46.87363 | 45.10246 | 0.1779725 | 0.6873075 | 1.083856
23.31675 | 47.0601 | 46.85861 | 45.07994 | 0.2014946 | 0.6881791 | 1.090485
23.32675 | 47.0186 | 46.84357 | 45.05734 | 0.1750271 | 0.6890534 | 1.097178
23.33675 | 47.0229 | 46.82855 | 45.03469 | 0.1943538 | 0.6899295 | 1.10393
23.34675 | 47.0417 | 46.81353 | 45.01198 | 0.2281731 | 0.6908074 | 1.11074
23.35675 | 47.0575 | 46.79852 | 44.98922 | 0.2589842 | 0.6916871 | 1.117611
23.36674 | 47.0617 | 46.78353 | 44.96643 | 0.2781706 | 0.6925676 | 1.124535
23.37674 | 47.039 | 46.76854 | 44.94356 | 0.2704611 | 0.6934509 | 1.131527
23.38674 | 47.0476 | 46.75356 | 44.92064 | 0.2940396 | 0.6943358 | 1.13858
23.39674 | 47.0619 | 46.7386 | 44.89768 | 0.3233047 | 0.6952227 | 1.145696
23.40674 | 47.0717 | 46.72364 | 44.87466 | 0.3480553 | 0.6961113 | 1.152874
23.41674 | 47.0563 | 46.70871 | 44.85159 | 0.3475898 | 0.6970018 | 1.160117
23.42673 | 47.0654 | 46.69381 | 44.8285 | 0.3715921 | 0.6978932 | 1.167416
23.43673 | 47.068 | 46.67891 | 44.80533 | 0.3890912 | 0.6987872 | 1.174787
23.44673 | 47.0749 | 46.66403 | 44.78212 | 0.4108705 | 0.6996831 | 1.182225
23.45673 | 47.048 | 46.64917 | 44.75886 | 0.3988289 | 0.7005809 | 1.189728
23.46673 | 47.0851 | 46.63434 | 44.73556 | 0.4507649 | 0.7014805 | 1.197299
23.47672 | 47.0664 | 46.61954 | 44.71223 | 0.4468622 | 0.702381 | 1.20493
23.48672 | 47.0766 | 46.60475 | 44.68883 | 0.4718497 | 0.7032843 | 1.212637
23.49672 | 47.0662 | 46.58999 | 44.66539 | 0.476211 | 0.7041894 | 1.220414
23.50672 | 47.0614 | 46.57526 | 44.6419 | 0.4861448 | 0.7050965 | 1.22826
23.51672 | 47.0645 | 46.56055 | 44.61837 | 0.5039497 | 0.7060053 | 1.236178
23.52672 | 47.0363 | 46.54588 | 44.59479 | 0.4904242 | 0.706916 | 1.244167
23.53671 | 47.0581 | 46.53125 | 44.5712 | 0.5268529 | 0.7078277 | 1.25222
23.54671 | 47.0515 | 46.51664 | 44.54754 | 0.5348629 | 0.7087422 | 1.260355
23.55671 | 47.0479 | 46.50206 | 44.52384 | 0.5458391 | 0.7096586 | 1.268563
23.56671 | 47.0345 | 46.48752 | 44.5001 | 0.5469797 | 0.7105768 | 1.276846
23.57671 | 47.0155 | 46.47302 | 44.47631 | 0.5424837 | 0.711497 | 1.285205
23.5867 | 47.0117 | 46.45857 | 44.45252 | 0.5531344 | 0.7124181 | 1.293631
23.5967 | 47.0257 | 46.44414 | 44.42865 | 0.5815601 | 0.7133421 | 1.302143
23.6067 | 46.9869 | 46.42975 | 44.40475 | 0.5571451 | 0.7142679 | 1.310733
23.6167 | 46.9761 | 46.41541 | 44.38081 | 0.5606874 | 0.7151958 | 1.319402
23.6267 | 46.9676 | 46.40111 | 44.35684 | 0.5664858 | 0.7161254 | 1.328151
23.6367 | 46.9656 | 46.38686 | 44.33282 | 0.5787392 | 0.7170571 | 1.33698
23.64669 | 46.9546 | 46.37267 | 44.3088 | 0.5819316 | 0.7179897 | 1.345882
23.65669 | 46.9509 | 46.35851 | 44.28471 | 0.5923902 | 0.7189253 | 1.354875
23.66669 | 46.9474 | 46.3444 | 44.26059 | 0.6029995 | 0.7198627 | 1.363951
23.67669 | 46.8953 | 46.33034 | 44.23643 | 0.564958 | 0.7208021 | 1.373111
23.68669 | 46.9059 | 46.31634 | 44.21224 | 0.5895638 | 0.7217435 | 1.382356
23.69668 | 46.895 | 46.3024 | 44.18803 | 0.5926035 | 0.7226859 | 1.391677
23.70668 | 46.8792 | 46.2885 | 44.16377 | 0.5906991 | 0.7236311 | 1.401096
23.71668 | 46.8818 | 46.27466 | 44.13948 | 0.6071394 | 0.7245785 | 1.410602
23.72668 | 46.8809 | 46.26088 | 44.11515 | 0.6200217 | 0.7255277 | 1.420196
23.73668 | 46.8254 | 46.24716 | 44.0908 | 0.5782443 | 0.7264789 | 1.42988
23.74668 | 46.8528 | 46.23349 | 44.06641 | 0.6193059 | 0.7274321 | 1.439655
23.75667 | 46.8264 | 46.21991 | 44.04201 | 0.6064934 | 0.7283864 | 1.449509
23.76667 | 46.8341 | 46.20637 | 44.01756 | 0.6277282 | 0.7293436 | 1.459468
23.77667 | 46.8199 | 46.1929 | 43.99308 | 0.6269967 | 0.7303028 | 1.469522
23.78667 | 46.827 | 46.1795 | 43.96857 | 0.647499 | 0.7312641 | 1.479669
23.79667 | 46.8084 | 46.16617 | 43.94403 | 0.6422325 | 0.7322273 | 1.489912
23.80666 | 46.7821 | 46.15292 | 43.91948 | 0.6291833 | 0.7331916 | 1.50024
23.81666 | 46.8026 | 46.13972 | 43.89489 | 0.662875 | 0.7341589 | 1.510678
23.82666 | 46.7995 | 46.12661 | 43.87026 | 0.6728933 | 0.7351284 | 1.521214
23.83666 | 46.7765 | 46.11356 | 43.84561 | 0.6629371 | 0.7360997 | 1.531849
23.84666 | 46.8005 | 46.1006 | 43.82094 | 0.6999045 | 0.7370731 | 1.542586
23.85666 | 46.7798 | 46.08771 | 43.79623 | 0.6920939 | 0.7380486 | 1.553425
23.86665 | 46.7889 | 46.07491 | 43.77153 | 0.7139907 | 0.7390252 | 1.564356
23.87665 | 46.778 | 46.06218 | 43.74677 | 0.7158196 | 0.7400048 | 1.575402
23.88665 | 46.7703 | 46.04953 | 43.72199 | 0.7207659 | 0.7409865 | 1.586553
23.89665 | 46.7696 | 46.03697 | 43.69719 | 0.7326278 | 0.7419701 | 1.59781
23.90665 | 46.7833 | 46.0245 | 43.67237 | 0.7588037 | 0.7429561 | 1.609175
23.91664 | 46.7849 | 46.01212 | 43.64754 | 0.7727797 | 0.7439429 | 1.620638
23.92664 | 46.7814 | 45.99982 | 43.62267 | 0.7815792 | 0.7449329 | 1.632221
23.93664 | 46.767 | 45.98761 | 43.59777 | 0.7793876 | 0.7459252 | 1.643915
23.94664 | 46.7502 | 45.9755 | 43.57285 | 0.7747039 | 0.7469195 | 1.655722
23.95664 | 46.7645 | 45.96347 | 43.54792 | 0.801026 | 0.7479158 | 1.667641
23.96664 | 46.7742 | 45.95155 | 43.52296 | 0.8226525 | 0.7489142 | 1.679676
23.97663 | 46.7692 | 45.93973 | 43.498 | 0.8294693 | 0.749914 | 1.691814
23.98663 | 46.7645 | 45.928 | 43.473 | 0.8364995 | 0.7509165 | 1.704081
23.99663 | 46.7779 | 45.91637 | 43.44798 | 0.8615288 | 0.7519214 | 1.716466
24.00663 | 46.7535 | 45.90484 | 43.42295 | 0.8486557 | 0.7529285 | 1.72897
24.01663 | 46.7533 | 45.89342 | 43.39789 | 0.8598783 | 0.7539377 | 1.741595
24.02662 | 46.74 | 45.88212 | 43.37284 | 0.8578838 | 0.7549479 | 1.754329
24.03662 | 46.7555 | 45.87091 | 43.34775 | 0.8845932 | 0.7559615 | 1.767199
24.04662 | 46.7617 | 45.85981 | 43.32264 | 0.9018934 | 0.7569771 | 1.780193
24.05662 | 46.7481 | 45.84882 | 43.29751 | 0.8992826 | 0.7579949 | 1.793313
24.06662 | 46.7571 | 45.83794 | 43.27237 | 0.919159 | 0.759015 | 1.80656
24.07662 | 46.7255 | 45.82718 | 43.24721 | 0.898321 | 0.7600373 | 1.819934
24.08661 | 46.7236 | 45.81654 | 43.22206 | 0.9070558 | 0.7610606 | 1.833426
24.09661 | 46.739 | 45.80602 | 43.19687 | 0.932984 | 0.7620872 | 1.847061
24.10661 | 46.7323 | 45.79561 | 43.17166 | 0.936692 | 0.763116 | 1.860829
24.11661 | 46.6995 | 45.78532 | 43.14644 | 0.9141789 | 0.7641471 | 1.874729
24.12661 | 46.7184 | 45.77516 | 43.12121 | 0.9432425 | 0.7651803 | 1.888765
24.1366 | 46.7189 | 45.76513 | 43.09599 | 0.9537706 | 0.7662148 | 1.902923
24.1466 | 46.726 | 45.75522 | 43.07073 | 0.9707823 | 0.7672525 | 1.917232
24.1566 | 46.6855 | 45.74543 | 43.04546 | 0.9400657 | 0.7682925 | 1.93168
24.1666 | 46.6773 | 45.73578 | 43.02018 | 0.9415184 | 0.7693347 | 1.946269
24.1766 | 46.6816 | 45.72626 | 42.99488 | 0.955339 | 0.7703792 | 1.960999
24.1866 | 46.6752 | 45.71687 | 42.96958 | 0.9583259 | 0.7714258 | 1.975871
24.19659 | 46.668 | 45.70763 | 42.94429 | 0.9603673 | 0.7724737 | 1.990874
24.20659 | 46.6786 | 45.69852 | 42.91896 | 0.9800805 | 0.7735251 | 2.006037
24.21659 | 46.6481 | 45.68955 | 42.89362 | 0.9585547 | 0.7745787 | 2.021347
24.22659 | 46.6405 | 45.68071 | 42.86827 | 0.9597876 | 0.7756345 | 2.036805
24.23659 | 46.6329 | 45.67202 | 42.84292 | 0.9608773 | 0.7766926 | 2.052414
24.24658 | 46.6022 | 45.66349 | 42.81758 | 0.9387135 | 0.777752 | 2.068158
24.25658 | 46.6149 | 45.65509 | 42.7922 | 0.9598122 | 0.7788146 | 2.08407
24.26658 | 46.59 | 45.64684 | 42.76682 | 0.9431624 | 0.7798798 | 2.100137
24.27658 | 46.5725 | 45.63874 | 42.74143 | 0.933762 | 0.7809473 | 2.116359
24.28658 | 46.5788 | 45.63079 | 42.71604 | 0.9480098 | 0.782017 | 2.132738
24.29658 | 46.5562 | 45.623 | 42.69063 | 0.9332036 | 0.7830889 | 2.149275
24.30657 | 46.5389 | 45.61536 | 42.66525 | 0.9235351 | 0.7841624 | 2.165955
24.31657 | 46.5196 | 45.60788 | 42.63983 | 0.9117159 | 0.785239 | 2.182813
24.32657 | 46.508 | 45.60056 | 42.61441 | 0.9074373 | 0.7863181 | 2.199833
24.33657 | 46.468 | 45.5934 | 42.58898 | 0.8745976 | 0.7873996 | 2.217018
24.34657 | 46.4735 | 45.58641 | 42.56355 | 0.8870949 | 0.7884836 | 2.234368
24.35656 | 46.4529 | 45.57958 | 42.53814 | 0.8733232 | 0.7895687 | 2.251865
24.36656 | 46.4464 | 45.57291 | 42.5127 | 0.8734896 | 0.7906573 | 2.26955
24.37656 | 46.4509 | 45.56641 | 42.48726 | 0.8844875 | 0.7917483 | 2.287405
24.38656 | 46.4119 | 45.56008 | 42.46181 | 0.8518156 | 0.7928417 | 2.305431
24.39656 | 46.3943 | 45.55393 | 42.43636 | 0.8403716 | 0.7939375 | 2.323629
24.40656 | 46.3775 | 45.54795 | 42.41091 | 0.8295539 | 0.7950358 | 2.342001
24.41655 | 46.3685 | 45.54214 | 42.38548 | 0.826355 | 0.7961353 | 2.360529
24.42655 | 46.3705 | 45.53652 | 42.36002 | 0.8339849 | 0.7972385 | 2.379253
24.43655 | 46.3266 | 45.53106 | 42.33457 | 0.7955363 | 0.798344 | 2.398154
24.44655 | 46.3409 | 45.52579 | 42.30911 | 0.8151073 | 0.799452 | 2.417234
24.45655 | 46.3368 | 45.5207 | 42.28365 | 0.8160961 | 0.8005623 | 2.436495
24.46654 | 46.3192 | 45.5158 | 42.25821 | 0.8033957 | 0.8016742 | 2.455918
24.47654 | 46.3063 | 45.51108 | 42.23275 | 0.795215 | 0.8027895 | 2.475544
24.48654 | 46.3085 | 45.50655 | 42.20729 | 0.8019474 | 0.8039073 | 2.495353
24.49654 | 46.2749 | 45.50221 | 42.18183 | 0.772691 | 0.8050276 | 2.515349
24.50654 | 46.2857 | 45.49806 | 42.15637 | 0.7876439 | 0.8061505 | 2.535531
24.51654 | 46.2752 | 45.49409 | 42.13092 | 0.7811054 | 0.8072758 | 2.555901
24.52653 | 46.2544 | 45.49033 | 42.10549 | 0.7640689 | 0.8084024 | 2.57644
24.53653 | 46.2509 | 45.48676 | 42.08004 | 0.7641414 | 0.8095328 | 2.59719
24.54653 | 46.2647 | 45.48338 | 42.05459 | 0.7813178 | 0.8106656 | 2.618131
24.55653 | 46.2602 | 45.4802 | 42.02914 | 0.7799958 | 0.811801 | 2.639265
24.56653 | 46.2384 | 45.47722 | 42.00369 | 0.761175 | 0.8129389 | 2.660593
24.57652 | 46.2081 | 45.47445 | 41.97828 | 0.7336497 | 0.8140782 | 2.682094
24.58652 | 46.2235 | 45.47187 | 41.95284 | 0.7516255 | 0.8152212 | 2.703812
24.59652 | 46.2249 | 45.4695 | 41.92741 | 0.7553984 | 0.8163667 | 2.725727
24.60652 | 46.2236 | 45.46733 | 41.90198 | 0.756266 | 0.8175148 | 2.747839
24.61652 | 46.209 | 45.46537 | 41.87656 | 0.7436276 | 0.8186656 | 2.77015
24.62652 | 46.1989 | 45.46362 | 41.85114 | 0.7352815 | 0.8198189 | 2.792661
24.63651 | 46.1952 | 45.46207 | 41.82575 | 0.7331256 | 0.8209736 | 2.81535
24.64651 | 46.1794 | 45.46074 | 41.80034 | 0.718662 | 0.8221321 | 2.838262
24.65651 | 46.1999 | 45.45961 | 41.77494 | 0.7402877 | 0.8232932 | 2.861375
24.66651 | 46.1596 | 45.4587 | 41.74955 | 0.7009023 | 0.8244569 | 2.884691
24.67651 | 46.1679 | 45.458 | 41.72416 | 0.7099042 | 0.8256231 | 2.90821
24.6865 | 46.1417 | 45.45751 | 41.69881 | 0.6841913 | 0.826791 | 2.93191
24.6965 | 46.1484 | 45.45723 | 41.67344 | 0.6911655 | 0.8279625 | 2.955837
24.7065 | 46.1391 | 45.45718 | 41.64807 | 0.6819245 | 0.8291368 | 2.979968
24.7165 | 46.1303 | 45.45733 | 41.62271 | 0.6729679 | 0.8303137 | 3.004305
24.7265 | 46.1359 | 45.45771 | 41.59737 | 0.6781948 | 0.8314932 | 3.028846
24.7365 | 46.1053 | 45.4583 | 41.57203 | 0.6470048 | 0.8326755 | 3.053593
24.74649 | 46.0868 | 45.4591 | 41.54672 | 0.6276977 | 0.8338592 | 3.078522
24.75649 | 46.083 | 45.46013 | 41.5214 | 0.6228724 | 0.8350469 | 3.10368
24.76649 | 46.0883 | 45.46137 | 41.49609 | 0.6269287 | 0.8362371 | 3.129045
24.77649 | 46.0721 | 45.46283 | 41.47079 | 0.6092671 | 0.8374301 | 3.154615
24.78649 | 46.0715 | 45.46451 | 41.4455 | 0.6069867 | 0.8386258 | 3.18039
24.79648 | 46.0242 | 45.46641 | 41.42024 | 0.557789 | 0.8398231 | 3.206346
24.80648 | 46.0345 | 45.46853 | 41.39497 | 0.5659716 | 0.8410243 | 3.232531
24.81648 | 46.0251 | 45.47086 | 41.36971 | 0.5542354 | 0.8422282 | 3.258921
24.82648 | 46.0115 | 45.47342 | 41.34447 | 0.5380811 | 0.8434349 | 3.285516
24.83648 | 46.0041 | 45.47619 | 41.31923 | 0.5279087 | 0.8446442 | 3.312313
24.84648 | 45.9831 | 45.47918 | 41.29401 | 0.5039191 | 0.8458564 | 3.339313
24.85647 | 45.973 | 45.48238 | 41.26883 | 0.4906152 | 0.8470702 | 3.366488
24.86647 | 45.9608 | 45.48581 | 41.24363 | 0.4749928 | 0.8482879 | 3.39389
24.87647 | 45.9711 | 45.48945 | 41.21844 | 0.4816548 | 0.8495085 | 3.421492
24.88647 | 45.919 | 45.4933 | 41.19327 | 0.425702 | 0.8507318 | 3.449293
24.89647 | 45.9131 | 45.49736 | 41.16812 | 0.4157363 | 0.8519579 | 3.47729
24.90646 | 45.9213 | 45.50163 | 41.143 | 0.4196686 | 0.8531857 | 3.505448
24.91646 | 45.896 | 45.50612 | 41.11787 | 0.3898798 | 0.8544174 | 3.533834
24.92646 | 45.8984 | 45.51082 | 41.09275 | 0.387582 | 0.8556521 | 3.562413
24.93646 | 45.8575 | 45.51572 | 41.06765 | 0.3417758 | 0.8568896 | 3.591181
24.94646 | 45.8571 | 45.52084 | 41.04257 | 0.3362642 | 0.8581299 | 3.620138
24.95645 | 45.8658 | 45.52615 | 41.01752 | 0.3396535 | 0.8593718 | 3.649252
24.96645 | 45.8401 | 45.53166 | 40.99247 | 0.3084359 | 0.8606178 | 3.678577
24.97645 | 45.8387 | 45.53738 | 40.96743 | 0.3013189 | 0.8618668 | 3.708084
24.98645 | 45.7963 | 45.5433 | 40.94241 | 0.2530046 | 0.8631186 | 3.737769
24.99645 | 45.7897 | 45.5494 | 40.9174 | 0.240296 | 0.8643734 | 3.767628
25.00645 | 45.7941 | 45.5557 | 40.89241 | 0.2383954 | 0.865631 | 3.797661
25.01644 | 45.7902 | 45.56219 | 40.86747 | 0.228012 | 0.8668902 | 3.827832
25.02644 | 45.7622 | 45.56886 | 40.84251 | 0.1933371 | 0.8681537 | 3.858199
25.03644 | 45.7375 | 45.57572 | 40.81757 | 0.1617807 | 0.8694201 | 3.888726
25.04644 | 45.748 | 45.58275 | 40.79265 | 0.1652456 | 0.8706894 | 3.919412
25.05644 | 45.7117 | 45.58996 | 40.76775 | 0.1217354 | 0.8719616 | 3.950252
25.06643 | 45.73 | 45.59734 | 40.74289 | 0.1326614 | 0.8732358 | 3.98121
25.07643 | 45.7116 | 45.60489 | 40.71803 | 0.1067143 | 0.8745138 | 4.012344
25.08643 | 45.6756 | 45.6126 | 40.69318 | 0.0630049 | 0.8757951 | 4.043619
25.09643 | 45.6522 | 45.62046 | 40.66835 | 0.03173823 | 0.8770795 | 4.075028
25.10643 | 45.6537 | 45.62848 | 40.64355 | 0.02521892 | 0.8783666 | 4.106568
25.11643 | 45.6305 | 45.63665 | 40.61876 | -0.006147731 | 0.8796567 | 4.138233
25.12642 | 45.6272 | 45.64495 | 40.59401 | -0.01774922 | 0.8809489 | 4.169986
25.13642 | 45.6085 | 45.65339 | 40.56927 | -0.04489422 | 0.8822452 | 4.201884
25.14642 | 45.5884 | 45.66197 | 40.54454 | -0.07356985 | 0.8835443 | 4.233888
25.15642 | 45.5743 | 45.67067 | 40.51983 | -0.09636974 | 0.8848467 | 4.265993
25.16642 | 45.5476 | 45.67949 | 40.49514 | -0.1318886 | 0.8861523 | 4.298193
25.17641 | 45.5281 | 45.68841 | 40.4705 | -0.1603103 | 0.8874594 | 4.330449
25.18641 | 45.508 | 45.69745 | 40.44586 | -0.1894451 | 0.888771 | 4.362817
25.19641 | 45.4907 | 45.70658 | 40.42123 | -0.2158773 | 0.8900858 | 4.395257
25.20641 | 45.4763 | 45.7158 | 40.39663 | -0.2394996 | 0.8914034 | 4.427763
25.21641 | 45.4757 | 45.7251 | 40.37205 | -0.2494047 | 0.8927243 | 4.460326
25.22641 | 45.4424 | 45.73448 | 40.3475 | -0.292084 | 0.8940483 | 4.492938
25.2364 | 45.4192 | 45.74392 | 40.32299 | -0.324721 | 0.895374 | 4.525559
25.2464 | 45.3807 | 45.75342 | 40.29848 | -0.3727244 | 0.8967043 | 4.558244
25.2564 | 45.3952 | 45.76298 | 40.27399 | -0.3677774 | 0.8980378 | 4.590952
25.2664 | 45.3552 | 45.77257 | 40.24952 | -0.4173699 | 0.8993744 | 4.623673
25.2764 | 45.3375 | 45.78219 | 40.22508 | -0.4446933 | 0.9007141 | 4.656399
25.28639 | 45.3384 | 45.79183 | 40.20069 | -0.4534291 | 0.9020558 | 4.689087
25.29639 | 45.3049 | 45.80149 | 40.17629 | -0.4965853 | 0.9034019 | 4.721791
25.30639 | 45.2815 | 45.81114 | 40.15192 | -0.529642 | 0.9047512 | 4.754469
25.31639 | 45.2837 | 45.82079 | 40.12758 | -0.5370903 | 0.9061037 | 4.787111
25.32639 | 45.2571 | 45.83042 | 40.10325 | -0.5733171 | 0.9074595 | 4.819703
25.33639 | 45.2316 | 45.84001 | 40.07896 | -0.6084145 | 0.9088185 | 4.852238
25.34638 | 45.2263 | 45.84956 | 40.05471 | -0.6232598 | 0.9101794 | 4.88467
25.35638 | 45.205 | 45.85906 | 40.03046 | -0.6540603 | 0.9115447 | 4.917051
25.36638 | 45.2034 | 45.8685 | 40.00624 | -0.665096 | 0.9129136 | 4.949339
25.37638 | 45.1621 | 45.87785 | 39.98205 | -0.7157531 | 0.9142856 | 4.981519
25.38638 | 45.1588 | 45.88712 | 39.95788 | -0.7283206 | 0.915661 | 5.013581
25.39637 | 45.1337 | 45.89628 | 39.93376 | -0.7625772 | 0.9170382 | 5.045479
25.40637 | 45.1376 | 45.90533 | 39.90964 | -0.7677272 | 0.9184202 | 5.077264
25.41637 | 45.124 | 45.91425 | 39.88555 | -0.7902485 | 0.9198052 | 5.108891
25.42637 | 45.1085 | 45.92303 | 39.86149 | -0.8145288 | 0.9211938 | 5.140347
25.43637 | 45.0708 | 45.93165 | 39.83745 | -0.8608538 | 0.9225859 | 5.171616
25.44637 | 45.0576 | 45.94011 | 39.81344 | -0.8825104 | 0.9239812 | 5.202687
25.45636 | 45.0514 | 45.94837 | 39.78948 | -0.8969729 | 0.9253782 | 5.233511
25.46636 | 45.0419 | 45.95645 | 39.76553 | -0.9145503 | 0.9267804 | 5.264141
25.47636 | 45.0234 | 45.96432 | 39.7416 | -0.9409159 | 0.9281856 | 5.294529
25.48636 | 45.018 | 45.97196 | 39.7177 | -0.9539559 | 0.9295944 | 5.324659
25.49636 | 44.9963 | 45.97936 | 39.69383 | -0.9830554 | 0.9310067 | 5.354517
25.50635 | 44.9587 | 45.98649 | 39.67001 | -1.027789 | 0.9324209 | 5.384055
25.51635 | 44.9534 | 45.99336 | 39.6462 | -1.039964 | 0.9338399 | 5.413325
25.52635 | 44.9588 | 45.99995 | 39.62241 | -1.041155 | 0.9352624 | 5.442279
25.53635 | 44.9216 | 46.00624 | 39.59866 | -1.084644 | 0.9366883 | 5.470899
25.54635 | 44.9042 | 46.01222 | 39.57493 | -1.108019 | 0.9381177 | 5.499171
25.55635 | 44.8843 | 46.01786 | 39.55123 | -1.133563 | 0.9395505 | 5.52708
25.56634 | 44.8825 | 46.02316 | 39.52759 | -1.140656 | 0.9409855 | 5.554583
25.57634 | 44.8509 | 46.02809 | 39.50395 | -1.177193 | 0.9424253 | 5.581719
25.58634 | 44.8424 | 46.03265 | 39.48034 | -1.190252 | 0.9438687 | 5.608443
25.59634 | 44.8109 | 46.03682 | 39.45676 | -1.225919 | 0.9453156 | 5.634742
25.60634 | 44.8012 | 46.04058 | 39.43321 | -1.239378 | 0.9467661 | 5.660599
25.61633 | 44.7652 | 46.04391 | 39.40972 | -1.278712 | 0.9482186 | 5.685975
25.62633 | 44.7461 | 46.04681 | 39.38623 | -1.300709 | 0.9496762 | 5.710902
25.63633 | 44.7317 | 46.04925 | 39.36277 | -1.317552 | 0.9511372 | 5.735341
25.64633 | 44.7314 | 46.05123 | 39.33935 | -1.319826 | 0.9526018 | 5.759276
25.65633 | 44.6894 | 46.05272 | 39.31595 | -1.363316 | 0.9540701 | 5.782692
25.66633 | 44.6629 | 46.05371 | 39.29259 | -1.390807 | 0.9555421 | 5.805574
25.67632 | 44.6517 | 46.05418 | 39.26928 | -1.402484 | 0.9570161 | 5.827885
25.68632 | 44.6328 | 46.05413 | 39.24598 | -1.421332 | 0.9584952 | 5.849653
25.69632 | 44.6101 | 46.05354 | 39.22272 | -1.443438 | 0.959978 | 5.870845
25.70632 | 44.5871 | 46.05239 | 39.19948 | -1.465286 | 0.9614644 | 5.891442
25.71632 | 44.5732 | 46.05066 | 39.17628 | -1.477463 | 0.9629545 | 5.911432
25.72631 | 44.5438 | 46.04836 | 39.15313 | -1.504558 | 0.9644468 | 5.930783
25.73631 | 44.5238 | 46.04545 | 39.12999 | -1.521652 | 0.9659442 | 5.949518
25.74631 | 44.5012 | 46.04193 | 39.10688 | -1.540734 | 0.9674454 | 5.967606
25.75631 | 44.4909 | 46.03779 | 39.08381 | -1.546893 | 0.9689503 | 5.985033
25.76631 | 44.4783 | 46.03302 | 39.06077 | -1.554716 | 0.9704589 | 6.001787
25.77631 | 44.4438 | 46.02759 | 39.03776 | -1.583789 | 0.9719713 | 6.017855
25.7863 | 44.4316 | 46.02151 | 39.01481 | -1.58991 | 0.9734859 | 6.033212
25.7963 | 44.4032 | 46.01475 | 38.99187 | -1.611552 | 0.9750057 | 6.047874
25.8063 | 44.3979 | 46.00731 | 38.96897 | -1.609414 | 0.9765294 | 6.061818
25.8163 | 44.358 | 45.99918 | 38.94609 | -1.641182 | 0.9780568 | 6.075032
25.8263 | 44.3844 | 45.99035 | 38.92326 | -1.605949 | 0.9795881 | 6.087506
25.83629 | 44.3411 | 45.98081 | 38.90047 | -1.639715 | 0.9811217 | 6.099219
25.84629 | 44.3285 | 45.97055 | 38.8777 | -1.642051 | 0.9826607 | 6.110186
25.85629 | 44.2897 | 45.95956 | 38.85497 | -1.669858 | 0.9842033 | 6.120386
25.86629 | 44.2734 | 45.94783 | 38.83227 | -1.674428 | 0.9857499 | 6.129811
25.87629 | 44.2651 | 45.93536 | 38.8096 | -1.670256 | 0.9873004 | 6.138454
25.88629 | 44.239 | 45.92213 | 38.78697 | -1.683135 | 0.9888548 | 6.146309
25.89628 | 44.2428 | 45.90817 | 38.7644 | -1.665372 | 0.9904115 | 6.153363
25.90628 | 44.1812 | 45.89343 | 38.74184 | -1.712233 | 0.9919737 | 6.159623
25.91628 | 44.1829 | 45.87793 | 38.71931 | -1.695029 | 0.9935397 | 6.165078
25.92628 | 44.1599 | 45.86165 | 38.69682 | -1.701755 | 0.9951098 | 6.169724
25.93628 | 44.1568 | 45.84461 | 38.67437 | -1.687807 | 0.9966838 | 6.173556
25.94627 | 44.1131 | 45.8268 | 38.65197 | -1.7137 | 0.9982601 | 6.176569
25.95627 | 44.1014 | 45.8082 | 38.62959 | -1.706798 | 0.9998421 | 6.178768
25.96627 | 44.0756 | 45.78882 | 38.60724 | -1.713217 | 1.001428 | 6.180146
25.97627 | 44.0438 | 45.76865 | 38.58493 | -1.724852 | 1.003018 | 6.180702
25.98627 | 44.0319 | 45.74771 | 38.56266 | -1.715808 | 1.004612 | 6.180437
25.99627 | 44.0031 | 45.72598 | 38.54042 | -1.722881 | 1.00621 | 6.17935
26.00626 | 43.9985 | 45.7035 | 38.51824 | -1.704997 | 1.00781 | 6.177444
26.01626 | 43.9599 | 45.68021 | 38.49608 | -1.720313 | 1.009416 | 6.174718
26.02626 | 43.9305 | 45.65615 | 38.47395 | -1.725653 | 1.011027 | 6.171174
26.03626 | 43.8901 | 45.63132 | 38.45186 | -1.74122 | 1.012641 | 6.166817
26.04626 | 43.893 | 45.60572 | 38.42981 | -1.712718 | 1.014259 | 6.161649
26.05625 | 43.8731 | 45.57938 | 38.40782 | -1.706278 | 1.01588 | 6.155682
26.06625 | 43.866 | 45.55225 | 38.38584 | -1.686252 | 1.017507 | 6.148907
26.07625 | 43.8044 | 45.52437 | 38.3639 | -1.71997 | 1.019137 | 6.141335
26.08625 | 43.8096 | 45.49574 | 38.34199 | -1.68614 | 1.020772 | 6.132972
26.09625 | 43.7635 | 45.46637 | 38.32013 | -1.702868 | 1.022412 | 6.123827
26.10625 | 43.7602 | 45.43626 | 38.2983 | -1.676061 | 1.024055 | 6.113904
26.11624 | 43.712 | 45.40546 | 38.27654 | -1.693459 | 1.025701 | 6.103223
26.12624 | 43.7181 | 45.37391 | 38.25479 | -1.655807 | 1.027352 | 6.09177
26.13624 | 43.6775 | 45.34165 | 38.23307 | -1.664147 | 1.029008 | 6.079566
26.14624 | 43.6682 | 45.30869 | 38.2114 | -1.640486 | 1.030669 | 6.066619
26.15624 | 43.6329 | 45.27504 | 38.18976 | -1.642135 | 1.032333 | 6.052939
26.16623 | 43.6186 | 45.24074 | 38.16819 | -1.622139 | 1.034 | 6.038551
26.17623 | 43.5995 | 45.20574 | 38.14663 | -1.60624 | 1.035673 | 6.023438
26.18623 | 43.5635 | 45.17008 | 38.12511 | -1.606585 | 1.03735 | 6.007624
26.19623 | 43.548 | 45.13378 | 38.10363 | -1.585784 | 1.039032 | 5.991121
26.20623 | 43.5352 | 45.09685 | 38.08219 | -1.561648 | 1.040718 | 5.973941
26.21623 | 43.4939 | 45.05929 | 38.06079 | -1.565393 | 1.042408 | 5.956097
26.22622 | 43.4888 | 45.02117 | 38.03945 | -1.532369 | 1.044102 | 5.93762
26.23622 | 43.4708 | 44.98241 | 38.01812 | -1.51161 | 1.045801 | 5.918486
26.24622 | 43.439 | 44.94307 | 37.99684 | -1.504072 | 1.047504 | 5.898728
26.25622 | 43.4248 | 44.90317 | 37.9756 | -1.478368 | 1.049212 | 5.87836
26.26622 | 43.4083 | 44.86271 | 37.95439 | -1.454409 | 1.050925 | 5.857392
26.27621 | 43.3931 | 44.82175 | 37.93325 | -1.428653 | 1.05264 | 5.835864
26.28621 | 43.376 | 44.78023 | 37.91213 | -1.404234 | 1.054361 | 5.813747
26.29621 | 43.3491 | 44.7382 | 37.89104 | -1.389105 | 1.056087 | 5.791077
26.30621 | 43.3292 | 44.69568 | 37.87 | -1.366482 | 1.057817 | 5.767867
26.31621 | 43.339 | 44.65268 | 37.84899 | -1.313681 | 1.059552 | 5.744135
26.32621 | 43.3074 | 44.60922 | 37.82803 | -1.301816 | 1.061291 | 5.719894
26.3362 | 43.2925 | 44.56535 | 37.80713 | -1.272847 | 1.063033 | 5.695185
26.3462 | 43.2641 | 44.521 | 37.78625 | -1.256902 | 1.064781 | 5.669974
26.3562 | 43.2531 | 44.47624 | 37.76541 | -1.223142 | 1.066534 | 5.644301
26.3662 | 43.2535 | 44.43108 | 37.74461 | -1.17758 | 1.068292 | 5.618183
26.3762 | 43.2141 | 44.38553 | 37.72385 | -1.171433 | 1.070054 | 5.591633
26.38619 | 43.2084 | 44.33966 | 37.70315 | -1.131262 | 1.071819 | 5.564695
26.39619 | 43.2091 | 44.29339 | 37.68247 | -1.084293 | 1.073591 | 5.537332
26.40619 | 43.1532 | 44.24679 | 37.66183 | -1.093586 | 1.075367 | 5.509585
26.41619 | 43.1465 | 44.19986 | 37.64124 | -1.053357 | 1.077148 | 5.48147
26.42619 | 43.1318 | 44.15262 | 37.62069 | -1.02082 | 1.078933 | 5.453001
26.43619 | 43.09 | 44.10509 | 37.60017 | -1.015093 | 1.080723 | 5.424197
26.44618 | 43.0724 | 44.05734 | 37.57972 | -0.9849375 | 1.082517 | 5.395099
26.45618 | 43.0659 | 44.00928 | 37.55929 | -0.9433757 | 1.084316 | 5.365666
26.46618 | 43.0413 | 43.96097 | 37.53891 | -0.9196683 | 1.08612 | 5.335942
26.47618 | 43.024 | 43.91243 | 37.51856 | -0.8884317 | 1.08793 | 5.305942
26.48618 | 42.9943 | 43.86368 | 37.49826 | -0.8693807 | 1.089744 | 5.275681
26.49617 | 42.9738 | 43.81478 | 37.47801 | -0.8409785 | 1.091561 | 5.245203
26.50617 | 42.9491 | 43.76564 | 37.45779 | -0.8165417 | 1.093384 | 5.214463
26.51617 | 42.9164 | 43.71634 | 37.43762 | -0.7999351 | 1.095213 | 5.183505
26.52617 | 42.9001 | 43.66687 | 37.41748 | -0.766773 | 1.097046 | 5.152345
26.53617 | 42.863 | 43.61727 | 37.39739 | -0.7542672 | 1.098884 | 5.120995
26.54617 | 42.8499 | 43.56753 | 37.37734 | -0.7176341 | 1.100728 | 5.089469
26.55616 | 42.8392 | 43.51773 | 37.35735 | -0.6785342 | 1.102574 | 5.057811
26.56616 | 42.8043 | 43.46778 | 37.33738 | -0.6634847 | 1.104427 | 5.025975
26.57616 | 42.8001 | 43.41775 | 37.31746 | -0.6176472 | 1.106285 | 4.994003
26.58616 | 42.7558 | 43.36763 | 37.29758 | -0.6118338 | 1.108148 | 4.961907
26.59616 | 42.7382 | 43.31746 | 37.27774 | -0.5792584 | 1.110016 | 4.929702
26.60615 | 42.7131 | 43.26728 | 37.25797 | -0.5541847 | 1.111886 | 4.897433
26.61615 | 42.7029 | 43.21702 | 37.23821 | -0.5141219 | 1.113765 | 4.865044
26.62615 | 42.6639 | 43.16673 | 37.2185 | -0.5028322 | 1.115648 | 4.83258
26.63615 | 42.6472 | 43.11643 | 37.19884 | -0.4692287 | 1.117535 | 4.800055
26.64615 | 42.6246 | 43.06613 | 37.17921 | -0.441527 | 1.119429 | 4.767483
26.65615 | 42.5928 | 43.01583 | 37.15963 | -0.4230283 | 1.121327 | 4.734866
26.66614 | 42.5885 | 42.9656 | 37.14012 | -0.3770984 | 1.123228 | 4.702252
26.67614 | 42.5518 | 42.91535 | 37.12062 | -0.3635484 | 1.125137 | 4.669587
26.68614 | 42.5275 | 42.86514 | 37.10117 | -0.3376382 | 1.127051 | 4.636913
26.69614 | 42.5088 | 42.81498 | 37.08177 | -0.3061777 | 1.128969 | 4.604241
26.70614 | 42.4783 | 42.76488 | 37.0624 | -0.2865776 | 1.130893 | 4.57158
26.71613 | 42.4308 | 42.71489 | 37.0431 | -0.2840945 | 1.132821 | 4.53897
26.72613 | 42.4146 | 42.66494 | 37.02383 | -0.250341 | 1.134755 | 4.506358
26.73613 | 42.3858 | 42.61507 | 37.0046 | -0.2292743 | 1.136695 | 4.473784
26.74613 | 42.3747 | 42.5653 | 36.98541 | -0.1906032 | 1.13864 | 4.441256
26.75613 | 42.3604 | 42.51564 | 36.96626 | -0.1552367 | 1.14059 | 4.408784
26.76613 | 42.3128 | 42.46608 | 36.94716 | -0.1532816 | 1.142546 | 4.376374
26.77612 | 42.301 | 42.4167 | 36.92812 | -0.1156958 | 1.144505 | 4.344067
26.78612 | 42.2514 | 42.36739 | 36.90911 | -0.1159879 | 1.146471 | 4.311806
26.79612 | 42.2324 | 42.31821 | 36.89014 | -0.08581469 | 1.148443 | 4.279631
26.80612 | 42.2152 | 42.26918 | 36.87122 | -0.05398415 | 1.15042 | 4.247548
26.81612 | 42.1953 | 42.2203 | 36.85234 | -0.02500148 | 1.152402 | 4.215564
26.82611 | 42.1755 | 42.17162 | 36.83352 | 0.003878469 | 1.154388 | 4.183715
26.83611 | 42.1473 | 42.12306 | 36.81473 | 0.02424494 | 1.156382 | 4.151948
26.84611 | 42.1018 | 42.07466 | 36.79598 | 0.02714444 | 1.158381 | 4.120298
26.85611 | 42.0962 | 42.02643 | 36.77727 | 0.06977044 | 1.160385 | 4.088771
26.86611 | 42.0792 | 41.97838 | 36.75861 | 0.1008184 | 1.162395 | 4.057373
26.87611 | 42.0293 | 41.93052 | 36.74 | 0.09878235 | 1.16441 | 4.026108
26.8861 | 42.0336 | 41.88289 | 36.72145 | 0.1507103 | 1.166429 | 3.995013
26.8961 | 41.9964 | 41.83541 | 36.70292 | 0.1609918 | 1.168456 | 3.964031
26.9061 | 41.9777 | 41.78812 | 36.68444 | 0.189575 | 1.170488 | 3.933197
26.9161 | 41.9593 | 41.74104 | 36.666 | 0.2182553 | 1.172526 | 3.902516
26.9261 | 41.9114 | 41.69417 | 36.64761 | 0.2172285 | 1.174569 | 3.871991
26.93609 | 41.9052 | 41.64755 | 36.62928 | 0.2576454 | 1.176616 | 3.841656
26.94609 | 41.883 | 41.60111 | 36.61098 | 0.2818932 | 1.17867 | 3.811456
26.95609 | 41.8427 | 41.55488 | 36.59272 | 0.2878221 | 1.180731 | 3.781425
26.96609 | 41.842 | 41.50887 | 36.57451 | 0.3331306 | 1.182797 | 3.751563
26.97609 | 41.7941 | 41.46309 | 36.55634 | 0.3310129 | 1.184869 | 3.721877
26.98609 | 41.7653 | 41.41753 | 36.53822 | 0.3477682 | 1.186946 | 3.692367
26.99608 | 41.7533 | 41.37225 | 36.52016 | 0.3810472 | 1.189028 | 3.663067
27.00608 | 41.7146 | 41.32716 | 36.50213 | 0.387438 | 1.191117 | 3.63392
27.01608 | 41.7007 | 41.28231 | 36.48414 | 0.4183931 | 1.193212 | 3.604958
27.02608 | 41.6757 | 41.23769 | 36.46619 | 0.4380094 | 1.195313 | 3.576183
27.03608 | 41.6368 | 41.19331 | 36.4483 | 0.4434856 | 1.19742 | 3.547598
27.04607 | 41.6163 | 41.14922 | 36.43046 | 0.4670759 | 1.199531 | 3.519232
27.05607 | 41.5872 | 41.10534 | 36.41265 | 0.4818649 | 1.201649 | 3.491032
27.06607 | 41.5695 | 41.06169 | 36.39489 | 0.5078081 | 1.203774 | 3.463027
27.07607 | 41.5452 | 41.0183 | 36.37717 | 0.5269033 | 1.205904 | 3.435218
27.08607 | 41.51 | 40.97515 | 36.3595 | 0.5348493 | 1.208041 | 3.407607
27.09607 | 41.4903 | 40.93226 | 36.34188 | 0.5580449 | 1.210184 | 3.380196
27.10606 | 41.4609 | 40.88965 | 36.32431 | 0.5712465 | 1.21233 | 3.353011
27.11606 | 41.4525 | 40.84726 | 36.30678 | 0.6052376 | 1.214485 | 3.326001
27.12606 | 41.4262 | 40.80512 | 36.28929 | 0.6210753 | 1.216646 | 3.299194
27.13606 | 41.4008 | 40.76324 | 36.27184 | 0.6375579 | 1.218813 | 3.272589
27.14606 | 41.3772 | 40.72161 | 36.25444 | 0.6555851 | 1.220986 | 3.246188
27.15605 | 41.3515 | 40.68029 | 36.2371 | 0.6712142 | 1.223162 | 3.220019
27.16605 | 41.3294 | 40.63917 | 36.2198 | 0.6902288 | 1.225348 | 3.194028
27.17605 | 41.3128 | 40.59831 | 36.20253 | 0.7144868 | 1.227539 | 3.168241
27.18605 | 41.2887 | 40.55771 | 36.18531 | 0.730988 | 1.229737 | 3.14266
27.19605 | 41.2643 | 40.51737 | 36.16814 | 0.7469313 | 1.231941 | 3.117285
27.20605 | 41.2567 | 40.47728 | 36.15102 | 0.7794151 | 1.234152 | 3.092117
27.21604 | 41.2325 | 40.4375 | 36.13395 | 0.795002 | 1.236366 | 3.067179
27.22604 | 41.222 | 40.39793 | 36.11692 | 0.8240724 | 1.238589 | 3.042421
27.23604 | 41.174 | 40.35861 | 36.09993 | 0.8153858 | 1.240818 | 3.017868
27.24604 | 41.1691 | 40.31956 | 36.08298 | 0.8495414 | 1.243054 | 2.993521
27.25604 | 41.1475 | 40.28076 | 36.06609 | 0.8667398 | 1.245296 | 2.969379
27.26603 | 41.123 | 40.24226 | 36.04925 | 0.8807436 | 1.247542 | 2.945464
27.27603 | 41.0968 | 40.20397 | 36.03244 | 0.8928288 | 1.249797 | 2.921731
27.28603 | 41.0847 | 40.16594 | 36.01568 | 0.9187579 | 1.252058 | 2.898201
27.29603 | 41.0641 | 40.12817 | 35.99897 | 0.935932 | 1.254326 | 2.874874
27.30603 | 41.0238 | 40.09065 | 35.9823 | 0.9331508 | 1.256601 | 2.85175
27.31603 | 41.0149 | 40.05339 | 35.96567 | 0.961515 | 1.258882 | 2.828829
27.32602 | 40.9718 | 40.01641 | 35.94911 | 0.9553895 | 1.261167 | 2.806131
27.33602 | 40.9608 | 39.97965 | 35.93258 | 0.9811478 | 1.263461 | 2.78361
27.34602 | 40.9322 | 39.94315 | 35.91609 | 0.9890535 | 1.265762 | 2.76129
27.35602 | 40.9018 | 39.90689 | 35.89965 | 0.9949075 | 1.268069 | 2.739169
27.36602 | 40.896 | 39.87089 | 35.88326 | 1.025111 | 1.270383 | 2.717245
27.37601 | 40.8487 | 39.83517 | 35.86693 | 1.013531 | 1.272702 | 2.69554
27.38601 | 40.8292 | 39.79966 | 35.85062 | 1.029536 | 1.27503 | 2.674009
27.39601 | 40.8146 | 39.76441 | 35.83437 | 1.050195 | 1.277364 | 2.652674
27.40601 | 40.7761 | 39.72939 | 35.81816 | 1.046706 | 1.279705 | 2.631532
27.41601 | 40.7629 | 39.69463 | 35.80199 | 1.068272 | 1.282053 | 2.610584
27.42601 | 40.7331 | 39.66011 | 35.78587 | 1.072992 | 1.284408 | 2.589828
27.436 | 40.6916 | 39.62586 | 35.76982 | 1.065737 | 1.286767 | 2.569282
27.446 | 40.6696 | 39.59183 | 35.75379 | 1.077772 | 1.289135 | 2.548905
27.456 | 40.6494 | 39.55803 | 35.73781 | 1.091366 | 1.29151 | 2.528718
27.466 | 40.6049 | 39.52448 | 35.72187 | 1.08042 | 1.293893 | 2.508717
27.476 | 40.6006 | 39.49116 | 35.70598 | 1.109435 | 1.296282 | 2.488902
27.48599 | 40.5649 | 39.45812 | 35.69015 | 1.10678 | 1.298676 | 2.469291
27.49599 | 40.5688 | 39.42528 | 35.67436 | 1.143521 | 1.301079 | 2.449844
27.50599 | 40.5018 | 39.39267 | 35.6586 | 1.109127 | 1.30349 | 2.43058
27.51599 | 40.4759 | 39.3603 | 35.6429 | 1.115599 | 1.305908 | 2.411496
27.52599 | 40.4793 | 39.32816 | 35.62724 | 1.151139 | 1.308332 | 2.392592
27.53599 | 40.4331 | 39.29625 | 35.61162 | 1.136847 | 1.310764 | 2.373866
27.54598 | 40.4117 | 39.26461 | 35.59607 | 1.147094 | 1.313201 | 2.355335
27.55598 | 40.3813 | 39.23316 | 35.58055 | 1.148144 | 1.315647 | 2.336961
27.56598 | 40.3728 | 39.20193 | 35.56507 | 1.170866 | 1.3181 | 2.318762
27.57598 | 40.347 | 39.17094 | 35.54964 | 1.176062 | 1.320561 | 2.300736
27.58598 | 40.3088 | 39.14017 | 35.53426 | 1.168634 | 1.323029 | 2.282881
27.59597 | 40.2955 | 39.10965 | 35.51893 | 1.185853 | 1.325501 | 2.265213
27.60597 | 40.2603 | 39.07932 | 35.50364 | 1.180979 | 1.327984 | 2.247696
27.61597 | 40.2474 | 39.04921 | 35.48839 | 1.198186 | 1.330474 | 2.230347
27.62597 | 40.208 | 39.01933 | 35.47319 | 1.188673 | 1.332971 | 2.213163
27.63597 | 40.2054 | 38.98966 | 35.45804 | 1.215742 | 1.335476 | 2.196144
27.64597 | 40.1686 | 38.96021 | 35.44293 | 1.208395 | 1.337989 | 2.179288
27.65596 | 40.1622 | 38.931 | 35.42788 | 1.231204 | 1.340506 | 2.16261
27.66596 | 40.1477 | 38.90197 | 35.41286 | 1.245729 | 1.343033 | 2.146076
27.67596 | 40.1014 | 38.87316 | 35.39789 | 1.228241 | 1.345568 | 2.1297
27.68596 | 40.076 | 38.84456 | 35.38296 | 1.231442 | 1.348111 | 2.113482
27.69596 | 40.0572 | 38.81617 | 35.36808 | 1.241034 | 1.350661 | 2.09742
27.70595 | 40.0566 | 38.78801 | 35.35327 | 1.26859 | 1.353216 | 2.081528
27.71595 | 40.0184 | 38.76003 | 35.33848 | 1.258368 | 1.355782 | 2.065774
27.72595 | 39.9802 | 38.73226 | 35.32373 | 1.24794 | 1.358355 | 2.050171
27.73595 | 39.9834 | 38.70469 | 35.30904 | 1.278709 | 1.360935 | 2.034718
27.74595 | 39.9389 | 38.67733 | 35.29439 | 1.261573 | 1.363524 | 2.019416
27.75595 | 39.9277 | 38.65016 | 35.27978 | 1.277537 | 1.366121 | 2.004261
27.76594 | 39.9165 | 38.62322 | 35.26524 | 1.293276 | 1.368722 | 1.989266
27.77594 | 39.873 | 38.59646 | 35.25072 | 1.276543 | 1.371335 | 1.9744
27.78594 | 39.8413 | 38.56989 | 35.23625 | 1.27141 | 1.373955 | 1.959681
27.79594 | 39.8348 | 38.54352 | 35.22183 | 1.291284 | 1.376583 | 1.945102
27.80594 | 39.8068 | 38.51734 | 35.20745 | 1.289464 | 1.379219 | 1.930663
27.81593 | 39.7739 | 38.49137 | 35.19314 | 1.282526 | 1.38186 | 1.916377
27.82593 | 39.7532 | 38.46558 | 35.17885 | 1.287621 | 1.384512 | 1.902215
27.83593 | 39.7152 | 38.43997 | 35.16461 | 1.275226 | 1.387173 | 1.88819
27.84593 | 39.6878 | 38.41456 | 35.15042 | 1.273242 | 1.389841 | 1.8743
27.85593 | 39.6802 | 38.38933 | 35.13627 | 1.290871 | 1.392517 | 1.860544
27.86593 | 39.6281 | 38.36429 | 35.12216 | 1.263813 | 1.395202 | 1.84692
27.87592 | 39.636 | 38.33945 | 35.10812 | 1.296546 | 1.397892 | 1.833441
27.88592 | 39.5924 | 38.31478 | 35.09411 | 1.27762 | 1.400593 | 1.820079
27.89592 | 39.5497 | 38.29029 | 35.08014 | 1.259411 | 1.403302 | 1.806845
27.90592 | 39.5423 | 38.26598 | 35.06622 | 1.276321 | 1.40602 | 1.793739
27.91592 | 39.4871 | 38.24185 | 35.05234 | 1.245252 | 1.408746 | 1.780758
27.92591 | 39.4867 | 38.21792 | 35.03853 | 1.26878 | 1.411477 | 1.767915
27.93591 | 39.4573 | 38.19415 | 35.02474 | 1.263155 | 1.41422 | 1.755183
27.94591 | 39.4323 | 38.17055 | 35.011 | 1.261753 | 1.416971 | 1.742573
27.95591 | 39.4072 | 38.14712 | 34.99731 | 1.260078 | 1.419731 | 1.730084
27.96591 | 39.3837 | 38.12387 | 34.98366 | 1.259828 | 1.422499 | 1.717715
27.97591 | 39.3512 | 38.10079 | 34.97005 | 1.250405 | 1.425276 | 1.705464
27.9859 | 39.319 | 38.07791 | 34.95651 | 1.24109 | 1.428058 | 1.693343
27.9959 | 39.2974 | 38.05517 | 34.943 | 1.242227 | 1.430852 | 1.681325
28.0059 | 39.2859 | 38.03261 | 34.92953 | 1.253295 | 1.433655 | 1.669423
28.0159 | 39.2315 | 38.0102 | 34.9161 | 1.221295 | 1.436466 | 1.657634
28.0259 | 39.2261 | 37.98797 | 34.90273 | 1.23813 | 1.439286 | 1.645958
28.03589 | 39.1944 | 37.96592 | 34.88941 | 1.228477 | 1.442113 | 1.634404
28.04589 | 39.1685 | 37.94402 | 34.87612 | 1.224482 | 1.44495 | 1.622949
28.05589 | 39.152 | 37.92228 | 34.86288 | 1.229724 | 1.447796 | 1.611604
28.06589 | 39.1198 | 37.9007 | 34.84968 | 1.219105 | 1.450652 | 1.600366
28.07589 | 39.1093 | 37.87928 | 34.83652 | 1.230024 | 1.453516 | 1.589235
28.08589 | 39.0748 | 37.85802 | 34.82342 | 1.216785 | 1.456389 | 1.578209
28.09588 | 39.0646 | 37.83693 | 34.81037 | 1.227666 | 1.459269 | 1.567299
28.10588 | 39.0254 | 37.81599 | 34.79735 | 1.20941 | 1.46216 | 1.556481
28.11588 | 39.0027 | 37.7952 | 34.78437 | 1.207499 | 1.46506 | 1.545766
28.12588 | 38.9872 | 37.77457 | 34.77145 | 1.212632 | 1.46797 | 1.535152
28.13588 | 38.9678 | 37.75409 | 34.75856 | 1.213711 | 1.470888 | 1.524638
28.14587 | 38.9382 | 37.73378 | 34.74574 | 1.204417 | 1.473813 | 1.514233
28.15587 | 38.9253 | 37.71361 | 34.73294 | 1.211691 | 1.476751 | 1.503916
28.16587 | 38.8859 | 37.69359 | 34.72019 | 1.192314 | 1.479697 | 1.493697
28.17587 | 38.8782 | 37.67371 | 34.70749 | 1.204488 | 1.482652 | 1.483573
28.18587 | 38.8616 | 37.65399 | 34.69483 | 1.207612 | 1.485617 | 1.473544
28.19586 | 38.8265 | 37.63443 | 34.68222 | 1.19207 | 1.488589 | 1.463619
28.20586 | 38.8043 | 37.615 | 34.66965 | 1.189299 | 1.491573 | 1.453777
28.21586 | 38.7924 | 37.59572 | 34.65712 | 1.196683 | 1.494566 | 1.444027
28.22586 | 38.7666 | 37.57658 | 34.64464 | 1.190022 | 1.497569 | 1.434368
28.23586 | 38.7567 | 37.55758 | 34.6322 | 1.199117 | 1.500581 | 1.424799
28.24586 | 38.719 | 37.53873 | 34.61981 | 1.180269 | 1.503603 | 1.415319
28.25585 | 38.7094 | 37.52004 | 34.60747 | 1.189361 | 1.506631 | 1.405936
28.26585 | 38.6819 | 37.50147 | 34.59517 | 1.18043 | 1.509673 | 1.396632
28.27585 | 38.6614 | 37.48304 | 34.5829 | 1.178358 | 1.512724 | 1.387413
28.28585 | 38.6387 | 37.46475 | 34.57069 | 1.173948 | 1.515784 | 1.37828
28.29585 | 38.6062 | 37.4466 | 34.55851 | 1.159599 | 1.518855 | 1.369231
28.30584 | 38.5953 | 37.42861 | 34.5464 | 1.166694 | 1.521932 | 1.360276
28.31584 | 38.5773 | 37.41073 | 34.53431 | 1.166572 | 1.525022 | 1.351393
28.32584 | 38.5625 | 37.39299 | 34.52227 | 1.169512 | 1.528123 | 1.342593
28.33584 | 38.5412 | 37.37538 | 34.51028 | 1.165819 | 1.531233 | 1.333873
28.34584 | 38.5081 | 37.35791 | 34.49832 | 1.150193 | 1.534353 | 1.325232
28.35584 | 38.4925 | 37.34057 | 34.48641 | 1.151933 | 1.537483 | 1.316671
28.36583 | 38.4703 | 37.32338 | 34.47456 | 1.146923 | 1.54062 | 1.308197
28.37583 | 38.4462 | 37.3063 | 34.46274 | 1.139899 | 1.543771 | 1.299792
28.38583 | 38.4271 | 37.28935 | 34.45096 | 1.137745 | 1.546932 | 1.291463
28.39583 | 38.4109 | 37.27254 | 34.43923 | 1.138361 | 1.550103 | 1.28321
28.40583 | 38.3757 | 37.25585 | 34.42754 | 1.119849 | 1.553284 | 1.275032
28.41582 | 38.3773 | 37.23931 | 34.4159 | 1.137992 | 1.556472 | 1.266937
28.42582 | 38.3479 | 37.22288 | 34.4043 | 1.125024 | 1.559674 | 1.258906
28.43582 | 38.3203 | 37.20657 | 34.39274 | 1.113729 | 1.562886 | 1.250948
28.44582 | 38.3181 | 37.19039 | 34.38122 | 1.127709 | 1.566109 | 1.243063
28.45582 | 38.2786 | 37.17434 | 34.36975 | 1.104264 | 1.569342 | 1.235248
28.46582 | 38.274 | 37.15841 | 34.35832 | 1.115595 | 1.572586 | 1.227503
28.47581 | 38.2407 | 37.14261 | 34.34694 | 1.098086 | 1.575838 | 1.219836
28.48581 | 38.2318 | 37.12693 | 34.3356 | 1.10487 | 1.579103 | 1.21223
28.49581 | 38.228 | 37.11137 | 34.3243 | 1.116633 | 1.582378 | 1.204692
28.50581 | 38.1887 | 37.09593 | 34.31304 | 1.092775 | 1.585665 | 1.197221
28.51581 | 38.1858 | 37.08061 | 34.30183 | 1.105195 | 1.588963 | 1.189817
28.5258 | 38.1834 | 37.06542 | 34.29067 | 1.117981 | 1.592267 | 1.182486
28.5358 | 38.1307 | 37.05034 | 34.27954 | 1.080363 | 1.595586 | 1.175213
28.5458 | 38.1249 | 37.03537 | 34.26845 | 1.089527 | 1.598916 | 1.168005
28.5558 | 38.1107 | 37.02053 | 34.25741 | 1.090173 | 1.602257 | 1.160861
28.5658 | 38.084 | 37.0058 | 34.24641 | 1.078202 | 1.605609 | 1.15378
28.5758 | 38.0824 | 36.99119 | 34.23545 | 1.091214 | 1.608973 | 1.146761
28.58579 | 38.0572 | 36.9767 | 34.22455 | 1.080497 | 1.612344 | 1.139811
28.59579 | 38.0341 | 36.96232 | 34.21368 | 1.071778 | 1.615729 | 1.132915
28.60579 | 38.0176 | 36.94805 | 34.20285 | 1.069546 | 1.619126 | 1.12608
28.61579 | 37.9715 | 36.9339 | 34.19206 | 1.0376 | 1.622534 | 1.119305
28.62579 | 37.9717 | 36.91986 | 34.18132 | 1.05184 | 1.625953 | 1.112589
28.63578 | 37.9335 | 36.90594 | 34.17063 | 1.027555 | 1.62938 | 1.105939
28.64578 | 37.9062 | 36.89213 | 34.15997 | 1.014071 | 1.632823 | 1.09934
28.65578 | 37.8924 | 36.87842 | 34.14935 | 1.013977 | 1.636276 | 1.092798
28.66578 | 37.8751 | 36.86483 | 34.13877 | 1.010271 | 1.639742 | 1.086313
28.67578 | 37.837 | 36.85134 | 34.12824 | 0.985656 | 1.643218 | 1.079885
28.68578 | 37.8217 | 36.83797 | 34.11775 | 0.9837313 | 1.646707 | 1.073512
28.69577 | 37.8017 | 36.82472 | 34.10731 | 0.9769846 | 1.650204 | 1.0672
28.70577 | 37.7792 | 36.81156 | 34.0969 | 0.9676432 | 1.653715 | 1.060937
28.71577 | 37.7432 | 36.79851 | 34.08654 | 0.9446935 | 1.657239 | 1.054727
28.72577 | 37.7157 | 36.78556 | 34.07622 | 0.9301374 | 1.660775 | 1.048571
28.73577 | 37.6932 | 36.77273 | 34.06594 | 0.920474 | 1.664322 | 1.042468
28.74576 | 37.6589 | 36.76001 | 34.05571 | 0.8988929 | 1.667878 | 1.036423
28.75576 | 37.64 | 36.74738 | 34.04551 | 0.8926187 | 1.67145 | 1.030424
28.76576 | 37.6144 | 36.73486 | 34.03535 | 0.8795397 | 1.675033 | 1.024476
28.77576 | 37.5879 | 36.72244 | 34.02524 | 0.8654561 | 1.678629 | 1.018578
28.78576 | 37.5658 | 36.71013 | 34.01516 | 0.855669 | 1.682237 | 1.012731
28.79576 | 37.5391 | 36.69792 | 34.00513 | 0.8411784 | 1.685857 | 1.006933
28.80575 | 37.5211 | 36.68583 | 33.99515 | 0.8352733 | 1.689486 | 1.00119
28.81575 | 37.5138 | 36.67382 | 33.9852 | 0.8399779 | 1.693131 | 0.9954899
28.82575 | 37.4851 | 36.66192 | 33.97529 | 0.8231809 | 1.696788 | 0.9898379
28.83575 | 37.4552 | 36.65012 | 33.96543 | 0.8050826 | 1.700458 | 0.9842334
28.84575 | 37.4247 | 36.63842 | 33.9556 | 0.7862836 | 1.70414 | 0.9786762
28.85574 | 37.4117 | 36.62683 | 33.94583 | 0.7848728 | 1.70783 | 0.9731713
28.86574 | 37.4008 | 36.61533 | 33.93608 | 0.7854735 | 1.711538 | 0.9677067
28.87574 | 37.3675 | 36.60392 | 33.92638 | 0.7635759 | 1.715258 | 0.9622877
28.88574 | 37.3768 | 36.59262 | 33.91672 | 0.7841784 | 1.718992 | 0.9569139
28.89574 | 37.3273 | 36.58142 | 33.90709 | 0.7458833 | 1.722737 | 0.9515849
28.90574 | 37.3192 | 36.57031 | 33.89751 | 0.7488901 | 1.726496 | 0.9463002
28.91573 | 37.3063 | 36.55931 | 33.88798 | 0.7469887 | 1.730264 | 0.9410644
28.92573 | 37.2584 | 36.5484 | 33.87848 | 0.7100021 | 1.734048 | 0.9358668
28.93573 | 37.2529 | 36.53758 | 33.86902 | 0.7153178 | 1.737846 | 0.9307121
28.94573 | 37.2315 | 36.52686 | 33.85961 | 0.7046385 | 1.741656 | 0.9255999
28.95573 | 37.2138 | 36.51624 | 33.85023 | 0.6975625 | 1.745481 | 0.9205299
28.96572 | 37.2106 | 36.50572 | 33.8409 | 0.7048812 | 1.749314 | 0.9155073
28.97572 | 37.1907 | 36.49528 | 33.8316 | 0.6954159 | 1.753164 | 0.91052
28.98572 | 37.1821 | 36.48494 | 33.82234 | 0.6971564 | 1.757028 | 0.9055735
28.99572 | 37.1368 | 36.4747 | 33.81312 | 0.662103 | 1.760905 | 0.9006675
29.00572 | 37.1127 | 36.46454 | 33.80395 | 0.648156 | 1.764796 | 0.8958016
29.01572 | 37.1054 | 36.45448 | 33.79481 | 0.6509162 | 1.768701 | 0.890975
29.02571 | 37.0983 | 36.44453 | 33.78572 | 0.6537736 | 1.772615 | 0.8861924
29.03571 | 37.0709 | 36.43465 | 33.77666 | 0.6362487 | 1.776546 | 0.881444
29.04571 | 37.0468 | 36.42487 | 33.76764 | 0.621932 | 1.780492 | 0.8767338
29.05571 | 37.03 | 36.41518 | 33.75866 | 0.6148241 | 1.784451 | 0.8720617
29.06571 | 37.0042 | 36.40558 | 33.74972 | 0.5986248 | 1.788424 | 0.8674273
29.0757 | 37.0093 | 36.39607 | 33.74083 | 0.6132254 | 1.792407 | 0.8628346
29.0857 | 36.9679 | 36.38665 | 33.73197 | 0.5812453 | 1.796409 | 0.8582743
29.0957 | 36.9406 | 36.37732 | 33.72315 | 0.5632751 | 1.800424 | 0.8537505
29.1057 | 36.9268 | 36.36808 | 33.71437 | 0.5587154 | 1.804453 | 0.849263
29.1157 | 36.909 | 36.35893 | 33.70563 | 0.5500664 | 1.808497 | 0.8448112
29.1257 | 36.9039 | 36.34987 | 33.69692 | 0.5540287 | 1.812554 | 0.8403949
29.13569 | 36.8756 | 36.34091 | 33.68827 | 0.5346934 | 1.816623 | 0.8360179
29.14569 | 36.8578 | 36.33202 | 33.67964 | 0.5257794 | 1.820709 | 0.8316715
29.15569 | 36.8392 | 36.32322 | 33.67105 | 0.5159772 | 1.82481 | 0.8273594
29.16569 | 36.8069 | 36.31451 | 33.66251 | 0.4923876 | 1.828926 | 0.8230815
29.17569 | 36.8072 | 36.30589 | 33.654 | 0.501311 | 1.833056 | 0.8188372
29.18568 | 36.7817 | 36.29736 | 33.64553 | 0.4843391 | 1.837197 | 0.8146304
29.19568 | 36.7611 | 36.28891 | 33.6371 | 0.4721893 | 1.841357 | 0.8104527
29.20568 | 36.7578 | 36.28055 | 33.62871 | 0.4772534 | 1.845531 | 0.8063076
29.21568 | 36.7355 | 36.27227 | 33.62035 | 0.4632315 | 1.849721 | 0.8021952
29.22568 | 36.7106 | 36.26408 | 33.61204 | 0.4465245 | 1.853925 | 0.7981146
29.23568 | 36.6857 | 36.25597 | 33.60376 | 0.429732 | 1.858145 | 0.794066
29.24567 | 36.677 | 36.24795 | 33.59552 | 0.4290468 | 1.862375 | 0.7900529
29.25567 | 36.6634 | 36.24001 | 33.58732 | 0.4233853 | 1.866625 | 0.786067
29.26567 | 36.6369 | 36.23216 | 33.57916 | 0.4047392 | 1.87089 | 0.782112
29.27567 | 36.6154 | 36.22439 | 33.57103 | 0.3910096 | 1.875171 | 0.7781875
29.28567 | 36.6195 | 36.2167 | 33.56294 | 0.4027962 | 1.879467 | 0.7742934
29.29566 | 36.6003 | 36.20911 | 33.5549 | 0.3911921 | 1.883774 | 0.7704332
29.30566 | 36.5714 | 36.20159 | 33.54689 | 0.3698124 | 1.888101 | 0.7665987
29.31566 | 36.5607 | 36.19415 | 33.53891 | 0.36655 | 1.892443 | 0.7627938
29.32566 | 36.5528 | 36.18679 | 33.53098 | 0.3660051 | 1.896802 | 0.7590179
29.33566 | 36.5423 | 36.17952 | 33.52307 | 0.3627781 | 1.901176 | 0.7552711
29.34566 | 36.5277 | 36.17233 | 33.51521 | 0.3553694 | 1.905566 | 0.7515528
29.35565 | 36.4966 | 36.16523 | 33.50739 | 0.3313716 | 1.909968 | 0.7478665
29.36565 | 36.4966 | 36.1582 | 33.49961 | 0.3384001 | 1.91439 | 0.7442045
29.37565 | 36.4654 | 36.15125 | 33.49185 | 0.3141471 | 1.918828 | 0.7405704
29.38565 | 36.4516 | 36.14439 | 33.48414 | 0.3072135 | 1.923282 | 0.7369638
29.39565 | 36.4563 | 36.1376 | 33.47646 | 0.3186992 | 1.927753 | 0.7333845
29.40564 | 36.4333 | 36.1309 | 33.46883 | 0.3023982 | 1.932235 | 0.7298357
29.41564 | 36.4137 | 36.12428 | 33.46123 | 0.2894231 | 1.936739 | 0.7263107
29.42564 | 36.3901 | 36.11773 | 33.45366 | 0.272369 | 1.941259 | 0.7228116
29.43564 | 36.3893 | 36.11126 | 33.44613 | 0.2780352 | 1.945795 | 0.7193389
29.44564 | 36.3689 | 36.10488 | 33.43864 | 0.2640223 | 1.950348 | 0.7158922
29.45564 | 36.3567 | 36.09857 | 33.43118 | 0.2581302 | 1.954918 | 0.7124712
29.46563 | 36.325 | 36.09235 | 33.42377 | 0.2326531 | 1.9595 | 0.709079
29.47563 | 36.3249 | 36.0862 | 33.41638 | 0.2387036 | 1.964104 | 0.7057092
29.48563 | 36.3187 | 36.08012 | 33.40904 | 0.2385758 | 1.968725 | 0.702364
29.49563 | 36.2908 | 36.07413 | 33.40172 | 0.2166702 | 1.973363 | 0.6990437
29.50563 | 36.2791 | 36.06821 | 33.39445 | 0.2108867 | 1.978017 | 0.695748
29.51562 | 36.2636 | 36.06238 | 33.38722 | 0.2012197 | 1.982685 | 0.6924798
29.52562 | 36.267 | 36.05662 | 33.38001 | 0.2103813 | 1.987375 | 0.6892326
29.53562 | 36.2479 | 36.05093 | 33.37284 | 0.1969656 | 1.992082 | 0.6860092
29.54562 | 36.2227 | 36.04533 | 33.36571 | 0.177373 | 1.996806 | 0.6828097
29.55562 | 36.2182 | 36.0398 | 33.35861 | 0.1784035 | 2.001548 | 0.6796335
29.56562 | 36.21 | 36.03434 | 33.35155 | 0.1756575 | 2.006308 | 0.6764807
29.57561 | 36.1838 | 36.02897 | 33.34453 | 0.15483 | 2.011081 | 0.6733539
29.58561 | 36.1625 | 36.02367 | 33.33754 | 0.1388315 | 2.015877 | 0.670247
29.59561 | 36.1535 | 36.01844 | 33.33059 | 0.1350574 | 2.02069 | 0.6671625
29.60561 | 36.1397 | 36.01329 | 33.32367 | 0.1264075 | 2.025522 | 0.6641006
29.61561 | 36.1303 | 36.00822 | 33.31679 | 0.1220822 | 2.030371 | 0.6610609
29.6256 | 36.1172 | 36.00322 | 33.30994 | 0.1139763 | 2.035235 | 0.6580462
29.6356 | 36.1082 | 35.9983 | 33.30313 | 0.1099012 | 2.04012 | 0.6550503
29.6456 | 36.0786 | 35.99345 | 33.29635 | 0.08515042 | 2.045025 | 0.652076
29.6556 | 36.082 | 35.98868 | 33.2896 | 0.09332488 | 2.049948 | 0.6491232
29.6656 | 36.0461 | 35.98397 | 33.28289 | 0.06212501 | 2.05489 | 0.6461915
29.6756 | 36.0452 | 35.97935 | 33.27622 | 0.06585044 | 2.059851 | 0.643281
29.68559 | 36.0445 | 35.9748 | 33.26958 | 0.06969745 | 2.064825 | 0.640394
29.69559 | 35.9932 | 35.97033 | 33.26298 | 0.02287495 | 2.069823 | 0.637525
29.70559 | 36.0057 | 35.96592 | 33.2564 | 0.03977862 | 2.07484 | 0.6346764
29.71559 | 35.9937 | 35.96159 | 33.24987 | 0.03210848 | 2.079877 | 0.6318481
29.72559 | 35.9632 | 35.95733 | 33.24336 | 0.005865148 | 2.084932 | 0.6290399
29.73558 | 35.9551 | 35.95316 | 33.2369 | 0.00194391 | 2.090002 | 0.6262545
29.74558 | 35.9277 | 35.94905 | 33.23046 | -0.02134581 | 2.095096 | 0.623486
29.75558 | 35.9143 | 35.94501 | 33.22406 | -0.03070872 | 2.10021 | 0.6207371
29.76558 | 35.9088 | 35.94104 | 33.21769 | -0.0322442 | 2.105343 | 0.6180075
29.77558 | 35.894 | 35.93715 | 33.21136 | -0.04315272 | 2.110496 | 0.6152973
29.78558 | 35.882 | 35.93333 | 33.20506 | -0.05133344 | 2.115669 | 0.6126062
29.79557 | 35.8597 | 35.92959 | 33.1988 | -0.06988993 | 2.120856 | 0.6099365
29.80557 | 35.842 | 35.92592 | 33.19256 | -0.08391557 | 2.126069 | 0.6072829
29.81557 | 35.8328 | 35.92231 | 33.18636 | -0.08951266 | 2.131302 | 0.604648
29.82557 | 35.8248 | 35.91878 | 33.1802 | -0.09398207 | 2.136555 | 0.6020314
29.83557 | 35.7831 | 35.91532 | 33.17406 | -0.1322231 | 2.141828 | 0.5994331
29.84556 | 35.7838 | 35.91194 | 33.16797 | -0.1281385 | 2.147116 | 0.5968553
29.85556 | 35.7758 | 35.90862 | 33.1619 | -0.1328228 | 2.152431 | 0.594293
29.86556 | 35.7498 | 35.90538 | 33.15586 | -0.1555776 | 2.157765 | 0.5917485
29.87556 | 35.7489 | 35.9022 | 33.14986 | -0.1533043 | 2.163121 | 0.5892216
29.88556 | 35.7107 | 35.8991 | 33.14389 | -0.1884014 | 2.168497 | 0.5867122
29.89556 | 35.7051 | 35.89607 | 33.13796 | -0.1909701 | 2.173895 | 0.58422
29.90555 | 35.6902 | 35.89311 | 33.13206 | -0.2029117 | 2.179307 | 0.5817474
29.91555 | 35.6736 | 35.89022 | 33.12618 | -0.2166215 | 2.184747 | 0.5792896
29.92555 | 35.6632 | 35.8874 | 33.12035 | -0.2242017 | 2.190208 | 0.5768484
29.93555 | 35.645 | 35.88465 | 33.11454 | -0.2396521 | 2.19569 | 0.5744241
29.94555 | 35.6368 | 35.88197 | 33.10876 | -0.245173 | 2.201194 | 0.5720163
29.95554 | 35.6285 | 35.87937 | 33.10303 | -0.2508666 | 2.206714 | 0.5696273
29.96554 | 35.6048 | 35.87683 | 33.09731 | -0.2720275 | 2.212261 | 0.5672522
29.97554 | 35.5884 | 35.87436 | 33.09164 | -0.2859581 | 2.217829 | 0.5648934
29.98554 | 35.5697 | 35.87196 | 33.08599 | -0.3022587 | 2.22342 | 0.5625505
29.99554 | 35.5477 | 35.86963 | 33.08037 | -0.3219289 | 2.229033 | 0.5602235
30.00554 | 35.5388 | 35.86737 | 33.07479 | -0.3285689 | 2.234668 | 0.5579123
30.01553 | 35.5299 | 35.86518 | 33.06924 | -0.3352797 | 2.240319 | 0.5556192
30.02553 | 35.4975 | 35.86306 | 33.06372 | -0.3655589 | 2.246 | 0.5533388
30.03553 | 35.4961 | 35.86101 | 33.05823 | -0.3649059 | 2.251701 | 0.5510742
30.04553 | 35.4746 | 35.85902 | 33.05277 | -0.3844234 | 2.257427 | 0.5488246
30.05553 | 35.4506 | 35.85711 | 33.04734 | -0.4065088 | 2.263174 | 0.5465904
30.06552 | 35.4319 | 35.85527 | 33.04195 | -0.423366 | 2.268939 | 0.5443735
30.07552 | 35.4409 | 35.85349 | 33.03659 | -0.41259 | 2.274734 | 0.5421685
30.08552 | 35.4158 | 35.85178 | 33.03125 | -0.435982 | 2.28055 | 0.539979
30.09552 | 35.399 | 35.85014 | 33.02595 | -0.4511436 | 2.286391 | 0.5378034
30.10552 | 35.4031 | 35.84857 | 33.02068 | -0.4454727 | 2.292254 | 0.5356429
30.11552 | 35.3792 | 35.84707 | 33.01543 | -0.4678712 | 2.298142 | 0.5334961
30.12551 | 35.3766 | 35.84564 | 33.01023 | -0.4690387 | 2.304046 | 0.5313664
30.13551 | 35.3604 | 35.84427 | 33.00504 | -0.4838734 | 2.30998 | 0.5292483
30.14551 | 35.3333 | 35.84298 | 32.99989 | -0.5096764 | 2.315939 | 0.5271442
30.15551 | 35.3488 | 35.84175 | 32.99477 | -0.4929473 | 2.321921 | 0.5250541
30.16551 | 35.3204 | 35.84059 | 32.98968 | -0.5201862 | 2.327928 | 0.5229773
30.1755 | 35.332 | 35.83949 | 32.98462 | -0.5074946 | 2.333953 | 0.5209169
30.1855 | 35.3242 | 35.83847 | 32.97959 | -0.5142693 | 2.340008 | 0.5188677
30.1955 | 35.31 | 35.83751 | 32.97459 | -0.5275121 | 2.346088 | 0.516832
30.2055 | 35.3002 | 35.83662 | 32.96962 | -0.5364224 | 2.352193 | 0.5148096
30.2155 | 35.3004 | 35.8358 | 32.96468 | -0.5354005 | 2.358322 | 0.5128004
30.2255 | 35.2816 | 35.83505 | 32.95977 | -0.5534462 | 2.364477 | 0.5108043
30.23549 | 35.268 | 35.83436 | 32.95489 | -0.5663602 | 2.37065 | 0.5088232
30.24549 | 35.2754 | 35.83374 | 32.95003 | -0.5583408 | 2.376855 | 0.506853
30.25549 | 35.2636 | 35.83319 | 32.94521 | -0.5695889 | 2.383085 | 0.5048956
30.26549 | 35.2288 | 35.8327 | 32.94041 | -0.6039043 | 2.38934 | 0.5029509
30.27549 | 35.2204 | 35.83229 | 32.93565 | -0.6118868 | 2.395622 | 0.5010188
30.28548 | 35.2228 | 35.83194 | 32.93091 | -0.6091366 | 2.401922 | 0.4991011
30.29548 | 35.196 | 35.83165 | 32.9262 | -0.6356544 | 2.408256 | 0.4971939
30.30548 | 35.1668 | 35.83144 | 32.92152 | -0.6646379 | 2.414614 | 0.4952989
30.31548 | 35.1745 | 35.83129 | 32.91687 | -0.6567892 | 2.420999 | 0.4934162
30.32548 | 35.1598 | 35.83121 | 32.91225 | -0.6714072 | 2.427411 | 0.4915456
30.33548 | 35.1362 | 35.83119 | 32.90766 | -0.6949924 | 2.433849 | 0.4896869
30.34547 | 35.1292 | 35.83124 | 32.9031 | -0.7020446 | 2.440307 | 0.487842
30.35547 | 35.1015 | 35.83136 | 32.89856 | -0.7298634 | 2.446799 | 0.486007
30.36547 | 35.1003 | 35.83155 | 32.89405 | -0.7312489 | 2.453317 | 0.4841838
30.37547 | 35.103 | 35.8318 | 32.88957 | -0.7288017 | 2.459863 | 0.4823722
30.38547 | 35.0622 | 35.83212 | 32.88511 | -0.7699208 | 2.466436 | 0.4805722
30.39546 | 35.0759 | 35.83251 | 32.88069 | -0.7566066 | 2.47303 | 0.4787853
30.40546 | 35.0513 | 35.83296 | 32.87629 | -0.7816591 | 2.479657 | 0.477008
30.41546 | 35.0397 | 35.83348 | 32.87192 | -0.7937784 | 2.486313 | 0.4752419
30.42546 | 35.037 | 35.83406 | 32.86758 | -0.7970644 | 2.492996 | 0.4734871
30.43546 | 35.024 | 35.83472 | 32.86327 | -0.8107167 | 2.499708 | 0.4717433
30.44546 | 35.0133 | 35.83544 | 32.85898 | -0.8221359 | 2.506447 | 0.4700105
30.45545 | 35.0047 | 35.83622 | 32.85472 | -0.8315206 | 2.513208 | 0.4682904
30.46545 | 34.996 | 35.83707 | 32.85049 | -0.8410724 | 2.520005 | 0.4665793
30.47545 | 34.9856 | 35.83799 | 32.84628 | -0.8523909 | 2.52683 | 0.464879
30.48545 | 34.9774 | 35.83898 | 32.8421 | -0.8615759 | 2.533684 | 0.4631894
30.49545 | 34.9545 | 35.84003 | 32.83795 | -0.8855272 | 2.540566 | 0.4615103
30.50544 | 34.9684 | 35.84114 | 32.83383 | -0.8727439 | 2.547471 | 0.4598433
30.51544 | 34.9517 | 35.84233 | 32.82973 | -0.8906279 | 2.554412 | 0.4581852
30.52544 | 34.9468 | 35.84358 | 32.82566 | -0.8967784 | 2.561383 | 0.4565373
30.53544 | 34.9174 | 35.8449 | 32.82161 | -0.9274952 | 2.568383 | 0.4548997
30.54544 | 34.9461 | 35.84628 | 32.81759 | -0.9001787 | 2.575414 | 0.4532722
30.55544 | 34.9185 | 35.84773 | 32.8136 | -0.9292279 | 2.582473 | 0.4516549
30.56543 | 34.8919 | 35.84924 | 32.80964 | -0.9573425 | 2.589557 | 0.4500492
30.57543 | 34.9023 | 35.85082 | 32.8057 | -0.9485249 | 2.596677 | 0.4484521
30.58543 | 34.8978 | 35.85247 | 32.80178 | -0.9546733 | 2.603828 | 0.4468644
30.59543 | 34.8841 | 35.85419 | 32.79789 | -0.9700884 | 2.61101 | 0.4452869
30.60543 | 34.8734 | 35.85597 | 32.79403 | -0.9825694 | 2.618222 | 0.4437186
30.61542 | 34.8772 | 35.85782 | 32.7902 | -0.9806157 | 2.625458 | 0.4421622
30.62542 | 34.8737 | 35.85973 | 32.78638 | -0.9860291 | 2.632733 | 0.4406133
30.63542 | 34.8687 | 35.86171 | 32.7826 | -0.9930096 | 2.640039 | 0.439074
30.64542 | 34.8591 | 35.86376 | 32.77884 | -1.004656 | 2.647376 | 0.4375443
30.65542 | 34.8711 | 35.86587 | 32.7751 | -0.9947691 | 2.654746 | 0.4360236
30.66542 | 34.8687 | 35.86805 | 32.77139 | -0.9993487 | 2.662147 | 0.4345126
30.67541 | 34.843 | 35.87029 | 32.76771 | -1.027292 | 2.669573 | 0.4330119
30.68541 | 34.8663 | 35.8726 | 32.76405 | -1.006305 | 2.677038 | 0.4315191
30.69541 | 34.8504 | 35.87498 | 32.76041 | -1.024583 | 2.684536 | 0.4300353
30.70541 | 34.8334 | 35.87743 | 32.7568 | -1.044028 | 2.692066 | 0.4285606
30.71541 | 34.8465 | 35.87994 | 32.75322 | -1.033439 | 2.69963 | 0.4270947
30.7254 | 34.827 | 35.88251 | 32.74966 | -1.055515 | 2.707219 | 0.4256391
30.7354 | 34.833 | 35.88516 | 32.74612 | -1.052159 | 2.714848 | 0.4241909
30.7454 | 34.8387 | 35.88787 | 32.74261 | -1.04917 | 2.722511 | 0.4227515
30.7554 | 34.8266 | 35.89065 | 32.73912 | -1.064048 | 2.730208 | 0.4213208
30.7654 | 34.8157 | 35.89349 | 32.73566 | -1.077792 | 2.737938 | 0.4198987
30.7754 | 34.813 | 35.8964 | 32.73222 | -1.083403 | 2.745703 | 0.4184851
30.78539 | 34.8126 | 35.89938 | 32.7288 | -1.086778 | 2.753494 | 0.4170814
30.79539 | 34.8009 | 35.90242 | 32.72541 | -1.101521 | 2.761325 | 0.4156847
30.80539 | 34.8025 | 35.90553 | 32.72204 | -1.103032 | 2.769193 | 0.4142964
30.81539 | 34.7947 | 35.90871 | 32.7187 | -1.114009 | 2.777095 | 0.4129164
30.82539 | 34.7776 | 35.91195 | 32.71538 | -1.134354 | 2.785032 | 0.4115447
30.83538 | 34.7885 | 35.91526 | 32.71208 | -1.126762 | 2.792997 | 0.4101825
30.84538 | 34.7759 | 35.91864 | 32.70881 | -1.142741 | 2.801005 | 0.408827
30.85538 | 34.7543 | 35.92209 | 32.70556 | -1.167786 | 2.809048 | 0.4074796
30.86538 | 34.7545 | 35.9256 | 32.70233 | -1.171098 | 2.817128 | 0.4061403
30.87538 | 34.7617 | 35.92918 | 32.69913 | -1.167478 | 2.825243 | 0.4048088
30.88538 | 34.7358 | 35.93282 | 32.69594 | -1.197024 | 2.833395 | 0.4034853
30.89537 | 34.7501 | 35.93653 | 32.69279 | -1.186434 | 2.841575 | 0.4021709
30.90537 | 34.739 | 35.94032 | 32.68965 | -1.201315 | 2.8498 | 0.400863
30.91537 | 34.7381 | 35.94416 | 32.68654 | -1.206064 | 2.858061 | 0.3995628
30.92537 | 34.7411 | 35.94808 | 32.68345 | -1.206979 | 2.86636 | 0.3982702
30.93537 | 34.7364 | 35.95206 | 32.68038 | -1.215662 | 2.874696 | 0.3969853
30.94536 | 34.7511 | 35.95611 | 32.67734 | -1.205009 | 2.883062 | 0.3957092
30.95536 | 34.7443 | 35.96023 | 32.67431 | -1.215927 | 2.891473 | 0.3944393
30.96536 | 34.7354 | 35.96441 | 32.67131 | -1.229013 | 2.899923 | 0.3931769
30.97536 | 34.7438 | 35.96867 | 32.66833 | -1.224866 | 2.908409 | 0.3919218
30.98536 | 34.7027 | 35.97299 | 32.66538 | -1.270288 | 2.916936 | 0.3906741
30.99536 | 34.7534 | 35.97738 | 32.66244 | -1.223976 | 2.9255 | 0.3894337
31.00535 | 34.7283 | 35.98183 | 32.65953 | -1.253529 | 2.934096 | 0.3882018
31.01535 | 34.7242 | 35.98635 | 32.65664 | -1.262155 | 2.94274 | 0.3869758
31.02535 | 34.7445 | 35.99095 | 32.65377 | -1.246447 | 2.951421 | 0.3857569
31.03535 | 34.7224 | 35.99561 | 32.65092 | -1.273209 | 2.960144 | 0.3845452
31.04535 | 34.7195 | 36.00034 | 32.64809 | -1.280838 | 2.968905 | 0.3833405
31.05534 | 34.7571 | 36.00513 | 32.64529 | -1.248032 | 2.977698 | 0.382144
31.06534 | 34.7174 | 36.01 | 32.6425 | -1.292598 | 2.986541 | 0.3809532
31.07534 | 34.7469 | 36.01493 | 32.63974 | -1.268033 | 2.995423 | 0.3797693
31.08534 | 34.7306 | 36.01994 | 32.637 | -1.289337 | 3.004347 | 0.3785922
31.09534 | 34.725 | 36.02501 | 32.63428 | -1.30001 | 3.013312 | 0.377422
31.10534 | 34.7403 | 36.03015 | 32.63157 | -1.289851 | 3.022318 | 0.3762584
31.11533 | 34.7177 | 36.03536 | 32.6289 | -1.317656 | 3.031357 | 0.3751028
31.12533 | 34.726 | 36.04064 | 32.62624 | -1.314636 | 3.040447 | 0.3739527
31.13533 | 34.7268 | 36.04598 | 32.6236 | -1.319184 | 3.049578 | 0.3728091
31.14533 | 34.7342 | 36.0514 | 32.62098 | -1.317202 | 3.058752 | 0.3716722
31.15533 | 34.7245 | 36.05689 | 32.61838 | -1.33239 | 3.067969 | 0.3705418
31.16532 | 34.7216 | 36.06244 | 32.6158 | -1.340841 | 3.07722 | 0.3694189
31.17532 | 34.7152 | 36.06807 | 32.61324 | -1.352866 | 3.086521 | 0.3683013
31.18532 | 34.7308 | 36.07376 | 32.61071 | -1.342964 | 3.095868 | 0.3671901
31.19532 | 34.7225 | 36.07953 | 32.60819 | -1.357028 | 3.105257 | 0.3660853
31.20532 | 34.7179 | 36.08537 | 32.60569 | -1.367466 | 3.114692 | 0.3649867
31.21532 | 34.714 | 36.09127 | 32.60321 | -1.377271 | 3.124168 | 0.3638944
31.22531 | 34.7132 | 36.09724 | 32.60075 | -1.384041 | 3.133681 | 0.3628095
31.23531 | 34.7208 | 36.10329 | 32.59831 | -1.382488 | 3.143248 | 0.3617296
31.24531 | 34.7257 | 36.10941 | 32.59589 | -1.383705 | 3.152861 | 0.3606558
31.25531 | 34.7221 | 36.11559 | 32.59349 | -1.393493 | 3.162518 | 0.3595881
31.26531 | 34.7171 | 36.12185 | 32.5911 | -1.404752 | 3.172221 | 0.3585267
31.2753 | 34.747 | 36.12818 | 32.58874 | -1.381176 | 3.181961 | 0.3574721
31.2853 | 34.73 | 36.13458 | 32.5864 | -1.404577 | 3.191756 | 0.3564224
31.2953 | 34.7308 | 36.14105 | 32.58407 | -1.410249 | 3.201597 | 0.3553786
31.3053 | 34.735 | 36.14759 | 32.58177 | -1.412592 | 3.211486 | 0.3543408
31.3153 | 34.7261 | 36.15421 | 32.57948 | -1.428107 | 3.221421 | 0.3533088
31.3253 | 34.7372 | 36.16089 | 32.57721 | -1.423694 | 3.231404 | 0.3522826
31.33529 | 34.7179 | 36.16765 | 32.57496 | -1.449746 | 3.241425 | 0.3512631
31.34529 | 34.7542 | 36.17448 | 32.57273 | -1.420276 | 3.251503 | 0.3502484
31.35529 | 34.7346 | 36.18138 | 32.57051 | -1.446779 | 3.261629 | 0.3492394
31.36529 | 34.7504 | 36.18835 | 32.56831 | -1.437954 | 3.271804 | 0.348236
31.37529 | 34.7493 | 36.1954 | 32.56614 | -1.446101 | 3.282028 | 0.3472382
31.38528 | 34.7682 | 36.20251 | 32.56398 | -1.434315 | 3.292291 | 0.346247
31.39528 | 34.7549 | 36.20971 | 32.56183 | -1.454807 | 3.302613 | 0.3452604
31.40528 | 34.7572 | 36.21697 | 32.55971 | -1.459774 | 3.312986 | 0.3442793
31.41528 | 34.7737 | 36.22431 | 32.5576 | -1.450613 | 3.323408 | 0.3433036
31.42528 | 34.765 | 36.23173 | 32.55551 | -1.466726 | 3.333881 | 0.3423334
31.43528 | 34.7751 | 36.23921 | 32.55344 | -1.464111 | 3.344404 | 0.3413686
31.44527 | 34.7753 | 36.24676 | 32.55139 | -1.471463 | 3.354967 | 0.34041
31.45527 | 34.7801 | 36.2544 | 32.54935 | -1.474298 | 3.365594 | 0.3394559
31.46527 | 34.7939 | 36.2621 | 32.54733 | -1.468205 | 3.376271 | 0.338507
31.47527 | 34.7841 | 36.26989 | 32.54532 | -1.485787 | 3.387 | 0.3375635
31.48527 | 34.8199 | 36.27774 | 32.54334 | -1.457844 | 3.397782 | 0.3366251
31.49526 | 34.7994 | 36.28567 | 32.54137 | -1.486267 | 3.408606 | 0.3356929
31.50526 | 34.8131 | 36.29367 | 32.53942 | -1.480574 | 3.419493 | 0.3347648
31.51526 | 34.811 | 36.30175 | 32.53748 | -1.490755 | 3.430434 | 0.3338419
31.52526 | 34.8286 | 36.30991 | 32.53556 | -1.481312 | 3.441428 | 0.3329241
31.53526 | 34.8329 | 36.31814 | 32.53366 | -1.485244 | 3.452477 | 0.3320114
31.54525 | 34.8409 | 36.32644 | 32.53177 | -1.485544 | 3.463569 | 0.3311045
31.55525 | 34.8481 | 36.33483 | 32.5299 | -1.486728 | 3.474727 | 0.3302018
31.56525 | 34.8539 | 36.34329 | 32.52804 | -1.489388 | 3.485939 | 0.3293041
31.57525 | 34.8691 | 36.35182 | 32.52621 | -1.482725 | 3.497208 | 0.3284112
31.58525 | 34.8718 | 36.36044 | 32.52438 | -1.488638 | 3.508532 | 0.3275233
31.59525 | 34.8633 | 36.36913 | 32.52258 | -1.505828 | 3.519912 | 0.3266402
31.60524 | 34.8731 | 36.37789 | 32.52079 | -1.504787 | 3.531337 | 0.3257628
31.61524 | 34.8887 | 36.38673 | 32.51901 | -1.498031 | 3.542831 | 0.3248894
31.62524 | 34.8897 | 36.39565 | 32.51725 | -1.505954 | 3.554382 | 0.3240208
31.63524 | 34.9055 | 36.40465 | 32.51551 | -1.499153 | 3.56599 | 0.3231568
31.64524 | 34.8948 | 36.41373 | 32.51378 | -1.518932 | 3.577657 | 0.3222977
31.65523 | 34.9244 | 36.42288 | 32.51206 | -1.498479 | 3.589371 | 0.321444
31.66523 | 34.9208 | 36.43211 | 32.51037 | -1.511314 | 3.601154 | 0.3205943
31.67523 | 34.9226 | 36.44143 | 32.50868 | -1.518828 | 3.612997 | 0.3197489
31.68523 | 34.944 | 36.45082 | 32.50701 | -1.506821 | 3.624899 | 0.3189084
31.69523 | 34.943 | 36.46029 | 32.50536 | -1.517293 | 3.636862 | 0.3180722
31.70523 | 34.9707 | 36.46984 | 32.50372 | -1.499145 | 3.648885 | 0.3172408
31.71522 | 34.9557 | 36.47947 | 32.5021 | -1.523767 | 3.660956 | 0.3164146
31.72522 | 34.987 | 36.48918 | 32.50049 | -1.502179 | 3.6731 | 0.3155921
31.73522 | 34.9789 | 36.49897 | 32.49889 | -1.520071 | 3.685307 | 0.314774
31.74522 | 35.0034 | 36.50884 | 32.49731 | -1.505444 | 3.697574 | 0.3139603
31.75522 | 34.9799 | 36.5188 | 32.49574 | -1.538898 | 3.709905 | 0.3131512
31.76521 | 34.9941 | 36.52882 | 32.49419 | -1.534723 | 3.722286 | 0.312347
31.77521 | 35.0046 | 36.53894 | 32.49265 | -1.53434 | 3.734742 | 0.3115466
31.78521 | 35.0122 | 36.54914 | 32.49113 | -1.536939 | 3.747261 | 0.3107504
31.79521 | 35.0274 | 36.55942 | 32.48962 | -1.532019 | 3.759845 | 0.3099585
31.80521 | 35.0271 | 36.56978 | 32.48812 | -1.542683 | 3.772493 | 0.3091708
31.81521 | 35.0325 | 36.58023 | 32.48663 | -1.547728 | 3.785206 | 0.3083875
31.8252 | 35.0476 | 36.59075 | 32.48517 | -1.543145 | 3.79797 | 0.3076091
31.8352 | 35.047 | 36.60136 | 32.48371 | -1.554359 | 3.810816 | 0.306834
31.8452 | 35.0686 | 36.61205 | 32.48227 | -1.543454 | 3.823724 | 0.3060633
31.8552 | 35.0625 | 36.62284 | 32.48084 | -1.560336 | 3.836704 | 0.3052965
31.8652 | 35.0988 | 36.6337 | 32.47942 | -1.534898 | 3.849745 | 0.304534
31.87519 | 35.0893 | 36.64464 | 32.47802 | -1.555337 | 3.862844 | 0.3037763
31.88519 | 35.1274 | 36.65567 | 32.47663 | -1.528273 | 3.876025 | 0.3030219
31.89519 | 35.1245 | 36.66679 | 32.47525 | -1.54229 | 3.889271 | 0.3022715
31.90519 | 35.135 | 36.678 | 32.47388 | -1.542997 | 3.902589 | 0.3015251
31.91519 | 35.1451 | 36.68929 | 32.47253 | -1.544186 | 3.915973 | 0.3007828
31.92519 | 35.1513 | 36.70067 | 32.47119 | -1.549365 | 3.929431 | 0.3000444
31.93518 | 35.1755 | 36.71212 | 32.46986 | -1.536616 | 3.942941 | 0.2993106
31.94518 | 35.187 | 36.72367 | 32.46855 | -1.536667 | 3.956538 | 0.2985801
31.95518 | 35.1994 | 36.73531 | 32.46725 | -1.535905 | 3.970206 | 0.2978534
31.96518 | 35.2201 | 36.74703 | 32.46596 | -1.526931 | 3.983945 | 0.2971307
31.97518 | 35.2294 | 36.75885 | 32.46468 | -1.529446 | 3.997757 | 0.2964118
31.98517 | 35.2463 | 36.77074 | 32.46341 | -1.524437 | 4.011628 | 0.2956974
31.99517 | 35.2753 | 36.78273 | 32.46216 | -1.507429 | 4.025586 | 0.2949861
32.00517 | 35.2846 | 36.79481 | 32.46091 | -1.51021 | 4.039617 | 0.2942786
32.01517 | 35.2942 | 36.80698 | 32.45968 | -1.51278 | 4.053722 | 0.2935749
32.02517 | 35.3029 | 36.81924 | 32.45846 | -1.51634 | 4.067902 | 0.2928749
32.03517 | 35.3235 | 36.83159 | 32.45725 | -1.508091 | 4.082158 | 0.2921786
32.04516 | 35.3414 | 36.84402 | 32.45606 | -1.502621 | 4.096475 | 0.2914867
32.05516 | 35.3419 | 36.85655 | 32.45487 | -1.514654 | 4.110882 | 0.2907978
32.06516 | 35.3691 | 36.86918 | 32.4537 | -1.500078 | 4.125366 | 0.2901125
32.07516 | 35.3826 | 36.88189 | 32.45254 | -1.499295 | 4.139927 | 0.2894309
32.08516 | 35.408 | 36.8947 | 32.45138 | -1.486703 | 4.154566 | 0.2887529
32.09515 | 35.4192 | 36.90759 | 32.45024 | -1.488391 | 4.169267 | 0.2880791
32.10515 | 35.4372 | 36.92059 | 32.44911 | -1.483387 | 4.184065 | 0.2874083
32.11515 | 35.4573 | 36.93367 | 32.44799 | -1.476375 | 4.198939 | 0.286741
32.12515 | 35.4944 | 36.94686 | 32.44689 | -1.452459 | 4.213896 | 0.2860772
32.13515 | 35.4919 | 36.96013 | 32.44579 | -1.468235 | 4.22893 | 0.2854169
32.14515 | 35.5273 | 36.97351 | 32.4447 | -1.446208 | 4.244049 | 0.2847601
32.15514 | 35.5586 | 36.98696 | 32.44362 | -1.428361 | 4.259231 | 0.2841074
32.16514 | 35.5665 | 37.00052 | 32.44256 | -1.434025 | 4.274512 | 0.2834576
32.17514 | 35.5778 | 37.01418 | 32.4415 | -1.436385 | 4.289876 | 0.2828111
32.18514 | 35.5994 | 37.02794 | 32.44045 | -1.428542 | 4.305323 | 0.2821681
32.19514 | 35.6334 | 37.04179 | 32.43941 | -1.408395 | 4.320853 | 0.2815284
32.20513 | 35.6399 | 37.05573 | 32.43839 | -1.415833 | 4.336453 | 0.2808928
32.21513 | 35.6794 | 37.06978 | 32.43737 | -1.390383 | 4.352154 | 0.2802598
32.22513 | 35.6972 | 37.08393 | 32.43636 | -1.386731 | 4.367939 | 0.2796302
32.23513 | 35.7258 | 37.09818 | 32.43536 | -1.372379 | 4.383811 | 0.2790039
32.24513 | 35.7154 | 37.11253 | 32.43437 | -1.397126 | 4.399771 | 0.2783809
32.25513 | 35.7653 | 37.12697 | 32.4334 | -1.361674 | 4.415817 | 0.2777612
32.26512 | 35.7813 | 37.14151 | 32.43243 | -1.360207 | 4.431936 | 0.2771454
32.27512 | 35.7923 | 37.15616 | 32.43146 | -1.363856 | 4.448159 | 0.2765322
32.28512 | 35.8293 | 37.17091 | 32.43051 | -1.341608 | 4.464472 | 0.2759222
32.29512 | 35.8546 | 37.18576 | 32.42957 | -1.33116 | 4.480875 | 0.2753154
32.30512 | 35.8711 | 37.20072 | 32.42864 | -1.329616 | 4.497368 | 0.2747118
32.31511 | 35.882 | 37.21576 | 32.42771 | -1.33376 | 4.513936 | 0.2741119
32.32511 | 35.9228 | 37.23092 | 32.4268 | -1.308123 | 4.530613 | 0.2735146
32.33511 | 35.9246 | 37.24619 | 32.42589 | -1.321589 | 4.547381 | 0.2729204
32.34511 | 35.9515 | 37.26156 | 32.42499 | -1.310061 | 4.564243 | 0.2723294
32.35511 | 35.9909 | 37.27704 | 32.4241 | -1.286138 | 4.581199 | 0.2717414
32.36511 | 36.0025 | 37.29262 | 32.42322 | -1.290121 | 4.598249 | 0.2711566
32.3751 | 36.0051 | 37.30829 | 32.42234 | -1.303192 | 4.615375 | 0.2705753
32.3851 | 36.0397 | 37.32409 | 32.42148 | -1.284391 | 4.632619 | 0.2699965
32.3951 | 36.0756 | 37.33999 | 32.42062 | -1.264393 | 4.649954 | 0.2694208
32.4051 | 36.0774 | 37.35601 | 32.41977 | -1.278607 | 4.667392 | 0.2688481
32.4151 | 36.1051 | 37.37213 | 32.41893 | -1.267026 | 4.684922 | 0.2682784
32.42509 | 36.1368 | 37.38834 | 32.41809 | -1.25154 | 4.702536 | 0.2677123
32.43509 | 36.1571 | 37.40468 | 32.41727 | -1.24758 | 4.720267 | 0.2671485
32.44509 | 36.1927 | 37.42113 | 32.41645 | -1.228431 | 4.738097 | 0.2665877
32.45509 | 36.2092 | 37.43769 | 32.41563 | -1.228493 | 4.756029 | 0.2660297
32.46509 | 36.246 | 37.45437 | 32.41483 | -1.208367 | 4.774062 | 0.2654748
32.47509 | 36.2891 | 37.47115 | 32.41403 | -1.182053 | 4.792196 | 0.2649227
32.48508 | 36.2976 | 37.48804 | 32.41324 | -1.190435 | 4.810417 | 0.264374
32.49508 | 36.3345 | 37.50505 | 32.41246 | -1.170548 | 4.828758 | 0.2638277
32.50508 | 36.3566 | 37.52217 | 32.41169 | -1.165575 | 4.847204 | 0.2632842
32.51508 | 36.4012 | 37.53942 | 32.41092 | -1.138216 | 4.865754 | 0.2627436
32.52508 | 36.433 | 37.55677 | 32.41016 | -1.123773 | 4.884411 | 0.2622058
32.53507 | 36.4754 | 37.57423 | 32.4094 | -1.09883 | 4.903156 | 0.2616713
32.54507 | 36.4931 | 37.59182 | 32.40865 | -1.09872 | 4.922027 | 0.2611391
32.55507 | 36.5353 | 37.60953 | 32.40791 | -1.074227 | 4.941004 | 0.2606097
32.56507 | 36.5593 | 37.62735 | 32.40718 | -1.068054 | 4.960094 | 0.2600831
32.57507 | 36.578 | 37.6453 | 32.40645 | -1.067298 | 4.97929 | 0.2595591
32.58507 | 36.6237 | 37.66336 | 32.40573 | -1.039664 | 4.998599 | 0.259038
32.59506 | 36.6561 | 37.68153 | 32.40501 | -1.025429 | 5.017998 | 0.25852
32.60506 | 36.6786 | 37.69983 | 32.4043 | -1.021235 | 5.03753 | 0.2580043
32.61506 | 36.7091 | 37.71826 | 32.4036 | -1.009162 | 5.057174 | 0.2574912
32.62506 | 36.7452 | 37.73681 | 32.4029 | -0.9916118 | 5.076932 | 0.2569809
32.63506 | 36.7987 | 37.75548 | 32.40221 | -0.9567847 | 5.096805 | 0.2564732
32.64505 | 36.8008 | 37.77426 | 32.40152 | -0.9734629 | 5.116774 | 0.2559686
32.65505 | 36.8404 | 37.79318 | 32.40084 | -0.9527842 | 5.136878 | 0.2554662
32.66505 | 36.8666 | 37.81223 | 32.40016 | -0.9456308 | 5.1571 | 0.2549664
32.67505 | 36.9003 | 37.8314 | 32.39949 | -0.931103 | 5.177439 | 0.2544693
32.68505 | 36.9582 | 37.8507 | 32.39883 | -0.8925023 | 5.197897 | 0.2539747
32.69505 | 36.9758 | 37.87013 | 32.39817 | -0.8943292 | 5.218475 | 0.2534827
32.70504 | 37.0108 | 37.88966 | 32.39752 | -0.8788649 | 5.239153 | 0.2529937
32.71504 | 37.0371 | 37.90935 | 32.39687 | -0.8722495 | 5.259973 | 0.2525069
32.72504 | 37.0612 | 37.92916 | 32.39623 | -0.867964 | 5.280916 | 0.2520225
32.73504 | 37.1323 | 37.94911 | 32.39559 | -0.8168087 | 5.301981 | 0.2515407
32.74504 | 37.1459 | 37.96918 | 32.39495 | -0.823285 | 5.323171 | 0.2510615
32.75503 | 37.1949 | 37.98937 | 32.39432 | -0.7944737 | 5.344464 | 0.2505852
32.76503 | 37.233 | 38.00972 | 32.3937 | -0.7767155 | 5.365905 | 0.2501109
32.77503 | 37.2659 | 38.03019 | 32.39308 | -0.7642909 | 5.387472 | 0.2496391
32.78503 | 37.324 | 38.0508 | 32.39246 | -0.7268012 | 5.409167 | 0.2491698
32.79503 | 37.3557 | 38.07155 | 32.39185 | -0.7158477 | 5.430991 | 0.2487029
32.80503 | 37.3775 | 38.09243 | 32.39125 | -0.7149299 | 5.452945 | 0.2482385
32.81502 | 37.4414 | 38.11343 | 32.39065 | -0.6720292 | 5.475007 | 0.2477769
32.82502 | 37.4571 | 38.13459 | 32.39005 | -0.6774871 | 5.497223 | 0.2473175
32.83502 | 37.5356 | 38.15588 | 32.38945 | -0.6202843 | 5.519571 | 0.2468602
32.84502 | 37.5587 | 38.17732 | 32.38886 | -0.6186209 | 5.542053 | 0.2464055
32.85502 | 37.5891 | 38.1989 | 32.38828 | -0.6097984 | 5.564669 | 0.245953
32.86501 | 37.643 | 38.2206 | 32.38769 | -0.5775962 | 5.587399 | 0.2455035
32.87501 | 37.6714 | 38.24246 | 32.38712 | -0.5710582 | 5.610287 | 0.2450559
32.88501 | 37.7235 | 38.26446 | 32.38654 | -0.5409639 | 5.633313 | 0.2446106
32.89501 | 37.7629 | 38.28661 | 32.38597 | -0.5237135 | 5.656478 | 0.2441676
32.90501 | 37.7907 | 38.30891 | 32.3854 | -0.5182087 | 5.679782 | 0.2437269
32.91501 | 37.8453 | 38.33135 | 32.38483 | -0.4860498 | 5.703226 | 0.2432886
32.925 | 37.8822 | 38.35392 | 32.38427 | -0.4717162 | 5.726789 | 0.242853
32.935 | 37.9162 | 38.37665 | 32.38372 | -0.4604526 | 5.750518 | 0.2424193
32.945 | 37.9732 | 38.39954 | 32.38316 | -0.4263378 | 5.77439 | 0.2419878
32.955 | 37.9828 | 38.42257 | 32.38261 | -0.4397741 | 5.798408 | 0.2415586
32.965 | 38.0421 | 38.44576 | 32.38206 | -0.4036611 | 5.822571 | 0.2411316
32.97499 | 38.0737 | 38.46908 | 32.38151 | -0.3953768 | 5.846857 | 0.2407074
32.98499 | 38.1153 | 38.49257 | 32.38097 | -0.3772685 | 5.871315 | 0.2402849
32.99499 | 38.1697 | 38.51621 | 32.38043 | -0.3465145 | 5.895923 | 0.2398647
33.00499 | 38.2102 | 38.54002 | 32.37989 | -0.3298153 | 5.92068 | 0.2394467
33.01499 | 38.2291 | 38.56397 | 32.37935 | -0.3348725 | 5.94559 | 0.2390309
33.02499 | 38.2656 | 38.58809 | 32.37882 | -0.3224867 | 5.970651 | 0.2386173
33.03498 | 38.3502 | 38.61233 | 32.37829 | -0.262131 | 5.995838 | 0.2382063
33.04498 | 38.3777 | 38.63676 | 32.37776 | -0.2590625 | 6.021208 | 0.237797
33.05498 | 38.4263 | 38.66135 | 32.37723 | -0.2350544 | 6.046734 | 0.2373899
33.06498 | 38.4608 | 38.68611 | 32.37671 | -0.2253072 | 6.072416 | 0.236985
33.07498 | 38.5115 | 38.71102 | 32.37618 | -0.1995225 | 6.098258 | 0.2365821
33.08497 | 38.5545 | 38.73608 | 32.37566 | -0.1815766 | 6.124233 | 0.2361819
33.09497 | 38.6029 | 38.76132 | 32.37514 | -0.1584202 | 6.150394 | 0.2357833
33.10497 | 38.643 | 38.78673 | 32.37463 | -0.1437288 | 6.176717 | 0.2353869
33.11497 | 38.6947 | 38.8123 | 32.37411 | -0.1176045 | 6.203203 | 0.2349925
33.12497 | 38.7297 | 38.83805 | 32.37359 | -0.1083485 | 6.229854 | 0.2346003
33.13497 | 38.7778 | 38.86396 | 32.37308 | -0.08616124 | 6.256669 | 0.2342102
33.14496 | 38.8096 | 38.89002 | 32.37257 | -0.08041867 | 6.283626 | 0.2338224
33.15496 | 38.851 | 38.91627 | 32.37206 | -0.06527274 | 6.310776 | 0.2334364
33.16496 | 38.9053 | 38.9427 | 32.37155 | -0.03739926 | 6.338096 | 0.2330525
33.17496 | 38.9437 | 38.9693 | 32.37104 | -0.02559971 | 6.365586 | 0.2326706
33.18496 | 38.9802 | 38.99607 | 32.37054 | -0.01587475 | 6.393248 | 0.2322907
33.19495 | 39.0558 | 39.023 | 32.37003 | 0.03279995 | 6.421056 | 0.2319132
33.20495 | 39.0566 | 39.05013 | 32.36953 | 0.00647183 | 6.449065 | 0.2315373
33.21495 | 39.1146 | 39.07744 | 32.36902 | 0.03716437 | 6.477251 | 0.2311635
33.22495 | 39.1695 | 39.10492 | 32.36852 | 0.06457842 | 6.505612 | 0.2307917
33.23495 | 39.1966 | 39.13259 | 32.36801 | 0.06401027 | 6.534153 | 0.2304218
33.24495 | 39.2382 | 39.16044 | 32.36751 | 0.07776091 | 6.562873 | 0.230054
33.25494 | 39.3078 | 39.18844 | 32.36701 | 0.1193582 | 6.591743 | 0.2296884
33.26494 | 39.3696 | 39.21666 | 32.36651 | 0.1529398 | 6.620826 | 0.2293245
33.27494 | 39.4022 | 39.24506 | 32.36601 | 0.1571365 | 6.650093 | 0.2289625
33.28494 | 39.4414 | 39.27365 | 32.36551 | 0.1677459 | 6.679545 | 0.2286025
33.29494 | 39.5004 | 39.30243 | 32.36501 | 0.197967 | 6.709183 | 0.2282444
33.30493 | 39.5347 | 39.33137 | 32.36451 | 0.2033264 | 6.738979 | 0.2278886
33.31493 | 39.6127 | 39.36053 | 32.364 | 0.252166 | 6.768995 | 0.2275343
33.32493 | 39.6553 | 39.38989 | 32.3635 | 0.265414 | 6.7992 | 0.227182
33.33493 | 39.702 | 39.41943 | 32.363 | 0.2825675 | 6.829598 | 0.2268315
33.34493 | 39.7749 | 39.44917 | 32.3625 | 0.3257259 | 6.86019 | 0.226483
33.35493 | 39.8105 | 39.47911 | 32.362 | 0.3313883 | 6.890976 | 0.2261364
33.36492 | 39.8882 | 39.50922 | 32.3615 | 0.3789819 | 6.921929 | 0.2257919
33.37492 | 39.9321 | 39.53955 | 32.36099 | 0.3925469 | 6.953109 | 0.225449
33.38492 | 39.9914 | 39.57009 | 32.36049 | 0.4213115 | 6.984489 | 0.2251079
33.39492 | 40.062 | 39.60083 | 32.35999 | 0.4611743 | 7.016069 | 0.2247688
33.40492 | 40.1175 | 39.63177 | 32.35948 | 0.485733 | 7.047853 | 0.2244314
33.41491 | 40.1623 | 39.66288 | 32.35898 | 0.4994176 | 7.079808 | 0.2240962
33.42491 | 40.2179 | 39.69423 | 32.35847 | 0.5236661 | 7.112 | 0.2237626
33.43491 | 40.2898 | 39.72579 | 32.35796 | 0.5640069 | 7.144399 | 0.2234307
33.44491 | 40.3283 | 39.75756 | 32.35746 | 0.5707379 | 7.177006 | 0.2231007
33.45491 | 40.396 | 39.78954 | 32.35695 | 0.6064581 | 7.209824 | 0.2227725
33.46491 | 40.4496 | 39.82173 | 32.35643 | 0.6278669 | 7.242852 | 0.222446
33.4749 | 40.5059 | 39.85411 | 32.35592 | 0.6517932 | 7.276062 | 0.2221217
33.4849 | 40.5643 | 39.88673 | 32.35541 | 0.6775734 | 7.309519 | 0.2217988
33.4949 | 40.6053 | 39.91956 | 32.35489 | 0.6857363 | 7.343192 | 0.2214777
33.5049 | 40.6604 | 39.95262 | 32.35438 | 0.707782 | 7.377082 | 0.2211584
33.5149 | 40.7185 | 39.98589 | 32.35386 | 0.7326072 | 7.411193 | 0.2208408
33.52489 | 40.7768 | 40.01935 | 32.35334 | 0.7574498 | 7.445485 | 0.2205253
33.53489 | 40.8194 | 40.05307 | 32.35282 | 0.7663317 | 7.480039 | 0.2202112
33.54489 | 40.8605 | 40.08701 | 32.35229 | 0.7734893 | 7.514818 | 0.2198989
33.55489 | 40.9617 | 40.12118 | 32.35177 | 0.8405151 | 7.549828 | 0.2195883
33.56489 | 40.9932 | 40.15558 | 32.35124 | 0.8376196 | 7.58506 | 0.2192795
33.57489 | 41.0519 | 40.19021 | 32.35071 | 0.8616947 | 7.620522 | 0.2189723
33.58488 | 41.1139 | 40.22502 | 32.35018 | 0.8888793 | 7.656173 | 0.2186672
33.59488 | 41.167 | 40.26011 | 32.34965 | 0.9068921 | 7.692098 | 0.2183635
33.60488 | 41.2463 | 40.29543 | 32.34911 | 0.9508709 | 7.728258 | 0.2180614
33.61488 | 41.3012 | 40.33099 | 32.34857 | 0.9702135 | 7.764655 | 0.2177611
33.62488 | 41.3688 | 40.36678 | 32.34803 | 1.00202 | 7.801288 | 0.2174624
33.63487 | 41.4243 | 40.40278 | 32.34749 | 1.021522 | 7.838126 | 0.2171657
33.64487 | 41.4906 | 40.43905 | 32.34694 | 1.051549 | 7.875241 | 0.2168704
33.65487 | 41.55 | 40.47557 | 32.34639 | 1.074434 | 7.912599 | 0.2165767
33.66487 | 41.6086 | 40.51233 | 32.34584 | 1.096274 | 7.950203 | 0.2162847
33.67487 | 41.697 | 40.54933 | 32.34528 | 1.14767 | 7.988052 | 0.2159943
33.68487 | 41.7541 | 40.58658 | 32.34473 | 1.167517 | 8.026151 | 0.2157056
33.69486 | 41.8042 | 40.62405 | 32.34417 | 1.180153 | 8.064463 | 0.2154188
33.70486 | 41.8585 | 40.6618 | 32.3436 | 1.196701 | 8.103064 | 0.2151333
33.71486 | 41.9379 | 40.6998 | 32.34304 | 1.238097 | 8.141918 | 0.2148495
33.72486 | 42.0198 | 40.73806 | 32.34246 | 1.281739 | 8.181029 | 0.2145673
33.73486 | 42.0549 | 40.77658 | 32.34189 | 1.278325 | 8.220397 | 0.2142867
33.74485 | 42.1187 | 40.81531 | 32.34132 | 1.303393 | 8.259984 | 0.214008
33.75485 | 42.1849 | 40.85434 | 32.34073 | 1.330561 | 8.299874 | 0.2137306
33.76485 | 42.2577 | 40.89363 | 32.34015 | 1.364068 | 8.340026 | 0.2134547
33.77485 | 42.3157 | 40.93319 | 32.33956 | 1.382513 | 8.380444 | 0.2131805
33.78485 | 42.3902 | 40.97301 | 32.33897 | 1.41719 | 8.42113 | 0.2129079
33.79485 | 42.4522 | 41.0131 | 32.33838 | 1.439102 | 8.462084 | 0.2126368
33.80484 | 42.5239 | 41.05341 | 32.33778 | 1.470486 | 8.503267 | 0.2123675
33.81484 | 42.5598 | 41.09404 | 32.33718 | 1.465759 | 8.544765 | 0.2120996
33.82484 | 42.644 | 41.13494 | 32.33657 | 1.509061 | 8.586537 | 0.2118332
33.83484 | 42.7273 | 41.17611 | 32.33596 | 1.551188 | 8.628585 | 0.2115683
33.84484 | 42.7723 | 41.21756 | 32.33534 | 1.554739 | 8.670912 | 0.211305
33.85483 | 42.8423 | 41.25925 | 32.33473 | 1.583052 | 8.713479 | 0.2110435
33.86483 | 42.9199 | 41.30125 | 32.3341 | 1.618646 | 8.756368 | 0.2107833
33.87483 | 42.9889 | 41.34354 | 32.33347 | 1.645356 | 8.799544 | 0.2105246
33.88483 | 43.0414 | 41.38612 | 32.33284 | 1.655284 | 8.843005 | 0.2102674
33.89483 | 43.1101 | 41.42897 | 32.33221 | 1.681126 | 8.886756 | 0.2100117
33.90483 | 43.1841 | 41.47212 | 32.33157 | 1.711981 | 8.930796 | 0.2097575
33.91482 | 43.2593 | 41.51551 | 32.33092 | 1.743789 | 8.975085 | 0.2095052
33.92482 | 43.3114 | 41.55924 | 32.33027 | 1.752164 | 9.019712 | 0.209254
33.93482 | 43.3971 | 41.60326 | 32.32961 | 1.793844 | 9.064636 | 0.2090043
33.94482 | 43.4646 | 41.64757 | 32.32896 | 1.817031 | 9.109858 | 0.2087561
33.95482 | 43.5352 | 41.69218 | 32.32829 | 1.843019 | 9.155381 | 0.2085094
33.96481 | 43.6142 | 41.73705 | 32.32762 | 1.877152 | 9.201163 | 0.2082644
33.97481 | 43.6906 | 41.78226 | 32.32695 | 1.908341 | 9.247292 | 0.2080207
33.98481 | 43.7508 | 41.82777 | 32.32627 | 1.923026 | 9.293729 | 0.2077784
33.99481 | 43.8001 | 41.87359 | 32.32558 | 1.926507 | 9.340474 | 0.2075375
34.00481 | 43.8983 | 41.91972 | 32.32489 | 1.97858 | 9.387531 | 0.2072981
34.01481 | 43.9668 | 41.96616 | 32.32419 | 2.000644 | 9.434901 | 0.2070602
34.0248 | 44.0386 | 42.01286 | 32.32349 | 2.025744 | 9.482538 | 0.2068239
34.0348 | 44.1129 | 42.05992 | 32.32279 | 2.052984 | 9.53054 | 0.2065889
34.0448 | 44.1639 | 42.10729 | 32.32208 | 2.05661 | 9.57886 | 0.2063553
34.0548 | 44.2478 | 42.15498 | 32.32136 | 2.092817 | 9.627502 | 0.2061231
34.0648 | 44.3074 | 42.20299 | 32.32063 | 2.104406 | 9.676467 | 0.2058924
34.07479 | 44.393 | 42.25128 | 32.31991 | 2.141723 | 9.725709 | 0.2056633
34.08479 | 44.4499 | 42.29993 | 32.31917 | 2.149966 | 9.775328 | 0.2054353
34.09479 | 44.5196 | 42.34891 | 32.31843 | 2.170686 | 9.825276 | 0.2052088
34.10479 | 44.5985 | 42.39822 | 32.31768 | 2.200279 | 9.875554 | 0.2049837
34.11479 | 44.668 | 42.44786 | 32.31693 | 2.220143 | 9.926168 | 0.20476
34.12479 | 44.7297 | 42.49783 | 32.31617 | 2.231874 | 9.977118 | 0.2045377
34.13478 | 44.7921 | 42.54807 | 32.31541 | 2.24403 | 10.02835 | 0.2043169
34.14478 | 44.8686 | 42.59871 | 32.31463 | 2.269886 | 10.07998 | 0.2040974
34.15478 | 44.9658 | 42.64969 | 32.31386 | 2.316112 | 10.13195 | 0.2038793
34.16478 | 45.0165 | 42.701 | 32.31307 | 2.315499 | 10.18427 | 0.2036625
34.17478 | 45.1041 | 42.75266 | 32.31228 | 2.351444 | 10.23693 | 0.203447
34.18477 | 45.1715 | 42.80459 | 32.31149 | 2.366905 | 10.28987 | 0.2032332
34.19477 | 45.2382 | 42.85694 | 32.31068 | 2.381262 | 10.34323 | 0.2030205
34.20477 | 45.3344 | 42.90963 | 32.30987 | 2.424769 | 10.39695 | 0.2028092
34.21477 | 45.3939 | 42.96267 | 32.30906 | 2.431229 | 10.45102 | 0.2025992
34.22477 | 45.4896 | 43.01606 | 32.30823 | 2.473537 | 10.50544 | 0.2023906
34.23477 | 45.56 | 43.06981 | 32.3074 | 2.490191 | 10.56022 | 0.2021833
34.24476 | 45.658 | 43.12386 | 32.30657 | 2.534142 | 10.61531 | 0.2019776
34.25476 | 45.7372 | 43.17832 | 32.30572 | 2.558882 | 10.67082 | 0.2017729
34.26476 | 45.7979 | 43.23314 | 32.30487 | 2.564765 | 10.7267 | 0.2015697
34.27476 | 45.8993 | 43.28832 | 32.30401 | 2.610983 | 10.78294 | 0.2013677
34.28476 | 45.9865 | 43.34386 | 32.30315 | 2.642639 | 10.83955 | 0.2011671
34.29475 | 46.0752 | 43.39972 | 32.30227 | 2.675484 | 10.89647 | 0.200968
34.30475 | 46.1191 | 43.45599 | 32.30139 | 2.663107 | 10.95383 | 0.20077
34.31475 | 46.2326 | 43.51264 | 32.30051 | 2.71996 | 11.01156 | 0.2005733
34.32475 | 46.3186 | 43.56966 | 32.29961 | 2.748942 | 11.06967 | 0.2003779
34.33475 | 46.4043 | 43.62705 | 32.29871 | 2.77725 | 11.12816 | 0.2001838
34.34475 | 46.4727 | 43.68482 | 32.2978 | 2.787882 | 11.18703 | 0.199991
34.35474 | 46.5575 | 43.74291 | 32.29688 | 2.814594 | 11.24622 | 0.1997997
34.36474 | 46.6352 | 43.80143 | 32.29596 | 2.83377 | 11.30586 | 0.1996096
34.37474 | 46.7361 | 43.86033 | 32.29503 | 2.875766 | 11.36589 | 0.1994206
34.38474 | 46.8015 | 43.91962 | 32.29409 | 2.881878 | 11.4263 | 0.199233
34.39474 | 46.8569 | 43.97929 | 32.29314 | 2.877605 | 11.48711 | 0.1990467
34.40473 | 46.9513 | 44.03929 | 32.29218 | 2.91201 | 11.54825 | 0.1988618
34.41473 | 47.0524 | 44.09974 | 32.29122 | 2.952662 | 11.60984 | 0.198678
34.42473 | 47.109 | 44.16058 | 32.29025 | 2.948424 | 11.67184 | 0.1984954
34.43473 | 47.1952 | 44.22181 | 32.28926 | 2.973394 | 11.73423 | 0.1983142
34.44473 | 47.237 | 44.28343 | 32.28828 | 2.95357 | 11.79702 | 0.1981341
34.45473 | 47.342 | 44.34545 | 32.28728 | 2.996549 | 11.86022 | 0.1979554
34.46472 | 47.4134 | 44.4078 | 32.28628 | 3.005595 | 11.92375 | 0.197778
34.47472 | 47.5071 | 44.47062 | 32.28526 | 3.036478 | 11.98776 | 0.1976018
34.48472 | 47.5517 | 44.53384 | 32.28424 | 3.017863 | 12.05217 | 0.1974268
34.49472 | 47.6368 | 44.59746 | 32.28321 | 3.039344 | 12.11699 | 0.197253
34.50472 | 47.706 | 44.66148 | 32.28217 | 3.044522 | 12.18223 | 0.1970804
34.51471 | 47.8047 | 44.72584 | 32.28112 | 3.078857 | 12.24781 | 0.1969093
34.52471 | 47.8414 | 44.79068 | 32.28007 | 3.050721 | 12.31387 | 0.1967392
34.53471 | 47.9267 | 44.85592 | 32.279 | 3.070778 | 12.38035 | 0.1965703
34.54471 | 48.0126 | 44.92158 | 32.27793 | 3.091024 | 12.44724 | 0.1964027
34.55471 | 48.0721 | 44.98764 | 32.27685 | 3.08446 | 12.51456 | 0.1962363
34.56471 | 48.1441 | 45.05412 | 32.27576 | 3.089982 | 12.58229 | 0.1960711
34.5747 | 48.2312 | 45.12094 | 32.27466 | 3.110256 | 12.65038 | 0.1959073
34.5847 | 48.2766 | 45.18825 | 32.27355 | 3.088348 | 12.71896 | 0.1957445
34.5947 | 48.3839 | 45.25598 | 32.27243 | 3.127924 | 12.78796 | 0.195583
34.6047 | 48.4336 | 45.32412 | 32.2713 | 3.109482 | 12.85739 | 0.1954226
34.6147 | 48.5078 | 45.39268 | 32.27016 | 3.115121 | 12.92725 | 0.1952634
34.62469 | 48.5988 | 45.46159 | 32.26902 | 3.137206 | 12.99747 | 0.1951056
34.63469 | 48.6673 | 45.531 | 32.26786 | 3.136302 | 13.06819 | 0.1949488
34.64469 | 48.7172 | 45.60082 | 32.2667 | 3.116377 | 13.13933 | 0.1947933
34.65469 | 48.8104 | 45.67107 | 32.26553 | 3.139326 | 13.21091 | 0.1946389
34.66469 | 48.9086 | 45.74175 | 32.26434 | 3.166853 | 13.28292 | 0.1944857
34.67469 | 48.9629 | 45.81285 | 32.26315 | 3.150053 | 13.35536 | 0.1943336
34.68468 | 49.0179 | 45.88429 | 32.26195 | 3.133609 | 13.42816 | 0.1941829
34.69468 | 49.1331 | 45.95625 | 32.26073 | 3.176846 | 13.50149 | 0.1940332
34.70468 | 49.2026 | 46.02864 | 32.25951 | 3.173964 | 13.57524 | 0.1938847
34.71468 | 49.2765 | 46.10144 | 32.25828 | 3.175055 | 13.64943 | 0.1937374
34.72468 | 49.3575 | 46.17467 | 32.25704 | 3.18283 | 13.72404 | 0.1935912
34.73467 | 49.4435 | 46.24827 | 32.25579 | 3.195234 | 13.79903 | 0.1934463
34.74467 | 49.5388 | 46.32236 | 32.25453 | 3.216437 | 13.87453 | 0.1933025
34.75467 | 49.6015 | 46.39689 | 32.25326 | 3.20461 | 13.95047 | 0.1931598
34.76467 | 49.6681 | 46.47185 | 32.25197 | 3.196251 | 14.02686 | 0.1930182
34.77467 | 49.8006 | 46.54724 | 32.25068 | 3.253362 | 14.10368 | 0.1928778
34.78467 | 49.844 | 46.62306 | 32.24938 | 3.220942 | 14.18094 | 0.1927385
34.79466 | 49.9272 | 46.69923 | 32.24807 | 3.227965 | 14.25856 | 0.1926006
34.80466 | 50.0329 | 46.77592 | 32.24675 | 3.256983 | 14.33671 | 0.1924636
34.81466 | 50.1165 | 46.85303 | 32.24542 | 3.263469 | 14.41529 | 0.1923278
34.82466 | 50.1865 | 46.93057 | 32.24407 | 3.255927 | 14.49431 | 0.1921931
34.83466 | 50.2814 | 47.00855 | 32.24272 | 3.272853 | 14.57377 | 0.1920595
34.84465 | 50.3586 | 47.08688 | 32.24136 | 3.271724 | 14.65359 | 0.1919272
34.85465 | 50.4565 | 47.16571 | 32.23998 | 3.29079 | 14.73393 | 0.1917959
34.86465 | 50.5108 | 47.24497 | 32.2386 | 3.265829 | 14.81471 | 0.1916657
34.87465 | 50.5878 | 47.32466 | 32.2372 | 3.263135 | 14.89593 | 0.1915367
34.88465 | 50.6772 | 47.40478 | 32.23579 | 3.272419 | 14.97758 | 0.1914087
34.89464 | 50.7765 | 47.48524 | 32.23438 | 3.291256 | 15.05958 | 0.191282
34.90464 | 50.8201 | 47.56622 | 32.23295 | 3.253884 | 15.14211 | 0.1911563
34.91464 | 50.901 | 47.64761 | 32.23151 | 3.253388 | 15.22507 | 0.1910318
34.92464 | 51.001 | 47.72943 | 32.23006 | 3.271568 | 15.30846 | 0.1909083
34.93464 | 51.0249 | 47.81167 | 32.2286 | 3.213227 | 15.39229 | 0.1907859
34.94464 | 51.1353 | 47.89434 | 32.22713 | 3.240963 | 15.47654 | 0.1906646
34.95463 | 51.1869 | 47.97734 | 32.22565 | 3.20956 | 15.56115 | 0.1905446
34.96463 | 51.2435 | 48.06084 | 32.22415 | 3.182663 | 15.64626 | 0.1904255
34.97463 | 51.3724 | 48.14475 | 32.22265 | 3.227649 | 15.7318 | 0.1903076
34.98463 | 51.3941 | 48.22908 | 32.22113 | 3.165018 | 15.81776 | 0.1901907
34.99463 | 51.4571 | 48.31382 | 32.2196 | 3.143279 | 15.90414 | 0.1900749
35.00462 | 51.5816 | 48.39889 | 32.21807 | 3.182713 | 15.99086 | 0.1899603
35.01462 | 51.5906 | 48.48444 | 32.21652 | 3.106156 | 16.07808 | 0.1898468
35.02462 | 51.7309 | 48.5704 | 32.21495 | 3.160497 | 16.16572 | 0.1897342
35.03462 | 51.7477 | 48.65676 | 32.21338 | 3.090936 | 16.25376 | 0.1896228
35.04462 | 51.8439 | 48.74353 | 32.21179 | 3.100371 | 16.34222 | 0.1895124
35.05462 | 51.9537 | 48.83068 | 32.2102 | 3.123016 | 16.43108 | 0.1894032
35.06461 | 51.9742 | 48.91815 | 32.20859 | 3.056052 | 16.52026 | 0.1892951
35.07461 | 52.0828 | 49.00609 | 32.20697 | 3.076713 | 16.60993 | 0.189188
35.08461 | 52.186 | 49.09441 | 32.20534 | 3.091588 | 16.69999 | 0.1890819
35.09461 | 52.2141 | 49.18312 | 32.2037 | 3.03098 | 16.79045 | 0.188977
35.10461 | 52.3177 | 49.27221 | 32.20204 | 3.045494 | 16.88129 | 0.1888731
35.1146 | 52.3795 | 49.36158 | 32.20038 | 3.01792 | 16.97243 | 0.1887703
35.1246 | 52.4844 | 49.45141 | 32.1987 | 3.03299 | 17.06405 | 0.1886686
35.1346 | 52.5829 | 49.54161 | 32.19701 | 3.041293 | 17.15603 | 0.1885679
35.1446 | 52.5847 | 49.63216 | 32.1953 | 2.952536 | 17.24839 | 0.1884682
35.1546 | 52.7105 | 49.72308 | 32.19359 | 2.987422 | 17.34112 | 0.1883696
35.1646 | 52.7933 | 49.81434 | 32.19186 | 2.978956 | 17.43421 | 0.1882721
35.17459 | 52.8169 | 49.90587 | 32.19012 | 2.911032 | 17.52757 | 0.1881757
35.18459 | 52.9505 | 49.99782 | 32.18837 | 2.952678 | 17.62137 | 0.1880803
35.19459 | 52.9659 | 50.09011 | 32.18661 | 2.875788 | 17.71552 | 0.1879859
35.20459 | 53.0857 | 50.18273 | 32.18483 | 2.902968 | 17.81001 | 0.1878926
35.21459 | 53.1727 | 50.27568 | 32.18304 | 2.897023 | 17.90484 | 0.1878003
35.22458 | 53.1899 | 50.36885 | 32.18124 | 2.821051 | 17.9999 | 0.1877092
35.23458 | 53.3211 | 50.46242 | 32.17943 | 2.858678 | 18.09538 | 0.187619
35.24458 | 53.3623 | 50.5563 | 32.1776 | 2.806 | 18.19117 | 0.1875298
35.25458 | 53.4611 | 50.65048 | 32.17576 | 2.810622 | 18.28727 | 0.1874417
35.26458 | 53.5443 | 50.74495 | 32.17391 | 2.799355 | 18.38368 | 0.1873546
35.27458 | 53.5579 | 50.8397 | 32.17205 | 2.718203 | 18.48038 | 0.1872686
35.28457 | 53.705 | 50.93463 | 32.17017 | 2.770367 | 18.57728 | 0.1871837
35.29457 | 53.7401 | 51.02991 | 32.16828 | 2.710186 | 18.67453 | 0.1870997
35.30457 | 53.8242 | 51.12547 | 32.16638 | 2.698729 | 18.77207 | 0.1870167
35.31457 | 53.9222 | 51.22128 | 32.16446 | 2.700919 | 18.86988 | 0.1869348
35.32457 | 53.9418 | 51.31733 | 32.16254 | 2.624466 | 18.96794 | 0.186854
35.33456 | 54.0864 | 51.41353 | 32.1606 | 2.672871 | 19.06616 | 0.1867742
35.34456 | 54.1225 | 51.51004 | 32.15864 | 2.612457 | 19.16471 | 0.1866953
35.35456 | 54.2028 | 51.60678 | 32.15668 | 2.596025 | 19.26348 | 0.1866175
35.36456 | 54.2941 | 51.70371 | 32.1547 | 2.590386 | 19.36248 | 0.1865407
35.37456 | 54.3297 | 51.80085 | 32.1527 | 2.528849 | 19.46168 | 0.1864649
35.38456 | 54.4265 | 51.89817 | 32.1507 | 2.528326 | 19.56109 | 0.1863902
35.39455 | 54.4743 | 51.99558 | 32.14868 | 2.478719 | 19.66059 | 0.1863165
35.40455 | 54.5394 | 52.09325 | 32.14665 | 2.446149 | 19.76036 | 0.1862438
35.41455 | 54.6044 | 52.19108 | 32.1446 | 2.413324 | 19.8603 | 0.1861721
35.42455 | 54.6448 | 52.28904 | 32.14254 | 2.355756 | 19.9604 | 0.1861014
35.43455 | 54.7416 | 52.38715 | 32.14047 | 2.35445 | 20.06065 | 0.1860317
35.44454 | 54.7902 | 52.48528 | 32.13838 | 2.304921 | 20.16093 | 0.1859631
35.45454 | 54.8536 | 52.58361 | 32.13628 | 2.269988 | 20.26143 | 0.1858954
35.46454 | 54.9204 | 52.68204 | 32.13417 | 2.238355 | 20.36204 | 0.1858287
35.47454 | 54.9399 | 52.78056 | 32.13204 | 2.159338 | 20.46275 | 0.185763
35.48454 | 55.0575 | 52.87915 | 32.1299 | 2.178347 | 20.56355 | 0.1856984
35.49454 | 55.0827 | 52.9778 | 32.12775 | 2.104896 | 20.66442 | 0.1856347
35.50453 | 55.1476 | 53.07639 | 32.12559 | 2.071206 | 20.76524 | 0.1855721
35.51453 | 55.2258 | 53.17512 | 32.1234 | 2.050677 | 20.86621 | 0.1855105
35.52453 | 55.2221 | 53.27387 | 32.12121 | 1.948228 | 20.96721 | 0.1854498
35.53453 | 55.3194 | 53.37262 | 32.119 | 1.946777 | 21.06823 | 0.1853902
35.54453 | 55.3651 | 53.47136 | 32.11678 | 1.893737 | 21.16925 | 0.1853315
35.55452 | 55.4325 | 53.56998 | 32.11454 | 1.862516 | 21.27017 | 0.1852739
35.56452 | 55.4804 | 53.66866 | 32.11229 | 1.811739 | 21.37115 | 0.1852172
35.57452 | 55.5095 | 53.76728 | 32.11003 | 1.742217 | 21.47209 | 0.1851615
35.58452 | 55.6079 | 53.86583 | 32.10775 | 1.742065 | 21.57298 | 0.1851068
35.59452 | 55.6184 | 53.9643 | 32.10546 | 1.654101 | 21.67379 | 0.1850531
35.60452 | 55.7074 | 54.06266 | 32.10315 | 1.644739 | 21.77451 | 0.1850004
35.61451 | 55.7335 | 54.16081 | 32.10083 | 1.572693 | 21.87502 | 0.1849487
35.62451 | 55.8107 | 54.25891 | 32.0985 | 1.551788 | 21.97552 | 0.184898
35.63451 | 55.8663 | 54.35687 | 32.09615 | 1.509434 | 22.07587 | 0.1848482
35.64451 | 55.8688 | 54.45465 | 32.09379 | 1.414151 | 22.17606 | 0.1847994
35.65451 | 55.9537 | 54.55224 | 32.09141 | 1.401457 | 22.27608 | 0.1847516
35.6645 | 55.9847 | 54.64954 | 32.08902 | 1.335162 | 22.37581 | 0.1847049
35.6745 | 56.0355 | 54.7467 | 32.08661 | 1.288798 | 22.47543 | 0.184659
35.6845 | 56.0983 | 54.84363 | 32.08419 | 1.254675 | 22.57482 | 0.1846142
35.6945 | 56.1221 | 54.94029 | 32.08176 | 1.181812 | 22.67396 | 0.1845703
35.7045 | 56.1802 | 55.03667 | 32.07931 | 1.143531 | 22.77283 | 0.1845274
35.7145 | 56.1787 | 55.13275 | 32.07685 | 1.045945 | 22.87142 | 0.1844855
35.72449 | 56.2917 | 55.22843 | 32.07437 | 1.063275 | 22.96961 | 0.1844446
35.73449 | 56.2813 | 55.32385 | 32.07188 | 0.957447 | 23.06757 | 0.1844047
35.74449 | 56.3683 | 55.41892 | 32.06937 | 0.9493762 | 23.16519 | 0.1843657
35.75449 | 56.4003 | 55.51361 | 32.06685 | 0.8866868 | 23.26244 | 0.1843277
35.76449 | 56.4331 | 55.60791 | 32.06431 | 0.8251912 | 23.35931 | 0.1842906
35.77448 | 56.5184 | 55.70169 | 32.06176 | 0.8167056 | 23.45568 | 0.1842546
35.78448 | 56.496 | 55.79513 | 32.0592 | 0.7008701 | 23.55172 | 0.1842195
35.79448 | 56.5758 | 55.88811 | 32.05661 | 0.6876934 | 23.64731 | 0.1841854
35.80448 | 56.621 | 55.9806 | 32.05402 | 0.6404005 | 23.74243 | 0.1841523
35.81448 | 56.6554 | 56.07259 | 32.05141 | 0.5828092 | 23.83706 | 0.18412
35.82448 | 56.7074 | 56.16406 | 32.04878 | 0.5433409 | 23.93119 | 0.1840888
35.83447 | 56.7317 | 56.25488 | 32.04614 | 0.4768212 | 24.02468 | 0.1840586
35.84447 | 56.7989 | 56.34523 | 32.04349 | 0.4536666 | 24.11772 | 0.1840293
35.85447 | 56.845 | 56.435 | 32.04082 | 0.4100025 | 24.21018 | 0.184001
35.86447 | 56.884 | 56.52415 | 32.03813 | 0.3598519 | 24.30204 | 0.1839737
35.87447 | 56.9104 | 56.61268 | 32.03543 | 0.2977205 | 24.3933 | 0.1839473
35.88446 | 56.9507 | 56.70044 | 32.03272 | 0.2502587 | 24.4838 | 0.1839219
35.89446 | 56.9942 | 56.78763 | 32.02999 | 0.2065746 | 24.57374 | 0.1838974
35.90446 | 57.0163 | 56.87411 | 32.02724 | 0.1421922 | 24.66299 | 0.183874
35.91446 | 57.0944 | 56.95987 | 32.02448 | 0.1345347 | 24.75153 | 0.1838514
35.92446 | 57.0842 | 57.04487 | 32.0217 | 0.03932729 | 24.83934 | 0.1838298
35.93446 | 57.1566 | 57.12911 | 32.01891 | 0.02749053 | 24.92639 | 0.1838092
35.94445 | 57.1852 | 57.21248 | 32.01611 | -0.02727668 | 25.01258 | 0.1837896
35.95445 | 57.2052 | 57.2951 | 32.01328 | -0.08990419 | 25.09805 | 0.1837709
35.96445 | 57.2487 | 57.3769 | 32.01045 | -0.1281996 | 25.1827 | 0.1837532
35.97445 | 57.2754 | 57.45783 | 32.00759 | -0.1824277 | 25.2665 | 0.1837364
35.98445 | 57.3078 | 57.53787 | 32.00472 | -0.2300736 | 25.34943 | 0.1837206
35.99444 | 57.3245 | 57.61693 | 32.00184 | -0.2924305 | 25.43138 | 0.1837058
36.00444 | 57.3401 | 57.69514 | 31.99894 | -0.3550358 | 25.5125 | 0.1836919
36.01444 | 57.3765 | 57.77239 | 31.99603 | -0.3958899 | 25.59268 | 0.183679
36.02444 | 57.4148 | 57.84866 | 31.9931 | -0.4338629 | 25.6719 | 0.183667
36.03444 | 57.4034 | 57.92394 | 31.99015 | -0.5205387 | 25.75013 | 0.183656
36.04444 | 57.4548 | 57.99819 | 31.98719 | -0.5433923 | 25.82736 | 0.1836459
36.05443 | 57.4631 | 58.07132 | 31.98421 | -0.608222 | 25.90347 | 0.1836368
36.06443 | 57.4562 | 58.14346 | 31.98122 | -0.687265 | 25.97862 | 0.1836287
36.07443 | 57.5162 | 58.21451 | 31.97821 | -0.6983133 | 26.05268 | 0.1836215
36.08443 | 57.5075 | 58.28445 | 31.97518 | -0.7769519 | 26.12565 | 0.1836152
36.09443 | 57.5264 | 58.35325 | 31.97214 | -0.8268539 | 26.1975 | 0.1836099
36.10442 | 57.5633 | 58.42084 | 31.96909 | -0.8575368 | 26.26814 | 0.1836056
36.11442 | 57.5486 | 58.48731 | 31.96602 | -0.9387079 | 26.33769 | 0.1836022
36.12442 | 57.5741 | 58.55258 | 31.96293 | -0.9784759 | 26.40605 | 0.1835998
36.13442 | 57.5889 | 58.61663 | 31.95983 | -1.027727 | 26.4732 | 0.1835983
36.14442 | 57.6107 | 58.67943 | 31.95671 | -1.068732 | 26.53913 | 0.1835978
36.15442 | 57.6053 | 58.74098 | 31.95357 | -1.135676 | 26.60381 | 0.1835983
36.16441 | 57.6389 | 58.80118 | 31.95042 | -1.162279 | 26.66716 | 0.1835997
36.17441 | 57.6228 | 58.86014 | 31.94725 | -1.237336 | 26.72928 | 0.183602
36.18441 | 57.6434 | 58.91777 | 31.94407 | -1.274371 | 26.7901 | 0.1836053
36.19441 | 57.6457 | 58.97406 | 31.94087 | -1.328361 | 26.84958 | 0.1836096
36.20441 | 57.6743 | 59.02899 | 31.93765 | -1.354686 | 26.90772 | 0.1836148
36.2144 | 57.6636 | 59.08248 | 31.93442 | -1.41888 | 26.96444 | 0.183621
36.2244 | 57.6497 | 59.13462 | 31.93117 | -1.484924 | 27.01982 | 0.1836281
36.2344 | 57.7023 | 59.18536 | 31.92791 | -1.483055 | 27.07381 | 0.1836362
36.2444 | 57.6668 | 59.23465 | 31.92463 | -1.567846 | 27.12637 | 0.1836452
36.2544 | 57.7001 | 59.28248 | 31.92133 | -1.582382 | 27.1775 | 0.1836551
36.2644 | 57.6889 | 59.32885 | 31.91802 | -1.639951 | 27.22717 | 0.1836661
36.27439 | 57.6951 | 59.37368 | 31.91469 | -1.678584 | 27.27532 | 0.183678
36.28439 | 57.7186 | 59.41706 | 31.91134 | -1.69846 | 27.32203 | 0.1836908
36.29439 | 57.7342 | 59.45892 | 31.90798 | -1.724719 | 27.36723 | 0.1837046
36.30439 | 57.7059 | 59.49924 | 31.9046 | -1.793343 | 27.41092 | 0.1837193
36.31439 | 57.7456 | 59.53802 | 31.90121 | -1.792419 | 27.45308 | 0.183735
36.32438 | 57.7329 | 59.57519 | 31.8978 | -1.842295 | 27.49364 | 0.1837516
36.33438 | 57.7542 | 59.61083 | 31.89437 | -1.856631 | 27.53269 | 0.1837692
36.34438 | 57.7544 | 59.64488 | 31.89093 | -1.89048 | 27.57017 | 0.1837878
36.35438 | 57.779 | 59.67733 | 31.88746 | -1.898325 | 27.60605 | 0.1838073
36.36438 | 57.7805 | 59.70816 | 31.88399 | -1.927657 | 27.64034 | 0.1838278
36.37438 | 57.7471 | 59.73736 | 31.88049 | -1.990264 | 27.67302 | 0.1838492
36.38437 | 57.7762 | 59.76491 | 31.87698 | -1.988707 | 27.70405 | 0.1838715
36.39437 | 57.7573 | 59.79083 | 31.87346 | -2.033533 | 27.73348 | 0.1838949
36.40437 | 57.7727 | 59.81511 | 31.86991 | -2.042405 | 27.76127 | 0.1839192
36.41437 | 57.7417 | 59.83771 | 31.86635 | -2.096009 | 27.78741 | 0.1839444
36.42437 | 57.7623 | 59.85864 | 31.86277 | -2.09634 | 27.8119 | 0.1839706
36.43436 | 57.7642 | 59.87787 | 31.85918 | -2.113674 | 27.83469 | 0.1839977
36.44436 | 57.7461 | 59.89544 | 31.85557 | -2.149339 | 27.85584 | 0.1840258
36.45436 | 57.7438 | 59.91131 | 31.85194 | -2.167512 | 27.87531 | 0.1840549
36.46436 | 57.7252 | 59.92548 | 31.8483 | -2.200282 | 27.8931 | 0.1840849
36.47436 | 57.7283 | 59.93795 | 31.84464 | -2.20965 | 27.90919 | 0.1841159
36.48436 | 57.7198 | 59.9487 | 31.84096 | -2.228904 | 27.9236 | 0.1841478
36.49435 | 57.6885 | 59.95774 | 31.83727 | -2.26924 | 27.93629 | 0.1841807
36.50435 | 57.6998 | 59.96507 | 31.83356 | -2.265269 | 27.9473 | 0.1842146
36.51435 | 57.6729 | 59.97068 | 31.82983 | -2.297778 | 27.9566 | 0.1842493
36.52435 | 57.6594 | 59.97457 | 31.82608 | -2.315166 | 27.9642 | 0.1842851
36.53435 | 57.6591 | 59.97674 | 31.82232 | -2.317635 | 27.97009 | 0.1843219
36.54434 | 57.6293 | 59.97718 | 31.81854 | -2.347882 | 27.97428 | 0.1843595
36.55434 | 57.6224 | 59.9759 | 31.81475 | -2.353503 | 27.97676 | 0.1843982
36.56434 | 57.5857 | 59.97291 | 31.81093 | -2.387209 | 27.97754 | 0.1844378
36.57434 | 57.5945 | 59.96819 | 31.8071 | -2.373693 | 27.97661 | 0.1844784
36.58434 | 57.5591 | 59.96176 | 31.80326 | -2.402659 | 27.97398 | 0.1845199
36.59434 | 57.5435 | 59.95361 | 31.79939 | -2.410112 | 27.96966 | 0.1845624
36.60433 | 57.551 | 59.94376 | 31.79551 | -2.392765 | 27.96364 | 0.1846058
36.61433 | 57.4636 | 59.9322 | 31.79161 | -2.468602 | 27.95594 | 0.1846503
36.62433 | 57.4688 | 59.91894 | 31.7877 | -2.450138 | 27.94654 | 0.1846957
36.63433 | 57.43 | 59.90398 | 31.78377 | -2.47398 | 27.93547 | 0.184742
36.64433 | 57.3817 | 59.88733 | 31.77982 | -2.505631 | 27.92273 | 0.1847894
36.65432 | 57.3687 | 59.86902 | 31.77585 | -2.500321 | 27.90833 | 0.1848376
36.66432 | 57.3267 | 59.84902 | 31.77187 | -2.522315 | 27.89226 | 0.1848869
36.67432 | 57.3036 | 59.82734 | 31.76787 | -2.523745 | 27.87454 | 0.1849371
36.68432 | 57.2704 | 59.80401 | 31.76385 | -2.533614 | 27.85518 | 0.1849883
36.69432 | 57.2566 | 59.77904 | 31.75981 | -2.52244 | 27.83419 | 0.1850405
36.70432 | 57.2167 | 59.75242 | 31.75576 | -2.535724 | 27.81157 | 0.1850936
36.71431 | 57.1748 | 59.72421 | 31.75169 | -2.549408 | 27.78737 | 0.1851477
36.72431 | 57.1459 | 59.69435 | 31.7476 | -2.548449 | 27.76155 | 0.1852028
36.73431 | 57.146 | 59.66289 | 31.74349 | -2.516887 | 27.73413 | 0.1852588
36.74431 | 57.0621 | 59.62983 | 31.73937 | -2.567733 | 27.70515 | 0.1853159
36.75431 | 57.058 | 59.5952 | 31.73523 | -2.537196 | 27.67459 | 0.1853739
36.7643 | 57.0286 | 59.55903 | 31.73108 | -2.530435 | 27.64252 | 0.1854328
36.7743 | 56.9868 | 59.52128 | 31.7269 | -2.534483 | 27.60889 | 0.1854928
36.7843 | 56.9769 | 59.482 | 31.72271 | -2.505097 | 27.57373 | 0.1855537
36.7943 | 56.9281 | 59.44119 | 31.7185 | -2.513086 | 27.53707 | 0.1856156
36.8043 | 56.9269 | 59.39887 | 31.71427 | -2.471971 | 27.49892 | 0.1856785
36.8143 | 56.8579 | 59.35506 | 31.71003 | -2.497163 | 27.45929 | 0.1857424
36.82429 | 56.8676 | 59.30983 | 31.70577 | -2.442227 | 27.41825 | 0.1858072
36.83429 | 56.7984 | 59.26309 | 31.70149 | -2.46469 | 27.37573 | 0.185873
36.84429 | 56.7782 | 59.21491 | 31.69719 | -2.43671 | 27.33178 | 0.1859399
36.85429 | 56.7413 | 59.16531 | 31.69288 | -2.424012 | 27.28643 | 0.1860077
36.86429 | 56.697 | 59.11431 | 31.68854 | -2.417311 | 27.23969 | 0.1860765
36.87428 | 56.6725 | 59.06197 | 31.6842 | -2.389474 | 27.19163 | 0.1861462
36.88428 | 56.6111 | 59.00822 | 31.67983 | -2.397119 | 27.14217 | 0.1862169
36.89428 | 56.5889 | 58.95312 | 31.67544 | -2.364219 | 27.09139 | 0.1862887
36.90428 | 56.5376 | 58.89669 | 31.67104 | -2.359088 | 27.03928 | 0.1863614
36.91428 | 56.5035 | 58.83895 | 31.66662 | -2.335454 | 26.9859 | 0.1864352
36.92428 | 56.47 | 58.77993 | 31.66218 | -2.309932 | 26.93124 | 0.1865099
36.93427 | 56.4079 | 58.7197 | 31.65773 | -2.311803 | 26.87539 | 0.1865856
36.94427 | 56.3899 | 58.65817 | 31.65326 | -2.268267 | 26.81825 | 0.1866623
36.95427 | 56.3231 | 58.59541 | 31.64877 | -2.27231 | 26.7599 | 0.18674
36.96427 | 56.2951 | 58.53145 | 31.64426 | -2.236349 | 26.70037 | 0.1868187
36.97427 | 56.2425 | 58.4663 | 31.63973 | -2.223804 | 26.63968 | 0.1868984
36.98426 | 56.1913 | 58.40008 | 31.63519 | -2.208784 | 26.57792 | 0.1869791
36.99426 | 56.1657 | 58.33264 | 31.63063 | -2.166944 | 26.51496 | 0.1870608
37.00426 | 56.1246 | 58.26409 | 31.62605 | -2.139487 | 26.4509 | 0.1871435
37.01426 | 56.0511 | 58.19444 | 31.62145 | -2.143339 | 26.38576 | 0.1872272
37.02426 | 55.9979 | 58.12372 | 31.61683 | -2.125819 | 26.31957 | 0.1873119
37.03426 | 55.9729 | 58.05196 | 31.6122 | -2.079058 | 26.25236 | 0.1873976
37.04425 | 55.9162 | 57.97924 | 31.60755 | -2.063037 | 26.1842 | 0.1874843
37.05425 | 55.8562 | 57.90545 | 31.60288 | -2.049248 | 26.11499 | 0.1875721
37.06425 | 55.8136 | 57.83067 | 31.5982 | -2.017073 | 26.04481 | 0.1876608
37.07425 | 55.7491 | 57.75495 | 31.59349 | -2.005845 | 25.9737 | 0.1877506
37.08425 | 55.7115 | 57.67829 | 31.58877 | -1.966786 | 25.90168 | 0.1878414
37.09424 | 55.637 | 57.60079 | 31.58403 | -1.96379 | 25.82882 | 0.1879331
37.10424 | 55.6078 | 57.52233 | 31.57928 | -1.914533 | 25.75503 | 0.1880259
37.11424 | 55.5449 | 57.44301 | 31.5745 | -1.898111 | 25.68039 | 0.1881197
37.12424 | 55.4913 | 57.36285 | 31.5697 | -1.871553 | 25.60493 | 0.1882145
37.13424 | 55.4438 | 57.28187 | 31.56489 | -1.83807 | 25.52867 | 0.1883104
37.14424 | 55.3843 | 57.2001 | 31.56006 | -1.815802 | 25.45163 | 0.1884073
37.15423 | 55.3361 | 57.11764 | 31.55522 | -1.781538 | 25.37391 | 0.1885051
37.16423 | 55.2571 | 57.03435 | 31.55035 | -1.777248 | 25.29539 | 0.1886041
37.17423 | 55.2301 | 56.95033 | 31.54547 | -1.720234 | 25.21616 | 0.188704
37.18423 | 55.1525 | 56.86562 | 31.54057 | -1.713115 | 25.13624 | 0.188805
37.19423 | 55.0879 | 56.78022 | 31.53565 | -1.69232 | 25.05567 | 0.188907
37.20422 | 55.0304 | 56.69426 | 31.53071 | -1.663857 | 24.97453 | 0.18901
37.21422 | 54.9838 | 56.60757 | 31.52576 | -1.623772 | 24.8927 | 0.1891141
37.22422 | 54.9147 | 56.52027 | 31.52078 | -1.605574 | 24.81027 | 0.1892192
37.23422 | 54.8691 | 56.43239 | 31.51579 | -1.563292 | 24.72727 | 0.1893254
37.24422 | 54.7976 | 56.34394 | 31.51078 | -1.546336 | 24.64372 | 0.1894326
37.25422 | 54.7714 | 56.25494 | 31.50575 | -1.48354 | 24.55965 | 0.1895408
37.26421 | 54.6844 | 56.16551 | 31.50071 | -1.481109 | 24.47515 | 0.18965
37.27421 | 54.6257 | 56.07549 | 31.49565 | -1.449788 | 24.39008 | 0.1897604
37.28421 | 54.544 | 55.98499 | 31.49057 | -1.44099 | 24.30455 | 0.1898717
37.29421 | 54.5009 | 55.89403 | 31.48547 | -1.393134 | 24.21858 | 0.1899842
37.30421 | 54.4146 | 55.80264 | 31.48035 | -1.388042 | 24.1322 | 0.1900976
37.3142 | 54.364 | 55.71092 | 31.47522 | -1.346923 | 24.0455 | 0.1902121
37.3242 | 54.3194 | 55.61872 | 31.47006 | -1.299319 | 23.95833 | 0.1903277
37.3342 | 54.2315 | 55.52614 | 31.46489 | -1.294644 | 23.87081 | 0.1904443
37.3442 | 54.1807 | 55.43321 | 31.4597 | -1.252515 | 23.78296 | 0.190562
37.3542 | 54.1145 | 55.33995 | 31.45449 | -1.22545 | 23.69478 | 0.1906807
37.3642 | 54.0729 | 55.24637 | 31.44926 | -1.173474 | 23.60631 | 0.1908006
37.37419 | 54.0126 | 55.15259 | 31.44402 | -1.139993 | 23.51765 | 0.1909213
37.38419 | 53.9475 | 55.05845 | 31.43876 | -1.110947 | 23.42865 | 0.1910433
37.39419 | 53.8567 | 54.96405 | 31.43348 | -1.107347 | 23.3394 | 0.1911663
37.40419 | 53.7982 | 54.86941 | 31.42818 | -1.07121 | 23.24994 | 0.1912904
37.41419 | 53.7364 | 54.77456 | 31.42286 | -1.038156 | 23.16028 | 0.1914155
37.42418 | 53.6769 | 54.67959 | 31.41753 | -1.002695 | 23.07053 | 0.1915417
37.43418 | 53.5978 | 54.58436 | 31.41217 | -0.986558 | 22.98052 | 0.191669
37.44418 | 53.563 | 54.48896 | 31.4068 | -0.9259594 | 22.89036 | 0.1917974
37.45418 | 53.471 | 54.39342 | 31.40141 | -0.9224176 | 22.80008 | 0.1919268
37.46418 | 53.4252 | 54.29775 | 31.396 | -0.8725461 | 22.70969 | 0.1920574
37.47418 | 53.3153 | 54.20196 | 31.39057 | -0.8866622 | 22.6192 | 0.192189
37.48417 | 53.2882 | 54.10618 | 31.38513 | -0.8179795 | 22.52872 | 0.1923216
37.49417 | 53.2055 | 54.01023 | 31.37967 | -0.8047256 | 22.4381 | 0.1924554
37.50417 | 53.1489 | 53.91421 | 31.37419 | -0.7653073 | 22.34743 | 0.1925903
37.51417 | 53.0405 | 53.81815 | 31.36869 | -0.7776458 | 22.25673 | 0.1927263
37.52417 | 52.9805 | 53.72205 | 31.36317 | -0.7415537 | 22.16602 | 0.1928634
37.53416 | 52.9085 | 53.62604 | 31.35764 | -0.7175413 | 22.0754 | 0.1930015
37.54416 | 52.8289 | 53.52994 | 31.35209 | -0.7010388 | 21.98471 | 0.1931408
37.55416 | 52.7484 | 53.43385 | 31.34651 | -0.6854466 | 21.89405 | 0.1932812
37.56416 | 52.6738 | 53.33779 | 31.34092 | -0.6639868 | 21.80344 | 0.1934227
37.57416 | 52.6005 | 53.24177 | 31.33531 | -0.6412703 | 21.71289 | 0.1935653
37.58416 | 52.5121 | 53.14581 | 31.32969 | -0.6337129 | 21.62242 | 0.1937091
37.59415 | 52.4363 | 53.05004 | 31.32404 | -0.613736 | 21.53214 | 0.1938537
37.60415 | 52.3546 | 52.95424 | 31.31838 | -0.5996351 | 21.44185 | 0.1939997
37.61415 | 52.3068 | 52.85853 | 31.3127 | -0.5517341 | 21.35169 | 0.1941468
37.62415 | 52.2274 | 52.76294 | 31.307 | -0.5355421 | 21.26165 | 0.194295
37.63415 | 52.1245 | 52.66748 | 31.30128 | -0.5429766 | 21.17175 | 0.1944443
37.64414 | 52.0676 | 52.57224 | 31.29555 | -0.5046385 | 21.0821 | 0.1945946
37.65414 | 51.9802 | 52.47705 | 31.28979 | -0.4968549 | 20.99252 | 0.1947462
37.66414 | 51.9221 | 52.38203 | 31.28402 | -0.4599319 | 20.90311 | 0.1948989
37.67414 | 51.8363 | 52.28718 | 31.27823 | -0.4508807 | 20.8139 | 0.1950528
37.68414 | 51.7537 | 52.19251 | 31.27242 | -0.4388114 | 20.72489 | 0.1952077
37.69414 | 51.6964 | 52.09803 | 31.26659 | -0.4016328 | 20.63608 | 0.1953639
37.70413 | 51.5853 | 52.00385 | 31.26075 | -0.4185536 | 20.54759 | 0.195521
37.71413 | 51.5438 | 51.9098 | 31.25488 | -0.3659967 | 20.45924 | 0.1956794
37.72413 | 51.4515 | 51.81596 | 31.249 | -0.3644641 | 20.37113 | 0.195839
37.73413 | 51.4075 | 51.72236 | 31.2431 | -0.3148635 | 20.28327 | 0.1959997
37.74413 | 51.3161 | 51.62901 | 31.23718 | -0.3129098 | 20.19567 | 0.1961616
37.75412 | 51.238 | 51.536 | 31.23125 | -0.298001 | 20.10843 | 0.1963244
37.76412 | 51.1835 | 51.44316 | 31.22529 | -0.2596601 | 20.02138 | 0.1964886
37.77412 | 51.0987 | 51.35059 | 31.21931 | -0.251891 | 19.93462 | 0.196654
37.78412 | 51.0207 | 51.2583 | 31.21332 | -0.2376038 | 19.84816 | 0.1968205
37.79412 | 50.9328 | 51.1663 | 31.20731 | -0.2335048 | 19.76201 | 0.1969882
37.80412 | 50.8651 | 51.0746 | 31.20128 | -0.2095001 | 19.67616 | 0.197157
37.81411 | 50.7883 | 50.9833 | 31.19524 | -0.1949969 | 19.59073 | 0.1973269
37.82411 | 50.7339 | 50.89221 | 31.18917 | -0.1583095 | 19.50554 | 0.1974981
37.83411 | 50.6527 | 50.80144 | 31.18309 | -0.1487412 | 19.42068 | 0.1976705
37.84411 | 50.5924 | 50.711 | 31.17698 | -0.1185985 | 19.33617 | 0.197844
37.85411 | 50.4958 | 50.62089 | 31.17086 | -0.1250899 | 19.25201 | 0.1980188
37.8641 | 50.4522 | 50.53121 | 31.16473 | -0.07900902 | 19.16828 | 0.1981946
37.8741 | 50.3434 | 50.44179 | 31.15857 | -0.09838657 | 19.08484 | 0.1983717
37.8841 | 50.2926 | 50.35272 | 31.1524 | -0.06011757 | 19.00177 | 0.19855
37.8941 | 50.1865 | 50.26401 | 31.1462 | -0.0775065 | 18.91907 | 0.1987295
37.9041 | 50.1191 | 50.17566 | 31.13999 | -0.05656075 | 18.83676 | 0.1989103
37.9141 | 50.0472 | 50.08768 | 31.13376 | -0.04048438 | 18.75483 | 0.1990923
37.92409 | 49.9717 | 50.00017 | 31.12752 | -0.02847215 | 18.67338 | 0.1992752
37.93409 | 49.8796 | 49.91296 | 31.12125 | -0.03335545 | 18.59225 | 0.1994596
37.94409 | 49.8137 | 49.82612 | 31.11497 | -0.01242262 | 18.51151 | 0.1996452
37.95409 | 49.7343 | 49.73968 | 31.10866 | -0.005384394 | 18.43119 | 0.199832
37.96409 | 49.6469 | 49.65364 | 31.10234 | -0.006738618 | 18.35128 | 0.20002
37.97408 | 49.5784 | 49.56808 | 31.09601 | 0.01031974 | 18.27187 | 0.2002091
37.98408 | 49.486 | 49.48284 | 31.08965 | 0.003161539 | 18.19279 | 0.2003996
37.99408 | 49.4332 | 49.39801 | 31.08327 | 0.03519136 | 18.11415 | 0.2005913
38.00408 | 49.3052 | 49.31359 | 31.07688 | -0.00839251 | 18.03593 | 0.2007842
38.01408 | 49.2642 | 49.22959 | 31.07046 | 0.03460879 | 17.95815 | 0.2009784
38.02408 | 49.1654 | 49.14601 | 31.06403 | 0.0193865 | 17.88081 | 0.2011739
38.03407 | 49.089 | 49.06294 | 31.05759 | 0.02606083 | 17.80398 | 0.2013704
38.04407 | 49.0275 | 48.98021 | 31.05112 | 0.04728883 | 17.72752 | 0.2015683
38.05407 | 48.9141 | 48.89791 | 31.04463 | 0.01618586 | 17.65151 | 0.2017675
38.06407 | 48.8811 | 48.81605 | 31.03813 | 0.06504973 | 17.57595 | 0.2019679
38.07407 | 48.7168 | 48.73462 | 31.03161 | -0.01782238 | 17.50085 | 0.2021697
38.08406 | 48.7045 | 48.65371 | 31.02507 | 0.05078634 | 17.42627 | 0.2023724
38.09406 | 48.616 | 48.57317 | 31.01851 | 0.0428321 | 17.35208 | 0.2025767
38.10406 | 48.5103 | 48.49307 | 31.01194 | 0.01723442 | 17.27835 | 0.2027822
38.11406 | 48.4571 | 48.41341 | 31.00534 | 0.04368912 | 17.20508 | 0.202989
38.12406 | 48.3519 | 48.3342 | 30.99873 | 0.01769654 | 17.13228 | 0.2031971
38.13405 | 48.2772 | 48.25554 | 30.9921 | 0.02166183 | 17.06003 | 0.2034062
38.14405 | 48.1742 | 48.17724 | 30.98545 | -0.003035144 | 16.98817 | 0.2036169
38.15405 | 48.1128 | 48.09939 | 30.97878 | 0.01341368 | 16.91677 | 0.2038289
38.16405 | 48.0491 | 48.02199 | 30.9721 | 0.02710503 | 16.84585 | 0.2040421
38.17405 | 47.9222 | 47.94506 | 30.96539 | -0.02285951 | 16.77541 | 0.2042566
38.18405 | 47.876 | 47.86859 | 30.95867 | 0.007414538 | 16.70544 | 0.2044725
38.19404 | 47.7945 | 47.79265 | 30.95194 | 0.001853345 | 16.63602 | 0.2046894
38.20404 | 47.7351 | 47.71709 | 30.94518 | 0.01800752 | 16.56701 | 0.2049079
38.21404 | 47.6176 | 47.642 | 30.9384 | -0.02440426 | 16.49848 | 0.2051277
38.22404 | 47.5786 | 47.56738 | 30.93161 | 0.0112212 | 16.43042 | 0.2053488
38.23404 | 47.5068 | 47.49322 | 30.92479 | 0.01358076 | 16.36285 | 0.2055712
38.24403 | 47.4228 | 47.4196 | 30.91797 | 0.003204076 | 16.29583 | 0.2057947
38.25403 | 47.3638 | 47.34637 | 30.91112 | 0.01743204 | 16.22923 | 0.2060199
38.26403 | 47.2926 | 47.27361 | 30.90425 | 0.01899259 | 16.16311 | 0.2062463
38.27403 | 47.2065 | 47.20131 | 30.89737 | 0.00518634 | 16.09747 | 0.206474
38.28403 | 47.1432 | 47.12949 | 30.89046 | 0.01371009 | 16.03232 | 0.2067032
38.29403 | 47.0854 | 47.05813 | 30.88354 | 0.02726688 | 15.96766 | 0.2069336
38.30402 | 47.0249 | 46.98732 | 30.87661 | 0.03758423 | 15.90354 | 0.2071652
38.31402 | 46.9438 | 46.9169 | 30.86965 | 0.0269006 | 15.83985 | 0.2073984
38.32402 | 46.8728 | 46.84695 | 30.86267 | 0.02585001 | 15.77664 | 0.207633
38.33402 | 46.7951 | 46.77747 | 30.85568 | 0.01762862 | 15.71392 | 0.2078689
38.34402 | 46.744 | 46.70846 | 30.84867 | 0.03553911 | 15.65169 | 0.2081062
38.35401 | 46.6405 | 46.63999 | 30.84164 | 0.0005064119 | 15.59001 | 0.2083446
38.36401 | 46.5901 | 46.57192 | 30.83459 | 0.01817839 | 15.52874 | 0.2085847
38.37401 | 46.5136 | 46.50432 | 30.82753 | 0.009280445 | 15.46796 | 0.2088261
38.38401 | 46.4549 | 46.43718 | 30.82044 | 0.01771509 | 15.40767 | 0.209069
38.39401 | 46.3584 | 46.37052 | 30.81334 | -0.01211919 | 15.34786 | 0.2093132
38.40401 | 46.2993 | 46.30432 | 30.80622 | -0.005020504 | 15.28854 | 0.2095588
38.414 | 46.2069 | 46.23866 | 30.79909 | -0.03175503 | 15.22976 | 0.2098056
38.424 | 46.1863 | 46.17339 | 30.79193 | 0.01290675 | 15.1714 | 0.210054
38.434 | 46.0425 | 46.1086 | 30.78476 | -0.06609551 | 15.11353 | 0.2103039
38.444 | 46.0192 | 46.04426 | 30.77757 | -0.02506303 | 15.05614 | 0.2105552
38.454 | 45.928 | 45.9804 | 30.77036 | -0.05239762 | 14.99923 | 0.2108079
38.46399 | 45.8668 | 45.91706 | 30.76314 | -0.05025747 | 14.94286 | 0.2110618
38.47399 | 45.8017 | 45.85412 | 30.75589 | -0.05241895 | 14.88691 | 0.2113173
38.48399 | 45.7013 | 45.79164 | 30.74863 | -0.09034336 | 14.83144 | 0.2115743
38.49399 | 45.6698 | 45.72963 | 30.74135 | -0.05982847 | 14.77645 | 0.2118328
38.50399 | 45.565 | 45.66808 | 30.73405 | -0.1030767 | 14.72194 | 0.2120927
38.51399 | 45.4978 | 45.60698 | 30.72673 | -0.1091829 | 14.6679 | 0.212354
38.52398 | 45.4377 | 45.54641 | 30.7194 | -0.1087096 | 14.61439 | 0.2126166
38.53398 | 45.3326 | 45.48623 | 30.71205 | -0.1536336 | 14.5613 | 0.2128809
38.54398 | 45.3251 | 45.42652 | 30.70468 | -0.1014158 | 14.50869 | 0.2131466
38.55398 | 45.2334 | 45.36725 | 30.69729 | -0.133853 | 14.45655 | 0.2134138
38.56398 | 45.1491 | 45.30845 | 30.68988 | -0.1593463 | 14.40488 | 0.2136825
38.57397 | 45.1054 | 45.25015 | 30.68246 | -0.1447496 | 14.35373 | 0.2139525
38.58397 | 45.0332 | 45.19225 | 30.67502 | -0.1590478 | 14.303 | 0.2142242
38.59397 | 44.992 | 45.1348 | 30.66756 | -0.1427976 | 14.25274 | 0.2144973
38.60397 | 44.8895 | 45.0778 | 30.66008 | -0.1882979 | 14.20294 | 0.214772
38.61397 | 44.8372 | 45.02125 | 30.65259 | -0.184047 | 14.15361 | 0.2150482
38.62397 | 44.8131 | 44.96514 | 30.64508 | -0.1520444 | 14.10474 | 0.2153259
38.63396 | 44.7382 | 44.90954 | 30.63755 | -0.1713422 | 14.05639 | 0.2156048
38.64396 | 44.6983 | 44.85433 | 30.63 | -0.1560294 | 14.00844 | 0.2158855
38.65396 | 44.6302 | 44.79956 | 30.62244 | -0.1693624 | 13.96096 | 0.2161678
38.66396 | 44.5511 | 44.74524 | 30.61485 | -0.1941362 | 13.91393 | 0.2164516
38.67396 | 44.5472 | 44.69135 | 30.60725 | -0.1441514 | 13.86736 | 0.216737
38.68395 | 44.4444 | 44.63796 | 30.59964 | -0.1935553 | 13.82129 | 0.2170235
38.69395 | 44.3868 | 44.58495 | 30.592 | -0.198147 | 13.77563 | 0.217312
38.70395 | 44.3562 | 44.53239 | 30.58435 | -0.1761852 | 13.73044 | 0.217602
38.71395 | 44.2755 | 44.48024 | 30.57668 | -0.204741 | 13.68567 | 0.2178936
38.72395 | 44.2792 | 44.42854 | 30.56899 | -0.1493393 | 13.64137 | 0.2181867
38.73395 | 44.1868 | 44.37727 | 30.56128 | -0.1904725 | 13.59751 | 0.2184814
38.74394 | 44.1094 | 44.32649 | 30.55356 | -0.2170891 | 13.55415 | 0.2187774
38.75394 | 44.0936 | 44.27608 | 30.54582 | -0.1824798 | 13.51119 | 0.2190753
38.76394 | 43.9664 | 44.2261 | 30.53806 | -0.2596977 | 13.46867 | 0.2193747
38.77394 | 43.9804 | 44.17654 | 30.53028 | -0.1961425 | 13.42659 | 0.2196758
38.78394 | 43.8763 | 44.12741 | 30.52248 | -0.2511132 | 13.38495 | 0.2199785
38.79393 | 43.8283 | 44.07875 | 30.51468 | -0.250452 | 13.34379 | 0.2202825
38.80393 | 43.7756 | 44.03047 | 30.50685 | -0.2548675 | 13.30303 | 0.2205884
38.81393 | 43.7309 | 43.9826 | 30.499 | -0.2517007 | 13.2627 | 0.2208959
38.82393 | 43.6563 | 43.93516 | 30.49114 | -0.2788553 | 13.22282 | 0.2212051
38.83393 | 43.6328 | 43.88813 | 30.48325 | -0.2553258 | 13.18336 | 0.2215159
38.84393 | 43.5212 | 43.84151 | 30.47535 | -0.3203117 | 13.14433 | 0.2218284
38.85392 | 43.4753 | 43.79536 | 30.46744 | -0.320057 | 13.10577 | 0.2221421
38.86392 | 43.4052 | 43.74957 | 30.45951 | -0.3443698 | 13.0676 | 0.2224579
38.87392 | 43.343 | 43.70419 | 30.45155 | -0.3611936 | 13.02986 | 0.2227753
38.88392 | 43.327 | 43.65923 | 30.44359 | -0.3322253 | 12.99255 | 0.2230944
38.89392 | 43.2192 | 43.61467 | 30.4356 | -0.3954672 | 12.95565 | 0.2234151
38.90391 | 43.1856 | 43.57056 | 30.4276 | -0.384957 | 12.91922 | 0.2237373
38.91391 | 43.1035 | 43.52681 | 30.41958 | -0.4233085 | 12.88317 | 0.2240614
38.92391 | 43.0406 | 43.48346 | 30.41154 | -0.4428639 | 12.84754 | 0.2243872
38.93391 | 43.022 | 43.44052 | 30.40348 | -0.4185193 | 12.81232 | 0.2247147
38.94391 | 42.9256 | 43.39798 | 30.39541 | -0.4723762 | 12.77752 | 0.2250439
38.95391 | 42.8893 | 43.35583 | 30.38732 | -0.4665312 | 12.74314 | 0.2253749
38.9639 | 42.7977 | 43.31413 | 30.37922 | -0.5164277 | 12.7092 | 0.2257072
38.9739 | 42.7763 | 43.27277 | 30.37109 | -0.4964741 | 12.67564 | 0.2260416
38.9839 | 42.6755 | 43.23182 | 30.36295 | -0.5563162 | 12.64249 | 0.2263778
38.9939 | 42.6448 | 43.19125 | 30.35479 | -0.5464493 | 12.60974 | 0.2267157
39.0039 | 42.5846 | 43.15107 | 30.34662 | -0.5664736 | 12.5774 | 0.2270553
39.01389 | 42.5219 | 43.11133 | 30.33843 | -0.5894266 | 12.5455 | 0.2273963
39.02389 | 42.4819 | 43.07193 | 30.33022 | -0.5900271 | 12.51397 | 0.2277395
39.03389 | 42.3984 | 43.03291 | 30.32199 | -0.6345143 | 12.48284 | 0.2280844
39.04389 | 42.3425 | 42.99429 | 30.31374 | -0.651787 | 12.45211 | 0.2284311
39.05389 | 42.2893 | 42.95604 | 30.30548 | -0.6667411 | 12.42178 | 0.2287796
39.06389 | 42.244 | 42.91818 | 30.2972 | -0.6741807 | 12.39185 | 0.2291299
39.07388 | 42.18 | 42.88073 | 30.28891 | -0.7007347 | 12.36234 | 0.2294817
39.08388 | 42.1022 | 42.84363 | 30.2806 | -0.7414307 | 12.33319 | 0.2298355
39.09388 | 42.0823 | 42.80691 | 30.27227 | -0.7246052 | 12.30444 | 0.2301913
39.10388 | 42.0213 | 42.77055 | 30.26392 | -0.7492539 | 12.27608 | 0.2305487
39.11388 | 41.9692 | 42.73458 | 30.25556 | -0.76538 | 12.24811 | 0.2309082
39.12387 | 41.9229 | 42.69901 | 30.24718 | -0.7761121 | 12.22056 | 0.231269
39.13387 | 41.8818 | 42.66378 | 30.23879 | -0.78198 | 12.19336 | 0.231632
39.14387 | 41.8452 | 42.62892 | 30.23037 | -0.7837194 | 12.16655 | 0.2319969
39.15387 | 41.7662 | 42.59443 | 30.22194 | -0.8282276 | 12.14013 | 0.2323637
39.16387 | 41.7242 | 42.5603 | 30.21349 | -0.8361028 | 12.11408 | 0.2327324
39.17387 | 41.694 | 42.52654 | 30.20502 | -0.8325449 | 12.08842 | 0.2331029
39.18386 | 41.708 | 42.49318 | 30.19655 | -0.7851839 | 12.06316 | 0.2334749
39.19386 | 41.6127 | 42.46015 | 30.18805 | -0.8474537 | 12.03826 | 0.2338492
39.20386 | 41.6016 | 42.42749 | 30.17953 | -0.8258858 | 12.01373 | 0.2342254
39.21386 | 41.5581 | 42.39518 | 30.171 | -0.8370774 | 11.98957 | 0.2346035
39.22386 | 41.5017 | 42.36323 | 30.16245 | -0.8615286 | 11.9658 | 0.2349836
39.23385 | 41.4392 | 42.33168 | 30.15389 | -0.8924751 | 11.94242 | 0.2353652
39.24385 | 41.4251 | 42.30044 | 30.14531 | -0.8753412 | 11.91938 | 0.2357491
39.25385 | 41.3648 | 42.26956 | 30.13671 | -0.9047616 | 11.89672 | 0.2361349
39.26385 | 41.3398 | 42.23904 | 30.12809 | -0.899239 | 11.87442 | 0.2365227
39.27385 | 41.3194 | 42.20887 | 30.11946 | -0.8894659 | 11.8525 | 0.2369124
39.28385 | 41.2652 | 42.17905 | 30.11081 | -0.9138452 | 11.83093 | 0.2373041
39.29384 | 41.2335 | 42.1496 | 30.10215 | -0.9161045 | 11.80976 | 0.2376974
39.30384 | 41.1665 | 42.12048 | 30.09347 | -0.9539833 | 11.78892 | 0.2380931
39.31384 | 41.118 | 42.09171 | 30.08477 | -0.9737104 | 11.76845 | 0.2384908
39.32384 | 41.0935 | 42.06328 | 30.07605 | -0.9697844 | 11.74834 | 0.2388904
39.33384 | 41.025 | 42.0352 | 30.06732 | -1.010203 | 11.72859 | 0.2392922
39.34383 | 41.0171 | 42.00749 | 30.05858 | -0.9903935 | 11.70922 | 0.2396954
39.35383 | 40.9661 | 41.9801 | 30.04981 | -1.013999 | 11.69019 | 0.2401012
39.36383 | 40.9479 | 41.95305 | 30.04103 | -1.005148 | 11.67151 | 0.240509
39.37383 | 40.8935 | 41.92634 | 30.03223 | -1.032838 | 11.65319 | 0.2409188
39.38383 | 40.8427 | 41.89997 | 30.02342 | -1.057266 | 11.63522 | 0.2413307
39.39383 | 40.8303 | 41.87393 | 30.01458 | -1.043633 | 11.6176 | 0.2417446
39.40382 | 40.7652 | 41.84826 | 30.00575 | -1.083059 | 11.60035 | 0.2421603
39.41382 | 40.7475 | 41.8229 | 29.99688 | -1.0754 | 11.58344 | 0.2425784
39.42382 | 40.696 | 41.79788 | 29.988 | -1.101876 | 11.56688 | 0.2429986
39.43382 | 40.6733 | 41.77319 | 29.9791 | -1.099887 | 11.55066 | 0.2434209
39.44382 | 40.6517 | 41.74883 | 29.97019 | -1.097132 | 11.5348 | 0.2438453
39.45381 | 40.6137 | 41.72483 | 29.96127 | -1.11113 | 11.51929 | 0.2442714
39.46381 | 40.5823 | 41.70114 | 29.95233 | -1.118837 | 11.50411 | 0.2447001
39.47381 | 40.5398 | 41.67777 | 29.94336 | -1.137973 | 11.48928 | 0.2451309
39.48381 | 40.5121 | 41.65474 | 29.93439 | -1.142639 | 11.47479 | 0.2455639
39.49381 | 40.4738 | 41.63203 | 29.92539 | -1.158234 | 11.46064 | 0.245999
39.50381 | 40.4472 | 41.60966 | 29.91638 | -1.162455 | 11.44684 | 0.2464363
39.5138 | 40.4353 | 41.58763 | 29.90737 | -1.152328 | 11.43339 | 0.2468754
39.5238 | 40.3647 | 41.5659 | 29.89832 | -1.2012 | 11.42026 | 0.247317
39.5338 | 40.3394 | 41.5445 | 29.88926 | -1.205097 | 11.40747 | 0.2477609
39.5438 | 40.331 | 41.52342 | 29.88019 | -1.192418 | 11.39502 | 0.248207
39.5538 | 40.2927 | 41.50266 | 29.8711 | -1.209961 | 11.38291 | 0.2486553
39.56379 | 40.2417 | 41.48225 | 29.862 | -1.240546 | 11.37114 | 0.2491054
39.57379 | 40.2102 | 41.46213 | 29.85288 | -1.25193 | 11.35969 | 0.2495581
39.58379 | 40.1769 | 41.44234 | 29.84374 | -1.265436 | 11.34858 | 0.2500131
39.59379 | 40.1666 | 41.42286 | 29.83459 | -1.25626 | 11.3378 | 0.2504704
39.60379 | 40.125 | 41.4037 | 29.82542 | -1.278702 | 11.32735 | 0.25093
39.61379 | 40.1012 | 41.38486 | 29.81623 | -1.283661 | 11.31724 | 0.2513918
39.62378 | 40.1001 | 41.36636 | 29.80704 | -1.266255 | 11.30746 | 0.2518555
39.63378 | 40.0787 | 41.34815 | 29.79782 | -1.269447 | 11.298 | 0.2523219
39.64378 | 40.0377 | 41.33025 | 29.78859 | -1.292554 | 11.28888 | 0.2527907
39.65378 | 40.0132 | 41.31268 | 29.77934 | -1.299475 | 11.28008 | 0.2532617
39.66378 | 39.9776 | 41.29541 | 29.77007 | -1.317809 | 11.2716 | 0.2537351
39.67377 | 40.0063 | 41.27847 | 29.7608 | -1.272173 | 11.26346 | 0.2542105
39.68377 | 39.9286 | 41.26183 | 29.75151 | -1.333232 | 11.25564 | 0.2546885
39.69377 | 39.9368 | 41.2455 | 29.74219 | -1.308702 | 11.24814 | 0.255169
39.70377 | 39.9173 | 41.22948 | 29.73287 | -1.312183 | 11.24096 | 0.2556519
39.71377 | 39.8966 | 41.21377 | 29.72352 | -1.317174 | 11.23411 | 0.2561372
39.72377 | 39.863 | 41.19837 | 29.71416 | -1.335372 | 11.22758 | 0.2566248
39.73376 | 39.8427 | 41.1833 | 29.7048 | -1.340595 | 11.22138 | 0.2571144
39.74376 | 39.8126 | 41.16851 | 29.69541 | -1.35591 | 11.21549 | 0.2576069
39.75376 | 39.8276 | 41.15403 | 29.686 | -1.326433 | 11.20993 | 0.2581018
39.76376 | 39.791 | 41.13986 | 29.67658 | -1.348863 | 11.20468 | 0.2585992
39.77376 | 39.7768 | 41.126 | 29.66715 | -1.349198 | 11.19975 | 0.259099
39.78375 | 39.7768 | 41.11245 | 29.6577 | -1.335651 | 11.19515 | 0.2596008
39.79375 | 39.7489 | 41.0992 | 29.64824 | -1.350295 | 11.19085 | 0.2601056
39.80375 | 39.699 | 41.08624 | 29.63875 | -1.387244 | 11.18688 | 0.2606129
39.81375 | 39.7233 | 41.0736 | 29.62926 | -1.350297 | 11.18322 | 0.2611228
39.82375 | 39.695 | 41.06125 | 29.61974 | -1.366252 | 11.17987 | 0.261635
39.83375 | 39.6913 | 41.04921 | 29.61021 | -1.357909 | 11.17685 | 0.2621499
39.84374 | 39.6797 | 41.03748 | 29.60068 | -1.357776 | 11.17413 | 0.2626668
39.85374 | 39.6306 | 41.02604 | 29.59112 | -1.395436 | 11.17173 | 0.2631867
39.86374 | 39.6716 | 41.0149 | 29.58155 | -1.343297 | 11.16964 | 0.2637093
39.87374 | 39.6209 | 41.00406 | 29.57196 | -1.383159 | 11.16787 | 0.2642344
39.88374 | 39.6178 | 40.99352 | 29.56235 | -1.375719 | 11.1664 | 0.2647621
39.89373 | 39.6204 | 40.98329 | 29.55274 | -1.362893 | 11.16526 | 0.2652918
39.90373 | 39.6155 | 40.97335 | 29.54311 | -1.357845 | 11.16441 | 0.2658248
39.91373 | 39.5911 | 40.9637 | 29.53346 | -1.372601 | 11.16388 | 0.2663603
39.92373 | 39.5821 | 40.95436 | 29.52379 | -1.372255 | 11.16366 | 0.2668985
39.93373 | 39.5627 | 40.94531 | 29.51411 | -1.382611 | 11.16376 | 0.2674394
39.94373 | 39.5833 | 40.93656 | 29.50442 | -1.353259 | 11.16416 | 0.2679829
39.95372 | 39.5387 | 40.92811 | 29.49472 | -1.389412 | 11.16487 | 0.2685286
39.96372 | 39.5777 | 40.91995 | 29.48499 | -1.342252 | 11.16588 | 0.2690775
39.97372 | 39.5631 | 40.91209 | 29.47525 | -1.348988 | 11.1672 | 0.2696292
39.98372 | 39.527 | 40.90452 | 29.4655 | -1.377518 | 11.16884 | 0.2701835
39.99372 | 39.5371 | 40.89724 | 29.45573 | -1.360143 | 11.17077 | 0.2707406
40.00371 | 39.5324 | 40.89027 | 29.44596 | -1.35787 | 11.17301 | 0.2712999
40.01371 | 39.5214 | 40.88358 | 29.43616 | -1.362183 | 11.17556 | 0.2718625
40.02371 | 39.557 | 40.87719 | 29.42634 | -1.320189 | 11.17842 | 0.2724278
40.03371 | 39.5188 | 40.87109 | 29.41651 | -1.352289 | 11.18158 | 0.272996
40.04371 | 39.5421 | 40.86528 | 29.40667 | -1.323181 | 11.18504 | 0.273567
40.05371 | 39.5072 | 40.85977 | 29.39681 | -1.352566 | 11.18881 | 0.2741408
40.0637 | 39.5454 | 40.85455 | 29.38695 | -1.309147 | 11.19288 | 0.2747169
40.0737 | 39.5179 | 40.84962 | 29.37706 | -1.331715 | 11.19726 | 0.2752964
40.0837 | 39.5146 | 40.84497 | 29.36716 | -1.330373 | 11.20193 | 0.2758787
40.0937 | 39.5275 | 40.84062 | 29.35725 | -1.313123 | 11.20691 | 0.2764639
40.1037 | 39.5176 | 40.83656 | 29.34731 | -1.318963 | 11.2122 | 0.277052
40.11369 | 39.5515 | 40.8328 | 29.33738 | -1.2813 | 11.21778 | 0.2776425
40.12369 | 39.5276 | 40.82932 | 29.32742 | -1.30172 | 11.22366 | 0.2782364
40.13369 | 39.5416 | 40.82613 | 29.31745 | -1.284528 | 11.22985 | 0.2788332
40.14369 | 39.5248 | 40.82323 | 29.30746 | -1.298427 | 11.23634 | 0.2794331
40.15369 | 39.5195 | 40.82061 | 29.29745 | -1.301114 | 11.24312 | 0.2800359
40.16369 | 39.5226 | 40.81829 | 29.28744 | -1.29569 | 11.25021 | 0.2806416
40.17368 | 39.5126 | 40.81626 | 29.27742 | -1.303656 | 11.25759 | 0.2812497
40.18368 | 39.5527 | 40.81451 | 29.26737 | -1.261809 | 11.26528 | 0.2818616
40.19368 | 39.501 | 40.81305 | 29.25731 | -1.312048 | 11.27326 | 0.2824762
40.20368 | 39.5231 | 40.81187 | 29.24723 | -1.288775 | 11.28155 | 0.2830942
40.21368 | 39.5247 | 40.81099 | 29.23715 | -1.286287 | 11.29013 | 0.283715
40.22367 | 39.5104 | 40.81039 | 29.22705 | -1.299989 | 11.299 | 0.2843383
40.23367 | 39.5186 | 40.81007 | 29.21694 | -1.291474 | 11.30817 | 0.2849654
40.24367 | 39.5087 | 40.81005 | 29.20681 | -1.301347 | 11.31764 | 0.2855955
40.25367 | 39.5183 | 40.8103 | 29.19666 | -1.292004 | 11.32741 | 0.2862289
40.26367 | 39.5329 | 40.81085 | 29.1865 | -1.277947 | 11.33748 | 0.2868651
40.27367 | 39.5117 | 40.81168 | 29.17633 | -1.299976 | 11.34784 | 0.2875048
40.28366 | 39.5233 | 40.81279 | 29.16615 | -1.289488 | 11.35849 | 0.2881468
40.29366 | 39.5361 | 40.81418 | 29.15595 | -1.278084 | 11.36944 | 0.2887927
40.30366 | 39.516 | 40.81587 | 29.14574 | -1.299867 | 11.38069 | 0.2894418
40.31366 | 39.5226 | 40.81783 | 29.13551 | -1.295233 | 11.39223 | 0.2900941
40.32366 | 39.5148 | 40.82008 | 29.12527 | -1.305281 | 11.40407 | 0.2907496
40.33365 | 39.5458 | 40.82261 | 29.11502 | -1.276812 | 11.41618 | 0.2914078
40.34365 | 39.5359 | 40.82543 | 29.10475 | -1.289526 | 11.42861 | 0.2920698
40.35365 | 39.5518 | 40.82852 | 29.09447 | -1.276723 | 11.44132 | 0.2927351
40.36365 | 39.5605 | 40.8319 | 29.08417 | -1.271403 | 11.45433 | 0.2934038
40.37365 | 39.5069 | 40.83556 | 29.07386 | -1.328664 | 11.46763 | 0.2940757
40.38365 | 39.5276 | 40.83951 | 29.06353 | -1.311908 | 11.48123 | 0.294751
40.39364 | 39.5113 | 40.84373 | 29.0532 | -1.332432 | 11.4951 | 0.295429
40.40364 | 39.5864 | 40.84824 | 29.04285 | -1.261837 | 11.50927 | 0.296111
40.41364 | 39.534 | 40.85302 | 29.03249 | -1.319023 | 11.52374 | 0.2967964
40.42364 | 39.5633 | 40.85809 | 29.02211 | -1.294788 | 11.5385 | 0.2974852
40.43364 | 39.5591 | 40.86343 | 29.01171 | -1.304334 | 11.55354 | 0.2981774
40.44363 | 39.5328 | 40.86905 | 29.00132 | -1.336255 | 11.56886 | 0.2988723
40.45363 | 39.5592 | 40.87496 | 28.9909 | -1.315759 | 11.58449 | 0.2995715
40.46363 | 39.5618 | 40.88114 | 28.98047 | -1.319341 | 11.6004 | 0.300274
40.47363 | 39.5988 | 40.8876 | 28.97002 | -1.288801 | 11.6166 | 0.3009801
40.48363 | 39.6066 | 40.89434 | 28.95956 | -1.287741 | 11.63309 | 0.3016897
40.49363 | 39.6101 | 40.90136 | 28.94909 | -1.291257 | 11.64987 | 0.3024028
40.50362 | 39.6022 | 40.90864 | 28.93861 | -1.306439 | 11.66691 | 0.3031188
40.51362 | 39.6289 | 40.91621 | 28.92811 | -1.287308 | 11.68426 | 0.303839
40.52362 | 39.6143 | 40.92405 | 28.9176 | -1.309754 | 11.70189 | 0.3045628
40.53362 | 39.654 | 40.93218 | 28.90707 | -1.278176 | 11.71981 | 0.3052902
40.54362 | 39.6648 | 40.94057 | 28.89653 | -1.275773 | 11.73802 | 0.3060213
40.55361 | 39.6803 | 40.94923 | 28.88599 | -1.268934 | 11.75649 | 0.3067552
40.56361 | 39.6573 | 40.95818 | 28.87543 | -1.300879 | 11.77526 | 0.3074936
40.57361 | 39.678 | 40.9674 | 28.86485 | -1.289398 | 11.79431 | 0.3082356
40.58361 | 39.6754 | 40.97689 | 28.85426 | -1.301491 | 11.81365 | 0.3089813
40.59361 | 39.6932 | 40.98666 | 28.84365 | -1.293455 | 11.83327 | 0.3097308
40.60361 | 39.7251 | 40.99669 | 28.83304 | -1.271593 | 11.85317 | 0.310484
40.6136 | 39.7293 | 41.00699 | 28.82242 | -1.277691 | 11.87333 | 0.3112402
40.6236 | 39.7428 | 41.01757 | 28.81178 | -1.274771 | 11.8938 | 0.3120009
40.6336 | 39.7293 | 41.02842 | 28.80112 | -1.29912 | 11.91453 | 0.3127654
40.6436 | 39.7315 | 41.03954 | 28.79045 | -1.30804 | 11.93555 | 0.3135338
40.6536 | 39.7457 | 41.05093 | 28.77977 | -1.305227 | 11.95685 | 0.314306
40.66359 | 39.7509 | 41.06257 | 28.76909 | -1.311673 | 11.9784 | 0.3150813
40.67359 | 39.7974 | 41.0745 | 28.75838 | -1.277097 | 12.00026 | 0.3158612
40.68359 | 39.7892 | 41.08669 | 28.74766 | -1.297486 | 12.02238 | 0.316645
40.69359 | 39.7893 | 41.09914 | 28.73693 | -1.309844 | 12.04478 | 0.3174327
40.70359 | 39.7974 | 41.11186 | 28.72619 | -1.314464 | 12.06745 | 0.3182244
40.71359 | 39.8172 | 41.12485 | 28.71543 | -1.307651 | 12.0904 | 0.3190201
40.72358 | 39.8192 | 41.13809 | 28.70467 | -1.318889 | 12.1136 | 0.3198189
40.73358 | 39.8491 | 41.1516 | 28.69389 | -1.302501 | 12.13709 | 0.3206226
40.74358 | 39.831 | 41.16538 | 28.68309 | -1.334376 | 12.16085 | 0.3214302
40.75358 | 39.8737 | 41.17941 | 28.67229 | -1.305712 | 12.18488 | 0.3222419
40.76358 | 39.8815 | 41.19371 | 28.66147 | -1.312209 | 12.20918 | 0.3230577
40.77357 | 39.8925 | 41.20825 | 28.65065 | -1.31575 | 12.23373 | 0.3238768
40.78357 | 39.8969 | 41.22306 | 28.6398 | -1.326164 | 12.25856 | 0.3247008
40.79357 | 39.9292 | 41.23813 | 28.62895 | -1.308934 | 12.28366 | 0.3255289
40.80357 | 39.9415 | 41.25346 | 28.61808 | -1.311961 | 12.30902 | 0.3263612
40.81357 | 39.9476 | 41.26904 | 28.6072 | -1.321443 | 12.33465 | 0.3271976
40.82357 | 39.9871 | 41.28488 | 28.59631 | -1.29778 | 12.36053 | 0.3280383
40.83356 | 39.977 | 41.30095 | 28.58541 | -1.323953 | 12.38666 | 0.3288824
40.84356 | 40.0158 | 41.31729 | 28.5745 | -1.301494 | 12.41307 | 0.3297314
40.85356 | 40.0176 | 41.33389 | 28.56357 | -1.316287 | 12.43973 | 0.3305849
40.86356 | 40.0363 | 41.35073 | 28.55263 | -1.314427 | 12.46666 | 0.3314426
40.87356 | 40.0944 | 41.36782 | 28.54167 | -1.273416 | 12.49384 | 0.3323046
40.88355 | 40.0811 | 41.38513 | 28.53072 | -1.304034 | 12.52124 | 0.3331701
40.89355 | 40.1127 | 41.40271 | 28.51974 | -1.290014 | 12.54893 | 0.3340406
40.90355 | 40.1287 | 41.42054 | 28.50876 | -1.291841 | 12.57687 | 0.3349159
40.91355 | 40.1223 | 41.43861 | 28.49776 | -1.316307 | 12.60506 | 0.3357953
40.92355 | 40.1667 | 41.45692 | 28.48674 | -1.290216 | 12.63349 | 0.3366793
40.93355 | 40.1908 | 41.47546 | 28.47572 | -1.284664 | 12.66218 | 0.3375677
40.94354 | 40.2242 | 41.49423 | 28.46469 | -1.270032 | 12.69108 | 0.3384596
40.95354 | 40.2375 | 41.51325 | 28.45365 | -1.275754 | 12.72025 | 0.339357
40.96354 | 40.2639 | 41.5325 | 28.44259 | -1.268602 | 12.74965 | 0.340259
40.97354 | 40.282 | 41.55199 | 28.43152 | -1.269992 | 12.77931 | 0.3411654
40.98354 | 40.294 | 41.57171 | 28.42044 | -1.277714 | 12.8092 | 0.3420765
40.99353 | 40.3359 | 41.59165 | 28.40935 | -1.255747 | 12.8393 | 0.3429913
41.00353 | 40.3534 | 41.61182 | 28.39825 | -1.258424 | 12.86967 | 0.3439115
41.01353 | 40.3541 | 41.63223 | 28.38713 | -1.27813 | 12.90026 | 0.3448365
41.02353 | 40.3891 | 41.65286 | 28.376 | -1.26376 | 12.93109 | 0.3457661
41.03353 | 40.3841 | 41.67371 | 28.36486 | -1.289611 | 12.96215 | 0.3467004
41.04353 | 40.4026 | 41.69478 | 28.35371 | -1.292183 | 12.99343 | 0.3476394
41.05352 | 40.4419 | 41.71605 | 28.34256 | -1.27415 | 13.02491 | 0.3485823
41.06352 | 40.4559 | 41.73756 | 28.33139 | -1.281656 | 13.05664 | 0.3495308
41.07352 | 40.4628 | 41.75927 | 28.3202 | -1.296473 | 13.08859 | 0.3504843
41.08352 | 40.4464 | 41.7812 | 28.30901 | -1.334805 | 13.12075 | 0.3514424
41.09352 | 40.4819 | 41.80334 | 28.2978 | -1.321443 | 13.15314 | 0.3524055
41.10351 | 40.5055 | 41.82567 | 28.28659 | -1.320168 | 13.1857 | 0.3533725
41.11351 | 40.5074 | 41.84822 | 28.27536 | -1.340818 | 13.21851 | 0.3543453
41.12351 | 40.5688 | 41.87097 | 28.26412 | -1.302169 | 13.25152 | 0.3553231
41.13351 | 40.5383 | 41.89392 | 28.25287 | -1.355621 | 13.28474 | 0.3563059
41.14351 | 40.5708 | 41.91707 | 28.24161 | -1.346269 | 13.31816 | 0.3572936
41.15351 | 40.597 | 41.94041 | 28.23034 | -1.34341 | 13.35179 | 0.3582863
41.1635 | 40.6234 | 41.96392 | 28.21906 | -1.340521 | 13.38557 | 0.3592829
41.1735 | 40.6652 | 41.98764 | 28.20777 | -1.322444 | 13.41959 | 0.360286
41.1835 | 40.6703 | 42.01155 | 28.19646 | -1.341252 | 13.4538 | 0.3612937
41.1935 | 40.6907 | 42.03564 | 28.18515 | -1.344943 | 13.48819 | 0.3623071
41.2035 | 40.7078 | 42.05991 | 28.17382 | -1.352113 | 13.52277 | 0.3633253
41.21349 | 40.7156 | 42.08434 | 28.16249 | -1.368738 | 13.5575 | 0.3643474
41.22349 | 40.7737 | 42.10896 | 28.15114 | -1.335258 | 13.59244 | 0.3653763
41.23349 | 40.7651 | 42.13375 | 28.13978 | -1.368651 | 13.62756 | 0.3664098
41.24349 | 40.7964 | 42.15871 | 28.12841 | -1.362311 | 13.66285 | 0.3674489
41.25349 | 40.789 | 42.18383 | 28.11703 | -1.394833 | 13.69831 | 0.3684933
41.26349 | 40.8037 | 42.20912 | 28.10564 | -1.405422 | 13.73394 | 0.3695431
41.27348 | 40.8576 | 42.23454 | 28.09425 | -1.376939 | 13.76969 | 0.3705971
41.28348 | 40.8648 | 42.26013 | 28.08284 | -1.395333 | 13.80564 | 0.3716575
41.29348 | 40.9337 | 42.28588 | 28.07142 | -1.352179 | 13.84174 | 0.3727234
41.30348 | 40.9148 | 42.31177 | 28.05998 | -1.396971 | 13.87799 | 0.3737946
41.31348 | 40.9541 | 42.33781 | 28.04854 | -1.383706 | 13.91439 | 0.3748714
41.32347 | 40.9797 | 42.36395 | 28.0371 | -1.384253 | 13.9509 | 0.3759526
41.33347 | 40.9881 | 42.39026 | 28.02563 | -1.402161 | 13.98759 | 0.3770403
41.34347 | 41.0548 | 42.4167 | 28.01416 | -1.361901 | 14.02441 | 0.3781336
41.35347 | 41.0575 | 42.44327 | 28.00268 | -1.385767 | 14.06136 | 0.3792325
41.36347 | 41.0836 | 42.46996 | 27.99118 | -1.386356 | 14.09844 | 0.380337
41.37347 | 41.106 | 42.49676 | 27.97968 | -1.390764 | 14.13564 | 0.3814472
41.38346 | 41.1236 | 42.52366 | 27.96817 | -1.400061 | 14.17293 | 0.3825619
41.39346 | 41.1489 | 42.55069 | 27.95665 | -1.401793 | 14.21036 | 0.3836834
41.40346 | 41.1795 | 42.57783 | 27.94511 | -1.398331 | 14.24791 | 0.3848106
41.41346 | 41.1969 | 42.60507 | 27.93357 | -1.40817 | 14.28556 | 0.3859436
41.42346 | 41.2155 | 42.63241 | 27.92202 | -1.416905 | 14.32331 | 0.3870824
41.43345 | 41.2114 | 42.65981 | 27.91046 | -1.448406 | 14.36112 | 0.3882258
41.44345 | 41.2623 | 42.68732 | 27.89889 | -1.425022 | 14.39906 | 0.3893763
41.45345 | 41.2547 | 42.71492 | 27.8873 | -1.460217 | 14.43708 | 0.3905327
41.46345 | 41.2708 | 42.74259 | 27.87571 | -1.471792 | 14.47519 | 0.3916949
41.47345 | 41.3323 | 42.77034 | 27.86411 | -1.438036 | 14.51337 | 0.3928631
41.48344 | 41.3268 | 42.79812 | 27.85251 | -1.471324 | 14.55158 | 0.3940361
41.49344 | 41.3484 | 42.826 | 27.84088 | -1.4776 | 14.5899 | 0.3952163
41.50344 | 41.3407 | 42.85393 | 27.82925 | -1.51323 | 14.62828 | 0.3964026
41.51344 | 41.373 | 42.88191 | 27.81761 | -1.508914 | 14.66671 | 0.3975949
41.52344 | 41.391 | 42.90994 | 27.80596 | -1.518943 | 14.70519 | 0.3987932
41.53344 | 41.4581 | 42.93801 | 27.7943 | -1.479911 | 14.74372 | 0.3999978
41.54343 | 41.4665 | 42.96609 | 27.78264 | -1.499589 | 14.78224 | 0.4012073
41.55343 | 41.4508 | 42.99422 | 27.77096 | -1.543422 | 14.82084 | 0.4024242
41.56343 | 41.4925 | 43.02238 | 27.75927 | -1.52988 | 14.85946 | 0.4036473
41.57343 | 41.5056 | 43.05055 | 27.74757 | -1.544955 | 14.89811 | 0.4048767
41.58343 | 41.5272 | 43.07874 | 27.73586 | -1.55154 | 14.93676 | 0.4061124
41.59342 | 41.558 | 43.10691 | 27.72416 | -1.548905 | 14.97539 | 0.4073532
41.60342 | 41.5862 | 43.1351 | 27.71243 | -1.548895 | 15.01406 | 0.4086016
41.61342 | 41.5836 | 43.16328 | 27.7007 | -1.579682 | 15.05273 | 0.4098564
41.62342 | 41.6123 | 43.19145 | 27.68895 | -1.579153 | 15.09138 | 0.4111175
41.63342 | 41.6389 | 43.21961 | 27.6772 | -1.580705 | 15.13002 | 0.4123852
41.64342 | 41.6711 | 43.24773 | 27.66544 | -1.576632 | 15.16864 | 0.4136594
41.65341 | 41.7088 | 43.2758 | 27.65368 | -1.567001 | 15.20719 | 0.4149388
41.66341 | 41.7088 | 43.30386 | 27.6419 | -1.595058 | 15.24573 | 0.4162261
41.67341 | 41.6966 | 43.33187 | 27.63011 | -1.635269 | 15.28424 | 0.4175199
41.68341 | 41.7217 | 43.35983 | 27.61831 | -1.638128 | 15.3227 | 0.4188204
41.69341 | 41.7596 | 43.38773 | 27.6065 | -1.628129 | 15.3611 | 0.4201275
41.7034 | 41.7817 | 43.41554 | 27.5947 | -1.633839 | 15.3994 | 0.4214399
41.7134 | 41.8236 | 43.4433 | 27.58287 | -1.619701 | 15.43767 | 0.4227606
41.7234 | 41.7961 | 43.47098 | 27.57104 | -1.674884 | 15.47586 | 0.4240878
41.7334 | 41.8281 | 43.49858 | 27.5592 | -1.670481 | 15.51396 | 0.4254221
41.7434 | 41.843 | 43.52608 | 27.54735 | -1.683083 | 15.55197 | 0.4267628
41.7534 | 41.873 | 43.55348 | 27.53549 | -1.680484 | 15.58988 | 0.4281108
41.76339 | 41.8878 | 43.58075 | 27.52363 | -1.69295 | 15.62765 | 0.4294642
41.77339 | 41.9004 | 43.60793 | 27.51176 | -1.707529 | 15.66535 | 0.4308257
41.78339 | 41.9244 | 43.63498 | 27.49987 | -1.710582 | 15.70292 | 0.4321946
41.79339 | 41.947 | 43.66191 | 27.48798 | -1.714907 | 15.74036 | 0.43357
41.80339 | 41.9399 | 43.68869 | 27.47608 | -1.748794 | 15.77766 | 0.4349528
41.81338 | 42.0044 | 43.71531 | 27.46418 | -1.710907 | 15.81479 | 0.436341
41.82338 | 41.9699 | 43.74179 | 27.45226 | -1.771894 | 15.8518 | 0.4377379
41.83338 | 42.0286 | 43.76812 | 27.44033 | -1.739519 | 15.88864 | 0.4391419
41.84338 | 42.0382 | 43.79428 | 27.4284 | -1.756076 | 15.92532 | 0.4405532
41.85338 | 42.0421 | 43.82025 | 27.41646 | -1.778154 | 15.96183 | 0.4419716
41.86338 | 42.0853 | 43.84605 | 27.40451 | -1.760752 | 15.99815 | 0.4433972
41.87337 | 42.0752 | 43.87163 | 27.39256 | -1.796429 | 16.03424 | 0.4448288
41.88337 | 42.1402 | 43.89703 | 27.38059 | -1.756831 | 16.07017 | 0.446269
41.89337 | 42.127 | 43.92222 | 27.36862 | -1.795224 | 16.10589 | 0.4477167
41.90337 | 42.1679 | 43.94719 | 27.35663 | -1.779287 | 16.14138 | 0.4491717
41.91337 | 42.1765 | 43.97194 | 27.34464 | -1.79544 | 16.17666 | 0.4506342
41.92336 | 42.2093 | 43.99644 | 27.33265 | -1.787137 | 16.21168 | 0.4521026
41.93336 | 42.2286 | 44.02072 | 27.32065 | -1.792116 | 16.24649 | 0.4535801
41.94336 | 42.2809 | 44.04474 | 27.30863 | -1.763844 | 16.28105 | 0.4550651
41.95336 | 42.2898 | 44.06852 | 27.29661 | -1.778718 | 16.31535 | 0.4565576
41.96336 | 42.3004 | 44.09202 | 27.28458 | -1.791623 | 16.34939 | 0.4580578
41.97336 | 42.331 | 44.11526 | 27.27254 | -1.784255 | 16.38315 | 0.4595656
41.98335 | 42.3789 | 44.13818 | 27.26051 | -1.759278 | 16.41659 | 0.4610796
41.99335 | 42.3913 | 44.16084 | 27.24845 | -1.769537 | 16.44978 | 0.4626028
42.00335 | 42.4055 | 44.1832 | 27.23639 | -1.777699 | 16.48267 | 0.4641338
42.01335 | 42.3967 | 44.20525 | 27.22433 | -1.808552 | 16.51525 | 0.4656725
42.02335 | 42.4283 | 44.22699 | 27.21225 | -1.798691 | 16.54752 | 0.4672192
42.03334 | 42.4679 | 44.24839 | 27.20018 | -1.780487 | 16.57944 | 0.468772
42.04334 | 42.4819 | 44.26947 | 27.18809 | -1.787569 | 16.61105 | 0.4703344
42.05334 | 42.4859 | 44.29021 | 27.17599 | -1.804311 | 16.64232 | 0.4719048
42.06334 | 42.5018 | 44.3106 | 27.16388 | -1.808804 | 16.67324 | 0.473483
42.07334 | 42.4965 | 44.33064 | 27.15177 | -1.834142 | 16.7038 | 0.4750693
42.08334 | 42.545 | 44.35031 | 27.13965 | -1.805312 | 16.734 | 0.4766637
42.09333 | 42.5369 | 44.36959 | 27.12754 | -1.832693 | 16.76379 | 0.4782645
42.10333 | 42.5366 | 44.38851 | 27.1154 | -1.851909 | 16.79323 | 0.4798751
42.11333 | 42.5607 | 44.40703 | 27.10326 | -1.846335 | 16.82228 | 0.4814938
42.12333 | 42.5341 | 44.42516 | 27.09111 | -1.891064 | 16.85093 | 0.4831207
42.13333 | 42.6059 | 44.44288 | 27.07896 | -1.836985 | 16.87917 | 0.4847559
42.14332 | 42.6051 | 44.46017 | 27.06681 | -1.855075 | 16.90697 | 0.4863977
42.15332 | 42.581 | 44.47706 | 27.05464 | -1.89606 | 16.93437 | 0.4880494
42.16332 | 42.5958 | 44.49351 | 27.04246 | -1.897713 | 16.96134 | 0.4897094
42.17332 | 42.5896 | 44.50953 | 27.03028 | -1.919926 | 16.98787 | 0.4913779
42.18332 | 42.6244 | 44.5251 | 27.01809 | -1.900696 | 17.01395 | 0.4930547
42.19332 | 42.6215 | 44.54021 | 27.00589 | -1.91871 | 17.03958 | 0.49474
42.20331 | 42.6047 | 44.55485 | 26.9937 | -1.950147 | 17.06471 | 0.4964322
42.21331 | 42.6158 | 44.56903 | 26.98149 | -1.953228 | 17.0894 | 0.4981346
42.22331 | 42.6295 | 44.58273 | 26.96927 | -1.953232 | 17.11361 | 0.4998455
42.23331 | 42.6596 | 44.59595 | 26.95705 | -1.936349 | 17.13733 | 0.5015649
42.24331 | 42.6343 | 44.60868 | 26.94482 | -1.974376 | 17.16056 | 0.5032931
42.2533 | 42.6039 | 44.62089 | 26.9326 | -2.016988 | 17.18326 | 0.5050277
42.2633 | 42.6201 | 44.63261 | 26.92035 | -2.012506 | 17.20548 | 0.5067733
42.2733 | 42.6288 | 44.64381 | 26.9081 | -2.015008 | 17.22718 | 0.5085275
42.2833 | 42.667 | 44.65449 | 26.89585 | -1.987489 | 17.24835 | 0.5102911
42.2933 | 42.6285 | 44.66464 | 26.88359 | -2.036139 | 17.26899 | 0.5120631
42.3033 | 42.6311 | 44.67426 | 26.87132 | -2.043156 | 17.28909 | 0.5138438
42.31329 | 42.6361 | 44.68332 | 26.85906 | -2.047219 | 17.30863 | 0.5156312
42.32329 | 42.6617 | 44.69184 | 26.84677 | -2.030141 | 17.32764 | 0.5174298
42.33329 | 42.6595 | 44.69981 | 26.83449 | -2.040307 | 17.34608 | 0.5192373
42.34329 | 42.6511 | 44.70721 | 26.82219 | -2.056111 | 17.36396 | 0.5210539
42.35329 | 42.6688 | 44.71404 | 26.80989 | -2.045244 | 17.38127 | 0.5228795
42.36328 | 42.6845 | 44.7203 | 26.7976 | -2.035795 | 17.39798 | 0.5247124
42.37328 | 42.6843 | 44.72597 | 26.78529 | -2.041672 | 17.41413 | 0.5265562
42.38328 | 42.7319 | 44.73106 | 26.77297 | -1.99916 | 17.42968 | 0.5284091
42.39328 | 42.7063 | 44.73556 | 26.76065 | -2.029257 | 17.44464 | 0.5302713
42.40328 | 42.7555 | 44.73945 | 26.74832 | -1.983949 | 17.45899 | 0.5321427
42.41328 | 42.7423 | 44.74274 | 26.73598 | -2.000442 | 17.47273 | 0.5340233
42.42327 | 42.7473 | 44.74542 | 26.72366 | -1.998119 | 17.48585 | 0.5359113
42.43327 | 42.7737 | 44.74748 | 26.71131 | -1.973783 | 17.49836 | 0.5378106
42.44327 | 42.7833 | 44.74893 | 26.69896 | -1.965625 | 17.51025 | 0.5397192
42.45327 | 42.803 | 44.74974 | 26.6866 | -1.946743 | 17.52151 | 0.5416373
42.46327 | 42.7819 | 44.74993 | 26.67423 | -1.96803 | 17.53213 | 0.5435647
42.47326 | 42.7994 | 44.74948 | 26.66188 | -1.950081 | 17.5421 | 0.5454998
42.48326 | 42.7892 | 44.7484 | 26.6495 | -1.959196 | 17.55145 | 0.5474463
42.49326 | 42.8183 | 44.74666 | 26.63712 | -1.928361 | 17.56014 | 0.5494023
42.50326 | 42.8212 | 44.74428 | 26.62474 | -1.923082 | 17.56818 | 0.5513679
42.51326 | 42.8263 | 44.74125 | 26.61234 | -1.914946 | 17.57556 | 0.553343
42.52326 | 42.7874 | 44.73756 | 26.59995 | -1.950158 | 17.58228 | 0.555328
42.53325 | 42.8357 | 44.73321 | 26.58756 | -1.897512 | 17.58833 | 0.5573206
42.54325 | 42.8374 | 44.7282 | 26.57515 | -1.890802 | 17.59373 | 0.5593248
42.55325 | 42.8648 | 44.72252 | 26.56274 | -1.857725 | 17.59845 | 0.5613388
42.56325 | 42.8394 | 44.71617 | 26.55032 | -1.876775 | 17.60249 | 0.5633627
42.57325 | 42.814 | 44.70915 | 26.5379 | -1.895155 | 17.60586 | 0.5653963
42.58324 | 42.8426 | 44.70147 | 26.52548 | -1.858867 | 17.60855 | 0.5674378
42.59324 | 42.8601 | 44.69309 | 26.51305 | -1.832993 | 17.61055 | 0.5694913
42.60324 | 42.8627 | 44.68404 | 26.50061 | -1.821342 | 17.61188 | 0.5715546
42.61324 | 42.8175 | 44.67431 | 26.48817 | -1.856807 | 17.61251 | 0.573628
42.62324 | 42.8209 | 44.66389 | 26.47572 | -1.842989 | 17.61246 | 0.5757113
42.63324 | 42.8362 | 44.65279 | 26.46327 | -1.816585 | 17.61172 | 0.5778046
42.64323 | 42.8686 | 44.64101 | 26.45082 | -1.772407 | 17.61028 | 0.579906
42.65323 | 42.8181 | 44.62853 | 26.43836 | -1.810429 | 17.60815 | 0.5820196
42.66323 | 42.7935 | 44.61536 | 26.42589 | -1.821861 | 17.60533 | 0.5841432
42.67323 | 42.7876 | 44.6015 | 26.41342 | -1.813901 | 17.60181 | 0.586277
42.68323 | 42.8008 | 44.58695 | 26.40094 | -1.786151 | 17.59759 | 0.5884211
42.69322 | 42.8021 | 44.57173 | 26.38847 | -1.769628 | 17.59268 | 0.5905733
42.70322 | 42.7871 | 44.5558 | 26.37598 | -1.768697 | 17.58707 | 0.5927378
42.71322 | 42.7403 | 44.53917 | 26.36349 | -1.798872 | 17.58077 | 0.5949126
42.72322 | 42.7546 | 44.52186 | 26.351 | -1.767258 | 17.57376 | 0.5970979
42.73322 | 42.7652 | 44.50385 | 26.3385 | -1.738651 | 17.56606 | 0.5992934
42.74322 | 42.7309 | 44.48515 | 26.32599 | -1.754251 | 17.55766 | 0.6014994
42.75321 | 42.7373 | 44.46579 | 26.3135 | -1.728486 | 17.54857 | 0.6037136
42.76321 | 42.7218 | 44.44571 | 26.30098 | -1.723909 | 17.53878 | 0.6059404
42.77321 | 42.6883 | 44.42494 | 26.28847 | -1.736644 | 17.5283 | 0.6081778
42.78321 | 42.7147 | 44.40349 | 26.27594 | -1.688792 | 17.51712 | 0.6104257
42.79321 | 42.699 | 44.38136 | 26.26342 | -1.682356 | 17.50525 | 0.6126841
42.8032 | 42.6812 | 44.35856 | 26.2509 | -1.677359 | 17.49271 | 0.614951
42.8132 | 42.6586 | 44.33506 | 26.23837 | -1.676459 | 17.47946 | 0.6172306
42.8232 | 42.6705 | 44.31088 | 26.22583 | -1.640378 | 17.46553 | 0.619521
42.8332 | 42.6374 | 44.28602 | 26.21329 | -1.648622 | 17.45091 | 0.621822
42.8432 | 42.6421 | 44.26049 | 26.20074 | -1.61839 | 17.43562 | 0.6241337
42.8532 | 42.6254 | 44.23429 | 26.18819 | -1.608887 | 17.41964 | 0.6264563
42.86319 | 42.5931 | 44.20744 | 26.17565 | -1.61434 | 17.40301 | 0.6287872
42.87319 | 42.6047 | 44.1799 | 26.16309 | -1.575202 | 17.38568 | 0.6311314
42.88319 | 42.5599 | 44.1517 | 26.15053 | -1.591803 | 17.36769 | 0.6334863
42.89319 | 42.5615 | 44.12284 | 26.13796 | -1.561343 | 17.34903 | 0.6358521
42.90319 | 42.5668 | 44.09333 | 26.12539 | -1.526528 | 17.32971 | 0.6382289
42.91318 | 42.493 | 44.06319 | 26.11283 | -1.570191 | 17.30975 | 0.6406142
42.92318 | 42.5254 | 44.03238 | 26.10025 | -1.506979 | 17.28911 | 0.6430128
42.93318 | 42.49 | 44.00092 | 26.08767 | -1.510922 | 17.26783 | 0.6454224
42.94318 | 42.4937 | 43.96883 | 26.07509 | -1.475127 | 17.2459 | 0.6478431
42.95318 | 42.4815 | 43.9361 | 26.0625 | -1.454597 | 17.22332 | 0.6502748
42.96318 | 42.4126 | 43.90274 | 26.04991 | -1.490136 | 17.20011 | 0.6527176
42.97317 | 42.4376 | 43.86878 | 26.03733 | -1.431183 | 17.17629 | 0.6551688
42.98317 | 42.4152 | 43.83418 | 26.02473 | -1.418977 | 17.15182 | 0.6576339
42.99317 | 42.4284 | 43.79896 | 26.01213 | -1.370557 | 17.12672 | 0.66011
43.00317 | 42.378 | 43.76313 | 25.99952 | -1.385128 | 17.10101 | 0.6625974
43.01317 | 42.366 | 43.72669 | 25.98691 | -1.360692 | 17.07468 | 0.6650961
43.02316 | 42.3813 | 43.6897 | 25.97431 | -1.308398 | 17.04778 | 0.6676036
43.03316 | 42.3502 | 43.65207 | 25.9617 | -1.301872 | 17.02025 | 0.6701248
43.04316 | 42.316 | 43.61386 | 25.94908 | -1.297859 | 16.99212 | 0.6726573
43.05316 | 42.33 | 43.57506 | 25.93646 | -1.245063 | 16.9634 | 0.6752011
43.06316 | 42.3108 | 43.5357 | 25.92384 | -1.224896 | 16.9341 | 0.6777564
43.07316 | 42.2878 | 43.49576 | 25.91121 | -1.207956 | 16.90422 | 0.6803231
43.08315 | 42.2635 | 43.45531 | 25.89859 | -1.191809 | 16.87382 | 0.6828987
43.09315 | 42.2687 | 43.41426 | 25.88596 | -1.145555 | 16.84281 | 0.6854882
43.10315 | 42.2752 | 43.37265 | 25.87332 | -1.097448 | 16.81124 | 0.6880892
43.11315 | 42.2128 | 43.3305 | 25.86068 | -1.117701 | 16.77911 | 0.6907017
43.12315 | 42.2249 | 43.28782 | 25.84804 | -1.062918 | 16.74645 | 0.6933258
43.13314 | 42.1984 | 43.24465 | 25.83541 | -1.046247 | 16.71328 | 0.6959588
43.14314 | 42.2195 | 43.20091 | 25.82276 | -0.9814138 | 16.67954 | 0.698606
43.15314 | 42.1944 | 43.15666 | 25.81011 | -0.9622647 | 16.64529 | 0.7012649
43.16314 | 42.1588 | 43.11191 | 25.79746 | -0.9531094 | 16.61051 | 0.7039354
43.17314 | 42.1206 | 43.06665 | 25.78481 | -0.9460509 | 16.57523 | 0.7066175
43.18314 | 42.1427 | 43.0209 | 25.77215 | -0.8782018 | 16.53944 | 0.7093114
43.19313 | 42.1491 | 42.97471 | 25.7595 | -0.8256114 | 16.5032 | 0.7120144
43.20313 | 42.1084 | 42.928 | 25.74684 | -0.8195987 | 16.46643 | 0.7147317
43.21313 | 42.0607 | 42.88082 | 25.73417 | -0.8201159 | 16.42918 | 0.7174608
43.22313 | 42.0746 | 42.83317 | 25.72151 | -0.7585691 | 16.39146 | 0.7202016
43.23313 | 42.0601 | 42.78507 | 25.70884 | -0.7249667 | 16.35328 | 0.7229544
43.24312 | 42.0551 | 42.73657 | 25.69618 | -0.6814655 | 16.31467 | 0.7257162
43.25312 | 42.0026 | 42.68758 | 25.6835 | -0.6849785 | 16.27558 | 0.7284928
43.26312 | 41.9994 | 42.63816 | 25.67083 | -0.6387565 | 16.23605 | 0.7312811
43.27312 | 41.9852 | 42.58831 | 25.65815 | -0.6031138 | 16.19609 | 0.7340813
43.28312 | 41.9603 | 42.53806 | 25.64547 | -0.5777563 | 16.1557 | 0.7368936
43.29312 | 41.9324 | 42.48739 | 25.63278 | -0.5549889 | 16.11489 | 0.7397177
43.30311 | 41.9117 | 42.43637 | 25.62011 | -0.5246714 | 16.07371 | 0.7425512
43.31311 | 41.8779 | 42.38491 | 25.60742 | -0.5070136 | 16.03209 | 0.7453994
43.32311 | 41.8907 | 42.33307 | 25.59474 | -0.4423699 | 15.99008 | 0.7482596
43.33311 | 41.8357 | 42.28085 | 25.58204 | -0.4451529 | 15.94768 | 0.7511319
43.34311 | 41.8241 | 42.22827 | 25.56935 | -0.4041669 | 15.9049 | 0.7540164
43.3531 | 41.7937 | 42.17537 | 25.55667 | -0.3816747 | 15.8618 | 0.7569101
43.3631 | 41.7722 | 42.12208 | 25.54397 | -0.3498779 | 15.81829 | 0.7598187
43.3731 | 41.7528 | 42.06844 | 25.53127 | -0.3156403 | 15.77443 | 0.7627395
43.3831 | 41.7237 | 42.01447 | 25.51857 | -0.2907658 | 15.73022 | 0.7656725
43.3931 | 41.7017 | 41.96017 | 25.50587 | -0.2584651 | 15.68567 | 0.7686176
43.4031 | 41.6292 | 41.90555 | 25.49317 | -0.2763457 | 15.6408 | 0.771575
43.41309 | 41.6714 | 41.85067 | 25.48048 | -0.1792692 | 15.59565 | 0.7745417
43.42309 | 41.6335 | 41.79544 | 25.46777 | -0.1619379 | 15.55014 | 0.7775236
43.43309 | 41.5796 | 41.73991 | 25.45506 | -0.1603108 | 15.50433 | 0.7805178
43.44309 | 41.5443 | 41.6841 | 25.44235 | -0.139798 | 15.45822 | 0.7835243
43.45309 | 41.5592 | 41.62801 | 25.42964 | -0.06880743 | 15.41182 | 0.7865431
43.46308 | 41.5142 | 41.5717 | 25.41694 | -0.05750072 | 15.36519 | 0.7895703
43.47308 | 41.4916 | 41.51508 | 25.40423 | -0.02348023 | 15.31823 | 0.7926148
43.48308 | 41.4546 | 41.4582 | 25.39152 | -0.003600804 | 15.27101 | 0.7956695
43.49308 | 41.4493 | 41.40108 | 25.3788 | 0.04822286 | 15.22354 | 0.7987378
43.50308 | 41.463 | 41.34372 | 25.36608 | 0.1192838 | 15.17581 | 0.8018184
43.51308 | 41.4012 | 41.28613 | 25.35337 | 0.1150738 | 15.12785 | 0.8049116
43.52307 | 41.4117 | 41.22837 | 25.34066 | 0.1833319 | 15.0797 | 0.808014
43.53307 | 41.3632 | 41.17034 | 25.32794 | 0.1928615 | 15.03127 | 0.8111319
43.54307 | 41.395 | 41.1121 | 25.31522 | 0.2828976 | 14.98262 | 0.8142623
43.55307 | 41.3659 | 41.05367 | 25.30249 | 0.3122311 | 14.93377 | 0.8174052
43.56307 | 41.3147 | 40.99504 | 25.28977 | 0.3196574 | 14.88471 | 0.8205608
43.57306 | 41.333 | 40.93629 | 25.27706 | 0.3967103 | 14.8355 | 0.8237255
43.58306 | 41.308 | 40.8773 | 25.26433 | 0.4306965 | 14.78606 | 0.826906
43.59306 | 41.3122 | 40.81815 | 25.25161 | 0.4940532 | 14.73644 | 0.830099
43.60306 | 41.2403 | 40.75883 | 25.23888 | 0.4814698 | 14.68664 | 0.8333045
43.61306 | 41.2268 | 40.69936 | 25.22615 | 0.5274416 | 14.63668 | 0.8365226
43.62306 | 41.2324 | 40.63974 | 25.21343 | 0.5926577 | 14.58656 | 0.8397533
43.63305 | 41.1966 | 40.58004 | 25.20071 | 0.6165578 | 14.53634 | 0.8429932
43.64305 | 41.1381 | 40.52015 | 25.18798 | 0.6179478 | 14.48592 | 0.8462491
43.65305 | 41.119 | 40.46014 | 25.17525 | 0.658861 | 14.43537 | 0.8495175
43.66305 | 41.1256 | 40.40001 | 25.16252 | 0.725594 | 14.38469 | 0.8527985
43.67305 | 41.0686 | 40.33976 | 25.14979 | 0.7288386 | 14.33388 | 0.856092
43.68304 | 41.0335 | 40.27947 | 25.13707 | 0.7540282 | 14.28301 | 0.859395
43.69304 | 41.0091 | 40.21903 | 25.12434 | 0.7900718 | 14.23197 | 0.8627139
43.70304 | 40.9807 | 40.15849 | 25.11161 | 0.8222093 | 14.18084 | 0.8660453
43.71304 | 40.9374 | 40.09787 | 25.09887 | 0.8395286 | 14.12961 | 0.8693893
43.72304 | 40.9223 | 40.03717 | 25.08614 | 0.8851259 | 14.07829 | 0.872746
43.73304 | 40.87 | 39.97641 | 25.07341 | 0.8935943 | 14.02688 | 0.8761152
43.74303 | 40.868 | 39.91563 | 25.06069 | 0.9523665 | 13.97545 | 0.8794938
43.75303 | 40.8011 | 39.85474 | 25.04796 | 0.9463575 | 13.9239 | 0.8828883
43.76303 | 40.7871 | 39.7938 | 25.03522 | 0.9932994 | 13.87228 | 0.8862955
43.77303 | 40.7408 | 39.73281 | 25.02249 | 1.007986 | 13.82061 | 0.889715
43.78303 | 40.7167 | 39.67179 | 25.00976 | 1.044913 | 13.76888 | 0.8931472
43.79302 | 40.6711 | 39.61079 | 24.99703 | 1.060313 | 13.71716 | 0.8965888
43.80302 | 40.6226 | 39.5497 | 24.9843 | 1.072901 | 13.66535 | 0.9000462
43.81302 | 40.6162 | 39.48859 | 24.97157 | 1.12761 | 13.61351 | 0.9035161
43.82302 | 40.558 | 39.42747 | 24.95884 | 1.130533 | 13.56163 | 0.9069987
43.83302 | 40.5395 | 39.36633 | 24.9461 | 1.173168 | 13.50974 | 0.9104937
43.84302 | 40.4965 | 39.30519 | 24.93337 | 1.191306 | 13.45782 | 0.9140014
43.85301 | 40.4665 | 39.24412 | 24.92065 | 1.222384 | 13.40595 | 0.917518
43.86301 | 40.396 | 39.18298 | 24.90792 | 1.213015 | 13.35402 | 0.9210505
43.87301 | 40.3972 | 39.12187 | 24.89519 | 1.275334 | 13.30208 | 0.9245955
43.88301 | 40.3589 | 39.06077 | 24.88246 | 1.298134 | 13.25016 | 0.928153
43.89301 | 40.3227 | 38.99969 | 24.86972 | 1.323014 | 13.19824 | 0.9317228
43.903 | 40.2281 | 38.9387 | 24.85701 | 1.289404 | 13.14639 | 0.9353016
43.913 | 40.2567 | 38.87768 | 24.84428 | 1.379024 | 13.0945 | 0.9388962
43.923 | 40.1928 | 38.8167 | 24.83155 | 1.376104 | 13.04265 | 0.942503
43.933 | 40.1563 | 38.75576 | 24.81882 | 1.400542 | 12.99082 | 0.9461223
43.943 | 40.0745 | 38.69486 | 24.80609 | 1.379635 | 12.93902 | 0.9497538
43.953 | 40.0785 | 38.63403 | 24.79336 | 1.444474 | 12.88726 | 0.9533974
43.96299 | 40.0373 | 38.5733 | 24.78065 | 1.463998 | 12.8356 | 0.9570497
43.97299 | 39.9624 | 38.51258 | 24.76792 | 1.449819 | 12.78394 | 0.9607176
43.98299 | 39.9331 | 38.45192 | 24.7552 | 1.481178 | 12.73233 | 0.9643977
43.99299 | 39.9214 | 38.39134 | 24.74248 | 1.530064 | 12.68077 | 0.9680898
44.00299 | 39.8661 | 38.33082 | 24.72975 | 1.535278 | 12.62928 | 0.971794
44.01298 | 39.7803 | 38.27045 | 24.71704 | 1.509854 | 12.5779 | 0.9755064
44.02298 | 39.7508 | 38.21009 | 24.70432 | 1.540708 | 12.52654 | 0.9792344
44.03298 | 39.7511 | 38.14982 | 24.6916 | 1.601276 | 12.47525 | 0.9829742
44.04298 | 39.6828 | 38.08965 | 24.67888 | 1.593153 | 12.42404 | 0.9867257
44.05298 | 39.6251 | 38.02956 | 24.66616 | 1.595538 | 12.37291 | 0.9904889
44.06298 | 39.6129 | 37.96957 | 24.65345 | 1.643325 | 12.32186 | 0.9942638
44.07297 | 39.5687 | 37.90975 | 24.64074 | 1.658953 | 12.27096 | 0.998046
44.08297 | 39.5319 | 37.84997 | 24.62803 | 1.681933 | 12.22009 | 1.001844
44.09297 | 39.4501 | 37.79029 | 24.61532 | 1.659805 | 12.16932 | 1.005654
44.10297 | 39.4551 | 37.73073 | 24.6026 | 1.724367 | 12.11865 | 1.009474
44.11297 | 39.4011 | 37.67129 | 24.58989 | 1.729814 | 12.06809 | 1.013306
44.12296 | 39.327 | 37.61202 | 24.5772 | 1.714985 | 12.01767 | 1.017146
44.13296 | 39.3163 | 37.55281 | 24.56449 | 1.763492 | 11.96732 | 1.021
44.14296 | 39.2787 | 37.49372 | 24.55178 | 1.784975 | 11.91708 | 1.024865
44.15296 | 39.2241 | 37.43477 | 24.53908 | 1.789331 | 11.86695 | 1.028741
44.16296 | 39.1989 | 37.37594 | 24.52638 | 1.822957 | 11.81694 | 1.032629
44.17296 | 39.1177 | 37.31725 | 24.51367 | 1.800451 | 11.76705 | 1.036526
44.18295 | 39.1415 | 37.25876 | 24.50099 | 1.882735 | 11.71735 | 1.040431
44.19295 | 39.0424 | 37.20035 | 24.48829 | 1.842054 | 11.66771 | 1.04435
44.20295 | 39.0127 | 37.14207 | 24.47559 | 1.870631 | 11.6182 | 1.048279
44.21295 | 38.9849 | 37.08393 | 24.4629 | 1.900965 | 11.56882 | 1.052218
44.22295 | 38.9425 | 37.02595 | 24.4502 | 1.916554 | 11.51957 | 1.056168
44.23294 | 38.8987 | 36.96817 | 24.43753 | 1.93053 | 11.47052 | 1.060124
44.24294 | 38.8572 | 36.91048 | 24.42484 | 1.94672 | 11.42155 | 1.064093
44.25294 | 38.8029 | 36.85294 | 24.41215 | 1.949964 | 11.37271 | 1.068072
44.26294 | 38.7763 | 36.79555 | 24.39946 | 1.980745 | 11.32403 | 1.072061
44.27294 | 38.7162 | 36.73833 | 24.38678 | 1.97787 | 11.27549 | 1.07606
44.28294 | 38.6822 | 36.68127 | 24.3741 | 2.000935 | 11.2271 | 1.080067
44.29293 | 38.5936 | 36.62443 | 24.36143 | 1.969175 | 11.17891 | 1.08408
44.30293 | 38.6359 | 36.56768 | 24.34876 | 2.068216 | 11.13082 | 1.088106
44.31293 | 38.5489 | 36.51111 | 24.33608 | 2.037793 | 11.08289 | 1.092141
44.32293 | 38.51 | 36.4547 | 24.32341 | 2.055302 | 11.03511 | 1.096184
44.33293 | 38.4476 | 36.39846 | 24.31074 | 2.049143 | 10.98748 | 1.100236
44.34292 | 38.4205 | 36.34244 | 24.29808 | 2.078059 | 10.94007 | 1.104293
44.35292 | 38.3676 | 36.28654 | 24.28542 | 2.081058 | 10.89276 | 1.108361
44.36292 | 38.3087 | 36.23082 | 24.27275 | 2.077885 | 10.84562 | 1.112438
44.37292 | 38.2676 | 36.17526 | 24.26009 | 2.092338 | 10.79865 | 1.116522
44.38292 | 38.26 | 36.11988 | 24.24743 | 2.140115 | 10.75184 | 1.120614
44.39292 | 38.1906 | 36.06469 | 24.23478 | 2.125913 | 10.7052 | 1.124713
44.40291 | 38.1179 | 36.00972 | 24.22214 | 2.10818 | 10.65877 | 1.128816
44.41291 | 38.1046 | 35.95488 | 24.20949 | 2.149721 | 10.61246 | 1.132929
44.42291 | 38.0584 | 35.90022 | 24.19684 | 2.158182 | 10.56633 | 1.137049
44.43291 | 37.9804 | 35.84574 | 24.18419 | 2.134661 | 10.52037 | 1.141176
44.44291 | 37.9351 | 35.79144 | 24.17155 | 2.143656 | 10.47459 | 1.145309
44.4529 | 37.9084 | 35.73739 | 24.15892 | 2.171015 | 10.42902 | 1.149444
44.4629 | 37.8564 | 35.68346 | 24.14628 | 2.172942 | 10.38358 | 1.153589
44.4729 | 37.7775 | 35.62972 | 24.13365 | 2.147783 | 10.33833 | 1.15774
44.4829 | 37.7568 | 35.57616 | 24.12102 | 2.180639 | 10.29325 | 1.161896
44.4929 | 37.6988 | 35.52279 | 24.10839 | 2.176007 | 10.24835 | 1.166057
44.5029 | 37.6555 | 35.46961 | 24.09576 | 2.185886 | 10.20363 | 1.170224
44.51289 | 37.5874 | 35.41667 | 24.08315 | 2.170726 | 10.15913 | 1.17439
44.52289 | 37.5457 | 35.36387 | 24.07053 | 2.181829 | 10.11477 | 1.178565
44.53289 | 37.4932 | 35.31126 | 24.05791 | 2.181942 | 10.0706 | 1.182744
44.54289 | 37.4373 | 35.25884 | 24.0453 | 2.178464 | 10.02661 | 1.186927
44.55289 | 37.3808 | 35.2066 | 24.03269 | 2.174196 | 9.9828 | 1.191113
44.56288 | 37.3645 | 35.15461 | 24.0201 | 2.209888 | 9.93922 | 1.195297
44.57288 | 37.2852 | 35.10276 | 24.00749 | 2.182438 | 9.895782 | 1.199489
44.58288 | 37.2527 | 35.05111 | 23.99489 | 2.201594 | 9.852532 | 1.203684
44.59288 | 37.1966 | 34.99964 | 23.98229 | 2.19696 | 9.809466 | 1.207882
44.60288 | 37.132 | 34.94837 | 23.9697 | 2.183634 | 9.766588 | 1.212081
44.61288 | 37.1019 | 34.89729 | 23.95711 | 2.204615 | 9.723898 | 1.216282
44.62287 | 37.0348 | 34.84645 | 23.94453 | 2.188353 | 9.681436 | 1.220479
44.63287 | 36.9842 | 34.79575 | 23.93195 | 2.18845 | 9.639121 | 1.224682
44.64287 | 36.9379 | 34.74525 | 23.91937 | 2.192653 | 9.596995 | 1.228886
44.65287 | 36.9214 | 34.69494 | 23.90679 | 2.226462 | 9.555059 | 1.23309
44.66287 | 36.8293 | 34.64482 | 23.89421 | 2.18448 | 9.513311 | 1.237294
44.67286 | 36.7871 | 34.59494 | 23.88166 | 2.192155 | 9.471795 | 1.241493
44.68286 | 36.7711 | 34.54521 | 23.86909 | 2.225888 | 9.430426 | 1.245695
44.69286 | 36.7072 | 34.49567 | 23.85653 | 2.211527 | 9.389248 | 1.249897
44.70286 | 36.6473 | 34.44633 | 23.84397 | 2.200974 | 9.34826 | 1.254097
44.71286 | 36.5967 | 34.39717 | 23.83141 | 2.19953 | 9.307462 | 1.258294
44.72286 | 36.5717 | 34.34821 | 23.81886 | 2.223493 | 9.266855 | 1.26249
44.73285 | 36.4997 | 34.29948 | 23.80633 | 2.200218 | 9.226477 | 1.266679
44.74285 | 36.4761 | 34.2509 | 23.79378 | 2.225197 | 9.186252 | 1.270868
44.75285 | 36.4171 | 34.20251 | 23.78124 | 2.214586 | 9.146216 | 1.275054
44.76285 | 36.3751 | 34.15431 | 23.76871 | 2.220786 | 9.10637 | 1.279236
44.77285 | 36.3015 | 34.1063 | 23.75618 | 2.195195 | 9.066715 | 1.283414
44.78284 | 36.2986 | 34.05853 | 23.74366 | 2.240068 | 9.02729 | 1.287583
44.79284 | 36.1963 | 34.0109 | 23.73114 | 2.185398 | 8.988016 | 1.291751
44.80284 | 36.1677 | 33.96346 | 23.71862 | 2.204239 | 8.948932 | 1.295912
44.81284 | 36.1181 | 33.91621 | 23.7061 | 2.201892 | 8.91004 | 1.300068
44.82284 | 36.0826 | 33.86914 | 23.69359 | 2.213457 | 8.871337 | 1.304217
44.83283 | 35.985 | 33.82231 | 23.68109 | 2.162689 | 8.832861 | 1.308356
44.84283 | 35.9894 | 33.77562 | 23.66859 | 2.213781 | 8.794538 | 1.31249
44.85283 | 35.9098 | 33.72911 | 23.65609 | 2.180687 | 8.756404 | 1.316617
44.86283 | 35.8463 | 33.68279 | 23.6436 | 2.163509 | 8.718459 | 1.320735
44.87283 | 35.7966 | 33.63666 | 23.63111 | 2.159945 | 8.680703 | 1.324844
44.88283 | 35.7875 | 33.5907 | 23.61862 | 2.196796 | 8.643138 | 1.328944
44.89282 | 35.6723 | 33.54498 | 23.60615 | 2.127321 | 8.605795 | 1.33303
44.90282 | 35.6462 | 33.49939 | 23.59368 | 2.146808 | 8.568606 | 1.337109
44.91282 | 35.6161 | 33.45399 | 23.5812 | 2.162114 | 8.531603 | 1.341178
44.92282 | 35.5445 | 33.40876 | 23.56874 | 2.135741 | 8.494787 | 1.345235
44.93282 | 35.4576 | 33.36371 | 23.55627 | 2.093885 | 8.45816 | 1.34928
44.94281 | 35.4405 | 33.31889 | 23.54383 | 2.121608 | 8.421754 | 1.353309
44.95281 | 35.4308 | 33.2742 | 23.53137 | 2.156597 | 8.3855 | 1.357329
44.96281 | 35.2922 | 33.22969 | 23.51893 | 2.062508 | 8.349431 | 1.361335
44.97281 | 35.2703 | 33.18536 | 23.50648 | 2.084942 | 8.313549 | 1.365327
44.98281 | 35.2499 | 33.1412 | 23.49404 | 2.108703 | 8.277849 | 1.369305
44.99281 | 35.1484 | 33.09721 | 23.48161 | 2.051189 | 8.242336 | 1.373268
45.0028 | 35.1326 | 33.05344 | 23.46919 | 2.079157 | 8.207042 | 1.377211
45.0128 | 35.0669 | 33.0098 | 23.45677 | 2.057097 | 8.171896 | 1.381141
45.0228 | 35.0361 | 32.96633 | 23.44435 | 2.069766 | 8.136933 | 1.385055
45.0328 | 34.96 | 32.92304 | 23.43193 | 2.036963 | 8.102154 | 1.388952
45.0428 | 34.9299 | 32.87991 | 23.41952 | 2.049992 | 8.067557 | 1.392831
45.05279 | 34.8785 | 32.83699 | 23.40713 | 2.041511 | 8.033174 | 1.396687
45.06279 | 34.8486 | 32.7942 | 23.39473 | 2.054404 | 7.998939 | 1.400528
45.07279 | 34.7735 | 32.75157 | 23.38233 | 2.021931 | 7.964885 | 1.40435
45.08279 | 34.7131 | 32.70911 | 23.36994 | 2.003993 | 7.931011 | 1.408151
45.09279 | 34.7104 | 32.66681 | 23.35756 | 2.043592 | 7.897316 | 1.411932
45.10279 | 34.6519 | 32.62467 | 23.34518 | 2.027228 | 7.863799 | 1.415692
45.11278 | 34.5622 | 32.58274 | 23.33282 | 1.97946 | 7.830495 | 1.419425
45.12278 | 34.5529 | 32.54092 | 23.32045 | 2.011975 | 7.797333 | 1.42314
45.13278 | 34.5297 | 32.49927 | 23.30809 | 2.030429 | 7.764351 | 1.426832
45.14278 | 34.4186 | 32.45777 | 23.29573 | 1.960826 | 7.731544 | 1.4305
45.15278 | 34.4081 | 32.41643 | 23.28338 | 1.991665 | 7.698913 | 1.434144
45.16277 | 34.386 | 32.37529 | 23.27104 | 2.010709 | 7.666489 | 1.43776
45.17277 | 34.2911 | 32.33426 | 23.2587 | 1.956837 | 7.634207 | 1.441353
45.18277 | 34.2394 | 32.29339 | 23.24637 | 1.946014 | 7.6021 | 1.444921
45.19277 | 34.2185 | 32.25266 | 23.23404 | 1.965838 | 7.570165 | 1.448461
45.20277 | 34.1841 | 32.21209 | 23.22171 | 1.972011 | 7.538403 | 1.451975
45.21277 | 34.0829 | 32.17167 | 23.20939 | 1.911235 | 7.506813 | 1.45546
45.22276 | 34.0747 | 32.13143 | 23.19709 | 1.943271 | 7.475425 | 1.458913
45.23276 | 34.0465 | 32.0913 | 23.18478 | 1.955199 | 7.444176 | 1.462341
45.24276 | 33.9344 | 32.05132 | 23.17248 | 1.883082 | 7.413097 | 1.46574
45.25276 | 33.9268 | 32.01148 | 23.16018 | 1.915319 | 7.382188 | 1.469108
45.26276 | 33.8796 | 31.97179 | 23.14789 | 1.907814 | 7.351446 | 1.472445
45.27275 | 33.8248 | 31.93227 | 23.13562 | 1.892528 | 7.320902 | 1.475747
45.28275 | 33.7455 | 31.89286 | 23.12334 | 1.85264 | 7.290496 | 1.47902
45.29275 | 33.7392 | 31.85359 | 23.11107 | 1.885613 | 7.260255 | 1.482261
45.30275 | 33.6664 | 31.81445 | 23.0988 | 1.851947 | 7.23018 | 1.485468
45.31275 | 33.6269 | 31.77546 | 23.08654 | 1.851444 | 7.20027 | 1.488642
45.32275 | 33.5766 | 31.73659 | 23.07429 | 1.840005 | 7.170525 | 1.491781
45.33274 | 33.4982 | 31.69791 | 23.06205 | 1.800291 | 7.140975 | 1.494882
45.34274 | 33.5045 | 31.65932 | 23.04981 | 1.845185 | 7.111555 | 1.49795
45.35274 | 33.4299 | 31.62085 | 23.03757 | 1.809047 | 7.082297 | 1.500982
45.36274 | 33.3537 | 31.58252 | 23.02534 | 1.77118 | 7.0532 | 1.503977
45.37274 | 33.3497 | 31.54432 | 23.01312 | 1.805383 | 7.024263 | 1.506934
45.38273 | 33.2912 | 31.50629 | 23.00091 | 1.784913 | 6.995523 | 1.50985
45.39273 | 33.2165 | 31.46834 | 22.9887 | 1.748162 | 6.966904 | 1.512731
45.40273 | 33.2031 | 31.43051 | 22.9765 | 1.772585 | 6.938444 | 1.515573
45.41273 | 33.174 | 31.39281 | 22.9643 | 1.781185 | 6.910142 | 1.518374
45.42273 | 33.0852 | 31.35524 | 22.95211 | 1.729962 | 6.881996 | 1.521136
45.43273 | 33.0518 | 31.31778 | 22.93992 | 1.734018 | 6.854006 | 1.523856
45.44272 | 33.0378 | 31.28048 | 22.92775 | 1.757317 | 6.826198 | 1.526532
45.45272 | 32.9253 | 31.24327 | 22.91558 | 1.682034 | 6.798517 | 1.529169
45.46272 | 32.9261 | 31.20617 | 22.90341 | 1.719933 | 6.77099 | 1.531764
45.47272 | 32.8725 | 31.16918 | 22.89125 | 1.703316 | 6.743616 | 1.534315
45.48272 | 32.8219 | 31.13232 | 22.8791 | 1.689584 | 6.716394 | 1.536822
45.49271 | 32.7593 | 31.0956 | 22.86697 | 1.663702 | 6.689349 | 1.539283
45.50271 | 32.7236 | 31.05896 | 22.85483 | 1.664644 | 6.662429 | 1.541702
45.51271 | 32.6838 | 31.02243 | 22.84269 | 1.661374 | 6.635658 | 1.544076
45.52271 | 32.6274 | 30.98601 | 22.83057 | 1.641395 | 6.609037 | 1.546403
45.53271 | 32.5543 | 30.94969 | 22.81845 | 1.604606 | 6.582563 | 1.548684
45.54271 | 32.5421 | 30.91349 | 22.80633 | 1.62861 | 6.556238 | 1.550919
45.5527 | 32.4922 | 30.87743 | 22.79424 | 1.614772 | 6.530085 | 1.553105
45.5627 | 32.4231 | 30.84143 | 22.78214 | 1.581665 | 6.504051 | 1.555244
45.5727 | 32.3859 | 30.80555 | 22.77005 | 1.580354 | 6.478163 | 1.557336
45.5827 | 32.3888 | 30.76976 | 22.75796 | 1.61904 | 6.45242 | 1.559379
45.5927 | 32.2652 | 30.73408 | 22.74588 | 1.531124 | 6.426821 | 1.561373
45.60269 | 32.2394 | 30.69853 | 22.73382 | 1.540873 | 6.401389 | 1.563315
45.61269 | 32.2412 | 30.66304 | 22.72176 | 1.578158 | 6.376074 | 1.565209
45.62269 | 32.1397 | 30.62765 | 22.7097 | 1.512045 | 6.3509 | 1.567053
45.63269 | 32.0747 | 30.59237 | 22.69765 | 1.482334 | 6.325868 | 1.568846
45.64269 | 32.1168 | 30.55717 | 22.68561 | 1.559629 | 6.300975 | 1.570588
45.65269 | 32.0151 | 30.52207 | 22.67357 | 1.493029 | 6.276221 | 1.572278
45.66268 | 31.9574 | 30.4871 | 22.66156 | 1.470299 | 6.25163 | 1.573914
45.67268 | 31.9618 | 30.45219 | 22.64953 | 1.509613 | 6.227152 | 1.5755
45.68268 | 31.8794 | 30.41737 | 22.63752 | 1.462035 | 6.202812 | 1.577033
45.69268 | 31.8082 | 30.38263 | 22.62551 | 1.425567 | 6.178607 | 1.578513
45.70268 | 31.8236 | 30.34799 | 22.61351 | 1.475609 | 6.154538 | 1.579939
45.71267 | 31.7466 | 30.31347 | 22.60153 | 1.43313 | 6.130626 | 1.58131
45.72267 | 31.6968 | 30.279 | 22.58955 | 1.417798 | 6.106825 | 1.582628
45.73267 | 31.6767 | 30.24462 | 22.57757 | 1.432078 | 6.083158 | 1.583892
45.74267 | 31.6384 | 30.21032 | 22.5656 | 1.428075 | 6.059621 | 1.585101
45.75267 | 31.5612 | 30.17611 | 22.55364 | 1.385087 | 6.036218 | 1.586256
45.76267 | 31.5294 | 30.14198 | 22.54169 | 1.387416 | 6.012945 | 1.587355
45.77266 | 31.4935 | 30.10797 | 22.52975 | 1.38553 | 5.989824 | 1.588397
45.78266 | 31.4487 | 30.07401 | 22.51781 | 1.374695 | 5.966811 | 1.589384
45.79266 | 31.3446 | 30.04012 | 22.50588 | 1.30448 | 5.943926 | 1.590316
45.80266 | 31.3843 | 30.00631 | 22.49395 | 1.377986 | 5.921169 | 1.591191
45.81266 | 31.3107 | 29.97259 | 22.48204 | 1.338114 | 5.898539 | 1.59201
45.82265 | 31.222 | 29.93897 | 22.47014 | 1.28303 | 5.876058 | 1.592771
45.83265 | 31.2383 | 29.9054 | 22.45824 | 1.332904 | 5.85368 | 1.593476
45.84265 | 31.1814 | 29.8719 | 22.44635 | 1.309501 | 5.831428 | 1.594124
45.85265 | 31.075 | 29.83848 | 22.43446 | 1.236524 | 5.809299 | 1.594715
45.86265 | 31.0839 | 29.80513 | 22.42258 | 1.278772 | 5.787295 | 1.595249
45.87265 | 31.0605 | 29.77185 | 22.41071 | 1.288648 | 5.765412 | 1.595725
45.88264 | 30.9354 | 29.73868 | 22.39886 | 1.196717 | 5.743675 | 1.596143
45.89264 | 30.9613 | 29.70555 | 22.38701 | 1.255748 | 5.722036 | 1.596504
45.90264 | 30.9166 | 29.67249 | 22.37517 | 1.244108 | 5.700519 | 1.596808
45.91264 | 30.8321 | 29.6395 | 22.36333 | 1.192598 | 5.679121 | 1.597053
45.92264 | 30.8134 | 29.60658 | 22.3515 | 1.206818 | 5.657843 | 1.59724
45.93263 | 30.7653 | 29.57376 | 22.33969 | 1.191537 | 5.636705 | 1.59737
45.94263 | 30.7313 | 29.54098 | 22.32788 | 1.190321 | 5.615663 | 1.597441
45.95263 | 30.665 | 29.50826 | 22.31607 | 1.156737 | 5.594738 | 1.597455
45.96263 | 30.6393 | 29.47561 | 22.30427 | 1.163686 | 5.57393 | 1.59741
45.97263 | 30.5921 | 29.44303 | 22.29248 | 1.149069 | 5.553239 | 1.597307
45.98263 | 30.5621 | 29.41051 | 22.2807 | 1.151587 | 5.532662 | 1.597147
45.99262 | 30.4941 | 29.37809 | 22.26894 | 1.116008 | 5.512219 | 1.596929
46.00262 | 30.4632 | 29.3457 | 22.25718 | 1.117496 | 5.491871 | 1.596652
46.01262 | 30.4309 | 29.31338 | 22.24542 | 1.117522 | 5.471636 | 1.596318
46.02262 | 30.3672 | 29.28112 | 22.23368 | 1.086084 | 5.451513 | 1.595926
46.03262 | 30.3435 | 29.24892 | 22.22194 | 1.094583 | 5.431502 | 1.595476
46.04261 | 30.2979 | 29.21681 | 22.21022 | 1.081089 | 5.411621 | 1.59497
46.05261 | 30.2249 | 29.18473 | 22.1985 | 1.040165 | 5.391831 | 1.594405
46.06261 | 30.2214 | 29.15272 | 22.18679 | 1.06868 | 5.372152 | 1.593783
46.07261 | 30.163 | 29.12077 | 22.17508 | 1.042234 | 5.352581 | 1.593104
46.08261 | 30.1108 | 29.08887 | 22.16338 | 1.021929 | 5.333119 | 1.592368
46.09261 | 30.0909 | 29.05704 | 22.1517 | 1.033863 | 5.313765 | 1.591575
46.1026 | 30.0444 | 29.02529 | 22.14003 | 1.019107 | 5.294536 | 1.590727
46.1126 | 29.9551 | 28.99358 | 22.12836 | 0.9615242 | 5.275395 | 1.589821
46.1226 | 29.9568 | 28.96192 | 22.1167 | 0.9948825 | 5.256361 | 1.588859
46.1326 | 29.9017 | 28.93032 | 22.10504 | 0.9713829 | 5.237431 | 1.587841
46.1426 | 29.8244 | 28.89877 | 22.0934 | 0.9256254 | 5.218607 | 1.586767
46.15259 | 29.8062 | 28.86732 | 22.08178 | 0.9388799 | 5.199904 | 1.585639
46.16259 | 29.7797 | 28.83589 | 22.07015 | 0.9438085 | 5.181286 | 1.584454
46.17259 | 29.6961 | 28.80452 | 22.05853 | 0.8915802 | 5.162772 | 1.583215
46.18259 | 29.6658 | 28.7732 | 22.04692 | 0.8925959 | 5.144359 | 1.581921
46.19259 | 29.637 | 28.74194 | 22.03532 | 0.8950552 | 5.126048 | 1.580572
46.20259 | 29.5531 | 28.71074 | 22.02373 | 0.8423591 | 5.107837 | 1.57917
46.21258 | 29.5235 | 28.67962 | 22.01216 | 0.8438764 | 5.089745 | 1.577715
46.22258 | 29.4856 | 28.64853 | 22.00059 | 0.8370692 | 5.071735 | 1.576206
46.23258 | 29.4146 | 28.61749 | 21.98903 | 0.797107 | 5.053823 | 1.574643
46.24258 | 29.4097 | 28.58651 | 21.97747 | 0.8231903 | 5.03601 | 1.573028
46.25258 | 29.3582 | 28.55558 | 21.96593 | 0.8026188 | 5.018295 | 1.57136
46.26257 | 29.2468 | 28.52474 | 21.9544 | 0.7220622 | 5.000694 | 1.569643
46.27257 | 29.2934 | 28.49392 | 21.94287 | 0.799482 | 4.983173 | 1.567872
46.28257 | 29.2066 | 28.46315 | 21.93135 | 0.7434477 | 4.965748 | 1.56605
46.29257 | 29.1238 | 28.43244 | 21.91985 | 0.6913592 | 4.948418 | 1.564177
46.30257 | 29.1344 | 28.40178 | 21.90835 | 0.7326168 | 4.931184 | 1.562254
46.31257 | 29.0754 | 28.37118 | 21.89686 | 0.7042204 | 4.914043 | 1.560281
46.32256 | 28.9973 | 28.34066 | 21.88539 | 0.6566408 | 4.897013 | 1.558261
46.33256 | 29.0388 | 28.31016 | 21.87391 | 0.7286379 | 4.880059 | 1.55619
46.34256 | 28.9196 | 28.27972 | 21.86245 | 0.6398816 | 4.863198 | 1.55407
46.35256 | 28.8789 | 28.24933 | 21.851 | 0.6295716 | 4.846429 | 1.551902
46.36256 | 28.8564 | 28.21899 | 21.83955 | 0.6374081 | 4.829752 | 1.549687
46.37255 | 28.8072 | 28.18874 | 21.82813 | 0.6184615 | 4.813181 | 1.547427
46.38255 | 28.7736 | 28.15851 | 21.81671 | 0.6150919 | 4.796684 | 1.545118
46.39255 | 28.7305 | 28.12833 | 21.80529 | 0.6021686 | 4.780278 | 1.542763
46.40255 | 28.7093 | 28.09821 | 21.79388 | 0.6110923 | 4.763961 | 1.540363
46.41255 | 28.64 | 28.06814 | 21.78249 | 0.5718629 | 4.747732 | 1.537917
46.42255 | 28.6109 | 28.03812 | 21.7711 | 0.5727802 | 4.731592 | 1.535427
46.43254 | 28.5835 | 28.00819 | 21.75973 | 0.5753103 | 4.715559 | 1.532896
46.44254 | 28.5016 | 27.97828 | 21.74837 | 0.5233213 | 4.699593 | 1.530318
46.45254 | 28.5079 | 27.94842 | 21.73701 | 0.5594788 | 4.683714 | 1.527698
46.46254 | 28.465 | 27.91862 | 21.72566 | 0.5463833 | 4.66792 | 1.525035
46.47254 | 28.3908 | 27.88886 | 21.71432 | 0.5019385 | 4.652208 | 1.522331
46.48253 | 28.3918 | 27.8592 | 21.70301 | 0.5326021 | 4.636605 | 1.519588
46.49253 | 28.3361 | 27.82955 | 21.69169 | 0.5065462 | 4.621066 | 1.516801
46.50253 | 28.3008 | 27.79996 | 21.68038 | 0.5008363 | 4.605612 | 1.513975
46.51253 | 28.2752 | 27.77043 | 21.66908 | 0.5047735 | 4.59024 | 1.511109
46.52253 | 28.2004 | 27.74094 | 21.65779 | 0.4594561 | 4.574952 | 1.508204
46.53253 | 28.2157 | 27.71151 | 21.64651 | 0.5041855 | 4.559745 | 1.505261
46.54252 | 28.1449 | 27.68217 | 21.63525 | 0.4627287 | 4.544638 | 1.502283
46.55252 | 28.1253 | 27.65285 | 21.62399 | 0.4724496 | 4.529596 | 1.499264
46.56252 | 28.0892 | 27.62358 | 21.61274 | 0.4656167 | 4.514633 | 1.496209
46.57252 | 28.0205 | 27.59437 | 21.6015 | 0.426129 | 4.499752 | 1.493118
46.58252 | 28.0438 | 27.56521 | 21.59027 | 0.4785869 | 4.48495 | 1.489992
46.59251 | 27.9781 | 27.53614 | 21.57906 | 0.4419614 | 4.470242 | 1.486834
46.60251 | 27.9283 | 27.50709 | 21.56785 | 0.4212099 | 4.455598 | 1.483639
46.61251 | 27.9366 | 27.4781 | 21.55665 | 0.458504 | 4.441032 | 1.48041
46.62251 | 27.853 | 27.44916 | 21.54546 | 0.4038418 | 4.426545 | 1.477148
46.63251 | 27.8299 | 27.42027 | 21.53429 | 0.4096252 | 4.412135 | 1.473854
46.64251 | 27.835 | 27.39145 | 21.52312 | 0.443553 | 4.397802 | 1.470528
46.6525 | 27.7313 | 27.3627 | 21.51197 | 0.3685972 | 4.38356 | 1.467175
46.6625 | 27.7394 | 27.33399 | 21.50082 | 0.4054138 | 4.369379 | 1.463787
46.6725 | 27.6858 | 27.30533 | 21.48968 | 0.3804744 | 4.355274 | 1.46037
46.6825 | 27.6714 | 27.27672 | 21.47855 | 0.3946787 | 4.341245 | 1.456923
46.6925 | 27.6325 | 27.24817 | 21.46744 | 0.3843268 | 4.32729 | 1.453448
46.70249 | 27.5717 | 27.21971 | 21.45634 | 0.351991 | 4.313422 | 1.449948
46.71249 | 27.5392 | 27.19127 | 21.44524 | 0.3479259 | 4.299615 | 1.446417
46.72249 | 27.5213 | 27.1629 | 21.43416 | 0.358404 | 4.285881 | 1.442859
46.73249 | 27.4819 | 27.13457 | 21.42308 | 0.3473259 | 4.272219 | 1.439275
46.74249 | 27.4404 | 27.10631 | 21.41201 | 0.3340896 | 4.25863 | 1.435665
46.75249 | 27.4213 | 27.0781 | 21.40096 | 0.3431963 | 4.245113 | 1.432031
46.76248 | 27.3638 | 27.04998 | 21.38993 | 0.3138179 | 4.231681 | 1.428375
46.77248 | 27.3533 | 27.02189 | 21.37889 | 0.3314096 | 4.218306 | 1.424693
46.78248 | 27.3017 | 26.99386 | 21.36787 | 0.3078425 | 4.205003 | 1.420987
46.79248 | 27.2514 | 26.96588 | 21.35685 | 0.2855179 | 4.191769 | 1.417258
46.80248 | 27.2242 | 26.93797 | 21.34585 | 0.2862347 | 4.178605 | 1.413508
46.81247 | 27.2235 | 26.91013 | 21.33487 | 0.3133653 | 4.165523 | 1.40974
46.82247 | 27.1266 | 26.88234 | 21.32389 | 0.2442646 | 4.152497 | 1.405947
46.83247 | 27.1767 | 26.85459 | 21.31292 | 0.3221054 | 4.13954 | 1.402135
46.84247 | 27.0879 | 26.82691 | 21.30196 | 0.2609863 | 4.126651 | 1.398302
46.85247 | 27.0768 | 26.79929 | 21.29101 | 0.2775085 | 4.113829 | 1.394451
46.86247 | 27.035 | 26.77173 | 21.28007 | 0.2632705 | 4.101075 | 1.390582
46.87246 | 26.9799 | 26.74426 | 21.26916 | 0.2356447 | 4.088399 | 1.386699
46.88246 | 26.986 | 26.71681 | 21.25824 | 0.2691866 | 4.075779 | 1.382795
46.89246 | 26.9246 | 26.68943 | 21.24733 | 0.2351695 | 4.063223 | 1.378873
46.90246 | 26.9142 | 26.66211 | 21.23644 | 0.2520912 | 4.050734 | 1.374936
46.91246 | 26.892 | 26.63485 | 21.22556 | 0.2571521 | 4.03831 | 1.370983
46.92245 | 26.8228 | 26.60767 | 21.21469 | 0.2151259 | 4.025962 | 1.367019
46.93245 | 26.8442 | 26.58053 | 21.20383 | 0.2636656 | 4.013667 | 1.363037
46.94245 | 26.7741 | 26.55346 | 21.19298 | 0.2206439 | 4.001436 | 1.359041
46.95245 | 26.7407 | 26.52644 | 21.18214 | 0.2142608 | 3.989268 | 1.355032
46.96245 | 26.7269 | 26.49948 | 21.17131 | 0.227416 | 3.977164 | 1.35101
46.97245 | 26.67 | 26.47259 | 21.16049 | 0.1974101 | 3.965123 | 1.346976
46.98244 | 26.6985 | 26.44578 | 21.1497 | 0.2527154 | 3.953156 | 1.342934
46.99244 | 26.5757 | 26.41901 | 21.1389 | 0.1566852 | 3.941239 | 1.338877
47.00244 | 26.5934 | 26.39231 | 21.12811 | 0.2010925 | 3.929384 | 1.33481
47.01244 | 26.5575 | 26.36566 | 21.11734 | 0.1918379 | 3.91759 | 1.330732
47.02244 | 26.5081 | 26.33908 | 21.10658 | 0.16902 | 3.905857 | 1.326645
47.03243 | 26.4905 | 26.31259 | 21.09584 | 0.1779138 | 3.894197 | 1.322553
47.04243 | 26.4357 | 26.28613 | 21.0851 | 0.1495703 | 3.882585 | 1.318449
47.05243 | 26.4317 | 26.25974 | 21.07437 | 0.171964 | 3.871033 | 1.314336
47.06243 | 26.367 | 26.23341 | 21.06365 | 0.133594 | 3.859541 | 1.310216
47.07243 | 26.3606 | 26.20714 | 21.05294 | 0.1534606 | 3.848108 | 1.306089
47.08243 | 26.3118 | 26.18094 | 21.04225 | 0.1308638 | 3.836733 | 1.301956
47.09242 | 26.2889 | 26.15482 | 21.03157 | 0.1340778 | 3.825428 | 1.297821
47.10242 | 26.2507 | 26.12875 | 21.0209 | 0.1219531 | 3.81417 | 1.293676
47.11242 | 26.1987 | 26.10274 | 21.01024 | 0.0959647 | 3.80297 | 1.289526
47.12242 | 26.1932 | 26.07679 | 20.99959 | 0.1164113 | 3.791828 | 1.285371
47.13242 | 26.1228 | 26.05091 | 20.98895 | 0.0718949 | 3.780742 | 1.281212
47.14241 | 26.1212 | 26.02511 | 20.97833 | 0.09608805 | 3.769724 | 1.277054
47.15241 | 26.0914 | 25.99936 | 20.96772 | 0.09204145 | 3.758752 | 1.272888
47.16241 | 26.0244 | 25.97367 | 20.95711 | 0.05073037 | 3.747835 | 1.26872
47.17241 | 26.0482 | 25.94804 | 20.94652 | 0.1001552 | 3.736974 | 1.264549
47.18241 | 25.9506 | 25.92249 | 20.93594 | 0.02811441 | 3.726169 | 1.260376
47.19241 | 25.954 | 25.89699 | 20.92537 | 0.05700832 | 3.715419 | 1.256202
47.2024 | 25.9156 | 25.87159 | 20.91482 | 0.04401255 | 3.704733 | 1.252031
47.2124 | 25.8755 | 25.84622 | 20.90428 | 0.02927561 | 3.694092 | 1.247855
47.2224 | 25.8625 | 25.82093 | 20.89374 | 0.04157364 | 3.683505 | 1.243679
47.2324 | 25.8095 | 25.79569 | 20.88322 | 0.01380631 | 3.672972 | 1.239503
47.2424 | 25.7867 | 25.77053 | 20.87271 | 0.01617402 | 3.662491 | 1.235328
47.25239 | 25.7719 | 25.74545 | 20.86222 | 0.02645036 | 3.652075 | 1.231157
47.26239 | 25.7127 | 25.72041 | 20.85173 | -0.007714545 | 3.641701 | 1.226984
47.27239 | 25.7032 | 25.69544 | 20.84125 | 0.007755185 | 3.631379 | 1.222813
47.28239 | 25.6634 | 25.67054 | 20.83079 | -0.007141922 | 3.62111 | 1.218643
47.29239 | 25.6372 | 25.6457 | 20.82034 | -0.008504026 | 3.610892 | 1.214476
47.30239 | 25.6124 | 25.62093 | 20.80989 | -0.00853279 | 3.600726 | 1.210313
47.31238 | 25.5758 | 25.59625 | 20.79947 | -0.02045233 | 3.590622 | 1.206156
47.32238 | 25.5487 | 25.57161 | 20.78906 | -0.02291332 | 3.580558 | 1.201998
47.33238 | 25.5502 | 25.54704 | 20.77865 | 0.003159033 | 3.570545 | 1.197845
47.34238 | 25.4781 | 25.52254 | 20.76826 | -0.04443503 | 3.560582 | 1.193696
47.35238 | 25.4672 | 25.4981 | 20.75788 | -0.03089567 | 3.550669 | 1.189551
47.36237 | 25.4522 | 25.47375 | 20.74752 | -0.02154699 | 3.540816 | 1.185415
47.37237 | 25.4064 | 25.44944 | 20.73716 | -0.04304078 | 3.531003 | 1.18128
47.38237 | 25.4305 | 25.4252 | 20.72681 | 0.005298976 | 3.521238 | 1.177151
47.39237 | 25.3332 | 25.40103 | 20.71648 | -0.06782782 | 3.511522 | 1.173028
47.40237 | 25.3634 | 25.37692 | 20.70616 | -0.01352142 | 3.501855 | 1.168911
47.41237 | 25.3114 | 25.35288 | 20.69584 | -0.04148198 | 3.492237 | 1.1648
47.42236 | 25.2785 | 25.32893 | 20.68556 | -0.0504328 | 3.482676 | 1.1607
47.43236 | 25.2713 | 25.30503 | 20.67527 | -0.03372693 | 3.473153 | 1.156603
47.44236 | 25.2351 | 25.28119 | 20.665 | -0.04608803 | 3.463678 | 1.152513
47.45236 | 25.2159 | 25.25742 | 20.65473 | -0.04151552 | 3.45425 | 1.148431
47.46236 | 25.1896 | 25.23371 | 20.64448 | -0.04411029 | 3.444869 | 1.144357
47.47235 | 25.157 | 25.21009 | 20.63426 | -0.05309499 | 3.435543 | 1.140294
47.48235 | 25.1167 | 25.18652 | 20.62403 | -0.06982321 | 3.426255 | 1.136236
47.49235 | 25.1196 | 25.16302 | 20.61382 | -0.04341851 | 3.417013 | 1.132187
47.50235 | 25.0563 | 25.13958 | 20.60362 | -0.08328048 | 3.407817 | 1.128146
47.51235 | 25.0845 | 25.11621 | 20.59343 | -0.03170937 | 3.398666 | 1.124115
47.52235 | 24.9984 | 25.09291 | 20.58325 | -0.09450503 | 3.389561 | 1.120093
47.53234 | 24.9949 | 25.06969 | 20.5731 | -0.07479167 | 3.380509 | 1.116085
47.54234 | 24.9676 | 25.04652 | 20.56295 | -0.0789212 | 3.371494 | 1.112082
47.55234 | 24.9277 | 25.02342 | 20.55281 | -0.09571678 | 3.362523 | 1.108089
47.56234 | 24.9423 | 25.00038 | 20.54268 | -0.05807995 | 3.353596 | 1.104106
47.57234 | 24.8559 | 24.97741 | 20.53256 | -0.1215106 | 3.344713 | 1.100135
47.58233 | 24.8606 | 24.95453 | 20.52247 | -0.09393145 | 3.335885 | 1.096177
47.59233 | 24.828 | 24.93169 | 20.51238 | -0.1036935 | 3.327088 | 1.092227
47.60233 | 24.8117 | 24.90893 | 20.5023 | -0.09722515 | 3.318337 | 1.088287
47.61233 | 24.7684 | 24.88622 | 20.49224 | -0.1178206 | 3.309626 | 1.084359
47.62233 | 24.7314 | 24.86359 | 20.48218 | -0.1321855 | 3.300962 | 1.080442
47.63233 | 24.7038 | 24.84101 | 20.47214 | -0.1372141 | 3.292336 | 1.076537
47.64232 | 24.7148 | 24.81854 | 20.46212 | -0.1037367 | 3.283767 | 1.072647
47.65232 | 24.6416 | 24.7961 | 20.45211 | -0.1544972 | 3.275225 | 1.068766
47.66232 | 24.6611 | 24.77373 | 20.4421 | -0.1126294 | 3.26673 | 1.064897
47.67232 | 24.6044 | 24.75142 | 20.43211 | -0.1470228 | 3.258271 | 1.061039
47.68232 | 24.5782 | 24.72919 | 20.42213 | -0.1509863 | 3.249857 | 1.057195
47.69231 | 24.5721 | 24.70704 | 20.41218 | -0.1349378 | 3.241493 | 1.053367
47.70231 | 24.5023 | 24.68493 | 20.40222 | -0.1826323 | 3.23316 | 1.049548
47.71231 | 24.5307 | 24.66289 | 20.39228 | -0.1321934 | 3.224868 | 1.045741
47.72231 | 24.4605 | 24.64092 | 20.38236 | -0.1804201 | 3.216616 | 1.041948
47.73231 | 24.4548 | 24.61901 | 20.37244 | -0.1642128 | 3.208404 | 1.038168
47.74231 | 24.4441 | 24.59717 | 20.36254 | -0.1530718 | 3.200232 | 1.034402
47.7523 | 24.4029 | 24.57542 | 20.35266 | -0.1725178 | 3.192108 | 1.030652
47.7623 | 24.3856 | 24.55371 | 20.34278 | -0.168108 | 3.184015 | 1.026912
47.7723 | 24.3514 | 24.53206 | 20.33292 | -0.1806643 | 3.175962 | 1.023187
47.7823 | 24.3284 | 24.51049 | 20.32306 | -0.182086 | 3.167948 | 1.019475
47.7923 | 24.3287 | 24.48897 | 20.31322 | -0.1602734 | 3.159972 | 1.015777
47.80229 | 24.2943 | 24.46755 | 20.30341 | -0.173247 | 3.152043 | 1.012096
47.81229 | 24.2691 | 24.44617 | 20.29359 | -0.1770651 | 3.144145 | 1.008426
47.82229 | 24.2506 | 24.42485 | 20.28379 | -0.174248 | 3.136284 | 1.004771
47.83229 | 24.2007 | 24.4036 | 20.274 | -0.2028963 | 3.128462 | 1.00113
47.84229 | 24.229 | 24.38241 | 20.26423 | -0.1534098 | 3.120677 | 0.997503
47.85229 | 24.1623 | 24.36129 | 20.25447 | -0.1989881 | 3.11293 | 0.9938908
47.86228 | 24.2039 | 24.34025 | 20.24473 | -0.1363521 | 3.105228 | 0.9902969
47.87228 | 24.1116 | 24.31926 | 20.23499 | -0.2076599 | 3.097555 | 0.9867142
47.88228 | 24.1495 | 24.29833 | 20.22527 | -0.1488324 | 3.08992 | 0.9831463
47.89228 | 24.0774 | 24.27747 | 20.21556 | -0.2000693 | 3.082321 | 0.9795933
47.90228 | 24.1 | 24.25667 | 20.20586 | -0.1566708 | 3.074758064 | 0.9760554
47.91227 | 24.0645 | 24.23596 | 20.19618 | -0.171457 | 3.067239 | 0.972536
47.92227 | 24.0227 | 24.21529 | 20.18651 | -0.192587 | 3.059749 | 0.9690282
47.93227 | 24.0403 | 24.19468 | 20.17685 | -0.154381 | 3.052295 | 0.9655356
47.94227 | 23.9889 | 24.17414 | 20.1672 | -0.1852388 | 3.044876 | 0.9620584
47.95227 | 23.9817 | 24.15366 | 20.15757 | -0.1719605 | 3.037493 | 0.9585964
47.96227 | 23.9672 | 24.13325 | 20.14795 | -0.1660462 | 3.030146 | 0.9551499
47.97226 | 23.9141 | 24.11292 | 20.13835 | -0.1988158 | 3.022841 | 0.9517221
47.98226 | 23.9076 | 24.09263 | 20.12876 | -0.1850278 | 3.015562 | 0.9483065
47.99226 | 23.8994 | 24.0724 | 20.11918 | -0.1730036 | 3.008319 | 0.9449065
48.00226 | 23.8541 | 24.05224 | 20.10961 | -0.198143 | 3.001111 | 0.941522
48.01226 | 23.859 | 24.03215 | 20.10005 | -0.1731457 | 2.993937 | 0.9381532
48.02225 | 23.7855 | 24.01213 | 20.09052 | -0.2266313 | 2.986804 | 0.9348046
48.03225 | 23.8075 | 23.99216 | 20.08099 | -0.1846587 | 2.979699 | 0.9314661
48.04225 | 23.7342 | 23.97225 | 20.07148 | -0.2380492 | 2.972626 | 0.9281444
48.05225 | 23.7715 | 23.9524 | 20.06198 | -0.1809026 | 2.965588 | 0.9248386
48.06225 | 23.6948 | 23.93262 | 20.05249 | -0.2378182 | 2.958583 | 0.9215487
48.07224 | 23.7077 | 23.91292 | 20.04302 | -0.205217 | 2.951618 | 0.9182789
48.08224 | 23.6737 | 23.89326 | 20.03356 | -0.2195571 | 2.944679 | 0.9150206
48.09224 | 23.6503 | 23.87366 | 20.02411 | -0.2233592 | 2.937773 | 0.9117784
48.10224 | 23.6196 | 23.85412 | 20.01467 | -0.2345234 | 2.9309 | 0.908552
48.11224 | 23.5953 | 23.83465 | 20.00525 | -0.2393491 | 2.924059 | 0.9053417
48.12224 | 23.5613 | 23.81524 | 19.99584 | -0.2539366 | 2.917251 | 0.9021473
48.13223 | 23.5745 | 23.7959 | 19.98645 | -0.221405 | 2.910482 | 0.8989721
48.14223 | 23.5227 | 23.77661 | 19.97707 | -0.2539147 | 2.903737 | 0.8958097
48.15223 | 23.5303 | 23.75739 | 19.9677 | -0.2270862 | 2.897025 | 0.8926634
48.16223 | 23.4749 | 23.73822 | 19.95834 | -0.2633185 | 2.890344 | 0.8895331
48.17223 | 23.4654 | 23.71911 | 19.949 | -0.253712 | 2.883695 | 0.8864189
48.18222 | 23.4446 | 23.70008 | 19.93968 | -0.2554847 | 2.877084 | 0.8833238
48.19222 | 23.4236 | 23.6811 | 19.93036 | -0.2574993 | 2.870497 | 0.8802418
48.20222 | 23.4038 | 23.66217 | 19.92106 | -0.2583743 | 2.863942 | 0.8771758
48.21222 | 23.3785 | 23.64331 | 19.91177 | -0.2648098 | 2.857417 | 0.874126
48.22222 | 23.3658 | 23.6245 | 19.90249 | -0.258705 | 2.850923 | 0.8710921
48.23222 | 23.3412 | 23.60576 | 19.89323 | -0.2645606 | 2.844459 | 0.8680743
48.24221 | 23.3084 | 23.58709 | 19.88399 | -0.2786942 | 2.838032 | 0.8650757
48.25221 | 23.2983 | 23.56847 | 19.87475 | -0.2701693 | 2.831629 | 0.86209
48.26221 | 23.2685 | 23.5499 | 19.86553 | -0.281404 | 2.825256 | 0.8591206
48.27221 | 23.2675 | 23.5314 | 19.85632 | -0.2638977 | 2.818912 | 0.8561671
48.28221 | 23.2314 | 23.51295 | 19.84712 | -0.2815508 | 2.812599 | 0.8532297
48.2922 | 23.2199 | 23.49458 | 19.83795 | -0.2746813 | 2.806321 | 0.8503112
48.3022 | 23.1815 | 23.47625 | 19.82878 | -0.2947523 | 2.800066 | 0.8474058
48.3122 | 23.1815 | 23.45798 | 19.81962 | -0.276482 | 2.793841 | 0.8445165
48.3222 | 23.1341 | 23.43977 | 19.81048 | -0.3056707 | 2.787644 | 0.8416433
48.3322 | 23.1477 | 23.42162 | 19.80135 | -0.2739177 | 2.781477 | 0.838786
48.3422 | 23.1192 | 23.40352 | 19.79224 | -0.284323 | 2.775339 | 0.8359446
48.35219 | 23.0812 | 23.3855 | 19.78315 | -0.3043043 | 2.769235 | 0.833122
48.36219 | 23.0917 | 23.36753 | 19.77406 | -0.2758255 | 2.763153 | 0.8303125
48.37219 | 23.0204 | 23.3496 | 19.76499 | -0.3292049 | 2.7571 | 0.8275191
48.38219 | 23.0548 | 23.33174 | 19.75593 | -0.2769417 | 2.751075 | 0.8247414
48.39219 | 23.0069 | 23.31394 | 19.74688 | -0.3070363 | 2.745078 | 0.8219797
48.40218 | 22.9878 | 23.29621 | 19.73785 | -0.3084057 | 2.739115 | 0.8192365
48.41218 | 22.9981 | 23.27851 | 19.72884 | -0.2804145 | 2.733173 | 0.8165064
48.42218 | 22.9366 | 23.26088 | 19.71983 | -0.3242806 | 2.727259 | 0.8137921
48.43218 | 22.9555 | 23.2433 | 19.71084 | -0.2878036 | 2.721373 | 0.8110937
48.44218 | 22.9005 | 23.22578 | 19.70186 | -0.3252832 | 2.715514 | 0.8084109
48.45218 | 22.9144 | 23.20832 | 19.69289 | -0.2939194 | 2.709682 | 0.8057439
48.46217 | 22.8606 | 23.19093 | 19.68395 | -0.3303295 | 2.703883 | 0.8030951
48.47217 | 22.8723 | 23.17358 | 19.67501 | -0.3012783 | 2.698105 | 0.8004594
48.48217 | 22.8323 | 23.15628 | 19.66609 | -0.3239833 | 2.692354 | 0.7978393
48.49217 | 22.8386 | 23.13904 | 19.65718 | -0.3004443 | 2.68663 | 0.7952349
48.50217 | 22.7865 | 23.12186 | 19.64828 | -0.3353612 | 2.680932 | 0.792646
48.51216 | 22.812 | 23.10475 | 19.63941 | -0.2927504 | 2.675266 | 0.790075
48.52216 | 22.762 | 23.08768 | 19.63054 | -0.3256782 | 2.66962 | 0.7875172
48.53216 | 22.7478 | 23.07066 | 19.62169 | -0.3228615 | 2.664001 | 0.7849747
48.54216 | 22.7446 | 23.0537 | 19.61284 | -0.3090997 | 2.658407 | 0.7824477
48.55216 | 22.7179 | 23.03679 | 19.60402 | -0.3188931 | 2.65284 | 0.779936
48.56216 | 22.7139 | 23.01994 | 19.5952 | -0.3060412 | 2.647298 | 0.7774398
48.57215 | 22.6844 | 23.00316 | 19.58641 | -0.3187607 | 2.641787 | 0.7749612
48.58215 | 22.6717 | 22.98642 | 19.57763 | -0.3147181 | 2.636296 | 0.7724955
48.59215 | 22.6741 | 22.96973 | 19.56885 | -0.2956298 | 2.63083 | 0.7700451
48.60215 | 22.6302 | 22.9531 | 19.5601 | -0.3228957 | 2.62539 | 0.7676098
48.61215 | 22.6499 | 22.93652 | 19.55135 | -0.2866158 | 2.619974 | 0.7651896
48.62214 | 22.5775 | 22.92001 | 19.54263 | -0.3425063 | 2.614589 | 0.7627874
48.63214 | 22.6485 | 22.90353 | 19.53391 | -0.2550341 | 2.609223 | 0.7603974
48.64214 | 22.5302 | 22.88712 | 19.52521 | -0.3569152 | 2.603882 | 0.7580225
48.65214 | 22.6004 | 22.87075 | 19.51652 | -0.2703498 | 2.598566 | 0.7556626
48.66214 | 22.5206 | 22.85444 | 19.50785 | -0.3338378 | 2.593274 | 0.7533176
48.67214 | 22.5556 | 22.83818 | 19.49919 | -0.2825789 | 2.588006 | 0.7509874
48.68213 | 22.511 | 22.82199 | 19.49055 | -0.3109889 | 2.582768 | 0.7486744
48.69213 | 22.5027 | 22.80584 | 19.48191 | -0.303137 | 2.57755 | 0.746374
48.70213 | 22.4771 | 22.78974 | 19.47329 | -0.3126351 | 2.572353 | 0.7440884
48.71213 | 22.47 | 22.77369 | 19.46469 | -0.3036886 | 2.567182 | 0.7418173
48.72213 | 22.452 | 22.75769 | 19.4561 | -0.3056928 | 2.562034 | 0.739561
48.73212 | 22.4278 | 22.74177 | 19.44753 | -0.3139651 | 2.556915 | 0.7373216
48.74212 | 22.4445 | 22.72587 | 19.43897 | -0.2813735 | 2.551814 | 0.7350945
48.75212 | 22.3739 | 22.71003 | 19.43042 | -0.336134 | 2.546736 | 0.732882
48.76212 | 22.4182 | 22.69425 | 19.42188 | -0.2760461 | 2.541682 | 0.7306839
48.77212 | 22.3334 | 22.67851 | 19.41336 | -0.3451097 | 2.536651 | 0.7285004
48.78212 | 22.3696 | 22.66282 | 19.40485 | -0.2932248 | 2.531642 | 0.7263311
48.79211 | 22.305 | 22.64721 | 19.39637 | -0.3422068 | 2.526662 | 0.7241784
48.80211 | 22.3409 | 22.63162 | 19.38789 | -0.2907242 | 2.521699 | 0.7220379
48.81211 | 22.27 | 22.61609 | 19.37942 | -0.3460928 | 2.51676 | 0.7199115
48.82211 | 22.3077 | 22.60061 | 19.37097 | -0.2929119 | 2.511842 | 0.7177993
48.83211 | 22.238 | 22.58518 | 19.36253 | -0.3471819 | 2.506947 | 0.7157014
48.8421 | 22.2704 | 22.56982 | 19.35412 | -0.2994184 | 2.50208 | 0.7136196
48.8521 | 22.2236 | 22.55449 | 19.34571 | -0.3308885 | 2.49723 | 0.7115497
48.8621 | 22.2141 | 22.53921 | 19.33731 | -0.3251094 | 2.492401 | 0.709494
48.8721 | 22.2074 | 22.52398 | 19.32893 | -0.3165805 | 2.487595 | 0.7074521
48.8821 | 22.1741 | 22.5088 | 19.32057 | -0.3347016 | 2.482811 | 0.7054242
48.8921 | 22.2029 | 22.49367 | 19.31221 | -0.2907727 | 2.478049 | 0.7034102
48.90209 | 22.1192 | 22.47861 | 19.30388 | -0.3594079 | 2.473313 | 0.7014119
48.91209 | 22.1877 | 22.46358 | 19.29556 | -0.2758787 | 2.468595 | 0.6994254
48.92209 | 22.0957 | 22.4486 | 19.28725 | -0.3528972 | 2.463896 | 0.6974526
48.93209 | 22.1588 | 22.43367 | 19.27895 | -0.2748666 | 2.459221 | 0.6954935
48.94209 | 22.0548 | 22.41878 | 19.27067 | -0.363984 | 2.454566 | 0.693548
48.95208 | 22.1053 | 22.40397 | 19.26241 | -0.2986652 | 2.449937 | 0.6916179
48.96208 | 22.0642 | 22.38918 | 19.25416 | -0.3249804 | 2.445325 | 0.6896995
48.97208 | 22.0587 | 22.37444 | 19.24592 | -0.3157441 | 2.440733 | 0.6877945
48.98208 | 22.0432 | 22.35976 | 19.23769 | -0.3165564 | 2.436162 | 0.6859029
48.99208 | 22.0381 | 22.34512 | 19.22948 | -0.3070172 | 2.431613 | 0.6840247
49.00208 | 22.0279 | 22.33053 | 19.22128 | -0.3026259 | 2.427083 | 0.6821597
49.01207 | 22.0041 | 22.316 | 19.21311 | -0.3118972 | 2.422579 | 0.6803099
49.02207 | 22.0058 | 22.3015 | 19.20494 | -0.2957019 | 2.418091 | 0.6784714
49.03207 | 21.955 | 22.28705 | 19.19678 | -0.3320545 | 2.413624 | 0.6766462
49.04207 | 22.0014 | 22.27265 | 19.18864 | -0.2712548 | 2.409177 | 0.6748339
49.05207 | 21.924 | 22.2583 | 19.18052 | -0.3343023 | 2.404749 | 0.6730348
49.06206 | 21.9486 | 22.24401 | 19.17241 | -0.2954113 | 2.400347 | 0.6712504
49.07206 | 21.9296 | 22.22975 | 19.16432 | -0.3001536 | 2.39596 | 0.6694772
49.08206 | 21.9093 | 22.21554 | 19.15623 | -0.3062429 | 2.391593 | 0.6677169
49.09206 | 21.9162 | 22.20138 | 19.14816 | -0.2851789 | 2.387246 | 0.6659694
49.10206 | 21.8856 | 22.18726 | 19.14011 | -0.3016621 | 2.382918 | 0.6642348
49.11206 | 21.8725 | 22.17319 | 19.13207 | -0.3006917 | 2.378611 | 0.6625129
49.12205 | 21.8616 | 22.15918 | 19.12405 | -0.2975823 | 2.374327 | 0.660806
49.13205 | 21.8665 | 22.14521 | 19.11604 | -0.278705 | 2.370058 | 0.6591095
49.14205 | 21.8329 | 22.13127 | 19.10804 | -0.2983738 | 2.365809 | 0.6574255
49.15205 | 21.798 | 22.11739 | 19.10006 | -0.3193888 | 2.361579 | 0.6557542
49.16205 | 21.8301 | 22.10355 | 19.09209 | -0.2734494 | 2.357368 | 0.6540952
49.17204 | 21.7757 | 22.08977 | 19.08414 | -0.3140701 | 2.353181 | 0.6524504
49.18204 | 21.8098 | 22.07602 | 19.0762 | -0.2662223 | 2.349008 | 0.6508163
49.19204 | 21.7418 | 22.06232 | 19.06827 | -0.3205202 | 2.344854 | 0.6491946
49.20204 | 21.7888 | 22.04866 | 19.06036 | -0.2598639 | 2.340719 | 0.6475852
49.21204 | 21.7047 | 22.03505 | 19.05246 | -0.3303529 | 2.336604 | 0.645988
49.22204 | 21.7452 | 22.02149 | 19.04458 | -0.2762868 | 2.332506 | 0.644403
49.23203 | 21.6945 | 22.00798 | 19.03672 | -0.3134794 | 2.328432 | 0.6428317
49.24203 | 21.7032 | 21.9945 | 19.02886 | -0.2913034 | 2.324371 | 0.641271
49.25203 | 21.6879 | 21.98107 | 19.02102 | -0.293172 | 2.32033 | 0.6397223
49.26203 | 21.669 | 21.96769 | 19.01319 | -0.2986856 | 2.316306 | 0.6381856
49.27203 | 21.6687 | 21.95434 | 19.00538 | -0.2856438 | 2.312301 | 0.6366609
49.28202 | 21.6223 | 21.94106 | 18.99759 | -0.3187594 | 2.308318 | 0.6351495
49.29202 | 21.6228 | 21.92781 | 18.98981 | -0.3050062 | 2.304349 | 0.6336485
49.30202 | 21.6163 | 21.9146 | 18.98204 | -0.2982971 | 2.300399 | 0.6321593
49.31202 | 21.5827 | 21.90143 | 18.97428 | -0.3187321 | 2.296466 | 0.6306818
49.32202 | 21.6202 | 21.88831 | 18.96654 | -0.2681109 | 2.292551 | 0.6292161
49.33202 | 21.5464 | 21.87523 | 18.95882 | -0.3288338 | 2.288654 | 0.6277621
49.34201 | 21.5832 | 21.86221 | 18.95111 | -0.2790129 | 2.284778 | 0.626321
49.35201 | 21.5086 | 21.84922 | 18.94342 | -0.3406228 | 2.280916 | 0.6248901
49.36201 | 21.5332 | 21.83628 | 18.93573 | -0.3030763 | 2.277072 | 0.6234707
49.37201 | 21.494 | 21.82337 | 18.92806 | -0.3293729 | 2.273245 | 0.6220628
49.38201 | 21.5051 | 21.81051 | 18.92041 | -0.3054127 | 2.269436 | 0.6206662
49.392 | 21.4926 | 21.79771 | 18.91278 | -0.3051083 | 2.265648 | 0.6192824
49.402 | 21.4566 | 21.78493 | 18.90515 | -0.3283344 | 2.261873 | 0.6179085
49.412 | 21.4677 | 21.7722 | 18.89754 | -0.3045029 | 2.258116 | 0.6165459
49.422 | 21.4295 | 21.75951 | 18.88994 | -0.3300141 | 2.254375 | 0.6151945
49.432 | 21.41 | 21.74687 | 18.88236 | -0.336868 | 2.250652 | 0.6138543
49.442 | 21.43 | 21.73426 | 18.87479 | -0.3042646 | 2.246945 | 0.6125253
49.45199 | 21.3685 | 21.72172 | 18.86725 | -0.3532154 | 2.243259 | 0.6112086
49.46199 | 21.4201 | 21.7092 | 18.85971 | -0.2890967 | 2.239586 | 0.6099015
49.47199 | 21.3256 | 21.69672 | 18.85218 | -0.3711196 | 2.23593 | 0.6086056
49.48199 | 21.3758 | 21.68428 | 18.84467 | -0.3084847 | 2.232291 | 0.6073206
49.49199 | 21.3122 | 21.67189 | 18.83718 | -0.3596913 | 2.228668 | 0.6060464
49.50198 | 21.3395 | 21.65955 | 18.8297 | -0.3200524 | 2.225065 | 0.6047843
49.51198 | 21.3165 | 21.64724 | 18.82224 | -0.3307427 | 2.221475 | 0.6035318
49.52198 | 21.2848 | 21.63497 | 18.81478 | -0.3501745 | 2.217902 | 0.60229
49.53198 | 21.2876 | 21.62275 | 18.80734 | -0.3351476 | 2.214344 | 0.601059
49.54198 | 21.254 | 21.61056 | 18.79992 | -0.3565624 | 2.210803 | 0.5998386
49.55198 | 21.2367 | 21.59842 | 18.79251 | -0.3617179 | 2.207278 | 0.5986289
49.56197 | 21.2686 | 21.58633 | 18.78512 | -0.3177269 | 2.203773 | 0.5974308
49.57197 | 21.1912 | 21.57426 | 18.77774 | -0.3830645 | 2.20028 | 0.5962422
49.58197 | 21.278 | 21.56224 | 18.77038 | -0.2842432 | 2.196804 | 0.595064
49.59197 | 21.139 | 21.55026 | 18.76302 | -0.4112626 | 2.193343 | 0.5938962
49.60197 | 21.2013 | 21.53832 | 18.75569 | -0.3370227 | 2.189898 | 0.5927389
49.61196 | 21.1837 | 21.52643 | 18.74837 | -0.3427348 | 2.186472 | 0.591593
49.62196 | 21.1456 | 21.51458 | 18.74106 | -0.3689758 | 2.183058 | 0.5904562
49.63196 | 21.1799 | 21.50276 | 18.73377 | -0.3228569 | 2.17966 | 0.5893297
49.64196 | 21.1111 | 21.49098 | 18.72649 | -0.3798783 | 2.176278 | 0.5882135
49.65196 | 21.1249 | 21.47924 | 18.71922 | -0.3543399 | 2.172911 | 0.5871074
49.66196 | 21.1219 | 21.46754 | 18.71197 | -0.3456413 | 2.16956 | 0.5860114
49.67195 | 21.0834 | 21.45589 | 18.70474 | -0.372494 | 2.166227 | 0.5849265
49.68195 | 21.1254 | 21.44428 | 18.69752 | -0.3188752 | 2.162906 | 0.5838506
49.69195 | 21.0534 | 21.4327 | 18.69031 | -0.3792959 | 2.159601 | 0.5827848
49.70195 | 21.0484 | 21.42116 | 18.68312 | -0.3727561 | 2.15631 | 0.5817288
49.71195 | 21.0774 | 21.40966 | 18.67594 | -0.3322558 | 2.153035 | 0.5806828
49.72194 | 21.0137 | 21.39821 | 18.66878 | -0.3845063 | 2.149778 | 0.5796476
49.73194 | 21.0704 | 21.38678 | 18.66163 | -0.3163847 | 2.146533 | 0.5786212
49.74194 | 20.991 | 21.3754 | 18.65449 | -0.3844019 | 2.143303 | 0.5776046
49.75194 | 21.0053 | 21.36406 | 18.64737 | -0.3587583 | 2.140087 | 0.5765978
49.76194 | 20.9993 | 21.35275 | 18.64027 | -0.3534537 | 2.136887 | 0.5756006
49.77194 | 20.982 | 21.34149 | 18.63317 | -0.3594879 | 2.133701 | 0.5746131
49.78193 | 20.9629 | 21.33027 | 18.6261 | -0.3673719 | 2.130533 | 0.5736361
49.79193 | 20.9825 | 21.31908 | 18.61904 | -0.3365834 | 2.127376 | 0.5726677
49.80193 | 20.9186 | 21.30793 | 18.61199 | -0.3893333 | 2.124234 | 0.5717088
49.81193 | 20.9655 | 21.29682 | 18.60496 | -0.3313218 | 2.121107 | 0.5707594
49.82193 | 20.902 | 21.28575 | 18.59794 | -0.3837485 | 2.117994 | 0.5698194
49.83192 | 20.936 | 21.27472 | 18.59094 | -0.3387247 | 2.114899 | 0.5688898
49.84192 | 20.929 | 21.26373 | 18.58394 | -0.3347272 | 2.111814 | 0.5679685
49.85192 | 20.8847 | 21.25277 | 18.57697 | -0.3680691 | 2.108745 | 0.5670569
49.86192 | 20.9206 | 21.24185 | 18.57 | -0.3212473 | 2.105688 | 0.5661542
49.87192 | 20.8521 | 21.23096 | 18.56306 | -0.3788641 | 2.102647 | 0.5652607
49.88192 | 20.8817 | 21.22012 | 18.55612 | -0.3384186 | 2.09962 | 0.5643764
49.89191 | 20.8797 | 21.20932 | 18.54921 | -0.3296214 | 2.096609 | 0.5635021
49.90191 | 20.8501 | 21.19855 | 18.5423 | -0.3484513 | 2.09361 | 0.5626361
49.91191 | 20.8527 | 21.18782 | 18.53541 | -0.3351177 | 2.090624 | 0.561779
49.92191 | 20.8456 | 21.17712 | 18.52854 | -0.3315225 | 2.087653 | 0.5609311
49.93191 | 20.8067 | 21.16646 | 18.52168 | -0.3597634 | 2.084695 | 0.560092
49.9419 | 20.8377 | 21.15585 | 18.51484 | -0.3181529 | 2.081754 | 0.5592628
49.9519 | 20.7904 | 21.14527 | 18.508 | -0.3548686 | 2.078824 | 0.5584416
49.9619 | 20.8038 | 21.13472 | 18.50118 | -0.3309212 | 2.075908 | 0.5576292
49.9719 | 20.7979 | 21.12421 | 18.49438 | -0.3263105 | 2.073005 | 0.5568256
49.9819 | 20.7771 | 21.11374 | 18.48759 | -0.3366365 | 2.070116 | 0.5560309
49.9919 | 20.7852 | 21.1033 | 18.48081 | -0.3180993 | 2.06724 | 0.5552448
50.00189 | 20.7415 | 21.09291 | 18.47406 | -0.3514096 | 2.064381 | 0.5544682
50.01189 | 20.7839 | 21.08255 | 18.46731 | -0.2986453 | 2.061532 | 0.5536994
50.02189 | 20.7189 | 21.07222 | 18.46058 | -0.3533177 | 2.058697 | 0.5529393
50.03189 | 20.7441 | 21.06193 | 18.45386 | -0.317826 | 2.055875 | 0.5521877
50.04189 | 20.7115 | 21.05167 | 18.44716 | -0.3401703 | 2.053065 | 0.5514447
50.05188 | 20.7071 | 21.04146 | 18.44048 | -0.3343611 | 2.050272 | 0.5507108
50.06188 | 20.6993 | 21.03128 | 18.4338 | -0.3319776 | 2.04749 | 0.5499846
50.07188 | 20.6955 | 21.02113 | 18.42714 | -0.3256299 | 2.04472 | 0.5492669
50.08188 | 20.6769 | 21.01102 | 18.4205 | -0.3341182 | 2.041964 | 0.5485575
50.09188 | 20.6623 | 21.00094 | 18.41387 | -0.3386421 | 2.03922 | 0.5478564
50.10188 | 20.6616 | 20.9909 | 18.40725 | -0.3293018 | 2.03649 | 0.5471636
50.11187 | 20.6347 | 20.98091 | 18.40065 | -0.3462067 | 2.033775 | 0.5464797
50.12187 | 20.6535 | 20.97094 | 18.39406 | -0.3174372 | 2.031071 | 0.5458034
50.13187 | 20.6007 | 20.961 | 18.38749 | -0.360303 | 2.028379 | 0.5451352
50.14187 | 20.6447 | 20.9511 | 18.38093 | -0.3064041 | 2.0257 | 0.5444751
50.15187 | 20.5883 | 20.94124 | 18.37438 | -0.3529403 | 2.023033 | 0.5438231
50.16186 | 20.5942 | 20.93142 | 18.36786 | -0.3372213 | 2.020382 | 0.5431798
50.17186 | 20.5953 | 20.92163 | 18.36134 | -0.3263274 | 2.017741 | 0.5425438
50.18186 | 20.5587 | 20.91187 | 18.35484 | -0.3531687 | 2.015113 | 0.5419158
50.19186 | 20.5959 | 20.90214 | 18.34835 | -0.3062446 | 2.012497 | 0.5412956
50.20186 | 20.5416 | 20.89246 | 18.34188 | -0.3508552 | 2.009893 | 0.5406834
50.21186 | 20.5616 | 20.8828 | 18.33542 | -0.3212004 | 2.007302 | 0.540079
50.22185 | 20.5283 | 20.87319 | 18.32898 | -0.3448899 | 2.004727 | 0.539483
50.23185 | 20.5226 | 20.8636 | 18.32255 | -0.3410038 | 2.00216 | 0.5388941
50.24185 | 20.5343 | 20.85405 | 18.31613 | -0.3197525 | 1.999606 | 0.538313
50.25185 | 20.5036 | 20.84454 | 18.30973 | -0.340935 | 1.997065 | 0.5377395
50.26185 | 20.4943 | 20.83505 | 18.30334 | -0.3407522 | 1.994535 | 0.5371737
50.27184 | 20.4898 | 20.82561 | 18.29698 | -0.3358123 | 1.99202 | 0.536616
50.28184 | 20.4993 | 20.8162 | 18.29062 | -0.3168976 | 1.989515 | 0.5360653
50.29184 | 20.4482 | 20.80682 | 18.28427 | -0.3586164 | 1.987022 | 0.5355221
50.30184 | 20.4922 | 20.79747 | 18.27794 | -0.3052692 | 1.984541 | 0.5349868
50.31184 | 20.4526 | 20.78816 | 18.27162 | -0.3355553 | 1.982072 | 0.5344581
50.32184 | 20.445 | 20.77888 | 18.26532 | -0.333876 | 1.979616 | 0.5339376
50.33183 | 20.4579 | 20.76964 | 18.25904 | -0.3117387 | 1.977173 | 0.5334246
50.34183 | 20.4126 | 20.76043 | 18.25277 | -0.3478252 | 1.974739 | 0.532918
50.35183 | 20.4492 | 20.75125 | 18.24651 | -0.3020462 | 1.972318 | 0.5324194
50.36183 | 20.3917 | 20.7421 | 18.24026 | -0.3503996 | 1.969909 | 0.5319274
50.37183 | 20.4166 | 20.73299 | 18.23403 | -0.3163868 | 1.967511 | 0.5314431
50.38182 | 20.4155 | 20.72392 | 18.22782 | -0.3084158 | 1.965127 | 0.5309662
50.39182 | 20.3649 | 20.71487 | 18.22162 | -0.349969 | 1.962753 | 0.530496
50.40182 | 20.4158 | 20.70585 | 18.21543 | -0.2900549 | 1.96039 | 0.5300328
50.41182 | 20.3587 | 20.69687 | 18.20926 | -0.3381738 | 1.958039 | 0.5295766
50.42182 | 20.3902 | 20.68793 | 18.2031 | -0.2977253 | 1.955699 | 0.5291273
50.43182 | 20.3422 | 20.67901 | 18.19695 | -0.3368096 | 1.953371 | 0.5286851
50.44181 | 20.3415 | 20.67014 | 18.19083 | -0.3286354 | 1.951057 | 0.5282501
50.45181 | 20.3512 | 20.66128 | 18.18471 | -0.3100847 | 1.948752 | 0.5278216
50.46181 | 20.3225 | 20.65247 | 18.17861 | -0.3299664 | 1.946458 | 0.5273999
50.47181 | 20.3467 | 20.64368 | 18.17252 | -0.2969807 | 1.944175 | 0.5269851
50.48181 | 20.3086 | 20.63493 | 18.16645 | -0.3263269 | 1.941904 | 0.5265768
50.4918 | 20.3036 | 20.62621 | 18.16039 | -0.322614 | 1.939647 | 0.5261757
50.5018 | 20.3002 | 20.61752 | 18.15435 | -0.3173247 | 1.937398 | 0.5257809
50.5118 | 20.2884 | 20.60887 | 18.14831 | -0.3204673 | 1.935161 | 0.5253927
50.5218 | 20.2874 | 20.60024 | 18.1423 | -0.3128418 | 1.932934 | 0.5250111
50.5318 | 20.2683 | 20.59165 | 18.13629 | -0.323348 | 1.930719 | 0.5246358
50.5418 | 20.2712 | 20.58309 | 18.1303 | -0.3118861 | 1.928515 | 0.5242673
50.55179 | 20.2425 | 20.57456 | 18.12433 | -0.3320642 | 1.926324 | 0.5239053
50.56179 | 20.2447 | 20.56607 | 18.11837 | -0.3213653 | 1.924142 | 0.5235496
50.57179 | 20.2344 | 20.5576 | 18.11243 | -0.3231981 | 1.921972 | 0.5232001
50.58179 | 20.2103 | 20.54916 | 18.10649 | -0.3388622 | 1.919812 | 0.522857
50.59179 | 20.2155 | 20.54076 | 18.10057 | -0.3252576 | 1.917663 | 0.5225202
50.60178 | 20.1939 | 20.53239 | 18.09468 | -0.3384925 | 1.915527 | 0.5221897
50.61178 | 20.178 | 20.52405 | 18.08879 | -0.3460501 | 1.913399 | 0.5218652
50.62178 | 20.1846 | 20.51574 | 18.08291 | -0.3311388 | 1.911283 | 0.5215469
50.63178 | 20.1715 | 20.50746 | 18.07705 | -0.3359586 | 1.909177 | 0.5212347
50.64178 | 20.1692 | 20.49921 | 18.0712 | -0.3300091 | 1.907082 | 0.5209285
50.65178 | 20.1411 | 20.49099 | 18.06536 | -0.3498906 | 1.904997 | 0.5206284
50.66177 | 20.1442 | 20.48281 | 18.05955 | -0.3386108 | 1.902926 | 0.5203345
50.67177 | 20.1335 | 20.47465 | 18.05374 | -0.3411534 | 1.900863 | 0.5200463
50.68177 | 20.1207 | 20.46653 | 18.04795 | -0.3458267 | 1.89881 | 0.5197639
50.69177 | 20.1204 | 20.45843 | 18.04217 | -0.3380305 | 1.896769 | 0.5194874
50.70177 | 20.0891 | 20.45036 | 18.03641 | -0.3612646 | 1.894737 | 0.5192166
50.71176 | 20.0961 | 20.44234 | 18.03067 | -0.3462367 | 1.892718 | 0.5189518
50.72176 | 20.073 | 20.43433 | 18.02493 | -0.3613311 | 1.890708 | 0.5186925
50.73176 | 20.0855 | 20.42636 | 18.01921 | -0.3408558 | 1.888708 | 0.5184389
50.74176 | 20.0805 | 20.41841 | 18.0135 | -0.3379104 | 1.886719 | 0.5181909
50.75176 | 20.0389 | 20.41049 | 18.00781 | -0.3715949 | 1.884739 | 0.5179484
50.76176 | 20.0552 | 20.40261 | 18.00213 | -0.3474093 | 1.882771 | 0.5177115
50.77175 | 20.0335 | 20.39476 | 17.99647 | -0.3612614 | 1.880814 | 0.5174803
50.78175 | 20.0337 | 20.38694 | 17.99082 | -0.3532353 | 1.878866 | 0.5172542
50.79175 | 20.0379 | 20.37914 | 17.98518 | -0.3412387 | 1.876928 | 0.5170336
50.80175 | 19.9926 | 20.37137 | 17.97955 | -0.3787716 | 1.875 | 0.5168183
50.81175 | 20.0095 | 20.36363 | 17.97394 | -0.354134 | 1.873083 | 0.5166083
50.82174 | 20.0043 | 20.35593 | 17.96835 | -0.3516334 | 1.871177 | 0.5164038
50.83174 | 19.9856 | 20.34825 | 17.96277 | -0.3626542 | 1.86928 | 0.5162043
50.84174 | 19.9945 | 20.3406 | 17.9572 | -0.3461043 | 1.867393 | 0.5160099
50.85174 | 19.9505 | 20.33298 | 17.95165 | -0.3824834 | 1.865515 | 0.5158206
50.86174 | 19.9661 | 20.32539 | 17.94611 | -0.3592917 | 1.863648 | 0.5156364
50.87174 | 19.9627 | 20.31783 | 17.94058 | -0.3551287 | 1.861791 | 0.5154572
50.88173 | 19.9253 | 20.3103 | 17.93507 | -0.3850021 | 1.859946 | 0.5152831
50.89173 | 19.9396 | 20.3028 | 17.92957 | -0.3631975 | 1.858109 | 0.5151139
50.90173 | 19.9191 | 20.29532 | 17.92409 | -0.3762199 | 1.856281 | 0.5149494
50.91173 | 19.9008 | 20.28787 | 17.91862 | -0.3870718 | 1.854464 | 0.5147898
50.92173 | 19.9137 | 20.28045 | 17.91316 | -0.3667521 | 1.852656 | 0.514635
50.93172 | 19.8728 | 20.27307 | 17.90772 | -0.4002682 | 1.85086 | 0.5144853
50.94172 | 19.8905 | 20.26571 | 17.90229 | -0.3752052 | 1.849073 | 0.5143399
50.95172 | 19.8606 | 20.25837 | 17.89688 | -0.3977703 | 1.847294 | 0.5141991
50.96172 | 19.8628 | 20.25106 | 17.89147 | -0.3882643 | 1.845527 | 0.514063
50.97172 | 19.8457 | 20.24379 | 17.88609 | -0.3980851 | 1.843767 | 0.5139313
50.98172 | 19.8374 | 20.23653 | 17.88071 | -0.3991345 | 1.842018 | 0.5138042
50.99171 | 19.8279 | 20.22932 | 17.87536 | -0.4014195 | 1.840281 | 0.5136817
51.00171 | 19.8262 | 20.22212 | 17.87001 | -0.395924 | 1.838551 | 0.5135634
51.01171 | 19.8022 | 20.21496 | 17.86468 | -0.4127565 | 1.836831 | 0.5134495
51.02171 | 19.7974 | 20.20782 | 17.85936 | -0.4104174 | 1.835121 | 0.5133399
51.03171 | 19.7792 | 20.20071 | 17.85405 | -0.4215053 | 1.83342 | 0.5132345
51.0417 | 19.7904 | 20.19363 | 17.84876 | -0.4032277 | 1.83173 | 0.5131334
51.0517 | 19.7654 | 20.18657 | 17.84349 | -0.4211702 | 1.830048 | 0.5130364
51.0617 | 19.7707 | 20.17954 | 17.83822 | -0.4088402 | 1.828376 | 0.5129435
51.0717 | 19.7465 | 20.17254 | 17.83297 | -0.4260373 | 1.826713 | 0.5128546
51.0817 | 19.744 | 20.16556 | 17.82773 | -0.4215615 | 1.825059 | 0.5127698
51.0917 | 19.7386 | 20.15861 | 17.82251 | -0.4200125 | 1.823415 | 0.5126889
51.10169 | 19.7261 | 20.1517 | 17.8173 | -0.4255978 | 1.821782 | 0.512612
51.11169 | 19.7215 | 20.1448 | 17.81211 | -0.4233026 | 1.820156 | 0.5125389
51.12169 | 19.7213 | 20.13793 | 17.80692 | -0.4166342 | 1.81854 | 0.5124695
51.13169 | 19.6988 | 20.13109 | 17.80176 | -0.4322931 | 1.816933 | 0.5124039
51.14169 | 19.7026 | 20.12428 | 17.7966 | -0.4216778 | 1.815335 | 0.5123421
51.15168 | 19.7021 | 20.1175 | 17.79146 | -0.4153961 | 1.813749 | 0.5122839
51.16168 | 19.6814 | 20.11073 | 17.78634 | -0.429334 | 1.81217 | 0.5122293
51.17168 | 19.6834 | 20.104 | 17.78122 | -0.420598 | 1.810599 | 0.5121783
51.18168 | 19.6607 | 20.09729 | 17.77612 | -0.4365882 | 1.809038 | 0.5121308
51.19168 | 19.6698 | 20.09061 | 17.77103 | -0.4208051 | 1.807487 | 0.5120867
51.20168 | 19.6614 | 20.08395 | 17.76596 | -0.4225479 | 1.805945 | 0.5120461
51.21167 | 19.6561 | 20.07732 | 17.7609 | -0.4212231 | 1.804413 | 0.5120088
51.22167 | 19.6528 | 20.07072 | 17.75585 | -0.4179175 | 1.802888 | 0.5119748
51.23167 | 19.6342 | 20.06414 | 17.75082 | -0.4299379 | 1.801373 | 0.5119441
51.24167 | 19.6438 | 20.05758 | 17.7458 | -0.4137837 | 1.799867 | 0.5119165
51.25167 | 19.6198 | 20.05106 | 17.74079 | -0.4312554 | 1.798369 | 0.5118921
51.26166 | 19.6246 | 20.04456 | 17.73581 | -0.4199593 | 1.796883 | 0.5118708
51.27166 | 19.6166 | 20.03808 | 17.73083 | -0.4214821 | 1.795404 | 0.5118526
51.28166 | 19.6167 | 20.03163 | 17.72586 | -0.4149301 | 1.793933 | 0.5118374
51.29166 | 19.6137 | 20.0252 | 17.72091 | -0.4115034 | 1.792472 | 0.5118251
51.30166 | 19.5989 | 20.0188 | 17.71597 | -0.4199021 | 1.791019 | 0.5118158
51.31166 | 19.5934 | 20.01243 | 17.71104 | -0.4190259 | 1.789576 | 0.5118093
51.32165 | 19.5951 | 20.00608 | 17.70613 | -0.4109809 | 1.788142 | 0.5118056
51.33165 | 19.5847 | 19.99975 | 17.70123 | -0.4150546 | 1.786716 | 0.5118046
51.34165 | 19.5633 | 19.99345 | 17.69635 | -0.4301533 | 1.785299 | 0.5118064
51.35165 | 19.5846 | 19.98718 | 17.69148 | -0.4025767 | 1.783891 | 0.5118108
51.36165 | 19.5546 | 19.98092 | 17.68662 | -0.4263247 | 1.782491 | 0.5118178
51.37164 | 19.5652 | 19.9747 | 17.68177 | -0.4095032 | 1.781101 | 0.5118273
51.38164 | 19.5622 | 19.9685 | 17.67694 | -0.4063011 | 1.77972 | 0.5118396
51.39164 | 19.5379 | 19.96232 | 17.67212 | -0.4244226 | 1.778346 | 0.511854
51.40164 | 19.549 | 19.95617 | 17.66732 | -0.4071689 | 1.776981 | 0.5118711
51.41164 | 19.5318 | 19.95004 | 17.66252 | -0.4182388 | 1.775625 | 0.5118902
51.42163 | 19.5158 | 19.94394 | 17.65775 | -0.4281399 | 1.774279 | 0.511912
51.43163 | 19.5421 | 19.93786 | 17.65298 | -0.3957583 | 1.77294 | 0.5119358
51.44163 | 19.5049 | 19.9318 | 17.64823 | -0.4269011 | 1.77161 | 0.5119619
51.45163 | 19.508 | 19.92577 | 17.64349 | -0.417768 | 1.770289 | 0.5119902
51.46163 | 19.5201 | 19.91976 | 17.63876 | -0.3996586 | 1.768976 | 0.5120205
51.47163 | 19.4938 | 19.91377 | 17.63405 | -0.4199727 | 1.767671 | 0.5120529
51.48162 | 19.5026 | 19.90782 | 17.62935 | -0.4052168 | 1.766376 | 0.5120873
51.49162 | 19.4971 | 19.90188 | 17.62467 | -0.4047784 | 1.765088 | 0.5121237
51.50162 | 19.4764 | 19.89596 | 17.61999 | -0.4195637 | 1.76381 | 0.512162
51.51162 | 19.4788 | 19.89007 | 17.61533 | -0.4112725 | 1.762539 | 0.5122022
51.52162 | 19.4921 | 19.8842 | 17.61068 | -0.3921047 | 1.761277 | 0.5122443
51.53161 | 19.4646 | 19.87837 | 17.60605 | -0.4137659 | 1.760024 | 0.512288
51.54161 | 19.477 | 19.87254 | 17.60143 | -0.3955447 | 1.758779 | 0.5123336
51.55161 | 19.4701 | 19.86675 | 17.59682 | -0.3966464 | 1.757542 | 0.5123808
51.56161 | 19.4589 | 19.86097 | 17.59223 | -0.4020714 | 1.756314 | 0.5124296
51.57161 | 19.4694 | 19.85522 | 17.58765 | -0.3858193 | 1.755094 | 0.5124801
51.58161 | 19.4617 | 19.84949 | 17.58308 | -0.3877902 | 1.753882 | 0.5125321
51.5916 | 19.4657 | 19.84379 | 17.57852 | -0.3780896 | 1.75268 | 0.5125856
51.6016 | 19.4618 | 19.83811 | 17.57398 | -0.376306 | 1.751485 | 0.5126406
51.6116 | 19.4604 | 19.83245 | 17.56945 | -0.372045 | 1.750298 | 0.512697
51.6216 | 19.4556 | 19.82681 | 17.56493 | -0.3712068 | 1.749119 | 0.5127547
51.6316 | 19.4578 | 19.82119 | 17.56043 | -0.3633912 | 1.747949 | 0.5128138
51.64159 | 19.4518 | 19.8156 | 17.55594 | -0.3638034 | 1.746788 | 0.5128741
51.65159 | 19.4565 | 19.81003 | 17.55146 | -0.3535327 | 1.745635 | 0.5129357
51.66159 | 19.4449 | 19.80448 | 17.547 | -0.359584 | 1.744489 | 0.5129985
51.67159 | 19.4464 | 19.79896 | 17.54254 | -0.3525578 | 1.743351 | 0.5130625
51.68159 | 19.4368 | 19.79345 | 17.5381 | -0.3566536 | 1.742222 | 0.5131276
51.69159 | 19.4468 | 19.78797 | 17.53368 | -0.3411717 | 1.741101 | 0.5131938
51.70158 | 19.4364 | 19.78252 | 17.52927 | -0.3461169 | 1.739989 | 0.5132608
51.71158 | 19.4336 | 19.77708 | 17.52487 | -0.3434788 | 1.738884 | 0.513329
51.72158 | 19.4241 | 19.77166 | 17.52048 | -0.3475627 | 1.737788 | 0.5133982
51.73158 | 19.4211 | 19.76627 | 17.5161 | -0.3451682 | 1.736699 | 0.5134682
51.74158 | 19.4188 | 19.7609 | 17.51174 | -0.3420956 | 1.735618 | 0.5135392
51.75157 | 19.416 | 19.75555 | 17.50739 | -0.3395498 | 1.734547 | 0.5136106
51.76157 | 19.4066 | 19.75022 | 17.50305 | -0.3436203 | 1.733482 | 0.5136832
51.77157 | 19.3864 | 19.74491 | 17.49873 | -0.3585123 | 1.732426 | 0.5137565
51.78157 | 19.4027 | 19.73963 | 17.49442 | -0.3369259 | 1.731377 | 0.5138305
51.79157 | 19.3974 | 19.73436 | 17.49012 | -0.3369609 | 1.730337 | 0.5139052
51.80157 | 19.372 | 19.72912 | 17.48583 | -0.3571173 | 1.729305 | 0.5139806
51.81156 | 19.3863 | 19.7239 | 17.48156 | -0.3376 | 1.728281 | 0.5140565
51.82156 | 19.376 | 19.7187 | 17.4773 | -0.3426987 | 1.727265 | 0.5141331
51.83156 | 19.3481 | 19.71352 | 17.47305 | -0.3654185 | 1.726256 | 0.5142101
51.84156 | 19.3592 | 19.70836 | 17.46882 | -0.3491595 | 1.725255 | 0.5142878
51.85156 | 19.3602 | 19.70322 | 17.46459 | -0.3430214 | 1.724263 | 0.5143659
51.86155 | 19.3299 | 19.69811 | 17.46039 | -0.3682093 | 1.723279 | 0.5144443
51.87155 | 19.3477 | 19.69301 | 17.45619 | -0.3453131 | 1.722302 | 0.5145232
51.88155 | 19.3347 | 19.68794 | 17.452 | -0.3532377 | 1.721333 | 0.5146026
51.89155 | 19.318 | 19.68288 | 17.44783 | -0.3648827 | 1.720371 | 0.5146823
51.90155 | 19.321 | 19.67785 | 17.44367 | -0.3568487 | 1.719418 | 0.5147623
51.91155 | 19.3102 | 19.67284 | 17.43952 | -0.3626354 | 1.718472 | 0.5148426
51.92154 | 19.2969 | 19.66785 | 17.43539 | -0.3709475 | 1.717536 | 0.5149231
51.93154 | 19.2981 | 19.66288 | 17.43127 | -0.3647752 | 1.716606 | 0.5150039
51.94154 | 19.281 | 19.65792 | 17.42715 | -0.3769234 | 1.715683 | 0.5150849
51.95154 | 19.2828 | 19.65299 | 17.42306 | -0.370192 | 1.714769 | 0.5151661
51.96154 | 19.2863 | 19.64808 | 17.41897 | -0.3617808 | 1.713863 | 0.5152474
51.97153 | 19.26 | 19.64319 | 17.4149 | -0.3831949 | 1.712965 | 0.5153288
51.98153 | 19.257 | 19.63832 | 17.41084 | -0.3813242 | 1.712073 | 0.5154104
51.99153 | 19.2405 | 19.63347 | 17.40679 | -0.3929737 | 1.71119 | 0.5154921
52.00153 | 19.2409 | 19.62864 | 17.40276 | -0.3877435 | 1.710314 | 0.5155738
52.01153 | 19.2287 | 19.62383 | 17.39873 | -0.3951333 | 1.709446 | 0.5156555
52.02153 | 19.215 | 19.61904 | 17.39472 | -0.4040431 | 1.708586 | 0.5157373
52.03152 | 19.216 | 19.61428 | 17.39072 | -0.3982776 | 1.707734 | 0.515819
52.04152 | 19.2085 | 19.60953 | 17.38674 | -0.4010273 | 1.706889 | 0.5159008
52.05152 | 19.1826 | 19.6048 | 17.38276 | -0.4221969 | 1.706052 | 0.5159824
52.06152 | 19.1944 | 19.60009 | 17.3788 | -0.4056862 | 1.705222 | 0.5160641
52.07152 | 19.1643 | 19.5954 | 17.37485 | -0.4310954 | 1.7044 | 0.5161456
52.08151 | 19.1749 | 19.59073 | 17.37092 | -0.4158289 | 1.703587 | 0.5162269
52.09151 | 19.1785 | 19.58608 | 17.36699 | -0.4075776 | 1.70278 | 0.5163083
52.10151 | 19.1399 | 19.58145 | 17.36308 | -0.441546 | 1.701981 | 0.5163894
52.11151 | 19.1636 | 19.57683 | 17.35917 | -0.4132335 | 1.701189 | 0.5164705
52.12151 | 19.1434 | 19.57224 | 17.35528 | -0.4288409 | 1.700405 | 0.5165513
52.13151 | 19.1312 | 19.56767 | 17.35141 | -0.4364679 | 1.699629 | 0.516632
52.1415 | 19.1353 | 19.56312 | 17.34755 | -0.4278187 | 1.698861 | 0.5167124
52.1515 | 19.1237 | 19.55858 | 17.34369 | -0.4348844 | 1.698099 | 0.5167928
52.1615 | 19.1162 | 19.55407 | 17.33985 | -0.4378698 | 1.697346 | 0.5168728
52.1715 | 19.1218 | 19.54957 | 17.33602 | -0.4277744 | 1.696599 | 0.5169527
52.1815 | 19.1148 | 19.5451 | 17.33221 | -0.4302979 | 1.69586 | 0.5170322
52.19149 | 19.1065 | 19.54065 | 17.3284 | -0.4341453 | 1.69513 | 0.5171116
52.20149 | 19.0986 | 19.53621 | 17.32461 | -0.4376083 | 1.694407 | 0.5171907
52.21149 | 19.1075 | 19.53179 | 17.32083 | -0.4242892 | 1.69369 | 0.5172695
52.22149 | 19.1035 | 19.52739 | 17.31706 | -0.4238901 | 1.692981 | 0.5173481
52.23149 | 19.0913 | 19.52301 | 17.3133 | -0.4317095 | 1.692279 | 0.5174264
52.24149 | 19.0898 | 19.51865 | 17.30956 | -0.4288491 | 1.691586 | 0.5175044
52.25148 | 19.0958 | 19.51431 | 17.30583 | -0.4185106 | 1.6909 | 0.5175821
52.26148 | 19.0803 | 19.50999 | 17.30211 | -0.4296879 | 1.690221 | 0.5176595
52.27148 | 19.0942 | 19.50568 | 17.2984 | -0.4114842 | 1.68955 | 0.5177366
52.28148 | 19.0776 | 19.5014 | 17.2947 | -0.4237986 | 1.688885 | 0.5178135
52.29148 | 19.0891 | 19.49713 | 17.29101 | -0.4080321 | 1.688228 | 0.51789
52.30147 | 19.0848 | 19.49289 | 17.28734 | -0.4080897 | 1.68758 | 0.5179662
52.31147 | 19.0788 | 19.48866 | 17.28368 | -0.409861 | 1.686938 | 0.5180421
52.32147 | 19.0701 | 19.48445 | 17.28003 | -0.414351 | 1.686303 | 0.5181177
52.33147 | 19.0674 | 19.48026 | 17.27639 | -0.4128607 | 1.685676 | 0.5181931
52.34147 | 19.0648 | 19.47609 | 17.27276 | -0.411289 | 1.685056 | 0.5182681
52.35147 | 19.0647 | 19.47194 | 17.26915 | -0.4072358 | 1.684444 | 0.5183429
52.36146 | 19.0615 | 19.46781 | 17.26555 | -0.4063052 | 1.683839 | 0.5184173
52.37146 | 19.0563 | 19.46369 | 17.26196 | -0.4073894 | 1.683241 | 0.5184914
52.38146 | 19.0608 | 19.45959 | 17.25838 | -0.3987924 | 1.682651 | 0.5185653
52.39146 | 19.0286 | 19.45551 | 17.25481 | -0.426914 | 1.682068 | 0.5186389
52.40146 | 19.0656 | 19.45145 | 17.25125 | -0.3858543 | 1.681492 | 0.5187122
52.41145 | 19.0434 | 19.44742 | 17.24771 | -0.4040172 | 1.680924 | 0.5187852
52.42145 | 19.0323 | 19.44339 | 17.24417 | -0.4110947 | 1.680363 | 0.518858
52.43145 | 19.0471 | 19.43939 | 17.24065 | -0.3922907 | 1.679809 | 0.5189305
52.44145 | 19.0355 | 19.43541 | 17.23714 | -0.3999054 | 1.679262 | 0.5190028
52.45145 | 19.0233 | 19.43144 | 17.23364 | -0.4081386 | 1.678723 | 0.5190749
52.46145 | 19.0325 | 19.42749 | 17.23015 | -0.3949903 | 1.678191 | 0.5191467
52.47144 | 19.0293 | 19.42356 | 17.22668 | -0.3942645 | 1.677666 | 0.5192181
52.48144 | 19.0153 | 19.41965 | 17.22321 | -0.4043529 | 1.677149 | 0.5192895
52.49144 | 19.0069 | 19.41576 | 17.21976 | -0.4088603 | 1.676638 | 0.5193607
52.50144 | 19.0189 | 19.41189 | 17.21632 | -0.392986 | 1.676135 | 0.5194317
52.51144 | 19.0042 | 19.40803 | 17.21289 | -0.4038302 | 1.67564 | 0.5195025
52.52143 | 19.0095 | 19.4042 | 17.20947 | -0.3946965 | 1.675151 | 0.5195732
52.53143 | 18.9945 | 19.40038 | 17.20606 | -0.4058775 | 1.67467 | 0.5196436
52.54143 | 18.9857 | 19.39658 | 17.20267 | -0.4108767 | 1.674196 | 0.519714
52.55143 | 18.986 | 19.39279 | 17.19928 | -0.4067945 | 1.673729 | 0.5197843
52.56143 | 18.985 | 19.38903 | 17.19591 | -0.4040309 | 1.67327 | 0.5198544
52.57143 | 18.9774 | 19.38529 | 17.19254 | -0.4078855 | 1.672817 | 0.5199245
52.58142 | 18.9815 | 19.38156 | 17.1892 | -0.4000618 | 1.672372 | 0.5199945
52.59142 | 18.9616 | 19.37785 | 17.18585 | -0.4162531 | 1.671934 | 0.5200644
52.60142 | 18.953 | 19.37416 | 17.18253 | -0.4211628 | 1.671503 | 0.5201343
52.61142 | 18.955 | 19.37049 | 17.17921 | -0.4154906 | 1.671079 | 0.5202041
52.62142 | 18.9477 | 19.36684 | 17.1759 | -0.419137 | 1.670663 | 0.520274
52.63141 | 18.9559 | 19.36321 | 17.17261 | -0.4073051 | 1.670254 | 0.5203437
52.64141 | 18.9401 | 19.35959 | 17.16932 | -0.4194881 | 1.669852 | 0.5204138
52.65141 | 18.9204 | 19.35599 | 17.16605 | -0.4355891 | 1.669457 | 0.5204835
52.66141 | 18.9334 | 19.35241 | 17.16279 | -0.4190085 | 1.669069 | 0.5205537
52.67141 | 18.9152 | 19.34885 | 17.15953 | -0.4336461 | 1.668688 | 0.5206236
52.68141 | 18.9139 | 19.3453 | 17.15629 | -0.4314024 | 1.668314 | 0.5206939
52.6914 | 18.9059 | 19.34178 | 17.15307 | -0.4358801 | 1.667948 | 0.5207641
52.7014 | 18.8869 | 19.33827 | 17.14985 | -0.4513725 | 1.667589 | 0.5208344
52.7114 | 18.8993 | 19.33478 | 17.14664 | -0.4354833 | 1.667237 | 0.5209051
52.7214 | 18.8895 | 19.33131 | 17.14344 | -0.4418122 | 1.666892 | 0.5209758
52.7314 | 18.8788 | 19.32786 | 17.14026 | -0.4490595 | 1.666554 | 0.5210469
52.74139 | 18.8737 | 19.32443 | 17.13709 | -0.4507285 | 1.666223 | 0.521118
52.75139 | 18.865 | 19.32101 | 17.13392 | -0.4560122 | 1.6659 | 0.5211894
52.76139 | 18.8746 | 19.31761 | 17.13077 | -0.4430143 | 1.665583 | 0.5212611
52.77139 | 18.864 | 19.31423 | 17.12763 | -0.4502343 | 1.665274 | 0.5213331
52.78139 | 18.8511 | 19.31087 | 17.1245 | -0.4597728 | 1.664971 | 0.5214054
52.79139 | 18.8526 | 19.30753 | 17.12138 | -0.4549295 | 1.664676 | 0.5214781
52.80138 | 18.8406 | 19.30421 | 17.11827 | -0.4636075 | 1.664388 | 0.5215509
52.81138 | 18.8294 | 19.3009 | 17.11517 | -0.4715006 | 1.664107 | 0.5216243
52.82138 | 18.847 | 19.29761 | 17.11208 | -0.4506117 | 1.663833 | 0.521698
52.83138 | 18.8275 | 19.29434 | 17.109 | -0.466841 | 1.663566 | 0.5217719
52.84138 | 18.8333 | 19.29109 | 17.10594 | -0.4577887 | 1.663307 | 0.5218465
52.85137 | 18.8195 | 19.28786 | 17.10288 | -0.4683576 | 1.663054 | 0.5219215
52.86137 | 18.8101 | 19.28464 | 17.09984 | -0.4745418 | 1.662808 | 0.5219971
52.87137 | 18.8182 | 19.28144 | 17.0968 | -0.463244 | 1.66257 | 0.5220732
52.88137 | 18.7993 | 19.27826 | 17.09378 | -0.4789644 | 1.662338 | 0.5221497
52.89137 | 18.8068 | 19.2751 | 17.09076 | -0.4683031 | 1.662114 | 0.5222268
52.90137 | 18.812 | 19.27196 | 17.08776 | -0.4599597 | 1.661897 | 0.5223046
52.91136 | 18.7951 | 19.26884 | 17.08477 | -0.4737378 | 1.661687 | 0.5223827
52.92136 | 18.8059 | 19.26573 | 17.08179 | -0.4598309 | 1.661483 | 0.5224616
52.93136 | 18.7968 | 19.26264 | 17.07881 | -0.4658422 | 1.661287 | 0.5225412
52.94136 | 18.7853 | 19.25957 | 17.07585 | -0.4742717 | 1.661098 | 0.5226213
52.95136 | 18.7947 | 19.25652 | 17.0729 | -0.4618193 | 1.660916 | 0.5227022
52.96135 | 18.7817 | 19.25349 | 17.06996 | -0.4717881 | 1.660741 | 0.5227837
52.97135 | 18.7759 | 19.25047 | 17.06703 | -0.4745721 | 1.660573 | 0.522866
52.98135 | 18.7721 | 19.24747 | 17.06411 | -0.4753741 | 1.660412 | 0.5229491
52.99135 | 18.7684 | 19.24449 | 17.0612 | -0.4760944 | 1.660259 | 0.5230329
53.00135 | 18.7764 | 19.24153 | 17.0583 | -0.4651328 | 1.660112 | 0.5231174
53.01135 | 18.7589 | 19.23859 | 17.05541 | -0.4796893 | 1.659972 | 0.5232028
53.02134 | 18.7517 | 19.23567 | 17.05254 | -0.4839669 | 1.659839 | 0.5232891
53.03134 | 18.756 | 19.23276 | 17.04967 | -0.4767597 | 1.659714 | 0.5233761
53.04134 | 18.7417 | 19.22987 | 17.04681 | -0.4881706 | 1.659595 | 0.5234641
53.05134 | 18.7377 | 19.227 | 17.04396 | -0.4892997 | 1.659484 | 0.5235529
53.06134 | 18.7383 | 19.22415 | 17.04112 | -0.4858468 | 1.659379 | 0.5236426
53.07133 | 18.7296 | 19.22131 | 17.0383 | -0.491715 | 1.659282 | 0.5237332
53.08133 | 18.7413 | 19.2185 | 17.03548 | -0.4771987 | 1.659192 | 0.5238248
53.09133 | 18.7159 | 19.2157 | 17.03267 | -0.4998 | 1.659108 | 0.5239174
53.10133 | 18.723 | 19.21292 | 17.02988 | -0.4899196 | 1.659032 | 0.5240109
53.11133 | 18.7128 | 19.21016 | 17.02709 | -0.4973575 | 1.658963 | 0.5241055
53.12133 | 18.7153 | 19.20741 | 17.02431 | -0.4921135 | 1.658901 | 0.5242011
53.13132 | 18.6995 | 19.20469 | 17.02155 | -0.5051898 | 1.658845 | 0.5242976
53.14132 | 18.6906 | 19.20198 | 17.01879 | -0.5113818 | 1.658797 | 0.5243954
53.15132 | 18.6857 | 19.19929 | 17.01604 | -0.5135922 | 1.658756 | 0.524494
53.16132 | 18.7001 | 19.19662 | 17.0133 | -0.49652 | 1.658722 | 0.5245939
53.17132 | 18.668 | 19.19397 | 17.01058 | -0.525966 | 1.658695 | 0.5246948
53.18131 | 18.6749 | 19.19133 | 17.00786 | -0.5164332 | 1.658675 | 0.5247968
53.19131 | 18.6774 | 19.18872 | 17.00515 | -0.5113152 | 1.658662 | 0.5248999
53.20131 | 18.6596 | 19.18612 | 17.00246 | -0.5265154 | 1.658656 | 0.5250042
53.21131 | 18.6596 | 19.18353 | 16.99977 | -0.523934 | 1.658657 | 0.5251097
53.22131 | 18.6481 | 19.18097 | 16.99709 | -0.5328702 | 1.658665 | 0.5252163
53.23131 | 18.649 | 19.17842 | 16.99442 | -0.5294242 | 1.65868 | 0.5253241
53.2413 | 18.6464 | 19.1759 | 16.99176 | -0.5294992 | 1.658703 | 0.525433
53.2513 | 18.6439 | 19.17339 | 16.98911 | -0.5294895 | 1.658732 | 0.5255432
53.2613 | 18.6381 | 19.1709 | 16.98647 | -0.5327974 | 1.658768 | 0.5256547
53.2713 | 18.6386 | 19.16842 | 16.98384 | -0.5298238 | 1.658812 | 0.5257673
53.2813 | 18.6217 | 19.16597 | 16.98122 | -0.5442679 | 1.658862 | 0.5258812
53.29129 | 18.6259 | 19.16353 | 16.97862 | -0.5376323 | 1.65892 | 0.5259963
53.30129 | 18.617 | 19.16111 | 16.97602 | -0.5441122 | 1.658984 | 0.5261127
53.31129 | 18.6181 | 19.15871 | 16.97342 | -0.5406099 | 1.659056 | 0.5262303
53.32129 | 18.6137 | 19.15633 | 16.97084 | -0.5426256 | 1.659134 | 0.5263493
53.33129 | 18.5998 | 19.15396 | 16.96827 | -0.5541592 | 1.65922 | 0.5264695
53.34129 | 18.611 | 19.15161 | 16.96571 | -0.5406106 | 1.659313 | 0.526591
53.35128 | 18.5917 | 19.14928 | 16.96316 | -0.5575821 | 1.659412 | 0.5267137
53.36128 | 18.5899 | 19.14697 | 16.96061 | -0.557069 | 1.659519 | 0.5268378
53.37128 | 18.6082 | 19.14467 | 16.95808 | -0.5364739 | 1.659633 | 0.5269632
53.38128 | 18.5865 | 19.1424 | 16.95555 | -0.5558964 | 1.659754 | 0.5270899
53.39128 | 18.5799 | 19.14014 | 16.95304 | -0.5602368 | 1.659882 | 0.5272179
53.40127 | 18.595 | 19.1379 | 16.95053 | -0.5428971 | 1.660017 | 0.5273472
53.41127 | 18.5866 | 19.13567 | 16.94804 | -0.549073 | 1.66016 | 0.5274778
53.42127 | 18.5792 | 19.13347 | 16.94555 | -0.5542664 | 1.660309 | 0.5276098
53.43127 | 18.5795 | 19.13128 | 16.94307 | -0.5517773 | 1.660465 | 0.527743
53.44127 | 18.5881 | 19.12911 | 16.9406 | -0.5410063 | 1.660629 | 0.5278777
53.45127 | 18.5781 | 19.12695 | 16.93814 | -0.5488528 | 1.660799 | 0.5280136
53.46126 | 18.5617 | 19.12482 | 16.93569 | -0.5631188 | 1.660977 | 0.5281507
53.47126 | 18.5773 | 19.1227 | 16.93325 | -0.5454008 | 1.661162 | 0.5282892
53.48126 | 18.5791 | 19.1206 | 16.93082 | -0.5414998 | 1.661353 | 0.5284291
53.49126 | 18.5624 | 19.11852 | 16.92839 | -0.5561163 | 1.661552 | 0.5285703
53.50126 | 18.5627 | 19.11645 | 16.92598 | -0.5537506 | 1.661758 | 0.5287128
53.51125 | 18.5641 | 19.1144 | 16.92358 | -0.5503043 | 1.661971 | 0.5288564
53.52125 | 18.5557 | 19.11237 | 16.92118 | -0.5566734 | 1.662191 | 0.5290015
53.53125 | 18.5667 | 19.11036 | 16.91879 | -0.5436602 | 1.662419 | 0.5291478
53.54125 | 18.5556 | 19.10836 | 16.91642 | -0.5527643 | 1.662653 | 0.5292955
53.55125 | 18.5583 | 19.10639 | 16.91405 | -0.5480856 | 1.662895 | 0.5294444
53.56125 | 18.5504 | 19.10442 | 16.91169 | -0.5540241 | 1.663143 | 0.5295946
53.57124 | 18.5522 | 19.10248 | 16.90934 | -0.5502822 | 1.663399 | 0.5297459
53.58124 | 18.5504 | 19.10056 | 16.90699 | -0.5501554 | 1.663662 | 0.5298985
53.59124 | 18.5438 | 19.09865 | 16.90466 | -0.5548461 | 1.663932 | 0.5300524
53.60124 | 18.543 | 19.09675 | 16.90234 | -0.5537534 | 1.664209 | 0.5302076
53.61124 | 18.5392 | 19.09488 | 16.90002 | -0.5556788 | 1.664494 | 0.5303639
53.62123 | 18.532 | 19.09302 | 16.89772 | -0.5610221 | 1.664785 | 0.5305213
53.63123 | 18.5333 | 19.09118 | 16.89542 | -0.5578814 | 1.665083 | 0.5306801
53.64123 | 18.5322 | 19.08936 | 16.89313 | -0.557158 | 1.66539 | 0.5308399
53.65123 | 18.5272 | 19.08755 | 16.89085 | -0.5603514 | 1.665703 | 0.5310011
53.66123 | 18.5123 | 19.08576 | 16.88858 | -0.5734613 | 1.666023 | 0.5311633
53.67123 | 18.5208 | 19.08399 | 16.88631 | -0.5631887 | 1.66635 | 0.5313267
53.68122 | 18.5181 | 19.08224 | 16.88406 | -0.5641351 | 1.666685 | 0.5314909
53.69122 | 18.5052 | 19.0805 | 16.88181 | -0.5752956 | 1.667026 | 0.5316564
53.70122 | 18.5165 | 19.07877 | 16.87958 | -0.5622737 | 1.667375 | 0.5318231
53.71122 | 18.5111 | 19.07707 | 16.87735 | -0.5659689 | 1.667732 | 0.5319907
53.72122 | 18.4931 | 19.07538 | 16.87513 | -0.5822805 | 1.668095 | 0.5321594
53.73121 | 18.5106 | 19.07371 | 16.87292 | -0.5631099 | 1.668465 | 0.532329
53.74121 | 18.5079 | 19.07205 | 16.87071 | -0.5641549 | 1.668842 | 0.5324997
53.75121 | 18.496 | 19.07042 | 16.86852 | -0.5744166 | 1.669227 | 0.5326714
53.76121 | 18.4854 | 19.06879 | 16.86633 | -0.5833948 | 1.66962 | 0.532844
53.77121 | 18.5002 | 19.06719 | 16.86415 | -0.5669895 | 1.670019 | 0.5330175
53.78121 | 18.4926 | 19.0656 | 16.86198 | -0.5730009 | 1.670426 | 0.533192
53.7912 | 18.4781 | 19.06403 | 16.85982 | -0.5859303 | 1.670839 | 0.5333671
53.8012 | 18.4838 | 19.06247 | 16.85767 | -0.5786745 | 1.671261 | 0.5335433
53.8112 | 18.4848 | 19.06094 | 16.85553 | -0.576135 | 1.671689 | 0.5337202
53.8212 | 18.4625 | 19.05941 | 16.85339 | -0.5969119 | 1.672125 | 0.533898
53.8312 | 18.4868 | 19.05791 | 16.85126 | -0.5711052 | 1.672568 | 0.5340765
53.84119 | 18.4634 | 19.05642 | 16.84914 | -0.5930161 | 1.673018 | 0.5342556
53.85119 | 18.4565 | 19.05494 | 16.84703 | -0.5984418 | 1.673475 | 0.5344356
53.86119 | 18.4763 | 19.05348 | 16.84493 | -0.5771836 | 1.67394 | 0.5346163
53.87119 | 18.452 | 19.05204 | 16.84283 | -0.6000414 | 1.674412 | 0.5347976
53.88119 | 18.4576 | 19.05062 | 16.84074 | -0.5930154 | 1.674892 | 0.5349795
53.89119 | 18.4602 | 19.04921 | 16.83866 | -0.5890053 | 1.675379 | 0.535162
53.90118 | 18.4379 | 19.04781 | 16.8366 | -0.6099126 | 1.675872 | 0.5353449
53.91118 | 18.4518 | 19.04643 | 16.83453 | -0.5946342 | 1.676374 | 0.5355284
53.92118 | 18.4252 | 19.04507 | 16.83248 | -0.6198717 | 1.676882 | 0.5357125
53.93118 | 18.4325 | 19.04373 | 16.83043 | -0.611225 | 1.677399 | 0.535897
53.94118 | 18.4216 | 19.04239 | 16.82839 | -0.6207942 | 1.677922 | 0.5360819
53.95117 | 18.4155 | 19.04108 | 16.82636 | -0.6255804 | 1.678453 | 0.536267
53.96117 | 18.4204 | 19.03978 | 16.82434 | -0.6193806 | 1.678991 | 0.5364526
53.97117 | 18.3987 | 19.0385 | 16.82232 | -0.6397965 | 1.679536 | 0.5366386
53.98117 | 18.3893 | 19.03723 | 16.82031 | -0.6479278 | 1.680089 | 0.5368248
53.99117 | 18.3966 | 19.03597 | 16.81831 | -0.6393747 | 1.68065 | 0.5370112
54.00117 | 18.3944 | 19.03474 | 16.81632 | -0.6403369 | 1.681217 | 0.5371979
54.01116 | 18.3824 | 19.03352 | 16.81434 | -0.6511157 | 1.681792 | 0.5373842
54.02116 | 18.3761 | 19.03231 | 16.81236 | -0.6562086 | 1.682375 | 0.5375712
54.03116 | 18.373 | 19.03112 | 16.81039 | -0.6581166 | 1.682965 | 0.5377581
54.04116 | 18.3687 | 19.02994 | 16.80843 | -0.6612399 | 1.683562 | 0.5379452
54.05116 | 18.3692 | 19.02878 | 16.80648 | -0.659578 | 1.684167 | 0.5381321
54.06115 | 18.3556 | 19.02763 | 16.80453 | -0.6720327 | 1.684779 | 0.5383189
54.07115 | 18.3582 | 19.0265 | 16.8026 | -0.668301 | 1.685399 | 0.5385058
54.08115 | 18.3474 | 19.02538 | 16.80067 | -0.6779843 | 1.686026 | 0.5386925
54.09115 | 18.3484 | 19.02428 | 16.79874 | -0.6758825 | 1.686661 | 0.538879
54.10115 | 18.3354 | 19.0232 | 16.79683 | -0.6877954 | 1.687304 | 0.5390653
54.11115 | 18.3324 | 19.02212 | 16.79492 | -0.689723 | 1.687953 | 0.5392514
54.12114 | 18.3356 | 19.02107 | 16.79302 | -0.6854664 | 1.68861 | 0.5394369
54.13114 | 18.3237 | 19.02002 | 16.79113 | -0.6963233 | 1.689275 | 0.5396223
54.14114 | 18.3197 | 19.01899 | 16.78924 | -0.6992949 | 1.689947 | 0.5398073
54.15114 | 18.3286 | 19.01798 | 16.78736 | -0.6893809 | 1.690628 | 0.5399918
54.16114 | 18.3082 | 19.01698 | 16.78549 | -0.7087813 | 1.691315 | 0.5401758
54.17113 | 18.3283 | 19.016 | 16.78363 | -0.687697 | 1.692009 | 0.5403592
54.18113 | 18.3075 | 19.01503 | 16.78177 | -0.7075261 | 1.692712 | 0.5405421
54.19113 | 18.2985 | 19.01407 | 16.77992 | -0.7155693 | 1.693422 | 0.5407243
54.20113 | 18.307 | 19.01313 | 16.77808 | -0.7061269 | 1.69414 | 0.540906
54.21113 | 18.3108 | 19.0122 | 16.77625 | -0.7013984 | 1.694866 | 0.5410868
54.22113 | 18.3043 | 19.01128 | 16.77442 | -0.706984 | 1.695599 | 0.5412669
54.23112 | 18.295 | 19.01038 | 16.7726 | -0.7153845 | 1.696339 | 0.5414459
54.24112 | 18.2951 | 19.0095 | 16.77079 | -0.7143979 | 1.697087 | 0.5416243
54.25112 | 18.3044 | 19.00863 | 16.76898 | -0.7042252 | 1.697843 | 0.5418018
54.26112 | 18.293 | 19.00777 | 16.76718 | -0.7147663 | 1.698607 | 0.5419782
54.27112 | 18.2788 | 19.00692 | 16.76539 | -0.7281211 | 1.699378 | 0.5421537
54.28111 | 18.2917 | 19.00609 | 16.76361 | -0.7143904 | 1.700156 | 0.5423279
54.29111 | 18.2947 | 19.00527 | 16.76183 | -0.7105723 | 1.700943 | 0.5425011
54.30111 | 18.2727 | 19.00447 | 16.76006 | -0.7317679 | 1.701738 | 0.5426732
54.31111 | 18.2847 | 19.00368 | 16.75829 | -0.7189768 | 1.70254 | 0.5428441
54.32111 | 18.2822 | 19.0029 | 16.75654 | -0.7206993 | 1.70335 | 0.5430137
54.33111 | 18.2865 | 19.00214 | 16.75479 | -0.7156351 | 1.704168 | 0.543182
54.3411 | 18.2781 | 19.00138 | 16.75304 | -0.7232848 | 1.704992 | 0.5433487
54.3511 | 18.278 | 19.00065 | 16.75131 | -0.7226469 | 1.705825 | 0.5435142
54.3611 | 18.2817 | 18.99992 | 16.74958 | -0.7182223 | 1.706666 | 0.5436782
54.3711 | 18.2792 | 18.99921 | 16.74785 | -0.7200104 | 1.707515 | 0.5438407
54.3811 | 18.2745 | 18.99851 | 16.74614 | -0.7240118 | 1.708372 | 0.5440016
54.39109 | 18.2812 | 18.99783 | 16.74443 | -0.7166268 | 1.709235 | 0.5441608
54.40109 | 18.2609 | 18.99715 | 16.74273 | -0.7362537 | 1.710107 | 0.5443184
54.41109 | 18.2724 | 18.99649 | 16.74103 | -0.7240936 | 1.710988 | 0.5444743
54.42109 | 18.2819 | 18.99585 | 16.73934 | -0.7139462 | 1.711876 | 0.5446284
54.43109 | 18.2523 | 18.99521 | 16.73766 | -0.7429115 | 1.712771 | 0.5447807
54.44109 | 18.2687 | 18.99459 | 16.73598 | -0.7258891 | 1.713675 | 0.5449311
54.45108 | 18.2561 | 18.99398 | 16.73432 | -0.7378804 | 1.714586 | 0.5450794
54.46108 | 18.2688 | 18.99338 | 16.73265 | -0.7245832 | 1.715505 | 0.545226
54.47108 | 18.2593 | 18.9928 | 16.731 | -0.7334983 | 1.716433 | 0.5453705
54.48108 | 18.2458 | 18.99223 | 16.72934 | -0.746426 | 1.717368 | 0.5455128
54.49108 | 18.2711 | 18.99167 | 16.7277 | -0.720566 | 1.718312 | 0.5456531
54.50107 | 18.2571 | 18.99112 | 16.72607 | -0.7340186 | 1.719262 | 0.5457911
54.51107 | 18.2515 | 18.99058 | 16.72443 | -0.7390827 | 1.720221 | 0.545927
54.52107 | 18.2514 | 18.99006 | 16.72281 | -0.7386591 | 1.721189 | 0.5460606
54.53107 | 18.249 | 18.98955 | 16.72119 | -0.7405474 | 1.722164 | 0.5461919
54.54107 | 18.2557 | 18.98905 | 16.71958 | -0.7333478 | 1.723147 | 0.5463209
54.55107 | 18.259 | 18.98856 | 16.71797 | -0.7295599 | 1.724139 | 0.5464474
54.56106 | 18.2395 | 18.98808 | 16.71638 | -0.7485845 | 1.725137 | 0.5465713
54.57106 | 18.2352 | 18.98762 | 16.71478 | -0.7524198 | 1.726144 | 0.5466928
54.58106 | 18.2482 | 18.98717 | 16.7132 | -0.7389681 | 1.727161 | 0.5468118
54.59106 | 18.2421 | 18.98673 | 16.71161 | -0.7446271 | 1.728184 | 0.5469281
54.60106 | 18.238 | 18.9863 | 16.71004 | -0.7482979 | 1.729216 | 0.5470419
54.61105 | 18.2315 | 18.98588 | 16.70847 | -0.7543809 | 1.730255 | 0.5471528
54.62105 | 18.2237 | 18.98547 | 16.70691 | -0.7617745 | 1.731303 | 0.5472611
54.63105 | 18.2255 | 18.98508 | 16.70535 | -0.7595792 | 1.732359 | 0.5473666
54.64105 | 18.2268 | 18.9847 | 16.7038 | -0.757896 | 1.733423 | 0.5474692
54.65105 | 18.2286 | 18.98432 | 16.70226 | -0.7557246 | 1.734497 | 0.5475689
54.66105 | 18.213 | 18.98396 | 16.70072 | -0.7709636 | 1.735578 | 0.5476658
54.67104 | 18.2206 | 18.98361 | 16.69919 | -0.7630135 | 1.736665 | 0.5477596
54.68104 | 18.2186 | 18.98328 | 16.69766 | -0.7646762 | 1.737763 | 0.5478504
54.69104 | 18.2022 | 18.98295 | 16.69614 | -0.7807486 | 1.738869 | 0.5479383
54.70104 | 18.2038 | 18.98263 | 16.69463 | -0.7788318 | 1.739982 | 0.5480231
54.71104 | 18.2003 | 18.98233 | 16.69312 | -0.7820261 | 1.741104 | 0.5481047
54.72103 | 18.1987 | 18.98203 | 16.69162 | -0.7833322 | 1.742234 | 0.548183
54.73103 | 18.1885 | 18.98175 | 16.69012 | -0.7932484 | 1.743372 | 0.5482582
54.74103 | 18.1913 | 18.98148 | 16.68863 | -0.7901757 | 1.744519 | 0.5483302
54.75103 | 18.1737 | 18.98121 | 16.68714 | -0.8075141 | 1.745675 | 0.5483989
54.76103 | 18.1764 | 18.98096 | 16.68566 | -0.804563 | 1.746839 | 0.5484642
54.77102 | 18.17 | 18.98072 | 16.68419 | -0.8107223 | 1.74801 | 0.5485261
54.78102 | 18.1673 | 18.98049 | 16.68272 | -0.8131928 | 1.749191 | 0.5485847
54.79102 | 18.1684 | 18.98027 | 16.68125 | -0.8118734 | 1.75038 | 0.5486398
54.80102 | 18.157 | 18.98006 | 16.6798 | -0.8230643 | 1.751578 | 0.5486915
54.81102 | 18.1567 | 18.97987 | 16.67834 | -0.8231662 | 1.752784 | 0.5487397
54.82102 | 18.1439 | 18.97968 | 16.6769 | -0.8357788 | 1.753999 | 0.5487843
54.83101 | 18.153 | 18.9795 | 16.67546 | -0.8265012 | 1.75522 | 0.5488254
54.84101 | 18.1485 | 18.97933 | 16.67402 | -0.8308342 | 1.756452 | 0.5488628
54.85101 | 18.1562 | 18.97918 | 16.67259 | -0.8229775 | 1.757692 | 0.5488967
54.86101 | 18.139 | 18.97903 | 16.67116 | -0.8400311 | 1.758941 | 0.5489268
54.87101 | 18.1383 | 18.9789 | 16.66974 | -0.840595 | 1.760198 | 0.5489533
54.881 | 18.1194 | 18.97877 | 16.66833 | -0.8593692 | 1.761463 | 0.548976
54.891 | 18.1389 | 18.97865 | 16.66692 | -0.8397535 | 1.762737 | 0.548995
54.901 | 18.1257 | 18.97855 | 16.66552 | -0.8528479 | 1.76402 | 0.5490102
54.911 | 18.1358 | 18.97845 | 16.66412 | -0.8426522 | 1.765312 | 0.5490217
54.921 | 18.1183 | 18.97837 | 16.66273 | -0.8600668 | 1.766612 | 0.5490292
54.931 | 18.1163 | 18.97829 | 16.66134 | -0.8619915 | 1.767922 | 0.5490329
54.94099 | 18.1143 | 18.97823 | 16.65996 | -0.8639262 | 1.769238 | 0.5490328
54.95099 | 18.1167 | 18.97817 | 16.65858 | -0.8614708 | 1.770565 | 0.5490288
54.96099 | 18.1247 | 18.97813 | 16.6572 | -0.8534253 | 1.7719 | 0.5490208
54.97099 | 18.1025 | 18.97809 | 16.65584 | -0.8755897 | 1.773244 | 0.5490089
54.98099 | 18.1122 | 18.97806 | 16.65447 | -0.8658638 | 1.774597 | 0.5489931
54.99098 | 18.1065 | 18.97805 | 16.65312 | -0.8715482 | 1.775958 | 0.5489733
55.00098 | 18.115 | 18.97804 | 16.65176 | -0.8630419 | 1.777328 | 0.5489493
55.01098 | 18.1075 | 18.97805 | 16.65042 | -0.8705459 | 1.778708 | 0.5489216
55.02098 | 18.1045 | 18.97806 | 16.64907 | -0.8735592 | 1.780096 | 0.5488895
55.03098 | 18.1032 | 18.97808 | 16.64774 | -0.8748826 | 1.781493 | 0.5488538
55.04098 | 18.1108 | 18.97812 | 16.6464 | -0.8673155 | 1.782899 | 0.5488136
55.05097 | 18.1043 | 18.97816 | 16.64508 | -0.8738583 | 1.784313 | 0.5487696
55.06097 | 18.0974 | 18.97821 | 16.64375 | -0.8808108 | 1.785737 | 0.5487215
55.07097 | 18.098 | 18.97827 | 16.64243 | -0.8802728 | 1.78717 | 0.5486692
55.08097 | 18.1 | 18.97834 | 16.64112 | -0.8783446 | 1.788612 | 0.5486129
55.09097 | 18.0859 | 18.97843 | 16.63981 | -0.892526 | 1.790063 | 0.5485525
55.10096 | 18.1018 | 18.97852 | 16.63851 | -0.8767169 | 1.791521 | 0.548488
55.11096 | 18.0917 | 18.97862 | 16.63721 | -0.8869176 | 1.79299 | 0.5484193
55.12096 | 18.1075 | 18.97873 | 16.63591 | -0.8712279 | 1.794469 | 0.5483466
55.13096 | 18.0863 | 18.97885 | 16.63462 | -0.8925478 | 1.795956 | 0.5482696
55.14096 | 18.0993 | 18.97898 | 16.63334 | -0.8796773 | 1.797452 | 0.5481885
55.15096 | 18.0978 | 18.97912 | 16.63206 | -0.8813163 | 1.798958 | 0.5481033
55.16095 | 18.1005 | 18.97926 | 16.63078 | -0.8787648 | 1.800471 | 0.5480141
55.17095 | 18.1034 | 18.97942 | 16.62951 | -0.8760229 | 1.801995 | 0.5479207
55.18095 | 18.101 | 18.97959 | 16.62824 | -0.8785906 | 1.803528 | 0.547823
55.19095 | 18.0953 | 18.97977 | 16.62698 | -0.8844679 | 1.805071 | 0.5477213
55.20095 | 18.1078 | 18.97995 | 16.62572 | -0.8721547 | 1.806622 | 0.5476153
55.21094 | 18.1009 | 18.98015 | 16.62446 | -0.8792508 | 1.808182 | 0.5475054
55.22094 | 18.0937 | 18.98036 | 16.62321 | -0.8866567 | 1.809752 | 0.5473913
55.23094 | 18.0992 | 18.98057 | 16.62197 | -0.8813722 | 1.811332 | 0.5472731
55.24094 | 18.0993 | 18.9808 | 16.62073 | -0.8814972 | 1.812921 | 0.5471507
55.25094 | 18.0911 | 18.98103 | 16.61949 | -0.8899318 | 1.814519 | 0.5470242
55.26094 | 18.0863 | 18.98128 | 16.61826 | -0.8949758 | 1.816127 | 0.5468936
55.27093 | 18.097 | 18.98153 | 16.61703 | -0.8845293 | 1.817743 | 0.5467591
55.28093 | 18.0888 | 18.98179 | 16.6158 | -0.8929926 | 1.819369 | 0.5466203
55.29093 | 18.1017 | 18.98207 | 16.61458 | -0.8803654 | 1.821005 | 0.5464776
55.30093 | 18.0739 | 18.98235 | 16.61337 | -0.9084478 | 1.822651 | 0.5463307
55.31093 | 18.0928 | 18.98264 | 16.61215 | -0.8898399 | 1.824306 | 0.5461798
55.32092 | 18.0825 | 18.98294 | 16.61095 | -0.9004412 | 1.82597 | 0.5460251
55.33092 | 18.0832 | 18.98325 | 16.60974 | -0.9000524 | 1.827644 | 0.5458662
55.34092 | 18.0789 | 18.98357 | 16.60854 | -0.9046733 | 1.829328 | 0.5457033
55.35092 | 18.0768 | 18.9839 | 16.60735 | -0.9071039 | 1.831021 | 0.5455365
55.36092 | 18.0737 | 18.98424 | 16.60615 | -0.9105442 | 1.832725 | 0.5453658
55.37092 | 18.0712 | 18.98459 | 16.60497 | -0.913394 | 1.834438 | 0.5451911
55.38091 | 18.0657 | 18.98495 | 16.60378 | -0.9192533 | 1.836159 | 0.5450127
55.39091 | 18.0519 | 18.98532 | 16.6026 | -0.9334225 | 1.837891 | 0.5448302
55.40091 | 18.0636 | 18.9857 | 16.60142 | -0.9221018 | 1.839633 | 0.5446439
55.41091 | 18.0504 | 18.98609 | 16.60025 | -0.9356905 | 1.841385 | 0.5444538
55.42091 | 18.0525 | 18.98649 | 16.59908 | -0.9339891 | 1.843147 | 0.5442598
55.4309 | 18.0512 | 18.9869 | 16.59792 | -0.9356974 | 1.844917 | 0.5440623
55.4409 | 18.0493 | 18.98732 | 16.59676 | -0.9380154 | 1.846698 | 0.5438608
55.4509 | 18.0506 | 18.98774 | 16.5956 | -0.9371435 | 1.84849 | 0.5436556
55.4609 | 18.0422 | 18.98818 | 16.59444 | -0.9459818 | 1.850291 | 0.5434467
55.4709 | 18.0389 | 18.98863 | 16.59329 | -0.9497298 | 1.852102 | 0.5432342
55.4809 | 18.0478 | 18.98909 | 16.59215 | -0.9412876 | 1.853923 | 0.543018
55.49089 | 18.0436 | 18.98956 | 16.591 | -0.9459553 | 1.855753 | 0.5427985
55.50089 | 18.032 | 18.99003 | 16.58986 | -0.9580331 | 1.857594 | 0.5425751
55.51089 | 18.0521 | 18.99052 | 16.58873 | -0.938421 | 1.859445 | 0.5423483
55.52089 | 18.0234 | 18.99102 | 16.58759 | -0.9676189 | 1.861307 | 0.5421179
55.53089 | 18.0429 | 18.99153 | 16.58646 | -0.9486274 | 1.863179 | 0.5418841
55.54088 | 18.0398 | 18.99205 | 16.58534 | -0.9522451 | 1.865058 | 0.5416471
55.55088 | 18.0181 | 18.99257 | 16.58422 | -0.9744737 | 1.86695 | 0.5414065
55.56088 | 18.0358 | 18.99311 | 16.5831 | -0.9573124 | 1.868852 | 0.5411625
55.57088 | 18.0221 | 18.99366 | 16.58198 | -0.9715616 | 1.870765 | 0.5409152
55.58088 | 18.038 | 18.99422 | 16.58087 | -0.9562209 | 1.872687 | 0.5406647
55.59088 | 18.0362 | 18.99479 | 16.57976 | -0.9585905 | 1.87462 | 0.5404109
55.60087 | 18.0235 | 18.99537 | 16.57865 | -0.9718701 | 1.876561 | 0.5401542
55.61087 | 18.0393 | 18.99596 | 16.57755 | -0.9566607 | 1.878515 | 0.5398941
55.62087 | 18.0366 | 18.99656 | 16.57645 | -0.9599616 | 1.880479 | 0.5396309
55.63087 | 18.036 | 18.99717 | 16.57536 | -0.961173 | 1.882453 | 0.5393646
55.64087 | 18.0353 | 18.9978 | 16.57426 | -0.9624951 | 1.884438 | 0.5390953
55.65086 | 18.0314 | 18.99843 | 16.57317 | -0.9670273 | 1.886431 | 0.5388234
55.66086 | 18.0364 | 18.99907 | 16.57209 | -0.9626706 | 1.888437 | 0.5385482
55.67086 | 18.0454 | 18.99972 | 16.571 | -0.9543247 | 1.890453 | 0.5382702
55.68086 | 18.0446 | 19.00039 | 16.56992 | -0.9557893 | 1.89248 | 0.5379892
55.69086 | 18.0357 | 19.00106 | 16.56884 | -0.9653649 | 1.894517 | 0.5377056
55.70086 | 18.0475 | 19.00175 | 16.56777 | -0.9542514 | 1.896565 | 0.5374192
55.71085 | 18.0361 | 19.00245 | 16.5667 | -0.9663478 | 1.898621 | 0.5371304
55.72085 | 18.0422 | 19.00316 | 16.56563 | -0.9609566 | 1.900691 | 0.5368387
55.73085 | 18.054 | 19.00388 | 16.56456 | -0.949876 | 1.902771 | 0.5365444
55.74085 | 18.0327 | 19.00461 | 16.5635 | -0.9719064 | 1.904862 | 0.5362475
55.75085 | 18.0644 | 19.00535 | 16.56244 | -0.9409478 | 1.906964 | 0.5359482
55.76084 | 18.0512 | 19.0061 | 16.56138 | -0.9548993 | 1.909073 | 0.5356467
55.77084 | 18.0446 | 19.00686 | 16.56032 | -0.9622636 | 1.911197 | 0.5353425
55.78084 | 18.0695 | 19.00764 | 16.55927 | -0.9381387 | 1.913331 | 0.5350361
55.79084 | 18.0545 | 19.00843 | 16.55822 | -0.9539256 | 1.915476 | 0.5347273
55.80084 | 18.0659 | 19.00922 | 16.55717 | -0.9433231 | 1.917632 | 0.5344163
55.81084 | 18.0657 | 19.01003 | 16.55613 | -0.9443326 | 1.919799 | 0.5341031
55.82083 | 18.0595 | 19.01085 | 16.55509 | -0.9513526 | 1.921975 | 0.5337882
55.83083 | 18.0807 | 19.01168 | 16.55405 | -0.930985 | 1.924164 | 0.5334708
55.84083 | 18.0631 | 19.01253 | 16.55301 | -0.9494292 | 1.926364 | 0.5331515
55.85083 | 18.0674 | 19.01339 | 16.55198 | -0.9459851 | 1.928575 | 0.5328302
55.86083 | 18.0736 | 19.01425 | 16.55095 | -0.9406526 | 1.930797 | 0.532507
55.87082 | 18.0664 | 19.01513 | 16.54992 | -0.9487312 | 1.933029 | 0.5321823
55.88082 | 18.0602 | 19.01602 | 16.54889 | -0.9558225 | 1.935273 | 0.5318555
55.89082 | 18.0766 | 19.01693 | 16.54787 | -0.9403257 | 1.937529 | 0.5315269
55.90082 | 18.0625 | 19.01784 | 16.54685 | -0.9553408 | 1.939796 | 0.5311967
55.91082 | 18.0825 | 19.01877 | 16.54583 | -0.9362682 | 1.942075 | 0.5308648
55.92082 | 18.0702 | 19.01971 | 16.54481 | -0.9495075 | 1.944365 | 0.5305315
55.93081 | 18.0677 | 19.02066 | 16.5438 | -0.9529573 | 1.946663 | 0.530197
55.94081 | 18.087 | 19.02162 | 16.54278 | -0.9346223 | 1.948977 | 0.5298607
55.95081 | 18.0698 | 19.0226 | 16.54177 | -0.9527974 | 1.9513 | 0.529523
55.96081 | 18.0704 | 19.02359 | 16.54077 | -0.953187 | 1.953636 | 0.529184
55.97081 | 18.0891 | 19.02459 | 16.53976 | -0.9354871 | 1.955983 | 0.5288437
55.9808 | 18.0744 | 19.0256 | 16.53876 | -0.9511996 | 1.958339 | 0.5285026
55.9908 | 18.085 | 19.02663 | 16.53776 | -0.9416257 | 1.960709 | 0.5281599
56.0008 | 18.0798 | 19.02766 | 16.53676 | -0.9478646 | 1.963091 | 0.5278162
56.0108 | 18.0786 | 19.02872 | 16.53576 | -0.9501161 | 1.965485 | 0.5274714
56.0208 | 18.0843 | 19.02978 | 16.53476 | -0.9454804 | 1.96789 | 0.5271257
56.0308 | 18.0872 | 19.03086 | 16.53377 | -0.9436577 | 1.970307 | 0.5267791
56.04079 | 18.0702 | 19.03195 | 16.53278 | -0.9617468 | 1.972734 | 0.526432
56.05079 | 18.097 | 19.03305 | 16.53179 | -0.9360498 | 1.975174 | 0.5260837
56.06079 | 18.0792 | 19.03417 | 16.5308 | -0.9549661 | 1.977627 | 0.5257347
56.07079 | 18.0861 | 19.0353 | 16.52982 | -0.9491954 | 1.980091 | 0.525385
56.08079 | 18.0992 | 19.03644 | 16.52884 | -0.9372379 | 1.982568 | 0.5250348
56.09078 | 18.0954 | 19.03759 | 16.52785 | -0.9421924 | 1.985053 | 0.5246843
56.10078 | 18.09 | 19.03876 | 16.52687 | -0.9487616 | 1.987554 | 0.5243329
56.11078 | 18.1036 | 19.03994 | 16.5259 | -0.9363442 | 1.990066 | 0.5239812
56.12078 | 18.0949 | 19.04114 | 16.52492 | -0.9462402 | 1.992591 | 0.5236291
56.13078 | 18.1059 | 19.04235 | 16.52395 | -0.9364497 | 1.995127 | 0.5232766
56.14078 | 18.1048 | 19.04357 | 16.52297 | -0.938773 | 1.997676 | 0.522924
56.15077 | 18.101 | 19.04481 | 16.522 | -0.9438087 | 2.000235 | 0.5225715
56.16077 | 18.1092 | 19.04606 | 16.52103 | -0.9368593 | 2.002808 | 0.5222184
56.17077 | 18.1232 | 19.04732 | 16.52007 | -0.9241238 | 2.005393 | 0.5218653
56.18077 | 18.1019 | 19.0486 | 16.5191 | -0.9467022 | 2.007991 | 0.5215123
56.19077 | 18.1098 | 19.04989 | 16.51813 | -0.9400946 | 2.010601 | 0.5211592
56.20076 | 18.0973 | 19.0512 | 16.51717 | -0.9538999 | 2.013221 | 0.5208066
56.21076 | 18.1076 | 19.05252 | 16.51621 | -0.9449204 | 2.015856 | 0.5204538
56.22076 | 18.1171 | 19.05386 | 16.51525 | -0.9367552 | 2.018504 | 0.5201013
56.23076 | 18.1246 | 19.0552 | 16.51429 | -0.9306042 | 2.021164 | 0.519749
56.24076 | 18.1077 | 19.05657 | 16.51333 | -0.9488675 | 2.023837 | 0.5193971
56.25076 | 18.1244 | 19.05795 | 16.51238 | -0.9335453 | 2.026522 | 0.5190456
56.26075 | 18.1061 | 19.05934 | 16.51142 | -0.9532362 | 2.029217 | 0.5186948
56.27075 | 18.1266 | 19.06074 | 16.51047 | -0.934143 | 2.031928 | 0.5183443
56.28075 | 18.1127 | 19.06216 | 16.50952 | -0.9494643 | 2.034651 | 0.5179941
56.29075 | 18.121 | 19.0636 | 16.50857 | -0.9426006 | 2.037387 | 0.517645
56.30075 | 18.1356 | 19.06505 | 16.50762 | -0.9294513 | 2.040136 | 0.5172961
56.31074 | 18.1094 | 19.06652 | 16.50667 | -0.9571158 | 2.042895 | 0.5169488
56.32074 | 18.1309 | 19.068 | 16.50573 | -0.9370964 | 2.045669 | 0.5166017
56.33074 | 18.1339 | 19.06949 | 16.50478 | -0.9355922 | 2.048457 | 0.5162554
56.34074 | 18.1229 | 19.071 | 16.50384 | -0.9481029 | 2.051258 | 0.5159101
56.35074 | 18.1117 | 19.07253 | 16.50289 | -0.9608286 | 2.054071 | 0.5155657
56.36074 | 18.1359 | 19.07407 | 16.50195 | -0.9381697 | 2.056898 | 0.5152226
56.37073 | 18.1271 | 19.07562 | 16.50101 | -0.9485243 | 2.059735 | 0.5148804
56.38073 | 18.1331 | 19.0772 | 16.50007 | -0.9440959 | 2.062588 | 0.5145394
56.39073 | 18.1325 | 19.07878 | 16.49913 | -0.946283 | 2.065454 | 0.5141994
56.40073 | 18.1345 | 19.08039 | 16.49819 | -0.9458856 | 2.068334 | 0.5138608
56.41073 | 18.1398 | 19.082 | 16.49725 | -0.9422036 | 2.071226 | 0.5135234
56.42072 | 18.1338 | 19.08364 | 16.49632 | -0.9498357 | 2.07413 | 0.5131878
56.43072 | 18.146 | 19.08529 | 16.49538 | -0.9392852 | 2.077049 | 0.5128532
56.44072 | 18.155 | 19.08695 | 16.49445 | -0.9319504 | 2.079982 | 0.5125202
56.45072 | 18.1452 | 19.08863 | 16.49351 | -0.9434314 | 2.082928 | 0.5121886
56.46072 | 18.1405 | 19.09033 | 16.49258 | -0.9498283 | 2.085888 | 0.5118585
56.47072 | 18.1474 | 19.09204 | 16.49165 | -0.9446412 | 2.088862 | 0.5115302
56.48071 | 18.156 | 19.09377 | 16.49072 | -0.9377685 | 2.091846 | 0.5112038
56.49071 | 18.1481 | 19.09551 | 16.48979 | -0.9474136 | 2.094847 | 0.5108788
56.50071 | 18.1549 | 19.09727 | 16.48886 | -0.9423749 | 2.097861 | 0.5105556
56.51071 | 18.1633 | 19.09905 | 16.48793 | -0.9357524 | 2.100889 | 0.5102342
56.52071 | 18.1467 | 19.10085 | 16.487 | -0.9541464 | 2.103931 | 0.5099148
56.5307 | 18.1615 | 19.10265 | 16.48607 | -0.9411549 | 2.106984 | 0.5095975
56.5407 | 18.1703 | 19.10448 | 16.48515 | -0.9341817 | 2.110054 | 0.509282
56.5507 | 18.1679 | 19.10633 | 16.48422 | -0.9384252 | 2.113138 | 0.5089685
56.5607 | 18.1758 | 19.10818 | 16.48329 | -0.932385 | 2.116235 | 0.5086571
56.5707 | 18.1664 | 19.11006 | 16.48237 | -0.9436617 | 2.119347 | 0.5083477
56.5807 | 18.1761 | 19.11196 | 16.48144 | -0.9358551 | 2.122473 | 0.5080406
56.59069 | 18.1909 | 19.11386 | 16.48052 | -0.9229633 | 2.12561 | 0.507736
56.60069 | 18.177 | 19.11579 | 16.47959 | -0.9387906 | 2.128764 | 0.5074334
56.61069 | 18.1851 | 19.11773 | 16.47867 | -0.9326346 | 2.131932 | 0.5071331
56.62069 | 18.1972 | 19.1197 | 16.47775 | -0.9224958 | 2.135115 | 0.5068352
56.63069 | 18.1857 | 19.12167 | 16.47682 | -0.9359739 | 2.138312 | 0.5065397
56.64068 | 18.1965 | 19.12367 | 16.4759 | -0.9271676 | 2.14152 | 0.506247
56.65068 | 18.1934 | 19.12568 | 16.47498 | -0.9322799 | 2.144746 | 0.5059564
56.66068 | 18.205 | 19.12771 | 16.47406 | -0.92271 | 2.147986 | 0.5056685
56.67068 | 18.2023 | 19.12976 | 16.47313 | -0.9274573 | 2.151241 | 0.5053831
56.68068 | 18.2021 | 19.13182 | 16.47221 | -0.9297222 | 2.154511 | 0.5051004
56.69068 | 18.2037 | 19.1339 | 16.47129 | -0.9302044 | 2.157795 | 0.5048204
56.70067 | 18.224 | 19.136 | 16.47037 | -0.9120022 | 2.16109 | 0.5045434
56.71067 | 18.224 | 19.13812 | 16.46945 | -0.9141199 | 2.164404 | 0.5042689
56.72067 | 18.226 | 19.14025 | 16.46853 | -0.9142548 | 2.167732 | 0.5039972
56.73067 | 18.2406 | 19.14241 | 16.4676 | -0.901808 | 2.171075 | 0.5037284
56.74067 | 18.2309 | 19.14458 | 16.46668 | -0.9136789 | 2.174433 | 0.5034625
56.75066 | 18.2441 | 19.14677 | 16.46576 | -0.9026657 | 2.177803 | 0.5031998
56.76066 | 18.2424 | 19.14897 | 16.46484 | -0.9065725 | 2.181191 | 0.5029398
56.77066 | 18.2457 | 19.1512 | 16.46392 | -0.9054973 | 2.184594 | 0.5026828
56.78066 | 18.259 | 19.15344 | 16.463 | -0.8944401 | 2.188012 | 0.502429
56.79066 | 18.2621 | 19.1557 | 16.46208 | -0.8936013 | 2.191446 | 0.5021782
56.80066 | 18.275 | 19.15798 | 16.46116 | -0.8829807 | 2.194894 | 0.5019306
56.81065 | 18.257 | 19.16028 | 16.46024 | -0.9032763 | 2.198354 | 0.5016865
56.82065 | 18.2676 | 19.16259 | 16.45931 | -0.8949924 | 2.201834 | 0.5014452
56.83065 | 18.2899 | 19.16493 | 16.45839 | -0.8750271 | 2.205328 | 0.5012073
56.84065 | 18.283 | 19.16728 | 16.45747 | -0.88428 | 2.208838 | 0.5009727
56.85065 | 18.2844 | 19.16965 | 16.45655 | -0.8852517 | 2.212363 | 0.5007414
56.86064 | 18.3032 | 19.17204 | 16.45563 | -0.8688398 | 2.215901 | 0.5005138
56.87064 | 18.2964 | 19.17445 | 16.4547 | -0.8780487 | 2.219457 | 0.5002893
56.88064 | 18.3035 | 19.17688 | 16.45378 | -0.8733763 | 2.223029 | 0.5000683
56.89064 | 18.324 | 19.17932 | 16.45286 | -0.8553232 | 2.226617 | 0.4998507
56.90064 | 18.3169 | 19.18179 | 16.45193 | -0.8648886 | 2.230221 | 0.4996367
56.91064 | 18.3193 | 19.18427 | 16.45101 | -0.8649731 | 2.23384 | 0.4994263
56.92063 | 18.3343 | 19.18677 | 16.45008 | -0.8524732 | 2.237471 | 0.4992196
56.93063 | 18.3181 | 19.1893 | 16.44916 | -0.8711972 | 2.241124 | 0.4990164
56.94063 | 18.3417 | 19.19184 | 16.44823 | -0.8501376 | 2.244789 | 0.4988168
56.95063 | 18.3465 | 19.1944 | 16.44731 | -0.8479 | 2.248474 | 0.498621
56.96063 | 18.3361 | 19.19698 | 16.44638 | -0.860879 | 2.252172 | 0.4984289
56.97062 | 18.3389 | 19.19958 | 16.44545 | -0.8606761 | 2.255884 | 0.4982407
56.98062 | 18.3479 | 19.2022 | 16.44452 | -0.8542955 | 2.259616 | 0.4980561
56.99062 | 18.3442 | 19.20483 | 16.4436 | -0.8606339 | 2.263363 | 0.4978754
57.00062 | 18.3695 | 19.20749 | 16.44267 | -0.8379922 | 2.267128 | 0.4976985
57.01062 | 18.3622 | 19.21017 | 16.44174 | -0.8479699 | 2.270909 | 0.4975255
57.02062 | 18.3562 | 19.21287 | 16.44081 | -0.8566678 | 2.274706 | 0.4973564
57.03061 | 18.3796 | 19.21558 | 16.43987 | -0.8359821 | 2.278516 | 0.4971915
57.04061 | 18.3682 | 19.21832 | 16.43894 | -0.8501185 | 2.282346 | 0.4970303
57.05061 | 18.3633 | 19.22108 | 16.43801 | -0.857776 | 2.286193 | 0.4968732
57.06061 | 18.398 | 19.22385 | 16.43708 | -0.8258524 | 2.290056 | 0.4967202
57.07061 | 18.3849 | 19.22665 | 16.43614 | -0.84175 | 2.293937 | 0.4965712
57.0806 | 18.3919 | 19.22946 | 16.43521 | -0.8375636 | 2.29783 | 0.4964264
57.0906 | 18.4008 | 19.2323 | 16.43427 | -0.8315003 | 2.301743 | 0.4962856
57.1006 | 18.389 | 19.23516 | 16.43333 | -0.8461576 | 2.305674 | 0.496149
57.1106 | 18.4134 | 19.23804 | 16.4324 | -0.824635 | 2.309622 | 0.4960166
57.1206 | 18.3961 | 19.24093 | 16.43146 | -0.8448335 | 2.313588 | 0.4958883
57.1306 | 18.411 | 19.24385 | 16.43052 | -0.832851 | 2.317569 | 0.4957643
57.14059 | 18.4189 | 19.24679 | 16.42958 | -0.8278867 | 2.321565 | 0.4956447
57.15059 | 18.4188 | 19.24975 | 16.42864 | -0.8309458 | 2.325581 | 0.4955292
57.16059 | 18.4214 | 19.25273 | 16.42769 | -0.8313255 | 2.329615 | 0.4954181
57.17059 | 18.44 | 19.25573 | 16.42675 | -0.8157256 | 2.333666 | 0.4953113
57.18059 | 18.4311 | 19.25875 | 16.4258 | -0.8276464 | 2.337735 | 0.4952088
57.19058 | 18.4486 | 19.26179 | 16.42486 | -0.8131852 | 2.341817 | 0.4951109
57.20058 | 18.457 | 19.26485 | 16.42391 | -0.8078478 | 2.34592 | 0.4950172
57.21058 | 18.4479 | 19.26793 | 16.42296 | -0.8200312 | 2.350042 | 0.494928
57.22058 | 18.4684 | 19.27104 | 16.42201 | -0.8026354 | 2.35418 | 0.4948433
57.23058 | 18.4744 | 19.27416 | 16.42106 | -0.7997606 | 2.358337 | 0.494763
57.24058 | 18.4679 | 19.27731 | 16.42011 | -0.8094069 | 2.362511 | 0.4946873
57.25057 | 18.4842 | 19.28047 | 16.41916 | -0.7962713 | 2.3667 | 0.4946161
57.26057 | 18.4936 | 19.28366 | 16.4182 | -0.7900601 | 2.37091 | 0.4945494
57.27057 | 18.4862 | 19.28687 | 16.41724 | -0.8006698 | 2.375138 | 0.4944873
57.28057 | 18.5037 | 19.2901 | 16.41629 | -0.786401 | 2.379384 | 0.4944298
57.29057 | 18.5056 | 19.29335 | 16.41533 | -0.7877533 | 2.383648 | 0.4943769
57.30056 | 18.504 | 19.29662 | 16.41437 | -0.7926241 | 2.387927 | 0.4943287
57.31056 | 18.5197 | 19.29992 | 16.41341 | -0.7802195 | 2.392228 | 0.4942849
57.32056 | 18.5252 | 19.30324 | 16.41244 | -0.7780366 | 2.396547 | 0.4942462
57.33056 | 18.5288 | 19.30658 | 16.41148 | -0.7777751 | 2.400885 | 0.4942117
57.34056 | 18.5488 | 19.30994 | 16.41051 | -0.7611353 | 2.40524 | 0.4941824
57.35056 | 18.5474 | 19.31332 | 16.40954 | -0.7659174 | 2.409615 | 0.4941577
57.36055 | 18.5553 | 19.31672 | 16.40858 | -0.7614176 | 2.414004 | 0.4941373
57.37055 | 18.5686 | 19.32014 | 16.40761 | -0.7515436 | 2.418416 | 0.4941225
57.38055 | 18.5613 | 19.32359 | 16.40663 | -0.7622906 | 2.422846 | 0.4941116
57.39055 | 18.5849 | 19.32706 | 16.40566 | -0.7421603 | 2.427295 | 0.4941063
57.40055 | 18.5852 | 19.33055 | 16.40468 | -0.7453518 | 2.431764 | 0.4941051
57.41054 | 18.5938 | 19.33406 | 16.40371 | -0.7402622 | 2.436246 | 0.4941094
57.42054 | 18.606 | 19.3376 | 16.40273 | -0.731598 | 2.440752 | 0.4941183
57.43054 | 18.6167 | 19.34116 | 16.40175 | -0.7244558 | 2.445277 | 0.4941319
57.44054 | 18.6122 | 19.34474 | 16.40076 | -0.7325362 | 2.449822 | 0.4941506
57.45054 | 18.631 | 19.34834 | 16.39978 | -0.7173388 | 2.454385 | 0.4941742
57.46054 | 18.632 | 19.35196 | 16.39879 | -0.7199639 | 2.458968 | 0.4942027
57.47053 | 18.6507 | 19.35561 | 16.39781 | -0.704908 | 2.463565 | 0.4942363
57.48053 | 18.6568 | 19.35928 | 16.39682 | -0.7024781 | 2.468187 | 0.4942747
57.49053 | 18.6645 | 19.36297 | 16.39582 | -0.6984707 | 2.472828 | 0.4943181
57.50053 | 18.6701 | 19.36669 | 16.39483 | -0.6965861 | 2.477488 | 0.4943665
57.51053 | 18.6926 | 19.37042 | 16.39384 | -0.6778241 | 2.482169 | 0.4944199
57.52052 | 18.6847 | 19.37418 | 16.39284 | -0.689481 | 2.486864 | 0.4944783
57.53052 | 18.7018 | 19.37796 | 16.39184 | -0.6761649 | 2.491584 | 0.4945418
57.54052 | 18.7081 | 19.38177 | 16.39084 | -0.6736712 | 2.496322833 | 0.4946103
57.55052 | 18.7207 | 19.3856 | 16.38983 | -0.6649007 | 2.501082 | 0.4946839
57.56052 | 18.734 | 19.38945 | 16.38883 | -0.6554531 | 2.505862 | 0.4947625
57.57052 | 18.731 | 19.39333 | 16.38782 | -0.6623288 | 2.510661 | 0.4948463
57.58051 | 18.749 | 19.39722 | 16.38681 | -0.6482239 | 2.515476 | 0.4949351
57.59051 | 18.7423 | 19.40115 | 16.3858 | -0.6588457 | 2.520316 | 0.4950291
57.60051 | 18.7612 | 19.40509 | 16.38479 | -0.6438908 | 2.525175 | 0.4951282
57.61051 | 18.7619 | 19.40906 | 16.38377 | -0.6471595 | 2.530056 | 0.4952324
57.62051 | 18.7771 | 19.41305 | 16.38275 | -0.6359512 | 2.534956 | 0.4953419
57.6305 | 18.7808 | 19.41706 | 16.38173 | -0.6362627 | 2.539873 | 0.4954563
57.6405 | 18.7972 | 19.4211 | 16.38071 | -0.6239016 | 2.544815 | 0.4955761
57.6505 | 18.8103 | 19.42516 | 16.37969 | -0.6148642 | 2.549777 | 0.495701
57.6605 | 18.8072 | 19.42925 | 16.37866 | -0.6220503 | 2.55476 | 0.4958312
57.6705 | 18.8297 | 19.43336 | 16.37763 | -0.6036598 | 2.559764 | 0.4959665
57.6805 | 18.8244 | 19.43749 | 16.3766 | -0.6130934 | 2.564789 | 0.4961071
57.69049 | 18.8362 | 19.44165 | 16.37556 | -0.605447 | 2.56983 | 0.4962528
57.70049 | 18.8556 | 19.44583 | 16.37453 | -0.590228 | 2.574896 | 0.4964039
57.71049 | 18.8563 | 19.45003 | 16.37349 | -0.5937333 | 2.579984 | 0.4965602
57.72049 | 18.8647 | 19.45426 | 16.37245 | -0.5895627 | 2.585093 | 0.4967218
57.73049 | 18.875 | 19.45852 | 16.3714 | -0.583516 | 2.590224 | 0.4968887
57.74048 | 18.8755 | 19.46279 | 16.37036 | -0.5872892 | 2.59537 | 0.4970606
57.75048 | 18.8806 | 19.46709 | 16.36931 | -0.5864907 | 2.600543 | 0.4972381
57.76048 | 18.8974 | 19.47142 | 16.36826 | -0.5740166 | 2.605737 | 0.4974208
57.77048 | 18.8957 | 19.47577 | 16.3672 | -0.5800667 | 2.610953 | 0.4976089
57.78048 | 18.9138 | 19.48014 | 16.36615 | -0.5663416 | 2.616191 | 0.4978023
57.79048 | 18.9231 | 19.48454 | 16.36509 | -0.5614404 | 2.62145 | 0.498001
57.80047 | 18.9353 | 19.48896 | 16.36403 | -0.5536598 | 2.626726 | 0.4982048
57.81047 | 18.9412 | 19.49341 | 16.36297 | -0.5522077 | 2.632028 | 0.4984142
57.82047 | 18.9536 | 19.49788 | 16.3619 | -0.5442805 | 2.637353 | 0.498629
57.83047 | 18.9552 | 19.50238 | 16.36083 | -0.5471778 | 2.6427 | 0.4988491
57.84047 | 18.9676 | 19.5069 | 16.35976 | -0.5393003 | 2.648069 | 0.4990745
57.85046 | 18.9781 | 19.51144 | 16.35868 | -0.5333429 | 2.653454 | 0.4993052
57.86046 | 18.9948 | 19.51601 | 16.35761 | -0.5212149 | 2.658868 | 0.4995414
57.87046 | 18.9938 | 19.52061 | 16.35653 | -0.5268115 | 2.664303 | 0.4997831
57.88046 | 19.0062 | 19.52523 | 16.35544 | -0.5190333 | 2.669761 | 0.5000301
57.89046 | 19.0137 | 19.52988 | 16.35436 | -0.5161803 | 2.675241 | 0.5002825
57.90046 | 19.0213 | 19.53455 | 16.35327 | -0.5132523 | 2.680744 | 0.5005404
57.91045 | 19.0183 | 19.53925 | 16.35218 | -0.5209453 | 2.686264 | 0.5008034
57.92045 | 19.0417 | 19.54397 | 16.35108 | -0.5022677 | 2.691812 | 0.5010721
57.93045 | 19.0469 | 19.54872 | 16.34999 | -0.5018157 | 2.697384 | 0.5013462
57.94045 | 19.0528 | 19.55349 | 16.34889 | -0.5006887 | 2.702977 | 0.5016257
57.95045 | 19.0647 | 19.55829 | 16.34778 | -0.4935875 | 2.708594 | 0.5019107
57.96044 | 19.0785 | 19.56311 | 16.34668 | -0.4846074 | 2.714229 | 0.5022009
57.97044 | 19.0969 | 19.56796 | 16.34557 | -0.471057 | 2.719891 | 0.5024968
57.98044 | 19.0998 | 19.57283 | 16.34446 | -0.4730324 | 2.725578 | 0.5027981
57.99044 | 19.1148 | 19.57773 | 16.34334 | -0.4629335 | 2.731287 | 0.5031049
58.00044 | 19.1223 | 19.58266 | 16.34222 | -0.4603604 | 2.73702 | 0.5034172
58.01044 | 19.1244 | 19.58761 | 16.3411 | -0.4632132 | 2.742776 | 0.5037349
58.02043 | 19.1437 | 19.59259 | 16.33998 | -0.4488872 | 2.74855 | 0.5040578
58.03043 | 19.1477 | 19.59759 | 16.33885 | -0.4498918 | 2.754353 | 0.5043865
58.04043 | 19.1565 | 19.60262 | 16.33772 | -0.4461224 | 2.76018 | 0.5047206
58.05043 | 19.1677 | 19.60768 | 16.33659 | -0.439979 | 2.766031 | 0.5050603
58.06043 | 19.1787 | 19.61276 | 16.33545 | -0.4340621 | 2.771905 | 0.5054054
58.07042 | 19.1795 | 19.61787 | 16.33431 | -0.4383653 | 2.777797 | 0.5057557
58.08042 | 19.2059 | 19.623 | 16.33317 | -0.4171014 | 2.78372 | 0.5061118
58.09042 | 19.2095 | 19.62816 | 16.33202 | -0.4186623 | 2.789666 | 0.5064734
58.10042 | 19.2238 | 19.63335 | 16.33087 | -0.4095506 | 2.795637 | 0.5068405
58.11042 | 19.2387 | 19.63856 | 16.32972 | -0.399865 | 2.801632 | 0.5072131
58.12041 | 19.2422 | 19.6438 | 16.32857 | -0.401601 | 2.807645 | 0.5075909
58.13041 | 19.2543 | 19.64907 | 16.32741 | -0.3947686 | 2.813688 | 0.5079745
58.14041 | 19.2777 | 19.65436 | 16.32624 | -0.3766631 | 2.819757 | 0.5083637
58.15041 | 19.2799 | 19.65968 | 16.32508 | -0.3797842 | 2.825849 | 0.5087583
58.16041 | 19.2912 | 19.66503 | 16.32391 | -0.373832 | 2.831967 | 0.5091584
58.17041 | 19.3058 | 19.67041 | 16.32273 | -0.3646066 | 2.838108 | 0.5095641
58.1804 | 19.3121 | 19.6758 | 16.32156 | -0.3637009 | 2.844267 | 0.5099749
58.1904 | 19.3295 | 19.68123 | 16.32038 | -0.3517317 | 2.850461 | 0.5103916
58.2004 | 19.3441 | 19.68669 | 16.3192 | -0.3425852 | 2.856676 | 0.5108138
58.2104 | 19.3304 | 19.69217 | 16.31801 | -0.36177 | 2.86292 | 0.5112415
58.2204 | 19.364 | 19.69768 | 16.31682 | -0.3336777 | 2.869184 | 0.5116748
58.23039 | 19.37 | 19.70321 | 16.31563 | -0.3332096 | 2.87547 | 0.5121133
58.24039 | 19.3794 | 19.70877 | 16.31443 | -0.329374 | 2.881788 | 0.5125575
58.25039 | 19.4115 | 19.71437 | 16.31323 | -0.3028657 | 2.888131 | 0.5130073
58.26039 | 19.4041 | 19.71998 | 16.31202 | -0.3158849 | 2.894499 | 0.5134626
58.27039 | 19.4148 | 19.72563 | 16.31081 | -0.3108317 | 2.900893 | 0.5139235
58.28039 | 19.4395 | 19.73131 | 16.3096 | -0.2918059 | 2.907313 | 0.5143899
58.29038 | 19.4475 | 19.737 | 16.30839 | -0.2895022 | 2.913752 | 0.5148613
58.30038 | 19.4626 | 19.74273 | 16.30717 | -0.2801316 | 2.920223 | 0.5153387
58.31038 | 19.4781 | 19.74849 | 16.30595 | -0.2703888 | 2.92672 | 0.5158215
58.32038 | 19.4789 | 19.75427 | 16.30472 | -0.2753738 | 2.933243 | 0.51631
58.33038 | 19.4998 | 19.76009 | 16.30349 | -0.2602867 | 2.939792 | 0.5168039
58.34037 | 19.5187 | 19.76592 | 16.30226 | -0.2472218 | 2.946361 | 0.5173029
58.35037 | 19.5128 | 19.77179 | 16.30102 | -0.2589904 | 2.952962 | 0.5178078
58.36037 | 19.5385 | 19.77769 | 16.29978 | -0.2391873 | 2.95959 | 0.5183182
58.37037 | 19.5599 | 19.78361 | 16.29853 | -0.223712 | 2.966244 | 0.5188342
58.38037 | 19.55 | 19.78957 | 16.29728 | -0.2395652 | 2.972925 | 0.5193556
58.39037 | 19.5914 | 19.79555 | 16.29603 | -0.2041464 | 2.979632 | 0.5198826
58.40036 | 19.6041 | 19.80155 | 16.29478 | -0.1974502 | 2.986359 | 0.5204145
58.41036 | 19.6089 | 19.80759 | 16.29352 | -0.198688 | 2.99312 | 0.5209524
58.42036 | 19.6379 | 19.81365 | 16.29225 | -0.1757542 | 2.999907 | 0.5214958
58.43036 | 19.6486 | 19.81975 | 16.29098 | -0.1711491 | 3.006722 | 0.5220447
58.44036 | 19.6528 | 19.82587 | 16.28971 | -0.1730724 | 3.013563 | 0.5225991
58.45035 | 19.6874 | 19.83202 | 16.28844 | -0.1446181 | 3.020424 | 0.5231584
58.46035 | 19.6983 | 19.8382 | 16.28716 | -0.1398988 | 3.02732 | 0.5237237
58.47035 | 19.7002 | 19.84441 | 16.28587 | -0.1442082 | 3.034243 | 0.5242946
58.48035 | 19.7367 | 19.85065 | 16.28458 | -0.113946 | 3.041193 | 0.5248708
58.49035 | 19.7481 | 19.85691 | 16.28329 | -0.108813 | 3.04817 | 0.5254525
58.50035 | 19.7566 | 19.86321 | 16.28199 | -0.1066085 | 3.055175 | 0.5260397
58.51034 | 19.7707 | 19.86953 | 16.28069 | -0.09882705 | 3.062201 | 0.5266317
58.52034 | 19.7833 | 19.87588 | 16.27939 | -0.09258084 | 3.069261 | 0.5272298
58.53034 | 19.8062 | 19.88226 | 16.27808 | -0.07606364 | 3.076349 | 0.5278333
58.54034 | 19.8248 | 19.88868 | 16.27677 | -0.06387528 | 3.083464 | 0.5284422
58.55034 | 19.8286 | 19.89512 | 16.27545 | -0.06651646 | 3.090608 | 0.5290566
58.56033 | 19.8667 | 19.90158 | 16.27413 | -0.0348797 | 3.097773 | 0.5296751
58.57033 | 19.8757 | 19.90808 | 16.27281 | -0.03237922 | 3.104972 | 0.5303002
58.58033 | 19.8785 | 19.91461 | 16.27148 | -0.03610839 | 3.1122 | 0.5309308
58.59033 | 19.9108 | 19.92117 | 16.27014 | -0.01036648 | 3.119456 | 0.531567
58.60033 | 19.9203 | 19.92775 | 16.26881 | -0.007454351 | 3.12674 | 0.5322084
58.61033 | 19.9313 | 19.93437 | 16.26746 | -0.00307168 | 3.134053 | 0.5328551
58.62032 | 19.9584 | 19.94101 | 16.26612 | 0.01738798 | 3.141387 | 0.5335065
58.63032 | 19.969 | 19.94769 | 16.26477 | 0.02131153 | 3.148756 | 0.5341639
58.64032 | 19.9703 | 19.95439 | 16.26341 | 0.01590529 | 3.156155 | 0.5348267
58.65032 | 20.0125 | 19.96113 | 16.26205 | 0.05136946 | 3.163582 | 0.5354949
58.66032 | 20.0125 | 19.9679 | 16.26069 | 0.04460376 | 3.171038 | 0.5361684
58.67031 | 20.0194 | 19.97468 | 16.25932 | 0.04471505 | 3.178515 | 0.5368465
58.68031 | 20.045 | 19.98151 | 16.25795 | 0.06348958 | 3.186029 | 0.5375307
58.69031 | 20.0582 | 19.98837 | 16.25657 | 0.06983428 | 3.193571 | 0.5382202
58.70031 | 20.0711 | 19.99525 | 16.25519 | 0.07584896 | 3.201143 | 0.5389149
58.71031 | 20.0998 | 20.00217 | 16.25381 | 0.09763356 | 3.208744 | 0.5396149
58.72031 | 20.1153 | 20.00911 | 16.25242 | 0.1061879 | 3.216374 | 0.5403202
58.7303 | 20.1257 | 20.01608 | 16.25102 | 0.1096192 | 3.224026 | 0.5410301
58.7403 | 20.139 | 20.02309 | 16.24963 | 0.1159133 | 3.231715 | 0.541746
58.7503 | 20.1657 | 20.03012 | 16.24822 | 0.1355771 | 3.239434 | 0.542467
58.7603 | 20.1669 | 20.03719 | 16.24681 | 0.1297108 | 3.247182 | 0.5431933
58.7703 | 20.2007 | 20.04429 | 16.2454 | 0.156414 | 3.254959 | 0.5439248
58.78029 | 20.2184 | 20.05141 | 16.24399 | 0.1669942 | 3.262759 | 0.5446608
58.79029 | 20.2192 | 20.05856 | 16.24256 | 0.1606364 | 3.270596 | 0.5454027
58.80029 | 20.2507 | 20.06575 | 16.24114 | 0.1849484 | 3.278463 | 0.5461498
58.81029 | 20.2573 | 20.07297 | 16.23971 | 0.1843299 | 3.286361 | 0.546902
58.82029 | 20.2749 | 20.08022 | 16.23827 | 0.1946807 | 3.294288 | 0.5476594
58.83029 | 20.3002 | 20.0875 | 16.23683 | 0.2127008 | 3.302245 | 0.548422
58.84028 | 20.3089 | 20.0948 | 16.23539 | 0.2140975 | 3.310225 | 0.5491889
58.85028 | 20.3309 | 20.10214 | 16.23394 | 0.2287565 | 3.318242 | 0.5499617
58.86028 | 20.3525 | 20.10952 | 16.23249 | 0.2429845 | 3.32629 | 0.5507395
58.87028 | 20.3638 | 20.11692 | 16.23103 | 0.2468819 | 3.334369 | 0.5515225
58.88028 | 20.3847 | 20.12435 | 16.22956 | 0.2603481 | 3.342478 | 0.5523105
58.89027 | 20.4063 | 20.13181 | 16.2281 | 0.2744908 | 3.35061 | 0.5531028
58.90027 | 20.4149 | 20.1393 | 16.22662 | 0.2755957 | 3.35878 | 0.5539009
58.91027 | 20.436 | 20.14683 | 16.22515 | 0.2891695 | 3.36698 | 0.5547039
58.92027 | 20.4488 | 20.15439 | 16.22366 | 0.2944122 | 3.375212 | 0.555512
58.93027 | 20.4696 | 20.16198 | 16.22218 | 0.3076237 | 3.383474 | 0.5563251
58.94027 | 20.4904 | 20.1696 | 16.22068 | 0.3208043 | 3.391768 | 0.5571432
58.95026 | 20.5018 | 20.17724 | 16.21919 | 0.3245613 | 3.400084 | 0.5579653
58.96026 | 20.5206 | 20.18492 | 16.21769 | 0.3356796 | 3.408439 | 0.5587932
58.97026 | 20.5327 | 20.19263 | 16.21618 | 0.3400671 | 3.416826 | 0.5596259
58.98026 | 20.5527 | 20.20038 | 16.21467 | 0.3523233 | 3.425243 | 0.5604636
58.99026 | 20.5619 | 20.20815 | 16.21315 | 0.3537479 | 3.433692 | 0.5613062
59.00025 | 20.5859 | 20.21595 | 16.21163 | 0.369949 | 3.442164 | 0.5621527
59.01025 | 20.5971 | 20.22379 | 16.21011 | 0.3733111 | 3.450676 | 0.5630049
59.02025 | 20.6155 | 20.23166 | 16.20858 | 0.3838422 | 3.459219 | 0.5638619
59.03025 | 20.6361 | 20.23956 | 16.20704 | 0.3965417 | 3.467794 | 0.5647237
59.04025 | 20.6498 | 20.24749 | 16.2055 | 0.4023099 | 3.4764 | 0.5655903
59.05025 | 20.651 | 20.25545 | 16.20395 | 0.3955468 | 3.485038 | 0.5664615
59.06024 | 20.6833 | 20.26344 | 16.2024 | 0.4198599 | 3.493699 | 0.5673367
59.07024 | 20.6939 | 20.27147 | 16.20085 | 0.4224339 | 3.5024 | 0.5682173
59.08024 | 20.7072 | 20.27952 | 16.19929 | 0.4276762 | 3.511133 | 0.5691027
59.09024 | 20.738 | 20.28761 | 16.19772 | 0.4503874 | 3.519898 | 0.5699927
59.10024 | 20.7374 | 20.29573 | 16.19615 | 0.4416667 | 3.528695 | 0.5708873
59.11023 | 20.7503 | 20.30388 | 16.19458 | 0.4464227 | 3.537515 | 0.5717856
59.12023 | 20.7704 | 20.31206 | 16.193 | 0.4583391 | 3.546376 | 0.5726894
59.13023 | 20.7863 | 20.32028 | 16.19141 | 0.4660239 | 3.555269 | 0.5735977
59.14023 | 20.7971 | 20.32852 | 16.18982 | 0.4685772 | 3.564194 | 0.5745106
59.15023 | 20.821 | 20.3368 | 16.18822 | 0.484199 | 3.573151 | 0.5754279
59.16023 | 20.835 | 20.34511 | 16.18662 | 0.4898888 | 3.582141 | 0.5763497
59.17022 | 20.8407 | 20.35344 | 16.18502 | 0.4872551 | 3.591155 | 0.577275
59.18022 | 20.8675 | 20.36182 | 16.1834 | 0.5056821 | 3.600209 | 0.5782057
59.19022 | 20.8893 | 20.37022 | 16.18179 | 0.5190773 | 3.609296 | 0.5791407
59.20022 | 20.9024 | 20.37866 | 16.18016 | 0.5237407 | 3.618415 | 0.5800801
59.21022 | 20.9332 | 20.38713 | 16.17854 | 0.5460725 | 3.627567 | 0.5810237
59.22021 | 20.9356 | 20.39562 | 16.17691 | 0.5399812 | 3.636742 | 0.5819707
59.23021 | 20.9553 | 20.40415 | 16.17527 | 0.5511498 | 3.645959 | 0.582923
59.24021 | 20.9887 | 20.41271 | 16.17362 | 0.5759868 | 3.655209 | 0.5838795
59.25021 | 20.9955 | 20.42131 | 16.17198 | 0.5741917 | 3.664492 | 0.5848401
59.26021 | 21.013 | 20.42993 | 16.17032 | 0.5830654 | 3.673807 | 0.585805
59.27021 | 21.0366 | 20.43859 | 16.16866 | 0.5980075 | 3.683155 | 0.586774
59.2802 | 21.0503 | 20.44727 | 16.167 | 0.6030287 | 3.692524 | 0.5877461
59.2902 | 21.0755 | 20.45599 | 16.16533 | 0.6195079 | 3.701937 | 0.5887232
59.3002 | 21.0941 | 20.46475 | 16.16366 | 0.6293548 | 3.711384 | 0.5897044
59.3102 | 21.1069 | 20.47353 | 16.16198 | 0.6333702 | 3.720864 | 0.5906896
59.3202 | 21.1366 | 20.48235 | 16.16029 | 0.6542542 | 3.730376 | 0.5916787
59.33019 | 21.1604 | 20.49118 | 16.1586 | 0.6692163 | 3.739911 | 0.5926708
59.34019 | 21.1715 | 20.50006 | 16.15691 | 0.6714367 | 3.74949 | 0.5936678
59.35019 | 21.189 | 20.50897 | 16.1552 | 0.680026 | 3.759101 | 0.5946686
59.36019 | 21.2218 | 20.51792 | 16.1535 | 0.7038832 | 3.768747 | 0.5956733
59.37019 | 21.2325 | 20.52689 | 16.15178 | 0.7056094 | 3.778425 | 0.5966817
59.38019 | 21.2534 | 20.5359 | 16.15007 | 0.7175037 | 3.788136 | 0.5976938
59.39018 | 21.2762 | 20.54492 | 16.14834 | 0.7312757 | 3.797871 | 0.5987087
59.40018 | 21.2826 | 20.55399 | 16.14662 | 0.728607 | 3.807649 | 0.5997282
59.41018 | 21.3165 | 20.56309 | 16.14488 | 0.7534071 | 3.81746 | 0.6007514
59.42018 | 21.3258 | 20.57222 | 16.14314 | 0.7535757 | 3.827304 | 0.6017781
59.43018 | 21.3378 | 20.58139 | 16.1414 | 0.7564129 | 3.837182 | 0.6028084
59.44017 | 21.366 | 20.59057 | 16.13965 | 0.7754279 | 3.847083 | 0.6038411
59.45017 | 21.3755 | 20.5998 | 16.13789 | 0.7757031 | 3.857027 | 0.6048784
59.46017 | 21.3889 | 20.60905 | 16.13613 | 0.7798461 | 3.867005 | 0.6059191
59.47017 | 21.4178 | 20.61834 | 16.13436 | 0.7994582 | 3.877016 | 0.6069631
59.48017 | 21.4373 | 20.62766 | 16.13259 | 0.8096392 | 3.887061 | 0.6080104
59.49017 | 21.431 | 20.63701 | 16.13081 | 0.7939892 | 3.897138 | 0.6090611
59.50016 | 21.4738 | 20.64638 | 16.12903 | 0.8274173 | 3.90724 | 0.6101139
59.51016 | 21.4881 | 20.6558 | 16.12724 | 0.832305 | 3.917384 | 0.611171
59.52016 | 21.4913 | 20.66524 | 16.12544 | 0.8260615 | 3.927563 | 0.6122312
59.53016 | 21.5287 | 20.67471 | 16.12364 | 0.8539874 | 3.937774 | 0.6132945
59.54016 | 21.5369 | 20.68422 | 16.12184 | 0.8526826 | 3.948019 | 0.6143608
59.55015 | 21.5437 | 20.69374 | 16.12003 | 0.8499559 | 3.958288 | 0.6154292
59.56015 | 21.578 | 20.70331 | 16.11821 | 0.8746894 | 3.968599 | 0.6165015
59.57015 | 21.5822 | 20.71291 | 16.11639 | 0.8692919 | 3.978945 | 0.6175768
59.58015 | 21.59 | 20.72254 | 16.11456 | 0.8674641 | 3.989324 | 0.6186548
59.59015 | 21.6199 | 20.73219 | 16.11272 | 0.8877055 | 3.999736 | 0.6197357
59.60015 | 21.6388 | 20.74188 | 16.11088 | 0.8969164 | 4.010182 | 0.6208194
59.61014 | 21.6349 | 20.75159 | 16.10904 | 0.883307 | 4.020651 | 0.6219041
59.62014 | 21.6728 | 20.76134 | 16.10719 | 0.9114575 | 4.031163 | 0.6229931
59.63014 | 21.6907 | 20.77112 | 16.10533 | 0.9195768 | 4.041709 | 0.6240851
59.64014 | 21.6949 | 20.78093 | 16.10347 | 0.9139668 | 4.052288 | 0.6251792
59.65014 | 21.7337 | 20.79077 | 16.1016 | 0.9429263 | 4.062901 | 0.6262757
59.66013 | 21.7447 | 20.80063 | 16.09972 | 0.9440664 | 4.073536 | 0.627373
59.67013 | 21.7566 | 20.81053 | 16.09784 | 0.9460663 | 4.084215 | 0.6284744
59.68013 | 21.7877 | 20.82046 | 16.09596 | 0.9672365 | 4.094927 | 0.6295781
59.69013 | 21.7979 | 20.83042 | 16.09407 | 0.9674767 | 4.105673 | 0.6306841
59.70013 | 21.823 | 20.84041 | 16.09217 | 0.982587 | 4.116452 | 0.6317922
59.71013 | 21.8455 | 20.85043 | 16.09027 | 0.9950684 | 4.127264 | 0.6329025
59.72012 | 21.8492 | 20.86047 | 16.08836 | 0.9887297 | 4.138099 | 0.6340138
59.73012 | 21.8776 | 20.87055 | 16.08644 | 1.007052 | 4.148977 | 0.6351281
59.74012 | 21.9058 | 20.88065 | 16.08452 | 1.025145 | 4.159888 | 0.6362445
59.75012 | 21.9052 | 20.89079 | 16.0826 | 1.014409 | 4.170833 | 0.6373627
59.76012 | 21.9285 | 20.90096 | 16.08066 | 1.027544 | 4.18181 | 0.6384828
59.77011 | 21.9633 | 20.91114 | 16.07873 | 1.05216 | 4.19281 | 0.6396035
59.78011 | 21.975 | 20.92136 | 16.07678 | 1.053638 | 4.203853 | 0.6407271
59.79011 | 21.9973 | 20.93161 | 16.07483 | 1.065687 | 4.214929 | 0.6418523
59.80011 | 22.022 | 20.94189 | 16.07288 | 1.080107 | 4.226038 | 0.642979
59.81011 | 22.0423 | 20.9522 | 16.07091 | 1.090099 | 4.23718 | 0.6441073
59.82011 | 22.0539 | 20.96254 | 16.06895 | 1.091363 | 4.248354 | 0.645237
59.8301 | 22.0888 | 20.97289 | 16.06697 | 1.115908 | 4.25955 | 0.646367
59.8401 | 22.0955 | 20.98328 | 16.06499 | 1.112216 | 4.270789 | 0.6474994
59.8501 | 22.121 | 20.9937 | 16.06301 | 1.127296 | 4.282062 | 0.648633
59.8601 | 22.143 | 21.00415 | 16.06102 | 1.138848 | 4.293366 | 0.6497679
59.8701 | 22.1523 | 21.01463 | 16.05902 | 1.137673 | 4.304703 | 0.6509038
59.88009 | 22.1821 | 21.02512 | 16.05702 | 1.156982 | 4.31606 | 0.6520397
59.89009 | 22.1916 | 21.03565 | 16.05501 | 1.155952 | 4.327461 | 0.6531775
59.90009 | 22.2253 | 21.04621 | 16.05299 | 1.179094 | 4.338895 | 0.6543164
59.91009 | 22.242 | 21.05679 | 16.05097 | 1.185211 | 4.35036 | 0.6554559
59.92009 | 22.2681 | 21.0674 | 16.04895 | 1.200701 | 4.361857 | 0.6565963
59.93009 | 22.286 | 21.07804 | 16.04691 | 1.207964 | 4.373386 | 0.6577374
59.94008 | 22.3022 | 21.08869 | 16.04488 | 1.213512 | 4.384935 | 0.6588779
59.95008 | 22.3343 | 21.09938 | 16.04283 | 1.234923 | 4.396527 | 0.66002
59.96008 | 22.3469 | 21.11009 | 16.04078 | 1.236807 | 4.408151 | 0.6611625
59.97008 | 22.3586 | 21.12083 | 16.03872 | 1.237767 | 4.419806 | 0.6623055
59.98008 | 22.3964 | 21.1316 | 16.03666 | 1.2648 | 4.431493 | 0.6634487
59.99007 | 22.4163 | 21.14238 | 16.03459 | 1.273919 | 4.443199 | 0.6645911
60.00007 | 22.4286 | 21.1532 | 16.03252 | 1.275402 | 4.454948 | 0.6657346
60.01007 | 22.4606 | 21.16404 | 16.03043 | 1.29656 | 4.466728 | 0.6668783
60.02007 | 22.4726 | 21.17491 | 16.02835 | 1.297693 | 4.478538 | 0.6680218
60.03007 | 22.4861 | 21.1858 | 16.02625 | 1.300302 | 4.490379 | 0.6691653
60.04007 | 22.519 | 21.19671 | 16.02415 | 1.322286 | 4.502252 | 0.6703086
60.05006 | 22.541 | 21.20764 | 16.02205 | 1.333357 | 4.514142 | 0.6714505
60.06006 | 22.5553 | 21.21861 | 16.01994 | 1.336694 | 4.526075 | 0.6725931
60.07006 | 22.576 | 21.22959 | 16.01782 | 1.346407 | 4.538037 | 0.6737354
60.08006 | 22.6029 | 21.2406 | 16.0157 | 1.362296 | 4.55003 | 0.674877
60.09006 | 22.6274 | 21.25164 | 16.01357 | 1.375763 | 4.562053 | 0.6760181
60.10005 | 22.6468 | 21.26268 | 16.01143 | 1.384116 | 4.574094 | 0.6771574
60.11005 | 22.6729 | 21.27376 | 16.00929 | 1.399137 | 4.586176 | 0.678297
60.12005 | 22.6839 | 21.28486 | 16.00714 | 1.399036 | 4.598287 | 0.6794357
60.13005 | 22.7094 | 21.29599 | 16.00499 | 1.413411 | 4.610428 | 0.6805734
60.14005 | 22.737 | 21.30713 | 16.00283 | 1.429865 | 4.622599 | 0.6817102
60.15005 | 22.7509 | 21.3183 | 16.00066 | 1.432598 | 4.634797 | 0.6828458
60.16004 | 22.773 | 21.32948 | 15.99849 | 1.44352 | 4.647013 | 0.683979
60.17004 | 22.7828 | 21.34069 | 15.99631 | 1.44211 | 4.659269 | 0.6851121
60.18004 | 22.8013 | 21.35192 | 15.99412 | 1.449379 | 4.671553 | 0.6862437
60.19004 | 22.8349 | 21.36317 | 15.99193 | 1.471728 | 4.683866 | 0.6873739
60.20004 | 22.8534 | 21.37444 | 15.98973 | 1.478956 | 4.696207 | 0.6885024
60.21003 | 22.8619 | 21.38572 | 15.98753 | 1.476175 | 4.708564 | 0.6896282
60.22003 | 22.8856 | 21.39704 | 15.98532 | 1.488564 | 4.72096 | 0.6907533
60.23003 | 22.9115 | 21.40837 | 15.98311 | 1.503134 | 4.733383 | 0.6918766
60.24003 | 22.9162 | 21.41972 | 15.98088 | 1.496484 | 4.745834 | 0.6929979
60.25003 | 22.9412 | 21.43108 | 15.97866 | 1.510116 | 4.758312 | 0.6941171
60.26003 | 22.9583 | 21.44247 | 15.97642 | 1.515829 | 4.770816 | 0.6952342
60.27002 | 22.9756 | 21.45386 | 15.97418 | 1.521735 | 4.783335 | 0.6963479
60.28002 | 22.995 | 21.46529 | 15.97193 | 1.529713 | 4.795892 | 0.6974604
60.29002 | 23.0319 | 21.47673 | 15.96968 | 1.555173 | 4.808476 | 0.6985704
60.30002 | 23.0274 | 21.48818 | 15.96742 | 1.539216 | 4.821085 | 0.699678
60.31002 | 23.0542 | 21.49966 | 15.96516 | 1.554542 | 4.83372 | 0.7007828
60.32001 | 23.058 | 21.51114 | 15.96289 | 1.546863 | 4.846368 | 0.7018839
60.33001 | 23.0745 | 21.52264 | 15.96061 | 1.551857 | 4.859053 | 0.7029833
60.34001 | 23.1019 | 21.53417 | 15.95832 | 1.567735 | 4.871764 | 0.7040797
60.35001 | 23.126 | 21.5457 | 15.95603 | 1.580297 | 4.884499 | 0.705173
60.36001 | 23.1328 | 21.55726 | 15.95373 | 1.575545 | 4.897258 | 0.7062632
60.37001 | 23.1584 | 21.56882 | 15.95143 | 1.589578 | 4.910041 | 0.7073502
60.38 | 23.1886 | 21.58039 | 15.94912 | 1.60821 | 4.922833 | 0.7084329
60.39 | 23.1886 | 21.59198 | 15.94681 | 1.596615 | 4.935664 | 0.7095131
60.4 | 23.2141 | 21.60359 | 15.94448 | 1.610506 | 4.94852 | 0.7105898
60.41 | 23.2384 | 21.61522 | 15.94216 | 1.623184 | 4.961396 | 0.7116628
60.42 | 23.2522 | 21.62685 | 15.93982 | 1.62535 | 4.974296 | 0.7127322
60.42999 | 23.2779 | 21.63848 | 15.93748 | 1.639417 | 4.987203 | 0.7137966
60.43999 | 23.299 | 21.65014 | 15.93514 | 1.648859 | 5.000147 | 0.7148582
60.44999 | 23.3052 | 21.66181 | 15.93278 | 1.64339 | 5.013113 | 0.7159156
60.45999 | 23.3475 | 21.67349 | 15.93042 | 1.674009 | 5.0261 | 0.7169689
60.46999 | 23.3425 | 21.68518 | 15.92806 | 1.657323 | 5.039104 | 0.718018
60.47999 | 23.3606 | 21.69688 | 15.92568 | 1.663721 | 5.052133 | 0.7190627
60.48998 | 23.3911 | 21.70858 | 15.92331 | 1.682522 | 5.065169 | 0.7201019
60.49998 | 23.4128 | 21.7203 | 15.92092 | 1.692502 | 5.078239 | 0.7211376
60.50998 | 23.4145 | 21.73203 | 15.91853 | 1.682473 | 5.091328 | 0.7221686
60.51998 | 23.4567 | 21.74376 | 15.91613 | 1.712937 | 5.104436 | 0.7231948
60.52998 | 23.4732 | 21.75551 | 15.91373 | 1.717692 | 5.117564 | 0.7242161
60.53997 | 23.4814 | 21.76725 | 15.91132 | 1.714151 | 5.130697 | 0.7252314
60.54997 | 23.5209 | 21.77901 | 15.9089 | 1.741892 | 5.143863 | 0.7262426
60.55997 | 23.5274 | 21.79077 | 15.90648 | 1.736626 | 5.157045 | 0.7272487
60.56997 | 23.5528 | 21.80255 | 15.90405 | 1.750254 | 5.170246 | 0.7282493
60.57997 | 23.5767 | 21.81432 | 15.90162 | 1.762377 | 5.183463 | 0.7292445
60.58997 | 23.5912 | 21.8261 | 15.89917 | 1.765095 | 5.196697 | 0.7302343
60.59996 | 23.5967 | 21.83788 | 15.89673 | 1.75882 | 5.209935 | 0.7312175
60.60996 | 23.6301 | 21.84967 | 15.89427 | 1.780429 | 5.223203 | 0.7321958
60.61996 | 23.6476 | 21.86146 | 15.89181 | 1.786136 | 5.236484 | 0.7331683
60.62996 | 23.651 | 21.87326 | 15.88934 | 1.777739 | 5.249782 | 0.7341348
60.63996 | 23.6938 | 21.88506 | 15.88687 | 1.80874 | 5.263095 | 0.7350953
60.64995 | 23.7108 | 21.89685 | 15.88439 | 1.81395 | 5.276409 | 0.7360487
60.65995 | 23.7122 | 21.90865 | 15.88191 | 1.803547 | 5.28975 | 0.7369967
60.66995 | 23.7543 | 21.92046 | 15.87941 | 1.833844 | 5.303104 | 0.7379383
60.67995 | 23.7651 | 21.93226 | 15.87691 | 1.83284 | 5.316472 | 0.7388734
60.68995 | 23.7783 | 21.94406 | 15.87441 | 1.834237 | 5.329852 | 0.7398019
60.69995 | 23.8092 | 21.95587 | 15.8719 | 1.853334 | 5.343244 | 0.7407238
60.70994 | 23.8401 | 21.96765 | 15.86938 | 1.872445 | 5.356635 | 0.7416379
60.71994 | 23.8332 | 21.97945 | 15.86686 | 1.853746 | 5.370051 | 0.7425459
60.72994 | 23.862 | 21.99125 | 15.86433 | 1.87075 | 5.383477 | 0.743447
60.73994 | 23.8779 | 22.00304 | 15.86179 | 1.874857 | 5.396913 | 0.7443409
60.74994 | 23.8976 | 22.01483 | 15.85925 | 1.882768 | 5.410359 | 0.7452276
60.75993 | 23.9245 | 22.02661 | 15.8567 | 1.897893 | 5.423802 | 0.746106
60.76993 | 23.9401 | 22.03839 | 15.85414 | 1.901714 | 5.437266 | 0.7469779
60.77993 | 23.9373 | 22.05016 | 15.85158 | 1.887139 | 5.450739 | 0.7478421
60.78993 | 23.972 | 22.06193 | 15.84901 | 1.91007 | 5.46422 | 0.7486988
60.79993 | 23.992 | 22.07369 | 15.84644 | 1.918309 | 5.477708 | 0.7495475
60.80993 | 24.0055 | 22.08545 | 15.84385 | 1.920055 | 5.491203 | 0.7503885
60.81992 | 24.0374 | 22.09718 | 15.84127 | 1.94022 | 5.504692 | 0.7512202
60.82992 | 24.044 | 22.10892 | 15.83867 | 1.935083 | 5.518198 | 0.7520451
60.83992 | 24.0417 | 22.12065 | 15.83607 | 1.921054 | 5.531711 | 0.7528618
60.84992 | 24.0776 | 22.13236 | 15.83347 | 1.945236 | 5.545228 | 0.7536702
60.85992 | 24.0893 | 22.14407 | 15.83085 | 1.945228 | 5.558749 | 0.7544703
60.86991 | 24.0976 | 22.15576 | 15.82824 | 1.941844 | 5.57226 | 0.755261
60.87991 | 24.122 | 22.16744 | 15.82561 | 1.95456 | 5.585787 | 0.7560439
60.88991 | 24.1438 | 22.17911 | 15.82298 | 1.964687 | 5.599318 | 0.7568181
60.89991 | 24.1289 | 22.19077 | 15.82034 | 1.938129 | 5.61285 | 0.7575835
60.90991 | 24.1695 | 22.20242 | 15.81769 | 1.967084 | 5.626383 | 0.7583399
60.91991 | 24.1629 | 22.21405 | 15.81504 | 1.948855 | 5.639917 | 0.7590873
60.9299 | 24.1857 | 22.22565 | 15.81239 | 1.960051 | 5.653438 | 0.759825
60.9399 | 24.2012 | 22.23725 | 15.80972 | 1.963953 | 5.666972 | 0.7605542
60.9499 | 24.2069 | 22.24883 | 15.80705 | 1.95807 | 5.680505 | 0.761274
60.9599 | 24.2136 | 22.26039 | 15.80437 | 1.953206 | 5.694036 | 0.7619844
60.9699 | 24.2304 | 22.27194 | 15.80169 | 1.95846 | 5.707564 | 0.7626854
60.97989 | 24.2397 | 22.28346 | 15.799 | 1.956245 | 5.721076 | 0.7633761
60.98989 | 24.2538 | 22.29496 | 15.79631 | 1.958837 | 5.734598 | 0.7640576
60.99989 | 24.2731 | 22.30645 | 15.7936 | 1.96665 | 5.748116 | 0.7647295
61.00989 | 24.2759 | 22.31792 | 15.7909 | 1.957984 | 5.761629 | 0.7653915
61.01989 | 24.29 | 22.32936 | 15.78818 | 1.960639 | 5.775136 | 0.7660435
61.02989 | 24.2915 | 22.34078 | 15.78546 | 1.950717 | 5.788637 | 0.7666853
61.03988 | 24.3217 | 22.35217 | 15.78273 | 1.96953 | 5.802118 | 0.7673165
61.04988 | 24.318 | 22.36354 | 15.78 | 1.954456 | 5.815605 | 0.7679379
61.05988 | 24.3137 | 22.37489 | 15.77726 | 1.938807 | 5.829084 | 0.7685491
61.06988 | 24.335 | 22.38622 | 15.77451 | 1.948783 | 5.842554 | 0.7691498
61.07988 | 24.3468 | 22.39751 | 15.77176 | 1.949286 | 5.856014 | 0.7697399
61.08987 | 24.3633 | 22.40877 | 15.769 | 1.954526 | 5.869451 | 0.7703189
61.09987 | 24.3671 | 22.42002 | 15.76624 | 1.947084 | 5.88289 | 0.7708878
61.10987 | 24.3774 | 22.43123 | 15.76347 | 1.946171 | 5.896317 | 0.7714458
61.11987 | 24.3892 | 22.44241 | 15.76069 | 1.946787 | 5.909732 | 0.771993
61.12987 | 24.4105 | 22.45357 | 15.7579 | 1.956934 | 5.923133 | 0.7725293
61.13987 | 24.4178 | 22.46469 | 15.75511 | 1.953111 | 5.936522 | 0.7730545
61.14986 | 24.4113 | 22.47577 | 15.75232 | 1.935532 | 5.949882 | 0.773568
61.15986 | 24.427 | 22.48683 | 15.74951 | 1.940175 | 5.96324 | 0.7740709
61.16986 | 24.4547 | 22.49785 | 15.7467 | 1.95685 | 5.976583 | 0.7745625
61.17986 | 24.4536 | 22.50884 | 15.74389 | 1.944761 | 5.989908 | 0.7750428
61.18986 | 24.4826 | 22.51979 | 15.74107 | 1.962806 | 6.003216 | 0.7755116
61.19985 | 24.4734 | 22.5307 | 15.73824 | 1.942699 | 6.016493 | 0.7759684
61.20985 | 24.4827 | 22.54158 | 15.73541 | 1.941117 | 6.029764 | 0.7764141
61.21985 | 24.5032 | 22.55243 | 15.73256 | 1.950774 | 6.043014 | 0.7768481
61.22985 | 24.5254 | 22.56323 | 15.72972 | 1.962169 | 6.056244 | 0.7772705
61.23985 | 24.5123 | 22.574 | 15.72686 | 1.938303 | 6.069454 | 0.777681
61.24985 | 24.5255 | 22.58472 | 15.724 | 1.940778 | 6.08264 | 0.7780795
61.25984 | 24.5483 | 22.5954 | 15.72114 | 1.952904 | 6.095791 | 0.7784658
61.26984 | 24.5641 | 22.60604 | 15.71827 | 1.958062 | 6.108932 | 0.7788405
61.27984 | 24.5765 | 22.61664 | 15.71539 | 1.959863 | 6.122047 | 0.7792031
61.28984 | 24.5826 | 22.62719 | 15.7125 | 1.955408 | 6.135137 | 0.7795535
61.29984 | 24.5838 | 22.6377 | 15.70961 | 1.946097 | 6.148201 | 0.7798917
61.30983 | 24.6061 | 22.64816 | 15.70672 | 1.957942 | 6.161225 | 0.7802173
61.31983 | 24.6281 | 22.65858 | 15.70381 | 1.969523 | 6.174235 | 0.780531
61.32983 | 24.6282 | 22.66895 | 15.7009 | 1.959252 | 6.187215 | 0.7808321
61.33983 | 24.6269 | 22.67927 | 15.69798 | 1.947628 | 6.200167 | 0.7811209
61.34983 | 24.653 | 22.68955 | 15.69506 | 1.963453 | 6.213087 | 0.7813972
61.35982 | 24.6583 | 22.69976 | 15.69214 | 1.958539 | 6.225964 | 0.7816606
61.36982 | 24.6692 | 22.70993 | 15.6892 | 1.959265 | 6.238822 | 0.7819116
61.37982 | 24.6777 | 22.72006 | 15.68626 | 1.957644 | 6.251647 | 0.78215
61.38982 | 24.686 | 22.73013 | 15.68331 | 1.955874 | 6.264438 | 0.7823756
61.39982 | 24.7022 | 22.74014 | 15.68036 | 1.962058 | 6.277195 | 0.7825885
61.40982 | 24.7174 | 22.7501 | 15.6774 | 1.967297 | 6.289916 | 0.7827886
61.41981 | 24.7197 | 22.76 | 15.67444 | 1.9597 | 6.302589 | 0.7829756
61.42981 | 24.7113 | 22.76985 | 15.67146 | 1.941451 | 6.315237 | 0.7831499
61.43981 | 24.7501 | 22.77964 | 15.66848 | 1.970458 | 6.327847 | 0.7833112
61.44981 | 24.7511 | 22.78938 | 15.6655 | 1.961723 | 6.340417 | 0.7834595
61.45981 | 24.7618 | 22.79905 | 15.66251 | 1.962748 | 6.352948 | 0.7835949
61.4698 | 24.7546 | 22.80866 | 15.65951 | 1.945941 | 6.365427 | 0.783717
61.4798 | 24.7727 | 22.81821 | 15.65651 | 1.954487 | 6.377876 | 0.783826
61.4898 | 24.7818 | 22.82771 | 15.6535 | 1.954093 | 6.390282 | 0.783922
61.4998 | 24.8026 | 22.83714 | 15.65049 | 1.965463 | 6.402645 | 0.7840047
61.5098 | 24.7846 | 22.8465 | 15.64747 | 1.938096 | 6.414964 | 0.7840742
61.5198 | 24.7929 | 22.85581 | 15.64444 | 1.937094 | 6.427238 | 0.7841305
61.52979 | 24.8122 | 22.86503 | 15.64141 | 1.947167 | 6.439453 | 0.7841735
61.53979 | 24.8206 | 22.8742 | 15.63837 | 1.946396 | 6.451634 | 0.7842032
61.54979 | 24.7963 | 22.88331 | 15.63532 | 1.912993 | 6.463767 | 0.7842196
61.55979 | 24.8372 | 22.89234 | 15.63227 | 1.944858 | 6.475851 | 0.7842225
61.56979 | 24.837 | 22.90131 | 15.62921 | 1.935692 | 6.487885 | 0.7842121
61.57978 | 24.8332 | 22.91019 | 15.62615 | 1.923012 | 6.499851 | 0.7841884
61.58978 | 24.8262 | 22.91901 | 15.62308 | 1.907187 | 6.511783 | 0.7841513
61.59978 | 24.852 | 22.92777 | 15.62 | 1.924235 | 6.523663 | 0.7841006
61.60978 | 24.8466 | 22.93645 | 15.61692 | 1.910155 | 6.53549 | 0.7840365
61.61978 | 24.8692 | 22.94505 | 15.61383 | 1.924149 | 6.547261 | 0.783959
61.62978 | 24.8465 | 22.95358 | 15.61074 | 1.892918 | 6.558978 | 0.7838679
61.63977 | 24.8537 | 22.96203 | 15.60764 | 1.891672 | 6.570627 | 0.7837635
61.64977 | 24.8717 | 22.97041 | 15.60453 | 1.901293 | 6.582231 | 0.7836455
61.65977 | 24.8592 | 22.97871 | 15.60142 | 1.880492 | 6.593776 | 0.783514
61.66977 | 24.8528 | 22.98693 | 15.5983 | 1.86587 | 6.605262 | 0.783369
61.67977 | 24.864 | 22.99507 | 15.59517 | 1.868926 | 6.616689 | 0.7832104
61.68976 | 24.8798 | 23.00313 | 15.59205 | 1.876671 | 6.628044 | 0.7830384
61.69976 | 24.8652 | 23.01111 | 15.58891 | 1.85409 | 6.639348 | 0.7828529
61.70976 | 24.8762 | 23.01901 | 15.58577 | 1.857191 | 6.650588 | 0.7826537
61.71976 | 24.8849 | 23.02682 | 15.58262 | 1.858075 | 6.661766 | 0.7824411
61.72976 | 24.8801 | 23.03456 | 15.57946 | 1.845543 | 6.672879 | 0.7822148
61.73976 | 24.8752 | 23.0422 | 15.5763 | 1.832996 | 6.683927 | 0.7819752
61.74975 | 24.8878 | 23.04976 | 15.57314 | 1.838042 | 6.694897 | 0.7817223
61.75975 | 24.9021 | 23.05723 | 15.56997 | 1.844868 | 6.705811 | 0.7814557
61.76975 | 24.9 | 23.06462 | 15.56679 | 1.835382 | 6.716656 | 0.7811756
61.77975 | 24.8816 | 23.07192 | 15.5636 | 1.809684 | 6.727432 | 0.780882
61.78975 | 24.892 | 23.07912 | 15.56041 | 1.812875 | 6.738138 | 0.7805749
61.79974 | 24.9007 | 23.08624 | 15.55722 | 1.814465 | 6.748762 | 0.7802547
61.80974 | 24.8902 | 23.09326 | 15.55402 | 1.796938 | 6.759325 | 0.7799209
61.81974 | 24.8929 | 23.1002 | 15.55081 | 1.792704 | 6.769815 | 0.7795735
61.82974 | 24.9011 | 23.10704 | 15.54759 | 1.794062 | 6.780231 | 0.7792128
61.83974 | 24.9077 | 23.11378 | 15.54437 | 1.793915 | 6.790572 | 0.7788388
61.84974 | 24.8957 | 23.12044 | 15.54115 | 1.775263 | 6.800837 | 0.7784515
61.85973 | 24.9076 | 23.12699 | 15.53792 | 1.780613 | 6.811016 | 0.7780512
61.86973 | 24.9223 | 23.13345 | 15.53468 | 1.788854 | 6.821127 | 0.7776373
61.87973 | 24.9073 | 23.13981 | 15.53144 | 1.767491 | 6.83116 | 0.7772101
61.88973 | 24.8992 | 23.14607 | 15.52819 | 1.753129 | 6.841113 | 0.7767697
61.89973 | 24.9132 | 23.15224 | 15.52493 | 1.760964 | 6.850986 | 0.7763162
61.90972 | 24.9235 | 23.15829 | 15.52168 | 1.765206 | 6.860768 | 0.77585
61.91972 | 24.9051 | 23.16426 | 15.51841 | 1.740843 | 6.870478 | 0.7753701
61.92972 | 24.9135 | 23.17012 | 15.51514 | 1.743381 | 6.880105 | 0.7748772
61.93972 | 24.9248 | 23.17588 | 15.51186 | 1.748923 | 6.889647 | 0.7743713
61.94972 | 24.9032 | 23.18153 | 15.50857 | 1.721668 | 6.899105 | 0.7738524
61.95972 | 24.908 | 23.18708 | 15.50529 | 1.720918 | 6.908477 | 0.7733204
61.96971 | 24.9176 | 23.19252 | 15.50199 | 1.725078 | 6.917753 | 0.7727764
61.97971 | 24.9217 | 23.19786 | 15.49869 | 1.723839 | 6.926951 | 0.7722187
61.98971 | 24.8981 | 23.20309 | 15.49538 | 1.695006 | 6.936061 | 0.7716482
61.99971 | 24.9181 | 23.20822 | 15.49207 | 1.709881 | 6.945082 | 0.771065
62.00971 | 24.92 | 23.21323 | 15.48875 | 1.706766 | 6.954012 | 0.7704691
62.0197 | 24.9041 | 23.21814 | 15.48543 | 1.685964 | 6.962843 | 0.769861
62.0297 | 24.912 | 23.22293 | 15.4821 | 1.689067 | 6.97159 | 0.7692398
62.0397 | 24.9153 | 23.22762 | 15.47877 | 1.687681 | 6.980245 | 0.768606
62.0497 | 24.909 | 23.23219 | 15.47543 | 1.676806 | 6.988807 | 0.7679597
62.0597 | 24.9016 | 23.23666 | 15.47208 | 1.664945 | 6.997275 | 0.7673009
62.0697 | 24.911 | 23.241 | 15.46873 | 1.669996 | 7.005647 | 0.7666297
62.07969 | 24.9151 | 23.24523 | 15.46537 | 1.669865 | 7.013915 | 0.7659469
62.08969 | 24.8841 | 23.24935 | 15.46201 | 1.634745 | 7.022094 | 0.7652511
62.09969 | 24.8915 | 23.25336 | 15.45864 | 1.638141 | 7.030176 | 0.7645431
62.10969 | 24.8989 | 23.25725 | 15.45527 | 1.641653 | 7.038159 | 0.763823
62.11969 | 24.8828 | 23.26102 | 15.45189 | 1.621781 | 7.046042 | 0.7630907
62.12968 | 24.8869 | 23.26467 | 15.4485 | 1.62223 | 7.05382 | 0.7623473
62.13968 | 24.8884 | 23.26821 | 15.44511 | 1.620194 | 7.061503 | 0.7615911
62.14968 | 24.8741 | 23.27162 | 15.44171 | 1.602478 | 7.069085 | 0.760823
62.15968 | 24.871 | 23.27492 | 15.43831 | 1.59608 | 7.076565 | 0.760043
62.16968 | 24.8842 | 23.2781 | 15.4349 | 1.606103 | 7.083941 | 0.7592514
62.17968 | 24.8614 | 23.28115 | 15.43149 | 1.580247 | 7.091214 | 0.7584481
62.18967 | 24.8622 | 23.28408 | 15.42808 | 1.578116 | 7.098375 | 0.757634
62.19967 | 24.8667 | 23.2869 | 15.42465 | 1.579804 | 7.105438 | 0.7568075
62.20967 | 24.8461 | 23.28958 | 15.42122 | 1.556515 | 7.112394 | 0.7559697
62.21967 | 24.8444 | 23.29215 | 15.41779 | 1.55225 | 7.119244 | 0.7551205
62.22967 | 24.8544 | 23.29459 | 15.41435 | 1.559808 | 7.125987 | 0.7542598
62.23966 | 24.8376 | 23.29691 | 15.4109 | 1.540694 | 7.132615 | 0.7533889
62.24966 | 24.8206 | 23.2991 | 15.40745 | 1.521503 | 7.13914 | 0.752506
62.25966 | 24.8333 | 23.30116 | 15.40399 | 1.532137 | 7.145557 | 0.7516121
62.26966 | 24.8168 | 23.3031 | 15.40053 | 1.513699 | 7.151863 | 0.750707
62.27966 | 24.8033 | 23.30491 | 15.39706 | 1.498387 | 7.158058 | 0.7497913
62.28966 | 24.8156 | 23.3066 | 15.39359 | 1.509003 | 7.164141 | 0.7488646
62.29965 | 24.8064 | 23.30815 | 15.39012 | 1.498249 | 7.170107 | 0.7479281
62.30965 | 24.7796 | 23.30958 | 15.38663 | 1.470022 | 7.175966 | 0.74698
62.31965 | 24.8093 | 23.31088 | 15.38314 | 1.498424 | 7.181711 | 0.7460214
62.32965 | 24.7748 | 23.31204 | 15.37965 | 1.462755 | 7.187343 | 0.7450524
62.33965 | 24.7593 | 23.31308 | 15.37615 | 1.446217 | 7.19286 | 0.7440729
62.34964 | 24.7768 | 23.31399 | 15.37265 | 1.462811 | 7.198256 | 0.7430842
62.35964 | 24.7682 | 23.31477 | 15.36914 | 1.453435 | 7.203543 | 0.7420842
62.36964 | 24.7484 | 23.31541 | 15.36562 | 1.43299 | 7.208712 | 0.7410742
62.37964 | 24.7453 | 23.31592 | 15.3621 | 1.429377 | 7.213766 | 0.740054
62.38964 | 24.7404 | 23.3163 | 15.35858 | 1.424098 | 7.218701 | 0.7390241
62.39964 | 24.7162 | 23.31655 | 15.35505 | 1.399651 | 7.223519 | 0.7379842
62.40963 | 24.7315 | 23.31666 | 15.35151 | 1.414836 | 7.228215 | 0.7369356
62.41963 | 24.71 | 23.31664 | 15.34797 | 1.393356 | 7.232796 | 0.7358764
62.42963 | 24.6943 | 23.31649 | 15.34443 | 1.37781 | 7.237257 | 0.7348075
62.43963 | 24.7119 | 23.3162 | 15.34087 | 1.395698 | 7.241598 | 0.7337292
62.44963 | 24.6852 | 23.31578 | 15.33732 | 1.369421 | 7.245819 | 0.7326415
62.45962 | 24.6751 | 23.31522 | 15.33376 | 1.359878 | 7.249916 | 0.7315456
62.46962 | 24.6748 | 23.31453 | 15.33019 | 1.360273 | 7.253895 | 0.7304395
62.47962 | 24.6604 | 23.3137 | 15.32662 | 1.346701 | 7.257753 | 0.7293243
62.48962 | 24.6475 | 23.31273 | 15.32304 | 1.334767 | 7.261489 | 0.7282001
62.49962 | 24.6448 | 23.31163 | 15.31946 | 1.333168 | 7.265103 | 0.727067
62.50962 | 24.6264 | 23.31039 | 15.31588 | 1.316007 | 7.268593 | 0.7259252
62.51961 | 24.6188 | 23.30902 | 15.31229 | 1.30978 | 7.271957 | 0.7247757
62.52961 | 24.6039 | 23.30751 | 15.30869 | 1.296393 | 7.275201 | 0.7236166
62.53961 | 24.6005 | 23.30586 | 15.30509 | 1.294642 | 7.278321 | 0.7224489
62.54961 | 24.5997 | 23.30407 | 15.30148 | 1.29563 | 7.281316 | 0.7212729
62.55961 | 24.5515 | 23.30215 | 15.29787 | 1.249354 | 7.284187 | 0.7200885
62.5696 | 24.5735 | 23.30009 | 15.29426 | 1.273414 | 7.286932 | 0.7188972
62.5796 | 24.5663 | 23.29789 | 15.29064 | 1.268415 | 7.289553 | 0.7176966
62.5896 | 24.5264 | 23.29555 | 15.28701 | 1.230854 | 7.292049 | 0.716488
62.5996 | 24.5304 | 23.29307 | 15.28338 | 1.237331 | 7.29442 | 0.7152714
62.6096 | 24.5288 | 23.29045 | 15.27974 | 1.238347 | 7.296665 | 0.7140472
62.6196 | 24.4914 | 23.2877 | 15.2761 | 1.203701 | 7.298784 | 0.7128151
62.62959 | 24.4834 | 23.28481 | 15.27246 | 1.198591 | 7.300774 | 0.7115768
62.63959 | 24.4848 | 23.28178 | 15.26881 | 1.203024 | 7.30264 | 0.7103297
62.64959 | 24.4638 | 23.27861 | 15.26515 | 1.185194 | 7.304379 | 0.7090753
62.65959 | 24.4608 | 23.2753 | 15.26149 | 1.185503 | 7.305992 | 0.7078136
62.66959 | 24.4183 | 23.27185 | 15.25783 | 1.146452 | 7.307477 | 0.7065448
62.67958 | 24.4213 | 23.26826 | 15.25416 | 1.153036 | 7.308833 | 0.7052701
62.68958 | 24.4134 | 23.26454 | 15.25049 | 1.148863 | 7.310064 | 0.7039871
62.69958 | 24.3943 | 23.26067 | 15.24681 | 1.133628 | 7.311168 | 0.7026974
62.70958 | 24.3868 | 23.25667 | 15.24312 | 1.130132 | 7.312144 | 0.7014007
62.71958 | 24.3585 | 23.25252 | 15.23943 | 1.105975 | 7.312993 | 0.7000975
62.72958 | 24.3527 | 23.24824 | 15.23574 | 1.104457 | 7.313714 | 0.6987877
62.73957 | 24.3548 | 23.24383 | 15.23205 | 1.110973 | 7.314306 | 0.6974728
62.74957 | 24.3175 | 23.23927 | 15.22835 | 1.078232 | 7.314772 | 0.6961502
62.75957 | 24.3167 | 23.23457 | 15.22464 | 1.08213 | 7.31511 | 0.6948214
62.76957 | 24.2976 | 23.22973 | 15.22093 | 1.067866 | 7.315321 | 0.6934864
62.77957 | 24.291 | 23.22476 | 15.21721 | 1.066241 | 7.315403 | 0.6921453
62.78956 | 24.2799 | 23.21965 | 15.21349 | 1.060248 | 7.315358 | 0.6907996
62.79956 | 24.2517 | 23.2144 | 15.20977 | 1.037299 | 7.315185 | 0.6894468
62.80956 | 24.2552 | 23.20901 | 15.20604 | 1.046188 | 7.314884 | 0.6880882
62.81956 | 24.2291 | 23.20349 | 15.20231 | 1.025614 | 7.314456 | 0.686724
62.82956 | 24.2208 | 23.19782 | 15.19857 | 1.022978 | 7.313901 | 0.6853543
62.83956 | 24.2154 | 23.19202 | 15.19482 | 1.023379 | 7.313218 | 0.683979
62.84955 | 24.1801 | 23.18609 | 15.19108 | 0.9940115 | 7.312408 | 0.6825998
62.85955 | 24.1928 | 23.18001 | 15.18733 | 1.012785 | 7.311472 | 0.6812141
62.86955 | 24.1671 | 23.1738 | 15.18357 | 0.9932968 | 7.310407 | 0.6798232
62.87955 | 24.1594 | 23.16746 | 15.17981 | 0.9919443 | 7.309216 | 0.6784272
62.88955 | 24.1529 | 23.16097 | 15.17605 | 0.9919279 | 7.307898 | 0.6770264
62.89954 | 24.1164 | 23.15436 | 15.17228 | 0.9620408 | 7.306455 | 0.675622
62.90954 | 24.1261 | 23.1476 | 15.16851 | 0.9784954 | 7.304884 | 0.6742116
62.91954 | 24.0866 | 23.14072 | 15.16473 | 0.9458845 | 7.303188 | 0.6727965
62.92954 | 24.0937 | 23.13369 | 15.16095 | 0.9600086 | 7.301366 | 0.6713769
62.93954 | 24.0894 | 23.12653 | 15.15716 | 0.9628665 | 7.299418 | 0.6699529
62.94954 | 24.0385 | 23.11924 | 15.15337 | 0.9192585 | 7.297345 | 0.6685245
62.95953 | 24.0626 | 23.11182 | 15.14958 | 0.9507772 | 7.295148 | 0.6670932
62.96953 | 24.0239 | 23.10426 | 15.14578 | 0.9196361 | 7.292825 | 0.6656565
62.97953 | 23.9983 | 23.09657 | 15.14198 | 0.9017276 | 7.290377 | 0.6642156
62.98953 | 24.0016 | 23.08875 | 15.13817 | 0.9128513 | 7.287805 | 0.6627708
62.99953 | 23.9904 | 23.08079 | 15.13436 | 0.9096063 | 7.28511 | 0.6613222
63.00952 | 23.982 | 23.07271 | 15.13055 | 0.9092857 | 7.282293 | 0.6598712
63.01952 | 23.935 | 23.0645 | 15.12673 | 0.8705036 | 7.279351 | 0.6584152
63.02952 | 23.9566 | 23.05615 | 15.12291 | 0.9004514 | 7.276286 | 0.6569556
63.03952 | 23.9 | 23.04767 | 15.11908 | 0.8523295 | 7.273099 | 0.6554925
63.04952 | 23.9097 | 23.03906 | 15.11525 | 0.8706376 | 7.269789 | 0.654026
63.05952 | 23.8762 | 23.03033 | 15.11141 | 0.8458731 | 7.266358 | 0.6525562
63.06951 | 23.867 | 23.02147 | 15.10758 | 0.8455291 | 7.26281 | 0.6510847
63.07951 | 23.8619 | 23.01248 | 15.10373 | 0.8494213 | 7.259137 | 0.6496086
63.08951 | 23.8158 | 23.00336 | 15.09989 | 0.8124409 | 7.255344 | 0.6481295
63.09951 | 23.8219 | 22.99411 | 15.09603 | 0.827787 | 7.251431 | 0.6466475
63.10951 | 23.7776 | 22.98474 | 15.09218 | 0.7928594 | 7.247399 | 0.6451627
63.1195 | 23.7701 | 22.97525 | 15.08832 | 0.7948472 | 7.243251 | 0.6436772
63.1295 | 23.7468 | 22.96563 | 15.08446 | 0.781169 | 7.238983 | 0.642187
63.1395 | 23.7274 | 22.95588 | 15.08059 | 0.7715164 | 7.234595 | 0.6406942
63.1495 | 23.7099 | 22.94601 | 15.07672 | 0.7638859 | 7.230091 | 0.639199
63.1595 | 23.6981 | 22.93602 | 15.07285 | 0.7620798 | 7.225469 | 0.6377014
63.1695 | 23.6823 | 22.9259 | 15.06897 | 0.7563954 | 7.220731 | 0.6362014
63.17949 | 23.634 | 22.91568 | 15.06509 | 0.7183217 | 7.215884 | 0.6347007
63.18949 | 23.654 | 22.90532 | 15.06121 | 0.74868 | 7.210915 | 0.6331965
63.19949 | 23.6026 | 22.89484 | 15.05732 | 0.707758 | 7.205833 | 0.6316902
63.20949 | 23.5816 | 22.88424 | 15.05343 | 0.6973559 | 7.200636 | 0.630182
63.21949 | 23.5767 | 22.87353 | 15.04953 | 0.7031729 | 7.195325 | 0.6286718
63.22948 | 23.5665 | 22.8627 | 15.04563 | 0.7037968 | 7.189908 | 0.6271614
63.23948 | 23.5249 | 22.85175 | 15.04173 | 0.6731487 | 7.184373 | 0.6256478
63.24948 | 23.5169 | 22.84068 | 15.03782 | 0.6762174 | 7.178727 | 0.6241325
63.25948 | 23.4909 | 22.8295 | 15.03391 | 0.6614022 | 7.17297 | 0.6226157
63.26948 | 23.465 | 22.8182 | 15.03 | 0.6468019 | 7.167103 | 0.6210975
63.27948 | 23.4717 | 22.80678 | 15.02608 | 0.6649165 | 7.161126 | 0.6195779
63.28947 | 23.412 | 22.79527 | 15.02216 | 0.6167324 | 7.155047 | 0.6180585
63.29947 | 23.426 | 22.78363 | 15.01824 | 0.6423729 | 7.148853 | 0.6165364
63.30947 | 23.3854 | 22.77187 | 15.01431 | 0.6135252 | 7.142552 | 0.6150131
63.31947 | 23.3819 | 22.76001 | 15.01038 | 0.6218884 | 7.136145 | 0.6134888
63.32947 | 23.352 | 22.74804 | 15.00644 | 0.6039625 | 7.129631 | 0.6119634
63.33946 | 23.3331 | 22.73597 | 15.00251 | 0.5971338 | 7.123019 | 0.6104387
63.34946 | 23.3153 | 22.72377 | 14.99857 | 0.5915254 | 7.116296 | 0.6089116
63.35946 | 23.3152 | 22.71147 | 14.99462 | 0.6037251 | 7.109469 | 0.6073838
63.36946 | 23.2571 | 22.69907 | 14.99067 | 0.5580325 | 7.102539 | 0.6058553
63.37946 | 23.2623 | 22.68655 | 14.98672 | 0.5757452 | 7.095507 | 0.6043262
63.38946 | 23.2384 | 22.67394 | 14.98277 | 0.5644637 | 7.088373 | 0.6027965
63.39945 | 23.2156 | 22.66123 | 14.97881 | 0.554374 | 7.081145 | 0.6012679
63.40945 | 23.1851 | 22.6484 | 14.97485 | 0.5366992 | 7.073812 | 0.5997374
63.41945 | 23.174 | 22.63547 | 14.97089 | 0.5385284 | 7.066378 | 0.5982066
63.42945 | 23.1513 | 22.62244 | 14.96692 | 0.5288589 | 7.058846 | 0.5966754
63.43945 | 23.1283 | 22.60931 | 14.96295 | 0.5189898 | 7.051217 | 0.5951442
63.44944 | 23.118 | 22.59609 | 14.95898 | 0.5219083 | 7.043498 | 0.5936143
63.45944 | 23.09 | 22.58276 | 14.955 | 0.507238 | 7.035677 | 0.5920828
63.46944 | 23.0636 | 22.56933 | 14.95102 | 0.4942665 | 7.02776 | 0.5905514
63.47944 | 23.0623 | 22.55581 | 14.94704 | 0.506492 | 7.019749 | 0.5890201
63.48944 | 23.0337 | 22.54219 | 14.94305 | 0.4915129 | 7.011645 | 0.5874889
63.49944 | 22.9957 | 22.52847 | 14.93906 | 0.4672309 | 7.003447 | 0.5859579
63.50943 | 22.9937 | 22.51467 | 14.93508 | 0.4790286 | 6.995166 | 0.5844288
63.51943 | 22.9736 | 22.50077 | 14.93108 | 0.472833 | 6.986787 | 0.5828984
63.52943 | 22.9436 | 22.48677 | 14.92708 | 0.4568307 | 6.978317 | 0.5813685
63.53943 | 22.9207 | 22.47268 | 14.92308 | 0.4480196 | 6.969758 | 0.579839
63.54943 | 22.8888 | 22.4585 | 14.91908 | 0.4302986 | 6.961111 | 0.5783101
63.55942 | 22.884 | 22.44425 | 14.91508 | 0.4397534 | 6.952386 | 0.5767832
63.56942 | 22.8469 | 22.42989 | 14.91107 | 0.4170106 | 6.943565 | 0.5752556
63.57942 | 22.8478 | 22.41544 | 14.90706 | 0.4323564 | 6.934658 | 0.5737286
63.58942 | 22.8098 | 22.40091 | 14.90304 | 0.4088882 | 6.925667 | 0.5722024
63.59942 | 22.7957 | 22.38629 | 14.89902 | 0.4094054 | 6.916593 | 0.570677
63.60942 | 22.7702 | 22.37159 | 14.895 | 0.3986078 | 6.907435 | 0.5691525
63.61941 | 22.7469 | 22.35682 | 14.89099 | 0.3900787 | 6.898205 | 0.5676304
63.62941 | 22.739 | 22.34195 | 14.88696 | 0.3970474 | 6.888884 | 0.5661079
63.63941 | 22.7005 | 22.327 | 14.88293 | 0.3734981 | 6.879482 | 0.5645864
63.64941 | 22.6881 | 22.31197 | 14.8789 | 0.3761294 | 6.870002 | 0.563066
63.65941 | 22.6656 | 22.29686 | 14.87487 | 0.3687401 | 6.860443 | 0.5615468
63.6694 | 22.6232 | 22.28169 | 14.87084 | 0.3415148 | 6.850817 | 0.5600303
63.6794 | 22.6348 | 22.26642 | 14.8668 | 0.3683822 | 6.841104 | 0.5585135
63.6894 | 22.5793 | 22.25107 | 14.86276 | 0.3282259 | 6.831317 | 0.5569982
63.6994 | 22.5772 | 22.23565 | 14.85872 | 0.3415458 | 6.821454 | 0.5554841
63.7094 | 22.5387 | 22.22016 | 14.85467 | 0.3185406 | 6.811517 | 0.5539714
63.7194 | 22.5245 | 22.20459 | 14.85062 | 0.3199087 | 6.801507961 | 0.5524603
63.72939 | 22.5 | 22.18897 | 14.84658 | 0.3110349 | 6.791436 | 0.5509521
63.73939 | 22.4678 | 22.17325 | 14.84252 | 0.2945473 | 6.781284 | 0.549444
63.74939 | 22.4665 | 22.15747 | 14.83847 | 0.3090307 | 6.771062 | 0.5479376
63.75939 | 22.4303 | 22.14162 | 14.83441 | 0.2886837 | 6.760771 | 0.5464328
63.76939 | 22.4013 | 22.12569 | 14.83035 | 0.2756054 | 6.750412 | 0.5449296
63.77938 | 22.3972 | 22.10972 | 14.8263 | 0.2874792 | 6.739996 | 0.5434298
63.78938 | 22.3461 | 22.09366 | 14.82223 | 0.252436 | 6.729502 | 0.5419303
63.79938 | 22.3458 | 22.07754 | 14.81817 | 0.2682573 | 6.718945 | 0.5404326
63.80938 | 22.2995 | 22.06136 | 14.8141 | 0.2381443 | 6.708322 | 0.5389367
63.81938 | 22.2978 | 22.04511 | 14.81003 | 0.2526944 | 6.697636 | 0.5374428
63.82938 | 22.2486 | 22.02879 | 14.80595 | 0.219807 | 6.686888 | 0.535951
63.83937 | 22.2311 | 22.01244 | 14.80188 | 0.2186614 | 6.676092 | 0.5344625
63.84937 | 22.21 | 21.996 | 14.79781 | 0.2139962 | 6.665222 | 0.5329747
63.85937 | 22.1845 | 21.97951 | 14.79373 | 0.2049928 | 6.65429 | 0.531489
63.86937 | 22.1474 | 21.96295 | 14.78965 | 0.1844459 | 6.643301 | 0.5300054
63.87937 | 22.1355 | 21.94634 | 14.78557 | 0.1891567 | 6.632254 | 0.528524
63.88936 | 22.1072 | 21.9297 | 14.78149 | 0.1775039 | 6.621165 | 0.5270462
63.89936 | 22.0748 | 21.91297 | 14.7774 | 0.1618264 | 6.610006 | 0.5255692
63.90936 | 22.0499 | 21.8962 | 14.77331 | 0.1537042 | 6.598791 | 0.5240946
63.91936 | 22.0191 | 21.87936 | 14.76922 | 0.1397354 | 6.587522 | 0.5226221
63.92936 | 21.9987 | 21.86248 | 14.76513 | 0.136219 | 6.5762 | 0.5211522
63.93936 | 21.9604 | 21.84555 | 14.76104 | 0.1148543 | 6.564826 | 0.5196846
63.94935 | 21.9414 | 21.82858 | 14.75694 | 0.1128231 | 6.553412 | 0.5182208
63.95935 | 21.9117 | 21.81154 | 14.75285 | 0.1001585 | 6.541937 | 0.5167581
63.96935 | 21.8727 | 21.79446 | 14.74875 | 0.0782427 | 6.530412 | 0.5152979
63.97935 | 21.8578 | 21.77733 | 14.74465 | 0.0804747 | 6.518838 | 0.5138402
63.98935 | 21.8149 | 21.76015 | 14.74055 | 0.05475262 | 6.507217 | 0.5123851
63.99934 | 21.8002 | 21.74294 | 14.73645 | 0.0572603 | 6.49556 | 0.510934
64.00934 | 21.7634 | 21.72567 | 14.73234 | 0.03772895 | 6.483847 | 0.5094842
64.01934 | 21.7526 | 21.70836 | 14.72823 | 0.0442415 | 6.472089 | 0.5080369
64.02934 | 21.7058 | 21.691 | 14.72412 | 0.01479693 | 6.460286 | 0.5065924
64.03934 | 21.6946 | 21.67361 | 14.72001 | 0.02099431 | 6.44844 | 0.5051506
64.04934 | 21.6659 | 21.65617 | 14.7159 | 0.009732026 | 6.436553 | 0.5037115
64.05933 | 21.6412 | 21.63871 | 14.71179 | 0.002493047 | 6.424636 | 0.5022766
64.06933 | 21.6037 | 21.62119 | 14.70768 | -0.01749024 | 6.412667 | 0.5008431
64.07933 | 21.5915 | 21.60364 | 14.70356 | -0.01213535 | 6.400658 | 0.4994125
64.08933 | 21.5633 | 21.58604 | 14.69945 | -0.02274345 | 6.388611 | 0.4979847
64.09933 | 21.5374 | 21.56841 | 14.69533 | -0.03101499 | 6.376526 | 0.4965598
64.10932 | 21.5034 | 21.55077 | 14.69121 | -0.0473693 | 6.364416 | 0.4951391
64.11932 | 21.4961 | 21.53307 | 14.68709 | -0.03697186 | 6.352259 | 0.49372
64.12932 | 21.4601 | 21.51534 | 14.68297 | -0.05524114 | 6.340066 | 0.4923039
64.13932 | 21.4394 | 21.49758 | 14.67885 | -0.05817833 | 6.327839 | 0.4908908
64.14932 | 21.4211 | 21.47978 | 14.67472 | -0.05868356 | 6.315579 | 0.4894807
64.15932 | 21.3986 | 21.46196 | 14.6706 | -0.06335824 | 6.303287 | 0.4880736
64.16931 | 21.3728 | 21.44412 | 14.66648 | -0.07132091 | 6.290974 | 0.486671
64.17931 | 21.3532 | 21.42624 | 14.66235 | -0.07303752 | 6.27862 | 0.48527
64.18931 | 21.3416 | 21.40833 | 14.65822 | -0.06672641 | 6.266235 | 0.4838726
64.19931 | 21.3116 | 21.39039 | 14.65409 | -0.07878752 | 6.253821 | 0.4824775
64.20931 | 21.2799 | 21.37242 | 14.64996 | -0.09252318 | 6.241379 | 0.4810859
64.2193 | 21.2696 | 21.35445 | 14.64583 | -0.08485194 | 6.228921 | 0.4796994
64.2293 | 21.2545 | 21.33644 | 14.6417 | -0.08193793 | 6.216425 | 0.4783142
64.2393 | 21.21 | 21.3184 | 14.63757 | -0.1084003 | 6.203903 | 0.4769321
64.2493 | 21.2125 | 21.30034 | 14.63343 | -0.08784052 | 6.191356 | 0.4755533
64.2593 | 21.1767 | 21.28226 | 14.6293 | -0.1055588 | 6.178785 | 0.4741777
64.2693 | 21.1551 | 21.26416 | 14.62516 | -0.1090564 | 6.166191 | 0.4728053
64.27929 | 21.1301 | 21.24605 | 14.62103 | -0.115952 | 6.153587 | 0.4714377
64.28929 | 21.113 | 21.22791 | 14.61689 | -0.1149104 | 6.140949 | 0.4700718
64.29929 | 21.0982 | 21.20975 | 14.61275 | -0.1115506 | 6.12829 | 0.4687094
64.30929 | 21.0698 | 21.19157 | 14.60861 | -0.1217729 | 6.11561 | 0.4673502
64.31929 | 21.0524 | 21.17338 | 14.60447 | -0.1209794 | 6.102912 | 0.4659944
64.32928 | 21.0202 | 21.15519 | 14.60034 | -0.1349871 | 6.090206 | 0.4646433
64.33928 | 21.0079 | 21.13696 | 14.5962 | -0.1290626 | 6.077472 | 0.4632942
64.34928 | 20.9821 | 21.11872 | 14.59206 | -0.1366238 | 6.06472 | 0.4619485
64.35928 | 20.9542 | 21.10047 | 14.58791 | -0.1462712 | 6.051951 | 0.4606062
64.36928 | 20.9301 | 21.08221 | 14.58377 | -0.1521066 | 6.039167 | 0.4592674
64.37928 | 20.9215 | 21.06393 | 14.57963 | -0.14243 | 6.026369 | 0.4579319
64.38927 | 20.8798 | 21.04566 | 14.57549 | -0.1658603 | 6.013569 | 0.4566012
64.39927 | 20.8605 | 21.02736 | 14.57135 | -0.1668622 | 6.000742 | 0.4552726
64.40927 | 20.8268 | 21.00905 | 14.5672 | -0.1822549 | 5.987904 | 0.4539475
64.41927 | 20.8219 | 20.99074 | 14.56306 | -0.168839 | 5.975054 | 0.4526259
64.42927 | 20.7779 | 20.97242 | 14.55892 | -0.194515 | 5.962192 | 0.4513077
64.43926 | 20.7609 | 20.9541 | 14.55477 | -0.1932018 | 5.949333 | 0.4499944
64.44926 | 20.7289 | 20.93576 | 14.55063 | -0.2068644 | 5.936451 | 0.4486833
64.45926 | 20.7222 | 20.91742 | 14.54649 | -0.1952216 | 5.923561 | 0.4473756
64.46926 | 20.6755 | 20.89907 | 14.54234 | -0.2235734 | 5.910662 | 0.4460715
64.47926 | 20.6588 | 20.88072 | 14.53819 | -0.2219211 | 5.897755 | 0.444771
64.48926 | 20.6234 | 20.86237 | 14.53405 | -0.2389651 | 5.884841 | 0.443474
64.49925 | 20.613 | 20.84402 | 14.52991 | -0.2310248 | 5.871935 | 0.4421818
64.50925 | 20.5625 | 20.82566 | 14.52576 | -0.2631647 | 5.85901 | 0.4408919
64.51925 | 20.5503 | 20.8073 | 14.52162 | -0.2570027 | 5.846079 | 0.4396056
64.52925 | 20.5194 | 20.78894 | 14.51747 | -0.2695404 | 5.833145 | 0.4383229
64.53925 | 20.4846 | 20.77058 | 14.51333 | -0.2859779 | 5.820207 | 0.4370438
64.54924 | 20.4744 | 20.75223 | 14.50919 | -0.2778344 | 5.807278 | 0.4357694
64.55924 | 20.4354 | 20.73387 | 14.50504 | -0.2984741 | 5.794335 | 0.4344975
64.56924 | 20.4249 | 20.71552 | 14.5009 | -0.2906161 | 5.78139 | 0.4332292
64.57924 | 20.3749 | 20.69716 | 14.49675 | -0.3222603 | 5.768444 | 0.4319645
64.58924 | 20.3672 | 20.67881 | 14.49261 | -0.3116086 | 5.755497 | 0.4307034
64.59924 | 20.3361 | 20.66046 | 14.48846 | -0.3243608 | 5.742551 | 0.4294459
64.60923 | 20.3085 | 20.64214 | 14.48432 | -0.3336354 | 5.729618 | 0.4281933
64.61923 | 20.2875 | 20.6238 | 14.48018 | -0.3362976 | 5.716673 | 0.4269431
64.62923 | 20.2563 | 20.60547 | 14.47604 | -0.3491655 | 5.703731 | 0.4256966
64.63923 | 20.242 | 20.58714 | 14.4719 | -0.3451405 | 5.690791 | 0.4244537
64.64923 | 20.2054 | 20.56882 | 14.46775 | -0.3634232 | 5.677855 | 0.4232144
64.65922 | 20.1875 | 20.55053 | 14.46362 | -0.3630303 | 5.664934 | 0.42198
64.66922 | 20.164 | 20.53223 | 14.45948 | -0.3682286 | 5.652005 | 0.4207481
64.67922 | 20.1419 | 20.51394 | 14.45533 | -0.3720361 | 5.639081 | 0.4195199
64.68922 | 20.1042 | 20.49565 | 14.45119 | -0.3914532 | 5.626163 | 0.4182952
64.69922 | 20.0952 | 20.47738 | 14.44706 | -0.3821804 | 5.61325 | 0.4170743
64.70921 | 20.0643 | 20.45914 | 14.44292 | -0.394837 | 5.600357 | 0.4158582
64.71921 | 20.0331 | 20.44089 | 14.43878 | -0.4077856 | 5.587458 | 0.4146446
64.72921 | 20.0274 | 20.42265 | 14.43465 | -0.3952477 | 5.574567 | 0.4134347
64.73921 | 20.0018 | 20.40442 | 14.43051 | -0.4026217 | 5.561683 | 0.4122285
64.74921 | 19.9727 | 20.38621 | 14.42637 | -0.4135089 | 5.548809 | 0.4110259
64.75921 | 19.9491 | 20.36801 | 14.42224 | -0.4189094 | 5.535943 | 0.4098271
64.7692 | 19.9302 | 20.34984 | 14.41811 | -0.4196421 | 5.523099 | 0.408633
64.7792 | 19.9044 | 20.33167 | 14.41398 | -0.427272 | 5.510254 | 0.4074415
64.7892 | 19.8736 | 20.31352 | 14.40984 | -0.4399168 | 5.497419 | 0.4062537
64.7992 | 19.8594 | 20.29538 | 14.40571 | -0.4359775 | 5.484594 | 0.4050695
64.8092 | 19.84 | 20.27725 | 14.40158 | -0.4372541 | 5.471782 | 0.403889
64.81919 | 19.8072 | 20.25917 | 14.39746 | -0.4519661 | 5.458994 | 0.4027134
64.82919 | 19.7852 | 20.24108 | 14.39333 | -0.4558771 | 5.446206 | 0.4015403
64.83919 | 19.7714 | 20.22301 | 14.3892 | -0.4516064 | 5.433432 | 0.400371
64.84919 | 19.734 | 20.20495 | 14.38508 | -0.4709535 | 5.42067 | 0.3992052
64.85919 | 19.7138 | 20.18692 | 14.38095 | -0.4731193 | 5.407923 | 0.3980431
64.86919 | 19.7029 | 20.1689 | 14.37683 | -0.4660043 | 5.395189 | 0.3968848
64.87918 | 19.6699 | 20.15093 | 14.37271 | -0.4810276 | 5.382484 | 0.3957313
64.88918 | 19.6437 | 20.13295 | 14.36859 | -0.4892523 | 5.36978 | 0.3945802
64.89918 | 19.6308 | 20.115 | 14.36447 | -0.4841983 | 5.357093 | 0.3934329
64.90918 | 19.6057 | 20.09707 | 14.36035 | -0.4913654 | 5.344422 | 0.3922892
64.91918 | 19.5741 | 20.07915 | 14.35624 | -0.5050541 | 5.331767 | 0.3911493
64.92917 | 19.555 | 20.06128 | 14.35213 | -0.5062842 | 5.319143 | 0.3900141
64.93917 | 19.533 | 20.04342 | 14.34801 | -0.5104171 | 5.306523 | 0.3888814
64.94917 | 19.5063 | 20.02557 | 14.3439 | -0.5192734 | 5.29392 | 0.3877524
64.95917 | 19.4729 | 20.00775 | 14.33979 | -0.5348504 | 5.281333 | 0.3866271
64.96917 | 19.4601 | 19.98995 | 14.33568 | -0.5298535 | 5.268767 | 0.3855055
64.97917 | 19.4331 | 19.97218 | 14.33157 | -0.5390809 | 5.25622 | 0.3843875
64.98916 | 19.3987 | 19.95445 | 14.32747 | -0.5557521 | 5.243706 | 0.3832743
64.99916 | 19.3855 | 19.93673 | 14.32337 | -0.5512294 | 5.231198 | 0.3821635
65.00916 | 19.359 | 19.91903 | 14.31927 | -0.560031 | 5.218709 | 0.3810565
65.01916 | 19.3314 | 19.90136 | 14.31516 | -0.569959 | 5.206241 | 0.3799531
65.02916 | 19.307 | 19.88371 | 14.31107 | -0.5767132 | 5.193794 | 0.3788533
65.03915 | 19.2866 | 19.86611 | 14.30697 | -0.579515 | 5.181384 | 0.3777583
65.04915 | 19.2523 | 19.84852 | 14.30288 | -0.5962224 | 5.168979 | 0.3766658
65.05915 | 19.2242 | 19.83096 | 14.29878 | -0.6067578 | 5.156596 | 0.3755769
65.06915 | 19.2059 | 19.81342 | 14.29469 | -0.6075197 | 5.144235 | 0.3744917
65.07915 | 19.1868 | 19.79591 | 14.2906 | -0.6091102 | 5.131896 | 0.3734101
65.08915 | 19.1452 | 19.77843 | 14.28652 | -0.6332291 | 5.11958 | 0.372332
65.09914 | 19.122 | 19.76099 | 14.28244 | -0.638994 | 5.1073 | 0.3712587
65.10914 | 19.0987 | 19.74357 | 14.27835 | -0.6448701 | 5.09503 | 0.3701879
65.11914 | 19.0759 | 19.72618 | 14.27427 | -0.6502763 | 5.082784 | 0.3691207
65.12914 | 19.0483 | 19.70881 | 14.27019 | -0.6605124 | 5.070563 | 0.368057
65.13914 | 19.0239 | 19.69148 | 14.26612 | -0.6675779 | 5.058365 | 0.366997
65.14913 | 19.004 | 19.67419 | 14.26205 | -0.6701908 | 5.046203 | 0.3659416
65.15913 | 18.9785 | 19.65692 | 14.25797 | -0.6784176 | 5.034055 | 0.3648887
65.16913 | 18.9447 | 19.63968 | 14.2539 | -0.6949754 | 5.021932 | 0.3638394
65.17913 | 18.9354 | 19.62246 | 14.24984 | -0.6870645 | 5.009834 | 0.3627937
65.18913 | 18.9169 | 19.60529 | 14.24577 | -0.6883855 | 4.997762 | 0.3617515
65.19913 | 18.8814 | 19.58814 | 14.24171 | -0.7067378 | 4.985716 | 0.3607129
65.20912 | 18.8579 | 19.57104 | 14.23765 | -0.7131396 | 4.973708 | 0.3596789
65.21912 | 18.8431 | 19.55396 | 14.2336 | -0.710857 | 4.961714 | 0.3586473
65.22912 | 18.8286 | 19.53691 | 14.22954 | -0.7083068 | 4.949747 | 0.3576193
65.23912 | 18.7903 | 19.51989 | 14.22549 | -0.7295902 | 4.937808 | 0.3565948
65.24912 | 18.7776 | 19.50291 | 14.22144 | -0.7253073 | 4.925896 | 0.3555739
65.25911 | 18.7624 | 19.48597 | 14.21739 | -0.7235735 | 4.914021 | 0.3545574
65.26911 | 18.7317 | 19.46906 | 14.21335 | -0.7373579 | 4.902164 | 0.3535435
65.27911 | 18.713 | 19.45218 | 14.20931 | -0.7391758 | 4.890334 | 0.3525331
65.28911 | 18.7077 | 19.43533 | 14.20527 | -0.7276282 | 4.878533 | 0.3515261
65.29911 | 18.6831 | 19.41852 | 14.20123 | -0.7354156 | 4.86676 | 0.3505227
65.30911 | 18.6594 | 19.40174 | 14.1972 | -0.7423377 | 4.855015 | 0.3495227
65.3191 | 18.6381 | 19.38501 | 14.19317 | -0.7469113 | 4.843311 | 0.3485272
65.3291 | 18.6282 | 19.3683 | 14.18915 | -0.7401034 | 4.831624 | 0.3475341
65.3391 | 18.6031 | 19.35163 | 14.18512 | -0.748532 | 4.819967 | 0.3465445
65.3491 | 18.5848 | 19.335 | 14.1811 | -0.7501957 | 4.808338 | 0.3455584
65.3591 | 18.5713 | 19.3184 | 14.17708 | -0.7470958 | 4.796739 | 0.3445757
65.36909 | 18.553 | 19.30185 | 14.17307 | -0.7488483 | 4.785182 | 0.3435974
65.37909 | 18.5265 | 19.28532 | 14.16906 | -0.7588208 | 4.773642 | 0.3426216
65.38909 | 18.5057 | 19.26883 | 14.16505 | -0.7631303 | 4.762134 | 0.3416492
65.39909 | 18.4838 | 19.25238 | 14.16104 | -0.7685767 | 4.750655 | 0.3406802
65.40909 | 18.4707 | 19.23596 | 14.15704 | -0.7652602 | 4.739207 | 0.3397146
65.41909 | 18.4507 | 19.21958 | 14.15304 | -0.7688812 | 4.72779 | 0.3387524
65.42908 | 18.4386 | 19.20326 | 14.14905 | -0.7646559 | 4.716414 | 0.3377949
65.43908 | 18.4187 | 19.18695 | 14.14505 | -0.7682517 | 4.705058 | 0.3368395
65.44908 | 18.3887 | 19.17069 | 14.14106 | -0.781986 | 4.693734 | 0.3358874
65.45908 | 18.3794 | 19.15446 | 14.13708 | -0.7750579 | 4.682441 | 0.3349387
65.46908 | 18.3501 | 19.13827 | 14.1331 | -0.7881685 | 4.67118 | 0.3339934
65.47907 | 18.3372 | 19.12213 | 14.12912 | -0.7849327 | 4.65996 | 0.3330523
65.48907 | 18.3226 | 19.10602 | 14.12514 | -0.7834198 | 4.648761 | 0.3321136
65.49907 | 18.3008 | 19.08995 | 14.12117 | -0.7891461 | 4.637595 | 0.3311782
65.50907 | 18.2777 | 19.07391 | 14.1172 | -0.7962107 | 4.62646 | 0.3302462
65.51907 | 18.2515 | 19.05792 | 14.11324 | -0.8064151 | 4.615358 | 0.3293175
65.52907 | 18.2365 | 19.04196 | 14.10928 | -0.8054589 | 4.604288 | 0.3283921
65.53906 | 18.2189 | 19.02606 | 14.10533 | -0.807157 | 4.593261 | 0.3274709
65.54906 | 18.2035 | 19.01018 | 14.10137 | -0.8066796 | 4.582256 | 0.326552
65.55906 | 18.1769 | 18.99434 | 14.09742 | -0.8174416 | 4.571283 | 0.3256365
65.56906 | 18.169 | 18.97854 | 14.09348 | -0.8095433 | 4.560343 | 0.3247242
65.57906 | 18.1434 | 18.96279 | 14.08953 | -0.8193857 | 4.549437 | 0.3238152
65.58905 | 18.1252 | 18.94708 | 14.0856 | -0.8218835 | 4.538573 | 0.3229103
65.59905 | 18.1027 | 18.93141 | 14.08167 | -0.8287055 | 4.527732 | 0.3220078
65.60905 | 18.0919 | 18.91577 | 14.07774 | -0.8238685 | 4.516924 | 0.3211084
65.61905 | 18.0685 | 18.90017 | 14.07381 | -0.831672 | 4.50615 | 0.3202124
65.62905 | 18.0526 | 18.88462 | 14.06989 | -0.8320164 | 4.495409 | 0.3193195
65.63905 | 18.0288 | 18.8691 | 14.06597 | -0.8403019 | 4.484702 | 0.3184298
65.64904 | 18.022 | 18.85364 | 14.06206 | -0.8316425 | 4.474038 | 0.3175443
65.65904 | 17.9876 | 18.83821 | 14.05815 | -0.8506097 | 4.463398 | 0.3166609
65.66904 | 17.9712 | 18.82282 | 14.05425 | -0.8516178 | 4.452792 | 0.3157809
65.67904 | 17.9566 | 18.80747 | 14.05034 | -0.8508672 | 4.442219 | 0.3149039
65.68904 | 17.9469 | 18.79216 | 14.04645 | -0.845258 | 4.43168 | 0.3140301
65.69903 | 17.9206 | 18.77691 | 14.04256 | -0.8563053 | 4.421185 | 0.3131604
65.70903 | 17.9075 | 18.76168 | 14.03867 | -0.8541791 | 4.410715 | 0.3122929
65.71903 | 17.8883 | 18.74649 | 14.03479 | -0.858195 | 4.400278 | 0.3114285
65.72903 | 17.8674 | 18.73135 | 14.03091 | -0.863952 | 4.389875 | 0.3105673
65.73903 | 17.8461 | 18.71625 | 14.02704 | -0.8701517 | 4.379507 | 0.3097092
65.74903 | 17.8403 | 18.70119 | 14.02317 | -0.8608927 | 4.369173 | 0.3088541
65.75902 | 17.81 | 18.68619 | 14.0193 | -0.8761913 | 4.358884 | 0.308003
65.76902 | 17.7913 | 18.67122 | 14.01544 | -0.8799167 | 4.348619 | 0.3071542
65.77902 | 17.7779 | 18.65628 | 14.01159 | -0.8783841 | 4.338388 | 0.3063084
65.78902 | 17.7653 | 18.64139 | 14.00774 | -0.8760945 | 4.328192 | 0.3054657
65.79902 | 17.7299 | 18.62655 | 14.00389 | -0.8966473 | 4.318031 | 0.3046261
65.80901 | 17.7133 | 18.61176 | 14.00005 | -0.8984565 | 4.307914 | 0.3037903
65.81901 | 17.699 | 18.59699 | 13.99622 | -0.8979938 | 4.297821 | 0.3029567
65.82901 | 17.683 | 18.58227 | 13.99238 | -0.8992746 | 4.287765 | 0.3021261
65.83901 | 17.656 | 18.5676 | 13.98856 | -0.9115969 | 4.277741 | 0.3012986
65.84901 | 17.6409 | 18.55296 | 13.98473 | -0.9120626 | 4.267753 | 0.3004741
65.85901 | 17.629 | 18.53837 | 13.98092 | -0.9093712 | 4.257801 | 0.2996526
65.869 | 17.6029 | 18.52384 | 13.97711 | -0.9209369 | 4.247892 | 0.2988348
65.879 | 17.5861 | 18.50933 | 13.9733 | -0.9232314 | 4.238009 | 0.2980193
65.889 | 17.565 | 18.49487 | 13.9695 | -0.9298687 | 4.22816 | 0.2972067
65.899 | 17.5456 | 18.48045 | 13.96571 | -0.9348495 | 4.218347 | 0.2963971
65.909 | 17.5244 | 18.46607 | 13.96191 | -0.9416732 | 4.208569 | 0.2955904
65.91899 | 17.4991 | 18.45175 | 13.95813 | -0.9526538 | 4.198835 | 0.2947874
65.92899 | 17.4903 | 18.43746 | 13.95435 | -0.9471637 | 4.189126 | 0.2939866
65.93899 | 17.4569 | 18.42322 | 13.95058 | -0.9663176 | 4.179453 | 0.2931888
65.94899 | 17.4453 | 18.40901 | 13.94681 | -0.963714 | 4.169815 | 0.2923938
65.95899 | 17.4259 | 18.39485 | 13.94304 | -0.9689541 | 4.160211 | 0.2916017
65.96899 | 17.4005 | 18.38074 | 13.93928 | -0.9802378 | 4.150643 | 0.2908125
65.97898 | 17.3863 | 18.36668 | 13.93553 | -0.9803783 | 4.141119 | 0.290027
65.98898 | 17.3618 | 18.35265 | 13.93178 | -0.9908493 | 4.131622 | 0.2892436
65.99898 | 17.3538 | 18.33866 | 13.92804 | -0.9848631 | 4.122159 | 0.288463
66.00898 | 17.3261 | 18.32472 | 13.9243 | -0.9986207 | 4.112731 | 0.2876853
66.01898 | 17.3089 | 18.31082 | 13.92057 | -1.001922 | 4.103339 | 0.2869104
66.02897 | 17.2915 | 18.29698 | 13.91685 | -1.005481 | 4.09399 | 0.2861392
66.03897 | 17.2705 | 18.28317 | 13.91313 | -1.012669 | 4.084668 | 0.28537
66.04897 | 17.2605 | 18.2694 | 13.90942 | -1.008901 | 4.07538 | 0.2846036
66.05897 | 17.2324 | 18.25568 | 13.90571 | -1.023278 | 4.066128 | 0.28384
66.06897 | 17.225 | 18.242 | 13.90201 | -1.016997 | 4.056911 | 0.2830792
66.07897 | 17.1916 | 18.22836 | 13.89831 | -1.036761 | 4.047729 | 0.2823212
66.08896 | 17.184 | 18.21478 | 13.89462 | -1.030782 | 4.038591 | 0.2815667
66.09896 | 17.1665 | 18.20123 | 13.89094 | -1.034733 | 4.02948 | 0.2808142
66.10896 | 17.143 | 18.18773 | 13.88726 | -1.044728 | 4.020403 | 0.2800645
66.11896 | 17.1412 | 18.17427 | 13.88359 | -1.033067 | 4.011361 | 0.2793175
66.12896 | 17.1206 | 18.16085 | 13.87992 | -1.04025 | 4.002355 | 0.2785733
66.13895 | 17.1039 | 18.14749 | 13.87627 | -1.043595 | 3.993397 | 0.2778326
66.14895 | 17.0919 | 18.13416 | 13.87261 | -1.042264 | 3.984458 | 0.2770938
66.15895 | 17.0761 | 18.12088 | 13.86896 | -1.044778 | 3.975556 | 0.2763577
66.16895 | 17.0558 | 18.10764 | 13.86532 | -1.051837 | 3.96669 | 0.2756243
66.17895 | 17.0495 | 18.09444 | 13.86169 | -1.04494 | 3.957858 | 0.2748936
66.18895 | 17.0324 | 18.08129 | 13.85806 | -1.048886 | 3.949061 | 0.2741656
66.19894 | 17.0211 | 18.06819 | 13.85444 | -1.047091 | 3.94031 | 0.273441
66.20894 | 16.9973 | 18.05513 | 13.85082 | -1.057825 | 3.931582 | 0.2727183
66.21894 | 16.983 | 18.0421 | 13.84722 | -1.059104 | 3.92289 | 0.2719983
66.22894 | 16.9789 | 18.02913 | 13.84361 | -1.050226 | 3.914233 | 0.2712809
66.23894 | 16.9627 | 18.01619 | 13.84002 | -1.053493 | 3.905611 | 0.2705662
66.24893 | 16.9428 | 18.00332 | 13.83643 | -1.060516 | 3.897031 | 0.2698547
66.25893 | 16.9368 | 17.99047 | 13.83285 | -1.05367 | 3.888478 | 0.2691452
66.26893 | 16.9275 | 17.97767 | 13.82927 | -1.050168 | 3.879959 | 0.2684383
66.27893 | 16.9063 | 17.96491 | 13.8257 | -1.05861 | 3.871475 | 0.267734
66.28893 | 16.8962 | 17.9522 | 13.82214 | -1.055997 | 3.863026 | 0.2670323
66.29893 | 16.8902 | 17.93953 | 13.81858 | -1.049327 | 3.854612 | 0.2663332
66.30892 | 16.8724 | 17.92691 | 13.81504 | -1.054514 | 3.84624 | 0.2656372
66.31892 | 16.8557 | 17.91433 | 13.81149 | -1.058632 | 3.837894 | 0.2649432
66.32892 | 16.8499 | 17.90179 | 13.80796 | -1.051894 | 3.829583 | 0.2642517
66.33892 | 16.8371 | 17.8893 | 13.80443 | -1.0522 | 3.821307 | 0.2635628
66.34892 | 16.8135 | 17.87685 | 13.80091 | -1.06335 | 3.813064 | 0.2628764
66.35891 | 16.8025 | 17.86446 | 13.7974 | -1.061956 | 3.804864 | 0.2621931
66.36891 | 16.7913 | 17.85209 | 13.79389 | -1.060794 | 3.796691 | 0.2615117
66.37891 | 16.7806 | 17.83978 | 13.79039 | -1.059176 | 3.788551 | 0.2608328
66.38891 | 16.7696 | 17.8275 | 13.7869 | -1.057901 | 3.780446 | 0.2601564
66.39891 | 16.7466 | 17.81527 | 13.78341 | -1.068671 | 3.772375 | 0.2594826
66.40891 | 16.7442 | 17.80308 | 13.77993 | -1.058884 | 3.764338 | 0.2588111
66.4189 | 16.7324 | 17.79095 | 13.77647 | -1.058553 | 3.756343 | 0.2581428
66.4289 | 16.7164 | 17.77885 | 13.773 | -1.062454 | 3.748374 | 0.2574763
66.4389 | 16.7064 | 17.7668 | 13.76955 | -1.060399 | 3.740439 | 0.2568122
66.4489 | 16.6952 | 17.75479 | 13.7661 | -1.059588 | 3.732539 | 0.2561505
66.4589 | 16.6739 | 17.74282 | 13.76266 | -1.068921 | 3.724672 | 0.2554913
66.46889 | 16.6624 | 17.73091 | 13.75923 | -1.068508 | 3.716846 | 0.2548354
66.47889 | 16.6558 | 17.71903 | 13.7558 | -1.063228 | 3.709046 | 0.2541809
66.48889 | 16.6292 | 17.70719 | 13.75238 | -1.077992 | 3.701281 | 0.2535288
66.49889 | 16.6169 | 17.6954 | 13.74897 | -1.0785 | 3.693548 | 0.2528795
66.50889 | 16.6084 | 17.68365 | 13.74557 | -1.07525 | 3.68585 | 0.252232
66.51889 | 16.5939 | 17.67195 | 13.74217 | -1.078045 | 3.678185 | 0.2515874
66.52888 | 16.5765 | 17.6603 | 13.73879 | -1.083795 | 3.670561 | 0.2509456
66.53888 | 16.5651 | 17.64868 | 13.73541 | -1.083577 | 3.662963 | 0.2503054
66.54888 | 16.5538 | 17.6371 | 13.73204 | -1.083303 | 3.655398 | 0.2496676
66.55888 | 16.5358 | 17.62557 | 13.72867 | -1.089772 | 3.647867 | 0.2490322
66.56888 | 16.5228 | 17.61408 | 13.72532 | -1.091284 | 3.640368 | 0.2483991
66.57887 | 16.5052 | 17.60265 | 13.72197 | -1.097452 | 3.632911 | 0.2477689
66.58887 | 16.4976 | 17.59125 | 13.71863 | -1.093651 | 3.625479 | 0.2471404
66.59887 | 16.4762 | 17.57989 | 13.7153 | -1.103694 | 3.61808 | 0.2465142
66.60887 | 16.4589 | 17.56858 | 13.71198 | -1.109681 | 3.610715 | 0.2458903
66.61887 | 16.4464 | 17.55731 | 13.70866 | -1.11091 | 3.603382 | 0.2452687
66.62887 | 16.4299 | 17.54608 | 13.70535 | -1.116184 | 3.596082 | 0.2446494
66.63886 | 16.4111 | 17.53491 | 13.70206 | -1.123811 | 3.588822 | 0.2440329
66.64886 | 16.3956 | 17.52377 | 13.69877 | -1.128171 | 3.581588 | 0.2434181
66.65886 | 16.3818 | 17.51267 | 13.69548 | -1.130874 | 3.574386 | 0.2428055
66.66886 | 16.3648 | 17.50162 | 13.69221 | -1.136821 | 3.567217 | 0.2421952
66.67886 | 16.3579 | 17.49061 | 13.68894 | -1.13271 | 3.560081 | 0.2415871
66.68885 | 16.3344 | 17.47965 | 13.68569 | -1.145254 | 3.552985 | 0.2409818
66.69885 | 16.3285 | 17.46873 | 13.68244 | -1.14023 | 3.545913 | 0.2403781
66.70885 | 16.3082 | 17.45785 | 13.6792 | -1.149649 | 3.538874 | 0.2397767
66.71885 | 16.2999 | 17.44701 | 13.67597 | -1.147111 | 3.531867 | 0.2391774
66.72885 | 16.2812 | 17.43622 | 13.67274 | -1.155016 | 3.524893 | 0.2385804
66.73885 | 16.2722 | 17.42546 | 13.66953 | -1.153264 | 3.51795 | 0.2379855
66.74884 | 16.2574 | 17.41477 | 13.66633 | -1.157366 | 3.511047 | 0.2373933
66.75884 | 16.2391 | 17.4041 | 13.66313 | -1.165 | 3.504169 | 0.2368028
66.76884 | 16.2225 | 17.39348 | 13.65994 | -1.170977 | 3.497323 | 0.2362144
66.77884 | 16.2123 | 17.3829 | 13.65676 | -1.170597 | 3.490509 | 0.2356281
66.78884 | 16.1987 | 17.37236 | 13.65359 | -1.173661 | 3.483727 | 0.235044
66.79883 | 16.1912 | 17.36188 | 13.65043 | -1.170676 | 3.476982 | 0.2344626
66.80883 | 16.1742 | 17.35142 | 13.64728 | -1.177225 | 3.470264 | 0.2338827
66.81883 | 16.1695 | 17.34102 | 13.64413 | -1.171516 | 3.463576 | 0.233305
66.82883 | 16.1528 | 17.33065 | 13.641 | -1.17785 | 3.456921 | 0.2327293
66.83883 | 16.1395 | 17.32033 | 13.63787 | -1.180826 | 3.450297 | 0.2321558
66.84883 | 16.1341 | 17.31005 | 13.63476 | -1.175946 | 3.443704 | 0.2315843
66.85882 | 16.1241 | 17.29982 | 13.63165 | -1.175717 | 3.437149 | 0.2310155
66.86882 | 16.1135 | 17.28962 | 13.62855 | -1.176122 | 3.430619 | 0.2304482
66.87882 | 16.0919 | 17.27947 | 13.62547 | -1.187569 | 3.42412 | 0.2298829
66.88882 | 16.095 | 17.26936 | 13.62239 | -1.174358 | 3.417652 | 0.2293197
66.89882 | 16.0769 | 17.25929 | 13.61932 | -1.18239 | 3.411216 | 0.2287586
66.90881 | 16.069 | 17.24927 | 13.61626 | -1.180274 | 3.404817 | 0.2282
66.91881 | 16.0471 | 17.23929 | 13.61321 | -1.192191 | 3.398441 | 0.227643
66.92881 | 16.0511 | 17.22935 | 13.61016 | -1.17825 | 3.392098 | 0.2270879
66.93881 | 16.0386 | 17.21945 | 13.60713 | -1.180851 | 3.385785 | 0.2265349
66.94881 | 16.0292 | 17.2096 | 13.60411 | -1.180395 | 3.379503 | 0.2259839
66.95881 | 16.0081 | 17.19978 | 13.6011 | -1.191681 | 3.373251 | 0.2254348
66.9688 | 16.0122 | 17.19002 | 13.59809 | -1.177818 | 3.367035 | 0.2248883
66.9788 | 15.9961 | 17.18029 | 13.5951 | -1.184189 | 3.360845 | 0.2243433
66.9888 | 15.9874 | 17.1706 | 13.59212 | -1.1832 | 3.354684 | 0.2238002
66.9988 | 15.9719 | 17.16096 | 13.58914 | -1.189055 | 3.348555 | 0.2232591
67.0088 | 15.9694 | 17.15135 | 13.58618 | -1.181951 | 3.342455 | 0.22272
67.01879 | 15.959 | 17.1418 | 13.58322 | -1.182799 | 3.336392 | 0.2221833
67.02879 | 15.9353 | 17.13228 | 13.58028 | -1.19698 | 3.330353 | 0.2216481
67.03879 | 15.9306 | 17.1228 | 13.57734 | -1.192202 | 3.324344 | 0.2211148
67.04879 | 15.9203 | 17.11337 | 13.57442 | -1.193066 | 3.318365 | 0.2205834
67.05879 | 15.9103 | 17.10397 | 13.5715 | -1.193672 | 3.312415 | 0.2200539
67.06879 | 15.8885 | 17.09462 | 13.5686 | -1.20612 | 3.306496 | 0.2195264
67.07878 | 15.8868 | 17.08532 | 13.56571 | -1.198518 | 3.300612 | 0.2190013
67.08878 | 15.8787 | 17.07605 | 13.56282 | -1.19735 | 3.294752 | 0.2184775
67.09878 | 15.8602 | 17.06682 | 13.55995 | -1.206623 | 3.288922 | 0.2179557
67.10878 | 15.8449 | 17.05764 | 13.55708 | -1.212738 | 3.283122 | 0.2174357
67.11878 | 15.8404 | 17.04849 | 13.55423 | -1.208094 | 3.27735 | 0.2169176
67.12877 | 15.8313 | 17.0394 | 13.55138 | -1.208101 | 3.271614 | 0.2164019
67.13877 | 15.8181 | 17.03034 | 13.54855 | -1.21224 | 3.265901 | 0.2158876
67.14877 | 15.8011 | 17.02132 | 13.54573 | -1.220221 | 3.260218 | 0.2153751
67.15877 | 15.7996 | 17.01234 | 13.54291 | -1.212743 | 3.254564 | 0.2148644
67.16877 | 15.7803 | 17.00341 | 13.54011 | -1.223107 | 3.248939 | 0.2143556
67.17877 | 15.7739 | 16.99451 | 13.53732 | -1.220612 | 3.243343 | 0.2138487
67.18876 | 15.7581 | 16.98567 | 13.53454 | -1.227569 | 3.237783 | 0.213344
67.19876 | 15.7558 | 16.97686 | 13.53177 | -1.221055 | 3.232244 | 0.2128407
67.20876 | 15.7475 | 16.96809 | 13.52901 | -1.220586 | 3.226736 | 0.2123392
67.21876 | 15.7335 | 16.95935 | 13.52626 | -1.225855 | 3.221254 | 0.2118394
67.22876 | 15.7249 | 16.95067 | 13.52352 | -1.225768 | 3.215804 | 0.2113415
67.23875 | 15.7242 | 16.94203 | 13.5208 | -1.217829 | 3.210386 | 0.2108459
67.24875 | 15.7131 | 16.93342 | 13.51808 | -1.220321 | 3.20499 | 0.2103515
67.25875 | 15.6952 | 16.92486 | 13.51537 | -1.229657 | 3.199625 | 0.209859
67.26875 | 15.6979 | 16.91633 | 13.51268 | -1.218432 | 3.194287 | 0.2093682
67.27875 | 15.6916 | 16.90785 | 13.50999 | -1.21625 | 3.188978 | 0.2088791
67.28875 | 15.6864 | 16.89941 | 13.50732 | -1.213007 | 3.183696 | 0.2083918
67.29874 | 15.6702 | 16.89102 | 13.50466 | -1.220817 | 3.178451 | 0.2079067
67.30874 | 15.669 | 16.88265 | 13.50201 | -1.213655 | 3.173224 | 0.2074229
67.31874 | 15.6618 | 16.87434 | 13.49937 | -1.212537 | 3.16803 | 0.2069409
67.32874 | 15.6594 | 16.86606 | 13.49674 | -1.206656 | 3.162858 | 0.2064605
67.33874 | 15.6428 | 16.85782 | 13.49412 | -1.215021 | 3.15772 | 0.2059819
67.34873 | 15.6478 | 16.84963 | 13.49151 | -1.201832 | 3.152612 | 0.2055055
67.35873 | 15.6397 | 16.84147 | 13.48892 | -1.201775 | 3.147526 | 0.2050303
67.36873 | 15.6364 | 16.83336 | 13.48633 | -1.196959 | 3.142468 | 0.2045568
67.37873 | 15.6225 | 16.82528 | 13.48376 | -1.202782 | 3.137436 | 0.204085
67.38873 | 15.6219 | 16.81725 | 13.4812 | -1.195349 | 3.132435 | 0.2036148
67.39873 | 15.6152 | 16.80925 | 13.47865 | -1.194053 | 3.127458 | 0.2031464
67.40872 | 15.6075 | 16.80131 | 13.47611 | -1.19381 | 3.122517 | 0.2026801
67.41872 | 15.5951 | 16.7934 | 13.47359 | -1.198297 | 3.117597 | 0.202215
67.42872 | 15.5951 | 16.78552 | 13.47107 | -1.190424 | 3.112703 | 0.2017515
67.43872 | 15.5823 | 16.77769 | 13.46856 | -1.195392 | 3.107837 | 0.2012897
67.44872 | 15.5738 | 16.7699 | 13.46607 | -1.1961 | 3.102998 | 0.2008296
67.45871 | 15.5715 | 16.76216 | 13.46359 | -1.190656 | 3.098191 | 0.2003715
67.46871 | 15.567 | 16.75444 | 13.46112 | -1.187445 | 3.093406 | 0.1999146
67.47871 | 15.5594 | 16.74677 | 13.45867 | -1.187374 | 3.088648 | 0.1994594
67.48871 | 15.556 | 16.73914 | 13.45622 | -1.183143 | 3.083917 | 0.1990057
67.49871 | 15.5434 | 16.73155 | 13.45379 | -1.188152 | 3.079212 | 0.1985537
67.50871 | 15.5368 | 16.724 | 13.45136 | -1.187202 | 3.074534 | 0.1981033
67.5187 | 15.531 | 16.7165 | 13.44896 | -1.185499 | 3.069887 | 0.1976549
67.5287 | 15.5222 | 16.70903 | 13.44656 | -1.186829 | 3.065263 | 0.1972077
67.5387 | 15.516 | 16.7016 | 13.44417 | -1.185599 | 3.060665 | 0.1967621
67.5487 | 15.5108 | 16.69421 | 13.4418 | -1.183409 | 3.056093 | 0.196318
67.5587 | 15.5067 | 16.68686 | 13.43944 | -1.180159 | 3.051547 | 0.1958756
67.56869 | 15.4931 | 16.67956 | 13.43709 | -1.186456 | 3.047032 | 0.1954351
67.57869 | 15.4906 | 16.67229 | 13.43475 | -1.181685 | 3.042539 | 0.1949957
67.58869 | 15.483 | 16.66506 | 13.43242 | -1.182055 | 3.038073 | 0.194558
67.59869 | 15.4801 | 16.65786 | 13.43011 | -1.177765 | 3.033632 | 0.1941217
67.60869 | 15.4667 | 16.65071 | 13.42781 | -1.184014 | 3.029217 | 0.193687
67.61869 | 15.4627 | 16.6436 | 13.42552 | -1.180903 | 3.024828 | 0.1932539
67.62868 | 15.4657 | 16.63654 | 13.42325 | -1.170839 | 3.020469 | 0.1928227
67.63868 | 15.4524 | 16.62951 | 13.42098 | -1.177107 | 3.016132 | 0.1923926
67.64868 | 15.4411 | 16.62252 | 13.41873 | -1.181416 | 3.011821 | 0.191964
67.65868 | 15.4466 | 16.61556 | 13.41649 | -1.168963 | 3.007535 | 0.191537
67.66868 | 15.4444 | 16.60865 | 13.41426 | -1.164251 | 3.003275 | 0.1911114
67.67867 | 15.4224 | 16.60178 | 13.41205 | -1.179385 | 2.999044 | 0.1906878
67.68867 | 15.4183 | 16.59495 | 13.40985 | -1.176652 | 2.994835 | 0.1902652
67.69867 | 15.4176 | 16.58816 | 13.40766 | -1.170558 | 2.990651 | 0.1898441
67.70867 | 15.4042 | 16.5814 | 13.40549 | -1.177203 | 2.986493 | 0.1894246
67.71867 | 15.396 | 16.57469 | 13.40332 | -1.178689 | 2.98236 | 0.1890065
67.72867 | 15.3902 | 16.56801 | 13.40117 | -1.177813 | 2.978252 | 0.1885898
67.73866 | 15.3821 | 16.56138 | 13.39904 | -1.179284 | 2.974173 | 0.1881753
67.74866 | 15.3803 | 16.55479 | 13.39691 | -1.174487 | 2.970115 | 0.1877614
67.75866 | 15.3712 | 16.54823 | 13.3948 | -1.17703 | 2.966082 | 0.1873493
67.76866 | 15.3637 | 16.54171 | 13.3927 | -1.178012 | 2.962074 | 0.1869383
67.77866 | 15.3564 | 16.53523 | 13.39061 | -1.178833 | 2.958091 | 0.1865292
67.78865 | 15.351 | 16.5288 | 13.38854 | -1.1778 | 2.954137 | 0.1861217
67.79865 | 15.3447 | 16.5224 | 13.38648 | -1.1777 | 2.950204 | 0.1857152
67.80865 | 15.3374 | 16.51604 | 13.38443 | -1.178638 | 2.946295 | 0.1853101
67.81865 | 15.3358 | 16.50972 | 13.3824 | -1.173917 | 2.942411 | 0.1849065
67.82865 | 15.3219 | 16.50343 | 13.38038 | -1.181534 | 2.938552 | 0.1845043
67.83865 | 15.3143 | 16.49719 | 13.37837 | -1.18289 | 2.934717 | 0.1841034
67.84864 | 15.3022 | 16.49099 | 13.37638 | -1.188792 | 2.93091 | 0.1837044
67.85864 | 15.3027 | 16.48483 | 13.3744 | -1.182126 | 2.927124 | 0.1833064
67.86864 | 15.2916 | 16.4787 | 13.37243 | -1.1871 | 2.923362 | 0.1829098
67.87864 | 15.2837 | 16.47261 | 13.37047 | -1.188912 | 2.919625 | 0.1825145
67.88864 | 15.2811 | 16.46656 | 13.36853 | -1.185464 | 2.915912 | 0.1821207
67.89863 | 15.2761 | 16.46056 | 13.36661 | -1.18446 | 2.912226 | 0.1817286
67.90863 | 15.2691 | 16.45459 | 13.36469 | -1.185489 | 2.908561 | 0.1813375
67.91863 | 15.2569 | 16.44866 | 13.36279 | -1.191757 | 2.90492 | 0.1809478
67.92863 | 15.2541 | 16.44276 | 13.3609 | -1.188664 | 2.901303 | 0.1805594
67.93863 | 15.2516 | 16.43691 | 13.35903 | -1.18531 | 2.897709 | 0.1801724
67.94863 | 15.2379 | 16.43109 | 13.35717 | -1.193195 | 2.89414 | 0.1797867
67.95862 | 15.2372 | 16.42532 | 13.35532 | -1.188124 | 2.890598 | 0.1794028
67.96862 | 15.2279 | 16.41959 | 13.35349 | -1.191686 | 2.887076 | 0.1790198
67.97862 | 15.2238 | 16.41389 | 13.35167 | -1.190087 | 2.883578 | 0.1786382
67.98862 | 15.2128 | 16.40823 | 13.34987 | -1.195427 | 2.880103 | 0.1782579
67.99862 | 15.2077 | 16.40261 | 13.34807 | -1.194905 | 2.876652 | 0.1778789
68.00861 | 15.2015 | 16.39703 | 13.3463 | -1.195528 | 2.873228 | 0.1775015
68.01861 | 15.2037 | 16.39148 | 13.34453 | -1.187783 | 2.869824 | 0.1771252
68.02861 | 15.1966 | 16.38598 | 13.34278 | -1.189378 | 2.866443 | 0.1767501
68.03861 | 15.1935 | 16.38051 | 13.34105 | -1.187011 | 2.863086 | 0.1763764
68.04861 | 15.1854 | 16.37508 | 13.33933 | -1.189682 | 2.859751 | 0.1760039
68.0586 | 15.1836 | 16.3697 | 13.33762 | -1.186097 | 2.856443 | 0.1756331
68.0686 | 15.181 | 16.36435 | 13.33593 | -1.183346 | 2.853156 | 0.1752633
68.0786 | 15.1783 | 16.35903 | 13.33425 | -1.180732 | 2.84989 | 0.1748947
68.0886 | 15.1765 | 16.35376 | 13.33258 | -1.177258 | 2.846649 | 0.1745273
68.0986 | 15.1732 | 16.34852 | 13.33093 | -1.175321 | 2.84343 | 0.1741613
68.1086 | 15.1698 | 16.34332 | 13.32929 | -1.173524 | 2.840235 | 0.1737965
68.11859 | 15.1647 | 16.33817 | 13.32767 | -1.173469 | 2.837064 | 0.1734334
68.12859 | 15.1692 | 16.33305 | 13.32606 | -1.163848 | 2.833914 | 0.1730711
68.13859 | 15.1672 | 16.32797 | 13.32447 | -1.160766 | 2.830787 | 0.1727101
68.14859 | 15.1626 | 16.32292 | 13.32289 | -1.160321 | 2.827682 | 0.1723504
68.15859 | 15.1618 | 16.31792 | 13.32132 | -1.156116 | 2.8246 | 0.1719919
68.16858 | 15.1672 | 16.31295 | 13.31977 | -1.145753 | 2.821544 | 0.171635
68.17858 | 15.1645 | 16.30802 | 13.31824 | -1.143524 | 2.818507 | 0.1712789
68.18858 | 15.1653 | 16.30313 | 13.31672 | -1.137832 | 2.815493 | 0.1709241
68.19858 | 15.1613 | 16.29828 | 13.31521 | -1.13698 | 2.812501 | 0.1705706
68.20858 | 15.1578 | 16.29347 | 13.31372 | -1.135665 | 2.809532 | 0.1702182
68.21858 | 15.1592 | 16.28869 | 13.31224 | -1.129489 | 2.806585 | 0.1698671
68.22857 | 15.1537 | 16.28395 | 13.31077 | -1.130255 | 2.803663 | 0.1695175
68.23857 | 15.1503 | 16.27925 | 13.30933 | -1.128955 | 2.80076 | 0.1691687
68.24857 | 15.1482 | 16.27459 | 13.30789 | -1.126393 | 2.79788 | 0.1688212
68.25857 | 15.1451 | 16.26997 | 13.30647 | -1.124869 | 2.795021 | 0.1684749
68.26857 | 15.1402 | 16.26538 | 13.30507 | -1.125183 | 2.792185 | 0.1681297
68.27856 | 15.1383 | 16.26084 | 13.30368 | -1.12254 | 2.789374 | 0.1677861
68.28856 | 15.1384 | 16.25633 | 13.30231 | -1.11793 | 2.786581 | 0.1674434
68.29856 | 15.1326 | 16.25186 | 13.30095 | -1.119259 | 2.783811 | 0.1671018
68.30856 | 15.1288 | 16.24743 | 13.2996 | -1.118625 | 2.781063 | 0.1667614
68.31856 | 15.1216 | 16.24303 | 13.29827 | -1.12143 | 2.778336 | 0.1664221
68.32856 | 15.1148 | 16.23867 | 13.29696 | -1.123872 | 2.775632 | 0.166084
68.33855 | 15.119 | 16.23436 | 13.29566 | -1.115357 | 2.772951 | 0.1657474
68.34855 | 15.11 | 16.23008 | 13.29437 | -1.120077 | 2.770292 | 0.1654117
68.35855 | 15.1044 | 16.22583 | 13.2931 | -1.121432 | 2.767651 | 0.165077
68.36855 | 15.0957 | 16.22163 | 13.29185 | -1.125928 | 2.765034 | 0.1647436
68.37855 | 15.0927 | 16.21746 | 13.29061 | -1.124758 | 2.762436 | 0.1644112
68.38854 | 15.1 | 16.21333 | 13.28939 | -1.113333 | 2.759864 | 0.1640804
68.39854 | 15.0842 | 16.20924 | 13.28818 | -1.125042 | 2.757312 | 0.1637503
68.40854 | 15.0843 | 16.20519 | 13.28699 | -1.120887 | 2.754778 | 0.1634214
68.41854 | 15.0868 | 16.20117 | 13.28581 | -1.114372 | 2.752269 | 0.1630936
68.42854 | 15.0831 | 16.19719 | 13.28465 | -1.114092 | 2.749778 | 0.1627669
68.43854 | 15.0777 | 16.19325 | 13.2835 | -1.115553 | 2.747311 | 0.1624413
68.44853 | 15.074 | 16.18935 | 13.28237 | -1.115354 | 2.744867 | 0.1621172
68.45853 | 15.0752 | 16.18549 | 13.28125 | -1.110289 | 2.742441 | 0.1617938
68.46853 | 15.08 | 16.18166 | 13.28015 | -1.101661 | 2.740036 | 0.1614716
68.47853 | 15.071 | 16.17787 | 13.27907 | -1.106872 | 2.737653 | 0.1611505
68.48853 | 15.0738 | 16.17412 | 13.278 | -1.10032 | 2.73529 | 0.1608304
68.49852 | 15.0748 | 16.17041 | 13.27695 | -1.09561 | 2.732952 | 0.1605118
68.50852 | 15.0678 | 16.16673 | 13.27591 | -1.098934 | 2.730631 | 0.1601939
68.51852 | 15.0692 | 16.1631 | 13.27489 | -1.093896 | 2.728332 | 0.1598771
68.52852 | 15.071 | 16.15949 | 13.27388 | -1.088495 | 2.726053 | 0.1595614
68.53852 | 15.0698 | 16.15593 | 13.27289 | -1.086132 | 2.723795 | 0.1592468
68.54852 | 15.0703 | 16.15241 | 13.27191 | -1.082106 | 2.721558 | 0.1589332
68.55851 | 15.0733 | 16.14892 | 13.27096 | -1.075622 | 2.719344 | 0.158621
68.56851 | 15.0725 | 16.14547 | 13.27001 | -1.072972 | 2.717149 | 0.1583096
68.57851 | 15.0763 | 16.14206 | 13.26909 | -1.065759 | 2.714974 | 0.1579992
68.58851 | 15.0766 | 16.13868 | 13.26818 | -1.062084 | 2.712819 | 0.1576899
68.59851 | 15.079 | 16.13535 | 13.26728 | -1.056347 | 2.710686 | 0.1573816
68.6085 | 15.0786 | 16.13205 | 13.2664 | -1.053451 | 2.708575 | 0.1570747
68.6185 | 15.0765 | 16.12879 | 13.26554 | -1.052288 | 2.706482 | 0.1567685
68.6285 | 15.0778 | 16.12556 | 13.26469 | -1.047764 | 2.70441 | 0.1564633
68.6385 | 15.0774 | 16.12238 | 13.26386 | -1.044977 | 2.702358 | 0.1561593
68.6485 | 15.0728 | 16.11923 | 13.26305 | -1.046428 | 2.700326 | 0.1558562
68.6585 | 15.073 | 16.11612 | 13.26225 | -1.043116 | 2.698315 | 0.1555541
68.66849 | 15.0791 | 16.11304 | 13.26146 | -1.033945 | 2.696327 | 0.1552534
68.67849 | 15.0767 | 16.11001 | 13.2607 | -1.033308 | 2.694356 | 0.1549534
68.68849 | 15.0798 | 16.10701 | 13.25995 | -1.027209 | 2.692406 | 0.1546544
68.69849 | 15.0772 | 16.10405 | 13.25922 | -1.026847 | 2.690476 | 0.1543564
68.70849 | 15.0792 | 16.10112 | 13.2585 | -1.021923 | 2.688566 | 0.1540594
68.71848 | 15.0764 | 16.09824 | 13.2578 | -1.021839 | 2.686678 | 0.1537638
68.72848 | 15.0818 | 16.09539 | 13.25711 | -1.01359 | 2.684808 | 0.1534689
68.73848 | 15.0701 | 16.09258 | 13.25645 | -1.022478 | 2.682958 | 0.1531748
68.74848 | 15.0801 | 16.0898 | 13.25579 | -1.009704 | 2.681129 | 0.152882
68.75848 | 15.0764 | 16.08707 | 13.25516 | -1.010667 | 2.679319 | 0.1525899
68.76848 | 15.0705 | 16.08437 | 13.25454 | -1.013868 | 2.677529 | 0.152299
68.77847 | 15.059 | 16.08171 | 13.25394 | -1.022709 | 2.675761 | 0.1520092
68.78847 | 15.0705 | 16.07908 | 13.25335 | -1.008584 | 2.674011 | 0.1517202
68.79847 | 15.0694 | 16.0765 | 13.25278 | -1.007097 | 2.67228 | 0.1514321
68.80847 | 15.0679 | 16.07395 | 13.25223 | -1.006048 | 2.67057 | 0.151145
68.81847 | 15.0646 | 16.07144 | 13.2517 | -1.006836 | 2.66888 | 0.1508589
68.82846 | 15.061 | 16.06896 | 13.25118 | -1.007963 | 2.66721 | 0.150574
68.83846 | 15.0666 | 16.06653 | 13.25068 | -0.999926 | 2.665559 | 0.1502898
68.84846 | 15.0573 | 16.06413 | 13.25019 | -1.006826 | 2.663927 | 0.1500066
68.85846 | 15.0531 | 16.06176 | 13.24972 | -1.008663 | 2.662315 | 0.1497243
68.86846 | 15.0573 | 16.05944 | 13.24927 | -1.002138 | 2.660722 | 0.1494429
68.87846 | 15.0483 | 16.05715 | 13.24884 | -1.008851 | 2.65915 | 0.1491625
68.88845 | 15.0496 | 16.0549 | 13.24842 | -1.005302 | 2.657598 | 0.1488833
68.89845 | 15.0441 | 16.05269 | 13.24802 | -1.008589 | 2.656064 | 0.1486048
68.90845 | 15.0377 | 16.05051 | 13.24764 | -1.012814 | 2.654549 | 0.1483272
68.91845 | 15.0441 | 16.04838 | 13.24727 | -1.004275 | 2.653054 | 0.1480506
68.92845 | 15.0386 | 16.04627 | 13.24692 | -1.007674 | 2.651579 | 0.1477749
68.93844 | 15.0366 | 16.04421 | 13.24659 | -1.007613 | 2.650124 | 0.1475003
68.94844 | 15.0353 | 16.04219 | 13.24627 | -1.006886 | 2.648687 | 0.1472264
68.95844 | 15.0406 | 16.0402 | 13.24597 | -0.9995975 | 2.647269 | 0.1469535
68.96844 | 15.0337 | 16.03825 | 13.24569 | -1.004546 | 2.645871 | 0.1466815
68.97844 | 15.0317 | 16.03633 | 13.24543 | -1.004632 | 2.644491 | 0.1464103
68.98844 | 15.0354 | 16.03445 | 13.24518 | -0.9990547 | 2.643131 | 0.1461401
68.99843 | 15.0371 | 16.03262 | 13.24495 | -0.9955169 | 2.641792 | 0.145871
69.00843 | 15.0278 | 16.03081 | 13.24474 | -1.003014 | 2.64047 | 0.1456026
69.01843 | 15.0428 | 16.02905 | 13.24455 | -0.9862494 | 2.639167 | 0.1453351
69.02843 | 15.034 | 16.02732 | 13.24437 | -0.9933217 | 2.637884 | 0.1450685
69.03843 | 15.033 | 16.02563 | 13.24421 | -0.9926314 | 2.63662 | 0.1448028
69.04842 | 15.0409 | 16.02398 | 13.24407 | -0.9830799 | 2.635375 | 0.1445382
69.05842 | 15.0442 | 16.02236 | 13.24394 | -0.9781642 | 2.634149 | 0.1442742
69.06842 | 15.0411 | 16.02079 | 13.24383 | -0.9796857 | 2.632942 | 0.1440112
69.07842 | 15.0538 | 16.01924 | 13.24374 | -0.9654444 | 2.631753 | 0.143749
69.08842 | 15.0498 | 16.01774 | 13.24367 | -0.9679407 | 2.630583 | 0.1434877
69.09842 | 15.0564 | 16.01627 | 13.24361 | -0.9598741 | 2.629433 | 0.1432272
69.10841 | 15.0644 | 16.01485 | 13.24358 | -0.9504462 | 2.628302 | 0.1429679
69.11841 | 15.0548 | 16.01345 | 13.24356 | -0.9586539 | 2.627189 | 0.1427092
69.12841 | 15.066 | 16.0121 | 13.24355 | -0.9460992 | 2.626094 | 0.1424513
69.13841 | 15.0719 | 16.01078 | 13.24357 | -0.9388817 | 2.625019 | 0.1421944
69.14841 | 15.0688 | 16.0095 | 13.2436 | -0.9407016 | 2.623962 | 0.1419382
69.1584 | 15.0723 | 16.00826 | 13.24365 | -0.9359598 | 2.622925 | 0.1416832
69.1684 | 15.0762 | 16.00705 | 13.24372 | -0.9308543 | 2.621906 | 0.1414288
69.1784 | 15.0799 | 16.00589 | 13.24381 | -0.9259857 | 2.620905 | 0.1411752
69.1884 | 15.0844 | 16.00475 | 13.24391 | -0.9203547 | 2.619923 | 0.1409225
69.1984 | 15.0813 | 16.00366 | 13.24403 | -0.9223608 | 2.61896 | 0.1406706
69.2084 | 15.0833 | 16.0026 | 13.24417 | -0.9193042 | 2.618015 | 0.1404196
69.21839 | 15.0941 | 16.00159 | 13.24433 | -0.9074859 | 2.61709 | 0.1401696
69.22839 | 15.0924 | 16.0006 | 13.2445 | -0.9082038 | 2.616182 | 0.1399202
69.23839 | 15.0968 | 15.99966 | 13.24469 | -0.9028591 | 2.615293 | 0.1396717
69.24839 | 15.0954 | 15.99875 | 13.24491 | -0.9033516 | 2.614422 | 0.1394239
69.25839 | 15.0983 | 15.99788 | 13.24513 | -0.8995813 | 2.61357 | 0.139177
69.26838 | 15.1028 | 15.99705 | 13.24538 | -0.8942491 | 2.612737 | 0.1389312
69.27838 | 15.107 | 15.99625 | 13.24565 | -0.8892534 | 2.611922 | 0.1386859
69.28838 | 15.1014 | 15.99549 | 13.24593 | -0.8940948 | 2.611125 | 0.1384415
69.29838 | 15.1152 | 15.99477 | 13.24623 | -0.8795737 | 2.610347 | 0.1381979
69.30838 | 15.1086 | 15.99409 | 13.24655 | -0.8854897 | 2.609586 | 0.1379551
69.31838 | 15.1205 | 15.99344 | 13.24689 | -0.872943 | 2.608845 | 0.137713
69.32837 | 15.1218 | 15.99283 | 13.24724 | -0.8710343 | 2.608122 | 0.1374721
69.33837 | 15.1167 | 15.99226 | 13.24761 | -0.8755611 | 2.607416 | 0.1372316
69.34837 | 15.1283 | 15.99173 | 13.24801 | -0.8634272 | 2.60673 | 0.136992
69.35837 | 15.1284 | 15.99123 | 13.24842 | -0.8628287 | 2.60606 | 0.1367532
69.36837 | 15.131 | 15.99077 | 13.24884 | -0.8597691 | 2.605411 | 0.1365152
69.37836 | 15.1341 | 15.99035 | 13.24929 | -0.8562465 | 2.604779 | 0.1362782
69.38836 | 15.1406 | 15.98996 | 13.24975 | -0.8493598 | 2.604164 | 0.1360417
69.39836 | 15.1439 | 15.98961 | 13.25024 | -0.8457121 | 2.603569 | 0.135806
69.40836 | 15.1463 | 15.9893 | 13.25074 | -0.8429999 | 2.602991 | 0.1355711
69.41836 | 15.1497 | 15.98903 | 13.25126 | -0.8393267 | 2.602432 | 0.135337
69.42836 | 15.149 | 15.98879 | 13.2518 | -0.839789 | 2.60189 | 0.1351037
69.43835 | 15.1567 | 15.98859 | 13.25235 | -0.8318898 | 2.601367 | 0.1348714
69.44835 | 15.1624 | 15.98843 | 13.25293 | -0.8260276 | 2.600862 | 0.1346396
69.45835 | 15.1582 | 15.9883 | 13.25352 | -0.8301026 | 2.600374 | 0.1344085
69.46835 | 15.168 | 15.98821 | 13.25413 | -0.8202149 | 2.599905 | 0.1341783
69.47835 | 15.1677 | 15.98816 | 13.25476 | -0.8204645 | 2.599454 | 0.1339488
69.48834 | 15.1725 | 15.98815 | 13.25541 | -0.815652 | 2.599022 | 0.1337202
69.49834 | 15.1734 | 15.98818 | 13.25608 | -0.8147756 | 2.598606 | 0.1334923
69.50834 | 15.1792 | 15.98824 | 13.25676 | -0.8090373 | 2.598209 | 0.133265
69.51834 | 15.1874 | 15.98834 | 13.25747 | -0.8009357 | 2.597829 | 0.1330385
69.52834 | 15.1807 | 15.98847 | 13.25819 | -0.8077722 | 2.597468 | 0.1328128
69.53834 | 15.194 | 15.98864 | 13.25893 | -0.7946449 | 2.597124 | 0.1325878
69.54833 | 15.184 | 15.98886 | 13.25969 | -0.8048554 | 2.596799 | 0.1323638
69.55833 | 15.1913 | 15.9891 | 13.26047 | -0.7978038 | 2.596492 | 0.1321403
69.56833 | 15.1996 | 15.98939 | 13.26127 | -0.7897883 | 2.596202 | 0.1319175
69.57833 | 15.2028 | 15.98971 | 13.26209 | -0.7869111 | 2.59593 | 0.1316955
69.58833 | 15.2027 | 15.99007 | 13.26292 | -0.7873705 | 2.595675 | 0.1314742
69.59832 | 15.2057 | 15.99047 | 13.26377 | -0.7847671 | 2.595439 | 0.1312538
69.60832 | 15.2139 | 15.9909 | 13.26465 | -0.7770013 | 2.59522 | 0.131034
69.61832 | 15.2096 | 15.99137 | 13.26554 | -0.781773 | 2.59502 | 0.1308149
69.62832 | 15.2189 | 15.99188 | 13.26645 | -0.7729821 | 2.594837 | 0.1305965
69.63832 | 15.2128 | 15.99243 | 13.26738 | -0.7796283 | 2.594671 | 0.1303788
69.64832 | 15.2307 | 15.99301 | 13.26833 | -0.7623118 | 2.594524 | 0.1301618
69.65831 | 15.2235 | 15.99363 | 13.26929 | -0.7701329 | 2.594395 | 0.1299458
69.66831 | 15.2369 | 15.99429 | 13.27028 | -0.7573903 | 2.594282 | 0.1297303
69.67831 | 15.2275 | 15.99499 | 13.27128 | -0.7674865 | 2.594188 | 0.1295155
69.68831 | 15.241 | 15.99572 | 13.27231 | -0.7547184 | 2.594111 | 0.1293013
69.69831 | 15.2366 | 15.99649 | 13.27335 | -0.7598893 | 2.594052 | 0.1290879
69.7083 | 15.2433 | 15.9973 | 13.27441 | -0.7539961 | 2.594011 | 0.1288754
69.7183 | 15.2463 | 15.99814 | 13.27549 | -0.751841 | 2.593987 | 0.1286634
69.7283 | 15.2476 | 15.99902 | 13.27659 | -0.7514229 | 2.593981 | 0.1284521
69.7383 | 15.2546 | 15.99994 | 13.27771 | -0.7453425 | 2.593992 | 0.1282415
69.7483 | 15.2544 | 16.0009 | 13.27885 | -0.7464992 | 2.594021 | 0.1280316
69.7583 | 15.264 | 16.00189 | 13.28 | -0.7378933 | 2.594068 | 0.1278223
69.76829 | 15.2582 | 16.00292 | 13.28118 | -0.7447238 | 2.594132 | 0.127614
69.77829 | 15.2752 | 16.00399 | 13.28237 | -0.7287925 | 2.594213 | 0.1274061
69.78829 | 15.27 | 16.0051 | 13.28359 | -0.7350987 | 2.594312 | 0.127199
69.79829 | 15.2793 | 16.00624 | 13.28482 | -0.7269422 | 2.594429 | 0.1269925
69.80829 | 15.2749 | 16.00742 | 13.28607 | -0.7325229 | 2.594563 | 0.1267866
69.81828 | 15.2855 | 16.00864 | 13.28734 | -0.7231399 | 2.594715 | 0.1265817
69.82828 | 15.287 | 16.0099 | 13.28863 | -0.7228952 | 2.594884 | 0.1263772
69.83828 | 15.2934 | 16.01119 | 13.28994 | -0.7177882 | 2.595071 | 0.1261734
69.84828 | 15.2997 | 16.01252 | 13.29127 | -0.7128184 | 2.595275 | 0.1259703
69.85828 | 15.3057 | 16.01389 | 13.29262 | -0.7081861 | 2.595497 | 0.1257678
69.86828 | 15.3103 | 16.01529 | 13.29399 | -0.704991 | 2.595736 | 0.125566
69.87827 | 15.323 | 16.01673 | 13.29538 | -0.6937319 | 2.595992 | 0.1253651
69.88827 | 15.3227 | 16.01821 | 13.29678 | -0.6955115 | 2.596266 | 0.1251646
69.89827 | 15.3302 | 16.01973 | 13.29821 | -0.6895288 | 2.596557 | 0.1249648
69.90827 | 15.3324 | 16.02128 | 13.29965 | -0.6888831 | 2.596866 | 0.1247656
69.91827 | 15.3501 | 16.02287 | 13.30112 | -0.672775 | 2.597192 | 0.1245671
69.92826 | 15.3554 | 16.0245 | 13.3026 | -0.669103 | 2.597535 | 0.1243695
69.93826 | 15.3561 | 16.02617 | 13.3041 | -0.6700693 | 2.597896 | 0.1241723
69.94826 | 15.3618 | 16.02787 | 13.30562 | -0.6660734 | 2.598274 | 0.1239757
69.95826 | 15.3753 | 16.02961 | 13.30717 | -0.6543148 | 2.59867 | 0.1237797
69.96826 | 15.3844 | 16.03139 | 13.30873 | -0.6469936 | 2.599083 | 0.1235845
69.97826 | 15.3952 | 16.03321 | 13.31031 | -0.6380097 | 2.599513 | 0.1233899
69.98825 | 15.4005 | 16.03506 | 13.31191 | -0.6345616 | 2.59996 | 0.1231961
69.99825 | 15.4077 | 16.03695 | 13.31352 | -0.6292525 | 2.600425 | 0.1230027
70.00825 | 15.4259 | 16.03888 | 13.31516 | -0.612981 | 2.600908 | 0.1228099
70.01825 | 15.4281 | 16.04085 | 13.31682 | -0.6127466 | 2.601407 | 0.1226178
70.02825 | 15.4365 | 16.04285 | 13.3185 | -0.6063499 | 2.601924 | 0.1224264
70.03824 | 15.4469 | 16.04489 | 13.3202 | -0.5979884 | 2.602458 | 0.1222357
70.04824 | 15.461 | 16.04697 | 13.32191 | -0.5859665 | 2.603009 | 0.1220455
70.05824 | 15.4624 | 16.04908 | 13.32365 | -0.5866819 | 2.603578 | 0.1218558
70.06824 | 15.4693 | 16.05123 | 13.3254 | -0.5819348 | 2.604164 | 0.1216668
70.07824 | 15.477 | 16.05342 | 13.32718 | -0.5764248 | 2.604767 | 0.1214784
70.08824 | 15.4837 | 16.05565 | 13.32897 | -0.5719526 | 2.605387 | 0.1212907
70.09823 | 15.5041 | 16.05792 | 13.33079 | -0.5538155 | 2.606024 | 0.1211037
70.10823 | 15.5046 | 16.06022 | 13.33262 | -0.5556181 | 2.606679 | 0.1209172
70.11823 | 15.521 | 16.06256 | 13.33448 | -0.5415581 | 2.607351 | 0.1207313
70.12823 | 15.5205 | 16.06494 | 13.33635 | -0.5444353 | 2.608041 | 0.120546
70.13823 | 15.5404 | 16.06735 | 13.33824 | -0.5269501 | 2.608747 | 0.1203612
70.14822 | 15.5413 | 16.0698 | 13.34015 | -0.5285001 | 2.60947 | 0.1201773
70.15822 | 15.551 | 16.07229 | 13.34208 | -0.5212897 | 2.610211 | 0.1199938
70.16822 | 15.5651 | 16.07482 | 13.34404 | -0.5097168 | 2.610969 | 0.1198109
70.17822 | 15.5676 | 16.07738 | 13.34601 | -0.5097815 | 2.611745 | 0.1196286
70.18822 | 15.5833 | 16.07998 | 13.348 | -0.4966834 | 2.612537 | 0.1194468
70.19822 | 15.5786 | 16.08262 | 13.35001 | -0.504023 | 2.613347 | 0.1192657
70.20821 | 15.5972 | 16.0853 | 13.35204 | -0.488097 | 2.614173 | 0.1190853
70.21821 | 15.5977 | 16.08801 | 13.35409 | -0.4903112 | 2.615017 | 0.1189054
70.22821 | 15.6138 | 16.09076 | 13.35616 | -0.476963 | 2.615878 | 0.118726
70.23821 | 15.6278 | 16.09355 | 13.35825 | -0.4657522 | 2.616756 | 0.1185472
70.24821 | 15.6326 | 16.09638 | 13.36036 | -0.463779 | 2.617652 | 0.118369
70.2582 | 15.6466 | 16.09924 | 13.36249 | -0.4526401 | 2.618563 | 0.1181916
70.2682 | 15.6416 | 16.10214 | 13.36463 | -0.4605415 | 2.619493 | 0.1180145
70.2782 | 15.66 | 16.10508 | 13.3668 | -0.4450804 | 2.620439 | 0.117838
70.2882 | 15.6742 | 16.10806 | 13.36899 | -0.4338569 | 2.621404 | 0.1176621
70.2982 | 15.6817 | 16.11107 | 13.3712 | -0.4293709 | 2.622385 | 0.1174868
70.3082 | 15.6866 | 16.11412 | 13.37343 | -0.4275219 | 2.623383 | 0.117312
70.31819 | 15.6963 | 16.11721 | 13.37567 | -0.4209077 | 2.624397 | 0.117138
70.32819 | 15.7078 | 16.12033 | 13.37794 | -0.4125327 | 2.625428 | 0.1169644
70.33819 | 15.7272 | 16.1235 | 13.38023 | -0.3962973 | 2.626478 | 0.1167913
70.34819 | 15.7209 | 16.1267 | 13.38253 | -0.4057974 | 2.627544 | 0.1166188
70.35819 | 15.7348 | 16.12994 | 13.38486 | -0.3951369 | 2.628629 | 0.1164469
70.36818 | 15.754 | 16.13321 | 13.38721 | -0.3792097 | 2.629728 | 0.1162756
70.37818 | 15.7648 | 16.13652 | 13.38957 | -0.3717219 | 2.630845 | 0.1161048
70.38818 | 15.7756 | 16.13987 | 13.39196 | -0.364274 | 2.631981 | 0.1159345
70.39818 | 15.7812 | 16.14326 | 13.39436 | -0.3620608 | 2.633131 | 0.1157648
70.40818 | 15.7921 | 16.14669 | 13.39679 | -0.3545876 | 2.634301 | 0.1155956
70.41818 | 15.8178 | 16.15015 | 13.39924 | -0.3323498 | 2.635486 | 0.115427
70.42817 | 15.8183 | 16.15365 | 13.4017 | -0.3353468 | 2.636688 | 0.1152591
70.43817 | 15.8325 | 16.15718 | 13.40419 | -0.3246846 | 2.637908 | 0.1150915
70.44817 | 15.8386 | 16.16076 | 13.40669 | -0.3221601 | 2.639145 | 0.1149245
70.45817 | 15.8476 | 16.16437 | 13.40922 | -0.316773 | 2.640399 | 0.1147581
70.46817 | 15.8657 | 16.16802 | 13.41176 | -0.3023233 | 2.64167 | 0.1145921
70.47816 | 15.8728 | 16.17171 | 13.41432 | -0.2989073 | 2.642957 | 0.1144269
70.48816 | 15.88 | 16.17543 | 13.41691 | -0.2954324 | 2.644262 | 0.114262
70.49816 | 15.8998 | 16.17919 | 13.41951 | -0.2793949 | 2.645585 | 0.1140977
70.50816 | 15.9094 | 16.18299 | 13.42214 | -0.2735949 | 2.646924 | 0.1139339
70.51816 | 15.9175 | 16.18683 | 13.42478 | -0.2693324 | 2.64828 | 0.1137707
70.52816 | 15.9343 | 16.19071 | 13.42745 | -0.2564071 | 2.649653 | 0.1136079
70.53815 | 15.9341 | 16.19461 | 13.43013 | -0.2605148 | 2.651042 | 0.1134459
70.54815 | 15.9451 | 16.19856 | 13.43283 | -0.2534649 | 2.65245 | 0.1132842
70.55815 | 15.9654 | 16.20255 | 13.43555 | -0.2371514 | 2.653873 | 0.113123
70.56815 | 15.9662 | 16.20658 | 13.4383 | -0.240376 | 2.655315 | 0.1129623
70.57815 | 15.9762 | 16.21064 | 13.44106 | -0.2344375 | 2.656773 | 0.1128022
70.58814 | 15.9887 | 16.21473 | 13.44384 | -0.2260325 | 2.658247 | 0.1126427
70.59814 | 15.9996 | 16.21887 | 13.44665 | -0.2192687 | 2.659739 | 0.1124836
70.60814 | 16.0139 | 16.22304 | 13.44947 | -0.209143 | 2.661248 | 0.112325
70.61814 | 16.0234 | 16.22725 | 13.45231 | -0.2038541 | 2.662774 | 0.1121669
70.62814 | 16.0376 | 16.2315 | 13.45518 | -0.1939028 | 2.664318 | 0.1120094
70.63814 | 16.0421 | 16.23579 | 13.45806 | -0.1936887 | 2.665878 | 0.1118523
70.64813 | 16.0619 | 16.24011 | 13.46096 | -0.1782083 | 2.667454 | 0.1116959
70.65813 | 16.0797 | 16.24447 | 13.46388 | -0.1647684 | 2.669047 | 0.1115398
70.66813 | 16.0795 | 16.24887 | 13.46682 | -0.1693671 | 2.670659 | 0.1113842
70.67813 | 16.0966 | 16.2533 | 13.46979 | -0.1567016 | 2.672286 | 0.1112291
70.68813 | 16.1107 | 16.25778 | 13.47277 | -0.1470751 | 2.673932 | 0.1110746
70.69812 | 16.1266 | 16.26228 | 13.47577 | -0.1356806 | 2.675592 | 0.1109206
70.70812 | 16.1336 | 16.26683 | 13.47879 | -0.1332279 | 2.677271 | 0.110767
70.71812 | 16.1586 | 16.27141 | 13.48183 | -0.1128127 | 2.678967 | 0.1106139
70.72812 | 16.1619 | 16.27603 | 13.48489 | -0.1141338 | 2.680679 | 0.1104613
70.73812 | 16.175 | 16.28069 | 13.48797 | -0.1056937 | 2.68241 | 0.1103092
70.74812 | 16.197 | 16.28539 | 13.49108 | -0.08839026 | 2.684156 | 0.1101575
70.75811 | 16.2143 | 16.29012 | 13.49419 | -0.07581919 | 2.685918 | 0.1100065
70.76811 | 16.2234 | 16.29489 | 13.49734 | -0.07149049 | 2.687699 | 0.1098559
70.77811 | 16.2251 | 16.2997 | 13.5005 | -0.07459841 | 2.689496 | 0.1097057
70.78811 | 16.2558 | 16.30454 | 13.50368 | -0.04874441 | 2.691311 | 0.1095559
70.79811 | 16.2678 | 16.30943 | 13.50688 | -0.04162688 | 2.693142 | 0.1094067
70.8081 | 16.2751 | 16.31434 | 13.5101 | -0.03924184 | 2.694988 | 0.1092581
70.8181 | 16.2925 | 16.3193 | 13.51334 | -0.02679947 | 2.696853 | 0.1091098
70.8281 | 16.301 | 16.32429 | 13.5166 | -0.02329356 | 2.698735 | 0.1089619
70.8381 | 16.3181 | 16.32933 | 13.51988 | -0.01122538 | 2.700634 | 0.1088146
70.8481 | 16.3323 | 16.33439 | 13.52318 | -0.0020941 | 2.70255 | 0.1086677
70.8581 | 16.3441 | 16.3395 | 13.5265 | 0.004599678 | 2.704483 | 0.1085212
70.86809 | 16.3622 | 16.34464 | 13.52983 | 0.01756183 | 2.706431 | 0.1083754
70.87809 | 16.3709 | 16.34982 | 13.53319 | 0.02108159 | 2.708397 | 0.1082299
70.88809 | 16.3894 | 16.35504 | 13.53657 | 0.0343641 | 2.710381 | 0.1080849
70.89809 | 16.4048 | 16.36029 | 13.53997 | 0.04450969 | 2.712381 | 0.1079403
70.90809 | 16.4189 | 16.36558 | 13.54339 | 0.05331782 | 2.714398 | 0.1077962
70.91808 | 16.4369 | 16.37091 | 13.54682 | 0.06599452 | 2.71643 | 0.1076526
70.92808 | 16.4457 | 16.37627 | 13.55028 | 0.06942884 | 2.718481 | 0.1075094
70.93808 | 16.4642 | 16.38167 | 13.55376 | 0.08252598 | 2.720549 | 0.1073666
70.94808 | 16.4865 | 16.38711 | 13.55726 | 0.09938562 | 2.722634 | 0.1072243
70.95808 | 16.4972 | 16.39259 | 13.56077 | 0.1046089 | 2.724735 | 0.1070824
70.96808 | 16.5025 | 16.3981 | 13.56431 | 0.1043951 | 2.726853 | 0.106941
70.97807 | 16.5255 | 16.40365 | 13.56786 | 0.1218494 | 2.728987 | 0.1068001
70.98807 | 16.5423 | 16.40924 | 13.57144 | 0.1330614 | 2.731139 | 0.1066596
70.99807 | 16.5605 | 16.41486 | 13.57504 | 0.1456363 | 2.733308 | 0.1065195
71.00807 | 16.5787 | 16.42053 | 13.57865 | 0.1581744 | 2.735494 | 0.1063798
71.01807 | 16.588 | 16.42622 | 13.58229 | 0.1617756 | 2.737696 | 0.1062406
71.02806 | 16.6104 | 16.43195 | 13.58594 | 0.1784453 | 2.739913 | 0.1061019
71.03806 | 16.6281 | 16.43773 | 13.58961 | 0.1903726 | 2.74215 | 0.1059635
71.04806 | 16.6464 | 16.44354 | 13.59331 | 0.2028633 | 2.744402 | 0.1058256
71.05806 | 16.6594 | 16.44938 | 13.59702 | 0.2100164 | 2.746673 | 0.1056881
71.06806 | 16.6754 | 16.45527 | 13.60076 | 0.2201332 | 2.748959 | 0.105551
71.07806 | 16.6901 | 16.46119 | 13.60451 | 0.228913 | 2.751263 | 0.1054143
71.08805 | 16.7096 | 16.46714 | 13.60828 | 0.242462 | 2.753581 | 0.1052783
71.09805 | 16.7233 | 16.47313 | 13.61207 | 0.2501682 | 2.755918 | 0.1051425
71.10805 | 16.7382 | 16.47916 | 13.61588 | 0.2590375 | 2.758272 | 0.105007
71.11805 | 16.758 | 16.48523 | 13.61972 | 0.2727702 | 2.760643 | 0.1048721
71.12805 | 16.7704 | 16.49133 | 13.62357 | 0.279066 | 2.76303 | 0.1047375
71.13804 | 16.7871 | 16.49747 | 13.62743 | 0.2896314 | 2.765432 | 0.1046035
71.14804 | 16.804 | 16.50365 | 13.63132 | 0.3003541 | 2.767853 | 0.1044698
71.15804 | 16.8201 | 16.50986 | 13.63523 | 0.3102398 | 2.770291 | 0.1043365
71.16804 | 16.8347 | 16.51611 | 13.63916 | 0.3185891 | 2.772745 | 0.1042036
71.17804 | 16.853 | 16.5224 | 13.64311 | 0.3306015 | 2.775216 | 0.1040711
71.18804 | 16.8634 | 16.52872 | 13.64708 | 0.3346777 | 2.777704 | 0.103939
71.19803 | 16.8789 | 16.53508 | 13.65106 | 0.3438234 | 2.780207 | 0.1038074
71.20803 | 16.8972 | 16.54147 | 13.65507 | 0.3557263 | 2.782728 | 0.1036761
71.21803 | 16.9036 | 16.54791 | 13.6591 | 0.3556926 | 2.785266 | 0.1035452
71.22803 | 16.9203 | 16.55438 | 13.66314 | 0.3659226 | 2.787821 | 0.1034147
71.23803 | 16.9353 | 16.56088 | 13.66721 | 0.3744159 | 2.790393 | 0.1032846
71.24802 | 16.953 | 16.56742 | 13.67129 | 0.3855792 | 2.792978 | 0.1031551
71.25802 | 16.9657 | 16.574 | 13.67539 | 0.3916997 | 2.795583 | 0.1030258
71.26802 | 16.9812 | 16.58062 | 13.67951 | 0.4005839 | 2.798205 | 0.1028968
71.27802 | 16.9983 | 16.58727 | 13.68366 | 0.4110317 | 2.800843 | 0.1027683
71.28802 | 17.0118 | 16.59396 | 13.68782 | 0.4178433 | 2.803498 | 0.1026402
71.29801 | 17.0336 | 16.60067 | 13.692 | 0.4329251 | 2.806167 | 0.1025126
71.30801 | 17.0446 | 16.60744 | 13.6962 | 0.4371638 | 2.808855 | 0.1023852
71.31801 | 17.055 | 16.61423 | 13.70042 | 0.4407667 | 2.81156 | 0.1022582
71.32801 | 17.0709 | 16.62107 | 13.70465 | 0.4498331 | 2.814282 | 0.1021316
71.33801 | 17.0845 | 16.62794 | 13.70891 | 0.4565634 | 2.81702 | 0.1020054
71.34801 | 17.1062 | 16.63484 | 13.71319 | 0.4713577 | 2.819774 | 0.1018795
71.358 | 17.1207 | 16.64178 | 13.71748 | 0.4789224 | 2.822543 | 0.1017542
71.368 | 17.1358 | 16.64876 | 13.7218 | 0.487044 | 2.825331 | 0.1016291
71.378 | 17.1508 | 16.65577 | 13.72613 | 0.4950301 | 2.828135 | 0.1015044
71.388 | 17.1726 | 16.66282 | 13.73048 | 0.5097801 | 2.830956 | 0.10138
71.398 | 17.1885 | 16.66991 | 13.73486 | 0.5185938 | 2.833794 | 0.101256
71.40799 | 17.2036 | 16.67702 | 13.73924 | 0.5265789 | 2.836645 | 0.1011325
71.41799 | 17.2217 | 16.68418 | 13.74365 | 0.5375208 | 2.839515 | 0.1010093
71.42799 | 17.2369 | 16.69137 | 13.74808 | 0.5455269 | 2.842403 | 0.1008864
71.43799 | 17.2572 | 16.6986 | 13.75253 | 0.5585972 | 2.845306 | 0.1007639
71.44799 | 17.2748 | 16.70587 | 13.757 | 0.5689317 | 2.848226 | 0.1006417
71.45799 | 17.2921 | 16.71317 | 13.76149 | 0.5789306 | 2.851163 | 0.1005199
71.46798 | 17.3001 | 16.7205 | 13.76599 | 0.5796007 | 2.854113 | 0.1003985
71.47798 | 17.3261 | 16.72787 | 13.77051 | 0.5982282 | 2.857082 | 0.1002774
71.48798 | 17.3409 | 16.73528 | 13.77506 | 0.60562 | 2.860068 | 0.1001567
71.49798 | 17.3602 | 16.74272 | 13.77962 | 0.6174759 | 2.863071 | 0.1000363
71.50798 | 17.3783 | 16.7502 | 13.7842 | 0.6280965 | 2.866089 | 0.09991624
71.51797 | 17.3934 | 16.75771 | 13.78879 | 0.6356889 | 2.869121 | 0.09979666
71.52797 | 17.417 | 16.76526 | 13.79341 | 0.6517385 | 2.872173 | 0.09967729
71.53797 | 17.4346 | 16.77285 | 13.79805 | 0.6617527 | 2.875241 | 0.09955828
71.54797 | 17.4503 | 16.78047 | 13.8027 | 0.6698315 | 2.878325 | 0.09943961
71.55797 | 17.4655 | 16.78813 | 13.80738 | 0.6773747 | 2.881425 | 0.09932128
71.56797 | 17.4798 | 16.79582 | 13.81207 | 0.6839828 | 2.884542 | 0.09920329
71.57796 | 17.5054 | 16.80354 | 13.81678 | 0.7018635 | 2.887672 | 0.09908575
71.58796 | 17.5215 | 16.8113 | 13.82151 | 0.7102011 | 2.890822 | 0.09896843
71.59796 | 17.5385 | 16.8191 | 13.82626 | 0.7194036 | 2.893987 | 0.09885144
71.60796 | 17.5517 | 16.82693 | 13.83103 | 0.7247724 | 2.897168 | 0.09873478
71.61796 | 17.5718 | 16.8348 | 13.83581 | 0.7370046 | 2.900366 | 0.09861845
71.62795 | 17.5952 | 16.84269 | 13.84061 | 0.7525099 | 2.903577 | 0.09850257
71.63795 | 17.6144 | 16.85063 | 13.84543 | 0.7637721 | 2.906807 | 0.09838689
71.64795 | 17.6281 | 16.8586 | 13.85027 | 0.7694997 | 2.910054 | 0.09827154
71.65795 | 17.6465 | 16.86661 | 13.85513 | 0.7798924 | 2.913317 | 0.09815652
71.66795 | 17.6655 | 16.87465 | 13.86001 | 0.7908501 | 2.916596 | 0.0980418
71.67795 | 17.688 | 16.88273 | 13.86491 | 0.8052731 | 2.919891 | 0.09792742
71.68794 | 17.7064 | 16.89083 | 13.86982 | 0.8155692 | 2.923199 | 0.09781346
71.69794 | 17.7234 | 16.89898 | 13.87475 | 0.824423 | 2.926526 | 0.0976997
71.70794 | 17.7416 | 16.90716 | 13.8797 | 0.8344421 | 2.929869 | 0.09758625
71.71794 | 17.7551 | 16.91537 | 13.88467 | 0.8397266 | 2.933228 | 0.09747312
71.72794 | 17.7765 | 16.92362 | 13.88966 | 0.8528765 | 2.936604 | 0.09736029
71.73793 | 17.7967 | 16.9319 | 13.89466 | 0.8648004 | 2.939992 | 0.09724788
71.74793 | 17.8138 | 16.94022 | 13.89968 | 0.8735815 | 2.943399 | 0.09713568
71.75793 | 17.8321 | 16.94857 | 13.90473 | 0.8835286 | 2.946822 | 0.09702377
71.76793 | 17.8517 | 16.95696 | 13.90979 | 0.8947415 | 2.950261 | 0.09691217
71.77793 | 17.8678 | 16.96538 | 13.91486 | 0.9024202 | 2.953716 | 0.09680087
71.78793 | 17.8881 | 16.97384 | 13.91996 | 0.9142644 | 2.957187 | 0.09668986
71.79792 | 17.905 | 16.98232 | 13.92507 | 0.9226839 | 2.960669 | 0.09657926
71.80792 | 17.9225 | 16.99084 | 13.9302 | 0.9316604 | 2.964171 | 0.09646885
71.81792 | 17.9441 | 16.9994 | 13.93535 | 0.9447029 | 2.967689 | 0.09635873
71.82792 | 17.9552 | 17.00799 | 13.94052 | 0.9472114 | 2.971223 | 0.0962489
71.83792 | 17.9705 | 17.01661 | 13.9457 | 0.9538863 | 2.974773 | 0.09613936
71.84791 | 17.991 | 17.02526 | 13.9509 | 0.9657356 | 2.978335 | 0.09603022
71.85791 | 18.0088 | 17.03396 | 13.95612 | 0.9748428 | 2.981916 | 0.09592125
71.86791 | 18.024 | 17.04268 | 13.96136 | 0.9813168 | 2.985512 | 0.09581258
71.87791 | 18.0442 | 17.05144 | 13.96661 | 0.9927573 | 2.989124 | 0.09570419
71.88791 | 18.056 | 17.06024 | 13.97189 | 0.9957641 | 2.992752 | 0.09559607
71.89791 | 18.0807 | 17.06906 | 13.97718 | 1.011637 | 2.996396 | 0.09548823
71.9079 | 18.0969 | 17.07791 | 13.98248 | 1.018986 | 3.000051 | 0.09538078
71.9179 | 18.1149 | 17.08681 | 13.98781 | 1.028093 | 3.003725 | 0.09527349
71.9279 | 18.128 | 17.09573 | 13.99315 | 1.032267 | 3.007415 | 0.09516648
71.9379 | 18.1507 | 17.10469 | 13.99851 | 1.046008 | 3.01112 | 0.09505974
71.9479 | 18.168 | 17.11368 | 14.00389 | 1.054315 | 3.01484 | 0.09495327
71.95789 | 18.1836 | 17.1227 | 14.00928 | 1.060899 | 3.018573 | 0.09484718
71.96789 | 18.2041 | 17.13176 | 14.01469 | 1.072341 | 3.022324 | 0.09474124
71.97789 | 18.2099 | 17.14085 | 14.02012 | 1.06905 | 3.02609 | 0.09463556
71.98789 | 18.2405 | 17.14997 | 14.02557 | 1.090526 | 3.029872 | 0.09453015
71.99789 | 18.2614 | 17.15913 | 14.03104 | 1.102269 | 3.033669 | 0.09442501
72.00789 | 18.2778 | 17.16832 | 14.03652 | 1.109481 | 3.03748 | 0.09432012
72.01788 | 18.2943 | 17.17753 | 14.04201 | 1.116769 | 3.041304 | 0.09421559
72.02788 | 18.3135 | 17.18679 | 14.04753 | 1.126715 | 3.045146 | 0.0941112
72.03788 | 18.333 | 17.19607 | 14.05306 | 1.136929 | 3.049003 | 0.09400708
72.04788 | 18.353 | 17.20539 | 14.05861 | 1.147611 | 3.052876 | 0.09390321
72.05788 | 18.3701 | 17.21474 | 14.06418 | 1.155361 | 3.056763 | 0.09379959
72.06787 | 18.3916 | 17.22411 | 14.06975 | 1.167488 | 3.060661 | 0.09369632
72.07787 | 18.3994 | 17.23353 | 14.07536 | 1.165873 | 3.064579 | 0.09359319
72.08787 | 18.4232 | 17.24297 | 14.08097 | 1.180227 | 3.06851 | 0.09349031
72.09787 | 18.4411 | 17.25245 | 14.08661 | 1.188649 | 3.072457 | 0.09338766
72.10787 | 18.4583 | 17.26196 | 14.09226 | 1.19634 | 3.076418 | 0.09328526
72.11787 | 18.4826 | 17.2715 | 14.09792 | 1.211099 | 3.080395 | 0.0931831
72.12786 | 18.4973 | 17.28106 | 14.1036 | 1.216236 | 3.084381 | 0.09308128
72.13786 | 18.5136 | 17.29067 | 14.1093 | 1.222932 | 3.088387 | 0.09297959
72.14786 | 18.5368 | 17.3003 | 14.11502 | 1.236497 | 3.092407 | 0.09287813
72.15786 | 18.5496 | 17.30997 | 14.12075 | 1.23963 | 3.096441 | 0.09277691
72.16786 | 18.5695 | 17.31967 | 14.1265 | 1.249833 | 3.10049 | 0.09267591
72.17785 | 18.587 | 17.32939 | 14.13226 | 1.257614 | 3.104549 | 0.09257524
72.18785 | 18.6014 | 17.33915 | 14.13804 | 1.262254 | 3.108627 | 0.0924747
72.19785 | 18.618 | 17.34894 | 14.14384 | 1.269064 | 3.112719 | 0.09237438
72.20785 | 18.6323 | 17.35876 | 14.14966 | 1.273543 | 3.116826 | 0.09227429
72.21785 | 18.6581 | 17.36861 | 14.15549 | 1.289492 | 3.120946 | 0.09217441
72.22785 | 18.6701 | 17.37849 | 14.16133 | 1.29161 | 3.125081 | 0.09207476
72.23784 | 18.6897 | 17.38839 | 14.16719 | 1.301307 | 3.129226 | 0.09197542
72.24784 | 18.7016 | 17.39834 | 14.17307 | 1.303265 | 3.133389 | 0.0918762
72.25784 | 18.7276 | 17.40831 | 14.17897 | 1.319292 | 3.137566 | 0.09177719
72.26784 | 18.7491 | 17.41831 | 14.18488 | 1.330789 | 3.141757 | 0.09167839
72.27784 | 18.7579 | 17.42834 | 14.1908 | 1.329556 | 3.145961 | 0.09157981
72.28783 | 18.7756 | 17.4384 | 14.19674 | 1.337204 | 3.150176 | 0.09148152
72.29783 | 18.7891 | 17.44849 | 14.2027 | 1.340611 | 3.154408 | 0.09138335
72.30783 | 18.8107 | 17.45861 | 14.20867 | 1.35209 | 3.158655 | 0.09128538
72.31783 | 18.8321 | 17.46876 | 14.21466 | 1.363338 | 3.162914 | 0.09118764
72.32783 | 18.8416 | 17.47894 | 14.22066 | 1.362657 | 3.167188 | 0.09109005
72.33783 | 18.868 | 17.48915 | 14.22669 | 1.378848 | 3.171474 | 0.09099269
72.34782 | 18.8761 | 17.49938 | 14.23271 | 1.376719 | 3.175771 | 0.09089563
72.35782 | 18.8994 | 17.50965 | 14.23877 | 1.38975 | 3.180085 | 0.09079868
72.36782 | 18.9244 | 17.51995 | 14.24483 | 1.404454 | 3.184412 | 0.09070189
72.37782 | 18.941 | 17.53027 | 14.25091 | 1.410728 | 3.188752 | 0.09060529
72.38782 | 18.9555 | 17.54063 | 14.25701 | 1.414874 | 3.193106 | 0.09050889
72.39781 | 18.9776 | 17.551 | 14.26312 | 1.426601 | 3.197468 | 0.09041279
72.40781 | 18.9849 | 17.56141 | 14.26925 | 1.42349 | 3.201848 | 0.09031675
72.41781 | 19.0075 | 17.57185 | 14.27539 | 1.43565 | 3.206241 | 0.09022094
72.42781 | 19.0281 | 17.58232 | 14.28155 | 1.445783 | 3.210647 | 0.09012527
72.43781 | 19.0428 | 17.59281 | 14.28772 | 1.449987 | 3.215066 | 0.09002979
72.44781 | 19.0562 | 17.60334 | 14.2939 | 1.452864 | 3.219497 | 0.08993448
72.4578 | 19.0791 | 17.61388 | 14.3001 | 1.465223 | 3.223937 | 0.08983947
72.4678 | 19.0957 | 17.62446 | 14.30632 | 1.471244 | 3.228394 | 0.08974455
72.4778 | 19.1065 | 17.63506 | 14.31255 | 1.471438 | 3.232864 | 0.08964975
72.4878 | 19.1323 | 17.6457 | 14.31879 | 1.486604 | 3.237346 | 0.08955518
72.4978 | 19.1528 | 17.65636 | 14.32506 | 1.496444 | 3.24184 | 0.08946075
72.50779 | 19.163 | 17.66703 | 14.33132 | 1.495966 | 3.246343 | 0.08936659
72.51779 | 19.1776 | 17.67775 | 14.33761 | 1.499852 | 3.250862 | 0.0892725
72.52779 | 19.1994 | 17.68849 | 14.34392 | 1.510911 | 3.255393 | 0.08917858
72.53779 | 19.2125 | 17.69926 | 14.35024 | 1.513243 | 3.259936 | 0.08908482
72.54779 | 19.234 | 17.71005 | 14.35657 | 1.523948 | 3.264491 | 0.08899122
72.55779 | 19.255 | 17.72087 | 14.36292 | 1.534128 | 3.269059 | 0.08889778
72.56778 | 19.2661 | 17.73171 | 14.36927 | 1.534392 | 3.273634 | 0.08880459
72.57778 | 19.2792 | 17.74258 | 14.37565 | 1.536619 | 3.278225 | 0.08871146
72.58778 | 19.3023 | 17.75348 | 14.38203 | 1.54882 | 3.282827 | 0.0886185
72.59778 | 19.3093 | 17.7644 | 14.38844 | 1.544896 | 3.287442 | 0.08852569
72.60778 | 19.3435 | 17.77535 | 14.39485 | 1.568146 | 3.292067 | 0.08843302
72.61777 | 19.3572 | 17.78632 | 14.40128 | 1.570881 | 3.2967 | 0.08834059
72.62777 | 19.368 | 17.79732 | 14.40772 | 1.570681 | 3.301349 | 0.08824823
72.63777 | 19.3882 | 17.80834 | 14.41418 | 1.579856 | 3.306009 | 0.08815601
72.64777 | 19.4062 | 17.81939 | 14.42065 | 1.586805 | 3.31068 | 0.08806393
72.65777 | 19.4274 | 17.83047 | 14.42714 | 1.59693 | 3.315362 | 0.087972
72.66777 | 19.4439 | 17.84157 | 14.43363 | 1.60233 | 3.320055 | 0.0878802
72.67776 | 19.4632 | 17.85268 | 14.44014 | 1.610517 | 3.324755 | 0.08778864
72.68776 | 19.4749 | 17.86383 | 14.44667 | 1.611068 | 3.329469 | 0.08769713
72.69776 | 19.491 | 17.875 | 14.4532 | 1.615998 | 3.334192 | 0.08760575
72.70776 | 19.5072 | 17.8862 | 14.45976 | 1.621001 | 3.338929 | 0.0875145
72.71776 | 19.5282 | 17.89742 | 14.46632 | 1.630782 | 3.343675 | 0.08742339
72.72775 | 19.5428 | 17.90865 | 14.47289 | 1.634149 | 3.348427 | 0.08733249
72.73775 | 19.5588 | 17.91992 | 14.47948 | 1.638882 | 3.353195 | 0.08724165
72.74775 | 19.5791 | 17.93121 | 14.48609 | 1.647892 | 3.357972 | 0.08715092
72.75775 | 19.5938 | 17.94252 | 14.4927 | 1.651279 | 3.362759 | 0.08706033
72.76775 | 19.6171 | 17.95386 | 14.49933 | 1.663242 | 3.367557 | 0.08696986
72.77775 | 19.6271 | 17.96522 | 14.50597 | 1.661884 | 3.372364 | 0.0868795
72.78774 | 19.6505 | 17.97659 | 14.51262 | 1.673914 | 3.377176 | 0.08678936
72.79774 | 19.6618 | 17.98799 | 14.51929 | 1.67381 | 3.382003 | 0.08669925
72.80774 | 19.6787 | 17.99942 | 14.52597 | 1.679284 | 3.38684 | 0.08660926
72.81774 | 19.6987 | 18.01086 | 14.53266 | 1.687837 | 3.391685 | 0.08651938
72.82774 | 19.7098 | 18.02233 | 14.53936 | 1.687468 | 3.39654 | 0.08642962
72.83773 | 19.7256 | 18.03381 | 14.54607 | 1.691788 | 3.4014 | 0.08634006
72.84773 | 19.7425 | 18.04532 | 14.5528 | 1.697176 | 3.406273 | 0.08625054
72.85773 | 19.7541 | 18.05686 | 14.55954 | 1.697243 | 3.411155 | 0.08616111
72.86773 | 19.7815 | 18.06841 | 14.56629 | 1.713088 | 3.416047 | 0.08607179
72.87773 | 19.7944 | 18.07999 | 14.57306 | 1.714415 | 3.420946 | 0.08598258
72.88773 | 19.8103 | 18.09158 | 14.57983 | 1.718719 | 3.425854 | 0.08589348
72.89772 | 19.8265 | 18.10319 | 14.58661 | 1.723315 | 3.430766 | 0.08580456
72.90772 | 19.8354 | 18.11482 | 14.59341 | 1.720579 | 3.435692 | 0.08571566
72.91772 | 19.8553 | 18.12648 | 14.60022 | 1.728823 | 3.440625 | 0.08562686
72.92772 | 19.8721 | 18.13815 | 14.60705 | 1.733947 | 3.445567 | 0.08553817
72.93772 | 19.8841 | 18.14985 | 14.61388 | 1.734252 | 3.450517 | 0.08544956
72.94771 | 19.8978 | 18.16155 | 14.62072 | 1.736249 | 3.45547 | 0.08536114
72.95771 | 19.9123 | 18.17328 | 14.62758 | 1.739015 | 3.460435 | 0.08527274
72.96771 | 19.929 | 18.18504 | 14.63444 | 1.743963 | 3.465408 | 0.08518442
72.97771 | 19.943 | 18.19681 | 14.64132 | 1.746192 | 3.470389 | 0.08509619
72.98771 | 19.9561 | 18.2086 | 14.64821 | 1.747503 | 3.475376 | 0.08500806
72.99771 | 19.9746 | 18.22041 | 14.65511 | 1.754194 | 3.480372 | 0.08492002
73.0077 | 19.9835 | 18.23222 | 14.66202 | 1.75128 | 3.485369 | 0.08483214
73.0177 | 20.0003 | 18.24406 | 14.66894 | 1.756237 | 3.490378 | 0.08474427
73.0277 | 20.0092 | 18.25592 | 14.67587 | 1.753276 | 3.495394 | 0.08465648
73.0377 | 20.0278 | 18.2678 | 14.68282 | 1.759997 | 3.500417 | 0.08456877
73.0477 | 20.0397 | 18.2797 | 14.68977 | 1.760002 | 3.505445 | 0.08448115
73.05769 | 20.0563 | 18.2916 | 14.69673 | 1.7647 | 3.510476 | 0.08439369
73.06769 | 20.0655 | 18.30353 | 14.7037 | 1.761971 | 3.515518 | 0.08430622
73.07769 | 20.0779 | 18.31547 | 14.71069 | 1.762426 | 3.520566 | 0.08421884
73.08769 | 20.0957 | 18.32744 | 14.71768 | 1.768264 | 3.525619 | 0.08413153
73.09769 | 20.1056 | 18.33941 | 14.72469 | 1.766186 | 3.530679 | 0.08404429
73.10769 | 20.1253 | 18.35141 | 14.73171 | 1.773893 | 3.535744 | 0.08395712
73.11768 | 20.1399 | 18.3634 | 14.73872 | 1.776496 | 3.54081 | 0.08387012
73.12768 | 20.1465 | 18.37543 | 14.74576 | 1.771072 | 3.545886 | 0.08378309
73.13768 | 20.1625 | 18.38747 | 14.7528 | 1.775033 | 3.550968 | 0.08369614
73.14768 | 20.1742 | 18.39952 | 14.75986 | 1.774679 | 3.556054 | 0.08360926
73.15768 | 20.1948 | 18.41159 | 14.76692 | 1.783211 | 3.561145 | 0.08352244
73.16767 | 20.2035 | 18.42366 | 14.77399 | 1.77984 | 3.566236 | 0.08343578
73.17767 | 20.2178 | 18.43576 | 14.78107 | 1.782044 | 3.571337 | 0.08334911
73.18767 | 20.2327 | 18.44787 | 14.78816 | 1.784833 | 3.576442 | 0.08326246
73.19767 | 20.245 | 18.45999 | 14.79526 | 1.78501 | 3.581552 | 0.0831759
73.20767 | 20.2611 | 18.47213 | 14.80237 | 1.788973 | 3.586665 | 0.08308941
73.21767 | 20.2708 | 18.48428 | 14.80949 | 1.786523 | 3.591782 | 0.08300298
73.22766 | 20.2911 | 18.49643 | 14.81661 | 1.794673 | 3.596898 | 0.08291666
73.23766 | 20.3092 | 18.5086 | 14.82375 | 1.800597 | 3.602023 | 0.08283033
73.24766 | 20.3161 | 18.52079 | 14.83089 | 1.79531 | 3.607152 | 0.08274406
73.25766 | 20.3329 | 18.53299 | 14.83805 | 1.799911 | 3.612283 | 0.08265784
73.26766 | 20.345 | 18.5452 | 14.84521 | 1.799801 | 3.617418 | 0.08257167
73.27765 | 20.3638 | 18.55741 | 14.85237 | 1.80639 | 3.62255 | 0.08248564
73.28765 | 20.383 | 18.56964 | 14.85955 | 1.813357 | 3.62769 | 0.08239959
73.29765 | 20.389 | 18.58189 | 14.86674 | 1.807114 | 3.632833 | 0.08231355
73.30765 | 20.4121 | 18.59414 | 14.87393 | 1.817959 | 3.637978 | 0.08222761
73.31765 | 20.4253 | 18.60641 | 14.88114 | 1.818894 | 3.643126 | 0.08214168
73.32765 | 20.4419 | 18.61868 | 14.88835 | 1.82322 | 3.648275 | 0.08205582
73.33764 | 20.4628 | 18.63095 | 14.89556 | 1.831848 | 3.653422 | 0.08197007
73.34764 | 20.4772 | 18.64325 | 14.90279 | 1.833953 | 3.658575 | 0.08188428
73.35764 | 20.4965 | 18.65555 | 14.91002 | 1.840951 | 3.663729 | 0.08179854
73.36764 | 20.5037 | 18.66786 | 14.91726 | 1.835839 | 3.668886 | 0.08171284
73.37764 | 20.5267 | 18.68018 | 14.92451 | 1.846519 | 3.674042 | 0.08162718
73.38763 | 20.5362 | 18.6925 | 14.93176 | 1.843702 | 3.679196 | 0.08154165
73.39763 | 20.5604 | 18.70483 | 14.93902 | 1.855565 | 3.684354 | 0.08145607
73.40763 | 20.5762 | 18.71718 | 14.94629 | 1.859021 | 3.689514 | 0.08137052
73.41763 | 20.5896 | 18.72953 | 14.95357 | 1.860069 | 3.694674 | 0.08128502
73.42763 | 20.6087 | 18.74189 | 14.96086 | 1.866811 | 3.699834 | 0.08119954
73.43763 | 20.6252 | 18.75425 | 14.96815 | 1.870945 | 3.704994 | 0.0811141
73.44762 | 20.6373 | 18.76661 | 14.97544 | 1.870685 | 3.710148 | 0.08102879
73.45762 | 20.6569 | 18.77899 | 14.98274 | 1.877907 | 3.715308 | 0.08094342
73.46762 | 20.6669 | 18.79138 | 14.99005 | 1.875523 | 3.720467 | 0.08085808
73.47762 | 20.6786 | 18.80377 | 14.99737 | 1.874833 | 3.725625 | 0.08077277
73.48762 | 20.6992 | 18.81616 | 15.00469 | 1.883039 | 3.730782 | 0.0806875
73.49761 | 20.7091 | 18.82855 | 15.01201 | 1.880551 | 3.735933 | 0.08060233
73.50761 | 20.7183 | 18.84095 | 15.01935 | 1.877347 | 3.741087 | 0.08051712
73.51761 | 20.7367 | 18.85336 | 15.02669 | 1.883338 | 3.74624 | 0.08043193
73.52761 | 20.7508 | 18.86578 | 15.03404 | 1.885025 | 3.751391 | 0.08034676
73.53761 | 20.7604 | 18.87819 | 15.04139 | 1.882209 | 3.75654 | 0.08026162
73.54761 | 20.7734 | 18.89061 | 15.04875 | 1.882789 | 3.761687 | 0.08017651
73.5576 | 20.7843 | 18.90302 | 15.0561 | 1.881278 | 3.766827 | 0.08009151
73.5676 | 20.796 | 18.91545 | 15.06347 | 1.880552 | 3.771968 | 0.08000643
73.5776 | 20.8071 | 18.92788 | 15.07085 | 1.879225 | 3.777107 | 0.07992139
73.5876 | 20.817 | 18.94031 | 15.07823 | 1.876694 | 3.782244 | 0.07983637
73.5976 | 20.8257 | 18.95274 | 15.08561 | 1.872963 | 3.787376 | 0.07975137
73.60759 | 20.8378 | 18.96516 | 15.09299 | 1.872642 | 3.7925 | 0.07966648
73.61759 | 20.8506 | 18.97759 | 15.10039 | 1.873008 | 3.797625 | 0.07958152
73.62759 | 20.8581 | 18.99003 | 15.10778 | 1.868073 | 3.802747 | 0.07949658
73.63759 | 20.8648 | 19.00246 | 15.11519 | 1.862338 | 3.807864 | 0.07941165
73.64759 | 20.884 | 19.0149 | 15.12259 | 1.869102 | 3.812977 | 0.07932675
73.65759 | 20.8911 | 19.02733 | 15.13001 | 1.863767 | 3.818086 | 0.07924186
73.66758 | 20.9039 | 19.03975 | 15.13741 | 1.864145 | 3.823184 | 0.07915707
73.67758 | 20.9114 | 19.05219 | 15.14483 | 1.859211 | 3.828283 | 0.07907222
73.68758 | 20.918 | 19.06462 | 15.15226 | 1.853379 | 3.833376 | 0.07898738
73.69758 | 20.9333 | 19.07705 | 15.15968 | 1.856249 | 3.838464 | 0.07890255
73.70758 | 20.9445 | 19.08948 | 15.16712 | 1.85502 | 3.843546 | 0.07881774
73.71757 | 20.9479 | 19.10189 | 15.17454 | 1.846006 | 3.848617 | 0.07873302
73.72757 | 20.963 | 19.11432 | 15.18198 | 1.848683 | 3.853687 | 0.07864824
73.73757 | 20.9744 | 19.12674 | 15.18942 | 1.847663 | 3.858751 | 0.07856346
73.74757 | 20.9763 | 19.13915 | 15.19687 | 1.837146 | 3.863807 | 0.07847869
73.75757 | 20.9876 | 19.15157 | 15.20432 | 1.836033 | 3.868858 | 0.07839395
73.76757 | 21.0012 | 19.16398 | 15.21177 | 1.837224 | 3.873901 | 0.07830921
73.77756 | 21.0075 | 19.17637 | 15.21921 | 1.831131 | 3.878931 | 0.07822456
73.78756 | 21.0238 | 19.18877 | 15.22667 | 1.835032 | 3.883959 | 0.07813984
73.79756 | 21.0311 | 19.20116 | 15.23413 | 1.829938 | 3.888979 | 0.07805513
73.80756 | 21.0398 | 19.21355 | 15.24159 | 1.826249 | 3.893991 | 0.07797043
73.81756 | 21.0468 | 19.22593 | 15.24905 | 1.820866 | 3.898995 | 0.07788573
73.82755 | 21.0574 | 19.2383 | 15.25651 | 1.819102 | 3.903986 | 0.07780113
73.83755 | 21.0677 | 19.25067 | 15.26398 | 1.817032 | 3.908972 | 0.07771645
73.84755 | 21.0741 | 19.26303 | 15.27145 | 1.811069 | 3.91395 | 0.07763177
73.85755 | 21.0825 | 19.27539 | 15.27892 | 1.807114 | 3.918918 | 0.07754711
73.86755 | 21.0931 | 19.28773 | 15.28639 | 1.805367 | 3.923876 | 0.07746245
73.87755 | 21.1034 | 19.30007 | 15.29387 | 1.803328 | 3.928825 | 0.0773778
73.88754 | 21.1118 | 19.31239 | 15.30134 | 1.799411 | 3.933757 | 0.07729324
73.89754 | 21.1144 | 19.32471 | 15.30882 | 1.78969 | 3.938686 | 0.07720859
73.90754 | 21.1323 | 19.33702 | 15.31629 | 1.795277 | 3.943604 | 0.07712395
73.91754 | 21.1408 | 19.34933 | 15.32377 | 1.791475 | 3.948511 | 0.07703932
73.92754 | 21.1463 | 19.36162 | 15.33126 | 1.784682 | 3.953408 | 0.07695469
73.93753 | 21.1547 | 19.37389 | 15.33873 | 1.780812 | 3.958288 | 0.07687016
73.94753 | 21.1584 | 19.38616 | 15.34621 | 1.772241 | 3.963161 | 0.07678554
73.95753 | 21.1731 | 19.39842 | 15.35369 | 1.774681 | 3.968023 | 0.07670093
73.96753 | 21.176 | 19.41067 | 15.36118 | 1.765334 | 3.972872 | 0.07661631
73.97753 | 21.189 | 19.4229 | 15.36866 | 1.766097 | 3.97771 | 0.0765317
73.98753 | 21.1939 | 19.43513 | 15.37614 | 1.758774 | 3.982535 | 0.07644709
73.99752 | 21.1989 | 19.44733 | 15.38362 | 1.751575 | 3.987342 | 0.07636258
74.00752 | 21.2045 | 19.45952 | 15.3911 | 1.744978 | 3.992141 | 0.07627798
74.01752 | 21.2102 | 19.47171 | 15.39859 | 1.738494 | 3.996926 | 0.07619338
74.02752 | 21.2259 | 19.48388 | 15.40607 | 1.742024 | 4.001699 | 0.07610879
74.03752 | 21.2244 | 19.49603 | 15.41355 | 1.728368 | 4.006457 | 0.0760242
74.04751 | 21.2308 | 19.50816 | 15.42102 | 1.72264 | 4.011195 | 0.07593969
74.05751 | 21.2381 | 19.52028 | 15.4285 | 1.717815 | 4.015925 | 0.0758551
74.06751 | 21.2502 | 19.53239 | 15.43598 | 1.717806 | 4.02064 | 0.07577052
74.07751 | 21.2473 | 19.54449 | 15.44346 | 1.702812 | 4.02534 | 0.07568593
74.08751 | 21.2563 | 19.55657 | 15.45094 | 1.699735 | 4.030025 | 0.07560135
74.09751 | 21.2625 | 19.56863 | 15.45841 | 1.693874 | 4.034695 | 0.07551677
74.1075 | 21.2732 | 19.58066 | 15.46588 | 1.692544 | 4.039344 | 0.07543228
74.1175 | 21.2742 | 19.59268 | 15.47335 | 1.681517 | 4.043982 | 0.0753477
74.1275 | 21.2743 | 19.60469 | 15.48082 | 1.66961 | 4.048604 | 0.07526313
74.1375 | 21.2795 | 19.61668 | 15.48829 | 1.662822 | 4.053209 | 0.07517855
74.1475 | 21.2797 | 19.62865 | 15.49576 | 1.651052 | 4.057797 | 0.07509399
74.15749 | 21.2986 | 19.64059 | 15.50321 | 1.658013 | 4.062365 | 0.0750095
74.16749 | 21.2993 | 19.65252 | 15.51067 | 1.646782 | 4.066919 | 0.07492494
74.17749 | 21.3093 | 19.66443 | 15.51813 | 1.644872 | 4.071455 | 0.07484037
74.18749 | 21.3126 | 19.67632 | 15.52559 | 1.636282 | 4.075974 | 0.07475581
74.19749 | 21.3125 | 19.68819 | 15.53304 | 1.624313 | 4.080475 | 0.07467125
74.20749 | 21.3211 | 19.70004 | 15.54049 | 1.621065 | 4.084957 | 0.07458669
74.21748 | 21.3222 | 19.71185 | 15.54793 | 1.610351 | 4.089416 | 0.07450222
74.22748 | 21.3279 | 19.72365 | 15.55537 | 1.604247 | 4.093861 | 0.07441767
74.23748 | 21.3329 | 19.73543 | 15.56281 | 1.597466 | 4.098287 | 0.07433311
74.24748 | 21.3372 | 19.74719 | 15.57025 | 1.590008 | 4.102693 | 0.07424856
74.25748 | 21.3443 | 19.75893 | 15.57768 | 1.585374 | 4.107079 | 0.07416402
74.26747 | 21.3524 | 19.77062 | 15.5851 | 1.581775 | 4.111442 | 0.07407956
74.27747 | 21.3534 | 19.78231 | 15.59253 | 1.571089 | 4.115788 | 0.07399502
74.28747 | 21.3643 | 19.79397 | 15.59995 | 1.570328 | 4.120113 | 0.07391049
74.29747 | 21.3669 | 19.80561 | 15.60736 | 1.561292 | 4.124418 | 0.07382596
74.30747 | 21.3768 | 19.81722 | 15.61478 | 1.559582 | 4.128702 | 0.07374143
74.31747 | 21.3797 | 19.8288 | 15.62218 | 1.550897 | 4.132964 | 0.0736569
74.32746 | 21.3884 | 19.84035 | 15.62958 | 1.548051 | 4.137201 | 0.07357247
74.33746 | 21.3892 | 19.85188 | 15.63697 | 1.53732 | 4.14142 | 0.07348795
74.34746 | 21.3853 | 19.86338 | 15.64436 | 1.521916 | 4.145617 | 0.07340344
74.35746 | 21.4009 | 19.87486 | 15.65175 | 1.526041 | 4.149791 | 0.07331894
74.36746 | 21.4001 | 19.88631 | 15.65913 | 1.513793 | 4.153943 | 0.07323444
74.37745 | 21.4099 | 19.89771 | 15.6665 | 1.512186 | 4.158067 | 0.07315003
74.38745 | 21.4174 | 19.9091 | 15.67387 | 1.508296 | 4.162173 | 0.07306553
74.39745 | 21.415 | 19.92046 | 15.68123 | 1.494535 | 4.166255 | 0.07298105
74.40745 | 21.4163 | 19.9318 | 15.68859 | 1.484505 | 4.170313 | 0.07289657
74.41745 | 21.4172 | 19.94309 | 15.69594 | 1.474105 | 4.174347 | 0.0728121
74.42745 | 21.4285 | 19.95436 | 15.70328 | 1.474136 | 4.178357 | 0.07272764
74.43744 | 21.4226 | 19.96559 | 15.71061 | 1.457009 | 4.182338 | 0.07264327
74.44744 | 21.4362 | 19.9768 | 15.71794 | 1.459403 | 4.186298 | 0.07255882
74.45744 | 21.423 | 19.98797 | 15.72526 | 1.435028 | 4.190234 | 0.07247438
74.46744 | 21.431 | 19.99911 | 15.73258 | 1.431887 | 4.194143 | 0.07238995
74.47744 | 21.4269 | 20.01022 | 15.73989 | 1.416678 | 4.198027 | 0.07230552
74.48743 | 21.4288 | 20.02129 | 15.74718 | 1.407514 | 4.201882 | 0.07222119
74.49743 | 21.4368 | 20.03233 | 15.75448 | 1.404472 | 4.205713 | 0.07213679
74.50743 | 21.4405 | 20.04333 | 15.76176 | 1.397165 | 4.209519 | 0.07205239
74.51743 | 21.4351 | 20.05431 | 15.76904 | 1.380793 | 4.213298 | 0.07196801
74.52743 | 21.4322 | 20.06524 | 15.77631 | 1.366955 | 4.217049 | 0.07188364
74.53743 | 21.4379 | 20.07615 | 15.78357 | 1.361753 | 4.220774 | 0.07179928
74.54742 | 21.4439 | 20.087 | 15.79082 | 1.356898 | 4.224467 | 0.07171501
74.55742 | 21.4374 | 20.09783 | 15.79806 | 1.339569 | 4.228137 | 0.07163067
74.56742 | 21.4416 | 20.10862 | 15.8053 | 1.332977 | 4.231777 | 0.07154634
74.57742 | 21.441 | 20.11938 | 15.81253 | 1.321621 | 4.23539 | 0.07146203
74.58742 | 21.4399 | 20.1301 | 15.81974 | 1.309804 | 4.238974 | 0.07137773
74.59741 | 21.4375 | 20.14076 | 15.82694 | 1.296736 | 4.242526 | 0.07129353
74.60741 | 21.4417 | 20.15141 | 15.83414 | 1.290295 | 4.246052 | 0.07120927
74.61741 | 21.4429 | 20.16201 | 15.84133 | 1.280893 | 4.249549 | 0.071125
74.62741 | 21.4452 | 20.17257 | 15.84851 | 1.272631 | 4.253017 | 0.07104076
74.63741 | 21.4488 | 20.18309 | 15.85568 | 1.265709 | 4.256454 | 0.07095654
74.6474 | 21.4492 | 20.19356 | 15.86283 | 1.255637 | 4.259858 | 0.07087241
74.6574 | 21.447 | 20.204 | 15.86998 | 1.242996 | 4.263234 | 0.07078823
74.6674 | 21.4489 | 20.2144 | 15.87712 | 1.234497 | 4.266581 | 0.07070405
74.6774 | 21.4476 | 20.22476 | 15.88425 | 1.222838 | 4.269896 | 0.0706199
74.6874 | 21.4454 | 20.23508 | 15.89136 | 1.210322 | 4.27318 | 0.07053576
74.6974 | 21.4388 | 20.24535 | 15.89847 | 1.193448 | 4.276433 | 0.07045163
74.70739 | 21.4408 | 20.25557 | 15.90555 | 1.185227 | 4.279651 | 0.07036763
74.71739 | 21.4287 | 20.26576 | 15.91264 | 1.16294 | 4.28284 | 0.07028356
74.72739 | 21.4349 | 20.2759 | 15.91971 | 1.158997 | 4.285997 | 0.07019948
74.73739 | 21.4334 | 20.286 | 15.92677 | 1.147398 | 4.289122 | 0.07011546
74.74739 | 21.4317 | 20.29606 | 15.93381 | 1.135643 | 4.292213 | 0.07003143
74.75738 | 21.433 | 20.30606 | 15.94084 | 1.126943 | 4.29527 | 0.06994753
74.76738 | 21.4279 | 20.31602 | 15.94786 | 1.111879 | 4.298296 | 0.06986356
74.77738 | 21.4276 | 20.32594 | 15.95487 | 1.10166 | 4.301289 | 0.0697796
74.78738 | 21.4259 | 20.33581 | 15.96187 | 1.090088 | 4.304248 | 0.06969568
74.79738 | 21.4195 | 20.34564 | 15.96885 | 1.073863 | 4.307174 | 0.06961178
74.80738 | 21.4187 | 20.35541 | 15.97582 | 1.063285 | 4.310064 | 0.06952791
74.81737 | 21.4134 | 20.36514 | 15.98277 | 1.048264 | 4.312919 | 0.06944414
74.82737 | 21.4066 | 20.37482 | 15.98972 | 1.031782 | 4.315741 | 0.06936031
74.83737 | 21.4015 | 20.38445 | 15.99665 | 1.017048 | 4.318529 | 0.06927652
74.84737 | 21.4024 | 20.39404 | 16.00356 | 1.008363 | 4.321281 | 0.06919275
74.85737 | 21.4116 | 20.40357 | 16.01046 | 1.008027 | 4.323999 | 0.06910901
74.86736 | 21.411 | 20.41305 | 16.01735 | 0.9979511 | 4.326678 | 0.06902538
74.87736 | 21.4078 | 20.42249 | 16.02422 | 0.9853148 | 4.329325 | 0.0689417
74.88736 | 21.4069 | 20.43187 | 16.03108 | 0.9750295 | 4.331935 | 0.06885804
74.89736 | 21.4023 | 20.44121 | 16.03792 | 0.9610949 | 4.334509 | 0.06877442
74.90736 | 21.3953 | 20.45049 | 16.04475 | 0.9448117 | 4.337048 | 0.06869083
74.91736 | 21.3955 | 20.45972 | 16.05156 | 0.9357807 | 4.339549 | 0.06860727
74.92735 | 21.4031 | 20.46889 | 16.05835 | 0.9342106 | 4.342011 | 0.06852383
74.93735 | 21.3993 | 20.47802 | 16.06514 | 0.9212839 | 4.344439 | 0.06844033
74.94735 | 21.3938 | 20.48709 | 16.0719 | 0.9067101 | 4.34683 | 0.06835687
74.95735 | 21.3888 | 20.49611 | 16.07865 | 0.8926903 | 4.349182 | 0.06827345
74.96735 | 21.3915 | 20.50508 | 16.08539 | 0.886424 | 4.351498 | 0.06819005
74.97734 | 21.3889 | 20.51398 | 16.0921 | 0.8749214 | 4.353773 | 0.06810678
74.98734 | 21.3914 | 20.52284 | 16.0988 | 0.8685634 | 4.356013 | 0.06802346
74.99734 | 21.3955 | 20.53164 | 16.10548 | 0.8638608 | 4.358214 | 0.06794018
75.00734 | 21.3962 | 20.54039 | 16.11215 | 0.8558142 | 4.360377 | 0.06785693
75.01734 | 21.3872 | 20.54908 | 16.1188 | 0.8381217 | 4.362503 | 0.06777372
75.02734 | 21.3846 | 20.55771 | 16.12543 | 0.8268865 | 4.364589 | 0.06769056
75.03733 | 21.3846 | 20.56628 | 16.13204 | 0.8183174 | 4.366632 | 0.06760751
75.04733 | 21.3794 | 20.5748 | 16.13864 | 0.8045955 | 4.36864 | 0.06752442
75.05733 | 21.3858 | 20.58327 | 16.14522 | 0.8025314 | 4.370609 | 0.06744137
75.06733 | 21.3774 | 20.59167 | 16.15178 | 0.7857251 | 4.372537 | 0.06735837
75.07733 | 21.3807 | 20.60002 | 16.15832 | 0.7806765 | 4.374427 | 0.0672754
75.08732 | 21.3748 | 20.6083 | 16.16484 | 0.7664951 | 4.376274 | 0.06719257
75.09732 | 21.376 | 20.61654 | 16.17134 | 0.7594642 | 4.378083 | 0.06710969
75.10732 | 21.3751 | 20.62471 | 16.17783 | 0.7503928 | 4.379851 | 0.06702685
75.11732 | 21.3793 | 20.63282 | 16.1843 | 0.7464808 | 4.38158 | 0.06694406
75.12732 | 21.3742 | 20.64087 | 16.19074 | 0.733329 | 4.383268 | 0.06686132
75.13732 | 21.3739 | 20.64886 | 16.19717 | 0.7250378 | 4.384915 | 0.06677862
75.14731 | 21.3667 | 20.65679 | 16.20357 | 0.7099149 | 4.386519 | 0.06669605
75.15731 | 21.3683 | 20.66465 | 16.20996 | 0.7036456 | 4.388084 | 0.06661344
75.16731 | 21.3615 | 20.67246 | 16.21632 | 0.6890378 | 4.389608 | 0.06653089
75.17731 | 21.3593 | 20.68021 | 16.22267 | 0.6790922 | 4.39109 | 0.06644839
75.18731 | 21.3562 | 20.68789 | 16.22899 | 0.6683082 | 4.392531 | 0.06636593
75.1973 | 21.3596 | 20.6955 | 16.23529 | 0.6640957 | 4.393928 | 0.0662836
75.2073 | 21.3531 | 20.70306 | 16.24158 | 0.6500374 | 4.395286 | 0.06620124
75.2173 | 21.3569 | 20.71056 | 16.24784 | 0.646343 | 4.396601 | 0.06611894
75.2273 | 21.3528 | 20.71799 | 16.25408 | 0.6348121 | 4.397874 | 0.06603668
75.2373 | 21.3509 | 20.72535 | 16.26029 | 0.6255458 | 4.399105 | 0.06595448
75.2473 | 21.3385 | 20.73266 | 16.26649 | 0.605843 | 4.400294 | 0.06587233
75.25729 | 21.338 | 20.73989 | 16.27266 | 0.598113 | 4.401439 | 0.06579032
75.26729 | 21.3374 | 20.74706 | 16.27881 | 0.5903406 | 4.402542 | 0.06570828
75.27729 | 21.3329 | 20.75417 | 16.28494 | 0.5787343 | 4.403602 | 0.06562629
75.28729 | 21.3303 | 20.76121 | 16.29104 | 0.569093 | 4.40462 | 0.06554436
75.29729 | 21.3151 | 20.76818 | 16.29713 | 0.5469186 | 4.405594 | 0.06546249
75.30728 | 21.3192 | 20.77508 | 16.30318 | 0.5441176 | 4.406524 | 0.06538076
75.31728 | 21.3112 | 20.78192 | 16.30921 | 0.5292761 | 4.407412 | 0.065299
75.32728 | 21.3072 | 20.7887 | 16.31522 | 0.518502 | 4.408257 | 0.0652173
75.33728 | 21.2983 | 20.7954 | 16.32121 | 0.5028952 | 4.409058 | 0.06513566
75.34728 | 21.2894 | 20.80204 | 16.32717 | 0.487357 | 4.409815 | 0.06505408
75.35728 | 21.278 | 20.80861 | 16.33311 | 0.4693863 | 4.410529 | 0.06497256
75.36727 | 21.2685 | 20.81511 | 16.33902 | 0.453391 | 4.411198 | 0.06489118
75.37727 | 21.2631 | 20.82154 | 16.34491 | 0.4415578 | 4.411824 | 0.06480979
75.38727 | 21.2483 | 20.82791 | 16.35077 | 0.4203938 | 4.412406 | 0.06472845
75.39727 | 21.247 | 20.8342 | 16.35661 | 0.4128002 | 4.412943 | 0.06464718
75.40727 | 21.2272 | 20.84042 | 16.36242 | 0.3867755 | 4.413437 | 0.06456597
75.41726 | 21.2133 | 20.84657 | 16.3682 | 0.3667272 | 4.413886 | 0.06448491
75.42726 | 21.2068 | 20.85266 | 16.37396 | 0.3541435 | 4.41429 | 0.06440382
75.43726 | 21.192 | 20.85867 | 16.3797 | 0.3333302 | 4.414651 | 0.06432281
75.44726 | 21.188 | 20.86461 | 16.3854 | 0.323388 | 4.414967 | 0.06424186
75.45726 | 21.1709 | 20.87048 | 16.39108 | 0.3004179 | 4.415238 | 0.06416098
75.46726 | 21.1643 | 20.87628 | 16.39674 | 0.2880192 | 4.415464 | 0.06408016
75.47725 | 21.1489 | 20.882 | 16.40236 | 0.266898 | 4.415646 | 0.0639995
75.48725 | 21.1439 | 20.88766 | 16.40795 | 0.2562431 | 4.415783 | 0.06391882
75.49725 | 21.1341 | 20.89324 | 16.41353 | 0.2408608 | 4.415876 | 0.06383822
75.50725 | 21.12 | 20.89875 | 16.41907 | 0.2212515 | 4.415923 | 0.06375767
75.51725 | 21.1041 | 20.90418 | 16.42458 | 0.1999159 | 4.415925 | 0.06367721
75.52724 | 21.0996 | 20.90954 | 16.43006 | 0.1900585 | 4.415883 | 0.0635969
75.53724 | 21.0928 | 20.91483 | 16.43552 | 0.1779702 | 4.415794 | 0.06351656
75.54724 | 21.0886 | 20.92004 | 16.44095 | 0.168555 | 4.415662 | 0.06343631
75.55724 | 21.0781 | 20.92519 | 16.44635 | 0.1529149 | 4.415483 | 0.06335613
75.56724 | 21.0728 | 20.93025 | 16.45171 | 0.1425492 | 4.41526 | 0.06327602
75.57724 | 21.0646 | 20.93524 | 16.45705 | 0.1293583 | 4.414992 | 0.06319599
75.58723 | 21.0618 | 20.94015 | 16.46236 | 0.1216473 | 4.414678 | 0.06311611
75.59723 | 21.0481 | 20.94499 | 16.46764 | 0.1031068 | 4.41432 | 0.06303622
75.60723 | 21.044 | 20.94976 | 16.47289 | 0.09424217 | 4.413915 | 0.06295641
75.61723 | 21.0379 | 20.95445 | 16.4781 | 0.08345332 | 4.413466 | 0.06287666
75.62723 | 21.0369 | 20.95906 | 16.48329 | 0.07784115 | 4.41297 | 0.06279702
75.63722 | 21.0225 | 20.96359 | 16.48844 | 0.05890958 | 4.412431 | 0.06271751
75.64722 | 21.0271 | 20.96805 | 16.49357 | 0.05905033 | 4.411845 | 0.06263801
75.65722 | 21.0225 | 20.97243 | 16.49866 | 0.05006764 | 4.411214 | 0.06255859
75.66722 | 21.0138 | 20.97674 | 16.50372 | 0.0370629 | 4.410537 | 0.06247924
75.67722 | 21.0051 | 20.98096 | 16.50875 | 0.02413538 | 4.409816 | 0.06239997
75.68722 | 21.0008 | 20.98511 | 16.51375 | 0.01568556 | 4.409048 | 0.06232078
75.69721 | 20.9942 | 20.98918 | 16.5187 | 0.005017694 | 4.408237 | 0.06224175
75.70721 | 20.9841 | 20.99318 | 16.52363 | -0.009075788 | 4.407379 | 0.06216273
75.71721 | 20.9853 | 20.99709 | 16.52853 | -0.01179069 | 4.406475 | 0.06208378
75.72721 | 20.9779 | 21.00093 | 16.5334 | -0.02302743 | 4.405527 | 0.06200492
75.73721 | 20.9687 | 21.00468 | 16.53823 | -0.03598498 | 4.404533 | 0.06192614
75.7472 | 20.9543 | 21.00836 | 16.54302 | -0.05405936 | 4.403495 | 0.06184752
75.7572 | 20.9543 | 21.01196 | 16.54778 | -0.05765858 | 4.402411 | 0.0617689
75.7672 | 20.9442 | 21.01548 | 16.55251 | -0.07127754 | 4.401281 | 0.06169037
75.7772 | 20.9297 | 21.01892 | 16.5572 | -0.08921671 | 4.400106 | 0.06161193
75.7872 | 20.9265 | 21.02228 | 16.56186 | -0.09577585 | 4.398886 | 0.06153357
75.7972 | 20.9214 | 21.02555 | 16.56648 | -0.1041548 | 4.397621 | 0.06145529
75.80719 | 20.9132 | 21.02875 | 16.57106 | -0.1155501 | 4.396312 | 0.06137719
75.81719 | 20.8971 | 21.03187 | 16.57561 | -0.1347676 | 4.394956 | 0.06129909
75.82719 | 20.8969 | 21.0349 | 16.58013 | -0.138004 | 4.393556 | 0.06122106
75.83719 | 20.8783 | 21.03786 | 16.58461 | -0.1595598 | 4.392111 | 0.06114314
75.84719 | 20.8758 | 21.04073 | 16.58905 | -0.1649342 | 4.390621 | 0.0610653
75.85718 | 20.8651 | 21.04352 | 16.59345 | -0.1784234 | 4.389087 | 0.06098763
75.86718 | 20.8477 | 21.04623 | 16.59782 | -0.1985344 | 4.387508 | 0.06090997
75.87718 | 20.8493 | 21.04886 | 16.60215 | -0.1995634 | 4.385884 | 0.0608324
75.88718 | 20.8404 | 21.05141 | 16.60644 | -0.2110101 | 4.384215 | 0.06075491
75.89718 | 20.8366 | 21.05387 | 16.6107 | -0.2172742 | 4.382501 | 0.06067752
75.90718 | 20.819 | 21.05626 | 16.61491 | -0.2372561 | 4.380744 | 0.06060022
75.91717 | 20.8197 | 21.05855 | 16.61909 | -0.2388525 | 4.378943 | 0.06052308
75.92717 | 20.8096 | 21.06077 | 16.62323 | -0.2511684 | 4.377096 | 0.06044596
75.93717 | 20.7977 | 21.0629 | 16.62733 | -0.2652016 | 4.375206 | 0.06036893
75.94717 | 20.7865 | 21.06495 | 16.63139 | -0.2784509 | 4.373271 | 0.060292
75.95717 | 20.781 | 21.06692 | 16.63541 | -0.2859169 | 4.371292 | 0.06021515
75.96716 | 20.7734 | 21.0688 | 16.63939 | -0.2953975 | 4.369271 | 0.06013848
75.97716 | 20.7636 | 21.0706 | 16.64333 | -0.3069955 | 4.367204 | 0.06006182
75.98716 | 20.7523 | 21.07231 | 16.64723 | -0.3200102 | 4.365093 | 0.05998526
75.99716 | 20.7471 | 21.07394 | 16.65109 | -0.3268398 | 4.362939 | 0.0599088
76.00716 | 20.7333 | 21.07549 | 16.65491 | -0.3421858 | 4.360741 | 0.05983242
76.01716 | 20.7311 | 21.07695 | 16.65869 | -0.3458471 | 4.3585 | 0.05975615
76.02715 | 20.7192 | 21.07832 | 16.66242 | -0.359122 | 4.356218 | 0.05968004
76.03715 | 20.7008 | 21.07961 | 16.66612 | -0.3788138 | 4.35389 | 0.05960395
76.04715 | 20.6958 | 21.08082 | 16.66977 | -0.3850201 | 4.351519 | 0.05952797
76.05715 | 20.6889 | 21.08194 | 16.67338 | -0.3930416 | 4.349105 | 0.05945207
76.06715 | 20.6739 | 21.08298 | 16.67695 | -0.4090775 | 4.346649 | 0.05937628
76.07714 | 20.6582 | 21.08393 | 16.68047 | -0.425727 | 4.344152 | 0.05930066
76.08714 | 20.6489 | 21.08479 | 16.68396 | -0.4358919 | 4.34161 | 0.05922505
76.09714 | 20.6297 | 21.08557 | 16.6874 | -0.4558708 | 4.339026 | 0.05914955
76.10714 | 20.6316 | 21.08626 | 16.69079 | -0.4546633 | 4.336398 | 0.05907415
76.11714 | 20.6139 | 21.08687 | 16.69414 | -0.4729707 | 4.33373 | 0.05899885
76.12714 | 20.5946 | 21.08739 | 16.69745 | -0.4927907 | 4.331018 | 0.05892364
76.13713 | 20.5881 | 21.08783 | 16.70071 | -0.4997253 | 4.328269 | 0.05884861
76.14713 | 20.5763 | 21.08817 | 16.70392 | -0.511873 | 4.325475 | 0.05877361
76.15713 | 20.5754 | 21.08843 | 16.7071 | -0.513033 | 4.322638 | 0.0586987
76.16713 | 20.5629 | 21.08861 | 16.71022 | -0.5257069 | 4.31976 | 0.0586239
76.17713 | 20.5524 | 21.08869 | 16.7133 | -0.5362946 | 4.316842 | 0.0585492
76.18712 | 20.5385 | 21.08869 | 16.71634 | -0.5501949 | 4.313885 | 0.05847467
76.19712 | 20.5173 | 21.08861 | 16.71932 | -0.5713072 | 4.310884 | 0.05840017
76.20712 | 20.5114 | 21.08843 | 16.72226 | -0.5770328 | 4.307842 | 0.05832577
76.21712 | 20.5029 | 21.08817 | 16.72516 | -0.5852703 | 4.304759 | 0.05825148
76.22712 | 20.494 | 21.08782 | 16.72801 | -0.5938205 | 4.301636 | 0.05817728
76.23712 | 20.4873 | 21.08738 | 16.73081 | -0.6000829 | 4.298473 | 0.05810319
76.24711 | 20.4896 | 21.08686 | 16.73356 | -0.5972577 | 4.295273 | 0.05802928
76.25711 | 20.4698 | 21.08624 | 16.73626 | -0.6164442 | 4.292029 | 0.05795539
76.26711 | 20.4665 | 21.08554 | 16.73891 | -0.6190429 | 4.288746 | 0.05788161
76.27711 | 20.4545 | 21.08475 | 16.74152 | -0.6302526 | 4.285423 | 0.05780794
76.28711 | 20.4491 | 21.08387 | 16.74408 | -0.6347739 | 4.282061 | 0.05773436
76.2971 | 20.4348 | 21.08291 | 16.74658 | -0.648108 | 4.278663 | 0.05766097
76.3071 | 20.4181 | 21.08185 | 16.74904 | -0.6637529 | 4.275222 | 0.0575876
76.3171 | 20.4035 | 21.08071 | 16.75145 | -0.6772085 | 4.271743 | 0.05751435
76.3271 | 20.3949 | 21.07948 | 16.75381 | -0.6845753 | 4.268224 | 0.0574412
76.3371 | 20.3871 | 21.07815 | 16.75612 | -0.6910533 | 4.264668 | 0.05736815
76.3471 | 20.3776 | 21.07674 | 16.75837 | -0.6991422 | 4.261073 | 0.05729521
76.35709 | 20.3646 | 21.07524 | 16.76058 | -0.710644 | 4.257444 | 0.05722244
76.36709 | 20.3492 | 21.07365 | 16.76273 | -0.7244541 | 4.253773 | 0.05714971
76.37709 | 20.3331 | 21.07198 | 16.76483 | -0.738875 | 4.250064 | 0.05707709
76.38709 | 20.3178 | 21.07021 | 16.76688 | -0.7524069 | 4.246318 | 0.05700458
76.39709 | 20.3073 | 21.06835 | 16.76888 | -0.7610486 | 4.242535 | 0.05693216
76.40708 | 20.2897 | 21.0664 | 16.77082 | -0.7767027 | 4.238718 | 0.05685993
76.41708 | 20.2709 | 21.06436 | 16.77272 | -0.7934649 | 4.23486 | 0.05678774
76.42708 | 20.2532 | 21.06224 | 16.77456 | -0.8090378 | 4.230967 | 0.05671565
76.43708 | 20.2405 | 21.06002 | 16.77634 | -0.8195196 | 4.227036 | 0.05664367
76.44708 | 20.2363 | 21.05771 | 16.77807 | -0.8214122 | 4.223069 | 0.0565718
76.45708 | 20.2165 | 21.05531 | 16.77975 | -0.8388141 | 4.219066 | 0.05650004
76.46707 | 20.1978 | 21.05283 | 16.78137 | -0.855028 | 4.215031 | 0.05642845
76.47707 | 20.1869 | 21.05025 | 16.78294 | -0.8633493 | 4.210957 | 0.0563569
76.48707 | 20.167 | 21.04758 | 16.78445 | -0.8805801 | 4.206848 | 0.05628547
76.49707 | 20.1584 | 21.04482 | 16.7859 | -0.8864204 | 4.202703 | 0.05621413
76.50707 | 20.1467 | 21.04197 | 16.7873 | -0.8952696 | 4.198523 | 0.05614292
76.51706 | 20.1309 | 21.03903 | 16.78865 | -0.9081311 | 4.194313 | 0.05607188
76.52706 | 20.1239 | 21.036 | 16.78993 | -0.9120992 | 4.190065 | 0.05600088
76.53706 | 20.1068 | 21.03288 | 16.79116 | -0.9260759 | 4.185782 | 0.05592998
76.54706 | 20.0983 | 21.02966 | 16.79234 | -0.9313618 | 4.181465 | 0.0558592
76.55706 | 20.0878 | 21.02636 | 16.79345 | -0.938556 | 4.177114 | 0.05578853
76.56706 | 20.0714 | 21.02296 | 16.79451 | -0.9515592 | 4.17273 | 0.05571797
76.57705 | 20.0616 | 21.01947 | 16.79551 | -0.9578745 | 4.168316 | 0.05564758
76.58705 | 20.0452 | 21.01589 | 16.79645 | -0.9706949 | 4.163866 | 0.05557724
76.59705 | 20.039 | 21.01222 | 16.79733 | -0.9732235 | 4.159382 | 0.05550701
76.60705 | 20.028 | 21.00846 | 16.79816 | -0.9804607 | 4.154866 | 0.05543689
76.61705 | 20.0169 | 21.00461 | 16.79892 | -0.9877063 | 4.150318 | 0.05536688
76.62704 | 20.0098 | 21.00066 | 16.79962 | -0.9908639 | 4.145742 | 0.05529705
76.63704 | 19.9994 | 20.99663 | 16.80027 | -0.9972256 | 4.141129 | 0.05522726
76.64704 | 19.9852 | 20.9925 | 16.80085 | -1.007296 | 4.136486 | 0.05515758
76.65704 | 19.9767 | 20.98827 | 16.80137 | -1.011573 | 4.13181 | 0.05508802
76.66704 | 19.9651 | 20.98396 | 16.80184 | -1.018859 | 4.127104 | 0.05501856
76.67704 | 19.9519 | 20.97955 | 16.80224 | -1.027652 | 4.122366 | 0.05494922
76.68703 | 19.9438 | 20.97506 | 16.80257 | -1.031257 | 4.117603 | 0.05488006
76.69703 | 19.928 | 20.97047 | 16.80285 | -1.042465 | 4.112805 | 0.05481094
76.70703 | 19.9212 | 20.96578 | 16.80306 | -1.044581 | 4.107976 | 0.05474193
76.71703 | 19.9149 | 20.961 | 16.80321 | -1.046105 | 4.103118 | 0.05467303
76.72703 | 19.9039 | 20.95614 | 16.8033 | -1.052235 | 4.09823 | 0.05460425
76.73702 | 19.8987 | 20.95118 | 16.80333 | -1.052478 | 4.093317 | 0.05453564
76.74702 | 19.8932 | 20.94612 | 16.80329 | -1.052923 | 4.088371 | 0.05446708
76.75702 | 19.8759 | 20.94097 | 16.80318 | -1.065075 | 4.083395 | 0.05439864
76.76702 | 19.8726 | 20.93573 | 16.80301 | -1.063134 | 4.078391 | 0.0543303
76.77702 | 19.8574 | 20.9304 | 16.80278 | -1.073 | 4.073359 | 0.05426208
76.78702 | 19.8554 | 20.92497 | 16.80248 | -1.069572 | 4.068299 | 0.05419397
76.79701 | 19.8402 | 20.91946 | 16.80212 | -1.079257 | 4.063216 | 0.05412603
76.80701 | 19.8303 | 20.91384 | 16.80168 | -1.083542 | 4.0581 | 0.05405815
76.81701 | 19.8243 | 20.90813 | 16.80119 | -1.083835 | 4.052956 | 0.05399037
76.82701 | 19.813 | 20.90233 | 16.80062 | -1.089333 | 4.047786 | 0.05392271
76.83701 | 19.8076 | 20.89644 | 16.79999 | -1.088838 | 4.042589 | 0.05385517
76.847 | 19.8006 | 20.89046 | 16.7993 | -1.089855 | 4.037371 | 0.05378779
76.857 | 19.7845 | 20.88437 | 16.79853 | -1.099873 | 4.032121 | 0.05372047
76.867 | 19.7736 | 20.8782 | 16.7977 | -1.104596 | 4.026845 | 0.05365326
76.877 | 19.768 | 20.87193 | 16.7968 | -1.103926 | 4.021544 | 0.05358617
76.887 | 19.7517 | 20.86556 | 16.79583 | -1.11386 | 4.016216 | 0.05351919
76.897 | 19.7412 | 20.8591 | 16.79479 | -1.117901 | 4.010864 | 0.05345231
76.90699 | 19.7359 | 20.85255 | 16.79368 | -1.116654 | 4.005491 | 0.05338562
76.91699 | 19.7203 | 20.84591 | 16.7925 | -1.125607 | 4.00009 | 0.05331897
76.92699 | 19.7097 | 20.83916 | 16.79125 | -1.129464 | 3.994663 | 0.05325245
76.93699 | 19.7005 | 20.83233 | 16.78993 | -1.131827 | 3.989212 | 0.05318602
76.94699 | 19.6879 | 20.8254 | 16.78854 | -1.137495 | 3.983737 | 0.05311972
76.95698 | 19.6759 | 20.81838 | 16.78708 | -1.142476 | 3.978245 | 0.0530536
76.96698 | 19.6633 | 20.81125 | 16.78554 | -1.147954 | 3.972723 | 0.05298751
76.97698 | 19.6436 | 20.80404 | 16.78394 | -1.160437 | 3.967178 | 0.05292155
76.98698 | 19.6416 | 20.79673 | 16.78226 | -1.155126 | 3.96161 | 0.0528557
76.99698 | 19.6297 | 20.78932 | 16.78051 | -1.159619 | 3.95602 | 0.05278996
77.00698 | 19.6177 | 20.78182 | 16.77869 | -1.164116 | 3.950407 | 0.05272433
77.01697 | 19.6051 | 20.77423 | 16.77679 | -1.169126 | 3.944777 | 0.05265889
77.02697 | 19.5949 | 20.76653 | 16.77482 | -1.171633 | 3.939121 | 0.05259348
77.03697 | 19.5832 | 20.75874 | 16.77277 | -1.175544 | 3.933443 | 0.0525282
77.04697 | 19.5697 | 20.75086 | 16.77065 | -1.18116 | 3.927744 | 0.05246301
77.05697 | 19.5618 | 20.74288 | 16.76846 | -1.181079 | 3.922023 | 0.05239796
77.06696 | 19.5473 | 20.73481 | 16.76619 | -1.187511 | 3.916287 | 0.05233308
77.07696 | 19.5373 | 20.72664 | 16.76384 | -1.189338 | 3.910525 | 0.05226825
77.08696 | 19.5239 | 20.71837 | 16.76142 | -1.194469 | 3.904744 | 0.05220352
77.09696 | 19.5115 | 20.71 | 16.75892 | -1.198504 | 3.898942 | 0.05213892
77.10696 | 19.5052 | 20.70154 | 16.75635 | -1.196343 | 3.89312 | 0.05207442
77.11696 | 19.4933 | 20.69298 | 16.7537 | -1.199685 | 3.887279 | 0.05201003
77.12695 | 19.4808 | 20.68434 | 16.75097 | -1.203538 | 3.881424 | 0.05194582
77.13695 | 19.4647 | 20.67559 | 16.74816 | -1.210887 | 3.875545 | 0.05188166
77.14695 | 19.4565 | 20.66674 | 16.74527 | -1.210238 | 3.869647 | 0.05181762
77.15695 | 19.4339 | 20.65779 | 16.74231 | -1.223893 | 3.863731 | 0.05175369
77.16695 | 19.4265 | 20.64875 | 16.73926 | -1.222251 | 3.857796 | 0.05168986
77.17694 | 19.4198 | 20.63962 | 16.73614 | -1.21982 | 3.851849 | 0.05162622
77.18694 | 19.4035 | 20.63038 | 16.73294 | -1.226883 | 3.84588 | 0.05156263
77.19694 | 19.3837 | 20.62105 | 16.72966 | -1.237348 | 3.839893 | 0.05149914
77.20694 | 19.3693 | 20.61162 | 16.72629 | -1.242316 | 3.833888 | 0.05143577
77.21694 | 19.3596 | 20.60209 | 16.72285 | -1.242486 | 3.827866 | 0.05137252
77.22694 | 19.3473 | 20.59246 | 16.71932 | -1.245158 | 3.821829 | 0.05130937
77.23693 | 19.3346 | 20.58274 | 16.71571 | -1.248141 | 3.81578 | 0.0512464
77.24693 | 19.3111 | 20.57292 | 16.71202 | -1.261817 | 3.809709 | 0.05118348
77.25693 | 19.3068 | 20.56299 | 16.70825 | -1.256195 | 3.803623 | 0.05112067
77.26693 | 19.288 | 20.55297 | 16.70439 | -1.264973 | 3.797521 | 0.05105797
77.27693 | 19.2691 | 20.54285 | 16.70045 | -1.273754 | 3.791404 | 0.05099539
77.28692 | 19.2641 | 20.53265 | 16.69643 | -1.268548 | 3.78528 | 0.05093298
77.29692 | 19.2451 | 20.52233 | 16.69233 | -1.27723 | 3.779133 | 0.05087062
77.30692 | 19.2279 | 20.51191 | 16.68813 | -1.284015 | 3.772972 | 0.05080837
77.31692 | 19.2177 | 20.5014 | 16.68386 | -1.283699 | 3.766796 | 0.05074623
77.32692 | 19.1976 | 20.49078 | 16.67949 | -1.293184 | 3.760605 | 0.05068421
77.33692 | 19.1893 | 20.48007 | 16.67505 | -1.290771 | 3.754402 | 0.0506223
77.34691 | 19.1748 | 20.46927 | 16.67052 | -1.294467 | 3.74819 | 0.05056055
77.35691 | 19.1586 | 20.45835 | 16.6659 | -1.299754 | 3.74196 | 0.05049886
77.36691 | 19.1447 | 20.44734 | 16.66119 | -1.302641 | 3.735716 | 0.05043729
77.37691 | 19.1309 | 20.43623 | 16.65639 | -1.305327 | 3.729459 | 0.05037582
77.38691 | 19.1162 | 20.42501 | 16.65151 | -1.308814 | 3.723191 | 0.05031446
77.3969 | 19.0955 | 20.41371 | 16.64654 | -1.318211 | 3.716915 | 0.05025328
77.4069 | 19.0894 | 20.4023 | 16.64148 | -1.312896 | 3.710621 | 0.05019214
77.4169 | 19.0699 | 20.39078 | 16.63633 | -1.320881 | 3.704316 | 0.05013112
77.4269 | 19.0538 | 20.37917 | 16.6311 | -1.325365 | 3.697999 | 0.0500702
77.4369 | 19.0428 | 20.36745 | 16.62577 | -1.324648 | 3.69167 | 0.0500094
77.4469 | 19.027 | 20.35563 | 16.62035 | -1.328629 | 3.685331 | 0.04994871
77.45689 | 19.0147 | 20.34372 | 16.61485 | -1.329022 | 3.678987 | 0.04988819
77.46689 | 18.9993 | 20.3317 | 16.60925 | -1.3324 | 3.672626 | 0.04982772
77.47689 | 18.9901 | 20.31958 | 16.60356 | -1.329478 | 3.666255 | 0.04976736
77.48689 | 18.9715 | 20.30735 | 16.59777 | -1.335852 | 3.659873 | 0.04970711
77.49689 | 18.9606 | 20.29503 | 16.5919 | -1.334425 | 3.653481 | 0.04964697
77.50688 | 18.948 | 20.28261 | 16.58593 | -1.334608 | 3.647086 | 0.049587
77.51688 | 18.9358 | 20.27008 | 16.57987 | -1.334276 | 3.640675 | 0.04952708
77.52688 | 18.9188 | 20.25744 | 16.57372 | -1.338642 | 3.634255 | 0.04946727
77.53688 | 18.9126 | 20.2447 | 16.56747 | -1.332104 | 3.627826 | 0.04940757
77.54688 | 18.9019 | 20.23186 | 16.56113 | -1.329963 | 3.621388 | 0.04934798
77.55688 | 18.896 | 20.21892 | 16.55469 | -1.32292 | 3.614941 | 0.0492885
77.56687 | 18.8782 | 20.20589 | 16.54816 | -1.327685 | 3.608493 | 0.04922918
77.57687 | 18.8738 | 20.19273 | 16.54153 | -1.318934 | 3.602029 | 0.04916992
77.58687 | 18.8612 | 20.17948 | 16.53481 | -1.31828 | 3.595559 | 0.04911076
77.59687 | 18.8523 | 20.16612 | 16.52799 | -1.313821 | 3.58908 | 0.04905172
77.60687 | 18.8395 | 20.15266 | 16.52107 | -1.313158 | 3.582594 | 0.04899278
77.61686 | 18.8296 | 20.1391 | 16.51406 | -1.309504 | 3.576107 | 0.04893401
77.62686 | 18.8213 | 20.12543 | 16.50695 | -1.304132 | 3.569607 | 0.04887529
77.63686 | 18.8072 | 20.11166 | 16.49974 | -1.304455 | 3.5631 | 0.04881668
77.64686 | 18.7863 | 20.09777 | 16.49243 | -1.311473 | 3.556586 | 0.04875818
77.65686 | 18.7849 | 20.08379 | 16.48502 | -1.298886 | 3.550066 | 0.04869978
77.66686 | 18.7691 | 20.06969 | 16.47751 | -1.300593 | 3.543541 | 0.04864149
77.67685 | 18.7576 | 20.05551 | 16.46991 | -1.297909 | 3.537015 | 0.04858338
77.68685 | 18.7531 | 20.0412 | 16.4622 | -1.288104 | 3.530477 | 0.04852529
77.69685 | 18.7351 | 20.02679 | 16.45439 | -1.291693 | 3.523934 | 0.04846733
77.70685 | 18.7293 | 20.01228 | 16.44648 | -1.282976 | 3.517385 | 0.04840948
77.71685 | 18.7094 | 19.99765 | 16.43847 | -1.288252 | 3.510831 | 0.04835172
77.72684 | 18.6975 | 19.98294 | 16.43036 | -1.285437 | 3.504279 | 0.04829415
77.73684 | 18.6767 | 19.9681 | 16.42215 | -1.291399 | 3.497716 | 0.04823661
77.74684 | 18.6686 | 19.95315 | 16.41383 | -1.284554 | 3.491149 | 0.04817918
77.75684 | 18.6579 | 19.9381 | 16.4054 | -1.280201 | 3.484577 | 0.04812185
77.76684 | 18.6397 | 19.92294 | 16.39688 | -1.283241 | 3.478001 | 0.04806463
77.77684 | 18.6296 | 19.90767 | 16.38824 | -1.278072 | 3.471421 | 0.04800752
77.78683 | 18.6179 | 19.89231 | 16.37952 | -1.27441 | 3.464843 | 0.04795058
77.79683 | 18.604 | 19.87683 | 16.37067 | -1.272825 | 3.458257 | 0.04789369
77.80683 | 18.5966 | 19.86123 | 16.36173 | -1.264631 | 3.451666 | 0.0478369
77.81683 | 18.5845 | 19.84553 | 16.35267 | -1.261028 | 3.445073 | 0.04778022
77.82683 | 18.5702 | 19.82972 | 16.34351 | -1.259515 | 3.438477 | 0.04772363
77.83682 | 18.5577 | 19.81381 | 16.33426 | -1.256108 | 3.431884 | 0.04766721
77.84682 | 18.5427 | 19.79778 | 16.32488 | -1.255077 | 3.425283 | 0.04761083
77.85682 | 18.5249 | 19.78163 | 16.3154 | -1.256735 | 3.418679 | 0.04755458
77.86682 | 18.5177 | 19.76538 | 16.30581 | -1.247682 | 3.412073 | 0.04749842
77.87682 | 18.5063 | 19.74902 | 16.29611 | -1.242719 | 3.405465 | 0.04744237
77.88682 | 18.493 | 19.73254 | 16.2863 | -1.239545 | 3.398856 | 0.04738642
77.89681 | 18.4809 | 19.71598 | 16.27639 | -1.235076 | 3.392251 | 0.04733062
77.90681 | 18.4741 | 19.69928 | 16.26637 | -1.225179 | 3.385639 | 0.04727488
77.91681 | 18.4586 | 19.68247 | 16.25623 | -1.223871 | 3.379025 | 0.04721925
77.92681 | 18.4481 | 19.66555 | 16.24598 | -1.21745 | 3.37241 | 0.04716371
77.93681 | 18.4302 | 19.64852 | 16.23562 | -1.218318 | 3.365795 | 0.04710829
77.9468 | 18.4162 | 19.63139 | 16.22515 | -1.215189 | 3.359185 | 0.04705302
77.9568 | 18.3961 | 19.61413 | 16.21457 | -1.218031 | 3.352568 | 0.0469978
77.9668 | 18.3868 | 19.59676 | 16.20387 | -1.20996 | 3.345951 | 0.04694267
77.9768 | 18.3758 | 19.57928 | 16.19305 | -1.203475 | 3.339334 | 0.04688766
77.9868 | 18.3611 | 19.56168 | 16.18213 | -1.200577 | 3.332716 | 0.04683275
77.99679 | 18.3479 | 19.54398 | 16.1711 | -1.196081 | 3.326106 | 0.04677799
78.00679 | 18.3286 | 19.52615 | 16.15994 | -1.197555 | 3.319489 | 0.04672329
78.01679 | 18.3222 | 19.50821 | 16.14867 | -1.186013 | 3.312873 | 0.04666868
78.02679 | 18.3056 | 19.49016 | 16.13728 | -1.184557 | 3.306258 | 0.04661418
78.03679 | 18.2909 | 19.47198 | 16.12578 | -1.181085 | 3.299643 | 0.04655977
78.04679 | 18.2745 | 19.4537 | 16.11416 | -1.179197 | 3.29303 | 0.04650549
78.05678 | 18.2607 | 19.43531 | 16.10244 | -1.174613 | 3.286424 | 0.04645134
78.06678 | 18.2443 | 19.41679 | 16.09058 | -1.172493 | 3.279813 | 0.04639725
78.07678 | 18.2316 | 19.39816 | 16.07861 | -1.166557 | 3.273203 | 0.04634325
78.08678 | 18.2157 | 19.3794 | 16.06652 | -1.163704 | 3.266596 | 0.04628937
78.09678 | 18.2051 | 19.36053 | 16.05431 | -1.155434 | 3.259989 | 0.04623557
78.10677 | 18.1922 | 19.34157 | 16.04199 | -1.149365 | 3.253392 | 0.04618193
78.11677 | 18.1804 | 19.32246 | 16.02954 | -1.14206 | 3.24679 | 0.04612836
78.12677 | 18.164 | 19.30324 | 16.01697 | -1.139237 | 3.240191 | 0.04607486
78.13677 | 18.1514 | 19.2839 | 16.00428 | -1.132495 | 3.233594 | 0.04602147
78.14677 | 18.1341 | 19.26443 | 15.99147 | -1.130334 | 3.226999 | 0.04596818
78.15677 | 18.1236 | 19.24485 | 15.97853 | -1.121254 | 3.220407 | 0.045915
78.16676 | 18.1032 | 19.22517 | 15.96549 | -1.121974 | 3.213824 | 0.04586196
78.17676 | 18.0965 | 19.20536 | 15.95231 | -1.108855 | 3.207238 | 0.04580898
78.18676 | 18.0753 | 19.18542 | 15.939 | -1.110116 | 3.200656 | 0.04575608
78.19676 | 18.0644 | 19.16536 | 15.92558 | -1.100956 | 3.194076 | 0.0457033
78.20676 | 18.0515 | 19.14518 | 15.91202 | -1.093675 | 3.1875 | 0.0456506
78.21675 | 18.035 | 19.12489 | 15.89836 | -1.089893 | 3.180934 | 0.04559806
78.22675 | 18.0168 | 19.10447 | 15.88456 | -1.08767 | 3.174365 | 0.04554557
78.23675 | 18.0041 | 19.08392 | 15.87063 | -1.079824 | 3.1678 | 0.04549318
78.24675 | 17.9902 | 19.06326 | 15.85658 | -1.073056 | 3.161239 | 0.04544088
78.25675 | 17.977 | 19.04247 | 15.84239 | -1.065466 | 3.154682 | 0.04538868
78.26675 | 17.9607 | 19.02155 | 15.82809 | -1.060852 | 3.14813 | 0.04533658
78.27674 | 17.9369 | 19.00054 | 15.81366 | -1.063636 | 3.141588 | 0.04528463
78.28674 | 17.9247 | 18.97938 | 15.7991 | -1.054676 | 3.135044 | 0.04523273
78.29674 | 17.91 | 18.95809 | 15.7844 | -1.048091 | 3.128505 | 0.04518092
78.30674 | 17.8938 | 18.93668 | 15.76958 | -1.042882 | 3.121971 | 0.04512921
78.31674 | 17.8727 | 18.91515 | 15.75463 | -1.042447 | 3.115442 | 0.0450776
78.32673 | 17.8577 | 18.89351 | 15.73956 | -1.035809 | 3.108924 | 0.04502613
78.33673 | 17.8477 | 18.87172 | 15.72434 | -1.024024 | 3.102405 | 0.04497471
78.34673 | 17.8292 | 18.84981 | 15.709 | -1.020613 | 3.095891 | 0.04492339
78.35673 | 17.8135 | 18.82778 | 15.69352 | -1.014276 | 3.089382 | 0.04487216
78.36673 | 17.8021 | 18.80561 | 15.67791 | -1.003511 | 3.082879 | 0.04482104
78.37673 | 17.7756 | 18.78332 | 15.66217 | -1.00772 | 3.076382 | 0.04477
78.38672 | 17.7637 | 18.76092 | 15.64631 | -0.9972223 | 3.069897 | 0.04471911
78.39672 | 17.7501 | 18.73837 | 15.6303 | -0.988275 | 3.063411 | 0.04466827
78.40672 | 17.7356 | 18.7157 | 15.61415 | -0.9800997 | 3.056931 | 0.04461752
78.41672 | 17.725 | 18.6929 | 15.59787 | -0.9678953 | 3.050458 | 0.04456687
78.42672 | 17.7166 | 18.66996 | 15.58146 | -0.9533617 | 3.04399 | 0.04451631
78.43671 | 17.7027 | 18.64692 | 15.56492 | -0.9442215 | 3.037535 | 0.0444659
78.44671 | 17.6916 | 18.62373 | 15.54823 | -0.9321281 | 3.03108 | 0.04441553
78.45671 | 17.6785 | 18.6004 | 15.53141 | -0.9219042 | 3.024632 | 0.04436526
78.46671 | 17.6653 | 18.57695 | 15.51444 | -0.9116499 | 3.01819 | 0.04431508
78.47671 | 17.6551 | 18.55336 | 15.49734 | -0.8982639 | 3.011755 | 0.044265
78.48671 | 17.6421 | 18.52965 | 15.4801 | -0.8875464 | 3.005327 | 0.04421501
78.4967 | 17.6315 | 18.50582 | 15.46274 | -0.8743226 | 2.998915 | 0.04416516
78.5067 | 17.6202 | 18.48184 | 15.44522 | -0.8616406 | 2.992501 | 0.04411535
78.5167 | 17.6091 | 18.45773 | 15.42757 | -0.8486259 | 2.986094 | 0.04406564
78.5267 | 17.599 | 18.43348 | 15.40977 | -0.8344772 | 2.979694 | 0.04401603
78.5367 | 17.588 | 18.4091 | 15.39183 | -0.821095 | 2.973302 | 0.0439665
78.54669 | 17.5712 | 18.3846 | 15.37376 | -0.8134029 | 2.966923 | 0.04391712
78.55669 | 17.56 | 18.35995 | 15.35554 | -0.7999518 | 2.960545 | 0.04386778
78.56669 | 17.5481 | 18.33517 | 15.33717 | -0.7870658 | 2.954176 | 0.04381853
78.57669 | 17.533 | 18.31024 | 15.31866 | -0.7772439 | 2.947814 | 0.04376938
78.58669 | 17.52 | 18.28519 | 15.30001 | -0.7651861 | 2.94146 | 0.04372031
78.59669 | 17.5075 | 18.25999 | 15.28121 | -0.7524915 | 2.935113 | 0.04367135
78.60668 | 17.4914 | 18.23469 | 15.26228 | -0.7432857 | 2.928781 | 0.04362251
78.61668 | 17.4818 | 18.20922 | 15.24319 | -0.7274175 | 2.922451 | 0.04357372
78.62668 | 17.4694 | 18.18361 | 15.22396 | -0.714211 | 2.916128 | 0.04352503
78.63668 | 17.4554 | 18.15787 | 15.20458 | -0.7024669 | 2.909815 | 0.04347642
78.64668 | 17.4369 | 18.13198 | 15.18505 | -0.6950834 | 2.903509 | 0.0434279
78.65667 | 17.424 | 18.10599 | 15.16539 | -0.6819878 | 2.897219 | 0.04337953
78.66667 | 17.4066 | 18.07983 | 15.14556 | -0.6732261 | 2.890931 | 0.04333119
78.67667 | 17.4017 | 18.05352 | 15.12559 | -0.6518238 | 2.88465 | 0.04328295
78.68667 | 17.3873 | 18.02708 | 15.10547 | -0.6397813 | 2.878379 | 0.0432348
78.69667 | 17.3757 | 18.0005 | 15.08519 | -0.6247978 | 2.872116 | 0.04318673
78.70667 | 17.362 | 17.97377 | 15.06477 | -0.6117726 | 2.865863 | 0.04313876
78.71666 | 17.3475 | 17.94693 | 15.04422 | -0.5994322 | 2.859624 | 0.04309092
78.72666 | 17.3381 | 17.91992 | 15.02349 | -0.5818226 | 2.853388 | 0.04304313
78.73666 | 17.3249 | 17.89277 | 15.00261 | -0.5678703 | 2.847161 | 0.04299542
78.74666 | 17.3115 | 17.86547 | 14.98158 | -0.5539747 | 2.840943 | 0.0429478
78.75666 | 17.3026 | 17.83803 | 14.9604 | -0.5354349 | 2.834734 | 0.04290027
78.76665 | 17.2957 | 17.81048 | 14.93908 | -0.5147781 | 2.828541 | 0.04285288
78.77665 | 17.2846 | 17.78275 | 14.91759 | -0.4981494 | 2.822351 | 0.04280552
78.78665 | 17.2751 | 17.75488 | 14.89595 | -0.4797751 | 2.81617 | 0.04275826
78.79665 | 17.2573 | 17.72685 | 14.87415 | -0.469555 | 2.809999 | 0.04271109
78.80665 | 17.248 | 17.69869 | 14.85219 | -0.4506888 | 2.803837 | 0.042664
78.81665 | 17.2361 | 17.67038 | 14.83007 | -0.4342756 | 2.797685 | 0.042617
78.82664 | 17.2282 | 17.64194 | 14.80782 | -0.4137433 | 2.791549 | 0.04257013
78.83664 | 17.2141 | 17.61334 | 14.7854 | -0.3992351 | 2.785416 | 0.04252331
78.84664 | 17.2046 | 17.58458 | 14.76281 | -0.3799786 | 2.779293 | 0.04247657
78.85664 | 17.194 | 17.55567 | 14.74006 | -0.3616731 | 2.77318 | 0.04242991
78.86664 | 17.1787 | 17.52662 | 14.71716 | -0.3479181 | 2.767076 | 0.04238335
78.87663 | 17.1682 | 17.49744 | 14.69412 | -0.3292429 | 2.760989 | 0.04233691
78.88663 | 17.1573 | 17.46809 | 14.67089 | -0.3107881 | 2.754906 | 0.04229052
78.89663 | 17.1452 | 17.43858 | 14.64751 | -0.2933825 | 2.748833 | 0.04224421
78.90663 | 17.127 | 17.40893 | 14.62396 | -0.2819253 | 2.74277 | 0.04219799
78.91663 | 17.1108 | 17.37912 | 14.60025 | -0.268316 | 2.736717 | 0.04215185
78.92663 | 17.0983 | 17.34915 | 14.57637 | -0.2508547 | 2.730675 | 0.0421058
78.93662 | 17.0926 | 17.31907 | 14.55236 | -0.2264703 | 2.724648 | 0.04205988
78.94662 | 17.0755 | 17.2888 | 14.52816 | -0.2133027 | 2.718627 | 0.04201401
78.95662 | 17.0618 | 17.25838 | 14.5038 | -0.1965811 | 2.712615 | 0.04196821
78.96662 | 17.0541 | 17.2278 | 14.47927 | -0.1737047 | 2.706614 | 0.0419225
78.97662 | 17.0388 | 17.19707 | 14.45457 | -0.1582735 | 2.700624 | 0.04187687
78.98661 | 17.0278 | 17.16622 | 14.42974 | -0.1384174 | 2.69465 | 0.04183138
78.99661 | 17.0148 | 17.13517 | 14.40471 | -0.1203743 | 2.68868 | 0.04178592
79.00661 | 16.9943 | 17.10398 | 14.37951 | -0.1096752 | 2.682722 | 0.04174055
79.01661 | 16.9836 | 17.07262 | 14.35415 | -0.08901814 | 2.676774 | 0.04169526
79.02661 | 16.97 | 17.0411 | 14.32862 | -0.07110369 | 2.670837 | 0.04165005
79.03661 | 16.9619 | 17.00943 | 14.30292 | -0.04753114 | 2.664911 | 0.04160493
79.0466 | 16.9477 | 16.97763 | 14.27707 | -0.02993104 | 2.659001 | 0.04155993
79.0566 | 16.943 | 16.94564 | 14.25103 | -0.002640361 | 2.653096 | 0.04151497
79.0666 | 16.9311 | 16.91349 | 14.22482 | 0.01761052 | 2.647202 | 0.0414701
79.0766 | 16.9155 | 16.88118 | 14.19843 | 0.0343216 | 2.64132 | 0.04142531
79.0866 | 16.905 | 16.84871 | 14.17188 | 0.05629367 | 2.635448 | 0.0413806
79.09659 | 16.8937 | 16.81611 | 14.14518 | 0.07759493 | 2.629593 | 0.04133602
79.10659 | 16.8788 | 16.78331 | 14.11827 | 0.0954908 | 2.623743 | 0.04129147
79.11659 | 16.868 | 16.75035 | 14.0912 | 0.1176492 | 2.617905 | 0.041247
79.12659 | 16.8626 | 16.71723 | 14.06395 | 0.1453709 | 2.612078 | 0.04120262
79.13659 | 16.8501 | 16.68394 | 14.03652 | 0.1661565 | 2.606261 | 0.04115833
79.14659 | 16.843 | 16.65049 | 14.00892 | 0.1925065 | 2.600456 | 0.04111411
79.15658 | 16.8256 | 16.61691 | 13.98117 | 0.208688 | 2.594668 | 0.04107002
79.16658 | 16.8131 | 16.58313 | 13.95322 | 0.2299681 | 2.588886 | 0.04102596
79.17658 | 16.8009 | 16.54919 | 13.92509 | 0.2517146 | 2.583115 | 0.04098198
79.18658 | 16.7872 | 16.51507 | 13.89678 | 0.2721274 | 2.577356 | 0.04093808
79.19658 | 16.7745 | 16.48079 | 13.86829 | 0.2937077 | 2.571607 | 0.04089427
79.20657 | 16.765 | 16.44638 | 13.83965 | 0.3186215 | 2.565876 | 0.04085059
79.21657 | 16.7436 | 16.41176 | 13.8108 | 0.3318378 | 2.560151 | 0.04080693
79.22657 | 16.7336 | 16.37698 | 13.78178 | 0.356623 | 2.554437 | 0.04076335
79.23657 | 16.7145 | 16.34202 | 13.75257 | 0.3724779 | 2.548735 | 0.04071985
79.24657 | 16.7042 | 16.3069 | 13.72318 | 0.397303 | 2.543044 | 0.04067643
79.25657 | 16.6838 | 16.2716 | 13.6936 | 0.4121985 | 2.537365 | 0.0406331
79.26656 | 16.6718 | 16.23617 | 13.66388 | 0.4356305 | 2.531702 | 0.04058989
79.27656 | 16.6545 | 16.20053 | 13.63394 | 0.4539695 | 2.526046 | 0.04054671
79.28656 | 16.6338 | 16.16472 | 13.60381 | 0.4690807 | 2.520402 | 0.04050361
79.29656 | 16.622 | 16.12873 | 13.5735 | 0.4932652 | 2.514769 | 0.04046059
79.30656 | 16.5992 | 16.09258 | 13.54301 | 0.5066232 | 2.509149 | 0.04041764
79.31655 | 16.5853 | 16.05628 | 13.51236 | 0.5290194 | 2.503545 | 0.04037483
79.32655 | 16.5622 | 16.01977 | 13.48149 | 0.5424265 | 2.497948 | 0.04033204
79.33655 | 16.5494 | 15.98309 | 13.45044 | 0.5663095 | 2.492361 | 0.04028933
79.34655 | 16.535 | 15.94623 | 13.4192 | 0.5887681 | 2.486788 | 0.0402467
79.35655 | 16.5193 | 15.9092 | 13.38777 | 0.6101039 | 2.481225 | 0.04020415
79.36655 | 16.5044 | 15.87198 | 13.35615 | 0.6324165 | 2.475675 | 0.04016166
79.37654 | 16.488 | 15.83463 | 13.32437 | 0.6533701 | 2.470142 | 0.04011931
79.38654 | 16.4724 | 15.79706 | 13.29237 | 0.6753391 | 2.464616 | 0.04007698
79.39654 | 16.4533 | 15.75931 | 13.26018 | 0.6939875 | 2.459101 | 0.04003474
79.40654 | 16.4426 | 15.72138 | 13.22779 | 0.7212157 | 2.453598 | 0.03999257
79.41654 | 16.4302 | 15.68328 | 13.19522 | 0.7469242 | 2.448107 | 0.03995048
79.42653 | 16.4159 | 15.64502 | 13.16248 | 0.7708754 | 2.442634 | 0.0399085
79.43653 | 16.4027 | 15.60655 | 13.12952 | 0.7961465 | 2.437167 | 0.03986656
79.44653 | 16.3935 | 15.5679 | 13.09636 | 0.8255996 | 2.431712 | 0.03982469
79.45653 | 16.3814 | 15.52906 | 13.06301 | 0.852336 | 2.426269 | 0.03978291
79.46653 | 16.3711 | 15.49004 | 13.02947 | 0.8810556 | 2.420838 | 0.03974119
79.47653 | 16.3687 | 15.45084 | 12.99572 | 0.9178595 | 2.415419 | 0.03969955
79.48652 | 16.3539 | 15.41149 | 12.96182 | 0.9424087 | 2.410017 | 0.03965803
79.49652 | 16.3425 | 15.37192 | 12.92768 | 0.9705825 | 2.404622 | 0.03961654
79.50652 | 16.337 | 15.33216 | 12.89334 | 1.004842 | 2.399239 | 0.03957512
79.51652 | 16.3283 | 15.29221 | 12.85881 | 1.036089 | 2.393868 | 0.03953378
79.52652 | 16.3175 | 15.25208 | 12.82408 | 1.065423 | 2.388509 | 0.03949252
79.53651 | 16.3172 | 15.2118 | 12.78918 | 1.105403 | 2.383169 | 0.03945136
79.54651 | 16.2998 | 15.17129 | 12.75404 | 1.128513 | 2.377834 | 0.03941025
79.55651 | 16.2905 | 15.13059 | 12.71871 | 1.159912 | 2.372512 | 0.0393692
79.56651 | 16.2842 | 15.0897 | 12.68317 | 1.194502 | 2.367202 | 0.03932823
79.57651 | 16.2802 | 15.04862 | 12.64743 | 1.231582 | 2.361903 | 0.03928734
79.58651 | 16.2691 | 15.00735 | 12.61148 | 1.261754 | 2.356615 | 0.03924651
79.5965 | 16.256 | 14.96593 | 12.57537 | 1.290074 | 2.351348 | 0.0392058
79.6065 | 16.2453 | 14.92427 | 12.53902 | 1.321029 | 2.346086 | 0.03916513
79.6165 | 16.2325 | 14.88242 | 12.50246 | 1.350078 | 2.340836 | 0.03912453
79.6265 | 16.2204 | 14.84038 | 12.4657 | 1.38002 | 2.335598 | 0.03908399
79.6365 | 16.2108 | 14.79814 | 12.42873 | 1.412657 | 2.330372 | 0.03904353
79.64649 | 16.1934 | 14.75575 | 12.39159 | 1.437646 | 2.325164 | 0.03900319
79.65649 | 16.1842 | 14.71313 | 12.3542 | 1.471073 | 2.319962 | 0.03896287
79.66649 | 16.1703 | 14.6703 | 12.31661 | 1.499997 | 2.314773 | 0.03892263
79.67649 | 16.1573 | 14.62728 | 12.2788 | 1.530018 | 2.309597 | 0.03888246
79.68649 | 16.1455 | 14.58406 | 12.24079 | 1.561437 | 2.304431 | 0.03884236
79.69649 | 16.1235 | 14.54065 | 12.20257 | 1.582854 | 2.299279 | 0.03880233
79.70648 | 16.1107 | 14.49707 | 12.16417 | 1.613627 | 2.294143 | 0.03876241
79.71648 | 16.0935 | 14.45326 | 12.12552 | 1.640242 | 2.289015 | 0.03872253
79.72648 | 16.0804 | 14.40924 | 12.08666 | 1.671159 | 2.283898 | 0.03868271
79.73648 | 16.0631 | 14.36502 | 12.04759 | 1.698076 | 2.278794 | 0.03864297
79.74648 | 16.0457 | 14.3206 | 12.0083 | 1.725095 | 2.273703 | 0.03860329
79.75647 | 16.0281 | 14.27603 | 11.96884 | 1.752072 | 2.268629 | 0.03856373
79.76647 | 16.0178 | 14.2312 | 11.92912 | 1.786596 | 2.263561 | 0.0385242
79.77647 | 16.0049 | 14.18617 | 11.88918 | 1.818725 | 2.258506 | 0.03848474
79.78647 | 15.9855 | 14.14094 | 11.84903 | 1.844558 | 2.253462 | 0.03844534
79.79647 | 15.9707 | 14.0955 | 11.80867 | 1.875196 | 2.248431 | 0.03840602
79.80647 | 15.9575 | 14.04986 | 11.76808 | 1.907641 | 2.243412 | 0.03836677
79.81646 | 15.9404 | 14.00405 | 11.72732 | 1.936346 | 2.23841 | 0.03832762
79.82646 | 15.9275 | 13.958 | 11.68629 | 1.969504 | 2.233416 | 0.03828851
79.83646 | 15.9035 | 13.91173 | 11.64505 | 1.99177 | 2.228433 | 0.03824946
79.84646 | 15.892 | 13.86526 | 11.60358 | 2.026744 | 2.223463 | 0.03821048
79.85646 | 15.8756 | 13.81857 | 11.5619 | 2.057028 | 2.218504 | 0.03817158
79.86645 | 15.8654 | 13.77172 | 11.52003 | 2.093676 | 2.213563 | 0.03813278
79.87645 | 15.8572 | 13.72462 | 11.4779 | 2.13258 | 2.208629 | 0.03809401
79.88645 | 15.8405 | 13.6773 | 11.43554 | 2.163196 | 2.203707 | 0.0380553
79.89645 | 15.8238 | 13.62978 | 11.39296 | 2.194025 | 2.198797 | 0.03801667
79.90645 | 15.8124 | 13.58203 | 11.35016 | 2.230366 | 2.193899 | 0.0379781
79.91645 | 15.804 | 13.53408 | 11.30713 | 2.269921 | 2.189014 | 0.0379396
79.92644 | 15.7931 | 13.48596 | 11.26391 | 2.307142 | 2.184145 | 0.03790121
79.93644 | 15.7682 | 13.43757 | 11.22043 | 2.330626 | 2.179284 | 0.03786285
79.94644 | 15.7534 | 13.38897 | 11.17672 | 2.364425 | 2.174434 | 0.03782455
79.95644 | 15.7433 | 13.34016 | 11.13278 | 2.403141 | 2.169597 | 0.03778632
79.96644 | 15.7346 | 13.29113 | 11.08861 | 2.443475 | 2.164772 | 0.03774816
79.97643 | 15.7297 | 13.24192 | 11.04425 | 2.487777 | 2.159963 | 0.0377101
79.98643 | 15.7171 | 13.19245 | 10.99962 | 2.524646 | 2.155162 | 0.03767208
79.99643 | 15.7057 | 13.14277 | 10.95476 | 2.562935 | 2.150373 | 0.03763411