## Summary
Parameter | MoC_0.66 F m -3 m | graphite_2H_P63mmc P 63/m m c
Sample | M24-MM-Mo2C-SM_Cu_powder.dat | M24-MM-Mo2C-SM_Cu_powder.dat
Method | GSAS-II | GSAS-II
Phase name | MoC_0.66 F m -3 m | graphite_2H_P63mmc P 63/m m c
COD / MP ID | manual | manual
Formula | Mo4 C2.64 | C4
Space group
Space group # | 225 | 194
Crystal system | cubic | hexagonal
a (Å) | 4.10006 | 2.33523
b (Å) | 4.10006 | 2.33523
c (Å) | 4.10006 | 6.50201
α (°) | 90 | 90
β (°) | 90 | 90
γ (°) | 90 | 120
Volume (A^3) | 68.92398 | 30.70693
da/a0 (%) | -3.596 | -5.226
db/b0 (%) | -3.596 | -5.226
dc/c0 (%) | -3.596 | -3.071
dV/V0 (%) | -10.405 | -12.937
Weight fraction (%) | 92.9 | 7.1
GSAS-II mass weight fraction (%) | 52.3 | 47.7
Weight fraction ± (%) | 1.86 | 1.86
Weight fraction error source | integrated_phase_area_diagonal_covariance+systematic_floor+binary_closure | integrated_phase_area_diagonal_covariance+systematic_floor+binary_closure
Weight fraction propagated sigma (%) | 0.312 | 0.312
Weight fraction systematic floor (%) | 1.859 | 1
Weight fraction method | integrated_phase_pattern_area | integrated_phase_pattern_area
Integrated phase fraction (%) | 92.9 | 7.1
Integrated - wt fraction (percentage points) | 40.63 | -40.63
Integrated phase fraction method | primary_quant_from_refined_phase_envelope | primary_quant_from_refined_phase_envelope
Crystallite size (nm) | 1000 | 1000
Crystallite size source | gsas_hap_size | gsas_hap_size
Scale factor | 1.2873 | 10.13466
Scale factor sigma | 0.0307369 | 0.4150765
Scale factor sigma (%) | 2.388 | 4.096
Scale factor sigma source | gsas_covariance | gsas_covariance
Scale * phase mass value | 534.8341 | 486.9095
Legacy mass-weighted scale value | 534.8341 | 486.9095
U (Caglioti) | 0.01489 | 0.01489
V (Caglioti) | -0.01538 | -0.01538
W (Caglioti) | 0.00566 | 0.00566
X (Lorentzian) | 0 | 0
Y (Lorentzian) | 10.51326 | 10.51326
η at strongest | 1 | 1
FWHM (°) | 11.0737 | 10.7904
FWHM reference 2theta (deg) | 36.5843 | 25.9763
FWHM reference hkl | [1, 1, 1] | [0, 0, 2]
N reflections | 4 | 4
Seeded by | gsas2 | gsas2
Zero shift (°) | -1.45789 | -1.45789
Rwp (%) | 4.24 | 4.24
Rp (%) | 3.43 | 3.43
χ² | 56.885 | 56.885
GoF | 7.542 | 7.542

## Plot Data
2theta | Y_obs | Y_calc | Background | Residual | MoC_0.66 F m -3 m | graphite_2H_P63mmc P 63/m m c | MoC_0.66 F m -3 m peak 2θ | MoC_0.66 F m -3 m [hkl] | graphite_2H_P63mmc P 63/m m c peak 2θ | graphite_2H_P63mmc P 63/m m c [hkl]
20.00736 | 48.1119 | 45.1457 | 44.43806 | 2.966197 | 0.474624 | 0.2330191 | 37.98 | [111] | 27.412 | [002]
20.01735 | 48.1235 | 45.19277 | 44.48391 | 2.930734 | 0.4751041 | 0.2337558 | 44.14 | [200] | 44.776 | [100]
20.02735 | 48.1516 | 45.23946 | 44.52938 | 2.912137 | 0.4755853 | 0.2344968 | 64.197 | [220] | 47.016 | [101]
20.03735 | 48.1128 | 45.28575 | 44.57444 | 2.827052 | 0.4760673 | 0.2352413 | 77.085 | [311] | 56.572 | [004]
20.04735 | 48.1301 | 45.33162 | 44.61908 | 2.798477 | 0.4765501 | 0.2359894
20.05735 | 48.1116 | 45.37709 | 44.66332 | 2.734509 | 0.4770337 | 0.236741
20.06735 | 48.0661 | 45.42215 | 44.70714 | 2.643948 | 0.477518 | 0.2374962
20.07734 | 48.0891 | 45.46676 | 44.75051 | 2.622336 | 0.4780027 | 0.2382543
20.08734 | 48.0595 | 45.51102 | 44.79351 | 2.548481 | 0.4784886 | 0.2390167
20.09734 | 48.0731 | 45.55487 | 44.83611 | 2.518228 | 0.4789753 | 0.2397829
20.10734 | 48.0434 | 45.59833 | 44.87831 | 2.445074 | 0.4794628 | 0.2405527
20.11734 | 48.072 | 45.64138 | 44.92011 | 2.430617 | 0.4799511 | 0.2413261
20.12733 | 48.0269 | 45.684 | 44.96146 | 2.342899 | 0.4804396 | 0.2421026
20.13733 | 48.0471 | 45.72627 | 45.00245 | 2.320833 | 0.4809295 | 0.2428836
20.14733 | 48.0502 | 45.76814 | 45.04305 | 2.282059 | 0.4814201 | 0.2436684
20.15733 | 48.0224 | 45.80962 | 45.08326 | 2.212775 | 0.4819116 | 0.2444569
20.16733 | 47.9858 | 45.85072 | 45.12307 | 2.135081 | 0.4824037 | 0.2452493
20.17733 | 48.0212 | 45.89143 | 45.16248 | 2.129774 | 0.4828968 | 0.2460456
20.18732 | 48.0041 | 45.93171 | 45.20147 | 2.072393 | 0.4833901 | 0.2468449
20.19732 | 48.0229 | 45.97164 | 45.24011 | 2.051255 | 0.4838847 | 0.2476489
20.20732 | 48.033 | 46.0112 | 45.27836 | 2.0218 | 0.4843802 | 0.2484568
20.21732 | 47.9998 | 46.05037 | 45.31623 | 1.949425 | 0.4848764 | 0.2492687
20.22732 | 48.0208 | 46.08917 | 45.35371 | 1.931629 | 0.4853735 | 0.2500846
20.23731 | 48.0475 | 46.12755 | 45.39078 | 1.919949 | 0.4858708 | 0.2509036
20.24731 | 48.0039 | 46.16559 | 45.4275 | 1.838306 | 0.4863695 | 0.2517275
20.25731 | 47.9752 | 46.20326 | 45.46384 | 1.771937 | 0.4868689 | 0.2525554
20.26731 | 48.0022 | 46.24056 | 45.4998 | 1.761641 | 0.4873692 | 0.2533875
20.27731 | 47.996 | 46.27749 | 45.53539 | 1.718515 | 0.4878703 | 0.2542236
20.28731 | 47.9858 | 46.31404 | 45.57061 | 1.671758 | 0.4883722 | 0.2550638
20.2973 | 48.0141 | 46.3502 | 45.60541 | 1.663904 | 0.4888744 | 0.2559073
20.3073 | 47.9985 | 46.38602 | 45.63989 | 1.61248 | 0.489378 | 0.2567559
20.3173 | 47.9979 | 46.42148 | 45.67399 | 1.57642 | 0.4898824 | 0.2576088
20.3273 | 48.018 | 46.45658 | 45.70772 | 1.561423 | 0.4903875 | 0.2584658
20.3373 | 47.9934 | 46.49131 | 45.74109 | 1.502087 | 0.4908936 | 0.2593271
20.34729 | 47.9983 | 46.52566 | 45.77406 | 1.472644 | 0.4914 | 0.2601919
20.35729 | 47.97 | 46.55968 | 45.80671 | 1.410324 | 0.4919076 | 0.2610618
20.36729 | 47.9603 | 46.59334 | 45.83899 | 1.36696 | 0.4924161 | 0.2619361
20.37729 | 47.9712 | 46.62665 | 45.87091 | 1.34455 | 0.4929255 | 0.2628148
20.38729 | 47.9986 | 46.65961 | 45.90247 | 1.338994 | 0.4934357 | 0.2636978
20.39729 | 47.969 | 46.69221 | 45.93368 | 1.276789 | 0.4939467 | 0.2645854
20.40728 | 47.9597 | 46.72443 | 45.9645 | 1.235265 | 0.494458 | 0.2654765
20.41728 | 47.9678 | 46.75634 | 45.995 | 1.211457 | 0.4949708 | 0.2663729
20.42728 | 47.9832 | 46.7879 | 46.02515 | 1.195296 | 0.4954843 | 0.267274
20.43728 | 47.9414 | 46.81912 | 46.05494 | 1.12228 | 0.4959987 | 0.2681796
20.44728 | 47.9227 | 46.84999 | 46.08439 | 1.072706 | 0.4965139 | 0.2690896
20.45727 | 47.9086 | 46.88049 | 46.11346 | 1.028105 | 0.4970294 | 0.2700035
20.46727 | 47.9208 | 46.91069 | 46.14222 | 1.010114 | 0.4975464 | 0.270923
20.47727 | 47.9119 | 46.94054 | 46.17063 | 0.9713611 | 0.4980642 | 0.2718471
20.48727 | 47.8977 | 46.97005 | 46.1987 | 0.9276453 | 0.4985828 | 0.2727759
20.49727 | 47.8822 | 46.99924 | 46.22642 | 0.882965 | 0.4991023 | 0.2737095
20.50727 | 47.8837 | 47.02808 | 46.25381 | 0.8556187 | 0.4996226 | 0.2746478
20.51726 | 47.8747 | 47.05657 | 46.28083 | 0.818133 | 0.5001434 | 0.2755901
20.52726 | 47.8661 | 47.08475 | 46.30755 | 0.7813496 | 0.5006655 | 0.2765381
20.53726 | 47.8781 | 47.1126 | 46.33393 | 0.7654956 | 0.5011884 | 0.277491
20.54726 | 47.8289 | 47.14013 | 46.35997 | 0.6887693 | 0.5017122 | 0.2784487
20.55726 | 47.839 | 47.16733 | 46.38568 | 0.6716693 | 0.5022369 | 0.2794115
20.56725 | 47.8391 | 47.19418 | 46.41104 | 0.6449208 | 0.5027619 | 0.2803782
20.57725 | 47.836 | 47.22073 | 46.43609 | 0.6152684 | 0.5032883 | 0.2813509
20.58725 | 47.8189 | 47.24696 | 46.46082 | 0.5719377 | 0.5038156 | 0.2823287
20.59725 | 47.7907 | 47.27287 | 46.48522 | 0.5178272 | 0.5043438 | 0.2833115
20.60725 | 47.7903 | 47.29846 | 46.50929 | 0.4918354 | 0.5048728 | 0.2842994
20.61725 | 47.8199 | 47.32374 | 46.53304 | 0.4961608 | 0.5054027 | 0.2852925
20.62724 | 47.7823 | 47.34867 | 46.55645 | 0.4336265 | 0.505933 | 0.2862898
20.63724 | 47.7326 | 47.37332 | 46.57956 | 0.3592814 | 0.5064647 | 0.2872932
20.64724 | 47.7644 | 47.39765 | 46.60235 | 0.3667489 | 0.5069973 | 0.288302
20.65724 | 47.7545 | 47.42167 | 46.62483 | 0.3328276 | 0.5075308 | 0.2893159
20.66724 | 47.7658 | 47.44538 | 46.64698 | 0.320416 | 0.5080651 | 0.2903353
20.67723 | 47.7418 | 47.46876 | 46.66881 | 0.2730357 | 0.5085998 | 0.291359
20.68723 | 47.7407 | 47.49186 | 46.69034 | 0.2488387 | 0.509136 | 0.2923891
20.69723 | 47.7351 | 47.51465 | 46.71156 | 0.2204469 | 0.509673 | 0.2934246
20.70723 | 47.724 | 47.53714 | 46.73246 | 0.1868589 | 0.5102109 | 0.2944656
20.71723 | 47.7337 | 47.55933 | 46.75306 | 0.1743732 | 0.5107497 | 0.2955121
20.72723 | 47.714 | 47.58121 | 46.77336 | 0.1327883 | 0.5112895 | 0.2965642
20.73722 | 47.7065 | 47.60278 | 46.79333 | 0.1037243 | 0.5118296 | 0.2976208
20.74722 | 47.6863 | 47.62406 | 46.81301 | 0.06223636 | 0.5123711 | 0.2986841
20.75722 | 47.7065 | 47.64506 | 46.83239 | 0.06144496 | 0.5129136 | 0.299753
20.76722 | 47.7032 | 47.66575 | 46.85147 | 0.03744859 | 0.513457 | 0.3008277
20.77722 | 47.6731 | 47.68615 | 46.87024 | -0.01305421 | 0.5140012 | 0.301908
20.78721 | 47.6636 | 47.70624 | 46.88871 | -0.04264486 | 0.5145459 | 0.3029931
20.79721 | 47.686 | 47.72607 | 46.90689 | -0.04006525 | 0.515092 | 0.3040852
20.80721 | 47.6519 | 47.7456 | 46.92477 | -0.09369613 | 0.515639 | 0.305183
20.81721 | 47.6419 | 47.76484 | 46.94237 | -0.1229394 | 0.5161869 | 0.3062868
20.82721 | 47.6602 | 47.7838 | 46.95966 | -0.1235961 | 0.5167358 | 0.3073965
20.83721 | 47.6345 | 47.80247 | 46.97667 | -0.167968 | 0.5172856 | 0.3085123
20.8472 | 47.6496 | 47.82084 | 46.99337 | -0.1712379 | 0.5178358 | 0.3096329
20.8572 | 47.6392 | 47.83894 | 47.0098 | -0.1997443 | 0.5183875 | 0.3107608
20.8672 | 47.6372 | 47.85677 | 47.02594 | -0.2195699 | 0.51894 | 0.3118947
20.8772 | 47.6261 | 47.87432 | 47.04179 | -0.2482162 | 0.5194935 | 0.3130349
20.8872 | 47.6085 | 47.89158 | 47.05736 | -0.2830846 | 0.520048 | 0.3141812
20.89719 | 47.637 | 47.90856 | 47.07262 | -0.2715597 | 0.5206029 | 0.3153326
20.90719 | 47.6496 | 47.92528 | 47.08763 | -0.2756767 | 0.5211591 | 0.3164915
20.91719 | 47.6071 | 47.94172 | 47.10235 | -0.33462 | 0.5217164 | 0.3176568
20.92719 | 47.6064 | 47.95789 | 47.11679 | -0.3514909 | 0.5222746 | 0.3188284
20.93719 | 47.6082 | 47.97379 | 47.13095 | -0.365591 | 0.5228338 | 0.3200065
20.94719 | 47.6241 | 47.98942 | 47.14484 | -0.3653214 | 0.5233939 | 0.321191
20.95718 | 47.6034 | 48.00477 | 47.15843 | -0.4013685 | 0.5239544 | 0.3223809
20.96718 | 47.594 | 48.01986 | 47.17177 | -0.4258639 | 0.5245164 | 0.3235784
20.97718 | 47.6061 | 48.03469 | 47.18483 | -0.4285944 | 0.5250794 | 0.3247828
20.98718 | 47.5983 | 48.04926 | 47.19762 | -0.4509606 | 0.5256433 | 0.3259938
20.99718 | 47.6229 | 48.06356 | 47.21014 | -0.4406638 | 0.5262082 | 0.3272112
21.00717 | 47.6018 | 48.07759 | 47.22238 | -0.4757921 | 0.5267736 | 0.3284344
21.01717 | 47.5877 | 48.09137 | 47.23437 | -0.5036745 | 0.5273403 | 0.3296657
21.02717 | 47.6009 | 48.1049 | 47.24609 | -0.5039982 | 0.5279081 | 0.3309038
21.03717 | 47.5978 | 48.11816 | 47.25754 | -0.5203648 | 0.5284769 | 0.3321488
21.04717 | 47.6142 | 48.13118 | 47.26873 | -0.5169753 | 0.5290466 | 0.3334008
21.05717 | 47.5886 | 48.14393 | 47.27965 | -0.5553313 | 0.5296173 | 0.3346598
21.06716 | 47.5866 | 48.15642 | 47.29031 | -0.5698217 | 0.5301884 | 0.3359247
21.07716 | 47.5906 | 48.16867 | 47.30071 | -0.5780727 | 0.530761 | 0.3371979
21.08716 | 47.5814 | 48.18067 | 47.31086 | -0.5992732 | 0.5313346 | 0.3384783
21.09716 | 47.5947 | 48.19242 | 47.32075 | -0.5977244 | 0.5319092 | 0.3397659
21.10716 | 47.5786 | 48.20393 | 47.33038 | -0.6253277 | 0.5324849 | 0.3410608
21.11715 | 47.583 | 48.21517 | 47.33975 | -0.6321733 | 0.5330608 | 0.3423617
21.12715 | 47.5738 | 48.22619 | 47.34888 | -0.652385 | 0.5336384 | 0.3436713
21.13715 | 47.5693 | 48.23695 | 47.35775 | -0.6676529 | 0.5342171 | 0.3449884
21.14715 | 47.5648 | 48.24748 | 47.36637 | -0.6826779 | 0.5347966 | 0.346313
21.15715 | 47.5837 | 48.25776 | 47.37474 | -0.6740615 | 0.5353771 | 0.347645
21.16715 | 47.5493 | 48.26781 | 47.38286 | -0.7185053 | 0.5359586 | 0.3489848
21.17714 | 47.551 | 48.2776 | 47.39073 | -0.7266007 | 0.5365406 | 0.3503309
21.18714 | 47.5818 | 48.28717 | 47.39836 | -0.7053685 | 0.5371242 | 0.351686
21.19714 | 47.5581 | 48.2965 | 47.40574 | -0.7384002 | 0.5377087 | 0.3530489
21.20714 | 47.5421 | 48.3056 | 47.41288 | -0.7634971 | 0.5382943 | 0.3544197
21.21714 | 47.5476 | 48.31446 | 47.41978 | -0.7668604 | 0.5388809 | 0.3557983
21.22713 | 47.549 | 48.32308 | 47.42643 | -0.774083 | 0.5394679 | 0.3571836
21.23713 | 47.5267 | 48.33148 | 47.43285 | -0.8047834 | 0.5400565 | 0.3585782
21.24713 | 47.529 | 48.33965 | 47.43903 | -0.8106541 | 0.5406461 | 0.359981
21.25713 | 47.5208 | 48.3476 | 47.44497 | -0.8267963 | 0.5412368 | 0.3613918
21.26713 | 47.5305 | 48.35531 | 47.45067 | -0.8248115 | 0.5418285 | 0.3628109
21.27713 | 47.5231 | 48.3628 | 47.45614 | -0.8397008 | 0.5424211 | 0.3642382
21.28712 | 47.5089 | 48.37006 | 47.46137 | -0.8611583 | 0.5430143 | 0.3656725
21.29712 | 47.5227 | 48.3771 | 47.46637 | -0.8543999 | 0.5436089 | 0.3671166
21.30712 | 47.4968 | 48.38392 | 47.47115 | -0.8871195 | 0.5442048 | 0.3685691
21.31712 | 47.4887 | 48.39052 | 47.47569 | -0.9018182 | 0.5448016 | 0.3700301
21.32712 | 47.5095 | 48.3969 | 47.48 | -0.8873974 | 0.5453995 | 0.3714997
21.33711 | 47.4714 | 48.40305 | 47.48408 | -0.9316523 | 0.5459977 | 0.3729766
21.34711 | 47.4733 | 48.409 | 47.48794 | -0.9356963 | 0.5465977 | 0.3744636
21.35711 | 47.476 | 48.41472 | 47.49157 | -0.9387246 | 0.5471986 | 0.3759594
21.36711 | 47.4746 | 48.42024 | 47.49497 | -0.9456384 | 0.5478007 | 0.377464
21.37711 | 47.4626 | 48.42554 | 47.49816 | -0.9629388 | 0.5484038 | 0.3789776
21.38711 | 47.4494 | 48.43063 | 47.50112 | -0.9812272 | 0.5490079 | 0.3805002
21.3971 | 47.4427 | 48.4355 | 47.50386 | -0.9927999 | 0.5496124 | 0.3820303
21.4071 | 47.4536 | 48.44017 | 47.50638 | -0.9865681 | 0.5502187 | 0.3835711
21.4171 | 47.4297 | 48.44463 | 47.50868 | -1.014928 | 0.550826 | 0.3851211
21.4271 | 47.4181 | 48.44888 | 47.51077 | -1.03078 | 0.5514343 | 0.3866803
21.4371 | 47.4311 | 48.45293 | 47.51263 | -1.021827 | 0.5520438 | 0.3882489
21.44709 | 47.3981 | 48.45677 | 47.51429 | -1.058665 | 0.5526536 | 0.3898254
21.45709 | 47.4171 | 48.4604 | 47.51573 | -1.043304 | 0.5532652 | 0.3914125
21.46709 | 47.405 | 48.46384 | 47.51695 | -1.058841 | 0.5538778 | 0.39301
21.47709 | 47.396 | 48.46708 | 47.51797 | -1.071076 | 0.5544915 | 0.3946163
21.48709 | 47.3998 | 48.47011 | 47.51877 | -1.070312 | 0.5551063 | 0.3962331
21.49709 | 47.3894 | 48.47295 | 47.51937 | -1.083548 | 0.5557222 | 0.3978591
21.50708 | 47.3789 | 48.47558 | 47.51975 | -1.096685 | 0.5563385 | 0.3994935
21.51708 | 47.386 | 48.47803 | 47.51993 | -1.092028 | 0.5569565 | 0.4011397
21.52708 | 47.3706 | 48.48028 | 47.51991 | -1.109677 | 0.5575756 | 0.4027957
21.53708 | 47.3595 | 48.48233 | 47.51967 | -1.122831 | 0.5581959 | 0.404462
21.54708 | 47.3922 | 48.48419 | 47.51924 | -1.091993 | 0.5588171 | 0.4061383
21.55707 | 47.3766 | 48.48586 | 47.5186 | -1.109262 | 0.559439 | 0.4078234
21.56707 | 47.3612 | 48.48734 | 47.51776 | -1.126142 | 0.5600625 | 0.4095204
21.57707 | 47.3837 | 48.48863 | 47.51672 | -1.104934 | 0.5606871 | 0.4112279
21.58707 | 47.3597 | 48.48974 | 47.51548 | -1.130037 | 0.5613127 | 0.4129459
21.59707 | 47.3428 | 48.49065 | 47.51404 | -1.147854 | 0.5619396 | 0.4146745
21.60706 | 47.3745 | 48.49138 | 47.51241 | -1.116884 | 0.5625669 | 0.4164121
21.61706 | 47.367 | 48.49193 | 47.51057 | -1.124931 | 0.5631959 | 0.4181622
21.62706 | 47.3384 | 48.49229 | 47.50855 | -1.153895 | 0.563826 | 0.4199231
21.63706 | 47.3596 | 48.49248 | 47.50632 | -1.132876 | 0.5644573 | 0.4216951
21.64706 | 47.3734 | 48.49248 | 47.50391 | -1.119077 | 0.5650896 | 0.423478
21.65706 | 47.371 | 48.4923 | 47.5013 | -1.121298 | 0.5657232 | 0.4252721
21.66705 | 47.3728 | 48.49194 | 47.49851 | -1.119141 | 0.5663572 | 0.4270756
21.67705 | 47.3579 | 48.49141 | 47.49552 | -1.133507 | 0.5669929 | 0.4288922
21.68705 | 47.3556 | 48.4907 | 47.49235 | -1.135096 | 0.5676298 | 0.4307202
21.69705 | 47.3509 | 48.48981 | 47.48898 | -1.13891 | 0.5682678 | 0.4325597
21.70705 | 47.3515 | 48.48875 | 47.48543 | -1.13725 | 0.5689069 | 0.4344108
21.71704 | 47.3427 | 48.48752 | 47.4817 | -1.144818 | 0.5695466 | 0.4362718
21.72704 | 47.3486 | 48.48611 | 47.47778 | -1.137514 | 0.570188 | 0.4381463
21.73704 | 47.3539 | 48.48454 | 47.47368 | -1.130639 | 0.5708306 | 0.4400328
21.74704 | 47.3629 | 48.4828 | 47.46939 | -1.119896 | 0.5714744 | 0.4419312
21.75704 | 47.358 | 48.48088 | 47.46492 | -1.122883 | 0.5721192 | 0.4438418
21.76704 | 47.3525 | 48.4788 | 47.46027 | -1.126304 | 0.5727652 | 0.4457645
21.77703 | 47.3329 | 48.47656 | 47.45545 | -1.143661 | 0.5734118 | 0.4476975
21.78703 | 47.3339 | 48.47415 | 47.45045 | -1.140251 | 0.5740601 | 0.4496448
21.79703 | 47.3538 | 48.47158 | 47.44526 | -1.117778 | 0.5747096 | 0.4516047
21.80703 | 47.3176 | 48.46884 | 47.4399 | -1.151242 | 0.5753603 | 0.4535771
21.81703 | 47.3204 | 48.46594 | 47.43437 | -1.145544 | 0.5760121 | 0.4555622
21.82702 | 47.3376 | 48.46289 | 47.42867 | -1.125289 | 0.5766644 | 0.4575582
21.83702 | 47.3432 | 48.45967 | 47.42278 | -1.116473 | 0.5773186 | 0.459569
21.84702 | 47.3445 | 48.4563 | 47.41673 | -1.111798 | 0.577974 | 0.4615928
21.85702 | 47.3319 | 48.45277 | 47.41051 | -1.120866 | 0.5786305 | 0.4636297
21.86702 | 47.3148 | 48.44908 | 47.40411 | -1.134278 | 0.5792882 | 0.4656799
21.87702 | 47.344 | 48.44524 | 47.39755 | -1.101236 | 0.5799471 | 0.4677434
21.88701 | 47.3132 | 48.44124 | 47.39082 | -1.128044 | 0.5806065 | 0.4698184
21.89701 | 47.3201 | 48.4371 | 47.38392 | -1.116995 | 0.5812678 | 0.4719089
21.90701 | 47.3177 | 48.4328 | 47.37685 | -1.115096 | 0.5819302 | 0.4740131
21.91701 | 47.3352 | 48.42835 | 47.36962 | -1.093145 | 0.5825939 | 0.4761312
21.92701 | 47.3136 | 48.42375 | 47.36222 | -1.110146 | 0.5832588 | 0.4782631
21.937 | 47.3363 | 48.419 | 47.35467 | -1.082704 | 0.5839241 | 0.480407
21.947 | 47.329 | 48.41411 | 47.34695 | -1.08511 | 0.5845914 | 0.4825671
21.957 | 47.3186 | 48.40907 | 47.33907 | -1.090469 | 0.5852599 | 0.4847415
21.967 | 47.3164 | 48.40388 | 47.33102 | -1.087484 | 0.5859295 | 0.4869302
21.977 | 47.314 | 48.39856 | 47.32282 | -1.084556 | 0.5866005 | 0.4891337
21.987 | 47.3337 | 48.39308 | 47.31446 | -1.059384 | 0.5872726 | 0.4913515
21.99699 | 47.3006 | 48.38748 | 47.30595 | -1.086877 | 0.5879452 | 0.4935821
22.00699 | 47.3186 | 48.38172 | 47.29727 | -1.063124 | 0.5886197 | 0.4958297
22.01699 | 47.3187 | 48.37583 | 47.28844 | -1.057132 | 0.5892956 | 0.4980925
22.02699 | 47.2988 | 48.3698 | 47.27946 | -1.071001 | 0.5899725 | 0.5003703
22.03699 | 47.3244 | 48.36363 | 47.27032 | -1.039233 | 0.5906508 | 0.5026634
22.04698 | 47.317 | 48.35734 | 47.26104 | -1.040335 | 0.5913297 | 0.5049698
22.05698 | 47.3055 | 48.3509 | 47.25159 | -1.045396 | 0.5920103 | 0.5072939
22.06698 | 47.3055 | 48.34432 | 47.242 | -1.038823 | 0.5926923 | 0.5096337
22.07698 | 47.3075 | 48.33762 | 47.23225 | -1.030117 | 0.5933754 | 0.5119894
22.08698 | 47.2906 | 48.33078 | 47.22236 | -1.04018 | 0.5940599 | 0.514361
22.09698 | 47.3098 | 48.32381 | 47.21232 | -1.014011 | 0.5947456 | 0.5167487
22.10697 | 47.2875 | 48.31672 | 47.20214 | -1.02922 | 0.5954319 | 0.5191504
22.11697 | 47.2808 | 48.30949 | 47.1918 | -1.028693 | 0.59612 | 0.5215708
22.12697 | 47.3025 | 48.30214 | 47.18132 | -0.9996391 | 0.5968095 | 0.5240077
22.13697 | 47.2918 | 48.29466 | 47.1707 | -1.002858 | 0.5975003 | 0.5264613
22.14697 | 47.2599 | 48.28705 | 47.15993 | -1.027152 | 0.5981923 | 0.5289313
22.15696 | 47.2808 | 48.27933 | 47.14903 | -0.998529 | 0.5988848 | 0.5314163
22.16696 | 47.2741 | 48.27148 | 47.13798 | -0.9973753 | 0.5995794 | 0.5339209
22.17696 | 47.259 | 48.2635 | 47.12678 | -1.004499 | 0.6002752 | 0.5364427
22.18696 | 47.27 | 48.2554 | 47.11545 | -0.9854021 | 0.6009722 | 0.538982
22.19696 | 47.2461 | 48.24718 | 47.10398 | -1.001085 | 0.6016707 | 0.5415388
22.20696 | 47.2612 | 48.23885 | 47.09236 | -0.9776482 | 0.6023703 | 0.5441134
22.21695 | 47.2586 | 48.2304 | 47.08063 | -0.9718023 | 0.6030705 | 0.5467034
22.22695 | 47.2477 | 48.22183 | 47.06874 | -0.974131 | 0.6037728 | 0.549314
22.23695 | 47.2247 | 48.21314 | 47.05672 | -0.9884437 | 0.6044764 | 0.5519429
22.24695 | 47.2371 | 48.20434 | 47.04457 | -0.9672414 | 0.6051811 | 0.5545901
22.25695 | 47.2243 | 48.19543 | 47.03228 | -0.9711253 | 0.6058872 | 0.5572558
22.26694 | 47.2353 | 48.18641 | 47.01987 | -0.9511057 | 0.606594 | 0.5599378
22.27694 | 47.2393 | 48.17727 | 47.00732 | -0.9379652 | 0.6073028 | 0.5626412
22.28694 | 47.235 | 48.16801 | 46.99464 | -0.933014 | 0.6080128 | 0.5653636
22.29694 | 47.2312 | 48.15865 | 46.98182 | -0.9274533 | 0.6087243 | 0.5681054
22.30694 | 47.2417 | 48.14918 | 46.96888 | -0.9074837 | 0.6094369 | 0.5708665
22.31694 | 47.2257 | 48.13961 | 46.95581 | -0.9139066 | 0.6101509 | 0.5736472
22.32693 | 47.2319 | 48.12993 | 46.94262 | -0.8980328 | 0.6108655 | 0.576445
22.33693 | 47.219 | 48.12014 | 46.9293 | -0.9011439 | 0.6115823 | 0.5792655
22.34693 | 47.2153 | 48.11025 | 46.91584 | -0.8949504 | 0.6123002 | 0.5821061
22.35693 | 47.2284 | 48.10025 | 46.90227 | -0.8718534 | 0.6130196 | 0.584967
22.36693 | 47.236 | 48.09015 | 46.88857 | -0.8541541 | 0.6137402 | 0.5878485
22.37692 | 47.2263 | 48.07996 | 46.87475 | -0.8536637 | 0.6144615 | 0.5907478
22.38692 | 47.2424 | 48.06966 | 46.86081 | -0.8272628 | 0.6151849 | 0.5936709
22.39692 | 47.2392 | 48.05926 | 46.84674 | -0.8200626 | 0.6159096 | 0.5966149
22.40692 | 47.2584 | 48.04876 | 46.83255 | -0.7903641 | 0.6166356 | 0.5995803
22.41692 | 47.2377 | 48.03817 | 46.81824 | -0.8004684 | 0.6173631 | 0.6025672
22.42692 | 47.2161 | 48.02748 | 46.80381 | -0.8113764 | 0.6180919 | 0.6055756
22.43691 | 47.2433 | 48.0167 | 46.78928 | -0.7734002 | 0.6188213 | 0.6086032
22.44691 | 47.2319 | 48.00582 | 46.77461 | -0.7739191 | 0.6195528 | 0.6116557
22.45691 | 47.2569 | 47.99484 | 46.75983 | -0.7379447 | 0.6202856 | 0.6147304
22.46691 | 47.2458 | 47.98378 | 46.74493 | -0.7379785 | 0.62102 | 0.6178277
22.47691 | 47.2326 | 47.97262 | 46.72992 | -0.740021 | 0.6217556 | 0.6209476
22.4869 | 47.2598 | 47.96138 | 46.71481 | -0.7015849 | 0.6224918 | 0.6240875
22.4969 | 47.2683 | 47.95005 | 46.69956 | -0.6817486 | 0.6232302 | 0.6272535
22.5069 | 47.2404 | 47.93862 | 46.68421 | -0.6982243 | 0.62397 | 0.6304429
22.5169 | 47.2496 | 47.92711 | 46.66875 | -0.6775128 | 0.6247111 | 0.6336558
22.5269 | 47.241 | 47.91552 | 46.65317 | -0.6745156 | 0.6254537 | 0.6368926
22.5369 | 47.2455 | 47.90383 | 46.63748 | -0.6583335 | 0.6261977 | 0.6401533
22.54689 | 47.2289 | 47.89208 | 46.6217 | -0.6631793 | 0.6269422 | 0.6434351
22.55689 | 47.2456 | 47.88023 | 46.6058 | -0.6346305 | 0.627689 | 0.6467446
22.56689 | 47.2431 | 47.8683 | 46.58978 | -0.6251999 | 0.6284373 | 0.6500788
22.57689 | 47.2295 | 47.85629 | 46.57366 | -0.6267885 | 0.6291869 | 0.6534379
22.58689 | 47.2501 | 47.8442 | 46.55744 | -0.5940972 | 0.6299379 | 0.6568222
22.59688 | 47.2366 | 47.83204 | 46.54112 | -0.5954389 | 0.6306896 | 0.6602281
22.60688 | 47.2213 | 47.81979 | 46.52468 | -0.5984913 | 0.6314434 | 0.6636635
22.61688 | 47.2292 | 47.80747 | 46.50814 | -0.5782669 | 0.6321987 | 0.6671248
22.62688 | 47.2344 | 47.79507 | 46.4915 | -0.5606668 | 0.6329554 | 0.6706123
22.63688 | 47.2193 | 47.78259 | 46.47475 | -0.5632921 | 0.6337136 | 0.6741262
22.64688 | 47.1831 | 47.77004 | 46.4579 | -0.5869437 | 0.6344732 | 0.6776667
22.65687 | 47.2145 | 47.75744 | 46.44097 | -0.5429353 | 0.6352335 | 0.6812305
22.66687 | 47.2169 | 47.74474 | 46.42392 | -0.5278427 | 0.6359959 | 0.6848251
22.67687 | 47.2163 | 47.73198 | 46.40677 | -0.5156797 | 0.6367598 | 0.6884473
22.68687 | 47.2032 | 47.71915 | 46.38952 | -0.515947 | 0.6375253 | 0.6920971
22.69687 | 47.1844 | 47.70625 | 46.37218 | -0.5218459 | 0.6382921 | 0.6957749
22.70686 | 47.1979 | 47.69329 | 46.35475 | -0.4953903 | 0.6390597 | 0.6994774
22.71686 | 47.1746 | 47.68026 | 46.33721 | -0.5056553 | 0.6398295 | 0.703212
22.72686 | 47.2039 | 47.66715 | 46.31958 | -0.4632549 | 0.6406007 | 0.7069755
22.73686 | 47.1699 | 47.65399 | 46.30185 | -0.48409 | 0.6413734 | 0.7107681
22.74686 | 47.172 | 47.64076 | 46.28402 | -0.4687618 | 0.6421476 | 0.71459
22.75686 | 47.1648 | 47.62747 | 46.26611 | -0.462671 | 0.6429233 | 0.7184415
22.76685 | 47.1788 | 47.61413 | 46.24811 | -0.4353326 | 0.6436997 | 0.7223193
22.77685 | 47.1659 | 47.60072 | 46.23001 | -0.4348204 | 0.6444783 | 0.7262311
22.78685 | 47.1479 | 47.58725 | 46.21182 | -0.4393489 | 0.6452585 | 0.7301735
22.79685 | 47.1585 | 47.57372 | 46.19353 | -0.4152192 | 0.6460402 | 0.7341467
22.80685 | 47.1599 | 47.56013 | 46.17516 | -0.4002323 | 0.6468233 | 0.7381511
22.81684 | 47.1693 | 47.5465 | 46.15671 | -0.3772029 | 0.6476071 | 0.742183
22.82684 | 47.1439 | 47.5328 | 46.13816 | -0.3889048 | 0.6483933 | 0.7462507
22.83684 | 47.1457 | 47.51905 | 46.11952 | -0.3733525 | 0.649181 | 0.7503504
22.84684 | 47.1413 | 47.50525 | 46.10079 | -0.3639471 | 0.6499701 | 0.7544826
22.85684 | 47.1566 | 47.49139 | 46.08198 | -0.3347896 | 0.6507609 | 0.7586474
22.86684 | 47.1302 | 47.47748 | 46.06308 | -0.3472811 | 0.6515531 | 0.7628454
22.87683 | 47.1483 | 47.46354 | 46.04412 | -0.3152369 | 0.6523461 | 0.7670727
22.88683 | 47.1286 | 47.44953 | 46.02505 | -0.3209296 | 0.6531413 | 0.7713378
22.89683 | 47.1349 | 47.43547 | 46.0059 | -0.3005745 | 0.6539381 | 0.775637
22.90683 | 47.1325 | 47.42137 | 45.98667 | -0.2888725 | 0.6547366 | 0.7799705
22.91683 | 47.1366 | 47.40722 | 45.96735 | -0.2706248 | 0.6555365 | 0.7843389
22.92682 | 47.1322 | 47.39305 | 45.94797 | -0.2608465 | 0.6563372 | 0.788738
22.93682 | 47.1414 | 47.37881 | 45.92849 | -0.2374103 | 0.6571402 | 0.793177
22.94682 | 47.1256 | 47.36453 | 45.90893 | -0.2389315 | 0.6579448 | 0.7976517
22.95682 | 47.1159 | 47.35021 | 45.8893 | -0.234311 | 0.6587509 | 0.8021627
22.96682 | 47.1218 | 47.33585 | 45.86958 | -0.21405 | 0.6595586 | 0.8067102
22.97682 | 47.1348 | 47.32145 | 45.84979 | -0.1866496 | 0.660368 | 0.8112947
22.98681 | 47.1077 | 47.30703 | 45.82994 | -0.1993252 | 0.661178 | 0.8159119
22.99681 | 47.1025 | 47.29255 | 45.80999 | -0.1900489 | 0.6619904 | 0.8205713
23.00681 | 47.106 | 47.27804 | 45.78996 | -0.1720362 | 0.6628044 | 0.8252688
23.01681 | 47.1381 | 47.26349 | 45.76986 | -0.1253883 | 0.6636201 | 0.8300047
23.02681 | 47.0919 | 47.24891 | 45.74969 | -0.1570062 | 0.6644372 | 0.8347795
23.0368 | 47.0834 | 47.23431 | 45.72946 | -0.1509057 | 0.6652552 | 0.8395889
23.0468 | 47.104 | 47.21966 | 45.70914 | -0.1156584 | 0.6660756 | 0.8444425
23.0568 | 47.1245 | 47.20498 | 45.68875 | -0.08048009 | 0.6668977 | 0.8493362
23.0668 | 47.0909 | 47.19027 | 45.66828 | -0.09937177 | 0.6677212 | 0.8542704
23.0768 | 47.0598 | 47.17553 | 45.64774 | -0.1157346 | 0.6685465 | 0.8592454
23.0868 | 47.0783 | 47.16077 | 45.62713 | -0.08246981 | 0.6693734 | 0.8642619
23.09679 | 47.0945 | 47.14599 | 45.60648 | -0.05149303 | 0.6702009 | 0.869315
23.10679 | 47.0884 | 47.13118 | 45.58573 | -0.0427759 | 0.6710311 | 0.8744153
23.11679 | 47.0609 | 47.11633 | 45.56491 | -0.05543412 | 0.6718629 | 0.8795581
23.12679 | 47.0461 | 47.10147 | 45.54403 | -0.0553685 | 0.6726962 | 0.8847436
23.13679 | 47.0824 | 47.08658 | 45.52308 | -0.004180876 | 0.6735312 | 0.8899731
23.14678 | 47.0484 | 47.07169 | 45.50208 | -0.02328714 | 0.6743671 | 0.8952413
23.15678 | 47.0634 | 47.05676 | 45.48099 | 0.006642051 | 0.6752053 | 0.9005589
23.16678 | 47.0606 | 47.04181 | 45.45984 | 0.01879008 | 0.6760453 | 0.9059215
23.17678 | 47.0425 | 47.02684 | 45.43863 | 0.01565606 | 0.6768869 | 0.9113295
23.18678 | 47.0493 | 47.01186 | 45.41735 | 0.03743908 | 0.6777303 | 0.9167831
23.19678 | 47.0337 | 46.99686 | 45.396 | 0.03683794 | 0.6785751 | 0.9222831
23.20677 | 47.0301 | 46.98186 | 45.37462 | 0.04823618 | 0.679421 | 0.9278244
23.21677 | 47.0461 | 46.96684 | 45.35315 | 0.07926329 | 0.6802692 | 0.9334183
23.22677 | 47.0526 | 46.9518 | 45.33162 | 0.1008028 | 0.6811192 | 0.93906
23.23677 | 47.0116 | 46.93675 | 45.31003 | 0.07485333 | 0.6819709 | 0.9447501
23.24677 | 47.0202 | 46.92169 | 45.28837 | 0.09851432 | 0.6828243 | 0.9504888
23.25676 | 47.0438 | 46.90663 | 45.26668 | 0.1371691 | 0.6836785 | 0.9562712
23.26676 | 47.0622 | 46.89155 | 45.24491 | 0.1706471 | 0.6845352 | 0.9621089
23.27676 | 47.0095 | 46.87647 | 45.22308 | 0.1330319 | 0.6853937 | 0.9679969
23.28676 | 47.0277 | 46.86138 | 45.20119 | 0.1663224 | 0.6862539 | 0.9739358
23.29676 | 47.0281 | 46.84628 | 45.17924 | 0.1818174 | 0.6871157 | 0.9799261
23.30676 | 47.0516 | 46.83118 | 45.15724 | 0.2204168 | 0.6879794 | 0.9859673
23.31675 | 47.0601 | 46.8161 | 45.1352 | 0.244002 | 0.6888439 | 0.992056
23.32675 | 47.0186 | 46.801 | 45.11308 | 0.2176037 | 0.689711 | 0.9982037
23.33675 | 47.0229 | 46.78589 | 45.09091 | 0.2370055 | 0.6905798 | 1.004405
23.34675 | 47.0417 | 46.77079 | 45.06868 | 0.2709059 | 0.6914501 | 1.01066
23.35675 | 47.0575 | 46.7557 | 45.0464 | 0.3018039 | 0.6923225 | 1.016971
23.36674 | 47.0617 | 46.74062 | 45.02409 | 0.3210831 | 0.6931957 | 1.02333
23.37674 | 47.039 | 46.72553 | 45.0017 | 0.313473 | 0.6940715 | 1.029751
23.38674 | 47.0476 | 46.71044 | 44.97927 | 0.3371566 | 0.6949492 | 1.036229
23.39674 | 47.0619 | 46.69537 | 44.95677 | 0.3665333 | 0.6958284 | 1.042764
23.40674 | 47.0717 | 46.6803 | 44.93423 | 0.3914018 | 0.6967094 | 1.049357
23.41674 | 47.0563 | 46.66524 | 44.91164 | 0.3910608 | 0.6975922 | 1.056007
23.42673 | 47.0654 | 46.65021 | 44.88902 | 0.415194 | 0.698476 | 1.062711
23.43673 | 47.068 | 46.63517 | 44.86633 | 0.4328303 | 0.6993625 | 1.06948
23.44673 | 47.0749 | 46.62015 | 44.84359 | 0.4547537 | 0.7002507 | 1.07631
23.45673 | 47.048 | 46.60514 | 44.8208 | 0.4428626 | 0.7011408 | 1.0832
23.46673 | 47.0851 | 46.59014 | 44.79796 | 0.4949564 | 0.7020325 | 1.090152
23.47672 | 47.0664 | 46.57518 | 44.7751 | 0.4912181 | 0.7029252 | 1.09716
23.48672 | 47.0766 | 46.56022 | 44.75217 | 0.5163769 | 0.7038207 | 1.104237
23.49672 | 47.0662 | 46.54528 | 44.72919 | 0.5209168 | 0.7047179 | 1.111377
23.50672 | 47.0614 | 46.53036 | 44.70617 | 0.5310361 | 0.705617 | 1.118582
23.51672 | 47.0645 | 46.51547 | 44.6831 | 0.5490338 | 0.7065179 | 1.125851
23.52672 | 47.0363 | 46.50059 | 44.65998 | 0.5357083 | 0.7074206 | 1.133186
23.53671 | 47.0581 | 46.48576 | 44.63685 | 0.572344 | 0.7083242 | 1.14058
23.54671 | 47.0515 | 46.47093 | 44.61365 | 0.5805693 | 0.7092306 | 1.148049
23.55671 | 47.0479 | 46.45613 | 44.59041 | 0.5917677 | 0.7101389 | 1.155585
23.56671 | 47.0345 | 46.44136 | 44.56712 | 0.5931384 | 0.711049 | 1.163189
23.57671 | 47.0155 | 46.42662 | 44.5438 | 0.5888796 | 0.711961 | 1.170863
23.5867 | 47.0117 | 46.41192 | 44.52045 | 0.5997756 | 0.7128739 | 1.178599
23.5967 | 47.0257 | 46.39725 | 44.49704 | 0.6284547 | 0.7137895 | 1.186413
23.6067 | 46.9869 | 46.3826 | 44.47359 | 0.6043006 | 0.7147071 | 1.194298
23.6167 | 46.9761 | 46.36799 | 44.45011 | 0.6081123 | 0.7156265 | 1.202256
23.6267 | 46.9676 | 46.35341 | 44.42658 | 0.6141882 | 0.7165479 | 1.210287
23.6367 | 46.9656 | 46.33887 | 44.40301 | 0.6267269 | 0.7174711 | 1.218391
23.64669 | 46.9546 | 46.32439 | 44.37943 | 0.6302129 | 0.7183952 | 1.226562
23.65669 | 46.9509 | 46.30993 | 44.35579 | 0.6409739 | 0.7193223 | 1.234817
23.66669 | 46.9474 | 46.29551 | 44.33211 | 0.6518937 | 0.7202512 | 1.243147
23.67669 | 46.8953 | 46.28113 | 44.30839 | 0.6141716 | 0.7211819 | 1.251554
23.68669 | 46.9059 | 46.26679 | 44.28464 | 0.6391054 | 0.7221148 | 1.26004
23.69668 | 46.895 | 46.25252 | 44.26088 | 0.6424797 | 0.7230485 | 1.268595
23.70668 | 46.8792 | 46.23828 | 44.23705 | 0.6409226 | 0.7239851 | 1.277238
23.71668 | 46.8818 | 46.22408 | 44.2132 | 0.6577175 | 0.7249236 | 1.285962
23.72668 | 46.8809 | 46.20994 | 44.18931 | 0.6709631 | 0.7258642 | 1.294767
23.73668 | 46.8254 | 46.19584 | 44.16538 | 0.6295583 | 0.7268067 | 1.303654
23.74668 | 46.8528 | 46.1818 | 44.14142 | 0.6710019 | 0.727751 | 1.312624
23.75667 | 46.8264 | 46.16782 | 44.11746 | 0.6585779 | 0.7286964 | 1.321668
23.76667 | 46.8341 | 46.15389 | 44.09343 | 0.6802136 | 0.7296446 | 1.330807
23.77667 | 46.8199 | 46.14001 | 44.06938 | 0.6798946 | 0.730595 | 1.340029
23.78667 | 46.827 | 46.12618 | 44.0453 | 0.7008167 | 0.7315472 | 1.34934
23.79667 | 46.8084 | 46.11242 | 44.02118 | 0.6959799 | 0.7325015 | 1.358738
23.80666 | 46.7821 | 46.09873 | 43.99706 | 0.6833697 | 0.7334567 | 1.368214
23.81666 | 46.8026 | 46.08509 | 43.97288 | 0.7175109 | 0.7344149 | 1.37779
23.82666 | 46.7995 | 46.07151 | 43.94868 | 0.727989 | 0.7353751 | 1.387456
23.83666 | 46.7765 | 46.058 | 43.92445 | 0.7185023 | 0.7363374 | 1.397213
23.84666 | 46.8005 | 46.04455 | 43.90019 | 0.7559496 | 0.7373017 | 1.407063
23.85666 | 46.7798 | 46.03117 | 43.8759 | 0.7486293 | 0.7382679 | 1.417006
23.86665 | 46.7889 | 46.01787 | 43.85161 | 0.7710265 | 0.7392353 | 1.427033
23.87665 | 46.778 | 46.00463 | 43.82726 | 0.7733669 | 0.7402055 | 1.437165
23.88665 | 46.7703 | 45.99146 | 43.80289 | 0.7788353 | 0.7411779 | 1.447393
23.89665 | 46.7696 | 45.97837 | 43.7785 | 0.7912302 | 0.7421522 | 1.457719
23.90665 | 46.7833 | 45.96535 | 43.75408 | 0.81795 | 0.7431287 | 1.468143
23.91664 | 46.7849 | 45.95242 | 43.72966 | 0.8324803 | 0.7441063 | 1.478655
23.92664 | 46.7814 | 45.93955 | 43.70519 | 0.841846 | 0.7450868 | 1.489279
23.93664 | 46.767 | 45.92677 | 43.6807 | 0.8402322 | 0.7460695 | 1.500003
23.94664 | 46.7502 | 45.91406 | 43.65618 | 0.8361371 | 0.7470541 | 1.510831
23.95664 | 46.7645 | 45.90144 | 43.63164 | 0.8630596 | 0.748041 | 1.521761
23.96664 | 46.7742 | 45.8889 | 43.60708 | 0.8852983 | 0.7490298 | 1.532797
23.97663 | 46.7692 | 45.87646 | 43.58252 | 0.8927382 | 0.7500198 | 1.543927
23.98663 | 46.7645 | 45.8641 | 43.55791 | 0.9004042 | 0.7510128 | 1.555174
23.99663 | 46.7779 | 45.85182 | 43.53328 | 0.926081 | 0.7520081 | 1.56653
24.00663 | 46.7535 | 45.83963 | 43.50863 | 0.9138676 | 0.7530053 | 1.577995
24.01663 | 46.7533 | 45.82754 | 43.48396 | 0.9257626 | 0.7540046 | 1.589569
24.02662 | 46.74 | 45.81555 | 43.4593 | 0.9244516 | 0.7550052 | 1.601244
24.03662 | 46.7555 | 45.80364 | 43.43459 | 0.9518582 | 0.7560089 | 1.613042
24.04662 | 46.7617 | 45.79183 | 43.40986 | 0.969868 | 0.7570147 | 1.624954
24.05662 | 46.7481 | 45.78012 | 43.38512 | 0.9679797 | 0.7580226 | 1.636981
24.06662 | 46.7571 | 45.76851 | 43.36035 | 0.9885914 | 0.7590327 | 1.649123
24.07662 | 46.7255 | 45.757 | 43.33557 | 0.9685018 | 0.760045 | 1.661382
24.08661 | 46.7236 | 45.7456 | 43.3108 | 0.9779974 | 0.7610584 | 1.673748
24.09661 | 46.739 | 45.7343 | 43.28598 | 1.0047 | 0.762075 | 1.686245
24.10661 | 46.7323 | 45.7231 | 43.26115 | 1.009197 | 0.7630937 | 1.698862
24.11661 | 46.6995 | 45.71201 | 43.2363 | 0.9874853 | 0.7641146 | 1.711601
24.12661 | 46.7184 | 45.70104 | 43.21143 | 1.017364 | 0.7651379 | 1.724464
24.1366 | 46.7189 | 45.69018 | 43.18658 | 1.028721 | 0.7661622 | 1.737437
24.1466 | 46.726 | 45.67942 | 43.16169 | 1.046576 | 0.7671897 | 1.750549
24.1566 | 46.6855 | 45.66878 | 43.13678 | 1.016717 | 0.7682194 | 1.763787
24.1666 | 46.6773 | 45.65826 | 43.11185 | 1.019041 | 0.7692514 | 1.777154
24.1766 | 46.6816 | 45.64785 | 43.08692 | 1.033748 | 0.7702857 | 1.790649
24.1866 | 46.6752 | 45.63756 | 43.06197 | 1.037635 | 0.7713221 | 1.804275
24.19659 | 46.668 | 45.62741 | 43.03703 | 1.040591 | 0.7723598 | 1.818018
24.20659 | 46.6786 | 45.61737 | 43.01206 | 1.061234 | 0.7734008 | 1.831908
24.21659 | 46.6481 | 45.60745 | 42.98707 | 1.040654 | 0.7744439 | 1.845932
24.22659 | 46.6405 | 45.59765 | 42.96207 | 1.042847 | 0.7754894 | 1.860092
24.23659 | 46.6329 | 45.58799 | 42.93706 | 1.044912 | 0.7765371 | 1.874388
24.24658 | 46.6022 | 45.57846 | 42.91207 | 1.023738 | 0.7775861 | 1.888808
24.25658 | 46.6149 | 45.56906 | 42.88704 | 1.045843 | 0.7786383 | 1.90338
24.26658 | 46.59 | 45.55978 | 42.862 | 1.030215 | 0.7796929 | 1.918094
24.27658 | 46.5725 | 45.55065 | 42.83695 | 1.021853 | 0.7807499 | 1.932949
24.28658 | 46.5788 | 45.54165 | 42.81189 | 1.037154 | 0.7818091 | 1.947947
24.29658 | 46.5562 | 45.53278 | 42.78682 | 1.023418 | 0.7828705 | 1.963089
24.30657 | 46.5389 | 45.52407 | 42.76177 | 1.014835 | 0.7839334 | 1.97836
24.31657 | 46.5196 | 45.51548 | 42.73669 | 1.004118 | 0.7849995 | 1.993794
24.32657 | 46.508 | 45.50704 | 42.7116 | 1.000959 | 0.786068 | 2.009376
24.33657 | 46.468 | 45.49874 | 42.6865 | 0.9692553 | 0.7871389 | 2.025108
24.34657 | 46.4735 | 45.49059 | 42.66139 | 0.9829056 | 0.7882121 | 2.04099
24.35656 | 46.4529 | 45.4826 | 42.63631 | 0.9702999 | 0.7892866 | 2.057008
24.36656 | 46.4464 | 45.47475 | 42.61119 | 0.9716533 | 0.7903645 | 2.073195
24.37656 | 46.4509 | 45.46704 | 42.58606 | 0.9838559 | 0.7914446 | 2.089536
24.38656 | 46.4119 | 45.45949 | 42.56093 | 0.9524056 | 0.7925274 | 2.106032
24.39656 | 46.3943 | 45.4521 | 42.5358 | 0.9422042 | 0.7936124 | 2.122683
24.40656 | 46.3775 | 45.44486 | 42.51066 | 0.9326413 | 0.7947 | 2.139497
24.41655 | 46.3685 | 45.43778 | 42.48554 | 0.9307193 | 0.7957887 | 2.156448
24.42655 | 46.3705 | 45.43086 | 42.4604 | 0.939643 | 0.7968811 | 2.173578
24.43655 | 46.3266 | 45.42409 | 42.43525 | 0.9025063 | 0.7979757 | 2.190871
24.44655 | 46.3409 | 45.41749 | 42.41009 | 0.9234074 | 0.7990729 | 2.208326
24.45655 | 46.3368 | 45.41106 | 42.38494 | 0.9257445 | 0.8001724 | 2.225945
24.46654 | 46.3192 | 45.40479 | 42.3598 | 0.9144103 | 0.8012733 | 2.243712
24.47654 | 46.3063 | 45.39868 | 42.33464 | 0.9076159 | 0.8023779 | 2.261662
24.48654 | 46.3085 | 45.39275 | 42.30948 | 0.9157535 | 0.8034849 | 2.27978
24.49654 | 46.2749 | 45.38698 | 42.28432 | 0.8879218 | 0.8045941 | 2.298066
24.50654 | 46.2857 | 45.38138 | 42.25915 | 0.9043184 | 0.805706 | 2.316522
24.51654 | 46.2752 | 45.37596 | 42.23399 | 0.8992425 | 0.8068205 | 2.335149
24.52653 | 46.2544 | 45.37071 | 42.20885 | 0.8836874 | 0.8079362 | 2.353929
24.53653 | 46.2509 | 45.36564 | 42.18368 | 0.8852625 | 0.8090555 | 2.3729
24.54653 | 46.2647 | 45.36074 | 42.15852 | 0.9039612 | 0.8101775 | 2.392045
24.55653 | 46.2602 | 45.35602 | 42.13335 | 0.9041816 | 0.811302 | 2.411364
24.56653 | 46.2384 | 45.35148 | 42.10819 | 0.8869231 | 0.8124287 | 2.430859
24.57652 | 46.2081 | 45.34712 | 42.08305 | 0.8609788 | 0.8135573 | 2.450512
24.58652 | 46.2235 | 45.34294 | 42.05789 | 0.880558 | 0.8146892 | 2.470361
24.59652 | 46.2249 | 45.33895 | 42.03273 | 0.8859542 | 0.8158237 | 2.490388
24.60652 | 46.2236 | 45.33513 | 42.00758 | 0.8884663 | 0.8169609 | 2.510595
24.61652 | 46.209 | 45.33151 | 41.98243 | 0.8774927 | 0.8181007 | 2.530982
24.62652 | 46.1989 | 45.32807 | 41.95728 | 0.8708333 | 0.8192428 | 2.551549
24.63651 | 46.1952 | 45.32482 | 41.93215 | 0.8703824 | 0.8203866 | 2.572277
24.64651 | 46.1794 | 45.32175 | 41.90701 | 0.857647 | 0.8215341 | 2.593208
24.65651 | 46.1999 | 45.31888 | 41.88187 | 0.8810225 | 0.8226842 | 2.614321
24.66651 | 46.1596 | 45.31619 | 41.85674 | 0.8434074 | 0.8238369 | 2.635617
24.67651 | 46.1679 | 45.3137 | 41.83161 | 0.8542018 | 0.8249922 | 2.657097
24.6865 | 46.1417 | 45.3114 | 41.80651 | 0.8303011 | 0.826149 | 2.67874
24.6965 | 46.1484 | 45.30929 | 41.78139 | 0.8391105 | 0.8273096 | 2.700589
24.7065 | 46.1391 | 45.30737 | 41.75628 | 0.831727 | 0.8284728 | 2.722623
24.7165 | 46.1303 | 45.30565 | 41.73117 | 0.8246496 | 0.8296388 | 2.744842
24.7265 | 46.1359 | 45.30412 | 41.70607 | 0.8317775 | 0.8308074 | 2.767247
24.7365 | 46.1053 | 45.30279 | 41.68097 | 0.8025104 | 0.8319787 | 2.789837
24.74649 | 46.0868 | 45.30165 | 41.65591 | 0.7851466 | 0.8331514 | 2.81259
24.75649 | 46.083 | 45.30071 | 41.63083 | 0.7822883 | 0.8343281 | 2.835552
24.76649 | 46.0883 | 45.29997 | 41.60576 | 0.7883347 | 0.8355075 | 2.858699
24.77649 | 46.0721 | 45.29942 | 41.58069 | 0.7726846 | 0.8366894 | 2.882033
24.78649 | 46.0715 | 45.29906 | 41.55564 | 0.772438 | 0.8378743 | 2.905551
24.79648 | 46.0242 | 45.2989 | 41.53061 | 0.725295 | 0.8390604 | 2.929231
24.80648 | 46.0345 | 45.29894 | 41.50557 | 0.735556 | 0.8402508 | 2.953119
24.81648 | 46.0251 | 45.29918 | 41.48054 | 0.7259209 | 0.8414439 | 2.977192
24.82648 | 46.0115 | 45.29961 | 41.45552 | 0.7118902 | 0.8426397 | 3.001448
24.83648 | 46.0041 | 45.30024 | 41.43051 | 0.7038638 | 0.8438382 | 3.025887
24.84648 | 45.9831 | 45.30106 | 41.40551 | 0.6820426 | 0.8450395 | 3.050509
24.85647 | 45.973 | 45.30207 | 41.38054 | 0.670927 | 0.8462425 | 3.075287
24.86647 | 45.9608 | 45.30328 | 41.35556 | 0.6575175 | 0.8474494 | 3.100271
24.87647 | 45.9711 | 45.30468 | 41.33059 | 0.6664154 | 0.8486591 | 3.125433
24.88647 | 45.919 | 45.30628 | 41.30563 | 0.6127201 | 0.8498719 | 3.150774
24.89647 | 45.9131 | 45.30807 | 41.28069 | 0.6050344 | 0.8510871 | 3.176292
24.90646 | 45.9213 | 45.31004 | 41.25578 | 0.6112616 | 0.8523042 | 3.201958
24.91646 | 45.896 | 45.3122 | 41.23085 | 0.5837971 | 0.8535253 | 3.227826
24.92646 | 45.8984 | 45.31455 | 41.20594 | 0.5838451 | 0.8547492 | 3.253865
24.93646 | 45.8575 | 45.31709 | 41.18104 | 0.5404075 | 0.855976 | 3.280075
24.94646 | 45.8571 | 45.31981 | 41.15616 | 0.5372855 | 0.8572058 | 3.306453
24.95645 | 45.8658 | 45.32271 | 41.13131 | 0.5430881 | 0.8584371 | 3.332967
24.96645 | 45.8401 | 45.3258 | 41.10645 | 0.5143031 | 0.8596727 | 3.359676
24.97645 | 45.8387 | 45.32906 | 41.0816 | 0.5096406 | 0.8609111 | 3.386546
24.98645 | 45.7963 | 45.3325 | 41.05677 | 0.4638022 | 0.8621524 | 3.413575
24.99645 | 45.7897 | 45.33611 | 41.03195 | 0.4535896 | 0.8633966 | 3.440761
25.00645 | 45.7941 | 45.33989 | 41.00715 | 0.4542066 | 0.8646438 | 3.4681
25.01644 | 45.7902 | 45.34384 | 40.98239 | 0.4463584 | 0.8658927 | 3.495563
25.02644 | 45.7622 | 45.34796 | 40.95761 | 0.4142417 | 0.8671459 | 3.5232
25.03644 | 45.7375 | 45.35224 | 40.93285 | 0.3852629 | 0.8684021 | 3.550981
25.04644 | 45.748 | 45.35667 | 40.90811 | 0.3913256 | 0.8696611 | 3.578902
25.05644 | 45.7117 | 45.36127 | 40.88338 | 0.350433 | 0.8709232 | 3.60696
25.06643 | 45.73 | 45.36601 | 40.8587 | 0.3639926 | 0.8721871 | 3.635123
25.07643 | 45.7116 | 45.3709 | 40.834 | 0.3407008 | 0.8734552 | 3.663441
25.08643 | 45.6756 | 45.37593 | 40.80933 | 0.2996652 | 0.8747263 | 3.691883
25.09643 | 45.6522 | 45.38111 | 40.78466 | 0.2710902 | 0.8760005 | 3.720445
25.10643 | 45.6537 | 45.38642 | 40.76002 | 0.2672801 | 0.8772777 | 3.749122
25.11643 | 45.6305 | 45.39186 | 40.73539 | 0.2386402 | 0.878558 | 3.777909
25.12642 | 45.6272 | 45.39742 | 40.71081 | 0.2297796 | 0.87984 | 3.806772
25.13642 | 45.6085 | 45.40311 | 40.68622 | 0.2053943 | 0.8811264 | 3.835762
25.14642 | 45.5884 | 45.40891 | 40.66164 | 0.179494 | 0.882416 | 3.864846
25.15642 | 45.5743 | 45.41482 | 40.63709 | 0.1594848 | 0.8837087 | 3.894017
25.16642 | 45.5476 | 45.42083 | 40.61255 | 0.1267717 | 0.8850045 | 3.923271
25.17641 | 45.5281 | 45.42693 | 40.58806 | 0.1011674 | 0.8863019 | 3.95257
25.18641 | 45.508 | 45.43313 | 40.56356 | 0.074866 | 0.887604 | 3.981968
25.19641 | 45.4907 | 45.43942 | 40.53908 | 0.05128075 | 0.8889091 | 4.011427
25.20641 | 45.4763 | 45.44578 | 40.51462 | 0.03051645 | 0.8902175 | 4.040943
25.21641 | 45.4757 | 45.45222 | 40.49018 | 0.02348273 | 0.891529 | 4.070504
25.22641 | 45.4424 | 45.45872 | 40.46576 | -0.01631549 | 0.8928438 | 4.100107
25.2364 | 45.4192 | 45.46526 | 40.44139 | -0.04606354 | 0.8941602 | 4.129714
25.2464 | 45.3807 | 45.47187 | 40.41701 | -0.09116582 | 0.8954814 | 4.159374
25.2564 | 45.3952 | 45.47851 | 40.39265 | -0.08330856 | 0.8968057 | 4.18905
25.2664 | 45.3552 | 45.48518 | 40.36832 | -0.1299836 | 0.8981332 | 4.218735
25.2764 | 45.3375 | 45.49188 | 40.344 | -0.1543823 | 0.899464 | 4.248419
25.28639 | 45.3384 | 45.49859 | 40.31973 | -0.1601901 | 0.9007967 | 4.278064
25.29639 | 45.3049 | 45.50531 | 40.29546 | -0.2004096 | 0.902134 | 4.307719
25.30639 | 45.2815 | 45.51203 | 40.27121 | -0.2305254 | 0.9034746 | 4.337345
25.31639 | 45.2837 | 45.51873 | 40.24698 | -0.23503 | 0.9048185 | 4.366934
25.32639 | 45.2571 | 45.52541 | 40.22277 | -0.2683112 | 0.9061657 | 4.396475
25.33639 | 45.2316 | 45.53206 | 40.19859 | -0.3004595 | 0.9075162 | 4.425956
25.34638 | 45.2263 | 45.53866 | 40.17445 | -0.3123605 | 0.9088686 | 4.455342
25.35638 | 45.205 | 45.54521 | 40.15031 | -0.3402134 | 0.9102257 | 4.484675
25.36638 | 45.2034 | 45.5517 | 40.1262 | -0.3483033 | 0.9115863 | 4.513919
25.37638 | 45.1621 | 45.55812 | 40.10211 | -0.3960176 | 0.9129502 | 4.543061
25.38638 | 45.1588 | 45.56445 | 40.07804 | -0.4056477 | 0.9143174 | 4.572092
25.39637 | 45.1337 | 45.57067 | 40.05402 | -0.4369742 | 0.9156867 | 4.600968
25.40637 | 45.1376 | 45.5768 | 40.03 | -0.4391981 | 0.9170606 | 4.629738
25.41637 | 45.124 | 45.5828 | 40.006 | -0.4588009 | 0.918438 | 4.658359
25.42637 | 45.1085 | 45.58867 | 39.98203 | -0.4801716 | 0.9198189 | 4.68682
25.43637 | 45.0708 | 45.5944 | 39.95809 | -0.5235979 | 0.9212033 | 4.715108
25.44637 | 45.0576 | 45.59997 | 39.93417 | -0.5423667 | 0.922591 | 4.74321
25.45636 | 45.0514 | 45.60536 | 39.91029 | -0.5539591 | 0.923981 | 4.771084
25.46636 | 45.0419 | 45.61058 | 39.88642 | -0.5686765 | 0.9253755 | 4.798778
25.47636 | 45.0234 | 45.6156 | 39.86258 | -0.5921983 | 0.9267737 | 4.826247
25.48636 | 45.018 | 45.62041 | 39.83876 | -0.6024121 | 0.9281753 | 4.853478
25.49636 | 44.9963 | 45.625 | 39.81497 | -0.6287042 | 0.9295807 | 4.880458
25.50635 | 44.9587 | 45.62935 | 39.79122 | -0.6706548 | 0.9309879 | 4.907145
25.51635 | 44.9534 | 45.63346 | 39.76748 | -0.6800639 | 0.9324002 | 4.933583
25.52635 | 44.9588 | 45.63731 | 39.74377 | -0.6785119 | 0.9338161 | 4.95973
25.53635 | 44.9216 | 45.64088 | 39.72008 | -0.7192843 | 0.9352354 | 4.98557
25.54635 | 44.9042 | 45.64417 | 39.69642 | -0.739968 | 0.9366583 | 5.011092
25.55635 | 44.8843 | 45.64715 | 39.67278 | -0.7628489 | 0.9380848 | 5.03628
25.56634 | 44.8825 | 45.64981 | 39.6492 | -0.7673104 | 0.9395136 | 5.061095
25.57634 | 44.8509 | 45.65214 | 39.62562 | -0.8012446 | 0.9409475 | 5.085574
25.58634 | 44.8424 | 45.65413 | 39.60207 | -0.8117342 | 0.9423849 | 5.109677
25.59634 | 44.8109 | 45.65576 | 39.57855 | -0.8448649 | 0.9438258 | 5.13339
25.60634 | 44.8012 | 45.65702 | 39.55505 | -0.8558241 | 0.9452706 | 5.1567
25.61633 | 44.7652 | 45.6579 | 39.53161 | -0.8926964 | 0.9467174 | 5.179569
25.62633 | 44.7461 | 45.65837 | 39.50817 | -0.9122707 | 0.9481695 | 5.202029
25.63633 | 44.7317 | 45.65843 | 39.48476 | -0.9267305 | 0.9496255 | 5.224043
25.64633 | 44.7314 | 45.65806 | 39.46138 | -0.926664 | 0.9510849 | 5.245598
25.65633 | 44.6894 | 45.65726 | 39.43803 | -0.9678566 | 0.952548 | 5.266679
25.66633 | 44.6629 | 45.656 | 39.41471 | -0.9930952 | 0.9540148 | 5.287274
25.67632 | 44.6517 | 45.65427 | 39.39144 | -1.002569 | 0.9554842 | 5.307348
25.68632 | 44.6328 | 45.65206 | 39.36817 | -1.019261 | 0.9569586 | 5.32693
25.69632 | 44.6101 | 45.64936 | 39.34494 | -1.03926 | 0.9584369 | 5.345984
25.70632 | 44.5871 | 45.64615 | 39.32173 | -1.059053 | 0.9599192 | 5.364499
25.71632 | 44.5732 | 45.64243 | 39.29856 | -1.069228 | 0.9614051 | 5.382463
25.72631 | 44.5438 | 45.63818 | 39.27544 | -1.094378 | 0.9628931 | 5.399845
25.73631 | 44.5238 | 45.63338 | 39.25233 | -1.10958 | 0.9643868 | 5.416667
25.74631 | 44.5012 | 45.62803 | 39.22924 | -1.126829 | 0.9658839 | 5.432902
25.75631 | 44.4909 | 45.62211 | 39.20619 | -1.131212 | 0.9673853 | 5.448537
25.76631 | 44.4783 | 45.61562 | 39.18317 | -1.137319 | 0.9688904 | 5.46356
25.77631 | 44.4438 | 45.60854 | 39.16018 | -1.16474 | 0.9703996 | 5.477962
25.7863 | 44.4316 | 45.60087 | 39.13724 | -1.169271 | 0.9719108 | 5.491718
25.7963 | 44.4032 | 45.59259 | 39.11432 | -1.189388 | 0.9734277 | 5.504845
25.8063 | 44.3979 | 45.58369 | 39.09142 | -1.185788 | 0.9749486 | 5.51732
25.8163 | 44.358 | 45.57416 | 39.06855 | -1.216162 | 0.9764733 | 5.529134
25.8263 | 44.3844 | 45.564 | 39.04572 | -1.179601 | 0.978002 | 5.540276
25.83629 | 44.3411 | 45.55321 | 39.02294 | -1.212109 | 0.9795331 | 5.550732
25.84629 | 44.3285 | 45.54176 | 39.00018 | -1.213256 | 0.9810698 | 5.56051
25.85629 | 44.2897 | 45.52965 | 38.97744 | -1.239945 | 0.9826106 | 5.569594
25.86629 | 44.2734 | 45.51687 | 38.95474 | -1.243469 | 0.9841552 | 5.577977
25.87629 | 44.2651 | 45.50342 | 38.93207 | -1.238324 | 0.9857041 | 5.585653
25.88629 | 44.239 | 45.4893 | 38.90943 | -1.250301 | 0.987257 | 5.592616
25.89628 | 44.2428 | 45.47451 | 38.88685 | -1.231711 | 0.9888122 | 5.598853
25.90628 | 44.1812 | 45.45902 | 38.86427 | -1.277821 | 0.9903734 | 5.604374
25.91628 | 44.1829 | 45.44284 | 38.84174 | -1.25994 | 0.9919385 | 5.609166
25.92628 | 44.1599 | 45.42596 | 38.81923 | -1.266065 | 0.9935078 | 5.613227
25.93628 | 44.1568 | 45.40839 | 38.79676 | -1.251592 | 0.9950808 | 5.616553
25.94627 | 44.1131 | 45.39014 | 38.77434 | -1.277039 | 0.996657 | 5.619139
25.95627 | 44.1014 | 45.37117 | 38.75194 | -1.269766 | 0.9982385 | 5.620988
25.96627 | 44.0756 | 45.35149 | 38.72957 | -1.27589 | 0.9998243 | 5.622097
25.97627 | 44.0438 | 45.33111 | 38.70723 | -1.287311 | 1.001415 | 5.622463
25.98627 | 44.0319 | 45.31003 | 38.68493 | -1.278128 | 1.003009 | 5.622087
25.99627 | 44.0031 | 45.28824 | 38.66266 | -1.285141 | 1.004607 | 5.620969
26.00626 | 43.9985 | 45.26578 | 38.64045 | -1.267276 | 1.006208 | 5.619113
26.01626 | 43.9599 | 45.24259 | 38.61826 | -1.282688 | 1.007815 | 5.616516
26.02626 | 43.9305 | 45.2187 | 38.59609 | -1.288202 | 1.009426 | 5.613182
26.03626 | 43.8901 | 45.19412 | 38.57397 | -1.30402 | 1.011042 | 5.609113
26.04626 | 43.893 | 45.16885 | 38.55187 | -1.275846 | 1.012662 | 5.604312
26.05625 | 43.8731 | 45.14291 | 38.52984 | -1.26981 | 1.014284 | 5.598789
26.06625 | 43.866 | 45.11626 | 38.50781 | -1.250265 | 1.015913 | 5.592538
26.07625 | 43.8044 | 45.08894 | 38.48583 | -1.284541 | 1.017545 | 5.585569
26.08625 | 43.8096 | 45.06094 | 38.46388 | -1.251345 | 1.019183 | 5.577886
26.09625 | 43.7635 | 45.03228 | 38.44196 | -1.268781 | 1.020824 | 5.569496
26.10625 | 43.7602 | 45.00296 | 38.42008 | -1.242756 | 1.02247 | 5.560405
26.11624 | 43.712 | 44.97301 | 38.39826 | -1.261011 | 1.024119 | 5.550633
26.12624 | 43.7181 | 44.94239 | 38.37645 | -1.22429 | 1.025774 | 5.540164
26.13624 | 43.6775 | 44.91113 | 38.35468 | -1.23363 | 1.027433 | 5.529016
26.14624 | 43.6682 | 44.87924 | 38.33295 | -1.211042 | 1.029097 | 5.517199
26.15624 | 43.6329 | 44.84673 | 38.31125 | -1.213834 | 1.030765 | 5.504721
26.16623 | 43.6186 | 44.81365 | 38.28961 | -1.195048 | 1.032436 | 5.491605
26.17623 | 43.5995 | 44.77993 | 38.26798 | -1.18043 | 1.034113 | 5.477834
26.18623 | 43.5635 | 44.74562 | 38.2464 | -1.182121 | 1.035795 | 5.463431
26.19623 | 43.548 | 44.71073 | 38.22484 | -1.162733 | 1.037481 | 5.448408
26.20623 | 43.5352 | 44.67527 | 38.20333 | -1.140075 | 1.039172 | 5.432773
26.21623 | 43.4939 | 44.63926 | 38.18185 | -1.145361 | 1.040867 | 5.41654
26.22622 | 43.4888 | 44.60274 | 38.16044 | -1.113937 | 1.042565 | 5.399736
26.23622 | 43.4708 | 44.56564 | 38.13903 | -1.094844 | 1.04427 | 5.38234
26.24622 | 43.439 | 44.52803 | 38.11767 | -1.08903 | 1.045979 | 5.36438
26.25622 | 43.4248 | 44.48991 | 38.09634 | -1.065106 | 1.047693 | 5.34587
26.26622 | 43.4083 | 44.45129 | 38.07505 | -1.042987 | 1.049411 | 5.32682
26.27621 | 43.3931 | 44.41222 | 38.05383 | -1.019122 | 1.051133 | 5.307264
26.28621 | 43.376 | 44.37265 | 38.03261 | -0.9966497 | 1.052861 | 5.287176
26.29621 | 43.3491 | 44.33262 | 38.01144 | -0.9835216 | 1.054593 | 5.26659
26.30621 | 43.3292 | 44.29215 | 37.9903 | -0.9629503 | 1.056331 | 5.245518
26.31621 | 43.339 | 44.25125 | 37.9692 | -0.912249 | 1.058073 | 5.223973
26.32621 | 43.3074 | 44.20993 | 37.94814 | -0.9025323 | 1.05982 | 5.201969
26.3362 | 43.2925 | 44.16826 | 37.92714 | -0.8757556 | 1.061569 | 5.179542
26.3462 | 43.2641 | 44.12615 | 37.90616 | -0.8620506 | 1.063326 | 5.156663
26.3562 | 43.2531 | 44.08367 | 37.88522 | -0.8305715 | 1.065087 | 5.133367
26.3662 | 43.2535 | 44.04083 | 37.86431 | -0.7873341 | 1.066853 | 5.109668
26.3762 | 43.2141 | 43.99765 | 37.84345 | -0.783551 | 1.068624 | 5.08558
26.38619 | 43.2084 | 43.95418 | 37.82264 | -0.7457804 | 1.070398 | 5.061141
26.39619 | 43.2091 | 43.91035 | 37.80185 | -0.7012499 | 1.072178 | 5.036318
26.40619 | 43.1532 | 43.86622 | 37.78111 | -0.7130165 | 1.073964 | 5.011148
26.41619 | 43.1465 | 43.8218 | 37.7604 | -0.6752952 | 1.075754 | 4.985645
26.42619 | 43.1318 | 43.7771 | 37.73973 | -0.6452998 | 1.07755 | 4.959824
26.43619 | 43.09 | 43.73214 | 37.7191 | -0.6421427 | 1.07935 | 4.933696
26.44618 | 43.0724 | 43.68699 | 37.69853 | -0.6145855 | 1.081153 | 4.907306
26.45618 | 43.0659 | 43.64155 | 37.67798 | -0.5756503 | 1.082964 | 4.880611
26.46618 | 43.0413 | 43.5959 | 37.65747 | -0.5545963 | 1.084779 | 4.853652
26.47618 | 43.024 | 43.55004 | 37.63699 | -0.526037 | 1.086599 | 4.826444
26.48618 | 42.9943 | 43.50399 | 37.61656 | -0.5096866 | 1.088424 | 4.798999
26.49617 | 42.9738 | 43.4578 | 37.59619 | -0.4840032 | 1.090253 | 4.771358
26.50617 | 42.9491 | 43.41141 | 37.57584 | -0.4623088 | 1.092088 | 4.743479
26.51617 | 42.9164 | 43.36486 | 37.55553 | -0.4484625 | 1.093929 | 4.715402
26.52617 | 42.9001 | 43.31818 | 37.53526 | -0.4180773 | 1.095775 | 4.687142
26.53617 | 42.863 | 43.27137 | 37.51503 | -0.4083655 | 1.097625 | 4.658709
26.54617 | 42.8499 | 43.22444 | 37.49484 | -0.3745388 | 1.099481 | 4.630115
26.55616 | 42.8392 | 43.17746 | 37.47471 | -0.3382577 | 1.10134 | 4.601403
26.56616 | 42.8043 | 43.13034 | 37.45461 | -0.32604 | 1.103207 | 4.572527
26.57616 | 42.8001 | 43.08314 | 37.43454 | -0.2830447 | 1.105078 | 4.543528
26.58616 | 42.7558 | 43.03588 | 37.41451 | -0.2800836 | 1.106955 | 4.514416
26.59616 | 42.7382 | 42.98857 | 37.39453 | -0.2503675 | 1.108837 | 4.485204
26.60615 | 42.7131 | 42.94126 | 37.3746 | -0.2281567 | 1.110722 | 4.455932
26.61615 | 42.7029 | 42.89386 | 37.3547 | -0.1909649 | 1.112614 | 4.426551
26.62615 | 42.6639 | 42.84645 | 37.33484 | -0.1825512 | 1.114512 | 4.397102
26.63615 | 42.6472 | 42.79903 | 37.31502 | -0.151826 | 1.116415 | 4.367595
26.64615 | 42.6246 | 42.7516 | 37.29524 | -0.1270002 | 1.118324 | 4.33804
26.65615 | 42.5928 | 42.70418 | 37.2755 | -0.1113832 | 1.120237 | 4.308448
26.66614 | 42.5885 | 42.65684 | 37.25582 | -0.06833706 | 1.122155 | 4.278862
26.67614 | 42.5518 | 42.60947 | 37.23617 | -0.05766724 | 1.124079 | 4.249223
26.68614 | 42.5275 | 42.56213 | 37.21655 | -0.03463495 | 1.126009 | 4.219574
26.69614 | 42.5088 | 42.51485 | 37.19698 | -0.006049886 | 1.127944 | 4.189926
26.70614 | 42.4783 | 42.46762 | 37.17745 | 0.01067953 | 1.129885 | 4.160286
26.71613 | 42.4308 | 42.4205 | 37.15798 | 0.01029968 | 1.131829 | 4.130691
26.72613 | 42.4146 | 42.37341 | 37.13853 | 0.0411932 | 1.133781 | 4.101093
26.73613 | 42.3858 | 42.32639 | 37.11913 | 0.05940583 | 1.135738 | 4.071528
26.74613 | 42.3747 | 42.27947 | 37.09977 | 0.09523082 | 1.137701 | 4.042003
26.75613 | 42.3604 | 42.23264 | 37.08044 | 0.1277606 | 1.139669 | 4.012526
26.76613 | 42.3128 | 42.18591 | 37.06117 | 0.1268868 | 1.141643 | 3.983104
26.77612 | 42.301 | 42.13934 | 37.04195 | 0.1616566 | 1.14362 | 3.953774
26.78612 | 42.2514 | 42.09284 | 37.02275 | 0.1585562 | 1.145605 | 3.924484
26.79612 | 42.2324 | 42.04647 | 37.0036 | 0.1859319 | 1.147596 | 3.89527
26.80612 | 42.2152 | 42.00022 | 36.98449 | 0.2149777 | 1.149592 | 3.866137
26.81612 | 42.1953 | 41.95411 | 36.96543 | 0.2411879 | 1.151594 | 3.837092
26.82611 | 42.1755 | 41.90819 | 36.94642 | 0.2673103 | 1.1536 | 3.808169
26.83611 | 42.1473 | 41.86237 | 36.92744 | 0.2849308 | 1.155613 | 3.779318
26.84611 | 42.1018 | 41.8167 | 36.9085 | 0.2850989 | 1.157632 | 3.75057
26.85611 | 42.0962 | 41.77119 | 36.8896 | 0.3250076 | 1.159657 | 3.721934
26.86611 | 42.0792 | 41.72585 | 36.87075 | 0.3533538 | 1.161687 | 3.693411
26.87611 | 42.0293 | 41.68067 | 36.85194 | 0.3486313 | 1.163724 | 3.665009
26.8861 | 42.0336 | 41.63571 | 36.83319 | 0.3978924 | 1.165764 | 3.636757
26.8961 | 41.9964 | 41.59088 | 36.81446 | 0.4055198 | 1.167812 | 3.608607
26.9061 | 41.9777 | 41.54623 | 36.79578 | 0.4314665 | 1.169865 | 3.58059
26.9161 | 41.9593 | 41.50177 | 36.77714 | 0.457528 | 1.171925 | 3.552708
26.9261 | 41.9114 | 41.4575 | 36.75854 | 0.4538999 | 1.17399 | 3.524968
26.93609 | 41.9052 | 41.41346 | 36.74001 | 0.4917354 | 1.17606 | 3.497398
26.94609 | 41.883 | 41.36958 | 36.7215 | 0.5134184 | 1.178137 | 3.469948
26.95609 | 41.8427 | 41.3259 | 36.70303 | 0.5168024 | 1.18022 | 3.442648
26.96609 | 41.842 | 41.28242 | 36.6846 | 0.5595833 | 1.18231 | 3.415503
26.97609 | 41.7941 | 41.23914 | 36.66622 | 0.5549581 | 1.184405 | 3.388513
26.98609 | 41.7653 | 41.19608 | 36.64789 | 0.569225 | 1.186506 | 3.361683
26.99608 | 41.7533 | 41.15326 | 36.62961 | 0.6000384 | 1.188611 | 3.33504
27.00608 | 41.7146 | 41.11062 | 36.61136 | 0.6039808 | 1.190725 | 3.308535
27.01608 | 41.7007 | 41.06819 | 36.59315 | 0.6325075 | 1.192844 | 3.282197
27.02608 | 41.6757 | 41.02598 | 36.57499 | 0.6497159 | 1.194969 | 3.256027
27.03608 | 41.6368 | 40.984 | 36.55687 | 0.6528044 | 1.197101 | 3.230027
27.04607 | 41.6163 | 40.94227 | 36.53881 | 0.6740306 | 1.199236 | 3.204224
27.05607 | 41.5872 | 40.90073 | 36.52078 | 0.6864739 | 1.20138 | 3.17857
27.06607 | 41.5695 | 40.85941 | 36.50279 | 0.7100924 | 1.20353 | 3.153091
27.07607 | 41.5452 | 40.81832 | 36.48484 | 0.7268834 | 1.205687 | 3.12779
27.08607 | 41.51 | 40.77745 | 36.46694 | 0.7325475 | 1.207849 | 3.102666
27.09607 | 41.4903 | 40.73682 | 36.44908 | 0.7534813 | 1.210018 | 3.077721
27.10606 | 41.4609 | 40.69645 | 36.43128 | 0.7644452 | 1.212191 | 3.052981
27.11606 | 41.4525 | 40.65628 | 36.41351 | 0.7962182 | 1.214372 | 3.028398
27.12606 | 41.4262 | 40.61634 | 36.39579 | 0.8098579 | 1.216559 | 3.003997
27.13606 | 41.4008 | 40.57663 | 36.3781 | 0.8241651 | 1.218753 | 2.979779
27.14606 | 41.3772 | 40.53716 | 36.36046 | 0.8400382 | 1.220954 | 2.955745
27.15605 | 41.3515 | 40.49796 | 36.34289 | 0.8535363 | 1.223158 | 2.93192
27.16605 | 41.3294 | 40.45896 | 36.32533 | 0.8704404 | 1.225371 | 2.908254
27.17605 | 41.3128 | 40.42019 | 36.30783 | 0.8926092 | 1.22759 | 2.884773
27.18605 | 41.2887 | 40.38166 | 36.29036 | 0.907044 | 1.229816 | 2.861475
27.19605 | 41.2643 | 40.34336 | 36.27295 | 0.9209404 | 1.232049 | 2.838365
27.20605 | 41.2567 | 40.3053 | 36.25557 | 0.9514012 | 1.234288 | 2.815441
27.21604 | 41.2325 | 40.26752 | 36.23826 | 0.9649832 | 1.236531 | 2.792729
27.22604 | 41.222 | 40.22993 | 36.22097 | 0.9920712 | 1.238783 | 2.770175
27.23604 | 41.174 | 40.19258 | 36.20373 | 0.9814239 | 1.241041 | 2.747807
27.24604 | 41.1691 | 40.15546 | 36.18653 | 1.01364 | 1.243306 | 2.725624
27.25604 | 41.1475 | 40.11858 | 36.16938 | 1.02892 | 1.245578 | 2.703626
27.26603 | 41.123 | 40.08197 | 36.15228 | 1.041029 | 1.247854 | 2.681834
27.27603 | 41.0968 | 40.04556 | 36.13522 | 1.051238 | 1.250139 | 2.660205
27.28603 | 41.0847 | 40.00939 | 36.1182 | 1.075312 | 1.25243 | 2.63876
27.29603 | 41.0641 | 39.97345 | 36.10122 | 1.090652 | 1.254728 | 2.617499
27.30603 | 41.0238 | 39.93774 | 36.08429 | 1.086058 | 1.257033 | 2.59642
27.31603 | 41.0149 | 39.90227 | 36.0674 | 1.11263 | 1.259345 | 2.575524
27.32602 | 40.9718 | 39.86707 | 36.05057 | 1.104734 | 1.261661 | 2.55483
27.33602 | 40.9608 | 39.83206 | 36.03377 | 1.128741 | 1.263987 | 2.534297
27.34602 | 40.9322 | 39.79728 | 36.01702 | 1.134916 | 1.266319 | 2.513944
27.35602 | 40.9018 | 39.76274 | 36.00031 | 1.13906 | 1.268658 | 2.493772
27.36602 | 40.896 | 39.72843 | 35.98364 | 1.167574 | 1.271004 | 2.473778
27.37601 | 40.8487 | 39.69438 | 35.96704 | 1.154325 | 1.273355 | 2.453981
27.38601 | 40.8292 | 39.66052 | 35.95046 | 1.168681 | 1.275714 | 2.434342
27.39601 | 40.8146 | 39.62689 | 35.93393 | 1.187709 | 1.278081 | 2.41488
27.40601 | 40.7761 | 39.59349 | 35.91744 | 1.18261 | 1.280455 | 2.395593
27.41601 | 40.7629 | 39.56032 | 35.901 | 1.202585 | 1.282835 | 2.37648
27.42601 | 40.7331 | 39.52737 | 35.8846 | 1.205734 | 1.285223 | 2.357542
27.436 | 40.6916 | 39.49467 | 35.86826 | 1.196928 | 1.287615 | 2.338793
27.446 | 40.6696 | 39.46217 | 35.85195 | 1.207431 | 1.290017 | 2.320198
27.456 | 40.6494 | 39.42989 | 35.83569 | 1.219511 | 1.292426 | 2.301774
27.466 | 40.6049 | 39.39783 | 35.81947 | 1.207071 | 1.294842 | 2.283518
27.476 | 40.6006 | 39.36599 | 35.80329 | 1.23461 | 1.297265 | 2.265432
27.48599 | 40.5649 | 39.3344 | 35.78718 | 1.230499 | 1.299693 | 2.247529
27.49599 | 40.5688 | 39.303 | 35.77109 | 1.265802 | 1.302131 | 2.229775
27.50599 | 40.5018 | 39.27181 | 35.75505 | 1.229988 | 1.304576 | 2.212186
27.51599 | 40.4759 | 39.24084 | 35.73905 | 1.235058 | 1.307028 | 2.194761
27.52599 | 40.4793 | 39.21009 | 35.7231 | 1.269213 | 1.309488 | 2.177499
27.53599 | 40.4331 | 39.17954 | 35.70719 | 1.253556 | 1.311954 | 2.160397
27.54598 | 40.4117 | 39.14924 | 35.69135 | 1.262456 | 1.314426 | 2.143473
27.55598 | 40.3813 | 39.11912 | 35.67553 | 1.262176 | 1.316907 | 2.126691
27.56598 | 40.3728 | 39.08921 | 35.65975 | 1.283585 | 1.319396 | 2.110066
27.57598 | 40.347 | 39.05951 | 35.64402 | 1.287486 | 1.321892 | 2.093598
27.58598 | 40.3088 | 39.03002 | 35.62834 | 1.278779 | 1.324396 | 2.077286
27.59597 | 40.2955 | 39.00076 | 35.61271 | 1.294737 | 1.326905 | 2.061143
27.60597 | 40.2603 | 38.97168 | 35.59712 | 1.28862 | 1.329423 | 2.045137
27.61597 | 40.2474 | 38.9428 | 35.58157 | 1.304598 | 1.33195 | 2.029283
27.62597 | 40.208 | 38.91413 | 35.56606 | 1.293874 | 1.334483 | 2.013579
27.63597 | 40.2054 | 38.88565 | 35.5506 | 1.319749 | 1.337025 | 1.998024
27.64597 | 40.1686 | 38.85738 | 35.53519 | 1.311223 | 1.339574 | 1.982617
27.65596 | 40.1622 | 38.82933 | 35.51983 | 1.332871 | 1.342128 | 1.967371
27.66596 | 40.1477 | 38.80145 | 35.5045 | 1.34625 | 1.344692 | 1.952256
27.67596 | 40.1014 | 38.77377 | 35.48922 | 1.327631 | 1.347264 | 1.937284
27.68596 | 40.076 | 38.74628 | 35.47398 | 1.329718 | 1.349844 | 1.922455
27.69596 | 40.0572 | 38.71899 | 35.45879 | 1.338211 | 1.352432 | 1.907768
27.70595 | 40.0566 | 38.69192 | 35.44366 | 1.364684 | 1.355025 | 1.893235
27.71595 | 40.0184 | 38.66501 | 35.42855 | 1.353393 | 1.357628 | 1.878827
27.72595 | 39.9802 | 38.63829 | 35.41349 | 1.341911 | 1.360239 | 1.864558
27.73595 | 39.9834 | 38.61176 | 35.39848 | 1.371641 | 1.362858 | 1.850423
27.74595 | 39.9389 | 38.58542 | 35.38351 | 1.353483 | 1.365485 | 1.836424
27.75595 | 39.9277 | 38.55926 | 35.36858 | 1.368439 | 1.368119 | 1.822559
27.76594 | 39.9165 | 38.53332 | 35.35372 | 1.383183 | 1.37076 | 1.80884
27.77594 | 39.873 | 38.50753 | 35.33888 | 1.36547 | 1.37341 | 1.795238
27.78594 | 39.8413 | 38.48193 | 35.32409 | 1.359374 | 1.376069 | 1.781767
27.79594 | 39.8348 | 38.4565 | 35.30934 | 1.378296 | 1.378736 | 1.768425
27.80594 | 39.8068 | 38.43126 | 35.29464 | 1.375538 | 1.381411 | 1.75521
27.81593 | 39.7739 | 38.40623 | 35.28 | 1.367674 | 1.384092 | 1.742137
27.82593 | 39.7532 | 38.38134 | 35.26538 | 1.371859 | 1.386783 | 1.729174
27.83593 | 39.7152 | 38.35663 | 35.25082 | 1.358567 | 1.389483 | 1.716335
27.84593 | 39.6878 | 38.3321 | 35.23629 | 1.3557 | 1.39219 | 1.703619
27.85593 | 39.6802 | 38.30774 | 35.22181 | 1.372458 | 1.394906 | 1.691024
27.86593 | 39.6281 | 38.28356 | 35.20738 | 1.344543 | 1.39763 | 1.67855
27.87592 | 39.636 | 38.25957 | 35.193 | 1.376433 | 1.40036 | 1.666207
27.88592 | 39.5924 | 38.23572 | 35.17865 | 1.356675 | 1.403101 | 1.65397
27.89592 | 39.5497 | 38.21205 | 35.16435 | 1.337648 | 1.405851 | 1.641849
27.90592 | 39.5423 | 38.18855 | 35.15009 | 1.353751 | 1.408609 | 1.629845
27.91592 | 39.4871 | 38.16521 | 35.13588 | 1.321889 | 1.411374 | 1.617955
27.92591 | 39.4867 | 38.14206 | 35.12173 | 1.344636 | 1.414147 | 1.60619
27.93591 | 39.4573 | 38.11906 | 35.1076 | 1.338242 | 1.41693 | 1.594525
27.94591 | 39.4323 | 38.09622 | 35.09352 | 1.336083 | 1.419722 | 1.582972
27.95591 | 39.4072 | 38.07354 | 35.07949 | 1.333662 | 1.422522 | 1.571528
27.96591 | 39.3837 | 38.05102 | 35.0655 | 1.332678 | 1.425332 | 1.560193
27.97591 | 39.3512 | 38.02867 | 35.05155 | 1.322535 | 1.428149 | 1.548967
27.9859 | 39.319 | 38.00649 | 35.03766 | 1.312509 | 1.430973 | 1.537857
27.9959 | 39.2974 | 37.98445 | 35.0238 | 1.312947 | 1.433808 | 1.526842
28.0059 | 39.2859 | 37.96257 | 35.00999 | 1.323328 | 1.436652 | 1.515932
28.0159 | 39.2315 | 37.94085 | 34.99622 | 1.290652 | 1.439504 | 1.505125
28.0259 | 39.2261 | 37.91928 | 34.98249 | 1.306821 | 1.442366 | 1.49442
28.03589 | 39.1944 | 37.89789 | 34.96883 | 1.296515 | 1.445234 | 1.483827
28.04589 | 39.1685 | 37.87662 | 34.95519 | 1.291876 | 1.448113 | 1.473323
28.05589 | 39.152 | 37.85551 | 34.94159 | 1.296485 | 1.451001 | 1.462919
28.06589 | 39.1198 | 37.83456 | 34.92805 | 1.285243 | 1.453899 | 1.452613
28.07589 | 39.1093 | 37.81375 | 34.91454 | 1.295551 | 1.456805 | 1.442404
28.08589 | 39.0748 | 37.79309 | 34.90108 | 1.28171 | 1.45972 | 1.432291
28.09588 | 39.0646 | 37.7726 | 34.88768 | 1.292 | 1.462642 | 1.422283
28.10588 | 39.0254 | 37.75224 | 34.8743 | 1.273164 | 1.465575 | 1.412359
28.11588 | 39.0027 | 37.73202 | 34.86097 | 1.270681 | 1.468518 | 1.402528
28.12588 | 38.9872 | 37.71195 | 34.84769 | 1.275253 | 1.47147 | 1.392789
28.13588 | 38.9678 | 37.69202 | 34.83445 | 1.275781 | 1.474431 | 1.383142
28.14587 | 38.9382 | 37.67225 | 34.82126 | 1.265946 | 1.477399 | 1.373594
28.15587 | 38.9253 | 37.65261 | 34.80811 | 1.272688 | 1.480378 | 1.364125
28.16587 | 38.8859 | 37.63311 | 34.795 | 1.252789 | 1.483368 | 1.354746
28.17587 | 38.8782 | 37.61375 | 34.78193 | 1.264449 | 1.486366 | 1.345453
28.18587 | 38.8616 | 37.59453 | 34.76891 | 1.267069 | 1.489374 | 1.336247
28.19586 | 38.8265 | 37.57547 | 34.75594 | 1.251032 | 1.492388 | 1.327135
28.20586 | 38.8043 | 37.55652 | 34.74301 | 1.247777 | 1.495415 | 1.318099
28.21586 | 38.7924 | 37.53772 | 34.73012 | 1.254684 | 1.498452 | 1.309147
28.22586 | 38.7666 | 37.51905 | 34.71727 | 1.247555 | 1.501498 | 1.300277
28.23586 | 38.7567 | 37.50051 | 34.70447 | 1.256191 | 1.504554 | 1.29149
28.24586 | 38.719 | 37.48211 | 34.69171 | 1.236893 | 1.507619 | 1.282783
28.25585 | 38.7094 | 37.46386 | 34.679 | 1.245542 | 1.510691 | 1.274166
28.26585 | 38.6819 | 37.44572 | 34.66633 | 1.236178 | 1.513776 | 1.265619
28.27585 | 38.6614 | 37.42772 | 34.6537 | 1.233682 | 1.51687 | 1.25715
28.28585 | 38.6387 | 37.40985 | 34.64111 | 1.228855 | 1.519975 | 1.24876
28.29585 | 38.6062 | 37.3921 | 34.62857 | 1.214098 | 1.523089 | 1.240446
28.30584 | 38.5953 | 37.37451 | 34.61608 | 1.220793 | 1.52621 | 1.232217
28.31584 | 38.5773 | 37.35702 | 34.60362 | 1.220278 | 1.529345 | 1.224054
28.32584 | 38.5625 | 37.33966 | 34.59121 | 1.222836 | 1.532489 | 1.215966
28.33584 | 38.5412 | 37.32243 | 34.57884 | 1.218767 | 1.535643 | 1.207951
28.34584 | 38.5081 | 37.30533 | 34.56651 | 1.202771 | 1.538807 | 1.20001
28.35584 | 38.4925 | 37.28835 | 34.55423 | 1.20415 | 1.541982 | 1.19214
28.36583 | 38.4703 | 37.27151 | 34.542 | 1.198786 | 1.545163 | 1.184351
28.37583 | 38.4462 | 37.25478 | 34.5298 | 1.191417 | 1.548358 | 1.176624
28.38583 | 38.4271 | 37.23818 | 34.51765 | 1.188924 | 1.551564 | 1.168966
28.39583 | 38.4109 | 37.22169 | 34.50553 | 1.189209 | 1.554779 | 1.161377
28.40583 | 38.3757 | 37.20533 | 34.49347 | 1.170373 | 1.558005 | 1.153857
28.41582 | 38.3773 | 37.1891 | 34.48145 | 1.188199 | 1.561238 | 1.146411
28.42582 | 38.3479 | 37.17298 | 34.46947 | 1.174922 | 1.564484 | 1.139025
28.43582 | 38.3203 | 37.15698 | 34.45753 | 1.163325 | 1.567741 | 1.131706
28.44582 | 38.3181 | 37.14109 | 34.44563 | 1.177009 | 1.571009 | 1.124452
28.45582 | 38.2786 | 37.12533 | 34.43378 | 1.153275 | 1.574287 | 1.117262
28.46582 | 38.274 | 37.10968 | 34.42196 | 1.164324 | 1.577576 | 1.110137
28.47581 | 38.2407 | 37.09416 | 34.41021 | 1.14654 | 1.580872 | 1.103082
28.48581 | 38.2318 | 37.07874 | 34.39848 | 1.153056 | 1.584182 | 1.096083
28.49581 | 38.228 | 37.06344 | 34.38679 | 1.164557 | 1.587503 | 1.089145
28.50581 | 38.1887 | 37.04826 | 34.37515 | 1.140443 | 1.590835 | 1.08227
28.51581 | 38.1858 | 37.03319 | 34.36355 | 1.152614 | 1.594178 | 1.075455
28.5258 | 38.1834 | 37.01824 | 34.35201 | 1.165158 | 1.597528 | 1.068707
28.5358 | 38.1307 | 37.0034 | 34.34049 | 1.127303 | 1.600892 | 1.062012
28.5458 | 38.1249 | 36.98866 | 34.32902 | 1.136237 | 1.604268 | 1.055375
28.5558 | 38.1107 | 36.97404 | 34.31759 | 1.136659 | 1.607654 | 1.048797
28.5658 | 38.084 | 36.95953 | 34.3062 | 1.124469 | 1.611052 | 1.042277
28.5758 | 38.0824 | 36.94513 | 34.29486 | 1.13727 | 1.614461 | 1.035813
28.58579 | 38.0572 | 36.93085 | 34.28356 | 1.126346 | 1.617877 | 1.029413
28.59579 | 38.0341 | 36.91667 | 34.2723 | 1.117428 | 1.621308 | 1.023062
28.60579 | 38.0176 | 36.9026 | 34.26108 | 1.115001 | 1.624751 | 1.016766
28.61579 | 37.9715 | 36.88863 | 34.24991 | 1.082866 | 1.628204 | 1.010524
28.62579 | 37.9717 | 36.87478 | 34.23877 | 1.096924 | 1.631669 | 1.004337
28.63578 | 37.9335 | 36.86104 | 34.22769 | 1.072461 | 1.635143 | 0.9982097
28.64578 | 37.9062 | 36.84739 | 34.21663 | 1.058806 | 1.638631 | 0.992129
28.65578 | 37.8924 | 36.83386 | 34.20562 | 1.058545 | 1.64213 | 0.9861009
28.66578 | 37.8751 | 36.82042 | 34.19466 | 1.054678 | 1.645642 | 0.9801246
28.67578 | 37.837 | 36.80709 | 34.18373 | 1.029907 | 1.649164 | 0.9741996
28.68578 | 37.8217 | 36.79387 | 34.17284 | 1.027832 | 1.652699 | 0.9683254
28.69577 | 37.8017 | 36.78076 | 34.16201 | 1.020941 | 1.656242 | 0.9625071
28.70577 | 37.7792 | 36.76774 | 34.15121 | 1.011459 | 1.6598 | 0.9567329
28.71577 | 37.7432 | 36.75482 | 34.14045 | 0.9883752 | 1.66337 | 0.9510079
28.72577 | 37.7157 | 36.74201 | 34.12973 | 0.9736891 | 1.666951 | 0.9453317
28.73577 | 37.6932 | 36.7293 | 34.11905 | 0.9639014 | 1.670545 | 0.9397036
28.74576 | 37.6589 | 36.7167 | 34.10842 | 0.9422004 | 1.674148 | 0.9341286
28.75576 | 37.64 | 36.70419 | 34.09783 | 0.9358113 | 1.677765 | 0.9285955
28.76576 | 37.6144 | 36.69178 | 34.08727 | 0.9226222 | 1.681395 | 0.923109
28.77576 | 37.5879 | 36.67947 | 34.07676 | 0.9084336 | 1.685038 | 0.9176689
28.78576 | 37.5658 | 36.66725 | 34.06629 | 0.898546 | 1.688692 | 0.9122745
28.79576 | 37.5391 | 36.65514 | 34.05586 | 0.8839596 | 1.692359 | 0.9069253
28.80575 | 37.5211 | 36.64314 | 34.04548 | 0.8779634 | 1.696034 | 0.9016262
28.81575 | 37.5138 | 36.63122 | 34.03513 | 0.8825814 | 1.699726 | 0.8963663
28.82575 | 37.4851 | 36.6194 | 34.02482 | 0.8657024 | 1.70343 | 0.8911502
28.83575 | 37.4552 | 36.60767 | 34.01455 | 0.8475264 | 1.707146 | 0.8859776
28.84575 | 37.4247 | 36.59605 | 34.00432 | 0.8286544 | 1.710875 | 0.880848
28.85574 | 37.4117 | 36.58453 | 33.99415 | 0.8271743 | 1.714613 | 0.8757665
28.86574 | 37.4008 | 36.57309 | 33.984 | 0.8277109 | 1.718367 | 0.8707216
28.87574 | 37.3675 | 36.56175 | 33.97389 | 0.8057527 | 1.722134 | 0.8657183
28.88574 | 37.3768 | 36.5505 | 33.96383 | 0.8262997 | 1.725914 | 0.8607564
28.89574 | 37.3273 | 36.53935 | 33.9538 | 0.7879526 | 1.729707 | 0.8558354
28.90574 | 37.3192 | 36.52829 | 33.94382 | 0.790912 | 1.733513 | 0.8509549
28.91573 | 37.3063 | 36.51733 | 33.93389 | 0.7889674 | 1.737327 | 0.8461189
28.92573 | 37.2584 | 36.50646 | 33.92398 | 0.7519401 | 1.741159 | 0.8413181
28.93573 | 37.2529 | 36.49568 | 33.91412 | 0.757221 | 1.745004 | 0.8365564
28.94573 | 37.2315 | 36.48499 | 33.9043 | 0.7465092 | 1.748862 | 0.8318335
28.95573 | 37.2138 | 36.47439 | 33.89451 | 0.7394065 | 1.752733 | 0.827149
28.96572 | 37.2106 | 36.4639 | 33.88478 | 0.7467008 | 1.756613 | 0.8225079
28.97572 | 37.1907 | 36.45348 | 33.87507 | 0.7372154 | 1.760511 | 0.8178993
28.98572 | 37.1821 | 36.44316 | 33.86541 | 0.7389394 | 1.764423 | 0.8133278
28.99572 | 37.1368 | 36.43293 | 33.85579 | 0.7038735 | 1.768347 | 0.8087932
29.00572 | 37.1127 | 36.42278 | 33.8462 | 0.6899178 | 1.772285 | 0.8042952
29.01572 | 37.1054 | 36.41273 | 33.83666 | 0.6926728 | 1.776237 | 0.7998327
29.02571 | 37.0983 | 36.40277 | 33.82716 | 0.6955287 | 1.780198 | 0.7954117
29.03571 | 37.0709 | 36.39289 | 33.8177 | 0.6780059 | 1.784177 | 0.7910211
29.04571 | 37.0468 | 36.38311 | 33.80827 | 0.6636945 | 1.78817 | 0.7866657
29.05571 | 37.03 | 36.3734 | 33.79888 | 0.6565951 | 1.792177 | 0.782345
29.06571 | 37.0042 | 36.36379 | 33.78954 | 0.640408 | 1.796198 | 0.7780588
29.0757 | 37.0093 | 36.35428 | 33.78024 | 0.6550242 | 1.800229 | 0.7738107
29.0857 | 36.9679 | 36.34484 | 33.77097 | 0.6230629 | 1.804278 | 0.7695923
29.0957 | 36.9406 | 36.33548 | 33.76174 | 0.6051152 | 1.80834 | 0.7654071
29.1057 | 36.9268 | 36.32622 | 33.75255 | 0.600581 | 1.812418 | 0.7612551
29.1157 | 36.909 | 36.31704 | 33.74339 | 0.5919609 | 1.816509 | 0.7571357
29.1257 | 36.9039 | 36.30794 | 33.73428 | 0.595955 | 1.820615 | 0.7530489
29.13569 | 36.8756 | 36.29894 | 33.72522 | 0.576655 | 1.82473 | 0.7489981
29.14569 | 36.8578 | 36.29002 | 33.71618 | 0.5677788 | 1.828865 | 0.7449751
29.15569 | 36.8392 | 36.28118 | 33.70718 | 0.558018 | 1.833014 | 0.7409835
29.16569 | 36.8069 | 36.27243 | 33.69823 | 0.5344726 | 1.837178 | 0.7370231
29.17569 | 36.8072 | 36.26376 | 33.68931 | 0.5434435 | 1.841356 | 0.7330936
29.18568 | 36.7817 | 36.25518 | 33.68043 | 0.5265217 | 1.845545 | 0.7291985
29.19568 | 36.7611 | 36.24667 | 33.67159 | 0.5144252 | 1.849753 | 0.7253297
29.20568 | 36.7578 | 36.23825 | 33.66279 | 0.5195455 | 1.853975 | 0.721491
29.21568 | 36.7355 | 36.22992 | 33.65402 | 0.5055827 | 1.858213 | 0.7176819
29.22568 | 36.7106 | 36.22166 | 33.64529 | 0.4889373 | 1.862466 | 0.7139022
29.23568 | 36.6857 | 36.21349 | 33.63661 | 0.4722097 | 1.866734 | 0.7101516
29.24567 | 36.677 | 36.20541 | 33.62796 | 0.4715919 | 1.871013 | 0.7064334
29.25567 | 36.6634 | 36.1974 | 33.61935 | 0.4660004 | 1.875311 | 0.7027402
29.26567 | 36.6369 | 36.18947 | 33.61077 | 0.4474277 | 1.879624 | 0.6990752
29.27567 | 36.6154 | 36.18163 | 33.60224 | 0.4337733 | 1.883953 | 0.6954382
29.28567 | 36.6195 | 36.17386 | 33.59374 | 0.445638 | 1.888297 | 0.691829
29.29566 | 36.6003 | 36.16619 | 33.58528 | 0.4341145 | 1.892653 | 0.6882506
29.30566 | 36.5714 | 36.15858 | 33.57686 | 0.4128182 | 1.897028 | 0.684696
29.31566 | 36.5607 | 36.15106 | 33.56847 | 0.4096417 | 1.901419 | 0.6811683
29.32566 | 36.5528 | 36.14361 | 33.56012 | 0.4091854 | 1.905826 | 0.6776673
29.33566 | 36.5423 | 36.13625 | 33.55181 | 0.4060491 | 1.910249 | 0.6741928
29.34566 | 36.5277 | 36.12897 | 33.54353 | 0.3987335 | 1.914688 | 0.6707443
29.35565 | 36.4966 | 36.12177 | 33.53531 | 0.3748315 | 1.919138 | 0.6673252
29.36565 | 36.4966 | 36.11464 | 33.5271 | 0.3819578 | 1.923609 | 0.6639283
29.37565 | 36.4654 | 36.10759 | 33.51894 | 0.3578055 | 1.928096 | 0.660557
29.38565 | 36.4516 | 36.10063 | 33.51082 | 0.3509745 | 1.932599 | 0.6572108
29.39565 | 36.4563 | 36.09373 | 33.50273 | 0.3625654 | 1.937118 | 0.6538897
29.40564 | 36.4333 | 36.08693 | 33.49468 | 0.3463715 | 1.94165 | 0.6505963
29.41564 | 36.4137 | 36.08019 | 33.48667 | 0.3335071 | 1.946202 | 0.6473243
29.42564 | 36.3901 | 36.07354 | 33.47869 | 0.3165643 | 1.950771 | 0.6440764
29.43564 | 36.3893 | 36.06696 | 33.47075 | 0.322345 | 1.955356 | 0.6408528
29.44564 | 36.3689 | 36.06045 | 33.46284 | 0.3084476 | 1.959959 | 0.6376528
29.45564 | 36.3567 | 36.05403 | 33.45497 | 0.3026743 | 1.964577 | 0.6344765
29.46563 | 36.325 | 36.04768 | 33.44715 | 0.277317 | 1.969209 | 0.6313269
29.47563 | 36.3249 | 36.04141 | 33.43935 | 0.2834896 | 1.973862 | 0.6281971
29.48563 | 36.3187 | 36.03521 | 33.43159 | 0.2834871 | 1.978531 | 0.6250901
29.49563 | 36.2908 | 36.02909 | 33.42387 | 0.261707 | 1.983219 | 0.622006
29.50563 | 36.2791 | 36.02305 | 33.41618 | 0.2560523 | 1.987922 | 0.6189447
29.51562 | 36.2636 | 36.01708 | 33.40854 | 0.2465157 | 1.992639 | 0.6159083
29.52562 | 36.267 | 36.01119 | 33.40092 | 0.2558092 | 1.997378 | 0.6128911
29.53562 | 36.2479 | 36.00537 | 33.39334 | 0.2425277 | 2.002135 | 0.6098957
29.54562 | 36.2227 | 35.99963 | 33.3858 | 0.2230715 | 2.006909 | 0.606922
29.55562 | 36.2182 | 35.99396 | 33.37829 | 0.2242398 | 2.0117 | 0.6039699
29.56562 | 36.21 | 35.98837 | 33.37082 | 0.2216338 | 2.01651 | 0.601039
29.57561 | 36.1838 | 35.98285 | 33.36339 | 0.2009476 | 2.021332 | 0.598132
29.58561 | 36.1625 | 35.97741 | 33.35599 | 0.1850926 | 2.026177 | 0.5952431
29.59561 | 36.1535 | 35.97204 | 33.34862 | 0.1814637 | 2.03104 | 0.5923749
29.60561 | 36.1397 | 35.96674 | 33.34129 | 0.1729607 | 2.035922 | 0.5895272
29.61561 | 36.1303 | 35.96152 | 33.334 | 0.1687839 | 2.040821 | 0.5867
29.6256 | 36.1172 | 35.95637 | 33.32674 | 0.1608282 | 2.045734 | 0.5838955
29.6356 | 36.1082 | 35.9513 | 33.31952 | 0.1569044 | 2.05067 | 0.5811083
29.6456 | 36.0786 | 35.94629 | 33.31233 | 0.1323072 | 2.055625 | 0.5783409
29.6556 | 36.082 | 35.94136 | 33.30517 | 0.140637 | 2.060598 | 0.5755932
29.6656 | 36.0461 | 35.93651 | 33.29805 | 0.1095939 | 2.06559 | 0.5728649
29.6756 | 36.0452 | 35.93172 | 33.29097 | 0.1134777 | 2.0706 | 0.5701559
29.68559 | 36.0445 | 35.92702 | 33.28392 | 0.1174845 | 2.075625 | 0.5674685
29.69559 | 35.9932 | 35.92238 | 33.27691 | 0.07082377 | 2.080673 | 0.5647975
29.70559 | 36.0057 | 35.91781 | 33.26992 | 0.08789024 | 2.08574 | 0.5621451
29.71559 | 35.9937 | 35.91332 | 33.26298 | 0.08038474 | 2.090827 | 0.5595115
29.72559 | 35.9632 | 35.90889 | 33.25606 | 0.05430694 | 2.095933 | 0.5568961
29.73558 | 35.9551 | 35.90455 | 33.24919 | 0.0505535 | 2.101053 | 0.5543017
29.74558 | 35.9277 | 35.90027 | 33.24235 | 0.02743238 | 2.106197 | 0.5517227
29.75558 | 35.9143 | 35.89606 | 33.23554 | 0.01823977 | 2.111361 | 0.5491617
29.76558 | 35.9088 | 35.89192 | 33.22876 | 0.01687584 | 2.116545 | 0.5466184
29.77558 | 35.894 | 35.88786 | 33.22202 | 0.006140215 | 2.121748 | 0.5440929
29.78558 | 35.882 | 35.88387 | 33.21531 | -0.00186634 | 2.126972 | 0.5415847
29.79557 | 35.8597 | 35.87995 | 33.20864 | -0.02024775 | 2.13221 | 0.5390963
29.80557 | 35.842 | 35.8761 | 33.202 | -0.03409621 | 2.137473 | 0.5366226
29.81557 | 35.8328 | 35.87232 | 33.19539 | -0.03951539 | 2.142756 | 0.534166
29.82557 | 35.8248 | 35.86861 | 33.18882 | -0.04380518 | 2.14806 | 0.5317261
29.83557 | 35.7831 | 35.86497 | 33.18228 | -0.08186553 | 2.153384 | 0.5293031
29.84556 | 35.7838 | 35.8614 | 33.17578 | -0.07759968 | 2.158723 | 0.5268988
29.85556 | 35.7758 | 35.8579 | 33.1693 | -0.08210069 | 2.164088 | 0.5245087
29.86556 | 35.7498 | 35.85447 | 33.16286 | -0.1046716 | 2.169474 | 0.5221348
29.87556 | 35.7489 | 35.85111 | 33.15645 | -0.1022126 | 2.17488 | 0.5197771
29.88556 | 35.7107 | 35.84782 | 33.15008 | -0.1371237 | 2.180308 | 0.5174355
29.89556 | 35.7051 | 35.8446 | 33.14374 | -0.1395042 | 2.185756 | 0.5151096
29.90555 | 35.6902 | 35.84146 | 33.13744 | -0.1512579 | 2.19122 | 0.5128017
29.91555 | 35.6736 | 35.83838 | 33.13116 | -0.1647777 | 2.196711 | 0.5105072
29.92555 | 35.6632 | 35.83537 | 33.12492 | -0.1721671 | 2.202223 | 0.5082281
29.93555 | 35.645 | 35.83243 | 33.1187 | -0.1874258 | 2.207757 | 0.5059643
29.94555 | 35.6368 | 35.82955 | 33.11253 | -0.1927537 | 2.213312 | 0.5037158
29.95554 | 35.6285 | 35.82675 | 33.10639 | -0.1982535 | 2.218883 | 0.5014844
29.96554 | 35.6048 | 35.82402 | 33.10027 | -0.2192196 | 2.224481 | 0.4992658
29.97554 | 35.5884 | 35.82135 | 33.09419 | -0.2329545 | 2.230102 | 0.497062
29.98554 | 35.5697 | 35.81876 | 33.08814 | -0.2490583 | 2.235744 | 0.4948729
29.99554 | 35.5477 | 35.81623 | 33.08212 | -0.2685307 | 2.241408 | 0.4926984
30.00554 | 35.5388 | 35.81377 | 33.07614 | -0.2749721 | 2.247095 | 0.4905383
30.01553 | 35.5299 | 35.81138 | 33.07019 | -0.2814844 | 2.252799 | 0.4883947
30.02553 | 35.4975 | 35.80906 | 33.06427 | -0.3115622 | 2.258531 | 0.4862629
30.03553 | 35.4961 | 35.80681 | 33.05838 | -0.310709 | 2.264285 | 0.4841455
30.04553 | 35.4746 | 35.80462 | 33.05252 | -0.3300235 | 2.270062 | 0.4820417
30.05553 | 35.4506 | 35.80251 | 33.04669 | -0.3519069 | 2.275862 | 0.4799522
30.06552 | 35.4319 | 35.80046 | 33.0409 | -0.3685604 | 2.281679 | 0.4778785
30.07552 | 35.4409 | 35.79848 | 33.03514 | -0.3575786 | 2.287524 | 0.4758156
30.08552 | 35.4158 | 35.79657 | 33.02941 | -0.3807663 | 2.293393 | 0.4737669
30.09552 | 35.399 | 35.79472 | 33.0237 | -0.3957205 | 2.299285 | 0.4717311
30.10552 | 35.4031 | 35.79294 | 33.01803 | -0.3898438 | 2.305202 | 0.4697087
30.11552 | 35.3792 | 35.79123 | 33.01239 | -0.4120338 | 2.31114 | 0.4676996
30.12551 | 35.3766 | 35.78959 | 33.00679 | -0.4129934 | 2.317098 | 0.4657053
30.13551 | 35.3604 | 35.78802 | 33.00121 | -0.4276195 | 2.323085 | 0.4637225
30.14551 | 35.3333 | 35.78651 | 32.99567 | -0.4532122 | 2.329095 | 0.4617518
30.15551 | 35.3488 | 35.78507 | 32.99015 | -0.4362732 | 2.33513 | 0.4597945
30.16551 | 35.3204 | 35.7837 | 32.98466 | -0.4633009 | 2.34119 | 0.4578491
30.1755 | 35.332 | 35.7824 | 32.97921 | -0.4503971 | 2.347266 | 0.4559188
30.1855 | 35.3242 | 35.78116 | 32.97379 | -0.4569597 | 2.353375 | 0.4539986
30.1955 | 35.31 | 35.77999 | 32.96839 | -0.4699895 | 2.359507 | 0.4520909
30.2055 | 35.3002 | 35.77889 | 32.96303 | -0.4786863 | 2.365665 | 0.4501953
30.2155 | 35.3004 | 35.77785 | 32.95769 | -0.4774503 | 2.371847 | 0.4483118
30.2255 | 35.2816 | 35.77688 | 32.95239 | -0.4952813 | 2.378054 | 0.4464404
30.23549 | 35.268 | 35.77598 | 32.94712 | -0.5079804 | 2.384281 | 0.4445826
30.24549 | 35.2754 | 35.77515 | 32.94187 | -0.4997451 | 2.390538 | 0.4427349
30.25549 | 35.2636 | 35.77438 | 32.93666 | -0.5107771 | 2.396822 | 0.4408989
30.26549 | 35.2288 | 35.77368 | 32.93147 | -0.5448759 | 2.403131 | 0.4390745
30.27549 | 35.2204 | 35.77304 | 32.92631 | -0.5526412 | 2.409465 | 0.4372617
30.28548 | 35.2228 | 35.77247 | 32.92119 | -0.5496739 | 2.415819 | 0.435462
30.29548 | 35.196 | 35.77197 | 32.9161 | -0.5759727 | 2.422206 | 0.433672
30.30548 | 35.1668 | 35.77154 | 32.91103 | -0.6047382 | 2.428618 | 0.4318932
30.31548 | 35.1745 | 35.77117 | 32.90599 | -0.5966705 | 2.435057 | 0.4301255
30.32548 | 35.1598 | 35.77087 | 32.90098 | -0.6110692 | 2.441522 | 0.428369
30.33548 | 35.1362 | 35.77063 | 32.896 | -0.6344343 | 2.448014 | 0.4266234
30.34547 | 35.1292 | 35.77047 | 32.89105 | -0.6412665 | 2.454526 | 0.4248904
30.35547 | 35.1015 | 35.77036 | 32.88613 | -0.6688646 | 2.461071 | 0.4231665
30.36547 | 35.1003 | 35.77033 | 32.88123 | -0.6700293 | 2.467644 | 0.4214534
30.37547 | 35.103 | 35.77036 | 32.87637 | -0.6673607 | 2.474244 | 0.4197509
30.38547 | 35.0622 | 35.77046 | 32.87153 | -0.7082581 | 2.48087 | 0.418059
30.39546 | 35.0759 | 35.77062 | 32.86672 | -0.6947219 | 2.487518 | 0.4163792
30.40546 | 35.0513 | 35.77085 | 32.86194 | -0.7195522 | 2.4942 | 0.4147081
30.41546 | 35.0397 | 35.77115 | 32.85719 | -0.7314488 | 2.50091 | 0.4130473
30.42546 | 35.037 | 35.77151 | 32.85247 | -0.7345114 | 2.507647 | 0.4113968
30.43546 | 35.024 | 35.77194 | 32.84777 | -0.7479406 | 2.514413 | 0.4097564
30.44546 | 35.0133 | 35.77244 | 32.8431 | -0.7591362 | 2.521207 | 0.4081261
30.45545 | 35.0047 | 35.773 | 32.83847 | -0.7682976 | 2.528023 | 0.4065074
30.46545 | 34.996 | 35.77363 | 32.83385 | -0.7776254 | 2.534874 | 0.404897
30.47545 | 34.9856 | 35.77432 | 32.82927 | -0.7887196 | 2.541753 | 0.4032964
30.48545 | 34.9774 | 35.77508 | 32.82471 | -0.7976799 | 2.548662 | 0.4017056
30.49545 | 34.9545 | 35.77591 | 32.82018 | -0.8214069 | 2.555599 | 0.4001245
30.50544 | 34.9684 | 35.7768 | 32.81569 | -0.8083989 | 2.562559 | 0.3985545
30.51544 | 34.9517 | 35.77776 | 32.81121 | -0.8260577 | 2.569555 | 0.3969925
30.52544 | 34.9468 | 35.77878 | 32.80676 | -0.8319832 | 2.576581 | 0.39544
30.53544 | 34.9174 | 35.77987 | 32.80234 | -0.8624746 | 2.583636 | 0.3938969
30.54544 | 34.9461 | 35.78103 | 32.79795 | -0.8349325 | 2.590722 | 0.392363
30.55544 | 34.9185 | 35.78226 | 32.79358 | -0.8637563 | 2.597837 | 0.3908384
30.56543 | 34.8919 | 35.78355 | 32.78925 | -0.8916454 | 2.604975 | 0.3893245
30.57543 | 34.9023 | 35.7849 | 32.78493 | -0.8826008 | 2.61215 | 0.3878182
30.58543 | 34.8978 | 35.78632 | 32.78065 | -0.8885244 | 2.619357 | 0.3863209
30.59543 | 34.8841 | 35.78781 | 32.77639 | -0.9037125 | 2.626594 | 0.3848326
30.60543 | 34.8734 | 35.78937 | 32.77215 | -0.9159684 | 2.633862 | 0.3833531
30.61542 | 34.8772 | 35.79099 | 32.76795 | -0.9137874 | 2.641153 | 0.3818842
30.62542 | 34.8737 | 35.79267 | 32.76377 | -0.918975 | 2.648484 | 0.3804222
30.63542 | 34.8687 | 35.79443 | 32.75961 | -0.9257292 | 2.655845 | 0.3789692
30.64542 | 34.8591 | 35.79625 | 32.75549 | -0.9371495 | 2.663239 | 0.3775246
30.65542 | 34.8711 | 35.79814 | 32.75138 | -0.9270362 | 2.670664 | 0.3760887
30.66542 | 34.8687 | 35.80009 | 32.74731 | -0.9313895 | 2.678121 | 0.3746614
30.67541 | 34.843 | 35.80211 | 32.74326 | -0.9591069 | 2.685603 | 0.3732437
30.68541 | 34.8663 | 35.80419 | 32.73924 | -0.9378928 | 2.693125 | 0.371833
30.69541 | 34.8504 | 35.80635 | 32.73524 | -0.9559453 | 2.700679 | 0.3704307
30.70541 | 34.8334 | 35.80856 | 32.73126 | -0.9751639 | 2.708266 | 0.3690366
30.71541 | 34.8465 | 35.81085 | 32.72731 | -0.9643492 | 2.715886 | 0.3676506
30.7254 | 34.827 | 35.8132 | 32.72339 | -0.9861988 | 2.723531 | 0.3662742
30.7354 | 34.833 | 35.81562 | 32.7195 | -0.9826172 | 2.731217 | 0.3649044
30.7454 | 34.8387 | 35.8181 | 32.71562 | -0.9794022 | 2.738937 | 0.3635426
30.7554 | 34.8266 | 35.82065 | 32.71178 | -0.9940541 | 2.74669 | 0.3621888
30.7654 | 34.8157 | 35.82327 | 32.70795 | -1.007572 | 2.754477 | 0.3608429
30.7754 | 34.813 | 35.82596 | 32.70415 | -1.012957 | 2.762298 | 0.3595048
30.78539 | 34.8126 | 35.82871 | 32.70038 | -1.016107 | 2.770146 | 0.3581758
30.79539 | 34.8009 | 35.83153 | 32.69664 | -1.030626 | 2.778036 | 0.3568532
30.80539 | 34.8025 | 35.83441 | 32.69291 | -1.031911 | 2.785961 | 0.3555381
30.81539 | 34.7947 | 35.83736 | 32.68921 | -1.042664 | 2.79392 | 0.3542308
30.82539 | 34.7776 | 35.84038 | 32.68554 | -1.062783 | 2.801915 | 0.3529309
30.83538 | 34.7885 | 35.84347 | 32.68189 | -1.054967 | 2.809937 | 0.3516398
30.84538 | 34.7759 | 35.84662 | 32.67826 | -1.070721 | 2.818002 | 0.3503549
30.85538 | 34.7543 | 35.84984 | 32.67466 | -1.095541 | 2.826103 | 0.3490773
30.86538 | 34.7545 | 35.85313 | 32.67108 | -1.09863 | 2.834241 | 0.3478071
30.87538 | 34.7617 | 35.85648 | 32.66753 | -1.094784 | 2.842413 | 0.3465442
30.88538 | 34.7358 | 35.85991 | 32.664 | -1.124107 | 2.850623 | 0.3452884
30.89537 | 34.7501 | 35.86339 | 32.66049 | -1.113294 | 2.85886 | 0.344041
30.90537 | 34.739 | 35.86695 | 32.65701 | -1.127951 | 2.867143 | 0.3427996
30.91537 | 34.7381 | 35.87058 | 32.65355 | -1.132476 | 2.875463 | 0.3415651
30.92537 | 34.7411 | 35.87427 | 32.65011 | -1.133169 | 2.883819 | 0.3403378
30.93537 | 34.7364 | 35.87803 | 32.6467 | -1.141629 | 2.892214 | 0.3391173
30.94536 | 34.7511 | 35.88185 | 32.64331 | -1.130754 | 2.900638 | 0.3379049
30.95536 | 34.7443 | 35.88575 | 32.63994 | -1.14145 | 2.909107 | 0.3366983
30.96536 | 34.7354 | 35.88971 | 32.6366 | -1.154314 | 2.917615 | 0.3354984
30.97536 | 34.7438 | 35.89375 | 32.63328 | -1.149946 | 2.926161 | 0.3343052
30.98536 | 34.7027 | 35.89785 | 32.62998 | -1.195146 | 2.934746 | 0.3331188
30.99536 | 34.7534 | 35.90201 | 32.62671 | -1.148614 | 2.94337 | 0.3319391
31.00535 | 34.7283 | 35.90625 | 32.62346 | -1.177946 | 2.952024 | 0.3307671
31.01535 | 34.7242 | 35.91055 | 32.62023 | -1.186351 | 2.960725 | 0.3296006
31.02535 | 34.7445 | 35.91492 | 32.61702 | -1.170424 | 2.969466 | 0.3284406
31.03535 | 34.7224 | 35.91937 | 32.61383 | -1.196966 | 2.978247 | 0.327287
31.04535 | 34.7195 | 35.92388 | 32.61067 | -1.204377 | 2.987069 | 0.3261399
31.05534 | 34.7571 | 35.92845 | 32.60753 | -1.171352 | 2.995921 | 0.3250003
31.06534 | 34.7174 | 35.9331 | 32.60441 | -1.2157 | 3.004823 | 0.3238659
31.07534 | 34.7469 | 35.93782 | 32.60131 | -1.190917 | 3.013765 | 0.3227378
31.08534 | 34.7306 | 35.9426 | 32.59824 | -1.212002 | 3.022748 | 0.3216159
31.09534 | 34.725 | 35.94746 | 32.59519 | -1.222457 | 3.031772 | 0.3205003
31.10534 | 34.7403 | 35.95238 | 32.59215 | -1.212082 | 3.040838 | 0.3193908
31.11533 | 34.7177 | 35.95737 | 32.58915 | -1.239671 | 3.049937 | 0.3182885
31.12533 | 34.726 | 35.96243 | 32.58616 | -1.236435 | 3.059086 | 0.3171913
31.13533 | 34.7268 | 35.96757 | 32.58319 | -1.240767 | 3.068277 | 0.3161
31.14533 | 34.7342 | 35.97277 | 32.58024 | -1.23857 | 3.077511 | 0.3150148
31.15533 | 34.7245 | 35.97804 | 32.57732 | -1.253542 | 3.086788 | 0.3139355
31.16532 | 34.7216 | 35.98338 | 32.57442 | -1.26178 | 3.096099 | 0.3128631
31.17532 | 34.7152 | 35.98879 | 32.57153 | -1.273592 | 3.105461 | 0.3117956
31.18532 | 34.7308 | 35.99427 | 32.56867 | -1.263475 | 3.114868 | 0.3107339
31.19532 | 34.7225 | 35.99983 | 32.56583 | -1.277328 | 3.124318 | 0.309678
31.20532 | 34.7179 | 36.00545 | 32.56301 | -1.287551 | 3.133812 | 0.3086279
31.21532 | 34.714 | 36.01115 | 32.56021 | -1.297146 | 3.143351 | 0.3075834
31.22531 | 34.7132 | 36.0169 | 32.55744 | -1.303705 | 3.152924 | 0.3065456
31.23531 | 34.7208 | 36.02274 | 32.55468 | -1.30194 | 3.162551 | 0.3055125
31.24531 | 34.7257 | 36.02865 | 32.55194 | -1.302947 | 3.172225 | 0.3044849
31.25531 | 34.7221 | 36.03462 | 32.54922 | -1.312524 | 3.181942 | 0.303463
31.26531 | 34.7171 | 36.04067 | 32.54652 | -1.323575 | 3.191707 | 0.3024465
31.2753 | 34.747 | 36.04679 | 32.54385 | -1.299789 | 3.201507 | 0.3014364
31.2853 | 34.73 | 36.05298 | 32.54119 | -1.322981 | 3.211363 | 0.300431
31.2953 | 34.7308 | 36.05925 | 32.53855 | -1.328445 | 3.221266 | 0.2994307
31.3053 | 34.735 | 36.06558 | 32.53593 | -1.330581 | 3.231215 | 0.2984359
31.3153 | 34.7261 | 36.07199 | 32.53333 | -1.345889 | 3.241212 | 0.2974464
31.3253 | 34.7372 | 36.07847 | 32.53075 | -1.34127 | 3.251256 | 0.2964623
31.33529 | 34.7179 | 36.08501 | 32.52819 | -1.367115 | 3.261336 | 0.2954844
31.34529 | 34.7542 | 36.09164 | 32.52565 | -1.33744 | 3.271476 | 0.2945108
31.35529 | 34.7346 | 36.09834 | 32.52313 | -1.363738 | 3.281664 | 0.2935423
31.36529 | 34.7504 | 36.10511 | 32.52063 | -1.354709 | 3.291901 | 0.292579
31.37529 | 34.7493 | 36.11195 | 32.51815 | -1.362654 | 3.302187 | 0.2916207
31.38528 | 34.7682 | 36.11886 | 32.51568 | -1.350664 | 3.312511 | 0.2906685
31.39528 | 34.7549 | 36.12586 | 32.51324 | -1.370955 | 3.322896 | 0.2897204
31.40528 | 34.7572 | 36.13292 | 32.51081 | -1.37572 | 3.33333 | 0.2887773
31.41528 | 34.7737 | 36.14006 | 32.5084 | -1.366358 | 3.343815 | 0.2878392
31.42528 | 34.765 | 36.14727 | 32.50601 | -1.38227 | 3.354349 | 0.2869061
31.43528 | 34.7751 | 36.15456 | 32.50364 | -1.379456 | 3.364935 | 0.2859779
31.44527 | 34.7753 | 36.16191 | 32.50129 | -1.38661 | 3.375561 | 0.2850554
31.45527 | 34.7801 | 36.16935 | 32.49896 | -1.389246 | 3.38625 | 0.284137
31.46527 | 34.7939 | 36.17686 | 32.49664 | -1.382956 | 3.396989 | 0.2832233
31.47527 | 34.7841 | 36.18444 | 32.49435 | -1.400341 | 3.407782 | 0.2823144
31.48527 | 34.8199 | 36.1921 | 32.49207 | -1.372202 | 3.418626 | 0.2814103
31.49526 | 34.7994 | 36.19983 | 32.48981 | -1.400429 | 3.429512 | 0.2805118
31.50526 | 34.8131 | 36.20764 | 32.48756 | -1.394541 | 3.440463 | 0.2796171
31.51526 | 34.811 | 36.21553 | 32.48533 | -1.404528 | 3.451466 | 0.2787271
31.52526 | 34.8286 | 36.22349 | 32.48313 | -1.394891 | 3.462524 | 0.2778417
31.53526 | 34.8329 | 36.23153 | 32.48093 | -1.39863 | 3.473635 | 0.2769609
31.54525 | 34.8409 | 36.23964 | 32.47876 | -1.398738 | 3.48479 | 0.2760855
31.55525 | 34.8481 | 36.24783 | 32.47661 | -1.39973 | 3.496011 | 0.2752139
31.56525 | 34.8539 | 36.2561 | 32.47447 | -1.4022 | 3.507287 | 0.2743467
31.57525 | 34.8691 | 36.26445 | 32.47234 | -1.395346 | 3.518619 | 0.273484
31.58525 | 34.8718 | 36.27287 | 32.47024 | -1.40107 | 3.530006 | 0.2726258
31.59525 | 34.8633 | 36.28137 | 32.46815 | -1.418071 | 3.54145 | 0.271772
31.60524 | 34.8731 | 36.28994 | 32.46608 | -1.416842 | 3.552939 | 0.2709234
31.61524 | 34.8887 | 36.2986 | 32.46402 | -1.409899 | 3.564496 | 0.2700784
31.62524 | 34.8897 | 36.30733 | 32.46199 | -1.417635 | 3.576111 | 0.2692377
31.63524 | 34.9055 | 36.31615 | 32.45996 | -1.410649 | 3.587783 | 0.2684013
31.64524 | 34.8948 | 36.32504 | 32.45796 | -1.430242 | 3.599513 | 0.2675693
31.65523 | 34.9244 | 36.33401 | 32.45597 | -1.409605 | 3.611291 | 0.2667422
31.66523 | 34.9208 | 36.34306 | 32.454 | -1.422257 | 3.623138 | 0.2659187
31.67523 | 34.9226 | 36.35219 | 32.45204 | -1.429588 | 3.635045 | 0.2650993
31.68523 | 34.944 | 36.3614 | 32.4501 | -1.417399 | 3.647011 | 0.2642842
31.69523 | 34.943 | 36.37069 | 32.44818 | -1.427689 | 3.659038 | 0.263473
31.70523 | 34.9707 | 36.38006 | 32.44627 | -1.409361 | 3.671125 | 0.262666
31.71522 | 34.9557 | 36.3895 | 32.44438 | -1.433804 | 3.68326 | 0.2618641
31.72522 | 34.987 | 36.39904 | 32.4425 | -1.412036 | 3.695469 | 0.2610652
31.73522 | 34.9789 | 36.40865 | 32.44064 | -1.429751 | 3.707739 | 0.2602706
31.74522 | 35.0034 | 36.41835 | 32.43879 | -1.414946 | 3.720072 | 0.2594798
31.75522 | 34.9799 | 36.42812 | 32.43696 | -1.448224 | 3.732467 | 0.2586932
31.76521 | 34.9941 | 36.43797 | 32.43515 | -1.443873 | 3.744912 | 0.2579113
31.77521 | 35.0046 | 36.44791 | 32.43335 | -1.443313 | 3.757431 | 0.2571325
31.78521 | 35.0122 | 36.45794 | 32.43157 | -1.44574 | 3.770017 | 0.2563576
31.79521 | 35.0274 | 36.46805 | 32.4298 | -1.440645 | 3.782663 | 0.2555867
31.80521 | 35.0271 | 36.47824 | 32.42804 | -1.451138 | 3.795378 | 0.2548195
31.81521 | 35.0325 | 36.48851 | 32.4263 | -1.45601 | 3.808154 | 0.2540563
31.8252 | 35.0476 | 36.49886 | 32.42458 | -1.451258 | 3.820985 | 0.2532977
31.8352 | 35.047 | 36.5093 | 32.42286 | -1.462301 | 3.833894 | 0.252542
31.8452 | 35.0686 | 36.51983 | 32.42117 | -1.451228 | 3.846869 | 0.2517902
31.8552 | 35.0625 | 36.53044 | 32.41949 | -1.467939 | 3.859911 | 0.251042
31.8652 | 35.0988 | 36.54114 | 32.41782 | -1.442336 | 3.873019 | 0.2502977
31.87519 | 35.0893 | 36.55191 | 32.41617 | -1.462608 | 3.886183 | 0.2495578
31.88519 | 35.1274 | 36.56278 | 32.41453 | -1.435376 | 3.899428 | 0.2488208
31.89519 | 35.1245 | 36.57373 | 32.4129 | -1.449231 | 3.91274 | 0.2480874
31.90519 | 35.135 | 36.58477 | 32.41129 | -1.449771 | 3.926122 | 0.2473578
31.91519 | 35.1451 | 36.5959 | 32.40969 | -1.450799 | 3.939573 | 0.2466317
31.92519 | 35.1513 | 36.60711 | 32.40811 | -1.455813 | 3.953093 | 0.2459092
31.93518 | 35.1755 | 36.6184 | 32.40654 | -1.442904 | 3.966671 | 0.2451911
31.94518 | 35.187 | 36.62979 | 32.40499 | -1.442795 | 3.980333 | 0.2444757
31.95518 | 35.1994 | 36.64127 | 32.40344 | -1.441873 | 3.994066 | 0.2437639
31.96518 | 35.2201 | 36.65284 | 32.40191 | -1.43274 | 4.007871 | 0.2430555
31.97518 | 35.2294 | 36.6645 | 32.4004 | -1.435097 | 4.021748 | 0.2423507
31.98517 | 35.2463 | 36.67623 | 32.3989 | -1.42993 | 4.035684 | 0.2416501
31.99517 | 35.2753 | 36.68807 | 32.39741 | -1.412766 | 4.049707 | 0.2409521
32.00517 | 35.2846 | 36.69999 | 32.39593 | -1.415391 | 4.063804 | 0.2402576
32.01517 | 35.2942 | 36.71201 | 32.39447 | -1.417807 | 4.077975 | 0.2395665
32.02517 | 35.3029 | 36.72411 | 32.39301 | -1.421214 | 4.092221 | 0.2388788
32.03517 | 35.3235 | 36.73631 | 32.39158 | -1.412812 | 4.106542 | 0.2381945
32.04516 | 35.3414 | 36.74859 | 32.39015 | -1.40719 | 4.120924 | 0.2375141
32.05516 | 35.3419 | 36.76097 | 32.38874 | -1.419072 | 4.135397 | 0.2368364
32.06516 | 35.3691 | 36.77345 | 32.38734 | -1.404346 | 4.149946 | 0.236162
32.07516 | 35.3826 | 36.78601 | 32.38595 | -1.403413 | 4.164573 | 0.2354909
32.08516 | 35.408 | 36.79867 | 32.38457 | -1.390674 | 4.179278 | 0.234823
32.09515 | 35.4192 | 36.81142 | 32.38321 | -1.392216 | 4.194046 | 0.2341591
32.10515 | 35.4372 | 36.82426 | 32.38186 | -1.387064 | 4.208907 | 0.2334977
32.11515 | 35.4573 | 36.83721 | 32.38052 | -1.379908 | 4.223849 | 0.2328395
32.12515 | 35.4944 | 36.85025 | 32.37919 | -1.355846 | 4.23887 | 0.2321845
32.13515 | 35.4919 | 36.86338 | 32.37787 | -1.371479 | 4.253972 | 0.2315326
32.14515 | 35.5273 | 36.87661 | 32.37657 | -1.349308 | 4.269154 | 0.2308839
32.15514 | 35.5586 | 36.88992 | 32.37528 | -1.331321 | 4.284403 | 0.230239
32.16514 | 35.5665 | 36.90334 | 32.374 | -1.336844 | 4.29975 | 0.2295965
32.17514 | 35.5778 | 36.91686 | 32.37273 | -1.339063 | 4.315179 | 0.2289572
32.18514 | 35.5994 | 36.93048 | 32.37147 | -1.331081 | 4.330692 | 0.2283209
32.19514 | 35.6334 | 36.9442 | 32.37022 | -1.310797 | 4.346288 | 0.2276877
32.20513 | 35.6399 | 36.958 | 32.36899 | -1.318097 | 4.361953 | 0.227058
32.21513 | 35.6794 | 36.97191 | 32.36776 | -1.292511 | 4.377719 | 0.2264309
32.22513 | 35.6972 | 36.98592 | 32.36655 | -1.288724 | 4.393571 | 0.2258067
32.23513 | 35.7258 | 37.00004 | 32.36534 | -1.274237 | 4.409509 | 0.2251855
32.24513 | 35.7154 | 37.01425 | 32.36415 | -1.298851 | 4.425533 | 0.2245673
32.25513 | 35.7653 | 37.02857 | 32.36297 | -1.263265 | 4.441645 | 0.223952
32.26512 | 35.7813 | 37.04297 | 32.3618 | -1.261668 | 4.45783 | 0.2233403
32.27512 | 35.7923 | 37.05749 | 32.36064 | -1.265186 | 4.474118 | 0.2227308
32.28512 | 35.8293 | 37.07211 | 32.35949 | -1.242807 | 4.490496 | 0.2221243
32.29512 | 35.8546 | 37.08683 | 32.35835 | -1.232231 | 4.506964 | 0.2215206
32.30512 | 35.8711 | 37.10166 | 32.35722 | -1.230559 | 4.523523 | 0.2209198
32.31511 | 35.882 | 37.11658 | 32.3561 | -1.234576 | 4.540156 | 0.2203225
32.32511 | 35.9228 | 37.13161 | 32.35499 | -1.208812 | 4.556897 | 0.2197273
32.33511 | 35.9246 | 37.14675 | 32.35389 | -1.222154 | 4.573731 | 0.2191351
32.34511 | 35.9515 | 37.162 | 32.3528 | -1.210502 | 4.590659 | 0.2185456
32.35511 | 35.9909 | 37.17736 | 32.35172 | -1.186455 | 4.607679 | 0.2179588
32.36511 | 36.0025 | 37.19282 | 32.35065 | -1.190316 | 4.624795 | 0.2173749
32.3751 | 36.0051 | 37.20837 | 32.34959 | -1.203269 | 4.641988 | 0.2167943
32.3851 | 36.0397 | 37.22404 | 32.34853 | -1.184342 | 4.659291 | 0.2162158
32.3951 | 36.0756 | 37.23983 | 32.34749 | -1.164229 | 4.676697 | 0.2156401
32.4051 | 36.0774 | 37.25572 | 32.34646 | -1.17832 | 4.694194 | 0.215067
32.4151 | 36.1051 | 37.27173 | 32.34544 | -1.166626 | 4.711794 | 0.2144967
32.42509 | 36.1368 | 37.28782 | 32.34442 | -1.151021 | 4.72947 | 0.2139296
32.43509 | 36.1571 | 37.30404 | 32.34342 | -1.146945 | 4.747264 | 0.2133645
32.44509 | 36.1927 | 37.32038 | 32.34242 | -1.127685 | 4.765163 | 0.2128022
32.45509 | 36.2092 | 37.33683 | 32.34143 | -1.127629 | 4.783155 | 0.2122424
32.46509 | 36.246 | 37.35339 | 32.34045 | -1.107394 | 4.801256 | 0.2116854
32.47509 | 36.2891 | 37.37006 | 32.33948 | -1.080963 | 4.819451 | 0.2111308
32.48508 | 36.2976 | 37.38683 | 32.33852 | -1.089235 | 4.837734 | 0.2105793
32.49508 | 36.3345 | 37.40374 | 32.33757 | -1.069237 | 4.85614 | 0.2100301
32.50508 | 36.3566 | 37.42076 | 32.33662 | -1.064155 | 4.874649 | 0.2094833
32.51508 | 36.4012 | 37.43789 | 32.33569 | -1.036689 | 4.893264 | 0.208939
32.52508 | 36.433 | 37.45514 | 32.33476 | -1.022139 | 4.911984 | 0.2083972
32.53507 | 36.4754 | 37.47249 | 32.33384 | -0.9970887 | 4.930793 | 0.2078585
32.54507 | 36.4931 | 37.48997 | 32.33293 | -0.9968735 | 4.949727 | 0.2073218
32.55507 | 36.5353 | 37.50758 | 32.33202 | -0.9722763 | 4.968768 | 0.2067875
32.56507 | 36.5593 | 37.5253 | 32.33112 | -0.9659991 | 4.98792 | 0.2062557
32.57507 | 36.578 | 37.54314 | 32.33023 | -0.9651417 | 5.00718 | 0.2057264
32.58507 | 36.6237 | 37.5611 | 32.32935 | -0.9374046 | 5.026551 | 0.2051996
32.59506 | 36.6561 | 37.57917 | 32.32848 | -0.9230704 | 5.046014 | 0.2046756
32.60506 | 36.6786 | 37.59738 | 32.32761 | -0.9187758 | 5.065608 | 0.2041536
32.61506 | 36.7091 | 37.6157 | 32.32676 | -0.9066046 | 5.085315 | 0.203634
32.62506 | 36.7452 | 37.63416 | 32.3259 | -0.8889565 | 5.105135 | 0.2031168
32.63506 | 36.7987 | 37.65273 | 32.32506 | -0.854032 | 5.12507 | 0.2026019
32.64505 | 36.8008 | 37.67141 | 32.32422 | -0.8706141 | 5.145101 | 0.2020899
32.65505 | 36.8404 | 37.69024 | 32.32339 | -0.8498399 | 5.165267 | 0.2015798
32.66505 | 36.8666 | 37.70919 | 32.32257 | -0.8425917 | 5.185549 | 0.201072
32.67505 | 36.9003 | 37.72827 | 32.32175 | -0.8279704 | 5.20595 | 0.2005665
32.68505 | 36.9582 | 37.74748 | 32.32094 | -0.7892773 | 5.226469 | 0.2000633
32.69505 | 36.9758 | 37.76681 | 32.32014 | -0.7910128 | 5.247109 | 0.1995625
32.70504 | 37.0108 | 37.78626 | 32.31935 | -0.775458 | 5.267847 | 0.1990644
32.71504 | 37.0371 | 37.80585 | 32.31856 | -0.7687523 | 5.288728 | 0.1985682
32.72504 | 37.0612 | 37.82558 | 32.31777 | -0.7643778 | 5.309731 | 0.1980741
32.73504 | 37.1323 | 37.84543 | 32.317 | -0.7131339 | 5.330855 | 0.1975824
32.74504 | 37.1459 | 37.86542 | 32.31623 | -0.7195225 | 5.352104 | 0.1970928
32.75503 | 37.1949 | 37.88553 | 32.31546 | -0.6906258 | 5.373458 | 0.196606
32.76503 | 37.233 | 37.90578 | 32.3147 | -0.6727816 | 5.394958 | 0.1961209
32.77503 | 37.2659 | 37.92617 | 32.31395 | -0.6602729 | 5.416584 | 0.195638
32.78503 | 37.324 | 37.9467 | 32.3132 | -0.6226996 | 5.438339 | 0.1951574
32.79503 | 37.3557 | 37.96736 | 32.31246 | -0.6116631 | 5.460221 | 0.1946789
32.80503 | 37.3775 | 37.98816 | 32.31173 | -0.6106627 | 5.482233 | 0.1942025
32.81502 | 37.4414 | 38.00908 | 32.311 | -0.567681 | 5.504353 | 0.1937288
32.82502 | 37.4571 | 38.03016 | 32.31027 | -0.5730587 | 5.526627 | 0.1932568
32.83502 | 37.5356 | 38.05138 | 32.30956 | -0.515776 | 5.549033 | 0.1927869
32.84502 | 37.5587 | 38.07273 | 32.30884 | -0.5140341 | 5.571572 | 0.1923192
32.85502 | 37.5891 | 38.09423 | 32.30814 | -0.5051338 | 5.594245 | 0.1918534
32.86501 | 37.643 | 38.11585 | 32.30743 | -0.4728546 | 5.617031 | 0.1913904
32.87501 | 37.6714 | 38.13764 | 32.30674 | -0.4662403 | 5.639976 | 0.190929
32.88501 | 37.7235 | 38.15957 | 32.30604 | -0.4360704 | 5.663058 | 0.1904695
32.89501 | 37.7629 | 38.18165 | 32.30536 | -0.4187455 | 5.686278 | 0.1900122
32.90501 | 37.7907 | 38.20387 | 32.30467 | -0.4131667 | 5.709637 | 0.1895569
32.91501 | 37.8453 | 38.22624 | 32.30399 | -0.3809352 | 5.733137 | 0.1891038
32.925 | 37.8822 | 38.24873 | 32.30332 | -0.3665257 | 5.756751 | 0.188653
32.935 | 37.9162 | 38.27139 | 32.30265 | -0.355191 | 5.780534 | 0.1882039
32.945 | 37.9732 | 38.29421 | 32.30199 | -0.3210103 | 5.804464 | 0.1877567
32.955 | 37.9828 | 38.31718 | 32.30133 | -0.3343757 | 5.828535 | 0.1873116
32.965 | 38.0421 | 38.34029 | 32.30067 | -0.2981938 | 5.852751 | 0.1868684
32.97499 | 38.0737 | 38.36354 | 32.30002 | -0.2898382 | 5.877087 | 0.1864278
32.98499 | 38.1153 | 38.38696 | 32.29938 | -0.2716626 | 5.901598 | 0.1859886
32.99499 | 38.1697 | 38.41054 | 32.29873 | -0.2408417 | 5.926257 | 0.1855513
33.00499 | 38.2102 | 38.43428 | 32.29809 | -0.2240761 | 5.951066 | 0.1851161
33.01499 | 38.2291 | 38.45817 | 32.29746 | -0.2290686 | 5.976027 | 0.1846827
33.02499 | 38.2656 | 38.48222 | 32.29683 | -0.2166184 | 6.001139 | 0.1842514
33.03498 | 38.3502 | 38.5064 | 32.2962 | -0.1562029 | 6.026379 | 0.1838223
33.04498 | 38.3777 | 38.53077 | 32.29558 | -0.1530715 | 6.051799 | 0.1833948
33.05498 | 38.4263 | 38.5553 | 32.29496 | -0.129001 | 6.077375 | 0.1829691
33.06498 | 38.4608 | 38.57999 | 32.29434 | -0.1191929 | 6.103107 | 0.1825454
33.07498 | 38.5115 | 38.60485 | 32.29373 | -0.09334711 | 6.128997 | 0.1821235
33.08497 | 38.5545 | 38.62984 | 32.29312 | -0.07533938 | 6.155018 | 0.1817039
33.09497 | 38.6029 | 38.65502 | 32.29251 | -0.05212344 | 6.181227 | 0.1812858
33.10497 | 38.643 | 38.68037 | 32.29191 | -0.03737363 | 6.207597 | 0.1808695
33.11497 | 38.6947 | 38.70589 | 32.29131 | -0.01119173 | 6.23413 | 0.1804551
33.12497 | 38.7297 | 38.73158 | 32.29071 | -0.001877909 | 6.260827 | 0.1800425
33.13497 | 38.7778 | 38.75743 | 32.29011 | 0.02036624 | 6.287688 | 0.1796317
33.14496 | 38.8096 | 38.78343 | 32.28952 | 0.02616504 | 6.314689 | 0.1792232
33.15496 | 38.851 | 38.80963 | 32.28893 | 0.04136574 | 6.341884 | 0.178816
33.16496 | 38.9053 | 38.83601 | 32.28835 | 0.0692943 | 6.369248 | 0.1784107
33.17496 | 38.9437 | 38.86255 | 32.28776 | 0.0811485 | 6.396781 | 0.1780071
33.18496 | 38.9802 | 38.88927 | 32.28718 | 0.09092614 | 6.424486 | 0.1776054
33.19495 | 39.0558 | 38.91615 | 32.2866 | 0.1396542 | 6.452336 | 0.1772058
33.20495 | 39.0566 | 38.94322 | 32.28603 | 0.1133785 | 6.480387 | 0.1768076
33.21495 | 39.1146 | 38.97048 | 32.28545 | 0.1441232 | 6.508613 | 0.1764111
33.22495 | 39.1695 | 38.99791 | 32.28488 | 0.1715882 | 6.537015 | 0.1760164
33.23495 | 39.1966 | 39.02553 | 32.28431 | 0.1710712 | 6.565595 | 0.1756234
33.24495 | 39.2382 | 39.05333 | 32.28374 | 0.1848717 | 6.594354 | 0.1752322
33.25494 | 39.3078 | 39.08128 | 32.28318 | 0.2265155 | 6.623265 | 0.174843
33.26494 | 39.3696 | 39.10945 | 32.28261 | 0.2601464 | 6.652387 | 0.1744552
33.27494 | 39.4022 | 39.13781 | 32.28205 | 0.2643913 | 6.681691 | 0.1740691
33.28494 | 39.4414 | 39.16635 | 32.28149 | 0.2750484 | 6.711179 | 0.1736847
33.29494 | 39.5004 | 39.19508 | 32.28093 | 0.3053169 | 6.740853 | 0.1733019
33.30493 | 39.5347 | 39.22398 | 32.28037 | 0.3107228 | 6.770685 | 0.1729213
33.31493 | 39.6127 | 39.25309 | 32.27981 | 0.3596096 | 6.800734 | 0.1725419
33.32493 | 39.6553 | 39.2824 | 32.27926 | 0.372903 | 6.830973 | 0.1721642
33.33493 | 39.702 | 39.3119 | 32.27871 | 0.3901024 | 6.861404 | 0.1717881
33.34493 | 39.7749 | 39.34159 | 32.27815 | 0.4333058 | 6.892028 | 0.1714137
33.35493 | 39.8105 | 39.37149 | 32.2776 | 0.4390119 | 6.922846 | 0.171041
33.36492 | 39.8882 | 39.40155 | 32.27705 | 0.4866506 | 6.953828 | 0.1706702
33.37492 | 39.9321 | 39.43184 | 32.2765 | 0.5002591 | 6.985039 | 0.1703007
33.38492 | 39.9914 | 39.46233 | 32.27595 | 0.5290665 | 7.016448 | 0.1699328
33.39492 | 40.062 | 39.49303 | 32.2754 | 0.5689718 | 7.048057 | 0.1695665
33.40492 | 40.1175 | 39.52393 | 32.27486 | 0.5935737 | 7.079867 | 0.1692018
33.41491 | 40.1623 | 39.555 | 32.27431 | 0.6073007 | 7.111849 | 0.1688391
33.42491 | 40.2179 | 39.58631 | 32.27377 | 0.6315905 | 7.144066 | 0.1684776
33.43491 | 40.2898 | 39.61783 | 32.27322 | 0.6719727 | 7.17649 | 0.1681176
33.44491 | 40.3283 | 39.64956 | 32.27267 | 0.6787447 | 7.209121 | 0.1677593
33.45491 | 40.396 | 39.68149 | 32.27213 | 0.7145061 | 7.241962 | 0.1674025
33.46491 | 40.4496 | 39.71364 | 32.27159 | 0.7359552 | 7.275012 | 0.1670472
33.4749 | 40.5059 | 39.74598 | 32.27104 | 0.7599222 | 7.308243 | 0.1666939
33.4849 | 40.5643 | 39.77856 | 32.2705 | 0.7857419 | 7.34172 | 0.1663417
33.4949 | 40.6053 | 39.81136 | 32.26995 | 0.7939447 | 7.375412 | 0.1659911
33.5049 | 40.6604 | 39.84437 | 32.26941 | 0.8160295 | 7.409321 | 0.165642
33.5149 | 40.7185 | 39.87761 | 32.26886 | 0.8408946 | 7.443448 | 0.1652944
33.52489 | 40.7768 | 39.91102 | 32.26832 | 0.8657766 | 7.477756 | 0.1649487
33.53489 | 40.8194 | 39.94471 | 32.26777 | 0.8746915 | 7.512331 | 0.1646041
33.54489 | 40.8605 | 39.97861 | 32.26723 | 0.8818879 | 7.547123 | 0.1642611
33.55489 | 40.9617 | 40.01274 | 32.26668 | 0.9489577 | 7.582141 | 0.1639195
33.56489 | 40.9932 | 40.0471 | 32.26614 | 0.9460997 | 7.617386 | 0.1635794
33.57489 | 41.0519 | 40.08169 | 32.26559 | 0.9702136 | 7.652858 | 0.1632407
33.58488 | 41.1139 | 40.11646 | 32.26504 | 0.997438 | 7.688517 | 0.162904
33.59488 | 41.167 | 40.15151 | 32.26449 | 1.015489 | 7.724451 | 0.1625683
33.60488 | 41.2463 | 40.18679 | 32.26394 | 1.059505 | 7.760618 | 0.1622341
33.61488 | 41.3012 | 40.22231 | 32.26339 | 1.078886 | 7.797021 | 0.1619012
33.62488 | 41.3688 | 40.25807 | 32.26284 | 1.11073 | 7.83366 | 0.16157
33.63487 | 41.4243 | 40.29403 | 32.26229 | 1.130269 | 7.870502 | 0.1612404
33.64487 | 41.4906 | 40.33027 | 32.26173 | 1.160333 | 7.90762 | 0.1609119
33.65487 | 41.55 | 40.36674 | 32.26118 | 1.183256 | 7.944979 | 0.1605849
33.66487 | 41.6086 | 40.40347 | 32.26062 | 1.205134 | 7.982583 | 0.1602593
33.67487 | 41.697 | 40.44043 | 32.26007 | 1.256568 | 8.020431 | 0.159935
33.68487 | 41.7541 | 40.47765 | 32.25951 | 1.276453 | 8.058528 | 0.1596122
33.69486 | 41.8042 | 40.51507 | 32.25895 | 1.289126 | 8.096836 | 0.1592911
33.70486 | 41.8585 | 40.55279 | 32.25838 | 1.305712 | 8.135432 | 0.1589711
33.71486 | 41.9379 | 40.59075 | 32.25782 | 1.347145 | 8.174282 | 0.1586524
33.72486 | 42.0198 | 40.62897 | 32.25725 | 1.390825 | 8.213385 | 0.1583352
33.73486 | 42.0549 | 40.66745 | 32.25669 | 1.387448 | 8.252745 | 0.1580193
33.74485 | 42.1187 | 40.70615 | 32.25612 | 1.412552 | 8.292324 | 0.1577051
33.75485 | 42.1849 | 40.74514 | 32.25555 | 1.43976 | 8.332201 | 0.1573919
33.76485 | 42.2577 | 40.7844 | 32.25497 | 1.473305 | 8.372342 | 0.1570801
33.77485 | 42.3157 | 40.82391 | 32.2544 | 1.491787 | 8.412745 | 0.1567696
33.78485 | 42.3902 | 40.86369 | 32.25382 | 1.526506 | 8.453413 | 0.1564605
33.79485 | 42.4522 | 40.90374 | 32.25324 | 1.548457 | 8.49435 | 0.1561527
33.80484 | 42.5239 | 40.94402 | 32.25266 | 1.579879 | 8.535516 | 0.1558465
33.81484 | 42.5598 | 40.98461 | 32.25207 | 1.575192 | 8.576993 | 0.1555414
33.82484 | 42.644 | 41.02547 | 32.25149 | 1.618533 | 8.618743 | 0.1552376
33.83484 | 42.7273 | 41.0666 | 32.2509 | 1.6607 | 8.660768 | 0.1549351
33.84484 | 42.7723 | 41.10801 | 32.2503 | 1.664291 | 8.703071 | 0.1546339
33.85483 | 42.8423 | 41.14965 | 32.24971 | 1.692646 | 8.745611 | 0.1543343
33.86483 | 42.9199 | 41.19162 | 32.24911 | 1.728281 | 8.788473 | 0.1540357
33.87483 | 42.9889 | 41.23387 | 32.24851 | 1.755034 | 8.831618 | 0.1537383
33.88483 | 43.0414 | 41.2764 | 32.24791 | 1.765004 | 8.875047 | 0.1534423
33.89483 | 43.1101 | 41.31921 | 32.2473 | 1.790889 | 8.918764 | 0.1531476
33.90483 | 43.1841 | 41.36231 | 32.24669 | 1.821786 | 8.96277 | 0.1528541
33.91482 | 43.2593 | 41.40566 | 32.24608 | 1.853637 | 9.007024 | 0.1525621
33.92482 | 43.3114 | 41.44934 | 32.24546 | 1.862056 | 9.051612 | 0.1522712
33.93482 | 43.3971 | 41.49332 | 32.24484 | 1.903781 | 9.096496 | 0.1519815
33.94482 | 43.4646 | 41.53759 | 32.24422 | 1.927012 | 9.141677 | 0.151693
33.95482 | 43.5352 | 41.58216 | 32.24359 | 1.953044 | 9.187158 | 0.1514058
33.96481 | 43.6142 | 41.62697 | 32.24296 | 1.987225 | 9.232892 | 0.1511202
33.97481 | 43.6906 | 41.67214 | 32.24233 | 2.01846 | 9.278975 | 0.1508354
33.98481 | 43.7508 | 41.71761 | 32.24169 | 2.033192 | 9.325363 | 0.1505519
33.99481 | 43.8001 | 41.76338 | 32.24105 | 2.036722 | 9.372056 | 0.1502697
34.00481 | 43.8983 | 41.80946 | 32.24041 | 2.088843 | 9.419062 | 0.1499887
34.01481 | 43.9668 | 41.85584 | 32.23976 | 2.110956 | 9.466377 | 0.1497088
34.0248 | 44.0386 | 41.9025 | 32.23911 | 2.136105 | 9.513958 | 0.1494305
34.0348 | 44.1129 | 41.9495 | 32.23845 | 2.163396 | 9.561901 | 0.149153
34.0448 | 44.1639 | 41.99683 | 32.23779 | 2.167072 | 9.610162 | 0.1488768
34.0548 | 44.2478 | 42.04447 | 32.23713 | 2.203332 | 9.658741 | 0.1486017
34.0648 | 44.3074 | 42.09242 | 32.23646 | 2.214975 | 9.70764 | 0.1483279
34.07479 | 44.393 | 42.14065 | 32.23578 | 2.25235 | 9.75681 | 0.1480555
34.08479 | 44.4499 | 42.18925 | 32.23511 | 2.26065 | 9.806359 | 0.147784
34.09479 | 44.5196 | 42.23817 | 32.23443 | 2.281425 | 9.856236 | 0.1475137
34.10479 | 44.5985 | 42.28743 | 32.23374 | 2.311073 | 9.906444 | 0.1472445
34.11479 | 44.668 | 42.33701 | 32.23305 | 2.330993 | 9.956983 | 0.1469765
34.12479 | 44.7297 | 42.38692 | 32.23235 | 2.342783 | 10.00786 | 0.1467097
34.13478 | 44.7921 | 42.43711 | 32.23165 | 2.354989 | 10.05901 | 0.1464443
34.14478 | 44.8686 | 42.48769 | 32.23095 | 2.380912 | 10.11056 | 0.1461798
34.15478 | 44.9658 | 42.5386 | 32.23024 | 2.427197 | 10.16245 | 0.1459164
34.16478 | 45.0165 | 42.58985 | 32.22952 | 2.426646 | 10.21468 | 0.1456542
34.17478 | 45.1041 | 42.64145 | 32.2288 | 2.462652 | 10.26725 | 0.145393
34.18477 | 45.1715 | 42.69333 | 32.22808 | 2.478172 | 10.32011 | 0.1451333
34.19477 | 45.2382 | 42.74561 | 32.22735 | 2.492593 | 10.37338 | 0.1448745
34.20477 | 45.3344 | 42.79823 | 32.22662 | 2.536167 | 10.427 | 0.1446167
34.21477 | 45.3939 | 42.85121 | 32.22588 | 2.542692 | 10.48097 | 0.1443601
34.22477 | 45.4896 | 42.90453 | 32.22513 | 2.585068 | 10.5353 | 0.1441046
34.23477 | 45.56 | 42.95821 | 32.22438 | 2.601788 | 10.58998 | 0.1438502
34.24476 | 45.658 | 43.01219 | 32.22362 | 2.64581 | 10.64497 | 0.1435972
34.25476 | 45.7372 | 43.06658 | 32.22286 | 2.670621 | 10.70037 | 0.143345
34.26476 | 45.7979 | 43.12133 | 32.2221 | 2.676574 | 10.75614 | 0.1430939
34.27476 | 45.8993 | 43.17644 | 32.22132 | 2.722865 | 10.81227 | 0.1428439
34.28476 | 45.9865 | 43.23191 | 32.22054 | 2.754594 | 10.86877 | 0.1425949
34.29475 | 46.0752 | 43.28769 | 32.21976 | 2.787514 | 10.92558 | 0.1423473
34.30475 | 46.1191 | 43.34389 | 32.21897 | 2.775213 | 10.98282 | 0.1421005
34.31475 | 46.2326 | 43.40046 | 32.21818 | 2.832144 | 11.04043 | 0.1418548
34.32475 | 46.3186 | 43.4574 | 32.21737 | 2.861204 | 11.09841 | 0.1416102
34.33475 | 46.4043 | 43.51471 | 32.21657 | 2.889591 | 11.15678 | 0.1413666
34.34475 | 46.4727 | 43.5724 | 32.21575 | 2.900304 | 11.21552 | 0.1411241
34.35474 | 46.5575 | 43.6304 | 32.21493 | 2.927098 | 11.27459 | 0.1408829
34.36474 | 46.6352 | 43.68884 | 32.21411 | 2.946358 | 11.33409 | 0.1406425
34.37474 | 46.7361 | 43.74766 | 32.21327 | 2.988438 | 11.39399 | 0.1404032
34.38474 | 46.8015 | 43.80686 | 32.21243 | 2.994636 | 11.45426 | 0.1401649
34.39474 | 46.8569 | 43.86645 | 32.21159 | 2.99045 | 11.51493 | 0.1399276
34.40473 | 46.9513 | 43.92636 | 32.21074 | 3.024937 | 11.57593 | 0.1396916
34.41473 | 47.0524 | 43.98672 | 32.20988 | 3.065679 | 11.63738 | 0.1394564
34.42473 | 47.109 | 44.04747 | 32.20902 | 3.061532 | 11.69923 | 0.1392222
34.43473 | 47.1952 | 44.10861 | 32.20814 | 3.086594 | 11.76147 | 0.138989
34.44473 | 47.237 | 44.17014 | 32.20727 | 3.066863 | 11.82411 | 0.1387569
34.45473 | 47.342 | 44.23206 | 32.20638 | 3.109936 | 11.88716 | 0.1385258
34.46472 | 47.4134 | 44.29432 | 32.20549 | 3.119077 | 11.95054 | 0.1382959
34.47472 | 47.5071 | 44.35704 | 32.20459 | 3.150058 | 12.01438 | 0.1380668
34.48472 | 47.5517 | 44.42016 | 32.20369 | 3.131541 | 12.07863 | 0.1378387
34.49472 | 47.6368 | 44.48368 | 32.20277 | 3.153122 | 12.14329 | 0.1376116
34.50472 | 47.706 | 44.5476 | 32.20185 | 3.158399 | 12.20836 | 0.1373855
34.51471 | 47.8047 | 44.61186 | 32.20093 | 3.192836 | 12.27378 | 0.1371606
34.52471 | 47.8414 | 44.67659 | 32.19999 | 3.164806 | 12.33966 | 0.1369365
34.53471 | 47.9267 | 44.74173 | 32.19905 | 3.184967 | 12.40597 | 0.1367133
34.54471 | 48.0126 | 44.80728 | 32.1981 | 3.205318 | 12.47269 | 0.1364912
34.55471 | 48.0721 | 44.87324 | 32.19715 | 3.19886 | 12.53982 | 0.13627
34.56471 | 48.1441 | 44.93961 | 32.19618 | 3.204492 | 12.60737 | 0.1360498
34.5747 | 48.2312 | 45.00633 | 32.19521 | 3.224874 | 12.67528 | 0.1358308
34.5847 | 48.2766 | 45.07352 | 32.19423 | 3.203077 | 12.74368 | 0.1356125
34.5947 | 48.3839 | 45.14114 | 32.19325 | 3.242764 | 12.81249 | 0.1353952
34.6047 | 48.4336 | 45.20917 | 32.19225 | 3.224434 | 12.88173 | 0.1351788
34.6147 | 48.5078 | 45.27761 | 32.19125 | 3.230186 | 12.9514 | 0.1349634
34.62469 | 48.5988 | 45.34641 | 32.19024 | 3.252389 | 13.02142 | 0.1347492
34.63469 | 48.6673 | 45.4157 | 32.18923 | 3.251603 | 13.09194 | 0.1345357
34.64469 | 48.7172 | 45.48541 | 32.1882 | 3.231793 | 13.16288 | 0.1343232
34.65469 | 48.8104 | 45.55554 | 32.18717 | 3.254861 | 13.23426 | 0.1341115
34.66469 | 48.9086 | 45.62609 | 32.18613 | 3.282505 | 13.30607 | 0.1339009
34.67469 | 48.9629 | 45.69707 | 32.18508 | 3.265826 | 13.37831 | 0.1336911
34.68468 | 49.0179 | 45.76841 | 32.18402 | 3.249492 | 13.4509 | 0.1334825
34.69468 | 49.1331 | 45.84024 | 32.18295 | 3.29286 | 13.52401 | 0.1332747
34.70468 | 49.2026 | 45.9125 | 32.18188 | 3.290103 | 13.59755 | 0.1330677
34.71468 | 49.2765 | 45.98517 | 32.1808 | 3.291331 | 13.67151 | 0.1328617
34.72468 | 49.3575 | 46.05828 | 32.17971 | 3.299218 | 13.74592 | 0.1326566
34.73467 | 49.4435 | 46.13175 | 32.17861 | 3.311753 | 13.82069 | 0.1324526
34.74467 | 49.5388 | 46.20572 | 32.1775 | 3.333082 | 13.89597 | 0.1322493
34.75467 | 49.6015 | 46.28012 | 32.17638 | 3.32138 | 13.97169 | 0.132047
34.76467 | 49.6681 | 46.35495 | 32.17526 | 3.31315 | 14.04785 | 0.1318455
34.77467 | 49.8006 | 46.43021 | 32.17413 | 3.37039 | 14.12444 | 0.1316449
34.78467 | 49.844 | 46.5059 | 32.17298 | 3.338097 | 14.20148 | 0.1314452
34.79466 | 49.9272 | 46.58195 | 32.17183 | 3.345249 | 14.27887 | 0.1312467
34.80466 | 50.0329 | 46.6585 | 32.17067 | 3.374395 | 14.35678 | 0.1310488
34.81466 | 50.1165 | 46.73549 | 32.1695 | 3.381011 | 14.43513 | 0.1308518
34.82466 | 50.1865 | 46.8129 | 32.16833 | 3.373598 | 14.51392 | 0.1306557
34.83466 | 50.2814 | 46.89075 | 32.16714 | 3.390653 | 14.59315 | 0.1304605
34.84465 | 50.3586 | 46.96895 | 32.16594 | 3.389655 | 14.67274 | 0.1302664
34.85465 | 50.4565 | 47.04765 | 32.16474 | 3.408851 | 14.75284 | 0.1300729
34.86465 | 50.5108 | 47.12678 | 32.16352 | 3.384016 | 14.83338 | 0.1298803
34.87465 | 50.5878 | 47.20635 | 32.1623 | 3.381455 | 14.91436 | 0.1296886
34.88465 | 50.6772 | 47.28634 | 32.16107 | 3.390864 | 14.99577 | 0.1294977
34.89464 | 50.7765 | 47.36668 | 32.15983 | 3.409824 | 15.07754 | 0.129308
34.90464 | 50.8201 | 47.44752 | 32.15857 | 3.372581 | 15.15983 | 0.1291188
34.91464 | 50.901 | 47.52879 | 32.15731 | 3.372213 | 15.24254 | 0.1289306
34.92464 | 51.001 | 47.61048 | 32.15604 | 3.390518 | 15.3257 | 0.1287432
34.93464 | 51.0249 | 47.6926 | 32.15476 | 3.332303 | 15.40928 | 0.1285566
34.94464 | 51.1353 | 47.77513 | 32.15347 | 3.360166 | 15.49329 | 0.1283709
34.95463 | 51.1869 | 47.85801 | 32.15217 | 3.328888 | 15.57765 | 0.1281863
34.96463 | 51.2435 | 47.94139 | 32.15086 | 3.302112 | 15.66252 | 0.1280023
34.97463 | 51.3724 | 48.02518 | 32.14954 | 3.347219 | 15.74782 | 0.1278191
34.98463 | 51.3941 | 48.10939 | 32.14822 | 3.284711 | 15.83354 | 0.1276368
34.99463 | 51.4571 | 48.19401 | 32.14688 | 3.263088 | 15.91968 | 0.1274553
35.00462 | 51.5816 | 48.27896 | 32.14553 | 3.302638 | 16.00616 | 0.1272748
35.01462 | 51.5906 | 48.3644 | 32.14417 | 3.226199 | 16.09314 | 0.127095
35.02462 | 51.7309 | 48.45025 | 32.1428 | 3.280651 | 16.18053 | 0.126916
35.03462 | 51.7477 | 48.5365 | 32.14142 | 3.2112 | 16.26834 | 0.1267378
35.04462 | 51.8439 | 48.62315 | 32.14003 | 3.220747 | 16.35656 | 0.1265605
35.05462 | 51.9537 | 48.7102 | 32.13863 | 3.243497 | 16.44519 | 0.126384
35.06461 | 51.9742 | 48.79756 | 32.13722 | 3.176636 | 16.53413 | 0.1262085
35.07461 | 52.0828 | 48.8854 | 32.1358 | 3.197397 | 16.62356 | 0.1260336
35.08461 | 52.186 | 48.97363 | 32.13437 | 3.212371 | 16.7134 | 0.1258595
35.09461 | 52.2141 | 49.06224 | 32.13293 | 3.151857 | 16.80362 | 0.1256862
35.10461 | 52.3177 | 49.15124 | 32.13148 | 3.166463 | 16.89424 | 0.1255138
35.1146 | 52.3795 | 49.24052 | 32.13002 | 3.138977 | 16.98516 | 0.1253424
35.1246 | 52.4844 | 49.33027 | 32.12855 | 3.154131 | 17.07655 | 0.1251715
35.1346 | 52.5829 | 49.42039 | 32.12707 | 3.162513 | 17.16832 | 0.1250014
35.1446 | 52.5847 | 49.51087 | 32.12557 | 3.07383 | 17.26046 | 0.1248322
35.1546 | 52.7105 | 49.60171 | 32.12407 | 3.108789 | 17.35298 | 0.1246638
35.1646 | 52.7933 | 49.69291 | 32.12255 | 3.100388 | 17.44586 | 0.1244961
35.17459 | 52.8169 | 49.78438 | 32.12103 | 3.032525 | 17.53902 | 0.1243294
35.18459 | 52.9505 | 49.87627 | 32.11949 | 3.074226 | 17.63262 | 0.1241634
35.19459 | 52.9659 | 49.96851 | 32.11794 | 2.997388 | 17.72657 | 0.1239981
35.20459 | 53.0857 | 50.06109 | 32.11639 | 3.024615 | 17.82087 | 0.1238335
35.21459 | 53.1727 | 50.15399 | 32.11482 | 3.018708 | 17.91551 | 0.1236698
35.22458 | 53.1899 | 50.24711 | 32.11324 | 2.942785 | 18.01037 | 0.1235071
35.23458 | 53.3211 | 50.34066 | 32.11165 | 2.980438 | 18.10567 | 0.1233449
35.24458 | 53.3623 | 50.43452 | 32.11004 | 2.92778 | 18.20129 | 0.1231835
35.25458 | 53.4611 | 50.52868 | 32.10843 | 2.932416 | 18.29723 | 0.1230228
35.26458 | 53.5443 | 50.62315 | 32.1068 | 2.921153 | 18.39348 | 0.122863
35.27458 | 53.5579 | 50.7179 | 32.10517 | 2.840001 | 18.49003 | 0.1227039
35.28457 | 53.705 | 50.81285 | 32.10352 | 2.892154 | 18.58678 | 0.1225457
35.29457 | 53.7401 | 50.90816 | 32.10186 | 2.83194 | 18.68391 | 0.1223882
35.30457 | 53.8242 | 51.00374 | 32.10019 | 2.820457 | 18.78132 | 0.1222314
35.31457 | 53.9222 | 51.09959 | 32.09851 | 2.822611 | 18.87901 | 0.1220753
35.32457 | 53.9418 | 51.19569 | 32.09681 | 2.746114 | 18.97695 | 0.1219201
35.33456 | 54.0864 | 51.29193 | 32.09511 | 2.794474 | 19.07505 | 0.1217657
35.34456 | 54.1225 | 51.38851 | 32.09339 | 2.733993 | 19.1735 | 0.1216119
35.35456 | 54.2028 | 51.48531 | 32.09166 | 2.717489 | 19.27219 | 0.1214589
35.36456 | 54.2941 | 51.58234 | 32.08992 | 2.711764 | 19.37111 | 0.1213066
35.37456 | 54.3297 | 51.67957 | 32.08817 | 2.650132 | 19.47024 | 0.121155
35.38456 | 54.4265 | 51.777 | 32.0864 | 2.6495 | 19.56959 | 0.1210042
35.39455 | 54.4743 | 51.87452 | 32.08463 | 2.599777 | 19.66904 | 0.1208544
35.40455 | 54.5394 | 51.97232 | 32.08284 | 2.567079 | 19.76877 | 0.120705
35.41455 | 54.6044 | 52.07029 | 32.08104 | 2.53411 | 19.86869 | 0.1205564
35.42455 | 54.6448 | 52.16842 | 32.07923 | 2.476384 | 19.96878 | 0.1204086
35.43455 | 54.7416 | 52.26669 | 32.07741 | 2.474912 | 20.06902 | 0.1202615
35.44454 | 54.7902 | 52.365 | 32.07557 | 2.425201 | 20.16931 | 0.1201153
35.45454 | 54.8536 | 52.46353 | 32.07372 | 2.390071 | 20.26984 | 0.1199696
35.46454 | 54.9204 | 52.56217 | 32.07186 | 2.358226 | 20.37049 | 0.1198247
35.47454 | 54.9399 | 52.66092 | 32.06999 | 2.278982 | 20.47125 | 0.1196805
35.48454 | 55.0575 | 52.75975 | 32.06811 | 2.297753 | 20.5721 | 0.119537
35.49454 | 55.0827 | 52.85866 | 32.06621 | 2.224044 | 20.67305 | 0.1193943
35.50453 | 55.1476 | 52.95753 | 32.0643 | 2.190073 | 20.77397 | 0.1192524
35.51453 | 55.2258 | 53.05655 | 32.06238 | 2.169255 | 20.87506 | 0.119111
35.52453 | 55.2221 | 53.1556 | 32.06044 | 2.066501 | 20.97618 | 0.1189704
35.53453 | 55.3194 | 53.25468 | 32.0585 | 2.064725 | 21.07735 | 0.1188306
35.54453 | 55.3651 | 53.35376 | 32.05654 | 2.011343 | 21.17853 | 0.1186914
35.55452 | 55.4325 | 53.45274 | 32.05457 | 1.979762 | 21.27962 | 0.1185531
35.56452 | 55.4804 | 53.55179 | 32.05258 | 1.928608 | 21.38079 | 0.1184153
35.57452 | 55.5095 | 53.65081 | 32.05059 | 1.858687 | 21.48195 | 0.1182782
35.58452 | 55.6079 | 53.74978 | 32.04858 | 1.858116 | 21.58307 | 0.1181419
35.59452 | 55.6184 | 53.84869 | 32.04655 | 1.769714 | 21.68413 | 0.1180062
35.60452 | 55.7074 | 53.94751 | 32.04452 | 1.759892 | 21.78512 | 0.1178713
35.61451 | 55.7335 | 54.04613 | 32.04247 | 1.687367 | 21.88593 | 0.1177372
35.62451 | 55.8107 | 54.14474 | 32.04041 | 1.665958 | 21.98673 | 0.1176036
35.63451 | 55.8663 | 54.24322 | 32.03833 | 1.623081 | 22.08741 | 0.1174708
35.64451 | 55.8688 | 54.34155 | 32.03625 | 1.52725 | 22.18796 | 0.1173386
35.65451 | 55.9537 | 54.43971 | 32.03415 | 1.513988 | 22.28836 | 0.1172071
35.6645 | 55.9847 | 54.5376 | 32.03204 | 1.447098 | 22.38849 | 0.1170765
35.6745 | 56.0355 | 54.63538 | 32.02991 | 1.400116 | 22.48853 | 0.1169464
35.6845 | 56.0983 | 54.73295 | 32.02777 | 1.365352 | 22.58836 | 0.116817
35.6945 | 56.1221 | 54.83028 | 32.02562 | 1.291823 | 22.68797 | 0.1166883
35.7045 | 56.1802 | 54.92735 | 32.02345 | 1.252848 | 22.78734 | 0.1165602
35.7145 | 56.1787 | 55.02415 | 32.02127 | 1.154547 | 22.88645 | 0.1164329
35.72449 | 56.2917 | 55.12057 | 32.01908 | 1.17113 | 22.98518 | 0.1163063
35.73449 | 56.2813 | 55.21677 | 32.01688 | 1.064531 | 23.08371 | 0.1161804
35.74449 | 56.3683 | 55.31264 | 32.01466 | 1.055662 | 23.18192 | 0.116055
35.75449 | 56.4003 | 55.40815 | 32.01243 | 0.9921455 | 23.2798 | 0.1159304
35.76449 | 56.4331 | 55.50331 | 32.01018 | 0.9297944 | 23.37732 | 0.1158064
35.77448 | 56.5184 | 55.59797 | 32.00792 | 0.9204281 | 23.47436 | 0.1156832
35.78448 | 56.496 | 55.69232 | 32.00565 | 0.8036804 | 23.57111 | 0.1155606
35.79448 | 56.5758 | 55.78624 | 32.00337 | 0.7895603 | 23.66744 | 0.1154387
35.80448 | 56.621 | 55.87971 | 32.00107 | 0.7412934 | 23.76332 | 0.1153174
35.81448 | 56.6554 | 55.9727 | 31.99875 | 0.6826993 | 23.85875 | 0.1151968
35.82448 | 56.7074 | 56.0652 | 31.99643 | 0.6421961 | 23.9537 | 0.1150768
35.83447 | 56.7317 | 56.15708 | 31.99409 | 0.5746164 | 24.04804 | 0.1149576
35.84447 | 56.7989 | 56.24853 | 31.99173 | 0.5503677 | 24.14196 | 0.114839
35.85447 | 56.845 | 56.33943 | 31.98936 | 0.5055716 | 24.23534 | 0.114721
35.86447 | 56.884 | 56.42974 | 31.98698 | 0.454258 | 24.32816 | 0.1146037
35.87447 | 56.9104 | 56.51945 | 31.98459 | 0.3909462 | 24.42038 | 0.1144871
35.88446 | 56.9507 | 56.60845 | 31.98218 | 0.3422517 | 24.5119 | 0.1143712
35.89446 | 56.9942 | 56.69689 | 31.97976 | 0.2973094 | 24.60288 | 0.1142558
35.90446 | 57.0163 | 56.78467 | 31.97732 | 0.2316345 | 24.69321 | 0.1141411
35.91446 | 57.0944 | 56.87176 | 31.97487 | 0.222645 | 24.78286 | 0.1140271
35.92446 | 57.0842 | 56.95812 | 31.9724 | 0.1260752 | 24.87181 | 0.1139137
35.93446 | 57.1566 | 57.04376 | 31.96992 | 0.1128387 | 24.96004 | 0.113801
35.94445 | 57.1852 | 57.12856 | 31.96743 | 0.05664261 | 25.04744 | 0.113689
35.95445 | 57.2052 | 57.21266 | 31.96492 | -0.007455369 | 25.13416 | 0.1135776
35.96445 | 57.2487 | 57.29595 | 31.9624 | -0.04724837 | 25.22008 | 0.1134667
35.97445 | 57.2754 | 57.37842 | 31.95986 | -0.1030166 | 25.3052 | 0.1133566
35.98445 | 57.3078 | 57.46004 | 31.95731 | -0.1522363 | 25.38948 | 0.1132471
35.99444 | 57.3245 | 57.54071 | 31.95475 | -0.2162058 | 25.47282 | 0.1131383
36.00444 | 57.3401 | 57.62056 | 31.95217 | -0.2804601 | 25.55536 | 0.1130301
36.01444 | 57.3765 | 57.69949 | 31.94958 | -0.3229949 | 25.63699 | 0.1129225
36.02444 | 57.4148 | 57.77749 | 31.94697 | -0.3626881 | 25.7177 | 0.1128156
36.03444 | 57.4034 | 57.85452 | 31.94435 | -0.4511187 | 25.79746 | 0.1127092
36.04444 | 57.4548 | 57.93057 | 31.94171 | -0.4757664 | 25.87625 | 0.1126036
36.05443 | 57.4631 | 58.00553 | 31.93906 | -0.5424308 | 25.95397 | 0.1124986
36.06443 | 57.4562 | 58.07954 | 31.9364 | -0.6233395 | 26.03075 | 0.1123942
36.07443 | 57.5162 | 58.15249 | 31.93372 | -0.6362933 | 26.10649 | 0.1122904
36.08443 | 57.5075 | 58.22437 | 31.93102 | -0.7168702 | 26.18116 | 0.1121873
36.09443 | 57.5264 | 58.29515 | 31.92831 | -0.7687486 | 26.25475 | 0.1120847
36.10442 | 57.5633 | 58.36474 | 31.92559 | -0.8014433 | 26.32717 | 0.1119829
36.11442 | 57.5486 | 58.43326 | 31.92285 | -0.8846626 | 26.39853 | 0.1118816
36.12442 | 57.5741 | 58.50062 | 31.9201 | -0.9265187 | 26.46874 | 0.111781
36.13442 | 57.5889 | 58.56679 | 31.91733 | -0.9778894 | 26.53778 | 0.111681
36.14442 | 57.6107 | 58.63175 | 31.91455 | -1.021053 | 26.60562 | 0.1115816
36.15442 | 57.6053 | 58.69549 | 31.91175 | -1.09019 | 26.67226 | 0.1114828
36.16441 | 57.6389 | 58.75792 | 31.90894 | -1.119021 | 26.7376 | 0.1113847
36.17441 | 57.6228 | 58.81914 | 31.90611 | -1.196343 | 26.80174 | 0.1112872
36.18441 | 57.6434 | 58.87908 | 31.90327 | -1.235675 | 26.86462 | 0.1111903
36.19441 | 57.6457 | 58.9377 | 31.90041 | -1.292001 | 26.92619 | 0.111094
36.20441 | 57.6743 | 58.995 | 31.89754 | -1.320697 | 26.98646 | 0.1109983
36.2144 | 57.6636 | 59.05089 | 31.89466 | -1.38729 | 27.04533 | 0.1109034
36.2244 | 57.6497 | 59.10547 | 31.89175 | -1.455775 | 27.10291 | 0.1108089
36.2344 | 57.7023 | 59.15867 | 31.88884 | -1.456369 | 27.15912 | 0.1107151
36.2444 | 57.6668 | 59.21046 | 31.8859 | -1.543661 | 27.21394 | 0.1106219
36.2544 | 57.7001 | 59.26084 | 31.88296 | -1.560737 | 27.26735 | 0.1105293
36.2644 | 57.6889 | 59.30977 | 31.87999 | -1.62087 | 27.31934 | 0.1104372
36.27439 | 57.6951 | 59.3572 | 31.87702 | -1.6621 | 27.36984 | 0.110346
36.28439 | 57.7186 | 59.40321 | 31.87403 | -1.684605 | 27.41892 | 0.1102552
36.29439 | 57.7342 | 59.44772 | 31.87102 | -1.713521 | 27.46654 | 0.110165
36.30439 | 57.7059 | 59.49073 | 31.86799 | -1.784832 | 27.51266 | 0.1100754
36.31439 | 57.7456 | 59.53222 | 31.86496 | -1.786624 | 27.55728 | 0.1099865
36.32438 | 57.7329 | 59.57214 | 31.8619 | -1.839244 | 27.60034 | 0.1098982
36.33438 | 57.7542 | 59.61055 | 31.85884 | -1.856351 | 27.64191 | 0.1098105
36.34438 | 57.7544 | 59.6474 | 31.85575 | -1.892998 | 27.68192 | 0.1097233
36.35438 | 57.779 | 59.68267 | 31.85265 | -1.903666 | 27.72038 | 0.1096368
36.36438 | 57.7805 | 59.71635 | 31.84953 | -1.935848 | 27.75726 | 0.1095508
36.37438 | 57.7471 | 59.74843 | 31.8464 | -2.001329 | 27.79256 | 0.1094655
36.38437 | 57.7762 | 59.77886 | 31.84326 | -2.002663 | 27.82622 | 0.1093808
36.39437 | 57.7573 | 59.80771 | 31.8401 | -2.050406 | 27.85831 | 0.1092967
36.40437 | 57.7727 | 59.83492 | 31.83692 | -2.062218 | 27.88878 | 0.1092132
36.41437 | 57.7417 | 59.86049 | 31.83373 | -2.118785 | 27.91763 | 0.1091302
36.42437 | 57.7623 | 59.8844 | 31.83052 | -2.122099 | 27.94483 | 0.1090479
36.43436 | 57.7642 | 59.90663 | 31.8273 | -2.142428 | 27.97036 | 0.1089662
36.44436 | 57.7461 | 59.92721 | 31.82406 | -2.181112 | 27.99427 | 0.108885
36.45436 | 57.7438 | 59.94612 | 31.8208 | -2.202318 | 28.01651 | 0.1088045
36.46436 | 57.7252 | 59.96334 | 31.81753 | -2.238139 | 28.03708 | 0.1087245
36.47436 | 57.7283 | 59.97887 | 31.81424 | -2.250572 | 28.05598 | 0.1086451
36.48436 | 57.7198 | 59.99271 | 31.81094 | -2.272907 | 28.0732 | 0.1085663
36.49435 | 57.6885 | 60.00483 | 31.80763 | -2.316328 | 28.08871 | 0.1084882
36.50435 | 57.6998 | 60.01526 | 31.80429 | -2.315459 | 28.10256 | 0.1084106
36.51435 | 57.6729 | 60.02398 | 31.80094 | -2.351082 | 28.11471 | 0.1083336
36.52435 | 57.6594 | 60.03099 | 31.79757 | -2.371593 | 28.12516 | 0.1082572
36.53435 | 57.6591 | 60.03629 | 31.79419 | -2.377192 | 28.13392 | 0.1081814
36.54434 | 57.6293 | 60.03987 | 31.7908 | -2.41057 | 28.14097 | 0.1081062
36.55434 | 57.6224 | 60.04174 | 31.78738 | -2.419338 | 28.14632 | 0.1080315
36.56434 | 57.5857 | 60.04189 | 31.78396 | -2.456189 | 28.14998 | 0.1079574
36.57434 | 57.5945 | 60.04033 | 31.78051 | -2.445826 | 28.15193 | 0.107884
36.58434 | 57.5591 | 60.03704 | 31.77705 | -2.477945 | 28.15219 | 0.1078111
36.59434 | 57.5435 | 60.03205 | 31.77357 | -2.488554 | 28.15074 | 0.1077388
36.60433 | 57.551 | 60.02536 | 31.77008 | -2.474356 | 28.14761 | 0.1076671
36.61433 | 57.4636 | 60.01695 | 31.76657 | -2.553349 | 28.14278 | 0.107596
36.62433 | 57.4688 | 60.00683 | 31.76304 | -2.538035 | 28.13627 | 0.1075254
36.63433 | 57.43 | 59.99503 | 31.7595 | -2.565026 | 28.12807 | 0.1074554
36.64433 | 57.3817 | 59.98152 | 31.75594 | -2.599819 | 28.11819 | 0.107386
36.65432 | 57.3687 | 59.96634 | 31.75237 | -2.597643 | 28.10665 | 0.1073173
36.66432 | 57.3267 | 59.94947 | 31.74878 | -2.622767 | 28.09343 | 0.1072491
36.67432 | 57.3036 | 59.93092 | 31.74518 | -2.627318 | 28.07856 | 0.1071814
36.68432 | 57.2704 | 59.9107 | 31.74155 | -2.640303 | 28.06204 | 0.1071143
36.69432 | 57.2566 | 59.88883 | 31.73791 | -2.632227 | 28.04386 | 0.1070478
36.70432 | 57.2167 | 59.8653 | 31.73426 | -2.648599 | 28.02406 | 0.1069819
36.71431 | 57.1748 | 59.84016 | 31.73059 | -2.665357 | 28.00265 | 0.1069166
36.72431 | 57.1459 | 59.81336 | 31.7269 | -2.667461 | 27.97961 | 0.1068519
36.73431 | 57.146 | 59.78495 | 31.7232 | -2.638948 | 27.95496 | 0.1067877
36.74431 | 57.0621 | 59.75492 | 31.71948 | -2.692822 | 27.92872 | 0.1067241
36.75431 | 57.058 | 59.7233 | 31.71574 | -2.665304 | 27.9009 | 0.1066611
36.7643 | 57.0286 | 59.69013 | 31.71199 | -2.661527 | 27.87154 | 0.1065987
36.7743 | 56.9868 | 59.65535 | 31.70822 | -2.668551 | 27.84059 | 0.1065368
36.7843 | 56.9769 | 59.61902 | 31.70444 | -2.64212 | 27.80811 | 0.1064755
36.7943 | 56.9281 | 59.58114 | 31.70063 | -2.653041 | 27.77409 | 0.1064148
36.8043 | 56.9269 | 59.54173 | 31.69681 | -2.614833 | 27.73856 | 0.1063546
36.8143 | 56.8579 | 59.50081 | 31.69298 | -2.642914 | 27.70154 | 0.106295
36.82429 | 56.8676 | 59.45843 | 31.68913 | -2.590831 | 27.66307 | 0.1062361
36.83429 | 56.7984 | 59.41453 | 31.68526 | -2.616129 | 27.62309 | 0.1061776
36.84429 | 56.7782 | 59.36916 | 31.68138 | -2.59096 | 27.58166 | 0.1061198
36.85429 | 56.7413 | 59.32234 | 31.67747 | -2.58104 | 27.5388 | 0.1060625
36.86429 | 56.697 | 59.27409 | 31.67356 | -2.577088 | 27.49453 | 0.1060058
36.87428 | 56.6725 | 59.22447 | 31.66962 | -2.55197 | 27.4489 | 0.1059497
36.88428 | 56.6111 | 59.17341 | 31.66567 | -2.562307 | 27.40184 | 0.1058941
36.89428 | 56.5889 | 59.12096 | 31.6617 | -2.532064 | 27.35342 | 0.1058391
36.90428 | 56.5376 | 59.06716 | 31.65772 | -2.529565 | 27.30366 | 0.1057847
36.91428 | 56.5035 | 59.01202 | 31.65372 | -2.508523 | 27.25257 | 0.1057308
36.92428 | 56.47 | 58.95556 | 31.6497 | -2.485561 | 27.20018 | 0.1056775
36.93427 | 56.4079 | 58.89786 | 31.64567 | -2.489956 | 27.14656 | 0.1056249
36.94427 | 56.3899 | 58.83881 | 31.64162 | -2.448914 | 27.09162 | 0.1055727
36.95427 | 56.3231 | 58.77851 | 31.63755 | -2.455413 | 27.03544 | 0.1055211
36.96427 | 56.2951 | 58.71697 | 31.63346 | -2.421869 | 26.97804 | 0.1054701
36.97427 | 56.2425 | 58.65421 | 31.62936 | -2.411709 | 26.91943 | 0.1054197
36.98426 | 56.1913 | 58.59032 | 31.62525 | -2.399024 | 26.85971 | 0.1053699
36.99426 | 56.1657 | 58.52519 | 31.62111 | -2.359491 | 26.79876 | 0.1053206
37.00426 | 56.1246 | 58.45891 | 31.61696 | -2.334305 | 26.73668 | 0.1052718
37.01426 | 56.0511 | 58.39148 | 31.61279 | -2.340385 | 26.67347 | 0.1052237
37.02426 | 55.9979 | 58.32295 | 31.6086 | -2.325054 | 26.60918 | 0.1051761
37.03426 | 55.9729 | 58.25333 | 31.6044 | -2.280435 | 26.54381 | 0.105129
37.04425 | 55.9162 | 58.18273 | 31.60018 | -2.266525 | 26.47746 | 0.1050826
37.05425 | 55.8562 | 58.111 | 31.59595 | -2.254797 | 26.41001 | 0.1050367
37.06425 | 55.8136 | 58.03825 | 31.59169 | -2.224651 | 26.34157 | 0.1049914
37.07425 | 55.7491 | 57.9645 | 31.58742 | -2.215403 | 26.27214 | 0.1049466
37.08425 | 55.7115 | 57.88978 | 31.58313 | -2.178284 | 26.20175 | 0.1049024
37.09424 | 55.637 | 57.81418 | 31.57883 | -2.177182 | 26.13049 | 0.1048589
37.10424 | 55.6078 | 57.73758 | 31.57451 | -2.12978 | 26.05825 | 0.1048158
37.11424 | 55.5449 | 57.66007 | 31.57017 | -2.115171 | 25.98513 | 0.1047733
37.12424 | 55.4913 | 57.58168 | 31.56582 | -2.090377 | 25.91113 | 0.1047314
37.13424 | 55.4438 | 57.50242 | 31.56144 | -2.058624 | 25.83629 | 0.10469
37.14424 | 55.3843 | 57.42233 | 31.55705 | -2.038033 | 25.76063 | 0.1046493
37.15423 | 55.3361 | 57.34151 | 31.55265 | -2.005405 | 25.68425 | 0.1046091
37.16423 | 55.2571 | 57.25981 | 31.54823 | -2.002708 | 25.60701 | 0.1045694
37.17423 | 55.2301 | 57.17734 | 31.54379 | -1.94724 | 25.52902 | 0.1045303
37.18423 | 55.1525 | 57.09413 | 31.53933 | -1.941629 | 25.45031 | 0.1044918
37.19423 | 55.0879 | 57.01019 | 31.53485 | -1.922295 | 25.37089 | 0.1044538
37.20422 | 55.0304 | 56.92564 | 31.53036 | -1.895239 | 25.29086 | 0.1044165
37.21422 | 54.9838 | 56.84033 | 31.52585 | -1.856526 | 25.21009 | 0.1043797
37.22422 | 54.9147 | 56.75436 | 31.52133 | -1.83966 | 25.12869 | 0.1043434
37.23422 | 54.8691 | 56.66776 | 31.51678 | -1.798659 | 25.04667 | 0.1043077
37.24422 | 54.7976 | 56.58055 | 31.51222 | -1.782948 | 24.96405 | 0.1042726
37.25422 | 54.7714 | 56.49275 | 31.50764 | -1.721346 | 24.88086 | 0.104238
37.26421 | 54.6844 | 56.40447 | 31.50305 | -1.720068 | 24.79721 | 0.1042041
37.27421 | 54.6257 | 56.31556 | 31.49844 | -1.689859 | 24.71295 | 0.1041707
37.28421 | 54.544 | 56.22613 | 31.49381 | -1.682126 | 24.62818 | 0.1041378
37.29421 | 54.5009 | 56.13619 | 31.48916 | -1.635292 | 24.54292 | 0.1041055
37.30421 | 54.4146 | 56.04578 | 31.4845 | -1.631181 | 24.45721 | 0.1040738
37.3142 | 54.364 | 55.955 | 31.47982 | -1.590999 | 24.37113 | 0.1040427
37.3242 | 54.3194 | 55.86369 | 31.47512 | -1.544292 | 24.28456 | 0.1040121
37.3342 | 54.2315 | 55.77197 | 31.47041 | -1.540468 | 24.19758 | 0.1039821
37.3442 | 54.1807 | 55.67985 | 31.46567 | -1.499147 | 24.11022 | 0.1039527
37.3542 | 54.1145 | 55.58735 | 31.46092 | -1.472854 | 24.02251 | 0.1039238
37.3642 | 54.0729 | 55.49451 | 31.45615 | -1.421605 | 23.93446 | 0.1038955
37.37419 | 54.0126 | 55.40141 | 31.45137 | -1.388812 | 23.84617 | 0.1038678
37.38419 | 53.9475 | 55.30791 | 31.44657 | -1.360413 | 23.7575 | 0.1038406
37.39419 | 53.8567 | 55.21412 | 31.44175 | -1.357421 | 23.66856 | 0.103814
37.40419 | 53.7982 | 55.12005 | 31.43691 | -1.32185 | 23.57935 | 0.103788
37.41419 | 53.7364 | 55.02572 | 31.43206 | -1.289321 | 23.4899 | 0.1037625
37.42418 | 53.6769 | 54.93125 | 31.42719 | -1.254348 | 23.40032 | 0.1037376
37.43418 | 53.5978 | 54.83646 | 31.4223 | -1.238662 | 23.31045 | 0.1037133
37.44418 | 53.563 | 54.74148 | 31.41739 | -1.178477 | 23.22039 | 0.1036895
37.45418 | 53.471 | 54.64631 | 31.41247 | -1.175307 | 23.13017 | 0.1036663
37.46418 | 53.4252 | 54.55097 | 31.40753 | -1.12577 | 23.0398 | 0.1036437
37.47418 | 53.3153 | 54.45548 | 31.40257 | -1.140185 | 22.9493 | 0.1036217
37.48417 | 53.2882 | 54.35996 | 31.3976 | -1.071762 | 22.85877 | 0.1036002
37.49417 | 53.2055 | 54.26423 | 31.3926 | -1.058734 | 22.76805 | 0.1035794
37.50417 | 53.1489 | 54.16841 | 31.38759 | -1.019509 | 22.67726 | 0.103559
37.51417 | 53.0405 | 54.0725 | 31.38256 | -1.032002 | 22.5864 | 0.1035393
37.52417 | 52.9805 | 53.97653 | 31.37751 | -0.9960306 | 22.4955 | 0.1035201
37.53416 | 52.9085 | 53.88062 | 31.37245 | -0.9721204 | 22.40466 | 0.1035015
37.54416 | 52.8289 | 53.78457 | 31.36737 | -0.9556661 | 22.31371 | 0.1034835
37.55416 | 52.7484 | 53.6885 | 31.36227 | -0.9400966 | 22.22276 | 0.103466
37.56416 | 52.6738 | 53.59242 | 31.35716 | -0.9186229 | 22.13182 | 0.1034491
37.57416 | 52.6005 | 53.49636 | 31.35202 | -0.8958605 | 22.0409 | 0.1034328
37.58416 | 52.5121 | 53.40033 | 31.34687 | -0.8882253 | 21.95004 | 0.1034171
37.59415 | 52.4363 | 53.30442 | 31.34171 | -0.8681243 | 21.85931 | 0.1034019
37.60415 | 52.3546 | 53.20849 | 31.33652 | -0.8538865 | 21.76858 | 0.1033874
37.61415 | 52.3068 | 53.11261 | 31.33132 | -0.805813 | 21.67792 | 0.1033733
37.62415 | 52.2274 | 53.01682 | 31.3261 | -0.7894217 | 21.58737 | 0.1033599
37.63415 | 52.1245 | 52.92113 | 31.32086 | -0.7966267 | 21.49692 | 0.1033471
37.64414 | 52.0676 | 52.82564 | 31.31561 | -0.7580414 | 21.4067 | 0.1033348
37.65414 | 51.9802 | 52.73017 | 31.31033 | -0.7499742 | 21.31652 | 0.1033231
37.66414 | 51.9221 | 52.63484 | 31.30504 | -0.7127366 | 21.22648 | 0.103312
37.67414 | 51.8363 | 52.53965 | 31.29973 | -0.7033457 | 21.13661 | 0.1033015
37.68414 | 51.7537 | 52.44461 | 31.2944 | -0.6909112 | 21.04692 | 0.1032915
37.69414 | 51.6964 | 52.34974 | 31.28906 | -0.6533425 | 20.9574 | 0.1032821
37.70413 | 51.5853 | 52.25515 | 31.2837 | -0.6698462 | 20.86817 | 0.1032733
37.71413 | 51.5438 | 52.16064 | 31.27832 | -0.6168443 | 20.77906 | 0.1032651
37.72413 | 51.4515 | 52.06634 | 31.27293 | -0.6148433 | 20.69016 | 0.1032575
37.73413 | 51.4075 | 51.97225 | 31.26751 | -0.5647539 | 20.60149 | 0.1032504
37.74413 | 51.3161 | 51.87838 | 31.26208 | -0.5622843 | 20.51306 | 0.103244
37.75412 | 51.238 | 51.78484 | 31.25664 | -0.5468391 | 20.42497 | 0.1032381
37.76412 | 51.1835 | 51.69144 | 31.25117 | -0.5079389 | 20.33704 | 0.1032328
37.77412 | 51.0987 | 51.59829 | 31.24568 | -0.4995888 | 20.24938 | 0.1032281
37.78412 | 51.0207 | 51.5054 | 31.24018 | -0.4846978 | 20.16199 | 0.103224
37.79412 | 50.9328 | 51.41277 | 31.23466 | -0.4799739 | 20.07489 | 0.1032204
37.80412 | 50.8651 | 51.32043 | 31.22912 | -0.4553251 | 19.98809 | 0.1032175
37.81411 | 50.7883 | 51.22845 | 31.22357 | -0.440153 | 19.90167 | 0.1032152
37.82411 | 50.7339 | 51.13668 | 31.218 | -0.4027778 | 19.81547 | 0.1032134
37.83411 | 50.6527 | 51.04521 | 31.21241 | -0.3925073 | 19.72959 | 0.1032122
37.84411 | 50.5924 | 50.95404 | 31.2068 | -0.3616431 | 19.64403 | 0.1032116
37.85411 | 50.4958 | 50.8632 | 31.20117 | -0.3673951 | 19.55881 | 0.1032116
37.8641 | 50.4522 | 50.77276 | 31.19554 | -0.3205577 | 19.47401 | 0.1032122
37.8741 | 50.3434 | 50.68256 | 31.18987 | -0.3391606 | 19.38947 | 0.1032134
37.8841 | 50.2926 | 50.5927 | 31.1842 | -0.3001004 | 19.30529 | 0.1032152
37.8941 | 50.1865 | 50.50318 | 31.1785 | -0.3166807 | 19.22146 | 0.1032175
37.9041 | 50.1191 | 50.41401 | 31.17279 | -0.2949114 | 19.13801 | 0.1032205
37.9141 | 50.0472 | 50.3252 | 31.16705 | -0.2779989 | 19.05492 | 0.103224
37.92409 | 49.9717 | 50.23683 | 31.16131 | -0.2651301 | 18.97229 | 0.1032282
37.93409 | 49.8796 | 50.14875 | 31.15554 | -0.2691464 | 18.88997 | 0.103233
37.94409 | 49.8137 | 50.06103 | 31.14976 | -0.2473327 | 18.80804 | 0.1032383
37.95409 | 49.7343 | 49.9737 | 31.14396 | -0.2393971 | 18.7265 | 0.1032442
37.96409 | 49.6469 | 49.88674 | 31.13814 | -0.2398443 | 18.64536 | 0.1032508
37.97408 | 49.5784 | 49.80026 | 31.1323 | -0.2218597 | 18.5647 | 0.1032579
37.98408 | 49.486 | 49.71409 | 31.12645 | -0.2280905 | 18.48438 | 0.1032657
37.99408 | 49.4332 | 49.62831 | 31.12058 | -0.1951116 | 18.40446 | 0.103274
38.00408 | 49.3052 | 49.54294 | 31.11469 | -0.2377381 | 18.32497 | 0.103283
38.01408 | 49.2642 | 49.45797 | 31.10878 | -0.1937657 | 18.24589 | 0.1032926
38.02408 | 49.1654 | 49.37341 | 31.10285 | -0.2080099 | 18.16725 | 0.1033028
38.03407 | 49.089 | 49.28935 | 31.09692 | -0.200345 | 18.08912 | 0.1033135
38.04407 | 49.0275 | 49.20561 | 31.09095 | -0.1781146 | 18.01134 | 0.1033249
38.05407 | 48.9141 | 49.12231 | 31.08498 | -0.2082073 | 17.93399 | 0.1033369
38.06407 | 48.8811 | 49.03942 | 31.07898 | -0.1583215 | 17.85709 | 0.1033495
38.07407 | 48.7168 | 48.95697 | 31.07297 | -0.240166 | 17.78064 | 0.1033627
38.08406 | 48.7045 | 48.87502 | 31.06694 | -0.1705201 | 17.7047 | 0.1033765
38.09406 | 48.616 | 48.79343 | 31.06089 | -0.1774275 | 17.62915 | 0.1033909
38.10406 | 48.5103 | 48.71227 | 31.05482 | -0.2019686 | 17.55404 | 0.103406
38.11406 | 48.4571 | 48.63155 | 31.04874 | -0.174451 | 17.47939 | 0.1034217
38.12406 | 48.3519 | 48.55128 | 31.04264 | -0.199376 | 17.4052 | 0.1034379
38.13405 | 48.2772 | 48.47153 | 31.03652 | -0.1943338 | 17.33155 | 0.1034548
38.14405 | 48.1742 | 48.39215 | 31.03039 | -0.2179468 | 17.25829 | 0.1034723
38.15405 | 48.1128 | 48.31321 | 31.02423 | -0.2004069 | 17.18548 | 0.1034905
38.16405 | 48.0491 | 48.23472 | 31.01806 | -0.1856175 | 17.11315 | 0.1035092
38.17405 | 47.9222 | 48.15668 | 31.01187 | -0.2344799 | 17.04128 | 0.1035286
38.18405 | 47.876 | 48.0791 | 31.00566 | -0.2031015 | 16.96989 | 0.1035486
38.19404 | 47.7945 | 48.00205 | 30.99944 | -0.2075479 | 16.89904 | 0.1035692
38.20404 | 47.7351 | 47.92538 | 30.9932 | -0.1902762 | 16.82859 | 0.1035904
38.21404 | 47.6176 | 47.84916 | 30.98694 | -0.2315634 | 16.75861 | 0.1036123
38.22404 | 47.5786 | 47.77341 | 30.98066 | -0.194808 | 16.68911 | 0.1036348
38.23404 | 47.5068 | 47.69811 | 30.97436 | -0.1913128 | 16.62009 | 0.1036579
38.24403 | 47.4228 | 47.62335 | 30.96806 | -0.2005542 | 16.55161 | 0.1036817
38.25403 | 47.3638 | 47.54898 | 30.96173 | -0.1851842 | 16.48355 | 0.1037061
38.26403 | 47.2926 | 47.47508 | 30.95538 | -0.1824756 | 16.41597 | 0.1037311
38.27403 | 47.2065 | 47.40163 | 30.94901 | -0.1951338 | 16.34886 | 0.1037567
38.28403 | 47.1432 | 47.32865 | 30.94263 | -0.1854549 | 16.28224 | 0.103783
38.29403 | 47.0854 | 47.25614 | 30.93623 | -0.1707441 | 16.21611 | 0.1038099
38.30402 | 47.0249 | 47.18417 | 30.92982 | -0.1592689 | 16.15052 | 0.1038375
38.31402 | 46.9438 | 47.11259 | 30.92338 | -0.1687876 | 16.08534 | 0.1038657
38.32402 | 46.8728 | 47.04148 | 30.91692 | -0.1686752 | 16.02066 | 0.1038945
38.33402 | 46.7951 | 46.97083 | 30.91045 | -0.1757292 | 15.95645 | 0.103924
38.34402 | 46.744 | 46.90065 | 30.90396 | -0.1566494 | 15.89273 | 0.1039541
38.35401 | 46.6405 | 46.83101 | 30.89746 | -0.1905069 | 15.82956 | 0.1039848
38.36401 | 46.5901 | 46.76176 | 30.89094 | -0.1716621 | 15.76681 | 0.1040163
38.37401 | 46.5136 | 46.69299 | 30.8844 | -0.179385 | 15.70454 | 0.1040483
38.38401 | 46.4549 | 46.62468 | 30.87784 | -0.1697753 | 15.64276 | 0.104081
38.39401 | 46.3584 | 46.55683 | 30.87126 | -0.1984312 | 15.58145 | 0.1041144
38.40401 | 46.2993 | 46.48946 | 30.86467 | -0.1901554 | 15.52064 | 0.1041484
38.414 | 46.2069 | 46.42261 | 30.85806 | -0.2157117 | 15.46037 | 0.104183
38.424 | 46.1863 | 46.35617 | 30.85143 | -0.1698679 | 15.40052 | 0.1042183
38.434 | 46.0425 | 46.29019 | 30.84479 | -0.2476901 | 15.34115 | 0.1042543
38.444 | 46.0192 | 46.22468 | 30.83812 | -0.2054774 | 15.28226 | 0.1042909
38.454 | 45.928 | 46.15963 | 30.83144 | -0.2316301 | 15.22386 | 0.1043282
38.46399 | 45.8668 | 46.09511 | 30.82475 | -0.2283083 | 15.16599 | 0.1043661
38.47399 | 45.8017 | 46.03098 | 30.81803 | -0.2292844 | 15.10855 | 0.1044047
38.48399 | 45.7013 | 45.96733 | 30.8113 | -0.2660276 | 15.05159 | 0.104444
38.49399 | 45.6698 | 45.90413 | 30.80455 | -0.2343319 | 14.9951 | 0.104484
38.50399 | 45.565 | 45.8414 | 30.79778 | -0.276399 | 14.9391 | 0.1045246
38.51399 | 45.4978 | 45.77912 | 30.79099 | -0.2813222 | 14.88357 | 0.1045658
38.52398 | 45.4377 | 45.71737 | 30.78419 | -0.2796684 | 14.82857 | 0.1046078
38.53398 | 45.3326 | 45.65601 | 30.77737 | -0.3234122 | 14.77399 | 0.1046504
38.54398 | 45.3251 | 45.59511 | 30.77053 | -0.2700126 | 14.71988 | 0.1046937
38.55398 | 45.2334 | 45.53467 | 30.76368 | -0.3012704 | 14.66625 | 0.1047376
38.56398 | 45.1491 | 45.47469 | 30.7568 | -0.3255864 | 14.6131 | 0.1047823
38.57397 | 45.1054 | 45.41521 | 30.74992 | -0.3098137 | 14.56047 | 0.1048276
38.58397 | 45.0332 | 45.35614 | 30.74301 | -0.3229353 | 14.50825 | 0.1048736
38.59397 | 44.992 | 45.29751 | 30.73609 | -0.3055089 | 14.4565 | 0.1049202
38.60397 | 44.8895 | 45.23934 | 30.72914 | -0.3498357 | 14.40522 | 0.1049676
38.61397 | 44.8372 | 45.18161 | 30.72218 | -0.3444117 | 14.35441 | 0.1050157
38.62397 | 44.8131 | 45.12434 | 30.71521 | -0.3112357 | 14.30407 | 0.1050644
38.63396 | 44.7382 | 45.06757 | 30.70822 | -0.329374 | 14.25424 | 0.1051138
38.64396 | 44.6983 | 45.01119 | 30.70121 | -0.3128927 | 14.20482 | 0.1051639
38.65396 | 44.6302 | 44.95526 | 30.69418 | -0.3250573 | 14.15587 | 0.1052147
38.66396 | 44.5511 | 44.89977 | 30.68713 | -0.3486656 | 14.10737 | 0.1052662
38.67396 | 44.5472 | 44.84472 | 30.68006 | -0.2975167 | 14.05933 | 0.1053185
38.68395 | 44.4444 | 44.79016 | 30.67299 | -0.3457609 | 14.0118 | 0.1053713
38.69395 | 44.3868 | 44.73599 | 30.66589 | -0.3491922 | 13.96468 | 0.1054249
38.70395 | 44.3562 | 44.68226 | 30.65877 | -0.3260619 | 13.91801 | 0.1054792
38.71395 | 44.2755 | 44.62897 | 30.65164 | -0.3534694 | 13.87179 | 0.1055342
38.72395 | 44.2792 | 44.57611 | 30.64449 | -0.296911 | 13.82603 | 0.10559
38.73395 | 44.1868 | 44.52369 | 30.63732 | -0.3368884 | 13.78072 | 0.1056464
38.74394 | 44.1094 | 44.47175 | 30.63014 | -0.3623496 | 13.7359 | 0.1057035
38.75394 | 44.0936 | 44.42019 | 30.62294 | -0.326589 | 13.69149 | 0.1057613
38.76394 | 43.9664 | 44.36906 | 30.61572 | -0.4026603 | 13.64752 | 0.1058199
38.77394 | 43.9804 | 44.31836 | 30.60849 | -0.3379597 | 13.60399 | 0.1058792
38.78394 | 43.8763 | 44.26809 | 30.60123 | -0.3917855 | 13.56091 | 0.1059392
38.79393 | 43.8283 | 44.21829 | 30.59397 | -0.38999 | 13.51832 | 0.1059999
38.80393 | 43.7756 | 44.16887 | 30.58668 | -0.3932654 | 13.47612 | 0.1060613
38.81393 | 43.7309 | 44.11986 | 30.57937 | -0.3889619 | 13.43436 | 0.1061235
38.82393 | 43.6563 | 44.07128 | 30.57205 | -0.4149806 | 13.39304 | 0.1061864
38.83393 | 43.6328 | 44.02312 | 30.56471 | -0.3903185 | 13.35216 | 0.1062501
38.84393 | 43.5212 | 43.97537 | 30.55736 | -0.4541735 | 13.3117 | 0.1063144
38.85392 | 43.4753 | 43.92809 | 30.54999 | -0.4527913 | 13.27172 | 0.1063795
38.86392 | 43.4052 | 43.88118 | 30.5426 | -0.4759779 | 13.23213 | 0.1064453
38.87392 | 43.343 | 43.83468 | 30.53519 | -0.4916763 | 13.19297 | 0.1065119
38.88392 | 43.327 | 43.78859 | 30.52776 | -0.4615874 | 13.15424 | 0.1065792
38.89392 | 43.2192 | 43.74291 | 30.52032 | -0.5237097 | 13.11594 | 0.1066472
38.90391 | 43.1856 | 43.69768 | 30.51287 | -0.5120819 | 13.07809 | 0.106716
38.91391 | 43.1035 | 43.65282 | 30.50539 | -0.549319 | 13.04064 | 0.1067855
38.92391 | 43.0406 | 43.60836 | 30.4979 | -0.567761 | 13.0036 | 0.1068558
38.93391 | 43.022 | 43.56431 | 30.49039 | -0.5423068 | 12.96699 | 0.1069269
38.94391 | 42.9256 | 43.52065 | 30.48286 | -0.5950538 | 12.93079 | 0.1069987
38.95391 | 42.8893 | 43.4774 | 30.47532 | -0.5881037 | 12.89501 | 0.1070713
38.9639 | 42.7977 | 43.43459 | 30.46777 | -0.6368922 | 12.85968 | 0.1071446
38.9739 | 42.7763 | 43.39214 | 30.46019 | -0.6158374 | 12.82473 | 0.1072187
38.9839 | 42.6755 | 43.35008 | 30.45259 | -0.6745789 | 12.79019 | 0.1072935
38.9939 | 42.6448 | 43.30842 | 30.44498 | -0.6636162 | 12.75607 | 0.1073691
39.0039 | 42.5846 | 43.26714 | 30.43735 | -0.6825438 | 12.72235 | 0.1074455
39.01389 | 42.5219 | 43.2263 | 30.42971 | -0.7044043 | 12.68907 | 0.1075226
39.02389 | 42.4819 | 43.18581 | 30.42205 | -0.7039144 | 12.65616 | 0.1076006
39.03389 | 42.3984 | 43.14571 | 30.41437 | -0.7473132 | 12.62366 | 0.1076793
39.04389 | 42.3425 | 43.106 | 30.40668 | -0.7634992 | 12.59156 | 0.1077588
39.05389 | 42.2893 | 43.06667 | 30.39896 | -0.7773703 | 12.55987 | 0.1078391
39.06389 | 42.244 | 43.02773 | 30.39123 | -0.7837256 | 12.52857 | 0.1079201
39.07388 | 42.18 | 42.9892 | 30.38349 | -0.8092001 | 12.4977 | 0.1080019
39.08388 | 42.1022 | 42.95102 | 30.37573 | -0.8488185 | 12.4672 | 0.1080845
39.09388 | 42.0823 | 42.91322 | 30.36795 | -0.8309161 | 12.4371 | 0.108168
39.10388 | 42.0213 | 42.87579 | 30.36015 | -0.8544913 | 12.40739 | 0.1082522
39.11388 | 41.9692 | 42.83874 | 30.35234 | -0.869543 | 12.37807 | 0.1083373
39.12387 | 41.9229 | 42.8021 | 30.34452 | -0.8792041 | 12.34916 | 0.108423
39.13387 | 41.8818 | 42.7658 | 30.33667 | -0.8840048 | 12.32062 | 0.1085097
39.14387 | 41.8452 | 42.72988 | 30.32881 | -0.8846776 | 12.29247 | 0.1085971
39.15387 | 41.7662 | 42.69432 | 30.32093 | -0.9281212 | 12.26471 | 0.1086854
39.16387 | 41.7242 | 42.65913 | 30.31303 | -0.9349333 | 12.23733 | 0.1087745
39.17387 | 41.694 | 42.62432 | 30.30511 | -0.9303157 | 12.21034 | 0.1088644
39.18386 | 41.708 | 42.5899 | 30.29719 | -0.8818952 | 12.18375 | 0.108955
39.19386 | 41.6127 | 42.55581 | 30.28925 | -0.9431083 | 12.15752 | 0.1090465
39.20386 | 41.6016 | 42.52208 | 30.28128 | -0.9204836 | 12.13166 | 0.1091389
39.21386 | 41.5581 | 42.48872 | 30.2733 | -0.930622 | 12.10619 | 0.109232
39.22386 | 41.5017 | 42.45572 | 30.2653 | -0.954021 | 12.08109 | 0.109326
39.23385 | 41.4392 | 42.42311 | 30.2573 | -0.9839116 | 12.05639 | 0.1094208
39.24385 | 41.4251 | 42.39083 | 30.24927 | -0.9657281 | 12.03204 | 0.1095165
39.25385 | 41.3648 | 42.3589 | 30.24122 | -0.9941012 | 12.00807 | 0.109613
39.26385 | 41.3398 | 42.32733 | 30.23316 | -0.9875312 | 11.98446 | 0.1097104
39.27385 | 41.3194 | 42.29611 | 30.22508 | -0.9767144 | 11.96122 | 0.1098086
39.28385 | 41.2652 | 42.26525 | 30.21699 | -1.000051 | 11.93836 | 0.1099077
39.29384 | 41.2335 | 42.23477 | 30.20888 | -1.001274 | 11.91589 | 0.1100075
39.30384 | 41.1665 | 42.20461 | 30.20075 | -1.03811 | 11.89375 | 0.1101083
39.31384 | 41.118 | 42.1748 | 30.19261 | -1.056804 | 11.87199 | 0.1102099
39.32384 | 41.0935 | 42.14534 | 30.18445 | -1.05184 | 11.85058 | 0.1103124
39.33384 | 41.025 | 42.11622 | 30.17627 | -1.091222 | 11.82954 | 0.1104157
39.34383 | 41.0171 | 42.08748 | 30.16808 | -1.070378 | 11.80888 | 0.1105199
39.35383 | 40.9661 | 42.05905 | 30.15987 | -1.09295 | 11.78855 | 0.110625
39.36383 | 40.9479 | 42.03096 | 30.15165 | -1.083064 | 11.76859 | 0.1107309
39.37383 | 40.8935 | 42.00322 | 30.1434 | -1.109721 | 11.74898 | 0.1108378
39.38383 | 40.8427 | 41.97582 | 30.13514 | -1.133118 | 11.72973 | 0.1109455
39.39383 | 40.8303 | 41.94875 | 30.12687 | -1.118455 | 11.71083 | 0.1110541
39.40382 | 40.7652 | 41.92206 | 30.11858 | -1.156855 | 11.69231 | 0.1111635
39.41382 | 40.7475 | 41.89567 | 30.11028 | -1.148168 | 11.67412 | 0.1112739
39.42382 | 40.696 | 41.86962 | 30.10195 | -1.173616 | 11.65628 | 0.1113852
39.43382 | 40.6733 | 41.8439 | 30.09361 | -1.170599 | 11.63879 | 0.1114974
39.44382 | 40.6517 | 41.81852 | 30.08526 | -1.166816 | 11.62165 | 0.1116105
39.45381 | 40.6137 | 41.79349 | 30.07689 | -1.179791 | 11.60488 | 0.1117244
39.46381 | 40.5823 | 41.76877 | 30.0685 | -1.186472 | 11.58843 | 0.1118393
39.47381 | 40.5398 | 41.74438 | 30.0601 | -1.204585 | 11.57233 | 0.1119552
39.48381 | 40.5121 | 41.72033 | 30.05168 | -1.208227 | 11.55658 | 0.1120719
39.49381 | 40.4738 | 41.6966 | 30.04324 | -1.222797 | 11.54117 | 0.1121896
39.50381 | 40.4472 | 41.6732 | 30.03479 | -1.225995 | 11.5261 | 0.1123082
39.5138 | 40.4353 | 41.65014 | 30.02633 | -1.214842 | 11.51139 | 0.1124276
39.5238 | 40.3647 | 41.62739 | 30.01784 | -1.262692 | 11.497 | 0.112548
39.5338 | 40.3394 | 41.60497 | 30.00934 | -1.265566 | 11.48296 | 0.1126694
39.5438 | 40.331 | 41.58286 | 30.00082 | -1.251864 | 11.46925 | 0.1127917
39.5538 | 40.2927 | 41.56109 | 29.99229 | -1.268386 | 11.45588 | 0.112915
39.56379 | 40.2417 | 41.53965 | 29.98375 | -1.297949 | 11.44286 | 0.1130391
39.57379 | 40.2102 | 41.51851 | 29.97519 | -1.308312 | 11.43016 | 0.1131642
39.58379 | 40.1769 | 41.49769 | 29.9666 | -1.320795 | 11.4178 | 0.1132904
39.59379 | 40.1666 | 41.4772 | 29.95801 | -1.310596 | 11.40577 | 0.1134174
39.60379 | 40.125 | 41.45702 | 29.9494 | -1.332017 | 11.39408 | 0.1135455
39.61379 | 40.1012 | 41.43715 | 29.94077 | -1.335954 | 11.38271 | 0.1136745
39.62378 | 40.1001 | 41.41762 | 29.93213 | -1.317522 | 11.37168 | 0.1138043
39.63378 | 40.0787 | 41.39839 | 29.92347 | -1.319693 | 11.36098 | 0.1139353
39.64378 | 40.0377 | 41.37948 | 29.9148 | -1.341777 | 11.35061 | 0.1140672
39.65378 | 40.0132 | 41.36087 | 29.90611 | -1.347675 | 11.34057 | 0.1142001
39.66378 | 39.9776 | 41.34258 | 29.8974 | -1.364984 | 11.33085 | 0.114334
39.67377 | 40.0063 | 41.32462 | 29.88869 | -1.318321 | 11.32147 | 0.1144688
39.68377 | 39.9286 | 41.30695 | 29.87995 | -1.378354 | 11.3124 | 0.1146047
39.69377 | 39.9368 | 41.2896 | 29.8712 | -1.352798 | 11.30366 | 0.1147416
39.70377 | 39.9173 | 41.27255 | 29.86243 | -1.355253 | 11.29525 | 0.1148794
39.71377 | 39.8966 | 41.25582 | 29.85364 | -1.359215 | 11.28716 | 0.1150183
39.72377 | 39.863 | 41.23939 | 29.84484 | -1.376387 | 11.27939 | 0.1151583
39.73376 | 39.8427 | 41.22328 | 29.83603 | -1.380582 | 11.27195 | 0.115299
39.74376 | 39.8126 | 41.20747 | 29.8272 | -1.394867 | 11.26482 | 0.115441
39.75376 | 39.8276 | 41.19196 | 29.81836 | -1.364359 | 11.25802 | 0.115584
39.76376 | 39.791 | 41.17676 | 29.80949 | -1.385757 | 11.25154 | 0.115728
39.77376 | 39.7768 | 41.16186 | 29.80062 | -1.385059 | 11.24537 | 0.115873
39.78375 | 39.7768 | 41.14728 | 29.79173 | -1.370484 | 11.23953 | 0.1160189
39.79375 | 39.7489 | 41.13299 | 29.78282 | -1.384094 | 11.234 | 0.1161661
39.80375 | 39.699 | 41.11901 | 29.7739 | -1.420006 | 11.22879 | 0.1163142
39.81375 | 39.7233 | 41.10532 | 29.76496 | -1.382021 | 11.2239 | 0.1164635
39.82375 | 39.695 | 41.09194 | 29.756 | -1.396937 | 11.21932 | 0.1166137
39.83375 | 39.6913 | 41.07885 | 29.74703 | -1.387555 | 11.21505 | 0.1167651
39.84374 | 39.6797 | 41.06608 | 29.73806 | -1.386385 | 11.21111 | 0.1169173
39.85374 | 39.6306 | 41.0536 | 29.72906 | -1.423001 | 11.20747 | 0.1170708
39.86374 | 39.6716 | 41.04142 | 29.72004 | -1.369816 | 11.20415 | 0.1172254
39.87374 | 39.6209 | 41.02953 | 29.71101 | -1.408632 | 11.20114 | 0.117381
39.88374 | 39.6178 | 41.01794 | 29.70197 | -1.400145 | 11.19844 | 0.1175377
39.89373 | 39.6204 | 41.00667 | 29.69291 | -1.386265 | 11.19606 | 0.1176954
39.90373 | 39.6155 | 40.99567 | 29.68384 | -1.380172 | 11.19398 | 0.1178543
39.91373 | 39.5911 | 40.98497 | 29.67475 | -1.393875 | 11.19222 | 0.1180143
39.92373 | 39.5821 | 40.97457 | 29.66564 | -1.392474 | 11.19076 | 0.1181754
39.93373 | 39.5627 | 40.96447 | 29.65652 | -1.401768 | 11.18961 | 0.1183376
39.94373 | 39.5833 | 40.95466 | 29.64738 | -1.371357 | 11.18878 | 0.118501
39.95372 | 39.5387 | 40.94515 | 29.63824 | -1.406452 | 11.18825 | 0.1186653
39.96372 | 39.5777 | 40.93593 | 29.62907 | -1.358228 | 11.18803 | 0.1188309
39.97372 | 39.5631 | 40.927 | 29.61989 | -1.363899 | 11.18811 | 0.1189976
39.98372 | 39.527 | 40.91836 | 29.61069 | -1.391362 | 11.1885 | 0.1191654
39.99372 | 39.5371 | 40.91002 | 29.60148 | -1.372916 | 11.1892 | 0.1193344
40.00371 | 39.5324 | 40.90197 | 29.59226 | -1.369571 | 11.1902 | 0.1195044
40.01371 | 39.5214 | 40.89421 | 29.58302 | -1.37281 | 11.19151 | 0.1196757
40.02371 | 39.557 | 40.88674 | 29.57377 | -1.329739 | 11.19312 | 0.1198482
40.03371 | 39.5188 | 40.87956 | 29.5645 | -1.360759 | 11.19504 | 0.1200218
40.04371 | 39.5421 | 40.87267 | 29.55521 | -1.330569 | 11.19726 | 0.1201965
40.05371 | 39.5072 | 40.86607 | 29.54591 | -1.358868 | 11.19979 | 0.1203725
40.0637 | 39.5454 | 40.85976 | 29.5366 | -1.314363 | 11.20261 | 0.1205494
40.0737 | 39.5179 | 40.85374 | 29.52727 | -1.335841 | 11.20574 | 0.1207278
40.0837 | 39.5146 | 40.84801 | 29.51793 | -1.333406 | 11.20917 | 0.1209073
40.0937 | 39.5275 | 40.84256 | 29.50857 | -1.31506 | 11.2129 | 0.121088
40.1037 | 39.5176 | 40.8374 | 29.4992 | -1.319802 | 11.21694 | 0.1212699
40.11369 | 39.5515 | 40.83253 | 29.48982 | -1.281033 | 11.22126 | 0.1214528
40.12369 | 39.5276 | 40.82795 | 29.48042 | -1.30035 | 11.2259 | 0.1216371
40.13369 | 39.5416 | 40.82365 | 29.471 | -1.282052 | 11.23083 | 0.1218226
40.14369 | 39.5248 | 40.81964 | 29.46157 | -1.29484 | 11.23606 | 0.1220094
40.15369 | 39.5195 | 40.81591 | 29.45212 | -1.296414 | 11.2416 | 0.1221974
40.16369 | 39.5226 | 40.81247 | 29.44266 | -1.289872 | 11.24743 | 0.1223866
40.17368 | 39.5126 | 40.80932 | 29.43319 | -1.296718 | 11.25355 | 0.1225769
40.18368 | 39.5527 | 40.80645 | 29.4237 | -1.253746 | 11.25997 | 0.1227686
40.19368 | 39.501 | 40.80386 | 29.4142 | -1.302858 | 11.2667 | 0.1229615
40.20368 | 39.5231 | 40.80155 | 29.40468 | -1.278454 | 11.27372 | 0.1231558
40.21368 | 39.5247 | 40.79954 | 29.39515 | -1.274835 | 11.28104 | 0.1233513
40.22367 | 39.5104 | 40.7978 | 29.38561 | -1.2874 | 11.28864 | 0.1235478
40.23367 | 39.5186 | 40.79635 | 29.37605 | -1.277746 | 11.29655 | 0.1237458
40.24367 | 39.5087 | 40.79517 | 29.36647 | -1.286474 | 11.30476 | 0.1239451
40.25367 | 39.5183 | 40.79428 | 29.35688 | -1.275984 | 11.31325 | 0.1241458
40.26367 | 39.5329 | 40.79368 | 29.34728 | -1.260776 | 11.32205 | 0.1243476
40.27367 | 39.5117 | 40.79335 | 29.33766 | -1.281651 | 11.33114 | 0.1245508
40.28366 | 39.5233 | 40.7933 | 29.32804 | -1.27 | 11.34051 | 0.1247551
40.29366 | 39.5361 | 40.79353 | 29.31839 | -1.257435 | 11.35018 | 0.1249609
40.30366 | 39.516 | 40.79405 | 29.30873 | -1.27805 | 11.36015 | 0.1251681
40.31366 | 39.5226 | 40.79485 | 29.29906 | -1.272246 | 11.37041 | 0.1253765
40.32366 | 39.5148 | 40.79592 | 29.28937 | -1.281121 | 11.38097 | 0.1255863
40.33365 | 39.5458 | 40.79727 | 29.27968 | -1.251474 | 11.3918 | 0.1257972
40.34365 | 39.5359 | 40.79891 | 29.26996 | -1.263007 | 11.40294 | 0.1260098
40.35365 | 39.5518 | 40.80082 | 29.26023 | -1.249019 | 11.41437 | 0.1262236
40.36365 | 39.5605 | 40.80301 | 29.25049 | -1.242509 | 11.42608 | 0.1264388
40.37365 | 39.5069 | 40.80548 | 29.24073 | -1.298576 | 11.43809 | 0.1266553
40.38365 | 39.5276 | 40.80822 | 29.23096 | -1.280622 | 11.45039 | 0.1268732
40.39364 | 39.5113 | 40.81124 | 29.22118 | -1.299942 | 11.46297 | 0.1270924
40.40364 | 39.5864 | 40.81454 | 29.21138 | -1.228141 | 11.47585 | 0.1273131
40.41364 | 39.534 | 40.81812 | 29.20157 | -1.284116 | 11.48901 | 0.1275351
40.42364 | 39.5633 | 40.82197 | 29.19174 | -1.258668 | 11.50247 | 0.1277586
40.43364 | 39.5591 | 40.82609 | 29.1819 | -1.266994 | 11.51621 | 0.1279835
40.44363 | 39.5328 | 40.8305 | 29.17206 | -1.297697 | 11.53023 | 0.1282096
40.45363 | 39.5592 | 40.83517 | 29.16219 | -1.275973 | 11.54455 | 0.1284374
40.46363 | 39.5618 | 40.84012 | 29.15231 | -1.278324 | 11.55915 | 0.1286665
40.47363 | 39.5988 | 40.84535 | 29.14241 | -1.246548 | 11.57404 | 0.1288971
40.48363 | 39.6066 | 40.85085 | 29.1325 | -1.244246 | 11.58922 | 0.1291292
40.49363 | 39.6101 | 40.85662 | 29.12258 | -1.246518 | 11.60468 | 0.1293627
40.50362 | 39.6022 | 40.86266 | 29.11265 | -1.260456 | 11.6204 | 0.1295974
40.51362 | 39.6289 | 40.86897 | 29.1027 | -1.240071 | 11.63643 | 0.1298338
40.52362 | 39.6143 | 40.87556 | 29.09274 | -1.261259 | 11.65274 | 0.1300717
40.53362 | 39.654 | 40.88242 | 29.08277 | -1.228417 | 11.66934 | 0.130311
40.54362 | 39.6648 | 40.88955 | 29.07278 | -1.224745 | 11.68622 | 0.1305519
40.55361 | 39.6803 | 40.89694 | 29.06278 | -1.216638 | 11.70336 | 0.130794
40.56361 | 39.6573 | 40.90461 | 29.05277 | -1.247307 | 11.7208 | 0.1310378
40.57361 | 39.678 | 40.91254 | 29.04274 | -1.234545 | 11.73852 | 0.1312831
40.58361 | 39.6754 | 40.92075 | 29.0327 | -1.245349 | 11.75652 | 0.13153
40.59361 | 39.6932 | 40.92922 | 29.02264 | -1.236024 | 11.7748 | 0.1317784
40.60361 | 39.7251 | 40.93797 | 29.01257 | -1.212866 | 11.79336 | 0.1320283
40.6136 | 39.7293 | 40.94696 | 29.0025 | -1.217665 | 11.81218 | 0.1322795
40.6236 | 39.7428 | 40.95624 | 28.99241 | -1.213439 | 11.8313 | 0.1325325
40.6336 | 39.7293 | 40.96578 | 28.9823 | -1.236478 | 11.85069 | 0.132787
40.6436 | 39.7315 | 40.97558 | 28.97218 | -1.244084 | 11.87036 | 0.1330431
40.6536 | 39.7457 | 40.98565 | 28.96204 | -1.239953 | 11.89031 | 0.1333008
40.66359 | 39.7509 | 40.99598 | 28.95191 | -1.245075 | 11.91051 | 0.1335598
40.67359 | 39.7974 | 41.00657 | 28.94175 | -1.209171 | 11.931 | 0.1338207
40.68359 | 39.7892 | 41.01743 | 28.93157 | -1.228227 | 11.95177 | 0.1340831
40.69359 | 39.7893 | 41.02855 | 28.92139 | -1.239247 | 11.97281 | 0.1343471
40.70359 | 39.7974 | 41.03993 | 28.91119 | -1.242525 | 11.99412 | 0.1346128
40.71359 | 39.8172 | 41.05157 | 28.90098 | -1.234365 | 12.01571 | 0.13488
40.72358 | 39.8192 | 41.06345 | 28.89076 | -1.244251 | 12.03754 | 0.1351487
40.73358 | 39.8491 | 41.07561 | 28.88053 | -1.226508 | 12.05966 | 0.1354192
40.74358 | 39.831 | 41.08802 | 28.87028 | -1.257021 | 12.08205 | 0.1356914
40.75358 | 39.8737 | 41.10069 | 28.86001 | -1.226992 | 12.10471 | 0.1359652
40.76358 | 39.8815 | 41.11362 | 28.84974 | -1.232117 | 12.12764 | 0.1362407
40.77357 | 39.8925 | 41.12678 | 28.83946 | -1.234282 | 12.15081 | 0.1365175
40.78357 | 39.8969 | 41.14022 | 28.82916 | -1.243316 | 12.17426 | 0.1367964
40.79357 | 39.9292 | 41.1539 | 28.81885 | -1.224702 | 12.19798 | 0.1370769
40.80357 | 39.9415 | 41.16784 | 28.80852 | -1.22634 | 12.22196 | 0.1373591
40.81357 | 39.9476 | 41.18203 | 28.79818 | -1.234429 | 12.2462 | 0.137643
40.82357 | 39.9871 | 41.19646 | 28.78783 | -1.209361 | 12.2707 | 0.1379286
40.83356 | 39.977 | 41.21113 | 28.77748 | -1.234133 | 12.29544 | 0.1382156
40.84356 | 40.0158 | 41.22607 | 28.7671 | -1.210268 | 12.32046 | 0.1385047
40.85356 | 40.0176 | 41.24125 | 28.75672 | -1.223649 | 12.34574 | 0.1387955
40.86356 | 40.0363 | 41.25667 | 28.74632 | -1.220373 | 12.37127 | 0.139088
40.87356 | 40.0944 | 41.27234 | 28.7359 | -1.177942 | 12.39706 | 0.1393823
40.88355 | 40.0811 | 41.28824 | 28.72549 | -1.207139 | 12.42307 | 0.1396781
40.89355 | 40.1127 | 41.30439 | 28.71505 | -1.191693 | 12.44936 | 0.1399759
40.90355 | 40.1287 | 41.32078 | 28.7046 | -1.192082 | 12.4759 | 0.1402755
40.91355 | 40.1223 | 41.33742 | 28.69414 | -1.215116 | 12.5027 | 0.1405769
40.92355 | 40.1667 | 41.35428 | 28.68367 | -1.18758 | 12.52973 | 0.1408802
40.93355 | 40.1908 | 41.37139 | 28.67318 | -1.180586 | 12.55702 | 0.1411852
40.94354 | 40.2242 | 41.38871 | 28.6627 | -1.164507 | 12.58452 | 0.1414916
40.95354 | 40.2375 | 41.40628 | 28.65219 | -1.168776 | 12.61229 | 0.1418003
40.96354 | 40.2639 | 41.42408 | 28.64166 | -1.16018 | 12.64031 | 0.1421109
40.97354 | 40.282 | 41.44211 | 28.63113 | -1.16011 | 12.66856 | 0.1424232
40.98354 | 40.294 | 41.46037 | 28.62058 | -1.166368 | 12.69705 | 0.1427374
40.99353 | 40.3359 | 41.47883 | 28.61004 | -1.142934 | 12.72574 | 0.1430531
41.00353 | 40.3534 | 41.49754 | 28.59947 | -1.144141 | 12.7547 | 0.1433711
41.01353 | 40.3541 | 41.51647 | 28.58889 | -1.162371 | 12.78389 | 0.1436909
41.02353 | 40.3891 | 41.53562 | 28.57829 | -1.146522 | 12.81332 | 0.1440126
41.03353 | 40.3841 | 41.55498 | 28.56769 | -1.170884 | 12.84296 | 0.1443362
41.04353 | 40.4026 | 41.57457 | 28.55707 | -1.17197 | 12.87284 | 0.1446617
41.05352 | 40.4419 | 41.59435 | 28.54645 | -1.152451 | 12.90291 | 0.1449889
41.06352 | 40.4559 | 41.61437 | 28.53581 | -1.158465 | 12.93323 | 0.1453183
41.07352 | 40.4628 | 41.63459 | 28.52516 | -1.171789 | 12.96378 | 0.1456496
41.08352 | 40.4464 | 41.65502 | 28.5145 | -1.208621 | 12.99454 | 0.1459829
41.09352 | 40.4819 | 41.67566 | 28.50383 | -1.193761 | 13.02552 | 0.1463181
41.10351 | 40.5055 | 41.69648 | 28.49315 | -1.190983 | 13.05668 | 0.146655
41.11351 | 40.5074 | 41.71753 | 28.48245 | -1.210128 | 13.08808 | 0.1469941
41.12351 | 40.5688 | 41.73877 | 28.47174 | -1.169972 | 13.11969 | 0.1473354
41.13351 | 40.5383 | 41.76021 | 28.46102 | -1.221914 | 13.15151 | 0.1476784
41.14351 | 40.5708 | 41.78185 | 28.45029 | -1.211048 | 13.18353 | 0.1480237
41.15351 | 40.597 | 41.80368 | 28.43955 | -1.206676 | 13.21576 | 0.1483709
41.1635 | 40.6234 | 41.82567 | 28.4288 | -1.202271 | 13.24815 | 0.1487197
41.1735 | 40.6652 | 41.84787 | 28.41804 | -1.182674 | 13.28077 | 0.1490711
41.1835 | 40.6703 | 41.87026 | 28.40726 | -1.199961 | 13.31358 | 0.1494244
41.1935 | 40.6907 | 41.89283 | 28.39647 | -1.202131 | 13.34658 | 0.1497798
41.2035 | 40.7078 | 41.91558 | 28.38567 | -1.207778 | 13.37977 | 0.1501373
41.21349 | 40.7156 | 41.93848 | 28.37487 | -1.222879 | 13.41311 | 0.1504965
41.22349 | 40.7737 | 41.96157 | 28.36405 | -1.187874 | 13.44667 | 0.1508582
41.23349 | 40.7651 | 41.98484 | 28.35322 | -1.219738 | 13.4804 | 0.151222
41.24349 | 40.7964 | 42.00827 | 28.34237 | -1.211871 | 13.51431 | 0.1515878
41.25349 | 40.789 | 42.03186 | 28.33152 | -1.242865 | 13.54839 | 0.1519559
41.26349 | 40.8037 | 42.05562 | 28.32065 | -1.25192 | 13.58264 | 0.152326
41.27348 | 40.8576 | 42.07951 | 28.30979 | -1.221909 | 13.61703 | 0.1526979
41.28348 | 40.8648 | 42.10357 | 28.2989 | -1.238773 | 13.6516 | 0.1530724
41.29348 | 40.9337 | 42.12779 | 28.288 | -1.194091 | 13.68634 | 0.1534491
41.30348 | 40.9148 | 42.15215 | 28.27709 | -1.237349 | 13.72123 | 0.1538279
41.31348 | 40.9541 | 42.17665 | 28.26617 | -1.222554 | 13.75628 | 0.1542088
41.32347 | 40.9797 | 42.20128 | 28.25525 | -1.221577 | 13.79144 | 0.1545917
41.33347 | 40.9881 | 42.22605 | 28.24431 | -1.237955 | 13.82677 | 0.1549771
41.34347 | 41.0548 | 42.25097 | 28.23336 | -1.196168 | 13.86225 | 0.1553647
41.35347 | 41.0575 | 42.27601 | 28.22239 | -1.218508 | 13.89786 | 0.1557546
41.36347 | 41.0836 | 42.30117 | 28.21142 | -1.21757 | 13.9336 | 0.1561467
41.37347 | 41.106 | 42.32645 | 28.20043 | -1.220454 | 13.96948 | 0.1565411
41.38346 | 41.1236 | 42.35183 | 28.18945 | -1.22823 | 14.00544 | 0.1569374
41.39346 | 41.1489 | 42.37734 | 28.17845 | -1.22844 | 14.04156 | 0.1573363
41.40346 | 41.1795 | 42.40296 | 28.16743 | -1.223459 | 14.07779 | 0.1577375
41.41346 | 41.1969 | 42.42868 | 28.1564 | -1.231782 | 14.11414 | 0.158141
41.42346 | 41.2155 | 42.4545 | 28.14537 | -1.239003 | 14.15059 | 0.1585469
41.43345 | 41.2114 | 42.48039 | 28.13433 | -1.268994 | 14.18711 | 0.1589546
41.44345 | 41.2623 | 42.5064 | 28.12327 | -1.244099 | 14.22376 | 0.1593651
41.45345 | 41.2547 | 42.53249 | 28.11221 | -1.277789 | 14.2605 | 0.159778
41.46345 | 41.2708 | 42.55866 | 28.10113 | -1.287862 | 14.29734 | 0.1601932
41.47345 | 41.3323 | 42.58491 | 28.09004 | -1.252608 | 14.33426 | 0.1606107
41.48344 | 41.3268 | 42.6112 | 28.07895 | -1.284401 | 14.37122 | 0.1610303
41.49344 | 41.3484 | 42.63759 | 28.06785 | -1.289185 | 14.40829 | 0.1614526
41.50344 | 41.3407 | 42.66403 | 28.05673 | -1.323331 | 14.44543 | 0.1618774
41.51344 | 41.373 | 42.69053 | 28.0456 | -1.317532 | 14.48263 | 0.1623045
41.52344 | 41.391 | 42.71708 | 28.03446 | -1.326084 | 14.51989 | 0.1627342
41.53344 | 41.4581 | 42.74368 | 28.02331 | -1.285581 | 14.5572 | 0.1631662
41.54343 | 41.4665 | 42.77029 | 28.01217 | -1.303792 | 14.59453 | 0.1636002
41.55343 | 41.4508 | 42.79696 | 28.001 | -1.346164 | 14.63193 | 0.1640372
41.56343 | 41.4925 | 42.82367 | 27.98982 | -1.331166 | 14.66937 | 0.1644766
41.57343 | 41.5056 | 42.85039 | 27.97863 | -1.344791 | 14.70684 | 0.1649186
41.58343 | 41.5272 | 42.87713 | 27.96743 | -1.349935 | 14.74434 | 0.165363
41.59342 | 41.558 | 42.90386 | 27.95624 | -1.345863 | 14.78182 | 0.1658094
41.60342 | 41.5862 | 42.93063 | 27.94502 | -1.344426 | 14.81935 | 0.1662589
41.61342 | 41.5836 | 42.95739 | 27.93379 | -1.373789 | 14.85689 | 0.1667108
41.62342 | 41.6123 | 42.98415 | 27.92256 | -1.371846 | 14.89442 | 0.1671654
41.63342 | 41.6389 | 43.01089 | 27.91131 | -1.371991 | 14.93196 | 0.1676224
41.64342 | 41.6711 | 43.03762 | 27.90006 | -1.36652 | 14.96948 | 0.1680822
41.65341 | 41.7088 | 43.06428 | 27.8888 | -1.355483 | 15.00694 | 0.1685439
41.66341 | 41.7088 | 43.09096 | 27.87753 | -1.382158 | 15.04442 | 0.1690087
41.67341 | 41.6966 | 43.1176 | 27.86624 | -1.420996 | 15.08188 | 0.1694762
41.68341 | 41.7217 | 43.14419 | 27.85495 | -1.422491 | 15.1193 | 0.1699462
41.69341 | 41.7596 | 43.17074 | 27.84365 | -1.411135 | 15.15667 | 0.1704189
41.7034 | 41.7817 | 43.1972 | 27.83234 | -1.415501 | 15.19396 | 0.1708938
41.7134 | 41.8236 | 43.22363 | 27.82102 | -1.400031 | 15.23124 | 0.1713717
41.7234 | 41.7961 | 43.24999 | 27.80969 | -1.453886 | 15.26844 | 0.1718524
41.7334 | 41.8281 | 43.27627 | 27.79835 | -1.448171 | 15.30558 | 0.1723357
41.7434 | 41.843 | 43.30247 | 27.787 | -1.459466 | 15.34264 | 0.1728217
41.7534 | 41.873 | 43.32858 | 27.77564 | -1.455578 | 15.37962 | 0.1733104
41.76339 | 41.8878 | 43.35457 | 27.76429 | -1.466766 | 15.41648 | 0.1738014
41.77339 | 41.9004 | 43.38047 | 27.75291 | -1.480072 | 15.45326 | 0.1742956
41.78339 | 41.9244 | 43.40627 | 27.74153 | -1.481871 | 15.48995 | 0.1747925
41.79339 | 41.947 | 43.43195 | 27.73013 | -1.484949 | 15.52653 | 0.1752921
41.80339 | 41.9399 | 43.4575 | 27.71873 | -1.517604 | 15.56298 | 0.1757945
41.81338 | 42.0044 | 43.4829 | 27.70733 | -1.4785 | 15.59927 | 0.1762992
41.82338 | 41.9699 | 43.50818 | 27.6959 | -1.538279 | 15.63547 | 0.1768072
41.83338 | 42.0286 | 43.53331 | 27.68447 | -1.504713 | 15.67152 | 0.177318
41.84338 | 42.0382 | 43.55829 | 27.67303 | -1.520091 | 15.70742 | 0.1778316
41.85338 | 42.0421 | 43.5831 | 27.66159 | -1.541005 | 15.74317 | 0.178348
41.86338 | 42.0853 | 43.60775 | 27.65013 | -1.52245 | 15.77875 | 0.1788673
41.87337 | 42.0752 | 43.63219 | 27.63868 | -1.556993 | 15.81413 | 0.1793888
41.88337 | 42.1402 | 43.65647 | 27.6272 | -1.516274 | 15.84936 | 0.1799138
41.89337 | 42.127 | 43.68056 | 27.61572 | -1.553561 | 15.8844 | 0.1804417
41.90337 | 42.1679 | 43.70445 | 27.60423 | -1.536548 | 15.91925 | 0.1809724
41.91337 | 42.1765 | 43.72813 | 27.59273 | -1.551626 | 15.95389 | 0.181506
41.92336 | 42.2093 | 43.75156 | 27.58123 | -1.542265 | 15.98829 | 0.1820421
41.93336 | 42.2286 | 43.7748 | 27.56972 | -1.5462 | 16.0225 | 0.1825815
41.94336 | 42.2809 | 43.7978 | 27.55819 | -1.516904 | 16.05649 | 0.1831239
41.95336 | 42.2898 | 43.82057 | 27.54666 | -1.530767 | 16.09024 | 0.1836693
41.96336 | 42.3004 | 43.84308 | 27.53512 | -1.542681 | 16.12375 | 0.1842176
41.97336 | 42.331 | 43.86534 | 27.52357 | -1.534339 | 16.15701 | 0.1847688
41.98335 | 42.3789 | 43.88731 | 27.51202 | -1.508411 | 16.18997 | 0.1853226
41.99335 | 42.3913 | 43.90903 | 27.50045 | -1.517731 | 16.2227 | 0.1858798
42.00335 | 42.4055 | 43.93047 | 27.48888 | -1.52497 | 16.25515 | 0.1864401
42.01335 | 42.3967 | 43.95162 | 27.47729 | -1.554922 | 16.28732 | 0.1870034
42.02335 | 42.4283 | 43.97248 | 27.4657 | -1.544176 | 16.3192 | 0.1875697
42.03334 | 42.4679 | 43.99301 | 27.45412 | -1.525105 | 16.35075 | 0.1881385
42.04334 | 42.4819 | 44.01324 | 27.44251 | -1.53134 | 16.38202 | 0.1887109
42.05334 | 42.4859 | 44.03315 | 27.43089 | -1.547254 | 16.41297 | 0.1892864
42.06334 | 42.5018 | 44.05274 | 27.41927 | -1.55094 | 16.4436 | 0.189865
42.07334 | 42.4965 | 44.07199 | 27.40764 | -1.575488 | 16.4739 | 0.1904467
42.08334 | 42.545 | 44.09089 | 27.396 | -1.545889 | 16.50386 | 0.1910315
42.09333 | 42.5369 | 44.10942 | 27.38436 | -1.572519 | 16.53344 | 0.1916188
42.10333 | 42.5366 | 44.1276 | 27.37271 | -1.591005 | 16.56268 | 0.1922098
42.11333 | 42.5607 | 44.14542 | 27.36105 | -1.584723 | 16.59157 | 0.192804
42.12333 | 42.5341 | 44.16286 | 27.34938 | -1.628761 | 16.62008 | 0.1934013
42.13333 | 42.6059 | 44.17991 | 27.3377 | -1.574013 | 16.64821 | 0.1940018
42.14332 | 42.6051 | 44.19656 | 27.32603 | -1.591456 | 16.67592 | 0.1946049
42.15332 | 42.581 | 44.21281 | 27.31433 | -1.631813 | 16.70327 | 0.1952118
42.16332 | 42.5958 | 44.22866 | 27.30263 | -1.632862 | 16.73021 | 0.1958218
42.17332 | 42.5896 | 44.24409 | 27.29093 | -1.654492 | 16.75673 | 0.1964351
42.18332 | 42.6244 | 44.2591 | 27.27921 | -1.634695 | 16.78283 | 0.1970517
42.19332 | 42.6215 | 44.27367 | 27.26749 | -1.652166 | 16.80851 | 0.1976714
42.20331 | 42.6047 | 44.28778 | 27.25577 | -1.683076 | 16.83371 | 0.1982938
42.21331 | 42.6158 | 44.30146 | 27.24403 | -1.685658 | 16.85851 | 0.1989201
42.22331 | 42.6295 | 44.31468 | 27.23229 | -1.685185 | 16.88285 | 0.1995496
42.23331 | 42.6596 | 44.32745 | 27.22053 | -1.667846 | 16.90673 | 0.2001825
42.24331 | 42.6343 | 44.33974 | 27.20877 | -1.705437 | 16.93014 | 0.2008186
42.2533 | 42.6039 | 44.35154 | 27.19702 | -1.747637 | 16.95306 | 0.2014574
42.2633 | 42.6201 | 44.36286 | 27.18525 | -1.742765 | 16.97552 | 0.2021002
42.2733 | 42.6288 | 44.3737 | 27.17346 | -1.744897 | 16.99749 | 0.2027463
42.2833 | 42.667 | 44.38403 | 27.16168 | -1.717028 | 17.01896 | 0.2033957
42.2933 | 42.6285 | 44.39385 | 27.14988 | -1.765354 | 17.03992 | 0.2040485
42.3033 | 42.6311 | 44.40317 | 27.13808 | -1.772065 | 17.06038 | 0.2047047
42.31329 | 42.6361 | 44.41195 | 27.12628 | -1.775847 | 17.0803 | 0.2053636
42.32329 | 42.6617 | 44.42021 | 27.11447 | -1.758508 | 17.09971 | 0.2060265
42.33329 | 42.6595 | 44.42793 | 27.10264 | -1.768434 | 17.1186 | 0.2066929
42.34329 | 42.6511 | 44.43512 | 27.09081 | -1.784019 | 17.13694 | 0.2073624
42.35329 | 42.6688 | 44.44176 | 27.07898 | -1.772957 | 17.15474 | 0.2080356
42.36328 | 42.6845 | 44.44784 | 27.06715 | -1.763335 | 17.17198 | 0.2087116
42.37328 | 42.6843 | 44.45336 | 27.0553 | -1.769057 | 17.18867 | 0.2093916
42.38328 | 42.7319 | 44.45831 | 27.04344 | -1.726413 | 17.2048 | 0.2100752
42.39328 | 42.7063 | 44.4627 | 27.03158 | -1.756397 | 17.22036 | 0.2107622
42.40328 | 42.7555 | 44.4665 | 27.01971 | -1.711001 | 17.23534 | 0.2114527
42.41328 | 42.7423 | 44.46972 | 27.00783 | -1.727423 | 17.24975 | 0.2121467
42.42327 | 42.7473 | 44.47235 | 26.99596 | -1.72505 | 17.26355 | 0.2128435
42.43327 | 42.7737 | 44.47439 | 26.98407 | -1.700687 | 17.27677 | 0.2135445
42.44327 | 42.7833 | 44.47582 | 26.97218 | -1.692523 | 17.2894 | 0.2142491
42.45327 | 42.803 | 44.47665 | 26.96027 | -1.673651 | 17.30142 | 0.2149571
42.46327 | 42.7819 | 44.47687 | 26.94836 | -1.694972 | 17.31284 | 0.2156688
42.47326 | 42.7994 | 44.47647 | 26.93646 | -1.677073 | 17.32363 | 0.2163833
42.48326 | 42.7892 | 44.47546 | 26.92454 | -1.686257 | 17.33381 | 0.2171021
42.49326 | 42.8183 | 44.47382 | 26.91261 | -1.655517 | 17.34338 | 0.2178244
42.50326 | 42.8212 | 44.47155 | 26.90068 | -1.650346 | 17.35232 | 0.2185504
42.51326 | 42.8263 | 44.46864 | 26.88874 | -1.642341 | 17.36062 | 0.2192799
42.52326 | 42.7874 | 44.4651 | 26.87679 | -1.677699 | 17.36829 | 0.2200131
42.53325 | 42.8357 | 44.46092 | 26.86485 | -1.62522 | 17.37532 | 0.2207492
42.54325 | 42.8374 | 44.45609 | 26.8529 | -1.618691 | 17.3817 | 0.2214896
42.55325 | 42.8648 | 44.45061 | 26.84093 | -1.585814 | 17.38745 | 0.2222337
42.56325 | 42.8394 | 44.44448 | 26.82896 | -1.605084 | 17.39254 | 0.2229815
42.57325 | 42.814 | 44.4377 | 26.81699 | -1.623699 | 17.39698 | 0.2237329
42.58324 | 42.8426 | 44.43026 | 26.80502 | -1.587663 | 17.40076 | 0.2244873
42.59324 | 42.8601 | 44.42216 | 26.79303 | -1.562061 | 17.40388 | 0.2252461
42.60324 | 42.8627 | 44.41339 | 26.78104 | -1.550694 | 17.40635 | 0.2260086
42.61324 | 42.8175 | 44.40396 | 26.76904 | -1.586458 | 17.40814 | 0.2267748
42.62324 | 42.8209 | 44.39386 | 26.75703 | -1.572955 | 17.40928 | 0.2275447
42.63324 | 42.8362 | 44.38308 | 26.74502 | -1.546882 | 17.40974 | 0.2283184
42.64323 | 42.8686 | 44.37165 | 26.73302 | -1.503048 | 17.40953 | 0.2290951
42.65323 | 42.8181 | 44.35953 | 26.721 | -1.541429 | 17.40865 | 0.2298763
42.66323 | 42.7935 | 44.34673 | 26.70897 | -1.553233 | 17.4071 | 0.2306612
42.67323 | 42.7876 | 44.33326 | 26.69694 | -1.545661 | 17.40487 | 0.2314499
42.68323 | 42.8008 | 44.31911 | 26.6849 | -1.518311 | 17.40197 | 0.2322424
42.69322 | 42.8021 | 44.3043 | 26.67287 | -1.502196 | 17.39839 | 0.2330379
42.70322 | 42.7871 | 44.28879 | 26.66082 | -1.501687 | 17.39413 | 0.233838
42.71322 | 42.7403 | 44.2726 | 26.64877 | -1.532299 | 17.38919 | 0.234642
42.72322 | 42.7546 | 44.25573 | 26.63671 | -1.501128 | 17.38357 | 0.2354497
42.73322 | 42.7652 | 44.23818 | 26.62464 | -1.472978 | 17.37727 | 0.2362613
42.74322 | 42.7309 | 44.21995 | 26.61257 | -1.489048 | 17.3703 | 0.2370767
42.75321 | 42.7373 | 44.20105 | 26.60051 | -1.463753 | 17.36265 | 0.2378952
42.76321 | 42.7218 | 44.18146 | 26.58843 | -1.459663 | 17.35431 | 0.2387184
42.77321 | 42.6883 | 44.16119 | 26.57635 | -1.472893 | 17.3453 | 0.2395454
42.78321 | 42.7147 | 44.14024 | 26.56426 | -1.425542 | 17.33561 | 0.2403763
42.79321 | 42.699 | 44.11862 | 26.55216 | -1.419616 | 17.32524 | 0.2412111
42.8032 | 42.6812 | 44.09634 | 26.54007 | -1.415136 | 17.31421 | 0.242049
42.8132 | 42.6586 | 44.07336 | 26.52797 | -1.414762 | 17.3025 | 0.2428916
42.8232 | 42.6705 | 44.04971 | 26.51586 | -1.379211 | 17.29012 | 0.2437382
42.8332 | 42.6374 | 44.02539 | 26.50374 | -1.38799 | 17.27706 | 0.2445887
42.8432 | 42.6421 | 44.0004 | 26.49162 | -1.358299 | 17.26333 | 0.2454431
42.8532 | 42.6254 | 43.97474 | 26.4795 | -1.349341 | 17.24894 | 0.2463015
42.86319 | 42.5931 | 43.94844 | 26.46738 | -1.355344 | 17.2339 | 0.2471629
42.87319 | 42.6047 | 43.92146 | 26.45525 | -1.31676 | 17.21818 | 0.2480292
42.88319 | 42.5599 | 43.89382 | 26.44311 | -1.333916 | 17.20181 | 0.2488995
42.89319 | 42.5615 | 43.86552 | 26.43097 | -1.304015 | 17.18477 | 0.2497737
42.90319 | 42.5668 | 43.83656 | 26.41882 | -1.269761 | 17.16709 | 0.250652
42.91318 | 42.493 | 43.80699 | 26.40668 | -1.313986 | 17.14877 | 0.2515335
42.92318 | 42.5254 | 43.77674 | 26.39452 | -1.251335 | 17.12979 | 0.2524198
42.93318 | 42.49 | 43.74584 | 26.38236 | -1.255843 | 17.11017 | 0.2533101
42.94318 | 42.4937 | 43.71431 | 26.3702 | -1.22061 | 17.08991 | 0.2542045
42.95318 | 42.4815 | 43.68214 | 26.35803 | -1.200642 | 17.06901 | 0.2551029
42.96318 | 42.4126 | 43.64934 | 26.34585 | -1.236742 | 17.04748 | 0.2560053
42.97317 | 42.4376 | 43.61595 | 26.33369 | -1.17835 | 17.02535 | 0.256911
42.98317 | 42.4152 | 43.5819 | 26.32151 | -1.166702 | 17.00257 | 0.2578216
42.99317 | 42.4284 | 43.54724 | 26.30932 | -1.118836 | 16.97918 | 0.2587362
43.00317 | 42.378 | 43.51196 | 26.29713 | -1.133957 | 16.95517 | 0.259655
43.01317 | 42.366 | 43.47607 | 26.28493 | -1.110069 | 16.93056 | 0.2605778
43.02316 | 42.3813 | 43.43962 | 26.27275 | -1.058317 | 16.90537 | 0.2615038
43.03316 | 42.3502 | 43.40253 | 26.26054 | -1.052327 | 16.87955 | 0.2624349
43.04316 | 42.316 | 43.36485 | 26.24834 | -1.048848 | 16.85314 | 0.2633701
43.05316 | 42.33 | 43.32658 | 26.23613 | -0.9965802 | 16.82614 | 0.2643094
43.06316 | 42.3108 | 43.28773 | 26.22391 | -0.9769333 | 16.79857 | 0.2652528
43.07316 | 42.2878 | 43.24831 | 26.21169 | -0.9605068 | 16.77041 | 0.2662004
43.08315 | 42.2635 | 43.20835 | 26.19948 | -0.9448546 | 16.74172 | 0.2671511
43.09315 | 42.2687 | 43.1678 | 26.18726 | -0.8990967 | 16.71243 | 0.268107
43.10315 | 42.2752 | 43.12668 | 26.17503 | -0.8514822 | 16.68259 | 0.269067
43.11315 | 42.2128 | 43.08501 | 26.16279 | -0.8722142 | 16.65219 | 0.2700312
43.12315 | 42.2249 | 43.0428 | 26.15056 | -0.8179027 | 16.62125 | 0.2709996
43.13314 | 42.1984 | 43.00009 | 26.13833 | -0.8016939 | 16.58979 | 0.2719712
43.14314 | 42.2195 | 42.95681 | 26.12608 | -0.7373128 | 16.55778 | 0.2729479
43.15314 | 42.1944 | 42.913 | 26.11384 | -0.7186042 | 16.52524 | 0.2739289
43.16314 | 42.1588 | 42.86868 | 26.10159 | -0.7098751 | 16.49218 | 0.274914
43.17314 | 42.1206 | 42.82384 | 26.08933 | -0.7032382 | 16.4586 | 0.2759033
43.18314 | 42.1427 | 42.77849 | 26.07707 | -0.6357945 | 16.42453 | 0.2768969
43.19313 | 42.1491 | 42.7327 | 26.06482 | -0.5835975 | 16.38998 | 0.2778937
43.20313 | 42.1084 | 42.68636 | 26.05256 | -0.5779648 | 16.35491 | 0.2788957
43.21313 | 42.0607 | 42.63955 | 26.04029 | -0.5788478 | 16.31936 | 0.2799019
43.22313 | 42.0746 | 42.59226 | 26.02802 | -0.5176553 | 16.28332 | 0.2809123
43.23313 | 42.0601 | 42.54449 | 26.01574 | -0.4843947 | 16.24682 | 0.281927
43.24312 | 42.0551 | 42.49632 | 26.00348 | -0.4412158 | 16.20989 | 0.282945
43.25312 | 42.0026 | 42.44764 | 25.9912 | -0.4450388 | 16.17247 | 0.2839682
43.26312 | 41.9994 | 42.39851 | 25.97892 | -0.3991123 | 16.1346 | 0.2849956
43.27312 | 41.9852 | 42.34895 | 25.96663 | -0.3637484 | 16.09629 | 0.2860273
43.28312 | 41.9603 | 42.29895 | 25.95434 | -0.3386528 | 16.05755 | 0.2870632
43.29312 | 41.9324 | 42.24853 | 25.94205 | -0.3161317 | 16.01838 | 0.2881034
43.30311 | 41.9117 | 42.19775 | 25.92976 | -0.2860508 | 15.97884 | 0.2891468
43.31311 | 41.8779 | 42.14651 | 25.91746 | -0.2686059 | 15.93885 | 0.2901956
43.32311 | 41.8907 | 42.09485 | 25.90516 | -0.2041522 | 15.89844 | 0.2912486
43.33311 | 41.8357 | 42.04281 | 25.89286 | -0.2071123 | 15.85765 | 0.2923058
43.34311 | 41.8241 | 41.99039 | 25.88055 | -0.1662867 | 15.81647 | 0.2933674
43.3531 | 41.7937 | 41.93764 | 25.86826 | -0.1439405 | 15.77495 | 0.2944321
43.3631 | 41.7722 | 41.88447 | 25.85594 | -0.1122682 | 15.73302 | 0.2955022
43.3731 | 41.7528 | 41.83093 | 25.84363 | -0.07813369 | 15.69073 | 0.2965766
43.3831 | 41.7237 | 41.77704 | 25.83131 | -0.0533443 | 15.64808 | 0.2976552
43.3931 | 41.7017 | 41.72281 | 25.81899 | -0.02110783 | 15.60508 | 0.2987381
43.4031 | 41.6292 | 41.66823 | 25.80667 | -0.03903281 | 15.56174 | 0.2998253
43.41309 | 41.6714 | 41.61338 | 25.79436 | 0.05801717 | 15.51811 | 0.3009157
43.42309 | 41.6335 | 41.55816 | 25.78203 | 0.07534297 | 15.47412 | 0.3020114
43.43309 | 41.5796 | 41.50261 | 25.7697 | 0.07698654 | 15.4298 | 0.3031113
43.44309 | 41.5443 | 41.44677 | 25.75737 | 0.09753489 | 15.38518 | 0.3042156
43.45309 | 41.5592 | 41.39062 | 25.74503 | 0.1685833 | 15.34026 | 0.3053241
43.46308 | 41.5142 | 41.33423 | 25.73271 | 0.1799669 | 15.29509 | 0.3064354
43.47308 | 41.4916 | 41.27751 | 25.72037 | 0.2140898 | 15.24959 | 0.3075524
43.48308 | 41.4546 | 41.22051 | 25.70803 | 0.2340876 | 15.20381 | 0.3086737
43.49308 | 41.4493 | 41.16325 | 25.69569 | 0.2860548 | 15.15776 | 0.3097991
43.50308 | 41.463 | 41.10572 | 25.68334 | 0.3572807 | 15.11145 | 0.3109289
43.51308 | 41.4012 | 41.04794 | 25.671 | 0.3532597 | 15.06488 | 0.3120629
43.52307 | 41.4117 | 40.98997 | 25.65866 | 0.4217256 | 15.01811 | 0.3131999
43.53307 | 41.3632 | 40.93171 | 25.64631 | 0.4314853 | 14.97106 | 0.3143423
43.54307 | 41.395 | 40.87322 | 25.63396 | 0.5217757 | 14.92378 | 0.3154889
43.55307 | 41.3659 | 40.81451 | 25.6216 | 0.5513874 | 14.87627 | 0.3166398
43.56307 | 41.3147 | 40.75559 | 25.60925 | 0.559115 | 14.82854 | 0.3177947
43.57306 | 41.333 | 40.69651 | 25.5969 | 0.6364904 | 14.78066 | 0.3189528
43.58306 | 41.308 | 40.63718 | 25.58454 | 0.6708233 | 14.73252 | 0.3201161
43.59306 | 41.3122 | 40.57765 | 25.57218 | 0.7345475 | 14.68419 | 0.3212837
43.60306 | 41.2403 | 40.51794 | 25.55982 | 0.7223575 | 14.63567 | 0.3224553
43.61306 | 41.2268 | 40.45806 | 25.54745 | 0.7687449 | 14.58697 | 0.323631
43.62306 | 41.2324 | 40.398 | 25.53509 | 0.8344036 | 14.5381 | 0.3248109
43.63305 | 41.1966 | 40.33784 | 25.52273 | 0.8587642 | 14.48911 | 0.3259938
43.64305 | 41.1381 | 40.27746 | 25.51036 | 0.8606425 | 14.43991 | 0.3271818
43.65305 | 41.119 | 40.21693 | 25.49799 | 0.9020678 | 14.39057 | 0.3283739
43.66305 | 41.1256 | 40.15627 | 25.48562 | 0.9693345 | 14.34108 | 0.3295701
43.67305 | 41.0686 | 40.09546 | 25.47324 | 0.9731374 | 14.29145 | 0.3307703
43.68304 | 41.0335 | 40.03459 | 25.46088 | 0.9989088 | 14.24174 | 0.3319733
43.69304 | 41.0091 | 39.97354 | 25.44851 | 1.035561 | 14.19185 | 0.3331816
43.70304 | 40.9807 | 39.91237 | 25.43613 | 1.068328 | 14.14185 | 0.3343937
43.71304 | 40.9374 | 39.8511 | 25.42375 | 1.086303 | 14.09174 | 0.3356099
43.72304 | 40.9223 | 39.78972 | 25.41137 | 1.13258 | 14.04152 | 0.3368299
43.73304 | 40.87 | 39.72825 | 25.39899 | 1.14175 | 13.99121 | 0.3380539
43.74303 | 40.868 | 39.66675 | 25.38662 | 1.201249 | 13.94085 | 0.3392805
43.75303 | 40.8011 | 39.60511 | 25.37424 | 1.195992 | 13.89036 | 0.3405121
43.76303 | 40.7871 | 39.54339 | 25.36185 | 1.243709 | 13.83979 | 0.3417476
43.77303 | 40.7408 | 39.4816 | 25.34947 | 1.259196 | 13.78915 | 0.3429869
43.78303 | 40.7167 | 39.41975 | 25.33708 | 1.296947 | 13.73844 | 0.3442299
43.79302 | 40.6711 | 39.3579 | 25.32471 | 1.313196 | 13.68772 | 0.3454754
43.80302 | 40.6226 | 39.29594 | 25.31232 | 1.326655 | 13.6369 | 0.3467259
43.81302 | 40.6162 | 39.23394 | 25.29993 | 1.382261 | 13.58603 | 0.34798
43.82302 | 40.558 | 39.17189 | 25.28754 | 1.386106 | 13.53512 | 0.3492378
43.83302 | 40.5395 | 39.10981 | 25.27515 | 1.429685 | 13.48416 | 0.3504991
43.84302 | 40.4965 | 39.04771 | 25.26276 | 1.448793 | 13.43318 | 0.351764
43.85301 | 40.4665 | 38.98564 | 25.25038 | 1.480861 | 13.38223 | 0.3530312
43.86301 | 40.396 | 38.92349 | 25.23799 | 1.472509 | 13.3312 | 0.3543031
43.87301 | 40.3972 | 38.86133 | 25.2256 | 1.535868 | 13.28016 | 0.3555784
43.88301 | 40.3589 | 38.79917 | 25.21321 | 1.559735 | 13.2291 | 0.3568571
43.89301 | 40.3227 | 38.737 | 25.20081 | 1.585703 | 13.17805 | 0.3581392
43.903 | 40.2281 | 38.6749 | 25.18843 | 1.553204 | 13.12704 | 0.3594233
43.913 | 40.2567 | 38.61274 | 25.17604 | 1.643959 | 13.07599 | 0.3607119
43.923 | 40.1928 | 38.5506 | 25.16364 | 1.6422 | 13.02495 | 0.3620038
43.933 | 40.1563 | 38.48848 | 25.15125 | 1.667821 | 12.97393 | 0.3632987
43.943 | 40.0745 | 38.42638 | 25.13885 | 1.648121 | 12.92293 | 0.3645968
43.953 | 40.0785 | 38.36431 | 25.12646 | 1.714191 | 12.87195 | 0.365898
43.96299 | 40.0373 | 38.30235 | 25.11407 | 1.734952 | 12.82107 | 0.3672007
43.97299 | 39.9624 | 38.24035 | 25.10168 | 1.722052 | 12.77016 | 0.3685078
43.98299 | 39.9331 | 38.17839 | 25.08928 | 1.754709 | 12.71929 | 0.3698178
43.99299 | 39.9214 | 38.11648 | 25.07689 | 1.80492 | 12.66846 | 0.3711306
44.00299 | 39.8661 | 38.05462 | 25.06449 | 1.81148 | 12.61768 | 0.3724462
44.01298 | 39.7803 | 37.99288 | 25.05211 | 1.787424 | 12.567 | 0.3737632
44.02298 | 39.7508 | 37.93113 | 25.03971 | 1.819671 | 12.51633 | 0.3750841
44.03298 | 39.7511 | 37.86945 | 25.02732 | 1.881653 | 12.46572 | 0.3764076
44.04298 | 39.6828 | 37.80783 | 25.01492 | 1.874969 | 12.41518 | 0.3777336
44.05298 | 39.6251 | 37.74629 | 25.00253 | 1.878813 | 12.3647 | 0.379062
44.06298 | 39.6129 | 37.68482 | 24.99013 | 1.928083 | 12.31429 | 0.3803929
44.07297 | 39.5687 | 37.62349 | 24.97775 | 1.945213 | 12.26401 | 0.3817247
44.08297 | 39.5319 | 37.56218 | 24.96535 | 1.969723 | 12.21376 | 0.38306
44.09297 | 39.4501 | 37.50096 | 24.95296 | 1.949144 | 12.1636 | 0.3843975
44.10297 | 39.4551 | 37.43982 | 24.94057 | 2.015276 | 12.11352 | 0.385737
44.11297 | 39.4011 | 37.37878 | 24.92817 | 2.022318 | 12.06353 | 0.3870786
44.12296 | 39.327 | 37.3179 | 24.91579 | 2.009102 | 12.01368 | 0.3884207
44.13296 | 39.3163 | 37.25705 | 24.9034 | 2.059246 | 11.96389 | 0.389766
44.14296 | 39.2787 | 37.19631 | 24.89101 | 2.082387 | 11.91419 | 0.391113
44.15296 | 39.2241 | 37.13568 | 24.87862 | 2.088423 | 11.8646 | 0.3924616
44.16296 | 39.1989 | 37.07515 | 24.86623 | 2.12375 | 11.81511 | 0.3938118
44.17296 | 39.1177 | 37.01473 | 24.85384 | 2.102966 | 11.76573 | 0.3951634
44.18295 | 39.1415 | 36.95449 | 24.84146 | 2.187006 | 11.71652 | 0.3965152
44.19295 | 39.0424 | 36.89431 | 24.82907 | 2.14809 | 11.66737 | 0.3978695
44.20295 | 39.0127 | 36.83425 | 24.81669 | 2.178453 | 11.61834 | 0.399225
44.21295 | 38.9849 | 36.77431 | 24.8043 | 2.210591 | 11.56943 | 0.4005816
44.22295 | 38.9425 | 36.71449 | 24.79191 | 2.228006 | 11.52064 | 0.4019391
44.23294 | 38.8987 | 36.65487 | 24.77954 | 2.243834 | 11.47203 | 0.4032963
44.24294 | 38.8572 | 36.59531 | 24.76716 | 2.261889 | 11.4235 | 0.4046555
44.25294 | 38.8029 | 36.53589 | 24.75477 | 2.267012 | 11.3751 | 0.4060153
44.26294 | 38.7763 | 36.4766 | 24.74239 | 2.299699 | 11.32683 | 0.4073758
44.27294 | 38.7162 | 36.41745 | 24.73001 | 2.298749 | 11.2787 | 0.4087366
44.28294 | 38.6822 | 36.35844 | 24.71763 | 2.323758 | 11.23071 | 0.4100979
44.29293 | 38.5936 | 36.29963 | 24.70526 | 2.293969 | 11.18291 | 0.4114579
44.30293 | 38.6359 | 36.24091 | 24.69289 | 2.394994 | 11.1352 | 0.4128195
44.31293 | 38.5489 | 36.18233 | 24.68051 | 2.366572 | 11.08764 | 0.414181
44.32293 | 38.51 | 36.1239 | 24.66814 | 2.386102 | 11.04022 | 0.4155424
44.33293 | 38.4476 | 36.06562 | 24.65576 | 2.381984 | 10.99295 | 0.4169035
44.34292 | 38.4205 | 36.00754 | 24.6434 | 2.412957 | 10.94588 | 0.4182629
44.35292 | 38.3676 | 35.94957 | 24.63103 | 2.418033 | 10.89891 | 0.4196231
44.36292 | 38.3087 | 35.89175 | 24.61866 | 2.416955 | 10.8521 | 0.4209826
44.37292 | 38.2676 | 35.83408 | 24.60629 | 2.433519 | 10.80545 | 0.4223414
44.38292 | 38.26 | 35.77657 | 24.59393 | 2.483427 | 10.75895 | 0.4236993
44.39292 | 38.1906 | 35.71923 | 24.58156 | 2.471374 | 10.71261 | 0.4250561
44.40291 | 38.1179 | 35.6621 | 24.56921 | 2.455805 | 10.66647 | 0.4264104
44.41291 | 38.1046 | 35.60507 | 24.55685 | 2.499528 | 10.62046 | 0.4277647
44.42291 | 38.0584 | 35.54821 | 24.54449 | 2.510189 | 10.5746 | 0.4291175
44.43291 | 37.9804 | 35.49152 | 24.53213 | 2.488884 | 10.52892 | 0.4304687
44.44291 | 37.9351 | 35.43499 | 24.51977 | 2.500113 | 10.48339 | 0.4318182
44.4529 | 37.9084 | 35.37868 | 24.50743 | 2.52972 | 10.43808 | 0.4331645
44.4629 | 37.8564 | 35.32249 | 24.49508 | 2.533913 | 10.3929 | 0.43451
44.4729 | 37.7775 | 35.26646 | 24.48273 | 2.511037 | 10.34788 | 0.4358533
44.4829 | 37.7568 | 35.21061 | 24.47038 | 2.546191 | 10.30304 | 0.4371942
44.4929 | 37.6988 | 35.15493 | 24.45803 | 2.543872 | 10.25836 | 0.4385326
44.5029 | 37.6555 | 35.09942 | 24.44569 | 2.556081 | 10.21386 | 0.4398684
44.51289 | 37.5874 | 35.04414 | 24.43336 | 2.543255 | 10.16959 | 0.4412
44.52289 | 37.5457 | 34.98898 | 24.42101 | 2.556717 | 10.12544 | 0.4425299
44.53289 | 37.4932 | 34.934 | 24.40867 | 2.559204 | 10.08146 | 0.4438567
44.54289 | 37.4373 | 34.87919 | 24.39634 | 2.558115 | 10.03767 | 0.4451801
44.55289 | 37.3808 | 34.82455 | 24.384 | 2.55625 | 9.994047 | 0.4465001
44.56288 | 37.3645 | 34.77015 | 24.37168 | 2.594353 | 9.950649 | 0.4478151
44.57288 | 37.2852 | 34.71587 | 24.35935 | 2.569334 | 9.907386 | 0.4491276
44.58288 | 37.2527 | 34.66176 | 24.34702 | 2.590935 | 9.864304 | 0.4504361
44.59288 | 37.1966 | 34.60784 | 24.3347 | 2.588758 | 9.821403 | 0.4517404
44.60288 | 37.132 | 34.5541 | 24.32238 | 2.577902 | 9.778682 | 0.4530403
44.61288 | 37.1019 | 34.50053 | 24.31005 | 2.601366 | 9.736143 | 0.4543358
44.62287 | 37.0348 | 34.4472 | 24.29775 | 2.587599 | 9.693828 | 0.4556248
44.63287 | 36.9842 | 34.394 | 24.28543 | 2.590202 | 9.651655 | 0.4569107
44.64287 | 36.9379 | 34.34097 | 24.27312 | 2.596926 | 9.609664 | 0.4581915
44.65287 | 36.9214 | 34.28813 | 24.26081 | 2.633268 | 9.567857 | 0.459467
44.66287 | 36.8293 | 34.23547 | 24.2485 | 2.593829 | 9.526234 | 0.4607371
44.67286 | 36.7871 | 34.18304 | 24.23621 | 2.604056 | 9.484837 | 0.4620003
44.68286 | 36.7711 | 34.13075 | 24.2239 | 2.640354 | 9.443583 | 0.463259
44.69286 | 36.7072 | 34.07863 | 24.2116 | 2.628571 | 9.402514 | 0.4645117
44.70286 | 36.6473 | 34.02669 | 24.19931 | 2.620605 | 9.361631 | 0.4657582
44.71286 | 36.5967 | 33.97494 | 24.18701 | 2.621757 | 9.320933 | 0.4669984
44.72286 | 36.5717 | 33.92337 | 24.17472 | 2.648327 | 9.280422 | 0.4682319
44.73285 | 36.4997 | 33.87203 | 24.16244 | 2.627665 | 9.240134 | 0.4694575
44.74285 | 36.4761 | 33.82083 | 24.15016 | 2.655271 | 9.199995 | 0.4706774
44.75285 | 36.4171 | 33.76981 | 24.13787 | 2.647294 | 9.160042 | 0.4718901
44.76285 | 36.3751 | 33.71896 | 24.12559 | 2.656137 | 9.120274 | 0.4730954
44.77285 | 36.3015 | 33.6683 | 24.11332 | 2.633196 | 9.080694 | 0.4742933
44.78284 | 36.2986 | 33.61787 | 24.10106 | 2.680725 | 9.041337 | 0.4754822
44.79284 | 36.1963 | 33.56758 | 24.08878 | 2.628722 | 9.002129 | 0.4766644
44.80284 | 36.1677 | 33.51746 | 24.07652 | 2.650237 | 8.963108 | 0.4778384
44.81284 | 36.1181 | 33.46753 | 24.06425 | 2.650572 | 8.924272 | 0.4790041
44.82284 | 36.0826 | 33.41777 | 24.05199 | 2.664826 | 8.885622 | 0.4801612
44.83283 | 35.985 | 33.36825 | 24.03974 | 2.616749 | 8.847197 | 0.4813085
44.84283 | 35.9894 | 33.31886 | 24.02749 | 2.670541 | 8.808921 | 0.482448
44.85283 | 35.9098 | 33.26965 | 24.01524 | 2.640154 | 8.770829 | 0.4835783
44.86283 | 35.8463 | 33.22061 | 24.00299 | 2.625685 | 8.732925 | 0.4846993
44.87283 | 35.7966 | 33.17176 | 23.99075 | 2.624838 | 8.695205 | 0.4858108
44.88283 | 35.7875 | 33.12309 | 23.9785 | 2.664411 | 8.657671 | 0.4869125
44.89282 | 35.6723 | 33.07464 | 23.96628 | 2.597659 | 8.620359 | 0.4880032
44.90282 | 35.6462 | 33.02633 | 23.95405 | 2.619875 | 8.583195 | 0.4890848
44.91282 | 35.6161 | 32.97819 | 23.94181 | 2.637914 | 8.546216 | 0.4901561
44.92282 | 35.5445 | 32.93023 | 23.92959 | 2.614275 | 8.50942 | 0.4912169
44.93282 | 35.4576 | 32.88244 | 23.91736 | 2.575158 | 8.472811 | 0.4922668
44.94281 | 35.4405 | 32.83488 | 23.90516 | 2.605619 | 8.436419 | 0.4933048
44.95281 | 35.4308 | 32.78745 | 23.89294 | 2.64335 | 8.400176 | 0.4943326
44.96281 | 35.2922 | 32.74019 | 23.88073 | 2.552005 | 8.364117 | 0.4953492
44.97281 | 35.2703 | 32.69311 | 23.86852 | 2.577186 | 8.32824 | 0.4963541
44.98281 | 35.2499 | 32.64621 | 23.85632 | 2.603692 | 8.292545 | 0.4973473
44.99281 | 35.1484 | 32.59948 | 23.84412 | 2.548923 | 8.257033 | 0.4983286
45.0028 | 35.1326 | 32.55296 | 23.83193 | 2.579636 | 8.221737 | 0.4992967
45.0128 | 35.0669 | 32.50658 | 23.81974 | 2.560322 | 8.186587 | 0.5002535
45.0228 | 35.0361 | 32.46036 | 23.80755 | 2.575736 | 8.151618 | 0.5011977
45.0328 | 34.96 | 32.41432 | 23.79536 | 2.545677 | 8.11683 | 0.5021292
45.0428 | 34.9299 | 32.36845 | 23.78318 | 2.561448 | 8.082221 | 0.5030477
45.05279 | 34.8785 | 32.3228 | 23.77102 | 2.555703 | 8.047826 | 0.5039523
45.06279 | 34.8486 | 32.27727 | 23.75885 | 2.571333 | 8.013576 | 0.5048445
45.07279 | 34.7735 | 32.23191 | 23.74668 | 2.541594 | 7.979505 | 0.5057231
45.08279 | 34.7131 | 32.18671 | 23.73451 | 2.526387 | 7.945612 | 0.506588
45.09279 | 34.7104 | 32.14169 | 23.72235 | 2.568713 | 7.911895 | 0.5074391
45.10279 | 34.6519 | 32.09683 | 23.7102 | 2.55507 | 7.878356 | 0.5082761
45.11278 | 34.5622 | 32.05219 | 23.69806 | 2.510008 | 7.845036 | 0.5090979
45.12278 | 34.5529 | 32.00767 | 23.68591 | 2.545234 | 7.811849 | 0.5099062
45.13278 | 34.5297 | 31.96331 | 23.67377 | 2.566395 | 7.778837 | 0.5107
45.14278 | 34.4186 | 31.91911 | 23.66163 | 2.499491 | 7.745999 | 0.511479
45.15278 | 34.4081 | 31.87508 | 23.6495 | 2.533024 | 7.713337 | 0.512243
45.16277 | 34.386 | 31.83125 | 23.63738 | 2.554751 | 7.680879 | 0.5129912
45.17277 | 34.2911 | 31.78754 | 23.62525 | 2.503559 | 7.648562 | 0.5137248
45.18277 | 34.2394 | 31.744 | 23.61313 | 2.495404 | 7.616419 | 0.514443
45.19277 | 34.2185 | 31.70061 | 23.60102 | 2.51789 | 7.584446 | 0.5151455
45.20277 | 34.1841 | 31.65738 | 23.58891 | 2.526716 | 7.552645 | 0.5158322
45.21277 | 34.0829 | 31.61432 | 23.5768 | 2.468582 | 7.521014 | 0.516503
45.22276 | 34.0747 | 31.57145 | 23.56471 | 2.503248 | 7.489583 | 0.5171571
45.23276 | 34.0465 | 31.5287 | 23.55261 | 2.517798 | 7.458292 | 0.5177956
45.24276 | 33.9344 | 31.48611 | 23.54052 | 2.448291 | 7.427168 | 0.5184177
45.25276 | 33.9268 | 31.44367 | 23.52844 | 2.483129 | 7.396212 | 0.5190231
45.26276 | 33.8796 | 31.40139 | 23.51635 | 2.478211 | 7.365424 | 0.5196119
45.27275 | 33.8248 | 31.3593 | 23.50429 | 2.465497 | 7.334832 | 0.5201833
45.28275 | 33.7455 | 31.31733 | 23.49222 | 2.428169 | 7.304377 | 0.5207383
45.29275 | 33.7392 | 31.27551 | 23.48015 | 2.46369 | 7.274086 | 0.5212761
45.30275 | 33.6664 | 31.23384 | 23.46809 | 2.432558 | 7.24396 | 0.5217967
45.31275 | 33.6269 | 31.19232 | 23.45603 | 2.434575 | 7.213997 | 0.5223
45.32275 | 33.5766 | 31.15096 | 23.44398 | 2.42564 | 7.184199 | 0.5227857
45.33274 | 33.4982 | 31.10978 | 23.43194 | 2.388416 | 7.154591 | 0.5232533
45.34274 | 33.5045 | 31.06872 | 23.4199 | 2.435782 | 7.125116 | 0.5237037
45.35274 | 33.4299 | 31.0278 | 23.40786 | 2.402099 | 7.095804 | 0.5241362
45.36274 | 33.3537 | 30.98703 | 23.39583 | 2.36667 | 7.06665 | 0.5245508
45.37274 | 33.3497 | 30.9464 | 23.3838 | 2.403295 | 7.037655 | 0.5249473
45.38273 | 33.2912 | 30.90597 | 23.37179 | 2.385233 | 7.008849 | 0.5253252
45.39273 | 33.2165 | 30.86564 | 23.35978 | 2.350865 | 6.980173 | 0.5256853
45.40273 | 33.2031 | 30.82545 | 23.34777 | 2.377654 | 6.951653 | 0.526027
45.41273 | 33.174 | 30.7854 | 23.33576 | 2.388597 | 6.923291 | 0.5263502
45.42273 | 33.0852 | 30.7455 | 23.32376 | 2.339699 | 6.895085 | 0.5266549
45.43273 | 33.0518 | 30.70574 | 23.31177 | 2.346058 | 6.867033 | 0.526941
45.44272 | 33.0378 | 30.66616 | 23.29979 | 2.371637 | 6.839164 | 0.5272081
45.45272 | 32.9253 | 30.62669 | 23.28781 | 2.298614 | 6.811422 | 0.5274567
45.46272 | 32.9261 | 30.58735 | 23.27583 | 2.338751 | 6.783832 | 0.5276865
45.47272 | 32.8725 | 30.54815 | 23.26386 | 2.324349 | 6.756395 | 0.5278974
45.48272 | 32.8219 | 30.50909 | 23.25189 | 2.312809 | 6.72911 | 0.5280893
45.49271 | 32.7593 | 30.47021 | 23.23994 | 2.289094 | 6.702001 | 0.528262
45.50271 | 32.7236 | 30.43142 | 23.22799 | 2.292179 | 6.675018 | 0.5284158
45.51271 | 32.6838 | 30.39277 | 23.21604 | 2.291029 | 6.648182 | 0.5285505
45.52271 | 32.6274 | 30.35426 | 23.2041 | 2.273143 | 6.621496 | 0.5286661
45.53271 | 32.5543 | 30.31588 | 23.19216 | 2.238422 | 6.594958 | 0.5287624
45.54271 | 32.5421 | 30.27763 | 23.18023 | 2.264468 | 6.568567 | 0.5288396
45.5527 | 32.4922 | 30.23956 | 23.16831 | 2.252642 | 6.542348 | 0.5288974
45.5627 | 32.4231 | 30.20158 | 23.15639 | 2.221523 | 6.516249 | 0.528936
45.5727 | 32.3859 | 30.16373 | 23.14448 | 2.222171 | 6.490295 | 0.5289553
45.5827 | 32.3888 | 30.12601 | 23.13257 | 2.26279 | 6.464485 | 0.5289553
45.5927 | 32.2652 | 30.08842 | 23.12067 | 2.176777 | 6.438819 | 0.528936
45.60269 | 32.2394 | 30.05101 | 23.10878 | 2.188394 | 6.413325 | 0.5288973
45.61269 | 32.2412 | 30.01368 | 23.09689 | 2.227523 | 6.387944 | 0.5288394
45.62269 | 32.1397 | 29.97648 | 23.08501 | 2.163224 | 6.362703 | 0.528762
45.63269 | 32.0747 | 29.9394 | 23.07313 | 2.135298 | 6.337604 | 0.5286654
45.64269 | 32.1168 | 29.90246 | 23.06126 | 2.214345 | 6.312644 | 0.5285496
45.65269 | 32.0151 | 29.86563 | 23.0494 | 2.149466 | 6.287823 | 0.5284144
45.66268 | 31.9574 | 29.82897 | 23.03755 | 2.128425 | 6.263166 | 0.5282601
45.67268 | 31.9618 | 29.7924 | 23.0257 | 2.169397 | 6.23862 | 0.5280864
45.68268 | 31.8794 | 29.75596 | 23.01385 | 2.123444 | 6.214212 | 0.5278936
45.69268 | 31.8082 | 29.71963 | 23.00201 | 2.088568 | 6.18994 | 0.5276816
45.70268 | 31.8236 | 29.68343 | 22.99018 | 2.140169 | 6.165804 | 0.5274505
45.71267 | 31.7466 | 29.64739 | 22.97836 | 2.099213 | 6.141825 | 0.5272005
45.72267 | 31.6968 | 29.61143 | 22.96654 | 2.085371 | 6.117957 | 0.5269314
45.73267 | 31.6767 | 29.57559 | 22.95473 | 2.101107 | 6.094222 | 0.5266433
45.74267 | 31.6384 | 29.53988 | 22.94292 | 2.098525 | 6.07062 | 0.5263361
45.75267 | 31.5612 | 29.50428 | 22.93112 | 2.056922 | 6.047149 | 0.5260104
45.76267 | 31.5294 | 29.4688 | 22.91932 | 2.060601 | 6.023808 | 0.5256657
45.77266 | 31.4935 | 29.43347 | 22.90755 | 2.060027 | 6.000622 | 0.5253027
45.78266 | 31.4487 | 29.39823 | 22.89577 | 2.05047 | 5.977542 | 0.5249207
45.79266 | 31.3446 | 29.3631 | 22.88399 | 1.981496 | 5.95459 | 0.5245202
45.80266 | 31.3843 | 29.32809 | 22.87223 | 2.056206 | 5.931767 | 0.5241013
45.81266 | 31.3107 | 29.2932 | 22.86047 | 2.0175 | 5.909071 | 0.5236639
45.82265 | 31.222 | 29.25845 | 22.84872 | 1.963545 | 5.886523 | 0.5232088
45.83265 | 31.2383 | 29.22379 | 22.83698 | 2.014509 | 5.86408 | 0.5227351
45.84265 | 31.1814 | 29.18924 | 22.82524 | 1.992159 | 5.841762 | 0.5222433
45.85265 | 31.075 | 29.1548 | 22.8135 | 1.920197 | 5.819568 | 0.5217336
45.86265 | 31.0839 | 29.12048 | 22.80178 | 1.963421 | 5.797497 | 0.521206
45.87265 | 31.0605 | 29.08627 | 22.79006 | 1.974232 | 5.775551 | 0.5206606
45.88264 | 30.9354 | 29.0522 | 22.77836 | 1.883199 | 5.753748 | 0.5200982
45.89264 | 30.9613 | 29.01821 | 22.76665 | 1.943088 | 5.732045 | 0.5195178
45.90264 | 30.9166 | 28.98433 | 22.75495 | 1.932266 | 5.710463 | 0.51892
45.91264 | 30.8321 | 28.95057 | 22.74326 | 1.881534 | 5.689001 | 0.5183049
45.92264 | 30.8134 | 28.91691 | 22.73158 | 1.896492 | 5.667659 | 0.5176728
45.93263 | 30.7653 | 28.88339 | 22.71991 | 1.881909 | 5.646456 | 0.5170243
45.94263 | 30.7313 | 28.84995 | 22.70824 | 1.88135 | 5.625351 | 0.5163584
45.95263 | 30.665 | 28.81662 | 22.69658 | 1.848382 | 5.604363 | 0.5156757
45.96263 | 30.6393 | 28.78339 | 22.68492 | 1.855907 | 5.583493 | 0.5149766
45.97263 | 30.5921 | 28.75027 | 22.67328 | 1.841826 | 5.562738 | 0.514261
45.98263 | 30.5621 | 28.71726 | 22.66163 | 1.844838 | 5.542099 | 0.5135292
45.99262 | 30.4941 | 28.68439 | 22.65001 | 1.80971 | 5.521594 | 0.512782
46.00262 | 30.4632 | 28.65159 | 22.63839 | 1.811611 | 5.501184 | 0.5120182
46.01262 | 30.4309 | 28.61889 | 22.62677 | 1.812006 | 5.480886 | 0.5112385
46.02262 | 30.3672 | 28.5863 | 22.61516 | 1.780896 | 5.460702 | 0.5104433
46.03262 | 30.3435 | 28.55382 | 22.60355 | 1.789683 | 5.44063 | 0.5096327
46.04261 | 30.2979 | 28.52147 | 22.59197 | 1.776434 | 5.420689 | 0.5088075
46.05261 | 30.2249 | 28.48919 | 22.58038 | 1.735714 | 5.400839 | 0.5079665
46.06261 | 30.2214 | 28.45701 | 22.5688 | 1.76439 | 5.381099 | 0.5071106
46.07261 | 30.163 | 28.42493 | 22.55723 | 1.738065 | 5.361468 | 0.5062398
46.08261 | 30.1108 | 28.39296 | 22.54566 | 1.717837 | 5.341946 | 0.5053546
46.09261 | 30.0909 | 28.36109 | 22.5341 | 1.729809 | 5.322533 | 0.5044548
46.1026 | 30.0444 | 28.32935 | 22.52257 | 1.715048 | 5.303246 | 0.5035418
46.1126 | 29.9551 | 28.29768 | 22.51102 | 1.657417 | 5.284046 | 0.5026139
46.1226 | 29.9568 | 28.26611 | 22.49949 | 1.690687 | 5.264953 | 0.5016721
46.1326 | 29.9017 | 28.23464 | 22.48796 | 1.667057 | 5.245966 | 0.5007167
46.1426 | 29.8244 | 28.20327 | 22.47644 | 1.621127 | 5.227083 | 0.4997478
46.15259 | 29.8062 | 28.17203 | 22.46494 | 1.634168 | 5.208323 | 0.4987665
46.16259 | 29.7797 | 28.14086 | 22.45344 | 1.638841 | 5.189649 | 0.4977712
46.17259 | 29.6961 | 28.10978 | 22.44194 | 1.586316 | 5.171077 | 0.496763
46.18259 | 29.6658 | 28.07881 | 22.43046 | 1.586994 | 5.152608 | 0.4957422
46.19259 | 29.637 | 28.04793 | 22.41898 | 1.589074 | 5.134241 | 0.4947088
46.20259 | 29.5531 | 28.01714 | 22.40751 | 1.535957 | 5.115975 | 0.4936631
46.21258 | 29.5235 | 27.98649 | 22.39605 | 1.537008 | 5.097832 | 0.4926063
46.22258 | 29.4856 | 27.9559 | 22.3846 | 1.529698 | 5.079767 | 0.4915366
46.23258 | 29.4146 | 27.92541 | 22.37315 | 1.489193 | 5.0618 | 0.4904551
46.24258 | 29.4097 | 27.89501 | 22.36171 | 1.514693 | 5.043933 | 0.4893622
46.25258 | 29.3582 | 27.8647 | 22.35028 | 1.493497 | 5.026163 | 0.4882579
46.26257 | 29.2468 | 27.83452 | 22.33887 | 1.412277 | 5.008509 | 0.4871439
46.27257 | 29.2934 | 27.80441 | 22.32746 | 1.488992 | 4.990934 | 0.4860176
46.28257 | 29.2066 | 27.77439 | 22.31605 | 1.432214 | 4.973456 | 0.4848806
46.29257 | 29.1238 | 27.74446 | 22.30465 | 1.379341 | 4.956074 | 0.4837331
46.30257 | 29.1344 | 27.71462 | 22.29326 | 1.419776 | 4.938786 | 0.4825753
46.31257 | 29.0754 | 27.68488 | 22.28188 | 1.390518 | 4.921593 | 0.4814075
46.32256 | 28.9973 | 27.65526 | 22.27052 | 1.342037 | 4.904512 | 0.4802309
46.33256 | 29.0388 | 27.62571 | 22.25916 | 1.413094 | 4.887507 | 0.4790435
46.34256 | 28.9196 | 27.59624 | 22.2478 | 1.32336 | 4.870594 | 0.4778466
46.35256 | 28.8789 | 27.56687 | 22.23645 | 1.312034 | 4.853773 | 0.4766404
46.36256 | 28.8564 | 27.53758 | 22.22511 | 1.318816 | 4.837046 | 0.4754252
46.37255 | 28.8072 | 27.50842 | 22.21379 | 1.298779 | 4.820425 | 0.4742023
46.38255 | 28.7736 | 27.47932 | 22.20247 | 1.294279 | 4.803878 | 0.4729695
46.39255 | 28.7305 | 27.45031 | 22.19116 | 1.28019 | 4.787422 | 0.4717282
46.40255 | 28.7093 | 27.42139 | 22.17985 | 1.287911 | 4.771055 | 0.4704787
46.41255 | 28.64 | 27.39256 | 22.16856 | 1.247443 | 4.754777 | 0.4692211
46.42255 | 28.6109 | 27.36382 | 22.15727 | 1.247084 | 4.738588 | 0.4679558
46.43254 | 28.5835 | 27.33519 | 22.146 | 1.248309 | 4.722503 | 0.466684
46.44254 | 28.5016 | 27.30663 | 22.13473 | 1.194973 | 4.706488 | 0.4654035
46.45254 | 28.5079 | 27.27815 | 22.12347 | 1.229749 | 4.690561 | 0.4641157
46.46254 | 28.465 | 27.24976 | 22.11222 | 1.215238 | 4.67472 | 0.4628209
46.47254 | 28.3908 | 27.22146 | 22.10098 | 1.169338 | 4.658964 | 0.4615192
46.48253 | 28.3918 | 27.19328 | 22.08975 | 1.198523 | 4.64331 | 0.4602122
46.49253 | 28.3361 | 27.16515 | 22.07853 | 1.170948 | 4.627725 | 0.4588974
46.50253 | 28.3008 | 27.13711 | 22.06731 | 1.163687 | 4.612224 | 0.4575763
46.51253 | 28.2752 | 27.10916 | 22.0561 | 1.16604 | 4.596806 | 0.4562492
46.52253 | 28.2004 | 27.08129 | 22.04491 | 1.119106 | 4.581471 | 0.4549163
46.53253 | 28.2157 | 27.05351 | 22.03372 | 1.162187 | 4.56622 | 0.4535775
46.54252 | 28.1449 | 27.02585 | 22.02255 | 1.119054 | 4.551065 | 0.4522347
46.55252 | 28.1253 | 26.99824 | 22.01137 | 1.127063 | 4.535977 | 0.4508852
46.56252 | 28.0892 | 26.97071 | 22.00021 | 1.118487 | 4.52097 | 0.4495306
46.57252 | 28.0205 | 26.94327 | 21.98906 | 1.077226 | 4.506044 | 0.4481711
46.58252 | 28.0438 | 26.91592 | 21.97791 | 1.127881 | 4.491198 | 0.4468068
46.59251 | 27.9781 | 26.88868 | 21.96679 | 1.089425 | 4.476446 | 0.4454393
46.60251 | 27.9283 | 26.86149 | 21.95566 | 1.066811 | 4.461758 | 0.4440661
46.61251 | 27.9366 | 26.83439 | 21.94455 | 1.102214 | 4.44715 | 0.4426887
46.62251 | 27.853 | 26.80737 | 21.93344 | 1.045633 | 4.432619 | 0.4413072
46.63251 | 27.8299 | 26.78043 | 21.92234 | 1.04947 | 4.418166 | 0.439922
46.64251 | 27.835 | 26.75358 | 21.91125 | 1.081423 | 4.40379 | 0.438533
46.6525 | 27.7313 | 26.72683 | 21.90018 | 1.004468 | 4.389506 | 0.4371419
46.6625 | 27.7394 | 26.70014 | 21.88911 | 1.039256 | 4.375283 | 0.4357462
46.6725 | 27.6858 | 26.67354 | 21.87805 | 1.012263 | 4.361136 | 0.4343473
46.6825 | 27.6714 | 26.64701 | 21.867 | 1.024388 | 4.347065 | 0.4329454
46.6925 | 27.6325 | 26.62057 | 21.85596 | 1.011931 | 4.333068 | 0.4315408
46.70249 | 27.5717 | 26.59423 | 21.84494 | 0.977467 | 4.319159 | 0.4301349
46.71249 | 27.5392 | 26.56795 | 21.83392 | 0.9712482 | 4.305311 | 0.4287251
46.72249 | 27.5213 | 26.54175 | 21.8229 | 0.9795487 | 4.291536 | 0.427313
46.73249 | 27.4819 | 26.51563 | 21.8119 | 0.9662684 | 4.277834 | 0.4258987
46.74249 | 27.4404 | 26.48959 | 21.8009 | 0.9508082 | 4.264205 | 0.4244824
46.75249 | 27.4213 | 26.46363 | 21.78992 | 0.9576681 | 4.250647 | 0.4230644
46.76248 | 27.3638 | 26.43778 | 21.77896 | 0.9260229 | 4.237175 | 0.421646
46.77248 | 27.3533 | 26.41198 | 21.76799 | 0.9413233 | 4.223761 | 0.4202247
46.78248 | 27.3017 | 26.38625 | 21.75704 | 0.915445 | 4.210418 | 0.4188021
46.79248 | 27.2514 | 26.36061 | 21.74609 | 0.8907878 | 4.197145 | 0.4173782
46.80248 | 27.2242 | 26.33505 | 21.73515 | 0.889152 | 4.183942 | 0.4159532
46.81247 | 27.2235 | 26.30959 | 21.72424 | 0.9139128 | 4.170821 | 0.4145287
46.82247 | 27.1266 | 26.28418 | 21.71332 | 0.8424185 | 4.157758 | 0.413102
46.83247 | 27.1767 | 26.25885 | 21.70241 | 0.9178479 | 4.144763 | 0.4116747
46.84247 | 27.0879 | 26.2336 | 21.69152 | 0.8543006 | 4.131835 | 0.4102468
46.85247 | 27.0768 | 26.20842 | 21.68063 | 0.8683754 | 4.118976 | 0.4088186
46.86247 | 27.035 | 26.18333 | 21.66975 | 0.8516732 | 4.106183 | 0.4073901
46.87246 | 26.9799 | 26.15833 | 21.6589 | 0.8215697 | 4.09347 | 0.405963
46.88246 | 26.986 | 26.13339 | 21.64804 | 0.852614 | 4.080812 | 0.4045344
46.89246 | 26.9246 | 26.10852 | 21.63719 | 0.816082 | 4.068219 | 0.4031061
46.90246 | 26.9142 | 26.08373 | 21.62636 | 0.8304738 | 4.055693 | 0.401678
46.91246 | 26.892 | 26.05901 | 21.61553 | 0.8329893 | 4.043232 | 0.4002508
46.92245 | 26.8228 | 26.03439 | 21.60472 | 0.7884056 | 4.030847 | 0.398825
46.93245 | 26.8442 | 26.00983 | 21.59391 | 0.8343711 | 4.018515 | 0.3973986
46.94245 | 26.7741 | 25.98534 | 21.58312 | 0.7887611 | 4.006248 | 0.3959729
46.95245 | 26.7407 | 25.96092 | 21.57233 | 0.7797763 | 3.994044 | 0.3945482
46.96245 | 26.7269 | 25.93658 | 21.56155 | 0.7903169 | 3.981904 | 0.3931244
46.97245 | 26.67 | 25.91232 | 21.55079 | 0.7576834 | 3.969827 | 0.3917017
46.98244 | 26.6985 | 25.88815 | 21.54004 | 0.8103517 | 3.957824 | 0.3902817
46.99244 | 26.5757 | 25.86403 | 21.5293 | 0.7116703 | 3.945871 | 0.3888616
47.00244 | 26.5934 | 25.83999 | 21.51856 | 0.753415 | 3.933981 | 0.387443
47.01244 | 26.5575 | 25.81601 | 21.50784 | 0.7414863 | 3.922152 | 0.386026
47.02244 | 26.5081 | 25.79212 | 21.49712 | 0.7159847 | 3.910384 | 0.3846107
47.03243 | 26.4905 | 25.76831 | 21.48643 | 0.7221866 | 3.898688 | 0.3831985
47.04243 | 26.4357 | 25.74456 | 21.47573 | 0.6911392 | 3.887042 | 0.3817867
47.05243 | 26.4317 | 25.72088 | 21.46505 | 0.7108197 | 3.875455 | 0.380377
47.06243 | 26.367 | 25.69727 | 21.45437 | 0.6697279 | 3.863928 | 0.3789693
47.07243 | 26.3606 | 25.67374 | 21.44371 | 0.6868641 | 3.85246 | 0.3775638
47.08243 | 26.3118 | 25.65027 | 21.43306 | 0.6615293 | 3.841051 | 0.3761605
47.09242 | 26.2889 | 25.6269 | 21.42243 | 0.6619991 | 3.829712 | 0.374761
47.10242 | 26.2507 | 25.60358 | 21.4118 | 0.6471211 | 3.81842 | 0.3733625
47.11242 | 26.1987 | 25.58033 | 21.40117 | 0.6183721 | 3.807186 | 0.3719665
47.12242 | 26.1932 | 25.55715 | 21.39056 | 0.6360524 | 3.79601 | 0.3705732
47.13242 | 26.1228 | 25.53404 | 21.37996 | 0.5887624 | 3.784891 | 0.3691825
47.14241 | 26.1212 | 25.51102 | 21.36939 | 0.6101793 | 3.773839 | 0.367796
47.15241 | 26.0914 | 25.48805 | 21.35881 | 0.6033487 | 3.762833 | 0.366411
47.16241 | 26.0244 | 25.46515 | 21.34824 | 0.5592487 | 3.751883 | 0.3650289
47.17241 | 26.0482 | 25.44232 | 21.33768 | 0.6058791 | 3.74099 | 0.3636498
47.18241 | 25.9506 | 25.41956 | 21.32713 | 0.5310402 | 3.730151 | 0.3622738
47.19241 | 25.954 | 25.39687 | 21.3166 | 0.5571325 | 3.719368 | 0.3609009
47.2024 | 25.9156 | 25.37427 | 21.30608 | 0.541333 | 3.70865 | 0.3595327
47.2124 | 25.8755 | 25.35171 | 21.29557 | 0.5237874 | 3.697976 | 0.3581663
47.2224 | 25.8625 | 25.32923 | 21.28507 | 0.5332739 | 3.687356 | 0.3568034
47.2324 | 25.8095 | 25.30681 | 21.27457 | 0.5026923 | 3.67679 | 0.3554439
47.2424 | 25.7867 | 25.28446 | 21.26409 | 0.5022423 | 3.666278 | 0.3540879
47.25239 | 25.7719 | 25.2622 | 21.25363 | 0.5097031 | 3.655829 | 0.3527367
47.26239 | 25.7127 | 25.23998 | 21.24317 | 0.4727186 | 3.645422 | 0.3513879
47.27239 | 25.7032 | 25.21783 | 21.23272 | 0.4853663 | 3.635069 | 0.3500427
47.28239 | 25.6634 | 25.19575 | 21.22228 | 0.4676474 | 3.624768 | 0.3487014
47.29239 | 25.6372 | 25.17374 | 21.21186 | 0.4634618 | 3.614518 | 0.3473637
47.30239 | 25.6124 | 25.15179 | 21.20144 | 0.4606098 | 3.60432 | 0.34603
47.31238 | 25.5758 | 25.12993 | 21.19105 | 0.4458695 | 3.594184 | 0.3447015
47.32238 | 25.5487 | 25.10811 | 21.18065 | 0.4405852 | 3.584088 | 0.3433756
47.33238 | 25.5502 | 25.08637 | 21.17027 | 0.463835 | 3.574044 | 0.3420537
47.34238 | 25.4781 | 25.06468 | 21.1599 | 0.4134193 | 3.564049 | 0.3407359
47.35238 | 25.4672 | 25.04306 | 21.14953 | 0.4241383 | 3.554105 | 0.3394222
47.36237 | 25.4522 | 25.02153 | 21.1392 | 0.4306704 | 3.544221 | 0.338114
47.37237 | 25.4064 | 25.00004 | 21.12886 | 0.4063591 | 3.534376 | 0.3368087
47.38237 | 25.4305 | 24.97862 | 21.11853 | 0.4518832 | 3.524581 | 0.3355076
47.39237 | 25.3332 | 24.95726 | 21.10821 | 0.3759432 | 3.514834 | 0.3342108
47.40237 | 25.3634 | 24.93596 | 21.09791 | 0.4274386 | 3.505136 | 0.3329184
47.41237 | 25.3114 | 24.91473 | 21.08761 | 0.3966701 | 3.495486 | 0.3316303
47.42236 | 25.2785 | 24.89359 | 21.07734 | 0.3849139 | 3.485897 | 0.3303481
47.43236 | 25.2713 | 24.87248 | 21.06707 | 0.3988182 | 3.476344 | 0.3290689
47.44236 | 25.2351 | 24.85144 | 21.05681 | 0.3836589 | 3.466838 | 0.3277941
47.45236 | 25.2159 | 24.83046 | 21.04656 | 0.3854367 | 3.457379 | 0.3265239
47.46236 | 25.1896 | 24.80955 | 21.03632 | 0.3800513 | 3.447967 | 0.3252582
47.47235 | 25.157 | 24.78872 | 21.02611 | 0.3682831 | 3.438611 | 0.3239984
47.48235 | 25.1167 | 24.76793 | 21.01589 | 0.3487729 | 3.429293 | 0.3227419
47.49235 | 25.1196 | 24.7472 | 21.00569 | 0.3724005 | 3.42002 | 0.3214901
47.50235 | 25.0563 | 24.72653 | 20.9955 | 0.3297659 | 3.410794 | 0.320243
47.51235 | 25.0845 | 24.70593 | 20.98532 | 0.3785696 | 3.401613 | 0.3190006
47.52235 | 24.9984 | 24.68539 | 20.97515 | 0.3130117 | 3.392478 | 0.3177628
47.53234 | 24.9949 | 24.66493 | 20.965 | 0.3299723 | 3.383396 | 0.3165311
47.54234 | 24.9676 | 24.64451 | 20.95485 | 0.323092 | 3.37435 | 0.3153029
47.55234 | 24.9277 | 24.62415 | 20.94472 | 0.3035507 | 3.365349 | 0.3140796
47.56234 | 24.9423 | 24.60385 | 20.9346 | 0.3384485 | 3.356393 | 0.312861
47.57234 | 24.8559 | 24.58361 | 20.92449 | 0.272286 | 3.34748 | 0.3116474
47.58233 | 24.8606 | 24.56346 | 20.9144 | 0.2971434 | 3.33862 | 0.3104398
47.59233 | 24.828 | 24.54334 | 20.90431 | 0.2846605 | 3.329795 | 0.3092358
47.60233 | 24.8117 | 24.52328 | 20.89423 | 0.2884179 | 3.321013 | 0.3080368
47.61233 | 24.7684 | 24.50328 | 20.88417 | 0.2651153 | 3.312275 | 0.3068428
47.62233 | 24.7314 | 24.48335 | 20.87411 | 0.2480537 | 3.303578 | 0.3056536
47.63233 | 24.7038 | 24.46347 | 20.86407 | 0.2403326 | 3.294925 | 0.3044695
47.64232 | 24.7148 | 24.44367 | 20.85405 | 0.2711332 | 3.286322 | 0.3032914
47.65232 | 24.6416 | 24.42391 | 20.84404 | 0.217694 | 3.277753 | 0.3021172
47.66232 | 24.6611 | 24.4042 | 20.83403 | 0.2568964 | 3.269226 | 0.300948
47.67232 | 24.6044 | 24.38456 | 20.82403 | 0.2198403 | 3.260741 | 0.2997838
47.68232 | 24.5782 | 24.36497 | 20.81405 | 0.2132266 | 3.252296 | 0.2986246
47.69231 | 24.5721 | 24.34547 | 20.80409 | 0.226635 | 3.243902 | 0.2974716
47.70231 | 24.5023 | 24.32599 | 20.79413 | 0.1763053 | 3.23554 | 0.2963225
47.71231 | 24.5307 | 24.30658 | 20.78419 | 0.2241182 | 3.227218 | 0.2951785
47.72231 | 24.4605 | 24.28723 | 20.77425 | 0.1732732 | 3.218937 | 0.2940395
47.73231 | 24.4548 | 24.26793 | 20.76433 | 0.1868711 | 3.210696 | 0.2929057
47.74231 | 24.4441 | 24.24869 | 20.75442 | 0.1954124 | 3.202495 | 0.2917768
47.7523 | 24.4029 | 24.22952 | 20.74453 | 0.1733775 | 3.194342 | 0.2906542
47.7623 | 24.3856 | 24.21039 | 20.73464 | 0.1752055 | 3.18622 | 0.2895356
47.7723 | 24.3514 | 24.19132 | 20.72476 | 0.1600768 | 3.178138 | 0.288422
47.7823 | 24.3284 | 24.17231 | 20.7149 | 0.1560925 | 3.170094 | 0.2873135
47.7923 | 24.3287 | 24.15335 | 20.70505 | 0.1753515 | 3.16209 | 0.2862102
47.80229 | 24.2943 | 24.13446 | 20.69522 | 0.1598363 | 3.154132 | 0.285113
47.81229 | 24.2691 | 24.11562 | 20.68539 | 0.1534841 | 3.146205 | 0.2840199
47.82229 | 24.2506 | 24.09682 | 20.67558 | 0.1537768 | 3.138316 | 0.2829319
47.83229 | 24.2007 | 24.07809 | 20.66577 | 0.122614 | 3.130464 | 0.2818489
47.84229 | 24.229 | 24.0594 | 20.65598 | 0.1695964 | 3.122651 | 0.2807711
47.85229 | 24.1623 | 24.04078 | 20.6462 | 0.121524 | 3.114875 | 0.2796984
47.86228 | 24.2039 | 24.02222 | 20.63645 | 0.1816785 | 3.107144 | 0.2786319
47.87228 | 24.1116 | 24.0037 | 20.62669 | 0.107896 | 3.099444 | 0.2775694
47.88228 | 24.1495 | 23.98524 | 20.61695 | 0.1642614 | 3.091779 | 0.2765121
47.89228 | 24.0774 | 23.96683 | 20.60722 | 0.1105708 | 3.084152 | 0.2754598
47.90228 | 24.1 | 23.94847 | 20.5975 | 0.1515283 | 3.07656 | 0.2744126
47.91227 | 24.0645 | 23.93019 | 20.5878 | 0.1343116 | 3.069014 | 0.2733716
47.92227 | 24.0227 | 23.91194 | 20.57811 | 0.1107613 | 3.061495 | 0.2723345
47.93227 | 24.0403 | 23.89374 | 20.56843 | 0.1465574 | 3.054012 | 0.2713026
47.94227 | 23.9889 | 23.8756 | 20.55876 | 0.1133002 | 3.046565 | 0.2702758
47.95227 | 23.9817 | 23.85751 | 20.5491 | 0.1241904 | 3.039153 | 0.2692541
47.96227 | 23.9672 | 23.83947 | 20.53946 | 0.1277276 | 3.031777 | 0.2682374
47.97226 | 23.9141 | 23.82151 | 20.52984 | 0.09259473 | 3.024443 | 0.2672268
47.98226 | 23.9076 | 23.80357 | 20.52022 | 0.1040271 | 3.017137 | 0.2662203
47.99226 | 23.8994 | 23.78569 | 20.51061 | 0.1137073 | 3.009866 | 0.2652188
48.00226 | 23.8541 | 23.76786 | 20.50101 | 0.08623543 | 3.002629 | 0.2642224
48.01226 | 23.859 | 23.75009 | 20.49143 | 0.1089122 | 2.995426 | 0.2632309
48.02225 | 23.7855 | 23.73238 | 20.48187 | 0.05311885 | 2.988265 | 0.2622458
48.03225 | 23.8075 | 23.71471 | 20.47231 | 0.09279216 | 2.981131 | 0.2612645
48.04225 | 23.7342 | 23.69709 | 20.46277 | 0.03711458 | 2.97403 | 0.2602881
48.05225 | 23.7715 | 23.67951 | 20.45323 | 0.09198558 | 2.966963 | 0.2593167
48.06225 | 23.6948 | 23.66199 | 20.44371 | 0.03280572 | 2.95993 | 0.2583504
48.07224 | 23.7077 | 23.64454 | 20.43422 | 0.0631577 | 2.952937 | 0.2573899
48.08224 | 23.6737 | 23.62712 | 20.42472 | 0.04657645 | 2.94597 | 0.2564335
48.09224 | 23.6503 | 23.60976 | 20.41524 | 0.04054464 | 2.939036 | 0.255482
48.10224 | 23.6196 | 23.59244 | 20.40577 | 0.0271629 | 2.932134 | 0.2545355
48.11224 | 23.5953 | 23.57517 | 20.39631 | 0.02013105 | 2.925265 | 0.253594
48.12224 | 23.5613 | 23.55795 | 20.38686 | 0.003349317 | 2.918429 | 0.2526573
48.13223 | 23.5745 | 23.5408 | 20.37744 | 0.03370061 | 2.911631 | 0.2517265
48.14223 | 23.5227 | 23.52368 | 20.36802 | -0.0009803704 | 2.904859 | 0.2507996
48.15223 | 23.5303 | 23.50661 | 20.35861 | 0.02368923 | 2.898118 | 0.2498777
48.16223 | 23.4749 | 23.48959 | 20.34922 | -0.01469045 | 2.891409 | 0.2489606
48.17223 | 23.4654 | 23.47262 | 20.33984 | -0.007218961 | 2.884732 | 0.2480484
48.18222 | 23.4446 | 23.45571 | 20.33048 | -0.01111329 | 2.878093 | 0.2471419
48.19222 | 23.4236 | 23.43884 | 20.32112 | -0.01523945 | 2.871478 | 0.2462394
48.20222 | 23.4038 | 23.42201 | 20.31178 | -0.01821419 | 2.864894 | 0.2453417
48.21222 | 23.3785 | 23.40524 | 20.30245 | -0.02673734 | 2.858341 | 0.2444488
48.22222 | 23.3658 | 23.38851 | 20.29313 | -0.02270891 | 2.851819 | 0.2435607
48.23222 | 23.3412 | 23.37183 | 20.28382 | -0.03062839 | 2.845327 | 0.2426774
48.24221 | 23.3084 | 23.35521 | 20.27454 | -0.04681178 | 2.838872 | 0.2417997
48.25221 | 23.2983 | 23.33863 | 20.26526 | -0.04032672 | 2.83244 | 0.2409259
48.26221 | 23.2685 | 23.32209 | 20.25599 | -0.05358967 | 2.826039 | 0.2400568
48.27221 | 23.2675 | 23.3056 | 20.24674 | -0.03809957 | 2.819668 | 0.2391925
48.28221 | 23.2314 | 23.28916 | 20.2375 | -0.0577568 | 2.813326 | 0.2383329
48.2922 | 23.2199 | 23.27278 | 20.22828 | -0.05287745 | 2.80702 | 0.2374788
48.3022 | 23.1815 | 23.25643 | 20.21906 | -0.07492858 | 2.800737 | 0.2366285
48.3122 | 23.1815 | 23.24013 | 20.20986 | -0.05862658 | 2.794484 | 0.2357829
48.3222 | 23.1341 | 23.22387 | 20.20067 | -0.08977088 | 2.788259 | 0.2349419
48.3322 | 23.1477 | 23.20766 | 20.19149 | -0.05996242 | 2.782064 | 0.2341056
48.3422 | 23.1192 | 23.1915 | 20.18233 | -0.07229981 | 2.775897 | 0.2332738
48.35219 | 23.0812 | 23.1754 | 20.17319 | -0.09419925 | 2.769765 | 0.2324475
48.36219 | 23.0917 | 23.15933 | 20.16405 | -0.06762876 | 2.763655 | 0.2316249
48.37219 | 23.0204 | 23.1433 | 20.15492 | -0.1229042 | 2.757574 | 0.2308069
48.38219 | 23.0548 | 23.12733 | 20.14581 | -0.07252556 | 2.751521 | 0.2299935
48.39219 | 23.0069 | 23.11139 | 20.13671 | -0.1044922 | 2.745496 | 0.2291846
48.40218 | 22.9878 | 23.09552 | 20.12763 | -0.1077202 | 2.739504 | 0.228381
48.41218 | 22.9981 | 23.07968 | 20.11856 | -0.08157931 | 2.733537 | 0.227581
48.42218 | 22.9366 | 23.06388 | 20.1095 | -0.1272802 | 2.727593 | 0.2267856
48.43218 | 22.9555 | 23.04813 | 20.10045 | -0.09262925 | 2.72168 | 0.2259946
48.44218 | 22.9005 | 23.03242 | 20.09142 | -0.13192 | 2.715792 | 0.2252081
48.45218 | 22.9144 | 23.01676 | 20.0824 | -0.1023588 | 2.709934 | 0.224426
48.46217 | 22.8606 | 23.00116 | 20.0734 | -0.1405556 | 2.704106 | 0.2236491
48.47217 | 22.8723 | 22.98558 | 20.06441 | -0.1132798 | 2.698299 | 0.2228758
48.48217 | 22.8323 | 22.97005 | 20.05542 | -0.1377518 | 2.692521 | 0.2221068
48.49217 | 22.8386 | 22.95456 | 20.04646 | -0.1159642 | 2.686767 | 0.2213423
48.50217 | 22.7865 | 22.93912 | 20.0375 | -0.152624 | 2.681042 | 0.220582
48.51216 | 22.812 | 22.92374 | 20.02857 | -0.111742 | 2.675349 | 0.219827
48.52216 | 22.762 | 22.90839 | 20.01964 | -0.1463873 | 2.669675 | 0.2190754
48.53216 | 22.7478 | 22.89308 | 20.01072 | -0.1452766 | 2.664027 | 0.2183281
48.54216 | 22.7446 | 22.87781 | 20.00182 | -0.1332092 | 2.658405 | 0.217585
48.55216 | 22.7179 | 22.86259 | 19.99293 | -0.1446856 | 2.65281 | 0.2168462
48.56216 | 22.7139 | 22.8474 | 19.98405 | -0.1335046 | 2.64724 | 0.2161117
48.57215 | 22.6844 | 22.83228 | 19.9752 | -0.1478818 | 2.641701 | 0.215382
48.58215 | 22.6717 | 22.81719 | 19.96635 | -0.1454867 | 2.636182 | 0.2146559
48.59215 | 22.6741 | 22.80213 | 19.95751 | -0.1280343 | 2.630688 | 0.2139339
48.60215 | 22.6302 | 22.78712 | 19.94869 | -0.1569243 | 2.625219 | 0.2132161
48.61215 | 22.6499 | 22.77216 | 19.93988 | -0.1222574 | 2.619776 | 0.2125024
48.62214 | 22.5775 | 22.75725 | 19.93109 | -0.179747 | 2.614362 | 0.2117936
48.63214 | 22.6485 | 22.74236 | 19.92231 | -0.09386439 | 2.608969 | 0.2110882
48.64214 | 22.5302 | 22.72752 | 19.91354 | -0.1973237 | 2.603599 | 0.2103868
48.65214 | 22.6004 | 22.71273 | 19.90478 | -0.112325 | 2.598255 | 0.2096896
48.66214 | 22.5206 | 22.69797 | 19.89604 | -0.1773681 | 2.592935 | 0.2089963
48.67214 | 22.5556 | 22.68325 | 19.88731 | -0.1276528 | 2.587639 | 0.2083072
48.68213 | 22.511 | 22.66859 | 19.8786 | -0.1575936 | 2.582372 | 0.2076227
48.69213 | 22.5027 | 22.65396 | 19.8699 | -0.1512615 | 2.577124 | 0.2069415
48.70213 | 22.4771 | 22.63937 | 19.86121 | -0.1622705 | 2.5719 | 0.2062643
48.71213 | 22.47 | 22.62482 | 19.85253 | -0.1548207 | 2.5667 | 0.2055911
48.72213 | 22.452 | 22.61031 | 19.84387 | -0.1583121 | 2.561524 | 0.2049219
48.73212 | 22.4278 | 22.59586 | 19.83522 | -0.1680584 | 2.556376 | 0.2042572
48.74212 | 22.4445 | 22.58143 | 19.82659 | -0.1369314 | 2.551247 | 0.2035957
48.75212 | 22.3739 | 22.56705 | 19.81797 | -0.193145 | 2.546141 | 0.2029382
48.76212 | 22.4182 | 22.5527 | 19.80936 | -0.1344994 | 2.541059 | 0.2022845
48.77212 | 22.3334 | 22.53839 | 19.80076 | -0.2049939 | 2.535999 | 0.2016347
48.78212 | 22.3696 | 22.52413 | 19.79218 | -0.154529 | 2.530963 | 0.2009888
48.79211 | 22.305 | 22.50992 | 19.78362 | -0.2049182 | 2.525954 | 0.2003473
48.80211 | 22.3409 | 22.49573 | 19.77506 | -0.1548333 | 2.520963 | 0.1997089
48.81211 | 22.27 | 22.48159 | 19.76652 | -0.2115885 | 2.515995 | 0.1990743
48.82211 | 22.3077 | 22.46748 | 19.75799 | -0.1597836 | 2.511049 | 0.1984436
48.83211 | 22.238 | 22.45342 | 19.74948 | -0.2154183 | 2.506126 | 0.1978165
48.8421 | 22.2704 | 22.43941 | 19.74098 | -0.1690065 | 2.50123 | 0.1971938
48.8521 | 22.2236 | 22.42542 | 19.7325 | -0.2018205 | 2.496351 | 0.1965742
48.8621 | 22.2141 | 22.41147 | 19.72402 | -0.1973735 | 2.491495 | 0.1959584
48.8721 | 22.2074 | 22.39757 | 19.71556 | -0.1901661 | 2.48666 | 0.1953461
48.8821 | 22.1741 | 22.3837 | 19.70711 | -0.2095977 | 2.481848 | 0.1947376
48.8921 | 22.2029 | 22.36987 | 19.69868 | -0.1669684 | 2.477057 | 0.1941327
48.90209 | 22.1192 | 22.35609 | 19.69027 | -0.2368916 | 2.472292 | 0.193532
48.91209 | 22.1877 | 22.34234 | 19.68186 | -0.15464 | 2.467545 | 0.1929344
48.92209 | 22.0957 | 22.32863 | 19.67347 | -0.232927 | 2.462819 | 0.1923403
48.93209 | 22.1588 | 22.31495 | 19.66509 | -0.1561528 | 2.458115 | 0.1917498
48.94209 | 22.0548 | 22.30132 | 19.65672 | -0.2465167 | 2.453431 | 0.1911629
48.95208 | 22.1053 | 22.28773 | 19.64838 | -0.1824326 | 2.448773 | 0.19058
48.96208 | 22.0642 | 22.27417 | 19.64004 | -0.2099734 | 2.444132 | 0.1900002
48.97208 | 22.0587 | 22.26065 | 19.63172 | -0.2019522 | 2.439512 | 0.1894238
48.98208 | 22.0432 | 22.24717 | 19.6234 | -0.2039691 | 2.434913 | 0.1888509
48.99208 | 22.0381 | 22.23372 | 19.61511 | -0.1956238 | 2.430335 | 0.1882816
49.00208 | 22.0279 | 22.22032 | 19.60682 | -0.1924165 | 2.425777 | 0.1877156
49.01207 | 22.0041 | 22.20696 | 19.59856 | -0.2028601 | 2.421244 | 0.1871537
49.02207 | 22.0058 | 22.19363 | 19.59031 | -0.1878282 | 2.416728 | 0.1865946
49.03207 | 21.955 | 22.18033 | 19.58206 | -0.2253333 | 2.412231 | 0.1860389
49.04207 | 22.0014 | 22.16708 | 19.57383 | -0.1656764 | 2.407756 | 0.1854866
49.05207 | 21.924 | 22.15386 | 19.56562 | -0.2298566 | 2.4033 | 0.1849377
49.06206 | 21.9486 | 22.14069 | 19.55743 | -0.1920867 | 2.398868 | 0.1843927
49.07206 | 21.9296 | 22.12754 | 19.54924 | -0.1979421 | 2.394454 | 0.1838505
49.08206 | 21.9093 | 22.11443 | 19.54106 | -0.205133 | 2.390057 | 0.1833116
49.09206 | 21.9162 | 22.10136 | 19.5329 | -0.185162 | 2.385682 | 0.1827761
49.10206 | 21.8856 | 22.08833 | 19.52476 | -0.2027262 | 2.381325 | 0.1822438
49.11206 | 21.8725 | 22.07533 | 19.51662 | -0.2028288 | 2.376989 | 0.1817148
49.12205 | 21.8616 | 22.06238 | 19.50851 | -0.20078 | 2.372677 | 0.1811896
49.13205 | 21.8665 | 22.04945 | 19.50041 | -0.1829547 | 2.368379 | 0.180667
49.14205 | 21.8329 | 22.03657 | 19.49232 | -0.203666 | 2.364101 | 0.1801478
49.15205 | 21.798 | 22.02371 | 19.48424 | -0.2257138 | 2.359842 | 0.1796317
49.16205 | 21.8301 | 22.0109 | 19.47618 | -0.1807975 | 2.355603 | 0.1791189
49.17204 | 21.7757 | 21.99813 | 19.46813 | -0.2224299 | 2.351386 | 0.1786096
49.18204 | 21.8098 | 21.98539 | 19.4601 | -0.1755857 | 2.347185 | 0.1781031
49.19204 | 21.7418 | 21.97268 | 19.45208 | -0.2308775 | 2.343002 | 0.1775998
49.20204 | 21.7888 | 21.96001 | 19.44407 | -0.171205 | 2.338838 | 0.1770995
49.21204 | 21.7047 | 21.94737 | 19.43607 | -0.2426684 | 2.334693 | 0.1766024
49.22204 | 21.7452 | 21.93477 | 19.42809 | -0.1895674 | 2.330567 | 0.1761084
49.23203 | 21.6945 | 21.92221 | 19.42013 | -0.2277144 | 2.326463 | 0.1756181
49.24203 | 21.7032 | 21.90968 | 19.41218 | -0.2064842 | 2.322374 | 0.1751302
49.25203 | 21.6879 | 21.89719 | 19.40424 | -0.2092895 | 2.318303 | 0.1746455
49.26203 | 21.669 | 21.88473 | 19.39632 | -0.2157299 | 2.314251 | 0.1741637
49.27203 | 21.6687 | 21.87231 | 19.3884 | -0.2036055 | 2.310217 | 0.173685
49.28202 | 21.6223 | 21.85993 | 19.38051 | -0.2376285 | 2.306205 | 0.1732097
49.29202 | 21.6228 | 21.84757 | 19.37263 | -0.2247743 | 2.302207 | 0.172737
49.30202 | 21.6163 | 21.83525 | 19.36476 | -0.2189548 | 2.298227 | 0.1722673
49.31202 | 21.5827 | 21.82297 | 19.3569 | -0.2402701 | 2.294265 | 0.1718005
49.32202 | 21.6202 | 21.81072 | 19.34906 | -0.1905203 | 2.290321 | 0.1713366
49.33202 | 21.5464 | 21.7985 | 19.34123 | -0.2521049 | 2.286394 | 0.1708758
49.34201 | 21.5832 | 21.78634 | 19.33343 | -0.2031363 | 2.28249 | 0.1704182
49.35201 | 21.5086 | 21.77419 | 19.32563 | -0.2655901 | 2.278599 | 0.1699632
49.36201 | 21.5332 | 21.76208 | 19.31784 | -0.228878 | 2.274725 | 0.1695111
49.37201 | 21.494 | 21.75 | 19.31007 | -0.2560003 | 2.270869 | 0.1690618
49.38201 | 21.5051 | 21.73796 | 19.30231 | -0.2328568 | 2.26703 | 0.1686154
49.392 | 21.4926 | 21.72596 | 19.29457 | -0.2333593 | 2.263213 | 0.1681723
49.402 | 21.4566 | 21.71398 | 19.28684 | -0.2573839 | 2.259408 | 0.1677315
49.412 | 21.4677 | 21.70204 | 19.27913 | -0.2343424 | 2.255621 | 0.1672936
49.422 | 21.4295 | 21.69013 | 19.27142 | -0.2606348 | 2.251851 | 0.1668586
49.432 | 21.41 | 21.67826 | 19.26374 | -0.2682611 | 2.248099 | 0.1664263
49.442 | 21.43 | 21.66642 | 19.25606 | -0.2364208 | 2.244362 | 0.1659968
49.45199 | 21.3685 | 21.65463 | 19.24841 | -0.286126 | 2.240647 | 0.1655705
49.46199 | 21.4201 | 21.64285 | 19.24076 | -0.222753 | 2.236945 | 0.1651465
49.47199 | 21.3256 | 21.63111 | 19.23313 | -0.3055133 | 2.233259 | 0.1647253
49.48199 | 21.3758 | 21.61941 | 19.22551 | -0.2436072 | 2.22959 | 0.1643068
49.49199 | 21.3122 | 21.60773 | 19.21791 | -0.2955339 | 2.225937 | 0.163891
49.50198 | 21.3395 | 21.59611 | 19.21032 | -0.2566058 | 2.222305 | 0.1634783
49.51198 | 21.3165 | 21.5845 | 19.20275 | -0.2679991 | 2.218685 | 0.1630679
49.52198 | 21.2848 | 21.57293 | 19.19518 | -0.2881256 | 2.215082 | 0.1626602
49.53198 | 21.2876 | 21.56138 | 19.18763 | -0.2737849 | 2.211495 | 0.1622551
49.54198 | 21.254 | 21.54988 | 19.1801 | -0.295877 | 2.207925 | 0.1618527
49.55198 | 21.2367 | 21.5384 | 19.17258 | -0.3017019 | 2.20437 | 0.161453
49.56197 | 21.2686 | 21.52697 | 19.16508 | -0.2583709 | 2.200835 | 0.1610562
49.57197 | 21.1912 | 21.51556 | 19.15759 | -0.3243613 | 2.197312 | 0.1606617
49.58197 | 21.278 | 21.50418 | 19.15011 | -0.2261841 | 2.193806 | 0.1602698
49.59197 | 21.139 | 21.49284 | 19.14264 | -0.3538395 | 2.190315 | 0.1598804
49.60197 | 21.2013 | 21.48153 | 19.13519 | -0.2802273 | 2.18684 | 0.1594936
49.61196 | 21.1837 | 21.47026 | 19.12776 | -0.2865584 | 2.183384 | 0.1591098
49.62196 | 21.1456 | 21.45901 | 19.12034 | -0.3134109 | 2.179941 | 0.1587282
49.63196 | 21.1799 | 21.4478 | 19.11293 | -0.2678954 | 2.176513 | 0.158349
49.64196 | 21.1111 | 21.43661 | 19.10554 | -0.325512 | 2.1731 | 0.1579724
49.65196 | 21.1249 | 21.42546 | 19.09816 | -0.3005607 | 2.169704 | 0.1575983
49.66196 | 21.1219 | 21.41434 | 19.09079 | -0.2924414 | 2.166322 | 0.1572268
49.67195 | 21.0834 | 21.40326 | 19.08345 | -0.3198649 | 2.162959 | 0.156858
49.68195 | 21.1254 | 21.39221 | 19.07611 | -0.2668093 | 2.159608 | 0.1564914
49.69195 | 21.0534 | 21.38119 | 19.06879 | -0.3277852 | 2.156273 | 0.1561273
49.70195 | 21.0484 | 21.37019 | 19.06148 | -0.3217929 | 2.152952 | 0.1557656
49.71195 | 21.0774 | 21.35923 | 19.05418 | -0.2818323 | 2.149647 | 0.1554063
49.72194 | 21.0137 | 21.34832 | 19.0469 | -0.3346152 | 2.14636 | 0.1550499
49.73194 | 21.0704 | 21.33742 | 19.03964 | -0.2670164 | 2.143084 | 0.1546954
49.74194 | 20.991 | 21.32655 | 19.03238 | -0.3355511 | 2.139824 | 0.1543435
49.75194 | 21.0053 | 21.31572 | 19.02514 | -0.3104151 | 2.136578 | 0.1539939
49.76194 | 20.9993 | 21.30491 | 19.01792 | -0.3056124 | 2.133348 | 0.1536467
49.77194 | 20.982 | 21.29414 | 19.01071 | -0.3121389 | 2.130131 | 0.1533018
49.78193 | 20.9629 | 21.28341 | 19.00352 | -0.320509 | 2.126933 | 0.1529597
49.79193 | 20.9825 | 21.2727 | 18.99633 | -0.2901986 | 2.123746 | 0.1526195
49.80193 | 20.9186 | 21.26202 | 18.98916 | -0.3434191 | 2.120574 | 0.1522818
49.81193 | 20.9655 | 21.25137 | 18.98201 | -0.2858705 | 2.117416 | 0.1519463
49.82193 | 20.902 | 21.24075 | 18.97487 | -0.3387529 | 2.114272 | 0.1516131
49.83192 | 20.936 | 21.23018 | 18.96775 | -0.2941763 | 2.111146 | 0.1512826
49.84192 | 20.929 | 21.21962 | 18.96063 | -0.29062 | 2.108031 | 0.1509541
49.85192 | 20.8847 | 21.20909 | 18.95354 | -0.3243944 | 2.104931 | 0.1506278
49.86192 | 20.9206 | 21.1986 | 18.94645 | -0.2779994 | 2.101844 | 0.1503038
49.87192 | 20.8521 | 21.18813 | 18.93938 | -0.3360347 | 2.098772 | 0.1499821
49.88192 | 20.8817 | 21.1777 | 18.93232 | -0.2960006 | 2.095714 | 0.1496626
49.89191 | 20.8797 | 21.16731 | 18.92529 | -0.2876071 | 2.092673 | 0.1493458
49.90191 | 20.8501 | 21.15693 | 18.91826 | -0.3068336 | 2.089643 | 0.1490308
49.91191 | 20.8527 | 21.14659 | 18.91125 | -0.2938904 | 2.086626 | 0.148718
49.92191 | 20.8456 | 21.13628 | 18.90425 | -0.2906772 | 2.083624 | 0.1484075
49.93191 | 20.8067 | 21.12599 | 18.89726 | -0.3192943 | 2.080635 | 0.1480991
49.9419 | 20.8377 | 21.11575 | 18.89029 | -0.2780517 | 2.077664 | 0.1477932
49.9519 | 20.7904 | 21.10553 | 18.88334 | -0.3151285 | 2.074702 | 0.1474893
49.9619 | 20.8038 | 21.09534 | 18.87639 | -0.2915354 | 2.071755 | 0.1471875
49.9719 | 20.7979 | 21.08517 | 18.86946 | -0.2872723 | 2.068821 | 0.1468878
49.9819 | 20.7771 | 21.07504 | 18.86255 | -0.2979392 | 2.065901 | 0.1465903
49.9919 | 20.7852 | 21.06494 | 18.85565 | -0.2797355 | 2.062994 | 0.146295
50.00189 | 20.7415 | 21.05487 | 18.84877 | -0.3133714 | 2.060103 | 0.1460021
50.01189 | 20.7839 | 21.04483 | 18.84189 | -0.260927 | 2.057223 | 0.145711
50.02189 | 20.7189 | 21.03481 | 18.83503 | -0.315912 | 2.054356 | 0.145422
50.03189 | 20.7441 | 21.02483 | 18.82819 | -0.2807266 | 2.051503 | 0.1451352
50.04189 | 20.7115 | 21.01487 | 18.82136 | -0.3033708 | 2.048663 | 0.1448504
50.05188 | 20.7071 | 21.00495 | 18.81455 | -0.297854 | 2.045838 | 0.144568
50.06188 | 20.6993 | 20.99506 | 18.80775 | -0.2957567 | 2.043024 | 0.1442874
50.07188 | 20.6955 | 20.98519 | 18.80096 | -0.2896888 | 2.040223 | 0.1440089
50.08188 | 20.6769 | 20.97535 | 18.79418 | -0.2984499 | 2.037436 | 0.1437324
50.09188 | 20.6623 | 20.96554 | 18.78742 | -0.30324 | 2.034661 | 0.143458
50.10188 | 20.6616 | 20.95576 | 18.78068 | -0.2941598 | 2.031899 | 0.1431856
50.11187 | 20.6347 | 20.94602 | 18.77395 | -0.3113179 | 2.029153 | 0.1429155
50.12187 | 20.6535 | 20.9363 | 18.76723 | -0.282795 | 2.026417 | 0.1426472
50.13187 | 20.6007 | 20.9266 | 18.76053 | -0.3259012 | 2.023693 | 0.1423809
50.14187 | 20.6447 | 20.91694 | 18.75384 | -0.2722362 | 2.020982 | 0.1421165
50.15187 | 20.5883 | 20.9073 | 18.74716 | -0.3190001 | 2.018285 | 0.1418542
50.16186 | 20.5942 | 20.8977 | 18.74051 | -0.303502 | 2.015602 | 0.1415941
50.17186 | 20.5953 | 20.88812 | 18.73386 | -0.2928231 | 2.012929 | 0.1413358
50.18186 | 20.5587 | 20.87857 | 18.72722 | -0.3198728 | 2.010269 | 0.1410794
50.19186 | 20.5959 | 20.86905 | 18.72061 | -0.2731512 | 2.007621 | 0.140825
50.20186 | 20.5416 | 20.85956 | 18.714 | -0.317958 | 2.004986 | 0.1405725
50.21186 | 20.5616 | 20.85009 | 18.70741 | -0.2884931 | 2.002363 | 0.140322
50.22185 | 20.5283 | 20.84067 | 18.70084 | -0.3123662 | 1.999755 | 0.1400738
50.23185 | 20.5226 | 20.83126 | 18.69427 | -0.3086579 | 1.997156 | 0.139827
50.24185 | 20.5343 | 20.82188 | 18.68773 | -0.2875781 | 1.994571 | 0.1395823
50.25185 | 20.5036 | 20.81253 | 18.68119 | -0.3089264 | 1.991997 | 0.1393395
50.26185 | 20.4943 | 20.8032 | 18.67467 | -0.3089031 | 1.989435 | 0.1390986
50.27184 | 20.4898 | 20.79392 | 18.66817 | -0.3041169 | 1.986888 | 0.1388599
50.28184 | 20.4993 | 20.78465 | 18.66168 | -0.2853497 | 1.984351 | 0.1386227
50.29184 | 20.4482 | 20.77541 | 18.6552 | -0.3272104 | 1.981826 | 0.1383875
50.30184 | 20.4922 | 20.7662 | 18.64873 | -0.2739988 | 1.979313 | 0.138154
50.31184 | 20.4526 | 20.75702 | 18.64228 | -0.3044155 | 1.976812 | 0.1379226
50.32184 | 20.445 | 20.74786 | 18.63584 | -0.3028599 | 1.974322 | 0.1376928
50.33183 | 20.4579 | 20.73874 | 18.62943 | -0.2808411 | 1.971847 | 0.1374653
50.34183 | 20.4126 | 20.72964 | 18.62302 | -0.317041 | 1.969382 | 0.1372394
50.35183 | 20.4492 | 20.72057 | 18.61663 | -0.2713686 | 1.966928 | 0.1370152
50.36183 | 20.3917 | 20.71152 | 18.61024 | -0.3198236 | 1.964486 | 0.1367929
50.37183 | 20.4166 | 20.70251 | 18.60388 | -0.2859064 | 1.962056 | 0.1365725
50.38182 | 20.4155 | 20.69353 | 18.59753 | -0.2780256 | 1.959639 | 0.136354
50.39182 | 20.3649 | 20.68456 | 18.59119 | -0.3196632 | 1.957232 | 0.1361371
50.40182 | 20.4158 | 20.67563 | 18.58487 | -0.2598285 | 1.954837 | 0.135922
50.41182 | 20.3587 | 20.66672 | 18.57856 | -0.308021 | 1.952453 | 0.1357087
50.42182 | 20.3902 | 20.65784 | 18.57226 | -0.2676409 | 1.950081 | 0.1354972
50.43182 | 20.3422 | 20.64899 | 18.56598 | -0.3067879 | 1.94772 | 0.1352875
50.44181 | 20.3415 | 20.64017 | 18.55972 | -0.298671 | 1.945373 | 0.1350797
50.45181 | 20.3512 | 20.63137 | 18.55346 | -0.2801725 | 1.943035 | 0.1348735
50.46181 | 20.3225 | 20.6226 | 18.54722 | -0.3001011 | 1.940708 | 0.1346691
50.47181 | 20.3467 | 20.61386 | 18.541 | -0.2671566 | 1.938392 | 0.1344664
50.48181 | 20.3086 | 20.60514 | 18.53479 | -0.2965393 | 1.936088 | 0.1342654
50.4918 | 20.3036 | 20.59646 | 18.52859 | -0.2928575 | 1.933798 | 0.1340664
50.5018 | 20.3002 | 20.58779 | 18.52241 | -0.2875941 | 1.931516 | 0.1338688
50.5118 | 20.2884 | 20.57916 | 18.51624 | -0.2907577 | 1.929246 | 0.1336731
50.5218 | 20.2874 | 20.57055 | 18.51008 | -0.2831477 | 1.926986 | 0.133479
50.5318 | 20.2683 | 20.56196 | 18.50394 | -0.2936646 | 1.924738 | 0.1332866
50.5418 | 20.2712 | 20.55341 | 18.49781 | -0.2822086 | 1.922501 | 0.1330959
50.55179 | 20.2425 | 20.54489 | 18.4917 | -0.3023872 | 1.920276 | 0.1329071
50.56179 | 20.2447 | 20.53638 | 18.4856 | -0.2916842 | 1.918061 | 0.1327198
50.57179 | 20.2344 | 20.52791 | 18.47952 | -0.2935079 | 1.915857 | 0.1325342
50.58179 | 20.2103 | 20.51946 | 18.47344 | -0.3091581 | 1.913664 | 0.1323503
50.59179 | 20.2155 | 20.51103 | 18.46739 | -0.2955346 | 1.911481 | 0.132168
50.60178 | 20.1939 | 20.50265 | 18.46135 | -0.308746 | 1.909311 | 0.1319875
50.61178 | 20.178 | 20.49428 | 18.45532 | -0.3162754 | 1.907151 | 0.1318086
50.62178 | 20.1846 | 20.48593 | 18.4493 | -0.3013313 | 1.905 | 0.1316313
50.63178 | 20.1715 | 20.47761 | 18.4433 | -0.3061133 | 1.902861 | 0.1314556
50.64178 | 20.1692 | 20.46932 | 18.43731 | -0.3001217 | 1.900732 | 0.1312815
50.65178 | 20.1411 | 20.46106 | 18.43133 | -0.3199565 | 1.898614 | 0.1311091
50.66177 | 20.1442 | 20.45283 | 18.42538 | -0.3086252 | 1.896509 | 0.1309385
50.67177 | 20.1335 | 20.44461 | 18.41943 | -0.3111119 | 1.894412 | 0.1307693
50.68177 | 20.1207 | 20.43642 | 18.4135 | -0.3157248 | 1.892326 | 0.1306017
50.69177 | 20.1204 | 20.42826 | 18.40758 | -0.3078637 | 1.89025 | 0.1304358
50.70177 | 20.0891 | 20.42013 | 18.40167 | -0.3310293 | 1.888186 | 0.1302714
50.71176 | 20.0961 | 20.41203 | 18.39579 | -0.3159275 | 1.886132 | 0.1301088
50.72176 | 20.073 | 20.40394 | 18.38991 | -0.3309448 | 1.884088 | 0.1299477
50.73176 | 20.0855 | 20.39589 | 18.38405 | -0.3103874 | 1.882054 | 0.1297881
50.74176 | 20.0805 | 20.38786 | 18.3782 | -0.307355 | 1.88003 | 0.12963
50.75176 | 20.0389 | 20.37985 | 18.37236 | -0.340949 | 1.878017 | 0.1294736
50.76176 | 20.0552 | 20.37187 | 18.36654 | -0.3166696 | 1.876014 | 0.1293187
50.77175 | 20.0335 | 20.36392 | 18.36073 | -0.3304224 | 1.874023 | 0.1291655
50.78175 | 20.0337 | 20.35599 | 18.35494 | -0.3222941 | 1.872041 | 0.1290137
50.79175 | 20.0379 | 20.34809 | 18.34916 | -0.3101907 | 1.870069 | 0.1288635
50.80175 | 19.9926 | 20.34021 | 18.34339 | -0.3476131 | 1.868107 | 0.1287148
50.81175 | 20.0095 | 20.33236 | 18.33764 | -0.3228599 | 1.866154 | 0.1285676
50.82174 | 20.0043 | 20.32454 | 18.3319 | -0.3202418 | 1.864215 | 0.1284222
50.83174 | 19.9856 | 20.31674 | 18.32618 | -0.3311403 | 1.862283 | 0.1282781
50.84174 | 19.9945 | 20.30896 | 18.32047 | -0.314464 | 1.860361 | 0.1281355
50.85174 | 19.9505 | 20.30121 | 18.31477 | -0.3507132 | 1.858449 | 0.1279945
50.86174 | 19.9661 | 20.29349 | 18.30909 | -0.3273879 | 1.856548 | 0.1278549
50.87174 | 19.9627 | 20.28579 | 18.30342 | -0.3230876 | 1.854656 | 0.1277169
50.88173 | 19.9253 | 20.27812 | 18.29776 | -0.3528202 | 1.852776 | 0.1275805
50.89173 | 19.9396 | 20.27047 | 18.29212 | -0.3308703 | 1.850904 | 0.1274454
50.90173 | 19.9191 | 20.26285 | 18.28649 | -0.3437453 | 1.849041 | 0.1273118
50.91173 | 19.9008 | 20.25525 | 18.28088 | -0.3544456 | 1.847189 | 0.1271797
50.92173 | 19.9137 | 20.24767 | 18.27528 | -0.3339708 | 1.845346 | 0.1270491
50.93172 | 19.8728 | 20.24013 | 18.26969 | -0.3673287 | 1.843516 | 0.1269201
50.94172 | 19.8905 | 20.2326 | 18.26412 | -0.3421038 | 1.841693 | 0.1267925
50.95172 | 19.8606 | 20.2251 | 18.25856 | -0.364504 | 1.839879 | 0.1266663
50.96172 | 19.8628 | 20.21763 | 18.25301 | -0.3548289 | 1.838076 | 0.1265415
50.97172 | 19.8457 | 20.21018 | 18.24748 | -0.3644786 | 1.836282 | 0.1264183
50.98172 | 19.8374 | 20.20275 | 18.24196 | -0.3653531 | 1.834498 | 0.1262964
50.99171 | 19.8279 | 20.19536 | 18.23646 | -0.3674599 | 1.832725 | 0.1261762
51.00171 | 19.8262 | 20.18798 | 18.23097 | -0.3617839 | 1.83096 | 0.1260572
51.01171 | 19.8022 | 20.18063 | 18.22549 | -0.3784324 | 1.829204 | 0.1259397
51.02171 | 19.7974 | 20.17331 | 18.22002 | -0.3759057 | 1.827458 | 0.1258236
51.03171 | 19.7792 | 20.166 | 18.21457 | -0.3868037 | 1.825722 | 0.125709
51.0417 | 19.7904 | 20.15873 | 18.20914 | -0.3683331 | 1.823996 | 0.1255958
51.0517 | 19.7654 | 20.15148 | 18.20372 | -0.38608 | 1.822279 | 0.125484
51.0617 | 19.7707 | 20.14425 | 18.19831 | -0.3735513 | 1.820571 | 0.1253736
51.0717 | 19.7465 | 20.13705 | 18.19291 | -0.3905471 | 1.818872 | 0.1252646
51.0817 | 19.744 | 20.12987 | 18.18753 | -0.3858673 | 1.817183 | 0.125157
51.0917 | 19.7386 | 20.12271 | 18.18216 | -0.3841118 | 1.815503 | 0.1250508
51.10169 | 19.7261 | 20.11559 | 18.17681 | -0.3894876 | 1.813833 | 0.1249461
51.11169 | 19.7215 | 20.10848 | 18.17147 | -0.3869805 | 1.812172 | 0.1248427
51.12169 | 19.7213 | 20.1014 | 18.16614 | -0.3800978 | 1.81052 | 0.1247407
51.13169 | 19.6988 | 20.09434 | 18.16082 | -0.3955393 | 1.808877 | 0.1246401
51.14169 | 19.7026 | 20.0873 | 18.15552 | -0.384705 | 1.807243 | 0.1245408
51.15168 | 19.7021 | 20.0803 | 18.15024 | -0.3782016 | 1.80562 | 0.124443
51.16168 | 19.6814 | 20.07332 | 18.14496 | -0.3919153 | 1.804005 | 0.1243465
51.17168 | 19.6834 | 20.06635 | 18.1397 | -0.3829531 | 1.802399 | 0.1242514
51.18168 | 19.6607 | 20.05942 | 18.13446 | -0.398715 | 1.800802 | 0.1241576
51.19168 | 19.6698 | 20.0525 | 18.12922 | -0.3827007 | 1.799214 | 0.1240652
51.20168 | 19.6614 | 20.04561 | 18.124 | -0.3842104 | 1.797635 | 0.1239741
51.21167 | 19.6561 | 20.03875 | 18.1188 | -0.3826508 | 1.796067 | 0.1238845
51.22167 | 19.6528 | 20.03191 | 18.11361 | -0.3791082 | 1.794506 | 0.1237961
51.23167 | 19.6342 | 20.02509 | 18.10843 | -0.3908895 | 1.792954 | 0.1237091
51.24167 | 19.6438 | 20.01829 | 18.10326 | -0.3744945 | 1.791411 | 0.1236234
51.25167 | 19.6198 | 20.01152 | 18.09811 | -0.3917232 | 1.789877 | 0.1235391
51.26166 | 19.6246 | 20.00478 | 18.09297 | -0.3801823 | 1.788354 | 0.1234561
51.27166 | 19.6166 | 19.99806 | 18.08785 | -0.3814583 | 1.786838 | 0.1233744
51.28166 | 19.6167 | 19.99136 | 18.08273 | -0.3746581 | 1.785331 | 0.123294
51.29166 | 19.6137 | 19.98468 | 18.07763 | -0.3709813 | 1.783832 | 0.123215
51.30166 | 19.5989 | 19.97803 | 18.07255 | -0.3791282 | 1.782343 | 0.1231373
51.31166 | 19.5934 | 19.9714 | 18.06748 | -0.3779986 | 1.780862 | 0.1230609
51.32165 | 19.5951 | 19.9648 | 18.06242 | -0.369699 | 1.779392 | 0.1229858
51.33165 | 19.5847 | 19.95822 | 18.05738 | -0.3735166 | 1.777929 | 0.122912
51.34165 | 19.5633 | 19.95166 | 18.05234 | -0.388357 | 1.776475 | 0.1228395
51.35165 | 19.5846 | 19.94512 | 18.04732 | -0.3605207 | 1.775029 | 0.1227683
51.36165 | 19.5546 | 19.93861 | 18.04232 | -0.3840084 | 1.773592 | 0.1226985
51.37164 | 19.5652 | 19.93213 | 18.03733 | -0.3669252 | 1.772165 | 0.1226299
51.38164 | 19.5622 | 19.92566 | 18.03235 | -0.3634592 | 1.770746 | 0.1225626
51.39164 | 19.5379 | 19.91922 | 18.02738 | -0.3813165 | 1.769335 | 0.1224966
51.40164 | 19.549 | 19.9128 | 18.02243 | -0.3637973 | 1.767933 | 0.1224318
51.41164 | 19.5318 | 19.9064 | 18.01749 | -0.3746006 | 1.76654 | 0.1223684
51.42163 | 19.5158 | 19.90003 | 18.01257 | -0.3842337 | 1.765156 | 0.1223063
51.43163 | 19.5421 | 19.89368 | 18.00766 | -0.3515836 | 1.76378 | 0.1222454
51.44163 | 19.5049 | 19.88736 | 18.00276 | -0.3824562 | 1.762412 | 0.1221857
51.45163 | 19.508 | 19.88105 | 17.99787 | -0.3730516 | 1.761052 | 0.1221274
51.46163 | 19.5201 | 19.87477 | 17.993 | -0.3546707 | 1.759701 | 0.1220703
51.47163 | 19.4938 | 19.86851 | 17.98814 | -0.3747128 | 1.758359 | 0.1220144
51.48162 | 19.5026 | 19.86228 | 17.9833 | -0.3596833 | 1.757026 | 0.1219599
51.49162 | 19.4971 | 19.85607 | 17.97846 | -0.3589707 | 1.755701 | 0.1219066
51.50162 | 19.4764 | 19.84988 | 17.97364 | -0.3734813 | 1.754384 | 0.1218545
51.51162 | 19.4788 | 19.84371 | 17.96884 | -0.3649146 | 1.753075 | 0.1218037
51.52162 | 19.4921 | 19.83757 | 17.96404 | -0.3454705 | 1.751775 | 0.1217542
51.53161 | 19.4646 | 19.83146 | 17.95926 | -0.3668554 | 1.750485 | 0.121706
51.54161 | 19.477 | 19.82536 | 17.9545 | -0.3483568 | 1.749201 | 0.1216589
51.55161 | 19.4701 | 19.81928 | 17.94974 | -0.3491809 | 1.747926 | 0.1216131
51.56161 | 19.4589 | 19.81323 | 17.945 | -0.3543276 | 1.746659 | 0.1215685
51.57161 | 19.4694 | 19.8072 | 17.94027 | -0.337797 | 1.745401 | 0.1215251
51.58161 | 19.4617 | 19.80119 | 17.93556 | -0.3394889 | 1.74415 | 0.121483
51.5916 | 19.4657 | 19.79521 | 17.93086 | -0.3295095 | 1.74291 | 0.1214421
51.6016 | 19.4618 | 19.78925 | 17.92617 | -0.3274465 | 1.741676 | 0.1214025
51.6116 | 19.4604 | 19.78331 | 17.92149 | -0.322906 | 1.74045 | 0.121364
51.6216 | 19.4556 | 19.77739 | 17.91683 | -0.3217881 | 1.739233 | 0.1213268
51.6316 | 19.4578 | 19.77149 | 17.91218 | -0.3136924 | 1.738024 | 0.1212908
51.64159 | 19.4518 | 19.76562 | 17.90754 | -0.313825 | 1.736824 | 0.1212561
51.65159 | 19.4565 | 19.75977 | 17.90292 | -0.3032741 | 1.735631 | 0.1212226
51.66159 | 19.4449 | 19.75395 | 17.89831 | -0.3090456 | 1.734447 | 0.1211902
51.67159 | 19.4464 | 19.74814 | 17.89371 | -0.3017392 | 1.73327 | 0.1211591
51.68159 | 19.4368 | 19.74236 | 17.88912 | -0.3055552 | 1.732102 | 0.1211292
51.69159 | 19.4468 | 19.73659 | 17.88455 | -0.2897933 | 1.730942 | 0.1211005
51.70158 | 19.4364 | 19.73086 | 17.88 | -0.2944594 | 1.729791 | 0.121073
51.71158 | 19.4336 | 19.72514 | 17.87545 | -0.2915421 | 1.728646 | 0.1210467
51.72158 | 19.4241 | 19.71945 | 17.87091 | -0.2953466 | 1.72751 | 0.1210216
51.73158 | 19.4211 | 19.71377 | 17.86639 | -0.2926733 | 1.726382 | 0.1209977
51.74158 | 19.4188 | 19.70812 | 17.86189 | -0.2893221 | 1.725262 | 0.120975
51.75157 | 19.416 | 19.7025 | 17.85739 | -0.2864985 | 1.724151 | 0.1209535
51.76157 | 19.4066 | 19.69689 | 17.85291 | -0.2902913 | 1.723047 | 0.1209332
51.77157 | 19.3864 | 19.69131 | 17.84844 | -0.3049062 | 1.721951 | 0.1209141
51.78157 | 19.4027 | 19.68574 | 17.84398 | -0.2830429 | 1.720863 | 0.1208962
51.79157 | 19.3974 | 19.6802 | 17.83954 | -0.2828016 | 1.719782 | 0.1208794
51.80157 | 19.372 | 19.67468 | 17.83511 | -0.302682 | 1.71871 | 0.1208639
51.81156 | 19.3863 | 19.66919 | 17.83069 | -0.2828899 | 1.717647 | 0.1208495
51.82156 | 19.376 | 19.66371 | 17.82629 | -0.287714 | 1.71659 | 0.1208363
51.83156 | 19.3481 | 19.65826 | 17.82189 | -0.3101599 | 1.715541 | 0.1208243
51.84156 | 19.3592 | 19.65283 | 17.81751 | -0.2936276 | 1.714501 | 0.1208135
51.85156 | 19.3602 | 19.64742 | 17.81315 | -0.2872171 | 1.713468 | 0.1208039
51.86155 | 19.3299 | 19.64203 | 17.80879 | -0.3121335 | 1.712443 | 0.1207954
51.87155 | 19.3477 | 19.63667 | 17.80445 | -0.2889662 | 1.711426 | 0.1207881
51.88155 | 19.3347 | 19.63132 | 17.80012 | -0.2966206 | 1.710417 | 0.120782
51.89155 | 19.318 | 19.626 | 17.7958 | -0.3079965 | 1.709415 | 0.1207771
51.90155 | 19.321 | 19.62069 | 17.7915 | -0.2996942 | 1.708421 | 0.1207733
51.91155 | 19.3102 | 19.61541 | 17.78721 | -0.3052132 | 1.707435 | 0.1207707
51.92154 | 19.2969 | 19.61016 | 17.78293 | -0.313259 | 1.706457 | 0.1207692
51.93154 | 19.2981 | 19.60492 | 17.77867 | -0.306821 | 1.705486 | 0.1207689
51.94154 | 19.281 | 19.5997 | 17.77441 | -0.3187045 | 1.704523 | 0.1207698
51.95154 | 19.2828 | 19.59451 | 17.77017 | -0.3117094 | 1.703568 | 0.1207719
51.96154 | 19.2863 | 19.58934 | 17.76594 | -0.3030356 | 1.70262 | 0.1207751
51.97153 | 19.26 | 19.58419 | 17.76173 | -0.3241885 | 1.701681 | 0.1207795
51.98153 | 19.257 | 19.57906 | 17.75752 | -0.3220574 | 1.700749 | 0.120785
51.99153 | 19.2405 | 19.57395 | 17.75333 | -0.3334477 | 1.699825 | 0.1207917
52.00153 | 19.2409 | 19.56886 | 17.74915 | -0.3279597 | 1.698908 | 0.1207995
52.01153 | 19.2287 | 19.56379 | 17.74499 | -0.3350924 | 1.697999 | 0.1208085
52.02153 | 19.215 | 19.55875 | 17.74083 | -0.343746 | 1.697096 | 0.1208187
52.03152 | 19.216 | 19.55373 | 17.73669 | -0.3377265 | 1.696204 | 0.12083
52.04152 | 19.2085 | 19.54872 | 17.73256 | -0.3402229 | 1.695317 | 0.1208424
52.05152 | 19.1826 | 19.54374 | 17.72845 | -0.3611398 | 1.694438 | 0.120856
52.06152 | 19.1944 | 19.53878 | 17.72434 | -0.3443783 | 1.693566 | 0.1208708
52.07152 | 19.1643 | 19.53384 | 17.72025 | -0.3695383 | 1.692703 | 0.1208867
52.08151 | 19.1749 | 19.52892 | 17.71617 | -0.3540233 | 1.691847 | 0.1209037
52.09151 | 19.1785 | 19.52403 | 17.7121 | -0.3455255 | 1.690999 | 0.1209219
52.10151 | 19.1399 | 19.51915 | 17.70805 | -0.3792479 | 1.690157 | 0.1209412
52.11151 | 19.1636 | 19.51429 | 17.70401 | -0.3506915 | 1.689324 | 0.1209617
52.12151 | 19.1434 | 19.50946 | 17.69998 | -0.3660554 | 1.688497 | 0.1209833
52.13151 | 19.1312 | 19.50464 | 17.69596 | -0.3734412 | 1.687679 | 0.121006
52.1415 | 19.1353 | 19.49985 | 17.69195 | -0.3645521 | 1.686868 | 0.1210299
52.1515 | 19.1237 | 19.49508 | 17.68796 | -0.3713791 | 1.686064 | 0.1210549
52.1615 | 19.1162 | 19.49033 | 17.68398 | -0.3741268 | 1.685268 | 0.1210811
52.1715 | 19.1218 | 19.4856 | 17.68001 | -0.3637954 | 1.684479 | 0.1211084
52.1815 | 19.1148 | 19.48088 | 17.67605 | -0.3660848 | 1.683698 | 0.1211368
52.19149 | 19.1065 | 19.4762 | 17.67211 | -0.3696996 | 1.682924 | 0.1211663
52.20149 | 19.0986 | 19.47153 | 17.66818 | -0.3729301 | 1.682158 | 0.121197
52.21149 | 19.1075 | 19.46688 | 17.66425 | -0.3593814 | 1.681398 | 0.1212288
52.22149 | 19.1035 | 19.46225 | 17.66035 | -0.3587534 | 1.680646 | 0.1212617
52.23149 | 19.0913 | 19.45765 | 17.65645 | -0.3663461 | 1.679902 | 0.1212958
52.24149 | 19.0898 | 19.45306 | 17.65256 | -0.3632592 | 1.679165 | 0.121331
52.25148 | 19.0958 | 19.4485 | 17.64869 | -0.3526975 | 1.678436 | 0.1213673
52.26148 | 19.0803 | 19.44395 | 17.64483 | -0.3636518 | 1.677713 | 0.1214047
52.27148 | 19.0942 | 19.43943 | 17.64098 | -0.3452263 | 1.676998 | 0.1214433
52.28148 | 19.0776 | 19.43492 | 17.63715 | -0.3573213 | 1.67629 | 0.121483
52.29148 | 19.0891 | 19.43044 | 17.63332 | -0.3413372 | 1.67559 | 0.1215238
52.30147 | 19.0848 | 19.42598 | 17.62951 | -0.3411776 | 1.674898 | 0.1215657
52.31147 | 19.0788 | 19.42153 | 17.62571 | -0.3427337 | 1.674212 | 0.1216087
52.32147 | 19.0701 | 19.41711 | 17.62192 | -0.3470107 | 1.673533 | 0.1216529
52.33147 | 19.0674 | 19.41271 | 17.61815 | -0.3453078 | 1.672862 | 0.1216982
52.34147 | 19.0648 | 19.40832 | 17.61438 | -0.343525 | 1.672198 | 0.1217445
52.35147 | 19.0647 | 19.40396 | 17.61063 | -0.3392625 | 1.671541 | 0.121792
52.36146 | 19.0615 | 19.39962 | 17.60689 | -0.3381247 | 1.670893 | 0.1218406
52.37146 | 19.0563 | 19.3953 | 17.60316 | -0.3390029 | 1.670251 | 0.1218903
52.38146 | 19.0608 | 19.391 | 17.59944 | -0.3302008 | 1.669616 | 0.1219412
52.39146 | 19.0286 | 19.38672 | 17.59574 | -0.3581194 | 1.668988 | 0.1219931
52.40146 | 19.0656 | 19.38246 | 17.59204 | -0.3168577 | 1.668367 | 0.1220461
52.41145 | 19.0434 | 19.37822 | 17.58837 | -0.3348208 | 1.667755 | 0.1221002
52.42145 | 19.0323 | 19.374 | 17.58469 | -0.3416991 | 1.667149 | 0.1221554
52.43145 | 19.0471 | 19.3698 | 17.58104 | -0.322698 | 1.66655 | 0.1222118
52.44145 | 19.0355 | 19.36562 | 17.57739 | -0.3301167 | 1.665958 | 0.1222692
52.45145 | 19.0233 | 19.36146 | 17.57375 | -0.3381553 | 1.665374 | 0.1223278
52.46145 | 19.0325 | 19.35731 | 17.57013 | -0.3248139 | 1.664797 | 0.1223874
52.47144 | 19.0293 | 19.3532 | 17.56652 | -0.3238967 | 1.664227 | 0.1224481
52.48144 | 19.0153 | 19.3491 | 17.56292 | -0.3337951 | 1.663664 | 0.1225099
52.49144 | 19.0069 | 19.34501 | 17.55933 | -0.3381134 | 1.663108 | 0.1225728
52.50144 | 19.0189 | 19.34095 | 17.55576 | -0.3220516 | 1.66256 | 0.1226368
52.51144 | 19.0042 | 19.33691 | 17.55219 | -0.3327096 | 1.662018 | 0.1227019
52.52143 | 19.0095 | 19.33289 | 17.54864 | -0.3233914 | 1.661484 | 0.122768
52.53143 | 18.9945 | 19.32889 | 17.5451 | -0.334389 | 1.660957 | 0.1228353
52.54143 | 18.9857 | 19.32491 | 17.54157 | -0.3392062 | 1.660437 | 0.1229036
52.55143 | 18.986 | 19.32094 | 17.53805 | -0.3349431 | 1.659924 | 0.122973
52.56143 | 18.985 | 19.317 | 17.53454 | -0.332 | 1.659418 | 0.1230436
52.57143 | 18.9774 | 19.31308 | 17.53104 | -0.3356763 | 1.658919 | 0.1231151
52.58142 | 18.9815 | 19.30918 | 17.52756 | -0.3276762 | 1.658428 | 0.1231877
52.59142 | 18.9616 | 19.30529 | 17.52409 | -0.3436916 | 1.657943 | 0.1232614
52.60142 | 18.953 | 19.30143 | 17.52062 | -0.3484268 | 1.657466 | 0.1233362
52.61142 | 18.955 | 19.29758 | 17.51717 | -0.3425815 | 1.656996 | 0.1234121
52.62142 | 18.9477 | 19.29376 | 17.51373 | -0.3460556 | 1.656532 | 0.123489
52.63141 | 18.9559 | 19.28995 | 17.51031 | -0.3340531 | 1.656076 | 0.1235669
52.64141 | 18.9401 | 19.28617 | 17.50689 | -0.3460663 | 1.655627 | 0.1236459
52.65141 | 18.9204 | 19.2824 | 17.50349 | -0.3619988 | 1.655185 | 0.123726
52.66141 | 18.9334 | 19.27865 | 17.50009 | -0.3452507 | 1.65475 | 0.1238072
52.67141 | 18.9152 | 19.27492 | 17.49671 | -0.359722 | 1.654322 | 0.1238894
52.68141 | 18.9139 | 19.27121 | 17.49334 | -0.3573126 | 1.6539 | 0.1239727
52.6914 | 18.9059 | 19.26753 | 17.48998 | -0.3616264 | 1.653487 | 0.1240569
52.7014 | 18.8869 | 19.26386 | 17.48663 | -0.3769557 | 1.65308 | 0.1241423
52.7114 | 18.8993 | 19.2602 | 17.4833 | -0.3609043 | 1.65268 | 0.1242286
52.7214 | 18.8895 | 19.25657 | 17.47997 | -0.3670717 | 1.652287 | 0.1243161
52.7314 | 18.8788 | 19.25296 | 17.47665 | -0.3741591 | 1.651901 | 0.1244046
52.74139 | 18.8737 | 19.24937 | 17.47335 | -0.3756685 | 1.651522 | 0.124494
52.75139 | 18.865 | 19.24579 | 17.47006 | -0.3807937 | 1.65115 | 0.1245845
52.76139 | 18.8746 | 19.24224 | 17.46678 | -0.3676386 | 1.650786 | 0.1246761
52.77139 | 18.864 | 19.2387 | 17.46351 | -0.3747021 | 1.650428 | 0.1247686
52.78139 | 18.8511 | 19.23518 | 17.46025 | -0.3840844 | 1.650076 | 0.1248623
52.79139 | 18.8526 | 19.23169 | 17.457 | -0.3790861 | 1.649732 | 0.1249569
52.80138 | 18.8406 | 19.22821 | 17.45376 | -0.3876102 | 1.649396 | 0.1250524
52.81138 | 18.8294 | 19.22475 | 17.45054 | -0.3953499 | 1.649066 | 0.125149
52.82138 | 18.847 | 19.22131 | 17.44732 | -0.3743084 | 1.648742 | 0.1252467
52.83138 | 18.8275 | 19.21789 | 17.44411 | -0.390386 | 1.648426 | 0.1253453
52.84138 | 18.8333 | 19.21448 | 17.44092 | -0.3811829 | 1.648118 | 0.125445
52.85137 | 18.8195 | 19.2111 | 17.43774 | -0.3916011 | 1.647815 | 0.1255455
52.86137 | 18.8101 | 19.20774 | 17.43457 | -0.3976354 | 1.64752 | 0.1256471
52.87137 | 18.8182 | 19.20439 | 17.43141 | -0.3861884 | 1.647232 | 0.1257498
52.88137 | 18.7993 | 19.20106 | 17.42826 | -0.4017602 | 1.646951 | 0.1258534
52.89137 | 18.8068 | 19.19775 | 17.42512 | -0.3909507 | 1.646677 | 0.125958
52.90137 | 18.812 | 19.19446 | 17.42199 | -0.3824599 | 1.646409 | 0.1260635
52.91136 | 18.7951 | 19.19119 | 17.41887 | -0.3960912 | 1.646149 | 0.12617
52.92136 | 18.8059 | 19.18794 | 17.41576 | -0.3820379 | 1.645896 | 0.1262775
52.93136 | 18.7968 | 19.1847 | 17.41267 | -0.3879032 | 1.645649 | 0.1263859
52.94136 | 18.7853 | 19.18149 | 17.40958 | -0.3961871 | 1.645409 | 0.1264953
52.95136 | 18.7947 | 19.17829 | 17.40651 | -0.38359 | 1.645177 | 0.1266057
52.96135 | 18.7817 | 19.17511 | 17.40345 | -0.3934138 | 1.644951 | 0.1267169
52.97135 | 18.7759 | 19.17195 | 17.40039 | -0.3960539 | 1.644733 | 0.1268291
52.98135 | 18.7721 | 19.16881 | 17.39735 | -0.396712 | 1.644521 | 0.1269423
52.99135 | 18.7684 | 19.16569 | 17.39432 | -0.3972884 | 1.644316 | 0.1270564
53.00135 | 18.7764 | 19.16258 | 17.39129 | -0.3861831 | 1.644118 | 0.1271715
53.01135 | 18.7589 | 19.1595 | 17.38828 | -0.4005969 | 1.643927 | 0.1272875
53.02134 | 18.7517 | 19.15643 | 17.38528 | -0.4047317 | 1.643743 | 0.1274042
53.03134 | 18.756 | 19.15338 | 17.38229 | -0.3973817 | 1.643565 | 0.127522
53.04134 | 18.7417 | 19.15035 | 17.37931 | -0.4086505 | 1.643395 | 0.1276407
53.05134 | 18.7377 | 19.14734 | 17.37635 | -0.4096373 | 1.643232 | 0.1277603
53.06134 | 18.7383 | 19.14434 | 17.37339 | -0.4060424 | 1.643075 | 0.1278808
53.07133 | 18.7296 | 19.14137 | 17.37044 | -0.4117686 | 1.642926 | 0.1280021
53.08133 | 18.7413 | 19.13841 | 17.3675 | -0.3971102 | 1.642783 | 0.1281243
53.09133 | 18.7159 | 19.13547 | 17.36458 | -0.4195698 | 1.642647 | 0.1282474
53.10133 | 18.723 | 19.13255 | 17.36166 | -0.4095478 | 1.642518 | 0.1283714
53.11133 | 18.7128 | 19.12964 | 17.35875 | -0.4168438 | 1.642396 | 0.1284963
53.12133 | 18.7153 | 19.12676 | 17.35585 | -0.4114578 | 1.642281 | 0.128622
53.13132 | 18.6995 | 19.12389 | 17.35297 | -0.4243928 | 1.642173 | 0.1287484
53.14132 | 18.6906 | 19.12104 | 17.3501 | -0.4304429 | 1.642072 | 0.1288758
53.15132 | 18.6857 | 19.11821 | 17.34723 | -0.4325111 | 1.641978 | 0.129004
53.16132 | 18.7001 | 19.1154 | 17.34437 | -0.4152974 | 1.64189 | 0.129133
53.17132 | 18.668 | 19.1126 | 17.34153 | -0.4446014 | 1.64181 | 0.1292629
53.18131 | 18.6749 | 19.10983 | 17.3387 | -0.4349262 | 1.641736 | 0.1293934
53.19131 | 18.6774 | 19.10707 | 17.33587 | -0.429666 | 1.641669 | 0.1295249
53.20131 | 18.6596 | 19.10432 | 17.33306 | -0.4447236 | 1.641609 | 0.1296571
53.21131 | 18.6596 | 19.1016 | 17.33025 | -0.4419993 | 1.641556 | 0.1297902
53.22131 | 18.6481 | 19.09889 | 17.32746 | -0.4507926 | 1.64151 | 0.129924
53.23131 | 18.649 | 19.0962 | 17.32467 | -0.4472038 | 1.641471 | 0.1300586
53.2413 | 18.6464 | 19.09354 | 17.3219 | -0.4471352 | 1.641439 | 0.1301938
53.2513 | 18.6439 | 19.09088 | 17.31914 | -0.4469817 | 1.641414 | 0.1303299
53.2613 | 18.6381 | 19.08825 | 17.31638 | -0.450146 | 1.641395 | 0.1304667
53.2713 | 18.6386 | 19.08563 | 17.31364 | -0.4470276 | 1.641384 | 0.1306043
53.2813 | 18.6217 | 19.08303 | 17.31091 | -0.4613272 | 1.641379 | 0.1307426
53.29129 | 18.6259 | 19.08045 | 17.30818 | -0.4545468 | 1.641382 | 0.1308815
53.30129 | 18.617 | 19.07788 | 17.30547 | -0.4608813 | 1.641391 | 0.1310213
53.31129 | 18.6181 | 19.07533 | 17.30276 | -0.4572334 | 1.641407 | 0.1311617
53.32129 | 18.6137 | 19.0728 | 17.30007 | -0.4591029 | 1.64143 | 0.1313028
53.33129 | 18.5998 | 19.07029 | 17.29739 | -0.4704899 | 1.64146 | 0.1314446
53.34129 | 18.611 | 19.06779 | 17.29471 | -0.4567942 | 1.641497 | 0.1315871
53.35128 | 18.5917 | 19.06532 | 17.29205 | -0.4736185 | 1.64154 | 0.1317301
53.36128 | 18.5899 | 19.06286 | 17.28939 | -0.4729578 | 1.641591 | 0.1318739
53.37128 | 18.6082 | 19.06041 | 17.28675 | -0.4522142 | 1.641649 | 0.1320183
53.38128 | 18.5865 | 19.05799 | 17.28411 | -0.4714879 | 1.641713 | 0.1321633
53.39128 | 18.5799 | 19.05558 | 17.28149 | -0.4756789 | 1.641785 | 0.132309
53.40127 | 18.595 | 19.05319 | 17.27887 | -0.4581896 | 1.641863 | 0.1324551
53.41127 | 18.5866 | 19.05081 | 17.27626 | -0.464215 | 1.641948 | 0.132602
53.42127 | 18.5792 | 19.04846 | 17.27367 | -0.4692576 | 1.642041 | 0.1327494
53.43127 | 18.5795 | 19.04612 | 17.27108 | -0.4666171 | 1.64214 | 0.1328975
53.44127 | 18.5881 | 19.04379 | 17.2685 | -0.455694 | 1.642246 | 0.1330461
53.45127 | 18.5781 | 19.04149 | 17.26593 | -0.4633879 | 1.642359 | 0.1331952
53.46126 | 18.5617 | 19.0392 | 17.26338 | -0.4775011 | 1.642479 | 0.1333447
53.47126 | 18.5773 | 19.03693 | 17.26083 | -0.4596289 | 1.642606 | 0.1334949
53.48126 | 18.5791 | 19.03467 | 17.25829 | -0.4555738 | 1.642739 | 0.1336457
53.49126 | 18.5624 | 19.03244 | 17.25576 | -0.4700356 | 1.64288 | 0.1337969
53.50126 | 18.5627 | 19.03021 | 17.25324 | -0.4675142 | 1.643028 | 0.1339486
53.51125 | 18.5641 | 19.02801 | 17.25073 | -0.4639119 | 1.643183 | 0.1341007
53.52125 | 18.5557 | 19.02582 | 17.24823 | -0.4701243 | 1.643344 | 0.1342533
53.53125 | 18.5667 | 19.02365 | 17.24573 | -0.4569534 | 1.643513 | 0.1344064
53.54125 | 18.5556 | 19.0215 | 17.24325 | -0.4658994 | 1.643688 | 0.13456
53.55125 | 18.5583 | 19.01936 | 17.24078 | -0.461062 | 1.643871 | 0.134714
53.56125 | 18.5504 | 19.01724 | 17.23831 | -0.4668413 | 1.64406 | 0.1348684
53.57124 | 18.5522 | 19.01514 | 17.23586 | -0.4629395 | 1.644257 | 0.135023
53.58124 | 18.5504 | 19.01305 | 17.23341 | -0.4626521 | 1.64446 | 0.1351782
53.59124 | 18.5438 | 19.01098 | 17.23098 | -0.4671813 | 1.644671 | 0.1353338
53.60124 | 18.543 | 19.00893 | 17.22855 | -0.465927 | 1.644888 | 0.1354897
53.61124 | 18.5392 | 19.00689 | 17.22613 | -0.4676893 | 1.645113 | 0.1356459
53.62123 | 18.532 | 19.00487 | 17.22372 | -0.47287 | 1.645344 | 0.1358024
53.63123 | 18.5333 | 19.00287 | 17.22132 | -0.4695654 | 1.645582 | 0.1359593
53.64123 | 18.5322 | 19.00088 | 17.21893 | -0.468677 | 1.645828 | 0.1361165
53.65123 | 18.5272 | 18.9989 | 17.21655 | -0.4717047 | 1.64608 | 0.1362739
53.66123 | 18.5123 | 18.99695 | 17.21418 | -0.4846494 | 1.64634 | 0.1364317
53.67123 | 18.5208 | 18.99501 | 17.21181 | -0.47421 | 1.646606 | 0.1365897
53.68122 | 18.5181 | 18.99309 | 17.20946 | -0.4749887 | 1.646879 | 0.1367478
53.69122 | 18.5052 | 18.99118 | 17.20712 | -0.4859817 | 1.647159 | 0.1369063
53.70122 | 18.5165 | 18.98929 | 17.20478 | -0.4727915 | 1.647447 | 0.137065
53.71122 | 18.5111 | 18.98742 | 17.20245 | -0.4763172 | 1.647742 | 0.1372239
53.72122 | 18.4931 | 18.98556 | 17.20013 | -0.4924586 | 1.648043 | 0.1373829
53.73121 | 18.5106 | 18.98372 | 17.19782 | -0.4731183 | 1.648352 | 0.137542
53.74121 | 18.5079 | 18.98189 | 17.19552 | -0.4739923 | 1.648667 | 0.1377014
53.75121 | 18.496 | 18.98008 | 17.19323 | -0.4840817 | 1.64899 | 0.1378609
53.76121 | 18.4854 | 18.97829 | 17.19095 | -0.4928877 | 1.64932 | 0.1380205
53.77121 | 18.5002 | 18.97651 | 17.18867 | -0.4763099 | 1.649657 | 0.1381802
53.78121 | 18.4926 | 18.97475 | 17.18641 | -0.4821478 | 1.650001 | 0.13834
53.7912 | 18.4781 | 18.973 | 17.18415 | -0.4949026 | 1.650351 | 0.1384997
53.8012 | 18.4838 | 18.97127 | 17.1819 | -0.4874728 | 1.65071 | 0.1386596
53.8112 | 18.4848 | 18.96956 | 17.17966 | -0.4847581 | 1.651075 | 0.1388195
53.8212 | 18.4625 | 18.96786 | 17.17743 | -0.5053587 | 1.651447 | 0.1389795
53.8312 | 18.4868 | 18.96618 | 17.17521 | -0.4793755 | 1.651826 | 0.1391394
53.84119 | 18.4634 | 18.96451 | 17.173 | -0.5011098 | 1.652213 | 0.1392991
53.85119 | 18.4565 | 18.96286 | 17.17079 | -0.5063581 | 1.652606 | 0.139459
53.86119 | 18.4763 | 18.96122 | 17.1686 | -0.4849219 | 1.653007 | 0.1396188
53.87119 | 18.452 | 18.9596 | 17.16641 | -0.5076014 | 1.653415 | 0.1397785
53.88119 | 18.4576 | 18.958 | 17.16423 | -0.5003963 | 1.65383 | 0.1399382
53.89119 | 18.4602 | 18.95641 | 17.16206 | -0.4962067 | 1.654252 | 0.1400976
53.90118 | 18.4379 | 18.95483 | 17.1599 | -0.5169344 | 1.654681 | 0.1402569
53.91118 | 18.4518 | 18.95328 | 17.15774 | -0.5014759 | 1.655118 | 0.1404161
53.92118 | 18.4252 | 18.95173 | 17.1556 | -0.5265327 | 1.655562 | 0.1405752
53.93118 | 18.4325 | 18.9502 | 17.15346 | -0.5177049 | 1.656013 | 0.140734
53.94118 | 18.4216 | 18.94869 | 17.15133 | -0.5270924 | 1.656471 | 0.1408927
53.95117 | 18.4155 | 18.9472 | 17.14921 | -0.5316968 | 1.656935 | 0.1410509
53.96117 | 18.4204 | 18.94571 | 17.1471 | -0.5253149 | 1.657408 | 0.1412091
53.97117 | 18.3987 | 18.94425 | 17.14499 | -0.5455482 | 1.657888 | 0.141367
53.98117 | 18.3893 | 18.9428 | 17.1429 | -0.5534967 | 1.658375 | 0.1415246
53.99117 | 18.3966 | 18.94136 | 17.14081 | -0.5447604 | 1.658869 | 0.1416819
54.00117 | 18.3944 | 18.93994 | 17.13873 | -0.5455392 | 1.65937 | 0.1418389
54.01116 | 18.3824 | 18.93853 | 17.13666 | -0.5561343 | 1.659878 | 0.1419953
54.02116 | 18.3761 | 18.93714 | 17.1346 | -0.5610432 | 1.660394 | 0.1421516
54.03116 | 18.373 | 18.93577 | 17.13254 | -0.562767 | 1.660917 | 0.1423075
54.04116 | 18.3687 | 18.93441 | 17.1305 | -0.5657059 | 1.661447 | 0.142463
54.05116 | 18.3692 | 18.93306 | 17.12846 | -0.5638596 | 1.661985 | 0.142618
54.06115 | 18.3556 | 18.93173 | 17.12643 | -0.5761296 | 1.662529 | 0.1427725
54.07115 | 18.3582 | 18.93041 | 17.1244 | -0.572213 | 1.663082 | 0.1429266
54.08115 | 18.3474 | 18.92911 | 17.12239 | -0.5817113 | 1.663641 | 0.1430803
54.09115 | 18.3484 | 18.92782 | 17.12038 | -0.5794243 | 1.664208 | 0.1432334
54.10115 | 18.3354 | 18.92655 | 17.11838 | -0.5911521 | 1.664782 | 0.143386
54.11115 | 18.3324 | 18.92529 | 17.11639 | -0.5928946 | 1.665364 | 0.1435381
54.12114 | 18.3356 | 18.92405 | 17.11441 | -0.5884531 | 1.665952 | 0.1436894
54.13114 | 18.3237 | 18.92282 | 17.11244 | -0.5991247 | 1.666548 | 0.1438403
54.14114 | 18.3197 | 18.92161 | 17.11047 | -0.601911 | 1.667151 | 0.1439906
54.15114 | 18.3286 | 18.92041 | 17.10851 | -0.5918118 | 1.667762 | 0.1441403
54.16114 | 18.3082 | 18.91923 | 17.10656 | -0.6110273 | 1.668381 | 0.1442893
54.17113 | 18.3283 | 18.91806 | 17.10462 | -0.5897583 | 1.669006 | 0.1444374
54.18113 | 18.3075 | 18.9169 | 17.10268 | -0.6094025 | 1.669639 | 0.1445851
54.19113 | 18.2985 | 18.91576 | 17.10075 | -0.6172613 | 1.670279 | 0.144732
54.20113 | 18.307 | 18.91463 | 17.09883 | -0.6076342 | 1.670927 | 0.1448782
54.21113 | 18.3108 | 18.91352 | 17.09692 | -0.6027214 | 1.671582 | 0.1450236
54.22113 | 18.3043 | 18.91242 | 17.09501 | -0.6081231 | 1.672245 | 0.1451682
54.23112 | 18.295 | 18.91134 | 17.09311 | -0.6163401 | 1.672914 | 0.1453119
54.24112 | 18.2951 | 18.91027 | 17.09122 | -0.6151701 | 1.673592 | 0.1454549
54.25112 | 18.3044 | 18.90921 | 17.08934 | -0.6048145 | 1.674277 | 0.1455971
54.26112 | 18.293 | 18.90817 | 17.08746 | -0.6151728 | 1.67497 | 0.1457383
54.27112 | 18.2788 | 18.90715 | 17.0856 | -0.6283453 | 1.67567 | 0.1458788
54.28111 | 18.2917 | 18.90613 | 17.08374 | -0.6144327 | 1.676376 | 0.1460181
54.29111 | 18.2947 | 18.90513 | 17.08188 | -0.6104332 | 1.677092 | 0.1461567
54.30111 | 18.2727 | 18.90415 | 17.08004 | -0.6314479 | 1.677814 | 0.1462943
54.31111 | 18.2847 | 18.90318 | 17.0782 | -0.6184763 | 1.678544 | 0.1464309
54.32111 | 18.2822 | 18.90222 | 17.07637 | -0.6200188 | 1.679282 | 0.1465666
54.33111 | 18.2865 | 18.90127 | 17.07455 | -0.6147749 | 1.680027 | 0.1467012
54.3411 | 18.2781 | 18.90035 | 17.07273 | -0.6222462 | 1.68078 | 0.1468347
54.3511 | 18.278 | 18.89943 | 17.07092 | -0.6214299 | 1.68154 | 0.1469672
54.3611 | 18.2817 | 18.89853 | 17.06912 | -0.6168274 | 1.682308 | 0.1470987
54.3711 | 18.2792 | 18.89764 | 17.06733 | -0.6184388 | 1.683083 | 0.147229
54.3811 | 18.2745 | 18.89676 | 17.06554 | -0.6222642 | 1.683867 | 0.1473582
54.39109 | 18.2812 | 18.8959 | 17.06376 | -0.6147034 | 1.684657 | 0.1474862
54.40109 | 18.2609 | 18.89506 | 17.06199 | -0.6341561 | 1.685455 | 0.1476132
54.41109 | 18.2724 | 18.89422 | 17.06022 | -0.6218219 | 1.686261 | 0.1477389
54.42109 | 18.2819 | 18.8934 | 17.05846 | -0.6115016 | 1.687075 | 0.1478635
54.43109 | 18.2523 | 18.89259 | 17.05671 | -0.6402943 | 1.687897 | 0.1479868
54.44109 | 18.2687 | 18.8918 | 17.05497 | -0.623101 | 1.688726 | 0.1481088
54.45108 | 18.2561 | 18.89102 | 17.05323 | -0.6349217 | 1.689562 | 0.1482295
54.46108 | 18.2688 | 18.89025 | 17.0515 | -0.6214548 | 1.690406 | 0.148349
54.47108 | 18.2593 | 18.8895 | 17.04978 | -0.6302018 | 1.691259 | 0.1484673
54.48108 | 18.2458 | 18.88876 | 17.04806 | -0.6429618 | 1.692119 | 0.1485842
54.49108 | 18.2711 | 18.88804 | 17.04635 | -0.6169352 | 1.692987 | 0.1486997
54.50107 | 18.2571 | 18.88732 | 17.04465 | -0.6302226 | 1.693862 | 0.1488138
54.51107 | 18.2515 | 18.88662 | 17.04295 | -0.6351225 | 1.694745 | 0.1489265
54.52107 | 18.2514 | 18.88594 | 17.04126 | -0.6345355 | 1.695636 | 0.1490379
54.53107 | 18.249 | 18.88526 | 17.03958 | -0.6362618 | 1.696535 | 0.1491479
54.54107 | 18.2557 | 18.8846 | 17.0379 | -0.6289011 | 1.697442 | 0.1492564
54.55107 | 18.259 | 18.88395 | 17.03623 | -0.6249537 | 1.698357 | 0.1493634
54.56106 | 18.2395 | 18.88332 | 17.03457 | -0.6438202 | 1.699279 | 0.1494689
54.57106 | 18.2352 | 18.8827 | 17.03292 | -0.6474986 | 1.700209 | 0.149573
54.58106 | 18.2482 | 18.88209 | 17.03127 | -0.6338902 | 1.701147 | 0.1496755
54.59106 | 18.2421 | 18.88149 | 17.02962 | -0.6393948 | 1.702094 | 0.1497765
54.60106 | 18.238 | 18.88091 | 17.02799 | -0.6429126 | 1.703048 | 0.1498759
54.61105 | 18.2315 | 18.88034 | 17.02636 | -0.6488432 | 1.704009 | 0.1499737
54.62105 | 18.2237 | 18.87979 | 17.02474 | -0.6560869 | 1.704979 | 0.15007
54.63105 | 18.2255 | 18.87924 | 17.02312 | -0.6537432 | 1.705957 | 0.1501647
54.64105 | 18.2268 | 18.87871 | 17.02151 | -0.6519122 | 1.706943 | 0.1502577
54.65105 | 18.2286 | 18.87819 | 17.01991 | -0.649594 | 1.707937 | 0.1503491
54.66105 | 18.213 | 18.87769 | 17.01831 | -0.6646886 | 1.708939 | 0.1504388
54.67104 | 18.2206 | 18.8772 | 17.01672 | -0.6565965 | 1.709948 | 0.1505268
54.68104 | 18.2186 | 18.87672 | 17.01514 | -0.6581164 | 1.710966 | 0.1506131
54.69104 | 18.2022 | 18.87625 | 17.01356 | -0.6740491 | 1.711992 | 0.1506977
54.70104 | 18.2038 | 18.87579 | 17.01199 | -0.6719948 | 1.713026 | 0.1507806
54.71104 | 18.2003 | 18.87535 | 17.01042 | -0.6750529 | 1.714068 | 0.1508618
54.72103 | 18.1987 | 18.87492 | 17.00887 | -0.6762237 | 1.715117 | 0.1509411
54.73103 | 18.1885 | 18.87451 | 17.00731 | -0.6860072 | 1.716176 | 0.1510187
54.74103 | 18.1913 | 18.8741 | 17.00577 | -0.6828026 | 1.717242 | 0.1510946
54.75103 | 18.1737 | 18.87371 | 17.00423 | -0.7000108 | 1.718317 | 0.1511686
54.76103 | 18.1764 | 18.87333 | 17.00269 | -0.6969316 | 1.7194 | 0.1512408
54.77102 | 18.17 | 18.87297 | 17.00116 | -0.7029653 | 1.72049 | 0.1513111
54.78102 | 18.1673 | 18.87261 | 16.99964 | -0.7053108 | 1.721589 | 0.1513796
54.79102 | 18.1684 | 18.87227 | 16.99813 | -0.7038689 | 1.722696 | 0.1514463
54.80102 | 18.157 | 18.87194 | 16.99662 | -0.7149392 | 1.723812 | 0.151511
54.81102 | 18.1567 | 18.87162 | 16.99511 | -0.714922 | 1.724936 | 0.1515739
54.82102 | 18.1439 | 18.87132 | 16.99361 | -0.7274172 | 1.726068 | 0.1516349
54.83101 | 18.153 | 18.87102 | 16.99212 | -0.7180249 | 1.727207 | 0.1516939
54.84101 | 18.1485 | 18.87074 | 16.99064 | -0.7222447 | 1.728356 | 0.151751
54.85101 | 18.1562 | 18.87048 | 16.98916 | -0.7142768 | 1.729513 | 0.1518062
54.86101 | 18.139 | 18.87022 | 16.98768 | -0.7312209 | 1.730679 | 0.1518594
54.87101 | 18.1383 | 18.86998 | 16.98621 | -0.7316775 | 1.731853 | 0.1519108
54.881 | 18.1194 | 18.86975 | 16.98475 | -0.7503465 | 1.733034 | 0.15196
54.891 | 18.1389 | 18.86953 | 16.9833 | -0.7306273 | 1.734224 | 0.1520073
54.901 | 18.1257 | 18.86932 | 16.98184 | -0.7436204 | 1.735423 | 0.1520526
54.911 | 18.1358 | 18.86913 | 16.9804 | -0.7333255 | 1.73663 | 0.152096
54.921 | 18.1183 | 18.86894 | 16.97896 | -0.7506429 | 1.737846 | 0.1521373
54.931 | 18.1163 | 18.86877 | 16.97753 | -0.7524722 | 1.73907 | 0.1521765
54.94099 | 18.1143 | 18.86861 | 16.9761 | -0.7543139 | 1.740302 | 0.1522137
54.95099 | 18.1167 | 18.86847 | 16.97468 | -0.7517675 | 1.741543 | 0.1522489
54.96099 | 18.1247 | 18.86833 | 16.97326 | -0.7436332 | 1.742793 | 0.1522821
54.97099 | 18.1025 | 18.86821 | 16.97185 | -0.7657108 | 1.744051 | 0.1523132
54.98099 | 18.1122 | 18.8681 | 16.97044 | -0.7559004 | 1.745318 | 0.1523422
54.99098 | 18.1065 | 18.868 | 16.96904 | -0.7615022 | 1.746592 | 0.1523691
55.00098 | 18.115 | 18.86792 | 16.96765 | -0.7529158 | 1.747876 | 0.152394
55.01098 | 18.1075 | 18.86784 | 16.96626 | -0.7603414 | 1.749169 | 0.1524168
55.02098 | 18.1045 | 18.86778 | 16.96487 | -0.763279 | 1.75047 | 0.1524375
55.03098 | 18.1032 | 18.86773 | 16.96349 | -0.7645285 | 1.75178 | 0.1524561
55.04098 | 18.1108 | 18.86769 | 16.96212 | -0.75689 | 1.753099 | 0.1524726
55.05097 | 18.1043 | 18.86766 | 16.96075 | -0.7633626 | 1.754424 | 0.152487
55.06097 | 18.0974 | 18.86765 | 16.95939 | -0.7702484 | 1.755761 | 0.1524992
55.07097 | 18.098 | 18.86764 | 16.95803 | -0.7696449 | 1.757105 | 0.1525094
55.08097 | 18.1 | 18.86765 | 16.95668 | -0.7676547 | 1.758459 | 0.1525174
55.09097 | 18.0859 | 18.86767 | 16.95533 | -0.7817748 | 1.75982 | 0.1525233
55.10096 | 18.1018 | 18.86771 | 16.95399 | -0.7659076 | 1.76119 | 0.1525271
55.11096 | 18.0917 | 18.86775 | 16.95265 | -0.776052 | 1.76257 | 0.1525288
55.12096 | 18.1075 | 18.86781 | 16.95132 | -0.7603084 | 1.763959 | 0.1525283
55.13096 | 18.0863 | 18.86788 | 16.94999 | -0.7815766 | 1.765356 | 0.1525257
55.14096 | 18.0993 | 18.86796 | 16.94867 | -0.7686566 | 1.766763 | 0.1525209
55.15096 | 18.0978 | 18.86805 | 16.94736 | -0.7702484 | 1.768178 | 0.152514
55.16095 | 18.1005 | 18.86815 | 16.94605 | -0.7676521 | 1.769601 | 0.152505
55.17095 | 18.1034 | 18.86827 | 16.94474 | -0.7648673 | 1.771034 | 0.1524939
55.18095 | 18.101 | 18.86839 | 16.94344 | -0.7673945 | 1.772476 | 0.1524806
55.19095 | 18.0953 | 18.86853 | 16.94214 | -0.7732334 | 1.773927 | 0.1524652
55.20095 | 18.1078 | 18.86868 | 16.94085 | -0.7608844 | 1.775387 | 0.1524476
55.21094 | 18.1009 | 18.86885 | 16.93956 | -0.7679464 | 1.776855 | 0.1524279
55.22094 | 18.0937 | 18.86902 | 16.93828 | -0.7753208 | 1.778333 | 0.1524061
55.23094 | 18.0992 | 18.86921 | 16.937 | -0.7700068 | 1.77982 | 0.1523821
55.24094 | 18.0993 | 18.8694 | 16.93573 | -0.7701043 | 1.781317 | 0.152356
55.25094 | 18.0911 | 18.86961 | 16.93446 | -0.7785138 | 1.782822 | 0.1523278
55.26094 | 18.0863 | 18.86984 | 16.9332 | -0.7835351 | 1.784337 | 0.1522975
55.27093 | 18.097 | 18.87007 | 16.93194 | -0.7730679 | 1.785859 | 0.1522651
55.28093 | 18.0888 | 18.87031 | 16.93069 | -0.7815125 | 1.787392 | 0.1522305
55.29093 | 18.1017 | 18.87057 | 16.92944 | -0.7688692 | 1.788934 | 0.1521938
55.30093 | 18.0739 | 18.87084 | 16.9282 | -0.7969373 | 1.790486 | 0.152155
55.31093 | 18.0928 | 18.87112 | 16.92696 | -0.7783173 | 1.792046 | 0.1521142
55.32092 | 18.0825 | 18.87141 | 16.92572 | -0.7889085 | 1.793615 | 0.1520712
55.33092 | 18.0832 | 18.87171 | 16.92449 | -0.788512 | 1.795194 | 0.1520262
55.34092 | 18.0789 | 18.87203 | 16.92327 | -0.793127 | 1.796782 | 0.151979
55.35092 | 18.0768 | 18.87235 | 16.92204 | -0.7955539 | 1.79838 | 0.1519298
55.36092 | 18.0737 | 18.87269 | 16.92083 | -0.7989925 | 1.799987 | 0.1518785
55.37092 | 18.0712 | 18.87304 | 16.91961 | -0.8018429 | 1.801604 | 0.1518252
55.38091 | 18.0657 | 18.8734 | 16.91841 | -0.8077046 | 1.803229 | 0.1517698
55.39091 | 18.0519 | 18.87378 | 16.9172 | -0.8218785 | 1.804864 | 0.1517124
55.40091 | 18.0636 | 18.87416 | 16.916 | -0.8105641 | 1.806509 | 0.1516529
55.41091 | 18.0504 | 18.87456 | 16.91481 | -0.8241614 | 1.808163 | 0.1515914
55.42091 | 18.0525 | 18.87497 | 16.91362 | -0.8224704 | 1.809827 | 0.1515279
55.4309 | 18.0512 | 18.87539 | 16.91243 | -0.8241911 | 1.811499 | 0.1514624
55.4409 | 18.0493 | 18.87582 | 16.91125 | -0.8265236 | 1.813182 | 0.1513949
55.4509 | 18.0506 | 18.87627 | 16.91007 | -0.8256682 | 1.814875 | 0.1513253
55.4609 | 18.0422 | 18.87672 | 16.90889 | -0.8345245 | 1.816577 | 0.1512539
55.4709 | 18.0389 | 18.87719 | 16.90772 | -0.8382924 | 1.818289 | 0.1511804
55.4809 | 18.0478 | 18.87767 | 16.90656 | -0.8298723 | 1.820011 | 0.151105
55.49089 | 18.0436 | 18.87816 | 16.9054 | -0.8345635 | 1.82174 | 0.1510277
55.50089 | 18.032 | 18.87867 | 16.90424 | -0.8466669 | 1.823481 | 0.1509484
55.51089 | 18.0521 | 18.87918 | 16.90308 | -0.8270825 | 1.825232 | 0.1508672
55.52089 | 18.0234 | 18.87971 | 16.90193 | -0.8563094 | 1.826993 | 0.1507841
55.53089 | 18.0429 | 18.88025 | 16.90079 | -0.8373484 | 1.828763 | 0.1506991
55.54088 | 18.0398 | 18.8808 | 16.89965 | -0.8409989 | 1.830541 | 0.1506123
55.55088 | 18.0181 | 18.88136 | 16.89851 | -0.8632616 | 1.832331 | 0.1505235
55.56088 | 18.0358 | 18.88194 | 16.89737 | -0.8461362 | 1.834131 | 0.1504329
55.57088 | 18.0221 | 18.88252 | 16.89624 | -0.8604227 | 1.835941 | 0.1503404
55.58088 | 18.038 | 18.88312 | 16.89511 | -0.8451213 | 1.837761 | 0.1502462
55.59088 | 18.0362 | 18.88373 | 16.89399 | -0.8475316 | 1.83959 | 0.1501501
55.60087 | 18.0235 | 18.88435 | 16.89287 | -0.8608533 | 1.841428 | 0.1500523
55.61087 | 18.0393 | 18.88499 | 16.89176 | -0.8456875 | 1.843278 | 0.1499526
55.62087 | 18.0366 | 18.88563 | 16.89065 | -0.8490339 | 1.845138 | 0.1498512
55.63087 | 18.036 | 18.88629 | 16.88954 | -0.850292 | 1.847007 | 0.1497481
55.64087 | 18.0353 | 18.88696 | 16.88843 | -0.8516623 | 1.848887 | 0.1496432
55.65086 | 18.0314 | 18.88764 | 16.88733 | -0.8562438 | 1.850775 | 0.1495366
55.66086 | 18.0364 | 18.88834 | 16.88623 | -0.8519381 | 1.852675 | 0.1494283
55.67086 | 18.0454 | 18.88904 | 16.88514 | -0.8436444 | 1.854586 | 0.1493183
55.68086 | 18.0446 | 18.88976 | 16.88405 | -0.8451626 | 1.856506 | 0.1492066
55.69086 | 18.0357 | 18.89049 | 16.88296 | -0.8547932 | 1.858437 | 0.1490933
55.70086 | 18.0475 | 18.89124 | 16.88188 | -0.8437358 | 1.860378 | 0.1489784
55.71085 | 18.0361 | 18.89199 | 16.8808 | -0.8558896 | 1.862328 | 0.1488619
55.72085 | 18.0422 | 18.89276 | 16.87972 | -0.8505563 | 1.864289 | 0.1487438
55.73085 | 18.054 | 18.89354 | 16.87865 | -0.8395353 | 1.866261 | 0.148624
55.74085 | 18.0327 | 18.89433 | 16.87758 | -0.8616263 | 1.868244 | 0.1485027
55.75085 | 18.0644 | 18.89513 | 16.87651 | -0.8307296 | 1.870236 | 0.1483799
55.76084 | 18.0512 | 18.89594 | 16.87545 | -0.8447443 | 1.872238 | 0.1482556
55.77084 | 18.0446 | 18.89677 | 16.87439 | -0.852172 | 1.874251 | 0.1481298
55.78084 | 18.0695 | 18.89761 | 16.87333 | -0.8281119 | 1.876276 | 0.1480024
55.79084 | 18.0545 | 18.89846 | 16.87228 | -0.8439641 | 1.87831 | 0.1478736
55.80084 | 18.0659 | 18.89933 | 16.87123 | -0.8334286 | 1.880356 | 0.1477433
55.81084 | 18.0657 | 18.90021 | 16.87018 | -0.8345054 | 1.882412 | 0.1476117
55.82083 | 18.0595 | 18.90109 | 16.86914 | -0.8415938 | 1.884476 | 0.1474787
55.83083 | 18.0807 | 18.902 | 16.8681 | -0.8212952 | 1.886553 | 0.1473442
55.84083 | 18.0631 | 18.90291 | 16.86706 | -0.8398091 | 1.888641 | 0.1472083
55.85083 | 18.0674 | 18.90384 | 16.86602 | -0.8364353 | 1.89074 | 0.1470711
55.86083 | 18.0736 | 18.90477 | 16.86499 | -0.831174 | 1.892849 | 0.1469326
55.87082 | 18.0664 | 18.90572 | 16.86396 | -0.8393242 | 1.894967 | 0.1467929
55.88082 | 18.0602 | 18.90669 | 16.86294 | -0.8464878 | 1.897098 | 0.1466518
55.89082 | 18.0766 | 18.90766 | 16.86191 | -0.831064 | 1.89924 | 0.1465094
55.90082 | 18.0625 | 18.90865 | 16.86089 | -0.8461525 | 1.901393 | 0.1463658
55.91082 | 18.0825 | 18.90965 | 16.85988 | -0.8271537 | 1.903556 | 0.1462209
55.92082 | 18.0702 | 18.91067 | 16.85886 | -0.8404674 | 1.905731 | 0.1460748
55.93081 | 18.0677 | 18.91169 | 16.85785 | -0.8439923 | 1.907914 | 0.1459277
55.94081 | 18.087 | 18.91273 | 16.85684 | -0.8257315 | 1.910111 | 0.1457793
55.95081 | 18.0698 | 18.91378 | 16.85584 | -0.8439827 | 1.912318 | 0.1456298
55.96081 | 18.0704 | 18.91485 | 16.85483 | -0.8444474 | 1.914537 | 0.1454791
55.97081 | 18.0891 | 18.91592 | 16.85383 | -0.8268238 | 1.916766 | 0.1453273
55.9808 | 18.0744 | 18.91701 | 16.85283 | -0.8426123 | 1.919005 | 0.1451746
55.9908 | 18.085 | 18.91811 | 16.85184 | -0.8331147 | 1.921257 | 0.1450207
56.0008 | 18.0798 | 18.91923 | 16.85084 | -0.8394298 | 1.92352 | 0.1448658
56.0108 | 18.0786 | 18.92036 | 16.84985 | -0.8417578 | 1.925795 | 0.1447098
56.0208 | 18.0843 | 18.9215 | 16.84887 | -0.8371984 | 1.92808 | 0.1445529
56.0308 | 18.0872 | 18.92265 | 16.84788 | -0.8354525 | 1.930378 | 0.1443949
56.04079 | 18.0702 | 18.92382 | 16.8469 | -0.8536164 | 1.932683 | 0.1442362
56.05079 | 18.097 | 18.925 | 16.84592 | -0.8279967 | 1.935004 | 0.1440765
56.06079 | 18.0792 | 18.92619 | 16.84494 | -0.846988 | 1.937334 | 0.1439158
56.07079 | 18.0861 | 18.92739 | 16.84396 | -0.8412941 | 1.939677 | 0.1437542
56.08079 | 18.0992 | 18.92861 | 16.84299 | -0.8294114 | 1.942031 | 0.1435917
56.09078 | 18.0954 | 18.92984 | 16.84202 | -0.8344415 | 1.944394 | 0.1434286
56.10078 | 18.09 | 18.93109 | 16.84105 | -0.8410859 | 1.946771 | 0.1432645
56.11078 | 18.1036 | 18.93234 | 16.84008 | -0.8287431 | 1.94916 | 0.1430996
56.12078 | 18.0949 | 18.93361 | 16.83912 | -0.8387137 | 1.951561 | 0.1429339
56.13078 | 18.1059 | 18.9349 | 16.83816 | -0.8289973 | 1.953973 | 0.1427675
56.14078 | 18.1048 | 18.93619 | 16.8372 | -0.8313942 | 1.956397 | 0.1426003
56.15077 | 18.101 | 18.9375 | 16.83624 | -0.8365028 | 1.95883 | 0.1424326
56.16077 | 18.1092 | 18.93883 | 16.83528 | -0.8296259 | 1.961277 | 0.142264
56.17077 | 18.1232 | 18.94016 | 16.83433 | -0.8169624 | 1.963737 | 0.1420948
56.18077 | 18.1019 | 18.94151 | 16.83338 | -0.839612 | 1.966208 | 0.1419249
56.19077 | 18.1098 | 18.94287 | 16.83243 | -0.833075 | 1.96869 | 0.1417544
56.20076 | 18.0973 | 18.94425 | 16.83148 | -0.84695 | 1.971183 | 0.1415835
56.21076 | 18.1076 | 18.94564 | 16.83054 | -0.8380397 | 1.97369 | 0.1414118
56.22076 | 18.1171 | 18.94704 | 16.82959 | -0.829943 | 1.976209 | 0.1412395
56.23076 | 18.1246 | 18.94846 | 16.82865 | -0.8238594 | 1.978739 | 0.1410667
56.24076 | 18.1077 | 18.94989 | 16.82771 | -0.8421895 | 1.981282 | 0.1408934
56.25076 | 18.1244 | 18.95133 | 16.82678 | -0.8269329 | 1.983837 | 0.1407196
56.26075 | 18.1061 | 18.95279 | 16.82584 | -0.8466886 | 1.986402 | 0.1405455
56.27075 | 18.1266 | 18.95426 | 16.82491 | -0.8276592 | 1.988981 | 0.1403707
56.28075 | 18.1127 | 18.95574 | 16.82398 | -0.8430434 | 1.991573 | 0.1401955
56.29075 | 18.121 | 18.95724 | 16.82304 | -0.8362411 | 1.994177 | 0.1400199
56.30075 | 18.1356 | 18.95875 | 16.82212 | -0.8231527 | 1.996793 | 0.1398439
56.31074 | 18.1094 | 18.96028 | 16.82119 | -0.8508765 | 1.999419 | 0.1396678
56.32074 | 18.1309 | 18.96182 | 16.82026 | -0.8309152 | 2.00206 | 0.1394911
56.33074 | 18.1339 | 18.96337 | 16.81934 | -0.8294677 | 2.004713 | 0.139314
56.34074 | 18.1229 | 18.96493 | 16.81842 | -0.8420341 | 2.007379 | 0.1391367
56.35074 | 18.1117 | 18.96651 | 16.8175 | -0.8548144 | 2.010057 | 0.138959
56.36074 | 18.1359 | 18.96811 | 16.81658 | -0.8322085 | 2.012748 | 0.1387811
56.37073 | 18.1271 | 18.96971 | 16.81566 | -0.8426147 | 2.015449 | 0.1386031
56.38073 | 18.1331 | 18.97134 | 16.81475 | -0.8382366 | 2.018165 | 0.1384247
56.39073 | 18.1325 | 18.97297 | 16.81383 | -0.8404722 | 2.020894 | 0.138246
56.40073 | 18.1345 | 18.97462 | 16.81292 | -0.840122 | 2.023635 | 0.1380672
56.41073 | 18.1398 | 18.97629 | 16.81201 | -0.8364858 | 2.02639 | 0.1378882
56.42072 | 18.1338 | 18.97796 | 16.8111 | -0.844162 | 2.029154 | 0.1377092
56.43072 | 18.146 | 18.97965 | 16.81019 | -0.8336538 | 2.031934 | 0.13753
56.44072 | 18.155 | 18.98136 | 16.80928 | -0.8263598 | 2.034727 | 0.1373506
56.45072 | 18.1452 | 18.98308 | 16.80838 | -0.83788 | 2.037533 | 0.1371711
56.46072 | 18.1405 | 18.98481 | 16.80747 | -0.8443142 | 2.040351 | 0.1369915
56.47072 | 18.1474 | 18.98656 | 16.80657 | -0.8391626 | 2.043183 | 0.1368119
56.48071 | 18.156 | 18.98832 | 16.80567 | -0.8323238 | 2.046025 | 0.1366324
56.49071 | 18.1481 | 18.9901 | 16.80477 | -0.8420006 | 2.048883 | 0.1364527
56.50071 | 18.1549 | 18.99189 | 16.80387 | -0.8369921 | 2.051754 | 0.136273
56.51071 | 18.1633 | 18.9937 | 16.80297 | -0.8303977 | 2.054638 | 0.1360933
56.52071 | 18.1467 | 18.99552 | 16.80207 | -0.8488176 | 2.057535 | 0.1359137
56.5307 | 18.1615 | 18.99735 | 16.80117 | -0.8358504 | 2.060443 | 0.1357343
56.5407 | 18.1703 | 18.9992 | 16.80028 | -0.8288992 | 2.063367 | 0.1355547
56.5507 | 18.1679 | 19.00106 | 16.79938 | -0.8331626 | 2.066305 | 0.1353753
56.5607 | 18.1758 | 19.00294 | 16.79849 | -0.8271405 | 2.069256 | 0.1351959
56.5707 | 18.1664 | 19.00483 | 16.7976 | -0.8384331 | 2.07222 | 0.1350167
56.5807 | 18.1761 | 19.00674 | 16.7967 | -0.8306399 | 2.075198 | 0.1348376
56.59069 | 18.1909 | 19.00866 | 16.79581 | -0.8177599 | 2.078186 | 0.1346589
56.60069 | 18.177 | 19.0106 | 16.79492 | -0.833596 | 2.081191 | 0.1344801
56.61069 | 18.1851 | 19.01255 | 16.79404 | -0.8274468 | 2.084209 | 0.1343016
56.62069 | 18.1972 | 19.01451 | 16.79315 | -0.8173125 | 2.087241 | 0.1341232
56.63069 | 18.1857 | 19.01649 | 16.79226 | -0.830793 | 2.090287 | 0.1339451
56.64068 | 18.1965 | 19.01849 | 16.79137 | -0.8219864 | 2.093344 | 0.1337674
56.65068 | 18.1934 | 19.0205 | 16.79049 | -0.8270964 | 2.096418 | 0.1335898
56.66068 | 18.205 | 19.02252 | 16.7896 | -0.8175215 | 2.099505 | 0.1334124
56.67068 | 18.2023 | 19.02456 | 16.78872 | -0.8222612 | 2.102606 | 0.1332353
56.68068 | 18.2021 | 19.02662 | 16.78784 | -0.8245158 | 2.105722 | 0.1330585
56.69068 | 18.2037 | 19.02869 | 16.78695 | -0.8249856 | 2.108851 | 0.1328821
56.70067 | 18.224 | 19.03077 | 16.78607 | -0.8067685 | 2.111992 | 0.1327062
56.71067 | 18.224 | 19.03287 | 16.78519 | -0.8088679 | 2.115149 | 0.1325304
56.72067 | 18.226 | 19.03498 | 16.78431 | -0.808983 | 2.118321 | 0.132355
56.73067 | 18.2406 | 19.03711 | 16.78343 | -0.7965129 | 2.121506 | 0.13218
56.74067 | 18.2309 | 19.03926 | 16.78255 | -0.8083581 | 2.124707 | 0.1320053
56.75066 | 18.2441 | 19.04142 | 16.78167 | -0.7973163 | 2.127918 | 0.1318313
56.76066 | 18.2424 | 19.04359 | 16.78079 | -0.8011918 | 2.131147 | 0.1316575
56.77066 | 18.2457 | 19.04578 | 16.77991 | -0.8000825 | 2.13439 | 0.1314841
56.78066 | 18.259 | 19.04799 | 16.77903 | -0.7889884 | 2.137647 | 0.1313112
56.79066 | 18.2621 | 19.05021 | 16.77815 | -0.7881099 | 2.140919 | 0.1311388
56.80066 | 18.275 | 19.05245 | 16.77727 | -0.7774466 | 2.144206 | 0.1309668
56.81065 | 18.257 | 19.0547 | 16.7764 | -0.7976966 | 2.147504 | 0.1307955
56.82065 | 18.2676 | 19.05696 | 16.77552 | -0.7893641 | 2.15082 | 0.1306245
56.83065 | 18.2899 | 19.05925 | 16.77464 | -0.7693472 | 2.154151 | 0.1304541
56.84065 | 18.283 | 19.06155 | 16.77377 | -0.7785457 | 2.157496 | 0.1302842
56.85065 | 18.2844 | 19.06386 | 16.77289 | -0.7794599 | 2.160856 | 0.1301148
56.86064 | 18.3032 | 19.06619 | 16.77201 | -0.7629872 | 2.164228 | 0.1299461
56.87064 | 18.2964 | 19.06853 | 16.77114 | -0.7721327 | 2.167618 | 0.1297779
56.88064 | 18.3035 | 19.07089 | 16.77026 | -0.7673935 | 2.171023 | 0.1296102
56.89064 | 18.324 | 19.07327 | 16.76938 | -0.74927 | 2.174442 | 0.1294432
56.90064 | 18.3169 | 19.07566 | 16.76851 | -0.7587625 | 2.177877 | 0.1292767
56.91064 | 18.3193 | 19.07807 | 16.76763 | -0.7587707 | 2.181328 | 0.1291109
56.92063 | 18.3343 | 19.08049 | 16.76676 | -0.7461923 | 2.184789 | 0.1289459
56.93063 | 18.3181 | 19.08293 | 16.76588 | -0.7648321 | 2.18827 | 0.1287813
56.94063 | 18.3417 | 19.08539 | 16.765 | -0.7436872 | 2.191765 | 0.1286174
56.95063 | 18.3465 | 19.08786 | 16.76413 | -0.7413595 | 2.195277 | 0.1284542
56.96063 | 18.3361 | 19.09035 | 16.76325 | -0.7542463 | 2.198803 | 0.1282916
56.97062 | 18.3389 | 19.09285 | 16.76238 | -0.7539477 | 2.202341 | 0.1281299
56.98062 | 18.3479 | 19.09537 | 16.7615 | -0.7474671 | 2.205898 | 0.1279688
56.99062 | 18.3442 | 19.0979 | 16.76062 | -0.7537028 | 2.209471 | 0.1278083
57.00062 | 18.3695 | 19.10045 | 16.75975 | -0.7309546 | 2.21306 | 0.1276486
57.01062 | 18.3622 | 19.10302 | 16.75887 | -0.7408225 | 2.216664 | 0.1274896
57.02062 | 18.3562 | 19.10561 | 16.75799 | -0.7494073 | 2.220285 | 0.1273313
57.03061 | 18.3796 | 19.1082 | 16.75711 | -0.7286044 | 2.223916 | 0.127174
57.04061 | 18.3682 | 19.11082 | 16.75624 | -0.742621 | 2.227568 | 0.1270172
57.05061 | 18.3633 | 19.11345 | 16.75536 | -0.750154 | 2.231235 | 0.1268613
57.06061 | 18.398 | 19.1161 | 16.75448 | -0.7181032 | 2.234918 | 0.1267061
57.07061 | 18.3849 | 19.11877 | 16.7536 | -0.7338689 | 2.238618 | 0.1265517
57.0806 | 18.3919 | 19.12145 | 16.75272 | -0.7295484 | 2.24233 | 0.1263983
57.0906 | 18.4008 | 19.12415 | 16.75184 | -0.7233468 | 2.246061 | 0.1262455
57.1006 | 18.389 | 19.12686 | 16.75096 | -0.737862 | 2.249809 | 0.1260935
57.1106 | 18.4134 | 19.12959 | 16.75008 | -0.7161934 | 2.253573 | 0.1259424
57.1206 | 18.3961 | 19.13234 | 16.7492 | -0.7362416 | 2.257353 | 0.1257921
57.1306 | 18.411 | 19.13511 | 16.74831 | -0.7241064 | 2.261149 | 0.1256427
57.14059 | 18.4189 | 19.13789 | 16.74743 | -0.7189852 | 2.264958 | 0.1254942
57.15059 | 18.4188 | 19.14068 | 16.74655 | -0.7218833 | 2.268788 | 0.1253465
57.16059 | 18.4214 | 19.1435 | 16.74567 | -0.7220981 | 2.272633 | 0.1251997
57.17059 | 18.44 | 19.14633 | 16.74478 | -0.7063299 | 2.276496 | 0.1250537
57.18059 | 18.4311 | 19.14918 | 16.74389 | -0.7180784 | 2.280375 | 0.1249086
57.19058 | 18.4486 | 19.15204 | 16.74301 | -0.7034407 | 2.284267 | 0.1247645
57.20058 | 18.457 | 19.15492 | 16.74212 | -0.6979231 | 2.288179 | 0.1246213
57.21058 | 18.4479 | 19.15782 | 16.74123 | -0.7099222 | 2.292108 | 0.1244789
57.22058 | 18.4684 | 19.16074 | 16.74035 | -0.6923384 | 2.296055 | 0.1243374
57.23058 | 18.4744 | 19.16367 | 16.73946 | -0.6892716 | 2.300018 | 0.1241969
57.24058 | 18.4679 | 19.16662 | 16.73857 | -0.6987219 | 2.303998 | 0.1240573
57.25057 | 18.4842 | 19.16959 | 16.73768 | -0.6853863 | 2.307991 | 0.1239188
57.26057 | 18.4936 | 19.17257 | 16.73678 | -0.6789709 | 2.312005 | 0.1237811
57.27057 | 18.4862 | 19.17557 | 16.73589 | -0.6893726 | 2.316036 | 0.1236443
57.28057 | 18.5037 | 19.17859 | 16.735 | -0.6748915 | 2.320085 | 0.1235086
57.29057 | 18.5056 | 19.18163 | 16.7341 | -0.6760278 | 2.324151 | 0.1233737
57.30056 | 18.504 | 19.18468 | 16.73321 | -0.6806768 | 2.328228 | 0.12324
57.31056 | 18.5197 | 19.18775 | 16.73231 | -0.6680492 | 2.332331 | 0.1231071
57.32056 | 18.5252 | 19.19084 | 16.73141 | -0.6656361 | 2.336447 | 0.1229753
57.33056 | 18.5288 | 19.19394 | 16.73051 | -0.6651433 | 2.340584 | 0.1228444
57.34056 | 18.5488 | 19.19707 | 16.72961 | -0.6482651 | 2.344736 | 0.1227145
57.35056 | 18.5474 | 19.20021 | 16.72871 | -0.6528072 | 2.348909 | 0.1225856
57.36055 | 18.5553 | 19.20336 | 16.72781 | -0.648061 | 2.353092 | 0.1224579
57.37055 | 18.5686 | 19.20654 | 16.72691 | -0.6379369 | 2.357298 | 0.122331
57.38055 | 18.5613 | 19.20973 | 16.726 | -0.648432 | 2.361524 | 0.1222052
57.39055 | 18.5849 | 19.21294 | 16.7251 | -0.6280419 | 2.365764 | 0.1220804
57.40055 | 18.5852 | 19.21617 | 16.72419 | -0.6309725 | 2.370026 | 0.1219567
57.41054 | 18.5938 | 19.21941 | 16.72328 | -0.6256149 | 2.374299 | 0.121834
57.42054 | 18.606 | 19.22268 | 16.72237 | -0.6166793 | 2.378595 | 0.1217124
57.43054 | 18.6167 | 19.22596 | 16.72146 | -0.6092619 | 2.38291 | 0.1215917
57.44054 | 18.6122 | 19.22926 | 16.72055 | -0.6170623 | 2.387242 | 0.1214721
57.45054 | 18.631 | 19.23258 | 16.71963 | -0.6015807 | 2.391593 | 0.1213536
57.46054 | 18.632 | 19.23592 | 16.71872 | -0.6039174 | 2.395963 | 0.1212361
57.47053 | 18.6507 | 19.23927 | 16.7178 | -0.5885686 | 2.400346 | 0.1211198
57.48053 | 18.6568 | 19.24264 | 16.71688 | -0.5858414 | 2.404753 | 0.1210045
57.49053 | 18.6645 | 19.24603 | 16.71596 | -0.581532 | 2.409178 | 0.1208902
57.50053 | 18.6701 | 19.24944 | 16.71504 | -0.5793411 | 2.413622 | 0.120777
57.51053 | 18.6926 | 19.25287 | 16.71412 | -0.5602682 | 2.418084 | 0.1206649
57.52052 | 18.6847 | 19.25631 | 16.7132 | -0.5716103 | 2.42256 | 0.120554
57.53052 | 18.7018 | 19.25977 | 16.71227 | -0.557974 | 2.42706 | 0.1204441
57.54052 | 18.7081 | 19.26326 | 16.71134 | -0.5551563 | 2.431579 | 0.1203353
57.55052 | 18.7207 | 19.26676 | 16.71041 | -0.5460571 | 2.436117 | 0.1202275
57.56052 | 18.734 | 19.27028 | 16.70948 | -0.5362761 | 2.440674 | 0.1201209
57.57052 | 18.731 | 19.27381 | 16.70855 | -0.5428135 | 2.445249 | 0.1200154
57.58051 | 18.749 | 19.27737 | 16.70762 | -0.5283663 | 2.44984 | 0.1199111
57.59051 | 18.7423 | 19.28094 | 16.70668 | -0.5386411 | 2.454454 | 0.1198078
57.60051 | 18.7612 | 19.28453 | 16.70574 | -0.5233344 | 2.459088 | 0.1197057
57.61051 | 18.7619 | 19.28815 | 16.7048 | -0.5262468 | 2.463741 | 0.1196046
57.62051 | 18.7771 | 19.29178 | 16.70386 | -0.5146776 | 2.468414 | 0.1195047
57.6305 | 18.7808 | 19.29542 | 16.70292 | -0.5146235 | 2.473101 | 0.1194059
57.6405 | 18.7972 | 19.29909 | 16.70197 | -0.5018919 | 2.477812 | 0.1193082
57.6505 | 18.8103 | 19.30278 | 16.70102 | -0.4924795 | 2.482544 | 0.1192117
57.6605 | 18.8072 | 19.30649 | 16.70007 | -0.4992859 | 2.487295 | 0.1191162
57.6705 | 18.8297 | 19.31021 | 16.69912 | -0.4805112 | 2.492066 | 0.119022
57.6805 | 18.8244 | 19.31396 | 16.69817 | -0.4895554 | 2.496856 | 0.1189288
57.69049 | 18.8362 | 19.31772 | 16.69722 | -0.4815153 | 2.501662 | 0.1188369
57.70049 | 18.8556 | 19.3215 | 16.69626 | -0.465898 | 2.506493 | 0.118746
57.71049 | 18.8563 | 19.3253 | 16.6953 | -0.4689994 | 2.511343 | 0.1186563
57.72049 | 18.8647 | 19.32912 | 16.69434 | -0.4644203 | 2.516214 | 0.1185678
57.73049 | 18.875 | 19.33296 | 16.69338 | -0.4579606 | 2.521105 | 0.1184803
57.74048 | 18.8755 | 19.33682 | 16.69241 | -0.4613165 | 2.526012 | 0.1183942
57.75048 | 18.8806 | 19.3407 | 16.69144 | -0.4600953 | 2.530943 | 0.1183091
57.76048 | 18.8974 | 19.34459 | 16.69047 | -0.4471937 | 2.535895 | 0.1182251
57.77048 | 18.8957 | 19.34851 | 16.6895 | -0.4528115 | 2.540868 | 0.1181423
57.78048 | 18.9138 | 19.35245 | 16.68853 | -0.4386492 | 2.545861 | 0.1180607
57.79048 | 18.9231 | 19.35641 | 16.68755 | -0.4333059 | 2.550875 | 0.1179802
57.80047 | 18.9353 | 19.36038 | 16.68657 | -0.4250786 | 2.555905 | 0.117901
57.81047 | 18.9412 | 19.36437 | 16.68559 | -0.4231748 | 2.56096 | 0.1178228
57.82047 | 18.9536 | 19.36839 | 16.68461 | -0.4147907 | 2.566036 | 0.1177458
57.83047 | 18.9552 | 19.37243 | 16.68362 | -0.4172266 | 2.571134 | 0.11767
57.84047 | 18.9676 | 19.37648 | 16.68263 | -0.408882 | 2.576252 | 0.1175954
57.85046 | 18.9781 | 19.38055 | 16.68165 | -0.4024534 | 2.581386 | 0.117522
57.86046 | 18.9948 | 19.38465 | 16.68065 | -0.3898489 | 2.586546 | 0.1174497
57.87046 | 18.9938 | 19.38876 | 16.67966 | -0.3949643 | 2.591728 | 0.1173785
57.88046 | 19.0062 | 19.3929 | 16.67866 | -0.3866996 | 2.596931 | 0.1173086
57.89046 | 19.0137 | 19.39706 | 16.67766 | -0.3833551 | 2.602156 | 0.1172398
57.90046 | 19.0213 | 19.40123 | 16.67666 | -0.3799309 | 2.607402 | 0.1171722
57.91045 | 19.0183 | 19.40542 | 16.67565 | -0.3871226 | 2.612664 | 0.1171058
57.92045 | 19.0417 | 19.40964 | 16.67465 | -0.3679383 | 2.617953 | 0.1170406
57.93045 | 19.0469 | 19.41387 | 16.67363 | -0.3669745 | 2.623263 | 0.1169765
57.94045 | 19.0528 | 19.41813 | 16.67262 | -0.3653313 | 2.628596 | 0.1169136
57.95045 | 19.0647 | 19.42241 | 16.67161 | -0.3577087 | 2.633951 | 0.1168518
57.96044 | 19.0785 | 19.4267 | 16.67059 | -0.3482017 | 2.639321 | 0.1167913
57.97044 | 19.0969 | 19.43102 | 16.66957 | -0.3341197 | 2.644719 | 0.116732
57.98044 | 19.0998 | 19.43536 | 16.66854 | -0.3355585 | 2.65014 | 0.1166738
57.99044 | 19.1148 | 19.43972 | 16.66752 | -0.3249177 | 2.655582 | 0.1166168
58.00044 | 19.1223 | 19.4441 | 16.66649 | -0.3217972 | 2.661047 | 0.1165609
58.01044 | 19.1244 | 19.4485 | 16.66546 | -0.3240978 | 2.666534 | 0.1165063
58.02043 | 19.1437 | 19.45291 | 16.66442 | -0.3092148 | 2.672038 | 0.1164528
58.03043 | 19.1477 | 19.45736 | 16.66339 | -0.3096571 | 2.67757 | 0.1164006
58.04043 | 19.1565 | 19.46182 | 16.66235 | -0.3053199 | 2.683124 | 0.1163494
58.05043 | 19.1677 | 19.4663 | 16.6613 | -0.2986039 | 2.688701 | 0.1162995
58.06043 | 19.1787 | 19.47081 | 16.66026 | -0.2921087 | 2.6943 | 0.1162508
58.07042 | 19.1795 | 19.47533 | 16.65921 | -0.2958302 | 2.699917 | 0.1162032
58.08042 | 19.2059 | 19.47988 | 16.65816 | -0.2739774 | 2.705562 | 0.1161568
58.09042 | 19.2095 | 19.48445 | 16.6571 | -0.2749454 | 2.71123 | 0.1161116
58.10042 | 19.2238 | 19.48903 | 16.65605 | -0.2652348 | 2.716921 | 0.1160676
58.11042 | 19.2387 | 19.49365 | 16.65499 | -0.2549455 | 2.722635 | 0.1160247
58.12041 | 19.2422 | 19.49827 | 16.65392 | -0.256073 | 2.728367 | 0.1159831
58.13041 | 19.2543 | 19.50293 | 16.65286 | -0.2486264 | 2.734127 | 0.1159426
58.14041 | 19.2777 | 19.5076 | 16.65179 | -0.2299009 | 2.739911 | 0.1159033
58.15041 | 19.2799 | 19.5123 | 16.65071 | -0.2323972 | 2.745718 | 0.1158651
58.16041 | 19.2912 | 19.51701 | 16.64964 | -0.2258149 | 2.751549 | 0.1158281
58.17041 | 19.3058 | 19.52175 | 16.64856 | -0.2159541 | 2.757403 | 0.1157923
58.1804 | 19.3121 | 19.52651 | 16.64748 | -0.2144093 | 2.763274 | 0.1157577
58.1904 | 19.3295 | 19.53129 | 16.64639 | -0.2017932 | 2.769176 | 0.1157243
58.2004 | 19.3441 | 19.5361 | 16.6453 | -0.1919975 | 2.775101 | 0.115692
58.2104 | 19.3304 | 19.54092 | 16.64421 | -0.2105234 | 2.78105 | 0.1156608
58.2204 | 19.364 | 19.54577 | 16.64312 | -0.1817715 | 2.787023 | 0.1156309
58.23039 | 19.37 | 19.55064 | 16.64202 | -0.1806357 | 2.793013 | 0.1156021
58.24039 | 19.3794 | 19.55553 | 16.64092 | -0.1761288 | 2.799035 | 0.1155745
58.25039 | 19.4115 | 19.56044 | 16.63981 | -0.1489417 | 2.805079 | 0.1155481
58.26039 | 19.4041 | 19.56538 | 16.63871 | -0.1612786 | 2.81115 | 0.1155228
58.27039 | 19.4148 | 19.57034 | 16.63759 | -0.1555359 | 2.817243 | 0.1154986
58.28039 | 19.4395 | 19.57532 | 16.63648 | -0.1358172 | 2.823362 | 0.1154757
58.29038 | 19.4475 | 19.58031 | 16.63536 | -0.1328137 | 2.829497 | 0.1154539
58.30038 | 19.4626 | 19.58534 | 16.63424 | -0.1227388 | 2.835664 | 0.1154333
58.31038 | 19.4781 | 19.59039 | 16.63312 | -0.112286 | 2.841856 | 0.1154138
58.32038 | 19.4789 | 19.59546 | 16.63199 | -0.1165558 | 2.848073 | 0.1153954
58.33038 | 19.4998 | 19.60055 | 16.63086 | -0.1007479 | 2.854314 | 0.1153783
58.34037 | 19.5187 | 19.60566 | 16.62972 | -0.08695771 | 2.860574 | 0.1153622
58.35037 | 19.5128 | 19.61079 | 16.62858 | -0.09799262 | 2.866863 | 0.1153474
58.36037 | 19.5385 | 19.61595 | 16.62744 | -0.07745482 | 2.873181 | 0.1153336
58.37037 | 19.5599 | 19.62114 | 16.62629 | -0.06123755 | 2.879522 | 0.115321
58.38037 | 19.55 | 19.62634 | 16.62514 | -0.07634275 | 2.885889 | 0.1153096
58.39037 | 19.5914 | 19.63157 | 16.62399 | -0.04017079 | 2.89228 | 0.1152993
58.40036 | 19.6041 | 19.63681 | 16.62284 | -0.03271458 | 2.898689 | 0.1152901
58.41036 | 19.6089 | 19.64209 | 16.62168 | -0.03318865 | 2.905131 | 0.1152821
58.42036 | 19.6379 | 19.64739 | 16.62051 | -0.009485387 | 2.911599 | 0.1152752
58.43036 | 19.6486 | 19.65271 | 16.61934 | -0.004105372 | 2.918093 | 0.1152695
58.44036 | 19.6528 | 19.65805 | 16.61817 | -0.005248277 | 2.924612 | 0.1152649
58.45035 | 19.6874 | 19.66341 | 16.617 | 0.02399051 | 2.931151 | 0.1152614
58.46035 | 19.6983 | 19.6688 | 16.61582 | 0.02950106 | 2.937721 | 0.115259
58.47035 | 19.7002 | 19.67421 | 16.61464 | 0.02598859 | 2.944318 | 0.1152578
58.48035 | 19.7367 | 19.67965 | 16.61345 | 0.05705249 | 2.950941 | 0.1152576
58.49035 | 19.7481 | 19.68511 | 16.61226 | 0.06299308 | 2.95759 | 0.1152586
58.50035 | 19.7566 | 19.69059 | 16.61106 | 0.06601043 | 2.964264 | 0.1152607
58.51034 | 19.7707 | 19.69609 | 16.60987 | 0.07460964 | 2.970959 | 0.115264
58.52034 | 19.7833 | 19.70162 | 16.60867 | 0.08167997 | 2.977686 | 0.1152683
58.53034 | 19.8062 | 19.70717 | 16.60746 | 0.09902654 | 2.98444 | 0.1152737
58.54034 | 19.8248 | 19.71275 | 16.60625 | 0.1120495 | 2.99122 | 0.1152803
58.55034 | 19.8286 | 19.71835 | 16.60504 | 0.1102487 | 2.998027 | 0.1152879
58.56033 | 19.8667 | 19.72397 | 16.60382 | 0.1427296 | 3.004853 | 0.1152967
58.57033 | 19.8757 | 19.72962 | 16.6026 | 0.1460814 | 3.011713 | 0.1153065
58.58033 | 19.8785 | 19.73529 | 16.60137 | 0.1432094 | 3.0186 | 0.1153175
58.59033 | 19.9108 | 19.74099 | 16.60014 | 0.1698135 | 3.025513 | 0.1153295
58.60033 | 19.9203 | 19.74671 | 16.59891 | 0.1735935 | 3.032454 | 0.1153426
58.61033 | 19.9313 | 19.75245 | 16.59767 | 0.1788489 | 3.039422 | 0.1153568
58.62032 | 19.9584 | 19.75821 | 16.59643 | 0.2001867 | 3.046409 | 0.115372
58.63032 | 19.969 | 19.76401 | 16.59519 | 0.2049945 | 3.053431 | 0.1153884
58.64032 | 19.9703 | 19.76982 | 16.59394 | 0.200478 | 3.06048 | 0.1154058
58.65032 | 20.0125 | 19.77566 | 16.59268 | 0.2368369 | 3.067556 | 0.1154243
58.66032 | 20.0125 | 19.78153 | 16.59142 | 0.230972 | 3.07466 | 0.1154439
58.67031 | 20.0194 | 19.78741 | 16.59016 | 0.2319882 | 3.081784 | 0.1154644
58.68031 | 20.045 | 19.79333 | 16.5889 | 0.2516746 | 3.088943 | 0.1154861
58.69031 | 20.0582 | 19.79926 | 16.58763 | 0.2589365 | 3.096129 | 0.1155089
58.70031 | 20.0711 | 19.80523 | 16.58635 | 0.2658736 | 3.103343 | 0.1155326
58.71031 | 20.0998 | 19.81121 | 16.58507 | 0.2885861 | 3.110585 | 0.1155575
58.72031 | 20.1153 | 19.81723 | 16.58379 | 0.2980743 | 3.117854 | 0.1155833
58.7303 | 20.1257 | 19.82326 | 16.5825 | 0.3024435 | 3.125144 | 0.1156102
58.7403 | 20.139 | 19.82932 | 16.58121 | 0.3096823 | 3.13247 | 0.1156382
58.7503 | 20.1657 | 19.8354 | 16.57991 | 0.3302962 | 3.139823 | 0.1156671
58.7603 | 20.1669 | 19.84151 | 16.57861 | 0.3253851 | 3.147205 | 0.1156972
58.7703 | 20.2007 | 19.84765 | 16.57731 | 0.3530492 | 3.154615 | 0.1157282
58.78029 | 20.2184 | 19.85381 | 16.576 | 0.3645948 | 3.162046 | 0.1157602
58.79029 | 20.2192 | 19.85999 | 16.57469 | 0.3592089 | 3.169512 | 0.1157932
58.80029 | 20.2507 | 19.8662 | 16.57337 | 0.3844982 | 3.177007 | 0.1158273
58.81029 | 20.2573 | 19.87244 | 16.57204 | 0.3848625 | 3.18453 | 0.1158624
58.82029 | 20.2749 | 19.8787 | 16.57072 | 0.3962014 | 3.192083 | 0.1158984
58.83029 | 20.3002 | 19.88498 | 16.56939 | 0.4152154 | 3.199663 | 0.1159354
58.84028 | 20.3089 | 19.89129 | 16.56805 | 0.4176102 | 3.207265 | 0.1159734
58.85028 | 20.3309 | 19.89763 | 16.56671 | 0.4332735 | 3.214903 | 0.1160125
58.86028 | 20.3525 | 19.90399 | 16.56537 | 0.4485118 | 3.22257 | 0.1160525
58.87028 | 20.3638 | 19.91038 | 16.56402 | 0.4534246 | 3.230266 | 0.1160935
58.88028 | 20.3847 | 19.91679 | 16.56266 | 0.4679119 | 3.237991 | 0.1161355
58.89027 | 20.4063 | 19.92322 | 16.5613 | 0.4830798 | 3.245738 | 0.1161783
58.90027 | 20.4149 | 19.92968 | 16.55994 | 0.4852161 | 3.253521 | 0.1162222
58.91027 | 20.436 | 19.93617 | 16.55857 | 0.4998267 | 3.261333 | 0.1162671
58.92027 | 20.4488 | 19.94269 | 16.5572 | 0.5061124 | 3.269175 | 0.1163129
58.93027 | 20.4696 | 19.94923 | 16.55582 | 0.5203719 | 3.277046 | 0.1163596
58.94027 | 20.4904 | 19.95579 | 16.55444 | 0.5346056 | 3.284946 | 0.1164073
58.95026 | 20.5018 | 19.96238 | 16.55306 | 0.5394202 | 3.292868 | 0.1164559
58.96026 | 20.5206 | 19.969 | 16.55166 | 0.5516025 | 3.300828 | 0.1165054
58.97026 | 20.5327 | 19.97564 | 16.55027 | 0.5570591 | 3.308817 | 0.1165559
58.98026 | 20.5527 | 19.98231 | 16.54887 | 0.57039 | 3.316835 | 0.1166073
58.99026 | 20.5619 | 19.98901 | 16.54746 | 0.5728947 | 3.324884 | 0.1166596
59.00025 | 20.5859 | 19.99572 | 16.54605 | 0.5901804 | 3.332954 | 0.1167127
59.01025 | 20.5971 | 20.00247 | 16.54464 | 0.5946333 | 3.341062 | 0.1167668
59.02025 | 20.6155 | 20.00924 | 16.54322 | 0.6062601 | 3.3492 | 0.1168218
59.03025 | 20.6361 | 20.01604 | 16.54179 | 0.6200607 | 3.357369 | 0.1168777
59.04025 | 20.6498 | 20.02286 | 16.54036 | 0.6269357 | 3.365566 | 0.1169344
59.05025 | 20.651 | 20.02972 | 16.53893 | 0.6212842 | 3.373795 | 0.1169921
59.06024 | 20.6833 | 20.03659 | 16.53749 | 0.6467134 | 3.382045 | 0.1170505
59.07024 | 20.6939 | 20.04349 | 16.53605 | 0.65041 | 3.390333 | 0.1171099
59.08024 | 20.7072 | 20.05042 | 16.5346 | 0.6567797 | 3.398653 | 0.1171701
59.09024 | 20.738 | 20.05738 | 16.53314 | 0.6806234 | 3.407002 | 0.1172312
59.10024 | 20.7374 | 20.06436 | 16.53168 | 0.6730408 | 3.415382 | 0.1172931
59.11023 | 20.7503 | 20.07136 | 16.53022 | 0.6789387 | 3.423783 | 0.1173558
59.12023 | 20.7704 | 20.0784 | 16.52875 | 0.6920037 | 3.432224 | 0.1174194
59.13023 | 20.7863 | 20.08546 | 16.52728 | 0.7008424 | 3.440695 | 0.1174838
59.14023 | 20.7971 | 20.09255 | 16.5258 | 0.7045538 | 3.449197 | 0.117549
59.15023 | 20.821 | 20.09966 | 16.52432 | 0.721339 | 3.45773 | 0.117615
59.16023 | 20.835 | 20.1068 | 16.52283 | 0.7281981 | 3.466293 | 0.1176818
59.17022 | 20.8407 | 20.11396 | 16.52133 | 0.7267374 | 3.474879 | 0.1177494
59.18022 | 20.8675 | 20.12116 | 16.51984 | 0.7463435 | 3.483503 | 0.1178178
59.19022 | 20.8893 | 20.12838 | 16.51833 | 0.7609227 | 3.492159 | 0.117887
59.20022 | 20.9024 | 20.13562 | 16.51682 | 0.7667751 | 3.500846 | 0.1179569
59.21022 | 20.9332 | 20.1429 | 16.51531 | 0.7903014 | 3.509564 | 0.1180276
59.22021 | 20.9356 | 20.15019 | 16.51379 | 0.7854078 | 3.518304 | 0.118099
59.23021 | 20.9553 | 20.15752 | 16.51226 | 0.7977803 | 3.527084 | 0.1181712
59.24021 | 20.9887 | 20.16487 | 16.51073 | 0.8238265 | 3.535895 | 0.1182442
59.25021 | 20.9955 | 20.17225 | 16.5092 | 0.8232457 | 3.544737 | 0.1183179
59.26021 | 21.013 | 20.17966 | 16.50766 | 0.8333382 | 3.55361 | 0.1183923
59.27021 | 21.0366 | 20.1871 | 16.50611 | 0.8495039 | 3.562515 | 0.1184675
59.2802 | 21.0503 | 20.19455 | 16.50456 | 0.8557514 | 3.571441 | 0.1185432
59.2902 | 21.0755 | 20.20204 | 16.50301 | 0.8734624 | 3.580409 | 0.1186198
59.3002 | 21.0941 | 20.20955 | 16.50145 | 0.8845479 | 3.589408 | 0.118697
59.3102 | 21.1069 | 20.21709 | 16.49988 | 0.8898064 | 3.598438 | 0.1187749
59.3202 | 21.1366 | 20.22466 | 16.49831 | 0.9119379 | 3.6075 | 0.1188536
59.33019 | 21.1604 | 20.23225 | 16.49673 | 0.9281516 | 3.616582 | 0.1189327
59.34019 | 21.1715 | 20.23987 | 16.49515 | 0.9316298 | 3.625707 | 0.1190127
59.35019 | 21.189 | 20.24752 | 16.49356 | 0.9414806 | 3.634863 | 0.1190933
59.36019 | 21.2218 | 20.2552 | 16.49197 | 0.9666048 | 3.644051 | 0.1191744
59.37019 | 21.2325 | 20.2629 | 16.49037 | 0.9696022 | 3.65327 | 0.1192563
59.38019 | 21.2534 | 20.27063 | 16.48877 | 0.9827729 | 3.662521 | 0.1193388
59.39018 | 21.2762 | 20.27838 | 16.48716 | 0.997824 | 3.671794 | 0.1194218
59.40018 | 21.2826 | 20.28616 | 16.48555 | 0.9964407 | 3.681109 | 0.1195054
59.41018 | 21.3165 | 20.29397 | 16.48392 | 1.022531 | 3.690455 | 0.1195897
59.42018 | 21.3258 | 20.30181 | 16.4823 | 1.023993 | 3.699833 | 0.1196746
59.43018 | 21.3378 | 20.30967 | 16.48067 | 1.028129 | 3.709242 | 0.11976
59.44017 | 21.366 | 20.31755 | 16.47903 | 1.048446 | 3.718674 | 0.1198459
59.45017 | 21.3755 | 20.32547 | 16.47739 | 1.050028 | 3.728148 | 0.1199325
59.46017 | 21.3889 | 20.33342 | 16.47574 | 1.055483 | 3.737653 | 0.1200196
59.47017 | 21.4178 | 20.34139 | 16.47409 | 1.076412 | 3.747189 | 0.1201072
59.48017 | 21.4373 | 20.34939 | 16.47243 | 1.087913 | 3.756759 | 0.1201954
59.49017 | 21.431 | 20.35741 | 16.47077 | 1.073588 | 3.76636 | 0.1202841
59.50016 | 21.4738 | 20.36546 | 16.4691 | 1.108344 | 3.775982 | 0.1203732
59.51016 | 21.4881 | 20.37354 | 16.46743 | 1.114564 | 3.785647 | 0.1204629
59.52016 | 21.4913 | 20.38164 | 16.46574 | 1.109658 | 3.795344 | 0.120553
59.53016 | 21.5287 | 20.38977 | 16.46406 | 1.138926 | 3.805072 | 0.1206437
59.54016 | 21.5369 | 20.39793 | 16.46237 | 1.138966 | 3.814832 | 0.1207348
59.55015 | 21.5437 | 20.40611 | 16.46067 | 1.137588 | 3.824615 | 0.1208263
59.56015 | 21.578 | 20.41432 | 16.45897 | 1.163675 | 3.834439 | 0.1209183
59.57015 | 21.5822 | 20.42257 | 16.45726 | 1.159635 | 3.844296 | 0.1210107
59.58015 | 21.59 | 20.43083 | 16.45554 | 1.159169 | 3.854183 | 0.1211035
59.59015 | 21.6199 | 20.43912 | 16.45382 | 1.180775 | 3.864104 | 0.1211968
59.60015 | 21.6388 | 20.44744 | 16.4521 | 1.191356 | 3.874055 | 0.1212905
59.61014 | 21.6349 | 20.45578 | 16.45037 | 1.179121 | 3.884026 | 0.1213844
59.62014 | 21.6728 | 20.46415 | 16.44863 | 1.208647 | 3.894042 | 0.1214788
59.63014 | 21.6907 | 20.47255 | 16.44689 | 1.218148 | 3.90409 | 0.1215736
59.64014 | 21.6949 | 20.48098 | 16.44514 | 1.213922 | 3.91417 | 0.1216688
59.65014 | 21.7337 | 20.48943 | 16.44339 | 1.244269 | 3.924281 | 0.1217643
59.66013 | 21.7447 | 20.4979 | 16.44163 | 1.246798 | 3.934415 | 0.12186
59.67013 | 21.7566 | 20.50641 | 16.43986 | 1.250193 | 3.94459 | 0.1219562
59.68013 | 21.7877 | 20.51494 | 16.43809 | 1.272761 | 3.954798 | 0.1220526
59.69013 | 21.7979 | 20.5235 | 16.43631 | 1.274402 | 3.965037 | 0.1221493
59.70013 | 21.823 | 20.53208 | 16.43453 | 1.290918 | 3.975307 | 0.1222463
59.71013 | 21.8455 | 20.54069 | 16.43274 | 1.304807 | 3.98561 | 0.1223436
59.72012 | 21.8492 | 20.54932 | 16.43095 | 1.299879 | 3.995934 | 0.1224411
59.73012 | 21.8776 | 20.55798 | 16.42914 | 1.319616 | 4.0063 | 0.1225388
59.74012 | 21.9058 | 20.56667 | 16.42734 | 1.339127 | 4.016698 | 0.1226369
59.75012 | 21.9052 | 20.57539 | 16.42553 | 1.329812 | 4.027127 | 0.1227351
59.76012 | 21.9285 | 20.58413 | 16.42371 | 1.344371 | 4.037589 | 0.1228336
59.77011 | 21.9633 | 20.59289 | 16.42188 | 1.370412 | 4.048071 | 0.1229321
59.78011 | 21.975 | 20.60168 | 16.42005 | 1.37332 | 4.058595 | 0.1230309
59.79011 | 21.9973 | 20.6105 | 16.41822 | 1.386802 | 4.069151 | 0.1231299
59.80011 | 22.022 | 20.61934 | 16.41638 | 1.402657 | 4.079738 | 0.1232291
59.81011 | 22.0423 | 20.62821 | 16.41453 | 1.414088 | 4.090356 | 0.1233283
59.82011 | 22.0539 | 20.63711 | 16.41267 | 1.416793 | 4.101006 | 0.1234278
59.8301 | 22.0888 | 20.64602 | 16.41082 | 1.442781 | 4.111676 | 0.1235272
59.8401 | 22.0955 | 20.65497 | 16.40895 | 1.440535 | 4.122389 | 0.1236268
59.8501 | 22.121 | 20.66394 | 16.40708 | 1.457063 | 4.133133 | 0.1237266
59.8601 | 22.143 | 20.67293 | 16.4052 | 1.470067 | 4.143907 | 0.1238264
59.8701 | 22.1523 | 20.68195 | 16.40332 | 1.470346 | 4.154712 | 0.1239262
59.88009 | 22.1821 | 20.69099 | 16.40143 | 1.491108 | 4.165538 | 0.124026
59.89009 | 22.1916 | 20.70006 | 16.39953 | 1.491536 | 4.176406 | 0.124126
59.90009 | 22.2253 | 20.70916 | 16.39763 | 1.51614 | 4.187304 | 0.1242259
59.91009 | 22.242 | 20.71828 | 16.39572 | 1.523719 | 4.198234 | 0.1243259
59.92009 | 22.2681 | 20.72743 | 16.39381 | 1.540673 | 4.209193 | 0.1244259
59.93009 | 22.286 | 20.7366 | 16.39189 | 1.549403 | 4.220184 | 0.1245258
59.94008 | 22.3022 | 20.74578 | 16.38996 | 1.556417 | 4.231194 | 0.1246256
59.95008 | 22.3343 | 20.755 | 16.38803 | 1.579299 | 4.242245 | 0.1247254
59.96008 | 22.3469 | 20.76424 | 16.38609 | 1.582655 | 4.253327 | 0.1248252
59.97008 | 22.3586 | 20.77351 | 16.38415 | 1.585088 | 4.264439 | 0.1249249
59.98008 | 22.3964 | 20.7828 | 16.3822 | 1.613597 | 4.275581 | 0.1250245
59.99007 | 22.4163 | 20.79211 | 16.38024 | 1.624192 | 4.286742 | 0.125124
60.00007 | 22.4286 | 20.80145 | 16.37828 | 1.627153 | 4.297945 | 0.1252233
60.01007 | 22.4606 | 20.81081 | 16.37631 | 1.64979 | 4.309177 | 0.1253226
60.02007 | 22.4726 | 20.82019 | 16.37433 | 1.652405 | 4.320438 | 0.1254217
60.03007 | 22.4861 | 20.8296 | 16.37235 | 1.656496 | 4.33173 | 0.1255206
60.04007 | 22.519 | 20.83904 | 16.37037 | 1.679964 | 4.343051 | 0.1256194
60.05006 | 22.541 | 20.84848 | 16.36837 | 1.692519 | 4.35439 | 0.1257178
60.06006 | 22.5553 | 20.85796 | 16.36637 | 1.69734 | 4.36577 | 0.1258162
60.07006 | 22.576 | 20.86746 | 16.36437 | 1.70854 | 4.377178 | 0.1259143
60.08006 | 22.6029 | 20.87698 | 16.36236 | 1.725917 | 4.388616 | 0.1260121
60.09006 | 22.6274 | 20.88653 | 16.36034 | 1.740871 | 4.400083 | 0.1261098
60.10005 | 22.6468 | 20.89609 | 16.35831 | 1.750713 | 4.411567 | 0.126207
60.11005 | 22.6729 | 20.90568 | 16.35628 | 1.767222 | 4.423091 | 0.1263041
60.12005 | 22.6839 | 20.91529 | 16.35425 | 1.76861 | 4.434644 | 0.1264008
60.13005 | 22.7094 | 20.92492 | 16.3522 | 1.784476 | 4.446225 | 0.1264972
60.14005 | 22.737 | 20.93458 | 16.35015 | 1.802421 | 4.457834 | 0.1265933
60.15005 | 22.7509 | 20.94426 | 16.3481 | 1.806644 | 4.469471 | 0.1266891
60.16004 | 22.773 | 20.95394 | 16.34603 | 1.819056 | 4.481125 | 0.1267844
60.17004 | 22.7828 | 20.96366 | 16.34397 | 1.819137 | 4.492817 | 0.1268794
60.18004 | 22.8013 | 20.9734 | 16.34189 | 1.827897 | 4.504538 | 0.126974
60.19004 | 22.8349 | 20.98316 | 16.33981 | 1.851737 | 4.516286 | 0.1270682
60.20004 | 22.8534 | 20.99294 | 16.33772 | 1.860456 | 4.52806 | 0.1271619
60.21003 | 22.8619 | 21.00274 | 16.33563 | 1.859164 | 4.539851 | 0.1272552
60.22003 | 22.8856 | 21.01256 | 16.33353 | 1.873043 | 4.551679 | 0.127348
60.23003 | 22.9115 | 21.0224 | 16.33142 | 1.889102 | 4.563535 | 0.1274404
60.24003 | 22.9162 | 21.03226 | 16.32931 | 1.883941 | 4.575417 | 0.1275323
60.25003 | 22.9412 | 21.04214 | 16.32719 | 1.899061 | 4.587325 | 0.1276237
60.26003 | 22.9583 | 21.05204 | 16.32506 | 1.906261 | 4.599259 | 0.1277145
60.27002 | 22.9756 | 21.06195 | 16.32293 | 1.913653 | 4.611208 | 0.1278048
60.28002 | 22.995 | 21.07188 | 16.3208 | 1.923115 | 4.623194 | 0.1278945
60.29002 | 23.0319 | 21.08184 | 16.31865 | 1.950059 | 4.635206 | 0.1279837
60.30002 | 23.0274 | 21.09181 | 16.3165 | 1.935586 | 4.647242 | 0.1280723
60.31002 | 23.0542 | 21.10181 | 16.31434 | 1.952394 | 4.659304 | 0.1281603
60.32001 | 23.058 | 21.11181 | 16.31218 | 1.946194 | 4.671378 | 0.1282476
60.33001 | 23.0745 | 21.12183 | 16.31001 | 1.952666 | 4.68349 | 0.1283343
60.34001 | 23.1019 | 21.13188 | 16.30783 | 1.970021 | 4.695625 | 0.1284204
60.35001 | 23.126 | 21.14194 | 16.30565 | 1.98406 | 4.707785 | 0.1285059
60.36001 | 23.1328 | 21.15202 | 16.30346 | 1.980781 | 4.719969 | 0.1285906
60.37001 | 23.1584 | 21.16211 | 16.30126 | 1.996286 | 4.732176 | 0.1286746
60.38 | 23.1886 | 21.17222 | 16.29906 | 2.016385 | 4.744395 | 0.1287579
60.39 | 23.1886 | 21.18234 | 16.29685 | 2.006257 | 4.756649 | 0.1288405
60.4 | 23.2141 | 21.19249 | 16.29464 | 2.021614 | 4.768926 | 0.1289223
60.41 | 23.2384 | 21.20264 | 16.29242 | 2.035756 | 4.781225 | 0.1290034
60.42 | 23.2522 | 21.21282 | 16.29019 | 2.039382 | 4.793547 | 0.1290837
60.42999 | 23.2779 | 21.223 | 16.28795 | 2.054904 | 4.805879 | 0.1291632
60.43999 | 23.299 | 21.2332 | 16.28571 | 2.065801 | 4.818245 | 0.1292418
60.44999 | 23.3052 | 21.24342 | 16.28346 | 2.061784 | 4.830632 | 0.1293197
60.45999 | 23.3475 | 21.25365 | 16.28121 | 2.093853 | 4.84304 | 0.1293967
60.46999 | 23.3425 | 21.26389 | 16.27895 | 2.078608 | 4.85547 | 0.1294729
60.47999 | 23.3606 | 21.27415 | 16.27668 | 2.086451 | 4.86792 | 0.1295482
60.48998 | 23.3911 | 21.28441 | 16.27441 | 2.10669 | 4.880379 | 0.1296225
60.49998 | 23.4128 | 21.29469 | 16.27213 | 2.118106 | 4.892869 | 0.129696
60.50998 | 23.4145 | 21.30499 | 16.26984 | 2.10951 | 4.90538 | 0.1297686
60.51998 | 23.4567 | 21.3153 | 16.26755 | 2.141403 | 4.917909 | 0.1298402
60.52998 | 23.4732 | 21.32562 | 16.26525 | 2.147583 | 4.930458 | 0.1299109
60.53997 | 23.4814 | 21.33594 | 16.26294 | 2.145465 | 4.943012 | 0.1299805
60.54997 | 23.5209 | 21.34628 | 16.26063 | 2.174623 | 4.955598 | 0.1300492
60.55997 | 23.5274 | 21.35663 | 16.25831 | 2.170771 | 4.968203 | 0.130117
60.56997 | 23.5528 | 21.36699 | 16.25598 | 2.185808 | 4.980825 | 0.1301837
60.57997 | 23.5767 | 21.37736 | 16.25365 | 2.199336 | 4.993464 | 0.1302493
60.58997 | 23.5912 | 21.38775 | 16.25131 | 2.203455 | 5.006121 | 0.130314
60.59996 | 23.5967 | 21.39813 | 16.24897 | 2.198574 | 5.018782 | 0.1303774
60.60996 | 23.6301 | 21.40853 | 16.24661 | 2.221574 | 5.031472 | 0.1304399
60.61996 | 23.6476 | 21.41893 | 16.24426 | 2.228666 | 5.044177 | 0.1305013
60.62996 | 23.651 | 21.42935 | 16.24189 | 2.221651 | 5.056899 | 0.1305616
60.63996 | 23.6938 | 21.43977 | 16.23952 | 2.254027 | 5.069635 | 0.1306208
60.64995 | 23.7108 | 21.45019 | 16.23714 | 2.260607 | 5.082374 | 0.1306787
60.65995 | 23.7122 | 21.46063 | 16.23475 | 2.25157 | 5.09514 | 0.1307356
60.66995 | 23.7543 | 21.47107 | 16.23236 | 2.283227 | 5.10792 | 0.1307913
60.67995 | 23.7651 | 21.48152 | 16.22996 | 2.283577 | 5.120714 | 0.1308458
60.68995 | 23.7783 | 21.49198 | 16.22756 | 2.286323 | 5.13352 | 0.1308992
60.69995 | 23.8092 | 21.50244 | 16.22515 | 2.306763 | 5.14634 | 0.1309513
60.70994 | 23.8401 | 21.51289 | 16.22273 | 2.327213 | 5.159156 | 0.1310021
60.71994 | 23.8332 | 21.52336 | 16.2203 | 2.309845 | 5.172 | 0.1310518
60.72994 | 23.862 | 21.53383 | 16.21787 | 2.328173 | 5.184855 | 0.1311002
60.73994 | 23.8779 | 21.5443 | 16.21543 | 2.333597 | 5.197723 | 0.1311473
60.74994 | 23.8976 | 21.55478 | 16.21299 | 2.342819 | 5.2106 | 0.1311932
60.75993 | 23.9245 | 21.56525 | 16.21054 | 2.359248 | 5.223476 | 0.1312377
60.76993 | 23.9401 | 21.57573 | 16.20808 | 2.364366 | 5.236373 | 0.1312809
60.77993 | 23.9373 | 21.58622 | 16.20561 | 2.351082 | 5.24928 | 0.1313229
60.78993 | 23.972 | 21.5967 | 16.20314 | 2.375297 | 5.262196 | 0.1313635
60.79993 | 23.992 | 21.60719 | 16.20066 | 2.384813 | 5.27512 | 0.1314027
60.80993 | 24.0055 | 21.61767 | 16.19818 | 2.387828 | 5.288053 | 0.1314406
60.81992 | 24.0374 | 21.62815 | 16.19569 | 2.409253 | 5.30098 | 0.1314771
60.82992 | 24.044 | 21.63863 | 16.19319 | 2.40537 | 5.313926 | 0.1315122
60.83992 | 24.0417 | 21.64911 | 16.19069 | 2.392588 | 5.326879 | 0.1315459
60.84992 | 24.0776 | 21.65959 | 16.18817 | 2.418009 | 5.339838 | 0.1315782
60.85992 | 24.0893 | 21.67007 | 16.18566 | 2.419232 | 5.352803 | 0.1316091
60.86991 | 24.0976 | 21.68053 | 16.18313 | 2.417069 | 5.365759 | 0.1316385
60.87991 | 24.122 | 21.691 | 16.1806 | 2.430998 | 5.378733 | 0.1316665
60.88991 | 24.1438 | 21.70147 | 16.17806 | 2.442332 | 5.391711 | 0.1316931
60.89991 | 24.1289 | 21.71193 | 16.17552 | 2.416971 | 5.404693 | 0.1317182
60.90991 | 24.1695 | 21.72238 | 16.17297 | 2.447115 | 5.417676 | 0.1317417
60.91991 | 24.1629 | 21.73283 | 16.17041 | 2.430065 | 5.430663 | 0.1317638
60.9299 | 24.1857 | 21.74327 | 16.16785 | 2.442432 | 5.443638 | 0.1317844
60.9399 | 24.2012 | 21.7537 | 16.16527 | 2.447495 | 5.456627 | 0.1318035
60.9499 | 24.2069 | 21.76413 | 16.1627 | 2.442766 | 5.469617 | 0.131821
60.9599 | 24.2136 | 21.77455 | 16.16011 | 2.439045 | 5.482607 | 0.131837
60.9699 | 24.2304 | 21.78497 | 16.15752 | 2.445433 | 5.495597 | 0.1318515
60.97989 | 24.2397 | 21.79536 | 16.15492 | 2.44434 | 5.508573 | 0.1318644
60.98989 | 24.2538 | 21.80575 | 16.15232 | 2.448047 | 5.521559 | 0.1318757
60.99989 | 24.2731 | 21.81613 | 16.14971 | 2.456965 | 5.534544 | 0.1318854
61.00989 | 24.2759 | 21.82651 | 16.14709 | 2.449394 | 5.547526 | 0.1318936
61.01989 | 24.29 | 21.83687 | 16.14446 | 2.453134 | 5.560504 | 0.1319001
61.02989 | 24.2915 | 21.84721 | 16.14183 | 2.444287 | 5.573478 | 0.1319051
61.03988 | 24.3217 | 21.85754 | 16.13919 | 2.464163 | 5.586435 | 0.1319084
61.04988 | 24.318 | 21.86786 | 16.13655 | 2.450142 | 5.599399 | 0.1319101
61.05988 | 24.3137 | 21.87816 | 16.1339 | 2.435535 | 5.612358 | 0.1319102
61.06988 | 24.335 | 21.88846 | 16.13124 | 2.446544 | 5.62531 | 0.1319086
61.07988 | 24.3468 | 21.89873 | 16.12857 | 2.448068 | 5.638255 | 0.1319054
61.08987 | 24.3633 | 21.90898 | 16.1259 | 2.454318 | 5.651178 | 0.1319004
61.09987 | 24.3671 | 21.91922 | 16.12322 | 2.447875 | 5.664107 | 0.1318939
61.10987 | 24.3774 | 21.92945 | 16.12054 | 2.447949 | 5.677027 | 0.1318856
61.11987 | 24.3892 | 21.93966 | 16.11785 | 2.449542 | 5.689936 | 0.1318757
61.12987 | 24.4105 | 21.94985 | 16.11515 | 2.460653 | 5.702836 | 0.1318641
61.13987 | 24.4178 | 21.96002 | 16.11244 | 2.457784 | 5.715723 | 0.1318508
61.14986 | 24.4113 | 21.97016 | 16.10973 | 2.441145 | 5.728587 | 0.1318358
61.15986 | 24.427 | 21.98028 | 16.10701 | 2.446716 | 5.741451 | 0.1318191
61.16986 | 24.4547 | 21.99039 | 16.10429 | 2.46431 | 5.754302 | 0.1318006
61.17986 | 24.4536 | 22.00048 | 16.10156 | 2.453125 | 5.767139 | 0.1317804
61.18986 | 24.4826 | 22.01054 | 16.09882 | 2.472064 | 5.779961 | 0.1317585
61.19985 | 24.4734 | 22.02056 | 16.09607 | 2.452835 | 5.792756 | 0.1317349
61.20985 | 24.4827 | 22.03058 | 16.09332 | 2.452122 | 5.805547 | 0.1317095
61.21985 | 24.5032 | 22.04057 | 16.09056 | 2.462633 | 5.818321 | 0.1316824
61.22985 | 24.5254 | 22.05053 | 16.0878 | 2.474871 | 5.831078 | 0.1316535
61.23985 | 24.5123 | 22.06047 | 16.08502 | 2.451835 | 5.843818 | 0.1316229
61.24985 | 24.5255 | 22.07037 | 16.08225 | 2.455126 | 5.856538 | 0.1315905
61.25984 | 24.5483 | 22.08025 | 16.07946 | 2.468055 | 5.869226 | 0.1315563
61.26984 | 24.5641 | 22.0901 | 16.07667 | 2.474003 | 5.881906 | 0.1315204
61.27984 | 24.5765 | 22.09992 | 16.07387 | 2.476581 | 5.894565 | 0.1314827
61.28984 | 24.5826 | 22.10971 | 16.07107 | 2.472888 | 5.907203 | 0.1314432
61.29984 | 24.5838 | 22.11947 | 16.06825 | 2.464327 | 5.919818 | 0.131402
61.30983 | 24.6061 | 22.12919 | 16.06544 | 2.476907 | 5.932397 | 0.1313589
61.31983 | 24.6281 | 22.13889 | 16.06261 | 2.48921 | 5.944965 | 0.1313141
61.32983 | 24.6282 | 22.14855 | 16.05978 | 2.479647 | 5.957507 | 0.1312675
61.33983 | 24.6269 | 22.15818 | 16.05694 | 2.468717 | 5.970024 | 0.131219
61.34983 | 24.653 | 22.16778 | 16.05409 | 2.485222 | 5.982515 | 0.1311688
61.35982 | 24.6583 | 22.17733 | 16.05124 | 2.480973 | 5.994966 | 0.1311169
61.36982 | 24.6692 | 22.18685 | 16.04839 | 2.482351 | 6.007401 | 0.1310631
61.37982 | 24.6777 | 22.19633 | 16.04552 | 2.481366 | 6.019808 | 0.1310075
61.38982 | 24.686 | 22.20578 | 16.04265 | 2.480219 | 6.032184 | 0.1309501
61.39982 | 24.7022 | 22.21519 | 16.03977 | 2.48701 | 6.044531 | 0.1308908
61.40982 | 24.7174 | 22.22456 | 16.03688 | 2.492841 | 6.056846 | 0.1308298
61.41981 | 24.7197 | 22.23388 | 16.03399 | 2.485822 | 6.069118 | 0.1307671
61.42981 | 24.7113 | 22.24317 | 16.03109 | 2.468135 | 6.081369 | 0.1307025
61.43981 | 24.7501 | 22.25241 | 16.02819 | 2.49769 | 6.093586 | 0.130636
61.44981 | 24.7511 | 22.26161 | 16.02528 | 2.489488 | 6.105768 | 0.1305678
61.45981 | 24.7618 | 22.27077 | 16.02236 | 2.49103 | 6.117915 | 0.1304978
61.4698 | 24.7546 | 22.27988 | 16.01943 | 2.474725 | 6.130015 | 0.130426
61.4798 | 24.7727 | 22.28894 | 16.0165 | 2.483756 | 6.142089 | 0.1303524
61.4898 | 24.7818 | 22.29797 | 16.01356 | 2.483834 | 6.154125 | 0.130277
61.4998 | 24.8026 | 22.30694 | 16.01062 | 2.495659 | 6.166123 | 0.1301998
61.5098 | 24.7846 | 22.31587 | 16.00767 | 2.468731 | 6.178081 | 0.1301207
61.5198 | 24.7929 | 22.32475 | 16.00471 | 2.468153 | 6.189999 | 0.1300399
61.52979 | 24.8122 | 22.33357 | 16.00175 | 2.478633 | 6.201864 | 0.1299574
61.53979 | 24.8206 | 22.34235 | 15.99877 | 2.478254 | 6.213699 | 0.129873
61.54979 | 24.7963 | 22.35107 | 15.9958 | 2.445227 | 6.22549 | 0.1297868
61.55979 | 24.8372 | 22.35975 | 15.99281 | 2.477451 | 6.237239 | 0.1296989
61.56979 | 24.837 | 22.36837 | 15.98982 | 2.468629 | 6.248942 | 0.1296091
61.57978 | 24.8332 | 22.37693 | 15.98682 | 2.456271 | 6.260587 | 0.1295177
61.58978 | 24.8262 | 22.38544 | 15.98382 | 2.440757 | 6.272199 | 0.1294244
61.59978 | 24.852 | 22.3939 | 15.98081 | 2.458099 | 6.283763 | 0.1293294
61.60978 | 24.8466 | 22.4023 | 15.97779 | 2.444297 | 6.295279 | 0.1292325
61.61978 | 24.8692 | 22.41065 | 15.97477 | 2.458553 | 6.306747 | 0.1291339
61.62978 | 24.8465 | 22.41894 | 15.97174 | 2.427564 | 6.318167 | 0.1290336
61.63977 | 24.8537 | 22.42715 | 15.9687 | 2.426547 | 6.32952 | 0.1289316
61.64977 | 24.8717 | 22.43532 | 15.96566 | 2.436379 | 6.340836 | 0.1288277
61.65977 | 24.8592 | 22.44343 | 15.96261 | 2.415772 | 6.352099 | 0.1287222
61.66977 | 24.8528 | 22.45147 | 15.95955 | 2.401327 | 6.363309 | 0.1286148
61.67977 | 24.864 | 22.45946 | 15.95649 | 2.404544 | 6.374464 | 0.1285058
61.68976 | 24.8798 | 22.46737 | 15.95342 | 2.412433 | 6.385553 | 0.1283951
61.69976 | 24.8652 | 22.47522 | 15.95034 | 2.389977 | 6.396598 | 0.1282826
61.70976 | 24.8762 | 22.48301 | 15.94726 | 2.393187 | 6.407585 | 0.1281684
61.71976 | 24.8849 | 22.49074 | 15.94417 | 2.394163 | 6.418515 | 0.1280525
61.72976 | 24.8801 | 22.49839 | 15.94107 | 2.381706 | 6.429386 | 0.1279349
61.73976 | 24.8752 | 22.50598 | 15.93797 | 2.369216 | 6.440198 | 0.1278156
61.74975 | 24.8878 | 22.5135 | 15.93486 | 2.374303 | 6.450938 | 0.1276947
61.75975 | 24.9021 | 22.52095 | 15.93175 | 2.381151 | 6.461629 | 0.127572
61.76975 | 24.9 | 22.52833 | 15.92863 | 2.37167 | 6.472256 | 0.1274477
61.77975 | 24.8816 | 22.53564 | 15.9255 | 2.345959 | 6.482821 | 0.1273216
61.78975 | 24.892 | 22.54288 | 15.92236 | 2.349122 | 6.493321 | 0.127194
61.79974 | 24.9007 | 22.55004 | 15.91922 | 2.350664 | 6.503747 | 0.1270648
61.80974 | 24.8902 | 22.55713 | 15.91608 | 2.333072 | 6.514117 | 0.1269339
61.81974 | 24.8929 | 22.56414 | 15.91292 | 2.328756 | 6.52442 | 0.1268013
61.82974 | 24.9011 | 22.57108 | 15.90976 | 2.330015 | 6.534656 | 0.1266671
61.83974 | 24.9077 | 22.57795 | 15.90659 | 2.329751 | 6.544824 | 0.1265313
61.84974 | 24.8957 | 22.58474 | 15.90342 | 2.310964 | 6.554922 | 0.1263939
61.85973 | 24.9076 | 22.59144 | 15.90024 | 2.316164 | 6.564937 | 0.126255
61.86973 | 24.9223 | 22.59807 | 15.89706 | 2.324235 | 6.574894 | 0.1261144
61.87973 | 24.9073 | 22.60462 | 15.89386 | 2.302684 | 6.58478 | 0.1259722
61.88973 | 24.8992 | 22.61109 | 15.89066 | 2.288115 | 6.594592 | 0.1258285
61.89973 | 24.9132 | 22.61747 | 15.88746 | 2.295727 | 6.604331 | 0.1256832
61.90972 | 24.9235 | 22.62377 | 15.88425 | 2.299728 | 6.613985 | 0.1255365
61.91972 | 24.9051 | 22.63 | 15.88103 | 2.275105 | 6.623575 | 0.1253881
61.92972 | 24.9135 | 22.63613 | 15.87781 | 2.277367 | 6.633087 | 0.1252382
61.93972 | 24.9248 | 22.64219 | 15.87458 | 2.282614 | 6.642523 | 0.1250868
61.94972 | 24.9032 | 22.64815 | 15.87134 | 2.255047 | 6.65188 | 0.1249339
61.95972 | 24.908 | 22.65403 | 15.86809 | 2.253966 | 6.66116 | 0.1247795
61.96971 | 24.9176 | 22.65982 | 15.86485 | 2.257779 | 6.670349 | 0.1246237
61.97971 | 24.9217 | 22.66553 | 15.86159 | 2.256174 | 6.679468 | 0.1244664
61.98971 | 24.8981 | 22.67114 | 15.85833 | 2.226958 | 6.688505 | 0.1243076
61.99971 | 24.9181 | 22.67667 | 15.85506 | 2.241432 | 6.69746 | 0.1241473
62.00971 | 24.92 | 22.6821 | 15.85178 | 2.237898 | 6.706333 | 0.1239855
62.0197 | 24.9041 | 22.68744 | 15.84851 | 2.216659 | 6.715112 | 0.1238226
62.0297 | 24.912 | 22.69269 | 15.84522 | 2.219308 | 6.723815 | 0.123658
62.0397 | 24.9153 | 22.69785 | 15.84192 | 2.217451 | 6.732433 | 0.1234921
62.0497 | 24.909 | 22.70291 | 15.83862 | 2.206087 | 6.740965 | 0.1233247
62.0597 | 24.9016 | 22.70788 | 15.83532 | 2.193717 | 6.74941 | 0.123156
62.0697 | 24.911 | 22.71276 | 15.832 | 2.198244 | 6.757766 | 0.1229859
62.07969 | 24.9151 | 22.71753 | 15.82869 | 2.197571 | 6.766026 | 0.1228146
62.08969 | 24.8841 | 22.72221 | 15.82536 | 2.161891 | 6.774204 | 0.1226419
62.09969 | 24.8915 | 22.72679 | 15.82203 | 2.164709 | 6.782292 | 0.1224678
62.10969 | 24.8989 | 22.73127 | 15.81869 | 2.167626 | 6.790288 | 0.1222923
62.11969 | 24.8828 | 22.73566 | 15.81535 | 2.147141 | 6.798193 | 0.1221156
62.12968 | 24.8869 | 22.73994 | 15.812 | 2.146962 | 6.805998 | 0.1219378
62.13968 | 24.8884 | 22.74412 | 15.80865 | 2.144279 | 6.813717 | 0.1217585
62.14968 | 24.8741 | 22.7482 | 15.80528 | 2.125897 | 6.821341 | 0.1215779
62.15968 | 24.871 | 22.75218 | 15.80192 | 2.118818 | 6.828871 | 0.1213961
62.16968 | 24.8842 | 22.75606 | 15.79854 | 2.128142 | 6.836304 | 0.121213
62.17968 | 24.8614 | 22.75983 | 15.79516 | 2.10157 | 6.843642 | 0.1210288
62.18967 | 24.8622 | 22.76349 | 15.79178 | 2.098705 | 6.850875 | 0.1208435
62.19967 | 24.8667 | 22.76706 | 15.78838 | 2.099643 | 6.858017 | 0.1206568
62.20967 | 24.8461 | 22.77051 | 15.78498 | 2.075586 | 6.865061 | 0.1204689
62.21967 | 24.8444 | 22.77386 | 15.78158 | 2.070536 | 6.872006 | 0.1202799
62.22967 | 24.8544 | 22.77711 | 15.77817 | 2.077293 | 6.87885 | 0.1200897
62.23966 | 24.8376 | 22.78024 | 15.77475 | 2.057362 | 6.885587 | 0.1198986
62.24966 | 24.8206 | 22.78327 | 15.77133 | 2.037335 | 6.89223 | 0.1197061
62.25966 | 24.8333 | 22.78618 | 15.7679 | 2.047117 | 6.89877 | 0.1195126
62.26966 | 24.8168 | 22.78899 | 15.76446 | 2.02781 | 6.905208 | 0.1193179
62.27966 | 24.8033 | 22.79169 | 15.76102 | 2.011613 | 6.911542 | 0.1191221
62.28966 | 24.8156 | 22.79427 | 15.75758 | 2.021328 | 6.917771 | 0.1189253
62.29965 | 24.8064 | 22.79674 | 15.75413 | 2.009656 | 6.923891 | 0.1187276
62.30965 | 24.7796 | 22.79911 | 15.75067 | 1.980494 | 6.929911 | 0.1185286
62.31965 | 24.8093 | 22.80135 | 15.7472 | 2.007945 | 6.935826 | 0.1183286
62.32965 | 24.7748 | 22.80349 | 15.74373 | 1.97131 | 6.941634 | 0.1181276
62.33965 | 24.7593 | 22.80551 | 15.74025 | 1.953789 | 6.947334 | 0.1179256
62.34964 | 24.7768 | 22.80742 | 15.73677 | 1.969384 | 6.952921 | 0.1177228
62.35964 | 24.7682 | 22.80921 | 15.73328 | 1.958993 | 6.958406 | 0.1175189
62.36964 | 24.7484 | 22.81088 | 15.72979 | 1.937517 | 6.963782 | 0.1173139
62.37964 | 24.7453 | 22.81244 | 15.72629 | 1.932858 | 6.969049 | 0.1171081
62.38964 | 24.7404 | 22.81388 | 15.72278 | 1.926515 | 6.974205 | 0.1169012
62.39964 | 24.7162 | 22.81521 | 15.71927 | 1.90099 | 6.979251 | 0.1166935
62.40963 | 24.7315 | 22.81642 | 15.71575 | 1.915084 | 6.98418 | 0.1164851
62.41963 | 24.71 | 22.81751 | 15.71223 | 1.892494 | 6.989004 | 0.1162755
62.42963 | 24.6943 | 22.81848 | 15.7087 | 1.875824 | 6.993715 | 0.1160652
62.43963 | 24.7119 | 22.81933 | 15.70516 | 1.892573 | 6.998314 | 0.1158539
62.44963 | 24.6852 | 22.82006 | 15.70162 | 1.865141 | 7.002799 | 0.1156418
62.45962 | 24.6751 | 22.82067 | 15.69807 | 1.85443 | 7.007168 | 0.1154291
62.46962 | 24.6748 | 22.82116 | 15.69452 | 1.853639 | 7.011426 | 0.1152153
62.47962 | 24.6604 | 22.82153 | 15.69096 | 1.838869 | 7.01557 | 0.1150007
62.48962 | 24.6475 | 22.82178 | 15.6874 | 1.82572 | 7.0196 | 0.1147854
62.49962 | 24.6448 | 22.82191 | 15.68382 | 1.822893 | 7.023513 | 0.1145692
62.50962 | 24.6264 | 22.82191 | 15.68025 | 1.804488 | 7.027312 | 0.1143524
62.51961 | 24.6188 | 22.82179 | 15.67667 | 1.797005 | 7.030991 | 0.1141349
62.52961 | 24.6039 | 22.82155 | 15.67308 | 1.782346 | 7.034556 | 0.1139166
62.53961 | 24.6005 | 22.82119 | 15.66949 | 1.779309 | 7.038006 | 0.1136975
62.54961 | 24.5997 | 22.8207 | 15.66589 | 1.778996 | 7.041338 | 0.1134776
62.55961 | 24.5515 | 22.82009 | 15.66228 | 1.731407 | 7.044553 | 0.1132572
62.5696 | 24.5735 | 22.81936 | 15.65868 | 1.754143 | 7.047646 | 0.1130362
62.5796 | 24.5663 | 22.8185 | 15.65506 | 1.747802 | 7.050625 | 0.1128144
62.5896 | 24.5264 | 22.81751 | 15.65144 | 1.708886 | 7.053485 | 0.1125919
62.5996 | 24.5304 | 22.8164 | 15.64781 | 1.713996 | 7.056226 | 0.1123688
62.6096 | 24.5288 | 22.81517 | 15.64418 | 1.71363 | 7.058848 | 0.112145
62.6196 | 24.4914 | 22.81381 | 15.64054 | 1.677589 | 7.061352 | 0.1119207
62.62959 | 24.4834 | 22.81233 | 15.6369 | 1.671074 | 7.063732 | 0.111696
62.63959 | 24.4848 | 22.81071 | 15.63325 | 1.674086 | 7.065996 | 0.1114705
62.64959 | 24.4638 | 22.80898 | 15.62959 | 1.654824 | 7.06814 | 0.1112444
62.65959 | 24.4608 | 22.80711 | 15.62593 | 1.653688 | 7.070163 | 0.1110178
62.66959 | 24.4183 | 22.80512 | 15.62227 | 1.613178 | 7.072066 | 0.1107906
62.67958 | 24.4213 | 22.80301 | 15.6186 | 1.618292 | 7.073847 | 0.1105631
62.68958 | 24.4134 | 22.80076 | 15.61492 | 1.612636 | 7.075509 | 0.1103349
62.69958 | 24.3943 | 22.79839 | 15.61124 | 1.595907 | 7.07705 | 0.1101062
62.70958 | 24.3868 | 22.7959 | 15.60755 | 1.590905 | 7.078469 | 0.109877
62.71958 | 24.3585 | 22.79327 | 15.60386 | 1.565229 | 7.079768 | 0.1096473
62.72958 | 24.3527 | 22.79052 | 15.60016 | 1.562181 | 7.080945 | 0.1094172
62.73957 | 24.3548 | 22.78764 | 15.59646 | 1.567158 | 7.081999 | 0.1091868
62.74957 | 24.3175 | 22.78464 | 15.59275 | 1.532864 | 7.082934 | 0.1089558
62.75957 | 24.3167 | 22.7815 | 15.58903 | 1.535198 | 7.083746 | 0.1087244
62.76957 | 24.2976 | 22.77824 | 15.58531 | 1.519359 | 7.084438 | 0.1084926
62.77957 | 24.291 | 22.77485 | 15.58159 | 1.516148 | 7.085007 | 0.1082604
62.78956 | 24.2799 | 22.77134 | 15.57786 | 1.508561 | 7.085453 | 0.108028
62.79956 | 24.2517 | 22.7677 | 15.57412 | 1.484004 | 7.085779 | 0.107795
62.80956 | 24.2552 | 22.76393 | 15.57038 | 1.491274 | 7.085984 | 0.1075617
62.81956 | 24.2291 | 22.76003 | 15.56663 | 1.469073 | 7.086066 | 0.107328
62.82956 | 24.2208 | 22.756 | 15.56288 | 1.464799 | 7.086026 | 0.107094
62.83956 | 24.2154 | 22.75185 | 15.55912 | 1.463551 | 7.085866 | 0.1068597
62.84955 | 24.1801 | 22.74757 | 15.55536 | 1.432526 | 7.085583 | 0.1066253
62.85955 | 24.1928 | 22.74317 | 15.5516 | 1.449633 | 7.085179 | 0.1063904
62.86955 | 24.1671 | 22.73863 | 15.54782 | 1.428467 | 7.084654 | 0.1061552
62.87955 | 24.1594 | 22.73397 | 15.54405 | 1.425427 | 7.084006 | 0.1059197
62.88955 | 24.1529 | 22.72919 | 15.54026 | 1.423715 | 7.083238 | 0.105684
62.89954 | 24.1164 | 22.72428 | 15.53648 | 1.392123 | 7.08235 | 0.1054483
62.90954 | 24.1261 | 22.71924 | 15.53269 | 1.406863 | 7.08134 | 0.1052121
62.91954 | 24.0866 | 22.71407 | 15.52889 | 1.372529 | 7.080208 | 0.1049757
62.92954 | 24.0937 | 22.70878 | 15.52508 | 1.384921 | 7.078956 | 0.104739
62.93954 | 24.0894 | 22.70336 | 15.52128 | 1.386039 | 7.077583 | 0.1045022
62.94954 | 24.0385 | 22.69782 | 15.51746 | 1.340682 | 7.076091 | 0.1042652
62.95953 | 24.0626 | 22.69215 | 15.51365 | 1.370446 | 7.074479 | 0.1040283
62.96953 | 24.0239 | 22.68636 | 15.50982 | 1.337539 | 7.072747 | 0.1037909
62.97953 | 23.9983 | 22.68044 | 15.50599 | 1.317858 | 7.070894 | 0.1035534
62.98953 | 24.0016 | 22.6744 | 15.50216 | 1.3272 | 7.068923 | 0.1033158
62.99953 | 23.9904 | 22.66823 | 15.49832 | 1.322169 | 7.066831 | 0.103078
63.00952 | 23.982 | 22.66195 | 15.49448 | 1.320052 | 7.064624 | 0.1028404
63.01952 | 23.935 | 22.65553 | 15.49063 | 1.279467 | 7.062296 | 0.1026024
63.02952 | 23.9566 | 22.649 | 15.48678 | 1.307605 | 7.059849 | 0.1023643
63.03952 | 23.9 | 22.64233 | 15.48292 | 1.257666 | 7.057284 | 0.1021262
63.04952 | 23.9097 | 22.63555 | 15.47906 | 1.274149 | 7.054602 | 0.1018879
63.05952 | 23.8762 | 22.62865 | 15.47519 | 1.247554 | 7.051803 | 0.1016496
63.06951 | 23.867 | 22.62162 | 15.47132 | 1.245376 | 7.048888 | 0.1014115
63.07951 | 23.8619 | 22.61448 | 15.46745 | 1.247424 | 7.045855 | 0.1011731
63.08951 | 23.8158 | 22.60721 | 15.46357 | 1.208594 | 7.042706 | 0.1009347
63.09951 | 23.8219 | 22.59982 | 15.45968 | 1.222085 | 7.03944 | 0.1006962
63.10951 | 23.7776 | 22.5923 | 15.45579 | 1.185296 | 7.036059 | 0.1004577
63.1195 | 23.7701 | 22.58468 | 15.45189 | 1.185419 | 7.032567 | 0.1002195
63.1295 | 23.7468 | 22.57693 | 15.44799 | 1.169868 | 7.028957 | 0.09998102
63.1395 | 23.7274 | 22.56906 | 15.44409 | 1.158336 | 7.025233 | 0.09974257
63.1495 | 23.7099 | 22.56108 | 15.44018 | 1.148823 | 7.021394 | 0.09950413
63.1595 | 23.6981 | 22.55297 | 15.43626 | 1.145128 | 7.017442 | 0.09926574
63.1695 | 23.6823 | 22.54475 | 15.43234 | 1.13755 | 7.013378 | 0.09902741
63.17949 | 23.634 | 22.53642 | 15.42842 | 1.097581 | 7.009206 | 0.09878933
63.18949 | 23.654 | 22.52796 | 15.4245 | 1.126036 | 7.004918 | 0.09855111
63.19949 | 23.6026 | 22.51939 | 15.42056 | 1.083207 | 7.000518 | 0.09831297
63.20949 | 23.5816 | 22.51071 | 15.41662 | 1.070893 | 6.996007 | 0.09807488
63.21949 | 23.5767 | 22.50191 | 15.41268 | 1.074793 | 6.991387 | 0.0978369
63.22948 | 23.5665 | 22.493 | 15.40874 | 1.073499 | 6.986662 | 0.09759926
63.23948 | 23.5249 | 22.48397 | 15.40479 | 1.040927 | 6.981823 | 0.09736148
63.24948 | 23.5169 | 22.47483 | 15.40083 | 1.042068 | 6.976874 | 0.09712383
63.25948 | 23.4909 | 22.46558 | 15.39687 | 1.025322 | 6.971818 | 0.09688631
63.26948 | 23.465 | 22.45621 | 15.39291 | 1.008787 | 6.966655 | 0.0966489
63.27948 | 23.4717 | 22.44674 | 15.38894 | 1.024963 | 6.961385 | 0.09641165
63.28947 | 23.412 | 22.43716 | 15.38497 | 0.9748401 | 6.956014 | 0.09617479
63.29947 | 23.426 | 22.42746 | 15.38099 | 0.9985363 | 6.950532 | 0.09593783
63.30947 | 23.3854 | 22.41766 | 15.37701 | 0.967742 | 6.944945 | 0.09570105
63.31947 | 23.3819 | 22.40774 | 15.37303 | 0.974156 | 6.939253 | 0.09546446
63.32947 | 23.352 | 22.39772 | 15.36904 | 0.9542773 | 6.933459 | 0.09522805
63.33946 | 23.3331 | 22.3876 | 15.36505 | 0.9454959 | 6.927567 | 0.09499206
63.34946 | 23.3153 | 22.37737 | 15.36105 | 0.9379309 | 6.921566 | 0.09475601
63.35946 | 23.3152 | 22.36703 | 15.35704 | 0.9481714 | 6.915465 | 0.0945202
63.36946 | 23.2571 | 22.35658 | 15.35304 | 0.9005171 | 6.909262 | 0.09428459
63.37946 | 23.2623 | 22.34603 | 15.34903 | 0.9162675 | 6.902958 | 0.09404919
63.38946 | 23.2384 | 22.33538 | 15.34501 | 0.903021 | 6.896555 | 0.09381403
63.39945 | 23.2156 | 22.32463 | 15.34099 | 0.8909668 | 6.890059 | 0.09357941
63.40945 | 23.1851 | 22.31377 | 15.33697 | 0.8713254 | 6.883459 | 0.09334471
63.41945 | 23.174 | 22.30282 | 15.33294 | 0.8711849 | 6.876762 | 0.09311028
63.42945 | 23.1513 | 22.29175 | 15.32891 | 0.8595452 | 6.869967 | 0.0928761
63.43945 | 23.1283 | 22.28059 | 15.32488 | 0.847706 | 6.863076 | 0.09264219
63.44944 | 23.118 | 22.26935 | 15.32084 | 0.8486534 | 6.856098 | 0.09240877
63.45944 | 23.09 | 22.25799 | 15.3168 | 0.832011 | 6.849018 | 0.0921754
63.46944 | 23.0636 | 22.24653 | 15.31275 | 0.8170652 | 6.841844 | 0.09194231
63.47944 | 23.0623 | 22.23498 | 15.3087 | 0.8273169 | 6.834577 | 0.09170951
63.48944 | 23.0337 | 22.22334 | 15.30464 | 0.8103642 | 6.827218 | 0.091477
63.49944 | 22.9957 | 22.21159 | 15.30058 | 0.7841067 | 6.819767 | 0.0912448
63.50943 | 22.9937 | 22.19977 | 15.29652 | 0.7939322 | 6.812232 | 0.09101313
63.51943 | 22.9736 | 22.18784 | 15.29246 | 0.7857621 | 6.804601 | 0.09078156
63.52943 | 22.9436 | 22.17582 | 15.28838 | 0.7677849 | 6.796881 | 0.09055029
63.53943 | 22.9207 | 22.1637 | 15.28431 | 0.7569995 | 6.789072 | 0.09031935
63.54943 | 22.8888 | 22.1515 | 15.28023 | 0.7373047 | 6.781176 | 0.09008875
63.55942 | 22.884 | 22.13921 | 15.27615 | 0.7447883 | 6.7732 | 0.0898587
63.56942 | 22.8469 | 22.12683 | 15.27207 | 0.7200725 | 6.765132 | 0.08962878
63.57942 | 22.8478 | 22.11435 | 15.26798 | 0.7334463 | 6.756977 | 0.08939921
63.58942 | 22.8098 | 22.10179 | 15.26388 | 0.7080061 | 6.74874 | 0.08916998
63.59942 | 22.7957 | 22.08915 | 15.25979 | 0.7065537 | 6.740419 | 0.08894111
63.60942 | 22.7702 | 22.07641 | 15.25569 | 0.6937873 | 6.732014 | 0.08871261
63.61941 | 22.7469 | 22.06361 | 15.25159 | 0.6832926 | 6.723537 | 0.08848471
63.62941 | 22.739 | 22.05071 | 15.24748 | 0.6882945 | 6.71497 | 0.08825694
63.63941 | 22.7005 | 22.03772 | 15.24337 | 0.6627798 | 6.706324 | 0.08802957
63.64941 | 22.6881 | 22.02465 | 15.23925 | 0.6634475 | 6.697598 | 0.08780257
63.65941 | 22.6656 | 22.0115 | 15.23513 | 0.654096 | 6.688795 | 0.08757597
63.6694 | 22.6232 | 21.99829 | 15.23102 | 0.6249132 | 6.679921 | 0.08734998
63.6794 | 22.6348 | 21.98498 | 15.22689 | 0.6498218 | 6.670964 | 0.08712416
63.6894 | 22.5793 | 21.97159 | 15.22276 | 0.60771 | 6.66193 | 0.08689875
63.6994 | 22.5772 | 21.95812 | 15.21863 | 0.6190759 | 6.652821 | 0.08667373
63.7094 | 22.5387 | 21.94458 | 15.21449 | 0.5941182 | 6.643639 | 0.08644914
63.7194 | 22.5245 | 21.93096 | 15.21036 | 0.593537 | 6.634383 | 0.08622497
63.72939 | 22.5 | 21.91728 | 15.20622 | 0.5827176 | 6.625064 | 0.08600142
63.73939 | 22.4678 | 21.90351 | 15.20207 | 0.5642857 | 6.615665 | 0.08577809
63.74939 | 22.4665 | 21.88967 | 15.19792 | 0.5768271 | 6.606195 | 0.08555518
63.75939 | 22.4303 | 21.87576 | 15.19377 | 0.5545407 | 6.596656 | 0.08533271
63.76939 | 22.4013 | 21.86177 | 15.18962 | 0.5395262 | 6.587048 | 0.08511067
63.77938 | 22.3972 | 21.84773 | 15.18546 | 0.549468 | 6.577381 | 0.08488933
63.78938 | 22.3461 | 21.83361 | 15.1813 | 0.5124935 | 6.567639 | 0.08466816
63.79938 | 22.3458 | 21.81941 | 15.17713 | 0.5263881 | 6.55783 | 0.08444746
63.80938 | 22.2995 | 21.80515 | 15.17297 | 0.4943501 | 6.547956 | 0.08422721
63.81938 | 22.2978 | 21.79082 | 15.1688 | 0.5069784 | 6.538018 | 0.08400741
63.82938 | 22.2486 | 21.77643 | 15.16462 | 0.4721738 | 6.528016 | 0.08378806
63.83937 | 22.2311 | 21.76198 | 15.16045 | 0.4691191 | 6.517962 | 0.0835694
63.84937 | 22.21 | 21.74746 | 15.15627 | 0.4625431 | 6.507837 | 0.08335097
63.85937 | 22.1845 | 21.73287 | 15.15209 | 0.4516307 | 6.49765 | 0.08313303
63.86937 | 22.1474 | 21.71822 | 15.1479 | 0.4291802 | 6.487404 | 0.08291555
63.87937 | 22.1355 | 21.70351 | 15.14371 | 0.4319914 | 6.477099 | 0.08269854
63.88936 | 22.1072 | 21.68875 | 15.13952 | 0.4184464 | 6.466748 | 0.08248222
63.89936 | 22.0748 | 21.67392 | 15.13533 | 0.4008779 | 6.456327 | 0.08226617
63.90936 | 22.0499 | 21.65903 | 15.13113 | 0.3908676 | 6.445851 | 0.08205061
63.91936 | 22.0191 | 21.64409 | 15.12693 | 0.3750144 | 6.435319 | 0.08183553
63.92936 | 21.9987 | 21.62908 | 15.12273 | 0.3696184 | 6.424733 | 0.08162094
63.93936 | 21.9604 | 21.61402 | 15.11852 | 0.3463785 | 6.414093 | 0.08140684
63.94935 | 21.9414 | 21.59892 | 15.11432 | 0.3424782 | 6.403411 | 0.08119345
63.95935 | 21.9117 | 21.58375 | 15.11011 | 0.3279472 | 6.392667 | 0.08098034
63.96935 | 21.8727 | 21.56853 | 15.10589 | 0.3041691 | 6.381872 | 0.08076772
63.97935 | 21.8578 | 21.55326 | 15.10167 | 0.3045435 | 6.371026 | 0.08055561
63.98935 | 21.8149 | 21.53793 | 15.09746 | 0.276969 | 6.360132 | 0.08034401
63.99934 | 21.8002 | 21.52257 | 15.09324 | 0.2776296 | 6.3492 | 0.08013312
64.00934 | 21.7634 | 21.50714 | 15.08901 | 0.2562551 | 6.33821 | 0.07992252
64.01934 | 21.7526 | 21.49167 | 15.08479 | 0.2609288 | 6.327173 | 0.07971244
64.02934 | 21.7058 | 21.47615 | 15.08056 | 0.2296501 | 6.316091 | 0.07950288
64.03934 | 21.6946 | 21.46058 | 15.07632 | 0.2340185 | 6.304964 | 0.07929381
64.04934 | 21.6659 | 21.44497 | 15.07209 | 0.2209327 | 6.293793 | 0.07908528
64.05933 | 21.6412 | 21.42932 | 15.06786 | 0.2118767 | 6.282589 | 0.07887746
64.06933 | 21.6037 | 21.41362 | 15.06362 | 0.1900799 | 6.271333 | 0.07866996
64.07933 | 21.5915 | 21.39787 | 15.05938 | 0.1936262 | 6.260036 | 0.07846298
64.08933 | 21.5633 | 21.38209 | 15.05513 | 0.1812148 | 6.248698 | 0.07825654
64.09933 | 21.5374 | 21.36625 | 15.05088 | 0.1711453 | 6.23732 | 0.0780506
64.10932 | 21.5034 | 21.3504 | 15.04664 | 0.1530004 | 6.225914 | 0.0778454
64.11932 | 21.4961 | 21.33449 | 15.04239 | 0.1616103 | 6.21446 | 0.07764053
64.12932 | 21.4601 | 21.31854 | 15.03814 | 0.1415592 | 6.202969 | 0.07743619
64.13932 | 21.4394 | 21.30255 | 15.03388 | 0.1368463 | 6.191441 | 0.07723239
64.14932 | 21.4211 | 21.28653 | 15.02962 | 0.1345705 | 6.179878 | 0.0770291
64.15932 | 21.3986 | 21.27047 | 15.02536 | 0.1281308 | 6.16828 | 0.07682637
64.16931 | 21.3728 | 21.25439 | 15.02111 | 0.1184063 | 6.156664 | 0.07662436
64.17931 | 21.3532 | 21.23826 | 15.01684 | 0.1149363 | 6.145 | 0.07642269
64.18931 | 21.3416 | 21.2221 | 15.01258 | 0.1195 | 6.133303 | 0.07622155
64.19931 | 21.3116 | 21.2059 | 15.00831 | 0.1056966 | 6.121575 | 0.07602097
64.20931 | 21.2799 | 21.18968 | 15.00404 | 0.09022468 | 6.109818 | 0.07582092
64.2193 | 21.2696 | 21.17343 | 14.99977 | 0.09616815 | 6.098041 | 0.07562161
64.2293 | 21.2545 | 21.15714 | 14.9955 | 0.09735801 | 6.086224 | 0.07542265
64.2393 | 21.21 | 21.14082 | 14.99122 | 0.0691765 | 6.07438 | 0.07522422
64.2493 | 21.2125 | 21.12448 | 14.98694 | 0.08802393 | 6.062508 | 0.07502634
64.2593 | 21.1767 | 21.1081 | 14.98266 | 0.06859904 | 6.05061 | 0.07482901
64.2693 | 21.1551 | 21.0917 | 14.97838 | 0.06340147 | 6.038686 | 0.07463224
64.27929 | 21.1301 | 21.07529 | 14.9741 | 0.05481393 | 6.026749 | 0.07443619
64.28929 | 21.113 | 21.05883 | 14.96982 | 0.05416699 | 6.014776 | 0.07424051
64.29929 | 21.0982 | 21.04235 | 14.96553 | 0.0558453 | 6.00278 | 0.07404537
64.30929 | 21.0698 | 21.02585 | 14.96124 | 0.0439473 | 5.990761 | 0.07385078
64.31929 | 21.0524 | 21.00933 | 14.95695 | 0.04307195 | 5.97872 | 0.07365675
64.32928 | 21.0202 | 20.9928 | 14.95266 | 0.02740256 | 5.96667 | 0.07346345
64.33928 | 21.0079 | 20.97623 | 14.94837 | 0.03167081 | 5.954588 | 0.07327052
64.34928 | 20.9821 | 20.95964 | 14.94408 | 0.02245943 | 5.942487 | 0.07307813
64.35928 | 20.9542 | 20.94303 | 14.93978 | 0.01116767 | 5.930367 | 0.0728863
64.36928 | 20.9301 | 20.9264 | 14.93548 | 0.0036954 | 5.918229 | 0.07269502
64.37928 | 20.9215 | 20.90976 | 14.93118 | 0.01174094 | 5.906073 | 0.07250431
64.38927 | 20.8798 | 20.89311 | 14.92688 | -0.01331217 | 5.893913 | 0.07231432
64.39927 | 20.8605 | 20.87643 | 14.92258 | -0.01593228 | 5.881725 | 0.07212471
64.40927 | 20.8268 | 20.85974 | 14.91828 | -0.0329366 | 5.869522 | 0.07193564
64.41927 | 20.8219 | 20.84303 | 14.91397 | -0.02112596 | 5.857305 | 0.07174714
64.42927 | 20.7779 | 20.8263 | 14.90967 | -0.04840001 | 5.845073 | 0.07155918
64.43926 | 20.7609 | 20.80958 | 14.90536 | -0.04867737 | 5.832841 | 0.07137198
64.44926 | 20.7289 | 20.79283 | 14.90106 | -0.0639255 | 5.820585 | 0.07118513
64.45926 | 20.7222 | 20.77606 | 14.89675 | -0.05386026 | 5.808316 | 0.07099885
64.46926 | 20.6755 | 20.75928 | 14.89243 | -0.08378443 | 5.796038 | 0.07081312
64.47926 | 20.6588 | 20.7425 | 14.88812 | -0.08369743 | 5.783748 | 0.07062794
64.48926 | 20.6234 | 20.7257 | 14.88381 | -0.1023003 | 5.771449 | 0.07044332
64.49925 | 20.613 | 20.70891 | 14.8795 | -0.09591034 | 5.759154 | 0.07025949
64.50925 | 20.5625 | 20.69209 | 14.87518 | -0.1295948 | 5.746838 | 0.07007598
64.51925 | 20.5503 | 20.67527 | 14.87086 | -0.1249714 | 5.734514 | 0.06989303
64.52925 | 20.5194 | 20.65844 | 14.86655 | -0.1390404 | 5.722183 | 0.06971063
64.53925 | 20.4846 | 20.6416 | 14.86223 | -0.1570036 | 5.709847 | 0.06952879
64.54924 | 20.4744 | 20.62478 | 14.85791 | -0.1503757 | 5.697516 | 0.06934768
64.55924 | 20.4354 | 20.60793 | 14.85359 | -0.1725267 | 5.685168 | 0.06916695
64.56924 | 20.4249 | 20.59107 | 14.84927 | -0.1661734 | 5.672817 | 0.06898677
64.57924 | 20.3749 | 20.57422 | 14.84495 | -0.1993156 | 5.660461 | 0.06880714
64.58924 | 20.3672 | 20.55735 | 14.84062 | -0.1901544 | 5.648102 | 0.06862808
64.59924 | 20.3361 | 20.54049 | 14.8363 | -0.2043908 | 5.635741 | 0.06844956
64.60923 | 20.3085 | 20.52364 | 14.83198 | -0.2151411 | 5.623389 | 0.06827177
64.61923 | 20.2875 | 20.50677 | 14.82765 | -0.2192736 | 5.611025 | 0.06809436
64.62923 | 20.2563 | 20.48991 | 14.82333 | -0.2336052 | 5.598659 | 0.0679175
64.63923 | 20.242 | 20.47304 | 14.819 | -0.2310368 | 5.586294 | 0.06774119
64.64923 | 20.2054 | 20.45617 | 14.81467 | -0.250768 | 5.573928 | 0.06756544
64.65922 | 20.1875 | 20.43932 | 14.81035 | -0.2518175 | 5.561576 | 0.0673904
64.66922 | 20.164 | 20.42245 | 14.80602 | -0.258452 | 5.549214 | 0.06721575
64.67922 | 20.1419 | 20.40559 | 14.80169 | -0.2636882 | 5.536853 | 0.06704165
64.68922 | 20.1042 | 20.38873 | 14.79736 | -0.2845272 | 5.524495 | 0.0668681
64.69922 | 20.0952 | 20.37187 | 14.79303 | -0.27667 | 5.512141 | 0.0666951
64.70921 | 20.0643 | 20.35503 | 14.78871 | -0.2907329 | 5.499802 | 0.06652281
64.71921 | 20.0331 | 20.33818 | 14.78438 | -0.3050842 | 5.487456 | 0.0663509
64.72921 | 20.0274 | 20.32134 | 14.78005 | -0.2939403 | 5.475115 | 0.06617954
64.73921 | 20.0018 | 20.3045 | 14.77571 | -0.3027017 | 5.462778 | 0.06600873
64.74921 | 19.9727 | 20.28767 | 14.77138 | -0.3149697 | 5.450448 | 0.06583846
64.75921 | 19.9491 | 20.27084 | 14.76705 | -0.3217441 | 5.438124 | 0.06566874
64.7692 | 19.9302 | 20.25404 | 14.76272 | -0.3238425 | 5.425819 | 0.06549973
64.7792 | 19.9044 | 20.23723 | 14.75839 | -0.3328319 | 5.413509 | 0.06533109
64.7892 | 19.8736 | 20.22043 | 14.75406 | -0.3468303 | 5.401208 | 0.065163
64.7992 | 19.8594 | 20.20364 | 14.74973 | -0.3442371 | 5.388915 | 0.06499545
64.8092 | 19.84 | 20.18685 | 14.74539 | -0.3468534 | 5.376631 | 0.06482845
64.81919 | 19.8072 | 20.1701 | 14.74107 | -0.3628955 | 5.364368 | 0.06466214
64.82919 | 19.7852 | 20.15333 | 14.73673 | -0.3681321 | 5.352103 | 0.06449621
64.83919 | 19.7714 | 20.13658 | 14.7324 | -0.3651795 | 5.339848 | 0.06433083
64.84919 | 19.734 | 20.11984 | 14.72807 | -0.3858388 | 5.327605 | 0.06416598
64.85919 | 19.7138 | 20.10311 | 14.72374 | -0.3893089 | 5.315371 | 0.06400167
64.86919 | 19.7029 | 20.08639 | 14.7194 | -0.3834928 | 5.303151 | 0.06383789
64.87918 | 19.6699 | 20.0697 | 14.71508 | -0.3998048 | 5.290954 | 0.06367484
64.88918 | 19.6437 | 20.05301 | 14.71074 | -0.4093142 | 5.278758 | 0.06351213
64.89918 | 19.6308 | 20.03634 | 14.70641 | -0.4055371 | 5.266575 | 0.06334996
64.90918 | 19.6057 | 20.01968 | 14.70208 | -0.413975 | 5.254406 | 0.06318832
64.91918 | 19.5741 | 20.00303 | 14.69775 | -0.4289269 | 5.242249 | 0.06302721
64.92917 | 19.555 | 19.98641 | 14.69342 | -0.4314109 | 5.23012 | 0.06286679
64.93917 | 19.533 | 19.96979 | 14.68909 | -0.4367935 | 5.217993 | 0.06270674
64.94917 | 19.5063 | 19.95319 | 14.68476 | -0.4468931 | 5.205882 | 0.06254722
64.95917 | 19.4729 | 19.93661 | 14.68043 | -0.4637082 | 5.193786 | 0.06238823
64.96917 | 19.4601 | 19.92004 | 14.67611 | -0.4599405 | 5.181705 | 0.06222976
64.97917 | 19.4331 | 19.90349 | 14.67178 | -0.4703908 | 5.169642 | 0.06207182
64.98916 | 19.3987 | 19.88697 | 14.66745 | -0.4882742 | 5.157606 | 0.06191456
64.99916 | 19.3855 | 19.87046 | 14.66313 | -0.4849608 | 5.145577 | 0.06175767
65.00916 | 19.359 | 19.85396 | 14.6588 | -0.4949648 | 5.133563 | 0.0616013
65.01916 | 19.3314 | 19.83749 | 14.65447 | -0.5060881 | 5.121568 | 0.06144545
65.02916 | 19.307 | 19.82103 | 14.65015 | -0.5140307 | 5.109592 | 0.06129012
65.03915 | 19.2866 | 19.80461 | 14.64583 | -0.5180095 | 5.097645 | 0.06113546
65.04915 | 19.2523 | 19.78819 | 14.64151 | -0.5358927 | 5.085706 | 0.06098117
65.05915 | 19.2242 | 19.7718 | 14.63718 | -0.5475958 | 5.073786 | 0.06082739
65.06915 | 19.2059 | 19.75542 | 14.63286 | -0.5495201 | 5.061885 | 0.06067413
65.07915 | 19.1868 | 19.73907 | 14.62854 | -0.5522658 | 5.050005 | 0.06052138
65.08915 | 19.1452 | 19.72273 | 14.62422 | -0.577533 | 5.038145 | 0.06036915
65.09914 | 19.122 | 19.70644 | 14.6199 | -0.5844402 | 5.026318 | 0.06021758
65.10914 | 19.0987 | 19.69015 | 14.61559 | -0.5914521 | 5.014499 | 0.06006636
65.11914 | 19.0759 | 19.67389 | 14.61127 | -0.5979866 | 5.002702 | 0.05991566
65.12914 | 19.0483 | 19.65764 | 14.60695 | -0.6093445 | 4.990926 | 0.05976547
65.13914 | 19.0239 | 19.64143 | 14.60264 | -0.6175253 | 4.979171 | 0.05961578
65.14913 | 19.004 | 19.62525 | 14.59833 | -0.6212461 | 4.967451 | 0.05946674
65.15913 | 18.9785 | 19.60907 | 14.59402 | -0.6305749 | 4.955741 | 0.05931807
65.16913 | 18.9447 | 19.59293 | 14.5897 | -0.6482281 | 4.944054 | 0.05916989
65.17913 | 18.9354 | 19.57681 | 14.58539 | -0.6414065 | 4.93239 | 0.05902222
65.18913 | 18.9169 | 19.56071 | 14.58109 | -0.6438093 | 4.920749 | 0.05887505
65.19913 | 18.8814 | 19.54464 | 14.57678 | -0.6632377 | 4.909131 | 0.05872838
65.20912 | 18.8579 | 19.52861 | 14.57248 | -0.6707117 | 4.897553 | 0.05858235
65.21912 | 18.8431 | 19.51259 | 14.56817 | -0.6694879 | 4.88598 | 0.05843667
65.22912 | 18.8286 | 19.49659 | 14.56387 | -0.6679948 | 4.874435 | 0.05829149
65.23912 | 18.7903 | 19.48063 | 14.55957 | -0.6903277 | 4.862914 | 0.0581468
65.24912 | 18.7776 | 19.46469 | 14.55527 | -0.6870876 | 4.851419 | 0.0580026
65.25911 | 18.7624 | 19.44879 | 14.55097 | -0.6863949 | 4.839964 | 0.05785904
65.26911 | 18.7317 | 19.43291 | 14.54667 | -0.7012092 | 4.828519 | 0.05771582
65.27911 | 18.713 | 19.41705 | 14.54238 | -0.7040519 | 4.8171 | 0.0575731
65.28911 | 18.7077 | 19.40122 | 14.53809 | -0.6935218 | 4.805706 | 0.05743086
65.29911 | 18.6831 | 19.38542 | 14.53379 | -0.7023204 | 4.794338 | 0.05728911
65.30911 | 18.6594 | 19.36965 | 14.5295 | -0.7102481 | 4.782998 | 0.05714785
65.3191 | 18.6381 | 19.35392 | 14.52522 | -0.7158193 | 4.771694 | 0.0570072
65.3291 | 18.6282 | 19.3382 | 14.52093 | -0.710004 | 4.760406 | 0.05686689
65.3391 | 18.6031 | 19.32252 | 14.51665 | -0.7194186 | 4.749145 | 0.05672707
65.3491 | 18.5848 | 19.30686 | 14.51236 | -0.7220622 | 4.737911 | 0.05658773
65.3591 | 18.5713 | 19.29124 | 14.50808 | -0.7199357 | 4.726704 | 0.05644886
65.36909 | 18.553 | 19.27565 | 14.50381 | -0.7226548 | 4.715536 | 0.05631061
65.37909 | 18.5265 | 19.26009 | 14.49953 | -0.7335886 | 4.704385 | 0.0561727
65.38909 | 18.5057 | 19.24455 | 14.49526 | -0.738853 | 4.693262 | 0.05603526
65.39909 | 18.4838 | 19.22905 | 14.49098 | -0.7452479 | 4.682167 | 0.05589829
65.40909 | 18.4707 | 19.21357 | 14.48671 | -0.742874 | 4.6711 | 0.0557618
65.41909 | 18.4507 | 19.19813 | 14.48244 | -0.7474312 | 4.660062 | 0.05562577
65.42908 | 18.4386 | 19.18274 | 14.47818 | -0.744135 | 4.649064 | 0.05549034
65.43908 | 18.4187 | 19.16735 | 14.47392 | -0.7486548 | 4.638083 | 0.05535525
65.44908 | 18.3887 | 19.15201 | 14.46965 | -0.7633065 | 4.627131 | 0.05522063
65.45908 | 18.3794 | 19.13669 | 14.4654 | -0.7572905 | 4.616209 | 0.05508647
65.46908 | 18.3501 | 19.12141 | 14.46114 | -0.7713072 | 4.605316 | 0.05495276
65.47907 | 18.3372 | 19.10617 | 14.45689 | -0.7689704 | 4.594463 | 0.05481965
65.48907 | 18.3226 | 19.09095 | 14.45264 | -0.7683515 | 4.583629 | 0.05468687
65.49907 | 18.3008 | 19.07577 | 14.44839 | -0.7749652 | 4.572825 | 0.05455455
65.50907 | 18.2777 | 19.06061 | 14.44414 | -0.7829116 | 4.562051 | 0.05442269
65.51907 | 18.2515 | 19.04549 | 14.43989 | -0.7939921 | 4.551308 | 0.05429128
65.52907 | 18.2365 | 19.03041 | 14.43565 | -0.793905 | 4.540594 | 0.05416032
65.53906 | 18.2189 | 19.01537 | 14.43142 | -0.7964666 | 4.529921 | 0.05402995
65.54906 | 18.2035 | 19.00035 | 14.42718 | -0.7968473 | 4.519269 | 0.05389989
65.55906 | 18.1769 | 18.98536 | 14.42294 | -0.8084613 | 4.508647 | 0.05377029
65.56906 | 18.169 | 18.97041 | 14.41871 | -0.8014093 | 4.498056 | 0.05364114
65.57906 | 18.1434 | 18.95549 | 14.41448 | -0.8120923 | 4.487496 | 0.05351243
65.58905 | 18.1252 | 18.94062 | 14.41026 | -0.8154232 | 4.476977 | 0.05338428
65.59905 | 18.1027 | 18.92577 | 14.40604 | -0.823074 | 4.466478 | 0.05325646
65.60905 | 18.0919 | 18.91096 | 14.40182 | -0.8190599 | 4.456011 | 0.05312909
65.61905 | 18.0685 | 18.89618 | 14.3976 | -0.8276806 | 4.445576 | 0.05300216
65.62905 | 18.0526 | 18.88144 | 14.39339 | -0.8288363 | 4.435173 | 0.05287566
65.63905 | 18.0288 | 18.86673 | 14.38918 | -0.8379267 | 4.4248 | 0.0527496
65.64904 | 18.022 | 18.85207 | 14.38497 | -0.8300674 | 4.41447 | 0.0526241
65.65904 | 17.9876 | 18.83743 | 14.38077 | -0.8498285 | 4.404161 | 0.05249895
65.66904 | 17.9712 | 18.82282 | 14.37657 | -0.8516249 | 4.393884 | 0.05237416
65.67904 | 17.9566 | 18.80826 | 14.37237 | -0.8516571 | 4.383639 | 0.05224987
65.68904 | 17.9469 | 18.79373 | 14.36817 | -0.8468257 | 4.373427 | 0.05212594
65.69903 | 17.9206 | 18.77924 | 14.36398 | -0.8586435 | 4.363256 | 0.05200264
65.70903 | 17.9075 | 18.76478 | 14.3598 | -0.8572834 | 4.353108 | 0.0518796
65.71903 | 17.8883 | 18.75036 | 14.35561 | -0.8620593 | 4.342992 | 0.05175699
65.72903 | 17.8674 | 18.73597 | 14.35143 | -0.8685714 | 4.332908 | 0.05163481
65.73903 | 17.8461 | 18.72162 | 14.34725 | -0.8755199 | 4.322857 | 0.05151302
65.74903 | 17.8403 | 18.70731 | 14.34307 | -0.8670051 | 4.312839 | 0.05139172
65.75902 | 17.81 | 18.69304 | 14.33891 | -0.8830403 | 4.302862 | 0.05127092
65.76902 | 17.7913 | 18.6788 | 14.33474 | -0.8874988 | 4.292909 | 0.05115043
65.77902 | 17.7779 | 18.66459 | 14.33057 | -0.8866936 | 4.282988 | 0.05103034
65.78902 | 17.7653 | 18.65043 | 14.32641 | -0.8851255 | 4.273101 | 0.05091068
65.79902 | 17.7299 | 18.63629 | 14.32226 | -0.9063948 | 4.263247 | 0.05079143
65.80901 | 17.7133 | 18.62221 | 14.31811 | -0.9089142 | 4.253434 | 0.05067271
65.81901 | 17.699 | 18.60816 | 14.31396 | -0.9091574 | 4.243645 | 0.05055429
65.82901 | 17.683 | 18.59414 | 14.30981 | -0.9111379 | 4.23389 | 0.05043628
65.83901 | 17.656 | 18.58016 | 14.30567 | -0.9241557 | 4.224167 | 0.05031867
65.84901 | 17.6409 | 18.56621 | 14.30153 | -0.9253111 | 4.214478 | 0.05020148
65.85901 | 17.629 | 18.5523 | 14.2974 | -0.9233035 | 4.204821 | 0.05008469
65.869 | 17.6029 | 18.53845 | 14.29327 | -0.9355476 | 4.195208 | 0.04996842
65.879 | 17.5861 | 18.52462 | 14.28915 | -0.9385159 | 4.185618 | 0.04985244
65.889 | 17.565 | 18.51082 | 14.28502 | -0.9458218 | 4.176062 | 0.04973686
65.899 | 17.5456 | 18.49706 | 14.2809 | -0.951465 | 4.166539 | 0.04962168
65.909 | 17.5244 | 18.48335 | 14.27679 | -0.958947 | 4.157049 | 0.0495069
65.91899 | 17.4991 | 18.46968 | 14.27268 | -0.9705796 | 4.147602 | 0.04939263
65.92899 | 17.4903 | 18.45604 | 14.26858 | -0.965737 | 4.138179 | 0.04927864
65.93899 | 17.4569 | 18.44243 | 14.26448 | -0.9855333 | 4.12879 | 0.04916505
65.94899 | 17.4453 | 18.42887 | 14.26038 | -0.9835678 | 4.119435 | 0.04905186
65.95899 | 17.4259 | 18.41534 | 14.25629 | -0.9894388 | 4.110112 | 0.04893904
65.96899 | 17.4005 | 18.40185 | 14.2522 | -1.00135 | 4.100824 | 0.04882664
65.97898 | 17.3863 | 18.38841 | 14.24812 | -1.002112 | 4.091578 | 0.04871471
65.98898 | 17.3618 | 18.375 | 14.24404 | -1.0132 | 4.082356 | 0.04860308
65.99898 | 17.3538 | 18.36163 | 14.23996 | -1.007825 | 4.073168 | 0.04849182
66.00898 | 17.3261 | 18.34829 | 14.23589 | -1.02219 | 4.064015 | 0.04838097
66.01898 | 17.3089 | 18.33499 | 14.23183 | -1.026093 | 4.054894 | 0.04827047
66.02897 | 17.2915 | 18.32175 | 14.22777 | -1.030248 | 4.045816 | 0.0481605
66.03897 | 17.2705 | 18.30853 | 14.22371 | -1.038029 | 4.036763 | 0.04805076
66.04897 | 17.2605 | 18.29535 | 14.21966 | -1.034848 | 4.027744 | 0.04794144
66.05897 | 17.2324 | 18.28221 | 14.21562 | -1.049806 | 4.018758 | 0.04783246
66.06897 | 17.225 | 18.2691 | 14.21157 | -1.044103 | 4.009806 | 0.04772389
66.07897 | 17.1916 | 18.25604 | 14.20754 | -1.064438 | 4.000887 | 0.04761566
66.08896 | 17.184 | 18.24303 | 14.20351 | -1.059026 | 3.992011 | 0.04750794
66.09896 | 17.1665 | 18.23004 | 14.19948 | -1.06354 | 3.98316 | 0.04740048
66.10896 | 17.143 | 18.21709 | 14.19546 | -1.074092 | 3.974343 | 0.04729337
66.11896 | 17.1412 | 18.20418 | 14.19144 | -1.062984 | 3.965559 | 0.04718666
66.12896 | 17.1206 | 18.19132 | 14.18743 | -1.070715 | 3.95681 | 0.04708029
66.13895 | 17.1039 | 18.1785 | 14.18342 | -1.074599 | 3.948103 | 0.04697441
66.14895 | 17.0919 | 18.16571 | 14.17942 | -1.073809 | 3.939421 | 0.04686879
66.15895 | 17.0761 | 18.15296 | 14.17542 | -1.076857 | 3.930772 | 0.04676353
66.16895 | 17.0558 | 18.14024 | 14.17143 | -1.084445 | 3.922156 | 0.04665863
66.17895 | 17.0495 | 18.12757 | 14.16744 | -1.078071 | 3.913575 | 0.0465541
66.18895 | 17.0324 | 18.11494 | 14.16346 | -1.082538 | 3.905027 | 0.04644992
66.19894 | 17.0211 | 18.10236 | 14.15949 | -1.081255 | 3.896521 | 0.04634621
66.20894 | 16.9973 | 18.0898 | 14.15552 | -1.0925 | 3.88804 | 0.04624275
66.21894 | 16.983 | 18.07728 | 14.15155 | -1.094284 | 3.879593 | 0.04613964
66.22894 | 16.9789 | 18.06481 | 14.14759 | -1.085908 | 3.871179 | 0.0460369
66.23894 | 16.9627 | 18.05237 | 14.14364 | -1.089671 | 3.862799 | 0.0459345
66.24893 | 16.9428 | 18.03999 | 14.13969 | -1.097185 | 3.85446 | 0.04583256
66.25893 | 16.9368 | 18.02763 | 14.13575 | -1.090827 | 3.846147 | 0.04573086
66.26893 | 16.9275 | 18.01531 | 14.13181 | -1.087808 | 3.837867 | 0.04562952
66.27893 | 16.9063 | 18.00303 | 14.12788 | -1.096728 | 3.829621 | 0.04552853
66.28893 | 16.8962 | 17.99079 | 14.12395 | -1.094588 | 3.821408 | 0.04542788
66.29893 | 16.8902 | 17.97859 | 14.12003 | -1.088388 | 3.813228 | 0.04532757
66.30892 | 16.8724 | 17.96644 | 14.11612 | -1.094039 | 3.80509 | 0.04522771
66.31892 | 16.8557 | 17.95432 | 14.11221 | -1.098617 | 3.796977 | 0.04512809
66.32892 | 16.8499 | 17.94224 | 14.10831 | -1.092335 | 3.788898 | 0.04502882
66.33892 | 16.8371 | 17.93019 | 14.10441 | -1.093093 | 3.780851 | 0.04492988
66.34892 | 16.8135 | 17.91819 | 14.10052 | -1.10469 | 3.772838 | 0.04483129
66.35891 | 16.8025 | 17.90624 | 14.09664 | -1.103738 | 3.764866 | 0.04473313
66.36891 | 16.7913 | 17.89431 | 14.09276 | -1.103015 | 3.756919 | 0.04463521
66.37891 | 16.7806 | 17.88243 | 14.08889 | -1.101831 | 3.749006 | 0.04453762
66.38891 | 16.7696 | 17.87059 | 14.08502 | -1.100986 | 3.741125 | 0.04444037
66.39891 | 16.7466 | 17.85878 | 14.08116 | -1.112181 | 3.733278 | 0.04434345
66.40891 | 16.7442 | 17.84702 | 14.07731 | -1.102815 | 3.725463 | 0.04424686
66.4189 | 16.7324 | 17.8353 | 14.07346 | -1.102901 | 3.71769 | 0.04415069
66.4289 | 16.7164 | 17.82361 | 14.06962 | -1.107215 | 3.709941 | 0.04405476
66.4389 | 16.7064 | 17.81197 | 14.06578 | -1.105568 | 3.702225 | 0.04395915
66.4489 | 16.6952 | 17.80036 | 14.06195 | -1.10516 | 3.694542 | 0.04386387
66.4589 | 16.6739 | 17.78879 | 14.05813 | -1.114893 | 3.686892 | 0.04376892
66.46889 | 16.6624 | 17.77728 | 14.05432 | -1.114879 | 3.679285 | 0.04367439
66.47889 | 16.6558 | 17.76579 | 14.05051 | -1.10999 | 3.6717 | 0.04358008
66.48889 | 16.6292 | 17.75434 | 14.04671 | -1.125141 | 3.664149 | 0.04348609
66.49889 | 16.6169 | 17.74293 | 14.04291 | -1.126032 | 3.656629 | 0.04339243
66.50889 | 16.6084 | 17.73156 | 14.03912 | -1.123162 | 3.649142 | 0.04329908
66.51889 | 16.5939 | 17.72023 | 14.03534 | -1.126332 | 3.641688 | 0.04320605
66.52888 | 16.5765 | 17.70895 | 14.03156 | -1.132452 | 3.634274 | 0.04311343
66.53888 | 16.5651 | 17.6977 | 14.0278 | -1.132601 | 3.626884 | 0.04302103
66.54888 | 16.5538 | 17.68649 | 14.02403 | -1.132689 | 3.619527 | 0.04292894
66.55888 | 16.5358 | 17.67532 | 14.02028 | -1.139517 | 3.612203 | 0.04283717
66.56888 | 16.5228 | 17.66418 | 14.01653 | -1.141384 | 3.60491 | 0.04274571
66.57887 | 16.5052 | 17.6531 | 14.01279 | -1.147902 | 3.597657 | 0.04265464
66.58887 | 16.4976 | 17.64205 | 14.00906 | -1.144448 | 3.590429 | 0.0425638
66.59887 | 16.4762 | 17.63103 | 14.00533 | -1.154834 | 3.583234 | 0.04247326
66.60887 | 16.4589 | 17.62006 | 14.00161 | -1.161159 | 3.57607 | 0.04238303
66.61887 | 16.4464 | 17.60912 | 13.99789 | -1.162723 | 3.568937 | 0.04229311
66.62887 | 16.4299 | 17.59823 | 13.99419 | -1.168327 | 3.561838 | 0.04220349
66.63886 | 16.4111 | 17.58738 | 13.99049 | -1.176282 | 3.554776 | 0.04211426
66.64886 | 16.3956 | 17.57656 | 13.9868 | -1.180965 | 3.54774 | 0.04202524
66.65886 | 16.3818 | 17.56579 | 13.98311 | -1.183987 | 3.540736 | 0.04193653
66.66886 | 16.3648 | 17.55505 | 13.97944 | -1.190248 | 3.533763 | 0.04184811
66.67886 | 16.3579 | 17.54435 | 13.97577 | -1.18645 | 3.526822 | 0.04175999
66.68885 | 16.3344 | 17.5337 | 13.97211 | -1.199301 | 3.51992 | 0.04167228
66.69885 | 16.3285 | 17.52308 | 13.96845 | -1.19458 | 3.513042 | 0.04158473
66.70885 | 16.3082 | 17.5125 | 13.96481 | -1.204299 | 3.506196 | 0.04149752
66.71885 | 16.2999 | 17.50196 | 13.96117 | -1.202058 | 3.499381 | 0.04141056
66.72885 | 16.2812 | 17.49146 | 13.95753 | -1.210255 | 3.492597 | 0.04132392
66.73885 | 16.2722 | 17.48099 | 13.95391 | -1.208792 | 3.485845 | 0.04123756
66.74884 | 16.2574 | 17.47058 | 13.9503 | -1.213178 | 3.47913 | 0.04115158
66.75884 | 16.2391 | 17.46019 | 13.94669 | -1.221094 | 3.472441 | 0.04106583
66.76884 | 16.2225 | 17.44985 | 13.94309 | -1.227348 | 3.465782 | 0.04098032
66.77884 | 16.2123 | 17.43954 | 13.93949 | -1.227242 | 3.459155 | 0.04089514
66.78884 | 16.1987 | 17.42928 | 13.93591 | -1.230575 | 3.452558 | 0.0408102
66.79883 | 16.1912 | 17.41906 | 13.93233 | -1.227857 | 3.445999 | 0.04072567
66.80883 | 16.1742 | 17.40887 | 13.92876 | -1.234668 | 3.439464 | 0.04064133
66.81883 | 16.1695 | 17.39872 | 13.9252 | -1.229219 | 3.43296 | 0.04055726
66.82883 | 16.1528 | 17.38861 | 13.92165 | -1.235808 | 3.426487 | 0.04047347
66.83883 | 16.1395 | 17.37854 | 13.9181 | -1.239037 | 3.420044 | 0.04038997
66.84883 | 16.1341 | 17.3685 | 13.91457 | -1.234404 | 3.413632 | 0.04030674
66.85882 | 16.1241 | 17.35852 | 13.91104 | -1.234421 | 3.407257 | 0.04022387
66.86882 | 16.1135 | 17.34857 | 13.90752 | -1.235066 | 3.400906 | 0.0401412
66.87882 | 16.0919 | 17.33865 | 13.90401 | -1.246751 | 3.394586 | 0.0400588
66.88882 | 16.095 | 17.32877 | 13.9005 | -1.233775 | 3.388296 | 0.03997668
66.89882 | 16.0769 | 17.31894 | 13.89701 | -1.242037 | 3.382037 | 0.03989483
66.90881 | 16.069 | 17.30915 | 13.89352 | -1.240148 | 3.375813 | 0.03981333
66.91881 | 16.0471 | 17.29939 | 13.89004 | -1.252288 | 3.369614 | 0.03973203
66.92881 | 16.0511 | 17.28967 | 13.88657 | -1.238567 | 3.363444 | 0.03965099
66.93881 | 16.0386 | 17.27998 | 13.88311 | -1.241385 | 3.357305 | 0.03957022
66.94881 | 16.0292 | 17.27034 | 13.87966 | -1.241142 | 3.351196 | 0.03948973
66.95881 | 16.0081 | 17.26074 | 13.87621 | -1.252637 | 3.345117 | 0.03940949
66.9688 | 16.0122 | 17.25118 | 13.87278 | -1.238981 | 3.339073 | 0.0393296
66.9788 | 15.9961 | 17.24165 | 13.86935 | -1.245555 | 3.333054 | 0.0392499
66.9888 | 15.9874 | 17.23217 | 13.86593 | -1.244766 | 3.327063 | 0.03917047
66.9988 | 15.9719 | 17.22272 | 13.86252 | -1.250816 | 3.321103 | 0.03909129
67.0088 | 15.9694 | 17.21331 | 13.85912 | -1.243905 | 3.315172 | 0.03901238
67.01879 | 15.959 | 17.20394 | 13.85573 | -1.244943 | 3.309277 | 0.0389338
67.02879 | 15.9353 | 17.19461 | 13.85235 | -1.259309 | 3.303405 | 0.03885541
67.03879 | 15.9306 | 17.18531 | 13.84897 | -1.254714 | 3.297562 | 0.03877727
67.04879 | 15.9203 | 17.17606 | 13.84561 | -1.255759 | 3.29175 | 0.03869939
67.05879 | 15.9103 | 17.16684 | 13.84225 | -1.25654 | 3.285965 | 0.03862177
67.06879 | 15.8885 | 17.15766 | 13.83891 | -1.269161 | 3.28021 | 0.03854441
67.07878 | 15.8868 | 17.14853 | 13.83557 | -1.261729 | 3.27449 | 0.03846738
67.08878 | 15.8787 | 17.13943 | 13.83224 | -1.260727 | 3.268794 | 0.03839051
67.09878 | 15.8602 | 17.13036 | 13.82892 | -1.270163 | 3.263126 | 0.03831391
67.10878 | 15.8449 | 17.12134 | 13.82561 | -1.276438 | 3.257487 | 0.03823755
67.11878 | 15.8404 | 17.11235 | 13.82231 | -1.271951 | 3.251877 | 0.03816145
67.12877 | 15.8313 | 17.10341 | 13.81902 | -1.272111 | 3.246302 | 0.03808568
67.13877 | 15.8181 | 17.0945 | 13.81574 | -1.276401 | 3.240749 | 0.03801007
67.14877 | 15.8011 | 17.08563 | 13.81247 | -1.284529 | 3.235225 | 0.03793472
67.15877 | 15.7996 | 17.0768 | 13.80921 | -1.277195 | 3.22973 | 0.03785961
67.16877 | 15.7803 | 17.068 | 13.80595 | -1.2877 | 3.224263 | 0.03778475
67.17877 | 15.7739 | 17.05924 | 13.80271 | -1.285343 | 3.218824 | 0.03771012
67.18876 | 15.7581 | 17.05053 | 13.79948 | -1.292433 | 3.21342 | 0.03763582
67.19876 | 15.7558 | 17.04185 | 13.79625 | -1.286052 | 3.208038 | 0.03756168
67.20876 | 15.7475 | 17.03321 | 13.79304 | -1.285709 | 3.202684 | 0.03748779
67.21876 | 15.7335 | 17.02461 | 13.78983 | -1.291105 | 3.197359 | 0.03741414
67.22876 | 15.7249 | 17.01604 | 13.78664 | -1.291139 | 3.192061 | 0.03734072
67.23875 | 15.7242 | 17.00752 | 13.78345 | -1.283319 | 3.186797 | 0.03726762
67.24875 | 15.7131 | 16.99903 | 13.78028 | -1.285929 | 3.181556 | 0.03719468
67.25875 | 15.6952 | 16.99058 | 13.77711 | -1.295377 | 3.176342 | 0.03712199
67.26875 | 15.6979 | 16.98216 | 13.77396 | -1.284263 | 3.171156 | 0.03704952
67.27875 | 15.6916 | 16.97379 | 13.77081 | -1.282187 | 3.165998 | 0.03697729
67.28875 | 15.6864 | 16.96545 | 13.76768 | -1.279049 | 3.160868 | 0.0369053
67.29874 | 15.6702 | 16.95716 | 13.76455 | -1.286957 | 3.15577 | 0.03683361
67.30874 | 15.669 | 16.9489 | 13.76144 | -1.279895 | 3.150695 | 0.03676208
67.31874 | 15.6618 | 16.94067 | 13.75833 | -1.278871 | 3.145647 | 0.03669078
67.32874 | 15.6594 | 16.93248 | 13.75524 | -1.273085 | 3.140627 | 0.03661972
67.33874 | 15.6428 | 16.92434 | 13.75215 | -1.281536 | 3.135634 | 0.03654888
67.34873 | 15.6478 | 16.91623 | 13.74908 | -1.268434 | 3.130673 | 0.03647834
67.35873 | 15.6397 | 16.90816 | 13.74602 | -1.26846 | 3.125734 | 0.03640796
67.36873 | 15.6364 | 16.90013 | 13.74297 | -1.263726 | 3.120823 | 0.0363378
67.37873 | 15.6225 | 16.89213 | 13.73992 | -1.269628 | 3.115938 | 0.03626787
67.38873 | 15.6219 | 16.88417 | 13.73689 | -1.262269 | 3.111081 | 0.03619817
67.39873 | 15.6152 | 16.87625 | 13.73387 | -1.261046 | 3.10625 | 0.0361287
67.40872 | 15.6075 | 16.86837 | 13.73086 | -1.260871 | 3.101452 | 0.03605951
67.41872 | 15.5951 | 16.86052 | 13.72786 | -1.265424 | 3.096675 | 0.03599047
67.42872 | 15.5951 | 16.85271 | 13.72487 | -1.257615 | 3.091925 | 0.03592166
67.43872 | 15.5823 | 16.84494 | 13.72189 | -1.262644 | 3.087201 | 0.03585307
67.44872 | 15.5738 | 16.83721 | 13.71892 | -1.26341 | 3.082504 | 0.03578469
67.45871 | 15.5715 | 16.82952 | 13.71597 | -1.258021 | 3.077838 | 0.03571661
67.46871 | 15.567 | 16.82186 | 13.71302 | -1.254864 | 3.073196 | 0.03564868
67.47871 | 15.5594 | 16.81424 | 13.71008 | -1.254841 | 3.068576 | 0.03558096
67.48871 | 15.556 | 16.80666 | 13.70716 | -1.250659 | 3.063987 | 0.03551346
67.49871 | 15.5434 | 16.79911 | 13.70424 | -1.255711 | 3.05942 | 0.03544617
67.50871 | 15.5368 | 16.7916 | 13.70134 | -1.254802 | 3.054881 | 0.0353791
67.5187 | 15.531 | 16.78414 | 13.69845 | -1.25314 | 3.050375 | 0.03531231
67.5287 | 15.5222 | 16.7767 | 13.69557 | -1.254503 | 3.045886 | 0.03524566
67.5387 | 15.516 | 16.76931 | 13.6927 | -1.253309 | 3.041427 | 0.03517923
67.5487 | 15.5108 | 16.76195 | 13.68984 | -1.251147 | 3.036991 | 0.03511301
67.5587 | 15.5067 | 16.75463 | 13.687 | -1.247927 | 3.032584 | 0.035047
67.56869 | 15.4931 | 16.74735 | 13.68416 | -1.25425 | 3.028205 | 0.03498126
67.57869 | 15.4906 | 16.7401 | 13.68134 | -1.249502 | 3.023847 | 0.03491567
67.58869 | 15.483 | 16.73289 | 13.67853 | -1.249892 | 3.019516 | 0.03485028
67.59869 | 15.4801 | 16.72572 | 13.67572 | -1.245619 | 3.01521 | 0.03478511
67.60869 | 15.4667 | 16.71858 | 13.67293 | -1.251883 | 3.010929 | 0.03472013
67.61869 | 15.4627 | 16.71148 | 13.67016 | -1.248784 | 3.006674 | 0.03465537
67.62868 | 15.4657 | 16.70443 | 13.66739 | -1.23873 | 3.002448 | 0.03459087
67.63868 | 15.4524 | 16.69741 | 13.66464 | -1.245006 | 2.998244 | 0.03452652
67.64868 | 15.4411 | 16.69042 | 13.66189 | -1.249318 | 2.994065 | 0.03446236
67.65868 | 15.4466 | 16.68347 | 13.65916 | -1.236868 | 2.989911 | 0.03439841
67.66868 | 15.4444 | 16.67656 | 13.65644 | -1.232155 | 2.985782 | 0.03433466
67.67867 | 15.4224 | 16.66969 | 13.65373 | -1.247286 | 2.981682 | 0.03427117
67.68867 | 15.4183 | 16.66285 | 13.65104 | -1.244547 | 2.977604 | 0.03420782
67.69867 | 15.4176 | 16.65605 | 13.64835 | -1.238445 | 2.97355 | 0.03414467
67.70867 | 15.4042 | 16.64928 | 13.64568 | -1.24508 | 2.969522 | 0.03408172
67.71867 | 15.396 | 16.64255 | 13.64302 | -1.246552 | 2.965518 | 0.03401896
67.72867 | 15.3902 | 16.63586 | 13.64037 | -1.245661 | 2.961539 | 0.0339564
67.73866 | 15.3821 | 16.62921 | 13.63773 | -1.247114 | 2.957588 | 0.0338941
67.74866 | 15.3803 | 16.6226 | 13.63511 | -1.242297 | 2.953659 | 0.03383194
67.75866 | 15.3712 | 16.61602 | 13.63249 | -1.244817 | 2.949754 | 0.03376997
67.76866 | 15.3637 | 16.60947 | 13.62989 | -1.245773 | 2.945873 | 0.03370819
67.77866 | 15.3564 | 16.60297 | 13.6273 | -1.246567 | 2.942017 | 0.0336466
67.78865 | 15.351 | 16.5965 | 13.62473 | -1.245504 | 2.938189 | 0.03358527
67.79865 | 15.3447 | 16.59007 | 13.62217 | -1.245371 | 2.934381 | 0.03352407
67.80865 | 15.3374 | 16.58368 | 13.61961 | -1.246275 | 2.930599 | 0.03346306
67.81865 | 15.3358 | 16.57732 | 13.61707 | -1.241516 | 2.92684 | 0.03340224
67.82865 | 15.3219 | 16.57099 | 13.61455 | -1.249094 | 2.923105 | 0.03334161
67.83865 | 15.3143 | 16.56471 | 13.61203 | -1.250408 | 2.919394 | 0.03328116
67.84864 | 15.3022 | 16.55846 | 13.60953 | -1.256265 | 2.915712 | 0.03322097
67.85864 | 15.3027 | 16.55225 | 13.60704 | -1.249553 | 2.912049 | 0.0331609
67.86864 | 15.2916 | 16.54608 | 13.60457 | -1.254477 | 2.90841 | 0.03310101
67.87864 | 15.2837 | 16.53994 | 13.6021 | -1.256238 | 2.904796 | 0.03304132
67.88864 | 15.2811 | 16.53384 | 13.59965 | -1.252736 | 2.901205 | 0.03298181
67.89863 | 15.2761 | 16.52778 | 13.59721 | -1.251677 | 2.897642 | 0.03292254
67.90863 | 15.2691 | 16.52175 | 13.59479 | -1.252648 | 2.894098 | 0.0328634
67.91863 | 15.2569 | 16.51576 | 13.59237 | -1.258856 | 2.890579 | 0.03280444
67.92863 | 15.2541 | 16.5098 | 13.58997 | -1.2557 | 2.887082 | 0.03274566
67.93863 | 15.2516 | 16.50388 | 13.58758 | -1.252281 | 2.88361 | 0.03268706
67.94863 | 15.2379 | 16.498 | 13.58521 | -1.260099 | 2.880161 | 0.03262864
67.95862 | 15.2372 | 16.49216 | 13.58285 | -1.254959 | 2.876738 | 0.03257046
67.96862 | 15.2279 | 16.48635 | 13.5805 | -1.25845 | 2.873336 | 0.0325124
67.97862 | 15.2238 | 16.48058 | 13.57816 | -1.256777 | 2.869957 | 0.03245452
67.98862 | 15.2128 | 16.47484 | 13.57584 | -1.26204 | 2.866601 | 0.03239682
67.99862 | 15.2077 | 16.46914 | 13.57353 | -1.261441 | 2.863269 | 0.0323393
68.00861 | 15.2015 | 16.46348 | 13.57124 | -1.261983 | 2.859963 | 0.03228201
68.01861 | 15.2037 | 16.45786 | 13.56895 | -1.254156 | 2.856677 | 0.03222485
68.02861 | 15.1966 | 16.45227 | 13.56668 | -1.255666 | 2.853413 | 0.03216784
68.03861 | 15.1935 | 16.44671 | 13.56443 | -1.253212 | 2.850173 | 0.03211103
68.04861 | 15.1854 | 16.44119 | 13.56218 | -1.255795 | 2.846956 | 0.03205437
68.0586 | 15.1836 | 16.43572 | 13.55996 | -1.252119 | 2.843764 | 0.03199796
68.0686 | 15.181 | 16.43027 | 13.55774 | -1.249274 | 2.840593 | 0.03194166
68.0786 | 15.1783 | 16.42487 | 13.55554 | -1.246566 | 2.837444 | 0.03188552
68.0886 | 15.1765 | 16.41949 | 13.55335 | -1.242994 | 2.834318 | 0.03182956
68.0986 | 15.1732 | 16.41416 | 13.55117 | -1.240959 | 2.831214 | 0.03177378
68.1086 | 15.1698 | 16.40886 | 13.54901 | -1.239059 | 2.828133 | 0.03171815
68.11859 | 15.1647 | 16.4036 | 13.54686 | -1.238902 | 2.825078 | 0.03166276
68.12859 | 15.1692 | 16.39838 | 13.54473 | -1.229175 | 2.822042 | 0.03160747
68.13859 | 15.1672 | 16.39318 | 13.5426 | -1.225985 | 2.819028 | 0.03155236
68.14859 | 15.1626 | 16.38803 | 13.5405 | -1.225431 | 2.816037 | 0.03149741
68.15859 | 15.1618 | 16.38291 | 13.5384 | -1.221114 | 2.813069 | 0.03144263
68.16858 | 15.1672 | 16.37784 | 13.53632 | -1.210637 | 2.810125 | 0.03138807
68.17858 | 15.1645 | 16.37279 | 13.53426 | -1.208292 | 2.807201 | 0.03133362
68.18858 | 15.1653 | 16.36778 | 13.53221 | -1.202483 | 2.804299 | 0.03127934
68.19858 | 15.1613 | 16.36281 | 13.53017 | -1.20151 | 2.801419 | 0.03122521
68.20858 | 15.1578 | 16.35787 | 13.52814 | -1.200075 | 2.798562 | 0.03117126
68.21858 | 15.1592 | 16.35297 | 13.52613 | -1.193774 | 2.795725 | 0.03111746
68.22857 | 15.1537 | 16.34812 | 13.52414 | -1.194415 | 2.792914 | 0.03106388
68.23857 | 15.1503 | 16.34329 | 13.52215 | -1.192988 | 2.790123 | 0.03101041
68.24857 | 15.1482 | 16.3385 | 13.52019 | -1.190296 | 2.787353 | 0.0309571
68.25857 | 15.1451 | 16.33374 | 13.51823 | -1.188642 | 2.784605 | 0.03090395
68.26857 | 15.1402 | 16.32902 | 13.51629 | -1.188822 | 2.781879 | 0.03085096
68.27856 | 15.1383 | 16.32434 | 13.51437 | -1.186044 | 2.779177 | 0.03079818
68.28856 | 15.1384 | 16.3197 | 13.51246 | -1.181297 | 2.776494 | 0.03074551
68.29856 | 15.1326 | 16.31509 | 13.51056 | -1.182487 | 2.773833 | 0.03069299
68.30856 | 15.1288 | 16.31051 | 13.50868 | -1.181713 | 2.771193 | 0.03064064
68.31856 | 15.1216 | 16.30597 | 13.50681 | -1.184375 | 2.768576 | 0.03058843
68.32856 | 15.1148 | 16.30147 | 13.50496 | -1.186673 | 2.765979 | 0.03053639
68.33855 | 15.119 | 16.29701 | 13.50312 | -1.178011 | 2.763407 | 0.03048455
68.34855 | 15.11 | 16.29258 | 13.5013 | -1.182581 | 2.760853 | 0.03043281
68.35855 | 15.1044 | 16.28819 | 13.49949 | -1.183788 | 2.758321 | 0.03038123
68.36855 | 15.0957 | 16.28383 | 13.49769 | -1.18813 | 2.75581 | 0.03032981
68.37855 | 15.0927 | 16.27951 | 13.49591 | -1.186809 | 2.753321 | 0.03027853
68.38854 | 15.1 | 16.27523 | 13.49415 | -1.175228 | 2.750855 | 0.03022747
68.39854 | 15.0842 | 16.27098 | 13.49239 | -1.186779 | 2.748408 | 0.03017649
68.40854 | 15.0843 | 16.26677 | 13.49066 | -1.182465 | 2.745981 | 0.03012568
68.41854 | 15.0868 | 16.26259 | 13.48894 | -1.175789 | 2.743578 | 0.03007501
68.42854 | 15.0831 | 16.25845 | 13.48723 | -1.175348 | 2.741193 | 0.0300245
68.43854 | 15.0777 | 16.25434 | 13.48554 | -1.176643 | 2.738831 | 0.02997413
68.44853 | 15.074 | 16.25028 | 13.48386 | -1.176279 | 2.736491 | 0.02992397
68.45853 | 15.0752 | 16.24625 | 13.4822 | -1.171046 | 2.734171 | 0.0298739
68.46853 | 15.08 | 16.24225 | 13.48055 | -1.162249 | 2.731871 | 0.02982398
68.47853 | 15.071 | 16.23829 | 13.47892 | -1.167288 | 2.729591 | 0.0297742
68.48853 | 15.0738 | 16.23436 | 13.47731 | -1.160564 | 2.727333 | 0.02972458
68.49852 | 15.0748 | 16.23048 | 13.47571 | -1.155679 | 2.725098 | 0.02967514
68.50852 | 15.0678 | 16.22663 | 13.47412 | -1.158827 | 2.722881 | 0.02962581
68.51852 | 15.0692 | 16.22281 | 13.47255 | -1.15361 | 2.720685 | 0.02957662
68.52852 | 15.071 | 16.21903 | 13.47099 | -1.14803 | 2.718509 | 0.02952758
68.53852 | 15.0698 | 16.21529 | 13.46945 | -1.145485 | 2.716354 | 0.02947868
68.54852 | 15.0703 | 16.21158 | 13.46793 | -1.141277 | 2.71422 | 0.02942992
68.55851 | 15.0733 | 16.20791 | 13.46642 | -1.134609 | 2.712108 | 0.02938136
68.56851 | 15.0725 | 16.20427 | 13.46492 | -1.131772 | 2.710015 | 0.02933289
68.57851 | 15.0763 | 16.20067 | 13.46345 | -1.124372 | 2.707941 | 0.02928456
68.58851 | 15.0766 | 16.19711 | 13.46198 | -1.120508 | 2.705889 | 0.02923637
68.59851 | 15.079 | 16.19358 | 13.46053 | -1.114579 | 2.703857 | 0.02918832
68.6085 | 15.0786 | 16.19009 | 13.4591 | -1.111491 | 2.701847 | 0.02914047
68.6185 | 15.0765 | 16.18663 | 13.45769 | -1.110134 | 2.699855 | 0.0290927
68.6285 | 15.0778 | 16.18321 | 13.45629 | -1.105414 | 2.697884 | 0.02904507
68.6385 | 15.0774 | 16.17983 | 13.4549 | -1.10243 | 2.695933 | 0.02899759
68.6485 | 15.0728 | 16.17648 | 13.45353 | -1.103682 | 2.694001 | 0.02895024
68.6585 | 15.073 | 16.17317 | 13.45218 | -1.100169 | 2.692091 | 0.02890303
68.66849 | 15.0791 | 16.1699 | 13.45084 | -1.090797 | 2.690201 | 0.028856
68.67849 | 15.0767 | 16.16666 | 13.44952 | -1.089957 | 2.688331 | 0.02880906
68.68849 | 15.0798 | 16.16345 | 13.44821 | -1.083652 | 2.68648 | 0.02876226
68.69849 | 15.0772 | 16.16028 | 13.44692 | -1.083084 | 2.684649 | 0.0287156
68.70849 | 15.0792 | 16.15715 | 13.44564 | -1.077952 | 2.682838 | 0.02866907
68.71848 | 15.0764 | 16.15406 | 13.44439 | -1.077659 | 2.681049 | 0.02862272
68.72848 | 15.0818 | 16.151 | 13.44314 | -1.069199 | 2.679278 | 0.02857646
68.73848 | 15.0701 | 16.14797 | 13.44192 | -1.077874 | 2.677527 | 0.02853033
68.74848 | 15.0801 | 16.14499 | 13.44071 | -1.064886 | 2.675795 | 0.02848434
68.75848 | 15.0764 | 16.14203 | 13.43951 | -1.065634 | 2.674084 | 0.02843848
68.76848 | 15.0705 | 16.13912 | 13.43833 | -1.068618 | 2.672392 | 0.02839275
68.77847 | 15.059 | 16.13624 | 13.43717 | -1.077242 | 2.670722 | 0.0283472
68.78847 | 15.0705 | 16.1334 | 13.43603 | -1.062897 | 2.669068 | 0.02830174
68.79847 | 15.0694 | 16.13059 | 13.4349 | -1.06119 | 2.667437 | 0.0282564
68.80847 | 15.0679 | 16.12782 | 13.43378 | -1.059916 | 2.665822 | 0.0282112
68.81847 | 15.0646 | 16.12508 | 13.43269 | -1.060482 | 2.664229 | 0.02816613
68.82846 | 15.061 | 16.12238 | 13.43161 | -1.061384 | 2.662656 | 0.02812123
68.83846 | 15.0666 | 16.11972 | 13.43054 | -1.05312 | 2.661101 | 0.02807641
68.84846 | 15.0573 | 16.11709 | 13.42949 | -1.059792 | 2.659566 | 0.02803173
68.85846 | 15.0531 | 16.1145 | 13.42846 | -1.0614 | 2.65805 | 0.02798717
68.86846 | 15.0573 | 16.11194 | 13.42745 | -1.054644 | 2.656553 | 0.02794274
68.87846 | 15.0483 | 16.10942 | 13.42645 | -1.061124 | 2.655076 | 0.02789843
68.88845 | 15.0496 | 16.10694 | 13.42547 | -1.057343 | 2.65362 | 0.0278543
68.89845 | 15.0441 | 16.1045 | 13.4245 | -1.060395 | 2.652181 | 0.02781025
68.90845 | 15.0377 | 16.10208 | 13.42356 | -1.064383 | 2.650762 | 0.02776633
68.91845 | 15.0441 | 16.09971 | 13.42262 | -1.055608 | 2.649361 | 0.02772252
68.92845 | 15.0386 | 16.09737 | 13.42171 | -1.058768 | 2.64798 | 0.02767885
68.93844 | 15.0366 | 16.09507 | 13.42081 | -1.058467 | 2.64662 | 0.02763534
68.94844 | 15.0353 | 16.0928 | 13.41993 | -1.057499 | 2.645278 | 0.02759192
68.95844 | 15.0406 | 16.09057 | 13.41906 | -1.049968 | 2.643954 | 0.02754861
68.96844 | 15.0337 | 16.08837 | 13.41822 | -1.054672 | 2.64265 | 0.02750543
68.97844 | 15.0317 | 16.08621 | 13.41739 | -1.054513 | 2.641365 | 0.02746237
68.98844 | 15.0354 | 16.08409 | 13.41657 | -1.04869 | 2.640098 | 0.02741944
68.99843 | 15.0371 | 16.082 | 13.41578 | -1.044904 | 2.638852 | 0.02737666
69.00843 | 15.0278 | 16.07995 | 13.415 | -1.052153 | 2.637624 | 0.02733398
69.01843 | 15.0428 | 16.07794 | 13.41423 | -1.035138 | 2.636415 | 0.0272914
69.02843 | 15.034 | 16.07596 | 13.41349 | -1.041959 | 2.635224 | 0.02724896
69.03843 | 15.033 | 16.07402 | 13.41276 | -1.041016 | 2.634052 | 0.02720662
69.04842 | 15.0409 | 16.07211 | 13.41205 | -1.031211 | 2.632901 | 0.02716446
69.05842 | 15.0442 | 16.07024 | 13.41135 | -1.026041 | 2.631767 | 0.02712236
69.06842 | 15.0411 | 16.06841 | 13.41067 | -1.027306 | 2.630652 | 0.02708039
69.07842 | 15.0538 | 16.06661 | 13.41001 | -1.012808 | 2.629555 | 0.02703853
69.08842 | 15.0498 | 16.06485 | 13.40937 | -1.015046 | 2.628478 | 0.02699679
69.09842 | 15.0564 | 16.06312 | 13.40875 | -1.006719 | 2.627419 | 0.02695518
69.10841 | 15.0644 | 16.06143 | 13.40814 | -0.9970309 | 2.62638 | 0.02691371
69.11841 | 15.0548 | 16.05978 | 13.40755 | -1.004977 | 2.625358 | 0.02687232
69.12841 | 15.066 | 16.05816 | 13.40697 | -0.9921592 | 2.624355 | 0.02683105
69.13841 | 15.0719 | 16.05658 | 13.40642 | -0.9846777 | 2.623371 | 0.0267899
69.14841 | 15.0688 | 16.05503 | 13.40588 | -0.9862323 | 2.622406 | 0.02674885
69.1584 | 15.0723 | 16.05352 | 13.40536 | -0.9812245 | 2.621459 | 0.02670797
69.1684 | 15.0762 | 16.05205 | 13.40485 | -0.9758516 | 2.620531 | 0.02666716
69.1784 | 15.0799 | 16.05061 | 13.40437 | -0.9707146 | 2.619621 | 0.02662646
69.1884 | 15.0844 | 16.04921 | 13.4039 | -0.9648131 | 2.618729 | 0.02658588
69.1984 | 15.0813 | 16.04785 | 13.40345 | -0.9665495 | 2.617856 | 0.0265454
69.2084 | 15.0833 | 16.04652 | 13.40301 | -0.9632203 | 2.617001 | 0.02650505
69.21839 | 15.0941 | 16.04523 | 13.4026 | -0.9511296 | 2.616166 | 0.02646484
69.22839 | 15.0924 | 16.04397 | 13.4022 | -0.9515746 | 2.615349 | 0.02642471
69.23839 | 15.0968 | 16.04275 | 13.40182 | -0.9459541 | 2.614548 | 0.02638468
69.24839 | 15.0954 | 16.04157 | 13.40146 | -0.9461716 | 2.613768 | 0.02634477
69.25839 | 15.0983 | 16.04042 | 13.40111 | -0.9421235 | 2.613005 | 0.02630497
69.26838 | 15.1028 | 16.03931 | 13.40079 | -0.9365139 | 2.612261 | 0.02626532
69.27838 | 15.107 | 16.03824 | 13.40048 | -0.9312392 | 2.611535 | 0.02622574
69.28838 | 15.1014 | 16.0372 | 13.40019 | -0.9358009 | 2.610827 | 0.02618627
69.29838 | 15.1152 | 16.0362 | 13.39991 | -0.9209988 | 2.610137 | 0.02614691
69.30838 | 15.1086 | 16.03523 | 13.39966 | -0.9266331 | 2.609466 | 0.02610766
69.31838 | 15.1205 | 16.0343 | 13.39942 | -0.9138035 | 2.608813 | 0.02606852
69.32837 | 15.1218 | 16.03341 | 13.3992 | -0.9116113 | 2.608179 | 0.02602952
69.33837 | 15.1167 | 16.03255 | 13.399 | -0.9158545 | 2.607562 | 0.02599059
69.34837 | 15.1283 | 16.03173 | 13.39882 | -0.9034339 | 2.606963 | 0.02595177
69.35837 | 15.1284 | 16.03095 | 13.39865 | -0.9025495 | 2.606382 | 0.02591306
69.36837 | 15.131 | 16.0302 | 13.39851 | -0.8992019 | 2.60582 | 0.02587445
69.37836 | 15.1341 | 16.02949 | 13.39838 | -0.8953911 | 2.605276 | 0.02583599
69.38836 | 15.1406 | 16.02882 | 13.39827 | -0.8882158 | 2.60475 | 0.02579759
69.39836 | 15.1439 | 16.02818 | 13.39818 | -0.8842768 | 2.604241 | 0.02575931
69.40836 | 15.1463 | 16.02757 | 13.3981 | -0.8812744 | 2.603751 | 0.02572112
69.41836 | 15.1497 | 16.02701 | 13.39805 | -0.8773085 | 2.603279 | 0.02568304
69.42836 | 15.149 | 16.02648 | 13.39801 | -0.8774789 | 2.602825 | 0.02564506
69.43835 | 15.1567 | 16.02599 | 13.39799 | -0.8692861 | 2.602389 | 0.02560723
69.44835 | 15.1624 | 16.02553 | 13.39799 | -0.8631294 | 2.601971 | 0.02556947
69.45835 | 15.1582 | 16.02511 | 13.39801 | -0.8669089 | 2.60157 | 0.0255318
69.46835 | 15.168 | 16.02472 | 13.39804 | -0.8567248 | 2.601188 | 0.02549424
69.47835 | 15.1677 | 16.02438 | 13.3981 | -0.8566774 | 2.600823 | 0.02545678
69.48834 | 15.1725 | 16.02407 | 13.39817 | -0.8515666 | 2.600477 | 0.02541946
69.49834 | 15.1734 | 16.02379 | 13.39826 | -0.8503919 | 2.600148 | 0.0253822
69.50834 | 15.1792 | 16.02355 | 13.39837 | -0.8443539 | 2.599837 | 0.02534505
69.51834 | 15.1874 | 16.02335 | 13.3985 | -0.8359522 | 2.599544 | 0.025308
69.52834 | 15.1807 | 16.02319 | 13.39865 | -0.8424871 | 2.599268 | 0.02527104
69.53834 | 15.194 | 16.02306 | 13.39881 | -0.8290583 | 2.59901 | 0.02523419
69.54833 | 15.184 | 16.02297 | 13.399 | -0.8389663 | 2.598771 | 0.02519747
69.55833 | 15.1913 | 16.02291 | 13.3992 | -0.8316108 | 2.598549 | 0.02516082
69.56833 | 15.1996 | 16.02289 | 13.39942 | -0.8232916 | 2.598344 | 0.02512427
69.57833 | 15.2028 | 16.02291 | 13.39966 | -0.8201092 | 2.598158 | 0.02508781
69.58833 | 15.2027 | 16.02296 | 13.39992 | -0.8202631 | 2.597989 | 0.02505146
69.59832 | 15.2057 | 16.02305 | 13.4002 | -0.8173537 | 2.597838 | 0.02501524
69.60832 | 15.2139 | 16.02318 | 13.4005 | -0.8092808 | 2.597705 | 0.02497908
69.61832 | 15.2096 | 16.02334 | 13.40081 | -0.8137444 | 2.597589 | 0.02494301
69.62832 | 15.2189 | 16.02354 | 13.40115 | -0.8046449 | 2.597491 | 0.02490705
69.63832 | 15.2128 | 16.02378 | 13.4015 | -0.8109819 | 2.59741 | 0.02487118
69.64832 | 15.2307 | 16.02406 | 13.40187 | -0.7933553 | 2.597347 | 0.02483541
69.65831 | 15.2235 | 16.02437 | 13.40226 | -0.8008657 | 2.597302 | 0.02479977
69.66831 | 15.2369 | 16.02471 | 13.40267 | -0.7878122 | 2.597274 | 0.02476419
69.67831 | 15.2275 | 16.0251 | 13.4031 | -0.7975961 | 2.597265 | 0.02472871
69.68831 | 15.241 | 16.02552 | 13.40355 | -0.784516 | 2.597272 | 0.02469332
69.69831 | 15.2366 | 16.02597 | 13.40402 | -0.7893732 | 2.597297 | 0.02465803
69.7083 | 15.2433 | 16.02647 | 13.4045 | -0.7831661 | 2.59734 | 0.02462286
69.7183 | 15.2463 | 16.027 | 13.40501 | -0.7806958 | 2.597399 | 0.02458776
69.7283 | 15.2476 | 16.02756 | 13.40553 | -0.7799631 | 2.597477 | 0.02455275
69.7383 | 15.2546 | 16.02817 | 13.40608 | -0.7735666 | 2.597572 | 0.02451783
69.7483 | 15.2544 | 16.02881 | 13.40664 | -0.7744071 | 2.597685 | 0.02448301
69.7583 | 15.264 | 16.02948 | 13.40722 | -0.7654839 | 2.597815 | 0.02444828
69.76829 | 15.2582 | 16.0302 | 13.40782 | -0.7719984 | 2.597963 | 0.02441367
69.77829 | 15.2752 | 16.03095 | 13.40844 | -0.7557483 | 2.598128 | 0.02437913
69.78829 | 15.27 | 16.03174 | 13.40908 | -0.7617364 | 2.598311 | 0.02434467
69.79829 | 15.2793 | 16.03256 | 13.40974 | -0.7532599 | 2.59851 | 0.02431031
69.80829 | 15.2749 | 16.03342 | 13.41042 | -0.7585215 | 2.598728 | 0.02427604
69.81828 | 15.2855 | 16.03432 | 13.41111 | -0.7488185 | 2.598963 | 0.02424189
69.82828 | 15.287 | 16.03525 | 13.41183 | -0.7482532 | 2.599215 | 0.0242078
69.83828 | 15.2934 | 16.03622 | 13.41257 | -0.7428245 | 2.599484 | 0.0241738
69.84828 | 15.2997 | 16.03723 | 13.41332 | -0.7375328 | 2.599771 | 0.0241399
69.85828 | 15.3057 | 16.03828 | 13.4141 | -0.7325778 | 2.600076 | 0.02410608
69.86828 | 15.3103 | 16.03936 | 13.41489 | -0.7290598 | 2.600397 | 0.02407235
69.87827 | 15.323 | 16.04048 | 13.4157 | -0.7174775 | 2.600736 | 0.02403874
69.88827 | 15.3227 | 16.04163 | 13.41654 | -0.7189332 | 2.601092 | 0.02400519
69.89827 | 15.3302 | 16.04283 | 13.41739 | -0.7126258 | 2.601466 | 0.02397172
69.90827 | 15.3324 | 16.04406 | 13.41826 | -0.7116553 | 2.601857 | 0.02393835
69.91827 | 15.3501 | 16.04532 | 13.41915 | -0.6952219 | 2.602265 | 0.02390506
69.92826 | 15.3554 | 16.04662 | 13.42006 | -0.6912241 | 2.602691 | 0.0238719
69.93826 | 15.3561 | 16.04796 | 13.42099 | -0.6918642 | 2.603133 | 0.02383878
69.94826 | 15.3618 | 16.04934 | 13.42194 | -0.6875414 | 2.603593 | 0.02380576
69.95826 | 15.3753 | 16.05076 | 13.42291 | -0.6754557 | 2.604071 | 0.02377282
69.96826 | 15.3844 | 16.05221 | 13.4239 | -0.6678069 | 2.604566 | 0.02373997
69.97826 | 15.3952 | 16.05369 | 13.42491 | -0.6584949 | 2.605078 | 0.0237072
69.98825 | 15.4005 | 16.05522 | 13.42594 | -0.6547187 | 2.605607 | 0.02367456
69.99825 | 15.4077 | 16.05678 | 13.42699 | -0.649081 | 2.606153 | 0.02364197
70.00825 | 15.4259 | 16.05838 | 13.42805 | -0.63248 | 2.606717 | 0.02360946
70.01825 | 15.4281 | 16.06002 | 13.42914 | -0.6319161 | 2.607298 | 0.02357703
70.02825 | 15.4365 | 16.06169 | 13.43025 | -0.6251895 | 2.607896 | 0.02354469
70.03824 | 15.4469 | 16.0634 | 13.43137 | -0.6164978 | 2.60851 | 0.02351247
70.04824 | 15.461 | 16.06515 | 13.43252 | -0.6041455 | 2.609143 | 0.0234803
70.05824 | 15.4624 | 16.06693 | 13.43369 | -0.6045295 | 2.609793 | 0.02344821
70.06824 | 15.4693 | 16.06875 | 13.43488 | -0.5994507 | 2.610459 | 0.02341621
70.07824 | 15.477 | 16.07061 | 13.43608 | -0.5936095 | 2.611144 | 0.02338429
70.08824 | 15.4837 | 16.0725 | 13.43731 | -0.5888049 | 2.611845 | 0.02335245
70.09823 | 15.5041 | 16.07444 | 13.43855 | -0.5703358 | 2.612563 | 0.02332073
70.10823 | 15.5046 | 16.07641 | 13.43982 | -0.5718059 | 2.613299 | 0.02328906
70.11823 | 15.521 | 16.07841 | 13.4411 | -0.5574125 | 2.614051 | 0.02325747
70.12823 | 15.5205 | 16.08046 | 13.44241 | -0.5599573 | 2.614821 | 0.02322596
70.13823 | 15.5404 | 16.08254 | 13.44374 | -0.542138 | 2.615608 | 0.02319454
70.14822 | 15.5413 | 16.08465 | 13.44508 | -0.5433543 | 2.616411 | 0.02316322
70.15822 | 15.551 | 16.08681 | 13.44645 | -0.5358099 | 2.617233 | 0.02313196
70.16822 | 15.5651 | 16.089 | 13.44783 | -0.5239027 | 2.618071 | 0.02310077
70.17822 | 15.5676 | 16.09123 | 13.44924 | -0.5236327 | 2.618927 | 0.02306967
70.18822 | 15.5833 | 16.0935 | 13.45066 | -0.5101997 | 2.619799 | 0.02303865
70.19822 | 15.5786 | 16.0958 | 13.45211 | -0.5172043 | 2.620689 | 0.02300771
70.20821 | 15.5972 | 16.09814 | 13.45357 | -0.5009435 | 2.621595 | 0.02297687
70.21821 | 15.5977 | 16.10052 | 13.45506 | -0.5028224 | 2.622519 | 0.02294609
70.22821 | 15.6138 | 16.10294 | 13.45656 | -0.4891384 | 2.62346 | 0.02291538
70.23821 | 15.6278 | 16.10539 | 13.45809 | -0.4775917 | 2.624419 | 0.02288476
70.24821 | 15.6326 | 16.10788 | 13.45963 | -0.4752823 | 2.625394 | 0.02285421
70.2582 | 15.6466 | 16.11041 | 13.4612 | -0.4638075 | 2.626385 | 0.02282377
70.2682 | 15.6416 | 16.11297 | 13.46278 | -0.4713726 | 2.627395 | 0.02279338
70.2782 | 15.66 | 16.11558 | 13.46439 | -0.455575 | 2.628421 | 0.02276308
70.2882 | 15.6742 | 16.11821 | 13.46602 | -0.4440146 | 2.629465 | 0.02273284
70.2982 | 15.6817 | 16.12089 | 13.46766 | -0.4391917 | 2.630525 | 0.02270267
70.3082 | 15.6866 | 16.12361 | 13.46933 | -0.4370059 | 2.631603 | 0.02267259
70.31819 | 15.6963 | 16.12635 | 13.47102 | -0.4300544 | 2.632696 | 0.02264262
70.32819 | 15.7078 | 16.12914 | 13.47272 | -0.4213435 | 2.633808 | 0.02261269
70.33819 | 15.7272 | 16.13197 | 13.47445 | -0.4047695 | 2.634937 | 0.02258284
70.34819 | 15.7209 | 16.13483 | 13.4762 | -0.413933 | 2.636083 | 0.02255306
70.35819 | 15.7348 | 16.13773 | 13.47797 | -0.402934 | 2.637245 | 0.02252337
70.36818 | 15.754 | 16.14067 | 13.47975 | -0.3866694 | 2.638424 | 0.02249377
70.37818 | 15.7648 | 16.14364 | 13.48156 | -0.3788449 | 2.639621 | 0.02246422
70.38818 | 15.7756 | 16.14666 | 13.48339 | -0.3710578 | 2.640835 | 0.02243474
70.39818 | 15.7812 | 16.14971 | 13.48524 | -0.3685082 | 2.642066 | 0.02240534
70.40818 | 15.7921 | 16.1528 | 13.48711 | -0.3606957 | 2.643314 | 0.02237602
70.41818 | 15.8178 | 16.15592 | 13.489 | -0.338121 | 2.644579 | 0.02234676
70.42817 | 15.8183 | 16.15908 | 13.4909 | -0.3407803 | 2.645859 | 0.02231761
70.43817 | 15.8325 | 16.16228 | 13.49283 | -0.3297803 | 2.647158 | 0.02228851
70.44817 | 15.8386 | 16.16552 | 13.49478 | -0.3269174 | 2.648474 | 0.02225948
70.45817 | 15.8476 | 16.16879 | 13.49675 | -0.3211922 | 2.649807 | 0.02223052
70.46817 | 15.8657 | 16.1721 | 13.49875 | -0.3064043 | 2.651157 | 0.02220163
70.47816 | 15.8728 | 16.17545 | 13.50075 | -0.3026492 | 2.652521 | 0.02217285
70.48816 | 15.88 | 16.17884 | 13.50279 | -0.2988376 | 2.653907 | 0.02214411
70.49816 | 15.8998 | 16.18226 | 13.50484 | -0.2824608 | 2.655306 | 0.02211544
70.50816 | 15.9094 | 16.18572 | 13.50691 | -0.2763238 | 2.656725 | 0.02208684
70.51816 | 15.9175 | 16.18922 | 13.509 | -0.271722 | 2.658159 | 0.02205832
70.52816 | 15.9343 | 16.19276 | 13.51112 | -0.2584599 | 2.659612 | 0.02202987
70.53815 | 15.9341 | 16.19633 | 13.51325 | -0.2622295 | 2.661078 | 0.02200151
70.54815 | 15.9451 | 16.19994 | 13.5154 | -0.254841 | 2.662564 | 0.0219732
70.55815 | 15.9654 | 16.20359 | 13.51758 | -0.2381902 | 2.664067 | 0.02194496
70.56815 | 15.9662 | 16.20728 | 13.51977 | -0.2410766 | 2.665586 | 0.02191679
70.57815 | 15.9762 | 16.211 | 13.52199 | -0.2348006 | 2.667123 | 0.02188869
70.58814 | 15.9887 | 16.21476 | 13.52422 | -0.2260586 | 2.668675 | 0.02186069
70.59814 | 15.9996 | 16.21856 | 13.52648 | -0.2189575 | 2.670246 | 0.02183273
70.60814 | 16.0139 | 16.22239 | 13.52876 | -0.2084943 | 2.671833 | 0.02180484
70.61814 | 16.0234 | 16.22627 | 13.53105 | -0.2028681 | 2.673438 | 0.02177702
70.62814 | 16.0376 | 16.23018 | 13.53337 | -0.1925795 | 2.675059 | 0.02174926
70.63814 | 16.0421 | 16.23413 | 13.53571 | -0.1920285 | 2.676697 | 0.02172158
70.64813 | 16.0619 | 16.23811 | 13.53807 | -0.1762114 | 2.678351 | 0.02169399
70.65813 | 16.0797 | 16.24214 | 13.54045 | -0.1624351 | 2.680023 | 0.02166644
70.66813 | 16.0795 | 16.2462 | 13.54285 | -0.1666968 | 2.681713 | 0.02163896
70.67813 | 16.0966 | 16.2503 | 13.54527 | -0.1536954 | 2.683418 | 0.02161155
70.68813 | 16.1107 | 16.25443 | 13.54771 | -0.1437324 | 2.685142 | 0.02158421
70.69812 | 16.1266 | 16.2586 | 13.55017 | -0.1320021 | 2.68688 | 0.02155696
70.70812 | 16.1336 | 16.26281 | 13.55265 | -0.1292132 | 2.688637 | 0.02152975
70.71812 | 16.1586 | 16.26706 | 13.55515 | -0.1084626 | 2.690411 | 0.0215026
70.72812 | 16.1619 | 16.27135 | 13.55767 | -0.1094489 | 2.692201 | 0.02147553
70.73812 | 16.175 | 16.27567 | 13.56022 | -0.1006731 | 2.694009 | 0.02144852
70.74812 | 16.197 | 16.28003 | 13.56278 | -0.08303429 | 2.695833 | 0.02142158
70.75811 | 16.2143 | 16.28443 | 13.56536 | -0.07012912 | 2.697673 | 0.02139473
70.76811 | 16.2234 | 16.28887 | 13.56797 | -0.06546581 | 2.699532 | 0.02136792
70.77811 | 16.2251 | 16.29334 | 13.57059 | -0.06823996 | 2.701407 | 0.02134117
70.78811 | 16.2558 | 16.29785 | 13.57324 | -0.04205133 | 2.703299 | 0.02131449
70.79811 | 16.2678 | 16.3024 | 13.5759 | -0.03460046 | 2.705208 | 0.02128788
70.8081 | 16.2751 | 16.30698 | 13.57859 | -0.03188251 | 2.707132 | 0.02126135
70.8181 | 16.2925 | 16.31161 | 13.5813 | -0.01910661 | 2.709075 | 0.02123486
70.8281 | 16.301 | 16.31627 | 13.58402 | -0.01526803 | 2.711035 | 0.02120844
70.8381 | 16.3181 | 16.32097 | 13.58677 | -0.002867069 | 2.713012 | 0.02118208
70.8481 | 16.3323 | 16.3257 | 13.58954 | 0.00659647 | 2.715005 | 0.02115579
70.8581 | 16.3441 | 16.33048 | 13.59233 | 0.0136222 | 2.717016 | 0.02112956
70.86809 | 16.3622 | 16.33528 | 13.59514 | 0.02691558 | 2.719041 | 0.02110342
70.87809 | 16.3709 | 16.34013 | 13.59797 | 0.03076647 | 2.721086 | 0.02107732
70.88809 | 16.3894 | 16.34502 | 13.60082 | 0.04438004 | 2.723147 | 0.02105128
70.89809 | 16.4048 | 16.34994 | 13.60369 | 0.05485589 | 2.725225 | 0.0210253
70.90809 | 16.4189 | 16.35491 | 13.60659 | 0.06399449 | 2.72732 | 0.02099939
70.91808 | 16.4369 | 16.3599 | 13.6095 | 0.0770006 | 2.729429 | 0.02097356
70.92808 | 16.4457 | 16.36494 | 13.61243 | 0.08076425 | 2.731558 | 0.02094777
70.93808 | 16.4642 | 16.37001 | 13.61538 | 0.09419028 | 2.733703 | 0.02092204
70.94808 | 16.4865 | 16.37512 | 13.61836 | 0.1113791 | 2.735866 | 0.02089637
70.95808 | 16.4972 | 16.38027 | 13.62135 | 0.1169303 | 2.738045 | 0.02087076
70.96808 | 16.5025 | 16.38546 | 13.62437 | 0.1170442 | 2.740241 | 0.02084522
70.97807 | 16.5255 | 16.39067 | 13.6274 | 0.1348252 | 2.742452 | 0.02081977
70.98807 | 16.5423 | 16.39594 | 13.63046 | 0.1463648 | 2.744681 | 0.02079434
70.99807 | 16.5605 | 16.40123 | 13.63354 | 0.1592664 | 2.746928 | 0.02076898
71.00807 | 16.5787 | 16.40657 | 13.63663 | 0.1721306 | 2.749191 | 0.02074368
71.01807 | 16.588 | 16.41194 | 13.63975 | 0.1760565 | 2.751473 | 0.02071844
71.02806 | 16.6104 | 16.41735 | 13.64289 | 0.1930518 | 2.753767 | 0.02069329
71.03806 | 16.6281 | 16.4228 | 13.64605 | 0.2053031 | 2.756081 | 0.02066816
71.04806 | 16.6464 | 16.42828 | 13.64923 | 0.2181178 | 2.758412 | 0.0206431
71.05806 | 16.6594 | 16.4338 | 13.65243 | 0.2255957 | 2.760759 | 0.0206181
71.06806 | 16.6754 | 16.43936 | 13.65565 | 0.2360356 | 2.763124 | 0.02059316
71.07806 | 16.6901 | 16.44496 | 13.65889 | 0.2451382 | 2.765505 | 0.02056827
71.08805 | 16.7096 | 16.45059 | 13.66215 | 0.2590088 | 2.767901 | 0.02054347
71.09805 | 16.7233 | 16.45626 | 13.66543 | 0.267037 | 2.770315 | 0.02051871
71.10805 | 16.7382 | 16.46197 | 13.66873 | 0.2762268 | 2.772748 | 0.020494
71.11805 | 16.758 | 16.46772 | 13.67205 | 0.29028 | 2.775196 | 0.02046935
71.12805 | 16.7704 | 16.4735 | 13.6754 | 0.2968968 | 2.777661 | 0.02044476
71.13804 | 16.7871 | 16.47932 | 13.67876 | 0.3077806 | 2.780141 | 0.02042025
71.14804 | 16.804 | 16.48518 | 13.68214 | 0.3188228 | 2.782639 | 0.02039577
71.15804 | 16.8201 | 16.49107 | 13.68555 | 0.3290263 | 2.785155 | 0.02037135
71.16804 | 16.8347 | 16.49701 | 13.68897 | 0.3376941 | 2.787687 | 0.02034699
71.17804 | 16.853 | 16.50298 | 13.69242 | 0.350023 | 2.790237 | 0.02032268
71.18804 | 16.8634 | 16.50898 | 13.69588 | 0.3544163 | 2.792802 | 0.02029844
71.19803 | 16.8789 | 16.51502 | 13.69937 | 0.3638777 | 2.795382 | 0.02027427
71.20803 | 16.8972 | 16.5211 | 13.70287 | 0.3760962 | 2.797981 | 0.02025013
71.21803 | 16.9036 | 16.52722 | 13.7064 | 0.3763772 | 2.800597 | 0.02022605
71.22803 | 16.9203 | 16.53338 | 13.70995 | 0.3869211 | 2.80323 | 0.02020203
71.23803 | 16.9353 | 16.53957 | 13.71351 | 0.3957278 | 2.80588 | 0.02017806
71.24802 | 16.953 | 16.5458 | 13.7171 | 0.4072038 | 2.808543 | 0.02015417
71.25802 | 16.9657 | 16.55206 | 13.72071 | 0.4136366 | 2.811226 | 0.02013032
71.26802 | 16.9812 | 16.55837 | 13.72434 | 0.4228321 | 2.813926 | 0.02010651
71.27802 | 16.9983 | 16.56471 | 13.72798 | 0.4335907 | 2.816642 | 0.02008276
71.28802 | 17.0118 | 16.57109 | 13.73165 | 0.4407124 | 2.819375 | 0.02005907
71.29801 | 17.0336 | 16.5775 | 13.73534 | 0.4561032 | 2.822122 | 0.02003546
71.30801 | 17.0446 | 16.58395 | 13.73905 | 0.4606505 | 2.824889 | 0.02001187
71.31801 | 17.055 | 16.59044 | 13.74278 | 0.4645616 | 2.827672 | 0.01998834
71.32801 | 17.0709 | 16.59696 | 13.74653 | 0.4739353 | 2.830471 | 0.01996487
71.33801 | 17.0845 | 16.60353 | 13.7503 | 0.4809719 | 2.833288 | 0.01994144
71.34801 | 17.1062 | 16.61013 | 13.75409 | 0.4960716 | 2.836121 | 0.01991807
71.358 | 17.1207 | 16.61676 | 13.7579 | 0.5039415 | 2.838967 | 0.01989478
71.368 | 17.1358 | 16.62343 | 13.76173 | 0.5123677 | 2.841834 | 0.01987152
71.378 | 17.1508 | 16.63014 | 13.76558 | 0.520657 | 2.844717 | 0.01984831
71.388 | 17.1726 | 16.63689 | 13.76945 | 0.5357096 | 2.847616 | 0.01982515
71.398 | 17.1885 | 16.64367 | 13.77334 | 0.5448252 | 2.850532 | 0.01980205
71.40799 | 17.2036 | 16.65049 | 13.77725 | 0.553111 | 2.853462 | 0.01977902
71.41799 | 17.2217 | 16.65735 | 13.78118 | 0.5643537 | 2.856411 | 0.01975602
71.42799 | 17.2369 | 16.66424 | 13.78513 | 0.5726592 | 2.859377 | 0.01973307
71.43799 | 17.2572 | 16.67117 | 13.7891 | 0.5860283 | 2.862359 | 0.01971017
71.44799 | 17.2748 | 16.67814 | 13.79309 | 0.5966607 | 2.865358 | 0.01968733
71.45799 | 17.2921 | 16.68514 | 13.79711 | 0.6069565 | 2.868373 | 0.01966453
71.46798 | 17.3001 | 16.69218 | 13.80113 | 0.6079227 | 2.871402 | 0.01964181
71.47798 | 17.3261 | 16.69925 | 13.80519 | 0.6268453 | 2.874451 | 0.01961912
71.48798 | 17.3409 | 16.70637 | 13.80926 | 0.6345314 | 2.877515 | 0.01959648
71.49798 | 17.3602 | 16.71352 | 13.81335 | 0.6466813 | 2.880597 | 0.01957389
71.50798 | 17.3783 | 16.72071 | 13.81746 | 0.6575946 | 2.883694 | 0.01955135
71.51797 | 17.3934 | 16.72792 | 13.82159 | 0.6654787 | 2.886805 | 0.01952888
71.52797 | 17.417 | 16.73518 | 13.82574 | 0.6818206 | 2.889935 | 0.01950644
71.53797 | 17.4346 | 16.74248 | 13.82991 | 0.6921233 | 2.893083 | 0.01948405
71.54797 | 17.4503 | 16.74981 | 13.8341 | 0.7004926 | 2.896245 | 0.01946171
71.55797 | 17.4655 | 16.75718 | 13.83831 | 0.7083229 | 2.899426 | 0.01943942
71.56797 | 17.4798 | 16.76458 | 13.84254 | 0.7152197 | 2.902621 | 0.01941718
71.57796 | 17.5054 | 16.77201 | 13.84679 | 0.7333864 | 2.90583 | 0.01939501
71.58796 | 17.5215 | 16.77949 | 13.85106 | 0.7420093 | 2.90906 | 0.01937286
71.59796 | 17.5385 | 16.787 | 13.85535 | 0.7514961 | 2.912305 | 0.01935076
71.60796 | 17.5517 | 16.79455 | 13.85966 | 0.7571454 | 2.915568 | 0.01932872
71.61796 | 17.5718 | 16.80214 | 13.86399 | 0.7696616 | 2.918844 | 0.01930672
71.62795 | 17.5952 | 16.80975 | 13.86833 | 0.7854483 | 2.922135 | 0.01928479
71.63795 | 17.6144 | 16.81741 | 13.8727 | 0.7969909 | 2.925446 | 0.01926289
71.64795 | 17.6281 | 16.8251 | 13.87709 | 0.8029978 | 2.928772 | 0.01924104
71.65795 | 17.6465 | 16.83283 | 13.8815 | 0.8136686 | 2.932115 | 0.01921922
71.66795 | 17.6655 | 16.8406 | 13.88592 | 0.8249038 | 2.935474 | 0.01919746
71.67795 | 17.688 | 16.8484 | 13.89037 | 0.8396033 | 2.938849 | 0.01917575
71.68794 | 17.7064 | 16.85623 | 13.89483 | 0.8501748 | 2.942238 | 0.01915411
71.69794 | 17.7234 | 16.8641 | 13.89932 | 0.8593029 | 2.945645 | 0.01913249
71.70794 | 17.7416 | 16.872 | 13.90383 | 0.8695951 | 2.949069 | 0.01911092
71.71794 | 17.7551 | 16.87995 | 13.90835 | 0.8751519 | 2.952508 | 0.01908939
71.72794 | 17.7765 | 16.88793 | 13.91289 | 0.8885729 | 2.955964 | 0.01906791
71.73793 | 17.7967 | 16.89593 | 13.91745 | 0.9007665 | 2.959433 | 0.0190465
71.74793 | 17.8138 | 16.90398 | 13.92204 | 0.9098165 | 2.962921 | 0.01902511
71.75793 | 17.8321 | 16.91207 | 13.92664 | 0.9200314 | 2.966425 | 0.01900377
71.76793 | 17.8517 | 16.92019 | 13.93126 | 0.931511 | 2.969945 | 0.01898247
71.77793 | 17.8678 | 16.92835 | 13.9359 | 0.9394549 | 2.973481 | 0.01896122
71.78793 | 17.8881 | 16.93654 | 13.94056 | 0.9515637 | 2.977033 | 0.01894001
71.79792 | 17.905 | 16.94475 | 13.94524 | 0.9602456 | 2.980597 | 0.01891887
71.80792 | 17.9225 | 16.95302 | 13.94994 | 0.9694842 | 2.984181 | 0.01889775
71.81792 | 17.9441 | 16.96131 | 13.95466 | 0.9827876 | 2.987781 | 0.01887668
71.82792 | 17.9552 | 16.96964 | 13.95939 | 0.985556 | 2.991396 | 0.01885566
71.83792 | 17.9705 | 16.97801 | 13.96415 | 0.9924895 | 2.995027 | 0.01883467
71.84791 | 17.991 | 16.9864 | 13.96892 | 1.004596 | 2.998671 | 0.01881375
71.85791 | 18.0088 | 16.99484 | 13.97371 | 1.01396 | 3.002334 | 0.01879286
71.86791 | 18.024 | 17.00331 | 13.97853 | 1.020689 | 3.006012 | 0.01877201
71.87791 | 18.0442 | 17.01182 | 13.98336 | 1.032383 | 3.009707 | 0.0187512
71.88791 | 18.056 | 17.02036 | 13.98821 | 1.035642 | 3.013417 | 0.01873043
71.89791 | 18.0807 | 17.02893 | 13.99308 | 1.051767 | 3.017142 | 0.01870971
71.9079 | 18.0969 | 17.03753 | 13.99797 | 1.059366 | 3.02088 | 0.01868905
71.9179 | 18.1149 | 17.04618 | 14.00287 | 1.068722 | 3.024637 | 0.01866842
71.9279 | 18.128 | 17.05486 | 14.0078 | 1.073143 | 3.028409 | 0.01864783
71.9379 | 18.1507 | 17.06357 | 14.01275 | 1.08713 | 3.032197 | 0.01862728
71.9479 | 18.168 | 17.07232 | 14.01771 | 1.095682 | 3.036001 | 0.01860677
71.95789 | 18.1836 | 17.08109 | 14.02269 | 1.10251 | 3.039816 | 0.01858632
71.96789 | 18.2041 | 17.08991 | 14.02769 | 1.114194 | 3.04365 | 0.0185659
71.97789 | 18.2099 | 17.09876 | 14.03271 | 1.111144 | 3.0475 | 0.01854552
71.98789 | 18.2405 | 17.10764 | 14.03775 | 1.13286 | 3.051366 | 0.01852518
71.99789 | 18.2614 | 17.11656 | 14.04281 | 1.144843 | 3.055246 | 0.01850488
72.00789 | 18.2778 | 17.12551 | 14.04788 | 1.152291 | 3.059142 | 0.01848462
72.01788 | 18.2943 | 17.13449 | 14.05297 | 1.159814 | 3.063049 | 0.01846442
72.02788 | 18.3135 | 17.1435 | 14.05809 | 1.169995 | 3.066975 | 0.01844425
72.03788 | 18.333 | 17.15256 | 14.06322 | 1.180442 | 3.070917 | 0.01842411
72.04788 | 18.353 | 17.16164 | 14.06837 | 1.191355 | 3.074874 | 0.01840402
72.05788 | 18.3701 | 17.17076 | 14.07353 | 1.199336 | 3.078845 | 0.01838396
72.06787 | 18.3916 | 17.17991 | 14.07872 | 1.211692 | 3.082828 | 0.01836397
72.07787 | 18.3994 | 17.1891 | 14.08392 | 1.210305 | 3.08683 | 0.01834399
72.08787 | 18.4232 | 17.19832 | 14.08914 | 1.224885 | 3.090847 | 0.01832406
72.09787 | 18.4411 | 17.20757 | 14.09439 | 1.233532 | 3.094879 | 0.01830417
72.10787 | 18.4583 | 17.21685 | 14.09964 | 1.241446 | 3.098925 | 0.01828431
72.11787 | 18.4826 | 17.22617 | 14.10492 | 1.256426 | 3.102987 | 0.0182645
72.12786 | 18.4973 | 17.23552 | 14.11021 | 1.261784 | 3.107059 | 0.01824474
72.13786 | 18.5136 | 17.2449 | 14.11553 | 1.268698 | 3.111151 | 0.018225
72.14786 | 18.5368 | 17.25432 | 14.12086 | 1.282481 | 3.115257 | 0.01820531
72.15786 | 18.5496 | 17.26377 | 14.12621 | 1.28583 | 3.119377 | 0.01818565
72.16786 | 18.5695 | 17.27325 | 14.13157 | 1.296247 | 3.123513 | 0.01816602
72.17785 | 18.587 | 17.28276 | 14.13695 | 1.304241 | 3.127658 | 0.01814646
72.18785 | 18.6014 | 17.29231 | 14.14236 | 1.309093 | 3.131823 | 0.01812692
72.19785 | 18.618 | 17.30189 | 14.14778 | 1.316113 | 3.136002 | 0.01810741
72.20785 | 18.6323 | 17.3115 | 14.15322 | 1.320801 | 3.140195 | 0.01808794
72.21785 | 18.6581 | 17.32114 | 14.15867 | 1.336956 | 3.144403 | 0.01806851
72.22785 | 18.6701 | 17.33082 | 14.16415 | 1.33928 | 3.148625 | 0.01804912
72.23784 | 18.6897 | 17.34052 | 14.16963 | 1.349181 | 3.152857 | 0.01802978
72.24784 | 18.7016 | 17.35026 | 14.17514 | 1.351341 | 3.157108 | 0.01801047
72.25784 | 18.7276 | 17.36003 | 14.18067 | 1.367569 | 3.161373 | 0.01799119
72.26784 | 18.7491 | 17.36984 | 14.18621 | 1.379265 | 3.165652 | 0.01797194
72.27784 | 18.7579 | 17.37967 | 14.19177 | 1.37823 | 3.169945 | 0.01795273
72.28783 | 18.7756 | 17.38953 | 14.19735 | 1.386073 | 3.174248 | 0.01793358
72.29783 | 18.7891 | 17.39943 | 14.20294 | 1.389675 | 3.178569 | 0.01791445
72.30783 | 18.8107 | 17.40935 | 14.20855 | 1.401346 | 3.182904 | 0.01789535
72.31783 | 18.8321 | 17.41931 | 14.21418 | 1.412786 | 3.187253 | 0.01787629
72.32783 | 18.8416 | 17.42931 | 14.21983 | 1.412295 | 3.191616 | 0.01785726
72.33783 | 18.868 | 17.43933 | 14.2255 | 1.428672 | 3.195993 | 0.01783827
72.34782 | 18.8761 | 17.44937 | 14.23117 | 1.42673 | 3.200378 | 0.01781934
72.35782 | 18.8994 | 17.45945 | 14.23687 | 1.439947 | 3.204781 | 0.01780042
72.36782 | 18.9244 | 17.46957 | 14.24259 | 1.454833 | 3.209199 | 0.01778153
72.37782 | 18.941 | 17.47971 | 14.24832 | 1.461288 | 3.21363 | 0.01776268
72.38782 | 18.9555 | 17.48989 | 14.25407 | 1.465612 | 3.218075 | 0.01774387
72.39781 | 18.9776 | 17.50008 | 14.25983 | 1.477518 | 3.222528 | 0.01772511
72.40781 | 18.9849 | 17.51032 | 14.26561 | 1.474583 | 3.226999 | 0.01770637
72.41781 | 19.0075 | 17.52058 | 14.27141 | 1.486918 | 3.231483 | 0.01768766
72.42781 | 19.0281 | 17.53088 | 14.27723 | 1.497223 | 3.235981 | 0.01766898
72.43781 | 19.0428 | 17.5412 | 14.28306 | 1.501598 | 3.240491 | 0.01765034
72.44781 | 19.0562 | 17.55156 | 14.28891 | 1.504644 | 3.245015 | 0.01763174
72.4578 | 19.0791 | 17.56193 | 14.29477 | 1.51717 | 3.249547 | 0.01761318
72.4678 | 19.0957 | 17.57234 | 14.30065 | 1.523357 | 3.254097 | 0.01759464
72.4778 | 19.1065 | 17.58279 | 14.30655 | 1.523715 | 3.258659 | 0.01757614
72.4878 | 19.1323 | 17.59326 | 14.31246 | 1.539043 | 3.263235 | 0.01755767
72.4978 | 19.1528 | 17.60376 | 14.3184 | 1.549043 | 3.267822 | 0.01753923
72.50779 | 19.163 | 17.61428 | 14.32434 | 1.548724 | 3.272419 | 0.01752084
72.51779 | 19.1776 | 17.62483 | 14.3303 | 1.552766 | 3.277031 | 0.01750247
72.52779 | 19.1994 | 17.63542 | 14.33628 | 1.563979 | 3.281657 | 0.01748413
72.53779 | 19.2125 | 17.64604 | 14.34228 | 1.566464 | 3.286295 | 0.01746582
72.54779 | 19.234 | 17.65668 | 14.34829 | 1.577321 | 3.290945 | 0.01744755
72.55779 | 19.255 | 17.66735 | 14.35431 | 1.587649 | 3.295607 | 0.01742931
72.56778 | 19.2661 | 17.67804 | 14.36035 | 1.58806 | 3.300277 | 0.01741112
72.57778 | 19.2792 | 17.68877 | 14.36641 | 1.590433 | 3.304964 | 0.01739294
72.58778 | 19.3023 | 17.69952 | 14.37248 | 1.602778 | 3.309663 | 0.01737479
72.59778 | 19.3093 | 17.7103 | 14.37857 | 1.598995 | 3.314373 | 0.01735669
72.60778 | 19.3435 | 17.72112 | 14.38468 | 1.622385 | 3.319096 | 0.0173386
72.61777 | 19.3572 | 17.73194 | 14.3908 | 1.625258 | 3.323825 | 0.01732057
72.62777 | 19.368 | 17.74281 | 14.39693 | 1.625194 | 3.328571 | 0.01730255
72.63777 | 19.3882 | 17.7537 | 14.40309 | 1.634502 | 3.333328 | 0.01728456
72.64777 | 19.4062 | 17.76462 | 14.40925 | 1.641584 | 3.338097 | 0.01726661
72.65777 | 19.4274 | 17.77556 | 14.41544 | 1.651839 | 3.342877 | 0.01724869
72.66777 | 19.4439 | 17.78653 | 14.42163 | 1.657367 | 3.347668 | 0.01723079
72.67776 | 19.4632 | 17.79752 | 14.42784 | 1.66568 | 3.352466 | 0.01721294
72.68776 | 19.4749 | 17.80854 | 14.43407 | 1.666356 | 3.35728 | 0.01719511
72.69776 | 19.491 | 17.81959 | 14.44031 | 1.671405 | 3.362105 | 0.01717731
72.70776 | 19.5072 | 17.83067 | 14.44657 | 1.676529 | 3.36694 | 0.01715954
72.71776 | 19.5282 | 17.84177 | 14.45284 | 1.686427 | 3.371787 | 0.01714179
72.72775 | 19.5428 | 17.85289 | 14.45913 | 1.689911 | 3.37664 | 0.0171241
72.73775 | 19.5588 | 17.86404 | 14.46543 | 1.694758 | 3.381508 | 0.01710642
72.74775 | 19.5791 | 17.87522 | 14.47175 | 1.70388 | 3.386386 | 0.01708877
72.75775 | 19.5938 | 17.88642 | 14.47808 | 1.707377 | 3.391275 | 0.01707115
72.76775 | 19.6171 | 17.89765 | 14.48442 | 1.719448 | 3.396174 | 0.01705355
72.77775 | 19.6271 | 17.9089 | 14.49079 | 1.718195 | 3.401084 | 0.01703599
72.78774 | 19.6505 | 17.92017 | 14.49715 | 1.730331 | 3.405996 | 0.01701847
72.79774 | 19.6618 | 17.93147 | 14.50354 | 1.730329 | 3.410926 | 0.01700097
72.80774 | 19.6787 | 17.9428 | 14.50995 | 1.735903 | 3.415865 | 0.01698349
72.81774 | 19.6987 | 17.95415 | 14.51637 | 1.744553 | 3.420814 | 0.01696605
72.82774 | 19.7098 | 17.96552 | 14.5228 | 1.74428 | 3.425773 | 0.01694863
72.83773 | 19.7256 | 17.97691 | 14.52924 | 1.748693 | 3.430737 | 0.01693125
72.84773 | 19.7425 | 17.98833 | 14.5357 | 1.754173 | 3.435715 | 0.01691389
72.85773 | 19.7541 | 17.99977 | 14.54217 | 1.754328 | 3.440702 | 0.01689656
72.86773 | 19.7815 | 18.01124 | 14.54866 | 1.770261 | 3.445699 | 0.01687925
72.87773 | 19.7944 | 18.02273 | 14.55516 | 1.771671 | 3.450704 | 0.01686198
72.88773 | 19.8103 | 18.03424 | 14.56168 | 1.776058 | 3.455719 | 0.01684473
72.89772 | 19.8265 | 18.04577 | 14.5682 | 1.780734 | 3.460738 | 0.01682752
72.90772 | 19.8354 | 18.05732 | 14.57474 | 1.778076 | 3.46577 | 0.01681033
72.91772 | 19.8553 | 18.0689 | 14.5813 | 1.786395 | 3.470812 | 0.01679316
72.92772 | 19.8721 | 18.08051 | 14.58787 | 1.791594 | 3.475861 | 0.01677602
72.93772 | 19.8841 | 18.09213 | 14.59445 | 1.79197 | 3.480919 | 0.01675891
72.94771 | 19.8978 | 18.10376 | 14.60104 | 1.794036 | 3.485981 | 0.01674185
72.95771 | 19.9123 | 18.11543 | 14.60765 | 1.79687 | 3.491055 | 0.01672479
72.96771 | 19.929 | 18.12712 | 14.61427 | 1.801882 | 3.496138 | 0.01670776
72.97771 | 19.943 | 18.13883 | 14.62091 | 1.804173 | 3.501228 | 0.01669075
72.98771 | 19.9561 | 18.15056 | 14.62756 | 1.805544 | 3.506327 | 0.01667378
72.99771 | 19.9746 | 18.16231 | 14.63422 | 1.812294 | 3.511432 | 0.01665683
73.0077 | 19.9835 | 18.17406 | 14.64088 | 1.809435 | 3.516541 | 0.01663992
73.0177 | 20.0003 | 18.18585 | 14.64757 | 1.814446 | 3.521661 | 0.01662303
73.0277 | 20.0092 | 18.19766 | 14.65427 | 1.811535 | 3.526789 | 0.01660615
73.0377 | 20.0278 | 18.20949 | 14.66098 | 1.818306 | 3.531925 | 0.01658931
73.0477 | 20.0397 | 18.22134 | 14.6677 | 1.818356 | 3.537067 | 0.01657249
73.05769 | 20.0563 | 18.2332 | 14.67443 | 1.8231 | 3.542211 | 0.01655572
73.06769 | 20.0655 | 18.24509 | 14.68118 | 1.820412 | 3.547367 | 0.01653895
73.07769 | 20.0779 | 18.25699 | 14.68794 | 1.820906 | 3.552529 | 0.01652221
73.08769 | 20.0957 | 18.26892 | 14.69472 | 1.826781 | 3.557698 | 0.01650549
73.09769 | 20.1056 | 18.28086 | 14.7015 | 1.824738 | 3.562873 | 0.0164888
73.10769 | 20.1253 | 18.29282 | 14.7083 | 1.832477 | 3.568054 | 0.01647214
73.11768 | 20.1399 | 18.30479 | 14.7151 | 1.83511 | 3.573236 | 0.01645552
73.12768 | 20.1465 | 18.31679 | 14.72192 | 1.829714 | 3.578429 | 0.0164389
73.13768 | 20.1625 | 18.3288 | 14.72875 | 1.8337 | 3.583628 | 0.01642231
73.14768 | 20.1742 | 18.34083 | 14.73559 | 1.833368 | 3.588833 | 0.01640575
73.15768 | 20.1948 | 18.35288 | 14.74245 | 1.841921 | 3.594042 | 0.01638921
73.16767 | 20.2035 | 18.36493 | 14.74931 | 1.838568 | 3.599252 | 0.01637271
73.17767 | 20.2178 | 18.37701 | 14.75618 | 1.840787 | 3.604472 | 0.01635622
73.18767 | 20.2327 | 18.38911 | 14.76307 | 1.84359 | 3.609697 | 0.01633975
73.19767 | 20.245 | 18.40122 | 14.76997 | 1.843777 | 3.614927 | 0.01632331
73.20767 | 20.2611 | 18.41335 | 14.77688 | 1.847748 | 3.620161 | 0.01630689
73.21767 | 20.2708 | 18.4255 | 14.78381 | 1.845304 | 3.6254 | 0.0162905
73.22766 | 20.2911 | 18.43764 | 14.79073 | 1.853456 | 3.630638 | 0.01627415
73.23766 | 20.3092 | 18.44982 | 14.79767 | 1.859382 | 3.635886 | 0.0162578
73.24766 | 20.3161 | 18.46201 | 14.80463 | 1.854093 | 3.641137 | 0.01624148
73.25766 | 20.3329 | 18.47421 | 14.81159 | 1.858689 | 3.646392 | 0.01622519
73.26766 | 20.345 | 18.48643 | 14.81857 | 1.858572 | 3.651651 | 0.01620891
73.27765 | 20.3638 | 18.49865 | 14.82555 | 1.865152 | 3.656908 | 0.01619268
73.28765 | 20.383 | 18.51089 | 14.83254 | 1.872107 | 3.662174 | 0.01617645
73.29765 | 20.389 | 18.52315 | 14.83955 | 1.865848 | 3.667443 | 0.01616025
73.30765 | 20.4121 | 18.53542 | 14.84656 | 1.876677 | 3.672714 | 0.01614407
73.31765 | 20.4253 | 18.54771 | 14.85359 | 1.877593 | 3.677989 | 0.01612791
73.32765 | 20.4419 | 18.56 | 14.86063 | 1.881896 | 3.683266 | 0.01611178
73.33764 | 20.4628 | 18.5723 | 14.86767 | 1.890499 | 3.68854 | 0.01609569
73.34764 | 20.4772 | 18.58462 | 14.87472 | 1.892577 | 3.693822 | 0.0160796
73.35764 | 20.4965 | 18.59696 | 14.88179 | 1.899544 | 3.699107 | 0.01606353
73.36764 | 20.5037 | 18.6093 | 14.88886 | 1.8944 | 3.704392 | 0.01604749
73.37764 | 20.5267 | 18.62166 | 14.89594 | 1.905045 | 3.70968 | 0.01603148
73.38763 | 20.5362 | 18.63401 | 14.90303 | 1.90219 | 3.714964 | 0.0160155
73.39763 | 20.5604 | 18.64639 | 14.91013 | 1.914013 | 3.720255 | 0.01599952
73.40763 | 20.5762 | 18.65877 | 14.91724 | 1.917426 | 3.725546 | 0.01598357
73.41763 | 20.5896 | 18.67117 | 14.92436 | 1.918428 | 3.730839 | 0.01596764
73.42763 | 20.6087 | 18.68358 | 14.93149 | 1.925121 | 3.736133 | 0.01595173
73.43763 | 20.6252 | 18.69599 | 14.93863 | 1.929205 | 3.741427 | 0.01593585
73.44762 | 20.6373 | 18.70841 | 14.94577 | 1.928892 | 3.746716 | 0.01592
73.45762 | 20.6569 | 18.72084 | 14.95293 | 1.936057 | 3.752011 | 0.01590417
73.46762 | 20.6669 | 18.73329 | 14.96009 | 1.933614 | 3.757306 | 0.01588835
73.47762 | 20.6786 | 18.74574 | 14.96726 | 1.932863 | 3.7626 | 0.01587255
73.48762 | 20.6992 | 18.7582 | 14.97444 | 1.941004 | 3.767895 | 0.01585678
73.49761 | 20.7091 | 18.77065 | 14.98163 | 1.93845 | 3.773184 | 0.01584104
73.50761 | 20.7183 | 18.78312 | 14.98882 | 1.935175 | 3.778477 | 0.01582531
73.51761 | 20.7367 | 18.79561 | 14.99603 | 1.941094 | 3.783769 | 0.0158096
73.52761 | 20.7508 | 18.80809 | 15.00324 | 1.942706 | 3.789061 | 0.01579391
73.53761 | 20.7604 | 18.82059 | 15.01046 | 1.939811 | 3.79435 | 0.01577824
73.54761 | 20.7734 | 18.83309 | 15.01769 | 1.940311 | 3.799638 | 0.0157626
73.5576 | 20.7843 | 18.84558 | 15.02492 | 1.938716 | 3.80492 | 0.01574699
73.5676 | 20.796 | 18.8581 | 15.03216 | 1.937905 | 3.810204 | 0.01573139
73.5776 | 20.8071 | 18.87061 | 15.03941 | 1.936488 | 3.815487 | 0.01571581
73.5876 | 20.817 | 18.88313 | 15.04667 | 1.933866 | 3.820767 | 0.01570025
73.5976 | 20.8257 | 18.89566 | 15.05393 | 1.93004 | 3.826044 | 0.0156847
73.60759 | 20.8378 | 18.90818 | 15.0612 | 1.929622 | 3.831314 | 0.0156692
73.61759 | 20.8506 | 18.92071 | 15.06847 | 1.929887 | 3.836586 | 0.0156537
73.62759 | 20.8581 | 18.93325 | 15.07576 | 1.924849 | 3.841854 | 0.01563823
73.63759 | 20.8648 | 18.94579 | 15.08305 | 1.919009 | 3.847119 | 0.01562277
73.64759 | 20.884 | 18.95834 | 15.09035 | 1.925665 | 3.85238 | 0.01560734
73.65759 | 20.8911 | 18.97088 | 15.09765 | 1.920218 | 3.857637 | 0.01559192
73.66758 | 20.9039 | 18.98342 | 15.10496 | 1.920482 | 3.862885 | 0.01557654
73.67758 | 20.9114 | 18.99597 | 15.11227 | 1.915432 | 3.868134 | 0.01556117
73.68758 | 20.918 | 19.00852 | 15.1196 | 1.90948 | 3.873379 | 0.01554581
73.69758 | 20.9333 | 19.02107 | 15.12692 | 1.912226 | 3.878619 | 0.01553048
73.70758 | 20.9445 | 19.03363 | 15.13426 | 1.910873 | 3.883853 | 0.01551516
73.71757 | 20.9479 | 19.04617 | 15.14159 | 1.901731 | 3.889078 | 0.01549989
73.72757 | 20.963 | 19.05872 | 15.14894 | 1.904276 | 3.894302 | 0.01548461
73.73757 | 20.9744 | 19.07128 | 15.15629 | 1.903122 | 3.89952 | 0.01546936
73.74757 | 20.9763 | 19.08383 | 15.16365 | 1.892468 | 3.904732 | 0.01545413
73.75757 | 20.9876 | 19.09638 | 15.17101 | 1.891215 | 3.909939 | 0.01543891
73.76757 | 21.0012 | 19.10894 | 15.17837 | 1.892264 | 3.915139 | 0.01542372
73.77756 | 21.0075 | 19.12147 | 15.18574 | 1.886026 | 3.920327 | 0.01540856
73.78756 | 21.0238 | 19.13402 | 15.19312 | 1.889778 | 3.925514 | 0.01539341
73.79756 | 21.0311 | 19.14657 | 15.2005 | 1.884532 | 3.930693 | 0.01537828
73.80756 | 21.0398 | 19.15911 | 15.20788 | 1.88069 | 3.935865 | 0.01536316
73.81756 | 21.0468 | 19.17165 | 15.21527 | 1.87515 | 3.941029 | 0.01534807
73.82755 | 21.0574 | 19.18417 | 15.22266 | 1.873225 | 3.946182 | 0.01533301
73.83755 | 21.0677 | 19.19671 | 15.23006 | 1.870993 | 3.951331 | 0.01531795
73.84755 | 21.0741 | 19.20924 | 15.23746 | 1.864865 | 3.956471 | 0.01530292
73.85755 | 21.0825 | 19.22176 | 15.24487 | 1.86074 | 3.961603 | 0.0152879
73.86755 | 21.0931 | 19.23428 | 15.25228 | 1.858821 | 3.966727 | 0.0152729
73.87755 | 21.1034 | 19.24679 | 15.25969 | 1.856607 | 3.971841 | 0.01525792
73.88754 | 21.1118 | 19.25929 | 15.2671 | 1.852514 | 3.976939 | 0.01524298
73.89754 | 21.1144 | 19.27179 | 15.27453 | 1.842612 | 3.982034 | 0.01522804
73.90754 | 21.1323 | 19.28428 | 15.28195 | 1.848016 | 3.98712 | 0.01521312
73.91754 | 21.1408 | 19.29677 | 15.28938 | 1.844027 | 3.992196 | 0.01519822
73.92754 | 21.1463 | 19.30925 | 15.29681 | 1.837046 | 3.997262 | 0.01518334
73.93753 | 21.1547 | 19.32172 | 15.30424 | 1.832984 | 4.002312 | 0.01516849
73.94753 | 21.1584 | 19.33418 | 15.31167 | 1.824218 | 4.007356 | 0.01515365
73.95753 | 21.1731 | 19.34664 | 15.31911 | 1.82646 | 4.01239 | 0.01513882
73.96753 | 21.176 | 19.35909 | 15.32655 | 1.81691 | 4.017412 | 0.01512402
73.97753 | 21.189 | 19.37153 | 15.334 | 1.81747 | 4.022423 | 0.01510923
73.98753 | 21.1939 | 19.38396 | 15.34144 | 1.80994 | 4.027422 | 0.01509446
73.99752 | 21.1989 | 19.39637 | 15.34888 | 1.802531 | 4.032404 | 0.01507973
74.00752 | 21.2045 | 19.40878 | 15.35634 | 1.795721 | 4.037379 | 0.015065
74.01752 | 21.2102 | 19.42118 | 15.36379 | 1.789021 | 4.042341 | 0.01505029
74.02752 | 21.2259 | 19.43357 | 15.37124 | 1.792332 | 4.047291 | 0.01503559
74.03752 | 21.2244 | 19.44594 | 15.3787 | 1.778455 | 4.052227 | 0.01502092
74.04751 | 21.2308 | 19.4583 | 15.38615 | 1.772502 | 4.057146 | 0.01500628
74.05751 | 21.2381 | 19.47065 | 15.3936 | 1.767449 | 4.062055 | 0.01499164
74.06751 | 21.2502 | 19.48299 | 15.40106 | 1.767208 | 4.066951 | 0.01497702
74.07751 | 21.2473 | 19.49532 | 15.40852 | 1.751981 | 4.071833 | 0.01496242
74.08751 | 21.2563 | 19.50763 | 15.41598 | 1.748667 | 4.0767 | 0.01494784
74.09751 | 21.2625 | 19.51993 | 15.42345 | 1.742567 | 4.081553 | 0.01493328
74.1075 | 21.2732 | 19.53221 | 15.4309 | 1.740994 | 4.086386 | 0.01491875
74.1175 | 21.2742 | 19.54448 | 15.43836 | 1.729722 | 4.091209 | 0.01490422
74.1275 | 21.2743 | 19.55673 | 15.44583 | 1.717566 | 4.096016 | 0.01488971
74.1375 | 21.2795 | 19.56897 | 15.45329 | 1.710526 | 4.100808 | 0.01487522
74.1475 | 21.2797 | 19.5812 | 15.46075 | 1.698501 | 4.105584 | 0.01486075
74.15749 | 21.2986 | 19.59339 | 15.46821 | 1.705205 | 4.110339 | 0.01484631
74.16749 | 21.2993 | 19.60559 | 15.47567 | 1.693714 | 4.115082 | 0.01483188
74.17749 | 21.3093 | 19.61776 | 15.48313 | 1.69154 | 4.119809 | 0.01481746
74.18749 | 21.3126 | 19.62992 | 15.4906 | 1.682683 | 4.124518 | 0.01480306
74.19749 | 21.3125 | 19.64206 | 15.49806 | 1.670444 | 4.12921 | 0.01478868
74.20749 | 21.3211 | 19.65418 | 15.50552 | 1.666924 | 4.133885 | 0.01477432
74.21748 | 21.3222 | 19.66627 | 15.51297 | 1.655934 | 4.138538 | 0.01475999
74.22748 | 21.3279 | 19.67835 | 15.52043 | 1.649553 | 4.143176 | 0.01474567
74.23748 | 21.3329 | 19.69041 | 15.52788 | 1.64249 | 4.147797 | 0.01473136
74.24748 | 21.3372 | 19.70245 | 15.53534 | 1.634747 | 4.152399 | 0.01471707
74.25748 | 21.3443 | 19.71447 | 15.54279 | 1.629825 | 4.156982 | 0.0147028
74.26747 | 21.3524 | 19.72646 | 15.55023 | 1.625937 | 4.161541 | 0.01468856
74.27747 | 21.3534 | 19.73844 | 15.55768 | 1.614957 | 4.166085 | 0.01467432
74.28747 | 21.3643 | 19.7504 | 15.56513 | 1.6139 | 4.17061 | 0.0146601
74.29747 | 21.3669 | 19.76234 | 15.57258 | 1.604564 | 4.175114 | 0.0146459
74.30747 | 21.3768 | 19.77425 | 15.58002 | 1.602551 | 4.179599 | 0.01463172
74.31747 | 21.3797 | 19.78614 | 15.58746 | 1.593562 | 4.184063 | 0.01461755
74.32746 | 21.3884 | 19.79799 | 15.59489 | 1.590407 | 4.188502 | 0.01460342
74.33746 | 21.3892 | 19.80984 | 15.60232 | 1.579365 | 4.192924 | 0.01458929
74.34746 | 21.3853 | 19.82165 | 15.60975 | 1.563647 | 4.197325 | 0.01457518
74.35746 | 21.4009 | 19.83345 | 15.61718 | 1.567454 | 4.201703 | 0.01456109
74.36746 | 21.4001 | 19.84521 | 15.62461 | 1.554887 | 4.20606 | 0.01454701
74.37745 | 21.4099 | 19.85694 | 15.63202 | 1.552956 | 4.210391 | 0.01453297
74.38745 | 21.4174 | 19.86866 | 15.63944 | 1.54874 | 4.214704 | 0.01451893
74.39745 | 21.415 | 19.88035 | 15.64685 | 1.534651 | 4.218994 | 0.01450491
74.40745 | 21.4163 | 19.89201 | 15.65426 | 1.524289 | 4.22326 | 0.0144909
74.41745 | 21.4172 | 19.90365 | 15.66166 | 1.513553 | 4.227505 | 0.01447691
74.42745 | 21.4285 | 19.91525 | 15.66907 | 1.513246 | 4.231725 | 0.01446294
74.43744 | 21.4226 | 19.92682 | 15.67645 | 1.495779 | 4.235917 | 0.014449
74.44744 | 21.4362 | 19.93837 | 15.68385 | 1.497829 | 4.240089 | 0.01443507
74.45744 | 21.423 | 19.94989 | 15.69123 | 1.473109 | 4.244237 | 0.01442115
74.46744 | 21.431 | 19.96138 | 15.69861 | 1.469617 | 4.248361 | 0.01440725
74.47744 | 21.4269 | 19.97284 | 15.70599 | 1.454056 | 4.252459 | 0.01439337
74.48743 | 21.4288 | 19.98426 | 15.71336 | 1.444537 | 4.256528 | 0.01437952
74.49743 | 21.4368 | 19.99566 | 15.72072 | 1.441137 | 4.260576 | 0.01436567
74.50743 | 21.4405 | 20.00703 | 15.72808 | 1.433469 | 4.264598 | 0.01435185
74.51743 | 21.4351 | 20.01837 | 15.73543 | 1.416732 | 4.268595 | 0.01433803
74.52743 | 21.4322 | 20.02967 | 15.74278 | 1.402528 | 4.272565 | 0.01432424
74.53743 | 21.4379 | 20.04094 | 15.75012 | 1.396957 | 4.276508 | 0.01431046
74.54742 | 21.4439 | 20.05217 | 15.75745 | 1.391729 | 4.280421 | 0.01429672
74.55742 | 21.4374 | 20.06338 | 15.76478 | 1.374025 | 4.284311 | 0.01428297
74.56742 | 21.4416 | 20.07455 | 15.7721 | 1.367054 | 4.288173 | 0.01426925
74.57742 | 21.441 | 20.08568 | 15.77942 | 1.355318 | 4.292008 | 0.01425554
74.58742 | 21.4399 | 20.09678 | 15.78673 | 1.343116 | 4.295815 | 0.01424185
74.59741 | 21.4375 | 20.10784 | 15.79402 | 1.329662 | 4.299589 | 0.01422819
74.60741 | 21.4417 | 20.11887 | 15.80131 | 1.322832 | 4.30334 | 0.01421454
74.61741 | 21.4429 | 20.12986 | 15.8086 | 1.313037 | 4.307063 | 0.0142009
74.62741 | 21.4452 | 20.14082 | 15.81588 | 1.304379 | 4.310756 | 0.01418728
74.63741 | 21.4488 | 20.15174 | 15.82315 | 1.297059 | 4.31442 | 0.01417368
74.6474 | 21.4492 | 20.16261 | 15.8304 | 1.286588 | 4.31805 | 0.01416011
74.6574 | 21.447 | 20.17346 | 15.83766 | 1.273544 | 4.321654 | 0.01414654
74.6674 | 21.4489 | 20.18426 | 15.8449 | 1.264637 | 4.325229 | 0.01413299
74.6774 | 21.4476 | 20.19503 | 15.85214 | 1.25257 | 4.328773 | 0.01411945
74.6874 | 21.4454 | 20.20576 | 15.85936 | 1.239642 | 4.332288 | 0.01410594
74.6974 | 21.4388 | 20.21645 | 15.86658 | 1.222354 | 4.335771 | 0.01409244
74.70739 | 21.4408 | 20.22708 | 15.87378 | 1.213716 | 4.33922 | 0.01407897
74.71739 | 21.4287 | 20.23769 | 15.88098 | 1.191009 | 4.342641 | 0.01406551
74.72739 | 21.4349 | 20.24826 | 15.88817 | 1.186642 | 4.346032 | 0.01405206
74.73739 | 21.4334 | 20.25878 | 15.89535 | 1.174617 | 4.34939 | 0.01403863
74.74739 | 21.4317 | 20.26927 | 15.90252 | 1.162435 | 4.352715 | 0.01402521
74.75738 | 21.433 | 20.2797 | 15.90968 | 1.153305 | 4.356006 | 0.01401183
74.76738 | 21.4279 | 20.29009 | 15.91683 | 1.137807 | 4.359268 | 0.01399845
74.77738 | 21.4276 | 20.30045 | 15.92397 | 1.127152 | 4.362496 | 0.01398509
74.78738 | 21.4259 | 20.31076 | 15.93109 | 1.115142 | 4.365691 | 0.01397175
74.79738 | 21.4195 | 20.32103 | 15.93821 | 1.098475 | 4.368854 | 0.01395842
74.80738 | 21.4187 | 20.33125 | 15.94532 | 1.087453 | 4.371983 | 0.01394511
74.81737 | 21.4134 | 20.34141 | 15.95241 | 1.071986 | 4.375076 | 0.01393184
74.82737 | 21.4066 | 20.35155 | 15.95949 | 1.055054 | 4.378137 | 0.01391856
74.83737 | 21.4015 | 20.36163 | 15.96656 | 1.039869 | 4.381164 | 0.0139053
74.84737 | 21.4024 | 20.37167 | 15.97362 | 1.03073 | 4.384157 | 0.01389206
74.85737 | 21.4116 | 20.38166 | 15.98067 | 1.029937 | 4.387115 | 0.01387884
74.86736 | 21.411 | 20.3916 | 15.9877 | 1.019402 | 4.390035 | 0.01386564
74.87736 | 21.4078 | 20.4015 | 15.99472 | 1.006304 | 4.392923 | 0.01385245
74.88736 | 21.4069 | 20.41135 | 16.00173 | 0.995554 | 4.395776 | 0.01383928
74.89736 | 21.4023 | 20.42115 | 16.00873 | 0.9811527 | 4.398593 | 0.01382613
74.90736 | 21.3953 | 20.4309 | 16.01571 | 0.9643999 | 4.401375 | 0.01381299
74.91736 | 21.3955 | 20.4406 | 16.02268 | 0.9548969 | 4.40412 | 0.01379987
74.92735 | 21.4031 | 20.45025 | 16.02963 | 0.952853 | 4.406826 | 0.01378678
74.93735 | 21.3993 | 20.45985 | 16.03658 | 0.9394495 | 4.409499 | 0.01377369
74.94735 | 21.3938 | 20.4694 | 16.04351 | 0.9243969 | 4.412135 | 0.01376062
74.95735 | 21.3888 | 20.4789 | 16.05042 | 0.9098955 | 4.414733 | 0.01374757
74.96735 | 21.3915 | 20.48836 | 16.05733 | 0.9031448 | 4.417296 | 0.01373453
74.97734 | 21.3889 | 20.49774 | 16.06421 | 0.8911559 | 4.419817 | 0.01372153
74.98734 | 21.3914 | 20.50709 | 16.07108 | 0.8843097 | 4.422304 | 0.01370853
74.99734 | 21.3955 | 20.51638 | 16.07793 | 0.8791158 | 4.424754 | 0.01369555
75.00734 | 21.3962 | 20.52562 | 16.08478 | 0.8705759 | 4.427164 | 0.01368258
75.01734 | 21.3872 | 20.53481 | 16.0916 | 0.8523884 | 4.429538 | 0.01366963
75.02734 | 21.3846 | 20.54394 | 16.09842 | 0.8406555 | 4.431872 | 0.01365669
75.03733 | 21.3846 | 20.55301 | 16.1052 | 0.8315864 | 4.434165 | 0.01364379
75.04733 | 21.3794 | 20.56204 | 16.11198 | 0.8173629 | 4.436422 | 0.01363089
75.05733 | 21.3858 | 20.57101 | 16.11875 | 0.8147943 | 4.43864 | 0.01361801
75.06733 | 21.3774 | 20.57992 | 16.12549 | 0.7974807 | 4.440819 | 0.01360515
75.07733 | 21.3807 | 20.58878 | 16.13223 | 0.7919235 | 4.442959 | 0.0135923
75.08732 | 21.3748 | 20.59757 | 16.13893 | 0.7772313 | 4.445057 | 0.01357948
75.09732 | 21.376 | 20.60631 | 16.14563 | 0.7696869 | 4.447117 | 0.01356667
75.10732 | 21.3751 | 20.615 | 16.15231 | 0.7601 | 4.449137 | 0.01355387
75.11732 | 21.3793 | 20.62363 | 16.15897 | 0.7556703 | 4.451118 | 0.01354109
75.12732 | 21.3742 | 20.6322 | 16.16562 | 0.7419991 | 4.453057 | 0.01352833
75.13732 | 21.3739 | 20.64071 | 16.17224 | 0.7331859 | 4.454957 | 0.01351558
75.14731 | 21.3667 | 20.64916 | 16.17884 | 0.7175401 | 4.456813 | 0.01350287
75.15731 | 21.3683 | 20.65756 | 16.18543 | 0.7107445 | 4.458631 | 0.01349015
75.16731 | 21.3615 | 20.66589 | 16.19201 | 0.695609 | 4.460408 | 0.01347746
75.17731 | 21.3593 | 20.67417 | 16.19856 | 0.6851334 | 4.462143 | 0.01346478
75.18731 | 21.3562 | 20.68238 | 16.20509 | 0.6738175 | 4.463838 | 0.01345212
75.1973 | 21.3596 | 20.69053 | 16.2116 | 0.6690707 | 4.465489 | 0.01343949
75.2073 | 21.3531 | 20.69862 | 16.2181 | 0.6544771 | 4.4671 | 0.01342686
75.2173 | 21.3569 | 20.70666 | 16.22457 | 0.6502448 | 4.468669 | 0.01341425
75.2273 | 21.3528 | 20.71463 | 16.23103 | 0.6381748 | 4.470196 | 0.01340166
75.2373 | 21.3509 | 20.72253 | 16.23746 | 0.6283664 | 4.471682 | 0.01338908
75.2473 | 21.3385 | 20.73038 | 16.24388 | 0.6081214 | 4.473124 | 0.01337653
75.25729 | 21.338 | 20.73815 | 16.25027 | 0.5998462 | 4.474523 | 0.013364
75.26729 | 21.3374 | 20.74587 | 16.25664 | 0.5915272 | 4.475881 | 0.01335147
75.27729 | 21.3329 | 20.75353 | 16.26299 | 0.5793717 | 4.477195 | 0.01333896
75.28729 | 21.3303 | 20.76112 | 16.26933 | 0.5691803 | 4.478468 | 0.01332647
75.29729 | 21.3151 | 20.76865 | 16.27564 | 0.5464536 | 4.479696 | 0.013314
75.30728 | 21.3192 | 20.7761 | 16.28192 | 0.5430989 | 4.480881 | 0.01330155
75.31728 | 21.3112 | 20.7835 | 16.28819 | 0.5277019 | 4.482024 | 0.01328911
75.32728 | 21.3072 | 20.79083 | 16.29443 | 0.5163703 | 4.483123 | 0.01327669
75.33728 | 21.2983 | 20.79809 | 16.30065 | 0.5002052 | 4.484178 | 0.01326428
75.34728 | 21.2894 | 20.80529 | 16.30685 | 0.4841059 | 4.48519 | 0.01325189
75.35728 | 21.278 | 20.81243 | 16.31303 | 0.4655731 | 4.486159 | 0.01323952
75.36727 | 21.2685 | 20.81949 | 16.31918 | 0.4490147 | 4.487082 | 0.01322718
75.37727 | 21.2631 | 20.82648 | 16.32531 | 0.4366161 | 4.487963 | 0.01321484
75.38727 | 21.2483 | 20.83341 | 16.33141 | 0.4148857 | 4.488799 | 0.01320252
75.39727 | 21.247 | 20.84028 | 16.3375 | 0.4067226 | 4.489591 | 0.01319021
75.40727 | 21.2272 | 20.84707 | 16.34356 | 0.3801286 | 4.490338 | 0.01317792
75.41726 | 21.2133 | 20.85379 | 16.34958 | 0.3595093 | 4.491041 | 0.01316567
75.42726 | 21.2068 | 20.86045 | 16.35559 | 0.3463529 | 4.4917 | 0.01315341
75.43726 | 21.192 | 20.86703 | 16.36158 | 0.3249658 | 4.492314 | 0.01314117
75.44726 | 21.188 | 20.87355 | 16.36754 | 0.3144483 | 4.492883 | 0.01312895
75.45726 | 21.1709 | 20.88 | 16.37348 | 0.2909008 | 4.493407 | 0.01311675
75.46726 | 21.1643 | 20.88638 | 16.37938 | 0.2779238 | 4.493887 | 0.01310456
75.47725 | 21.1489 | 20.89268 | 16.38526 | 0.2562231 | 4.494322 | 0.0130924
75.48725 | 21.1439 | 20.89891 | 16.39112 | 0.2449881 | 4.494711 | 0.01308025
75.49725 | 21.1341 | 20.90508 | 16.39695 | 0.2290238 | 4.495055 | 0.01306811
75.50725 | 21.12 | 20.91117 | 16.40276 | 0.2088315 | 4.495355 | 0.01305599
75.51725 | 21.1041 | 20.91719 | 16.40854 | 0.186911 | 4.495609 | 0.01304389
75.52724 | 21.0996 | 20.92313 | 16.41428 | 0.1764688 | 4.495817 | 0.01303181
75.53724 | 21.0928 | 20.92901 | 16.42001 | 0.1637934 | 4.49598 | 0.01301974
75.54724 | 21.0886 | 20.93481 | 16.4257 | 0.1537907 | 4.496098 | 0.01300769
75.55724 | 21.0781 | 20.94054 | 16.43137 | 0.1375611 | 4.49617 | 0.01299565
75.56724 | 21.0728 | 20.94619 | 16.43701 | 0.1266053 | 4.496197 | 0.01298363
75.57724 | 21.0646 | 20.95178 | 16.44263 | 0.1128229 | 4.496178 | 0.01297163
75.58723 | 21.0618 | 20.95728 | 16.44821 | 0.1045205 | 4.496114 | 0.01295966
75.59723 | 21.0481 | 20.96271 | 16.45376 | 0.0853871 | 4.496003 | 0.01294769
75.60723 | 21.044 | 20.96807 | 16.45929 | 0.07592841 | 4.495847 | 0.01293573
75.61723 | 21.0379 | 20.97336 | 16.46479 | 0.06454451 | 4.495645 | 0.0129238
75.62723 | 21.0369 | 20.97856 | 16.47025 | 0.05833596 | 4.495398 | 0.01291188
75.63722 | 21.0225 | 20.98369 | 16.47569 | 0.03880805 | 4.495105 | 0.01289999
75.64722 | 21.0271 | 20.98875 | 16.4811 | 0.03835106 | 4.494765 | 0.0128881
75.65722 | 21.0225 | 20.99373 | 16.48647 | 0.02877011 | 4.49438 | 0.01287624
75.66722 | 21.0138 | 20.99863 | 16.49182 | 0.01516636 | 4.493948 | 0.01286438
75.67722 | 21.0051 | 21.00346 | 16.49714 | 0.001638535 | 4.493471 | 0.01285255
75.68722 | 21.0008 | 21.00821 | 16.50242 | -0.007411853 | 4.492948 | 0.01284073
75.69721 | 20.9942 | 21.01288 | 16.50767 | -0.01868062 | 4.492379 | 0.01282894
75.70721 | 20.9841 | 21.01748 | 16.51289 | -0.03337691 | 4.491765 | 0.01281715
75.71721 | 20.9853 | 21.02199 | 16.51809 | -0.0366946 | 4.491104 | 0.01280538
75.72721 | 20.9779 | 21.02643 | 16.52324 | -0.04853473 | 4.490397 | 0.01279363
75.73721 | 20.9687 | 21.0308 | 16.52837 | -0.06209671 | 4.489644 | 0.01278189
75.7472 | 20.9543 | 21.03507 | 16.53346 | -0.08077483 | 4.488846 | 0.01277019
75.7572 | 20.9543 | 21.03928 | 16.53852 | -0.08497926 | 4.488001 | 0.01275848
75.7672 | 20.9442 | 21.0434 | 16.54355 | -0.09920447 | 4.48711 | 0.0127468
75.7772 | 20.9297 | 21.04745 | 16.54854 | -0.11775 | 4.486174 | 0.01273513
75.7872 | 20.9265 | 21.05142 | 16.5535 | -0.1249154 | 4.48519 | 0.01272347
75.7972 | 20.9214 | 21.0553 | 16.55843 | -0.1339016 | 4.484162 | 0.01271184
75.80719 | 20.9132 | 21.0591 | 16.56331 | -0.145904 | 4.483089 | 0.01270023
75.81719 | 20.8971 | 21.06283 | 16.56817 | -0.1657296 | 4.481969 | 0.01268863
75.82719 | 20.8969 | 21.06648 | 16.57299 | -0.1695752 | 4.480803 | 0.01267704
75.83719 | 20.8783 | 21.07004 | 16.57778 | -0.191739 | 4.479591 | 0.01266547
75.84719 | 20.8758 | 21.07352 | 16.58253 | -0.1977222 | 4.478334 | 0.01265391
75.85718 | 20.8651 | 21.07692 | 16.58725 | -0.2118202 | 4.477032 | 0.01264239
75.86718 | 20.8477 | 21.08024 | 16.59193 | -0.2325406 | 4.475683 | 0.01263087
75.87718 | 20.8493 | 21.08348 | 16.59657 | -0.2341788 | 4.474289 | 0.01261936
75.88718 | 20.8404 | 21.08664 | 16.60118 | -0.2462355 | 4.472849 | 0.01260788
75.89718 | 20.8366 | 21.08971 | 16.60575 | -0.2531092 | 4.471363 | 0.01259641
75.90718 | 20.819 | 21.0927 | 16.61028 | -0.2737009 | 4.469833 | 0.01258495
75.91717 | 20.8197 | 21.09561 | 16.61478 | -0.275907 | 4.468258 | 0.01257352
75.92717 | 20.8096 | 21.09843 | 16.61923 | -0.2888335 | 4.466637 | 0.0125621
75.93717 | 20.7977 | 21.10118 | 16.62365 | -0.3034765 | 4.464971 | 0.01255069
75.94717 | 20.7865 | 21.10384 | 16.62804 | -0.3173359 | 4.463259 | 0.0125393
75.95717 | 20.781 | 21.10641 | 16.63238 | -0.325412 | 4.461502 | 0.01252793
75.96716 | 20.7734 | 21.1089 | 16.63668 | -0.3355014 | 4.459702 | 0.01251659
75.97716 | 20.7636 | 21.11131 | 16.64095 | -0.3477099 | 4.457855 | 0.01250524
75.98716 | 20.7523 | 21.11363 | 16.64518 | -0.3613345 | 4.455964 | 0.01249392
75.99716 | 20.7471 | 21.11587 | 16.64936 | -0.3687744 | 4.454028 | 0.01248261
76.00716 | 20.7333 | 21.11803 | 16.65351 | -0.3847299 | 4.452048 | 0.01247132
76.01716 | 20.7311 | 21.1201 | 16.65762 | -0.3890002 | 4.450022 | 0.01246004
76.02715 | 20.7192 | 21.12208 | 16.66168 | -0.4028839 | 4.447954 | 0.0124488
76.03715 | 20.7008 | 21.12398 | 16.66571 | -0.4231841 | 4.44584 | 0.01243755
76.04715 | 20.6958 | 21.1258 | 16.66969 | -0.4299991 | 4.443682 | 0.01242633
76.05715 | 20.6889 | 21.12753 | 16.67363 | -0.438629 | 4.441479 | 0.01241512
76.06715 | 20.6739 | 21.12917 | 16.67754 | -0.4552725 | 4.439233 | 0.01240392
76.07714 | 20.6582 | 21.13073 | 16.68139 | -0.4725286 | 4.436944 | 0.01239276
76.08714 | 20.6489 | 21.1322 | 16.68521 | -0.4833006 | 4.43461 | 0.01238159
76.09714 | 20.6297 | 21.13359 | 16.68898 | -0.5038862 | 4.432232 | 0.01237045
76.10714 | 20.6316 | 21.13489 | 16.69272 | -0.5032855 | 4.429811 | 0.01235932
76.11714 | 20.6139 | 21.1361 | 16.6964 | -0.5221979 | 4.427346 | 0.01234821
76.12714 | 20.5946 | 21.13722 | 16.70005 | -0.5426235 | 4.424838 | 0.01233711
76.13713 | 20.5881 | 21.13826 | 16.70365 | -0.5501608 | 4.422289 | 0.01232604
76.14713 | 20.5763 | 21.13921 | 16.7072 | -0.5629122 | 4.419694 | 0.01231498
76.15713 | 20.5754 | 21.14008 | 16.71072 | -0.5646767 | 4.417057 | 0.01230393
76.16713 | 20.5629 | 21.14085 | 16.71418 | -0.5779533 | 4.414377 | 0.01229289
76.17713 | 20.5524 | 21.14154 | 16.71761 | -0.5891419 | 4.411654 | 0.01228188
76.18712 | 20.5385 | 21.14214 | 16.72098 | -0.6036438 | 4.408893 | 0.01227089
76.19712 | 20.5173 | 21.14266 | 16.72431 | -0.6253569 | 4.406085 | 0.0122599
76.20712 | 20.5114 | 21.14308 | 16.7276 | -0.631682 | 4.403236 | 0.01224893
76.21712 | 20.5029 | 21.14342 | 16.73084 | -0.6405187 | 4.400344 | 0.01223798
76.22712 | 20.494 | 21.14367 | 16.73403 | -0.6496672 | 4.39741 | 0.01222704
76.23712 | 20.4873 | 21.14383 | 16.73718 | -0.6565266 | 4.394435 | 0.01221612
76.24711 | 20.4896 | 21.1439 | 16.74027 | -0.6542971 | 4.391421 | 0.01220523
76.25711 | 20.4698 | 21.14388 | 16.74332 | -0.6740792 | 4.388363 | 0.01219434
76.26711 | 20.4665 | 21.14377 | 16.74633 | -0.677272 | 4.385263 | 0.01218347
76.27711 | 20.4545 | 21.14358 | 16.74928 | -0.6890756 | 4.382122 | 0.01217261
76.28711 | 20.4491 | 21.14329 | 16.75219 | -0.6941901 | 4.378941 | 0.01216177
76.2971 | 20.4348 | 21.14292 | 16.75504 | -0.7081153 | 4.375722 | 0.01215096
76.3071 | 20.4181 | 21.14245 | 16.75785 | -0.72435 | 4.372459 | 0.01214015
76.3171 | 20.4035 | 21.1419 | 16.76061 | -0.7383952 | 4.369156 | 0.01212935
76.3271 | 20.3949 | 21.14125 | 16.76332 | -0.7463504 | 4.365812 | 0.01211858
76.3371 | 20.3871 | 21.14052 | 16.76598 | -0.7534156 | 4.362429 | 0.01210781
76.3471 | 20.3776 | 21.13969 | 16.76859 | -0.7620905 | 4.359006 | 0.01209707
76.35709 | 20.3646 | 21.13878 | 16.77114 | -0.7741757 | 4.355546 | 0.01208635
76.36709 | 20.3492 | 21.13777 | 16.77365 | -0.7885699 | 4.352044 | 0.01207563
76.37709 | 20.3331 | 21.13667 | 16.77611 | -0.8035734 | 4.348502 | 0.01206493
76.38709 | 20.3178 | 21.13549 | 16.77851 | -0.8176861 | 4.344922 | 0.01205425
76.39709 | 20.3073 | 21.13421 | 16.78086 | -0.8269075 | 4.341302 | 0.01204358
76.40708 | 20.2897 | 21.13284 | 16.78316 | -0.8431392 | 4.337647 | 0.01203294
76.41708 | 20.2709 | 21.13138 | 16.78541 | -0.8604789 | 4.333951 | 0.01202231
76.42708 | 20.2532 | 21.12983 | 16.7876 | -0.8766273 | 4.330216 | 0.01201169
76.43708 | 20.2405 | 21.12818 | 16.78974 | -0.8876834 | 4.326443 | 0.01200108
76.44708 | 20.2363 | 21.12645 | 16.79183 | -0.8901487 | 4.322632 | 0.01199049
76.45708 | 20.2165 | 21.12462 | 16.79386 | -0.908122 | 4.318784 | 0.01197992
76.46707 | 20.1978 | 21.12271 | 16.79583 | -0.9249051 | 4.314901 | 0.01196937
76.47707 | 20.1869 | 21.12069 | 16.79776 | -0.933795 | 4.310978 | 0.01195883
76.48707 | 20.167 | 21.11859 | 16.79963 | -0.9515924 | 4.307018 | 0.0119483
76.49707 | 20.1584 | 21.1164 | 16.80144 | -0.9579979 | 4.303021 | 0.01193779
76.50707 | 20.1467 | 21.11411 | 16.8032 | -0.9674108 | 4.298987 | 0.01192729
76.51706 | 20.1309 | 21.11173 | 16.8049 | -0.9808338 | 4.294921 | 0.01191682
76.52706 | 20.1239 | 21.10926 | 16.80654 | -0.9853616 | 4.290815 | 0.01190636
76.53706 | 20.1068 | 21.1067 | 16.80813 | -0.9998966 | 4.286673 | 0.01189591
76.54706 | 20.0983 | 21.10404 | 16.80966 | -1.005739 | 4.282495 | 0.01188548
76.55706 | 20.0878 | 21.10129 | 16.81113 | -1.013489 | 4.278282 | 0.01187506
76.56706 | 20.0714 | 21.09845 | 16.81255 | -1.027045 | 4.274034 | 0.01186465
76.57705 | 20.0616 | 21.09551 | 16.8139 | -1.033911 | 4.269754 | 0.01185428
76.58705 | 20.0452 | 21.09248 | 16.8152 | -1.047281 | 4.265435 | 0.0118439
76.59705 | 20.039 | 21.08936 | 16.81644 | -1.050358 | 4.261083 | 0.01183355
76.60705 | 20.028 | 21.08614 | 16.81762 | -1.058141 | 4.256695 | 0.0118232
76.61705 | 20.0169 | 21.08283 | 16.81874 | -1.06593 | 4.252274 | 0.01181288
76.62704 | 20.0098 | 21.07943 | 16.8198 | -1.069629 | 4.247823 | 0.01180257
76.63704 | 19.9994 | 21.07593 | 16.8208 | -1.076531 | 4.243334 | 0.01179228
76.64704 | 19.9852 | 21.07234 | 16.82174 | -1.087139 | 4.238812 | 0.011782
76.65704 | 19.9767 | 21.06865 | 16.82262 | -1.091953 | 4.234257 | 0.01177173
76.66704 | 19.9651 | 21.06487 | 16.82344 | -1.099772 | 4.229669 | 0.01176148
76.67704 | 19.9519 | 21.061 | 16.8242 | -1.109098 | 4.225048 | 0.01175125
76.68703 | 19.9438 | 21.05703 | 16.82489 | -1.113231 | 4.220399 | 0.01174104
76.69703 | 19.928 | 21.05297 | 16.82552 | -1.124968 | 4.215714 | 0.01173083
76.70703 | 19.9212 | 21.04881 | 16.82609 | -1.127609 | 4.210996 | 0.01172064
76.71703 | 19.9149 | 21.04456 | 16.8266 | -1.129656 | 4.206247 | 0.01171047
76.72703 | 19.9039 | 21.04021 | 16.82704 | -1.136308 | 4.201467 | 0.01170031
76.73702 | 19.8987 | 21.03577 | 16.82742 | -1.137069 | 4.19666 | 0.01169017
76.74702 | 19.8932 | 21.03123 | 16.82773 | -1.13803 | 4.191817 | 0.01168004
76.75702 | 19.8759 | 21.0266 | 16.82798 | -1.150697 | 4.186944 | 0.01166993
76.76702 | 19.8726 | 21.02187 | 16.82817 | -1.149268 | 4.18204 | 0.01165983
76.77702 | 19.8574 | 21.01704 | 16.82829 | -1.159643 | 4.177106 | 0.01164974
76.78702 | 19.8554 | 21.01212 | 16.82834 | -1.156723 | 4.172143 | 0.01163967
76.79701 | 19.8402 | 21.00711 | 16.82833 | -1.166912 | 4.167154 | 0.01162963
76.80701 | 19.8303 | 21.002 | 16.82825 | -1.1717 | 4.162131 | 0.01161958
76.81701 | 19.8243 | 20.99679 | 16.8281 | -1.172493 | 4.157079 | 0.01160956
76.82701 | 19.813 | 20.99149 | 16.82789 | -1.178489 | 4.151998 | 0.01159955
76.83701 | 19.8076 | 20.98609 | 16.82761 | -1.17849 | 4.146889 | 0.01158956
76.847 | 19.8006 | 20.9806 | 16.82726 | -1.179998 | 4.141755 | 0.01157958
76.857 | 19.7845 | 20.97501 | 16.82685 | -1.190506 | 4.13659 | 0.01156962
76.867 | 19.7736 | 20.96932 | 16.82636 | -1.195717 | 4.131396 | 0.01155967
76.877 | 19.768 | 20.96353 | 16.82581 | -1.195531 | 4.126174 | 0.01154973
76.887 | 19.7517 | 20.95765 | 16.82518 | -1.205949 | 4.120925 | 0.01153981
76.897 | 19.7412 | 20.95167 | 16.82449 | -1.21047 | 4.11565 | 0.0115299
76.90699 | 19.7359 | 20.9456 | 16.82373 | -1.209699 | 4.110353 | 0.01152002
76.91699 | 19.7203 | 20.93943 | 16.82289 | -1.219126 | 4.105024 | 0.01151014
76.92699 | 19.7097 | 20.93316 | 16.82199 | -1.223455 | 4.099668 | 0.01150028
76.93699 | 19.7005 | 20.92679 | 16.82101 | -1.226287 | 4.094287 | 0.01149043
76.94699 | 19.6879 | 20.92032 | 16.81996 | -1.232421 | 4.088879 | 0.01148059
76.95698 | 19.6759 | 20.91376 | 16.81884 | -1.237865 | 4.083452 | 0.01147079
76.96698 | 19.6633 | 20.9071 | 16.81765 | -1.243804 | 4.077994 | 0.01146098
76.97698 | 19.6436 | 20.90034 | 16.81638 | -1.256745 | 4.072511 | 0.01145119
76.98698 | 19.6416 | 20.89349 | 16.81504 | -1.251888 | 4.067003 | 0.01144141
76.99698 | 19.6297 | 20.88653 | 16.81363 | -1.256833 | 4.061471 | 0.01143165
77.00698 | 19.6177 | 20.87948 | 16.81214 | -1.26178 | 4.055915 | 0.01142191
77.01697 | 19.6051 | 20.87233 | 16.81058 | -1.267235 | 4.05034 | 0.01141218
77.02697 | 19.5949 | 20.86509 | 16.80895 | -1.270185 | 4.044736 | 0.01140247
77.03697 | 19.5832 | 20.85774 | 16.80723 | -1.274536 | 4.039109 | 0.01139276
77.04697 | 19.5697 | 20.85029 | 16.80545 | -1.280589 | 4.033459 | 0.01138307
77.05697 | 19.5618 | 20.84274 | 16.80358 | -1.280942 | 4.027785 | 0.0113734
77.06696 | 19.5473 | 20.8351 | 16.80165 | -1.287804 | 4.022095 | 0.01136375
77.07696 | 19.5373 | 20.82736 | 16.79963 | -1.290059 | 4.016377 | 0.0113541
77.08696 | 19.5239 | 20.81952 | 16.79753 | -1.295615 | 4.010637 | 0.01134447
77.09696 | 19.5115 | 20.81157 | 16.79536 | -1.300072 | 4.004875 | 0.01133485
77.10696 | 19.5052 | 20.80353 | 16.79311 | -1.298329 | 3.999091 | 0.01132525
77.11696 | 19.4933 | 20.79539 | 16.79078 | -1.302086 | 3.993287 | 0.01131566
77.12695 | 19.4808 | 20.78715 | 16.78838 | -1.306351 | 3.987466 | 0.01130609
77.13695 | 19.4647 | 20.77881 | 16.78589 | -1.314109 | 3.98162 | 0.01129653
77.14695 | 19.4565 | 20.77037 | 16.78333 | -1.313866 | 3.975753 | 0.01128699
77.15695 | 19.4339 | 20.76182 | 16.78068 | -1.327922 | 3.969866 | 0.01127745
77.16695 | 19.4265 | 20.75318 | 16.77795 | -1.326679 | 3.963959 | 0.01126794
77.17694 | 19.4198 | 20.74444 | 16.77515 | -1.324643 | 3.958038 | 0.01125844
77.18694 | 19.4035 | 20.7356 | 16.77226 | -1.332099 | 3.952092 | 0.01124895
77.19694 | 19.3837 | 20.72665 | 16.76929 | -1.342953 | 3.946127 | 0.01123947
77.20694 | 19.3693 | 20.71761 | 16.76623 | -1.348306 | 3.940143 | 0.01123001
77.21694 | 19.3596 | 20.70846 | 16.7631 | -1.348858 | 3.93414 | 0.01122056
77.22694 | 19.3473 | 20.69921 | 16.75988 | -1.351908 | 3.928119 | 0.01121113
77.23693 | 19.3346 | 20.68987 | 16.75658 | -1.355266 | 3.922085 | 0.01120172
77.24693 | 19.3111 | 20.68041 | 16.75319 | -1.369314 | 3.916029 | 0.01119231
77.25693 | 19.3068 | 20.67086 | 16.74972 | -1.364059 | 3.909954 | 0.01118292
77.26693 | 19.288 | 20.6612 | 16.74617 | -1.373202 | 3.903862 | 0.01117354
77.27693 | 19.2691 | 20.65144 | 16.74253 | -1.382344 | 3.897753 | 0.01116418
77.28692 | 19.2641 | 20.64159 | 16.7388 | -1.377492 | 3.891633 | 0.01115484
77.29692 | 19.2451 | 20.63163 | 16.73499 | -1.386529 | 3.885491 | 0.0111455
77.30692 | 19.2279 | 20.62156 | 16.73109 | -1.393663 | 3.879332 | 0.01113617
77.31692 | 19.2177 | 20.61139 | 16.72711 | -1.393694 | 3.873158 | 0.01112687
77.32692 | 19.1976 | 20.60112 | 16.72304 | -1.403522 | 3.866967 | 0.01111757
77.33692 | 19.1893 | 20.59075 | 16.71888 | -1.401446 | 3.860761 | 0.01110829
77.34691 | 19.1748 | 20.58028 | 16.71463 | -1.40548 | 3.854548 | 0.01109903
77.35691 | 19.1586 | 20.5697 | 16.7103 | -1.411097 | 3.848311 | 0.01108977
77.36691 | 19.1447 | 20.55901 | 16.70587 | -1.414311 | 3.842061 | 0.01108053
77.37691 | 19.1309 | 20.54822 | 16.70135 | -1.417321 | 3.835795 | 0.0110713
77.38691 | 19.1162 | 20.53733 | 16.69675 | -1.421128 | 3.829516 | 0.01106209
77.3969 | 19.0955 | 20.52634 | 16.69206 | -1.43084 | 3.823228 | 0.0110529
77.4069 | 19.0894 | 20.51524 | 16.68727 | -1.425838 | 3.816921 | 0.01104371
77.4169 | 19.0699 | 20.50403 | 16.6824 | -1.43413 | 3.8106 | 0.01103454
77.4269 | 19.0538 | 20.49272 | 16.67743 | -1.438918 | 3.804265 | 0.01102538
77.4369 | 19.0428 | 20.4813 | 16.67237 | -1.4385 | 3.797918 | 0.01101623
77.4469 | 19.027 | 20.46978 | 16.66721 | -1.442778 | 3.791558 | 0.0110071
77.45689 | 19.0147 | 20.45816 | 16.66197 | -1.443461 | 3.785192 | 0.01099799
77.46689 | 18.9993 | 20.44643 | 16.65663 | -1.447128 | 3.778807 | 0.01098888
77.47689 | 18.9901 | 20.43459 | 16.6512 | -1.444488 | 3.77241 | 0.01097979
77.48689 | 18.9715 | 20.42264 | 16.64567 | -1.451143 | 3.766002 | 0.01097071
77.49689 | 18.9606 | 20.41059 | 16.64005 | -1.449991 | 3.759582 | 0.01096164
77.50688 | 18.948 | 20.39844 | 16.63434 | -1.450444 | 3.753156 | 0.0109526
77.51688 | 18.9358 | 20.38618 | 16.62852 | -1.45038 | 3.746714 | 0.01094356
77.52688 | 18.9188 | 20.37381 | 16.62261 | -1.455008 | 3.740261 | 0.01093453
77.53688 | 18.9126 | 20.36133 | 16.61661 | -1.448729 | 3.733797 | 0.01092552
77.54688 | 18.9019 | 20.34874 | 16.6105 | -1.446842 | 3.727322 | 0.01091652
77.55688 | 18.896 | 20.33605 | 16.6043 | -1.440049 | 3.720838 | 0.01090753
77.56687 | 18.8782 | 20.32326 | 16.59801 | -1.44506 | 3.714351 | 0.01089857
77.57687 | 18.8738 | 20.31035 | 16.59161 | -1.43655 | 3.707847 | 0.01088961
77.58687 | 18.8612 | 20.29733 | 16.58512 | -1.436132 | 3.701333 | 0.01088066
77.59687 | 18.8523 | 20.28421 | 16.57852 | -1.431906 | 3.694811 | 0.01087173
77.60687 | 18.8395 | 20.27097 | 16.57183 | -1.431471 | 3.68828 | 0.01086281
77.61686 | 18.8296 | 20.25764 | 16.56504 | -1.428041 | 3.681746 | 0.01085391
77.62686 | 18.8213 | 20.24419 | 16.55814 | -1.422887 | 3.675198 | 0.01084501
77.63686 | 18.8072 | 20.23062 | 16.55115 | -1.423425 | 3.668641 | 0.01083613
77.64686 | 18.7863 | 20.21695 | 16.54405 | -1.430653 | 3.662076 | 0.01082726
77.65686 | 18.7849 | 20.20317 | 16.53685 | -1.418271 | 3.655503 | 0.0108184
77.66686 | 18.7691 | 20.18928 | 16.52955 | -1.420179 | 3.648923 | 0.01080956
77.67685 | 18.7576 | 20.17529 | 16.52215 | -1.41769 | 3.642342 | 0.01080074
77.68685 | 18.7531 | 20.16118 | 16.51464 | -1.408077 | 3.635747 | 0.01079192
77.69685 | 18.7351 | 20.14695 | 16.50702 | -1.411853 | 3.629145 | 0.01078312
77.70685 | 18.7293 | 20.13262 | 16.49931 | -1.403318 | 3.622537 | 0.01077432
77.71685 | 18.7094 | 20.11817 | 16.49148 | -1.408771 | 3.615922 | 0.01076555
77.72684 | 18.6975 | 20.10363 | 16.48356 | -1.406128 | 3.609308 | 0.01075679
77.73684 | 18.6767 | 20.08896 | 16.47553 | -1.412258 | 3.60268 | 0.01074804
77.74684 | 18.6686 | 20.07418 | 16.46739 | -1.405576 | 3.596047 | 0.01073929
77.75684 | 18.6579 | 20.05928 | 16.45914 | -1.401381 | 3.589409 | 0.01073057
77.76684 | 18.6397 | 20.04427 | 16.45079 | -1.404573 | 3.582765 | 0.01072185
77.77684 | 18.6296 | 20.02915 | 16.44232 | -1.399553 | 3.576115 | 0.01071315
77.78683 | 18.6179 | 20.01393 | 16.43376 | -1.396034 | 3.569467 | 0.01070447
77.79683 | 18.604 | 19.99859 | 16.42508 | -1.394587 | 3.562808 | 0.01069579
77.80683 | 18.5966 | 19.98313 | 16.41629 | -1.386526 | 3.556145 | 0.01068713
77.81683 | 18.5845 | 19.96755 | 16.4074 | -1.383051 | 3.549477 | 0.01067848
77.82683 | 18.5702 | 19.95186 | 16.39839 | -1.381662 | 3.542805 | 0.01066984
77.83682 | 18.5577 | 19.93607 | 16.38928 | -1.378373 | 3.536135 | 0.01066122
77.84682 | 18.5427 | 19.92015 | 16.38005 | -1.377453 | 3.529455 | 0.0106526
77.85682 | 18.5249 | 19.90412 | 16.3707 | -1.379219 | 3.522772 | 0.010644
77.86682 | 18.5177 | 19.88797 | 16.36125 | -1.370269 | 3.516085 | 0.01063541
77.87682 | 18.5063 | 19.8717 | 16.35168 | -1.365403 | 3.509394 | 0.01062684
77.88682 | 18.493 | 19.85532 | 16.342 | -1.362321 | 3.502701 | 0.01061827
77.89681 | 18.4809 | 19.83884 | 16.33222 | -1.357939 | 3.496012 | 0.01060973
77.90681 | 18.4741 | 19.82222 | 16.32231 | -1.348123 | 3.489313 | 0.01060119
77.91681 | 18.4586 | 19.80549 | 16.31229 | -1.346891 | 3.482612 | 0.01059266
77.92681 | 18.4481 | 19.78864 | 16.30215 | -1.340541 | 3.475909 | 0.01058414
77.93681 | 18.4302 | 19.77167 | 16.29189 | -1.341474 | 3.469204 | 0.01057564
77.9468 | 18.4162 | 19.75461 | 16.28153 | -1.338405 | 3.462504 | 0.01056716
77.9568 | 18.3961 | 19.7374 | 16.27105 | -1.341301 | 3.455795 | 0.01055868
77.9668 | 18.3868 | 19.72008 | 16.26044 | -1.333278 | 3.449085 | 0.01055022
77.9768 | 18.3758 | 19.70264 | 16.24972 | -1.326837 | 3.442374 | 0.01054176
77.9868 | 18.3611 | 19.68508 | 16.23888 | -1.323975 | 3.435661 | 0.01053332
77.99679 | 18.3479 | 19.66741 | 16.22793 | -1.319512 | 3.428954 | 0.0105249
78.00679 | 18.3286 | 19.64961 | 16.21686 | -1.321012 | 3.42224 | 0.01051648
78.01679 | 18.3222 | 19.63169 | 16.20566 | -1.309491 | 3.415525 | 0.01050808
78.02679 | 18.3056 | 19.61365 | 16.19434 | -1.30805 | 3.40881 | 0.01049968
78.03679 | 18.2909 | 19.59549 | 16.1829 | -1.304588 | 3.402096 | 0.0104913
78.04679 | 18.2745 | 19.5772 | 16.17134 | -1.302704 | 3.39538 | 0.01048293
78.05678 | 18.2607 | 19.55882 | 16.15967 | -1.298116 | 3.388671 | 0.01047458
78.06678 | 18.2443 | 19.54029 | 16.14787 | -1.295989 | 3.381956 | 0.01046624
78.07678 | 18.2316 | 19.52164 | 16.13594 | -1.290039 | 3.375242 | 0.0104579
78.08678 | 18.2157 | 19.50287 | 16.12389 | -1.287165 | 3.368528 | 0.01044959
78.09678 | 18.2051 | 19.48397 | 16.11171 | -1.27887 | 3.361814 | 0.01044128
78.10677 | 18.1922 | 19.46497 | 16.09943 | -1.272769 | 3.355109 | 0.01043299
78.11677 | 18.1804 | 19.44583 | 16.087 | -1.265426 | 3.348398 | 0.0104247
78.12677 | 18.164 | 19.42656 | 16.07445 | -1.262558 | 3.341688 | 0.01041643
78.13677 | 18.1514 | 19.40717 | 16.06178 | -1.255766 | 3.334979 | 0.01040817
78.14677 | 18.1341 | 19.38765 | 16.04898 | -1.253549 | 3.328273 | 0.01039992
78.15677 | 18.1236 | 19.36801 | 16.03605 | -1.244406 | 3.321567 | 0.01039168
78.16676 | 18.1032 | 19.34826 | 16.023 | -1.245057 | 3.31487 | 0.01038346
78.17676 | 18.0965 | 19.32836 | 16.00982 | -1.231864 | 3.30817 | 0.01037525
78.18676 | 18.0753 | 19.30834 | 15.99651 | -1.233043 | 3.301471 | 0.01036704
78.19676 | 18.0644 | 19.2882 | 15.98306 | -1.223796 | 3.294774 | 0.01035885
78.20676 | 18.0515 | 19.26792 | 15.96949 | -1.216421 | 3.28808 | 0.01035067
78.21675 | 18.035 | 19.24754 | 15.9558 | -1.212539 | 3.281395 | 0.01034251
78.22675 | 18.0168 | 19.22701 | 15.94197 | -1.210208 | 3.274707 | 0.01033436
78.23675 | 18.0041 | 19.20635 | 15.928 | -1.20225 | 3.268022 | 0.01032621
78.24675 | 17.9902 | 19.18556 | 15.91391 | -1.195362 | 3.261339 | 0.01031808
78.25675 | 17.977 | 19.16465 | 15.89968 | -1.187646 | 3.25466 | 0.01030996
78.26675 | 17.9607 | 19.1436 | 15.88531 | -1.182899 | 3.247984 | 0.01030185
78.27674 | 17.9369 | 19.12244 | 15.87083 | -1.185544 | 3.241319 | 0.01029376
78.28674 | 17.9247 | 19.10114 | 15.8562 | -1.176437 | 3.23465 | 0.01028567
78.29674 | 17.91 | 19.0797 | 15.84144 | -1.169699 | 3.227985 | 0.0102776
78.30674 | 17.8938 | 19.05813 | 15.82654 | -1.16433 | 3.221324 | 0.01026953
78.31674 | 17.8727 | 19.03643 | 15.8115 | -1.16373 | 3.214668 | 0.01026148
78.32673 | 17.8577 | 19.01462 | 15.79634 | -1.156919 | 3.208022 | 0.01025345
78.33673 | 17.8477 | 18.99265 | 15.78103 | -1.144954 | 3.201374 | 0.01024542
78.34673 | 17.8292 | 18.97056 | 15.76559 | -1.141356 | 3.19473 | 0.0102374
78.35673 | 17.8135 | 18.94832 | 15.75 | -1.134824 | 3.188091 | 0.01022939
78.36673 | 17.8021 | 18.92596 | 15.73428 | -1.123859 | 3.181457 | 0.0102214
78.37673 | 17.7756 | 18.90346 | 15.71842 | -1.127859 | 3.174828 | 0.01021341
78.38672 | 17.7637 | 18.88085 | 15.70243 | -1.11715 | 3.168212 | 0.01020545
78.39672 | 17.7501 | 18.85808 | 15.68629 | -1.107981 | 3.161592 | 0.01019749
78.40672 | 17.7356 | 18.83518 | 15.67001 | -1.099576 | 3.154978 | 0.01018954
78.41672 | 17.725 | 18.81214 | 15.65358 | -1.087135 | 3.14837 | 0.0101816
78.42672 | 17.7166 | 18.78896 | 15.63702 | -1.072358 | 3.141767 | 0.01017367
78.43671 | 17.7027 | 18.76567 | 15.62033 | -1.062966 | 3.135175 | 0.01016576
78.44671 | 17.6916 | 18.74222 | 15.60347 | -1.050615 | 3.128584 | 0.01015786
78.45671 | 17.6785 | 18.71863 | 15.58648 | -1.040126 | 3.121998 | 0.01014996
78.46671 | 17.6653 | 18.6949 | 15.56934 | -1.029599 | 3.115418 | 0.01014208
78.47671 | 17.6551 | 18.67103 | 15.55205 | -1.015933 | 3.108844 | 0.01013421
78.48671 | 17.6421 | 18.64703 | 15.53462 | -1.004927 | 3.102276 | 0.01012634
78.4967 | 17.6315 | 18.62291 | 15.51707 | -0.9914062 | 3.095721 | 0.0101185
78.5067 | 17.6202 | 18.59862 | 15.49934 | -0.9784205 | 3.089166 | 0.01011066
78.5167 | 17.6091 | 18.57419 | 15.48147 | -0.965095 | 3.082617 | 0.01010283
78.5267 | 17.599 | 18.54963 | 15.46346 | -0.9506282 | 3.076075 | 0.01009502
78.5367 | 17.588 | 18.52492 | 15.44529 | -0.9369197 | 3.06954 | 0.01008721
78.54669 | 17.5712 | 18.50009 | 15.427 | -0.9288942 | 3.063018 | 0.01007942
78.55669 | 17.56 | 18.4751 | 15.40853 | -0.9151018 | 3.056497 | 0.01007164
78.56669 | 17.5481 | 18.44997 | 15.38992 | -0.9018659 | 3.049982 | 0.01006386
78.57669 | 17.533 | 18.42469 | 15.37116 | -0.8916868 | 3.043475 | 0.0100561
78.58669 | 17.52 | 18.39926 | 15.35224 | -0.8792636 | 3.036975 | 0.01004835
78.59669 | 17.5075 | 18.3737 | 15.33317 | -0.866196 | 3.030483 | 0.01004061
78.60668 | 17.4914 | 18.34801 | 15.31397 | -0.8566088 | 3.024003 | 0.01003289
78.61668 | 17.4818 | 18.32215 | 15.2946 | -0.8403508 | 3.017526 | 0.01002517
78.62668 | 17.4694 | 18.29615 | 15.27507 | -0.8267469 | 3.011056 | 0.01001746
78.63668 | 17.4554 | 18.27 | 15.25539 | -0.8145967 | 3.004594 | 0.01000976
78.64668 | 17.4369 | 18.2437 | 15.23556 | -0.8067996 | 2.998139 | 0.01000207
78.65667 | 17.424 | 18.21728 | 15.21559 | -0.7932809 | 2.991699 | 0.009994404
78.66667 | 17.4066 | 18.19069 | 15.19544 | -0.7840882 | 2.98526 | 0.009986738
78.67667 | 17.4017 | 18.16395 | 15.17514 | -0.7622472 | 2.97883 | 0.009979082
78.68667 | 17.3873 | 18.13706 | 15.15468 | -0.7497569 | 2.972407 | 0.009971439
78.69667 | 17.3757 | 18.11002 | 15.13406 | -0.7343175 | 2.965993 | 0.009963804
78.70667 | 17.362 | 18.08283 | 15.11328 | -0.7208277 | 2.959587 | 0.009956181
78.71666 | 17.3475 | 18.05551 | 15.09237 | -0.7080144 | 2.953196 | 0.009948576
78.72666 | 17.3381 | 18.02802 | 15.07127 | -0.6899232 | 2.946807 | 0.009940974
78.73666 | 17.3249 | 18.00038 | 15.05002 | -0.6754804 | 2.940427 | 0.009933382
78.74666 | 17.3115 | 17.97259 | 15.0286 | -0.6610855 | 2.934056 | 0.009925801
78.75666 | 17.3026 | 17.94464 | 15.00703 | -0.6420376 | 2.927693 | 0.009918231
78.76665 | 17.2957 | 17.91656 | 14.98531 | -0.6208646 | 2.921345 | 0.009910677
78.77665 | 17.2846 | 17.88831 | 14.96341 | -0.6037099 | 2.915 | 0.009903128
78.78665 | 17.2751 | 17.8599 | 14.94134 | -0.5848014 | 2.908664 | 0.009895588
78.79665 | 17.2573 | 17.83134 | 14.91911 | -0.5740375 | 2.902337 | 0.009888059
78.80665 | 17.248 | 17.80262 | 14.89672 | -0.5546185 | 2.896019 | 0.009880541
78.81665 | 17.2361 | 17.77374 | 14.87416 | -0.5376432 | 2.889711 | 0.009873033
78.82664 | 17.2282 | 17.74474 | 14.85146 | -0.5165408 | 2.883418 | 0.009865542
78.83664 | 17.2141 | 17.71555 | 14.82857 | -0.5014524 | 2.877128 | 0.009858055
78.84664 | 17.2046 | 17.68621 | 14.80551 | -0.4816065 | 2.870847 | 0.009850578
78.85664 | 17.194 | 17.6567 | 14.78228 | -0.462702 | 2.864576 | 0.009843111
78.86664 | 17.1787 | 17.62704 | 14.75889 | -0.448339 | 2.858315 | 0.009835654
78.87663 | 17.1682 | 17.59725 | 14.73535 | -0.4290467 | 2.852069 | 0.009828215
78.88663 | 17.1573 | 17.56726 | 14.71162 | -0.4099646 | 2.845827 | 0.009820779
78.89663 | 17.1452 | 17.53712 | 14.68771 | -0.3919222 | 2.839595 | 0.009813353
78.90663 | 17.127 | 17.50682 | 14.66364 | -0.3798192 | 2.833373 | 0.009805937
78.91663 | 17.1108 | 17.47635 | 14.6394 | -0.3655542 | 2.82716 | 0.009798532
78.92663 | 17.0983 | 17.44573 | 14.61498 | -0.3474269 | 2.820957 | 0.009791136
78.93662 | 17.0926 | 17.41497 | 14.59041 | -0.3223678 | 2.81477 | 0.009783758
78.94662 | 17.0755 | 17.38402 | 14.56565 | -0.3085151 | 2.808588 | 0.009776383
78.95662 | 17.0618 | 17.3529 | 14.54071 | -0.2910983 | 2.802416 | 0.009769019
78.96662 | 17.0541 | 17.32162 | 14.5156 | -0.2675168 | 2.796253 | 0.009761663
78.97662 | 17.0388 | 17.29017 | 14.49031 | -0.2513704 | 2.790101 | 0.009754318
78.98661 | 17.0278 | 17.25859 | 14.46488 | -0.23079 | 2.783966 | 0.00974699
78.99661 | 17.0148 | 17.22681 | 14.43924 | -0.2120119 | 2.777834 | 0.009739666
79.00661 | 16.9943 | 17.19487 | 14.41342 | -0.200567 | 2.771713 | 0.00973235
79.01661 | 16.9836 | 17.16275 | 14.38743 | -0.1791548 | 2.765603 | 0.009725045
79.02661 | 16.97 | 17.13047 | 14.36125 | -0.1604743 | 2.759503 | 0.00971775
79.03661 | 16.9619 | 17.09803 | 14.3349 | -0.1361253 | 2.753414 | 0.009710465
79.0466 | 16.9477 | 17.06544 | 14.3084 | -0.1177393 | 2.747341 | 0.009703196
79.0566 | 16.943 | 17.03265 | 14.28168 | -0.08965173 | 2.741273 | 0.009695932
79.0666 | 16.9311 | 16.99969 | 14.25479 | -0.06859309 | 2.735216 | 0.009688675
79.0766 | 16.9155 | 16.96656 | 14.22771 | -0.05106364 | 2.729169 | 0.009681431
79.0866 | 16.905 | 16.93326 | 14.20045 | -0.02826231 | 2.723133 | 0.009674194
79.09659 | 16.8937 | 16.89982 | 14.17304 | -0.006122376 | 2.717114 | 0.009666975
79.10659 | 16.8788 | 16.86618 | 14.14542 | 0.01262375 | 2.711101 | 0.009659759
79.11659 | 16.868 | 16.83236 | 14.11761 | 0.03564374 | 2.705097 | 0.009652553
79.12659 | 16.8626 | 16.79836 | 14.08961 | 0.06423765 | 2.699105 | 0.009645356
79.13659 | 16.8501 | 16.76419 | 14.06143 | 0.08590646 | 2.693124 | 0.009638169
79.14659 | 16.843 | 16.72985 | 14.03306 | 0.1131508 | 2.687154 | 0.009630992
79.15658 | 16.8256 | 16.69536 | 14.00454 | 0.1302365 | 2.681202 | 0.009623831
79.16658 | 16.8131 | 16.66067 | 13.9758 | 0.1524332 | 2.675254 | 0.009616673
79.17658 | 16.8009 | 16.62579 | 13.94687 | 0.1751073 | 2.669318 | 0.009609525
79.18658 | 16.7872 | 16.59074 | 13.91775 | 0.1964594 | 2.663392 | 0.009602386
79.19658 | 16.7745 | 16.55551 | 13.88844 | 0.21899 | 2.657478 | 0.009595258
79.20657 | 16.765 | 16.52014 | 13.85897 | 0.2448637 | 2.651582 | 0.009588145
79.21657 | 16.7436 | 16.48455 | 13.82927 | 0.2590534 | 2.645691 | 0.009581036
79.22657 | 16.7336 | 16.44878 | 13.79939 | 0.2848236 | 2.639811 | 0.009573935
79.23657 | 16.7145 | 16.41283 | 13.76932 | 0.301675 | 2.633943 | 0.009566845
79.24657 | 16.7042 | 16.37669 | 13.73905 | 0.3275081 | 2.628086 | 0.009559763
79.25657 | 16.6838 | 16.34038 | 13.70858 | 0.3434239 | 2.62224 | 0.009552692
79.26656 | 16.6718 | 16.30391 | 13.67796 | 0.3678862 | 2.616412 | 0.009545637
79.27656 | 16.6545 | 16.26723 | 13.6471 | 0.3872688 | 2.610589 | 0.009538584
79.28656 | 16.6338 | 16.23036 | 13.61605 | 0.4034358 | 2.604778 | 0.009531541
79.29656 | 16.622 | 16.19331 | 13.58481 | 0.4286881 | 2.598979 | 0.009524507
79.30656 | 16.5992 | 16.15607 | 13.55337 | 0.4431257 | 2.593192 | 0.009517482
79.31655 | 16.5853 | 16.11869 | 13.52176 | 0.4666128 | 2.587421 | 0.009510474
79.32655 | 16.5622 | 16.08108 | 13.48992 | 0.481124 | 2.581657 | 0.009503469
79.33655 | 16.5494 | 16.04328 | 13.45788 | 0.5061234 | 2.575904 | 0.009496472
79.34655 | 16.535 | 16.00529 | 13.42564 | 0.5297107 | 2.570164 | 0.009489485
79.35655 | 16.5193 | 15.96711 | 13.3932 | 0.5521877 | 2.564434 | 0.009482508
79.36655 | 16.5044 | 15.92875 | 13.36055 | 0.5756543 | 2.558717 | 0.009475539
79.37654 | 16.488 | 15.89023 | 13.32774 | 0.597773 | 2.553017 | 0.009468586
79.38654 | 16.4724 | 15.85148 | 13.29469 | 0.6209212 | 2.547323 | 0.009461637
79.39654 | 16.4533 | 15.81254 | 13.26144 | 0.6407615 | 2.541641 | 0.009454696
79.40654 | 16.4426 | 15.77341 | 13.22799 | 0.6691939 | 2.535972 | 0.009447766
79.41654 | 16.4302 | 15.73408 | 13.19433 | 0.6961199 | 2.530314 | 0.009440843
79.42653 | 16.4159 | 15.6946 | 13.16049 | 0.7213005 | 2.524673 | 0.009433938
79.43653 | 16.4027 | 15.65489 | 13.12642 | 0.7478146 | 2.519039 | 0.009427034
79.44653 | 16.3935 | 15.61498 | 13.09214 | 0.7785245 | 2.513417 | 0.009420138
79.45653 | 16.3814 | 15.57487 | 13.05765 | 0.8065303 | 2.507807 | 0.009413252
79.46653 | 16.3711 | 15.53457 | 13.02295 | 0.8365328 | 2.502209 | 0.009406376
79.47653 | 16.3687 | 15.49407 | 12.98805 | 0.8746326 | 2.496623 | 0.009399509
79.48652 | 16.3539 | 15.45341 | 12.95296 | 0.9004904 | 2.491054 | 0.009392659
79.49652 | 16.3425 | 15.41251 | 12.91764 | 0.9299871 | 2.485492 | 0.009385809
79.50652 | 16.337 | 15.37142 | 12.8821 | 0.9655835 | 2.479942 | 0.009378969
79.51652 | 16.3283 | 15.33012 | 12.84634 | 0.9981801 | 2.474404 | 0.009372137
79.52652 | 16.3175 | 15.28862 | 12.81038 | 1.028878 | 2.468878 | 0.009365315
79.53651 | 16.3172 | 15.24696 | 12.77424 | 1.070236 | 2.46337 | 0.009358509
79.54651 | 16.2998 | 15.20506 | 12.73784 | 1.094738 | 2.457868 | 0.009351707
79.55651 | 16.2905 | 15.16296 | 12.70123 | 1.127542 | 2.452379 | 0.009344911
79.56651 | 16.2842 | 15.12065 | 12.66441 | 1.163551 | 2.446901 | 0.009338126
79.57651 | 16.2802 | 15.07814 | 12.62737 | 1.202064 | 2.441436 | 0.009331347
79.58651 | 16.2691 | 15.03542 | 12.59011 | 1.233683 | 2.435983 | 0.009324579
79.5965 | 16.256 | 14.99253 | 12.55267 | 1.263465 | 2.430548 | 0.009317825
79.6065 | 16.2453 | 14.94941 | 12.51497 | 1.295895 | 2.425121 | 0.009311077
79.6165 | 16.2325 | 14.90607 | 12.47706 | 1.326434 | 2.419705 | 0.009304334
79.6265 | 16.2204 | 14.86252 | 12.43892 | 1.357881 | 2.414301 | 0.009297602
79.6365 | 16.2108 | 14.81876 | 12.40056 | 1.392037 | 2.408909 | 0.009290877
79.64649 | 16.1934 | 14.77484 | 12.36202 | 1.418559 | 2.403534 | 0.009284168
79.65649 | 16.1842 | 14.73066 | 12.32322 | 1.453535 | 2.398167 | 0.009277461
79.66649 | 16.1703 | 14.68628 | 12.28419 | 1.484023 | 2.392811 | 0.009270764
79.67649 | 16.1573 | 14.64168 | 12.24495 | 1.515622 | 2.387469 | 0.009264075
79.68649 | 16.1455 | 14.59687 | 12.20547 | 1.548635 | 2.382138 | 0.009257396
79.69649 | 16.1235 | 14.55184 | 12.16577 | 1.57166 | 2.376819 | 0.009250724
79.70648 | 16.1107 | 14.50664 | 12.12588 | 1.604055 | 2.371518 | 0.009244067
79.71648 | 16.0935 | 14.46119 | 12.08573 | 1.63231 | 2.366224 | 0.009237413
79.72648 | 16.0804 | 14.41552 | 12.04535 | 1.66488 | 2.360943 | 0.009230767
79.73648 | 16.0631 | 14.36963 | 12.00474 | 1.693467 | 2.355673 | 0.009224131
79.74648 | 16.0457 | 14.32353 | 11.9639 | 1.722171 | 2.350416 | 0.009217503
79.75647 | 16.0281 | 14.27725 | 11.92287 | 1.750847 | 2.345176 | 0.00921089
79.76647 | 16.0178 | 14.23071 | 11.88156 | 1.787088 | 2.339944 | 0.009204278
79.77647 | 16.0049 | 14.18395 | 11.84003 | 1.820948 | 2.334724 | 0.009197676
79.78647 | 15.9855 | 14.13697 | 11.79826 | 1.848529 | 2.329515 | 0.009191083
79.79647 | 15.9707 | 14.08977 | 11.75626 | 1.880931 | 2.32432 | 0.009184498
79.80647 | 15.9575 | 14.04235 | 11.71403 | 1.915155 | 2.319137 | 0.009177921
79.81646 | 15.9404 | 13.99475 | 11.6716 | 1.945653 | 2.31397 | 0.009171358
79.82646 | 15.9275 | 13.94688 | 11.6289 | 1.980623 | 2.308812 | 0.009164799
79.83646 | 15.9035 | 13.89878 | 11.58596 | 2.004716 | 2.303665 | 0.009158248
79.84646 | 15.892 | 13.85046 | 11.54278 | 2.041535 | 2.298531 | 0.009151705
79.85646 | 15.8756 | 13.80192 | 11.49937 | 2.07368 | 2.293409 | 0.009145171
79.86645 | 15.8654 | 13.7532 | 11.45576 | 2.112202 | 2.288304 | 0.009138651
79.87645 | 15.8572 | 13.7042 | 11.41186 | 2.153 | 2.283207 | 0.009132135
79.88645 | 15.8405 | 13.65497 | 11.36773 | 2.185527 | 2.278121 | 0.009125625
79.89645 | 15.8238 | 13.60552 | 11.32335 | 2.218282 | 2.273048 | 0.009119125
79.90645 | 15.8124 | 13.55583 | 11.27873 | 2.256567 | 2.267988 | 0.009112632
79.91645 | 15.804 | 13.50592 | 11.23387 | 2.298082 | 2.262939 | 0.009106148
79.92644 | 15.7931 | 13.45582 | 11.18881 | 2.337279 | 2.257908 | 0.009099678
79.93644 | 15.7682 | 13.40544 | 11.14346 | 2.362758 | 2.252885 | 0.009093212
79.94644 | 15.7534 | 13.35483 | 11.09787 | 2.398569 | 2.247873 | 0.009086752
79.95644 | 15.7433 | 13.30399 | 11.05203 | 2.439315 | 2.242873 | 0.009080301
79.96644 | 15.7346 | 13.25291 | 11.00595 | 2.481694 | 2.237886 | 0.009073859
79.97643 | 15.7297 | 13.20164 | 10.95966 | 2.528058 | 2.232916 | 0.009067433
79.98643 | 15.7171 | 13.15009 | 10.91308 | 2.56701 | 2.227954 | 0.009061006
79.99643 | 15.7057 | 13.0983 | 10.86624 | 2.607398 | 2.223003 | 0.009054589