## Summary
Parameter | MoC_0.66 F m -3 m | Mo2C_Pbcn_fixed | Mo_Im3m_fixed I m -3 m
Sample | M24-MM-Mo2C-SM_Cu_powder.dat | M24-MM-Mo2C-SM_Cu_powder.dat | M24-MM-Mo2C-SM_Cu_powder.dat
Method | GSAS-II | GSAS-II | GSAS-II
Phase name | MoC_0.66 F m -3 m | Mo2C_Pbcn_fixed | Mo_Im3m_fixed I m -3 m
COD / MP ID | manual | manual | manual
Formula | Mo4 C2.64 | Mo8 C4 | Mo2
Space group
Space group # | 225 | 60 | 229
Crystal system | cubic | orthorhombic | cubic
a (Å) | 4.1426 | 4.75411 | 3.16762
b (Å) | 4.1426 | 6.07648 | 3.16762
c (Å) | 4.1426 | 5.24148 | 3.16762
α (°) | 90 | 90 | 90
β (°) | 90 | 90 | 90
γ (°) | 90 | 90 | 90
Volume (A^3) | 71.09149 | 151.4172 | 31.78326
da/a0 (%) | -2.596 | 0 | 0
db/b0 (%) | -2.596 | 0 | 0
dc/c0 (%) | -2.596 | 0 | 0
dV/V0 (%) | -7.587 | 0 | 0
Weight fraction (%) | 93.1 | 0 | 6.9
GSAS-II mass weight fraction (%) | 93.5 | 0 | 6.5
Weight fraction ± (%) | 1.86 | 1.15 | 1
Weight fraction error source | integrated_phase_area_diagonal_covariance+systematic_floor | integrated_phase_area_diagonal_covariance | integrated_phase_area_diagonal_covariance+systematic_floor
Weight fraction propagated sigma (%) | 1.179 | 1.15 | 0.498
Weight fraction systematic floor (%) | 1.862 | 1 | 1
Weight fraction method | integrated_phase_pattern_area | integrated_phase_pattern_area | integrated_phase_pattern_area
Integrated phase fraction (%) | 93.1 | 0 | 6.9
Integrated - wt fraction (percentage points) | -0.4 | 0 | 0.4
Integrated phase fraction method | primary_quant_from_refined_phase_envelope | primary_quant_from_refined_phase_envelope | primary_quant_from_refined_phase_envelope
Crystallite size (nm) | 1000 | 1000 | 1000
Crystallite size source | gsas_hap_size | gsas_hap_size | gsas_hap_size
Scale factor | 1.50919 | 0 | 0.22606
Scale factor sigma | 0.02048598 | 0.00528783 | 0.01704288
Scale factor sigma (%) | 1.357 | 528782950816.1 | 7.539
Scale factor sigma source | gsas_covariance | gsas_covariance | gsas_covariance
Scale * phase mass value | 627.0204 | 0 | 43.37636594
Legacy mass-weighted scale value | 627.0204 | 0 | 43.37636594
U (Caglioti) | 0.01489 | 0.01489 | 0.01489
V (Caglioti) | -0.01538 | -0.01538 | -0.01538
W (Caglioti) | 0.00566 | 0.00566 | 0.00566
X (Lorentzian) | 0 | 0 | 0
Y (Lorentzian) | 9.98648 | 9.98648 | 9.98648
η at strongest | 1 | 1 | 1
FWHM (°) | 10.5262 | 10.5683 | 10.61
FWHM reference 2theta (deg) | 36.8243 | 38.1741 | 39.4538
FWHM reference hkl | [1, 1, 1] | [2, 0, 0] | [1, 1, 0]
N reflections | 5 | 20 | 4
Seeded by | gsas2 | gsas2 | gsas2
Zero shift (°) | -0.80683 | -0.80683 | -0.80683
Rwp (%) | 5.77 | 5.77 | 5.77
Rp (%) | 4.15 | 4.15 | 4.15
χ² | 95.159 | 95.159 | 95.159
GoF | 9.755 | 9.755 | 9.755

## Plot Data
2theta | Y_obs | Y_calc | Background | Residual | MoC_0.66 F m -3 m | Mo2C_Pbcn_fixed | Mo_Im3m_fixed I m -3 m | MoC_0.66 F m -3 m peak 2θ | MoC_0.66 F m -3 m [hkl] | Mo2C_Pbcn_fixed peak 2θ | Mo2C_Pbcn_fixed [hkl] | Mo_Im3m_fixed I m -3 m peak 2θ | Mo_Im3m_fixed I m -3 m [hkl]
10.00918 | 66.0404 | 65.49096 | 65.24079 | 0.5494363 | 0.233205 | 5.542233e-13 | 0.01696975 | 37.575 | [111] | 34.08 | [021] | 40.229 | [110]
10.01918 | 65.9697 | 65.442 | 65.19167 | 0.5276995 | 0.2333506 | 5.542233e-13 | 0.01697997 | 43.664 | [200] | 34.185 | [002] | 58.201 | [200]
10.02917 | 65.9772 | 65.39324 | 65.14276 | 0.5839579 | 0.2334962 | 5.542233e-13 | 0.0169902 | 63.461 | [220] | 37.816 | [200] | 73.118 | [211]
10.03917 | 65.9214 | 65.34459 | 65.09395 | 0.5768096 | 0.2336421 | 5.542233e-13 | 0.01700045 | 76.151 | [311] | 39.127 | [121] | 86.912 | [220]
10.04917 | 65.8695 | 65.29609 | 65.0453 | 0.573406 | 0.2337881 | 5.542233e-13 | 0.0170107 | 80.199 | [222] | 39.22 | [102]
10.05917 | 65.8294 | 65.24775 | 64.9968 | 0.5816476 | 0.2339343 | 5.542233e-13 | 0.01702096 |  |  | 51.812 | [221]
10.06917 | 65.7687 | 65.19957 | 64.94845 | 0.5691348 | 0.2340806 | 5.542233e-13 | 0.01703124 |  |  | 51.887 | [202]
10.07916 | 65.7515 | 65.15158 | 64.90031 | 0.5999202 | 0.2342269 | 5.542233e-13 | 0.01704152 |  |  | 60.936 | [040]
10.08916 | 65.6552 | 65.1037 | 64.85227 | 0.5515003 | 0.2343735 | 5.542233e-13 | 0.01705181 |  |  | 61.138 | [023]
10.09916 | 65.6658 | 65.05597 | 64.80439 | 0.6098274 | 0.2345202 | 5.542233e-13 | 0.01706211 |  |  | 69.162 | [321]
10.10916 | 65.5753 | 65.0084 | 64.75666 | 0.5669018 | 0.2346671 | 5.542233e-13 | 0.01707243 |  |  | 69.225 | [302]
10.11916 | 65.5684 | 64.96098 | 64.70908 | 0.6074242 | 0.2348142 | 5.542233e-13 | 0.01708275 |  |  | 71.759 | [042]
10.12916 | 65.4959 | 64.91371 | 64.66165 | 0.5821948 | 0.2349614 | 5.542233e-13 | 0.01709309 |  |  | 72.007 | [004]
10.13915 | 65.4436 | 64.86663 | 64.61442 | 0.5769672 | 0.2351086 | 5.542233e-13 | 0.01710342 |  |  | 73.992 | [240]
10.14915 | 65.418 | 64.81966 | 64.56729 | 0.5983359 | 0.235256 | 5.542233e-13 | 0.01711378 |  |  | 74.176 | [223]
10.15915 | 65.3795 | 64.77285 | 64.52032 | 0.6066543 | 0.2354037 | 5.542233e-13 | 0.01712414 |  |  | 74.9 | [142]
10.16915 | 65.3252 | 64.72618 | 64.47349 | 0.5990228 | 0.2355514 | 5.684342e-13 | 0.01713452 |  |  | 75.144 | [104]
10.17915 | 65.2928 | 64.67966 | 64.42681 | 0.6131417 | 0.2356994 | 5.684342e-13 | 0.0171449 |  |  | 80.796 | [400]
10.18914 | 65.2477 | 64.63333 | 64.38033 | 0.6143653 | 0.2358473 | 5.684342e-13 | 0.01715528 |  |  | 84.088 | [242]
10.19914 | 65.2052 | 64.58711 | 64.33395 | 0.6180866 | 0.2359955 | 5.684342e-13 | 0.01716569 |  |  | 84.325 | [204]
10.20914 | 65.1629 | 64.54104 | 64.28772 | 0.6218598 | 0.2361439 | 5.684342e-13 | 0.0171761
10.21914 | 65.1056 | 64.49511 | 64.24164 | 0.6104852 | 0.2362924 | 5.684342e-13 | 0.01718653
10.22914 | 65.1205 | 64.44934 | 64.1957 | 0.6711633 | 0.2364411 | 5.684342e-13 | 0.01719696
10.23914 | 65.0174 | 64.40371 | 64.14991 | 0.6136944 | 0.2365899 | 5.684342e-13 | 0.0172074
10.24913 | 65.0028 | 64.35827 | 64.10431 | 0.6445337 | 0.2367387 | 5.684342e-13 | 0.01721785
10.25913 | 64.9333 | 64.31293 | 64.05881 | 0.6203724 | 0.2368878 | 5.684342e-13 | 0.01722831
10.26913 | 64.9178 | 64.26773 | 64.01346 | 0.6500656 | 0.2370371 | 5.684342e-13 | 0.01723878
10.27913 | 64.8603 | 64.22269 | 63.96825 | 0.6376135 | 0.2371865 | 5.684342e-13 | 0.01724927
10.28913 | 64.8252 | 64.17778 | 63.92319 | 0.6474167 | 0.2373361 | 5.684342e-13 | 0.01725976
10.29912 | 64.7887 | 64.13307 | 63.87831 | 0.6556308 | 0.2374857 | 5.684342e-13 | 0.01727026
10.30912 | 64.7609 | 64.08845 | 63.83354 | 0.6724458 | 0.2376355 | 5.684342e-13 | 0.01728077
10.31912 | 64.7023 | 64.04398 | 63.78891 | 0.6583173 | 0.2377855 | 5.684342e-13 | 0.01729129
10.32912 | 64.698 | 63.99965 | 63.74442 | 0.6983458 | 0.2379357 | 5.684342e-13 | 0.01730183
10.33912 | 64.6005 | 63.95547 | 63.70007 | 0.6450315 | 0.238086 | 5.684342e-13 | 0.01731237
10.34912 | 64.6308 | 63.91142 | 63.65587 | 0.7193751 | 0.2382365 | 5.684342e-13 | 0.01732293
10.35911 | 64.5516 | 63.86757 | 63.61185 | 0.6840329 | 0.238387 | 5.684342e-13 | 0.01733348
10.36911 | 64.5234 | 63.82381 | 63.56792 | 0.6995934 | 0.2385378 | 5.684342e-13 | 0.01734406
10.37911 | 64.4682 | 63.78019 | 63.52414 | 0.6880129 | 0.2386887 | 5.684342e-13 | 0.01735465
10.38911 | 64.4395 | 63.73671 | 63.4805 | 0.7027917 | 0.2388398 | 5.684342e-13 | 0.01736524
10.39911 | 64.3856 | 63.69337 | 63.437 | 0.6922305 | 0.238991 | 5.684342e-13 | 0.01737584
10.4091 | 64.3539 | 63.65021 | 63.39368 | 0.7036863 | 0.2391422 | 5.684342e-13 | 0.01738645
10.4191 | 64.3312 | 63.60715 | 63.35046 | 0.7240461 | 0.2392938 | 5.684342e-13 | 0.01739708
10.4291 | 64.3046 | 63.56423 | 63.30738 | 0.740367 | 0.2394455 | 5.684342e-13 | 0.01740771
10.4391 | 64.2465 | 63.52145 | 63.26443 | 0.7250494 | 0.2395973 | 5.684342e-13 | 0.01741836
10.4491 | 64.2337 | 63.47881 | 63.22163 | 0.7548937 | 0.2397493 | 5.684342e-13 | 0.01742902
10.4591 | 64.1653 | 63.4363 | 63.17896 | 0.7290003 | 0.2399015 | 5.755396e-13 | 0.01743969
10.46909 | 64.1233 | 63.39397 | 63.13647 | 0.7293274 | 0.2400536 | 5.755396e-13 | 0.01745035
10.47909 | 64.075 | 63.35174 | 63.09407 | 0.72326 | 0.2402061 | 5.755396e-13 | 0.01746104
10.48909 | 64.0629 | 63.30964 | 63.05181 | 0.7532562 | 0.2403587 | 5.755396e-13 | 0.01747174
10.49909 | 64.0088 | 63.26768 | 63.00969 | 0.7411163 | 0.2405114 | 5.755396e-13 | 0.01748245
10.50909 | 63.9635 | 63.22586 | 62.9677 | 0.7376408 | 0.2406644 | 5.755396e-13 | 0.01749317
10.51908 | 63.9132 | 63.18421 | 62.92589 | 0.7289885 | 0.2408173 | 5.755396e-13 | 0.01750389
10.52908 | 63.8562 | 63.14266 | 62.88417 | 0.713543 | 0.2409705 | 5.755396e-13 | 0.01751463
10.53908 | 63.8251 | 63.10124 | 62.84259 | 0.7238631 | 0.2411239 | 5.755396e-13 | 0.01752538
10.54908 | 63.7961 | 63.05995 | 62.80114 | 0.7361492 | 0.2412775 | 5.755396e-13 | 0.01753614
10.55908 | 63.763 | 63.0188 | 62.75982 | 0.7442017 | 0.2414312 | 5.755396e-13 | 0.01754691
10.56908 | 63.7282 | 62.97778 | 62.71864 | 0.750421 | 0.241585 | 5.755396e-13 | 0.01755769
10.57907 | 63.6722 | 62.93693 | 62.67763 | 0.7352666 | 0.2417389 | 5.755396e-13 | 0.01756847
10.58907 | 63.6086 | 62.89618 | 62.63671 | 0.7124207 | 0.241893 | 5.755396e-13 | 0.01757927
10.59907 | 63.5421 | 62.85556 | 62.59592 | 0.6865428 | 0.2420473 | 5.755396e-13 | 0.01759009
10.60907 | 63.5185 | 62.81507 | 62.55526 | 0.7034333 | 0.2422018 | 5.755396e-13 | 0.01760091
10.61907 | 63.4747 | 62.77471 | 62.51474 | 0.6999926 | 0.2423565 | 5.755396e-13 | 0.01761174
10.62906 | 63.4483 | 62.73452 | 62.47439 | 0.7137808 | 0.2425111 | 5.755396e-13 | 0.01762258
10.63906 | 63.3972 | 62.69442 | 62.43412 | 0.7027789 | 0.2426661 | 5.755396e-13 | 0.01763343
10.64906 | 63.3498 | 62.65445 | 62.39399 | 0.695347 | 0.2428212 | 5.82645e-13 | 0.0176443
10.65906 | 63.2984 | 62.61461 | 62.35398 | 0.6837854 | 0.2429765 | 5.82645e-13 | 0.01765518
10.66906 | 63.2695 | 62.57491 | 62.31411 | 0.6945946 | 0.2431319 | 5.82645e-13 | 0.01766606
10.67906 | 63.242 | 62.53533 | 62.27436 | 0.7066749 | 0.2432875 | 5.82645e-13 | 0.01767696
10.68905 | 63.2304 | 62.49591 | 62.23478 | 0.7344873 | 0.2434431 | 5.82645e-13 | 0.01768786
10.69905 | 63.1541 | 62.45659 | 62.19529 | 0.6975111 | 0.243599 | 5.82645e-13 | 0.01769878
10.70905 | 63.1106 | 62.41739 | 62.15593 | 0.6932073 | 0.243755 | 5.82645e-13 | 0.01770971
10.71905 | 63.0713 | 62.37832 | 62.11669 | 0.6929761 | 0.2439113 | 5.82645e-13 | 0.01772065
10.72905 | 63.0427 | 62.33938 | 62.07758 | 0.703318 | 0.2440677 | 5.82645e-13 | 0.0177316
10.73904 | 63.0061 | 62.30061 | 62.03864 | 0.7054946 | 0.2442241 | 5.82645e-13 | 0.01774255
10.74904 | 62.9717 | 62.26192 | 61.99978 | 0.709784 | 0.2443808 | 5.82645e-13 | 0.01775352
10.75904 | 62.9075 | 62.22335 | 61.96105 | 0.6841476 | 0.2445376 | 5.82645e-13 | 0.0177645
10.76904 | 62.8912 | 62.18491 | 61.92244 | 0.7062858 | 0.2446946 | 5.82645e-13 | 0.0177755
10.77904 | 62.8589 | 62.1466 | 61.88396 | 0.712299 | 0.2448518 | 5.82645e-13 | 0.0177865
10.78904 | 62.8291 | 62.10841 | 61.84561 | 0.7206876 | 0.2450092 | 5.82645e-13 | 0.01779752
10.79903 | 62.793 | 62.07039 | 61.80741 | 0.7226139 | 0.2451665 | 5.82645e-13 | 0.01780853
10.80903 | 62.7921 | 62.03245 | 61.7693 | 0.7596545 | 0.2453242 | 5.82645e-13 | 0.01781957
10.81903 | 62.7334 | 61.99463 | 61.73132 | 0.7387717 | 0.245482 | 5.82645e-13 | 0.01783062
10.82903 | 62.6783 | 61.95693 | 61.69345 | 0.7213657 | 0.24564 | 5.82645e-13 | 0.01784168
10.83903 | 62.6512 | 61.91936 | 61.65571 | 0.7318371 | 0.2457982 | 5.897505e-13 | 0.01785275
10.84902 | 62.5923 | 61.88195 | 61.61813 | 0.7103487 | 0.2459563 | 5.897505e-13 | 0.01786382
10.85902 | 62.5435 | 61.84462 | 61.58063 | 0.6988758 | 0.2461148 | 5.897505e-13 | 0.01787491
10.86902 | 62.5057 | 61.80742 | 61.54326 | 0.6982814 | 0.2462735 | 5.897505e-13 | 0.01788601
10.87902 | 62.4645 | 61.77033 | 61.506 | 0.6941658 | 0.2464323 | 5.897505e-13 | 0.01789712
10.88902 | 62.4517 | 61.73337 | 61.46887 | 0.7183293 | 0.2465912 | 5.897505e-13 | 0.01790825
10.89902 | 62.411 | 61.69653 | 61.43186 | 0.7144723 | 0.2467504 | 5.897505e-13 | 0.01791938
10.90901 | 62.3638 | 61.65984 | 61.395 | 0.7039586 | 0.2469095 | 5.897505e-13 | 0.01793051
10.91901 | 62.3304 | 61.62324 | 61.35823 | 0.707162 | 0.247069 | 5.897505e-13 | 0.01794167
10.92901 | 62.2789 | 61.58675 | 61.32157 | 0.692146 | 0.2472286 | 5.897505e-13 | 0.01795284
10.93901 | 62.2317 | 61.55039 | 61.28504 | 0.681311 | 0.2473884 | 5.897505e-13 | 0.01796402
10.94901 | 62.1987 | 61.51414 | 61.24862 | 0.6845574 | 0.2475483 | 5.897505e-13 | 0.01797521
10.959 | 62.1432 | 61.47805 | 61.21236 | 0.6651495 | 0.2477083 | 5.897505e-13 | 0.0179864
10.969 | 62.1152 | 61.44204 | 61.17617 | 0.6731599 | 0.2478686 | 5.897505e-13 | 0.01799761
10.979 | 62.0479 | 61.40615 | 61.14011 | 0.6417528 | 0.248029 | 5.897505e-13 | 0.01800883
10.989 | 61.9905 | 61.37037 | 61.10416 | 0.6201286 | 0.2481897 | 5.897505e-13 | 0.01802007
10.999 | 61.9568 | 61.33471 | 61.06833 | 0.6220876 | 0.2483504 | 5.897505e-13 | 0.01803131
11.009 | 61.9065 | 61.29917 | 61.03262 | 0.6073302 | 0.2485114 | 5.897505e-13 | 0.01804257
11.01899 | 61.8865 | 61.26378 | 60.99705 | 0.6227214 | 0.2486723 | 5.968559e-13 | 0.01805382
11.02899 | 61.8634 | 61.22847 | 60.96157 | 0.6349323 | 0.2488336 | 5.968559e-13 | 0.0180651
11.03899 | 61.8199 | 61.19327 | 60.9262 | 0.626628 | 0.2489951 | 5.968559e-13 | 0.01807639
11.04899 | 61.7935 | 61.15819 | 60.89095 | 0.6353087 | 0.2491567 | 5.968559e-13 | 0.01808769
11.05899 | 61.7287 | 61.12323 | 60.85581 | 0.6054748 | 0.2493185 | 5.968559e-13 | 0.018099
11.06898 | 61.6703 | 61.08841 | 60.82082 | 0.5818918 | 0.2494802 | 5.968559e-13 | 0.01811031
11.07898 | 61.6464 | 61.05367 | 60.78591 | 0.5927299 | 0.2496423 | 5.968559e-13 | 0.01812165
11.08898 | 61.61 | 61.01905 | 60.75111 | 0.5909544 | 0.2498046 | 5.968559e-13 | 0.01813299
11.09898 | 61.5588 | 60.98453 | 60.71642 | 0.5742658 | 0.2499671 | 5.968559e-13 | 0.01814435
11.10898 | 61.5178 | 60.95014 | 60.68185 | 0.5676644 | 0.2501297 | 5.968559e-13 | 0.01815571
11.11898 | 61.5136 | 60.91585 | 60.64739 | 0.5977505 | 0.2502925 | 5.968559e-13 | 0.01816709
11.12897 | 61.4645 | 60.88171 | 60.61308 | 0.5827905 | 0.2504553 | 5.968559e-13 | 0.01817848
11.13897 | 61.4397 | 60.84765 | 60.57884 | 0.5920528 | 0.2506184 | 5.968559e-13 | 0.01818988
11.14897 | 61.4195 | 60.8137 | 60.54471 | 0.6058039 | 0.2507817 | 5.968559e-13 | 0.01820129
11.15897 | 61.3752 | 60.77986 | 60.5107 | 0.5953438 | 0.2509452 | 5.968559e-13 | 0.01821271
11.16897 | 61.3332 | 60.74613 | 60.47679 | 0.5870731 | 0.2511089 | 5.968559e-13 | 0.01822415
11.17896 | 61.297 | 60.71254 | 60.44303 | 0.5844584 | 0.2512725 | 5.968559e-13 | 0.01823558
11.18896 | 61.2722 | 60.67903 | 60.40935 | 0.5931675 | 0.2514365 | 5.968559e-13 | 0.01824704
11.19896 | 61.2403 | 60.64563 | 60.37577 | 0.594667 | 0.2516006 | 6.039613e-13 | 0.01825851
11.20896 | 61.205 | 60.61234 | 60.34231 | 0.5926571 | 0.2517649 | 6.039613e-13 | 0.01826999
11.21896 | 61.1806 | 60.57916 | 60.30895 | 0.6014383 | 0.2519294 | 6.039613e-13 | 0.01828148
11.22896 | 61.1212 | 60.54609 | 60.2757 | 0.575111 | 0.2520941 | 6.039613e-13 | 0.01829299
11.23895 | 61.1011 | 60.51316 | 60.24259 | 0.5879424 | 0.2522588 | 6.039613e-13 | 0.01830449
11.24895 | 61.0756 | 60.4803 | 60.20956 | 0.595299 | 0.2524238 | 6.039613e-13 | 0.01831602
11.25895 | 61.0652 | 60.44755 | 60.17664 | 0.617648 | 0.252589 | 6.039613e-13 | 0.01832756
11.26895 | 61.0275 | 60.41491 | 60.14382 | 0.6125899 | 0.2527543 | 6.039613e-13 | 0.01833911
11.27895 | 60.982 | 60.38238 | 60.1111 | 0.5996248 | 0.2529198 | 6.039613e-13 | 0.01835067
11.28894 | 60.9688 | 60.34998 | 60.07853 | 0.6188209 | 0.2530854 | 6.039613e-13 | 0.01836223
11.29894 | 60.9281 | 60.31766 | 60.04603 | 0.6104432 | 0.2532512 | 6.039613e-13 | 0.01837381
11.30894 | 60.8932 | 60.28544 | 60.01364 | 0.6077597 | 0.2534173 | 6.039613e-13 | 0.01838541
11.31894 | 60.8642 | 60.25333 | 59.98135 | 0.6108707 | 0.2535835 | 6.039613e-13 | 0.01839702
11.32894 | 60.8219 | 60.22132 | 59.94916 | 0.6005766 | 0.2537499 | 6.039613e-13 | 0.01840864
11.33894 | 60.7923 | 60.18942 | 59.91709 | 0.6028776 | 0.2539165 | 6.039613e-13 | 0.01842027
11.34893 | 60.7532 | 60.15766 | 59.88514 | 0.5955424 | 0.254083 | 6.039613e-13 | 0.0184319
11.35893 | 60.7502 | 60.12597 | 59.85327 | 0.6242349 | 0.2542499 | 6.039613e-13 | 0.01844355
11.36893 | 60.7183 | 60.09438 | 59.8215 | 0.6239236 | 0.254417 | 6.110668e-13 | 0.01845522
11.37893 | 60.7086 | 60.06289 | 59.78984 | 0.6457088 | 0.2545843 | 6.110668e-13 | 0.01846689
11.38893 | 60.659 | 60.03151 | 59.75828 | 0.6274909 | 0.2547518 | 6.110668e-13 | 0.01847858
11.39892 | 60.6349 | 60.00026 | 59.72685 | 0.6346389 | 0.2549192 | 6.110668e-13 | 0.01849027
11.40892 | 60.5942 | 59.96908 | 59.6955 | 0.6251158 | 0.255087 | 6.110668e-13 | 0.01850198
11.41892 | 60.5808 | 59.93801 | 59.66424 | 0.6427906 | 0.2552549 | 6.110668e-13 | 0.01851371
11.42892 | 60.5425 | 59.90704 | 59.63309 | 0.6354635 | 0.2554231 | 6.110668e-13 | 0.01852544
11.43892 | 60.5115 | 59.87616 | 59.60204 | 0.635335 | 0.2555914 | 6.110668e-13 | 0.01853719
11.44892 | 60.482 | 59.84539 | 59.57109 | 0.6366054 | 0.2557599 | 6.110668e-13 | 0.01854895
11.45891 | 60.4418 | 59.81476 | 59.54027 | 0.6270443 | 0.2559284 | 6.110668e-13 | 0.01856071
11.46891 | 60.42 | 59.78419 | 59.50952 | 0.6358134 | 0.2560973 | 6.110668e-13 | 0.01857249
11.47891 | 60.3872 | 59.75372 | 59.47887 | 0.6334824 | 0.2562663 | 6.110668e-13 | 0.01858429
11.48891 | 60.3656 | 59.72335 | 59.44832 | 0.6422515 | 0.2564355 | 6.110668e-13 | 0.01859609
11.49891 | 60.3302 | 59.69308 | 59.41787 | 0.6371212 | 0.2566049 | 6.110668e-13 | 0.01860791
11.5089 | 60.3105 | 59.66294 | 59.38754 | 0.6475615 | 0.2567743 | 6.110668e-13 | 0.01861973
11.5189 | 60.3032 | 59.63287 | 59.35729 | 0.6703332 | 0.2569441 | 6.110668e-13 | 0.01863157
11.5289 | 60.2546 | 59.60289 | 59.32714 | 0.6517064 | 0.257114 | 6.110668e-13 | 0.01864343
11.5389 | 60.227 | 59.57302 | 59.29708 | 0.6539814 | 0.2572841 | 6.110668e-13 | 0.01865529
11.5489 | 60.1897 | 59.54324 | 59.26712 | 0.6464585 | 0.2574544 | 6.181722e-13 | 0.01866717
11.5589 | 60.1551 | 59.51356 | 59.23726 | 0.6415381 | 0.2576248 | 6.181722e-13 | 0.01867906
11.56889 | 60.1036 | 59.48401 | 59.20752 | 0.6195909 | 0.2577953 | 6.181722e-13 | 0.01869095
11.57889 | 60.0758 | 59.45452 | 59.17785 | 0.6212764 | 0.2579661 | 6.181722e-13 | 0.01870286
11.58889 | 60.0449 | 59.42513 | 59.14828 | 0.6197653 | 0.2581372 | 6.181722e-13 | 0.01871479
11.59889 | 60.0483 | 59.39584 | 59.11881 | 0.6524579 | 0.2583083 | 6.181722e-13 | 0.01872673
11.60889 | 59.982 | 59.36665 | 59.08943 | 0.6153546 | 0.2584797 | 6.181722e-13 | 0.01873868
11.61888 | 59.9605 | 59.33757 | 59.06017 | 0.6229266 | 0.258651 | 6.181722e-13 | 0.01875063
11.62888 | 59.9319 | 59.30857 | 59.03098 | 0.6233324 | 0.2588228 | 6.181722e-13 | 0.0187626
11.63888 | 59.9043 | 59.27966 | 59.00189 | 0.6246432 | 0.2589947 | 6.181722e-13 | 0.01877459
11.64888 | 59.88 | 59.25084 | 58.97289 | 0.6291593 | 0.2591668 | 6.181722e-13 | 0.01878659
11.65888 | 59.8595 | 59.22212 | 58.94398 | 0.637381 | 0.2593391 | 6.181722e-13 | 0.0187986
11.66887 | 59.794 | 59.19352 | 58.9152 | 0.6004801 | 0.2595114 | 6.181722e-13 | 0.01881061
11.67887 | 59.7575 | 59.16499 | 58.88648 | 0.5925142 | 0.259684 | 6.181722e-13 | 0.01882264
11.68887 | 59.7261 | 59.13655 | 58.85785 | 0.5895548 | 0.2598568 | 6.181722e-13 | 0.01883469
11.69887 | 59.6868 | 59.1082 | 58.82932 | 0.5786023 | 0.2600298 | 6.181722e-13 | 0.01884675
11.70887 | 59.6606 | 59.07994 | 58.80088 | 0.580657 | 0.260203 | 6.181722e-13 | 0.01885882
11.71887 | 59.6602 | 59.05178 | 58.77253 | 0.6084191 | 0.2603764 | 6.252776e-13 | 0.0188709
11.72886 | 59.6325 | 59.02374 | 58.74431 | 0.6087611 | 0.2605498 | 6.252776e-13 | 0.01888299
11.73886 | 59.5709 | 58.99576 | 58.71614 | 0.5751393 | 0.2607235 | 6.252776e-13 | 0.0188951
11.74886 | 59.557 | 58.96787 | 58.68807 | 0.589126 | 0.2608975 | 6.252776e-13 | 0.01890722
11.75886 | 59.5316 | 58.94008 | 58.66009 | 0.5915213 | 0.2610716 | 6.252776e-13 | 0.01891935
11.76886 | 59.5005 | 58.91237 | 58.6322 | 0.5881258 | 0.2612459 | 6.252776e-13 | 0.01893149
11.77885 | 59.485 | 58.88479 | 58.60442 | 0.600212 | 0.2614202 | 6.252776e-13 | 0.01894364
11.78885 | 59.4445 | 58.85726 | 58.57671 | 0.5872355 | 0.2615949 | 6.252776e-13 | 0.01895581
11.79885 | 59.4217 | 58.82983 | 58.54909 | 0.591869 | 0.2617698 | 6.252776e-13 | 0.01896799
11.80885 | 59.3625 | 58.80249 | 58.52156 | 0.5600128 | 0.2619448 | 6.252776e-13 | 0.01898019
11.81885 | 59.3586 | 58.77523 | 58.49412 | 0.5833671 | 0.26212 | 6.252776e-13 | 0.01899239
11.82885 | 59.3517 | 58.74807 | 58.46677 | 0.6036323 | 0.2622954 | 6.252776e-13 | 0.01900461
11.83884 | 59.2959 | 58.72102 | 58.43953 | 0.5748817 | 0.2624709 | 6.252776e-13 | 0.01901683
11.84884 | 59.2667 | 58.69403 | 58.41235 | 0.5726696 | 0.2626467 | 6.252776e-13 | 0.01902907
11.85884 | 59.2345 | 58.66713 | 58.38527 | 0.5673694 | 0.2628226 | 6.252776e-13 | 0.01904133
11.86884 | 59.2245 | 58.64032 | 58.35827 | 0.5841812 | 0.2629988 | 6.252776e-13 | 0.0190536
11.87884 | 59.2108 | 58.61359 | 58.33135 | 0.5972054 | 0.2631752 | 6.32383e-13 | 0.01906588
11.88883 | 59.1811 | 58.58698 | 58.30455 | 0.5941157 | 0.2633515 | 6.32383e-13 | 0.01907816
11.89883 | 59.1527 | 58.56043 | 58.27782 | 0.5922657 | 0.2635283 | 6.32383e-13 | 0.01909047
11.90883 | 59.1298 | 58.53397 | 58.25116 | 0.5958289 | 0.2637052 | 6.32383e-13 | 0.01910279
11.91883 | 59.0742 | 58.50759 | 58.2246 | 0.5666057 | 0.2638823 | 6.32383e-13 | 0.01911512
11.92883 | 59.0272 | 58.4813 | 58.19812 | 0.5458964 | 0.2640596 | 6.32383e-13 | 0.01912746
11.93883 | 59.0305 | 58.4551 | 58.17172 | 0.5754012 | 0.2642371 | 6.32383e-13 | 0.01913982
11.94882 | 58.997 | 58.42901 | 58.14544 | 0.5679944 | 0.2644146 | 6.32383e-13 | 0.01915218
11.95882 | 58.9655 | 58.40297 | 58.11921 | 0.5625285 | 0.2645925 | 6.32383e-13 | 0.01916456
11.96882 | 58.9337 | 58.37702 | 58.09307 | 0.5566777 | 0.2647706 | 6.32383e-13 | 0.01917695
11.97882 | 58.9106 | 58.35116 | 58.06702 | 0.5594422 | 0.2649489 | 6.32383e-13 | 0.01918936
11.98882 | 58.8862 | 58.32538 | 58.04105 | 0.5608224 | 0.2651273 | 6.32383e-13 | 0.01920178
11.99881 | 58.865 | 58.29971 | 58.01519 | 0.5652928 | 0.2653058 | 6.32383e-13 | 0.0192142
12.00881 | 58.8272 | 58.27409 | 57.98938 | 0.5531052 | 0.2654846 | 6.32383e-13 | 0.01922665
12.01881 | 58.8013 | 58.24857 | 57.96366 | 0.5527341 | 0.2656636 | 6.32383e-13 | 0.01923911
12.02881 | 58.7677 | 58.22312 | 57.93803 | 0.5445797 | 0.2658429 | 6.32383e-13 | 0.01925158
12.03881 | 58.7185 | 58.19776 | 57.91247 | 0.5207425 | 0.2660223 | 6.32383e-13 | 0.01926406
12.04881 | 58.7212 | 58.17248 | 57.887 | 0.5487226 | 0.2662019 | 6.394885e-13 | 0.01927656
12.0588 | 58.6806 | 58.1473 | 57.86163 | 0.5332952 | 0.2663815 | 6.394885e-13 | 0.01928905
12.0688 | 58.6325 | 58.12219 | 57.83633 | 0.510311 | 0.2665615 | 6.394885e-13 | 0.01930157
12.0788 | 58.6221 | 58.09715 | 57.8111 | 0.524945 | 0.2667417 | 6.394885e-13 | 0.01931411
12.0888 | 58.5922 | 58.0722 | 57.78595 | 0.5199976 | 0.2669221 | 6.394885e-13 | 0.01932666
12.0988 | 58.577 | 58.04733 | 57.76089 | 0.5296689 | 0.2671026 | 6.394885e-13 | 0.01933922
12.10879 | 58.5453 | 58.02257 | 57.73593 | 0.5227346 | 0.2672832 | 6.394885e-13 | 0.01935178
12.11879 | 58.5207 | 57.99786 | 57.71103 | 0.5228445 | 0.2674642 | 6.394885e-13 | 0.01936437
12.12879 | 58.4923 | 57.97323 | 57.6862 | 0.519074 | 0.2676454 | 6.394885e-13 | 0.01937697
12.13879 | 58.466 | 57.94868 | 57.66146 | 0.5173234 | 0.2678267 | 6.394885e-13 | 0.01938958
12.14879 | 58.4224 | 57.92421 | 57.6368 | 0.4981931 | 0.2680083 | 6.394885e-13 | 0.01940221
12.15879 | 58.3833 | 57.89982 | 57.61221 | 0.4834833 | 0.26819 | 6.394885e-13 | 0.01941484
12.16878 | 58.3762 | 57.87553 | 57.58773 | 0.5006699 | 0.2683718 | 6.394885e-13 | 0.01942749
12.17878 | 58.3363 | 57.8513 | 57.5633 | 0.485002 | 0.2685539 | 6.394885e-13 | 0.01944015
12.18878 | 58.3113 | 57.82714 | 57.53896 | 0.4841554 | 0.2687363 | 6.394885e-13 | 0.01945282
12.19878 | 58.2806 | 57.80307 | 57.51469 | 0.4775304 | 0.2689189 | 6.394885e-13 | 0.01946552
12.20878 | 58.2475 | 57.77907 | 57.49049 | 0.4684273 | 0.2691016 | 6.465939e-13 | 0.01947822
12.21877 | 58.2275 | 57.75518 | 57.4664 | 0.4723225 | 0.2692843 | 6.465939e-13 | 0.01949093
12.22877 | 58.1981 | 57.73134 | 57.44236 | 0.4667641 | 0.2694675 | 6.465939e-13 | 0.01950366
12.23877 | 58.156 | 57.70757 | 57.4184 | 0.4484283 | 0.2696508 | 6.465939e-13 | 0.0195164
12.24877 | 58.1279 | 57.68388 | 57.39452 | 0.4440156 | 0.2698343 | 6.465939e-13 | 0.01952915
12.25877 | 58.112 | 57.66027 | 57.37071 | 0.4517261 | 0.2700181 | 6.465939e-13 | 0.01954192
12.26877 | 58.0658 | 57.63674 | 57.34698 | 0.4290602 | 0.270202 | 6.465939e-13 | 0.01955471
12.27876 | 58.0447 | 57.61331 | 57.32335 | 0.4313946 | 0.270386 | 6.465939e-13 | 0.01956749
12.28876 | 58.008 | 57.58992 | 57.29977 | 0.4180767 | 0.2705703 | 6.465939e-13 | 0.0195803
12.29876 | 57.9844 | 57.56662 | 57.27627 | 0.4177831 | 0.2707548 | 6.465939e-13 | 0.01959312
12.30876 | 57.947 | 57.54339 | 57.25284 | 0.4036141 | 0.2709396 | 6.465939e-13 | 0.01960596
12.31876 | 57.9271 | 57.52023 | 57.22949 | 0.40687 | 0.2711245 | 6.465939e-13 | 0.01961881
12.32875 | 57.8932 | 57.49717 | 57.20623 | 0.396028 | 0.2713095 | 6.465939e-13 | 0.01963166
12.33875 | 57.8698 | 57.47417 | 57.18303 | 0.3956346 | 0.2714948 | 6.465939e-13 | 0.01964453
12.34875 | 57.8469 | 57.45123 | 57.1599 | 0.3956669 | 0.2716803 | 6.465939e-13 | 0.01965742
12.35875 | 57.8258 | 57.42837 | 57.13684 | 0.3974251 | 0.2718661 | 6.536993e-13 | 0.01967033
12.36875 | 57.7874 | 57.40559 | 57.11386 | 0.3818096 | 0.272052 | 6.536993e-13 | 0.01968324
12.37875 | 57.7733 | 57.38288 | 57.09095 | 0.3904206 | 0.2722382 | 6.536993e-13 | 0.01969617
12.38874 | 57.7463 | 57.36026 | 57.06813 | 0.3860357 | 0.2724244 | 6.536993e-13 | 0.0197091
12.39874 | 57.7079 | 57.3377 | 57.04537 | 0.3702006 | 0.2726109 | 6.536993e-13 | 0.01972206
12.40874 | 57.6846 | 57.31521 | 57.02267 | 0.3693927 | 0.2727977 | 6.536993e-13 | 0.01973503
12.41874 | 57.6576 | 57.29279 | 57.00005 | 0.3648124 | 0.2729846 | 6.536993e-13 | 0.01974801
12.42874 | 57.6274 | 57.27044 | 56.97751 | 0.35696 | 0.2731718 | 6.536993e-13 | 0.01976101
12.43873 | 57.6091 | 57.24819 | 56.95505 | 0.3609133 | 0.273359 | 6.536993e-13 | 0.019774
12.44873 | 57.6013 | 57.22598 | 56.93265 | 0.3753173 | 0.2735466 | 6.536993e-13 | 0.01978703
12.45873 | 57.571 | 57.20385 | 56.91032 | 0.36715 | 0.2737344 | 6.536993e-13 | 0.01980006
12.46873 | 57.5395 | 57.18179 | 56.88805 | 0.3577114 | 0.2739224 | 6.536993e-13 | 0.01981312
12.47873 | 57.5368 | 57.1598 | 56.86586 | 0.3770021 | 0.2741106 | 6.536993e-13 | 0.01982618
12.48873 | 57.5011 | 57.13788 | 56.84374 | 0.3632221 | 0.274299 | 6.536993e-13 | 0.01983926
12.49872 | 57.4999 | 57.11605 | 56.82171 | 0.38385 | 0.2744874 | 6.536993e-13 | 0.01985234
12.50872 | 57.4612 | 57.09427 | 56.79973 | 0.3669296 | 0.2746762 | 6.536993e-13 | 0.01986544
12.51872 | 57.4297 | 57.07256 | 56.77782 | 0.3571394 | 0.2748652 | 6.608047e-13 | 0.01987856
12.52872 | 57.4094 | 57.05092 | 56.75597 | 0.3584796 | 0.2750545 | 6.608047e-13 | 0.0198917
12.53872 | 57.3901 | 57.02935 | 56.7342 | 0.3607505 | 0.2752439 | 6.608047e-13 | 0.01990484
12.54871 | 57.3607 | 57.00787 | 56.71252 | 0.3528309 | 0.2754334 | 6.608047e-13 | 0.01991799
12.55871 | 57.3521 | 56.98644 | 56.69088 | 0.365664 | 0.2756233 | 6.608047e-13 | 0.01993116
12.56871 | 57.3525 | 56.96507 | 56.66931 | 0.3874285 | 0.2758133 | 6.608047e-13 | 0.01994435
12.57871 | 57.3353 | 56.94378 | 56.64781 | 0.3915247 | 0.2760036 | 6.608047e-13 | 0.01995755
12.58871 | 57.3086 | 56.92255 | 56.62638 | 0.3860529 | 0.2761941 | 6.608047e-13 | 0.01997077
12.59871 | 57.2786 | 56.90139 | 56.60502 | 0.3772132 | 0.2763848 | 6.608047e-13 | 0.019984
12.6087 | 57.2734 | 56.88032 | 56.58374 | 0.393085 | 0.2765755 | 6.608047e-13 | 0.01999723
12.6187 | 57.2646 | 56.85929 | 56.56251 | 0.4053106 | 0.2767666 | 6.608047e-13 | 0.02001048
12.6287 | 57.241 | 56.83833 | 56.54135 | 0.4026691 | 0.276958 | 6.608047e-13 | 0.02002376
12.6387 | 57.2183 | 56.81744 | 56.52025 | 0.4008608 | 0.2771495 | 6.608047e-13 | 0.02003704
12.6487 | 57.2046 | 56.79661 | 56.49922 | 0.407986 | 0.2773413 | 6.608047e-13 | 0.02005034
12.65869 | 57.1763 | 56.77588 | 56.47828 | 0.4004242 | 0.277533 | 6.608047e-13 | 0.02006364
12.66869 | 57.1672 | 56.75518 | 56.45738 | 0.412017 | 0.2777252 | 6.679102e-13 | 0.02007696
12.67869 | 57.1593 | 56.73456 | 56.43655 | 0.4247442 | 0.2779176 | 6.679102e-13 | 0.02009031
12.68869 | 57.1422 | 56.71399 | 56.41578 | 0.4282057 | 0.2781102 | 6.679102e-13 | 0.02010366
12.69869 | 57.0997 | 56.6935 | 56.39508 | 0.4062019 | 0.278303 | 6.679102e-13 | 0.02011703
12.70869 | 57.0962 | 56.67307 | 56.37444 | 0.4231331 | 0.278496 | 6.679102e-13 | 0.02013041
12.71868 | 57.0839 | 56.65272 | 56.35389 | 0.4311791 | 0.2786891 | 6.679102e-13 | 0.0201438
12.72868 | 57.0895 | 56.63242 | 56.33338 | 0.4570809 | 0.2788826 | 6.679102e-13 | 0.0201572
12.73868 | 57.0602 | 56.61218 | 56.31293 | 0.4480184 | 0.2790762 | 6.679102e-13 | 0.02017063
12.74868 | 57.0175 | 56.59201 | 56.29255 | 0.4254918 | 0.2792701 | 6.679102e-13 | 0.02018407
12.75868 | 56.9904 | 56.5719 | 56.27224 | 0.4185014 | 0.2794642 | 6.679102e-13 | 0.02019753
12.76867 | 56.9798 | 56.55187 | 56.252 | 0.4279274 | 0.2796583 | 6.679102e-13 | 0.02021098
12.77867 | 56.9569 | 56.53189 | 56.23181 | 0.42501 | 0.2798529 | 6.679102e-13 | 0.02022446
12.78867 | 56.9296 | 56.51197 | 56.21168 | 0.4176296 | 0.2800476 | 6.679102e-13 | 0.02023796
12.79867 | 56.9014 | 56.49211 | 56.19162 | 0.4092863 | 0.2802426 | 6.679102e-13 | 0.02025147
12.80867 | 56.8937 | 56.47232 | 56.17162 | 0.4213802 | 0.2804378 | 6.679102e-13 | 0.02026499
12.81867 | 56.8599 | 56.45259 | 56.15168 | 0.4073119 | 0.2806332 | 6.750156e-13 | 0.02027853
12.82866 | 56.8293 | 56.43294 | 56.13182 | 0.3963617 | 0.2808286 | 6.750156e-13 | 0.02029207
12.83866 | 56.8112 | 56.41333 | 56.112 | 0.3978693 | 0.2810244 | 6.750156e-13 | 0.02030564
12.84866 | 56.7922 | 56.39378 | 56.09225 | 0.3984153 | 0.2812205 | 6.750156e-13 | 0.02031922
12.85866 | 56.7421 | 56.3743 | 56.07255 | 0.3677997 | 0.2814168 | 6.750156e-13 | 0.02033282
12.86866 | 56.7138 | 56.35488 | 56.05292 | 0.3589229 | 0.2816132 | 6.750156e-13 | 0.02034643
12.87865 | 56.6694 | 56.33553 | 56.03336 | 0.3338659 | 0.2818098 | 6.750156e-13 | 0.02036004
12.88865 | 56.6742 | 56.31623 | 56.01385 | 0.3579674 | 0.2820067 | 6.750156e-13 | 0.02037368
12.89865 | 56.6317 | 56.29699 | 55.9944 | 0.3347086 | 0.2822038 | 6.750156e-13 | 0.02038734
12.90865 | 56.6001 | 56.27781 | 55.97501 | 0.3222893 | 0.2824012 | 6.750156e-13 | 0.020401
12.91865 | 56.5772 | 56.25869 | 55.95568 | 0.3185101 | 0.2825988 | 6.750156e-13 | 0.02041468
12.92865 | 56.5411 | 56.23963 | 55.9364 | 0.301471 | 0.2827966 | 6.750156e-13 | 0.02042838
12.93864 | 56.522 | 56.22065 | 55.91721 | 0.3013534 | 0.2829945 | 6.750156e-13 | 0.02044208
12.94864 | 56.5036 | 56.2017 | 55.89806 | 0.3018955 | 0.2831927 | 6.750156e-13 | 0.02045581
12.95864 | 56.4706 | 56.18282 | 55.87896 | 0.2877785 | 0.2833912 | 6.750156e-13 | 0.02046955
12.96864 | 56.4396 | 56.164 | 55.85992 | 0.2756026 | 0.2835899 | 6.82121e-13 | 0.0204833
12.97864 | 56.4025 | 56.14523 | 55.84095 | 0.257268 | 0.2837888 | 6.82121e-13 | 0.02049708
12.98863 | 56.3892 | 56.12654 | 55.82205 | 0.2626563 | 0.2839877 | 6.82121e-13 | 0.02051084
12.99863 | 56.3591 | 56.10789 | 55.80318 | 0.2512052 | 0.2841871 | 6.82121e-13 | 0.02052464
13.00863 | 56.3399 | 56.0893 | 55.78438 | 0.2505961 | 0.2843867 | 6.82121e-13 | 0.02053846
13.01863 | 56.3199 | 56.07077 | 55.76563 | 0.2491292 | 0.2845865 | 6.82121e-13 | 0.02055229
13.02863 | 56.2885 | 56.0523 | 55.74694 | 0.2362049 | 0.2847865 | 6.82121e-13 | 0.02056613
13.03863 | 56.279 | 56.03388 | 55.72831 | 0.2451232 | 0.2849868 | 6.82121e-13 | 0.02057999
13.04862 | 56.2552 | 56.01553 | 55.70975 | 0.2396662 | 0.2851871 | 6.82121e-13 | 0.02059385
13.05862 | 56.2472 | 55.99723 | 55.69123 | 0.2499707 | 0.2853878 | 6.82121e-13 | 0.02060774
13.06862 | 56.2119 | 55.97898 | 55.67277 | 0.2329185 | 0.2855888 | 6.82121e-13 | 0.02062164
13.07862 | 56.1901 | 55.96079 | 55.65436 | 0.22931 | 0.2857899 | 6.82121e-13 | 0.02063556
13.08862 | 56.171 | 55.94265 | 55.63601 | 0.2283454 | 0.2859913 | 6.82121e-13 | 0.02064949
13.09861 | 56.1512 | 55.92459 | 55.61774 | 0.2266067 | 0.2861927 | 6.82121e-13 | 0.02066342
13.10861 | 56.1121 | 55.90657 | 55.5995 | 0.2055305 | 0.2863946 | 6.892265e-13 | 0.02067739
13.11861 | 56.0979 | 55.8886 | 55.58131 | 0.2092987 | 0.2865967 | 6.892265e-13 | 0.02069136
13.12861 | 56.0704 | 55.87069 | 55.56318 | 0.1997116 | 0.286799 | 6.892265e-13 | 0.02070536
13.13861 | 56.059 | 55.85283 | 55.54511 | 0.2061695 | 0.2870015 | 6.892265e-13 | 0.02071936
13.14861 | 56.053 | 55.83503 | 55.52709 | 0.2179726 | 0.2872043 | 6.892265e-13 | 0.02073339
13.1586 | 56.0378 | 55.8173 | 55.50914 | 0.2205033 | 0.287407 | 6.892265e-13 | 0.02074741
13.1686 | 56.0045 | 55.7996 | 55.49123 | 0.2048974 | 0.2876103 | 6.892265e-13 | 0.02076146
13.1786 | 55.9663 | 55.78196 | 55.47337 | 0.1843373 | 0.2878137 | 6.892265e-13 | 0.02077553
13.1886 | 55.9639 | 55.76438 | 55.45557 | 0.1995233 | 0.2880174 | 6.892265e-13 | 0.02078961
13.1986 | 55.9399 | 55.74684 | 55.43782 | 0.1930555 | 0.2882213 | 6.892265e-13 | 0.02080371
13.20859 | 55.9067 | 55.72938 | 55.42014 | 0.1773167 | 0.2884252 | 6.892265e-13 | 0.02081781
13.21859 | 55.8816 | 55.71196 | 55.4025 | 0.1696421 | 0.2886296 | 6.892265e-13 | 0.02083193
13.22859 | 55.8653 | 55.69459 | 55.38491 | 0.1707145 | 0.2888342 | 6.892265e-13 | 0.02084608
13.23859 | 55.8332 | 55.67727 | 55.36737 | 0.1559339 | 0.289039 | 6.892265e-13 | 0.02086024
13.24859 | 55.8242 | 55.66 | 55.34988 | 0.1642007 | 0.2892441 | 6.892265e-13 | 0.02087441
13.25859 | 55.8046 | 55.64278 | 55.33245 | 0.161815 | 0.2894494 | 6.963319e-13 | 0.0208886
13.26858 | 55.789 | 55.62564 | 55.31508 | 0.16336 | 0.2896547 | 6.963319e-13 | 0.02090279
13.27858 | 55.7453 | 55.60853 | 55.29775 | 0.1367701 | 0.2898605 | 6.963319e-13 | 0.020917
13.28858 | 55.728 | 55.59147 | 55.28047 | 0.1365284 | 0.2900665 | 6.963319e-13 | 0.02093124
13.29858 | 55.7022 | 55.57446 | 55.26325 | 0.1277351 | 0.2902727 | 6.963319e-13 | 0.02094549
13.30858 | 55.6722 | 55.55751 | 55.24607 | 0.1146904 | 0.2904792 | 6.963319e-13 | 0.02095976
13.31857 | 55.6749 | 55.54062 | 55.22896 | 0.1342777 | 0.2906856 | 6.963319e-13 | 0.02097402
13.32857 | 55.6427 | 55.52377 | 55.21189 | 0.1189309 | 0.2908926 | 6.963319e-13 | 0.02098832
13.33857 | 55.63 | 55.50697 | 55.19486 | 0.1230333 | 0.2910997 | 6.963319e-13 | 0.02100263
13.34857 | 55.5971 | 55.49021 | 55.17789 | 0.1068852 | 0.2913072 | 6.963319e-13 | 0.02101696
13.35857 | 55.5839 | 55.47351 | 55.16097 | 0.1103867 | 0.2915148 | 6.963319e-13 | 0.0210313
13.36857 | 55.5464 | 55.45686 | 55.14409 | 0.08953814 | 0.2917227 | 6.963319e-13 | 0.02104566
13.37856 | 55.5379 | 55.44028 | 55.12729 | 0.09762303 | 0.2919306 | 6.963319e-13 | 0.02106001
13.38856 | 55.5009 | 55.42373 | 55.11051 | 0.07717489 | 0.2921389 | 6.963319e-13 | 0.02107441
13.39856 | 55.4859 | 55.40722 | 55.09379 | 0.0786772 | 0.2923475 | 7.034373e-13 | 0.02108881
13.40856 | 55.4695 | 55.39077 | 55.07711 | 0.07873019 | 0.2925563 | 7.034373e-13 | 0.02110323
13.41856 | 55.4578 | 55.37437 | 55.06048 | 0.08343406 | 0.2927654 | 7.034373e-13 | 0.02111766
13.42855 | 55.4476 | 55.35803 | 55.04392 | 0.08957273 | 0.2929745 | 7.034373e-13 | 0.0211321
13.43855 | 55.4293 | 55.34172 | 55.02739 | 0.08757906 | 0.2931841 | 7.034373e-13 | 0.02114656
13.44855 | 55.4267 | 55.32546 | 55.01091 | 0.101237 | 0.2933938 | 7.034373e-13 | 0.02116105
13.45855 | 55.3956 | 55.30925 | 54.99447 | 0.08634653 | 0.2936039 | 7.034373e-13 | 0.02117555
13.46855 | 55.3748 | 55.29309 | 54.97809 | 0.08170801 | 0.2938141 | 7.034373e-13 | 0.02119006
13.47855 | 55.3494 | 55.27698 | 54.96175 | 0.0724216 | 0.2940246 | 7.034373e-13 | 0.02120459
13.48854 | 55.3372 | 55.26093 | 54.94547 | 0.07627146 | 0.2942352 | 7.034373e-13 | 0.02121912
13.49854 | 55.336 | 55.24491 | 54.92923 | 0.09108994 | 0.2944462 | 7.034373e-13 | 0.02123368
13.50854 | 55.3082 | 55.22894 | 54.91303 | 0.07926119 | 0.2946574 | 7.034373e-13 | 0.02124826
13.51854 | 55.2962 | 55.21301 | 54.89688 | 0.08318533 | 0.2948688 | 7.034373e-13 | 0.02126285
13.52854 | 55.2982 | 55.19714 | 54.88078 | 0.1010626 | 0.2950806 | 7.105427e-13 | 0.02127746
13.53853 | 55.2921 | 55.18132 | 54.86474 | 0.1107773 | 0.2952923 | 7.105427e-13 | 0.02129207
13.54853 | 55.2632 | 55.16554 | 54.84873 | 0.09766145 | 0.2955045 | 7.105427e-13 | 0.02130671
13.55853 | 55.2659 | 55.1498 | 54.83276 | 0.1160993 | 0.295717 | 7.105427e-13 | 0.02132136
13.56853 | 55.2363 | 55.13411 | 54.81684 | 0.102191 | 0.2959297 | 7.105427e-13 | 0.02133604
13.57853 | 55.2321 | 55.11846 | 54.80097 | 0.1136369 | 0.2961426 | 7.105427e-13 | 0.02135072
13.58853 | 55.2109 | 55.10286 | 54.78514 | 0.1080371 | 0.2963558 | 7.105427e-13 | 0.02136543
13.59852 | 55.2086 | 55.08732 | 54.76937 | 0.1212762 | 0.296569 | 7.105427e-13 | 0.02138013
13.60852 | 55.1788 | 55.07181 | 54.75364 | 0.1069857 | 0.2967826 | 7.105427e-13 | 0.02139487
13.61852 | 55.1811 | 55.05635 | 54.73794 | 0.12475 | 0.2969966 | 7.105427e-13 | 0.02140962
13.62852 | 55.1615 | 55.04093 | 54.7223 | 0.1205693 | 0.2972108 | 7.105427e-13 | 0.02142439
13.63852 | 55.1405 | 55.02556 | 54.70669 | 0.114944 | 0.2974251 | 7.105427e-13 | 0.02143918
13.64851 | 55.1203 | 55.01024 | 54.69115 | 0.1100589 | 0.2976396 | 7.105427e-13 | 0.02145396
13.65851 | 55.1149 | 54.99496 | 54.67563 | 0.1199447 | 0.2978545 | 7.105427e-13 | 0.02146878
13.66851 | 55.0969 | 54.97971 | 54.66016 | 0.1171864 | 0.2980696 | 7.176482e-13 | 0.02148361
13.67851 | 55.0573 | 54.96452 | 54.64473 | 0.09278418 | 0.298285 | 7.176482e-13 | 0.02149846
13.68851 | 55.0498 | 54.94936 | 54.62935 | 0.1004382 | 0.2985007 | 7.176482e-13 | 0.02151333
13.69851 | 55.032 | 54.93425 | 54.61401 | 0.09774861 | 0.2987166 | 7.176482e-13 | 0.02152821
13.7085 | 55.0176 | 54.9192 | 54.59872 | 0.09840062 | 0.2989325 | 7.176482e-13 | 0.02154309
13.7185 | 54.9837 | 54.90418 | 54.58347 | 0.07952454 | 0.2991489 | 7.176482e-13 | 0.021558
13.7285 | 54.9562 | 54.88919 | 54.56826 | 0.06700545 | 0.2993656 | 7.176482e-13 | 0.02157293
13.7385 | 54.9278 | 54.87426 | 54.55309 | 0.05354353 | 0.2995825 | 7.176482e-13 | 0.02158788
13.7485 | 54.9161 | 54.85936 | 54.53796 | 0.056739 | 0.2997996 | 7.176482e-13 | 0.02160285
13.75849 | 54.8924 | 54.84452 | 54.52289 | 0.04787722 | 0.3000168 | 7.176482e-13 | 0.02161781
13.76849 | 54.8529 | 54.82971 | 54.50784 | 0.02318805 | 0.3002344 | 7.176482e-13 | 0.0216328
13.77849 | 54.836 | 54.81494 | 54.49284 | 0.02105681 | 0.3004524 | 7.176482e-13 | 0.02164782
13.78849 | 54.8337 | 54.80022 | 54.47788 | 0.0334837 | 0.3006705 | 7.176482e-13 | 0.02166285
13.79849 | 54.7971 | 54.78553 | 54.46296 | 0.01156891 | 0.3008889 | 7.247536e-13 | 0.02167789
13.80849 | 54.7603 | 54.77089 | 54.44809 | -0.0105874 | 0.3011076 | 7.247536e-13 | 0.02169295
13.81848 | 54.7416 | 54.7563 | 54.43327 | -0.01469961 | 0.3013263 | 7.247536e-13 | 0.02170802
13.82848 | 54.693 | 54.74174 | 54.41847 | -0.04873834 | 0.3015455 | 7.247536e-13 | 0.02172311
13.83848 | 54.6899 | 54.72722 | 54.40371 | -0.03731801 | 0.3017649 | 7.247536e-13 | 0.02173822
13.84848 | 54.6564 | 54.71274 | 54.389 | -0.05633846 | 0.3019846 | 7.247536e-13 | 0.02175336
13.85848 | 54.6078 | 54.6983 | 54.37433 | -0.09049945 | 0.3022045 | 7.247536e-13 | 0.0217685
13.86847 | 54.5997 | 54.68392 | 54.35971 | -0.08421526 | 0.3024245 | 7.247536e-13 | 0.02178365
13.87847 | 54.589 | 54.66956 | 54.34511 | -0.08055688 | 0.3026449 | 7.247536e-13 | 0.02179883
13.88847 | 54.5665 | 54.65524 | 54.33056 | -0.08873857 | 0.3028657 | 7.247536e-13 | 0.02181402
13.89847 | 54.5429 | 54.64096 | 54.31604 | -0.09806009 | 0.3030866 | 7.247536e-13 | 0.02182923
13.90847 | 54.5108 | 54.62672 | 54.30157 | -0.1159213 | 0.3033079 | 7.247536e-13 | 0.02184446
13.91847 | 54.4946 | 54.61252 | 54.28713 | -0.117922 | 0.3035293 | 7.247536e-13 | 0.02185971
13.92846 | 54.4837 | 54.59838 | 54.27275 | -0.1146761 | 0.3037508 | 7.31859e-13 | 0.02187495
13.93846 | 54.4418 | 54.58426 | 54.25839 | -0.1424553 | 0.3039728 | 7.31859e-13 | 0.02189023
13.94846 | 54.4252 | 54.57017 | 54.24407 | -0.1449734 | 0.3041951 | 7.31859e-13 | 0.02190553
13.95846 | 54.4083 | 54.55613 | 54.22979 | -0.1478303 | 0.3044176 | 7.31859e-13 | 0.02192084
13.96846 | 54.367 | 54.54213 | 54.21555 | -0.1751258 | 0.3046404 | 7.31859e-13 | 0.02193617
13.97845 | 54.3612 | 54.52817 | 54.20136 | -0.1669737 | 0.3048633 | 7.31859e-13 | 0.0219515
13.98845 | 54.3488 | 54.51425 | 54.18719 | -0.1654458 | 0.3050866 | 7.31859e-13 | 0.02196687
13.99845 | 54.342 | 54.50036 | 54.17306 | -0.158356 | 0.3053101 | 7.31859e-13 | 0.02198225
14.00845 | 54.3242 | 54.4865 | 54.15897 | -0.1623042 | 0.3055339 | 7.31859e-13 | 0.02199765
14.01845 | 54.2981 | 54.47269 | 54.14492 | -0.17459 | 0.305758 | 7.31859e-13 | 0.02201306
14.02845 | 54.2945 | 54.45891 | 54.1309 | -0.1644135 | 0.3059824 | 7.31859e-13 | 0.02202849
14.03844 | 54.2713 | 54.44519 | 54.11694 | -0.173888 | 0.3062068 | 7.31859e-13 | 0.02204393
14.04844 | 54.2569 | 54.43149 | 54.10299 | -0.174586 | 0.3064317 | 7.31859e-13 | 0.02205939
14.05844 | 54.2368 | 54.41782 | 54.08909 | -0.181021 | 0.3066568 | 7.389644e-13 | 0.02207488
14.06844 | 54.2064 | 54.40419 | 54.07522 | -0.1977929 | 0.3068822 | 7.389644e-13 | 0.02209038
14.07844 | 54.1793 | 54.3906 | 54.06139 | -0.2113015 | 0.3071079 | 7.389644e-13 | 0.0221059
14.08843 | 54.1618 | 54.37706 | 54.04761 | -0.2152601 | 0.3073336 | 7.389644e-13 | 0.02212142
14.09843 | 54.1551 | 54.36354 | 54.03384 | -0.2084415 | 0.3075598 | 7.389644e-13 | 0.02213697
14.10843 | 54.153 | 54.35006 | 54.02012 | -0.1970591 | 0.3077863 | 7.389644e-13 | 0.02215254
14.11843 | 54.128 | 54.33661 | 54.00643 | -0.2086127 | 0.308013 | 7.389644e-13 | 0.02216813
14.12843 | 54.1185 | 54.3232 | 53.99278 | -0.2047021 | 0.30824 | 7.389644e-13 | 0.02218373
14.13843 | 54.1169 | 54.30983 | 53.97916 | -0.1929273 | 0.3084673 | 7.389644e-13 | 0.02219935
14.14842 | 54.0932 | 54.2965 | 53.96559 | -0.2033012 | 0.3086946 | 7.389644e-13 | 0.02221498
14.15842 | 54.073 | 54.2832 | 53.95204 | -0.2101971 | 0.3089224 | 7.389644e-13 | 0.02223063
14.16842 | 54.0275 | 54.26993 | 53.93853 | -0.2424282 | 0.3091505 | 7.389644e-13 | 0.02224631
14.17842 | 54.0282 | 54.25669 | 53.92505 | -0.2284943 | 0.3093788 | 7.389644e-13 | 0.022262
14.18842 | 53.9966 | 54.2435 | 53.91161 | -0.2468952 | 0.3096074 | 7.460699e-13 | 0.02227771
14.19841 | 53.9711 | 54.23034 | 53.89821 | -0.2592439 | 0.3098361 | 7.460699e-13 | 0.02229342
14.20841 | 53.9625 | 54.21721 | 53.88484 | -0.254714 | 0.3100652 | 7.460699e-13 | 0.02230916
14.21841 | 53.9511 | 54.20412 | 53.8715 | -0.2530184 | 0.3102947 | 7.460699e-13 | 0.02232492
14.22841 | 53.9265 | 54.19106 | 53.85819 | -0.2645569 | 0.3105244 | 7.460699e-13 | 0.0223407
14.23841 | 53.927 | 54.17803 | 53.84492 | -0.2510295 | 0.3107543 | 7.460699e-13 | 0.0223565
14.24841 | 53.9089 | 54.16504 | 53.83168 | -0.2561359 | 0.3109846 | 7.460699e-13 | 0.02237232
14.2584 | 53.8869 | 54.15209 | 53.81849 | -0.2651889 | 0.3112149 | 7.460699e-13 | 0.02238813
14.2684 | 53.8654 | 54.13916 | 53.80531 | -0.2737625 | 0.3114456 | 7.460699e-13 | 0.02240398
14.2784 | 53.8541 | 54.12627 | 53.79217 | -0.2721694 | 0.3116767 | 7.460699e-13 | 0.02241985
14.2884 | 53.8347 | 54.11341 | 53.77907 | -0.2787095 | 0.311908 | 7.460699e-13 | 0.02243574
14.2984 | 53.802 | 54.10058 | 53.76599 | -0.2985826 | 0.3121397 | 7.460699e-13 | 0.02245164
14.30839 | 53.7923 | 54.0878 | 53.75296 | -0.2955014 | 0.3123713 | 7.460699e-13 | 0.02246754
14.31839 | 53.7695 | 54.07504 | 53.73995 | -0.3055401 | 0.3126035 | 7.531753e-13 | 0.02248349
14.32839 | 53.7564 | 54.06231 | 53.72698 | -0.3059113 | 0.3128359 | 7.531753e-13 | 0.02249944
14.33839 | 53.7463 | 54.04961 | 53.71403 | -0.3033149 | 0.3130686 | 7.531753e-13 | 0.02251542
14.34839 | 53.7325 | 54.03695 | 53.70112 | -0.3044507 | 0.3133016 | 7.531753e-13 | 0.02253141
14.35839 | 53.7152 | 54.02432 | 53.68824 | -0.3091186 | 0.3135349 | 7.531753e-13 | 0.02254742
14.36838 | 53.7098 | 54.01173 | 53.6754 | -0.3019311 | 0.3137682 | 7.531753e-13 | 0.02256343
14.37838 | 53.674 | 53.99916 | 53.66258 | -0.3251626 | 0.314002 | 7.531753e-13 | 0.02257948
14.38838 | 53.6837 | 53.98663 | 53.64979 | -0.3029257 | 0.3142361 | 7.531753e-13 | 0.02259554
14.39838 | 53.6754 | 53.97412 | 53.63704 | -0.2987202 | 0.3144705 | 7.531753e-13 | 0.02261163
14.40838 | 53.6187 | 53.96165 | 53.62431 | -0.3429461 | 0.3147052 | 7.531753e-13 | 0.02262773
14.41837 | 53.613 | 53.94922 | 53.61163 | -0.3362155 | 0.3149399 | 7.531753e-13 | 0.02264383
14.42837 | 53.6031 | 53.9368 | 53.59897 | -0.3337034 | 0.3151751 | 7.531753e-13 | 0.02265997
14.43837 | 53.5789 | 53.92442 | 53.58634 | -0.3455221 | 0.3154106 | 7.602807e-13 | 0.02267612
14.44837 | 53.553 | 53.91207 | 53.57373 | -0.3590715 | 0.3156464 | 7.602807e-13 | 0.0226923
14.45837 | 53.5574 | 53.89975 | 53.56116 | -0.3423514 | 0.3158825 | 7.602807e-13 | 0.02270849
14.46837 | 53.5311 | 53.88746 | 53.54862 | -0.3563616 | 0.3161188 | 7.602807e-13 | 0.02272471
14.47836 | 53.5087 | 53.87521 | 53.53612 | -0.3665142 | 0.3163552 | 7.602807e-13 | 0.02274092
14.48836 | 53.4983 | 53.86298 | 53.52364 | -0.3646846 | 0.3165921 | 7.602807e-13 | 0.02275717
14.49836 | 53.4948 | 53.85078 | 53.51118 | -0.355985 | 0.3168293 | 7.602807e-13 | 0.02277343
14.50836 | 53.4793 | 53.83862 | 53.49876 | -0.3593151 | 0.3170668 | 7.602807e-13 | 0.02278971
14.51836 | 53.4337 | 53.82647 | 53.48636 | -0.3927747 | 0.3173046 | 7.602807e-13 | 0.02280602
14.52835 | 53.4268 | 53.81438 | 53.47401 | -0.3875759 | 0.3175424 | 7.602807e-13 | 0.02282232
14.53835 | 53.3904 | 53.80229 | 53.46167 | -0.4118942 | 0.3177807 | 7.602807e-13 | 0.02283866
14.54835 | 53.3977 | 53.79024 | 53.44937 | -0.3925417 | 0.3180194 | 7.602807e-13 | 0.02285502
14.55835 | 53.3705 | 53.77822 | 53.43709 | -0.4077181 | 0.3182583 | 7.673862e-13 | 0.0228714
14.56835 | 53.3511 | 53.76622 | 53.42484 | -0.4151234 | 0.3184975 | 7.673862e-13 | 0.02288779
14.57835 | 53.3383 | 53.75426 | 53.41262 | -0.4159574 | 0.318737 | 7.673862e-13 | 0.0229042
14.58834 | 53.312 | 53.74233 | 53.40043 | -0.4303318 | 0.3189765 | 7.673862e-13 | 0.02292062
14.59834 | 53.288 | 53.73042 | 53.38827 | -0.4424227 | 0.3192166 | 7.673862e-13 | 0.02293707
14.60834 | 53.2773 | 53.71854 | 53.37613 | -0.4412417 | 0.3194569 | 7.673862e-13 | 0.02295354
14.61834 | 53.2575 | 53.70669 | 53.36402 | -0.4491889 | 0.3196976 | 7.673862e-13 | 0.02297003
14.62834 | 53.2229 | 53.69486 | 53.35194 | -0.471964 | 0.3199385 | 7.673862e-13 | 0.02298653
14.63833 | 53.2119 | 53.68308 | 53.3399 | -0.4711788 | 0.3201795 | 7.673862e-13 | 0.02300304
14.64833 | 53.1927 | 53.67131 | 53.32787 | -0.4786093 | 0.320421 | 7.673862e-13 | 0.02301959
14.65833 | 53.172 | 53.65957 | 53.31587 | -0.4875674 | 0.3206628 | 7.673862e-13 | 0.02303615
14.66833 | 53.1649 | 53.64785 | 53.3039 | -0.4829528 | 0.3209049 | 7.673862e-13 | 0.02305273
14.67833 | 53.1412 | 53.63617 | 53.29195 | -0.4949654 | 0.3211473 | 7.744916e-13 | 0.02306934
14.68833 | 53.1244 | 53.62451 | 53.28003 | -0.5001051 | 0.32139 | 7.744916e-13 | 0.02308595
14.69832 | 53.1049 | 53.61288 | 53.26815 | -0.5079834 | 0.3216327 | 7.744916e-13 | 0.02310257
14.70832 | 53.0827 | 53.60128 | 53.25628 | -0.5185767 | 0.321876 | 7.744916e-13 | 0.02311923
14.71832 | 53.0718 | 53.5897 | 53.24444 | -0.5178968 | 0.3221196 | 7.744916e-13 | 0.02313591
14.72832 | 53.0762 | 53.57814 | 53.23263 | -0.5019433 | 0.3223634 | 7.744916e-13 | 0.02315261
14.73832 | 53.0334 | 53.56662 | 53.22084 | -0.5332162 | 0.3226076 | 7.744916e-13 | 0.02316932
14.74831 | 53.0175 | 53.55513 | 53.20909 | -0.5376267 | 0.3228518 | 7.744916e-13 | 0.02318604
14.75831 | 53.0212 | 53.54365 | 53.19735 | -0.5224519 | 0.3230965 | 7.744916e-13 | 0.02320279
14.76831 | 52.9858 | 53.5322 | 53.18564 | -0.5464029 | 0.3233416 | 7.744916e-13 | 0.02321956
14.77831 | 52.9849 | 53.52078 | 53.17396 | -0.5358798 | 0.3235869 | 7.744916e-13 | 0.02323635
14.78831 | 52.983 | 53.50938 | 53.1623 | -0.5263823 | 0.3238326 | 7.744916e-13 | 0.02325317
14.79831 | 52.9568 | 53.49801 | 53.15066 | -0.5412103 | 0.3240785 | 7.81597e-13 | 0.02327
14.8083 | 52.9406 | 53.48667 | 53.13906 | -0.546075 | 0.3243245 | 7.81597e-13 | 0.02328683
14.8183 | 52.931 | 53.47535 | 53.12748 | -0.5443536 | 0.324571 | 7.81597e-13 | 0.0233037
14.8283 | 52.9078 | 53.46406 | 53.11592 | -0.5562572 | 0.3248178 | 7.81597e-13 | 0.02332058
14.8383 | 52.9187 | 53.45279 | 53.10438 | -0.5340859 | 0.325065 | 7.81597e-13 | 0.02333749
14.8483 | 52.9032 | 53.44154 | 53.09287 | -0.5383393 | 0.3253124 | 7.81597e-13 | 0.02335442
14.85829 | 52.8924 | 53.43033 | 53.0814 | -0.5379286 | 0.3255599 | 7.81597e-13 | 0.02337135
14.86829 | 52.8956 | 53.41913 | 53.06993 | -0.5235313 | 0.3258079 | 7.81597e-13 | 0.02338831
14.87829 | 52.8854 | 53.40796 | 53.0585 | -0.5225583 | 0.3260563 | 7.81597e-13 | 0.0234053
14.88829 | 52.8667 | 53.39681 | 53.04708 | -0.5301096 | 0.3263049 | 7.81597e-13 | 0.0234223
14.89829 | 52.8648 | 53.38569 | 53.03569 | -0.5208851 | 0.3265539 | 7.81597e-13 | 0.02343933
14.90829 | 52.8208 | 53.37458 | 53.02432 | -0.5537845 | 0.3268031 | 7.887024e-13 | 0.02345637
14.91828 | 52.8299 | 53.36352 | 53.01299 | -0.5336188 | 0.3270524 | 7.887024e-13 | 0.02347341
14.92828 | 52.8134 | 53.35247 | 53.00167 | -0.5390658 | 0.3273023 | 7.887024e-13 | 0.0234905
14.93828 | 52.8047 | 53.34144 | 52.99038 | -0.5367364 | 0.3275525 | 7.887024e-13 | 0.0235076
14.94828 | 52.7933 | 53.33043 | 52.9791 | -0.5371305 | 0.327803 | 7.887024e-13 | 0.02352472
14.95828 | 52.7757 | 53.31945 | 52.96785 | -0.5437479 | 0.3280537 | 7.887024e-13 | 0.02354186
14.96827 | 52.7756 | 53.3085 | 52.95664 | -0.5328994 | 0.3283046 | 7.887024e-13 | 0.02355901
14.97827 | 52.7717 | 53.29756 | 52.94543 | -0.525863 | 0.328556 | 7.887024e-13 | 0.02357619
14.98827 | 52.7618 | 53.28665 | 52.93425 | -0.5248496 | 0.3288077 | 7.887024e-13 | 0.02359339
14.99827 | 52.7605 | 53.27576 | 52.92309 | -0.5152589 | 0.3290597 | 7.887024e-13 | 0.02361061
15.00827 | 52.7265 | 53.26489 | 52.91195 | -0.5383909 | 0.329312 | 7.887024e-13 | 0.02362785
15.01826 | 52.6904 | 53.25406 | 52.90085 | -0.5636563 | 0.3295644 | 7.887024e-13 | 0.0236451
15.02826 | 52.6808 | 53.24323 | 52.88975 | -0.5624332 | 0.3298173 | 7.958079e-13 | 0.02366238
15.03826 | 52.6831 | 53.23243 | 52.87868 | -0.5493324 | 0.3300705 | 7.958079e-13 | 0.02367968
15.04826 | 52.666 | 53.22165 | 52.86763 | -0.5556537 | 0.3303241 | 7.958079e-13 | 0.023697
15.05826 | 52.6459 | 53.2109 | 52.8566 | -0.5649971 | 0.330578 | 7.958079e-13 | 0.02371434
15.06826 | 52.6204 | 53.20016 | 52.8456 | -0.5797623 | 0.3308322 | 7.958079e-13 | 0.0237317
15.07825 | 52.6104 | 53.18946 | 52.83462 | -0.57906 | 0.3310864 | 7.958079e-13 | 0.02374907
15.08825 | 52.607 | 53.17877 | 52.82366 | -0.5717686 | 0.3313412 | 7.958079e-13 | 0.02376647
15.09825 | 52.6141 | 53.1681 | 52.81272 | -0.5539987 | 0.3315964 | 7.958079e-13 | 0.02378389
15.10825 | 52.5654 | 53.15745 | 52.8018 | -0.5920502 | 0.3318518 | 7.958079e-13 | 0.02380133
15.11825 | 52.5348 | 53.14682 | 52.7909 | -0.612023 | 0.3321076 | 7.958079e-13 | 0.02381879
15.12824 | 52.5212 | 53.13623 | 52.78003 | -0.6150274 | 0.3323634 | 7.958079e-13 | 0.02383626
15.13824 | 52.4895 | 53.12564 | 52.76917 | -0.6361423 | 0.3326198 | 8.029133e-13 | 0.02385376
15.14824 | 52.4898 | 53.11508 | 52.75833 | -0.6252779 | 0.3328765 | 8.029133e-13 | 0.02387128
15.15824 | 52.4772 | 53.10453 | 52.74751 | -0.6273344 | 0.3331335 | 8.029133e-13 | 0.02388883
15.16824 | 52.4623 | 53.09401 | 52.73671 | -0.6317114 | 0.3333908 | 8.029133e-13 | 0.02390639
15.17824 | 52.4338 | 53.08351 | 52.72594 | -0.649709 | 0.3336485 | 8.029133e-13 | 0.02392397
15.18823 | 52.4211 | 53.07304 | 52.71519 | -0.6519374 | 0.3339062 | 8.029133e-13 | 0.02394156
15.19823 | 52.4298 | 53.06258 | 52.70445 | -0.6327756 | 0.3341645 | 8.029133e-13 | 0.02395919
15.20823 | 52.4268 | 53.05213 | 52.69373 | -0.6253338 | 0.3344231 | 8.029133e-13 | 0.02397683
15.21823 | 52.3891 | 53.04171 | 52.68304 | -0.6526121 | 0.334682 | 8.029133e-13 | 0.0239945
15.22823 | 52.3722 | 53.03131 | 52.67236 | -0.6591102 | 0.3349413 | 8.029133e-13 | 0.02401219
15.23822 | 52.3444 | 53.02094 | 52.66171 | -0.6765385 | 0.3352006 | 8.029133e-13 | 0.02402987
15.24822 | 52.3462 | 53.01058 | 52.65107 | -0.664376 | 0.3354605 | 8.100187e-13 | 0.0240476
15.25822 | 52.3462 | 53.00023 | 52.64045 | -0.654033 | 0.3357208 | 8.100187e-13 | 0.02406535
15.26822 | 52.3111 | 52.98991 | 52.62985 | -0.6788095 | 0.3359813 | 8.100187e-13 | 0.02408312
15.27822 | 52.2949 | 52.97961 | 52.61926 | -0.6847051 | 0.3362421 | 8.100187e-13 | 0.02410091
15.28822 | 52.2936 | 52.96932 | 52.6087 | -0.6757199 | 0.3365033 | 8.100187e-13 | 0.02411872
15.29821 | 52.2875 | 52.95906 | 52.59816 | -0.6715641 | 0.3367646 | 8.100187e-13 | 0.02413653
15.30821 | 52.2901 | 52.94882 | 52.58764 | -0.6587168 | 0.3370265 | 8.100187e-13 | 0.02415439
15.31821 | 52.2653 | 52.93859 | 52.57713 | -0.6732883 | 0.3372886 | 8.100187e-13 | 0.02417226
15.32821 | 52.2578 | 52.92838 | 52.56664 | -0.6705785 | 0.3375511 | 8.100187e-13 | 0.02419015
15.33821 | 52.2345 | 52.91819 | 52.55617 | -0.6836873 | 0.3378139 | 8.100187e-13 | 0.02420807
15.3482 | 52.2247 | 52.90802 | 52.54572 | -0.6833246 | 0.3380768 | 8.100187e-13 | 0.02422599
15.3582 | 52.2049 | 52.89787 | 52.53529 | -0.6929701 | 0.3383403 | 8.171241e-13 | 0.02424395
15.3682 | 52.1899 | 52.88773 | 52.52487 | -0.6978338 | 0.3386041 | 8.171241e-13 | 0.02426192
15.3782 | 52.1805 | 52.87762 | 52.51447 | -0.6971156 | 0.3388683 | 8.171241e-13 | 0.02427992
15.3882 | 52.145 | 52.86752 | 52.50408 | -0.7225153 | 0.3391327 | 8.171241e-13 | 0.02429794
15.3982 | 52.1406 | 52.85743 | 52.49372 | -0.7168329 | 0.3393975 | 8.171241e-13 | 0.02431599
15.40819 | 52.1227 | 52.84738 | 52.48338 | -0.7246783 | 0.3396624 | 8.171241e-13 | 0.02433403
15.41819 | 52.1166 | 52.83733 | 52.47305 | -0.7207312 | 0.3399278 | 8.171241e-13 | 0.02435211
15.42819 | 52.1116 | 52.8273 | 52.46274 | -0.7157016 | 0.3401936 | 8.171241e-13 | 0.02437022
15.43819 | 52.0911 | 52.81729 | 52.45244 | -0.7261894 | 0.3404597 | 8.171241e-13 | 0.02438835
15.44819 | 52.0518 | 52.80729 | 52.44216 | -0.7554945 | 0.3407262 | 8.171241e-13 | 0.0244065
15.45818 | 52.0229 | 52.79733 | 52.43191 | -0.7744267 | 0.3409927 | 8.171241e-13 | 0.02442465
15.46818 | 52.0059 | 52.78737 | 52.42166 | -0.7814659 | 0.3412598 | 8.242296e-13 | 0.02444283
15.47818 | 51.9909 | 52.77742 | 52.41143 | -0.7865221 | 0.3415273 | 8.242296e-13 | 0.02446105
15.48818 | 51.9656 | 52.7675 | 52.40122 | -0.8018951 | 0.3417951 | 8.242296e-13 | 0.02447928
15.49818 | 51.9273 | 52.75758 | 52.39102 | -0.8302848 | 0.3420632 | 8.242296e-13 | 0.02449754
15.50818 | 51.9292 | 52.74769 | 52.38084 | -0.8184912 | 0.3423317 | 8.242296e-13 | 0.02451582
15.51817 | 51.9325 | 52.73782 | 52.37069 | -0.8053238 | 0.3426002 | 8.242296e-13 | 0.0245341
15.52817 | 51.9006 | 52.72796 | 52.36054 | -0.8273629 | 0.3428694 | 8.242296e-13 | 0.02455242
15.53817 | 51.917 | 52.71812 | 52.35041 | -0.8011183 | 0.3431389 | 8.242296e-13 | 0.02457076
15.54817 | 51.8721 | 52.70829 | 52.34029 | -0.8361899 | 0.3434087 | 8.242296e-13 | 0.02458912
15.55817 | 51.841 | 52.69848 | 52.33019 | -0.8574775 | 0.3436789 | 8.242296e-13 | 0.02460751
15.56816 | 51.8255 | 52.68869 | 52.32012 | -0.8631908 | 0.3439491 | 8.242296e-13 | 0.0246259
15.57816 | 51.8017 | 52.67891 | 52.31005 | -0.87721 | 0.3442199 | 8.31335e-13 | 0.02464432
15.58816 | 51.7905 | 52.66915 | 52.29999 | -0.8786451 | 0.3444911 | 8.31335e-13 | 0.02466278
15.59816 | 51.762 | 52.6594 | 52.28995 | -0.8973957 | 0.3447626 | 8.31335e-13 | 0.02468124
15.60816 | 51.745 | 52.64966 | 52.27993 | -0.9046618 | 0.3450345 | 8.31335e-13 | 0.02469974
15.61816 | 51.7555 | 52.63994 | 52.26992 | -0.8844433 | 0.3453067 | 8.31335e-13 | 0.02471826
15.62815 | 51.757 | 52.63025 | 52.25993 | -0.8732498 | 0.345579 | 8.31335e-13 | 0.02473678
15.63815 | 51.7345 | 52.62056 | 52.24995 | -0.8860616 | 0.3458519 | 8.31335e-13 | 0.02475534
15.64815 | 51.7395 | 52.61089 | 52.23999 | -0.8713886 | 0.3461251 | 8.31335e-13 | 0.02477392
15.65815 | 51.7262 | 52.60123 | 52.23004 | -0.8750306 | 0.3463987 | 8.31335e-13 | 0.02479252
15.66815 | 51.7093 | 52.59159 | 52.2201 | -0.8822874 | 0.3466727 | 8.31335e-13 | 0.02481115
15.67814 | 51.6977 | 52.58197 | 52.21019 | -0.8842685 | 0.3469467 | 8.384404e-13 | 0.02482978
15.68814 | 51.6949 | 52.57235 | 52.20028 | -0.8774546 | 0.3472213 | 8.384404e-13 | 0.02484845
15.69814 | 51.6815 | 52.56276 | 52.19039 | -0.8812552 | 0.3474963 | 8.384404e-13 | 0.02486714
15.70814 | 51.6447 | 52.55317 | 52.18051 | -0.9084703 | 0.3477716 | 8.384404e-13 | 0.02488586
15.71814 | 51.6506 | 52.5436 | 52.17065 | -0.8929997 | 0.3480473 | 8.384404e-13 | 0.02490459
15.72814 | 51.6457 | 52.53404 | 52.1608 | -0.8883433 | 0.3483233 | 8.384404e-13 | 0.02492335
15.73813 | 51.6392 | 52.52451 | 52.15097 | -0.8853106 | 0.3485994 | 8.384404e-13 | 0.02494212
15.74813 | 51.6415 | 52.51498 | 52.14115 | -0.8734823 | 0.3488762 | 8.384404e-13 | 0.02496092
15.75813 | 51.6388 | 52.50547 | 52.13133 | -0.8666679 | 0.3491532 | 8.384404e-13 | 0.02497975
15.76813 | 51.625 | 52.49597 | 52.12154 | -0.8709673 | 0.3494306 | 8.384404e-13 | 0.0249986
15.77813 | 51.6239 | 52.48648 | 52.11175 | -0.8625804 | 0.3497084 | 8.384404e-13 | 0.02501747
15.78812 | 51.6069 | 52.47702 | 52.10199 | -0.8701166 | 0.3499863 | 8.455459e-13 | 0.02503634
15.79812 | 51.6012 | 52.46756 | 52.09224 | -0.8663568 | 0.3502648 | 8.455459e-13 | 0.02505526
15.80812 | 51.5935 | 52.45811 | 52.08249 | -0.8646104 | 0.3505437 | 8.455459e-13 | 0.0250742
15.81812 | 51.5493 | 52.44868 | 52.07276 | -0.8993773 | 0.3508229 | 8.455459e-13 | 0.02509316
15.82812 | 51.5656 | 52.43926 | 52.06304 | -0.8736572 | 0.3511024 | 8.455459e-13 | 0.02511215
15.83812 | 51.5491 | 52.42985 | 52.05334 | -0.8807504 | 0.3513823 | 8.455459e-13 | 0.02513116
15.84811 | 51.5318 | 52.42047 | 52.04365 | -0.8886659 | 0.3516623 | 8.455459e-13 | 0.02515016
15.85811 | 51.5321 | 52.41108 | 52.03397 | -0.8789849 | 0.3519429 | 8.455459e-13 | 0.02516922
15.86811 | 51.5066 | 52.40172 | 52.0243 | -0.8951167 | 0.3522239 | 8.455459e-13 | 0.0251883
15.87811 | 51.4929 | 52.39236 | 52.01465 | -0.8994612 | 0.3525053 | 8.455459e-13 | 0.02520739
15.88811 | 51.4683 | 52.38302 | 52.005 | -0.9147182 | 0.352787 | 8.526513e-13 | 0.02522651
15.8981 | 51.4652 | 52.3737 | 51.99538 | -0.9084971 | 0.3530688 | 8.526513e-13 | 0.02524564
15.9081 | 51.462 | 52.36438 | 51.98576 | -0.902379 | 0.3533512 | 8.526513e-13 | 0.02526481
15.9181 | 51.4499 | 52.35507 | 51.97616 | -0.9051732 | 0.353634 | 8.526513e-13 | 0.025284
15.9281 | 51.4237 | 52.34578 | 51.96656 | -0.9220796 | 0.3539172 | 8.526513e-13 | 0.02530321
15.9381 | 51.4176 | 52.3365 | 51.95698 | -0.9188982 | 0.3542007 | 8.526513e-13 | 0.02532245
15.9481 | 51.4029 | 52.32723 | 51.9474 | -0.9243287 | 0.3544846 | 8.526513e-13 | 0.02534171
15.95809 | 51.386 | 52.31798 | 51.93785 | -0.9319803 | 0.3547685 | 8.526513e-13 | 0.02536097
15.96809 | 51.369 | 52.30873 | 51.9283 | -0.9397346 | 0.3550531 | 8.526513e-13 | 0.02538028
15.97809 | 51.3526 | 52.2995 | 51.91876 | -0.9469005 | 0.3553381 | 8.526513e-13 | 0.02539961
15.98809 | 51.3284 | 52.29028 | 51.90924 | -0.961878 | 0.3556234 | 8.597567e-13 | 0.02541896
15.99809 | 51.3342 | 52.28107 | 51.89972 | -0.9468671 | 0.3559091 | 8.597567e-13 | 0.02543834
16.00808 | 51.3102 | 52.27188 | 51.89022 | -0.9616768 | 0.3561949 | 8.597567e-13 | 0.02545772
16.01808 | 51.3056 | 52.26269 | 51.88073 | -0.9570886 | 0.3564814 | 8.597567e-13 | 0.02547714
16.02808 | 51.2724 | 52.25351 | 51.87125 | -0.9811117 | 0.3567682 | 8.597567e-13 | 0.02549659
16.03808 | 51.2727 | 52.24435 | 51.86177 | -0.9716458 | 0.3570554 | 8.597567e-13 | 0.02551606
16.04808 | 51.2536 | 52.23519 | 51.85231 | -0.9815911 | 0.3573429 | 8.597567e-13 | 0.02553555
16.05808 | 51.2243 | 52.22605 | 51.84286 | -1.001747 | 0.3576309 | 8.597567e-13 | 0.02555507
16.06807 | 51.2198 | 52.21692 | 51.83343 | -0.9971235 | 0.3579189 | 8.597567e-13 | 0.02557459
16.07807 | 51.207 | 52.2078 | 51.824 | -1.000801 | 0.3582075 | 8.597567e-13 | 0.02559415
16.08807 | 51.1954 | 52.19869 | 51.81458 | -1.00329 | 0.3584966 | 8.668621e-13 | 0.02561374
16.09807 | 51.1861 | 52.18959 | 51.80517 | -1.003489 | 0.358786 | 8.668621e-13 | 0.02563335
16.10807 | 51.1743 | 52.1805 | 51.79577 | -1.006198 | 0.3590758 | 8.668621e-13 | 0.02565299
16.11806 | 51.1473 | 52.17143 | 51.78639 | -1.024128 | 0.3593656 | 8.668621e-13 | 0.02567263
16.12806 | 51.1571 | 52.16236 | 51.77701 | -1.005258 | 0.3596562 | 8.668621e-13 | 0.02569231
16.13806 | 51.1251 | 52.1533 | 51.76764 | -1.028198 | 0.3599471 | 8.668621e-13 | 0.02571202
16.14806 | 51.1345 | 52.14425 | 51.75828 | -1.009749 | 0.3602384 | 8.668621e-13 | 0.02573175
16.15806 | 51.1026 | 52.13521 | 51.74893 | -1.03261 | 0.3605301 | 8.668621e-13 | 0.0257515
16.16806 | 51.0838 | 52.12618 | 51.73959 | -1.04238 | 0.3608221 | 8.668621e-13 | 0.02577128
16.17805 | 51.0658 | 52.11717 | 51.73026 | -1.05137 | 0.3611143 | 8.668621e-13 | 0.02579107
16.18805 | 51.0563 | 52.10816 | 51.72094 | -1.05186 | 0.361407 | 8.739676e-13 | 0.0258109
16.19805 | 51.0417 | 52.09916 | 51.71163 | -1.05746 | 0.3617002 | 8.739676e-13 | 0.02583074
16.20805 | 51.0437 | 52.09017 | 51.70232 | -1.046469 | 0.3619938 | 8.739676e-13 | 0.02585062
16.21805 | 51.0317 | 52.08119 | 51.69303 | -1.049488 | 0.3622878 | 8.739676e-13 | 0.02587052
16.22804 | 51.0062 | 52.07223 | 51.68375 | -1.066026 | 0.3625818 | 8.739676e-13 | 0.02589042
16.23804 | 51.0196 | 52.06326 | 51.67448 | -1.043664 | 0.3628765 | 8.739676e-13 | 0.02591037
16.24804 | 51.0173 | 52.05431 | 51.66521 | -1.037011 | 0.3631716 | 8.739676e-13 | 0.02593034
16.25804 | 50.9959 | 52.04537 | 51.65595 | -1.049467 | 0.3634671 | 8.739676e-13 | 0.02595034
16.26804 | 50.9883 | 52.03643 | 51.6467 | -1.048132 | 0.363763 | 8.739676e-13 | 0.02597036
16.27804 | 50.972 | 52.02751 | 51.63746 | -1.055506 | 0.3640592 | 8.81073e-13 | 0.0259904
16.28803 | 50.9849 | 52.0186 | 51.62823 | -1.033698 | 0.3643556 | 8.81073e-13 | 0.02601045
16.29803 | 50.9624 | 52.00969 | 51.61901 | -1.04729 | 0.3646526 | 8.81073e-13 | 0.02603055
16.30803 | 50.9641 | 52.00079 | 51.60979 | -1.036691 | 0.36495 | 8.81073e-13 | 0.02605067
16.31803 | 50.9792 | 51.9919 | 51.60058 | -1.0127 | 0.3652478 | 8.81073e-13 | 0.02607081
16.32803 | 50.9729 | 51.98302 | 51.59138 | -1.010118 | 0.365546 | 8.81073e-13 | 0.02609098
16.33802 | 50.9749 | 51.97415 | 51.5822 | -0.9992531 | 0.3658443 | 8.81073e-13 | 0.02611115
16.34802 | 50.9602 | 51.96529 | 51.57301 | -1.005088 | 0.3661433 | 8.81073e-13 | 0.02613137
16.35802 | 50.9648 | 51.95643 | 51.56384 | -0.9916307 | 0.3664426 | 8.81073e-13 | 0.02615161
16.36802 | 50.9564 | 51.94758 | 51.55467 | -0.9911819 | 0.3667424 | 8.81073e-13 | 0.02617188
16.37802 | 50.9563 | 51.93874 | 51.54551 | -0.9824412 | 0.3670425 | 8.881784e-13 | 0.02619217
16.38802 | 50.9441 | 51.92991 | 51.53635 | -0.9858086 | 0.367343 | 8.881784e-13 | 0.02621249
16.39801 | 50.9656 | 51.92109 | 51.52722 | -0.9554928 | 0.3676437 | 8.881784e-13 | 0.02623281
16.40801 | 50.9424 | 51.91228 | 51.51808 | -0.9698761 | 0.3679451 | 8.881784e-13 | 0.02625318
16.41801 | 50.9324 | 51.90347 | 51.50895 | -0.9710671 | 0.3682468 | 8.881784e-13 | 0.02627357
16.42801 | 50.9515 | 51.89467 | 51.49982 | -0.9431658 | 0.3685489 | 8.881784e-13 | 0.02629398
16.43801 | 50.9711 | 51.88587 | 51.49071 | -0.9147722 | 0.3688514 | 8.881784e-13 | 0.02631443
16.448 | 50.9529 | 51.87709 | 51.48161 | -0.924195 | 0.369154 | 8.881784e-13 | 0.02633487
16.458 | 50.933 | 51.86832 | 51.4725 | -0.9353164 | 0.3694573 | 8.881784e-13 | 0.02635537
16.468 | 50.9363 | 51.85955 | 51.46341 | -0.9232453 | 0.3697611 | 8.952838e-13 | 0.02637588
16.478 | 50.9211 | 51.85078 | 51.45432 | -0.9296814 | 0.3700652 | 8.952838e-13 | 0.02639643
16.488 | 50.9106 | 51.84202 | 51.44524 | -0.9314248 | 0.3703697 | 8.952838e-13 | 0.02641699
16.498 | 50.8985 | 51.83328 | 51.43616 | -0.9347753 | 0.3706746 | 8.952838e-13 | 0.02643759
16.50799 | 50.9154 | 51.82454 | 51.4271 | -0.9091417 | 0.3709796 | 8.952838e-13 | 0.02645818
16.51799 | 50.9016 | 51.81581 | 51.41804 | -0.9142063 | 0.3712853 | 8.952838e-13 | 0.02647883
16.52799 | 50.8889 | 51.80708 | 51.40899 | -0.9181778 | 0.3715915 | 8.952838e-13 | 0.0264995
16.53799 | 50.8788 | 51.79836 | 51.39994 | -0.9195562 | 0.371898 | 8.952838e-13 | 0.02652019
16.54799 | 50.8787 | 51.78964 | 51.3909 | -0.9109414 | 0.372205 | 8.952838e-13 | 0.02654092
16.55798 | 50.8607 | 51.78094 | 51.38187 | -0.9202419 | 0.372512 | 8.952838e-13 | 0.02656164
16.56798 | 50.8377 | 51.77224 | 51.37284 | -0.9345403 | 0.3728197 | 9.023893e-13 | 0.02658241
16.57798 | 50.8169 | 51.76355 | 51.36381 | -0.9466453 | 0.3731279 | 9.023893e-13 | 0.02660321
16.58798 | 50.8131 | 51.75486 | 51.3548 | -0.9417567 | 0.3734364 | 9.023893e-13 | 0.02662404
16.59798 | 50.7916 | 51.74617 | 51.34578 | -0.9545745 | 0.3737454 | 9.023893e-13 | 0.02664488
16.60798 | 50.7956 | 51.7375 | 51.33678 | -0.9418986 | 0.3740548 | 9.023893e-13 | 0.02666576
16.61797 | 50.7706 | 51.72884 | 51.32779 | -0.9582376 | 0.3743643 | 9.023893e-13 | 0.02668664
16.62797 | 50.7782 | 51.72017 | 51.31879 | -0.941974 | 0.3746745 | 9.023893e-13 | 0.02670756
16.63797 | 50.7542 | 51.71152 | 51.3098 | -0.9573166 | 0.3749851 | 9.023893e-13 | 0.02672852
16.64797 | 50.7637 | 51.70287 | 51.30082 | -0.9391651 | 0.3752962 | 9.023893e-13 | 0.0267495
16.65797 | 50.7447 | 51.69422 | 51.29184 | -0.9495196 | 0.3756076 | 9.094947e-13 | 0.0267705
16.66796 | 50.7213 | 51.68559 | 51.28288 | -0.9642885 | 0.3759191 | 9.094947e-13 | 0.02679151
16.67796 | 50.7057 | 51.67695 | 51.27391 | -0.9712545 | 0.3762314 | 9.094947e-13 | 0.02681257
16.68796 | 50.7122 | 51.66833 | 51.26495 | -0.9561263 | 0.3765441 | 9.094947e-13 | 0.02683365
16.69796 | 50.6778 | 51.6597 | 51.25599 | -0.9819037 | 0.3768572 | 9.094947e-13 | 0.02685476
16.70796 | 50.7035 | 51.65109 | 51.24704 | -0.9475866 | 0.3771707 | 9.094947e-13 | 0.0268759
16.71796 | 50.694 | 51.64248 | 51.23809 | -0.9484751 | 0.3774847 | 9.094947e-13 | 0.02689706
16.72795 | 50.6927 | 51.63388 | 51.22916 | -0.9411775 | 0.3777987 | 9.094947e-13 | 0.02691823
16.73795 | 50.6537 | 51.62528 | 51.22022 | -0.9715766 | 0.3781134 | 9.094947e-13 | 0.02693944
16.74795 | 50.6966 | 51.61668 | 51.21129 | -0.920081 | 0.3784286 | 9.166001e-13 | 0.02696069
16.75795 | 50.6652 | 51.60809 | 51.20236 | -0.9428906 | 0.3787443 | 9.166001e-13 | 0.02698195
16.76795 | 50.6403 | 51.59951 | 51.19344 | -0.9592053 | 0.3790603 | 9.166001e-13 | 0.02700325
16.77794 | 50.6075 | 51.59093 | 51.18453 | -0.9834337 | 0.3793765 | 9.166001e-13 | 0.02702455
16.78794 | 50.6156 | 51.58236 | 51.17562 | -0.9667584 | 0.3796934 | 9.166001e-13 | 0.02704589
16.79794 | 50.623 | 51.57379 | 51.16671 | -0.950788 | 0.3800106 | 9.166001e-13 | 0.02706727
16.80794 | 50.6014 | 51.56522 | 51.15781 | -0.9638225 | 0.3803284 | 9.166001e-13 | 0.02708867
16.81794 | 50.609 | 51.55666 | 51.14891 | -0.9476617 | 0.3806465 | 9.166001e-13 | 0.0271101
16.82794 | 50.5908 | 51.54811 | 51.14001 | -0.9573056 | 0.3809651 | 9.166001e-13 | 0.02713155
16.83793 | 50.5812 | 51.53956 | 51.13113 | -0.9583627 | 0.3812838 | 9.237056e-13 | 0.02715301
16.84793 | 50.5974 | 51.53102 | 51.12224 | -0.9336157 | 0.3816033 | 9.237056e-13 | 0.02717452
16.85793 | 50.5877 | 51.52247 | 51.11335 | -0.9347732 | 0.3819231 | 9.237056e-13 | 0.02719606
16.86793 | 50.5756 | 51.51394 | 51.10447 | -0.9383352 | 0.3822434 | 9.237056e-13 | 0.02721762
16.87793 | 50.5286 | 51.5054 | 51.0956 | -0.9768015 | 0.3825642 | 9.237056e-13 | 0.02723921
16.88792 | 50.5305 | 51.49688 | 51.08673 | -0.9663806 | 0.382885 | 9.237056e-13 | 0.0272608
16.89792 | 50.5153 | 51.48836 | 51.07787 | -0.9730554 | 0.3832066 | 9.237056e-13 | 0.02728245
16.90792 | 50.5244 | 51.47983 | 51.069 | -0.9554343 | 0.3835286 | 9.237056e-13 | 0.02730412
16.91792 | 50.4983 | 51.47132 | 51.06014 | -0.9730172 | 0.3838511 | 9.237056e-13 | 0.02732581
16.92792 | 50.521 | 51.4628 | 51.05128 | -0.9418042 | 0.3841739 | 9.30811e-13 | 0.02734754
16.93792 | 50.4827 | 51.4543 | 51.04243 | -0.9715951 | 0.3844973 | 9.30811e-13 | 0.02736929
16.94791 | 50.5286 | 51.4458 | 51.03359 | -0.9171984 | 0.3848207 | 9.30811e-13 | 0.02739105
16.95791 | 50.4776 | 51.4373 | 51.02474 | -0.959697 | 0.3851449 | 9.30811e-13 | 0.02741286
16.96791 | 50.4893 | 51.4288 | 51.01589 | -0.9394993 | 0.3854696 | 9.30811e-13 | 0.02743469
16.97791 | 50.4243 | 51.42031 | 51.00705 | -0.9960053 | 0.3857947 | 9.30811e-13 | 0.02745656
16.98791 | 50.4408 | 51.41181 | 50.99822 | -0.9710148 | 0.3861201 | 9.30811e-13 | 0.02747845
16.9979 | 50.4168 | 51.40334 | 50.98939 | -0.9865364 | 0.3864458 | 9.30811e-13 | 0.02750034
17.0079 | 50.4153 | 51.39485 | 50.98056 | -0.9795529 | 0.3867722 | 9.30811e-13 | 0.02752228
17.0179 | 50.3829 | 51.38637 | 50.97173 | -1.003473 | 0.3870991 | 9.379164e-13 | 0.02754426
17.0279 | 50.4153 | 51.3779 | 50.9629 | -0.9625963 | 0.3874263 | 9.379164e-13 | 0.02756626
17.0379 | 50.3858 | 51.36942 | 50.95408 | -0.9836229 | 0.3877541 | 9.379164e-13 | 0.02758829
17.0479 | 50.4183 | 51.36095 | 50.94526 | -0.9426526 | 0.3880822 | 9.379164e-13 | 0.02761035
17.05789 | 50.3864 | 51.35249 | 50.93645 | -0.966094 | 0.3884105 | 9.379164e-13 | 0.0276324
17.06789 | 50.3916 | 51.34403 | 50.92764 | -0.9524301 | 0.3887396 | 9.379164e-13 | 0.02765452
17.07789 | 50.3437 | 51.33557 | 50.91882 | -0.9918691 | 0.3890691 | 9.379164e-13 | 0.02767666
17.08789 | 50.334 | 51.32711 | 50.91001 | -0.9931111 | 0.389399 | 9.379164e-13 | 0.02769883
17.09789 | 50.3167 | 51.31866 | 50.90121 | -1.001956 | 0.3897295 | 9.450218e-13 | 0.02772102
17.10788 | 50.2924 | 51.31021 | 50.89241 | -1.017812 | 0.3900599 | 9.450218e-13 | 0.02774323
17.11788 | 50.2995 | 51.30176 | 50.88361 | -1.002263 | 0.3903912 | 9.450218e-13 | 0.02776548
17.12788 | 50.3098 | 51.29332 | 50.87481 | -0.9835159 | 0.390723 | 9.450218e-13 | 0.02778776
17.13788 | 50.3012 | 51.28487 | 50.86601 | -0.9836717 | 0.3910552 | 9.450218e-13 | 0.02781007
17.14788 | 50.3159 | 51.27643 | 50.85721 | -0.9605301 | 0.3913879 | 9.450218e-13 | 0.02783241
17.15788 | 50.3147 | 51.26799 | 50.84842 | -0.9532911 | 0.391721 | 9.450218e-13 | 0.02785477
17.16787 | 50.2803 | 51.25956 | 50.83963 | -0.9792629 | 0.3920542 | 9.450218e-13 | 0.02787714
17.17787 | 50.2913 | 51.25113 | 50.83084 | -0.9598287 | 0.3923882 | 9.450218e-13 | 0.02789957
17.18787 | 50.2164 | 51.2427 | 50.82205 | -1.026297 | 0.3927227 | 9.521273e-13 | 0.02792201
17.19787 | 50.2379 | 51.23427 | 50.81327 | -0.9963673 | 0.3930576 | 9.521273e-13 | 0.02794449
17.20787 | 50.1992 | 51.22584 | 50.80448 | -1.02664 | 0.393393 | 9.521273e-13 | 0.027967
17.21786 | 50.2005 | 51.21742 | 50.79571 | -1.016923 | 0.3937285 | 9.521273e-13 | 0.02798952
17.22786 | 50.189 | 51.209 | 50.78692 | -1.02 | 0.3940648 | 9.521273e-13 | 0.02801208
17.23786 | 50.1957 | 51.20058 | 50.77814 | -1.004879 | 0.3944016 | 9.521273e-13 | 0.02803468
17.24786 | 50.2071 | 51.19216 | 50.76936 | -0.9850598 | 0.3947389 | 9.521273e-13 | 0.0280573
17.25786 | 50.2098 | 51.18374 | 50.76059 | -0.9739426 | 0.3950765 | 9.521273e-13 | 0.02807996
17.26786 | 50.1693 | 51.17533 | 50.75181 | -1.006027 | 0.3954147 | 9.592327e-13 | 0.02810263
17.27785 | 50.172 | 51.16692 | 50.74304 | -0.9949221 | 0.395753 | 9.592327e-13 | 0.02812532
17.28785 | 50.126 | 51.15851 | 50.73427 | -1.03251 | 0.3960921 | 9.592327e-13 | 0.02814806
17.29785 | 50.1589 | 51.1501 | 50.7255 | -0.9912002 | 0.3964316 | 9.592327e-13 | 0.02817083
17.30785 | 50.0926 | 51.14169 | 50.71673 | -1.049092 | 0.3967716 | 9.592327e-13 | 0.02819362
17.31785 | 50.1161 | 51.13328 | 50.70796 | -1.017185 | 0.3971121 | 9.592327e-13 | 0.02821645
17.32784 | 50.0983 | 51.12489 | 50.6992 | -1.026588 | 0.3974527 | 9.592327e-13 | 0.02823929
17.33784 | 50.1053 | 51.11648 | 50.69043 | -1.011184 | 0.3977942 | 9.592327e-13 | 0.02826217
17.34784 | 50.1259 | 51.10808 | 50.68166 | -0.9821814 | 0.398136 | 9.592327e-13 | 0.02828509
17.35784 | 50.1224 | 51.09968 | 50.67289 | -0.9772802 | 0.3984784 | 9.663381e-13 | 0.02830803
17.36784 | 50.0852 | 51.09128 | 50.66413 | -1.00608 | 0.3988213 | 9.663381e-13 | 0.028331
17.37784 | 50.0973 | 51.08288 | 50.65536 | -0.9855816 | 0.3991646 | 9.663381e-13 | 0.028354
17.38783 | 50.0841 | 51.07449 | 50.64661 | -0.9903925 | 0.399508 | 9.663381e-13 | 0.02837702
17.39783 | 50.0546 | 51.0661 | 50.63784 | -1.011496 | 0.3998523 | 9.663381e-13 | 0.02840008
17.40783 | 50.0235 | 51.0577 | 50.62908 | -1.034201 | 0.4001969 | 9.663381e-13 | 0.02842317
17.41783 | 50.0731 | 51.04931 | 50.62032 | -0.9762065 | 0.4005422 | 9.663381e-13 | 0.02844629
17.42783 | 50.0537 | 51.04091 | 50.61156 | -0.9872131 | 0.4008879 | 9.663381e-13 | 0.02846944
17.43782 | 50.0635 | 51.03253 | 50.6028 | -0.9690291 | 0.4012337 | 9.734435e-13 | 0.0284926
17.44782 | 50.0652 | 51.02414 | 50.59404 | -0.9589374 | 0.4015803 | 9.734435e-13 | 0.02851581
17.45782 | 50.0712 | 51.01575 | 50.58528 | -0.9445466 | 0.4019274 | 9.734435e-13 | 0.02853905
17.46782 | 50.0595 | 51.00736 | 50.57652 | -0.9478565 | 0.402275 | 9.734435e-13 | 0.02856232
17.47782 | 50.0583 | 50.99897 | 50.56776 | -0.9406671 | 0.4026231 | 9.734435e-13 | 0.02858562
17.48782 | 50.0383 | 50.99058 | 50.559 | -0.9522783 | 0.4029717 | 9.734435e-13 | 0.02860895
17.49781 | 50.0222 | 50.9822 | 50.55025 | -0.9599985 | 0.4033204 | 9.734435e-13 | 0.02863229
17.50781 | 50.0076 | 50.97381 | 50.54149 | -0.9662109 | 0.4036699 | 9.734435e-13 | 0.02865568
17.51781 | 50.0303 | 50.96542 | 50.53272 | -0.9351237 | 0.40402 | 9.80549e-13 | 0.0286791
17.52781 | 50.0211 | 50.95704 | 50.52396 | -0.9359369 | 0.4043705 | 9.80549e-13 | 0.02870255
17.53781 | 50.0251 | 50.94865 | 50.5152 | -0.9235504 | 0.4047214 | 9.80549e-13 | 0.02872604
17.5478 | 50.0424 | 50.94027 | 50.50645 | -0.8978727 | 0.4050726 | 9.80549e-13 | 0.02874952
17.5578 | 50.0349 | 50.93189 | 50.49769 | -0.8969869 | 0.4054245 | 9.80549e-13 | 0.02877306
17.5678 | 50.0106 | 50.9235 | 50.48893 | -0.9129013 | 0.405777 | 9.80549e-13 | 0.02879663
17.5778 | 50.0247 | 50.91512 | 50.48017 | -0.8904158 | 0.40613 | 9.80549e-13 | 0.02882024
17.5878 | 49.9811 | 50.90673 | 50.4714 | -0.9256305 | 0.4064835 | 9.80549e-13 | 0.02884387
17.5978 | 49.9721 | 50.89835 | 50.46264 | -0.9262452 | 0.4068373 | 9.876544e-13 | 0.02886754
17.60779 | 49.9573 | 50.88997 | 50.45389 | -0.9326683 | 0.4071914 | 9.876544e-13 | 0.02889121
17.61779 | 49.9577 | 50.88158 | 50.44512 | -0.9238829 | 0.4075463 | 9.876544e-13 | 0.02891493
17.62779 | 49.9625 | 50.8732 | 50.43636 | -0.9106975 | 0.4079018 | 9.876544e-13 | 0.02893869
17.63779 | 49.9663 | 50.86481 | 50.42759 | -0.898512 | 0.4082577 | 9.876544e-13 | 0.02896248
17.64779 | 49.9764 | 50.85643 | 50.41883 | -0.8800263 | 0.4086142 | 9.876544e-13 | 0.0289863
17.65778 | 49.9647 | 50.84805 | 50.41007 | -0.8833486 | 0.4089707 | 9.876544e-13 | 0.02901013
17.66778 | 49.9296 | 50.83966 | 50.4013 | -0.9100623 | 0.4093281 | 9.876544e-13 | 0.02903401
17.67778 | 49.9353 | 50.83128 | 50.39253 | -0.8959757 | 0.409686 | 9.947598e-13 | 0.02905792
17.68778 | 49.8907 | 50.82289 | 50.38376 | -0.9321887 | 0.4100444 | 9.947598e-13 | 0.02908186
17.69778 | 49.892 | 50.8145 | 50.37499 | -0.9225013 | 0.4104034 | 9.947598e-13 | 0.02910584
17.70778 | 49.8493 | 50.80611 | 50.36622 | -0.9568134 | 0.4107628 | 9.947598e-13 | 0.02912984
17.71777 | 49.8639 | 50.79773 | 50.35746 | -0.9338333 | 0.4111223 | 9.947598e-13 | 0.02915386
17.72777 | 49.8497 | 50.78934 | 50.34868 | -0.9396442 | 0.4114828 | 9.947598e-13 | 0.02917792
17.73777 | 49.8794 | 50.78095 | 50.33991 | -0.9015546 | 0.4118437 | 9.947598e-13 | 0.02920202
17.74777 | 49.87 | 50.77256 | 50.33113 | -0.9025643 | 0.4122052 | 9.947598e-13 | 0.02922615
17.75777 | 49.8641 | 50.76417 | 50.32236 | -0.9000732 | 0.4125671 | 1.001865e-12 | 0.02925032
17.76776 | 49.83 | 50.75579 | 50.31359 | -0.9257898 | 0.4129292 | 1.001865e-12 | 0.02927449
17.77776 | 49.8264 | 50.7474 | 50.30481 | -0.9209971 | 0.4132922 | 1.001865e-12 | 0.02929871
17.78776 | 49.8035 | 50.739 | 50.29602 | -0.9355036 | 0.4136557 | 1.001865e-12 | 0.02932297
17.79776 | 49.7906 | 50.73061 | 50.28724 | -0.9400093 | 0.4140197 | 1.001865e-12 | 0.02934726
17.80776 | 49.7493 | 50.72221 | 50.27846 | -0.9729139 | 0.4143843 | 1.001865e-12 | 0.02937158
17.81776 | 49.7622 | 50.71382 | 50.26967 | -0.9516175 | 0.4147493 | 1.001865e-12 | 0.02939593
17.82775 | 49.7468 | 50.70543 | 50.26089 | -0.9586285 | 0.4151144 | 1.008971e-12 | 0.02942029
17.83775 | 49.7697 | 50.69703 | 50.2521 | -0.92733 | 0.4154805 | 1.008971e-12 | 0.02944471
17.84775 | 49.7638 | 50.68863 | 50.24331 | -0.9248304 | 0.4158471 | 1.008971e-12 | 0.02946916
17.85775 | 49.7594 | 50.68023 | 50.23452 | -0.9208296 | 0.4162142 | 1.008971e-12 | 0.02949364
17.86775 | 49.7454 | 50.67183 | 50.22573 | -0.9264275 | 0.4165818 | 1.008971e-12 | 0.02951815
17.87774 | 49.7309 | 50.66343 | 50.21694 | -0.9325327 | 0.4169496 | 1.008971e-12 | 0.02954267
17.88774 | 49.743 | 50.65503 | 50.20814 | -0.912028 | 0.4173182 | 1.008971e-12 | 0.02956725
17.89774 | 49.7142 | 50.64662 | 50.19934 | -0.932422 | 0.4176874 | 1.008971e-12 | 0.02959186
17.90774 | 49.6741 | 50.63821 | 50.19054 | -0.9641147 | 0.4180571 | 1.016076e-12 | 0.0296165
17.91774 | 49.6811 | 50.62981 | 50.18174 | -0.9487059 | 0.4184274 | 1.016076e-12 | 0.02964118
17.92774 | 49.6904 | 50.6214 | 50.17293 | -0.9309955 | 0.4187981 | 1.016076e-12 | 0.02966588
17.93773 | 49.7063 | 50.61299 | 50.16413 | -0.9066922 | 0.419169 | 1.016076e-12 | 0.02969061
17.94773 | 49.7015 | 50.60458 | 50.15532 | -0.9030788 | 0.4195409 | 1.016076e-12 | 0.02971538
17.95773 | 49.7006 | 50.59616 | 50.14651 | -0.8955637 | 0.4199132 | 1.016076e-12 | 0.02974018
17.96773 | 49.7061 | 50.58775 | 50.1377 | -0.881647 | 0.420286 | 1.016076e-12 | 0.02976502
17.97773 | 49.6818 | 50.57933 | 50.12888 | -0.8975286 | 0.4206594 | 1.016076e-12 | 0.02978989
17.98772 | 49.708 | 50.57092 | 50.12007 | -0.8629169 | 0.421033 | 1.023182e-12 | 0.02981477
17.99772 | 49.6686 | 50.5625 | 50.11125 | -0.893895 | 0.4214075 | 1.023182e-12 | 0.0298397
18.00772 | 49.636 | 50.55407 | 50.10242 | -0.9180713 | 0.4217825 | 1.023182e-12 | 0.02986468
18.01772 | 49.6184 | 50.54565 | 50.0936 | -0.9272456 | 0.422158 | 1.023182e-12 | 0.02988968
18.02772 | 49.6366 | 50.53722 | 50.08477 | -0.9006181 | 0.422534 | 1.023182e-12 | 0.02991471
18.03772 | 49.6664 | 50.52879 | 50.07594 | -0.8623886 | 0.4229107 | 1.023182e-12 | 0.02993978
18.04771 | 49.649 | 50.52037 | 50.06711 | -0.8713656 | 0.4232874 | 1.023182e-12 | 0.02996486
18.05771 | 49.652 | 50.51193 | 50.05828 | -0.8599321 | 0.4236651 | 1.030287e-12 | 0.02998999
18.06771 | 49.6577 | 50.5035 | 50.04944 | -0.8457966 | 0.4240433 | 1.030287e-12 | 0.03001516
18.07771 | 49.6333 | 50.49506 | 50.0406 | -0.8617589 | 0.4244221 | 1.030287e-12 | 0.03004036
18.08771 | 49.6457 | 50.48662 | 50.03175 | -0.840919 | 0.4248014 | 1.030287e-12 | 0.0300656
18.0977 | 49.6185 | 50.47819 | 50.02291 | -0.8596854 | 0.4251809 | 1.030287e-12 | 0.03009084
18.1077 | 49.5726 | 50.46974 | 50.01406 | -0.8971412 | 0.4255613 | 1.030287e-12 | 0.03011614
18.1177 | 49.5727 | 50.46129 | 50.00521 | -0.8885947 | 0.4259422 | 1.030287e-12 | 0.03014148
18.1277 | 49.5823 | 50.45285 | 49.99636 | -0.8705458 | 0.4263237 | 1.030287e-12 | 0.03016685
18.1377 | 49.592 | 50.44439 | 49.9875 | -0.8523947 | 0.4267058 | 1.037392e-12 | 0.03019226
18.1477 | 49.5852 | 50.43594 | 49.97864 | -0.8507411 | 0.4270883 | 1.037392e-12 | 0.03021769
18.15769 | 49.5988 | 50.42749 | 49.96978 | -0.8286935 | 0.4274711 | 1.037392e-12 | 0.03024314
18.16769 | 49.5783 | 50.41904 | 49.96091 | -0.8407351 | 0.4278548 | 1.037392e-12 | 0.03026864
18.17769 | 49.5854 | 50.41057 | 49.95204 | -0.8251741 | 0.428239 | 1.037392e-12 | 0.03029418
18.18769 | 49.5659 | 50.40211 | 49.94317 | -0.8362106 | 0.4286238 | 1.037392e-12 | 0.03031976
18.19769 | 49.5576 | 50.39364 | 49.93429 | -0.8360445 | 0.4290092 | 1.037392e-12 | 0.03034537
18.20768 | 49.5117 | 50.38518 | 49.92542 | -0.8734843 | 0.4293947 | 1.044498e-12 | 0.03037098
18.21768 | 49.5134 | 50.37671 | 49.91654 | -0.8633129 | 0.4297811 | 1.044498e-12 | 0.03039666
18.22768 | 49.5139 | 50.36824 | 49.90765 | -0.8543389 | 0.4301681 | 1.044498e-12 | 0.03042237
18.23768 | 49.5176 | 50.35976 | 49.89876 | -0.8421621 | 0.4305557 | 1.044498e-12 | 0.03044811
18.24768 | 49.5165 | 50.35128 | 49.88986 | -0.8347826 | 0.4309438 | 1.044498e-12 | 0.03047389
18.25767 | 49.4948 | 50.34281 | 49.88098 | -0.8480087 | 0.4313321 | 1.044498e-12 | 0.03049968
18.26767 | 49.5077 | 50.33432 | 49.87208 | -0.8266235 | 0.4317214 | 1.044498e-12 | 0.03052553
18.27767 | 49.4803 | 50.32584 | 49.86317 | -0.8455355 | 0.4321112 | 1.051603e-12 | 0.03055141
18.28767 | 49.492 | 50.31734 | 49.85427 | -0.8253446 | 0.4325016 | 1.051603e-12 | 0.03057733
18.29767 | 49.4575 | 50.30885 | 49.84535 | -0.8513506 | 0.4328925 | 1.051603e-12 | 0.03060328
18.30767 | 49.4367 | 50.30035 | 49.83644 | -0.8636537 | 0.433284 | 1.051603e-12 | 0.03062927
18.31766 | 49.4164 | 50.29186 | 49.82753 | -0.8754624 | 0.4336757 | 1.051603e-12 | 0.03065527
18.32766 | 49.4596 | 50.28336 | 49.81861 | -0.8237594 | 0.4340684 | 1.051603e-12 | 0.03068132
18.33766 | 49.4181 | 50.27485 | 49.80968 | -0.8567534 | 0.4344616 | 1.051603e-12 | 0.03070741
18.34766 | 49.4156 | 50.26634 | 49.80076 | -0.8507443 | 0.4348554 | 1.058709e-12 | 0.03073354
18.35766 | 49.4024 | 50.25783 | 49.79182 | -0.855432 | 0.4352498 | 1.058709e-12 | 0.03075971
18.36765 | 49.4001 | 50.24933 | 49.78289 | -0.849225 | 0.4356444 | 1.058709e-12 | 0.03078588
18.37765 | 49.395 | 50.24081 | 49.77395 | -0.8458063 | 0.4360398 | 1.058709e-12 | 0.03081211
18.38765 | 49.3827 | 50.23228 | 49.76501 | -0.8495843 | 0.4364359 | 1.058709e-12 | 0.03083838
18.39765 | 49.3642 | 50.22376 | 49.75606 | -0.859559 | 0.4368326 | 1.058709e-12 | 0.03086468
18.40765 | 49.3174 | 50.21523 | 49.74711 | -0.8978305 | 0.4372299 | 1.058709e-12 | 0.03089102
18.41765 | 49.3295 | 50.2067 | 49.73815 | -0.8771985 | 0.4376277 | 1.065814e-12 | 0.0309174
18.42764 | 49.3302 | 50.19817 | 49.7292 | -0.8679717 | 0.4380257 | 1.065814e-12 | 0.03094378
18.43764 | 49.3262 | 50.18963 | 49.72024 | -0.863433 | 0.4384247 | 1.065814e-12 | 0.03097023
18.44764 | 49.3092 | 50.18109 | 49.71127 | -0.8718908 | 0.4388242 | 1.065814e-12 | 0.03099671
18.45764 | 49.3052 | 50.17255 | 49.7023 | -0.867345 | 0.4392244 | 1.065814e-12 | 0.03102322
18.46764 | 49.3113 | 50.164 | 49.69332 | -0.8526959 | 0.4396251 | 1.065814e-12 | 0.03104977
18.47763 | 49.2835 | 50.15545 | 49.68435 | -0.8719517 | 0.4400261 | 1.065814e-12 | 0.03107634
18.48763 | 49.2741 | 50.1469 | 49.67536 | -0.8727953 | 0.440428 | 1.07292e-12 | 0.03110296
18.49763 | 49.2576 | 50.13834 | 49.66638 | -0.8807353 | 0.4408305 | 1.07292e-12 | 0.03112963
18.50763 | 49.238 | 50.12977 | 49.65738 | -0.8917717 | 0.4412335 | 1.07292e-12 | 0.03115633
18.51763 | 49.2295 | 50.1212 | 49.64838 | -0.8917044 | 0.4416372 | 1.07292e-12 | 0.03118306
18.52763 | 49.2428 | 50.11263 | 49.63938 | -0.8698334 | 0.4420415 | 1.07292e-12 | 0.03120982
18.53762 | 49.2263 | 50.10407 | 49.63038 | -0.8777672 | 0.442446 | 1.07292e-12 | 0.0312366
18.54762 | 49.2222 | 50.09549 | 49.62137 | -0.8732887 | 0.4428515 | 1.07292e-12 | 0.03126345
18.55762 | 49.1953 | 50.08691 | 49.61236 | -0.8916063 | 0.4432575 | 1.080025e-12 | 0.03129033
18.56762 | 49.227 | 50.07832 | 49.60334 | -0.8513201 | 0.4436641 | 1.080025e-12 | 0.03131725
18.57762 | 49.1893 | 50.06973 | 49.59431 | -0.8804301 | 0.4440714 | 1.080025e-12 | 0.0313442
18.58761 | 49.1751 | 50.06114 | 49.58529 | -0.8860448 | 0.4444789 | 1.080025e-12 | 0.03137116
18.59761 | 49.1378 | 50.05255 | 49.57626 | -0.9147469 | 0.4448873 | 1.080025e-12 | 0.03139818
18.60761 | 49.12 | 50.04395 | 49.56722 | -0.9239451 | 0.4452963 | 1.080025e-12 | 0.03142524
18.61761 | 49.1527 | 50.03534 | 49.55818 | -0.8826393 | 0.4457061 | 1.080025e-12 | 0.03145234
18.62761 | 49.1337 | 50.02673 | 49.54913 | -0.8930295 | 0.4461163 | 1.08713e-12 | 0.03147948
18.63761 | 49.1303 | 50.01812 | 49.54008 | -0.8878156 | 0.4465271 | 1.08713e-12 | 0.03150666
18.6476 | 49.1212 | 50.00951 | 49.53103 | -0.8883063 | 0.4469382 | 1.08713e-12 | 0.03153383
18.6576 | 49.0913 | 50.00088 | 49.52197 | -0.9095843 | 0.4473503 | 1.08713e-12 | 0.03156108
18.6676 | 49.0995 | 49.99226 | 49.51291 | -0.8927581 | 0.447763 | 1.08713e-12 | 0.03158837
18.6776 | 49.0685 | 49.98363 | 49.50384 | -0.9151278 | 0.4481763 | 1.08713e-12 | 0.03161569
18.6876 | 49.0725 | 49.97499 | 49.49476 | -0.9024933 | 0.4485902 | 1.08713e-12 | 0.03164305
18.69759 | 49.0284 | 49.96636 | 49.48569 | -0.9379632 | 0.4490043 | 1.094236e-12 | 0.03167042
18.70759 | 49.0222 | 49.95772 | 49.4766 | -0.9355202 | 0.4494194 | 1.094236e-12 | 0.03169785
18.71759 | 49.0489 | 49.94907 | 49.46751 | -0.900173 | 0.4498352 | 1.094236e-12 | 0.03172532
18.72759 | 49.0207 | 49.94042 | 49.45842 | -0.9197215 | 0.4502516 | 1.094236e-12 | 0.03175283
18.73759 | 49.0187 | 49.93177 | 49.44932 | -0.9130657 | 0.4506686 | 1.094236e-12 | 0.03178038
18.74759 | 48.9894 | 49.92311 | 49.44021 | -0.9337054 | 0.4510862 | 1.094236e-12 | 0.03180797
18.75758 | 49.0033 | 49.91445 | 49.43111 | -0.9111495 | 0.451504 | 1.101341e-12 | 0.03183556
18.76758 | 49.0084 | 49.90578 | 49.42199 | -0.8973805 | 0.4519229 | 1.101341e-12 | 0.03186322
18.77758 | 48.9916 | 49.89711 | 49.41287 | -0.9055071 | 0.4523423 | 1.101341e-12 | 0.03189092
18.78758 | 48.9779 | 49.88843 | 49.40375 | -0.9105292 | 0.4527625 | 1.101341e-12 | 0.03191866
18.79758 | 48.9402 | 49.87975 | 49.39462 | -0.9395469 | 0.4531832 | 1.101341e-12 | 0.03194643
18.80757 | 48.9557 | 49.87107 | 49.38549 | -0.9153686 | 0.4536041 | 1.101341e-12 | 0.03197422
18.81757 | 48.9528 | 49.86238 | 49.37635 | -0.9095772 | 0.4540261 | 1.101341e-12 | 0.03200207
18.82757 | 48.9383 | 49.85368 | 49.3672 | -0.9153812 | 0.4544487 | 1.108447e-12 | 0.03202996
18.83757 | 48.94 | 49.84498 | 49.35805 | -0.9049806 | 0.4548719 | 1.108447e-12 | 0.03205789
18.84757 | 48.9313 | 49.83628 | 49.34889 | -0.9049754 | 0.4552958 | 1.108447e-12 | 0.03208585
18.85757 | 48.9485 | 49.82757 | 49.33973 | -0.8790656 | 0.4557203 | 1.108447e-12 | 0.03211386
18.86756 | 48.9473 | 49.81886 | 49.33057 | -0.8715597 | 0.456145 | 1.108447e-12 | 0.03214188
18.87756 | 48.9396 | 49.81014 | 49.3214 | -0.8705405 | 0.4565708 | 1.108447e-12 | 0.03216995
18.88756 | 48.9185 | 49.80142 | 49.31222 | -0.8829166 | 0.4569972 | 1.108447e-12 | 0.03219808
18.89756 | 48.8927 | 49.79269 | 49.30304 | -0.899988 | 0.4574243 | 1.115552e-12 | 0.03222624
18.90756 | 48.9173 | 49.78395 | 49.29385 | -0.8666546 | 0.457852 | 1.115552e-12 | 0.03225444
18.91755 | 48.8986 | 49.77523 | 49.28466 | -0.8766251 | 0.4582799 | 1.115552e-12 | 0.03228265
18.92755 | 48.8965 | 49.76648 | 49.27546 | -0.869982 | 0.4587088 | 1.115552e-12 | 0.03231093
18.93755 | 48.9116 | 49.75773 | 49.26626 | -0.8461342 | 0.4591385 | 1.115552e-12 | 0.03233924
18.94755 | 48.9038 | 49.74898 | 49.25705 | -0.8451815 | 0.4595688 | 1.115552e-12 | 0.0323676
18.95755 | 48.8847 | 49.74022 | 49.24783 | -0.8555238 | 0.4599997 | 1.122658e-12 | 0.03239599
18.96755 | 48.8938 | 49.73146 | 49.23861 | -0.8376613 | 0.4604313 | 1.122658e-12 | 0.03242442
18.97754 | 48.9164 | 49.7227 | 49.22939 | -0.8063026 | 0.460863 | 1.122658e-12 | 0.03245287
18.98754 | 48.8812 | 49.71393 | 49.22015 | -0.8327302 | 0.4612959 | 1.122658e-12 | 0.03248139
18.99754 | 48.9079 | 49.70515 | 49.21091 | -0.7972528 | 0.4617294 | 1.122658e-12 | 0.03250994
19.00754 | 48.8625 | 49.69637 | 49.20167 | -0.8338704 | 0.4621636 | 1.122658e-12 | 0.03253853
19.01754 | 48.8801 | 49.68758 | 49.19242 | -0.807483 | 0.4625984 | 1.129763e-12 | 0.03256716
19.02753 | 48.8775 | 49.6788 | 49.18317 | -0.8012994 | 0.4630335 | 1.129763e-12 | 0.03259581
19.03753 | 48.8713 | 49.67 | 49.17391 | -0.7987019 | 0.4634696 | 1.129763e-12 | 0.03262452
19.04753 | 48.8926 | 49.6612 | 49.16464 | -0.7685992 | 0.4639064 | 1.129763e-12 | 0.03265327
19.05753 | 48.8664 | 49.65239 | 49.15537 | -0.7859915 | 0.4643438 | 1.129763e-12 | 0.03268206
19.06753 | 48.8898 | 49.64358 | 49.14609 | -0.7537786 | 0.464782 | 1.129763e-12 | 0.03271089
19.07753 | 48.8793 | 49.63476 | 49.1368 | -0.7554606 | 0.4652207 | 1.129763e-12 | 0.03273977
19.08752 | 48.876 | 49.62595 | 49.12752 | -0.7499462 | 0.4656598 | 1.136868e-12 | 0.03276865
19.09752 | 48.893 | 49.61712 | 49.11822 | -0.7241178 | 0.4660999 | 1.136868e-12 | 0.0327976
19.10752 | 48.8431 | 49.60828 | 49.10892 | -0.7651842 | 0.4665406 | 1.136868e-12 | 0.0328266
19.11752 | 48.8773 | 49.59945 | 49.09961 | -0.7221453 | 0.4669821 | 1.136868e-12 | 0.03285563
19.12752 | 48.8561 | 49.5906 | 49.09029 | -0.7345012 | 0.4674242 | 1.136868e-12 | 0.03288471
19.13751 | 48.8884 | 49.58176 | 49.08098 | -0.6933607 | 0.4678666 | 1.136868e-12 | 0.03291379
19.14751 | 48.8601 | 49.57291 | 49.07165 | -0.7128059 | 0.46831 | 1.143974e-12 | 0.03294295
19.15751 | 48.8626 | 49.56405 | 49.06232 | -0.701446 | 0.4687542 | 1.143974e-12 | 0.03297215
19.16751 | 48.8917 | 49.55518 | 49.05298 | -0.6634806 | 0.469199 | 1.143974e-12 | 0.03300138
19.17751 | 48.858 | 49.54631 | 49.04363 | -0.6883098 | 0.4696444 | 1.143974e-12 | 0.03303066
19.18751 | 48.8584 | 49.53743 | 49.03428 | -0.6790336 | 0.4700906 | 1.143974e-12 | 0.03305998
19.1975 | 48.8256 | 49.52856 | 49.02493 | -0.702961 | 0.470537 | 1.143974e-12 | 0.03308931
19.2075 | 48.8256 | 49.51967 | 49.01557 | -0.6940741 | 0.4709845 | 1.151079e-12 | 0.03311871
19.2175 | 48.8251 | 49.51078 | 49.0062 | -0.6856817 | 0.4714328 | 1.151079e-12 | 0.03314815
19.2275 | 48.8005 | 49.50188 | 48.99682 | -0.7013838 | 0.4718816 | 1.151079e-12 | 0.03317764
19.2375 | 48.7984 | 49.49298 | 48.98744 | -0.6945805 | 0.4723312 | 1.151079e-12 | 0.03320717
19.24749 | 48.7853 | 49.48408 | 48.97806 | -0.6987806 | 0.472781 | 1.151079e-12 | 0.0332367
19.25749 | 48.779 | 49.47517 | 48.96867 | -0.6961662 | 0.473232 | 1.151079e-12 | 0.03326631
19.26749 | 48.7952 | 49.46625 | 48.95927 | -0.6710464 | 0.4736837 | 1.158185e-12 | 0.03329596
19.27749 | 48.7833 | 49.45732 | 48.94986 | -0.6740209 | 0.474136 | 1.158185e-12 | 0.03332565
19.28749 | 48.7391 | 49.44839 | 48.94045 | -0.7092899 | 0.474589 | 1.158185e-12 | 0.03335539
19.29749 | 48.7221 | 49.43945 | 48.93103 | -0.7173533 | 0.4750428 | 1.158185e-12 | 0.03338517
19.30748 | 48.6995 | 49.43052 | 48.92161 | -0.7310199 | 0.4754967 | 1.158185e-12 | 0.03341495
19.31748 | 48.7197 | 49.42157 | 48.91218 | -0.7018721 | 0.4759518 | 1.158185e-12 | 0.03344482
19.32748 | 48.6907 | 49.41262 | 48.90274 | -0.7219186 | 0.4764076 | 1.16529e-12 | 0.03347472
19.33748 | 48.6753 | 49.40366 | 48.89329 | -0.7283595 | 0.4768642 | 1.16529e-12 | 0.03350466
19.34748 | 48.6798 | 49.39469 | 48.88384 | -0.7148947 | 0.4773214 | 1.16529e-12 | 0.03353465
19.35747 | 48.6692 | 49.38573 | 48.87439 | -0.716533 | 0.4777788 | 1.16529e-12 | 0.03356465
19.36747 | 48.6554 | 49.37676 | 48.86492 | -0.7213568 | 0.4782374 | 1.16529e-12 | 0.03359472
19.37747 | 48.6687 | 49.36777 | 48.85545 | -0.6990748 | 0.4786968 | 1.16529e-12 | 0.03362483
19.38747 | 48.6244 | 49.35879 | 48.84598 | -0.7343871 | 0.4791568 | 1.172396e-12 | 0.03365499
19.39747 | 48.5688 | 49.34979 | 48.83649 | -0.7809936 | 0.4796176 | 1.172396e-12 | 0.03368519
19.40747 | 48.5901 | 49.34079 | 48.827 | -0.7506943 | 0.480079 | 1.172396e-12 | 0.03371544
19.41746 | 48.5906 | 49.3318 | 48.81751 | -0.7411983 | 0.4805407 | 1.172396e-12 | 0.03374569
19.42746 | 48.5719 | 49.32279 | 48.80801 | -0.7508873 | 0.4810036 | 1.172396e-12 | 0.03377602
19.43746 | 48.5765 | 49.31377 | 48.7985 | -0.7372706 | 0.4814672 | 1.172396e-12 | 0.03380639
19.44746 | 48.5699 | 49.30475 | 48.78898 | -0.7348481 | 0.4819315 | 1.179501e-12 | 0.03383681
19.45746 | 48.5729 | 49.29572 | 48.77946 | -0.7228196 | 0.4823966 | 1.179501e-12 | 0.03386726
19.46745 | 48.5746 | 49.28669 | 48.76993 | -0.7120944 | 0.4828619 | 1.179501e-12 | 0.03389774
19.47745 | 48.5319 | 49.27765 | 48.7604 | -0.7457541 | 0.4833283 | 1.179501e-12 | 0.03392828
19.48745 | 48.5361 | 49.26861 | 48.75085 | -0.7325081 | 0.4837955 | 1.179501e-12 | 0.03395887
19.49745 | 48.4832 | 49.25956 | 48.7413 | -0.776356 | 0.4842634 | 1.179501e-12 | 0.0339895
19.50745 | 48.5258 | 49.2505 | 48.73175 | -0.7246981 | 0.4847321 | 1.186606e-12 | 0.03402018
19.51745 | 48.5178 | 49.24143 | 48.72218 | -0.7236341 | 0.4852015 | 1.186606e-12 | 0.03405089
19.52744 | 48.4925 | 49.23237 | 48.71262 | -0.7398733 | 0.4856711 | 1.186606e-12 | 0.03408163
19.53744 | 48.4781 | 49.2233 | 48.70304 | -0.7451974 | 0.4861419 | 1.186606e-12 | 0.03411244
19.54744 | 48.4945 | 49.21422 | 48.69346 | -0.7197156 | 0.4866135 | 1.186606e-12 | 0.03414329
19.55744 | 48.5209 | 49.20513 | 48.68387 | -0.6842277 | 0.4870858 | 1.186606e-12 | 0.03417418
19.56744 | 48.4755 | 49.19603 | 48.67427 | -0.7205338 | 0.4875589 | 1.193712e-12 | 0.03420512
19.57743 | 48.4654 | 49.18694 | 48.66467 | -0.7215429 | 0.4880322 | 1.193712e-12 | 0.03423607
19.58743 | 48.4402 | 49.17784 | 48.65506 | -0.7376369 | 0.4885067 | 1.193712e-12 | 0.03426711
19.59743 | 48.4088 | 49.16872 | 48.64544 | -0.7599248 | 0.4889819 | 1.193712e-12 | 0.03429818
19.60743 | 48.4322 | 49.15961 | 48.63582 | -0.7274067 | 0.4894579 | 1.193712e-12 | 0.03432929
19.61743 | 48.4229 | 49.15048 | 48.62619 | -0.7275824 | 0.4899346 | 1.193712e-12 | 0.03436045
19.62743 | 48.4091 | 49.14135 | 48.61655 | -0.7322521 | 0.4904121 | 1.200817e-12 | 0.03439166
19.63742 | 48.398 | 49.13222 | 48.60691 | -0.7342248 | 0.4908899 | 1.200817e-12 | 0.03442288
19.64742 | 48.3893 | 49.12308 | 48.59726 | -0.7337822 | 0.4913689 | 1.200817e-12 | 0.03445417
19.65742 | 48.4312 | 49.11393 | 48.5876 | -0.6827334 | 0.4918485 | 1.200817e-12 | 0.03448552
19.66742 | 48.3456 | 49.10478 | 48.57793 | -0.7591785 | 0.492329 | 1.200817e-12 | 0.0345169
19.67742 | 48.3767 | 49.09562 | 48.56826 | -0.7189174 | 0.4928103 | 1.207923e-12 | 0.03454833
19.68741 | 48.3309 | 49.08646 | 48.55859 | -0.7555593 | 0.4932918 | 1.207923e-12 | 0.03457977
19.69741 | 48.3333 | 49.07729 | 48.5489 | -0.7439859 | 0.4937746 | 1.207923e-12 | 0.0346113
19.70741 | 48.3201 | 49.06811 | 48.53921 | -0.7480063 | 0.4942581 | 1.207923e-12 | 0.03464287
19.71741 | 48.3204 | 49.05892 | 48.5295 | -0.7385204 | 0.4947423 | 1.207923e-12 | 0.03467448
19.72741 | 48.3176 | 49.04973 | 48.51979 | -0.7321281 | 0.4952273 | 1.207923e-12 | 0.03470614
19.73741 | 48.3241 | 49.04053 | 48.51008 | -0.7164298 | 0.4957131 | 1.215028e-12 | 0.03473784
19.7474 | 48.3481 | 49.03133 | 48.50037 | -0.6832344 | 0.4961992 | 1.215028e-12 | 0.03476955
19.7574 | 48.3402 | 49.02212 | 48.49064 | -0.6819235 | 0.4966865 | 1.215028e-12 | 0.03480135
19.7674 | 48.307 | 49.01291 | 48.4809 | -0.7059064 | 0.4971746 | 1.215028e-12 | 0.03483319
19.7774 | 48.3182 | 49.00368 | 48.47115 | -0.6854829 | 0.4976634 | 1.215028e-12 | 0.03486508
19.7874 | 48.2245 | 48.99445 | 48.4614 | -0.7699531 | 0.498153 | 1.222134e-12 | 0.03489701
19.79739 | 48.3036 | 48.98523 | 48.45165 | -0.6816263 | 0.4986429 | 1.222134e-12 | 0.03492896
19.80739 | 48.2857 | 48.97598 | 48.44189 | -0.6902839 | 0.4991341 | 1.222134e-12 | 0.03496098
19.81739 | 48.2611 | 48.96674 | 48.43212 | -0.7056352 | 0.4996261 | 1.222134e-12 | 0.03499306
19.82739 | 48.2629 | 48.95748 | 48.42234 | -0.6945801 | 0.5001188 | 1.222134e-12 | 0.03502517
19.83739 | 48.2932 | 48.94822 | 48.41255 | -0.6550187 | 0.5006123 | 1.222134e-12 | 0.03505734
19.84739 | 48.2739 | 48.93895 | 48.40275 | -0.6650508 | 0.5011065 | 1.229239e-12 | 0.03508956
19.85738 | 48.2726 | 48.92969 | 48.39296 | -0.657086 | 0.5016011 | 1.229239e-12 | 0.03512178
19.86738 | 48.2497 | 48.92041 | 48.38315 | -0.6707054 | 0.502097 | 1.229239e-12 | 0.03515408
19.87738 | 48.2559 | 48.91112 | 48.37334 | -0.6552185 | 0.5025936 | 1.229239e-12 | 0.03518644
19.88738 | 48.2119 | 48.90183 | 48.36352 | -0.6899252 | 0.5030911 | 1.229239e-12 | 0.03521883
19.89738 | 48.2336 | 48.89253 | 48.35368 | -0.6589254 | 0.5035893 | 1.236344e-12 | 0.03525128
19.90737 | 48.2213 | 48.88323 | 48.34386 | -0.6619285 | 0.5040877 | 1.236344e-12 | 0.03528375
19.91737 | 48.2201 | 48.87392 | 48.33401 | -0.6538159 | 0.5045875 | 1.236344e-12 | 0.03531628
19.92737 | 48.2039 | 48.8646 | 48.32416 | -0.6606968 | 0.5050881 | 1.236344e-12 | 0.03534887
19.93737 | 48.2073 | 48.85527 | 48.3143 | -0.6479713 | 0.5055895 | 1.236344e-12 | 0.03538151
19.94737 | 48.2273 | 48.84594 | 48.30443 | -0.6186394 | 0.5060918 | 1.236344e-12 | 0.03541419
19.95737 | 48.1925 | 48.8366 | 48.29456 | -0.644101 | 0.5065948 | 1.24345e-12 | 0.03544692
19.96736 | 48.1776 | 48.82727 | 48.28469 | -0.6496654 | 0.507098 | 1.24345e-12 | 0.03547967
19.97736 | 48.1455 | 48.81791 | 48.2748 | -0.6724139 | 0.5076026 | 1.24345e-12 | 0.0355125
19.98736 | 48.1298 | 48.80856 | 48.2649 | -0.678756 | 0.508108 | 1.24345e-12 | 0.03554537
19.99736 | 48.178 | 48.79919 | 48.255 | -0.6211917 | 0.5086142 | 1.24345e-12 | 0.03557829
20.00736 | 48.1119 | 48.78982 | 48.24509 | -0.6779208 | 0.5091213 | 1.250555e-12 | 0.03561127
20.01735 | 48.1235 | 48.78045 | 48.23518 | -0.6569527 | 0.5096286 | 1.250555e-12 | 0.03564425
20.02735 | 48.1516 | 48.77107 | 48.22525 | -0.6194687 | 0.5101372 | 1.250555e-12 | 0.03567732
20.03735 | 48.1128 | 48.76168 | 48.21532 | -0.6488782 | 0.5106466 | 1.250555e-12 | 0.03571043
20.04735 | 48.1301 | 48.75228 | 48.20538 | -0.6221812 | 0.5111569 | 1.250555e-12 | 0.0357436
20.05735 | 48.1116 | 48.74288 | 48.19543 | -0.6312777 | 0.511668 | 1.257661e-12 | 0.03577681
20.06735 | 48.0661 | 48.73347 | 48.18548 | -0.6673675 | 0.5121799 | 1.257661e-12 | 0.03581007
20.07734 | 48.0891 | 48.72406 | 48.17552 | -0.6349602 | 0.5126921 | 1.257661e-12 | 0.03584335
20.08734 | 48.0595 | 48.71464 | 48.16555 | -0.6551369 | 0.5132057 | 1.257661e-12 | 0.03587671
20.09734 | 48.0731 | 48.70521 | 48.15558 | -0.632107 | 0.5137201 | 1.257661e-12 | 0.03591012
20.10734 | 48.0434 | 48.69577 | 48.14559 | -0.6523706 | 0.5142353 | 1.264766e-12 | 0.03594358
20.11734 | 48.072 | 48.68633 | 48.1356 | -0.6143276 | 0.5147513 | 1.264766e-12 | 0.03597708
20.12733 | 48.0269 | 48.67689 | 48.12561 | -0.6499875 | 0.5152677 | 1.264766e-12 | 0.03601061
20.13733 | 48.0471 | 48.66743 | 48.1156 | -0.6203312 | 0.5157854 | 1.264766e-12 | 0.03604421
20.14733 | 48.0502 | 48.65797 | 48.10559 | -0.6077683 | 0.5163039 | 1.264766e-12 | 0.03607788
20.15733 | 48.0224 | 48.6485 | 48.09556 | -0.6260988 | 0.5168232 | 1.264766e-12 | 0.03611158
20.16733 | 47.9858 | 48.63902 | 48.08553 | -0.6532228 | 0.5173435 | 1.271871e-12 | 0.03614533
20.17733 | 48.0212 | 48.62954 | 48.0755 | -0.60834 | 0.5178645 | 1.271871e-12 | 0.03617913
20.18732 | 48.0041 | 48.62006 | 48.06546 | -0.6159603 | 0.518386 | 1.271871e-12 | 0.03621296
20.19732 | 48.0229 | 48.61056 | 48.05541 | -0.5876643 | 0.5189087 | 1.271871e-12 | 0.03624686
20.20732 | 48.033 | 48.60106 | 48.04535 | -0.5680615 | 0.5194322 | 1.271871e-12 | 0.03628082
20.21732 | 47.9998 | 48.59155 | 48.03528 | -0.5917523 | 0.5199566 | 1.278977e-12 | 0.03631482
20.22732 | 48.0208 | 48.58204 | 48.02521 | -0.5612363 | 0.5204819 | 1.278977e-12 | 0.03634887
20.23731 | 48.0475 | 48.57252 | 48.01513 | -0.5250232 | 0.5210075 | 1.278977e-12 | 0.03638295
20.24731 | 48.0039 | 48.56299 | 48.00504 | -0.5590939 | 0.5215345 | 1.278977e-12 | 0.03641711
20.25731 | 47.9752 | 48.55346 | 47.99494 | -0.578258 | 0.5220624 | 1.278977e-12 | 0.03645131
20.26731 | 48.0022 | 48.54392 | 47.98484 | -0.5417153 | 0.522591 | 1.286082e-12 | 0.03648557
20.27731 | 47.996 | 48.53437 | 47.97473 | -0.5383659 | 0.5231205 | 1.286082e-12 | 0.03651988
20.28731 | 47.9858 | 48.52481 | 47.9646 | -0.5390099 | 0.523651 | 1.286082e-12 | 0.03655424
20.2973 | 48.0141 | 48.51526 | 47.95449 | -0.5011568 | 0.5241817 | 1.286082e-12 | 0.03658861
20.3073 | 47.9985 | 48.50569 | 47.94435 | -0.5071874 | 0.5247139 | 1.286082e-12 | 0.03662308
20.3173 | 47.9979 | 48.49611 | 47.93421 | -0.4982113 | 0.5252469 | 1.293188e-12 | 0.03665759
20.3273 | 48.018 | 48.48653 | 47.92406 | -0.4685285 | 0.5257808 | 1.293188e-12 | 0.03669215
20.3373 | 47.9934 | 48.47694 | 47.9139 | -0.4835389 | 0.5263155 | 1.293188e-12 | 0.03672677
20.34729 | 47.9983 | 48.46735 | 47.90374 | -0.4690522 | 0.5268506 | 1.293188e-12 | 0.0367614
20.35729 | 47.97 | 48.45775 | 47.89357 | -0.4877493 | 0.5273871 | 1.293188e-12 | 0.03679612
20.36729 | 47.9603 | 48.44814 | 47.88338 | -0.4878396 | 0.5279245 | 1.300293e-12 | 0.03683089
20.37729 | 47.9712 | 48.43852 | 47.87319 | -0.4673232 | 0.5284627 | 1.300293e-12 | 0.03686571
20.38729 | 47.9986 | 48.4289 | 47.863 | -0.4303001 | 0.5290019 | 1.300293e-12 | 0.03690058
20.39729 | 47.969 | 48.41927 | 47.85279 | -0.4502701 | 0.5295418 | 1.300293e-12 | 0.03693551
20.40728 | 47.9597 | 48.40964 | 47.84259 | -0.4499432 | 0.5300822 | 1.307399e-12 | 0.03697046
20.41728 | 47.9678 | 48.4 | 47.83237 | -0.4321998 | 0.530624 | 1.307399e-12 | 0.03700549
20.42728 | 47.9832 | 48.39035 | 47.82214 | -0.4071498 | 0.5311667 | 1.307399e-12 | 0.03704057
20.43728 | 47.9414 | 48.38069 | 47.81191 | -0.4392929 | 0.5317103 | 1.307399e-12 | 0.03707571
20.44728 | 47.9227 | 48.37103 | 47.80166 | -0.4483293 | 0.5322547 | 1.307399e-12 | 0.0371109
20.45727 | 47.9086 | 48.36137 | 47.79142 | -0.4527686 | 0.5327994 | 1.314504e-12 | 0.0371461
20.46727 | 47.9208 | 48.35169 | 47.78116 | -0.4308915 | 0.5333457 | 1.314504e-12 | 0.03718139
20.47727 | 47.9119 | 48.34201 | 47.7709 | -0.4301077 | 0.5338929 | 1.314504e-12 | 0.03721674
20.48727 | 47.8977 | 48.33232 | 47.76062 | -0.4346171 | 0.5344409 | 1.314504e-12 | 0.03725214
20.49727 | 47.8822 | 48.32262 | 47.75034 | -0.4404197 | 0.5349899 | 1.314504e-12 | 0.0372876
20.50727 | 47.8837 | 48.31292 | 47.74005 | -0.4292156 | 0.5355398 | 1.321609e-12 | 0.0373231
20.51726 | 47.8747 | 48.30321 | 47.72977 | -0.4285143 | 0.5360899 | 1.321609e-12 | 0.03735863
20.52726 | 47.8661 | 48.2935 | 47.71946 | -0.4273966 | 0.5366415 | 1.321609e-12 | 0.03739423
20.53726 | 47.8781 | 48.28377 | 47.70915 | -0.4056722 | 0.5371941 | 1.321609e-12 | 0.03742991
20.54726 | 47.8289 | 48.27404 | 47.69883 | -0.445141 | 0.5377476 | 1.321609e-12 | 0.03746563
20.55726 | 47.839 | 48.2643 | 47.6885 | -0.425303 | 0.538302 | 1.328715e-12 | 0.0375014
20.56725 | 47.8391 | 48.25457 | 47.67817 | -0.4154679 | 0.5388567 | 1.328715e-12 | 0.0375372
20.57725 | 47.836 | 48.24482 | 47.66783 | -0.4088164 | 0.539413 | 1.328715e-12 | 0.03757308
20.58725 | 47.8189 | 48.23506 | 47.65748 | -0.4161581 | 0.5399702 | 1.328715e-12 | 0.03760901
20.59725 | 47.7907 | 48.22529 | 47.64712 | -0.434593 | 0.5405283 | 1.33582e-12 | 0.037645
20.60725 | 47.7903 | 48.21552 | 47.63675 | -0.4252211 | 0.5410873 | 1.33582e-12 | 0.03768105
20.61725 | 47.8199 | 48.20574 | 47.62638 | -0.3858425 | 0.5416472 | 1.33582e-12 | 0.03771715
20.62724 | 47.7823 | 48.19597 | 47.61601 | -0.4136668 | 0.5422075 | 1.33582e-12 | 0.03775327
20.63724 | 47.7326 | 48.18617 | 47.60562 | -0.4535746 | 0.5427693 | 1.33582e-12 | 0.03778948
20.64724 | 47.7644 | 48.17638 | 47.59522 | -0.4119756 | 0.543332 | 1.342926e-12 | 0.03782574
20.65724 | 47.7545 | 48.16657 | 47.58481 | -0.4120698 | 0.5438957 | 1.342926e-12 | 0.03786206
20.66724 | 47.7658 | 48.15676 | 47.5744 | -0.3909573 | 0.5444603 | 1.342926e-12 | 0.03789843
20.67723 | 47.7418 | 48.14695 | 47.56399 | -0.4051477 | 0.5450253 | 1.342926e-12 | 0.03793483
20.68723 | 47.7407 | 48.13712 | 47.55356 | -0.3964215 | 0.5455918 | 1.342926e-12 | 0.03797132
20.69723 | 47.7351 | 48.12729 | 47.54312 | -0.3921886 | 0.5461592 | 1.350031e-12 | 0.03800786
20.70723 | 47.724 | 48.11745 | 47.53268 | -0.3934489 | 0.5467276 | 1.350031e-12 | 0.03804445
20.71723 | 47.7337 | 48.1076 | 47.52222 | -0.3739024 | 0.5472969 | 1.350031e-12 | 0.0380811
20.72723 | 47.714 | 48.09775 | 47.51176 | -0.3837492 | 0.5478672 | 1.350031e-12 | 0.0381178
20.73722 | 47.7065 | 48.0879 | 47.50131 | -0.381399 | 0.5484379 | 1.357137e-12 | 0.03815453
20.74722 | 47.6863 | 48.07803 | 47.49083 | -0.3917321 | 0.5490101 | 1.357137e-12 | 0.03819135
20.75722 | 47.7065 | 48.06816 | 47.48035 | -0.3616584 | 0.5495832 | 1.357137e-12 | 0.03822823
20.76722 | 47.7032 | 48.05828 | 47.46986 | -0.355078 | 0.5501573 | 1.357137e-12 | 0.03826516
20.77722 | 47.6731 | 48.04839 | 47.45936 | -0.3752908 | 0.5507324 | 1.357137e-12 | 0.03830214
20.78721 | 47.6636 | 48.03851 | 47.44886 | -0.3749068 | 0.5513079 | 1.364242e-12 | 0.03833915
20.79721 | 47.686 | 48.02861 | 47.43834 | -0.342606 | 0.5518848 | 1.364242e-12 | 0.03837625
20.80721 | 47.6519 | 48.0187 | 47.42782 | -0.3667984 | 0.5524628 | 1.364242e-12 | 0.03841341
20.81721 | 47.6419 | 48.00878 | 47.41729 | -0.3668841 | 0.5530417 | 1.364242e-12 | 0.03845062
20.82721 | 47.6602 | 47.99886 | 47.40675 | -0.338663 | 0.5536217 | 1.371347e-12 | 0.0384879
20.83721 | 47.6345 | 47.98894 | 47.39621 | -0.3544352 | 0.5542026 | 1.371347e-12 | 0.03852522
20.8472 | 47.6496 | 47.97901 | 47.38566 | -0.3294105 | 0.5547839 | 1.371347e-12 | 0.03856256
20.8572 | 47.6392 | 47.96907 | 47.3751 | -0.3298691 | 0.5553667 | 1.371347e-12 | 0.0386
20.8672 | 47.6372 | 47.95912 | 47.36453 | -0.3219209 | 0.5559505 | 1.378453e-12 | 0.0386375
20.8772 | 47.6261 | 47.94917 | 47.35396 | -0.3230659 | 0.5565354 | 1.378453e-12 | 0.03867506
20.8872 | 47.6085 | 47.9392 | 47.34337 | -0.3307042 | 0.5571211 | 1.378453e-12 | 0.03871268
20.89719 | 47.637 | 47.92925 | 47.33279 | -0.2922457 | 0.5577074 | 1.378453e-12 | 0.03875031
20.90719 | 47.6496 | 47.91927 | 47.32219 | -0.2696704 | 0.5582952 | 1.378453e-12 | 0.03878804
20.91719 | 47.6071 | 47.90929 | 47.31158 | -0.3021884 | 0.5588839 | 1.385558e-12 | 0.03882583
20.92719 | 47.6064 | 47.8993 | 47.30096 | -0.2928996 | 0.5594737 | 1.385558e-12 | 0.03886368
20.93719 | 47.6082 | 47.8893 | 47.29034 | -0.2811041 | 0.5600645 | 1.385558e-12 | 0.03890158
20.94719 | 47.6241 | 47.8793 | 47.27971 | -0.2552018 | 0.5606562 | 1.385558e-12 | 0.03893954
20.95718 | 47.6034 | 47.8693 | 47.26908 | -0.2659028 | 0.5612484 | 1.392664e-12 | 0.03897753
20.96718 | 47.594 | 47.85929 | 47.25843 | -0.2652869 | 0.5618422 | 1.392664e-12 | 0.03901561
20.97718 | 47.6061 | 47.84926 | 47.24777 | -0.2431644 | 0.562437 | 1.392664e-12 | 0.03905374
20.98718 | 47.5983 | 47.83924 | 47.23711 | -0.2409351 | 0.5630328 | 1.392664e-12 | 0.03909194
20.99718 | 47.6229 | 47.8292 | 47.22644 | -0.2062991 | 0.5636297 | 1.399769e-12 | 0.0391302
21.00717 | 47.6018 | 47.81917 | 47.21577 | -0.2173664 | 0.5642268 | 1.399769e-12 | 0.03916847
21.01717 | 47.5877 | 47.80912 | 47.20508 | -0.2214169 | 0.5648257 | 1.399769e-12 | 0.03920685
21.02717 | 47.6009 | 47.79906 | 47.19439 | -0.1981606 | 0.5654256 | 1.399769e-12 | 0.03924528
21.03717 | 47.5978 | 47.789 | 47.18369 | -0.1911977 | 0.5660265 | 1.406875e-12 | 0.03928378
21.04717 | 47.6142 | 47.77893 | 47.17298 | -0.1647281 | 0.5666284 | 1.406875e-12 | 0.03932233
21.05717 | 47.5886 | 47.76885 | 47.16226 | -0.1802516 | 0.5672313 | 1.406875e-12 | 0.03936094
21.06716 | 47.5866 | 47.75878 | 47.15154 | -0.1721785 | 0.5678347 | 1.406875e-12 | 0.03939957
21.07716 | 47.5906 | 47.74869 | 47.14081 | -0.1580887 | 0.5684397 | 1.41398e-12 | 0.03943831
21.08716 | 47.5814 | 47.73859 | 47.13007 | -0.1571921 | 0.5690457 | 1.41398e-12 | 0.0394771
21.09716 | 47.5947 | 47.72849 | 47.11932 | -0.1337889 | 0.5696528 | 1.41398e-12 | 0.03951595
21.10716 | 47.5786 | 47.71838 | 47.10856 | -0.1397789 | 0.5702609 | 1.41398e-12 | 0.03955487
21.11715 | 47.583 | 47.70827 | 47.09781 | -0.1252724 | 0.5708695 | 1.421085e-12 | 0.0395938
21.12715 | 47.5738 | 47.69815 | 47.08704 | -0.124349 | 0.5714796 | 1.421085e-12 | 0.03963283
21.13715 | 47.5693 | 47.68802 | 47.07626 | -0.118719 | 0.5720909 | 1.421085e-12 | 0.03967192
21.14715 | 47.5648 | 47.67788 | 47.06547 | -0.1130822 | 0.5727032 | 1.421085e-12 | 0.03971108
21.15715 | 47.5837 | 47.66774 | 47.05467 | -0.08403879 | 0.5733165 | 1.428191e-12 | 0.0397503
21.16715 | 47.5493 | 47.65759 | 47.04387 | -0.1082887 | 0.5739309 | 1.428191e-12 | 0.03978958
21.17714 | 47.551 | 47.64744 | 47.03307 | -0.09644214 | 0.5745458 | 1.428191e-12 | 0.03982888
21.18714 | 47.5818 | 47.63728 | 47.02225 | -0.05547865 | 0.5751623 | 1.428191e-12 | 0.03986828
21.19714 | 47.5581 | 47.62711 | 47.01142 | -0.06900852 | 0.5757798 | 1.435296e-12 | 0.03990774
21.20714 | 47.5421 | 47.61693 | 47.00059 | -0.07483174 | 0.5763985 | 1.435296e-12 | 0.03994726
21.21714 | 47.5476 | 47.60675 | 46.98974 | -0.05914834 | 0.5770182 | 1.435296e-12 | 0.03998685
21.22713 | 47.549 | 47.59657 | 46.9789 | -0.04756842 | 0.5776383 | 1.435296e-12 | 0.04002645
21.23713 | 47.5267 | 47.58637 | 46.96805 | -0.05967174 | 0.5782602 | 1.442402e-12 | 0.04006617
21.24713 | 47.529 | 47.57617 | 46.95718 | -0.04716843 | 0.5788831 | 1.442402e-12 | 0.04010594
21.25713 | 47.5208 | 47.56596 | 46.94631 | -0.04515841 | 0.5795071 | 1.442402e-12 | 0.04014577
21.26713 | 47.5305 | 47.55574 | 46.93542 | -0.02524179 | 0.5801321 | 1.442402e-12 | 0.04018566
21.27713 | 47.5231 | 47.54552 | 46.92453 | -0.02241853 | 0.5807583 | 1.449507e-12 | 0.04022562
21.28712 | 47.5089 | 47.5353 | 46.91365 | -0.02639893 | 0.5813849 | 1.449507e-12 | 0.0402656
21.29712 | 47.5227 | 47.52506 | 46.90274 | -0.002362484 | 0.5820133 | 1.449507e-12 | 0.04030569
21.30712 | 47.4968 | 47.51482 | 46.89183 | -0.0180194 | 0.5826427 | 1.449507e-12 | 0.04034584
21.31712 | 47.4887 | 47.50457 | 46.88091 | -0.01586978 | 0.5832732 | 1.456613e-12 | 0.04038605
21.32712 | 47.5095 | 47.49431 | 46.86998 | 0.01518656 | 0.5839048 | 1.456613e-12 | 0.04042631
21.33711 | 47.4714 | 47.48406 | 46.85906 | -0.01266089 | 0.5845369 | 1.456613e-12 | 0.04046661
21.34711 | 47.4733 | 47.47379 | 46.84811 | -0.0004913874 | 0.5851706 | 1.456613e-12 | 0.04050701
21.35711 | 47.476 | 47.46352 | 46.83716 | 0.01248458 | 0.5858055 | 1.463718e-12 | 0.04054748
21.36711 | 47.4746 | 47.45323 | 46.8262 | 0.02136716 | 0.5864415 | 1.463718e-12 | 0.040588
21.37711 | 47.4626 | 47.44294 | 46.81524 | 0.01965628 | 0.5870787 | 1.463718e-12 | 0.0406286
21.38711 | 47.4494 | 47.43265 | 46.80426 | 0.01675203 | 0.5877169 | 1.463718e-12 | 0.04066924
21.3971 | 47.4427 | 47.42236 | 46.79329 | 0.02034394 | 0.5883556 | 1.470823e-12 | 0.04070993
21.4071 | 47.4536 | 47.41205 | 46.7823 | 0.04155274 | 0.588996 | 1.470823e-12 | 0.04075071
21.4171 | 47.4297 | 47.40173 | 46.7713 | 0.02796802 | 0.5896376 | 1.470823e-12 | 0.04079156
21.4271 | 47.4181 | 47.39141 | 46.7603 | 0.02668993 | 0.5902803 | 1.477929e-12 | 0.04083247
21.4371 | 47.4311 | 47.38108 | 46.74928 | 0.05001831 | 0.5909241 | 1.477929e-12 | 0.04087345
21.44709 | 47.3981 | 47.37076 | 46.73827 | 0.02734286 | 0.5915684 | 1.477929e-12 | 0.04091444
21.45709 | 47.4171 | 47.36042 | 46.72725 | 0.05668425 | 0.5922145 | 1.477929e-12 | 0.04095555
21.46709 | 47.405 | 47.35007 | 46.71621 | 0.05493221 | 0.5928617 | 1.485034e-12 | 0.04099673
21.47709 | 47.396 | 47.33971 | 46.70517 | 0.05628661 | 0.59351 | 1.485034e-12 | 0.04103797
21.48709 | 47.3998 | 47.32935 | 46.69411 | 0.07044744 | 0.5941595 | 1.485034e-12 | 0.04107927
21.49709 | 47.3894 | 47.31899 | 46.68305 | 0.07041483 | 0.5948102 | 1.485034e-12 | 0.04112064
21.50708 | 47.3789 | 47.30862 | 46.672 | 0.07027835 | 0.5954612 | 1.49214e-12 | 0.04116202
21.51708 | 47.386 | 47.29824 | 46.66092 | 0.08775859 | 0.5961142 | 1.49214e-12 | 0.04120353
21.52708 | 47.3706 | 47.28785 | 46.64984 | 0.08274537 | 0.5967682 | 1.49214e-12 | 0.04124509
21.53708 | 47.3595 | 47.27746 | 46.63875 | 0.08203864 | 0.5974234 | 1.499245e-12 | 0.04128673
21.54708 | 47.3922 | 47.26706 | 46.62765 | 0.1251383 | 0.5980797 | 1.499245e-12 | 0.04132843
21.55707 | 47.3766 | 47.25667 | 46.61656 | 0.119934 | 0.5987365 | 1.499245e-12 | 0.04137014
21.56707 | 47.3612 | 47.24625 | 46.60545 | 0.1149466 | 0.5993952 | 1.499245e-12 | 0.04141198
21.57707 | 47.3837 | 47.23583 | 46.59433 | 0.1478654 | 0.6000551 | 1.506351e-12 | 0.04145387
21.58707 | 47.3597 | 47.22541 | 46.5832 | 0.1342907 | 0.6007162 | 1.506351e-12 | 0.04149584
21.59707 | 47.3428 | 47.21498 | 46.57206 | 0.1278226 | 0.6013782 | 1.506351e-12 | 0.04153787
21.60706 | 47.3745 | 47.20455 | 46.56093 | 0.1699502 | 0.602041 | 1.513456e-12 | 0.04157994
21.61706 | 47.367 | 47.19411 | 46.54978 | 0.1728948 | 0.6027054 | 1.513456e-12 | 0.04162209
21.62706 | 47.3384 | 47.18365 | 46.53862 | 0.1547457 | 0.6033711 | 1.513456e-12 | 0.04166433
21.63706 | 47.3596 | 47.1732 | 46.52745 | 0.186403 | 0.604038 | 1.520561e-12 | 0.04170663
21.64706 | 47.3734 | 47.16273 | 46.51628 | 0.2106665 | 0.6047061 | 1.520561e-12 | 0.041749
21.65706 | 47.371 | 47.15226 | 46.5051 | 0.2187365 | 0.6053753 | 1.520561e-12 | 0.04179144
21.66705 | 47.3728 | 47.1418 | 46.49392 | 0.2310024 | 0.6060451 | 1.520561e-12 | 0.0418339
21.67705 | 47.3579 | 47.13131 | 46.48272 | 0.226585 | 0.6067167 | 1.527667e-12 | 0.04187649
21.68705 | 47.3556 | 47.12083 | 46.47152 | 0.234774 | 0.6073895 | 1.527667e-12 | 0.04191911
21.69705 | 47.3509 | 47.11033 | 46.46031 | 0.2405693 | 0.6080635 | 1.527667e-12 | 0.04196183
21.70705 | 47.3515 | 47.09983 | 46.44909 | 0.2516709 | 0.6087388 | 1.534772e-12 | 0.04200461
21.71704 | 47.3427 | 47.08933 | 46.43787 | 0.2533683 | 0.6094145 | 1.534772e-12 | 0.04204741
21.72704 | 47.3486 | 47.07882 | 46.42664 | 0.2697824 | 0.6100921 | 1.534772e-12 | 0.04209033
21.73704 | 47.3539 | 47.0683 | 46.41539 | 0.2856029 | 0.610771 | 1.534772e-12 | 0.04213331
21.74704 | 47.3629 | 47.05777 | 46.40414 | 0.3051296 | 0.6114511 | 1.541878e-12 | 0.04217636
21.75704 | 47.358 | 47.04724 | 46.39289 | 0.3107626 | 0.6121323 | 1.541878e-12 | 0.04221949
21.76704 | 47.3525 | 47.0367 | 46.38162 | 0.3158018 | 0.6128148 | 1.541878e-12 | 0.04226268
21.77703 | 47.3329 | 47.02616 | 46.37036 | 0.3067368 | 0.6134978 | 1.548983e-12 | 0.04230591
21.78703 | 47.3339 | 47.01561 | 46.35908 | 0.3182885 | 0.6141827 | 1.548983e-12 | 0.04234924
21.79703 | 47.3538 | 47.00505 | 46.34779 | 0.3487464 | 0.6148688 | 1.548983e-12 | 0.04239264
21.80703 | 47.3176 | 46.99449 | 46.3365 | 0.3231107 | 0.6155561 | 1.556089e-12 | 0.04243611
21.81703 | 47.3204 | 46.98392 | 46.32519 | 0.3364809 | 0.6162448 | 1.556089e-12 | 0.04247965
21.82702 | 47.3376 | 46.97335 | 46.3139 | 0.3642469 | 0.6169339 | 1.556089e-12 | 0.04252322
21.83702 | 47.3432 | 46.96277 | 46.30258 | 0.3804296 | 0.617625 | 1.563194e-12 | 0.04256692
21.84702 | 47.3445 | 46.95218 | 46.29125 | 0.3923185 | 0.6183174 | 1.563194e-12 | 0.04261067
21.85702 | 47.3319 | 46.94159 | 46.27992 | 0.3903134 | 0.619011 | 1.563194e-12 | 0.04265449
21.86702 | 47.3148 | 46.93099 | 46.26858 | 0.3838147 | 0.6197057 | 1.570299e-12 | 0.04269838
21.87702 | 47.344 | 46.92038 | 46.25723 | 0.4236221 | 0.6204017 | 1.570299e-12 | 0.04274235
21.88701 | 47.3132 | 46.90978 | 46.24589 | 0.4034249 | 0.6210984 | 1.570299e-12 | 0.04278635
21.89701 | 47.3201 | 46.89916 | 46.23453 | 0.4209445 | 0.621797 | 1.577405e-12 | 0.04283046
21.90701 | 47.3177 | 46.88853 | 46.22316 | 0.4291702 | 0.6224968 | 1.577405e-12 | 0.04287465
21.91701 | 47.3352 | 46.8779 | 46.21178 | 0.4573019 | 0.623198 | 1.577405e-12 | 0.04291891
21.92701 | 47.3136 | 46.86726 | 46.2004 | 0.4463398 | 0.6239004 | 1.577405e-12 | 0.04296323
21.937 | 47.3363 | 46.85663 | 46.18902 | 0.4796731 | 0.6246033 | 1.58451e-12 | 0.04300758
21.947 | 47.329 | 46.84598 | 46.17762 | 0.4830231 | 0.6253082 | 1.58451e-12 | 0.04305206
21.957 | 47.3186 | 46.83532 | 46.16621 | 0.4832792 | 0.6260144 | 1.58451e-12 | 0.0430966
21.967 | 47.3164 | 46.82466 | 46.1548 | 0.4917414 | 0.6267218 | 1.591616e-12 | 0.04314121
21.977 | 47.314 | 46.81399 | 46.14337 | 0.5000095 | 0.6274305 | 1.591616e-12 | 0.04318591
21.987 | 47.3337 | 46.80332 | 46.13195 | 0.5303836 | 0.6281406 | 1.591616e-12 | 0.04323067
21.99699 | 47.3006 | 46.79265 | 46.12052 | 0.5079531 | 0.6288513 | 1.598721e-12 | 0.04327546
22.00699 | 47.3186 | 46.78196 | 46.10908 | 0.5366393 | 0.6295639 | 1.598721e-12 | 0.04332037
22.01699 | 47.3187 | 46.77127 | 46.09763 | 0.5474314 | 0.6302778 | 1.598721e-12 | 0.04336535
22.02699 | 47.2988 | 46.76057 | 46.08617 | 0.5382296 | 0.630993 | 1.605827e-12 | 0.0434104
22.03699 | 47.3244 | 46.74987 | 46.0747 | 0.5745337 | 0.6317095 | 1.605827e-12 | 0.04345553
22.04698 | 47.317 | 46.73917 | 46.06324 | 0.577833 | 0.6324267 | 1.605827e-12 | 0.04350069
22.05698 | 47.3055 | 46.72845 | 46.05176 | 0.577049 | 0.6331458 | 1.612932e-12 | 0.04354597
22.06698 | 47.3055 | 46.71773 | 46.04027 | 0.5877709 | 0.6338662 | 1.612932e-12 | 0.04359132
22.07698 | 47.3075 | 46.707 | 46.02878 | 0.6004988 | 0.6345879 | 1.620037e-12 | 0.04363675
22.08698 | 47.2906 | 46.69627 | 46.01727 | 0.5943325 | 0.635311 | 1.620037e-12 | 0.04368225
22.09698 | 47.3098 | 46.68553 | 46.00576 | 0.6242721 | 0.6360354 | 1.620037e-12 | 0.04372782
22.10697 | 47.2875 | 46.67479 | 45.99426 | 0.6127069 | 0.6367604 | 1.627143e-12 | 0.04377343
22.11697 | 47.2808 | 46.66404 | 45.98274 | 0.6167582 | 0.6374875 | 1.627143e-12 | 0.04381916
22.12697 | 47.3025 | 46.65328 | 45.9712 | 0.6492154 | 0.6382159 | 1.627143e-12 | 0.04386496
22.13697 | 47.2918 | 46.64252 | 45.95967 | 0.6492785 | 0.6389456 | 1.634248e-12 | 0.04391083
22.14697 | 47.2599 | 46.63175 | 45.94812 | 0.6281474 | 0.6396767 | 1.634248e-12 | 0.04395678
22.15696 | 47.2808 | 46.62099 | 45.93658 | 0.6598114 | 0.6404083 | 1.634248e-12 | 0.04400277
22.16696 | 47.2741 | 46.61021 | 45.92502 | 0.6638919 | 0.6411421 | 1.641354e-12 | 0.04404887
22.17696 | 47.259 | 46.59942 | 45.91345 | 0.6595783 | 0.6418772 | 1.641354e-12 | 0.04409505
22.18696 | 47.27 | 46.58863 | 45.90187 | 0.6813704 | 0.6426136 | 1.641354e-12 | 0.04414131
22.19696 | 47.2461 | 46.57783 | 45.89029 | 0.6682683 | 0.6433514 | 1.648459e-12 | 0.04418764
22.20696 | 47.2612 | 46.56703 | 45.8787 | 0.6941719 | 0.6440906 | 1.648459e-12 | 0.04423405
22.21695 | 47.2586 | 46.55623 | 45.86712 | 0.7023705 | 0.6448303 | 1.648459e-12 | 0.04428049
22.22695 | 47.2477 | 46.54541 | 45.85552 | 0.7022856 | 0.6455722 | 1.655565e-12 | 0.04432706
22.23695 | 47.2247 | 46.53459 | 45.8439 | 0.6901064 | 0.6463155 | 1.655565e-12 | 0.04437369
22.24695 | 47.2371 | 46.52377 | 45.83229 | 0.7133329 | 0.6470602 | 1.66267e-12 | 0.04442041
22.25695 | 47.2243 | 46.51293 | 45.82066 | 0.7113651 | 0.6478062 | 1.66267e-12 | 0.04446721
22.26694 | 47.2353 | 46.50211 | 45.80904 | 0.7331922 | 0.6485528 | 1.66267e-12 | 0.04451404
22.27694 | 47.2393 | 46.49126 | 45.7974 | 0.7480357 | 0.6493016 | 1.669775e-12 | 0.04456098
22.28694 | 47.235 | 46.48042 | 45.78576 | 0.754585 | 0.6500517 | 1.669775e-12 | 0.04460801
22.29694 | 47.2312 | 46.46956 | 45.7741 | 0.7616399 | 0.6508032 | 1.669775e-12 | 0.04465512
22.30694 | 47.2417 | 46.4587 | 45.76244 | 0.7830003 | 0.6515562 | 1.676881e-12 | 0.0447023
22.31694 | 47.2257 | 46.44783 | 45.75077 | 0.7778665 | 0.6523105 | 1.676881e-12 | 0.04474957
22.32693 | 47.2319 | 46.43697 | 45.73911 | 0.7949272 | 0.6530656 | 1.676881e-12 | 0.04479687
22.33693 | 47.219 | 46.4261 | 45.72743 | 0.7929045 | 0.6538227 | 1.683986e-12 | 0.04484429
22.34693 | 47.2153 | 46.41521 | 45.71574 | 0.8000874 | 0.6545812 | 1.683986e-12 | 0.04489179
22.35693 | 47.2284 | 46.40432 | 45.70404 | 0.8240758 | 0.6553411 | 1.691092e-12 | 0.04493937
22.36693 | 47.236 | 46.39343 | 45.69234 | 0.8425698 | 0.6561025 | 1.691092e-12 | 0.04498702
22.37692 | 47.2263 | 46.38254 | 45.68064 | 0.8437583 | 0.6568646 | 1.691092e-12 | 0.04503471
22.38692 | 47.2424 | 46.37164 | 45.66893 | 0.8707633 | 0.6576288 | 1.698197e-12 | 0.04508254
22.39692 | 47.2392 | 46.36073 | 45.6572 | 0.8784738 | 0.6583945 | 1.698197e-12 | 0.04513044
22.40692 | 47.2584 | 46.34981 | 45.64547 | 0.9085898 | 0.6591615 | 1.698197e-12 | 0.04517841
22.41692 | 47.2377 | 46.33889 | 45.63373 | 0.8988113 | 0.65993 | 1.705303e-12 | 0.04522647
22.42692 | 47.2161 | 46.32796 | 45.62199 | 0.8881382 | 0.6607 | 1.705303e-12 | 0.04527461
22.43691 | 47.2433 | 46.31704 | 45.61025 | 0.9262597 | 0.6614706 | 1.712408e-12 | 0.04532279
22.44691 | 47.2319 | 46.3061 | 45.59849 | 0.9257974 | 0.6622434 | 1.712408e-12 | 0.04537108
22.45691 | 47.2569 | 46.29516 | 45.58672 | 0.9617407 | 0.6630177 | 1.712408e-12 | 0.04541946
22.46691 | 47.2458 | 46.28421 | 45.57495 | 0.9615893 | 0.6637934 | 1.719513e-12 | 0.04546793
22.47691 | 47.2326 | 46.27326 | 45.56317 | 0.9593432 | 0.6645706 | 1.719513e-12 | 0.04551648
22.4869 | 47.2598 | 46.26231 | 45.55139 | 0.9974917 | 0.6653485 | 1.719513e-12 | 0.04556505
22.4969 | 47.2683 | 46.25134 | 45.5396 | 1.016956 | 0.6661286 | 1.726619e-12 | 0.04561377
22.5069 | 47.2404 | 46.24037 | 45.5278 | 1.000026 | 0.6669102 | 1.726619e-12 | 0.04566255
22.5169 | 47.2496 | 46.2294 | 45.51599 | 1.020202 | 0.6676933 | 1.733724e-12 | 0.04571143
22.5269 | 47.241 | 46.21842 | 45.50418 | 1.022583 | 0.6684778 | 1.733724e-12 | 0.04576038
22.5369 | 47.2455 | 46.20743 | 45.49236 | 1.038069 | 0.6692637 | 1.733724e-12 | 0.04580942
22.54689 | 47.2289 | 46.19645 | 45.48054 | 1.032449 | 0.6700504 | 1.74083e-12 | 0.04585849
22.55689 | 47.2456 | 46.18545 | 45.46871 | 1.060145 | 0.6708394 | 1.74083e-12 | 0.04590769
22.56689 | 47.2431 | 46.17445 | 45.45687 | 1.068647 | 0.6716299 | 1.74083e-12 | 0.04595698
22.57689 | 47.2295 | 46.16345 | 45.44502 | 1.066054 | 0.6724218 | 1.747935e-12 | 0.04600635
22.58689 | 47.2501 | 46.15243 | 45.43316 | 1.097667 | 0.6732153 | 1.747935e-12 | 0.04605581
22.59688 | 47.2366 | 46.14143 | 45.42131 | 1.095173 | 0.6740094 | 1.755041e-12 | 0.04610528
22.60688 | 47.2213 | 46.1304 | 45.40944 | 1.090896 | 0.6748059 | 1.755041e-12 | 0.0461549
22.61688 | 47.2292 | 46.11938 | 45.39757 | 1.109824 | 0.6756039 | 1.755041e-12 | 0.04620461
22.62688 | 47.2344 | 46.10834 | 45.38569 | 1.126057 | 0.6764034 | 1.762146e-12 | 0.04625442
22.63688 | 47.2193 | 46.09731 | 45.3738 | 1.121995 | 0.6772043 | 1.762146e-12 | 0.04630429
22.64688 | 47.1831 | 46.08626 | 45.3619 | 1.096838 | 0.678007 | 1.762146e-12 | 0.04635425
22.65687 | 47.2145 | 46.07522 | 45.35001 | 1.139276 | 0.67881 | 1.769251e-12 | 0.04640423
22.66687 | 47.2169 | 46.06417 | 45.3381 | 1.152729 | 0.6796157 | 1.769251e-12 | 0.04645435
22.67687 | 47.2163 | 46.05311 | 45.32618 | 1.163188 | 0.6804229 | 1.769251e-12 | 0.04650457
22.68687 | 47.2032 | 46.04205 | 45.31426 | 1.161152 | 0.6812314 | 1.776357e-12 | 0.04655487
22.69687 | 47.1844 | 46.03098 | 45.30233 | 1.15342 | 0.6820415 | 1.776357e-12 | 0.04660526
22.70686 | 47.1979 | 46.01992 | 45.29041 | 1.177983 | 0.6828526 | 1.783462e-12 | 0.04665569
22.71686 | 47.1746 | 46.00884 | 45.27847 | 1.165762 | 0.6836658 | 1.783462e-12 | 0.04670624
22.72686 | 47.2039 | 45.99775 | 45.26652 | 1.206146 | 0.6844806 | 1.783462e-12 | 0.04675688
22.73686 | 47.1699 | 45.98667 | 45.25456 | 1.183234 | 0.6852971 | 1.790568e-12 | 0.04680761
22.74686 | 47.172 | 45.97557 | 45.2426 | 1.196428 | 0.686115 | 1.790568e-12 | 0.04685842
22.75686 | 47.1648 | 45.96447 | 45.23063 | 1.200327 | 0.6869344 | 1.790568e-12 | 0.04690933
22.76685 | 47.1788 | 45.95338 | 45.21867 | 1.225419 | 0.6877548 | 1.797673e-12 | 0.04696028
22.77685 | 47.1659 | 45.94227 | 45.20668 | 1.223628 | 0.6885774 | 1.797673e-12 | 0.04701134
22.78685 | 47.1479 | 45.93116 | 45.19469 | 1.216741 | 0.6894017 | 1.797673e-12 | 0.04706251
22.79685 | 47.1585 | 45.92004 | 45.1827 | 1.23846 | 0.6902274 | 1.804779e-12 | 0.04711376
22.80685 | 47.1599 | 45.90892 | 45.1707 | 1.250983 | 0.691055 | 1.804779e-12 | 0.0471651
22.81684 | 47.1693 | 45.8978 | 45.1587 | 1.2715 | 0.691883 | 1.804779e-12 | 0.04721648
22.82684 | 47.1439 | 45.88667 | 45.14669 | 1.257233 | 0.6927136 | 1.811884e-12 | 0.047268
22.83684 | 47.1457 | 45.87553 | 45.13466 | 1.270171 | 0.6935459 | 1.811884e-12 | 0.0473196
22.84684 | 47.1413 | 45.86439 | 45.12264 | 1.276913 | 0.6943797 | 1.811884e-12 | 0.04737129
22.85684 | 47.1566 | 45.85324 | 45.1106 | 1.303361 | 0.6952151 | 1.818989e-12 | 0.04742308
22.86684 | 47.1302 | 45.84209 | 45.09856 | 1.288113 | 0.6960521 | 1.818989e-12 | 0.04747495
22.87683 | 47.1483 | 45.83094 | 45.08652 | 1.317359 | 0.6968899 | 1.818989e-12 | 0.04752687
22.88683 | 47.1286 | 45.81978 | 45.07447 | 1.30882 | 0.6977302 | 1.826095e-12 | 0.04757891
22.89683 | 47.1349 | 45.80861 | 45.06241 | 1.326287 | 0.6985721 | 1.826095e-12 | 0.04763106
22.90683 | 47.1325 | 45.79744 | 45.05034 | 1.335058 | 0.6994156 | 1.826095e-12 | 0.04768328
22.91683 | 47.1366 | 45.78627 | 45.03827 | 1.350334 | 0.7002607 | 1.8332e-12 | 0.0477356
22.92682 | 47.1322 | 45.7751 | 45.0262 | 1.357103 | 0.7011066 | 1.8332e-12 | 0.04778797
22.93682 | 47.1414 | 45.76391 | 45.01412 | 1.377488 | 0.7019551 | 1.8332e-12 | 0.04784047
22.94682 | 47.1256 | 45.75272 | 45.00202 | 1.372878 | 0.7028051 | 1.840306e-12 | 0.04789306
22.95682 | 47.1159 | 45.74153 | 44.98993 | 1.374372 | 0.7036569 | 1.840306e-12 | 0.04794575
22.96682 | 47.1218 | 45.73033 | 44.97782 | 1.391471 | 0.7045102 | 1.840306e-12 | 0.04799851
22.97682 | 47.1348 | 45.71913 | 44.96571 | 1.415675 | 0.7053654 | 1.847411e-12 | 0.04805138
22.98681 | 47.1077 | 45.70793 | 44.9536 | 1.399772 | 0.7062211 | 1.847411e-12 | 0.04810429
22.99681 | 47.1025 | 45.69672 | 44.94148 | 1.405784 | 0.7070795 | 1.847411e-12 | 0.04815735
23.00681 | 47.106 | 45.6855 | 44.92935 | 1.420502 | 0.7079396 | 1.847411e-12 | 0.04821049
23.01681 | 47.1381 | 45.67428 | 44.91721 | 1.463823 | 0.7088013 | 1.854517e-12 | 0.04826372
23.02681 | 47.0919 | 45.66305 | 44.90507 | 1.42885 | 0.7096646 | 1.854517e-12 | 0.04831704
23.0368 | 47.0834 | 45.65183 | 44.89293 | 1.431569 | 0.710529 | 1.854517e-12 | 0.04837041
23.0468 | 47.104 | 45.6406 | 44.88078 | 1.463404 | 0.7113957 | 1.861622e-12 | 0.04842392
23.0568 | 47.1245 | 45.62936 | 44.86861 | 1.495144 | 0.7122642 | 1.861622e-12 | 0.04847753
23.0668 | 47.0909 | 45.61811 | 44.85645 | 1.472788 | 0.7131343 | 1.861622e-12 | 0.04853123
23.0768 | 47.0598 | 45.60686 | 44.84427 | 1.452936 | 0.7140063 | 1.868727e-12 | 0.04858502
23.0868 | 47.0783 | 45.59561 | 44.83209 | 1.482689 | 0.7148798 | 1.868727e-12 | 0.04863891
23.09679 | 47.0945 | 45.58436 | 44.81992 | 1.510135 | 0.7157542 | 1.868727e-12 | 0.04869283
23.10679 | 47.0884 | 45.5731 | 44.80773 | 1.515297 | 0.7166313 | 1.868727e-12 | 0.04874691
23.11679 | 47.0609 | 45.56184 | 44.79553 | 1.499063 | 0.71751 | 1.875833e-12 | 0.04880107
23.12679 | 47.0461 | 45.55057 | 44.78332 | 1.495533 | 0.7183905 | 1.875833e-12 | 0.04885534
23.13679 | 47.0824 | 45.53929 | 44.77111 | 1.543108 | 0.7192727 | 1.875833e-12 | 0.0489097
23.14678 | 47.0484 | 45.52802 | 44.75891 | 1.520375 | 0.7201557 | 1.875833e-12 | 0.0489641
23.15678 | 47.0634 | 45.51674 | 44.74668 | 1.546658 | 0.7210415 | 1.882938e-12 | 0.04901865
23.16678 | 47.0606 | 45.50545 | 44.73445 | 1.555145 | 0.7219289 | 1.882938e-12 | 0.04907329
23.17678 | 47.0425 | 45.49416 | 44.72222 | 1.548337 | 0.7228181 | 1.882938e-12 | 0.04912803
23.18678 | 47.0493 | 45.48287 | 44.70998 | 1.566433 | 0.723709 | 1.890044e-12 | 0.04918287
23.19678 | 47.0337 | 45.47157 | 44.69773 | 1.562133 | 0.7246017 | 1.890044e-12 | 0.0492378
23.20677 | 47.0301 | 45.46027 | 44.68549 | 1.569826 | 0.7254953 | 1.890044e-12 | 0.04929278
23.21677 | 47.0461 | 45.44897 | 44.67323 | 1.597134 | 0.7263916 | 1.890044e-12 | 0.04934791
23.22677 | 47.0526 | 45.43765 | 44.66096 | 1.614946 | 0.7272895 | 1.897149e-12 | 0.04940313
23.23677 | 47.0116 | 45.42634 | 44.64869 | 1.585263 | 0.7281894 | 1.897149e-12 | 0.04945845
23.24677 | 47.0202 | 45.41502 | 44.63641 | 1.605183 | 0.7290909 | 1.897149e-12 | 0.04951387
23.25676 | 47.0438 | 45.4037 | 44.62414 | 1.640097 | 0.7299934 | 1.897149e-12 | 0.04956933
23.26676 | 47.0622 | 45.39237 | 44.61185 | 1.669826 | 0.7308986 | 1.904255e-12 | 0.04962494
23.27676 | 47.0095 | 45.38104 | 44.59956 | 1.628458 | 0.7318056 | 1.904255e-12 | 0.04968066
23.28676 | 47.0277 | 45.3697 | 44.58725 | 1.657995 | 0.7327144 | 1.904255e-12 | 0.04973647
23.29676 | 47.0281 | 45.35836 | 44.57495 | 1.669736 | 0.7336249 | 1.904255e-12 | 0.04979238
23.30676 | 47.0516 | 45.34702 | 44.56263 | 1.704581 | 0.7345373 | 1.91136e-12 | 0.04984839
23.31675 | 47.0601 | 45.33568 | 44.55033 | 1.724418 | 0.7354506 | 1.91136e-12 | 0.04990444
23.32675 | 47.0186 | 45.32433 | 44.538 | 1.694271 | 0.7363667 | 1.91136e-12 | 0.04996064
23.33675 | 47.0229 | 45.31297 | 44.52567 | 1.709928 | 0.7372845 | 1.91136e-12 | 0.05001695
23.34675 | 47.0417 | 45.30161 | 44.51333 | 1.740088 | 0.7382042 | 1.918465e-12 | 0.05007336
23.35675 | 47.0575 | 45.29025 | 44.50099 | 1.767252 | 0.7391258 | 1.918465e-12 | 0.05012986
23.36674 | 47.0617 | 45.27889 | 44.48866 | 1.782809 | 0.7400483 | 1.918465e-12 | 0.05018642
23.37674 | 47.039 | 45.26752 | 44.4763 | 1.771482 | 0.7409735 | 1.925571e-12 | 0.05024312
23.38674 | 47.0476 | 45.25614 | 44.46394 | 1.791458 | 0.7419006 | 1.925571e-12 | 0.05029992
23.39674 | 47.0619 | 45.24476 | 44.45158 | 1.817137 | 0.7428295 | 1.925571e-12 | 0.05035684
23.40674 | 47.0717 | 45.23338 | 44.4392 | 1.838321 | 0.7437603 | 1.925571e-12 | 0.05041385
23.41674 | 47.0563 | 45.22199 | 44.42683 | 1.834308 | 0.7446931 | 1.932676e-12 | 0.05047096
23.42673 | 47.0654 | 45.21061 | 44.41446 | 1.854788 | 0.7456267 | 1.932676e-12 | 0.05052812
23.43673 | 47.068 | 45.19922 | 44.40207 | 1.868783 | 0.7465631 | 1.932676e-12 | 0.05058543
23.44673 | 47.0749 | 45.18782 | 44.38967 | 1.887081 | 0.7475015 | 1.932676e-12 | 0.05064286
23.45673 | 47.048 | 45.17642 | 44.37727 | 1.871583 | 0.7484417 | 1.939782e-12 | 0.05070037
23.46673 | 47.0851 | 45.16501 | 44.36487 | 1.920089 | 0.7493838 | 1.939782e-12 | 0.05075799
23.47672 | 47.0664 | 45.15361 | 44.35247 | 1.912787 | 0.7503268 | 1.939782e-12 | 0.05081567
23.48672 | 47.0766 | 45.1422 | 44.34005 | 1.934401 | 0.7512728 | 1.939782e-12 | 0.0508735
23.49672 | 47.0662 | 45.13078 | 44.32763 | 1.935417 | 0.7522207 | 1.946887e-12 | 0.05093143
23.50672 | 47.0614 | 45.11936 | 44.3152 | 1.942038 | 0.7531704 | 1.946887e-12 | 0.05098946
23.51672 | 47.0645 | 45.10794 | 44.30277 | 1.956562 | 0.754122 | 1.946887e-12 | 0.0510476
23.52672 | 47.0363 | 45.09651 | 44.29033 | 1.939789 | 0.7550756 | 1.946887e-12 | 0.05110585
23.53671 | 47.0581 | 45.08509 | 44.2779 | 1.973009 | 0.7560302 | 1.953993e-12 | 0.05116413
23.54671 | 47.0515 | 45.07366 | 44.26545 | 1.977843 | 0.7569877 | 1.953993e-12 | 0.05122259
23.55671 | 47.0479 | 45.06222 | 44.25299 | 1.985681 | 0.7579472 | 1.953993e-12 | 0.05128115
23.56671 | 47.0345 | 45.05078 | 44.24053 | 1.983723 | 0.7589085 | 1.953993e-12 | 0.05133981
23.57671 | 47.0155 | 45.03933 | 44.22806 | 1.976168 | 0.7598718 | 1.961098e-12 | 0.05139858
23.5867 | 47.0117 | 45.0279 | 44.2156 | 1.983804 | 0.7608361 | 1.961098e-12 | 0.0514574
23.5967 | 47.0257 | 45.01644 | 44.20312 | 2.009256 | 0.7618034 | 1.961098e-12 | 0.05151638
23.6067 | 46.9869 | 45.00499 | 44.19064 | 1.981911 | 0.7627726 | 1.961098e-12 | 0.05157547
23.6167 | 46.9761 | 44.99353 | 44.17815 | 1.98257 | 0.7637438 | 1.968203e-12 | 0.05163466
23.6267 | 46.9676 | 44.98207 | 44.16566 | 1.985532 | 0.764717 | 1.968203e-12 | 0.05169396
23.6367 | 46.9656 | 44.9706 | 44.15316 | 1.994997 | 0.7656921 | 1.968203e-12 | 0.05175337
23.64669 | 46.9546 | 44.95915 | 44.14067 | 1.995454 | 0.7666683 | 1.968203e-12 | 0.05181283
23.65669 | 46.9509 | 44.94767 | 44.12815 | 2.003226 | 0.7676475 | 1.975309e-12 | 0.05187245
23.66669 | 46.9474 | 44.9362 | 44.11564 | 2.011201 | 0.7686287 | 1.975309e-12 | 0.05193218
23.67669 | 46.8953 | 44.92472 | 44.10312 | 1.970579 | 0.7696119 | 1.975309e-12 | 0.05199202
23.68669 | 46.9059 | 44.91324 | 44.09059 | 1.99266 | 0.7705971 | 1.982414e-12 | 0.05205197
23.69668 | 46.895 | 44.90177 | 44.07807 | 1.993233 | 0.7715832 | 1.982414e-12 | 0.05211197
23.70668 | 46.8792 | 44.89028 | 44.06553 | 1.988921 | 0.7725725 | 1.982414e-12 | 0.05217213
23.71668 | 46.8818 | 44.87879 | 44.05299 | 2.003012 | 0.7735638 | 1.982414e-12 | 0.05223241
23.72668 | 46.8809 | 44.86729 | 44.04044 | 2.013606 | 0.7745571 | 1.98952e-12 | 0.05229279
23.73668 | 46.8254 | 44.8558 | 44.02789 | 1.969604 | 0.7755525 | 1.98952e-12 | 0.05235328
23.74668 | 46.8528 | 44.8443 | 44.01533 | 2.008504 | 0.7765498 | 1.98952e-12 | 0.05241389
23.75667 | 46.8264 | 44.8328 | 44.00278 | 1.993596 | 0.7775484 | 1.996625e-12 | 0.05247455
23.76667 | 46.8341 | 44.8213 | 43.99021 | 2.012802 | 0.7785498 | 1.996625e-12 | 0.05253535
23.77667 | 46.8199 | 44.80979 | 43.97764 | 2.010112 | 0.7795534 | 1.996625e-12 | 0.05259629
23.78667 | 46.827 | 44.79828 | 43.96506 | 2.028724 | 0.7805591 | 1.996625e-12 | 0.05265735
23.79667 | 46.8084 | 44.78676 | 43.95247 | 2.02164 | 0.7815669 | 2.003731e-12 | 0.05271851
23.80666 | 46.7821 | 44.77525 | 43.9399 | 2.006847 | 0.7825755 | 2.003731e-12 | 0.0527797
23.81666 | 46.8026 | 44.76373 | 43.9273 | 2.038868 | 0.7835874 | 2.003731e-12 | 0.05284109
23.82666 | 46.7995 | 44.75221 | 43.9147 | 2.047292 | 0.7846016 | 2.010836e-12 | 0.05290258
23.83666 | 46.7765 | 44.74068 | 43.9021 | 2.035819 | 0.7856178 | 2.010836e-12 | 0.05296418
23.84666 | 46.8005 | 44.72915 | 43.88949 | 2.07135 | 0.7866359 | 2.010836e-12 | 0.0530259
23.85666 | 46.7798 | 44.71762 | 43.87687 | 2.062183 | 0.7876562 | 2.010836e-12 | 0.05308774
23.86665 | 46.7889 | 44.70609 | 43.86427 | 2.082807 | 0.7886777 | 2.017941e-12 | 0.05314962
23.87665 | 46.778 | 44.69455 | 43.85164 | 2.083445 | 0.7897023 | 2.017941e-12 | 0.05321168
23.88665 | 46.7703 | 44.68301 | 43.83901 | 2.087287 | 0.790729 | 2.017941e-12 | 0.05327386
23.89665 | 46.7696 | 44.67147 | 43.82638 | 2.098131 | 0.791758 | 2.025047e-12 | 0.05333613
23.90665 | 46.7833 | 44.65992 | 43.81373 | 2.123378 | 0.792789 | 2.025047e-12 | 0.05339853
23.91664 | 46.7849 | 44.64838 | 43.8011 | 2.136516 | 0.7938211 | 2.025047e-12 | 0.053461
23.92664 | 46.7814 | 44.63683 | 43.78845 | 2.144568 | 0.7948565 | 2.032152e-12 | 0.05352362
23.93664 | 46.767 | 44.62528 | 43.7758 | 2.141723 | 0.7958938 | 2.032152e-12 | 0.05358637
23.94664 | 46.7502 | 44.61372 | 43.76314 | 2.136481 | 0.7969335 | 2.032152e-12 | 0.05364923
23.95664 | 46.7645 | 44.60216 | 43.75047 | 2.162341 | 0.7979753 | 2.039258e-12 | 0.05371221
23.96664 | 46.7742 | 44.5906 | 43.7378 | 2.183604 | 0.7990195 | 2.039258e-12 | 0.0537753
23.97663 | 46.7692 | 44.57904 | 43.72514 | 2.190158 | 0.8000645 | 2.039258e-12 | 0.05383845
23.98663 | 46.7645 | 44.56747 | 43.71246 | 2.197026 | 0.801113 | 2.039258e-12 | 0.05390178
23.99663 | 46.7779 | 44.5559 | 43.69977 | 2.221997 | 0.8021636 | 2.046363e-12 | 0.05396522
24.00663 | 46.7535 | 44.54433 | 43.68709 | 2.20917 | 0.8032164 | 2.046363e-12 | 0.05402878
24.01663 | 46.7533 | 44.53275 | 43.67439 | 2.220545 | 0.8042714 | 2.046363e-12 | 0.05409246
24.02662 | 46.74 | 44.52119 | 43.6617 | 2.218812 | 0.8053276 | 2.053469e-12 | 0.05415619
24.03662 | 46.7555 | 44.50961 | 43.649 | 2.245892 | 0.8063871 | 2.053469e-12 | 0.0542201
24.04662 | 46.7617 | 44.49802 | 43.63629 | 2.263675 | 0.8074489 | 2.053469e-12 | 0.05428414
24.05662 | 46.7481 | 44.48644 | 43.62358 | 2.261661 | 0.8085128 | 2.060574e-12 | 0.0543483
24.06662 | 46.7571 | 44.47485 | 43.61086 | 2.282248 | 0.809579 | 2.060574e-12 | 0.05441257
24.07662 | 46.7255 | 44.46326 | 43.59814 | 2.262239 | 0.8106474 | 2.060574e-12 | 0.05447697
24.08661 | 46.7236 | 44.45168 | 43.58542 | 2.27192 | 0.811717 | 2.067679e-12 | 0.05454141
24.09661 | 46.739 | 44.44009 | 43.57269 | 2.298914 | 0.81279 | 2.067679e-12 | 0.05460604
24.10661 | 46.7323 | 44.42849 | 43.55995 | 2.303811 | 0.8138653 | 2.067679e-12 | 0.05467078
24.11661 | 46.6995 | 44.41689 | 43.54721 | 2.282611 | 0.8149429 | 2.074785e-12 | 0.05473565
24.12661 | 46.7184 | 44.40529 | 43.53446 | 2.313113 | 0.8160225 | 2.074785e-12 | 0.05480065
24.1366 | 46.7189 | 44.3937 | 43.52173 | 2.325205 | 0.8171037 | 2.074785e-12 | 0.0548657
24.1466 | 46.726 | 44.38209 | 43.50897 | 2.343911 | 0.818188 | 2.08189e-12 | 0.05493093
24.1566 | 46.6855 | 44.37048 | 43.49621 | 2.315019 | 0.8192747 | 2.08189e-12 | 0.0549963
24.1666 | 46.6773 | 44.35887 | 43.48344 | 2.318429 | 0.8203639 | 2.08189e-12 | 0.05506176
24.1766 | 46.6816 | 44.34726 | 43.47068 | 2.334342 | 0.8214552 | 2.088996e-12 | 0.05512737
24.1866 | 46.6752 | 44.33564 | 43.4579 | 2.339557 | 0.8225488 | 2.088996e-12 | 0.05519309
24.19659 | 46.668 | 44.32404 | 43.44514 | 2.343962 | 0.8236439 | 2.096101e-12 | 0.05525887
24.20659 | 46.6786 | 44.31242 | 43.43235 | 2.366181 | 0.8247421 | 2.096101e-12 | 0.05532485
24.21659 | 46.6481 | 44.3008 | 43.41956 | 2.347302 | 0.8258428 | 2.096101e-12 | 0.05539094
24.22659 | 46.6405 | 44.28918 | 43.40677 | 2.351324 | 0.8269458 | 2.103206e-12 | 0.05545716
24.23659 | 46.6329 | 44.27755 | 43.39398 | 2.355349 | 0.8280514 | 2.103206e-12 | 0.0555235
24.24658 | 46.6022 | 44.26594 | 43.38119 | 2.336265 | 0.8291579 | 2.103206e-12 | 0.0555899
24.25658 | 46.6149 | 44.25431 | 43.36838 | 2.360593 | 0.8302681 | 2.110312e-12 | 0.0556565
24.26658 | 46.59 | 44.24268 | 43.35557 | 2.347324 | 0.8313806 | 2.110312e-12 | 0.05572321
24.27658 | 46.5725 | 44.23104 | 43.34276 | 2.341457 | 0.8324956 | 2.110312e-12 | 0.05579006
24.28658 | 46.5788 | 44.21941 | 43.32994 | 2.359391 | 0.8336128 | 2.117417e-12 | 0.05585702
24.29658 | 46.5562 | 44.20777 | 43.31712 | 2.348428 | 0.8347326 | 2.117417e-12 | 0.05592412
24.30657 | 46.5389 | 44.19615 | 43.3043 | 2.342754 | 0.8358536 | 2.117417e-12 | 0.05599128
24.31657 | 46.5196 | 44.18451 | 43.29147 | 2.335094 | 0.8369781 | 2.124523e-12 | 0.05605863
24.32657 | 46.508 | 44.17286 | 43.27863 | 2.335136 | 0.8381051 | 2.124523e-12 | 0.0561261
24.33657 | 46.468 | 44.16122 | 43.26579 | 2.306779 | 0.8392346 | 2.131628e-12 | 0.05619371
24.34657 | 46.4735 | 44.14958 | 43.25295 | 2.323925 | 0.8403664 | 2.131628e-12 | 0.05626144
24.35656 | 46.4529 | 44.13794 | 43.24011 | 2.31496 | 0.8414996 | 2.131628e-12 | 0.05632923
24.36656 | 46.4464 | 44.12629 | 43.22726 | 2.320109 | 0.8426363 | 2.138734e-12 | 0.05639722
24.37656 | 46.4509 | 44.11464 | 43.2144 | 2.336259 | 0.8437755 | 2.138734e-12 | 0.05646534
24.38656 | 46.4119 | 44.10299 | 43.20154 | 2.308911 | 0.8449172 | 2.145839e-12 | 0.05653359
24.39656 | 46.3943 | 44.09134 | 43.18867 | 2.302965 | 0.8460613 | 2.145839e-12 | 0.05660196
24.40656 | 46.3775 | 44.07968 | 43.1758 | 2.29782 | 0.847208 | 2.145839e-12 | 0.05667047
24.41655 | 46.3685 | 44.06804 | 43.16294 | 2.300465 | 0.848356 | 2.152944e-12 | 0.05673903
24.42655 | 46.3705 | 44.05638 | 43.15006 | 2.314123 | 0.8495076 | 2.152944e-12 | 0.0568078
24.43655 | 46.3266 | 44.04472 | 43.13718 | 2.281883 | 0.8506617 | 2.152944e-12 | 0.0568767
24.44655 | 46.3409 | 44.03306 | 43.12429 | 2.307844 | 0.8518183 | 2.16005e-12 | 0.05694572
24.45655 | 46.3368 | 44.02139 | 43.1114 | 2.315407 | 0.8529775 | 2.16005e-12 | 0.05701489
24.46654 | 46.3192 | 44.00974 | 43.09852 | 2.30946 | 0.854138 | 2.167155e-12 | 0.05708411
24.47654 | 46.3063 | 43.99807 | 43.08562 | 2.308225 | 0.8553022 | 2.167155e-12 | 0.05715353
24.48654 | 46.3085 | 43.98641 | 43.07272 | 2.322092 | 0.856469 | 2.167155e-12 | 0.05722308
24.49654 | 46.2749 | 43.97474 | 43.05981 | 2.300161 | 0.8576383 | 2.174261e-12 | 0.05729278
24.50654 | 46.2857 | 43.96307 | 43.0469 | 2.322631 | 0.8588101 | 2.174261e-12 | 0.0573626
24.51654 | 46.2752 | 43.9514 | 43.03398 | 2.323802 | 0.8599846 | 2.181366e-12 | 0.05743256
24.52653 | 46.2544 | 43.93974 | 43.02107 | 2.314662 | 0.8611604 | 2.181366e-12 | 0.05750258
24.53653 | 46.2509 | 43.92806 | 43.00815 | 2.322836 | 0.86234 | 2.181366e-12 | 0.0575728
24.54653 | 46.2647 | 43.91639 | 42.99522 | 2.348311 | 0.8635222 | 2.188472e-12 | 0.05764316
24.55653 | 46.2602 | 43.90471 | 42.98229 | 2.355487 | 0.8647069 | 2.188472e-12 | 0.05771365
24.56653 | 46.2384 | 43.89304 | 42.96936 | 2.345364 | 0.8658943 | 2.195577e-12 | 0.05778428
24.57652 | 46.2081 | 43.88137 | 42.95643 | 2.326731 | 0.8670832 | 2.195577e-12 | 0.05785498
24.58652 | 46.2235 | 43.86969 | 42.94349 | 2.353811 | 0.8682757 | 2.202682e-12 | 0.05792587
24.59652 | 46.2249 | 43.85801 | 42.93054 | 2.366892 | 0.8694709 | 2.202682e-12 | 0.05799691
24.60652 | 46.2236 | 43.84633 | 42.91759 | 2.377274 | 0.8706687 | 2.202682e-12 | 0.05806809
24.61652 | 46.209 | 43.83464 | 42.90463 | 2.374356 | 0.8718693 | 2.209788e-12 | 0.0581394
24.62652 | 46.1989 | 43.82296 | 42.89168 | 2.375941 | 0.8730724 | 2.209788e-12 | 0.05821085
24.63651 | 46.1952 | 43.81129 | 42.87873 | 2.383914 | 0.874277 | 2.216893e-12 | 0.05828237
24.64651 | 46.1794 | 43.7996 | 42.86576 | 2.3798 | 0.8754857 | 2.216893e-12 | 0.05835409
24.65651 | 46.1999 | 43.78791 | 42.85279 | 2.411987 | 0.8766967 | 2.216893e-12 | 0.05842595
24.66651 | 46.1596 | 43.77623 | 42.83982 | 2.383375 | 0.8779106 | 2.223999e-12 | 0.05849795
24.67651 | 46.1679 | 43.76454 | 42.82684 | 2.403364 | 0.879127 | 2.223999e-12 | 0.0585701
24.6865 | 46.1417 | 43.75286 | 42.81387 | 2.388842 | 0.8803452 | 2.231104e-12 | 0.0586423
24.6965 | 46.1484 | 43.74117 | 42.80089 | 2.407233 | 0.8815671 | 2.231104e-12 | 0.05871472
24.7065 | 46.1391 | 43.72948 | 42.7879 | 2.409624 | 0.8827918 | 2.23821e-12 | 0.05878728
24.7165 | 46.1303 | 43.71778 | 42.7749 | 2.412516 | 0.8840191 | 2.23821e-12 | 0.05885998
24.7265 | 46.1359 | 43.70609 | 42.76191 | 2.42981 | 0.8852493 | 2.245315e-12 | 0.05893282
24.7365 | 46.1053 | 43.6944 | 42.74891 | 2.410903 | 0.8864821 | 2.245315e-12 | 0.05900581
24.74649 | 46.0868 | 43.68271 | 42.73592 | 2.404086 | 0.8877165 | 2.245315e-12 | 0.05907886
24.75649 | 46.083 | 43.67102 | 42.72291 | 2.411982 | 0.8889548 | 2.25242e-12 | 0.05915213
24.76649 | 46.0883 | 43.65932 | 42.7099 | 2.428978 | 0.890196 | 2.25242e-12 | 0.05922554
24.77649 | 46.0721 | 43.64763 | 42.69689 | 2.424475 | 0.8914399 | 2.259526e-12 | 0.05929909
24.78649 | 46.0715 | 43.63593 | 42.68387 | 2.435572 | 0.8926866 | 2.259526e-12 | 0.05937279
24.79648 | 46.0242 | 43.62424 | 42.67086 | 2.399958 | 0.8939348 | 2.266631e-12 | 0.05944655
24.80648 | 46.0345 | 43.61254 | 42.65784 | 2.421957 | 0.8951872 | 2.266631e-12 | 0.05952054
24.81648 | 46.0251 | 43.60084 | 42.64481 | 2.424256 | 0.8964423 | 2.273737e-12 | 0.05959467
24.82648 | 46.0115 | 43.58914 | 42.63178 | 2.422356 | 0.8977001 | 2.273737e-12 | 0.05966894
24.83648 | 46.0041 | 43.57744 | 42.61874 | 2.426656 | 0.8989609 | 2.273737e-12 | 0.05974336
24.84648 | 45.9831 | 43.56574 | 42.6057 | 2.417357 | 0.9002244 | 2.280842e-12 | 0.05981792
24.85647 | 45.973 | 43.55405 | 42.59267 | 2.418946 | 0.9014896 | 2.280842e-12 | 0.05989256
24.86647 | 45.9608 | 43.54235 | 42.57963 | 2.418448 | 0.9027589 | 2.287948e-12 | 0.05996741
24.87647 | 45.9711 | 43.53065 | 42.56658 | 2.44045 | 0.9040311 | 2.287948e-12 | 0.06004242
24.88647 | 45.919 | 43.51895 | 42.55352 | 2.400052 | 0.9053061 | 2.295053e-12 | 0.06011757
24.89647 | 45.9131 | 43.50725 | 42.54047 | 2.405855 | 0.9065839 | 2.295053e-12 | 0.06019287
24.90646 | 45.9213 | 43.49555 | 42.52742 | 2.425746 | 0.9078634 | 2.302158e-12 | 0.06026824
24.91646 | 45.896 | 43.48385 | 42.51436 | 2.412149 | 0.9091471 | 2.302158e-12 | 0.06034383
24.92646 | 45.8984 | 43.47215 | 42.50129 | 2.426253 | 0.9104337 | 2.309264e-12 | 0.06041955
24.93646 | 45.8575 | 43.46044 | 42.48822 | 2.397057 | 0.9117232 | 2.309264e-12 | 0.06049545
24.94646 | 45.8571 | 43.44874 | 42.47515 | 2.408361 | 0.9130155 | 2.316369e-12 | 0.06057151
24.95645 | 45.8658 | 43.43705 | 42.46209 | 2.428754 | 0.9143097 | 2.316369e-12 | 0.06064761
24.96645 | 45.8401 | 43.42534 | 42.44901 | 2.414759 | 0.9156077 | 2.316369e-12 | 0.06072395
24.97645 | 45.8387 | 43.41364 | 42.43593 | 2.425063 | 0.916909 | 2.323475e-12 | 0.06080045
24.98645 | 45.7963 | 43.40193 | 42.42284 | 2.394368 | 0.9182134 | 2.323475e-12 | 0.06087709
24.99645 | 45.7897 | 43.39023 | 42.40975 | 2.399473 | 0.9195206 | 2.33058e-12 | 0.06095387
25.00645 | 45.7941 | 43.37852 | 42.39666 | 2.415578 | 0.9208305 | 2.33058e-12 | 0.06103082
25.01644 | 45.7902 | 43.36683 | 42.38358 | 2.423371 | 0.9221425 | 2.337686e-12 | 0.06110785
25.02644 | 45.7622 | 43.35512 | 42.37048 | 2.407076 | 0.9234586 | 2.337686e-12 | 0.0611851
25.03644 | 45.7375 | 43.34342 | 42.35738 | 2.394081 | 0.9247777 | 2.344791e-12 | 0.0612625
25.04644 | 45.748 | 43.33171 | 42.34427 | 2.416286 | 0.9260998 | 2.344791e-12 | 0.06134005
25.05644 | 45.7117 | 43.32001 | 42.33117 | 2.391691 | 0.9274253 | 2.351896e-12 | 0.06141777
25.06643 | 45.73 | 43.30832 | 42.31807 | 2.421684 | 0.9287519 | 2.351896e-12 | 0.06149557
25.07643 | 45.7116 | 43.29661 | 42.30495 | 2.414988 | 0.9300832 | 2.359002e-12 | 0.06157359
25.08643 | 45.6756 | 43.28491 | 42.29184 | 2.390693 | 0.9314177 | 2.359002e-12 | 0.06165176
25.09643 | 45.6522 | 43.2732 | 42.27872 | 2.378997 | 0.9327549 | 2.366107e-12 | 0.06173009
25.10643 | 45.6537 | 43.2615 | 42.26559 | 2.392201 | 0.9340954 | 2.366107e-12 | 0.06180859
25.11643 | 45.6305 | 43.24979 | 42.25247 | 2.380705 | 0.9354389 | 2.373213e-12 | 0.06188723
25.12642 | 45.6272 | 43.2381 | 42.23935 | 2.389097 | 0.9367843 | 2.373213e-12 | 0.06196595
25.13642 | 45.6085 | 43.2264 | 42.22622 | 2.382101 | 0.938134 | 2.380318e-12 | 0.06204491
25.14642 | 45.5884 | 43.2147 | 42.21309 | 2.373704 | 0.9394869 | 2.380318e-12 | 0.06212402
25.15642 | 45.5743 | 43.20299 | 42.19995 | 2.371306 | 0.9408429 | 2.387424e-12 | 0.0622033
25.16642 | 45.5476 | 43.19129 | 42.18681 | 2.356309 | 0.942202 | 2.387424e-12 | 0.06228273
25.17641 | 45.5281 | 43.1796 | 42.17368 | 2.348499 | 0.9435629 | 2.394529e-12 | 0.06236224
25.18641 | 45.508 | 43.1679 | 42.16053 | 2.3401 | 0.9449284 | 2.394529e-12 | 0.06244199
25.19641 | 45.4907 | 43.1562 | 42.14738 | 2.334501 | 0.9462969 | 2.401634e-12 | 0.06252189
25.20641 | 45.4763 | 43.1445 | 42.13423 | 2.331802 | 0.9476687 | 2.401634e-12 | 0.06260197
25.21641 | 45.4757 | 43.1328 | 42.12107 | 2.342902 | 0.9490436 | 2.40874e-12 | 0.06268221
25.22641 | 45.4424 | 43.1211 | 42.10791 | 2.321302 | 0.9504218 | 2.40874e-12 | 0.0627626
25.2364 | 45.4192 | 43.10941 | 42.09477 | 2.309789 | 0.9518015 | 2.415845e-12 | 0.06284307
25.2464 | 45.3807 | 43.09771 | 42.0816 | 2.282987 | 0.9531861 | 2.415845e-12 | 0.06292379
25.2564 | 45.3952 | 43.08601 | 42.06844 | 2.309185 | 0.954574 | 2.422951e-12 | 0.06300467
25.2664 | 45.3552 | 43.07432 | 42.05527 | 2.280882 | 0.9559651 | 2.430056e-12 | 0.0630857
25.2764 | 45.3375 | 43.06262 | 42.0421 | 2.274879 | 0.9573593 | 2.430056e-12 | 0.06316691
25.28639 | 45.3384 | 43.05094 | 42.02893 | 2.287463 | 0.9587554 | 2.437162e-12 | 0.0632482
25.29639 | 45.3049 | 43.03924 | 42.01576 | 2.265658 | 0.9601561 | 2.437162e-12 | 0.06332973
25.30639 | 45.2815 | 43.02755 | 42.00258 | 2.253952 | 0.96156 | 2.444267e-12 | 0.06341143
25.31639 | 45.2837 | 43.01585 | 41.98939 | 2.267846 | 0.9629673 | 2.444267e-12 | 0.0634933
25.32639 | 45.2571 | 43.00416 | 41.97621 | 2.252938 | 0.9643782 | 2.451372e-12 | 0.06357532
25.33639 | 45.2316 | 42.99247 | 41.96302 | 2.23913 | 0.9657921 | 2.451372e-12 | 0.06365752
25.34638 | 45.2263 | 42.98079 | 41.94984 | 2.24551 | 0.9672078 | 2.458478e-12 | 0.0637398
25.35638 | 45.205 | 42.9691 | 41.93665 | 2.2359 | 0.9686285 | 2.458478e-12 | 0.06382232
25.36638 | 45.2034 | 42.95741 | 41.92345 | 2.245989 | 0.9700523 | 2.465583e-12 | 0.06390501
25.37638 | 45.1621 | 42.94572 | 41.91026 | 2.216377 | 0.9714795 | 2.465583e-12 | 0.06398789
25.38638 | 45.1588 | 42.93404 | 41.89705 | 2.224765 | 0.9729101 | 2.472689e-12 | 0.06407091
25.39637 | 45.1337 | 42.92236 | 41.88386 | 2.211339 | 0.9743428 | 2.472689e-12 | 0.06415403
25.40637 | 45.1376 | 42.91068 | 41.87066 | 2.226924 | 0.9757801 | 2.479794e-12 | 0.0642374
25.41637 | 45.124 | 42.89899 | 41.85745 | 2.225008 | 0.9772209 | 2.4869e-12 | 0.06432095
25.42637 | 45.1085 | 42.88731 | 41.84424 | 2.221191 | 0.9786651 | 2.4869e-12 | 0.06440465
25.43637 | 45.0708 | 42.87563 | 41.83103 | 2.195173 | 0.9801126 | 2.494005e-12 | 0.06448853
25.44637 | 45.0576 | 42.86395 | 41.81781 | 2.193654 | 0.9815637 | 2.494005e-12 | 0.06457258
25.45636 | 45.0514 | 42.85228 | 41.8046 | 2.199122 | 0.9830167 | 2.50111e-12 | 0.06465672
25.46636 | 45.0419 | 42.8406 | 41.79138 | 2.2013 | 0.9844746 | 2.50111e-12 | 0.06474112
25.47636 | 45.0234 | 42.82892 | 41.77816 | 2.194478 | 0.985936 | 2.508216e-12 | 0.06482569
25.48636 | 45.018 | 42.81725 | 41.76494 | 2.200753 | 0.9874008 | 2.508216e-12 | 0.06491042
25.49636 | 44.9963 | 42.80557 | 41.75171 | 2.190728 | 0.9888691 | 2.515321e-12 | 0.06499534
25.50635 | 44.9587 | 42.79391 | 41.73849 | 2.16479 | 0.9903395 | 2.522427e-12 | 0.06508034
25.51635 | 44.9534 | 42.78224 | 41.72526 | 2.171162 | 0.9918148 | 2.522427e-12 | 0.06516561
25.52635 | 44.9588 | 42.77057 | 41.71202 | 2.188232 | 0.9932936 | 2.529532e-12 | 0.06525104
25.53635 | 44.9216 | 42.7589 | 41.69879 | 2.162701 | 0.9947759 | 2.529532e-12 | 0.06533666
25.54635 | 44.9042 | 42.74723 | 41.68555 | 2.156969 | 0.9962619 | 2.536638e-12 | 0.06542244
25.55635 | 44.8843 | 42.73556 | 41.67231 | 2.148735 | 0.9977513 | 2.536638e-12 | 0.06550841
25.56634 | 44.8825 | 42.72391 | 41.65907 | 2.158588 | 0.9992428 | 2.543743e-12 | 0.06559447
25.57634 | 44.8509 | 42.71225 | 41.64583 | 2.138651 | 1.000739 | 2.550848e-12 | 0.06568078
25.58634 | 44.8424 | 42.70059 | 41.63258 | 2.141813 | 1.00224 | 2.550848e-12 | 0.06576728
25.59634 | 44.8109 | 42.68893 | 41.61933 | 2.121973 | 1.003743 | 2.557954e-12 | 0.06585396
25.60634 | 44.8012 | 42.67727 | 41.60608 | 2.123931 | 1.005251 | 2.557954e-12 | 0.06594081
25.61633 | 44.7652 | 42.66562 | 41.59284 | 2.099576 | 1.00676 | 2.565059e-12 | 0.06602776
25.62633 | 44.7461 | 42.65397 | 41.57958 | 2.092132 | 1.008275 | 2.572165e-12 | 0.06611497
25.63633 | 44.7317 | 42.64232 | 41.56632 | 2.089385 | 1.009793 | 2.572165e-12 | 0.06620237
25.64633 | 44.7314 | 42.63066 | 41.55306 | 2.100737 | 1.011315 | 2.57927e-12 | 0.06628994
25.65633 | 44.6894 | 42.61901 | 41.5398 | 2.070386 | 1.012841 | 2.57927e-12 | 0.06637769
25.66633 | 44.6629 | 42.60737 | 41.52653 | 2.055535 | 1.01437 | 2.586376e-12 | 0.06646563
25.67632 | 44.6517 | 42.59573 | 41.51328 | 2.055969 | 1.015901 | 2.593481e-12 | 0.06655367
25.68632 | 44.6328 | 42.58409 | 41.50001 | 2.048714 | 1.017438 | 2.593481e-12 | 0.06664196
25.69632 | 44.6101 | 42.57244 | 41.48673 | 2.037656 | 1.018979 | 2.600586e-12 | 0.06673045
25.70632 | 44.5871 | 42.5608 | 41.47346 | 2.026297 | 1.020523 | 2.600586e-12 | 0.06681913
25.71632 | 44.5732 | 42.54916 | 41.46019 | 2.024036 | 1.022071 | 2.607692e-12 | 0.06690798
25.72631 | 44.5438 | 42.53754 | 41.44692 | 2.006261 | 1.023621 | 2.614797e-12 | 0.06699693
25.73631 | 44.5238 | 42.5259 | 41.43364 | 1.997895 | 1.025176 | 2.614797e-12 | 0.06708615
25.74631 | 44.5012 | 42.51427 | 41.42036 | 1.986928 | 1.026735 | 2.621903e-12 | 0.06717556
25.75631 | 44.4909 | 42.50264 | 41.40708 | 1.988259 | 1.028298 | 2.621903e-12 | 0.06726516
25.76631 | 44.4783 | 42.49101 | 41.39379 | 1.987287 | 1.029865 | 2.629008e-12 | 0.06735495
25.77631 | 44.4438 | 42.47939 | 41.38051 | 1.964413 | 1.031436 | 2.636114e-12 | 0.06744492
25.7863 | 44.4316 | 42.46777 | 41.36723 | 1.963826 | 1.033008 | 2.636114e-12 | 0.06753499
25.7963 | 44.4032 | 42.45615 | 41.35394 | 1.947048 | 1.034587 | 2.643219e-12 | 0.06762534
25.8063 | 44.3979 | 42.44453 | 41.34065 | 1.953368 | 1.036169 | 2.650324e-12 | 0.06771588
25.8163 | 44.358 | 42.43291 | 41.32735 | 1.925086 | 1.037755 | 2.650324e-12 | 0.0678066
25.8263 | 44.3844 | 42.4213 | 41.31406 | 1.963101 | 1.039345 | 2.65743e-12 | 0.06789751
25.83629 | 44.3411 | 42.4097 | 41.30077 | 1.931402 | 1.040937 | 2.65743e-12 | 0.06798853
25.84629 | 44.3285 | 42.39809 | 41.28747 | 1.930413 | 1.042535 | 2.664535e-12 | 0.06807983
25.85629 | 44.2897 | 42.38648 | 41.27417 | 1.903221 | 1.044136 | 2.671641e-12 | 0.06817132
25.86629 | 44.2734 | 42.37487 | 41.26087 | 1.898527 | 1.045742 | 2.671641e-12 | 0.06826301
25.87629 | 44.2651 | 42.36327 | 41.24756 | 1.901831 | 1.047351 | 2.678746e-12 | 0.06835488
25.88629 | 44.239 | 42.35167 | 41.23426 | 1.887332 | 1.048965 | 2.685852e-12 | 0.06844695
25.89628 | 44.2428 | 42.34008 | 41.22096 | 1.902719 | 1.05058 | 2.685852e-12 | 0.06853913
25.90628 | 44.1812 | 42.32849 | 41.20765 | 1.852715 | 1.052202 | 2.692957e-12 | 0.06863159
25.91628 | 44.1829 | 42.31689 | 41.19434 | 1.866008 | 1.053827 | 2.700062e-12 | 0.06872424
25.92628 | 44.1599 | 42.3053 | 41.18103 | 1.854599 | 1.055457 | 2.700062e-12 | 0.06881709
25.93628 | 44.1568 | 42.29371 | 41.16771 | 1.863087 | 1.05709 | 2.707168e-12 | 0.06891013
25.94627 | 44.1131 | 42.28214 | 41.15441 | 1.830961 | 1.058726 | 2.714273e-12 | 0.06900328
25.95627 | 44.1014 | 42.27056 | 41.14109 | 1.830844 | 1.060368 | 2.714273e-12 | 0.06909672
25.96627 | 44.0756 | 42.25898 | 41.12777 | 1.816625 | 1.062013 | 2.721379e-12 | 0.06919037
25.97627 | 44.0438 | 42.2474 | 41.11445 | 1.796402 | 1.063663 | 2.721379e-12 | 0.0692842
25.98627 | 44.0319 | 42.23582 | 41.10113 | 1.796077 | 1.065317 | 2.728484e-12 | 0.06937824
25.99627 | 44.0031 | 42.22425 | 41.0878 | 1.778849 | 1.066975 | 2.73559e-12 | 0.06947246
26.00626 | 43.9985 | 42.21269 | 41.07449 | 1.785806 | 1.068635 | 2.73559e-12 | 0.06956681
26.01626 | 43.9599 | 42.20113 | 41.06117 | 1.758772 | 1.070301 | 2.742695e-12 | 0.06966143
26.02626 | 43.9305 | 42.18956 | 41.04784 | 1.740936 | 1.071971 | 2.7498e-12 | 0.06975628
26.03626 | 43.8901 | 42.178 | 41.03451 | 1.712096 | 1.073646 | 2.756906e-12 | 0.06985132
26.04626 | 43.893 | 42.16645 | 41.02118 | 1.726553 | 1.075325 | 2.756906e-12 | 0.06994656
26.05625 | 43.8731 | 42.1549 | 41.00786 | 1.718196 | 1.077006 | 2.764011e-12 | 0.0700419
26.06625 | 43.866 | 42.14335 | 40.99452 | 1.722648 | 1.078693 | 2.771117e-12 | 0.07013756
26.07625 | 43.8044 | 42.1318 | 40.98119 | 1.672596 | 1.080384 | 2.771117e-12 | 0.07023341
26.08625 | 43.8096 | 42.12026 | 40.96785 | 1.689341 | 1.08208 | 2.778222e-12 | 0.07032945
26.09625 | 43.7635 | 42.10872 | 40.95451 | 1.654784 | 1.08378 | 2.785328e-12 | 0.07042571
26.10625 | 43.7602 | 42.09718 | 40.94117 | 1.663023 | 1.085483 | 2.785328e-12 | 0.0705222
26.11624 | 43.712 | 42.08565 | 40.92784 | 1.626347 | 1.08719 | 2.792433e-12 | 0.07061876
26.12624 | 43.7181 | 42.07412 | 40.9145 | 1.64398 | 1.088903 | 2.799538e-12 | 0.07071564
26.13624 | 43.6775 | 42.06259 | 40.90116 | 1.614909 | 1.09062 | 2.799538e-12 | 0.07081274
26.14624 | 43.6682 | 42.05107 | 40.88781 | 1.617135 | 1.092341 | 2.806644e-12 | 0.07091003
26.15624 | 43.6329 | 42.03954 | 40.87447 | 1.593358 | 1.094067 | 2.813749e-12 | 0.07100754
26.16623 | 43.6186 | 42.02803 | 40.86113 | 1.590566 | 1.095795 | 2.813749e-12 | 0.07110516
26.17623 | 43.5995 | 42.01652 | 40.84779 | 1.582981 | 1.097529 | 2.820855e-12 | 0.07120308
26.18623 | 43.5635 | 42.00501 | 40.83444 | 1.558494 | 1.099268 | 2.82796e-12 | 0.07130122
26.19623 | 43.548 | 41.9935 | 40.82109 | 1.554504 | 1.101011 | 2.835066e-12 | 0.07139957
26.20623 | 43.5352 | 41.98199 | 40.80773 | 1.553209 | 1.102758 | 2.835066e-12 | 0.07149813
26.21623 | 43.4939 | 41.97049 | 40.79438 | 1.523411 | 1.104511 | 2.842171e-12 | 0.0715969
26.22622 | 43.4888 | 41.959 | 40.78104 | 1.529798 | 1.106265 | 2.849276e-12 | 0.0716958
26.23622 | 43.4708 | 41.94751 | 40.76769 | 1.523294 | 1.108026 | 2.856382e-12 | 0.07179499
26.24622 | 43.439 | 41.93602 | 40.75433 | 1.502985 | 1.109791 | 2.856382e-12 | 0.07189441
26.25622 | 43.4248 | 41.92453 | 40.74097 | 1.500273 | 1.111561 | 2.863487e-12 | 0.07199404
26.26622 | 43.4083 | 41.91304 | 40.72761 | 1.495257 | 1.113336 | 2.870593e-12 | 0.07209389
26.27621 | 43.3931 | 41.90157 | 40.71427 | 1.491526 | 1.115113 | 2.870593e-12 | 0.07219385
26.28621 | 43.376 | 41.8901 | 40.70091 | 1.485902 | 1.116896 | 2.877698e-12 | 0.07229413
26.29621 | 43.3491 | 41.87862 | 40.68755 | 1.470475 | 1.118684 | 2.884804e-12 | 0.07239463
26.30621 | 43.3292 | 41.86716 | 40.67418 | 1.462044 | 1.120477 | 2.891909e-12 | 0.07249534
26.31621 | 43.339 | 41.85569 | 40.66082 | 1.48331 | 1.122274 | 2.891909e-12 | 0.07259628
26.32621 | 43.3074 | 41.84423 | 40.64746 | 1.463171 | 1.124076 | 2.899014e-12 | 0.07269744
26.3362 | 43.2925 | 41.83278 | 40.6341 | 1.459717 | 1.12588 | 2.90612e-12 | 0.07279871
26.3462 | 43.2641 | 41.82133 | 40.62074 | 1.442771 | 1.127692 | 2.913225e-12 | 0.07290031
26.3562 | 43.2531 | 41.80988 | 40.60737 | 1.44322 | 1.129507 | 2.913225e-12 | 0.07300211
26.3662 | 43.2535 | 41.79843 | 40.594 | 1.455066 | 1.131328 | 2.920331e-12 | 0.07310414
26.3762 | 43.2141 | 41.78699 | 40.58063 | 1.427107 | 1.133153 | 2.927436e-12 | 0.07320642
26.38619 | 43.2084 | 41.77557 | 40.56728 | 1.432833 | 1.134981 | 2.934541e-12 | 0.07330879
26.39619 | 43.2091 | 41.76413 | 40.55391 | 1.444967 | 1.136815 | 2.934541e-12 | 0.0734115
26.40619 | 43.1532 | 41.7527 | 40.54054 | 1.400496 | 1.138654 | 2.941647e-12 | 0.07351445
26.41619 | 43.1465 | 41.74128 | 40.52716 | 1.405221 | 1.140498 | 2.948752e-12 | 0.0736176
26.42619 | 43.1318 | 41.72986 | 40.51379 | 1.401942 | 1.142347 | 2.955858e-12 | 0.07372098
26.43619 | 43.09 | 41.71844 | 40.50042 | 1.371559 | 1.1442 | 2.962963e-12 | 0.0738246
26.44618 | 43.0724 | 41.70704 | 40.48706 | 1.365359 | 1.146057 | 2.962963e-12 | 0.07392833
26.45618 | 43.0659 | 41.69563 | 40.47368 | 1.370267 | 1.14792 | 2.970069e-12 | 0.07403239
26.46618 | 43.0413 | 41.68423 | 40.4603 | 1.357071 | 1.149788 | 2.977174e-12 | 0.0741367
26.47618 | 43.024 | 41.67283 | 40.44693 | 1.35117 | 1.151661 | 2.984279e-12 | 0.07424124
26.48618 | 42.9943 | 41.66144 | 40.43355 | 1.332865 | 1.153539 | 2.984279e-12 | 0.07434597
26.49617 | 42.9738 | 41.65006 | 40.42019 | 1.323744 | 1.155419 | 2.991385e-12 | 0.07445086
26.50617 | 42.9491 | 41.63867 | 40.40681 | 1.31043 | 1.157307 | 2.99849e-12 | 0.07455607
26.51617 | 42.9164 | 41.62729 | 40.39343 | 1.289111 | 1.159199 | 3.005596e-12 | 0.07466153
26.52617 | 42.9001 | 41.61591 | 40.38005 | 1.284188 | 1.161096 | 3.012701e-12 | 0.07476721
26.53617 | 42.863 | 41.60454 | 40.36667 | 1.25846 | 1.162999 | 3.012701e-12 | 0.07487313
26.54617 | 42.8499 | 41.59317 | 40.35329 | 1.256727 | 1.164906 | 3.019807e-12 | 0.07497929
26.55616 | 42.8392 | 41.58182 | 40.33992 | 1.257379 | 1.166816 | 3.026912e-12 | 0.07508556
26.56616 | 42.8043 | 41.57046 | 40.32654 | 1.233837 | 1.168734 | 3.034017e-12 | 0.07519219
26.57616 | 42.8001 | 41.55911 | 40.31315 | 1.240991 | 1.170656 | 3.041123e-12 | 0.07529905
26.58616 | 42.7558 | 41.54776 | 40.29977 | 1.20804 | 1.172584 | 3.048228e-12 | 0.07540614
26.59616 | 42.7382 | 41.53642 | 40.28639 | 1.201784 | 1.174516 | 3.048228e-12 | 0.07551348
26.60615 | 42.7131 | 41.52509 | 40.27302 | 1.188011 | 1.176452 | 3.055334e-12 | 0.07562095
26.61615 | 42.7029 | 41.51375 | 40.25963 | 1.189145 | 1.178394 | 3.062439e-12 | 0.07572876
26.62615 | 42.6639 | 41.50243 | 40.24625 | 1.161475 | 1.180342 | 3.069545e-12 | 0.0758368
26.63615 | 42.6472 | 41.4911 | 40.23286 | 1.156099 | 1.182295 | 3.07665e-12 | 0.07594511
26.64615 | 42.6246 | 41.47978 | 40.21947 | 1.144819 | 1.184253 | 3.083755e-12 | 0.07605364
26.65615 | 42.5928 | 41.46847 | 40.20609 | 1.124333 | 1.186216 | 3.083755e-12 | 0.07616241
26.66614 | 42.5885 | 41.45717 | 40.19271 | 1.131331 | 1.188183 | 3.090861e-12 | 0.07627132
26.67614 | 42.5518 | 41.44586 | 40.17933 | 1.105935 | 1.190157 | 3.097966e-12 | 0.07638058
26.68614 | 42.5275 | 41.43457 | 40.16594 | 1.092934 | 1.192135 | 3.105072e-12 | 0.07649008
26.69614 | 42.5088 | 41.42327 | 40.15255 | 1.085528 | 1.19412 | 3.112177e-12 | 0.07659984
26.70614 | 42.4783 | 41.41198 | 40.13916 | 1.066317 | 1.196109 | 3.119283e-12 | 0.07670984
26.71613 | 42.4308 | 41.40071 | 40.12579 | 1.030089 | 1.198102 | 3.119283e-12 | 0.07681997
26.72613 | 42.4146 | 41.38943 | 40.1124 | 1.025168 | 1.200102 | 3.126388e-12 | 0.07693046
26.73613 | 42.3858 | 41.37816 | 40.09901 | 1.007641 | 1.202107 | 3.133493e-12 | 0.0770412
26.74613 | 42.3747 | 41.36689 | 40.08562 | 1.007808 | 1.204118 | 3.140599e-12 | 0.07715218
26.75613 | 42.3604 | 41.35563 | 40.07223 | 1.00477 | 1.206134 | 3.147704e-12 | 0.07726343
26.76613 | 42.3128 | 41.34437 | 40.05884 | 0.9684272 | 1.208155 | 3.15481e-12 | 0.07737492
26.77612 | 42.301 | 41.33313 | 40.04547 | 0.9678673 | 1.21018 | 3.161915e-12 | 0.07748654
26.78612 | 42.2514 | 41.32189 | 40.03208 | 0.9295132 | 1.212212 | 3.169021e-12 | 0.07759853
26.79612 | 42.2324 | 41.31065 | 40.01869 | 0.9217538 | 1.21425 | 3.169021e-12 | 0.07771078
26.80612 | 42.2152 | 41.29941 | 40.00529 | 0.9157883 | 1.216293 | 3.176126e-12 | 0.07782327
26.81612 | 42.1953 | 41.28818 | 39.9919 | 0.9071176 | 1.218342 | 3.183231e-12 | 0.07793602
26.82611 | 42.1755 | 41.27697 | 39.97853 | 0.8985301 | 1.220394 | 3.190337e-12 | 0.07804892
26.83611 | 42.1473 | 41.26575 | 39.96514 | 0.8815479 | 1.222454 | 3.197442e-12 | 0.07816217
26.84611 | 42.1018 | 41.25454 | 39.95175 | 0.8472601 | 1.224519 | 3.204548e-12 | 0.07827568
26.85611 | 42.0962 | 41.24333 | 39.93835 | 0.8528666 | 1.22659 | 3.211653e-12 | 0.07838946
26.86611 | 42.0792 | 41.23213 | 39.92496 | 0.8470674 | 1.228666 | 3.218759e-12 | 0.0785035
26.87611 | 42.0293 | 41.22094 | 39.91157 | 0.8083621 | 1.230749 | 3.225864e-12 | 0.07861778
26.8861 | 42.0336 | 41.20976 | 39.89819 | 0.82384 | 1.232834 | 3.232969e-12 | 0.07873222
26.8961 | 41.9964 | 41.19858 | 39.8848 | 0.7978231 | 1.234927 | 3.240075e-12 | 0.07884703
26.9061 | 41.9777 | 41.1874 | 39.87141 | 0.7903002 | 1.237026 | 3.240075e-12 | 0.07896209
26.9161 | 41.9593 | 41.17623 | 39.85802 | 0.7830713 | 1.239131 | 3.24718e-12 | 0.07907743
26.9261 | 41.9114 | 41.16506 | 39.84463 | 0.7463366 | 1.241241 | 3.254286e-12 | 0.07919303
26.93609 | 41.9052 | 41.15392 | 39.83125 | 0.7512845 | 1.243356 | 3.261391e-12 | 0.07930877
26.94609 | 41.883 | 41.14276 | 39.81786 | 0.7402377 | 1.245477 | 3.268497e-12 | 0.0794249
26.95609 | 41.8427 | 41.13162 | 39.80447 | 0.7110845 | 1.247605 | 3.275602e-12 | 0.0795413
26.96609 | 41.842 | 41.12047 | 39.79108 | 0.7215253 | 1.249738 | 3.282707e-12 | 0.07965794
26.97609 | 41.7941 | 41.10934 | 39.77769 | 0.68476 | 1.251878 | 3.289813e-12 | 0.07977486
26.98609 | 41.7653 | 41.09821 | 39.7643 | 0.6670883 | 1.254023 | 3.296918e-12 | 0.07989205
26.99608 | 41.7533 | 41.0871 | 39.75092 | 0.6661991 | 1.256172 | 3.304024e-12 | 0.08000939
27.00608 | 41.7146 | 41.07599 | 39.73753 | 0.6386148 | 1.258329 | 3.311129e-12 | 0.08012713
27.01608 | 41.7007 | 41.06488 | 39.72414 | 0.6358242 | 1.260491 | 3.318235e-12 | 0.08024512
27.02608 | 41.6757 | 41.05377 | 39.71075 | 0.6219272 | 1.26266 | 3.32534e-12 | 0.08036339
27.03608 | 41.6368 | 41.04268 | 39.69736 | 0.5941237 | 1.264835 | 3.332445e-12 | 0.08048192
27.04607 | 41.6163 | 41.0316 | 39.68398 | 0.5847028 | 1.267013 | 3.339551e-12 | 0.08060062
27.05607 | 41.5872 | 41.02051 | 39.67059 | 0.5666863 | 1.2692 | 3.346656e-12 | 0.08071971
27.06607 | 41.5695 | 41.00944 | 39.65721 | 0.5600633 | 1.271392 | 3.353762e-12 | 0.08083907
27.07607 | 41.5452 | 40.99837 | 39.64382 | 0.5468338 | 1.273591 | 3.360867e-12 | 0.0809587
27.08607 | 41.51 | 40.9873 | 39.63043 | 0.5226976 | 1.275796 | 3.367973e-12 | 0.08107861
27.09607 | 41.4903 | 40.97625 | 39.61704 | 0.5140547 | 1.278007 | 3.375078e-12 | 0.08119881
27.10606 | 41.4609 | 40.96521 | 39.60367 | 0.4956941 | 1.280221 | 3.382183e-12 | 0.08131915
27.11606 | 41.4525 | 40.95416 | 39.59028 | 0.4983377 | 1.282445 | 3.389289e-12 | 0.08143988
27.12606 | 41.4262 | 40.94313 | 39.57689 | 0.4830746 | 1.284674 | 3.396394e-12 | 0.08156092
27.13606 | 41.4008 | 40.9321 | 39.5635 | 0.4687047 | 1.286909 | 3.4035e-12 | 0.08168222
27.14606 | 41.3772 | 40.92107 | 39.55012 | 0.456128 | 1.289151 | 3.410605e-12 | 0.08180381
27.15605 | 41.3515 | 40.91007 | 39.53674 | 0.4414334 | 1.291396 | 3.417711e-12 | 0.08192555
27.16605 | 41.3294 | 40.89906 | 39.52336 | 0.4303425 | 1.293651 | 3.424816e-12 | 0.0820477
27.17605 | 41.3128 | 40.88806 | 39.50997 | 0.4247449 | 1.295911 | 3.431921e-12 | 0.08217011
27.18605 | 41.2887 | 40.87706 | 39.49659 | 0.4116402 | 1.298178 | 3.439027e-12 | 0.08229285
27.19605 | 41.2643 | 40.86607 | 39.48321 | 0.3982288 | 1.30045 | 3.446132e-12 | 0.08241586
27.20605 | 41.2567 | 40.85509 | 39.46982 | 0.4016096 | 1.30273 | 3.453238e-12 | 0.08253915
27.21604 | 41.2325 | 40.84413 | 39.45645 | 0.3883729 | 1.305013 | 3.460343e-12 | 0.0826626
27.22604 | 41.222 | 40.83316 | 39.44307 | 0.3888398 | 1.307305 | 3.467449e-12 | 0.08278647
27.23604 | 41.174 | 40.8222 | 39.42969 | 0.3517991 | 1.309604 | 3.474554e-12 | 0.08291062
27.24604 | 41.1691 | 40.81125 | 39.4163 | 0.3578514 | 1.311909 | 3.481659e-12 | 0.08303504
27.25604 | 41.1475 | 40.8003 | 39.40292 | 0.3471964 | 1.31422 | 3.488765e-12 | 0.08315977
27.26603 | 41.123 | 40.78938 | 39.38956 | 0.3336234 | 1.316536 | 3.49587e-12 | 0.08328468
27.27603 | 41.0968 | 40.77845 | 39.37618 | 0.3183532 | 1.318861 | 3.502976e-12 | 0.08341001
27.28603 | 41.0847 | 40.76752 | 39.3628 | 0.3171767 | 1.321191 | 3.517187e-12 | 0.08353562
27.29603 | 41.0641 | 40.75661 | 39.34942 | 0.307492 | 1.323528 | 3.524292e-12 | 0.08366156
27.30603 | 41.0238 | 40.7457 | 39.33604 | 0.2780996 | 1.325873 | 3.531397e-12 | 0.08378773
27.31603 | 41.0149 | 40.7348 | 39.32266 | 0.2800995 | 1.328224 | 3.538503e-12 | 0.08391423
27.32602 | 40.9718 | 40.72392 | 39.3093 | 0.2478817 | 1.330578 | 3.545608e-12 | 0.08404091
27.33602 | 40.9608 | 40.71303 | 39.29592 | 0.2477665 | 1.332943 | 3.552714e-12 | 0.08416801
27.34602 | 40.9322 | 40.70216 | 39.28255 | 0.2300439 | 1.335313 | 3.559819e-12 | 0.08429541
27.35602 | 40.9018 | 40.69129 | 39.26917 | 0.2105136 | 1.337691 | 3.566925e-12 | 0.0844231
27.36602 | 40.896 | 40.68042 | 39.2558 | 0.2155754 | 1.340075 | 3.57403e-12 | 0.0845511
27.37601 | 40.8487 | 40.66958 | 39.24244 | 0.1791185 | 1.342464 | 3.581135e-12 | 0.08467927
27.38601 | 40.8292 | 40.65874 | 39.22907 | 0.1704646 | 1.344861 | 3.595346e-12 | 0.08480788
27.39601 | 40.8146 | 40.6479 | 39.21569 | 0.1667029 | 1.347266 | 3.602452e-12 | 0.08493678
27.40601 | 40.7761 | 40.63707 | 39.20232 | 0.1390332 | 1.349677 | 3.609557e-12 | 0.08506599
27.41601 | 40.7629 | 40.62624 | 39.18895 | 0.1366555 | 1.352096 | 3.616663e-12 | 0.08519551
27.42601 | 40.7331 | 40.61543 | 39.17558 | 0.1176698 | 1.354521 | 3.623768e-12 | 0.08532534
27.436 | 40.6916 | 40.60463 | 39.16223 | 0.08696513 | 1.356951 | 3.630873e-12 | 0.08545534
27.446 | 40.6696 | 40.59384 | 39.14886 | 0.07576329 | 1.35939 | 3.637979e-12 | 0.08558579
27.456 | 40.6494 | 40.58305 | 39.13549 | 0.06635314 | 1.361836 | 3.645084e-12 | 0.08571654
27.466 | 40.6049 | 40.57227 | 39.12213 | 0.0326349 | 1.364289 | 3.659295e-12 | 0.0858476
27.476 | 40.6006 | 40.56149 | 39.10876 | 0.0391083 | 1.366749 | 3.666401e-12 | 0.08597898
27.48599 | 40.5649 | 40.55074 | 39.09541 | 0.01416282 | 1.369214 | 3.673506e-12 | 0.08611054
27.49599 | 40.5688 | 40.53998 | 39.08205 | 0.02881964 | 1.371688 | 3.680611e-12 | 0.08624254
27.50599 | 40.5018 | 40.52923 | 39.06869 | -0.02743178 | 1.37417 | 3.687717e-12 | 0.08637486
27.51599 | 40.4759 | 40.51849 | 39.05533 | -0.04259172 | 1.376658 | 3.694822e-12 | 0.08650747
27.52599 | 40.4793 | 40.50776 | 39.04197 | -0.02846014 | 1.379154 | 3.709033e-12 | 0.08664042
27.53599 | 40.4331 | 40.49704 | 39.02861 | -0.06393712 | 1.381657 | 3.716139e-12 | 0.08677371
27.54598 | 40.4117 | 40.48633 | 39.01526 | -0.07463331 | 1.384165 | 3.723244e-12 | 0.08690715
27.55598 | 40.3813 | 40.47563 | 39.0019 | -0.09432738 | 1.386683 | 3.730349e-12 | 0.08704106
27.56598 | 40.3728 | 40.46493 | 38.98855 | -0.09213003 | 1.389207 | 3.737455e-12 | 0.0871753
27.57598 | 40.347 | 40.45424 | 38.97519 | -0.1072415 | 1.391739 | 3.751666e-12 | 0.08730983
27.58598 | 40.3088 | 40.44356 | 38.96184 | -0.1347616 | 1.394279 | 3.758771e-12 | 0.0874447
27.59597 | 40.2955 | 40.4329 | 38.9485 | -0.1374013 | 1.396823 | 3.765876e-12 | 0.08757977
27.60597 | 40.2603 | 40.42224 | 38.93515 | -0.1619389 | 1.399377 | 3.772982e-12 | 0.08771529
27.61597 | 40.2474 | 40.41159 | 38.9218 | -0.1641851 | 1.401939 | 3.780087e-12 | 0.08785114
27.62597 | 40.208 | 40.40094 | 38.90845 | -0.1929407 | 1.404508 | 3.794298e-12 | 0.08798731
27.63597 | 40.2054 | 40.39031 | 38.8951 | -0.1849055 | 1.407085 | 3.801404e-12 | 0.08812384
27.64597 | 40.1686 | 40.37968 | 38.88175 | -0.211079 | 1.409669 | 3.808509e-12 | 0.08826066
27.65596 | 40.1622 | 40.36907 | 38.86842 | -0.2068719 | 1.412258 | 3.815614e-12 | 0.08839768
27.66596 | 40.1477 | 40.35846 | 38.85507 | -0.2107639 | 1.414858 | 3.829825e-12 | 0.08853518
27.67596 | 40.1014 | 40.34786 | 38.84173 | -0.2464646 | 1.417464 | 3.836931e-12 | 0.08867301
27.68596 | 40.076 | 40.33727 | 38.82838 | -0.2612743 | 1.420079 | 3.844036e-12 | 0.08881118
27.69596 | 40.0572 | 40.32669 | 38.81504 | -0.2694934 | 1.422701 | 3.851142e-12 | 0.08894967
27.70595 | 40.0566 | 40.31613 | 38.80172 | -0.2595326 | 1.425328 | 3.865352e-12 | 0.08908837
27.71595 | 40.0184 | 40.30557 | 38.78838 | -0.2871703 | 1.427966 | 3.872458e-12 | 0.08922753
27.72595 | 39.9802 | 40.29502 | 38.77504 | -0.3148175 | 1.430611 | 3.879563e-12 | 0.08936705
27.73595 | 39.9834 | 40.28447 | 38.7617 | -0.3010746 | 1.433265 | 3.886669e-12 | 0.08950689
27.74595 | 39.9389 | 40.27394 | 38.74837 | -0.3350403 | 1.435926 | 3.90088e-12 | 0.08964708
27.75595 | 39.9277 | 40.26342 | 38.73503 | -0.3357158 | 1.438595 | 3.907985e-12 | 0.08978761
27.76594 | 39.9165 | 40.25291 | 38.72171 | -0.3364116 | 1.441269 | 3.91509e-12 | 0.08992835
27.77594 | 39.873 | 40.24241 | 38.70838 | -0.3694063 | 1.443954 | 3.922196e-12 | 0.09006955
27.78594 | 39.8413 | 40.23191 | 38.69505 | -0.3906108 | 1.446646 | 3.936407e-12 | 0.09021111
27.79594 | 39.8348 | 40.22143 | 38.68172 | -0.386625 | 1.449347 | 3.943512e-12 | 0.09035303
27.80594 | 39.8068 | 40.21095 | 38.6684 | -0.4041489 | 1.452056 | 3.950618e-12 | 0.09049527
27.81593 | 39.7739 | 40.20049 | 38.65509 | -0.426593 | 1.45477 | 3.964828e-12 | 0.09063774
27.82593 | 39.7532 | 40.19004 | 38.64176 | -0.4368367 | 1.457495 | 3.971934e-12 | 0.09078069
27.83593 | 39.7152 | 40.17959 | 38.62844 | -0.4643902 | 1.460228 | 3.979039e-12 | 0.09092399
27.84593 | 39.6878 | 40.16915 | 38.61512 | -0.4813535 | 1.462969 | 3.986145e-12 | 0.09106764
27.85593 | 39.6802 | 40.15873 | 38.6018 | -0.4785269 | 1.465719 | 4.000356e-12 | 0.09121164
27.86593 | 39.6281 | 40.14831 | 38.58848 | -0.5202104 | 1.468476 | 4.007461e-12 | 0.09135601
27.87592 | 39.636 | 40.13791 | 38.57517 | -0.5019144 | 1.471239 | 4.014566e-12 | 0.09150058
27.88592 | 39.5924 | 40.12752 | 38.56186 | -0.5351182 | 1.474013 | 4.028777e-12 | 0.09164565
27.89592 | 39.5497 | 40.11713 | 38.54855 | -0.5674321 | 1.476796 | 4.035883e-12 | 0.09179108
27.90592 | 39.5423 | 40.10676 | 38.53523 | -0.5644562 | 1.479587 | 4.042988e-12 | 0.09193687
27.91592 | 39.4871 | 40.09639 | 38.52192 | -0.6092907 | 1.482386 | 4.057199e-12 | 0.09208301
27.92591 | 39.4867 | 40.08605 | 38.50863 | -0.599346 | 1.485191 | 4.064304e-12 | 0.09222938
27.93591 | 39.4573 | 40.0757 | 38.49532 | -0.6184012 | 1.488007 | 4.07141e-12 | 0.09237624
27.94591 | 39.4323 | 40.06537 | 38.48201 | -0.6330668 | 1.490831 | 4.085621e-12 | 0.09252348
27.95591 | 39.4072 | 40.05504 | 38.46871 | -0.6478427 | 1.493664 | 4.092726e-12 | 0.09267108
27.96591 | 39.3837 | 40.04473 | 38.4554 | -0.6610296 | 1.496506 | 4.099832e-12 | 0.09281904
27.97591 | 39.3512 | 40.03443 | 38.4421 | -0.6832268 | 1.499356 | 4.114042e-12 | 0.09296736
27.9859 | 39.319 | 40.02414 | 38.42882 | -0.7051448 | 1.502212 | 4.121148e-12 | 0.09311592
27.9959 | 39.2974 | 40.01386 | 38.41552 | -0.7164637 | 1.50508 | 4.128253e-12 | 0.09326501
28.0059 | 39.2859 | 40.00359 | 38.40222 | -0.7176932 | 1.507956 | 4.142464e-12 | 0.09341442
28.0159 | 39.2315 | 39.99333 | 38.38893 | -0.7618333 | 1.510841 | 4.14957e-12 | 0.09356425
28.0259 | 39.2261 | 39.98308 | 38.37564 | -0.7569841 | 1.513735 | 4.156675e-12 | 0.09371444
28.03589 | 39.1944 | 39.97286 | 38.36236 | -0.7784566 | 1.516635 | 4.170886e-12 | 0.09386483
28.04589 | 39.1685 | 39.96263 | 38.34907 | -0.7941292 | 1.519546 | 4.177991e-12 | 0.09401578
28.05589 | 39.152 | 39.95241 | 38.33578 | -0.8004131 | 1.522466 | 4.185097e-12 | 0.09416709
28.06589 | 39.1198 | 39.94221 | 38.32249 | -0.8224083 | 1.525396 | 4.199308e-12 | 0.09431877
28.07589 | 39.1093 | 39.93201 | 38.30921 | -0.8227144 | 1.528334 | 4.206413e-12 | 0.09447084
28.08589 | 39.0748 | 39.92183 | 38.29593 | -0.8470315 | 1.531281 | 4.220624e-12 | 0.0946233
28.09588 | 39.0646 | 39.91167 | 38.28266 | -0.8470703 | 1.534234 | 4.227729e-12 | 0.09477597
28.10588 | 39.0254 | 39.90151 | 38.26938 | -0.8761099 | 1.537199 | 4.234835e-12 | 0.09492918
28.11588 | 39.0027 | 39.89136 | 38.2561 | -0.8886609 | 1.540174 | 4.249046e-12 | 0.09508278
28.12588 | 38.9872 | 39.88122 | 38.24283 | -0.8940233 | 1.543157 | 4.256151e-12 | 0.09523677
28.13588 | 38.9678 | 39.8711 | 38.22956 | -0.9032972 | 1.54615 | 4.263256e-12 | 0.09539114
28.14587 | 38.9382 | 39.86099 | 38.2163 | -0.9227928 | 1.549149 | 4.277467e-12 | 0.09554575
28.15587 | 38.9253 | 39.85089 | 38.20303 | -0.9255897 | 1.55216 | 4.284573e-12 | 0.0957009
28.16587 | 38.8859 | 39.8408 | 38.18976 | -0.9548982 | 1.555181 | 4.291678e-12 | 0.09585644
28.17587 | 38.8782 | 39.83072 | 38.1765 | -0.9525182 | 1.558211 | 4.305889e-12 | 0.09601238
28.18587 | 38.8616 | 39.82065 | 38.16323 | -0.9590501 | 1.56125 | 4.312994e-12 | 0.09616871
28.19586 | 38.8265 | 39.8106 | 38.14998 | -0.9841038 | 1.564296 | 4.327205e-12 | 0.09632528
28.20586 | 38.8043 | 39.80056 | 38.13672 | -0.9962593 | 1.567354 | 4.334311e-12 | 0.0964824
28.21586 | 38.7924 | 39.79053 | 38.12347 | -0.9981266 | 1.570422 | 4.341416e-12 | 0.09663992
28.22586 | 38.7666 | 39.78051 | 38.11021 | -1.013906 | 1.573499 | 4.355627e-12 | 0.09679784
28.23586 | 38.7567 | 39.7705 | 38.09696 | -1.013797 | 1.576585 | 4.362732e-12 | 0.09695615
28.24586 | 38.719 | 39.7605 | 38.0837 | -1.0415 | 1.579682 | 4.376943e-12 | 0.09711487
28.25585 | 38.7094 | 39.75053 | 38.07047 | -1.041126 | 1.582785 | 4.384049e-12 | 0.09727384
28.26585 | 38.6819 | 39.74055 | 38.05722 | -1.058653 | 1.5859 | 4.391154e-12 | 0.09743336
28.27585 | 38.6614 | 39.73059 | 38.04397 | -1.069193 | 1.589026 | 4.405365e-12 | 0.09759328
28.28585 | 38.6387 | 39.72064 | 38.03073 | -1.081944 | 1.592161 | 4.41247e-12 | 0.09775364
28.29585 | 38.6062 | 39.71071 | 38.01749 | -1.104509 | 1.595306 | 4.419576e-12 | 0.09791439
28.30584 | 38.5953 | 39.7008 | 38.00426 | -1.105495 | 1.598458 | 4.433787e-12 | 0.09807537
28.31584 | 38.5773 | 39.69088 | 37.99102 | -1.113584 | 1.601623 | 4.440892e-12 | 0.09823696
28.32584 | 38.5625 | 39.68099 | 37.97779 | -1.118486 | 1.604798 | 4.455103e-12 | 0.09839894
28.33584 | 38.5412 | 39.6711 | 37.96456 | -1.1299 | 1.607983 | 4.462208e-12 | 0.0985613
28.34584 | 38.5081 | 39.66123 | 37.95132 | -1.153127 | 1.611177 | 4.469314e-12 | 0.09872414
28.35584 | 38.4925 | 39.65137 | 37.9381 | -1.158865 | 1.614382 | 4.483525e-12 | 0.09888739
28.36583 | 38.4703 | 39.64153 | 37.92488 | -1.171228 | 1.617594 | 4.49063e-12 | 0.09905083
28.37583 | 38.4462 | 39.63169 | 37.91166 | -1.185492 | 1.620819 | 4.504841e-12 | 0.09921494
28.38583 | 38.4271 | 39.62187 | 37.89844 | -1.19477 | 1.624054 | 4.511946e-12 | 0.09937944
28.39583 | 38.4109 | 39.61206 | 37.88522 | -1.201161 | 1.627301 | 4.519052e-12 | 0.09954433
28.40583 | 38.3757 | 39.60226 | 37.872 | -1.226564 | 1.630556 | 4.533263e-12 | 0.09970966
28.41582 | 38.3773 | 39.59249 | 37.8588 | -1.21519 | 1.633819 | 4.540368e-12 | 0.09987527
28.42582 | 38.3479 | 39.58272 | 37.84558 | -1.23482 | 1.637096 | 4.554579e-12 | 0.1000415
28.43582 | 38.3203 | 39.57296 | 37.83237 | -1.252662 | 1.640383 | 4.561684e-12 | 0.1002081
28.44582 | 38.3181 | 39.56322 | 37.81916 | -1.245118 | 1.64368 | 4.56879e-12 | 0.1003751
28.45582 | 38.2786 | 39.55349 | 37.80596 | -1.274887 | 1.646989 | 4.583001e-12 | 0.1005426
28.46582 | 38.274 | 39.54377 | 37.79275 | -1.26977 | 1.650308 | 4.590106e-12 | 0.1007105
28.47581 | 38.2407 | 39.53408 | 37.77956 | -1.293375 | 1.653633 | 4.597212e-12 | 0.1008787
28.48581 | 38.2318 | 39.52438 | 37.76636 | -1.292585 | 1.656973 | 4.611422e-12 | 0.1010475
28.49581 | 38.228 | 39.51471 | 37.75317 | -1.286707 | 1.660324 | 4.618528e-12 | 0.1012167
28.50581 | 38.1887 | 39.50504 | 37.73997 | -1.316343 | 1.663685 | 4.632739e-12 | 0.1013864
28.51581 | 38.1858 | 39.49539 | 37.72678 | -1.309593 | 1.667058 | 4.639844e-12 | 0.1015565
28.5258 | 38.1834 | 39.48577 | 37.7136 | -1.302367 | 1.670437 | 4.646949e-12 | 0.1017269
28.5358 | 38.1307 | 39.47614 | 37.70041 | -1.345444 | 1.673831 | 4.66116e-12 | 0.1018979
28.5458 | 38.1249 | 39.46654 | 37.68723 | -1.341635 | 1.677236 | 4.668266e-12 | 0.1020693
28.5558 | 38.1107 | 39.45694 | 37.67405 | -1.34624 | 1.680652 | 4.682477e-12 | 0.1022412
28.5658 | 38.084 | 39.44736 | 37.66087 | -1.363359 | 1.684079 | 4.689582e-12 | 0.1024135
28.5758 | 38.0824 | 39.43779 | 37.64769 | -1.355392 | 1.687517 | 4.696687e-12 | 0.1025863
28.58579 | 38.0572 | 39.42825 | 37.63453 | -1.371049 | 1.690963 | 4.710898e-12 | 0.1027594
28.59579 | 38.0341 | 39.41871 | 37.62135 | -1.38461 | 1.694423 | 4.718004e-12 | 0.1029331
28.60579 | 38.0176 | 39.40918 | 37.60818 | -1.391585 | 1.697895 | 4.732215e-12 | 0.1031072
28.61579 | 37.9715 | 39.39967 | 37.59501 | -1.428174 | 1.701378 | 4.73932e-12 | 0.1032818
28.62579 | 37.9717 | 39.39018 | 37.58185 | -1.418478 | 1.704872 | 4.746425e-12 | 0.1034569
28.63578 | 37.9335 | 39.38071 | 37.5687 | -1.447206 | 1.708374 | 4.760636e-12 | 0.1036322
28.64578 | 37.9062 | 39.37124 | 37.55554 | -1.465039 | 1.711891 | 4.767742e-12 | 0.1038082
28.65578 | 37.8924 | 39.36179 | 37.54238 | -1.469386 | 1.715419 | 4.781953e-12 | 0.1039846
28.66578 | 37.8751 | 39.35235 | 37.52923 | -1.477247 | 1.718959 | 4.789058e-12 | 0.1041615
28.67578 | 37.837 | 39.34292 | 37.51607 | -1.505924 | 1.722511 | 4.796163e-12 | 0.1043389
28.68578 | 37.8217 | 39.33351 | 37.50292 | -1.511815 | 1.726074 | 4.810374e-12 | 0.1045167
28.69577 | 37.8017 | 39.32413 | 37.48979 | -1.52243 | 1.729646 | 4.81748e-12 | 0.1046948
28.70577 | 37.7792 | 39.31475 | 37.47664 | -1.535551 | 1.733232 | 4.831691e-12 | 0.1048736
28.71577 | 37.7432 | 39.30539 | 37.4635 | -1.562186 | 1.736831 | 4.838796e-12 | 0.1050529
28.72577 | 37.7157 | 39.29604 | 37.45036 | -1.580337 | 1.740441 | 4.845901e-12 | 0.1052326
28.73577 | 37.6932 | 39.2867 | 37.43723 | -1.593502 | 1.744063 | 4.860112e-12 | 0.1054128
28.74576 | 37.6589 | 39.27739 | 37.42411 | -1.618492 | 1.747693 | 4.867218e-12 | 0.1055933
28.75576 | 37.64 | 39.26809 | 37.41097 | -1.628088 | 1.75134 | 4.881429e-12 | 0.1057745
28.76576 | 37.6144 | 39.2588 | 37.39784 | -1.644399 | 1.754998 | 4.888534e-12 | 0.1059561
28.77576 | 37.5879 | 39.24953 | 37.38472 | -1.661625 | 1.758668 | 4.895639e-12 | 0.1061382
28.78576 | 37.5658 | 39.24027 | 37.3716 | -1.674466 | 1.76235 | 4.90985e-12 | 0.1063209
28.79576 | 37.5391 | 39.23102 | 37.35847 | -1.691924 | 1.766045 | 4.916956e-12 | 0.106504
28.80575 | 37.5211 | 39.22181 | 37.34537 | -1.700706 | 1.769748 | 4.931167e-12 | 0.1066874
28.81575 | 37.5138 | 39.21259 | 37.33225 | -1.698794 | 1.773467 | 4.938272e-12 | 0.1068714
28.82575 | 37.4851 | 39.2034 | 37.31914 | -1.718298 | 1.777199 | 4.952483e-12 | 0.107056
28.83575 | 37.4552 | 39.19422 | 37.30603 | -1.739017 | 1.780943 | 4.959588e-12 | 0.1072411
28.84575 | 37.4247 | 39.18505 | 37.29293 | -1.760353 | 1.7847 | 4.966694e-12 | 0.1074266
28.85574 | 37.4117 | 39.17591 | 37.27984 | -1.764213 | 1.788465 | 4.980905e-12 | 0.1076125
28.86574 | 37.4008 | 39.16678 | 37.26673 | -1.765981 | 1.792247 | 4.98801e-12 | 0.107799
28.87574 | 37.3675 | 39.15766 | 37.25364 | -1.790164 | 1.796041 | 5.002221e-12 | 0.1079861
28.88574 | 37.3768 | 39.14856 | 37.24054 | -1.771763 | 1.799849 | 5.009326e-12 | 0.1081736
28.89574 | 37.3273 | 39.13948 | 37.22745 | -1.812178 | 1.803669 | 5.023537e-12 | 0.1083617
28.90574 | 37.3192 | 39.13041 | 37.21436 | -1.81121 | 1.807501 | 5.030643e-12 | 0.1085503
28.91573 | 37.3063 | 39.12137 | 37.20128 | -1.815067 | 1.811343 | 5.044853e-12 | 0.1087392
28.92573 | 37.2584 | 39.11233 | 37.1882 | -1.853931 | 1.815202 | 5.051959e-12 | 0.1089287
28.93573 | 37.2529 | 39.10331 | 37.17512 | -1.850412 | 1.819074 | 5.059064e-12 | 0.1091188
28.94573 | 37.2315 | 39.09431 | 37.16204 | -1.862809 | 1.822958 | 5.073275e-12 | 0.1093094
28.95573 | 37.2138 | 39.08532 | 37.14897 | -1.871523 | 1.826856 | 5.080381e-12 | 0.1095006
28.96572 | 37.2106 | 39.07636 | 37.13591 | -1.865763 | 1.830763 | 5.094591e-12 | 0.109692
28.97572 | 37.1907 | 39.06741 | 37.12284 | -1.87671 | 1.834688 | 5.101697e-12 | 0.1098842
28.98572 | 37.1821 | 39.05847 | 37.10977 | -1.876374 | 1.838625 | 5.115908e-12 | 0.1100768
28.99572 | 37.1368 | 39.04955 | 37.09671 | -1.912755 | 1.842576 | 5.123013e-12 | 0.11027
29.00572 | 37.1127 | 39.04065 | 37.08365 | -1.927953 | 1.846541 | 5.137224e-12 | 0.1104638
29.01572 | 37.1054 | 39.03177 | 37.07059 | -1.926368 | 1.850519 | 5.144329e-12 | 0.110658
29.02571 | 37.0983 | 39.02291 | 37.05755 | -1.924609 | 1.854506 | 5.15854e-12 | 0.1108526
29.03571 | 37.0709 | 39.01406 | 37.0445 | -1.943158 | 1.858511 | 5.165646e-12 | 0.1110479
29.04571 | 37.0468 | 39.00522 | 37.03145 | -1.958424 | 1.86253 | 5.179857e-12 | 0.1112438
29.05571 | 37.03 | 38.99641 | 37.01841 | -1.966408 | 1.866563 | 5.186962e-12 | 0.1114401
29.06571 | 37.0042 | 38.98761 | 37.00536 | -1.983409 | 1.870609 | 5.201173e-12 | 0.111637
29.0757 | 37.0093 | 38.97884 | 36.99234 | -1.969537 | 1.874665 | 5.208278e-12 | 0.1118343
29.0857 | 36.9679 | 38.97007 | 36.9793 | -2.002173 | 1.87874 | 5.222489e-12 | 0.1120323
29.0957 | 36.9406 | 38.96133 | 36.96627 | -2.020727 | 1.882828 | 5.2367e-12 | 0.1122308
29.1057 | 36.9268 | 38.9526 | 36.95324 | -2.025799 | 1.88693 | 5.243805e-12 | 0.1124299
29.1157 | 36.909 | 38.94389 | 36.94021 | -2.034889 | 1.891047 | 5.258016e-12 | 0.1126295
29.1257 | 36.9039 | 38.9352 | 36.92719 | -2.031296 | 1.895177 | 5.265122e-12 | 0.1128297
29.13569 | 36.8756 | 38.92653 | 36.91418 | -2.05093 | 1.899318 | 5.279333e-12 | 0.1130302
29.14569 | 36.8578 | 38.91787 | 36.90116 | -2.060073 | 1.903477 | 5.286438e-12 | 0.1132315
29.15569 | 36.8392 | 38.90924 | 36.88815 | -2.070035 | 1.907651 | 5.300649e-12 | 0.1134333
29.16569 | 36.8069 | 38.90061 | 36.87514 | -2.093715 | 1.911839 | 5.31486e-12 | 0.1136357
29.17569 | 36.8072 | 38.89201 | 36.86213 | -2.084813 | 1.916042 | 5.321965e-12 | 0.1138386
29.18568 | 36.7817 | 38.88344 | 36.84914 | -2.101738 | 1.920255 | 5.336176e-12 | 0.1140419
29.19568 | 36.7611 | 38.87487 | 36.83614 | -2.113773 | 1.924486 | 5.343281e-12 | 0.114246
29.20568 | 36.7578 | 38.86633 | 36.82314 | -2.108527 | 1.928733 | 5.357492e-12 | 0.1144506
29.21568 | 36.7355 | 38.8578 | 36.81015 | -2.122298 | 1.932995 | 5.371703e-12 | 0.1146558
29.22568 | 36.7106 | 38.84929 | 36.79716 | -2.138689 | 1.937271 | 5.378809e-12 | 0.1148615
29.23568 | 36.6857 | 38.8408 | 36.78417 | -2.155099 | 1.941562 | 5.393019e-12 | 0.1150679
29.24567 | 36.677 | 38.83234 | 36.7712 | -2.155336 | 1.945864 | 5.40723e-12 | 0.1152746
29.25567 | 36.6634 | 38.82388 | 36.75822 | -2.160483 | 1.950186 | 5.414336e-12 | 0.115482
29.26567 | 36.6369 | 38.81545 | 36.74524 | -2.17855 | 1.954523 | 5.428547e-12 | 0.1156901
29.27567 | 36.6154 | 38.80704 | 36.73226 | -2.191635 | 1.958875 | 5.442757e-12 | 0.1158987
29.28567 | 36.6195 | 38.79864 | 36.71929 | -2.17914 | 1.963242 | 5.449863e-12 | 0.116108
29.29566 | 36.6003 | 38.79027 | 36.70634 | -2.189973 | 1.96762 | 5.464074e-12 | 0.1163175
29.30566 | 36.5714 | 38.78192 | 36.69337 | -2.210516 | 1.972018 | 5.478284e-12 | 0.1165279
29.31566 | 36.5607 | 38.77358 | 36.68041 | -2.212879 | 1.976432 | 5.48539e-12 | 0.1167389
29.32566 | 36.5528 | 38.76526 | 36.66745 | -2.212462 | 1.980861 | 5.499601e-12 | 0.1169505
29.33566 | 36.5423 | 38.75696 | 36.6545 | -2.214664 | 1.985306 | 5.513812e-12 | 0.1171626
29.34566 | 36.5277 | 38.74869 | 36.64154 | -2.220986 | 1.989766 | 5.528022e-12 | 0.1173754
29.35565 | 36.4966 | 38.74044 | 36.62861 | -2.243836 | 1.994238 | 5.535128e-12 | 0.1175885
29.36565 | 36.4966 | 38.7322 | 36.61566 | -2.235598 | 1.998731 | 5.549339e-12 | 0.1178024
29.37565 | 36.4654 | 38.72398 | 36.60272 | -2.25858 | 2.003239 | 5.56355e-12 | 0.118017
29.38565 | 36.4516 | 38.71578 | 36.58979 | -2.264182 | 2.007763 | 5.57776e-12 | 0.1182321
29.39565 | 36.4563 | 38.7076 | 36.57685 | -2.251304 | 2.012304 | 5.584866e-12 | 0.1184479
29.40564 | 36.4333 | 38.69945 | 36.56393 | -2.266154 | 2.016856 | 5.599077e-12 | 0.118664
29.41564 | 36.4137 | 38.69132 | 36.55101 | -2.277617 | 2.021429 | 5.613288e-12 | 0.118881
29.42564 | 36.3901 | 38.6832 | 36.53808 | -2.2931 | 2.026019 | 5.627498e-12 | 0.1190986
29.43564 | 36.3893 | 38.6751 | 36.52516 | -2.285804 | 2.030625 | 5.641709e-12 | 0.1193167
29.44564 | 36.3689 | 38.66703 | 36.51225 | -2.298128 | 2.035247 | 5.65592e-12 | 0.1195356
29.45564 | 36.3567 | 38.65897 | 36.49933 | -2.302274 | 2.039886 | 5.663026e-12 | 0.119755
29.46563 | 36.325 | 38.65095 | 36.48644 | -2.325948 | 2.044537 | 5.677236e-12 | 0.1199748
29.47563 | 36.3249 | 38.64293 | 36.47353 | -2.318035 | 2.04921 | 5.691447e-12 | 0.1201955
29.48563 | 36.3187 | 38.63494 | 36.46063 | -2.316242 | 2.053899 | 5.705658e-12 | 0.1204168
29.49563 | 36.2908 | 38.62697 | 36.44773 | -2.336171 | 2.058605 | 5.719869e-12 | 0.1206387
29.50563 | 36.2791 | 38.61902 | 36.43483 | -2.339922 | 2.063328 | 5.73408e-12 | 0.1208613
29.51562 | 36.2636 | 38.6111 | 36.42195 | -2.347501 | 2.068064 | 5.748291e-12 | 0.1210843
29.52562 | 36.267 | 38.60319 | 36.40906 | -2.336194 | 2.072821 | 5.762502e-12 | 0.1213081
29.53562 | 36.2479 | 38.59531 | 36.39618 | -2.347409 | 2.077597 | 5.776712e-12 | 0.1215326
29.54562 | 36.2227 | 38.58744 | 36.3833 | -2.364744 | 2.082388 | 5.783818e-12 | 0.1217577
29.55562 | 36.2182 | 38.5796 | 36.37042 | -2.361403 | 2.087198 | 5.798029e-12 | 0.1219834
29.56562 | 36.21 | 38.57178 | 36.35755 | -2.361782 | 2.092025 | 5.81224e-12 | 0.1222098
29.57561 | 36.1838 | 38.56399 | 36.34469 | -2.380192 | 2.096865 | 5.82645e-12 | 0.1224367
29.58561 | 36.1625 | 38.55621 | 36.33182 | -2.393715 | 2.101727 | 5.840661e-12 | 0.1226644
29.59561 | 36.1535 | 38.54846 | 36.31896 | -2.394961 | 2.106608 | 5.854872e-12 | 0.1228927
29.60561 | 36.1397 | 38.54073 | 36.3061 | -2.401029 | 2.111506 | 5.869083e-12 | 0.1231217
29.61561 | 36.1303 | 38.53302 | 36.29325 | -2.402718 | 2.116421 | 5.883294e-12 | 0.1233514
29.6256 | 36.1172 | 38.52534 | 36.28041 | -2.408139 | 2.121351 | 5.897505e-12 | 0.1235815
29.6356 | 36.1082 | 38.51767 | 36.26756 | -2.409474 | 2.126303 | 5.911716e-12 | 0.1238125
29.6456 | 36.0786 | 38.51003 | 36.25471 | -2.431432 | 2.131273 | 5.933032e-12 | 0.1240441
29.6556 | 36.082 | 38.50241 | 36.24187 | -2.420412 | 2.136262 | 5.947243e-12 | 0.1242765
29.6656 | 36.0461 | 38.49482 | 36.22904 | -2.448715 | 2.141269 | 5.961454e-12 | 0.1245095
29.6756 | 36.0452 | 38.48724 | 36.2162 | -2.442042 | 2.146295 | 5.975664e-12 | 0.1247431
29.68559 | 36.0445 | 38.4797 | 36.20339 | -2.435198 | 2.151334 | 5.989875e-12 | 0.1249772
29.69559 | 35.9932 | 38.47217 | 36.19056 | -2.478971 | 2.156397 | 6.004086e-12 | 0.1252123
29.70559 | 36.0057 | 38.46467 | 36.17774 | -2.458966 | 2.161479 | 6.018297e-12 | 0.125448
29.71559 | 35.9937 | 38.45719 | 36.16492 | -2.463485 | 2.16658 | 6.032508e-12 | 0.1256844
29.72559 | 35.9632 | 38.44973 | 36.15211 | -2.486528 | 2.171699 | 6.046719e-12 | 0.1259214
29.73558 | 35.9551 | 38.4423 | 36.13931 | -2.487201 | 2.176833 | 6.068035e-12 | 0.126159
29.74558 | 35.9277 | 38.43489 | 36.1265 | -2.507191 | 2.181991 | 6.082246e-12 | 0.1263974
29.75558 | 35.9143 | 38.4275 | 36.1137 | -2.513204 | 2.187168 | 6.096457e-12 | 0.1266366
29.76558 | 35.9088 | 38.42014 | 36.1009 | -2.511341 | 2.192364 | 6.110668e-12 | 0.1268764
29.77558 | 35.894 | 38.4128 | 36.08811 | -2.518803 | 2.19758 | 6.124878e-12 | 0.127117
29.78558 | 35.882 | 38.40549 | 36.07531 | -2.523488 | 2.202815 | 6.146195e-12 | 0.1273582
29.79557 | 35.8597 | 38.39821 | 36.06254 | -2.538505 | 2.208065 | 6.160406e-12 | 0.1275999
29.80557 | 35.842 | 38.39094 | 36.04976 | -2.548939 | 2.21334 | 6.174616e-12 | 0.1278426
29.81557 | 35.8328 | 38.3837 | 36.03698 | -2.550898 | 2.218635 | 6.188827e-12 | 0.128086
29.82557 | 35.8248 | 38.37648 | 36.0242 | -2.551681 | 2.223949 | 6.210144e-12 | 0.12833
29.83557 | 35.7831 | 38.36929 | 36.01143 | -2.586188 | 2.229284 | 6.224354e-12 | 0.1285748
29.84556 | 35.7838 | 38.36213 | 35.99868 | -2.578328 | 2.234633 | 6.238565e-12 | 0.1288201
29.85556 | 35.7758 | 38.35499 | 35.98591 | -2.579186 | 2.240008 | 6.259882e-12 | 0.1290663
29.86556 | 35.7498 | 38.34787 | 35.97315 | -2.598068 | 2.245404 | 6.274092e-12 | 0.1293133
29.87556 | 35.7489 | 38.34078 | 35.9604 | -2.591876 | 2.250819 | 6.288303e-12 | 0.129561
29.88556 | 35.7107 | 38.33371 | 35.94764 | -2.623008 | 2.256256 | 6.309619e-12 | 0.1298095
29.89556 | 35.7051 | 38.32667 | 35.9349 | -2.621567 | 2.261713 | 6.32383e-12 | 0.1300586
29.90555 | 35.6902 | 38.31966 | 35.92216 | -2.629456 | 2.267184 | 6.338041e-12 | 0.1303083
29.91555 | 35.6736 | 38.31267 | 35.90942 | -2.639067 | 2.272684 | 6.359357e-12 | 0.1305589
29.92555 | 35.6632 | 38.3057 | 35.89669 | -2.642501 | 2.278202 | 6.373568e-12 | 0.1308103
29.93555 | 35.645 | 38.29876 | 35.88396 | -2.653763 | 2.283744 | 6.394885e-12 | 0.1310624
29.94555 | 35.6368 | 38.29185 | 35.87123 | -2.655049 | 2.289305 | 6.409095e-12 | 0.1313153
29.95554 | 35.6285 | 38.28497 | 35.85852 | -2.656469 | 2.294883 | 6.430412e-12 | 0.1315686
29.96554 | 35.6048 | 38.27811 | 35.8458 | -2.673308 | 2.300487 | 6.444623e-12 | 0.131823
29.97554 | 35.5884 | 38.27127 | 35.83308 | -2.682873 | 2.306113 | 6.465939e-12 | 0.1320781
29.98554 | 35.5697 | 38.26447 | 35.82037 | -2.694765 | 2.311761 | 6.48015e-12 | 0.132334
29.99554 | 35.5477 | 38.25768 | 35.80766 | -2.709984 | 2.317431 | 6.501466e-12 | 0.1325907
30.00554 | 35.5388 | 38.25093 | 35.79496 | -2.712129 | 2.323122 | 6.515677e-12 | 0.1328481
30.01553 | 35.5299 | 38.24421 | 35.78227 | -2.714308 | 2.32883 | 6.536993e-12 | 0.133106
30.02553 | 35.4975 | 38.23751 | 35.76958 | -2.740007 | 2.334565 | 6.551204e-12 | 0.133365
30.03553 | 35.4961 | 38.23083 | 35.75689 | -2.734733 | 2.340323 | 6.57252e-12 | 0.1336247
30.04553 | 35.4746 | 38.22419 | 35.7442 | -2.749586 | 2.346103 | 6.586731e-12 | 0.1338852
30.05553 | 35.4506 | 38.21757 | 35.73152 | -2.766967 | 2.351905 | 6.608047e-12 | 0.1341465
30.06552 | 35.4319 | 38.21098 | 35.71885 | -2.779082 | 2.357725 | 6.629364e-12 | 0.1344084
30.07552 | 35.4409 | 38.20442 | 35.70617 | -2.763518 | 2.363572 | 6.643575e-12 | 0.1346712
30.08552 | 35.4158 | 38.19788 | 35.6935 | -2.782081 | 2.369442 | 6.664891e-12 | 0.1349349
30.09552 | 35.399 | 38.19137 | 35.68084 | -2.792373 | 2.375336 | 6.686207e-12 | 0.1351993
30.10552 | 35.4031 | 38.18489 | 35.66818 | -2.781792 | 2.381252 | 6.700418e-12 | 0.1354646
30.11552 | 35.3792 | 38.17844 | 35.65552 | -2.79924 | 2.387192 | 6.721734e-12 | 0.1357306
30.12551 | 35.3766 | 38.17202 | 35.64288 | -2.795422 | 2.393149 | 6.743051e-12 | 0.1359972
30.13551 | 35.3604 | 38.16563 | 35.63023 | -2.805227 | 2.399135 | 6.757261e-12 | 0.1362649
30.14551 | 35.3333 | 38.15926 | 35.61758 | -2.825959 | 2.405144 | 6.778578e-12 | 0.1365334
30.15551 | 35.3488 | 38.15292 | 35.60494 | -2.804121 | 2.411178 | 6.799894e-12 | 0.1368026
30.16551 | 35.3204 | 38.14661 | 35.5923 | -2.826211 | 2.417235 | 6.82121e-12 | 0.1370727
30.1755 | 35.332 | 38.14034 | 35.57968 | -2.808337 | 2.42331 | 6.835421e-12 | 0.1373434
30.1855 | 35.3242 | 38.13409 | 35.56706 | -2.809885 | 2.429415 | 6.856737e-12 | 0.1376151
30.1955 | 35.31 | 38.12786 | 35.55443 | -2.817863 | 2.435544 | 6.878054e-12 | 0.1378877
30.2055 | 35.3002 | 38.12167 | 35.54181 | -2.82147 | 2.441697 | 6.89937e-12 | 0.1381611
30.2155 | 35.3004 | 38.11551 | 35.5292 | -2.815106 | 2.447875 | 6.920686e-12 | 0.1384353
30.2255 | 35.2816 | 38.10937 | 35.51658 | -2.827773 | 2.454077 | 6.942003e-12 | 0.1387104
30.23549 | 35.268 | 38.10327 | 35.50399 | -2.835275 | 2.460298 | 6.963319e-12 | 0.138986
30.24549 | 35.2754 | 38.0972 | 35.49139 | -2.821801 | 2.46655 | 6.97753e-12 | 0.1392628
30.25549 | 35.2636 | 38.09116 | 35.47879 | -2.827556 | 2.472827 | 6.998846e-12 | 0.1395403
30.26549 | 35.2288 | 38.08514 | 35.4662 | -2.856343 | 2.479128 | 7.020162e-12 | 0.1398188
30.27549 | 35.2204 | 38.07916 | 35.45361 | -2.858759 | 2.485455 | 7.041479e-12 | 0.1400981
30.28548 | 35.2228 | 38.07321 | 35.44103 | -2.850412 | 2.491801 | 7.062795e-12 | 0.140378
30.29548 | 35.196 | 38.06729 | 35.42845 | -2.87129 | 2.498179 | 7.084111e-12 | 0.140659
30.30548 | 35.1668 | 38.0614 | 35.41588 | -2.894598 | 2.504581 | 7.105427e-12 | 0.1409409
30.31548 | 35.1745 | 38.05554 | 35.4033 | -2.881038 | 2.511011 | 7.126744e-12 | 0.1412236
30.32548 | 35.1598 | 38.04971 | 35.39074 | -2.889909 | 2.517465 | 7.14806e-12 | 0.1415072
30.33548 | 35.1362 | 38.04391 | 35.37817 | -2.907711 | 2.523947 | 7.169376e-12 | 0.1417917
30.34547 | 35.1292 | 38.03815 | 35.36563 | -2.90895 | 2.530447 | 7.197798e-12 | 0.1420768
30.35547 | 35.1015 | 38.03242 | 35.35307 | -2.930915 | 2.53698 | 7.219114e-12 | 0.1423631
30.36547 | 35.1003 | 38.02671 | 35.34052 | -2.926412 | 2.54354 | 7.24043e-12 | 0.1426502
30.37547 | 35.103 | 38.02104 | 35.32798 | -2.918041 | 2.550126 | 7.261747e-12 | 0.1429383
30.38547 | 35.0622 | 38.0154 | 35.31543 | -2.953201 | 2.55674 | 7.283063e-12 | 0.1432272
30.39546 | 35.0759 | 38.0098 | 35.30291 | -2.9339 | 2.563373 | 7.304379e-12 | 0.1435167
30.40546 | 35.0513 | 38.00423 | 35.29038 | -2.952925 | 2.57004 | 7.332801e-12 | 0.1438074
30.41546 | 35.0397 | 37.99868 | 35.27785 | -2.958983 | 2.576734 | 7.354117e-12 | 0.144099
30.42546 | 35.037 | 37.99317 | 35.26533 | -2.956174 | 2.583455 | 7.375434e-12 | 0.1443916
30.43546 | 35.024 | 37.9877 | 35.25281 | -2.963697 | 2.590204 | 7.39675e-12 | 0.144685
30.44546 | 35.0133 | 37.98225 | 35.24029 | -2.968953 | 2.596981 | 7.425172e-12 | 0.1449794
30.45545 | 35.0047 | 37.97685 | 35.2278 | -2.972148 | 2.603778 | 7.446488e-12 | 0.1452743
30.46545 | 34.996 | 37.97147 | 35.21529 | -2.975471 | 2.61061 | 7.467804e-12 | 0.1455706
30.47545 | 34.9856 | 37.96613 | 35.20279 | -2.980528 | 2.617471 | 7.48912e-12 | 0.1458677
30.48545 | 34.9774 | 37.96082 | 35.19029 | -2.983418 | 2.624359 | 7.517542e-12 | 0.1461657
30.49545 | 34.9545 | 37.95554 | 35.1778 | -3.001042 | 2.631276 | 7.538858e-12 | 0.1464647
30.50544 | 34.9684 | 37.95031 | 35.16533 | -2.981905 | 2.638215 | 7.56728e-12 | 0.1467643
30.51544 | 34.9517 | 37.9451 | 35.15284 | -2.993397 | 2.645188 | 7.588596e-12 | 0.1470652
30.52544 | 34.9468 | 37.93992 | 35.14037 | -2.993124 | 2.652191 | 7.609913e-12 | 0.147367
30.53544 | 34.9174 | 37.93478 | 35.12789 | -3.017385 | 2.659223 | 7.638334e-12 | 0.1476698
30.54544 | 34.9461 | 37.92968 | 35.11542 | -2.98358 | 2.666284 | 7.659651e-12 | 0.1479735
30.55544 | 34.9185 | 37.92461 | 35.10296 | -3.006111 | 2.673374 | 7.688072e-12 | 0.1482782
30.56543 | 34.8919 | 37.91958 | 35.09051 | -3.027682 | 2.680487 | 7.709389e-12 | 0.1485835
30.57543 | 34.9023 | 37.91458 | 35.07806 | -3.012282 | 2.687637 | 7.73781e-12 | 0.1488901
30.58543 | 34.8978 | 37.90962 | 35.0656 | -3.011818 | 2.694816 | 7.759127e-12 | 0.1491977
30.59543 | 34.8841 | 37.90469 | 35.05316 | -3.02059 | 2.702026 | 7.787548e-12 | 0.1495062
30.60543 | 34.8734 | 37.8998 | 35.04072 | -3.026398 | 2.709265 | 7.81597e-12 | 0.1498158
30.61542 | 34.8772 | 37.89494 | 35.02829 | -3.017745 | 2.716526 | 7.837286e-12 | 0.1501259
30.62542 | 34.8737 | 37.89013 | 35.01586 | -3.016426 | 2.723828 | 7.865708e-12 | 0.1504374
30.63542 | 34.8687 | 37.88534 | 35.00343 | -3.016642 | 2.731159 | 7.89413e-12 | 0.15075
30.64542 | 34.8591 | 37.88059 | 34.99101 | -3.021494 | 2.73852 | 7.915446e-12 | 0.1510635
30.65542 | 34.8711 | 37.87588 | 34.97859 | -3.004783 | 2.745913 | 7.943868e-12 | 0.1513779
30.66542 | 34.8687 | 37.87121 | 34.96618 | -3.002509 | 2.753337 | 7.972289e-12 | 0.1516934
30.67541 | 34.843 | 37.86658 | 34.95378 | -3.023577 | 2.760785 | 8.000711e-12 | 0.1520095
30.68541 | 34.8663 | 37.86198 | 34.94138 | -2.995675 | 2.768271 | 8.022027e-12 | 0.152327
30.69541 | 34.8504 | 37.85741 | 34.92898 | -3.007014 | 2.77579 | 8.050449e-12 | 0.1526456
30.70541 | 34.8334 | 37.85289 | 34.91658 | -3.019488 | 2.78334 | 8.078871e-12 | 0.1529651
30.71541 | 34.8465 | 37.8484 | 34.90419 | -3.001903 | 2.790923 | 8.107293e-12 | 0.1532856
30.7254 | 34.827 | 37.84396 | 34.89182 | -3.016957 | 2.798529 | 8.135714e-12 | 0.1536069
30.7354 | 34.833 | 37.83955 | 34.87944 | -3.006546 | 2.806177 | 8.164136e-12 | 0.1539295
30.7454 | 34.8387 | 37.83517 | 34.86706 | -2.996473 | 2.813856 | 8.192558e-12 | 0.1542532
30.7554 | 34.8266 | 37.83084 | 34.85469 | -3.00424 | 2.821569 | 8.213874e-12 | 0.1545779
30.7654 | 34.8157 | 37.82654 | 34.84233 | -3.010844 | 2.829314 | 8.242296e-12 | 0.1549037
30.7754 | 34.813 | 37.82229 | 34.82997 | -3.009288 | 2.837093 | 8.270717e-12 | 0.1552305
30.78539 | 34.8126 | 37.81808 | 34.81762 | -3.005476 | 2.844897 | 8.299139e-12 | 0.155558
30.79539 | 34.8009 | 37.8139 | 34.80527 | -3.012998 | 2.852743 | 8.327561e-12 | 0.1558869
30.80539 | 34.8025 | 37.80976 | 34.79292 | -3.007261 | 2.860622 | 8.363088e-12 | 0.1562169
30.81539 | 34.7947 | 37.80566 | 34.78058 | -3.010962 | 2.868535 | 8.39151e-12 | 0.1565479
30.82539 | 34.7776 | 37.8016 | 34.76824 | -3.024004 | 2.876483 | 8.419931e-12 | 0.1568801
30.83538 | 34.7885 | 37.79759 | 34.75592 | -3.009091 | 2.884457 | 8.448353e-12 | 0.1572129
30.84538 | 34.7759 | 37.79361 | 34.74359 | -3.017713 | 2.892473 | 8.476775e-12 | 0.1575472
30.85538 | 34.7543 | 37.78968 | 34.73127 | -3.035377 | 2.900525 | 8.505197e-12 | 0.1578826
30.86538 | 34.7545 | 37.78578 | 34.71895 | -3.03128 | 2.90861 | 8.540724e-12 | 0.1582191
30.87538 | 34.7617 | 37.78193 | 34.70664 | -3.020226 | 2.916732 | 8.569145e-12 | 0.1585566
30.88538 | 34.7358 | 37.77811 | 34.69433 | -3.042312 | 2.924888 | 8.597567e-12 | 0.1588953
30.89537 | 34.7501 | 37.77434 | 34.68204 | -3.024244 | 2.933072 | 8.625989e-12 | 0.1592348
30.90537 | 34.739 | 37.77061 | 34.66974 | -3.031614 | 2.9413 | 8.661516e-12 | 0.1595756
30.91537 | 34.7381 | 37.76693 | 34.65744 | -3.028825 | 2.949564 | 8.689938e-12 | 0.1599176
30.92537 | 34.7411 | 37.76328 | 34.64515 | -3.022179 | 2.957863 | 8.718359e-12 | 0.1602608
30.93537 | 34.7364 | 37.75968 | 34.63287 | -3.023275 | 2.9662 | 8.753887e-12 | 0.160605
30.94536 | 34.7511 | 37.75612 | 34.6206 | -3.005017 | 2.974564 | 8.782308e-12 | 0.16095
30.95536 | 34.7443 | 37.7526 | 34.60833 | -3.008299 | 2.982974 | 8.817835e-12 | 0.1612966
30.96536 | 34.7354 | 37.74912 | 34.59606 | -3.013724 | 2.991421 | 8.846257e-12 | 0.1616442
30.97536 | 34.7438 | 37.74569 | 34.58379 | -3.001892 | 2.999905 | 8.881784e-12 | 0.161993
30.98536 | 34.7027 | 37.7423 | 34.57153 | -3.039603 | 3.008426 | 8.910206e-12 | 0.1623429
30.99536 | 34.7534 | 37.73896 | 34.55928 | -2.985558 | 3.016985 | 8.945733e-12 | 0.1626941
31.00535 | 34.7283 | 37.73566 | 34.54704 | -3.007361 | 3.025573 | 8.974155e-12 | 0.163046
31.01535 | 34.7242 | 37.7324 | 34.5348 | -3.008204 | 3.034208 | 9.009682e-12 | 0.1633994
31.02535 | 34.7445 | 37.72919 | 34.52256 | -2.984692 | 3.042882 | 9.045209e-12 | 0.163754
31.03535 | 34.7224 | 37.72602 | 34.51032 | -3.003624 | 3.051593 | 9.073631e-12 | 0.1641098
31.04535 | 34.7195 | 37.7229 | 34.49809 | -3.003402 | 3.060344 | 9.109158e-12 | 0.1644668
31.05534 | 34.7571 | 37.71983 | 34.48588 | -2.962728 | 3.069125 | 9.144685e-12 | 0.1648245
31.06534 | 34.7174 | 37.71679 | 34.47366 | -2.999394 | 3.077953 | 9.180212e-12 | 0.1651839
31.07534 | 34.7469 | 37.71381 | 34.46144 | -2.966909 | 3.086822 | 9.208634e-12 | 0.1655444
31.08534 | 34.7306 | 37.71087 | 34.44923 | -2.980268 | 3.095729 | 9.244161e-12 | 0.1659062
31.09534 | 34.725 | 37.70797 | 34.43703 | -2.982975 | 3.104679 | 9.279688e-12 | 0.1662691
31.10534 | 34.7403 | 37.70513 | 34.42483 | -2.964826 | 3.113666 | 9.315215e-12 | 0.1666333
31.11533 | 34.7177 | 37.70233 | 34.41264 | -2.984627 | 3.122686 | 9.350742e-12 | 0.1669983
31.12533 | 34.726 | 37.69957 | 34.40045 | -2.973573 | 3.131755 | 9.38627e-12 | 0.1673649
31.13533 | 34.7268 | 37.69687 | 34.38827 | -2.970066 | 3.140865 | 9.421797e-12 | 0.1677327
31.14533 | 34.7342 | 37.69421 | 34.37609 | -2.960006 | 3.150017 | 9.457324e-12 | 0.1681018
31.15533 | 34.7245 | 37.69159 | 34.36391 | -2.967094 | 3.159209 | 9.492851e-12 | 0.1684721
31.16532 | 34.7216 | 37.68903 | 34.35175 | -2.967433 | 3.168435 | 9.528378e-12 | 0.1688433
31.17532 | 34.7152 | 37.68652 | 34.33959 | -2.971317 | 3.177711 | 9.563905e-12 | 0.1692161
31.18532 | 34.7308 | 37.68405 | 34.32743 | -2.953249 | 3.18703 | 9.599432e-12 | 0.1695902
31.19532 | 34.7225 | 37.68163 | 34.31527 | -2.959131 | 3.196391 | 9.642065e-12 | 0.1699655
31.20532 | 34.7179 | 37.67926 | 34.30312 | -2.961362 | 3.205795 | 9.677592e-12 | 0.1703421
31.21532 | 34.714 | 37.67694 | 34.29098 | -2.962941 | 3.215241 | 9.713119e-12 | 0.1707199
31.22531 | 34.7132 | 37.67467 | 34.27885 | -2.961473 | 3.224722 | 9.748646e-12 | 0.1710987
31.23531 | 34.7208 | 37.67245 | 34.26672 | -2.951652 | 3.234255 | 9.791279e-12 | 0.1714792
31.24531 | 34.7257 | 37.67028 | 34.25459 | -2.944581 | 3.243831 | 9.826806e-12 | 0.1718609
31.25531 | 34.7221 | 37.66816 | 34.24246 | -2.94606 | 3.253452 | 9.862333e-12 | 0.1722439
31.26531 | 34.7171 | 37.66609 | 34.23034 | -2.94899 | 3.263117 | 9.904966e-12 | 0.1726282
31.2753 | 34.747 | 37.66407 | 34.21824 | -2.917074 | 3.272818 | 9.940493e-12 | 0.1730134
31.2853 | 34.73 | 37.66211 | 34.20613 | -2.932106 | 3.282572 | 9.983125e-12 | 0.1734004
31.2953 | 34.7308 | 37.66019 | 34.19403 | -2.92939 | 3.292371 | 1.001865e-11 | 0.1737886
31.3053 | 34.735 | 37.65833 | 34.18193 | -2.923325 | 3.302216 | 1.006129e-11 | 0.1741782
31.3153 | 34.7261 | 37.65651 | 34.16984 | -2.930413 | 3.312107 | 1.009681e-11 | 0.1745692
31.3253 | 34.7372 | 37.65475 | 34.15775 | -2.917553 | 3.322043 | 1.013944e-11 | 0.1749614
31.33529 | 34.7179 | 37.65305 | 34.14568 | -2.935148 | 3.332016 | 1.018208e-11 | 0.1753546
31.34529 | 34.7542 | 37.65139 | 34.1336 | -2.897194 | 3.342045 | 1.02176e-11 | 0.1757496
31.35529 | 34.7346 | 37.64979 | 34.12153 | -2.915192 | 3.35212 | 1.026024e-11 | 0.1761459
31.36529 | 34.7504 | 37.64825 | 34.10946 | -2.897845 | 3.362243 | 1.030287e-11 | 0.1765436
31.37529 | 34.7493 | 37.64675 | 34.0974 | -2.897451 | 3.372413 | 1.03455e-11 | 0.1769426
31.38528 | 34.7682 | 37.64531 | 34.08535 | -2.877114 | 3.38262 | 1.038813e-11 | 0.1773426
31.39528 | 34.7549 | 37.64393 | 34.0733 | -2.889029 | 3.392886 | 1.042366e-11 | 0.1777444
31.40528 | 34.7572 | 37.6426 | 34.06125 | -2.885398 | 3.403199 | 1.046629e-11 | 0.1781476
31.41528 | 34.7737 | 37.64132 | 34.04921 | -2.867623 | 3.413562 | 1.050893e-11 | 0.1785522
31.42528 | 34.765 | 37.6401 | 34.03717 | -2.875104 | 3.423973 | 1.055156e-11 | 0.1789581
31.43528 | 34.7751 | 37.63894 | 34.02514 | -2.86384 | 3.434433 | 1.059419e-11 | 0.1793655
31.44527 | 34.7753 | 37.63783 | 34.01313 | -2.862533 | 3.444931 | 1.063682e-11 | 0.1797739
31.45527 | 34.7801 | 37.63678 | 34.00111 | -2.856682 | 3.455491 | 1.068656e-11 | 0.1801841
31.46527 | 34.7939 | 37.63579 | 33.98909 | -2.841886 | 3.466099 | 1.07292e-11 | 0.1805958
31.47527 | 34.7841 | 37.63485 | 33.97708 | -2.850749 | 3.47676 | 1.077183e-11 | 0.1810089
31.48527 | 34.8199 | 37.63397 | 33.96508 | -2.814067 | 3.487469 | 1.081446e-11 | 0.1814234
31.49526 | 34.7994 | 37.63315 | 33.95309 | -2.833746 | 3.49822 | 1.085709e-11 | 0.1818389
31.50526 | 34.8131 | 37.63238 | 33.94109 | -2.819281 | 3.509032 | 1.090683e-11 | 0.1822563
31.51526 | 34.811 | 37.63167 | 33.9291 | -2.820674 | 3.519896 | 1.094946e-11 | 0.1826752
31.52526 | 34.8286 | 37.63103 | 33.91712 | -2.802426 | 3.530812 | 1.09921e-11 | 0.1830955
31.53526 | 34.8329 | 37.63044 | 33.90514 | -2.797538 | 3.54178 | 1.104183e-11 | 0.1835174
31.54525 | 34.8409 | 37.62991 | 33.89318 | -2.789009 | 3.552791 | 1.108447e-11 | 0.1839402
31.55525 | 34.8481 | 37.62944 | 33.88121 | -2.78134 | 3.563865 | 1.11342e-11 | 0.184365
31.56525 | 34.8539 | 37.62903 | 33.86925 | -2.77513 | 3.574991 | 1.117684e-11 | 0.1847913
31.57525 | 34.8691 | 37.62868 | 33.85729 | -2.759581 | 3.586172 | 1.122658e-11 | 0.185219
31.58525 | 34.8718 | 37.62839 | 33.84534 | -2.756592 | 3.597407 | 1.126921e-11 | 0.1856483
31.59525 | 34.8633 | 37.62816 | 33.83339 | -2.764864 | 3.608695 | 1.131895e-11 | 0.1860791
31.60524 | 34.8731 | 37.628 | 33.82146 | -2.754899 | 3.620028 | 1.136868e-11 | 0.186511
31.61524 | 34.8887 | 37.6279 | 33.80952 | -2.739195 | 3.631427 | 1.141842e-11 | 0.1869448
31.62524 | 34.8897 | 37.62785 | 33.79759 | -2.738153 | 3.64288 | 1.146105e-11 | 0.1873802
31.63524 | 34.9055 | 37.62787 | 33.78567 | -2.722374 | 3.65439 | 1.151079e-11 | 0.1878171
31.64524 | 34.8948 | 37.62796 | 33.77375 | -2.733157 | 3.665955 | 1.156053e-11 | 0.1882556
31.65523 | 34.9244 | 37.6281 | 33.76184 | -2.703705 | 3.677566 | 1.161027e-11 | 0.1886952
31.66523 | 34.9208 | 37.62831 | 33.74993 | -2.707515 | 3.689244 | 1.166001e-11 | 0.1891368
31.67523 | 34.9226 | 37.62859 | 33.73803 | -2.705989 | 3.70098 | 1.170974e-11 | 0.1895799
31.68523 | 34.944 | 37.62893 | 33.72613 | -2.684928 | 3.712773 | 1.175948e-11 | 0.1900247
31.69523 | 34.943 | 37.62933 | 33.71424 | -2.686333 | 3.724625 | 1.180922e-11 | 0.190471
31.70523 | 34.9707 | 37.6298 | 33.70235 | -2.659101 | 3.736534 | 1.185896e-11 | 0.1909189
31.71522 | 34.9557 | 37.63034 | 33.69048 | -2.674636 | 3.74849 | 1.19087e-11 | 0.1913679
31.72522 | 34.987 | 37.63094 | 33.6786 | -2.643936 | 3.760517 | 1.196554e-11 | 0.1918191
31.73522 | 34.9789 | 37.6316 | 33.66673 | -2.652703 | 3.772603 | 1.201528e-11 | 0.1922718
31.74522 | 35.0034 | 37.63234 | 33.65486 | -2.628937 | 3.784749 | 1.206502e-11 | 0.1927262
31.75522 | 34.9799 | 37.63314 | 33.643 | -2.653236 | 3.796954 | 1.211475e-11 | 0.1931822
31.76521 | 34.9941 | 37.634 | 33.63116 | -2.639904 | 3.809208 | 1.21716e-11 | 0.1936394
31.77521 | 35.0046 | 37.63494 | 33.61931 | -2.63034 | 3.821535 | 1.222134e-11 | 0.1940987
31.78521 | 35.0122 | 37.63595 | 33.60746 | -2.623745 | 3.833925 | 1.227818e-11 | 0.1945596
31.79521 | 35.0274 | 37.63702 | 33.59562 | -2.609619 | 3.846375 | 1.232792e-11 | 0.1950222
31.80521 | 35.0271 | 37.63816 | 33.58379 | -2.611062 | 3.858888 | 1.238476e-11 | 0.1954865
31.81521 | 35.0325 | 37.63937 | 33.57196 | -2.606874 | 3.871463 | 1.24345e-11 | 0.1959525
31.8252 | 35.0476 | 37.64066 | 33.56015 | -2.593056 | 3.88409 | 1.249134e-11 | 0.1964196
31.8352 | 35.047 | 37.64201 | 33.54833 | -2.595009 | 3.896791 | 1.254818e-11 | 0.196889
31.8452 | 35.0686 | 37.64343 | 33.53652 | -2.574833 | 3.909556 | 1.260503e-11 | 0.19736
31.8552 | 35.0625 | 37.64493 | 33.52471 | -2.582428 | 3.922386 | 1.265477e-11 | 0.1978328
31.8652 | 35.0988 | 37.6465 | 33.51291 | -2.547696 | 3.93528 | 1.271161e-11 | 0.1983072
31.87519 | 35.0893 | 37.64813 | 33.50112 | -2.558834 | 3.948227 | 1.276845e-11 | 0.1987829
31.88519 | 35.1274 | 37.64984 | 33.48933 | -2.522445 | 3.96125 | 1.28253e-11 | 0.1992609
31.89519 | 35.1245 | 37.65163 | 33.47755 | -2.52713 | 3.974341 | 1.288214e-11 | 0.1997405
31.90519 | 35.135 | 37.65349 | 33.46577 | -2.518489 | 3.987498 | 1.293898e-11 | 0.200222
31.91519 | 35.1451 | 37.65542 | 33.454 | -2.510322 | 4.000722 | 1.299583e-11 | 0.2007052
31.92519 | 35.1513 | 37.65743 | 33.44223 | -2.506128 | 4.014011 | 1.305267e-11 | 0.2011901
31.93518 | 35.1755 | 37.65951 | 33.43048 | -2.484009 | 4.027357 | 1.310951e-11 | 0.2016764
31.94518 | 35.187 | 37.66167 | 33.41872 | -2.474666 | 4.040784 | 1.317346e-11 | 0.2021649
31.95518 | 35.1994 | 37.6639 | 33.40697 | -2.464499 | 4.054279 | 1.323031e-11 | 0.2026553
31.96518 | 35.2201 | 37.66621 | 33.39522 | -2.446109 | 4.067843 | 1.328715e-11 | 0.2031474
31.97518 | 35.2294 | 37.6686 | 33.38348 | -2.439196 | 4.081477 | 1.334399e-11 | 0.2036413
31.98517 | 35.2463 | 37.67106 | 33.37175 | -2.424757 | 4.095167 | 1.340794e-11 | 0.2041366
31.99517 | 35.2753 | 37.6736 | 33.36002 | -2.398299 | 4.108941 | 1.346478e-11 | 0.2046342
32.00517 | 35.2846 | 37.67622 | 33.3483 | -2.391619 | 4.122786 | 1.352873e-11 | 0.2051336
32.01517 | 35.2942 | 37.67892 | 33.33658 | -2.384718 | 4.136702 | 1.358558e-11 | 0.2056349
32.02517 | 35.3029 | 37.6817 | 33.32487 | -2.378795 | 4.15069 | 1.364953e-11 | 0.206138
32.03517 | 35.3235 | 37.68455 | 33.31316 | -2.361053 | 4.16475 | 1.370637e-11 | 0.206643
32.04516 | 35.3414 | 37.68749 | 33.30147 | -2.346088 | 4.178869 | 1.377032e-11 | 0.2071494
32.05516 | 35.3419 | 37.69051 | 33.28977 | -2.348607 | 4.193076 | 1.383427e-11 | 0.2076582
32.06516 | 35.3691 | 37.69361 | 33.27808 | -2.324506 | 4.207356 | 1.389111e-11 | 0.2081689
32.07516 | 35.3826 | 37.69679 | 33.2664 | -2.314188 | 4.221711 | 1.395506e-11 | 0.2086814
32.08516 | 35.408 | 37.70005 | 33.25472 | -2.292052 | 4.236141 | 1.401901e-11 | 0.2091959
32.09515 | 35.4192 | 37.7034 | 33.24305 | -2.284195 | 4.250631 | 1.408296e-11 | 0.2097118
32.10515 | 35.4372 | 37.70682 | 33.23138 | -2.269625 | 4.265211 | 1.414691e-11 | 0.2102301
32.11515 | 35.4573 | 37.71034 | 33.21972 | -2.253039 | 4.279868 | 1.421085e-11 | 0.2107504
32.12515 | 35.4944 | 37.71394 | 33.20806 | -2.219537 | 4.294602 | 1.42748e-11 | 0.2112726
32.13515 | 35.4919 | 37.71762 | 33.19641 | -2.22572 | 4.309413 | 1.433875e-11 | 0.2117968
32.14515 | 35.5273 | 37.72139 | 33.18476 | -2.194089 | 4.324302 | 1.44027e-11 | 0.2123229
32.15514 | 35.5586 | 37.72524 | 33.17313 | -2.16664 | 4.339255 | 1.446665e-11 | 0.2128504
32.16514 | 35.5665 | 37.72918 | 33.1615 | -2.162681 | 4.354301 | 1.45306e-11 | 0.2133806
32.17514 | 35.5778 | 37.73321 | 33.14987 | -2.155409 | 4.369427 | 1.459455e-11 | 0.2139127
32.18514 | 35.5994 | 37.73733 | 33.13825 | -2.137925 | 4.384633 | 1.46656e-11 | 0.2144468
32.19514 | 35.6334 | 37.74153 | 33.12663 | -2.108129 | 4.39992 | 1.472955e-11 | 0.2149829
32.20513 | 35.6399 | 37.74582 | 33.11503 | -2.105918 | 4.415272 | 1.47935e-11 | 0.2155206
32.21513 | 35.6794 | 37.7502 | 33.10342 | -2.070801 | 4.430722 | 1.485745e-11 | 0.2160608
32.22513 | 35.6972 | 37.75467 | 33.09182 | -2.057473 | 4.446254 | 1.49285e-11 | 0.216603
32.23513 | 35.7258 | 37.75924 | 33.08022 | -2.033436 | 4.461868 | 1.499245e-11 | 0.2171474
32.24513 | 35.7154 | 37.76389 | 33.06863 | -2.04849 | 4.477566 | 1.506351e-11 | 0.2176938
32.25513 | 35.7653 | 37.76864 | 33.05705 | -2.003336 | 4.493348 | 1.512745e-11 | 0.2182422
32.26512 | 35.7813 | 37.77347 | 33.04548 | -1.992167 | 4.509197 | 1.519851e-11 | 0.2187922
32.27512 | 35.7923 | 37.7784 | 33.0339 | -1.9861 | 4.525151 | 1.526246e-11 | 0.2193449
32.28512 | 35.8293 | 37.78342 | 33.02234 | -1.954122 | 4.541186 | 1.533351e-11 | 0.2198997
32.29512 | 35.8546 | 37.78854 | 33.01077 | -1.933944 | 4.557313 | 1.540457e-11 | 0.2204565
32.30512 | 35.8711 | 37.79375 | 32.99922 | -1.922655 | 4.573521 | 1.546852e-11 | 0.2210156
32.31511 | 35.882 | 37.79906 | 32.98768 | -1.917058 | 4.589804 | 1.553957e-11 | 0.2215762
32.32511 | 35.9228 | 37.80446 | 32.97613 | -1.881663 | 4.60619 | 1.561062e-11 | 0.2221395
32.33511 | 35.9246 | 37.80997 | 32.96459 | -1.885365 | 4.622666 | 1.568168e-11 | 0.222705
32.34511 | 35.9515 | 37.81556 | 32.95306 | -1.864063 | 4.63923 | 1.575273e-11 | 0.2232727
32.35511 | 35.9909 | 37.82126 | 32.94153 | -1.83036 | 4.655885 | 1.582379e-11 | 0.2238425
32.36511 | 36.0025 | 37.82706 | 32.93001 | -1.824555 | 4.672631 | 1.588774e-11 | 0.2244146
32.3751 | 36.0051 | 37.83294 | 32.9185 | -1.827844 | 4.689451 | 1.595879e-11 | 0.2249883
32.3851 | 36.0397 | 37.83894 | 32.90699 | -1.799239 | 4.70638 | 1.602984e-11 | 0.2255647
32.3951 | 36.0756 | 37.84503 | 32.89549 | -1.769433 | 4.723401 | 1.61009e-11 | 0.2261435
32.4051 | 36.0774 | 37.85123 | 32.88399 | -1.773829 | 4.740516 | 1.617195e-11 | 0.2267244
32.4151 | 36.1051 | 37.85753 | 32.87249 | -1.752427 | 4.757725 | 1.624301e-11 | 0.2273076
32.42509 | 36.1368 | 37.86392 | 32.86102 | -1.727122 | 4.775011 | 1.631406e-11 | 0.2278925
32.43509 | 36.1571 | 37.87043 | 32.84954 | -1.713326 | 4.79241 | 1.638512e-11 | 0.2284803
32.44509 | 36.1927 | 37.87703 | 32.83806 | -1.684334 | 4.809904 | 1.646328e-11 | 0.2290703
32.45509 | 36.2092 | 37.88375 | 32.82659 | -1.674545 | 4.827495 | 1.653433e-11 | 0.2296626
32.46509 | 36.246 | 37.89056 | 32.81512 | -1.644563 | 4.845183 | 1.660538e-11 | 0.2302572
32.47509 | 36.2891 | 37.89749 | 32.80366 | -1.608387 | 4.862969 | 1.667644e-11 | 0.2308542
32.48508 | 36.2976 | 37.90451 | 32.79222 | -1.606911 | 4.880837 | 1.674749e-11 | 0.231453
32.49508 | 36.3345 | 37.91165 | 32.78077 | -1.577148 | 4.898821 | 1.682565e-11 | 0.2320546
32.50508 | 36.3566 | 37.91889 | 32.76933 | -1.562295 | 4.916906 | 1.689671e-11 | 0.2326586
32.51508 | 36.4012 | 37.92625 | 32.75789 | -1.525049 | 4.935091 | 1.696776e-11 | 0.233265
32.52508 | 36.433 | 37.93371 | 32.74646 | -1.500714 | 4.953378 | 1.703881e-11 | 0.2338738
32.53507 | 36.4754 | 37.94128 | 32.73505 | -1.46588 | 4.971747 | 1.711697e-11 | 0.2344844
32.54507 | 36.4931 | 37.94897 | 32.72363 | -1.455868 | 4.990241 | 1.718803e-11 | 0.235098
32.55507 | 36.5353 | 37.95676 | 32.71222 | -1.421464 | 5.008835 | 1.725908e-11 | 0.235714
32.56507 | 36.5593 | 37.96468 | 32.70081 | -1.405377 | 5.027537 | 1.733724e-11 | 0.2363324
32.57507 | 36.578 | 37.9727 | 32.68941 | -1.394701 | 5.046342 | 1.74083e-11 | 0.2369533
32.58507 | 36.6237 | 37.98084 | 32.67801 | -1.357139 | 5.065253 | 1.747935e-11 | 0.2375766
32.59506 | 36.6561 | 37.98908 | 32.66663 | -1.332985 | 5.084253 | 1.755751e-11 | 0.2382018
32.60506 | 36.6786 | 37.99745 | 32.65525 | -1.318852 | 5.103377 | 1.762857e-11 | 0.2388301
32.61506 | 36.7091 | 38.00594 | 32.64387 | -1.296838 | 5.122611 | 1.769962e-11 | 0.2394609
32.62506 | 36.7452 | 38.01454 | 32.63249 | -1.269341 | 5.141954 | 1.777778e-11 | 0.2400942
32.63506 | 36.7987 | 38.02326 | 32.62113 | -1.224562 | 5.161407 | 1.784883e-11 | 0.24073
32.64505 | 36.8008 | 38.03209 | 32.60978 | -1.231294 | 5.180951 | 1.791989e-11 | 0.2413678
32.65505 | 36.8404 | 38.04105 | 32.59842 | -1.200654 | 5.200626 | 1.799805e-11 | 0.2420087
32.66505 | 36.8666 | 38.05014 | 32.58707 | -1.183535 | 5.220414 | 1.80691e-11 | 0.2426522
32.67505 | 36.9003 | 38.05934 | 32.57572 | -1.159037 | 5.240314 | 1.814726e-11 | 0.2432983
32.68505 | 36.9582 | 38.06866 | 32.56439 | -1.110462 | 5.260328 | 1.821832e-11 | 0.2439469
32.69505 | 36.9758 | 38.07811 | 32.55305 | -1.102309 | 5.280458 | 1.828937e-11 | 0.2445982
32.70504 | 37.0108 | 38.08767 | 32.54174 | -1.076872 | 5.300683 | 1.836753e-11 | 0.2452514
32.71504 | 37.0371 | 38.09737 | 32.53042 | -1.060268 | 5.321044 | 1.843858e-11 | 0.2459079
32.72504 | 37.0612 | 38.10719 | 32.5191 | -1.045991 | 5.341522 | 1.850964e-11 | 0.2465671
32.73504 | 37.1323 | 38.11714 | 32.50779 | -0.9848394 | 5.362118 | 1.85878e-11 | 0.2472289
32.74504 | 37.1459 | 38.12722 | 32.49649 | -0.9813158 | 5.382834 | 1.865885e-11 | 0.2478934
32.75503 | 37.1949 | 38.13741 | 32.4852 | -0.9425108 | 5.403649 | 1.872991e-11 | 0.2485599
32.76503 | 37.233 | 38.14774 | 32.47391 | -0.9147447 | 5.424605 | 1.880096e-11 | 0.2492298
32.77503 | 37.2659 | 38.15821 | 32.46262 | -0.8923087 | 5.445683 | 1.887912e-11 | 0.2499024
32.78503 | 37.324 | 38.1688 | 32.45134 | -0.8448046 | 5.466883 | 1.895017e-11 | 0.2505777
32.79503 | 37.3557 | 38.17953 | 32.44007 | -0.8238319 | 5.488207 | 1.902123e-11 | 0.2512557
32.80503 | 37.3775 | 38.19039 | 32.4288 | -0.8128923 | 5.509655 | 1.909228e-11 | 0.2519366
32.81502 | 37.4414 | 38.20138 | 32.41755 | -0.7599761 | 5.531208 | 1.916334e-11 | 0.2526195
32.82502 | 37.4571 | 38.21251 | 32.40629 | -0.7554052 | 5.552908 | 1.923439e-11 | 0.2533059
32.83502 | 37.5356 | 38.22377 | 32.39504 | -0.68817 | 5.574734 | 1.931255e-11 | 0.2539951
32.84502 | 37.5587 | 38.23517 | 32.3838 | -0.6764715 | 5.596689 | 1.938361e-11 | 0.2546871
32.85502 | 37.5891 | 38.24671 | 32.37256 | -0.6576112 | 5.618774 | 1.945466e-11 | 0.255382
32.86501 | 37.643 | 38.25838 | 32.36133 | -0.6153777 | 5.640965 | 1.952571e-11 | 0.256079
32.87501 | 37.6714 | 38.2702 | 32.35011 | -0.5987954 | 5.66331 | 1.959677e-11 | 0.2567794
32.88501 | 37.7235 | 38.28215 | 32.33888 | -0.5586542 | 5.685787 | 1.966072e-11 | 0.257483
32.89501 | 37.7629 | 38.29425 | 32.32767 | -0.5313537 | 5.708397 | 1.973177e-11 | 0.2581892
32.90501 | 37.7907 | 38.30649 | 32.31646 | -0.5157936 | 5.731137 | 1.980283e-11 | 0.2588986
32.91501 | 37.8453 | 38.31888 | 32.30525 | -0.4735833 | 5.754019 | 1.987388e-11 | 0.2596107
32.925 | 37.8822 | 38.3314 | 32.29407 | -0.449199 | 5.777008 | 1.994493e-11 | 0.2603251
32.935 | 37.9162 | 38.34408 | 32.28287 | -0.4278755 | 5.800159 | 2.000888e-11 | 0.2610431
32.945 | 37.9732 | 38.3569 | 32.27169 | -0.3836997 | 5.823449 | 2.007994e-11 | 0.2617642
32.955 | 37.9828 | 38.36987 | 32.26051 | -0.3870708 | 5.846877 | 2.015099e-11 | 0.2624883
32.965 | 38.0421 | 38.38299 | 32.24933 | -0.3408916 | 5.870445 | 2.021494e-11 | 0.2632153
32.97499 | 38.0737 | 38.39625 | 32.23817 | -0.3225492 | 5.894131 | 2.0286e-11 | 0.2639447
32.98499 | 38.1153 | 38.40967 | 32.22701 | -0.2943708 | 5.917983 | 2.034994e-11 | 0.2646777
32.99499 | 38.1697 | 38.42324 | 32.21585 | -0.2535448 | 5.941978 | 2.0421e-11 | 0.2654139
33.00499 | 38.2102 | 38.43697 | 32.2047 | -0.2267714 | 5.966117 | 2.048495e-11 | 0.2661531
33.01499 | 38.2291 | 38.45085 | 32.19356 | -0.221753 | 5.990402 | 2.05489e-11 | 0.2668955
33.02499 | 38.2656 | 38.46489 | 32.18242 | -0.1992898 | 6.014833 | 2.061284e-11 | 0.2676409
33.03498 | 38.3502 | 38.47907 | 32.17129 | -0.128868 | 6.039386 | 2.06839e-11 | 0.2683887
33.04498 | 38.3777 | 38.49342 | 32.16017 | -0.1157189 | 6.064113 | 2.074785e-11 | 0.2691404
33.05498 | 38.4263 | 38.50793 | 32.14904 | -0.08162871 | 6.08899 | 2.08118e-11 | 0.2698953
33.06498 | 38.4608 | 38.5226 | 32.13793 | -0.06179927 | 6.114018 | 2.087575e-11 | 0.2706533
33.07498 | 38.5115 | 38.53743 | 32.12682 | -0.02593223 | 6.1392 | 2.093969e-11 | 0.2714146
33.08497 | 38.5545 | 38.55241 | 32.11572 | 0.002090057 | 6.164507 | 2.099654e-11 | 0.2721783
33.09497 | 38.6029 | 38.56757 | 32.10463 | 0.03533341 | 6.189994 | 2.106049e-11 | 0.2729459
33.10497 | 38.643 | 38.58289 | 32.09353 | 0.0601113 | 6.215638 | 2.112444e-11 | 0.2737168
33.11497 | 38.6947 | 38.59838 | 32.08245 | 0.09632361 | 6.241438 | 2.118128e-11 | 0.274491
33.12497 | 38.7297 | 38.61403 | 32.07137 | 0.1156683 | 6.267396 | 2.124523e-11 | 0.2752684
33.13497 | 38.7778 | 38.62985 | 32.06029 | 0.1479452 | 6.293513 | 2.130207e-11 | 0.2760492
33.14496 | 38.8096 | 38.64583 | 32.04923 | 0.1637681 | 6.319765 | 2.136602e-11 | 0.2768325
33.15496 | 38.851 | 38.662 | 32.03817 | 0.1890038 | 6.346204 | 2.142286e-11 | 0.2776199
33.16496 | 38.9053 | 38.67833 | 32.02711 | 0.2269682 | 6.372806 | 2.147971e-11 | 0.2784106
33.17496 | 38.9437 | 38.69484 | 32.01606 | 0.2488587 | 6.399572 | 2.154366e-11 | 0.2792047
33.18496 | 38.9802 | 38.71153 | 32.00502 | 0.268675 | 6.426504 | 2.16005e-11 | 0.2800023
33.19495 | 39.0558 | 38.72837 | 31.99399 | 0.327431 | 6.453576 | 2.165379e-11 | 0.2808024
33.20495 | 39.0566 | 38.74541 | 31.98296 | 0.3111942 | 6.480841 | 2.171063e-11 | 0.2816068
33.21495 | 39.1146 | 38.76262 | 31.97193 | 0.3519787 | 6.508276 | 2.176748e-11 | 0.2824146
33.22495 | 39.1695 | 38.78002 | 31.96091 | 0.3894833 | 6.535881 | 2.182077e-11 | 0.2832259
33.23495 | 39.1966 | 38.79759 | 31.94989 | 0.3990064 | 6.563659 | 2.187761e-11 | 0.2840406
33.24495 | 39.2382 | 38.81535 | 31.93888 | 0.4228473 | 6.591609 | 2.19309e-11 | 0.2848589
33.25494 | 39.3078 | 38.83328 | 31.92789 | 0.4745218 | 6.619706 | 2.198419e-11 | 0.2856799
33.26494 | 39.3696 | 38.85141 | 31.91689 | 0.5181942 | 6.648006 | 2.203748e-11 | 0.2865052
33.27494 | 39.4022 | 38.86972 | 31.9059 | 0.532479 | 6.676484 | 2.209077e-11 | 0.2873341
33.28494 | 39.4414 | 38.88822 | 31.89492 | 0.5531766 | 6.705139 | 2.214051e-11 | 0.2881666
33.29494 | 39.5004 | 38.90692 | 31.88394 | 0.5934842 | 6.733975 | 2.21938e-11 | 0.2890027
33.30493 | 39.5347 | 38.92578 | 31.87298 | 0.6089193 | 6.762964 | 2.224354e-11 | 0.2898416
33.31493 | 39.6127 | 38.94486 | 31.86201 | 0.6678448 | 6.792163 | 2.229328e-11 | 0.2906849
33.32493 | 39.6553 | 38.96412 | 31.85105 | 0.6911755 | 6.821547 | 2.234302e-11 | 0.291532
33.33493 | 39.702 | 38.98359 | 31.84009 | 0.7184119 | 6.851116 | 2.239275e-11 | 0.2923826
33.34493 | 39.7749 | 39.00325 | 31.82914 | 0.7716515 | 6.880871 | 2.243894e-11 | 0.2932371
33.35493 | 39.8105 | 39.02311 | 31.8182 | 0.7873927 | 6.910816 | 2.248868e-11 | 0.2940952
33.36492 | 39.8882 | 39.04314 | 31.80727 | 0.8450552 | 6.940919 | 2.253486e-11 | 0.2949563
33.37492 | 39.9321 | 39.0634 | 31.79634 | 0.8686961 | 6.971245 | 2.258105e-11 | 0.295822
33.38492 | 39.9914 | 39.08386 | 31.78541 | 0.9075355 | 7.001762 | 2.262723e-11 | 0.2966915
33.39492 | 40.062 | 39.10453 | 31.77449 | 0.9574699 | 7.032474 | 2.267342e-11 | 0.2975648
33.40492 | 40.1175 | 39.1254 | 31.76358 | 0.9920985 | 7.063383 | 2.271605e-11 | 0.2984419
33.41491 | 40.1623 | 39.14645 | 31.75268 | 1.015847 | 7.094451 | 2.276224e-11 | 0.2993221
33.42491 | 40.2179 | 39.16774 | 31.74178 | 1.050161 | 7.125754 | 2.280487e-11 | 0.3002069
33.43491 | 40.2898 | 39.18924 | 31.73088 | 1.100564 | 7.157259 | 2.28475e-11 | 0.3010957
33.44491 | 40.3283 | 39.21094 | 31.71999 | 1.117356 | 7.188964 | 2.289013e-11 | 0.3019884
33.45491 | 40.396 | 39.23286 | 31.70911 | 1.163135 | 7.220873 | 2.293277e-11 | 0.3028851
33.46491 | 40.4496 | 39.255 | 31.69823 | 1.194599 | 7.252986 | 2.29754e-11 | 0.3037857
33.4749 | 40.5059 | 39.27733 | 31.68737 | 1.228567 | 7.285276 | 2.301448e-11 | 0.3046895
33.4849 | 40.5643 | 39.2999 | 31.6765 | 1.264397 | 7.317804 | 2.305356e-11 | 0.3055981
33.4949 | 40.6053 | 39.32269 | 31.66564 | 1.282606 | 7.350542 | 2.309619e-11 | 0.3065108
33.5049 | 40.6604 | 39.34571 | 31.65479 | 1.314694 | 7.383492 | 2.313527e-11 | 0.3074275
33.5149 | 40.7185 | 39.36894 | 31.64394 | 1.349558 | 7.416655 | 2.317435e-11 | 0.3083484
33.52489 | 40.7768 | 39.39238 | 31.63311 | 1.38442 | 7.450001 | 2.321343e-11 | 0.3092724
33.53489 | 40.8194 | 39.41607 | 31.62227 | 1.403335 | 7.483593 | 2.324896e-11 | 0.3102014
33.54489 | 40.8605 | 39.43998 | 31.61144 | 1.420519 | 7.517406 | 2.328804e-11 | 0.3111347
33.55489 | 40.9617 | 39.46412 | 31.60062 | 1.497575 | 7.551437 | 2.332357e-11 | 0.3120721
33.56489 | 40.9932 | 39.4885 | 31.5898 | 1.504698 | 7.585691 | 2.336265e-11 | 0.3130137
33.57489 | 41.0519 | 39.51311 | 31.57898 | 1.538788 | 7.620167 | 2.339817e-11 | 0.3139595
33.58488 | 41.1139 | 39.53793 | 31.56819 | 1.575967 | 7.654835 | 2.34337e-11 | 0.3149087
33.59488 | 41.167 | 39.56301 | 31.55739 | 1.603986 | 7.689762 | 2.346923e-11 | 0.3158631
33.60488 | 41.2463 | 39.58834 | 31.54659 | 1.657964 | 7.724919 | 2.350475e-11 | 0.3168218
33.61488 | 41.3012 | 39.6139 | 31.53581 | 1.687303 | 7.760306 | 2.353673e-11 | 0.3177849
33.62488 | 41.3688 | 39.6397 | 31.52502 | 1.729099 | 7.795925 | 2.357226e-11 | 0.3187522
33.63487 | 41.4243 | 39.66572 | 31.51426 | 1.758577 | 7.831742 | 2.360778e-11 | 0.319723
33.64487 | 41.4906 | 39.69202 | 31.50349 | 1.798583 | 7.86783 | 2.363976e-11 | 0.3206992
33.65487 | 41.55 | 39.71856 | 31.49272 | 1.831442 | 7.904155 | 2.367173e-11 | 0.3216798
33.66487 | 41.6086 | 39.74535 | 31.48197 | 1.863251 | 7.940719 | 2.370726e-11 | 0.3226649
33.67487 | 41.697 | 39.77239 | 31.47121 | 1.924607 | 7.977526 | 2.373923e-11 | 0.3236544
33.68487 | 41.7541 | 39.79969 | 31.46047 | 1.95441 | 8.014575 | 2.377121e-11 | 0.3246485
33.69486 | 41.8042 | 39.82721 | 31.44974 | 1.976986 | 8.051832 | 2.380318e-11 | 0.325646
33.70486 | 41.8585 | 39.85503 | 31.439 | 2.003475 | 8.089374 | 2.383516e-11 | 0.3266492
33.71486 | 41.9379 | 39.88309 | 31.42827 | 2.054807 | 8.127163 | 2.386713e-11 | 0.3276569
33.72486 | 42.0198 | 39.91142 | 31.41755 | 2.108376 | 8.165203 | 2.38991e-11 | 0.3286693
33.73486 | 42.0549 | 39.94002 | 31.40684 | 2.114882 | 8.203496 | 2.392753e-11 | 0.3296863
33.74485 | 42.1187 | 39.96885 | 31.39614 | 2.149855 | 8.242003 | 2.39595e-11 | 0.330707
33.75485 | 42.1849 | 39.99797 | 31.38543 | 2.186929 | 8.280807 | 2.399148e-11 | 0.3317334
33.76485 | 42.2577 | 40.02737 | 31.37473 | 2.230333 | 8.31987 | 2.40199e-11 | 0.3327645
33.77485 | 42.3157 | 40.05703 | 31.36404 | 2.258667 | 8.359192 | 2.405187e-11 | 0.3338004
33.78485 | 42.3902 | 40.08697 | 31.35335 | 2.303226 | 8.398779 | 2.408029e-11 | 0.3348411
33.79485 | 42.4522 | 40.11719 | 31.34267 | 2.33501 | 8.438629 | 2.411227e-11 | 0.3358866
33.80484 | 42.5239 | 40.14765 | 31.33201 | 2.376246 | 8.478707 | 2.414069e-11 | 0.3369359
33.81484 | 42.5598 | 40.17843 | 31.32134 | 2.381374 | 8.519093 | 2.417266e-11 | 0.3379911
33.82484 | 42.644 | 40.20948 | 31.31068 | 2.434519 | 8.55975 | 2.420109e-11 | 0.3390512
33.83484 | 42.7273 | 40.24082 | 31.30002 | 2.486481 | 8.600679 | 2.422951e-11 | 0.3401162
33.84484 | 42.7723 | 40.27244 | 31.28937 | 2.499855 | 8.641885 | 2.426148e-11 | 0.3411863
33.85483 | 42.8423 | 40.30433 | 31.27874 | 2.537974 | 8.683326 | 2.42899e-11 | 0.3422602
33.86483 | 42.9199 | 40.33653 | 31.2681 | 2.583371 | 8.725087 | 2.431833e-11 | 0.3433401
33.87483 | 42.9889 | 40.36902 | 31.25747 | 2.619876 | 8.767129 | 2.43503e-11 | 0.3444253
33.88483 | 43.0414 | 40.40182 | 31.24684 | 2.639585 | 8.809456 | 2.437872e-11 | 0.3455154
33.89483 | 43.1101 | 40.4349 | 31.23622 | 2.675198 | 8.852068 | 2.440714e-11 | 0.3466107
33.90483 | 43.1841 | 40.46829 | 31.22561 | 2.715811 | 8.894968 | 2.443912e-11 | 0.347711
33.91482 | 43.2593 | 40.50194 | 31.21501 | 2.757356 | 8.938117 | 2.446754e-11 | 0.3488155
33.92482 | 43.3114 | 40.53594 | 31.20441 | 2.775464 | 8.9816 | 2.449951e-11 | 0.3499263
33.93482 | 43.3971 | 40.57023 | 31.19381 | 2.826866 | 9.025377 | 2.452794e-11 | 0.3510423
33.94482 | 43.4646 | 40.60484 | 31.18322 | 2.85976 | 9.069452 | 2.455636e-11 | 0.3521637
33.95482 | 43.5352 | 40.63976 | 31.17264 | 2.895443 | 9.113826 | 2.458833e-11 | 0.3532902
33.96481 | 43.6142 | 40.67495 | 31.16207 | 2.939248 | 9.158458 | 2.462031e-11 | 0.3544208
33.97481 | 43.6906 | 40.7105 | 31.1515 | 2.980104 | 9.203437 | 2.464873e-11 | 0.3555583
33.98481 | 43.7508 | 40.74636 | 31.14094 | 3.004442 | 9.248722 | 2.46807e-11 | 0.356701
33.99481 | 43.8001 | 40.78254 | 31.13038 | 3.017559 | 9.294317 | 2.471268e-11 | 0.3578491
34.00481 | 43.8983 | 40.81905 | 31.11982 | 3.079253 | 9.340222 | 2.47411e-11 | 0.3590027
34.01481 | 43.9668 | 40.85588 | 31.10927 | 3.110924 | 9.386441 | 2.477307e-11 | 0.3601618
34.0248 | 44.0386 | 40.893 | 31.09874 | 3.145603 | 9.432929 | 2.480505e-11 | 0.3613253
34.0348 | 44.1129 | 40.93048 | 31.08821 | 3.182417 | 9.479781 | 2.483702e-11 | 0.3624953
34.0448 | 44.1639 | 40.9683 | 31.07768 | 3.195598 | 9.526953 | 2.4869e-11 | 0.3636713
34.0548 | 44.2478 | 41.00645 | 31.06715 | 3.241347 | 9.574447 | 2.490097e-11 | 0.3648525
34.0648 | 44.3074 | 41.04494 | 31.05664 | 3.262463 | 9.622261 | 2.493294e-11 | 0.3660398
34.07479 | 44.393 | 41.08373 | 31.04613 | 3.309272 | 9.670362 | 2.496847e-11 | 0.3672311
34.08479 | 44.4499 | 41.1229 | 31.03563 | 3.327002 | 9.718839 | 2.500045e-11 | 0.3684297
34.09479 | 44.5196 | 41.16242 | 31.02513 | 3.357185 | 9.767651 | 2.503597e-11 | 0.369634
34.10479 | 44.5985 | 41.20228 | 31.01464 | 3.396222 | 9.816798 | 2.506795e-11 | 0.3708442
34.11479 | 44.668 | 41.24249 | 31.00415 | 3.425511 | 9.86628 | 2.510347e-11 | 0.37206
34.12479 | 44.7297 | 41.28305 | 30.99367 | 3.446646 | 9.916105 | 2.5139e-11 | 0.373282
34.13478 | 44.7921 | 41.32393 | 30.9832 | 3.468166 | 9.966223 | 2.517453e-11 | 0.3745086
34.14478 | 44.8686 | 41.36521 | 30.97273 | 3.50339 | 10.01673 | 2.521006e-11 | 0.3757422
34.15478 | 44.9658 | 41.40685 | 30.96227 | 3.558953 | 10.06759 | 2.524558e-11 | 0.3769821
34.16478 | 45.0165 | 41.44885 | 30.95181 | 3.567654 | 10.11881 | 2.528111e-11 | 0.3782277
34.17478 | 45.1041 | 41.49121 | 30.94136 | 3.61289 | 10.17037 | 2.531664e-11 | 0.3794797
34.18477 | 45.1715 | 41.5339 | 30.93093 | 3.637604 | 10.22223 | 2.535572e-11 | 0.3807363
34.19477 | 45.2382 | 41.577 | 30.92049 | 3.661201 | 10.27451 | 2.53948e-11 | 0.3820003
34.20477 | 45.3344 | 41.62047 | 30.91005 | 3.713926 | 10.32715 | 2.543032e-11 | 0.3832706
34.21477 | 45.3939 | 41.66432 | 30.89963 | 3.729576 | 10.38015 | 2.54694e-11 | 0.3845471
34.22477 | 45.4896 | 41.70855 | 30.88921 | 3.781046 | 10.43352 | 2.550848e-11 | 0.3858298
34.23477 | 45.56 | 41.75317 | 30.87879 | 3.806835 | 10.48726 | 2.555112e-11 | 0.3871189
34.24476 | 45.658 | 41.79812 | 30.86839 | 3.859884 | 10.54131 | 2.55902e-11 | 0.388413
34.25476 | 45.7372 | 41.8435 | 30.85799 | 3.893702 | 10.59579 | 2.563283e-11 | 0.3897148
34.26476 | 45.7979 | 41.88927 | 30.84759 | 3.908631 | 10.65065 | 2.567191e-11 | 0.391023
34.27476 | 45.8993 | 41.93543 | 30.8372 | 3.963867 | 10.70589 | 2.571454e-11 | 0.3923376
34.28476 | 45.9865 | 41.98199 | 30.82682 | 4.00451 | 10.76152 | 2.575717e-11 | 0.3936588
34.29475 | 46.0752 | 42.0289 | 30.81645 | 4.046301 | 10.81747 | 2.579981e-11 | 0.3949852
34.30475 | 46.1191 | 42.07626 | 30.80607 | 4.042845 | 10.87386 | 2.584599e-11 | 0.3963195
34.31475 | 46.2326 | 42.12401 | 30.79571 | 4.108586 | 10.93065 | 2.588862e-11 | 0.3976604
34.32475 | 46.3186 | 42.17218 | 30.78535 | 4.14642 | 10.98783 | 2.593481e-11 | 0.399008
34.33475 | 46.4043 | 42.22075 | 30.77499 | 4.183546 | 11.0454 | 2.5981e-11 | 0.4003623
34.34475 | 46.4727 | 42.26974 | 30.76464 | 4.202961 | 11.10337 | 2.602718e-11 | 0.4017233
34.35474 | 46.5575 | 42.31909 | 30.75431 | 4.238408 | 11.16169 | 2.607337e-11 | 0.4030898
34.36474 | 46.6352 | 42.36891 | 30.74397 | 4.266291 | 11.22047 | 2.61231e-11 | 0.4044645
34.37474 | 46.7361 | 42.41915 | 30.73364 | 4.316953 | 11.27966 | 2.616929e-11 | 0.4058461
34.38474 | 46.8015 | 42.46981 | 30.72332 | 4.331692 | 11.33926 | 2.621903e-11 | 0.4072347
34.39474 | 46.8569 | 42.5209 | 30.713 | 4.336004 | 11.39927 | 2.626876e-11 | 0.4086301
34.40473 | 46.9513 | 42.57236 | 30.7027 | 4.37894 | 11.45963 | 2.63185e-11 | 0.4100313
34.41473 | 47.0524 | 42.62431 | 30.69239 | 4.428093 | 11.52048 | 2.637179e-11 | 0.4114408
34.42473 | 47.109 | 42.67669 | 30.68209 | 4.432311 | 11.58174 | 2.642153e-11 | 0.4128575
34.43473 | 47.1952 | 42.72951 | 30.6718 | 4.465692 | 11.64343 | 2.647482e-11 | 0.4142813
34.44473 | 47.237 | 42.78277 | 30.66151 | 4.454232 | 11.70555 | 2.652811e-11 | 0.4157123
34.45473 | 47.342 | 42.83647 | 30.65122 | 4.505529 | 11.7681 | 2.658496e-11 | 0.4171506
34.46472 | 47.4134 | 42.89057 | 30.64096 | 4.522833 | 11.83102 | 2.663825e-11 | 0.4185947
34.47472 | 47.5071 | 42.94516 | 30.63069 | 4.561936 | 11.89443 | 2.669509e-11 | 0.4200473
34.48472 | 47.5517 | 43.00021 | 30.62042 | 4.551487 | 11.95828 | 2.675193e-11 | 0.4215079
34.49472 | 47.6368 | 43.05572 | 30.61016 | 4.581082 | 12.02258 | 2.680878e-11 | 0.4229754
34.50472 | 47.706 | 43.11168 | 30.59991 | 4.59432 | 12.08732 | 2.686562e-11 | 0.4244508
34.51471 | 47.8047 | 43.16805 | 30.58968 | 4.636652 | 12.15244 | 2.692602e-11 | 0.4259319
34.52471 | 47.8414 | 43.22493 | 30.57944 | 4.616466 | 12.21808 | 2.698286e-11 | 0.4274222
34.53471 | 47.9267 | 43.28229 | 30.5692 | 4.644414 | 12.28416 | 2.704681e-11 | 0.4289201
34.54471 | 48.0126 | 43.34011 | 30.55897 | 4.672491 | 12.35071 | 2.710721e-11 | 0.4304258
34.55471 | 48.0721 | 43.3984 | 30.54875 | 4.673698 | 12.41771 | 2.71676e-11 | 0.4319391
34.56471 | 48.1441 | 43.45717 | 30.53853 | 4.68693 | 12.48518 | 2.723155e-11 | 0.4334603
34.5747 | 48.2312 | 43.51635 | 30.52833 | 4.714851 | 12.55303 | 2.72955e-11 | 0.4349877
34.5847 | 48.2766 | 43.57608 | 30.51813 | 4.700524 | 12.62142 | 2.735945e-11 | 0.4365246
34.5947 | 48.3839 | 43.63629 | 30.50793 | 4.747614 | 12.69029 | 2.742695e-11 | 0.4380694
34.6047 | 48.4336 | 43.69698 | 30.49774 | 4.736615 | 12.75962 | 2.74909e-11 | 0.4396222
34.6147 | 48.5078 | 43.75817 | 30.48755 | 4.749628 | 12.82944 | 2.75584e-11 | 0.441183
34.62469 | 48.5988 | 43.81979 | 30.47738 | 4.779007 | 12.89966 | 2.76259e-11 | 0.4427504
34.63469 | 48.6673 | 43.88197 | 30.46721 | 4.785333 | 12.97043 | 2.769696e-11 | 0.4443274
34.64469 | 48.7172 | 43.94464 | 30.45704 | 4.772561 | 13.04169 | 2.776801e-11 | 0.4459127
34.65469 | 48.8104 | 44.00781 | 30.44688 | 4.802587 | 13.11343 | 2.783906e-11 | 0.4475062
34.66469 | 48.9086 | 44.07149 | 30.43672 | 4.837111 | 13.18566 | 2.791012e-11 | 0.449108
34.67469 | 48.9629 | 44.13567 | 30.42657 | 4.827228 | 13.25838 | 2.798117e-11 | 0.4507182
34.68468 | 49.0179 | 44.2003 | 30.41644 | 4.817599 | 13.33153 | 2.805578e-11 | 0.4523352
34.69468 | 49.1331 | 44.26551 | 30.4063 | 4.867595 | 13.40524 | 2.813039e-11 | 0.4539623
34.70468 | 49.2026 | 44.33122 | 30.39617 | 4.871376 | 13.47946 | 2.820499e-11 | 0.4555979
34.71468 | 49.2765 | 44.39746 | 30.38604 | 4.87904 | 13.55418 | 2.828315e-11 | 0.4572421
34.72468 | 49.3575 | 44.46422 | 30.37592 | 4.893285 | 13.6294 | 2.835776e-11 | 0.4588949
34.73467 | 49.4435 | 44.53143 | 30.36582 | 4.912071 | 13.70506 | 2.843592e-11 | 0.4605548
34.74467 | 49.5388 | 44.59923 | 30.35571 | 4.939568 | 13.7813 | 2.851763e-11 | 0.4622251
34.75467 | 49.6015 | 44.66756 | 30.34561 | 4.933937 | 13.85805 | 2.859579e-11 | 0.4639042
34.76467 | 49.6681 | 44.73642 | 30.33551 | 4.931675 | 13.93532 | 2.86775e-11 | 0.4655922
34.77467 | 49.8006 | 44.80582 | 30.32542 | 4.994778 | 14.01311 | 2.875922e-11 | 0.4672891
34.78467 | 49.844 | 44.87575 | 30.31534 | 4.968248 | 14.09142 | 2.884093e-11 | 0.468995
34.79466 | 49.9272 | 44.94615 | 30.30527 | 4.981046 | 14.17018 | 2.892619e-11 | 0.4707082
34.80466 | 50.0329 | 45.01716 | 30.2952 | 5.015738 | 14.24953 | 2.901146e-11 | 0.4724324
34.81466 | 50.1165 | 45.08872 | 30.28513 | 5.027785 | 14.32942 | 2.909673e-11 | 0.4741655
34.82466 | 50.1865 | 45.16081 | 30.27507 | 5.025687 | 14.40983 | 2.918554e-11 | 0.4759081
34.83466 | 50.2814 | 45.23346 | 30.26502 | 5.047941 | 14.49078 | 2.927081e-11 | 0.4776599
34.84465 | 50.3586 | 45.30658 | 30.25498 | 5.052024 | 14.57218 | 2.935963e-11 | 0.4794193
34.85465 | 50.4565 | 45.38032 | 30.24494 | 5.076177 | 14.6542 | 2.9452e-11 | 0.4811899
34.86465 | 50.5108 | 45.45463 | 30.2349 | 5.056173 | 14.73676 | 2.954081e-11 | 0.48297
34.87465 | 50.5878 | 45.52949 | 30.22487 | 5.058313 | 14.81986 | 2.963318e-11 | 0.4847596
34.88465 | 50.6772 | 45.60491 | 30.21484 | 5.072293 | 14.9035 | 2.972556e-11 | 0.4865588
34.89464 | 50.7765 | 45.68081 | 30.20484 | 5.095688 | 14.98761 | 2.982148e-11 | 0.4883661
34.90464 | 50.8201 | 45.75735 | 30.19482 | 5.062746 | 15.07234 | 2.99174e-11 | 0.4901847
34.91464 | 50.901 | 45.83446 | 30.18482 | 5.066539 | 15.15763 | 3.001333e-11 | 0.4920132
34.92464 | 51.001 | 45.91214 | 30.17482 | 5.088864 | 15.24347 | 3.010925e-11 | 0.4938516
34.93464 | 51.0249 | 45.99038 | 30.16482 | 5.034519 | 15.32986 | 3.020872e-11 | 0.4957
34.94464 | 51.1353 | 46.06919 | 30.15483 | 5.066105 | 15.4168 | 3.03082e-11 | 0.4975583
34.95463 | 51.1869 | 46.1485 | 30.14486 | 5.038396 | 15.50422 | 3.040768e-11 | 0.499425
34.96463 | 51.2435 | 46.22847 | 30.13489 | 5.015035 | 15.59228 | 3.050715e-11 | 0.5013036
34.97463 | 51.3724 | 46.309 | 30.12492 | 5.063397 | 15.6809 | 3.061018e-11 | 0.5031924
34.98463 | 51.3941 | 46.39012 | 30.11495 | 5.003985 | 15.77007 | 3.071321e-11 | 0.5050915
34.99463 | 51.4571 | 46.47181 | 30.10499 | 4.98529 | 15.85982 | 3.081979e-11 | 0.507001
35.00462 | 51.5816 | 46.554 | 30.09505 | 5.027598 | 15.95003 | 3.092282e-11 | 0.508919
35.01462 | 51.5906 | 46.63685 | 30.0851 | 4.953745 | 16.0409 | 3.10294e-11 | 0.5108495
35.02462 | 51.7309 | 46.72029 | 30.07516 | 5.010607 | 16.13234 | 3.113954e-11 | 0.5127904
35.03462 | 51.7477 | 46.80431 | 30.06523 | 4.943386 | 16.22434 | 3.124612e-11 | 0.5147421
35.04462 | 51.8439 | 46.88892 | 30.0553 | 4.954981 | 16.31691 | 3.135625e-11 | 0.5167044
35.05462 | 51.9537 | 46.97411 | 30.04538 | 4.97959 | 16.41006 | 3.146639e-11 | 0.5186776
35.06461 | 51.9742 | 47.05981 | 30.03547 | 4.914394 | 16.50368 | 3.158007e-11 | 0.5206598
35.07461 | 52.0828 | 47.14617 | 30.02556 | 4.936631 | 16.59795 | 3.169376e-11 | 0.5226547
35.08461 | 52.186 | 47.23312 | 30.01565 | 4.952878 | 16.69281 | 3.180745e-11 | 0.5246607
35.09461 | 52.2141 | 47.32067 | 30.00576 | 4.893435 | 16.78823 | 3.192113e-11 | 0.5266778
35.10461 | 52.3177 | 47.4088 | 29.99586 | 4.908902 | 16.88423 | 3.203837e-11 | 0.5287062
35.1146 | 52.3795 | 47.49743 | 29.98599 | 4.882069 | 16.9807 | 3.215561e-11 | 0.5307437
35.1246 | 52.4844 | 47.58674 | 29.97611 | 4.897657 | 17.07784 | 3.227285e-11 | 0.5327942
35.1346 | 52.5829 | 47.67664 | 29.96623 | 4.906258 | 17.17556 | 3.239364e-11 | 0.5348568
35.1446 | 52.5847 | 47.76713 | 29.95636 | 4.817566 | 17.27384 | 3.251444e-11 | 0.5369303
35.1546 | 52.7105 | 47.85821 | 29.9465 | 4.852286 | 17.3727 | 3.263523e-11 | 0.539016
35.1646 | 52.7933 | 47.94988 | 29.93664 | 4.843417 | 17.47213 | 3.275957e-11 | 0.5411126
35.17459 | 52.8169 | 48.04204 | 29.9268 | 4.774865 | 17.57202 | 3.288392e-11 | 0.5432192
35.18459 | 52.9505 | 48.13488 | 29.91695 | 4.815618 | 17.67259 | 3.300826e-11 | 0.5453398
35.19459 | 52.9659 | 48.22832 | 29.90711 | 4.737582 | 17.77373 | 3.313261e-11 | 0.5474722
35.20459 | 53.0857 | 48.32234 | 29.89728 | 4.763357 | 17.87545 | 3.326051e-11 | 0.5496165
35.21459 | 53.1727 | 48.41695 | 29.88745 | 4.755751 | 17.97772 | 3.33884e-11 | 0.551773
35.22458 | 53.1899 | 48.51205 | 29.87764 | 4.67785 | 18.08047 | 3.351985e-11 | 0.5539395
35.23458 | 53.3211 | 48.60783 | 29.86783 | 4.713272 | 18.18388 | 3.36513e-11 | 0.5561203
35.24458 | 53.3623 | 48.70419 | 29.85802 | 4.658111 | 18.28786 | 3.378275e-11 | 0.5583134
35.25458 | 53.4611 | 48.80113 | 29.84821 | 4.65997 | 18.3924 | 3.39142e-11 | 0.560519
35.26458 | 53.5443 | 48.89865 | 29.83841 | 4.645651 | 18.4975 | 3.404921e-11 | 0.562737
35.27458 | 53.5579 | 48.99675 | 29.82862 | 4.561154 | 18.60316 | 3.418421e-11 | 0.5649676
35.28457 | 53.705 | 49.09532 | 29.81885 | 4.609678 | 18.70927 | 3.431921e-11 | 0.5672087
35.29457 | 53.7401 | 49.19457 | 29.80907 | 4.545531 | 18.81604 | 3.445777e-11 | 0.5694645
35.30457 | 53.8242 | 49.29438 | 29.79929 | 4.529818 | 18.92336 | 3.459633e-11 | 0.5717336
35.31457 | 53.9222 | 49.39477 | 29.78952 | 4.527434 | 19.03123 | 3.473488e-11 | 0.5740151
35.32457 | 53.9418 | 49.49572 | 29.77976 | 4.446085 | 19.13964 | 3.487699e-11 | 0.5763101
35.33456 | 54.0864 | 49.59713 | 29.77001 | 4.489274 | 19.2485 | 3.50191e-11 | 0.5786158
35.34456 | 54.1225 | 49.69919 | 29.76026 | 4.423307 | 19.35799 | 3.516121e-11 | 0.5809368
35.35456 | 54.2028 | 49.80182 | 29.75052 | 4.400984 | 19.46803 | 3.530687e-11 | 0.5832712
35.36456 | 54.2941 | 49.90499 | 29.74078 | 4.389108 | 19.57859 | 3.545253e-11 | 0.585619
35.37456 | 54.3297 | 50.00871 | 29.73105 | 4.320986 | 19.68969 | 3.559819e-11 | 0.5879804
35.38456 | 54.4265 | 50.11298 | 29.72132 | 4.31352 | 19.8013 | 3.574385e-11 | 0.5903553
35.39455 | 54.4743 | 50.21768 | 29.71161 | 4.256624 | 19.91332 | 3.589307e-11 | 0.5927416
35.40455 | 54.5394 | 50.32301 | 29.70189 | 4.216388 | 20.02597 | 3.604228e-11 | 0.5951439
35.41455 | 54.6044 | 50.42888 | 29.69219 | 4.175516 | 20.13914 | 3.619505e-11 | 0.5975601
35.42455 | 54.6448 | 50.53528 | 29.68248 | 4.109525 | 20.2528 | 3.634426e-11 | 0.5999903
35.43455 | 54.7416 | 50.64219 | 29.67279 | 4.09941 | 20.36697 | 3.650058e-11 | 0.6024347
35.44454 | 54.7902 | 50.74951 | 29.6631 | 4.040689 | 20.48152 | 3.665335e-11 | 0.6048908
35.45454 | 54.8536 | 50.85744 | 29.65342 | 3.996155 | 20.59666 | 3.680967e-11 | 0.6073635
35.46454 | 54.9204 | 50.96588 | 29.64374 | 3.954516 | 20.7123 | 3.696599e-11 | 0.6098506
35.47454 | 54.9399 | 51.07482 | 29.63406 | 3.865084 | 20.8284 | 3.712231e-11 | 0.6123522
35.48454 | 55.0575 | 51.18424 | 29.6244 | 3.873265 | 20.94497 | 3.728218e-11 | 0.6148683
35.49454 | 55.0827 | 51.29414 | 29.61473 | 3.788562 | 21.06201 | 3.744205e-11 | 0.6173992
35.50453 | 55.1476 | 51.40441 | 29.60509 | 3.743192 | 21.17938 | 3.760192e-11 | 0.6199424
35.51453 | 55.2258 | 51.51525 | 29.59544 | 3.710547 | 21.29731 | 3.776179e-11 | 0.622503
35.52453 | 55.2221 | 51.62656 | 29.58579 | 3.595543 | 21.41569 | 3.792522e-11 | 0.6250785
35.53453 | 55.3194 | 51.73831 | 29.57615 | 3.581087 | 21.53449 | 3.808864e-11 | 0.6276692
35.54453 | 55.3651 | 51.85051 | 29.56652 | 3.514589 | 21.65372 | 3.825562e-11 | 0.6302751
35.55452 | 55.4325 | 51.96303 | 29.5569 | 3.469466 | 21.77324 | 3.84226e-11 | 0.6328938
35.56452 | 55.4804 | 52.07609 | 29.54728 | 3.404308 | 21.89328 | 3.858958e-11 | 0.6355305
35.57452 | 55.5095 | 52.18957 | 29.53767 | 3.319934 | 22.01372 | 3.875655e-11 | 0.6381827
35.58452 | 55.6079 | 52.30345 | 29.52806 | 3.304453 | 22.13454 | 3.892708e-11 | 0.6408505
35.59452 | 55.6184 | 52.41773 | 29.51845 | 3.200675 | 22.25574 | 3.909761e-11 | 0.6435342
35.60452 | 55.7074 | 52.53239 | 29.50886 | 3.175012 | 22.3773 | 3.926814e-11 | 0.6462337
35.61451 | 55.7335 | 52.64731 | 29.49928 | 3.086186 | 22.49909 | 3.943867e-11 | 0.6489462
35.62451 | 55.8107 | 52.76272 | 29.48969 | 3.047982 | 22.62135 | 3.961276e-11 | 0.6516778
35.63451 | 55.8663 | 52.87847 | 29.48011 | 2.987826 | 22.74394 | 3.978684e-11 | 0.6544257
35.64451 | 55.8688 | 52.99457 | 29.47053 | 2.874228 | 22.86685 | 3.996448e-11 | 0.6571899
35.65451 | 55.9537 | 53.111 | 29.46097 | 2.8427 | 22.99006 | 4.014211e-11 | 0.6599707
35.6645 | 55.9847 | 53.22763 | 29.45141 | 2.75707 | 23.11345 | 4.031975e-11 | 0.6627652
35.6745 | 56.0355 | 53.34468 | 29.44186 | 2.690821 | 23.23724 | 4.049738e-11 | 0.6655792
35.6845 | 56.0983 | 53.46202 | 29.43231 | 2.636282 | 23.3613 | 4.067502e-11 | 0.66841
35.6945 | 56.1221 | 53.57964 | 29.42276 | 2.542464 | 23.48562 | 4.085621e-11 | 0.6712578
35.7045 | 56.1802 | 53.69752 | 29.41322 | 2.482684 | 23.61017 | 4.10374e-11 | 0.6741226
35.7145 | 56.1787 | 53.81565 | 29.40369 | 2.363052 | 23.73495 | 4.122214e-11 | 0.6770046
35.72449 | 56.2917 | 53.93388 | 29.39417 | 2.35782 | 23.85981 | 4.140333e-11 | 0.6799012
35.73449 | 56.2813 | 54.05246 | 29.38465 | 2.228835 | 23.985 | 4.158807e-11 | 0.6828179
35.74449 | 56.3683 | 54.17125 | 29.37513 | 2.197045 | 24.11037 | 4.177281e-11 | 0.6857522
35.75449 | 56.4003 | 54.29023 | 29.36562 | 2.110067 | 24.23591 | 4.19611e-11 | 0.6887044
35.76449 | 56.4331 | 54.40938 | 29.35612 | 2.023716 | 24.36159 | 4.214584e-11 | 0.6916743
35.77448 | 56.5184 | 54.52858 | 29.34663 | 1.989823 | 24.48729 | 4.233414e-11 | 0.6946592
35.78448 | 56.496 | 54.64802 | 29.33714 | 1.84798 | 24.61322 | 4.252598e-11 | 0.6976651
35.79448 | 56.5758 | 54.76759 | 29.32765 | 1.808212 | 24.73925 | 4.271428e-11 | 0.7006892
35.80448 | 56.621 | 54.88726 | 29.31817 | 1.73374 | 24.86536 | 4.290612e-11 | 0.7037318
35.81448 | 56.6554 | 55.00702 | 29.30869 | 1.648382 | 24.99153 | 4.309797e-11 | 0.7067927
35.82448 | 56.7074 | 55.12684 | 29.29922 | 1.580558 | 25.11775 | 4.328982e-11 | 0.7098723
35.83447 | 56.7317 | 55.2466 | 29.28977 | 1.485104 | 25.24386 | 4.348166e-11 | 0.7129676
35.84447 | 56.7989 | 55.3665 | 29.28031 | 1.432402 | 25.3701 | 4.367706e-11 | 0.7160849
35.85447 | 56.845 | 55.48641 | 29.27086 | 1.35859 | 25.49633 | 4.387246e-11 | 0.7192211
35.86447 | 56.884 | 55.60631 | 29.26141 | 1.277691 | 25.62252 | 4.406786e-11 | 0.7223765
35.87447 | 56.9104 | 55.72618 | 29.25197 | 1.184225 | 25.74865 | 4.426326e-11 | 0.7255513
35.88446 | 56.9507 | 55.84587 | 29.24255 | 1.104828 | 25.87458 | 4.445866e-11 | 0.7287423
35.89446 | 56.9942 | 55.96561 | 29.23312 | 1.028587 | 26.00054 | 4.465761e-11 | 0.7319561
35.90446 | 57.0163 | 56.08526 | 29.2237 | 0.9310416 | 26.12637 | 4.485656e-11 | 0.7351896
35.91446 | 57.0944 | 56.20478 | 29.21428 | 0.8896161 | 26.25206 | 4.505551e-11 | 0.7384428
35.92446 | 57.0842 | 56.32417 | 29.20487 | 0.7600295 | 26.37759 | 4.525447e-11 | 0.7417163
35.93446 | 57.1566 | 56.4434 | 29.19546 | 0.713205 | 26.50292 | 4.545697e-11 | 0.7450098
35.94445 | 57.1852 | 56.56231 | 29.18607 | 0.6228872 | 26.62792 | 4.565948e-11 | 0.7483202
35.95445 | 57.2052 | 56.68114 | 29.17668 | 0.524062 | 26.75281 | 4.585843e-11 | 0.7516545
35.96445 | 57.2487 | 56.79973 | 29.16729 | 0.4489708 | 26.87743 | 4.606449e-11 | 0.7550093
35.97445 | 57.2754 | 56.91806 | 29.1579 | 0.3573376 | 27.00177 | 4.626699e-11 | 0.758385
35.98445 | 57.3078 | 57.03611 | 29.14853 | 0.2716922 | 27.1258 | 4.646949e-11 | 0.7617816
35.99444 | 57.3245 | 57.15372 | 29.13917 | 0.1707791 | 27.24936 | 4.667555e-11 | 0.7651959
36.00444 | 57.3401 | 57.27112 | 29.1298 | 0.06897517 | 27.37269 | 4.687806e-11 | 0.7686347
36.01444 | 57.3765 | 57.38817 | 29.12044 | -0.01166916 | 27.49563 | 4.708411e-11 | 0.7720949
36.02444 | 57.4148 | 57.50482 | 29.11109 | -0.09002365 | 27.61816 | 4.729017e-11 | 0.7755767
36.03444 | 57.4034 | 57.62107 | 29.10174 | -0.2176665 | 27.74025 | 4.749623e-11 | 0.7790801
36.04444 | 57.4548 | 57.73687 | 29.0924 | -0.2820683 | 27.86187 | 4.770584e-11 | 0.7826053
36.05443 | 57.4631 | 57.85209 | 29.08307 | -0.3889913 | 27.98287 | 4.79119e-11 | 0.7861491
36.06443 | 57.4562 | 57.96693 | 29.07374 | -0.5107278 | 28.10347 | 4.812151e-11 | 0.7897185
36.07443 | 57.5162 | 58.08125 | 29.06441 | -0.5650456 | 28.22352 | 4.832756e-11 | 0.7933103
36.08443 | 57.5075 | 58.19501 | 29.05509 | -0.6875118 | 28.343 | 4.853717e-11 | 0.7969245
36.09443 | 57.5264 | 58.3082 | 29.04578 | -0.7817972 | 28.46186 | 4.874678e-11 | 0.8005614
36.10442 | 57.5633 | 58.42066 | 29.03648 | -0.8573647 | 28.57997 | 4.895639e-11 | 0.8042175
36.11442 | 57.5486 | 58.53261 | 29.02718 | -0.9840083 | 28.69753 | 4.9166e-11 | 0.8079001
36.12442 | 57.5741 | 58.64389 | 29.01788 | -1.069785 | 28.8144 | 4.937561e-11 | 0.8116059
36.13442 | 57.5889 | 58.75446 | 29.00859 | -1.165563 | 28.93054 | 4.958522e-11 | 0.815335
36.14442 | 57.6107 | 58.86432 | 28.9993 | -1.253617 | 29.04593 | 4.979483e-11 | 0.8190876
36.15442 | 57.6053 | 58.97342 | 28.99002 | -1.368117 | 29.16053 | 5.0008e-11 | 0.8228638
36.16441 | 57.6389 | 59.08162 | 28.98076 | -1.442724 | 29.27421 | 5.021761e-11 | 0.8266602
36.17441 | 57.6228 | 59.18912 | 28.97149 | -1.566325 | 29.38715 | 5.043077e-11 | 0.8304843
36.18441 | 57.6434 | 59.29578 | 28.96223 | -1.65238 | 29.49922 | 5.064038e-11 | 0.8343325
36.19441 | 57.6457 | 59.40156 | 28.95297 | -1.755856 | 29.61038 | 5.085354e-11 | 0.8382051
36.20441 | 57.6743 | 59.50643 | 28.94372 | -1.832128 | 29.72061 | 5.106315e-11 | 0.8421023
36.2144 | 57.6636 | 59.61026 | 28.93448 | -1.946661 | 29.82976 | 5.127632e-11 | 0.8460202
36.2244 | 57.6497 | 59.71323 | 28.92524 | -2.063528 | 29.93802 | 5.148593e-11 | 0.8499669
36.2344 | 57.7023 | 59.8152 | 28.91601 | -2.112897 | 30.04525 | 5.169909e-11 | 0.8539388
36.2444 | 57.6668 | 59.91613 | 28.90678 | -2.249333 | 30.15142 | 5.191225e-11 | 0.8579358
36.2544 | 57.7001 | 60.01601 | 28.89756 | -2.315909 | 30.25649 | 5.212186e-11 | 0.8619583
36.2644 | 57.6889 | 60.11479 | 28.88834 | -2.425893 | 30.36045 | 5.233503e-11 | 0.8660063
36.27439 | 57.6951 | 60.21236 | 28.87914 | -2.517261 | 30.46315 | 5.254819e-11 | 0.8700762
36.28439 | 57.7186 | 60.30887 | 28.86993 | -2.590272 | 30.56476 | 5.27578e-11 | 0.8741761
36.29439 | 57.7342 | 60.4042 | 28.86073 | -2.669995 | 30.66516 | 5.297096e-11 | 0.8783021
36.30439 | 57.7059 | 60.4983 | 28.85154 | -2.792402 | 30.76431 | 5.318057e-11 | 0.8824545
36.31439 | 57.7456 | 60.59117 | 28.84235 | -2.845566 | 30.86218 | 5.339373e-11 | 0.8866335
36.32438 | 57.7329 | 60.68265 | 28.83317 | -2.949748 | 30.95864 | 5.360334e-11 | 0.8908344
36.33438 | 57.7542 | 60.77292 | 28.824 | -3.018723 | 31.05386 | 5.381295e-11 | 0.8950669
36.34438 | 57.7544 | 60.86187 | 28.81482 | -3.107466 | 31.14772 | 5.402612e-11 | 0.8993267
36.35438 | 57.779 | 60.94944 | 28.80566 | -3.170437 | 31.24017 | 5.423573e-11 | 0.9036139
36.36438 | 57.7805 | 61.03561 | 28.7965 | -3.255113 | 31.33119 | 5.444534e-11 | 0.9079285
36.37438 | 57.7471 | 61.12036 | 28.78734 | -3.373259 | 31.42075 | 5.465495e-11 | 0.9122709
36.38437 | 57.7762 | 61.20357 | 28.7782 | -3.427368 | 31.50873 | 5.486456e-11 | 0.9166368
36.39437 | 57.7573 | 61.28537 | 28.76906 | -3.528073 | 31.59528 | 5.507061e-11 | 0.9210352
36.40437 | 57.7727 | 61.36566 | 28.75992 | -3.59296 | 31.68028 | 5.528022e-11 | 0.9254619
36.41437 | 57.7417 | 61.44441 | 28.75079 | -3.702705 | 31.7637 | 5.548983e-11 | 0.9299171
36.42437 | 57.7623 | 61.52157 | 28.74166 | -3.759274 | 31.84551 | 5.569589e-11 | 0.9344011
36.43436 | 57.7642 | 61.59707 | 28.73255 | -3.832873 | 31.92562 | 5.590195e-11 | 0.9389095
36.44436 | 57.7461 | 61.67102 | 28.72343 | -3.924917 | 32.00413 | 5.610801e-11 | 0.9434516
36.45436 | 57.7438 | 61.74331 | 28.71432 | -3.999505 | 32.08096 | 5.631406e-11 | 0.9480229
36.46436 | 57.7252 | 61.81391 | 28.70522 | -4.088711 | 32.15607 | 5.652012e-11 | 0.9526239
36.47436 | 57.7283 | 61.88281 | 28.69612 | -4.15451 | 32.22944 | 5.672618e-11 | 0.9572545
36.48436 | 57.7198 | 61.94997 | 28.68702 | -4.230174 | 32.30103 | 5.692868e-11 | 0.9619154
36.49435 | 57.6885 | 62.01531 | 28.67795 | -4.326815 | 32.37077 | 5.713474e-11 | 0.9666012
36.50435 | 57.6998 | 62.07894 | 28.66886 | -4.379139 | 32.43875 | 5.733725e-11 | 0.9713224
36.51435 | 57.6729 | 62.14075 | 28.65979 | -4.467852 | 32.50489 | 5.753975e-11 | 0.9760744
36.52435 | 57.6594 | 62.20073 | 28.65072 | -4.541335 | 32.56916 | 5.774226e-11 | 0.9808571
36.53435 | 57.6591 | 62.25886 | 28.64165 | -4.599758 | 32.63154 | 5.794121e-11 | 0.9856708
36.54434 | 57.6293 | 62.31505 | 28.6326 | -4.685753 | 32.69194 | 5.814016e-11 | 0.9905112
36.55434 | 57.6224 | 62.3694 | 28.62354 | -4.747001 | 32.75047 | 5.833911e-11 | 0.9953877
36.56434 | 57.5857 | 62.42183 | 28.6145 | -4.836133 | 32.80704 | 5.853806e-11 | 1.000296
36.57434 | 57.5945 | 62.47232 | 28.60545 | -4.877822 | 32.86163 | 5.873702e-11 | 1.005236
36.58434 | 57.5591 | 62.52085 | 28.59641 | -4.961752 | 32.91423 | 5.893241e-11 | 1.010208
36.59434 | 57.5435 | 62.5674 | 28.58738 | -5.023902 | 32.96481 | 5.912781e-11 | 1.015213
36.60433 | 57.551 | 62.61191 | 28.57837 | -5.060912 | 33.0133 | 5.932321e-11 | 1.020245
36.61433 | 57.4636 | 62.65445 | 28.56934 | -5.190851 | 33.05979 | 5.951861e-11 | 1.025315
36.62433 | 57.4688 | 62.69496 | 28.56033 | -5.226158 | 33.10421 | 5.971046e-11 | 1.030419
36.63433 | 57.43 | 62.73341 | 28.55132 | -5.303414 | 33.14654 | 5.990586e-11 | 1.035555
36.64433 | 57.3817 | 62.76981 | 28.54231 | -5.38811 | 33.18677 | 6.009415e-11 | 1.040725
36.65432 | 57.3687 | 62.80409 | 28.53332 | -5.435392 | 33.22484 | 6.0286e-11 | 1.045924
36.66432 | 57.3267 | 62.83632 | 28.52433 | -5.509622 | 33.26083 | 6.047429e-11 | 1.051161
36.67432 | 57.3036 | 62.86644 | 28.51534 | -5.562842 | 33.29467 | 6.066259e-11 | 1.056433
36.68432 | 57.2704 | 62.89445 | 28.50636 | -5.624052 | 33.32635 | 6.085088e-11 | 1.06174
36.69432 | 57.2566 | 62.92033 | 28.49738 | -5.663733 | 33.35587 | 6.103562e-11 | 1.067081
36.70432 | 57.2167 | 62.94408 | 28.48841 | -5.727377 | 33.38321 | 6.122036e-11 | 1.072456
36.71431 | 57.1748 | 62.96565 | 28.47946 | -5.790854 | 33.40834 | 6.14051e-11 | 1.077862
36.72431 | 57.1459 | 62.9851 | 28.4705 | -5.839201 | 33.4313 | 6.158984e-11 | 1.083309
36.73431 | 57.146 | 63.00238 | 28.46154 | -5.856384 | 33.45205 | 6.177103e-11 | 1.088791
36.74431 | 57.0621 | 63.0175 | 28.45259 | -5.955402 | 33.4706 | 6.195222e-11 | 1.094308
36.75431 | 57.058 | 63.03045 | 28.44365 | -5.972445 | 33.48694 | 6.212986e-11 | 1.099863
36.7643 | 57.0286 | 63.0412 | 28.43472 | -6.012602 | 33.50104 | 6.231105e-11 | 1.105447
36.7743 | 56.9868 | 63.04979 | 28.42578 | -6.062988 | 33.51293 | 6.248868e-11 | 1.111073
36.7843 | 56.9769 | 63.05619 | 28.41686 | -6.079292 | 33.5226 | 6.266276e-11 | 1.116737
36.7943 | 56.9281 | 63.06041 | 28.40794 | -6.132309 | 33.53004 | 6.283685e-11 | 1.122438
36.8043 | 56.9269 | 63.06244 | 28.39902 | -6.135541 | 33.53525 | 6.301093e-11 | 1.128176
36.8143 | 56.8579 | 63.06228 | 28.39011 | -6.204384 | 33.53822 | 6.318501e-11 | 1.133952
36.82429 | 56.8676 | 63.05995 | 28.38121 | -6.192348 | 33.53898 | 6.335554e-11 | 1.139759
36.83429 | 56.7984 | 63.05543 | 28.37231 | -6.257029 | 33.53751 | 6.352607e-11 | 1.145611
36.84429 | 56.7782 | 63.04873 | 28.36342 | -6.270527 | 33.53381 | 6.36966e-11 | 1.1515
36.85429 | 56.7413 | 63.03985 | 28.35453 | -6.298553 | 33.5279 | 6.386358e-11 | 1.157429
36.86429 | 56.697 | 63.02881 | 28.34564 | -6.331807 | 33.51977 | 6.403056e-11 | 1.163396
36.87428 | 56.6725 | 63.01561 | 28.33677 | -6.343115 | 33.50944 | 6.419398e-11 | 1.169396
36.88428 | 56.6111 | 63.00025 | 28.3279 | -6.389149 | 33.49691 | 6.435741e-11 | 1.175441
36.89428 | 56.5889 | 62.98274 | 28.31903 | -6.393836 | 33.48218 | 6.452083e-11 | 1.181526
36.90428 | 56.5376 | 62.96308 | 28.31017 | -6.425476 | 33.46525 | 6.468426e-11 | 1.187651
36.91428 | 56.5035 | 62.94129 | 28.30132 | -6.437789 | 33.44616 | 6.484413e-11 | 1.193816
36.92428 | 56.47 | 62.91738 | 28.29246 | -6.447381 | 33.4249 | 6.500045e-11 | 1.200021
36.93427 | 56.4079 | 62.89139 | 28.28363 | -6.483489 | 33.4015 | 6.516032e-11 | 1.20626
36.94427 | 56.3899 | 62.86328 | 28.27479 | -6.473376 | 33.37594 | 6.531664e-11 | 1.212546
36.95427 | 56.3231 | 62.83308 | 28.26595 | -6.50998 | 33.34825 | 6.547296e-11 | 1.218873
36.96427 | 56.2951 | 62.80081 | 28.25712 | -6.505712 | 33.31845 | 6.562573e-11 | 1.225242
36.97427 | 56.2425 | 62.76649 | 28.2483 | -6.523987 | 33.28654 | 6.577849e-11 | 1.231652
36.98426 | 56.1913 | 62.73016 | 28.23949 | -6.538863 | 33.25258 | 6.592771e-11 | 1.238097
36.99426 | 56.1657 | 62.69178 | 28.23068 | -6.526078 | 33.21651 | 6.608047e-11 | 1.244591
37.00426 | 56.1246 | 62.65139 | 28.22187 | -6.526791 | 33.1784 | 6.622969e-11 | 1.251127
37.01426 | 56.0511 | 62.60901 | 28.21307 | -6.557913 | 33.13824 | 6.637535e-11 | 1.257706
37.02426 | 55.9979 | 62.56467 | 28.20427 | -6.56677 | 33.09607 | 6.652456e-11 | 1.264327
37.03426 | 55.9729 | 62.51838 | 28.19548 | -6.545475 | 33.05191 | 6.666667e-11 | 1.270991
37.04425 | 55.9162 | 62.4702 | 28.1867 | -6.554 | 33.00581 | 6.681233e-11 | 1.277692
37.05425 | 55.8562 | 62.42007 | 28.17792 | -6.56387 | 32.95771 | 6.695444e-11 | 1.284444
37.06425 | 55.8136 | 62.36806 | 28.16914 | -6.554458 | 32.90768 | 6.709655e-11 | 1.291238
37.07425 | 55.7491 | 62.31418 | 28.16037 | -6.565075 | 32.85573 | 6.723866e-11 | 1.298077
37.08425 | 55.7115 | 62.25846 | 28.15161 | -6.546956 | 32.80189 | 6.737721e-11 | 1.304961
37.09424 | 55.637 | 62.20098 | 28.14286 | -6.56398 | 32.74624 | 6.751222e-11 | 1.311881
37.10424 | 55.6078 | 62.14165 | 28.1341 | -6.533849 | 32.68869 | 6.765077e-11 | 1.318853
37.11424 | 55.5449 | 62.08055 | 28.12535 | -6.535654 | 32.62933 | 6.778578e-11 | 1.325871
37.12424 | 55.4913 | 62.01771 | 28.11661 | -6.526415 | 32.56817 | 6.792078e-11 | 1.332933
37.13424 | 55.4438 | 61.95316 | 28.10787 | -6.509357 | 32.50524 | 6.805223e-11 | 1.340041
37.14424 | 55.3843 | 61.88691 | 28.09914 | -6.502607 | 32.44057 | 6.818723e-11 | 1.347195
37.15423 | 55.3361 | 61.81906 | 28.09042 | -6.482962 | 32.37425 | 6.831513e-11 | 1.354388
37.16423 | 55.2571 | 61.74952 | 28.0817 | -6.492416 | 32.30618 | 6.844658e-11 | 1.361634
37.17423 | 55.2301 | 61.67836 | 28.07298 | -6.448262 | 32.23645 | 6.857448e-11 | 1.368927
37.18423 | 55.1525 | 61.60563 | 28.06427 | -6.453127 | 32.16509 | 6.870238e-11 | 1.376266
37.19423 | 55.0879 | 61.53133 | 28.05556 | -6.443434 | 32.09212 | 6.883027e-11 | 1.383652
37.20422 | 55.0304 | 61.4556 | 28.04687 | -6.4252 | 32.01765 | 6.895462e-11 | 1.391078
37.21422 | 54.9838 | 61.37829 | 28.03818 | -6.394492 | 31.94156 | 6.907896e-11 | 1.398558
37.22422 | 54.9147 | 61.29953 | 28.02949 | -6.384826 | 31.86395 | 6.919976e-11 | 1.406086
37.23422 | 54.8691 | 61.21932 | 28.0208 | -6.350217 | 31.78485 | 6.93241e-11 | 1.413662
37.24422 | 54.7976 | 61.13771 | 28.01212 | -6.340112 | 31.7043 | 6.944134e-11 | 1.421286
37.25422 | 54.7714 | 61.05473 | 28.00345 | -6.283326 | 31.62232 | 6.956213e-11 | 1.428959
37.26421 | 54.6844 | 60.97048 | 27.99479 | -6.286084 | 31.53903 | 6.968293e-11 | 1.436672
37.27421 | 54.6257 | 60.88485 | 27.98612 | -6.259147 | 31.45428 | 6.980017e-11 | 1.444442
37.28421 | 54.544 | 60.79793 | 27.97746 | -6.253927 | 31.3682 | 6.991385e-11 | 1.45226
37.29421 | 54.5009 | 60.70976 | 27.96881 | -6.208855 | 31.28082 | 7.003109e-11 | 1.460128
37.30421 | 54.4146 | 60.62037 | 27.96016 | -6.205766 | 31.19216 | 7.014478e-11 | 1.468045
37.3142 | 54.364 | 60.52988 | 27.95153 | -6.165876 | 31.10235 | 7.025847e-11 | 1.476003
37.3242 | 54.3194 | 60.43814 | 27.94289 | -6.118741 | 31.01123 | 7.037215e-11 | 1.48402
37.3342 | 54.2315 | 60.34528 | 27.93426 | -6.113784 | 30.91894 | 7.048229e-11 | 1.492086
37.3442 | 54.1807 | 60.25133 | 27.92563 | -6.070631 | 30.8255 | 7.059242e-11 | 1.500203
37.3542 | 54.1145 | 60.15632 | 27.91701 | -6.041816 | 30.73094 | 7.070255e-11 | 1.508369
37.3642 | 54.0729 | 60.06027 | 27.90839 | -5.987372 | 30.63529 | 7.080914e-11 | 1.516587
37.37419 | 54.0126 | 59.96332 | 27.89979 | -5.950724 | 30.53869 | 7.091572e-11 | 1.524847
37.38419 | 53.9475 | 59.86531 | 27.89118 | -5.917813 | 30.44096 | 7.10223e-11 | 1.533166
37.39419 | 53.8567 | 59.76636 | 27.88258 | -5.909664 | 30.34225 | 7.112888e-11 | 1.541536
37.40419 | 53.7982 | 59.66652 | 27.87399 | -5.868315 | 30.24257 | 7.123191e-11 | 1.549958
37.41419 | 53.7364 | 59.56579 | 27.8654 | -5.829393 | 30.14197 | 7.133494e-11 | 1.558431
37.42418 | 53.6769 | 59.46432 | 27.85682 | -5.787425 | 30.04056 | 7.143797e-11 | 1.566946
37.43418 | 53.5978 | 59.36195 | 27.84824 | -5.764148 | 29.93819 | 7.1541e-11 | 1.575522
37.44418 | 53.563 | 59.25879 | 27.83966 | -5.695794 | 29.83498 | 7.164047e-11 | 1.584151
37.45418 | 53.471 | 59.15489 | 27.8311 | -5.683888 | 29.73096 | 7.173995e-11 | 1.592831
37.46418 | 53.4252 | 59.05027 | 27.82253 | -5.625066 | 29.62617 | 7.183942e-11 | 1.601564
37.47418 | 53.3153 | 58.94495 | 27.81397 | -5.629654 | 29.52063 | 7.193535e-11 | 1.610349
37.48417 | 53.2882 | 58.83911 | 27.80543 | -5.55091 | 29.41451 | 7.203127e-11 | 1.619178
37.49417 | 53.2055 | 58.73251 | 27.79688 | -5.527013 | 29.30757 | 7.212719e-11 | 1.628068
37.50417 | 53.1489 | 58.62532 | 27.78833 | -5.476417 | 29.19997 | 7.222312e-11 | 1.637011
37.51417 | 53.0405 | 58.51756 | 27.77979 | -5.477056 | 29.09175 | 7.231549e-11 | 1.646007
37.52417 | 52.9805 | 58.40926 | 27.77126 | -5.428757 | 28.98294 | 7.240786e-11 | 1.655056
37.53416 | 52.9085 | 58.30055 | 27.76274 | -5.392051 | 28.87366 | 7.250023e-11 | 1.664149
37.54416 | 52.8289 | 58.19126 | 27.75422 | -5.362356 | 28.76373 | 7.25926e-11 | 1.673304
37.55416 | 52.7484 | 58.08151 | 27.7457 | -5.333108 | 28.65329 | 7.268142e-11 | 1.682513
37.56416 | 52.6738 | 57.97134 | 27.73719 | -5.297536 | 28.54237 | 7.277023e-11 | 1.691775
37.57416 | 52.6005 | 57.86077 | 27.72868 | -5.260269 | 28.431 | 7.285905e-11 | 1.701091
37.58416 | 52.5121 | 57.74983 | 27.72018 | -5.237727 | 28.31919 | 7.294787e-11 | 1.710459
37.59415 | 52.4363 | 57.63866 | 27.71169 | -5.202357 | 28.2071 | 7.303314e-11 | 1.719873
37.60415 | 52.3546 | 57.52705 | 27.7032 | -5.172454 | 28.09451 | 7.31184e-11 | 1.729349
37.61415 | 52.3068 | 57.41517 | 27.69471 | -5.108368 | 27.98158 | 7.320011e-11 | 1.738879
37.62415 | 52.2274 | 57.30302 | 27.68623 | -5.075618 | 27.86833 | 7.328538e-11 | 1.748463
37.63415 | 52.1245 | 57.19063 | 27.67775 | -5.066131 | 27.75478 | 7.336709e-11 | 1.7581
37.64414 | 52.0676 | 57.07815 | 27.66929 | -5.010545 | 27.64108 | 7.34488e-11 | 1.767781
37.65414 | 51.9802 | 56.96536 | 27.66082 | -4.98516 | 27.52701 | 7.352696e-11 | 1.777526
37.66414 | 51.9221 | 56.8524 | 27.65236 | -4.930296 | 27.41271 | 7.360867e-11 | 1.787324
37.67414 | 51.8363 | 56.73931 | 27.6439 | -4.903007 | 27.29823 | 7.368683e-11 | 1.797177
37.68414 | 51.7537 | 56.6261 | 27.63545 | -4.8724 | 27.18357 | 7.376144e-11 | 1.807083
37.69414 | 51.6964 | 56.5128 | 27.627 | -4.816404 | 27.06876 | 7.38396e-11 | 1.817043
37.70413 | 51.5853 | 56.39956 | 27.61857 | -4.814262 | 26.95394 | 7.391421e-11 | 1.827047
37.71413 | 51.5438 | 56.28615 | 27.61014 | -4.742348 | 26.8389 | 7.398526e-11 | 1.837114
37.72413 | 51.4515 | 56.17271 | 27.6017 | -4.721215 | 26.72378 | 7.405987e-11 | 1.847234
37.73413 | 51.4075 | 56.05928 | 27.59328 | -4.651777 | 26.60859 | 7.413092e-11 | 1.857408
37.74413 | 51.3161 | 55.94586 | 27.58486 | -4.629759 | 26.49336 | 7.420198e-11 | 1.867636
37.75412 | 51.238 | 55.83259 | 27.57645 | -4.594593 | 26.37824 | 7.426948e-11 | 1.877907
37.76412 | 51.1835 | 55.71928 | 27.56804 | -4.535777 | 26.263 | 7.434053e-11 | 1.88824
37.77412 | 51.0987 | 55.60605 | 27.55963 | -4.507346 | 26.14778 | 7.440448e-11 | 1.898627
37.78412 | 51.0207 | 55.49291 | 27.55123 | -4.47221 | 26.03261 | 7.447198e-11 | 1.909067
37.79412 | 50.9328 | 55.3799 | 27.54284 | -4.447098 | 25.9175 | 7.453593e-11 | 1.91956
37.80412 | 50.8651 | 55.26702 | 27.53445 | -4.401923 | 25.80247 | 7.459988e-11 | 1.930105
37.81411 | 50.7883 | 55.15442 | 27.52607 | -4.366117 | 25.68766 | 7.466028e-11 | 1.940692
37.82411 | 50.7339 | 55.04188 | 27.51769 | -4.307977 | 25.57285 | 7.472423e-11 | 1.951341
37.83411 | 50.6527 | 54.92953 | 27.50931 | -4.276827 | 25.45817 | 7.478107e-11 | 1.962043
37.84411 | 50.5924 | 54.81739 | 27.50094 | -4.224991 | 25.34365 | 7.484147e-11 | 1.972796
37.85411 | 50.4958 | 54.70548 | 27.49258 | -4.209682 | 25.2293 | 7.489831e-11 | 1.983601
37.8641 | 50.4522 | 54.59393 | 27.48422 | -4.141726 | 25.11526 | 7.495515e-11 | 1.994446
37.8741 | 50.3434 | 54.48252 | 27.47587 | -4.139121 | 25.0013 | 7.500844e-11 | 2.005353
37.8841 | 50.2926 | 54.37139 | 27.46752 | -4.07879 | 24.88756 | 7.506173e-11 | 2.01631
37.8941 | 50.1865 | 54.26055 | 27.45917 | -4.074051 | 24.77406 | 7.511147e-11 | 2.027318
37.9041 | 50.1191 | 54.15002 | 27.45083 | -4.030918 | 24.66081 | 7.516121e-11 | 2.038376
37.9141 | 50.0472 | 54.03981 | 27.4425 | -3.992605 | 24.54783 | 7.521095e-11 | 2.049483
37.92409 | 49.9717 | 53.93003 | 27.43417 | -3.958333 | 24.43523 | 7.526069e-11 | 2.060629
37.93409 | 49.8796 | 53.8205 | 27.42585 | -3.9409 | 24.32282 | 7.530332e-11 | 2.071835
37.94409 | 49.8137 | 53.71133 | 27.41753 | -3.897628 | 24.21071 | 7.53495e-11 | 2.083089
37.95409 | 49.7343 | 53.60253 | 27.40921 | -3.868231 | 24.09893 | 7.539214e-11 | 2.094391
37.96409 | 49.6469 | 53.49412 | 27.4009 | -3.847221 | 23.98748 | 7.543477e-11 | 2.105741
37.97408 | 49.5784 | 53.38621 | 27.3926 | -3.80781 | 23.87648 | 7.547385e-11 | 2.117125
37.98408 | 49.486 | 53.27861 | 27.3843 | -3.792606 | 23.76573 | 7.551293e-11 | 2.128569
37.99408 | 49.4332 | 53.17142 | 27.37601 | -3.738224 | 23.65536 | 7.554846e-11 | 2.140058
38.00408 | 49.3052 | 53.06467 | 27.36772 | -3.759474 | 23.54536 | 7.558398e-11 | 2.151594
38.01408 | 49.2642 | 52.95837 | 27.35943 | -3.694167 | 23.43576 | 7.561596e-11 | 2.163175
38.02408 | 49.1654 | 52.85251 | 27.35115 | -3.687113 | 23.32656 | 7.564793e-11 | 2.1748
38.03407 | 49.089 | 52.74724 | 27.34288 | -3.658245 | 23.21791 | 7.567991e-11 | 2.186458
38.04407 | 49.0275 | 52.64232 | 27.33461 | -3.614825 | 23.10954 | 7.570478e-11 | 2.19817
38.05407 | 48.9141 | 52.53789 | 27.32634 | -3.623787 | 23.00162 | 7.57332e-11 | 2.209926
38.06407 | 48.8811 | 52.43394 | 27.31808 | -3.552842 | 22.89414 | 7.575807e-11 | 2.221723
38.07407 | 48.7168 | 52.33049 | 27.30983 | -3.613694 | 22.78711 | 7.577938e-11 | 2.233561
38.08406 | 48.7045 | 52.22765 | 27.30158 | -3.523154 | 22.68064 | 7.58007e-11 | 2.245429
38.09406 | 48.616 | 52.12523 | 27.29334 | -3.50923 | 22.57455 | 7.582202e-11 | 2.257348
38.10406 | 48.5103 | 52.02333 | 27.28509 | -3.513027 | 22.46893 | 7.583978e-11 | 2.269306
38.11406 | 48.4571 | 51.92195 | 27.27686 | -3.464852 | 22.36379 | 7.585399e-11 | 2.281303
38.12406 | 48.3519 | 51.82112 | 27.26862 | -3.469216 | 22.25915 | 7.58682e-11 | 2.293337
38.13405 | 48.2772 | 51.72092 | 27.26041 | -3.443722 | 22.15512 | 7.588241e-11 | 2.305396
38.14405 | 48.1742 | 51.62118 | 27.25218 | -3.446976 | 22.05149 | 7.588952e-11 | 2.317503
38.15405 | 48.1128 | 51.52199 | 27.24397 | -3.409188 | 21.94838 | 7.590018e-11 | 2.329645
38.16405 | 48.0491 | 51.42336 | 27.23575 | -3.374262 | 21.84579 | 7.590373e-11 | 2.341821
38.17405 | 47.9222 | 51.3253 | 27.22754 | -3.4031 | 21.74373 | 7.591083e-11 | 2.35403
38.18405 | 47.876 | 51.22781 | 27.21934 | -3.35181 | 21.6422 | 7.591083e-11 | 2.366271
38.19404 | 47.7945 | 51.13099 | 27.21115 | -3.336493 | 21.54131 | 7.591083e-11 | 2.378531
38.20404 | 47.7351 | 51.03466 | 27.20296 | -3.299559 | 21.44087 | 7.591083e-11 | 2.390833
38.21404 | 47.6176 | 50.93891 | 27.19477 | -3.321312 | 21.34098 | 7.590728e-11 | 2.403165
38.22404 | 47.5786 | 50.84376 | 27.18659 | -3.265155 | 21.24164 | 7.590018e-11 | 2.415524
38.23404 | 47.5068 | 50.74919 | 27.17841 | -3.242391 | 21.14287 | 7.589307e-11 | 2.42791
38.24403 | 47.4228 | 50.65532 | 27.17024 | -3.23252 | 21.04477 | 7.588241e-11 | 2.440309
38.25403 | 47.3638 | 50.56195 | 27.16207 | -3.198151 | 20.94713 | 7.587175e-11 | 2.452745
38.26403 | 47.2926 | 50.46918 | 27.15391 | -3.176583 | 20.85007 | 7.585754e-11 | 2.465205
38.27403 | 47.2065 | 50.37702 | 27.14575 | -3.170522 | 20.75359 | 7.583978e-11 | 2.477686
38.28403 | 47.1432 | 50.28546 | 27.13759 | -3.142262 | 20.65768 | 7.582202e-11 | 2.490189
38.29403 | 47.0854 | 50.19452 | 27.12944 | -3.109118 | 20.56236 | 7.58007e-11 | 2.502711
38.30402 | 47.0249 | 50.10428 | 27.12131 | -3.079382 | 20.46774 | 7.577938e-11 | 2.515238
38.31402 | 46.9438 | 50.01456 | 27.11317 | -3.070764 | 20.3736 | 7.575451e-11 | 2.527795
38.32402 | 46.8728 | 49.92546 | 27.10503 | -3.052663 | 20.28006 | 7.572609e-11 | 2.540367
38.33402 | 46.7951 | 49.83698 | 27.0969 | -3.041879 | 20.18713 | 7.569767e-11 | 2.552954
38.34402 | 46.744 | 49.74911 | 27.08877 | -3.005109 | 20.09478 | 7.56657e-11 | 2.565552
38.35401 | 46.6405 | 49.66195 | 27.08066 | -3.021446 | 20.00314 | 7.563017e-11 | 2.578149
38.36401 | 46.5901 | 49.57531 | 27.07254 | -2.985215 | 19.912 | 7.559464e-11 | 2.590769
38.37401 | 46.5136 | 49.48931 | 27.06443 | -2.975705 | 19.82148 | 7.555556e-11 | 2.603395
38.38401 | 46.4549 | 49.40392 | 27.05633 | -2.949016 | 19.73156 | 7.551648e-11 | 2.616029
38.39401 | 46.3584 | 49.31915 | 27.04822 | -2.960748 | 19.64226 | 7.547385e-11 | 2.628667
38.40401 | 46.2993 | 49.235 | 27.04013 | -2.935699 | 19.55357 | 7.542766e-11 | 2.641308
38.414 | 46.2069 | 49.15155 | 27.03204 | -2.944652 | 19.46557 | 7.538148e-11 | 2.653938
38.424 | 46.1863 | 49.06864 | 27.02395 | -2.882344 | 19.37811 | 7.533174e-11 | 2.66658
38.434 | 46.0425 | 48.98635 | 27.01587 | -2.943855 | 19.29127 | 7.5282e-11 | 2.679219
38.444 | 46.0192 | 48.90468 | 27.00779 | -2.885483 | 19.20504 | 7.522871e-11 | 2.691855
38.454 | 45.928 | 48.82363 | 26.99972 | -2.895628 | 19.11943 | 7.517187e-11 | 2.704485
38.46399 | 45.8668 | 48.74327 | 26.99165 | -2.87647 | 19.03452 | 7.511503e-11 | 2.717095
38.47399 | 45.8017 | 48.66345 | 26.98359 | -2.861749 | 18.95015 | 7.505463e-11 | 2.729708
38.48399 | 45.7013 | 48.58424 | 26.97553 | -2.882939 | 18.8664 | 7.499068e-11 | 2.742309
38.49399 | 45.6698 | 48.50564 | 26.96747 | -2.835844 | 18.78327 | 7.492673e-11 | 2.754897
38.50399 | 45.565 | 48.42766 | 26.95942 | -2.862658 | 18.70076 | 7.485923e-11 | 2.76747
38.51399 | 45.4978 | 48.35028 | 26.95138 | -2.85248 | 18.61888 | 7.478818e-11 | 2.780025
38.52398 | 45.4377 | 48.27358 | 26.94335 | -2.835885 | 18.53769 | 7.471712e-11 | 2.792548
38.53398 | 45.3326 | 48.19742 | 26.93531 | -2.864817 | 18.45705 | 7.464251e-11 | 2.805062
38.54398 | 45.3251 | 48.12185 | 26.92728 | -2.796754 | 18.37702 | 7.456791e-11 | 2.817553
38.55398 | 45.2334 | 48.04689 | 26.91925 | -2.813487 | 18.29762 | 7.448975e-11 | 2.830015
38.56398 | 45.1491 | 47.97252 | 26.91123 | -2.823419 | 18.21884 | 7.440804e-11 | 2.842452
38.57397 | 45.1054 | 47.89882 | 26.90322 | -2.793418 | 18.14076 | 7.432632e-11 | 2.854846
38.58397 | 45.0332 | 47.82564 | 26.8952 | -2.792438 | 18.06321 | 7.424106e-11 | 2.86722
38.59397 | 44.992 | 47.75305 | 26.8872 | -2.761045 | 17.98629 | 7.415579e-11 | 2.879559
38.60397 | 44.8895 | 47.68104 | 26.87919 | -2.791539 | 17.90999 | 7.406697e-11 | 2.891861
38.61397 | 44.8372 | 47.60961 | 26.87119 | -2.772415 | 17.8343 | 7.39746e-11 | 2.904124
38.62397 | 44.8131 | 47.53877 | 26.8632 | -2.725673 | 17.75923 | 7.388223e-11 | 2.916345
38.63396 | 44.7382 | 47.46859 | 26.85521 | -2.730386 | 17.68486 | 7.378631e-11 | 2.92851
38.64396 | 44.6983 | 47.39889 | 26.84723 | -2.700591 | 17.61102 | 7.369039e-11 | 2.940641
38.65396 | 44.6302 | 47.32977 | 26.83925 | -2.699566 | 17.5378 | 7.359091e-11 | 2.952722
38.66396 | 44.5511 | 47.26121 | 26.83127 | -2.710105 | 17.46518 | 7.348788e-11 | 2.964753
38.67396 | 44.5472 | 47.19321 | 26.8233 | -2.646007 | 17.39318 | 7.338485e-11 | 2.976729
38.68395 | 44.4444 | 47.12583 | 26.81534 | -2.681432 | 17.32185 | 7.327827e-11 | 2.988637
38.69395 | 44.3868 | 47.05895 | 26.80738 | -2.672147 | 17.25107 | 7.317169e-11 | 3.000498
38.70395 | 44.3562 | 46.99261 | 26.79942 | -2.636411 | 17.18089 | 7.306156e-11 | 3.012298
38.71395 | 44.2755 | 46.92682 | 26.79147 | -2.651323 | 17.11132 | 7.294787e-11 | 3.024034
38.72395 | 44.2792 | 46.86158 | 26.78352 | -2.582378 | 17.04236 | 7.283418e-11 | 3.035703
38.73395 | 44.1868 | 46.79687 | 26.77557 | -2.61007 | 16.97399 | 7.27205e-11 | 3.047302
38.74394 | 44.1094 | 46.73276 | 26.76764 | -2.62336 | 16.9063 | 7.260326e-11 | 3.058819
38.75394 | 44.0936 | 46.66912 | 26.75971 | -2.575515 | 16.83914 | 7.248246e-11 | 3.070272
38.76394 | 43.9664 | 46.606 | 26.75178 | -2.639596 | 16.77257 | 7.236167e-11 | 3.081648
38.77394 | 43.9804 | 46.5434 | 26.74385 | -2.562997 | 16.7066 | 7.223733e-11 | 3.092944
38.78394 | 43.8763 | 46.48131 | 26.73593 | -2.605014 | 16.64123 | 7.211298e-11 | 3.104157
38.79393 | 43.8283 | 46.41981 | 26.72802 | -2.591513 | 16.57652 | 7.198864e-11 | 3.115274
38.80393 | 43.7756 | 46.35875 | 26.72011 | -2.583149 | 16.51233 | 7.185719e-11 | 3.126314
38.81393 | 43.7309 | 46.29819 | 26.7122 | -2.56729 | 16.44873 | 7.172929e-11 | 3.137263
38.82393 | 43.6563 | 46.23813 | 26.7043 | -2.581828 | 16.38571 | 7.159429e-11 | 3.14812
38.83393 | 43.6328 | 46.17856 | 26.6964 | -2.545758 | 16.32328 | 7.146284e-11 | 3.158879
38.84393 | 43.5212 | 46.11948 | 26.6885 | -2.59828 | 16.26144 | 7.132428e-11 | 3.16954
38.85392 | 43.4753 | 46.06094 | 26.68062 | -2.585642 | 16.20023 | 7.118928e-11 | 3.180089
38.86392 | 43.4052 | 46.00282 | 26.67273 | -2.597625 | 16.13955 | 7.104717e-11 | 3.190543
38.87392 | 43.343 | 45.94519 | 26.66485 | -2.602185 | 16.07944 | 7.090861e-11 | 3.200891
38.88392 | 43.327 | 45.88801 | 26.65698 | -2.561011 | 16.01991 | 7.07665e-11 | 3.211128
38.89392 | 43.2192 | 45.8313 | 26.64911 | -2.612103 | 15.96095 | 7.062084e-11 | 3.221252
38.90391 | 43.1856 | 45.77511 | 26.64125 | -2.589512 | 15.90262 | 7.047518e-11 | 3.231251
38.91391 | 43.1035 | 45.71932 | 26.63338 | -2.615817 | 15.84479 | 7.032952e-11 | 3.241141
38.92391 | 43.0406 | 45.66397 | 26.62552 | -2.623374 | 15.78754 | 7.018031e-11 | 3.250911
38.93391 | 43.022 | 45.60907 | 26.61767 | -2.587074 | 15.73085 | 7.002754e-11 | 3.260556
38.94391 | 42.9256 | 45.55462 | 26.60982 | -2.629018 | 15.67472 | 6.987833e-11 | 3.270075
38.95391 | 42.8893 | 45.50059 | 26.60197 | -2.611295 | 15.61916 | 6.972556e-11 | 3.279465
38.9639 | 42.7977 | 45.44705 | 26.59414 | -2.649355 | 15.5642 | 6.956924e-11 | 3.288713
38.9739 | 42.7763 | 45.39389 | 26.58631 | -2.617587 | 15.50975 | 6.941292e-11 | 3.297836
38.9839 | 42.6755 | 45.34114 | 26.57847 | -2.665642 | 15.45585 | 6.92566e-11 | 3.306822
38.9939 | 42.6448 | 45.28881 | 26.57065 | -2.644013 | 15.4025 | 6.909673e-11 | 3.315667
39.0039 | 42.5846 | 45.23689 | 26.56282 | -2.65229 | 15.3497 | 6.893686e-11 | 3.32437
39.01389 | 42.5219 | 45.18543 | 26.55501 | -2.663528 | 15.2975 | 6.877343e-11 | 3.332919
39.02389 | 42.4819 | 45.13431 | 26.5472 | -2.652413 | 15.24579 | 6.861001e-11 | 3.341329
39.03389 | 42.3984 | 45.0836 | 26.53939 | -2.685197 | 15.19462 | 6.844658e-11 | 3.349588
39.04389 | 42.3425 | 45.03327 | 26.53158 | -2.690771 | 15.14399 | 6.82796e-11 | 3.357694
39.05389 | 42.2893 | 44.98333 | 26.52378 | -2.694031 | 15.09391 | 6.811263e-11 | 3.365644
39.06389 | 42.244 | 44.93377 | 26.51598 | -2.689775 | 15.04435 | 6.794565e-11 | 3.373436
39.07388 | 42.18 | 44.88465 | 26.5082 | -2.704645 | 14.99539 | 6.777512e-11 | 3.381061
39.08388 | 42.1022 | 44.83584 | 26.50041 | -2.733637 | 14.9469 | 6.760459e-11 | 3.388529
39.09388 | 42.0823 | 44.7874 | 26.49263 | -2.705097 | 14.89894 | 6.743406e-11 | 3.395833
39.10388 | 42.0213 | 44.73932 | 26.48485 | -2.718022 | 14.8515 | 6.725998e-11 | 3.402969
39.11388 | 41.9692 | 44.6916 | 26.47707 | -2.722402 | 14.80459 | 6.708589e-11 | 3.409934
39.12387 | 41.9229 | 44.64428 | 26.46931 | -2.721384 | 14.75825 | 6.691181e-11 | 3.416721
39.13387 | 41.8818 | 44.59727 | 26.46154 | -2.71547 | 14.71239 | 6.673773e-11 | 3.423339
39.14387 | 41.8452 | 44.5506 | 26.45378 | -2.705401 | 14.66704 | 6.656009e-11 | 3.429782
39.15387 | 41.7662 | 44.50427 | 26.44603 | -2.738072 | 14.6222 | 6.638246e-11 | 3.436045
39.16387 | 41.7242 | 44.45828 | 26.43827 | -2.73408 | 14.57788 | 6.620127e-11 | 3.442127
39.17387 | 41.694 | 44.41263 | 26.43052 | -2.718631 | 14.53408 | 6.602008e-11 | 3.448027
39.18386 | 41.708 | 44.36734 | 26.42279 | -2.659343 | 14.49082 | 6.583889e-11 | 3.453735
39.19386 | 41.6127 | 44.32234 | 26.41505 | -2.709637 | 14.44803 | 6.56577e-11 | 3.459263
39.20386 | 41.6016 | 44.27765 | 26.40731 | -2.676048 | 14.40574 | 6.547651e-11 | 3.464601
39.21386 | 41.5581 | 44.23328 | 26.39958 | -2.675176 | 14.36395 | 6.529177e-11 | 3.469749
39.22386 | 41.5017 | 44.18921 | 26.39185 | -2.687514 | 14.32266 | 6.510703e-11 | 3.474705
39.23385 | 41.4392 | 44.1455 | 26.38414 | -2.706304 | 14.28191 | 6.492229e-11 | 3.479461
39.24385 | 41.4251 | 44.10206 | 26.37642 | -2.676955 | 14.24161 | 6.4734e-11 | 3.484027
39.25385 | 41.3648 | 44.05891 | 26.3687 | -2.694108 | 14.20181 | 6.45457e-11 | 3.488396
39.26385 | 41.3398 | 44.01605 | 26.36099 | -2.676255 | 14.1625 | 6.436096e-11 | 3.492565
39.27385 | 41.3194 | 43.9735 | 26.35329 | -2.654095 | 14.12368 | 6.416911e-11 | 3.496534
39.28385 | 41.2652 | 43.93123 | 26.34558 | -2.666027 | 14.08534 | 6.398082e-11 | 3.500301
39.29384 | 41.2335 | 43.88928 | 26.33789 | -2.655784 | 14.04753 | 6.378897e-11 | 3.503861
39.30384 | 41.1665 | 43.84758 | 26.3302 | -2.681082 | 14.01016 | 6.360068e-11 | 3.507221
39.31384 | 41.118 | 43.80616 | 26.32251 | -2.688161 | 13.97327 | 6.340883e-11 | 3.510376
39.32384 | 41.0935 | 43.76502 | 26.31483 | -2.671515 | 13.93686 | 6.321699e-11 | 3.513323
39.33384 | 41.025 | 43.72414 | 26.30715 | -2.699143 | 13.90093 | 6.302159e-11 | 3.516063
39.34383 | 41.0171 | 43.68358 | 26.29948 | -2.666478 | 13.86551 | 6.282974e-11 | 3.518591
39.35383 | 40.9661 | 43.64324 | 26.29181 | -2.677142 | 13.83052 | 6.263434e-11 | 3.520913
39.36383 | 40.9479 | 43.60317 | 26.28414 | -2.655271 | 13.79601 | 6.243894e-11 | 3.523024
39.37383 | 40.8935 | 43.56336 | 26.27648 | -2.669862 | 13.76196 | 6.224354e-11 | 3.524924
39.38383 | 40.8427 | 43.52381 | 26.26882 | -2.681112 | 13.72838 | 6.204814e-11 | 3.526611
39.39383 | 40.8303 | 43.48452 | 26.26116 | -2.654218 | 13.69527 | 6.185275e-11 | 3.528087
39.40382 | 40.7652 | 43.44552 | 26.25352 | -2.68032 | 13.66265 | 6.165735e-11 | 3.529348
39.41382 | 40.7475 | 43.40673 | 26.24587 | -2.65923 | 13.63046 | 6.145839e-11 | 3.530397
39.42382 | 40.696 | 43.36819 | 26.23823 | -2.672186 | 13.59873 | 6.125944e-11 | 3.531232
39.43382 | 40.6733 | 43.32989 | 26.23059 | -2.656593 | 13.56745 | 6.106049e-11 | 3.531853
39.44382 | 40.6517 | 43.29184 | 26.22296 | -2.640145 | 13.53663 | 6.086154e-11 | 3.532259
39.45381 | 40.6137 | 43.25408 | 26.21533 | -2.640382 | 13.5063 | 6.066259e-11 | 3.532451
39.46381 | 40.5823 | 43.21652 | 26.20771 | -2.634217 | 13.47638 | 6.046363e-11 | 3.532429
39.47381 | 40.5398 | 43.17919 | 26.20009 | -2.639393 | 13.44691 | 6.026468e-11 | 3.532192
39.48381 | 40.5121 | 43.1421 | 26.19247 | -2.630003 | 13.41789 | 6.006573e-11 | 3.53174
39.49381 | 40.4738 | 43.10525 | 26.18486 | -2.631451 | 13.38932 | 5.986323e-11 | 3.531074
39.50381 | 40.4472 | 43.06863 | 26.17725 | -2.621433 | 13.36119 | 5.966072e-11 | 3.530194
39.5138 | 40.4353 | 43.03228 | 26.16965 | -2.596983 | 13.33353 | 5.946177e-11 | 3.529101
39.5238 | 40.3647 | 42.99613 | 26.16205 | -2.63143 | 13.30629 | 5.925926e-11 | 3.527794
39.5338 | 40.3394 | 42.96021 | 26.15445 | -2.620806 | 13.27948 | 5.905676e-11 | 3.526275
39.5438 | 40.331 | 42.92451 | 26.14686 | -2.593511 | 13.25311 | 5.885425e-11 | 3.524542
39.5538 | 40.2927 | 42.88904 | 26.13927 | -2.596344 | 13.22718 | 5.86553e-11 | 3.522598
39.56379 | 40.2417 | 42.85384 | 26.13169 | -2.612138 | 13.2017 | 5.84528e-11 | 3.520446
39.57379 | 40.2102 | 42.81883 | 26.12411 | -2.608625 | 13.17663 | 5.825029e-11 | 3.518081
39.58379 | 40.1769 | 42.78404 | 26.11654 | -2.607136 | 13.15199 | 5.804424e-11 | 3.515506
39.59379 | 40.1666 | 42.74947 | 26.10896 | -2.582872 | 13.12778 | 5.784173e-11 | 3.512724
39.60379 | 40.125 | 42.71513 | 26.1014 | -2.590134 | 13.104 | 5.763923e-11 | 3.509734
39.61379 | 40.1012 | 42.68102 | 26.09383 | -2.579818 | 13.08065 | 5.743672e-11 | 3.506538
39.62378 | 40.1001 | 42.64716 | 26.08628 | -2.547057 | 13.05774 | 5.723422e-11 | 3.50314
39.63378 | 40.0787 | 42.61349 | 26.07872 | -2.534788 | 13.03523 | 5.702816e-11 | 3.499534
39.64378 | 40.0377 | 42.58004 | 26.07117 | -2.542339 | 13.01314 | 5.682566e-11 | 3.495726
39.65378 | 40.0132 | 42.54681 | 26.06362 | -2.533614 | 12.99147 | 5.662315e-11 | 3.491717
39.66378 | 39.9776 | 42.51381 | 26.05608 | -2.536211 | 12.97022 | 5.641709e-11 | 3.487508
39.67377 | 40.0063 | 42.48106 | 26.04855 | -2.474763 | 12.94941 | 5.621459e-11 | 3.483106
39.68377 | 39.9286 | 42.4485 | 26.04101 | -2.519905 | 12.92899 | 5.601208e-11 | 3.478502
39.69377 | 39.9368 | 42.41617 | 26.03348 | -2.47937 | 12.90899 | 5.580603e-11 | 3.473702
39.70377 | 39.9173 | 42.38406 | 26.02595 | -2.466756 | 12.88939 | 5.560352e-11 | 3.468709
39.71377 | 39.8966 | 42.35217 | 26.01843 | -2.455568 | 12.87021 | 5.540102e-11 | 3.463525
39.72377 | 39.863 | 42.3205 | 26.01091 | -2.457502 | 12.85144 | 5.519851e-11 | 3.45815
39.73376 | 39.8427 | 42.28909 | 26.0034 | -2.446393 | 12.8331 | 5.499246e-11 | 3.452593
39.74376 | 39.8126 | 42.25788 | 25.99589 | -2.445276 | 12.81514 | 5.478995e-11 | 3.446844
39.75376 | 39.8276 | 42.22689 | 25.98838 | -2.399285 | 12.79759 | 5.458745e-11 | 3.44091
39.76376 | 39.791 | 42.19612 | 25.98088 | -2.405121 | 12.78045 | 5.438494e-11 | 3.434794
39.77376 | 39.7768 | 42.16558 | 25.97338 | -2.388782 | 12.7637 | 5.418244e-11 | 3.428498
39.78375 | 39.7768 | 42.13531 | 25.96589 | -2.358509 | 12.74739 | 5.397993e-11 | 3.422031
39.79375 | 39.7489 | 42.10523 | 25.9584 | -2.356327 | 12.73145 | 5.377743e-11 | 3.415381
39.80375 | 39.699 | 42.07538 | 25.95091 | -2.376375 | 12.71591 | 5.357492e-11 | 3.408557
39.81375 | 39.7233 | 42.04576 | 25.94343 | -2.322455 | 12.70076 | 5.337242e-11 | 3.401562
39.82375 | 39.695 | 42.01637 | 25.93595 | -2.321365 | 12.68602 | 5.316991e-11 | 3.394398
39.83375 | 39.6913 | 41.98721 | 25.92847 | -2.29591 | 12.67167 | 5.296741e-11 | 3.387066
39.84374 | 39.6797 | 41.95831 | 25.92101 | -2.278612 | 12.65772 | 5.27649e-11 | 3.379578
39.85374 | 39.6306 | 41.92963 | 25.91354 | -2.299025 | 12.64416 | 5.256595e-11 | 3.37192
39.86374 | 39.6716 | 41.90118 | 25.90608 | -2.229575 | 12.63099 | 5.236345e-11 | 3.364103
39.87374 | 39.6209 | 41.87296 | 25.89862 | -2.252063 | 12.61822 | 5.216449e-11 | 3.356128
39.88374 | 39.6178 | 41.84499 | 25.89116 | -2.227191 | 12.60583 | 5.196199e-11 | 3.347998
39.89373 | 39.6204 | 41.81729 | 25.88372 | -2.196888 | 12.59384 | 5.176304e-11 | 3.339725
39.90373 | 39.6155 | 41.7898 | 25.87627 | -2.174298 | 12.58224 | 5.156409e-11 | 3.331293
39.91373 | 39.5911 | 41.76255 | 25.86883 | -2.171453 | 12.57101 | 5.136513e-11 | 3.322715
39.92373 | 39.5821 | 41.73556 | 25.86139 | -2.153456 | 12.56018 | 5.116618e-11 | 3.313993
39.93373 | 39.5627 | 41.7088 | 25.85395 | -2.146103 | 12.54973 | 5.096723e-11 | 3.305128
39.94373 | 39.5833 | 41.6823 | 25.84652 | -2.099001 | 12.53966 | 5.076828e-11 | 3.296124
39.95372 | 39.5387 | 41.65608 | 25.8391 | -2.11738 | 12.52999 | 5.057288e-11 | 3.286994
39.96372 | 39.5777 | 41.63008 | 25.83167 | -2.05238 | 12.52069 | 5.037393e-11 | 3.277721
39.97372 | 39.5631 | 41.60434 | 25.82425 | -2.041236 | 12.51177 | 5.017853e-11 | 3.268316
39.98372 | 39.527 | 41.57885 | 25.81683 | -2.051847 | 12.50323 | 4.997958e-11 | 3.258783
39.99372 | 39.5371 | 41.55362 | 25.80942 | -2.016516 | 12.49507 | 4.978418e-11 | 3.249124
40.00371 | 39.5324 | 41.52867 | 25.80202 | -1.996269 | 12.4873 | 4.958878e-11 | 3.239352
40.01371 | 39.5214 | 41.50396 | 25.79461 | -1.98256 | 12.4799 | 4.939338e-11 | 3.22945
40.02371 | 39.557 | 41.47951 | 25.78721 | -1.922514 | 12.47287 | 4.920153e-11 | 3.219431
40.03371 | 39.5188 | 41.45533 | 25.77981 | -1.936534 | 12.46622 | 4.900613e-11 | 3.209298
40.04371 | 39.5421 | 41.43142 | 25.77242 | -1.889321 | 12.45995 | 4.881429e-11 | 3.199052
40.05371 | 39.5072 | 41.40778 | 25.76503 | -1.900578 | 12.45405 | 4.861889e-11 | 3.188698
40.0637 | 39.5454 | 41.38443 | 25.75765 | -1.839029 | 12.44853 | 4.842704e-11 | 3.178247
40.0737 | 39.5179 | 41.36133 | 25.75027 | -1.843431 | 12.44338 | 4.823519e-11 | 3.167683
40.0837 | 39.5146 | 41.33851 | 25.74289 | -1.823907 | 12.4386 | 4.80469e-11 | 3.157017
40.0937 | 39.5275 | 41.31596 | 25.73552 | -1.788462 | 12.43419 | 4.785505e-11 | 3.146254
40.1037 | 39.5176 | 41.2937 | 25.72814 | -1.776096 | 12.43016 | 4.766676e-11 | 3.135395
40.11369 | 39.5515 | 41.27173 | 25.72078 | -1.720233 | 12.42649 | 4.747847e-11 | 3.124455
40.12369 | 39.5276 | 41.25003 | 25.71342 | -1.722433 | 12.4232 | 4.728662e-11 | 3.113414
40.13369 | 39.5416 | 41.22862 | 25.70606 | -1.687016 | 12.42027 | 4.710188e-11 | 3.102286
40.14369 | 39.5248 | 41.20749 | 25.69871 | -1.682689 | 12.41771 | 4.691358e-11 | 3.091074
40.15369 | 39.5195 | 41.18665 | 25.69135 | -1.66715 | 12.41552 | 4.672529e-11 | 3.07978
40.16369 | 39.5226 | 41.1661 | 25.68401 | -1.643504 | 12.41369 | 4.654055e-11 | 3.068407
40.17368 | 39.5126 | 41.14587 | 25.67667 | -1.63327 | 12.41223 | 4.635581e-11 | 3.056969
40.18368 | 39.5527 | 41.12591 | 25.66933 | -1.573212 | 12.41114 | 4.617107e-11 | 3.045447
40.19368 | 39.501 | 41.10625 | 25.66199 | -1.605254 | 12.41041 | 4.598633e-11 | 3.033853
40.20368 | 39.5231 | 41.0869 | 25.65466 | -1.563795 | 12.41005 | 4.580514e-11 | 3.022191
40.21368 | 39.5247 | 41.06784 | 25.64733 | -1.543138 | 12.41005 | 4.56204e-11 | 3.010463
40.22367 | 39.5104 | 41.04911 | 25.64001 | -1.538705 | 12.41041 | 4.543921e-11 | 2.998685
40.23367 | 39.5186 | 41.03066 | 25.63269 | -1.512059 | 12.41114 | 4.526157e-11 | 2.986834
40.24367 | 39.5087 | 41.01252 | 25.62537 | -1.503819 | 12.41222 | 4.508038e-11 | 2.974924
40.25367 | 39.5183 | 40.99469 | 25.61806 | -1.47639 | 12.41367 | 4.48992e-11 | 2.962959
40.26367 | 39.5329 | 40.97717 | 25.61075 | -1.444272 | 12.41549 | 4.472156e-11 | 2.950939
40.27367 | 39.5117 | 40.95997 | 25.60344 | -1.448269 | 12.41766 | 4.454392e-11 | 2.938872
40.28366 | 39.5233 | 40.9431 | 25.59614 | -1.419804 | 12.42019 | 4.436629e-11 | 2.926767
40.29366 | 39.5361 | 40.92653 | 25.58884 | -1.390434 | 12.42309 | 4.419221e-11 | 2.914605
40.30366 | 39.516 | 40.91028 | 25.58155 | -1.394284 | 12.42634 | 4.401457e-11 | 2.902399
40.31366 | 39.5226 | 40.89435 | 25.57426 | -1.371755 | 12.42995 | 4.384049e-11 | 2.890152
40.32366 | 39.5148 | 40.87875 | 25.56697 | -1.36395 | 12.43392 | 4.36664e-11 | 2.877867
40.33365 | 39.5458 | 40.86349 | 25.55969 | -1.317686 | 12.43824 | 4.349587e-11 | 2.865558
40.34365 | 39.5359 | 40.84853 | 25.55241 | -1.312634 | 12.44292 | 4.332179e-11 | 2.853203
40.35365 | 39.5518 | 40.83391 | 25.54513 | -1.28211 | 12.44796 | 4.315126e-11 | 2.840816
40.36365 | 39.5605 | 40.81962 | 25.53786 | -1.259117 | 12.45336 | 4.298073e-11 | 2.8284
40.37365 | 39.5069 | 40.80566 | 25.53059 | -1.298756 | 12.45911 | 4.281375e-11 | 2.815956
40.38365 | 39.5276 | 40.79203 | 25.52332 | -1.264431 | 12.46522 | 4.264322e-11 | 2.803487
40.39364 | 39.5113 | 40.77875 | 25.51606 | -1.267454 | 12.47168 | 4.247624e-11 | 2.791008
40.40364 | 39.5864 | 40.7658 | 25.50881 | -1.179403 | 12.4785 | 4.230927e-11 | 2.778495
40.41364 | 39.534 | 40.75319 | 25.50155 | -1.21919 | 12.48568 | 4.214229e-11 | 2.765963
40.42364 | 39.5633 | 40.74092 | 25.4943 | -1.177617 | 12.4932 | 4.197886e-11 | 2.753416
40.43364 | 39.5591 | 40.72899 | 25.48705 | -1.169888 | 12.50109 | 4.181544e-11 | 2.740853
40.44363 | 39.5328 | 40.71741 | 25.47981 | -1.184614 | 12.50931 | 4.165202e-11 | 2.72829
40.45363 | 39.5592 | 40.70618 | 25.47257 | -1.146976 | 12.5179 | 4.148859e-11 | 2.715703
40.46363 | 39.5618 | 40.69528 | 25.46533 | -1.133484 | 12.52684 | 4.132872e-11 | 2.703108
40.47363 | 39.5988 | 40.68474 | 25.4581 | -1.08594 | 12.53613 | 4.116885e-11 | 2.690506
40.48363 | 39.6066 | 40.67455 | 25.45087 | -1.067947 | 12.54578 | 4.100897e-11 | 2.677898
40.49363 | 39.6101 | 40.66471 | 25.44364 | -1.054606 | 12.55578 | 4.08491e-11 | 2.665288
40.50362 | 39.6022 | 40.65522 | 25.43643 | -1.053023 | 12.56611 | 4.069278e-11 | 2.652688
40.51362 | 39.6289 | 40.64609 | 25.42921 | -1.017189 | 12.57681 | 4.053646e-11 | 2.640077
40.52362 | 39.6143 | 40.63731 | 25.42199 | -1.023012 | 12.58785 | 4.038014e-11 | 2.627466
40.53362 | 39.654 | 40.62889 | 25.41478 | -0.974891 | 12.59925 | 4.022382e-11 | 2.61486
40.54362 | 39.6648 | 40.62083 | 25.40757 | -0.956029 | 12.611 | 4.007106e-11 | 2.602258
40.55361 | 39.6803 | 40.61314 | 25.40037 | -0.9328363 | 12.62309 | 3.991829e-11 | 2.589676
40.56361 | 39.6573 | 40.60579 | 25.39317 | -0.948494 | 12.63553 | 3.976552e-11 | 2.57709
40.57361 | 39.678 | 40.59881 | 25.38597 | -0.9208138 | 12.64833 | 3.961631e-11 | 2.564514
40.58361 | 39.6754 | 40.5922 | 25.37878 | -0.9167985 | 12.66147 | 3.946354e-11 | 2.551949
40.59361 | 39.6932 | 40.58595 | 25.37159 | -0.8927462 | 12.67496 | 3.931433e-11 | 2.539398
40.60361 | 39.7251 | 40.58006 | 25.3644 | -0.8549596 | 12.6888 | 3.916867e-11 | 2.526861
40.6136 | 39.7293 | 40.57454 | 25.35722 | -0.8452446 | 12.70297 | 3.901945e-11 | 2.514351
40.6236 | 39.7428 | 40.56939 | 25.35004 | -0.8265921 | 12.7175 | 3.887379e-11 | 2.501847
40.6336 | 39.7293 | 40.56461 | 25.34286 | -0.8353074 | 12.73238 | 3.872813e-11 | 2.489362
40.6436 | 39.7315 | 40.56019 | 25.33569 | -0.8286913 | 12.7476 | 3.858602e-11 | 2.476896
40.6536 | 39.7457 | 40.55615 | 25.32852 | -0.8104468 | 12.76317 | 3.844036e-11 | 2.464452
40.66359 | 39.7509 | 40.55248 | 25.32136 | -0.8015764 | 12.77907 | 3.829825e-11 | 2.452042
40.67359 | 39.7974 | 40.54917 | 25.3142 | -0.7517749 | 12.79533 | 3.81597e-11 | 2.439644
40.68359 | 39.7892 | 40.54625 | 25.30704 | -0.7570456 | 12.81194 | 3.801759e-11 | 2.42727
40.69359 | 39.7893 | 40.54369 | 25.29988 | -0.754389 | 12.82888 | 3.787903e-11 | 2.414923
40.70359 | 39.7974 | 40.54151 | 25.29273 | -0.7441071 | 12.84617 | 3.774048e-11 | 2.402603
40.71359 | 39.8172 | 40.5397 | 25.28558 | -0.7224998 | 12.86381 | 3.760192e-11 | 2.390311
40.72358 | 39.8192 | 40.53827 | 25.27844 | -0.7190688 | 12.88177 | 3.746692e-11 | 2.378061
40.73358 | 39.8491 | 40.53721 | 25.2713 | -0.6881123 | 12.90008 | 3.733192e-11 | 2.365829
40.74358 | 39.831 | 40.53653 | 25.26416 | -0.7055331 | 12.91874 | 3.719691e-11 | 2.353629
40.75358 | 39.8737 | 40.53623 | 25.25703 | -0.6625304 | 12.93774 | 3.706191e-11 | 2.341461
40.76358 | 39.8815 | 40.53631 | 25.24989 | -0.6548064 | 12.95709 | 3.693046e-11 | 2.329326
40.77357 | 39.8925 | 40.53675 | 25.24277 | -0.6442538 | 12.97674 | 3.679901e-11 | 2.317238
40.78357 | 39.8969 | 40.53759 | 25.23565 | -0.6406882 | 12.99677 | 3.666756e-11 | 2.305173
40.79357 | 39.9292 | 40.5388 | 25.22853 | -0.6095972 | 13.01713 | 3.653966e-11 | 2.293144
40.80357 | 39.9415 | 40.54039 | 25.22141 | -0.5988854 | 13.03783 | 3.641176e-11 | 2.281152
40.81357 | 39.9476 | 40.54235 | 25.21429 | -0.5947511 | 13.05886 | 3.628386e-11 | 2.269198
40.82357 | 39.9871 | 40.5447 | 25.20718 | -0.5575985 | 13.08023 | 3.615597e-11 | 2.257283
40.83356 | 39.977 | 40.54742 | 25.20008 | -0.5704195 | 13.10192 | 3.603162e-11 | 2.245421
40.84356 | 40.0158 | 40.55052 | 25.19298 | -0.5347243 | 13.12396 | 3.590728e-11 | 2.233585
40.85356 | 40.0176 | 40.55401 | 25.18588 | -0.5364101 | 13.14634 | 3.578293e-11 | 2.22179
40.86356 | 40.0363 | 40.55787 | 25.17878 | -0.521574 | 13.16906 | 3.566214e-11 | 2.210037
40.87356 | 40.0944 | 40.56212 | 25.17168 | -0.4677187 | 13.19211 | 3.554135e-11 | 2.198326
40.88355 | 40.0811 | 40.56674 | 25.1646 | -0.4856377 | 13.21547 | 3.542056e-11 | 2.186669
40.89355 | 40.1127 | 40.57174 | 25.15751 | -0.4590425 | 13.23919 | 3.529976e-11 | 2.175045
40.90355 | 40.1287 | 40.57712 | 25.15043 | -0.4484222 | 13.26323 | 3.518252e-11 | 2.163464
40.91355 | 40.1223 | 40.58289 | 25.14335 | -0.4605858 | 13.28761 | 3.506173e-11 | 2.151929
40.92355 | 40.1667 | 40.58902 | 25.13627 | -0.4223235 | 13.31232 | 3.494804e-11 | 2.140439
40.93355 | 40.1908 | 40.59554 | 25.12919 | -0.4047429 | 13.33735 | 3.48308e-11 | 2.128994
40.94354 | 40.2242 | 40.60243 | 25.12213 | -0.3782339 | 13.3627 | 3.471712e-11 | 2.117607
40.95354 | 40.2375 | 40.60971 | 25.11506 | -0.3722057 | 13.38839 | 3.460343e-11 | 2.106256
40.96354 | 40.2639 | 40.61735 | 25.108 | -0.3534535 | 13.4144 | 3.448974e-11 | 2.094951
40.97354 | 40.282 | 40.62538 | 25.10094 | -0.3433803 | 13.44075 | 3.437606e-11 | 2.083695
40.98354 | 40.294 | 40.63379 | 25.09388 | -0.3397852 | 13.46742 | 3.426592e-11 | 2.072487
40.99353 | 40.3359 | 40.64256 | 25.08683 | -0.306656 | 13.49438 | 3.415579e-11 | 2.061339
41.00353 | 40.3534 | 40.65171 | 25.07978 | -0.2983111 | 13.5217 | 3.404921e-11 | 2.050228
41.01353 | 40.3541 | 40.66124 | 25.07273 | -0.3071395 | 13.54934 | 3.393907e-11 | 2.039168
41.02353 | 40.3891 | 40.67114 | 25.06569 | -0.2820414 | 13.57729 | 3.383249e-11 | 2.028157
41.03353 | 40.3841 | 40.68142 | 25.05865 | -0.2973171 | 13.60557 | 3.372591e-11 | 2.017196
41.04353 | 40.4026 | 40.69206 | 25.05161 | -0.2894639 | 13.63417 | 3.361933e-11 | 2.006285
41.05352 | 40.4419 | 40.70307 | 25.04458 | -0.2611704 | 13.66305 | 3.35163e-11 | 1.995436
41.06352 | 40.4559 | 40.71446 | 25.03755 | -0.2585578 | 13.69228 | 3.341327e-11 | 1.984627
41.07352 | 40.4628 | 40.72621 | 25.03052 | -0.2634134 | 13.72182 | 3.331024e-11 | 1.97387
41.08352 | 40.4464 | 40.73834 | 25.0235 | -0.2919366 | 13.75167 | 3.321077e-11 | 1.963164
41.09352 | 40.4819 | 40.75083 | 25.01648 | -0.2689269 | 13.78184 | 3.310774e-11 | 1.95251
41.10351 | 40.5055 | 40.76367 | 25.00947 | -0.2581714 | 13.81228 | 3.300826e-11 | 1.941922
41.11351 | 40.5074 | 40.77689 | 25.00245 | -0.2694856 | 13.84306 | 3.291234e-11 | 1.931372
41.12351 | 40.5688 | 40.79047 | 24.99544 | -0.2216718 | 13.87416 | 3.281286e-11 | 1.920874
41.13351 | 40.5383 | 40.80441 | 24.98843 | -0.26611 | 13.90555 | 3.271694e-11 | 1.91043
41.14351 | 40.5708 | 40.81872 | 24.98143 | -0.2479183 | 13.93725 | 3.262102e-11 | 1.900037
41.15351 | 40.597 | 40.83337 | 24.97442 | -0.2363747 | 13.96925 | 3.252509e-11 | 1.889698
41.1635 | 40.6234 | 40.84838 | 24.96743 | -0.2249788 | 14.00152 | 3.243272e-11 | 1.879422
41.1735 | 40.6652 | 40.86376 | 24.96044 | -0.1985564 | 14.03413 | 3.23368e-11 | 1.86919
41.1835 | 40.6703 | 40.87948 | 24.95344 | -0.2091821 | 14.06703 | 3.224443e-11 | 1.85901
41.1935 | 40.6907 | 40.89556 | 24.94646 | -0.2048605 | 14.10022 | 3.215561e-11 | 1.848884
41.2035 | 40.7078 | 40.91199 | 24.93947 | -0.2041873 | 14.13371 | 3.206324e-11 | 1.838811
41.21349 | 40.7156 | 40.92875 | 24.93249 | -0.2131466 | 14.16745 | 3.197442e-11 | 1.828802
41.22349 | 40.7737 | 40.94587 | 24.92551 | -0.1721661 | 14.20152 | 3.188561e-11 | 1.818836
41.23349 | 40.7651 | 40.96333 | 24.91854 | -0.1982311 | 14.23587 | 3.179679e-11 | 1.808925
41.24349 | 40.7964 | 40.98114 | 24.91156 | -0.1847371 | 14.27051 | 3.171152e-11 | 1.799067
41.25349 | 40.789 | 40.99928 | 24.90459 | -0.2102829 | 14.30543 | 3.16227e-11 | 1.789262
41.26349 | 40.8037 | 41.01776 | 24.89763 | -0.2140648 | 14.34063 | 3.153744e-11 | 1.779512
41.27348 | 40.8576 | 41.03656 | 24.89067 | -0.1789634 | 14.37607 | 3.145217e-11 | 1.769825
41.28348 | 40.8648 | 41.05571 | 24.88371 | -0.1909125 | 14.41182 | 3.137046e-11 | 1.760181
41.29348 | 40.9337 | 41.07519 | 24.87675 | -0.1414915 | 14.44785 | 3.128875e-11 | 1.750592
41.30348 | 40.9148 | 41.095 | 24.8698 | -0.1801981 | 14.48414 | 3.120704e-11 | 1.741057
41.31348 | 40.9541 | 41.11513 | 24.86285 | -0.1610284 | 14.52071 | 3.112532e-11 | 1.731575
41.32347 | 40.9797 | 41.13556 | 24.85591 | -0.1558608 | 14.5575 | 3.104361e-11 | 1.722156
41.33347 | 40.9881 | 41.15633 | 24.84896 | -0.1682316 | 14.59459 | 3.096545e-11 | 1.712782
41.34347 | 41.0548 | 41.17742 | 24.84202 | -0.1226188 | 14.63194 | 3.088729e-11 | 1.703461
41.35347 | 41.0575 | 41.19882 | 24.83508 | -0.1413189 | 14.66954 | 3.080913e-11 | 1.694194
41.36347 | 41.0836 | 41.22053 | 24.82815 | -0.1369314 | 14.70741 | 3.073097e-11 | 1.684979
41.37347 | 41.106 | 41.24255 | 24.82121 | -0.1365487 | 14.74552 | 3.065637e-11 | 1.675819
41.38346 | 41.1236 | 41.26485 | 24.81429 | -0.1412468 | 14.78384 | 3.057821e-11 | 1.666721
41.39346 | 41.1489 | 41.28747 | 24.80736 | -0.1385679 | 14.82244 | 3.05036e-11 | 1.657667
41.40346 | 41.1795 | 41.31039 | 24.80044 | -0.1308864 | 14.86128 | 3.043255e-11 | 1.648666
41.41346 | 41.1969 | 41.3336 | 24.79352 | -0.1366987 | 14.90036 | 3.035794e-11 | 1.639718
41.42346 | 41.2155 | 41.3571 | 24.7866 | -0.1415991 | 14.93967 | 3.028688e-11 | 1.630823
41.43345 | 41.2114 | 41.38086 | 24.7797 | -0.1694645 | 14.97918 | 3.021228e-11 | 1.621989
41.44345 | 41.2623 | 41.40493 | 24.77279 | -0.1426343 | 15.01895 | 3.014478e-11 | 1.613199
41.45345 | 41.2547 | 41.42928 | 24.76588 | -0.174582 | 15.05894 | 3.007372e-11 | 1.604462
41.46345 | 41.2708 | 41.45391 | 24.75897 | -0.1831053 | 15.09915 | 3.000267e-11 | 1.595777
41.47345 | 41.3323 | 41.4788 | 24.75207 | -0.1464991 | 15.13958 | 2.993517e-11 | 1.587144
41.48344 | 41.3268 | 41.50393 | 24.74518 | -0.1771348 | 15.18018 | 2.986766e-11 | 1.578572
41.49344 | 41.3484 | 41.52936 | 24.73829 | -0.1809573 | 15.22103 | 2.980016e-11 | 1.570044
41.50344 | 41.3407 | 41.55504 | 24.73139 | -0.2143384 | 15.26208 | 2.973621e-11 | 1.561566
41.51344 | 41.373 | 41.58097 | 24.7245 | -0.2079714 | 15.30333 | 2.966871e-11 | 1.553141
41.52344 | 41.391 | 41.60715 | 24.71762 | -0.2161543 | 15.34477 | 2.960476e-11 | 1.544767
41.53344 | 41.4581 | 41.63358 | 24.71073 | -0.1754816 | 15.3864 | 2.954081e-11 | 1.536444
41.54343 | 41.4665 | 41.66022 | 24.70386 | -0.1937226 | 15.42818 | 2.947687e-11 | 1.528181
41.55343 | 41.4508 | 41.68712 | 24.69698 | -0.236324 | 15.47018 | 2.941292e-11 | 1.51996
41.56343 | 41.4925 | 41.71426 | 24.69011 | -0.2217552 | 15.51236 | 2.935252e-11 | 1.51179
41.57343 | 41.5056 | 41.74161 | 24.68324 | -0.2360128 | 15.55471 | 2.929212e-11 | 1.50367
41.58343 | 41.5272 | 41.76919 | 24.67637 | -0.2419873 | 15.59722 | 2.922818e-11 | 1.495601
41.59342 | 41.558 | 41.79695 | 24.66951 | -0.2389513 | 15.63985 | 2.917133e-11 | 1.48759
41.60342 | 41.5862 | 41.82495 | 24.66265 | -0.2387508 | 15.68268 | 2.911094e-11 | 1.479621
41.61342 | 41.5836 | 41.85315 | 24.65579 | -0.2695538 | 15.72566 | 2.905054e-11 | 1.471702
41.62342 | 41.6123 | 41.88156 | 24.64893 | -0.2692564 | 15.76879 | 2.89937e-11 | 1.463831
41.63342 | 41.6389 | 41.91015 | 24.64208 | -0.2712509 | 15.81206 | 2.893685e-11 | 1.456011
41.64342 | 41.6711 | 41.93893 | 24.63523 | -0.2678308 | 15.85546 | 2.888001e-11 | 1.44824
41.65341 | 41.7088 | 41.96787 | 24.62839 | -0.2590652 | 15.89895 | 2.882317e-11 | 1.440524
41.66341 | 41.7088 | 41.997 | 24.62154 | -0.2882024 | 15.94261 | 2.876632e-11 | 1.43285
41.67341 | 41.6966 | 42.02631 | 24.6147 | -0.3297085 | 15.98638 | 2.871303e-11 | 1.425225
41.68341 | 41.7217 | 42.05578 | 24.60786 | -0.3340762 | 16.03027 | 2.865974e-11 | 1.417648
41.69341 | 41.7596 | 42.0854 | 24.60102 | -0.325801 | 16.07426 | 2.860645e-11 | 1.410118
41.7034 | 41.7817 | 42.11515 | 24.5942 | -0.3334477 | 16.11831 | 2.855316e-11 | 1.402644
41.7134 | 41.8236 | 42.14507 | 24.58737 | -0.3214659 | 16.16249 | 2.849987e-11 | 1.39521
41.7234 | 41.7961 | 42.17512 | 24.58054 | -0.3790195 | 16.20675 | 2.844658e-11 | 1.387823
41.7334 | 41.8281 | 42.2053 | 24.57372 | -0.3772047 | 16.2511 | 2.839684e-11 | 1.380484
41.7434 | 41.843 | 42.23561 | 24.5669 | -0.3926138 | 16.29553 | 2.83471e-11 | 1.373191
41.7534 | 41.873 | 42.26604 | 24.56008 | -0.3930382 | 16.34002 | 2.829381e-11 | 1.365945
41.76339 | 41.8878 | 42.29654 | 24.55327 | -0.408742 | 16.38452 | 2.824407e-11 | 1.358752
41.77339 | 41.9004 | 42.32718 | 24.54646 | -0.4267774 | 16.42912 | 2.819789e-11 | 1.351598
41.78339 | 41.9244 | 42.35791 | 24.53965 | -0.4335087 | 16.47377 | 2.814815e-11 | 1.344491
41.79339 | 41.947 | 42.38873 | 24.53284 | -0.4417266 | 16.51846 | 2.809841e-11 | 1.337428
41.80339 | 41.9399 | 42.41962 | 24.52604 | -0.4797234 | 16.56318 | 2.805223e-11 | 1.330412
41.81338 | 42.0044 | 42.45056 | 24.51924 | -0.4461632 | 16.60787 | 2.800604e-11 | 1.323447
41.82338 | 41.9699 | 42.4816 | 24.51244 | -0.5116969 | 16.65263 | 2.795986e-11 | 1.31652
41.83338 | 42.0286 | 42.51269 | 24.50565 | -0.4840887 | 16.6974 | 2.791367e-11 | 1.309639
41.84338 | 42.0382 | 42.54383 | 24.49886 | -0.505628 | 16.74217 | 2.786749e-11 | 1.302801
41.85338 | 42.0421 | 42.57501 | 24.49207 | -0.5329076 | 16.78693 | 2.78213e-11 | 1.296008
41.86338 | 42.0853 | 42.60622 | 24.48528 | -0.5209196 | 16.83168 | 2.777867e-11 | 1.289258
41.87337 | 42.0752 | 42.63741 | 24.4785 | -0.5622085 | 16.87635 | 2.773248e-11 | 1.282559
41.88337 | 42.1402 | 42.66866 | 24.47172 | -0.5284615 | 16.92104 | 2.768985e-11 | 1.275897
41.89337 | 42.127 | 42.69992 | 24.46494 | -0.5729209 | 16.9657 | 2.764722e-11 | 1.269278
41.90337 | 42.1679 | 42.73118 | 24.45817 | -0.5632793 | 17.01031 | 2.760459e-11 | 1.262702
41.91337 | 42.1765 | 42.76243 | 24.4514 | -0.5859281 | 17.05486 | 2.756195e-11 | 1.256169
41.92336 | 42.2093 | 42.79363 | 24.44463 | -0.5843285 | 17.09931 | 2.751932e-11 | 1.249685
41.93336 | 42.2286 | 42.82483 | 24.43787 | -0.5962315 | 17.14373 | 2.747669e-11 | 1.243237
41.94336 | 42.2809 | 42.856 | 24.4311 | -0.5750968 | 17.18807 | 2.743761e-11 | 1.23683
41.95336 | 42.2898 | 42.88712 | 24.42434 | -0.5973168 | 17.23231 | 2.739498e-11 | 1.230465
41.96336 | 42.3004 | 42.91818 | 24.41758 | -0.6177815 | 17.27646 | 2.73559e-11 | 1.224141
41.97336 | 42.331 | 42.94918 | 24.41083 | -0.6181825 | 17.3205 | 2.731326e-11 | 1.217859
41.98335 | 42.3789 | 42.98008 | 24.40408 | -0.6011818 | 17.36438 | 2.727418e-11 | 1.211624
41.99335 | 42.3913 | 43.01092 | 24.39733 | -0.6196249 | 17.40817 | 2.72351e-11 | 1.205423
42.00335 | 42.4055 | 43.04168 | 24.39058 | -0.6361773 | 17.45183 | 2.719602e-11 | 1.199263
42.01335 | 42.3967 | 43.07233 | 24.38384 | -0.6756276 | 17.49535 | 2.715694e-11 | 1.193143
42.02335 | 42.4283 | 43.10287 | 24.3771 | -0.674567 | 17.53871 | 2.711786e-11 | 1.187063
42.03334 | 42.4679 | 43.13326 | 24.37036 | -0.6653564 | 17.58187 | 2.708234e-11 | 1.181028
42.04334 | 42.4819 | 43.16354 | 24.36363 | -0.6816427 | 17.62489 | 2.704326e-11 | 1.175027
42.05334 | 42.4859 | 43.19369 | 24.35689 | -0.7077868 | 17.66773 | 2.700773e-11 | 1.169065
42.06334 | 42.5018 | 43.22368 | 24.35016 | -0.7218794 | 17.71037 | 2.696865e-11 | 1.163143
42.07334 | 42.4965 | 43.25351 | 24.34343 | -0.7570101 | 17.75282 | 2.693312e-11 | 1.157259
42.08334 | 42.545 | 43.28317 | 24.33671 | -0.7381712 | 17.79505 | 2.689404e-11 | 1.151413
42.09333 | 42.5369 | 43.31262 | 24.32999 | -0.775722 | 17.83702 | 2.685852e-11 | 1.145611
42.10333 | 42.5366 | 43.34191 | 24.32327 | -0.8053067 | 17.87879 | 2.682299e-11 | 1.139842
42.11333 | 42.5607 | 43.37099 | 24.31656 | -0.8102918 | 17.92033 | 2.678746e-11 | 1.13411
42.12333 | 42.5341 | 43.39986 | 24.30984 | -0.8657609 | 17.9616 | 2.675193e-11 | 1.128416
42.13333 | 42.6059 | 43.42851 | 24.30313 | -0.8226083 | 18.00262 | 2.671641e-11 | 1.122759
42.14332 | 42.6051 | 43.4569 | 24.29643 | -0.8517963 | 18.04332 | 2.668088e-11 | 1.117145
42.15332 | 42.581 | 43.48507 | 24.28972 | -0.9040662 | 18.08378 | 2.664535e-11 | 1.111562
42.16332 | 42.5958 | 43.51298 | 24.28302 | -0.9171807 | 18.12395 | 2.660983e-11 | 1.106015
42.17332 | 42.5896 | 43.54063 | 24.27632 | -0.9510317 | 18.16381 | 2.657785e-11 | 1.100505
42.18332 | 42.6244 | 43.568 | 24.26962 | -0.9436035 | 18.20336 | 2.654232e-11 | 1.09503
42.19332 | 42.6215 | 43.59509 | 24.26292 | -0.9735898 | 18.24258 | 2.65068e-11 | 1.089592
42.20331 | 42.6047 | 43.62184 | 24.25623 | -1.017144 | 18.28141 | 2.647482e-11 | 1.084194
42.21331 | 42.6158 | 43.64833 | 24.24954 | -1.032526 | 18.31995 | 2.64393e-11 | 1.078827
42.22331 | 42.6295 | 43.67449 | 24.24286 | -1.044987 | 18.35814 | 2.640732e-11 | 1.073494
42.23331 | 42.6596 | 43.70032 | 24.23617 | -1.040717 | 18.39595 | 2.637179e-11 | 1.068196
42.24331 | 42.6343 | 43.72581 | 24.22949 | -1.09151 | 18.43339 | 2.633982e-11 | 1.062933
42.2533 | 42.6039 | 43.75093 | 24.22282 | -1.147026 | 18.4704 | 2.630429e-11 | 1.05771
42.2633 | 42.6201 | 43.77571 | 24.21614 | -1.155605 | 18.50705 | 2.627232e-11 | 1.052515
42.2733 | 42.6288 | 43.80011 | 24.20946 | -1.171309 | 18.54329 | 2.624034e-11 | 1.047354
42.2833 | 42.667 | 43.82413 | 24.20279 | -1.15713 | 18.57911 | 2.620482e-11 | 1.042227
42.2933 | 42.6285 | 43.84776 | 24.19612 | -1.219258 | 18.6145 | 2.617284e-11 | 1.037134
42.3033 | 42.6311 | 43.87098 | 24.18946 | -1.23988 | 18.64945 | 2.614087e-11 | 1.032074
42.31329 | 42.6361 | 43.89376 | 24.1828 | -1.257665 | 18.68391 | 2.610534e-11 | 1.027053
42.32329 | 42.6617 | 43.91614 | 24.17614 | -1.254445 | 18.71795 | 2.607337e-11 | 1.022058
42.33329 | 42.6595 | 43.93809 | 24.16948 | -1.278589 | 18.75151 | 2.604139e-11 | 1.017097
42.34329 | 42.6511 | 43.95958 | 24.16282 | -1.308483 | 18.78459 | 2.600942e-11 | 1.012167
42.35329 | 42.6688 | 43.98062 | 24.15617 | -1.311819 | 18.81718 | 2.597389e-11 | 1.007269
42.36328 | 42.6845 | 44.00117 | 24.14953 | -1.316668 | 18.84923 | 2.594192e-11 | 1.002408
42.37328 | 42.6843 | 44.02126 | 24.14288 | -1.336959 | 18.88081 | 2.590994e-11 | 0.9975744
42.38328 | 42.7319 | 44.04086 | 24.13623 | -1.308955 | 18.91185 | 2.587441e-11 | 0.9927718
42.39328 | 42.7063 | 44.05996 | 24.12959 | -1.353656 | 18.94237 | 2.584244e-11 | 0.9880005
42.40328 | 42.7555 | 44.07854 | 24.12295 | -1.323045 | 18.97234 | 2.581046e-11 | 0.9832602
42.41328 | 42.7423 | 44.09661 | 24.11631 | -1.354313 | 19.00175 | 2.577849e-11 | 0.9785507
42.42327 | 42.7473 | 44.11413 | 24.10968 | -1.366834 | 19.03058 | 2.574296e-11 | 0.9738763
42.43327 | 42.7737 | 44.13113 | 24.10305 | -1.357433 | 19.05886 | 2.571099e-11 | 0.9692277
42.44327 | 42.7833 | 44.14758 | 24.09642 | -1.364281 | 19.08655 | 2.567901e-11 | 0.9646092
42.45327 | 42.803 | 44.16347 | 24.08979 | -1.360466 | 19.11366 | 2.564349e-11 | 0.9600206
42.46327 | 42.7819 | 44.17878 | 24.08316 | -1.396884 | 19.14016 | 2.561151e-11 | 0.9554618
42.47326 | 42.7994 | 44.19351 | 24.07655 | -1.394108 | 19.16602 | 2.557954e-11 | 0.9509369
42.48326 | 42.7892 | 44.20766 | 24.06993 | -1.418457 | 19.19129 | 2.554401e-11 | 0.9464369
42.49326 | 42.8183 | 44.22121 | 24.06331 | -1.40291 | 19.21593 | 2.551204e-11 | 0.941966
42.50326 | 42.8212 | 44.23415 | 24.0567 | -1.412953 | 19.23993 | 2.547651e-11 | 0.937524
42.51326 | 42.8263 | 44.24648 | 24.05008 | -1.420178 | 19.26328 | 2.544454e-11 | 0.9331106
42.52326 | 42.7874 | 44.25818 | 24.04347 | -1.470779 | 19.28598 | 2.540901e-11 | 0.9287258
42.53325 | 42.8357 | 44.26924 | 24.03687 | -1.433536 | 19.30799 | 2.537348e-11 | 0.9243735
42.54325 | 42.8374 | 44.27966 | 24.03027 | -1.442259 | 19.32935 | 2.534151e-11 | 0.920045
42.55325 | 42.8648 | 44.28943 | 24.02366 | -1.424631 | 19.35002 | 2.530598e-11 | 0.9157444
42.56325 | 42.8394 | 44.29854 | 24.01706 | -1.459145 | 19.37001 | 2.527045e-11 | 0.9114714
42.57325 | 42.814 | 44.30699 | 24.01047 | -1.49299 | 19.3893 | 2.523848e-11 | 0.907226
42.58324 | 42.8426 | 44.31475 | 24.00388 | -1.472151 | 19.40786 | 2.520295e-11 | 0.9030119
42.59324 | 42.8601 | 44.32184 | 23.99729 | -1.461736 | 19.42573 | 2.516742e-11 | 0.8988209
42.60324 | 42.8627 | 44.32823 | 23.9907 | -1.465529 | 19.44288 | 2.51319e-11 | 0.8946566
42.61324 | 42.8175 | 44.33392 | 23.98411 | -1.516423 | 19.4593 | 2.509637e-11 | 0.8905193
42.62324 | 42.8209 | 44.33891 | 23.97752 | -1.518012 | 19.47498 | 2.506084e-11 | 0.8864084
42.63324 | 42.8362 | 44.34319 | 23.97094 | -1.506985 | 19.48992 | 2.502532e-11 | 0.8823238
42.64323 | 42.8686 | 44.34674 | 23.96437 | -1.478139 | 19.5041 | 2.498979e-11 | 0.8782692
42.65323 | 42.8181 | 44.34957 | 23.95779 | -1.531468 | 19.51754 | 2.495071e-11 | 0.8742367
42.66323 | 42.7935 | 44.35166 | 23.95121 | -1.558163 | 19.53022 | 2.491518e-11 | 0.87023
42.67323 | 42.7876 | 44.35302 | 23.94464 | -1.565419 | 19.54213 | 2.487965e-11 | 0.8662488
42.68323 | 42.8008 | 44.35363 | 23.93807 | -1.552829 | 19.55327 | 2.484057e-11 | 0.8622931
42.69322 | 42.8021 | 44.35349 | 23.93151 | -1.551385 | 19.56361 | 2.480505e-11 | 0.8583663
42.70322 | 42.7871 | 44.35259 | 23.92494 | -1.565489 | 19.57319 | 2.476597e-11 | 0.8544607
42.71322 | 42.7403 | 44.35093 | 23.91838 | -1.610628 | 19.58197 | 2.473044e-11 | 0.8505801
42.72322 | 42.7546 | 44.3485 | 23.91182 | -1.593899 | 19.58996 | 2.469136e-11 | 0.8467241
42.73322 | 42.7652 | 44.3453 | 23.90526 | -1.580099 | 19.59715 | 2.465228e-11 | 0.8428925
42.74322 | 42.7309 | 44.34132 | 23.8987 | -1.610423 | 19.60353 | 2.46132e-11 | 0.8390854
42.75321 | 42.7373 | 44.33657 | 23.89216 | -1.599269 | 19.60911 | 2.457412e-11 | 0.835306
42.76321 | 42.7218 | 44.33102 | 23.8856 | -1.609225 | 19.61387 | 2.453504e-11 | 0.831547
42.77321 | 42.6883 | 44.32469 | 23.87906 | -1.63639 | 19.61782 | 2.449596e-11 | 0.8278116
42.78321 | 42.7147 | 44.31757 | 23.87251 | -1.602866 | 19.62096 | 2.445688e-11 | 0.8241
42.79321 | 42.699 | 44.30964 | 23.86597 | -1.610642 | 19.62326 | 2.44178e-11 | 0.8204118
42.8032 | 42.6812 | 44.30093 | 23.85943 | -1.619727 | 19.62475 | 2.437517e-11 | 0.8167505
42.8132 | 42.6586 | 44.2914 | 23.85289 | -1.632804 | 19.6254 | 2.433609e-11 | 0.8131087
42.8232 | 42.6705 | 44.28107 | 23.84635 | -1.610574 | 19.62523 | 2.429346e-11 | 0.8094898
42.8332 | 42.6374 | 44.26993 | 23.83982 | -1.632535 | 19.62422 | 2.425438e-11 | 0.8058938
42.8432 | 42.6421 | 44.25799 | 23.83329 | -1.615887 | 19.62238 | 2.421174e-11 | 0.8023204
42.8532 | 42.6254 | 44.24523 | 23.82676 | -1.619829 | 19.6197 | 2.416911e-11 | 0.7987695
42.86319 | 42.5931 | 44.23167 | 23.82024 | -1.63857 | 19.61619 | 2.412648e-11 | 0.7952441
42.87319 | 42.6047 | 44.21728 | 23.81371 | -1.612585 | 19.61184 | 2.408385e-11 | 0.7917377
42.88319 | 42.5599 | 44.20208 | 23.80719 | -1.642184 | 19.60664 | 2.404121e-11 | 0.7882531
42.89319 | 42.5615 | 44.18607 | 23.80067 | -1.624567 | 19.60061 | 2.399858e-11 | 0.7847903
42.90319 | 42.5668 | 44.16923 | 23.79415 | -1.602431 | 19.59373 | 2.395595e-11 | 0.7813492
42.91318 | 42.493 | 44.1516 | 23.78764 | -1.658597 | 19.58602 | 2.391332e-11 | 0.7779331
42.92318 | 42.5254 | 44.13313 | 23.78113 | -1.607729 | 19.57747 | 2.386713e-11 | 0.7745348
42.93318 | 42.49 | 44.11385 | 23.77462 | -1.623845 | 19.56807 | 2.38245e-11 | 0.7711577
42.94318 | 42.4937 | 44.09374 | 23.76811 | -1.600042 | 19.55783 | 2.377831e-11 | 0.7678018
42.95318 | 42.4815 | 44.07283 | 23.7616 | -1.591328 | 19.54676 | 2.373213e-11 | 0.7644667
42.96318 | 42.4126 | 44.0511 | 23.7551 | -1.638497 | 19.53485 | 2.368594e-11 | 0.7611522
42.97317 | 42.4376 | 44.02858 | 23.7486 | -1.590976 | 19.52211 | 2.364331e-11 | 0.7578617
42.98317 | 42.4152 | 44.00522 | 23.7421 | -1.590021 | 19.50853 | 2.359712e-11 | 0.7545883
42.99317 | 42.4284 | 43.98106 | 23.7356 | -1.552658 | 19.49412 | 2.355094e-11 | 0.7513352
43.00317 | 42.378 | 43.95609 | 23.72911 | -1.578087 | 19.47888 | 2.35012e-11 | 0.7481023
43.01317 | 42.366 | 43.93031 | 23.72262 | -1.56431 | 19.4628 | 2.345502e-11 | 0.7448894
43.02316 | 42.3813 | 43.90376 | 23.71613 | -1.522465 | 19.44593 | 2.340883e-11 | 0.7416995
43.03316 | 42.3502 | 43.87639 | 23.70964 | -1.526189 | 19.42822 | 2.335909e-11 | 0.738526
43.04316 | 42.316 | 43.84822 | 23.70316 | -1.532217 | 19.40969 | 2.331291e-11 | 0.7353723
43.05316 | 42.33 | 43.81925 | 23.69667 | -1.48925 | 19.39034 | 2.326317e-11 | 0.7322379
43.06316 | 42.3108 | 43.7895 | 23.69019 | -1.478698 | 19.37018 | 2.321343e-11 | 0.7291229
43.07316 | 42.2878 | 43.75896 | 23.68371 | -1.471158 | 19.34922 | 2.316725e-11 | 0.7260269
43.08315 | 42.2635 | 43.72767 | 23.67724 | -1.464168 | 19.32747 | 2.311751e-11 | 0.7229536
43.09315 | 42.2687 | 43.69557 | 23.67077 | -1.426873 | 19.30491 | 2.306777e-11 | 0.7198955
43.10315 | 42.2752 | 43.6627 | 23.6643 | -1.387504 | 19.28155 | 2.301803e-11 | 0.7168562
43.11315 | 42.2128 | 43.62907 | 23.65783 | -1.416268 | 19.25741 | 2.296474e-11 | 0.7138356
43.12315 | 42.2249 | 43.59467 | 23.65136 | -1.369769 | 19.23248 | 2.2915e-11 | 0.7108334
43.13314 | 42.1984 | 43.55955 | 23.6449 | -1.361147 | 19.2068 | 2.286527e-11 | 0.7078524
43.14314 | 42.2195 | 43.52364 | 23.63844 | -1.304143 | 19.18032 | 2.281197e-11 | 0.7048867
43.15314 | 42.1944 | 43.48699 | 23.63197 | -1.292591 | 19.15308 | 2.276224e-11 | 0.7019391
43.16314 | 42.1588 | 43.4496 | 23.62552 | -1.290801 | 19.12508 | 2.270895e-11 | 0.6990094
43.17314 | 42.1206 | 43.41147 | 23.61906 | -1.290873 | 19.09632 | 2.265921e-11 | 0.6960976
43.18314 | 42.1427 | 43.37262 | 23.6126 | -1.229922 | 19.06681 | 2.260592e-11 | 0.6932034
43.19313 | 42.1491 | 43.33309 | 23.60616 | -1.183987 | 19.0366 | 2.255263e-11 | 0.6903297
43.20313 | 42.1084 | 43.2928 | 23.59971 | -1.1844 | 19.00562 | 2.249934e-11 | 0.6874705
43.21313 | 42.0607 | 43.25181 | 23.59326 | -1.191106 | 18.97392 | 2.244605e-11 | 0.6846287
43.22313 | 42.0746 | 43.21011 | 23.58681 | -1.135512 | 18.94149 | 2.239275e-11 | 0.681804
43.23313 | 42.0601 | 43.16773 | 23.58037 | -1.107626 | 18.90836 | 2.233946e-11 | 0.6789964
43.24312 | 42.0551 | 43.1247 | 23.57393 | -1.069595 | 18.87455 | 2.228262e-11 | 0.6762085
43.25312 | 42.0026 | 43.08095 | 23.5675 | -1.078347 | 18.84002 | 2.222933e-11 | 0.6734347
43.26312 | 41.9994 | 43.03653 | 23.56106 | -1.037126 | 18.80479 | 2.217249e-11 | 0.6706775
43.27312 | 41.9852 | 42.99145 | 23.55462 | -1.006245 | 18.76888 | 2.21192e-11 | 0.667937
43.28312 | 41.9603 | 42.94571 | 23.54819 | -0.9854078 | 18.7323 | 2.206235e-11 | 0.6652129
43.29312 | 41.9324 | 42.89933 | 23.54176 | -0.9669266 | 18.69506 | 2.200906e-11 | 0.6625051
43.30311 | 41.9117 | 42.85235 | 23.53534 | -0.9406528 | 18.6572 | 2.195222e-11 | 0.6598163
43.31311 | 41.8779 | 42.80471 | 23.52891 | -0.9268066 | 18.61865 | 2.189537e-11 | 0.6571409
43.32311 | 41.8907 | 42.75644 | 23.52249 | -0.8657378 | 18.57947 | 2.183853e-11 | 0.6544815
43.33311 | 41.8357 | 42.70756 | 23.51606 | -0.8718573 | 18.53965 | 2.178169e-11 | 0.6518379
43.34311 | 41.8241 | 42.65807 | 23.50965 | -0.8339739 | 18.49922 | 2.172484e-11 | 0.6492102
43.3531 | 41.7937 | 42.60805 | 23.50323 | -0.8143531 | 18.45822 | 2.1668e-11 | 0.6466015
43.3631 | 41.7722 | 42.55739 | 23.49682 | -0.7851932 | 18.41657 | 2.161116e-11 | 0.644005
43.3731 | 41.7528 | 42.50616 | 23.4904 | -0.7533553 | 18.37433 | 2.155431e-11 | 0.6414238
43.3831 | 41.7237 | 42.45435 | 23.48399 | -0.730654 | 18.3315 | 2.149747e-11 | 0.6388581
43.3931 | 41.7017 | 42.40199 | 23.47758 | -0.7002913 | 18.2881 | 2.143707e-11 | 0.6363075
43.4031 | 41.6292 | 42.34909 | 23.47118 | -0.7198864 | 18.24414 | 2.138023e-11 | 0.633772
43.41309 | 41.6714 | 42.29569 | 23.46478 | -0.6242913 | 18.19966 | 2.132339e-11 | 0.631254
43.42309 | 41.6335 | 42.24172 | 23.45837 | -0.6082176 | 18.15459 | 2.126299e-11 | 0.6287486
43.43309 | 41.5796 | 42.18723 | 23.45197 | -0.6076257 | 18.10899 | 2.120615e-11 | 0.6262578
43.44309 | 41.5443 | 42.13222 | 23.44557 | -0.587924 | 18.06287 | 2.114575e-11 | 0.6237818
43.45309 | 41.5592 | 42.07672 | 23.43918 | -0.5175217 | 18.01622 | 2.108536e-11 | 0.6213202
43.46308 | 41.5142 | 42.02079 | 23.43279 | -0.5065869 | 17.96912 | 2.102851e-11 | 0.6188757
43.47308 | 41.4916 | 41.96432 | 23.4264 | -0.4727155 | 17.92148 | 2.096812e-11 | 0.6164431
43.48308 | 41.4546 | 41.90738 | 23.42001 | -0.452776 | 17.87334 | 2.090772e-11 | 0.6140247
43.49308 | 41.4493 | 41.84998 | 23.41362 | -0.4006773 | 17.82474 | 2.084732e-11 | 0.6116205
43.50308 | 41.463 | 41.79213 | 23.40723 | -0.3291273 | 17.77566 | 2.078693e-11 | 0.6092305
43.51308 | 41.4012 | 41.73384 | 23.40085 | -0.3326374 | 17.72614 | 2.073008e-11 | 0.6068544
43.52307 | 41.4117 | 41.67518 | 23.39447 | -0.2634756 | 17.67621 | 2.066969e-11 | 0.6044945
43.53307 | 41.3632 | 41.61604 | 23.38809 | -0.2528369 | 17.6258 | 2.060929e-11 | 0.6021461
43.54307 | 41.395 | 41.55649 | 23.38171 | -0.1614874 | 17.57496 | 2.05489e-11 | 0.5998113
43.55307 | 41.3659 | 41.49654 | 23.37534 | -0.1306395 | 17.52371 | 2.04885e-11 | 0.5974902
43.56307 | 41.3147 | 41.4362 | 23.36896 | -0.121501 | 17.47206 | 2.042455e-11 | 0.5951824
43.57306 | 41.333 | 41.37554 | 23.3626 | -0.04254356 | 17.42006 | 2.036415e-11 | 0.5928905
43.58306 | 41.308 | 41.31446 | 23.35623 | -0.006456589 | 17.36762 | 2.030376e-11 | 0.5906096
43.59306 | 41.3122 | 41.25301 | 23.34986 | 0.05919171 | 17.31481 | 2.024336e-11 | 0.5883418
43.60306 | 41.2403 | 41.19121 | 23.34349 | 0.04908797 | 17.26163 | 2.018297e-11 | 0.5860873
43.61306 | 41.2268 | 41.12908 | 23.33713 | 0.09772342 | 17.2081 | 2.012257e-11 | 0.5838457
43.62306 | 41.2324 | 41.06661 | 23.33077 | 0.1657876 | 17.15423 | 2.005862e-11 | 0.581617
43.63305 | 41.1966 | 41.00389 | 23.32441 | 0.1927129 | 17.10007 | 1.999823e-11 | 0.5794034
43.64305 | 41.1381 | 40.94079 | 23.31806 | 0.1973068 | 17.04554 | 1.993783e-11 | 0.5772004
43.65305 | 41.119 | 40.8774 | 23.3117 | 0.2416034 | 16.99069 | 1.987388e-11 | 0.57501
43.66305 | 41.1256 | 40.81371 | 23.30535 | 0.3118889 | 16.93553 | 1.981348e-11 | 0.5728323
43.67305 | 41.0686 | 40.74975 | 23.299 | 0.3188548 | 16.88008 | 1.975309e-11 | 0.5706671
43.68304 | 41.0335 | 40.68557 | 23.29265 | 0.3479292 | 16.8244 | 1.968914e-11 | 0.5685164
43.69304 | 41.0091 | 40.62107 | 23.2863 | 0.3880262 | 16.76839 | 1.962874e-11 | 0.5663758
43.70304 | 40.9807 | 40.55632 | 23.27996 | 0.424375 | 16.71212 | 1.956835e-11 | 0.5642475
43.71304 | 40.9374 | 40.49133 | 23.27361 | 0.446066 | 16.65559 | 1.95044e-11 | 0.5621313
43.72304 | 40.9223 | 40.42611 | 23.26727 | 0.4961905 | 16.59881 | 1.9444e-11 | 0.5600273
43.73304 | 40.87 | 40.36066 | 23.26093 | 0.5093378 | 16.54179 | 1.938005e-11 | 0.5579353
43.74303 | 40.868 | 40.29507 | 23.2546 | 0.572934 | 16.48461 | 1.931966e-11 | 0.5558571
43.75303 | 40.8011 | 40.2292 | 23.24826 | 0.5718989 | 16.42715 | 1.925926e-11 | 0.5537888
43.76303 | 40.7871 | 40.16314 | 23.24193 | 0.62396 | 16.36948 | 1.919531e-11 | 0.5517322
43.77303 | 40.7408 | 40.09689 | 23.2356 | 0.6439056 | 16.31161 | 1.913492e-11 | 0.5496873
43.78303 | 40.7167 | 40.03047 | 23.22927 | 0.686229 | 16.25355 | 1.907097e-11 | 0.5476539
43.79302 | 40.6711 | 39.96394 | 23.22295 | 0.7071559 | 16.19536 | 1.901057e-11 | 0.5456341
43.80302 | 40.6226 | 39.89719 | 23.21662 | 0.7254078 | 16.13695 | 1.894662e-11 | 0.5436237
43.81302 | 40.6162 | 39.83029 | 23.2103 | 0.7859079 | 16.07837 | 1.888623e-11 | 0.5416246
43.82302 | 40.558 | 39.76325 | 23.20397 | 0.7947511 | 16.01964 | 1.882583e-11 | 0.5396368
43.83302 | 40.5395 | 39.69607 | 23.19765 | 0.8434283 | 15.96076 | 1.876188e-11 | 0.5376601
43.84302 | 40.4965 | 39.62877 | 23.19133 | 0.8677306 | 15.90174 | 1.870148e-11 | 0.5356947
43.85301 | 40.4665 | 39.56142 | 23.18502 | 0.9050821 | 15.84265 | 1.864109e-11 | 0.5337422
43.86301 | 40.396 | 39.49389 | 23.17871 | 0.902107 | 15.78339 | 1.857714e-11 | 0.5317987
43.87301 | 40.3972 | 39.42627 | 23.1724 | 0.9709321 | 15.72401 | 1.851674e-11 | 0.5298661
43.88301 | 40.3589 | 39.35855 | 23.16609 | 1.00035 | 15.66452 | 1.845635e-11 | 0.5279443
43.89301 | 40.3227 | 39.29075 | 23.15978 | 1.03195 | 15.60494 | 1.83924e-11 | 0.5260332
43.903 | 40.2281 | 39.22294 | 23.15348 | 1.00516 | 15.54533 | 1.8332e-11 | 0.5241347
43.913 | 40.2567 | 39.155 | 23.14717 | 1.101705 | 15.48558 | 1.827161e-11 | 0.5222449
43.923 | 40.1928 | 39.08699 | 23.14087 | 1.105808 | 15.42576 | 1.820766e-11 | 0.5203657
43.933 | 40.1563 | 39.01893 | 23.13457 | 1.137366 | 15.36587 | 1.814726e-11 | 0.5184969
43.943 | 40.0745 | 38.95083 | 23.12827 | 1.123666 | 15.30593 | 1.808687e-11 | 0.5166385
43.953 | 40.0785 | 38.88269 | 23.12197 | 1.195806 | 15.24593 | 1.802647e-11 | 0.5147904
43.96299 | 40.0373 | 38.81459 | 23.11568 | 1.222709 | 15.18596 | 1.796607e-11 | 0.5129543
43.97299 | 39.9624 | 38.7464 | 23.10939 | 1.216002 | 15.12589 | 1.790568e-11 | 0.5111266
43.98299 | 39.9331 | 38.67819 | 23.10309 | 1.25491 | 15.06579 | 1.784173e-11 | 0.509309
43.99299 | 39.9214 | 38.60997 | 23.0968 | 1.311429 | 15.00567 | 1.778133e-11 | 0.5075016
44.00299 | 39.8661 | 38.54175 | 23.09052 | 1.324348 | 14.94553 | 1.772094e-11 | 0.5057039
44.01298 | 39.7803 | 38.4736 | 23.08424 | 1.306698 | 14.88545 | 1.766054e-11 | 0.503918
44.02298 | 39.7508 | 38.4054 | 23.07795 | 1.345401 | 14.82531 | 1.760014e-11 | 0.5021402
44.03298 | 39.7511 | 38.33721 | 23.07167 | 1.41389 | 14.76517 | 1.753975e-11 | 0.5003722
44.04298 | 39.6828 | 38.26905 | 23.06539 | 1.413753 | 14.70505 | 1.74829e-11 | 0.4986139
44.05298 | 39.6251 | 38.20091 | 23.05911 | 1.424186 | 14.64494 | 1.742251e-11 | 0.4968652
44.06298 | 39.6129 | 38.13282 | 23.05283 | 1.480083 | 14.58486 | 1.736211e-11 | 0.4951261
44.07297 | 39.5687 | 38.06483 | 23.04656 | 1.503871 | 14.52487 | 1.730172e-11 | 0.4933982
44.08297 | 39.5319 | 37.99683 | 23.04029 | 1.535074 | 14.46486 | 1.724132e-11 | 0.491678
44.09297 | 39.4501 | 37.92888 | 23.03402 | 1.521225 | 14.40489 | 1.718448e-11 | 0.4899673
44.10297 | 39.4551 | 37.86098 | 23.02775 | 1.594115 | 14.34497 | 1.712408e-11 | 0.4882658
44.11297 | 39.4011 | 37.79316 | 23.02148 | 1.60794 | 14.28511 | 1.706368e-11 | 0.4865737
44.12296 | 39.327 | 37.72547 | 23.01522 | 1.601528 | 14.22536 | 1.700684e-11 | 0.4848923
44.13296 | 39.3163 | 37.6578 | 23.00896 | 1.658504 | 14.16562 | 1.694644e-11 | 0.4832185
44.14296 | 39.2787 | 37.5902 | 23.00269 | 1.688498 | 14.10596 | 1.68896e-11 | 0.4815538
44.15296 | 39.2241 | 37.5227 | 22.99643 | 1.701405 | 14.04636 | 1.68292e-11 | 0.4798981
44.16296 | 39.1989 | 37.45528 | 22.99017 | 1.74362 | 13.98685 | 1.677236e-11 | 0.4782513
44.17296 | 39.1177 | 37.38796 | 22.98392 | 1.729738 | 13.92743 | 1.671197e-11 | 0.4766135
44.18295 | 39.1415 | 37.32083 | 22.97767 | 1.820669 | 13.86818 | 1.665512e-11 | 0.4749863
44.19295 | 39.0424 | 37.25372 | 22.97141 | 1.788677 | 13.80894 | 1.659828e-11 | 0.4733661
44.20295 | 39.0127 | 37.18673 | 22.96516 | 1.825974 | 13.74981 | 1.653788e-11 | 0.4717546
44.21295 | 38.9849 | 37.11985 | 22.95891 | 1.865055 | 13.69078 | 1.648104e-11 | 0.4701518
44.22295 | 38.9425 | 37.05309 | 22.95266 | 1.889415 | 13.63186 | 1.64242e-11 | 0.4685576
44.23294 | 38.8987 | 36.98652 | 22.94642 | 1.912185 | 13.57312 | 1.636735e-11 | 0.4669735
44.24294 | 38.8572 | 36.92001 | 22.94018 | 1.93719 | 13.51443 | 1.631051e-11 | 0.4653964
44.25294 | 38.8029 | 36.85364 | 22.93394 | 1.949262 | 13.45587 | 1.625367e-11 | 0.4638277
44.26294 | 38.7763 | 36.7874 | 22.9277 | 1.988897 | 13.39744 | 1.619682e-11 | 0.4622674
44.27294 | 38.7162 | 36.72131 | 22.92146 | 1.99489 | 13.33914 | 1.613998e-11 | 0.4607154
44.28294 | 38.6822 | 36.65536 | 22.91522 | 2.02684 | 13.28097 | 1.608313e-11 | 0.4591718
44.29293 | 38.5936 | 36.58962 | 22.90899 | 2.003976 | 13.223 | 1.602984e-11 | 0.4576378
44.30293 | 38.6359 | 36.52398 | 22.90276 | 2.111922 | 13.16511 | 1.5973e-11 | 0.4561106
44.31293 | 38.5489 | 36.45849 | 22.89652 | 2.090413 | 13.10737 | 1.591616e-11 | 0.4545914
44.32293 | 38.51 | 36.39316 | 22.89029 | 2.116844 | 13.04978 | 1.586287e-11 | 0.4530803
44.33293 | 38.4476 | 36.32799 | 22.88406 | 2.119612 | 12.99235 | 1.580602e-11 | 0.4515773
44.34292 | 38.4205 | 36.26305 | 22.87784 | 2.15745 | 12.93512 | 1.575273e-11 | 0.4500837
44.35292 | 38.3676 | 36.19822 | 22.87162 | 2.169383 | 12.878 | 1.569589e-11 | 0.4485965
44.36292 | 38.3087 | 36.13356 | 22.86539 | 2.175143 | 12.82105 | 1.56426e-11 | 0.4471172
44.37292 | 38.2676 | 36.06907 | 22.85917 | 2.198528 | 12.76425 | 1.558575e-11 | 0.4456457
44.38292 | 38.26 | 36.00477 | 22.85295 | 2.255233 | 12.70763 | 1.553246e-11 | 0.444182
44.39292 | 38.1906 | 35.94064 | 22.84673 | 2.249958 | 12.65118 | 1.547917e-11 | 0.442726
44.40291 | 38.1179 | 35.87676 | 22.84052 | 2.241136 | 12.59496 | 1.542588e-11 | 0.441279
44.41291 | 38.1046 | 35.81301 | 22.83431 | 2.29159 | 12.53886 | 1.537259e-11 | 0.4398383
44.42291 | 38.0584 | 35.74944 | 22.8281 | 2.308956 | 12.48294 | 1.53193e-11 | 0.4384052
44.43291 | 37.9804 | 35.68607 | 22.82188 | 2.294329 | 12.42721 | 1.526601e-11 | 0.4369795
44.44291 | 37.9351 | 35.62289 | 22.81567 | 2.312208 | 12.37166 | 1.521272e-11 | 0.4355614
44.4529 | 37.9084 | 35.55998 | 22.80947 | 2.34842 | 12.31636 | 1.515943e-11 | 0.434152
44.4629 | 37.8564 | 35.4972 | 22.80327 | 2.359204 | 12.26118 | 1.510614e-11 | 0.4327486
44.4729 | 37.7775 | 35.43461 | 22.79706 | 2.342888 | 12.2062 | 1.505285e-11 | 0.4313526
44.4829 | 37.7568 | 35.37223 | 22.79086 | 2.384569 | 12.15141 | 1.500311e-11 | 0.4299639
44.4929 | 37.6988 | 35.31006 | 22.78466 | 2.388744 | 12.09682 | 1.494982e-11 | 0.4285823
44.5029 | 37.6555 | 35.24809 | 22.77846 | 2.407413 | 12.04242 | 1.490008e-11 | 0.427208
44.51289 | 37.5874 | 35.18639 | 22.77226 | 2.401013 | 11.98828 | 1.484679e-11 | 0.4258421
44.52289 | 37.5457 | 35.12484 | 22.76607 | 2.420862 | 11.93429 | 1.479705e-11 | 0.4244821
44.53289 | 37.4932 | 35.0635 | 22.75987 | 2.429698 | 11.8805 | 1.474376e-11 | 0.423129
44.54289 | 37.4373 | 35.00238 | 22.75368 | 2.434922 | 11.82691 | 1.469402e-11 | 0.421783
44.55289 | 37.3808 | 34.94147 | 22.74749 | 2.43933 | 11.77354 | 1.464429e-11 | 0.420444
44.56288 | 37.3645 | 34.88084 | 22.74131 | 2.483661 | 11.72042 | 1.459455e-11 | 0.4191132
44.57288 | 37.2852 | 34.82037 | 22.73512 | 2.464833 | 11.66746 | 1.454481e-11 | 0.4177879
44.58288 | 37.2527 | 34.76012 | 22.72893 | 2.492585 | 11.61471 | 1.449507e-11 | 0.4164695
44.59288 | 37.1966 | 34.70008 | 22.72275 | 2.496517 | 11.56218 | 1.444533e-11 | 0.4151579
44.60288 | 37.132 | 34.64027 | 22.71656 | 2.491725 | 11.50986 | 1.43956e-11 | 0.4138531
44.61288 | 37.1019 | 34.58069 | 22.71038 | 2.52121 | 11.45775 | 1.434586e-11 | 0.4125549
44.62287 | 37.0348 | 34.52139 | 22.70421 | 2.513412 | 11.40591 | 1.429612e-11 | 0.4112651
44.63287 | 36.9842 | 34.46225 | 22.69803 | 2.521946 | 11.35424 | 1.424638e-11 | 0.4099803
44.64287 | 36.9379 | 34.40335 | 22.69185 | 2.534553 | 11.30279 | 1.42002e-11 | 0.408702
44.65287 | 36.9214 | 34.34467 | 22.68568 | 2.576732 | 11.25156 | 1.415046e-11 | 0.4074303
44.66287 | 36.8293 | 34.28622 | 22.67951 | 2.543083 | 11.20055 | 1.410427e-11 | 0.4061651
44.67286 | 36.7871 | 34.22805 | 22.67334 | 2.559046 | 11.1498 | 1.405454e-11 | 0.4049075
44.68286 | 36.7711 | 34.17006 | 22.66717 | 2.601037 | 11.09924 | 1.400835e-11 | 0.4036552
44.69286 | 36.7072 | 34.1123 | 22.661 | 2.594897 | 11.04889 | 1.395861e-11 | 0.4024092
44.70286 | 36.6473 | 34.05478 | 22.65484 | 2.592524 | 10.99877 | 1.391243e-11 | 0.4011696
44.71286 | 36.5967 | 33.99748 | 22.64867 | 2.59922 | 10.94887 | 1.386624e-11 | 0.3999363
44.72286 | 36.5717 | 33.94042 | 22.64251 | 2.631281 | 10.8992 | 1.382006e-11 | 0.3987093
44.73285 | 36.4997 | 33.88365 | 22.63635 | 2.616054 | 10.8498 | 1.377387e-11 | 0.3974897
44.74285 | 36.4761 | 33.82705 | 22.63019 | 2.649048 | 10.80059 | 1.372769e-11 | 0.3962751
44.75285 | 36.4171 | 33.77069 | 22.62403 | 2.646407 | 10.75159 | 1.36815e-11 | 0.3950666
44.76285 | 36.3751 | 33.71457 | 22.61788 | 2.660531 | 10.70283 | 1.363532e-11 | 0.3938643
44.77285 | 36.3015 | 33.65868 | 22.61172 | 2.642821 | 10.65429 | 1.358913e-11 | 0.392668
44.78284 | 36.2986 | 33.60308 | 22.60557 | 2.695519 | 10.60603 | 1.354294e-11 | 0.3914789
44.79284 | 36.1963 | 33.54766 | 22.59942 | 2.648636 | 10.55795 | 1.350031e-11 | 0.3902947
44.80284 | 36.1677 | 33.49248 | 22.59327 | 2.675217 | 10.5101 | 1.345413e-11 | 0.3891164
44.81284 | 36.1181 | 33.43754 | 22.58712 | 2.680561 | 10.46247 | 1.340794e-11 | 0.3879441
44.82284 | 36.0826 | 33.38283 | 22.58097 | 2.69977 | 10.41508 | 1.336531e-11 | 0.3867777
44.83283 | 35.985 | 33.32841 | 22.57483 | 2.656586 | 10.36796 | 1.332268e-11 | 0.3856182
44.84283 | 35.9894 | 33.27418 | 22.56869 | 2.715221 | 10.32103 | 1.327649e-11 | 0.3844635
44.85283 | 35.9098 | 33.22018 | 22.56255 | 2.689619 | 10.27432 | 1.323386e-11 | 0.3833145
44.86283 | 35.8463 | 33.16642 | 22.5564 | 2.679878 | 10.22785 | 1.319123e-11 | 0.3821713
44.87283 | 35.7966 | 33.1129 | 22.55027 | 2.683701 | 10.1816 | 1.314504e-11 | 0.3810338
44.88283 | 35.7875 | 33.05961 | 22.54413 | 2.727888 | 10.13558 | 1.310241e-11 | 0.379902
44.89282 | 35.6723 | 33.00661 | 22.538 | 2.665686 | 10.08984 | 1.305978e-11 | 0.3787769
44.90282 | 35.6462 | 32.9538 | 22.53186 | 2.692399 | 10.04428 | 1.301714e-11 | 0.3776563
44.91282 | 35.6161 | 32.90122 | 22.52573 | 2.714876 | 9.998955 | 1.297451e-11 | 0.3765414
44.92282 | 35.5445 | 32.84889 | 22.5196 | 2.695615 | 9.953858 | 1.293543e-11 | 0.375432
44.93282 | 35.4576 | 32.79678 | 22.51347 | 2.66082 | 9.908987 | 1.28928e-11 | 0.3743281
44.94281 | 35.4405 | 32.74496 | 22.50734 | 2.695537 | 9.864389 | 1.285017e-11 | 0.3732307
44.95281 | 35.4308 | 32.69333 | 22.50122 | 2.73747 | 9.819977 | 1.280753e-11 | 0.3721377
44.96281 | 35.2922 | 32.64193 | 22.49509 | 2.650268 | 9.775792 | 1.276845e-11 | 0.3710502
44.97281 | 35.2703 | 32.59077 | 22.48897 | 2.679531 | 9.731836 | 1.272582e-11 | 0.369968
44.98281 | 35.2499 | 32.53984 | 22.48284 | 2.710059 | 9.688108 | 1.268674e-11 | 0.3688912
44.99281 | 35.1484 | 32.48915 | 22.47672 | 2.659253 | 9.644606 | 1.264411e-11 | 0.3678197
45.0028 | 35.1326 | 32.43874 | 22.47061 | 2.693863 | 9.601374 | 1.260503e-11 | 0.3667545
45.0128 | 35.0669 | 32.38851 | 22.46449 | 2.67839 | 9.558327 | 1.256595e-11 | 0.3656936
45.0228 | 35.0361 | 32.33852 | 22.45837 | 2.697584 | 9.515506 | 1.252332e-11 | 0.3646378
45.0328 | 34.96 | 32.28876 | 22.45226 | 2.671245 | 9.47291 | 1.248424e-11 | 0.3635873
45.0428 | 34.9299 | 32.23923 | 22.44614 | 2.690674 | 9.43054 | 1.244516e-11 | 0.3625419
45.05279 | 34.8785 | 32.18998 | 22.44004 | 2.688524 | 9.388435 | 1.240608e-11 | 0.3615027
45.06279 | 34.8486 | 32.14091 | 22.43393 | 2.70769 | 9.346515 | 1.2367e-11 | 0.3604676
45.07279 | 34.7735 | 32.09207 | 22.42782 | 2.681427 | 9.304817 | 1.232792e-11 | 0.3594376
45.08279 | 34.7131 | 32.04347 | 22.42171 | 2.669633 | 9.263343 | 1.228884e-11 | 0.3584126
45.09279 | 34.7104 | 31.99509 | 22.4156 | 2.71531 | 9.222092 | 1.225331e-11 | 0.3573926
45.10279 | 34.6519 | 31.94694 | 22.4095 | 2.704959 | 9.181063 | 1.221423e-11 | 0.3563776
45.11278 | 34.5622 | 31.89907 | 22.4034 | 2.663132 | 9.140296 | 1.217515e-11 | 0.3553685
45.12278 | 34.5529 | 31.85137 | 22.3973 | 2.701526 | 9.099709 | 1.213962e-11 | 0.3543634
45.13278 | 34.5297 | 31.80391 | 22.3912 | 2.725792 | 9.059343 | 1.210054e-11 | 0.3533632
45.14278 | 34.4186 | 31.75667 | 22.3851 | 2.661934 | 9.019196 | 1.206146e-11 | 0.3523678
45.15278 | 34.4081 | 31.70965 | 22.37901 | 2.698448 | 8.979269 | 1.202594e-11 | 0.3513773
45.16277 | 34.386 | 31.66291 | 22.37292 | 2.723094 | 8.939597 | 1.199041e-11 | 0.3503926
45.17277 | 34.2911 | 31.61634 | 22.36682 | 2.674761 | 8.900105 | 1.195133e-11 | 0.3494117
45.18277 | 34.2394 | 31.56999 | 22.36073 | 2.669405 | 8.860831 | 1.19158e-11 | 0.3484355
45.19277 | 34.2185 | 31.52387 | 22.35464 | 2.694627 | 8.821771 | 1.188027e-11 | 0.3474641
45.20277 | 34.1841 | 31.47797 | 22.34855 | 2.706126 | 8.782929 | 1.184475e-11 | 0.3464974
45.21277 | 34.0829 | 31.4323 | 22.34246 | 2.650605 | 8.7443 | 1.180922e-11 | 0.3455354
45.22276 | 34.0747 | 31.38688 | 22.33638 | 2.687819 | 8.705923 | 1.177369e-11 | 0.3445789
45.23276 | 34.0465 | 31.34164 | 22.33029 | 2.70486 | 8.667721 | 1.173817e-11 | 0.3436262
45.24276 | 33.9344 | 31.29662 | 22.32421 | 2.63778 | 8.629733 | 1.170264e-11 | 0.3426781
45.25276 | 33.9268 | 31.25182 | 22.31813 | 2.674985 | 8.591954 | 1.166711e-11 | 0.3417345
45.26276 | 33.8796 | 31.20723 | 22.31205 | 2.672372 | 8.554387 | 1.163158e-11 | 0.3407954
45.27275 | 33.8248 | 31.16291 | 22.30597 | 2.661888 | 8.517078 | 1.159606e-11 | 0.3398618
45.28275 | 33.7455 | 31.11876 | 22.29989 | 2.626744 | 8.479931 | 1.156408e-11 | 0.3389318
45.29275 | 33.7392 | 31.07481 | 22.29382 | 2.664386 | 8.442991 | 1.152856e-11 | 0.3380062
45.30275 | 33.6664 | 31.03109 | 22.28774 | 2.635314 | 8.406259 | 1.149303e-11 | 0.3370851
45.31275 | 33.6269 | 30.98757 | 22.28167 | 2.63933 | 8.369734 | 1.146105e-11 | 0.3361684
45.32275 | 33.5766 | 30.94427 | 22.2756 | 2.632334 | 8.333415 | 1.142553e-11 | 0.335256
45.33274 | 33.4982 | 30.90122 | 22.26953 | 2.596985 | 8.297336 | 1.139355e-11 | 0.334349
45.34274 | 33.5045 | 30.85833 | 22.26346 | 2.646168 | 8.261426 | 1.136158e-11 | 0.3334454
45.35274 | 33.4299 | 30.81566 | 22.25739 | 2.614243 | 8.225718 | 1.132605e-11 | 0.3325461
45.36274 | 33.3537 | 30.77319 | 22.25133 | 2.58051 | 8.190213 | 1.129408e-11 | 0.3316511
45.37274 | 33.3497 | 30.73093 | 22.24526 | 2.61877 | 8.154909 | 1.12621e-11 | 0.3307603
45.38273 | 33.2912 | 30.68892 | 22.2392 | 2.602282 | 8.119841 | 1.123013e-11 | 0.3298749
45.39273 | 33.2165 | 30.64707 | 22.23314 | 2.56943 | 8.084938 | 1.119815e-11 | 0.3289925
45.40273 | 33.2031 | 30.60543 | 22.22708 | 2.597674 | 8.050233 | 1.116618e-11 | 0.3281145
45.41273 | 33.174 | 30.56399 | 22.22102 | 2.610014 | 8.015726 | 1.11342e-11 | 0.3272405
45.42273 | 33.0852 | 30.52275 | 22.21496 | 2.562453 | 7.981416 | 1.110223e-11 | 0.3263709
45.43273 | 33.0518 | 30.48171 | 22.2089 | 2.570089 | 7.947302 | 1.107026e-11 | 0.3255051
45.44272 | 33.0378 | 30.44091 | 22.20285 | 2.596886 | 7.913415 | 1.103828e-11 | 0.3246445
45.45272 | 32.9253 | 30.40028 | 22.1968 | 2.525022 | 7.879691 | 1.100631e-11 | 0.3237872
45.46272 | 32.9261 | 30.35984 | 22.19075 | 2.566261 | 7.846158 | 1.097789e-11 | 0.3229337
45.47272 | 32.8725 | 30.3196 | 22.1847 | 2.552901 | 7.812819 | 1.094591e-11 | 0.3220845
45.48272 | 32.8219 | 30.27956 | 22.17865 | 2.542344 | 7.77967 | 1.091749e-11 | 0.321239
45.49271 | 32.7593 | 30.23975 | 22.1726 | 2.519553 | 7.746745 | 1.088551e-11 | 0.3203987
45.50271 | 32.7236 | 30.20009 | 22.16656 | 2.523506 | 7.713977 | 1.085354e-11 | 0.3195613
45.51271 | 32.6838 | 30.16063 | 22.16051 | 2.523165 | 7.681396 | 1.082512e-11 | 0.3187278
45.52271 | 32.6274 | 30.12137 | 22.15447 | 2.506032 | 7.649003 | 1.07967e-11 | 0.3178984
45.53271 | 32.5543 | 30.08229 | 22.14842 | 2.472007 | 7.616797 | 1.076472e-11 | 0.3170728
45.54271 | 32.5421 | 30.04341 | 22.14238 | 2.49869 | 7.584777 | 1.07363e-11 | 0.3162511
45.5527 | 32.4922 | 30.00475 | 22.13635 | 2.487447 | 7.552971 | 1.070788e-11 | 0.3154341
45.5627 | 32.4231 | 29.96625 | 22.13031 | 2.456852 | 7.521319 | 1.067946e-11 | 0.31462
45.5727 | 32.3859 | 29.92793 | 22.12427 | 2.457969 | 7.48985 | 1.064748e-11 | 0.3138099
45.5827 | 32.3888 | 29.8898 | 22.11823 | 2.498999 | 7.458563 | 1.061906e-11 | 0.3130035
45.5927 | 32.2652 | 29.85186 | 22.1122 | 2.413344 | 7.427455 | 1.059064e-11 | 0.3122009
45.60269 | 32.2394 | 29.81413 | 22.10617 | 2.425266 | 7.396559 | 1.056222e-11 | 0.3114028
45.61269 | 32.2412 | 29.77656 | 22.10014 | 2.464642 | 7.36581 | 1.05338e-11 | 0.3106079
45.62269 | 32.1397 | 29.73917 | 22.09411 | 2.400534 | 7.33524 | 1.050893e-11 | 0.3098163
45.63269 | 32.0747 | 29.70196 | 22.08808 | 2.372744 | 7.304846 | 1.048051e-11 | 0.3090289
45.64269 | 32.1168 | 29.66493 | 22.08205 | 2.451873 | 7.27463 | 1.045208e-11 | 0.3082448
45.65269 | 32.0151 | 29.62808 | 22.07603 | 2.387023 | 7.244587 | 1.042366e-11 | 0.3074645
45.66268 | 31.9574 | 29.59145 | 22.07001 | 2.365951 | 7.214754 | 1.039879e-11 | 0.3066885
45.67268 | 31.9618 | 29.55496 | 22.06398 | 2.406844 | 7.185058 | 1.037037e-11 | 0.3059154
45.68268 | 31.8794 | 29.51864 | 22.05796 | 2.36076 | 7.155535 | 1.034195e-11 | 0.3051459
45.69268 | 31.8082 | 29.4825 | 22.05194 | 2.325699 | 7.126183 | 1.031708e-11 | 0.3043799
45.70268 | 31.8236 | 29.44654 | 22.04592 | 2.377062 | 7.097002 | 1.028866e-11 | 0.3036175
45.71267 | 31.7466 | 29.41078 | 22.03991 | 2.335817 | 7.068018 | 1.026379e-11 | 0.3028594
45.72267 | 31.6968 | 29.37517 | 22.03389 | 2.321634 | 7.039174 | 1.023537e-11 | 0.3021041
45.73267 | 31.6767 | 29.33972 | 22.02787 | 2.336977 | 7.010498 | 1.02105e-11 | 0.3013523
45.74267 | 31.6384 | 29.30445 | 22.02186 | 2.333951 | 6.981988 | 1.018563e-11 | 0.3006039
45.75267 | 31.5612 | 29.26935 | 22.01584 | 2.291853 | 6.953644 | 1.015721e-11 | 0.2998591
45.76267 | 31.5294 | 29.23441 | 22.00983 | 2.294987 | 6.925463 | 1.013234e-11 | 0.2991177
45.77266 | 31.4935 | 29.19968 | 22.00383 | 2.293817 | 6.897475 | 1.010747e-11 | 0.2983804
45.78266 | 31.4487 | 29.16509 | 21.99782 | 2.283615 | 6.869621 | 1.00826e-11 | 0.2976458
45.79266 | 31.3446 | 29.13065 | 21.99181 | 2.213946 | 6.841929 | 1.005773e-11 | 0.2969146
45.80266 | 31.3843 | 29.09639 | 21.9858 | 2.287912 | 6.814398 | 1.003286e-11 | 0.2961868
45.81266 | 31.3107 | 29.06229 | 21.9798 | 2.248413 | 6.787027 | 1.000799e-11 | 0.2954623
45.82265 | 31.222 | 29.02838 | 21.9738 | 2.193617 | 6.759841 | 9.983125e-12 | 0.2947419
45.83265 | 31.2383 | 28.99461 | 21.9678 | 2.243692 | 6.732787 | 9.958256e-12 | 0.2940241
45.84265 | 31.1814 | 28.96099 | 21.9618 | 2.220406 | 6.705889 | 9.933387e-12 | 0.2933096
45.85265 | 31.075 | 28.92754 | 21.9558 | 2.147458 | 6.679148 | 9.908518e-12 | 0.2925984
45.86265 | 31.0839 | 28.89425 | 21.9498 | 2.189651 | 6.652562 | 9.887202e-12 | 0.2918904
45.87265 | 31.0605 | 28.86112 | 21.9438 | 2.199385 | 6.626131 | 9.862333e-12 | 0.2911857
45.88264 | 30.9354 | 28.82817 | 21.93781 | 2.107228 | 6.599879 | 9.837464e-12 | 0.290485
45.89264 | 30.9613 | 28.79535 | 21.93181 | 2.165948 | 6.573752 | 9.816148e-12 | 0.2897867
45.90264 | 30.9166 | 28.76269 | 21.92582 | 2.153911 | 6.547778 | 9.791279e-12 | 0.2890917
45.91264 | 30.8321 | 28.73018 | 21.91983 | 2.101919 | 6.521954 | 9.76641e-12 | 0.2883998
45.92264 | 30.8134 | 28.69783 | 21.91384 | 2.115572 | 6.496281 | 9.745094e-12 | 0.2877111
45.93263 | 30.7653 | 28.66566 | 21.90785 | 2.099641 | 6.47078 | 9.720225e-12 | 0.2870262
45.94263 | 30.7313 | 28.63361 | 21.90186 | 2.097689 | 6.445403 | 9.698908e-12 | 0.2863439
45.95263 | 30.665 | 28.60171 | 21.89588 | 2.063286 | 6.420173 | 9.677592e-12 | 0.2856646
45.96263 | 30.6393 | 28.56997 | 21.88989 | 2.069332 | 6.395089 | 9.652723e-12 | 0.2849884
45.97263 | 30.5921 | 28.53837 | 21.88391 | 2.053729 | 6.370151 | 9.631407e-12 | 0.2843153
45.98263 | 30.5621 | 28.50692 | 21.87792 | 2.055177 | 6.345356 | 9.610091e-12 | 0.2836453
45.99262 | 30.4941 | 28.47565 | 21.87195 | 2.018446 | 6.32073 | 9.585222e-12 | 0.282979
46.00262 | 30.4632 | 28.4445 | 21.86596 | 2.018699 | 6.296221 | 9.563905e-12 | 0.282315
46.01262 | 30.4309 | 28.41349 | 21.85998 | 2.017406 | 6.271855 | 9.542589e-12 | 0.2816541
46.02262 | 30.3672 | 28.38263 | 21.85401 | 1.984568 | 6.247629 | 9.521273e-12 | 0.2809963
46.03262 | 30.3435 | 28.35191 | 21.84803 | 1.991585 | 6.223544 | 9.499956e-12 | 0.2803413
46.04261 | 30.2979 | 28.32137 | 21.84206 | 1.976529 | 6.199621 | 9.47864e-12 | 0.27969
46.05261 | 30.2249 | 28.29094 | 21.83608 | 1.933962 | 6.175812 | 9.457324e-12 | 0.2790411
46.06261 | 30.2214 | 28.26065 | 21.83011 | 1.960752 | 6.152142 | 9.436008e-12 | 0.2783951
46.07261 | 30.163 | 28.2305 | 21.82414 | 1.932501 | 6.128608 | 9.414691e-12 | 0.277752
46.08261 | 30.1108 | 28.20049 | 21.81817 | 1.91031 | 6.105209 | 9.393375e-12 | 0.2771118
46.09261 | 30.0909 | 28.17062 | 21.8122 | 1.920281 | 6.081946 | 9.375611e-12 | 0.2764746
46.1026 | 30.0444 | 28.14092 | 21.80624 | 1.903484 | 6.058839 | 9.354295e-12 | 0.2758408
46.1126 | 29.9551 | 28.11132 | 21.80027 | 1.843779 | 6.035843 | 9.332979e-12 | 0.2752093
46.1226 | 29.9568 | 28.08186 | 21.7943 | 1.874937 | 6.012979 | 9.311663e-12 | 0.2745807
46.1326 | 29.9017 | 28.05254 | 21.78834 | 1.849159 | 5.990247 | 9.293899e-12 | 0.2739549
46.1426 | 29.8244 | 28.02335 | 21.78238 | 1.801048 | 5.967645 | 9.272583e-12 | 0.273332
46.15259 | 29.8062 | 27.99433 | 21.77642 | 1.811873 | 5.945195 | 9.254819e-12 | 0.2727124
46.16259 | 29.7797 | 27.96541 | 21.77046 | 1.814294 | 5.922853 | 9.233503e-12 | 0.2720951
46.17259 | 29.6961 | 27.93662 | 21.7645 | 1.759482 | 5.900639 | 9.215739e-12 | 0.2714805
46.18259 | 29.6658 | 27.90796 | 21.75854 | 1.757839 | 5.878552 | 9.194423e-12 | 0.2708687
46.19259 | 29.637 | 27.87943 | 21.75258 | 1.757565 | 5.856592 | 9.176659e-12 | 0.2702598
46.20259 | 29.5531 | 27.85104 | 21.74663 | 1.702062 | 5.834758 | 9.155343e-12 | 0.2696535
46.21258 | 29.5235 | 27.8228 | 21.74068 | 1.700701 | 5.81307 | 9.13758e-12 | 0.2690505
46.22258 | 29.4856 | 27.79466 | 21.73472 | 1.690941 | 5.791485 | 9.119816e-12 | 0.2684497
46.23258 | 29.4146 | 27.76665 | 21.72877 | 1.647952 | 5.770025 | 9.0985e-12 | 0.2678516
46.24258 | 29.4097 | 27.73876 | 21.72282 | 1.670937 | 5.748686 | 9.080736e-12 | 0.2672562
46.25258 | 29.3582 | 27.711 | 21.71687 | 1.647196 | 5.72747 | 9.062973e-12 | 0.2666635
46.26257 | 29.2468 | 27.6834 | 21.71093 | 1.563403 | 5.706394 | 9.045209e-12 | 0.266074
46.27257 | 29.2934 | 27.65589 | 21.70498 | 1.637513 | 5.68542 | 9.027445e-12 | 0.2654866
46.28257 | 29.2066 | 27.6285 | 21.69903 | 1.578099 | 5.664565 | 9.009682e-12 | 0.2649018
46.29257 | 29.1238 | 27.60124 | 21.69309 | 1.522563 | 5.643828 | 8.988366e-12 | 0.2643197
46.30257 | 29.1344 | 27.5741 | 21.68715 | 1.560303 | 5.62321 | 8.970602e-12 | 0.2637401
46.31257 | 29.0754 | 27.54708 | 21.6812 | 1.528324 | 5.602709 | 8.952838e-12 | 0.2631632
46.32256 | 28.9973 | 27.5202 | 21.67527 | 1.477098 | 5.582345 | 8.938628e-12 | 0.2625894
46.33256 | 29.0388 | 27.49342 | 21.66933 | 1.545378 | 5.562077 | 8.920864e-12 | 0.2620177
46.34256 | 28.9196 | 27.46676 | 21.66339 | 1.452839 | 5.541924 | 8.9031e-12 | 0.2614485
46.35256 | 28.8789 | 27.44022 | 21.65745 | 1.438682 | 5.521885 | 8.885337e-12 | 0.2608819
46.36256 | 28.8564 | 27.41379 | 21.65151 | 1.442607 | 5.501961 | 8.867573e-12 | 0.2603178
46.37255 | 28.8072 | 27.38751 | 21.64559 | 1.41969 | 5.482168 | 8.84981e-12 | 0.2597568
46.38255 | 28.7736 | 27.36132 | 21.63965 | 1.412283 | 5.462468 | 8.835599e-12 | 0.2591977
46.39255 | 28.7305 | 27.33524 | 21.63372 | 1.395261 | 5.44288 | 8.817835e-12 | 0.2586412
46.40255 | 28.7093 | 27.30928 | 21.62779 | 1.400024 | 5.423402 | 8.800072e-12 | 0.2580871
46.41255 | 28.64 | 27.28343 | 21.62186 | 1.356574 | 5.404035 | 8.785861e-12 | 0.2575356
46.42255 | 28.6109 | 27.25769 | 21.61593 | 1.35321 | 5.384778 | 8.768097e-12 | 0.2569864
46.43254 | 28.5835 | 27.23209 | 21.61 | 1.351408 | 5.365647 | 8.750334e-12 | 0.2564404
46.44254 | 28.5016 | 27.20658 | 21.60408 | 1.295021 | 5.346606 | 8.736123e-12 | 0.2558961
46.45254 | 28.5079 | 27.18118 | 21.59815 | 1.326722 | 5.327673 | 8.718359e-12 | 0.2553543
46.46254 | 28.465 | 27.15589 | 21.59223 | 1.309113 | 5.308846 | 8.704149e-12 | 0.254815
46.47254 | 28.3908 | 27.13071 | 21.5863 | 1.260094 | 5.290124 | 8.689938e-12 | 0.254278
46.48253 | 28.3918 | 27.10566 | 21.58039 | 1.286137 | 5.271532 | 8.672174e-12 | 0.253744
46.49253 | 28.3361 | 27.0807 | 21.57447 | 1.255401 | 5.253021 | 8.657963e-12 | 0.2532119
46.50253 | 28.3008 | 27.05584 | 21.56855 | 1.244958 | 5.234614 | 8.6402e-12 | 0.2526821
46.51253 | 28.2752 | 27.03109 | 21.56263 | 1.244109 | 5.216309 | 8.625989e-12 | 0.2521547
46.52253 | 28.2004 | 27.00645 | 21.55671 | 1.193953 | 5.198108 | 8.611778e-12 | 0.2516296
46.53253 | 28.2157 | 26.98191 | 21.55079 | 1.233792 | 5.180008 | 8.597567e-12 | 0.2511069
46.54252 | 28.1449 | 26.9575 | 21.54488 | 1.187402 | 5.162028 | 8.579804e-12 | 0.250587
46.55252 | 28.1253 | 26.93317 | 21.53897 | 1.192131 | 5.144131 | 8.565593e-12 | 0.2500689
46.56252 | 28.0892 | 26.90894 | 21.53306 | 1.180257 | 5.126333 | 8.551382e-12 | 0.2495532
46.57252 | 28.0205 | 26.88482 | 21.52715 | 1.13568 | 5.108635 | 8.537171e-12 | 0.2490397
46.58252 | 28.0438 | 26.8608 | 21.52123 | 1.183001 | 5.091035 | 8.52296e-12 | 0.2485285
46.59251 | 27.9781 | 26.8369 | 21.51533 | 1.141198 | 5.073551 | 8.508749e-12 | 0.2480201
46.60251 | 27.9283 | 26.81308 | 21.50942 | 1.115216 | 5.056147 | 8.494538e-12 | 0.2475135
46.61251 | 27.9366 | 26.78937 | 21.50352 | 1.147235 | 5.03884 | 8.480328e-12 | 0.2470091
46.62251 | 27.853 | 26.76575 | 21.49761 | 1.087254 | 5.021629 | 8.466117e-12 | 0.246507
46.63251 | 27.8299 | 26.74223 | 21.49171 | 1.087674 | 5.004514 | 8.451906e-12 | 0.2460071
46.64251 | 27.835 | 26.7188 | 21.4858 | 1.116195 | 4.987494 | 8.437695e-12 | 0.2455094
46.6525 | 27.7313 | 26.6955 | 21.47991 | 1.035795 | 4.970585 | 8.423484e-12 | 0.2450145
46.6625 | 27.7394 | 26.67228 | 21.474 | 1.067123 | 4.953752 | 8.412826e-12 | 0.2445212
46.6725 | 27.6858 | 26.64915 | 21.4681 | 1.036652 | 4.937014 | 8.398615e-12 | 0.2440301
46.6825 | 27.6714 | 26.62611 | 21.4622 | 1.045286 | 4.920368 | 8.384404e-12 | 0.2435413
46.6925 | 27.6325 | 26.60317 | 21.45631 | 1.029326 | 4.903813 | 8.370193e-12 | 0.2430546
46.70249 | 27.5717 | 26.58036 | 21.45042 | 0.9913443 | 4.887369 | 8.359535e-12 | 0.2425705
46.71249 | 27.5392 | 26.55761 | 21.44452 | 0.9815948 | 4.870996 | 8.345324e-12 | 0.2420882
46.72249 | 27.5213 | 26.53495 | 21.43863 | 0.9863513 | 4.854714 | 8.331114e-12 | 0.2416079
46.73249 | 27.4819 | 26.51239 | 21.43273 | 0.9695145 | 4.838523 | 8.320455e-12 | 0.2411299
46.74249 | 27.4404 | 26.48991 | 21.42684 | 0.9504886 | 4.822416 | 8.306245e-12 | 0.2406539
46.75249 | 27.4213 | 26.46753 | 21.42095 | 0.9537676 | 4.806402 | 8.295586e-12 | 0.2401801
46.76248 | 27.3638 | 26.44527 | 21.41507 | 0.918532 | 4.790493 | 8.281376e-12 | 0.2397088
46.77248 | 27.3533 | 26.42307 | 21.40918 | 0.9302293 | 4.774654 | 8.270717e-12 | 0.2392392
46.78248 | 27.3017 | 26.40096 | 21.40329 | 0.9007372 | 4.758901 | 8.256507e-12 | 0.2387716
46.79248 | 27.2514 | 26.37894 | 21.3974 | 0.8724552 | 4.743235 | 8.245848e-12 | 0.2383061
46.80248 | 27.2242 | 26.35702 | 21.39152 | 0.8671845 | 4.727655 | 8.231638e-12 | 0.2378427
46.81247 | 27.2235 | 26.3352 | 21.38564 | 0.8883036 | 4.712175 | 8.220979e-12 | 0.2373818
46.82247 | 27.1266 | 26.31344 | 21.37976 | 0.8131572 | 4.696763 | 8.210321e-12 | 0.2369225
46.83247 | 27.1767 | 26.29178 | 21.37388 | 0.8849225 | 4.681437 | 8.19611e-12 | 0.2364653
46.84247 | 27.0879 | 26.2702 | 21.36799 | 0.817702 | 4.666194 | 8.185452e-12 | 0.2360101
46.85247 | 27.0768 | 26.24871 | 21.36211 | 0.8280949 | 4.651033 | 8.174794e-12 | 0.2355569
46.86247 | 27.035 | 26.2273 | 21.35624 | 0.8077018 | 4.635956 | 8.164136e-12 | 0.2351057
46.87246 | 26.9799 | 26.206 | 21.35036 | 0.7739031 | 4.620975 | 8.149925e-12 | 0.2346572
46.88246 | 26.986 | 26.18476 | 21.34449 | 0.8012401 | 4.606061 | 8.139267e-12 | 0.2342098
46.89246 | 26.9246 | 26.16361 | 21.33861 | 0.7609945 | 4.591227 | 8.128609e-12 | 0.2337646
46.90246 | 26.9142 | 26.14254 | 21.33274 | 0.7716645 | 4.576475 | 8.117951e-12 | 0.2333214
46.91246 | 26.892 | 26.12155 | 21.32687 | 0.7704512 | 4.561802 | 8.107293e-12 | 0.2328802
46.92245 | 26.8228 | 26.10066 | 21.321 | 0.7221355 | 4.547222 | 8.096634e-12 | 0.2324415
46.93245 | 26.8442 | 26.07984 | 21.31513 | 0.764358 | 4.532708 | 8.085976e-12 | 0.2320042
46.94245 | 26.7741 | 26.0591 | 21.30926 | 0.714999 | 4.518271 | 8.075318e-12 | 0.2315689
46.95245 | 26.7407 | 26.03844 | 21.30339 | 0.7022586 | 4.503914 | 8.06466e-12 | 0.2311355
46.96245 | 26.7269 | 26.01786 | 21.29753 | 0.709039 | 4.489632 | 8.054002e-12 | 0.230704
46.97245 | 26.67 | 25.99736 | 21.29166 | 0.672639 | 4.475428 | 8.043344e-12 | 0.2302744
46.98244 | 26.6985 | 25.97696 | 21.2858 | 0.7215388 | 4.461314 | 8.032686e-12 | 0.2298471
46.99244 | 26.5757 | 25.95662 | 21.27994 | 0.6190804 | 4.447263 | 8.02558e-12 | 0.2294214
47.00244 | 26.5934 | 25.93636 | 21.27407 | 0.6570437 | 4.433286 | 8.014922e-12 | 0.2289975
47.01244 | 26.5575 | 25.91617 | 21.26821 | 0.6413281 | 4.419385 | 8.004264e-12 | 0.2285756
47.02244 | 26.5081 | 25.89606 | 21.26235 | 0.612036 | 4.405558 | 7.993606e-12 | 0.2281555
47.03243 | 26.4905 | 25.87605 | 21.2565 | 0.6144462 | 4.391819 | 7.982948e-12 | 0.2277376
47.04243 | 26.4357 | 25.8561 | 21.25064 | 0.5796003 | 4.37814 | 7.975842e-12 | 0.2273213
47.05243 | 26.4317 | 25.83622 | 21.24478 | 0.5954782 | 4.364534 | 7.965184e-12 | 0.2269068
47.06243 | 26.367 | 25.81642 | 21.23893 | 0.5505812 | 4.351 | 7.954526e-12 | 0.2264942
47.07243 | 26.3606 | 25.79669 | 21.23307 | 0.563908 | 4.337539 | 7.94742e-12 | 0.2260834
47.08243 | 26.3118 | 25.77704 | 21.22722 | 0.5347603 | 4.324149 | 7.936762e-12 | 0.2256744
47.09242 | 26.2889 | 25.75748 | 21.22137 | 0.5314197 | 4.310844 | 7.929657e-12 | 0.2252676
47.10242 | 26.2507 | 25.73798 | 21.21552 | 0.5127239 | 4.297597 | 7.918999e-12 | 0.2248623
47.11242 | 26.1987 | 25.71854 | 21.20967 | 0.4801551 | 4.28442 | 7.911893e-12 | 0.2244588
47.12242 | 26.1932 | 25.69919 | 21.20382 | 0.4940134 | 4.271313 | 7.901235e-12 | 0.2240571
47.13242 | 26.1228 | 25.6799 | 21.19797 | 0.4429001 | 4.258274 | 7.89413e-12 | 0.2236571
47.14241 | 26.1212 | 25.66071 | 21.19213 | 0.4604945 | 4.245319 | 7.883472e-12 | 0.2232594
47.15241 | 26.0914 | 25.64156 | 21.18628 | 0.4498372 | 4.232419 | 7.876366e-12 | 0.222863
47.16241 | 26.0244 | 25.62249 | 21.18044 | 0.4019084 | 4.219588 | 7.865708e-12 | 0.2224685
47.17241 | 26.0482 | 25.60349 | 21.17459 | 0.4447093 | 4.206824 | 7.858603e-12 | 0.2220756
47.18241 | 25.9506 | 25.58456 | 21.16875 | 0.3660397 | 4.194127 | 7.851497e-12 | 0.2216846
47.19241 | 25.954 | 25.5657 | 21.16291 | 0.3883004 | 4.181498 | 7.840839e-12 | 0.2212953
47.2024 | 25.9156 | 25.54693 | 21.15707 | 0.3686732 | 4.168947 | 7.833734e-12 | 0.2209081
47.2124 | 25.8755 | 25.5282 | 21.15123 | 0.3472961 | 4.15645 | 7.826628e-12 | 0.2205223
47.2224 | 25.8625 | 25.50955 | 21.14539 | 0.3529497 | 4.144019 | 7.819523e-12 | 0.2201382
47.2324 | 25.8095 | 25.49096 | 21.13956 | 0.3185359 | 4.131653 | 7.808865e-12 | 0.2197558
47.2424 | 25.7867 | 25.47245 | 21.13372 | 0.314254 | 4.119352 | 7.801759e-12 | 0.2193752
47.25239 | 25.7719 | 25.45401 | 21.12789 | 0.3178867 | 4.107127 | 7.794654e-12 | 0.2189966
47.26239 | 25.7127 | 25.43563 | 21.12206 | 0.2770707 | 4.094955 | 7.787548e-12 | 0.2186193
47.27239 | 25.7032 | 25.41731 | 21.11622 | 0.2858885 | 4.082846 | 7.780443e-12 | 0.2182438
47.28239 | 25.6634 | 25.39906 | 21.11039 | 0.2643398 | 4.0708 | 7.773338e-12 | 0.2178699
47.29239 | 25.6372 | 25.38087 | 21.10456 | 0.2563257 | 4.058818 | 7.766232e-12 | 0.2174978
47.30239 | 25.6124 | 25.36275 | 21.09873 | 0.249646 | 4.046898 | 7.759127e-12 | 0.2171273
47.31238 | 25.5758 | 25.34472 | 21.09291 | 0.231084 | 4.035051 | 7.752021e-12 | 0.2167588
47.32238 | 25.5487 | 25.32672 | 21.08708 | 0.2219754 | 4.023255 | 7.744916e-12 | 0.2163916
47.33238 | 25.5502 | 25.3088 | 21.08125 | 0.2414024 | 4.01152 | 7.73781e-12 | 0.2160261
47.34238 | 25.4781 | 25.29093 | 21.07543 | 0.1871662 | 3.999846 | 7.730705e-12 | 0.2156622
47.35238 | 25.4672 | 25.27313 | 21.0696 | 0.1940661 | 3.988233 | 7.7236e-12 | 0.2153
47.36237 | 25.4522 | 25.25541 | 21.06378 | 0.1967856 | 3.976691 | 7.716494e-12 | 0.2149398
47.37237 | 25.4064 | 25.23774 | 21.05796 | 0.1686602 | 3.965198 | 7.712941e-12 | 0.2145808
47.38237 | 25.4305 | 25.22013 | 21.05214 | 0.2103726 | 3.953764 | 7.705836e-12 | 0.2142235
47.39237 | 25.3332 | 25.20258 | 21.04632 | 0.1306229 | 3.94239 | 7.698731e-12 | 0.2138677
47.40237 | 25.3634 | 25.18509 | 21.0405 | 0.1783121 | 3.931074 | 7.691625e-12 | 0.2135136
47.41237 | 25.3114 | 25.16766 | 21.03468 | 0.14374 | 3.919817 | 7.68452e-12 | 0.2131611
47.42236 | 25.2785 | 25.15031 | 21.02887 | 0.1281902 | 3.908628 | 7.680967e-12 | 0.2128105
47.43236 | 25.2713 | 25.133 | 21.02305 | 0.138297 | 3.897487 | 7.673862e-12 | 0.2124612
47.44236 | 25.2351 | 25.11576 | 21.01724 | 0.1193443 | 3.886402 | 7.666756e-12 | 0.2121135
47.45236 | 25.2159 | 25.09857 | 21.01143 | 0.1173313 | 3.875375 | 7.663203e-12 | 0.2117673
47.46236 | 25.1896 | 25.08144 | 21.00561 | 0.1081593 | 3.864405 | 7.656098e-12 | 0.2114227
47.47235 | 25.157 | 25.06439 | 20.99981 | 0.09261191 | 3.853501 | 7.652545e-12 | 0.2110801
47.48235 | 25.1167 | 25.04738 | 20.994 | 0.06932181 | 3.842643 | 7.64544e-12 | 0.2107386
47.49235 | 25.1196 | 25.03043 | 20.98819 | 0.08917431 | 3.83184 | 7.641887e-12 | 0.2103987
47.50235 | 25.0563 | 25.01353 | 20.98238 | 0.04276826 | 3.821093 | 7.634782e-12 | 0.2100603
47.51235 | 25.0845 | 24.99669 | 20.97657 | 0.08780537 | 3.8104 | 7.631229e-12 | 0.2097235
47.52235 | 24.9984 | 24.97992 | 20.97076 | 0.01848467 | 3.799762 | 7.624124e-12 | 0.2093883
47.53234 | 24.9949 | 24.96321 | 20.96497 | 0.03169079 | 3.789189 | 7.620571e-12 | 0.2090548
47.54234 | 24.9676 | 24.94655 | 20.95916 | 0.02105382 | 3.778662 | 7.613465e-12 | 0.2087226
47.55234 | 24.9277 | 24.92993 | 20.95336 | -0.002233198 | 3.768183 | 7.609913e-12 | 0.2083919
47.56234 | 24.9423 | 24.91338 | 20.94756 | 0.02891751 | 3.757764 | 7.60636e-12 | 0.2080627
47.57234 | 24.8559 | 24.89688 | 20.94175 | -0.04098104 | 3.747391 | 7.599255e-12 | 0.2077351
47.58233 | 24.8606 | 24.88046 | 20.93596 | -0.01985722 | 3.737087 | 7.595702e-12 | 0.2074092
47.59233 | 24.828 | 24.86407 | 20.93016 | -0.03606889 | 3.726822 | 7.592149e-12 | 0.2070846
47.60233 | 24.8117 | 24.84774 | 20.92436 | -0.03603535 | 3.71661 | 7.585044e-12 | 0.2067614
47.61233 | 24.7684 | 24.83146 | 20.91857 | -0.06305555 | 3.706449 | 7.581491e-12 | 0.2064397
47.62233 | 24.7314 | 24.81523 | 20.91277 | -0.08383042 | 3.696339 | 7.577938e-12 | 0.2061195
47.63233 | 24.7038 | 24.79906 | 20.90698 | -0.09525892 | 3.686281 | 7.574386e-12 | 0.2058008
47.64232 | 24.7148 | 24.78296 | 20.90119 | -0.06815603 | 3.676283 | 7.570833e-12 | 0.2054838
47.65232 | 24.6416 | 24.76689 | 20.8954 | -0.1252908 | 3.666326 | 7.563727e-12 | 0.205168
47.66232 | 24.6611 | 24.75088 | 20.8896 | -0.08977793 | 3.656419 | 7.560175e-12 | 0.2048537
47.67232 | 24.6044 | 24.73492 | 20.88381 | -0.1305179 | 3.646563 | 7.556622e-12 | 0.2045408
47.68232 | 24.5782 | 24.71901 | 20.87803 | -0.1408097 | 3.636755 | 7.553069e-12 | 0.2042293
47.69231 | 24.5721 | 24.70317 | 20.87224 | -0.1310692 | 3.627007 | 7.549517e-12 | 0.2039197
47.70231 | 24.5023 | 24.68736 | 20.86646 | -0.1850644 | 3.617298 | 7.545964e-12 | 0.2036111
47.71231 | 24.5307 | 24.67161 | 20.86067 | -0.1409107 | 3.607638 | 7.542411e-12 | 0.2033039
47.72231 | 24.4605 | 24.65591 | 20.85488 | -0.1954079 | 3.598026 | 7.538858e-12 | 0.2029983
47.73231 | 24.4548 | 24.64026 | 20.8491 | -0.1854558 | 3.588462 | 7.535306e-12 | 0.202694
47.74231 | 24.4441 | 24.62465 | 20.84332 | -0.1805541 | 3.578946 | 7.531753e-12 | 0.2023912
47.7523 | 24.4029 | 24.60912 | 20.83754 | -0.2062179 | 3.569487 | 7.5282e-12 | 0.20209
47.7623 | 24.3856 | 24.59362 | 20.83176 | -0.208016 | 3.560066 | 7.5282e-12 | 0.20179
47.7723 | 24.3514 | 24.57816 | 20.82598 | -0.2267636 | 3.550692 | 7.524648e-12 | 0.2014914
47.7823 | 24.3284 | 24.56276 | 20.8202 | -0.2343602 | 3.541365 | 7.521095e-12 | 0.2011941
47.7923 | 24.3287 | 24.54741 | 20.81442 | -0.2187061 | 3.532085 | 7.517542e-12 | 0.2008983
47.80229 | 24.2943 | 24.53212 | 20.80865 | -0.2378154 | 3.522859 | 7.513989e-12 | 0.2006041
47.81229 | 24.2691 | 24.51686 | 20.80288 | -0.2477583 | 3.513671 | 7.513989e-12 | 0.2003112
47.82229 | 24.2506 | 24.50165 | 20.7971 | -0.2510492 | 3.504528 | 7.510437e-12 | 0.2000194
47.83229 | 24.2007 | 24.48649 | 20.79133 | -0.2857883 | 3.495431 | 7.506884e-12 | 0.1997291
47.84229 | 24.229 | 24.47137 | 20.78556 | -0.242374 | 3.486378 | 7.503331e-12 | 0.1994401
47.85229 | 24.1623 | 24.45631 | 20.77978 | -0.2940077 | 3.477371 | 7.503331e-12 | 0.1991526
47.86228 | 24.2039 | 24.4413 | 20.77402 | -0.2374032 | 3.468417 | 7.499779e-12 | 0.1988666
47.87228 | 24.1116 | 24.42633 | 20.76825 | -0.3147301 | 3.459498 | 7.499779e-12 | 0.1985817
47.88228 | 24.1495 | 24.4114 | 20.76248 | -0.2619038 | 3.450623 | 7.496226e-12 | 0.1982983
47.89228 | 24.0774 | 24.39652 | 20.75671 | -0.3191241 | 3.441793 | 7.492673e-12 | 0.1980161
47.90228 | 24.1 | 24.38169 | 20.75095 | -0.2816903 | 3.433006 | 7.492673e-12 | 0.1977352
47.91227 | 24.0645 | 24.36692 | 20.74519 | -0.3024162 | 3.424271 | 7.48912e-12 | 0.1974561
47.92227 | 24.0227 | 24.35218 | 20.73943 | -0.3294751 | 3.415572 | 7.48912e-12 | 0.1971779
47.93227 | 24.0403 | 24.33748 | 20.73366 | -0.2971759 | 3.406913 | 7.485568e-12 | 0.196901
47.94227 | 23.9889 | 24.32282 | 20.7279 | -0.3339247 | 3.398299 | 7.485568e-12 | 0.1966256
47.95227 | 23.9817 | 24.30821 | 20.72214 | -0.3265149 | 3.389724 | 7.485568e-12 | 0.1963514
47.96227 | 23.9672 | 24.29365 | 20.71638 | -0.326453 | 3.381195 | 7.482015e-12 | 0.1960786
47.97226 | 23.9141 | 24.27915 | 20.71063 | -0.3650482 | 3.372715 | 7.482015e-12 | 0.1958073
47.98226 | 23.9076 | 24.26467 | 20.70487 | -0.3570725 | 3.364267 | 7.482015e-12 | 0.195537
47.99226 | 23.8994 | 24.25024 | 20.69911 | -0.3508412 | 3.355862 | 7.478462e-12 | 0.1952681
48.00226 | 23.8541 | 24.23585 | 20.69336 | -0.3817528 | 3.347497 | 7.478462e-12 | 0.1950004
48.01226 | 23.859 | 24.22151 | 20.6876 | -0.3625078 | 3.339173 | 7.478462e-12 | 0.194734
48.02225 | 23.7855 | 24.20722 | 20.68185 | -0.42172 | 3.330898 | 7.47491e-12 | 0.1944692
48.03225 | 23.8075 | 24.19296 | 20.6761 | -0.3854609 | 3.322655 | 7.47491e-12 | 0.1942054
48.04225 | 23.7342 | 24.17874 | 20.67035 | -0.4445443 | 3.314452 | 7.47491e-12 | 0.1939429
48.05225 | 23.7715 | 24.16457 | 20.6646 | -0.3930701 | 3.30629 | 7.47491e-12 | 0.1936817
48.06225 | 23.6948 | 24.15044 | 20.65885 | -0.4556378 | 3.298167 | 7.47491e-12 | 0.1934217
48.07224 | 23.7077 | 24.13636 | 20.65311 | -0.4286612 | 3.290092 | 7.47491e-12 | 0.1931633
48.08224 | 23.6737 | 24.12231 | 20.64736 | -0.4486126 | 3.282048 | 7.471357e-12 | 0.1929059
48.09224 | 23.6503 | 24.1083 | 20.64161 | -0.458005 | 3.274043 | 7.471357e-12 | 0.1926497
48.10224 | 23.6196 | 24.09434 | 20.63587 | -0.4747386 | 3.266076 | 7.471357e-12 | 0.1923948
48.11224 | 23.5953 | 24.08041 | 20.63012 | -0.4851135 | 3.258149 | 7.471357e-12 | 0.1921411
48.12224 | 23.5613 | 24.06653 | 20.62438 | -0.5052289 | 3.25026 | 7.471357e-12 | 0.1918888
48.13223 | 23.5745 | 24.0527 | 20.61864 | -0.4781985 | 3.242417 | 7.471357e-12 | 0.1916378
48.14223 | 23.5227 | 24.03889 | 20.6129 | -0.5161947 | 3.234604 | 7.471357e-12 | 0.1913879
48.15223 | 23.5303 | 24.02513 | 20.60716 | -0.4948307 | 3.226829 | 7.471357e-12 | 0.1911392
48.16223 | 23.4749 | 24.01141 | 20.60142 | -0.536507 | 3.219092 | 7.471357e-12 | 0.1908917
48.17223 | 23.4654 | 23.99772 | 20.59569 | -0.5323225 | 3.211391 | 7.47491e-12 | 0.1906455
48.18222 | 23.4446 | 23.98409 | 20.58995 | -0.5394911 | 3.203736 | 7.47491e-12 | 0.1904008
48.19222 | 23.4236 | 23.97049 | 20.58422 | -0.5468855 | 3.19611 | 7.47491e-12 | 0.190157
48.20222 | 23.4038 | 23.95692 | 20.57848 | -0.553119 | 3.188521 | 7.47491e-12 | 0.1899144
48.21222 | 23.3785 | 23.94339 | 20.57275 | -0.564891 | 3.180968 | 7.47491e-12 | 0.1896731
48.22222 | 23.3658 | 23.9299 | 20.56702 | -0.5641017 | 3.173451 | 7.47491e-12 | 0.189433
48.23222 | 23.3412 | 23.91645 | 20.56129 | -0.5752507 | 3.165971 | 7.478462e-12 | 0.189194
48.24221 | 23.3084 | 23.90305 | 20.55556 | -0.5946514 | 3.158534 | 7.478462e-12 | 0.1889566
48.25221 | 23.2983 | 23.88968 | 20.54983 | -0.5913764 | 3.151125 | 7.478462e-12 | 0.18872
48.26221 | 23.2685 | 23.87634 | 20.5441 | -0.6078396 | 3.143752 | 7.482015e-12 | 0.1884847
48.27221 | 23.2675 | 23.86304 | 20.53838 | -0.59554 | 3.136414 | 7.482015e-12 | 0.1882506
48.28221 | 23.2314 | 23.84978 | 20.53265 | -0.6183779 | 3.129111 | 7.482015e-12 | 0.1880177
48.2922 | 23.2199 | 23.83657 | 20.52693 | -0.6166662 | 3.121851 | 7.485568e-12 | 0.1877861
48.3022 | 23.1815 | 23.82338 | 20.5212 | -0.6418783 | 3.114618 | 7.485568e-12 | 0.1875555
48.3122 | 23.1815 | 23.81023 | 20.51548 | -0.6287271 | 3.107419 | 7.48912e-12 | 0.1873262
48.3222 | 23.1341 | 23.79711 | 20.50976 | -0.6630125 | 3.100255 | 7.48912e-12 | 0.1870979
48.3322 | 23.1477 | 23.78403 | 20.50404 | -0.6363345 | 3.093125 | 7.48912e-12 | 0.1868709
48.3422 | 23.1192 | 23.77099 | 20.49832 | -0.6517929 | 3.08603 | 7.492673e-12 | 0.186645
48.35219 | 23.0812 | 23.758 | 20.4926 | -0.6767996 | 3.078974 | 7.496226e-12 | 0.1864205
48.36219 | 23.0917 | 23.74503 | 20.48689 | -0.6533294 | 3.071946 | 7.496226e-12 | 0.186197
48.37219 | 23.0204 | 23.7321 | 20.48117 | -0.7116952 | 3.064951 | 7.499779e-12 | 0.1859746
48.38219 | 23.0548 | 23.7192 | 20.47545 | -0.6643958 | 3.057989 | 7.499779e-12 | 0.1857534
48.39219 | 23.0069 | 23.70633 | 20.46974 | -0.6994323 | 3.05106 | 7.503331e-12 | 0.1855333
48.40218 | 22.9878 | 23.69352 | 20.46403 | -0.7057167 | 3.044171 | 7.506884e-12 | 0.1853146
48.41218 | 22.9981 | 23.68072 | 20.45832 | -0.6826229 | 3.037308 | 7.506884e-12 | 0.1850968
48.42218 | 22.9366 | 23.66796 | 20.45261 | -0.7313642 | 3.030478 | 7.510437e-12 | 0.1848802
48.43218 | 22.9555 | 23.65524 | 20.4469 | -0.6997396 | 3.02368 | 7.513989e-12 | 0.1846647
48.44218 | 22.9005 | 23.64255 | 20.44119 | -0.7420498 | 3.016914 | 7.513989e-12 | 0.1844503
48.45218 | 22.9144 | 23.62989 | 20.43548 | -0.7154941 | 3.01018 | 7.517542e-12 | 0.1842371
48.46217 | 22.8606 | 23.61728 | 20.42978 | -0.7566848 | 3.003484 | 7.521095e-12 | 0.1840252
48.47217 | 22.8723 | 23.6047 | 20.42407 | -0.7323969 | 2.996814 | 7.524648e-12 | 0.1838142
48.48217 | 22.8323 | 23.59214 | 20.41836 | -0.7598427 | 2.990175 | 7.524648e-12 | 0.1836044
48.49217 | 22.8386 | 23.57962 | 20.41266 | -0.7410221 | 2.983568 | 7.5282e-12 | 0.1833956
48.50217 | 22.7865 | 23.56713 | 20.40696 | -0.7806348 | 2.976991 | 7.531753e-12 | 0.183188
48.51216 | 22.812 | 23.55469 | 20.40126 | -0.742693 | 2.970452 | 7.535306e-12 | 0.1829818
48.52216 | 22.762 | 23.54227 | 20.39556 | -0.7802718 | 2.963938 | 7.538858e-12 | 0.1827764
48.53216 | 22.7478 | 23.52988 | 20.38986 | -0.7820836 | 2.957454 | 7.542411e-12 | 0.1825721
48.54216 | 22.7446 | 23.51753 | 20.38416 | -0.772928 | 2.951001 | 7.545964e-12 | 0.1823689
48.55216 | 22.7179 | 23.5052 | 20.37846 | -0.7873048 | 2.944578 | 7.549517e-12 | 0.1821669
48.56216 | 22.7139 | 23.49291 | 20.37276 | -0.7790141 | 2.938185 | 7.553069e-12 | 0.1819659
48.57215 | 22.6844 | 23.48067 | 20.36707 | -0.7962677 | 2.931829 | 7.556622e-12 | 0.1817663
48.58215 | 22.6717 | 23.46844 | 20.36138 | -0.796741 | 2.925496 | 7.560175e-12 | 0.1815675
48.59215 | 22.6741 | 23.45625 | 20.35568 | -0.7821465 | 2.919193 | 7.563727e-12 | 0.1813698
48.60215 | 22.6302 | 23.44408 | 20.34999 | -0.8138834 | 2.912919 | 7.56728e-12 | 0.1811733
48.61215 | 22.6499 | 23.43195 | 20.3443 | -0.7820522 | 2.906675 | 7.570833e-12 | 0.1809778
48.62214 | 22.5775 | 23.41986 | 20.33861 | -0.8423641 | 2.900466 | 7.574386e-12 | 0.1807836
48.63214 | 22.6485 | 23.4078 | 20.33292 | -0.7592953 | 2.894281 | 7.581491e-12 | 0.1805902
48.64214 | 22.5302 | 23.39576 | 20.32724 | -0.8655577 | 2.888124 | 7.585044e-12 | 0.180398
48.65214 | 22.6004 | 23.38375 | 20.32155 | -0.7833509 | 2.881996 | 7.588596e-12 | 0.1802068
48.66214 | 22.5206 | 23.37177 | 20.31586 | -0.8511748 | 2.875896 | 7.592149e-12 | 0.1800167
48.67214 | 22.5556 | 23.35983 | 20.31018 | -0.8042295 | 2.869825 | 7.599255e-12 | 0.1798277
48.68213 | 22.511 | 23.34793 | 20.3045 | -0.8369263 | 2.863789 | 7.602807e-12 | 0.1796399
48.69213 | 22.5027 | 23.33604 | 20.29881 | -0.8333419 | 2.857774 | 7.60636e-12 | 0.179453
48.70213 | 22.4771 | 23.32419 | 20.29313 | -0.8470875 | 2.851788 | 7.609913e-12 | 0.1792672
48.71213 | 22.47 | 23.31236 | 20.28745 | -0.8423632 | 2.84583 | 7.617018e-12 | 0.1790825
48.72213 | 22.452 | 23.30057 | 20.28177 | -0.8485686 | 2.839899 | 7.620571e-12 | 0.1788987
48.73212 | 22.4278 | 23.28882 | 20.2761 | -0.8610157 | 2.834002 | 7.627676e-12 | 0.1787163
48.74212 | 22.4445 | 23.27708 | 20.27042 | -0.8325805 | 2.828126 | 7.631229e-12 | 0.1785347
48.75212 | 22.3739 | 23.26537 | 20.26474 | -0.8914748 | 2.822278 | 7.634782e-12 | 0.1783541
48.76212 | 22.4182 | 23.2537 | 20.25907 | -0.8354985 | 2.816457 | 7.641887e-12 | 0.1781747
48.77212 | 22.3334 | 23.24205 | 20.25339 | -0.9086513 | 2.810663 | 7.64544e-12 | 0.1779963
48.78212 | 22.3696 | 23.23043 | 20.24772 | -0.8608331 | 2.804896 | 7.652545e-12 | 0.1778188
48.79211 | 22.305 | 23.21886 | 20.24205 | -0.9138553 | 2.799162 | 7.656098e-12 | 0.1776427
48.80211 | 22.3409 | 23.2073 | 20.23638 | -0.8663966 | 2.79345 | 7.663203e-12 | 0.1774673
48.81211 | 22.27 | 23.19576 | 20.23071 | -0.925763 | 2.787761 | 7.670309e-12 | 0.177293
48.82211 | 22.3077 | 23.18426 | 20.22504 | -0.8765612 | 2.782102 | 7.673862e-12 | 0.1771198
48.83211 | 22.238 | 23.17278 | 20.21937 | -0.9347846 | 2.776467 | 7.680967e-12 | 0.1769476
48.8421 | 22.2704 | 23.16135 | 20.21371 | -0.8909506 | 2.770865 | 7.68452e-12 | 0.1767766
48.8521 | 22.2236 | 23.14993 | 20.20804 | -0.9263318 | 2.765283 | 7.691625e-12 | 0.1766064
48.8621 | 22.2141 | 23.13854 | 20.20238 | -0.924441 | 2.759727 | 7.698731e-12 | 0.1764373
48.8721 | 22.2074 | 23.12718 | 20.19671 | -0.9197778 | 2.754196 | 7.702283e-12 | 0.1762692
48.8821 | 22.1741 | 23.11584 | 20.19105 | -0.9417425 | 2.748691 | 7.709389e-12 | 0.1761021
48.8921 | 22.2029 | 23.10453 | 20.18539 | -0.901635 | 2.743211 | 7.716494e-12 | 0.175936
48.90209 | 22.1192 | 23.09327 | 20.17973 | -0.9740657 | 2.737762 | 7.7236e-12 | 0.1757711
48.91209 | 22.1877 | 23.08201 | 20.17407 | -0.8943123 | 2.732333 | 7.727152e-12 | 0.1756071
48.92209 | 22.0957 | 23.07079 | 20.16841 | -0.9750867 | 2.726929 | 7.734258e-12 | 0.1754441
48.93209 | 22.1588 | 23.05959 | 20.16276 | -0.9007878 | 2.72155 | 7.741363e-12 | 0.1752821
48.94209 | 22.0548 | 23.04842 | 20.1571 | -0.9936157 | 2.716195 | 7.748469e-12 | 0.175121
48.95208 | 22.1053 | 23.03728 | 20.15145 | -0.9319824 | 2.710872 | 7.755574e-12 | 0.1749612
48.96208 | 22.0642 | 23.02616 | 20.14579 | -0.961963 | 2.705566 | 7.762679e-12 | 0.1748022
48.97208 | 22.0587 | 23.01507 | 20.14014 | -0.9563718 | 2.700286 | 7.769785e-12 | 0.1746442
48.98208 | 22.0432 | 23.00401 | 20.13449 | -0.9608053 | 2.695029 | 7.77689e-12 | 0.1744872
48.99208 | 22.0381 | 22.99297 | 20.12884 | -0.9548669 | 2.689798 | 7.783996e-12 | 0.1743312
49.00208 | 22.0279 | 22.98195 | 20.12319 | -0.9540534 | 2.68459 | 7.787548e-12 | 0.1741762
49.01207 | 22.0041 | 22.97098 | 20.11754 | -0.9668778 | 2.679412 | 7.794654e-12 | 0.1740224
49.02207 | 22.0058 | 22.96002 | 20.1119 | -0.9542167 | 2.674252 | 7.801759e-12 | 0.1738694
49.03207 | 21.955 | 22.94908 | 20.10625 | -0.9940805 | 2.669115 | 7.812417e-12 | 0.1737174
49.04207 | 22.0014 | 22.93817 | 20.1006 | -0.9367716 | 2.664003 | 7.819523e-12 | 0.1735664
49.05207 | 21.924 | 22.92729 | 20.09496 | -1.003287 | 2.658913 | 7.826628e-12 | 0.1734163
49.06206 | 21.9486 | 22.91644 | 20.08932 | -0.96784 | 2.653853 | 7.833734e-12 | 0.1732674
49.07206 | 21.9296 | 22.90561 | 20.08368 | -0.9760067 | 2.64881 | 7.840839e-12 | 0.1731193
49.08206 | 21.9093 | 22.8948 | 20.07804 | -0.9854988 | 2.643791 | 7.847945e-12 | 0.1729723
49.09206 | 21.9162 | 22.88402 | 20.07239 | -0.9678162 | 2.638795 | 7.85505e-12 | 0.1728261
49.10206 | 21.8856 | 22.87326 | 20.06676 | -0.9876583 | 2.633822 | 7.862155e-12 | 0.172681
49.11206 | 21.8725 | 22.86253 | 20.06112 | -0.9900253 | 2.628872 | 7.872814e-12 | 0.1725369
49.12205 | 21.8616 | 22.85183 | 20.05549 | -0.990228 | 2.623949 | 7.879919e-12 | 0.1723939
49.13205 | 21.8665 | 22.84114 | 20.04985 | -0.9746444 | 2.619044 | 7.887024e-12 | 0.1722516
49.14205 | 21.8329 | 22.83049 | 20.04421 | -0.9975857 | 2.614161 | 7.89413e-12 | 0.1721104
49.15205 | 21.798 | 22.81985 | 20.03858 | -1.021851 | 2.609301 | 7.901235e-12 | 0.1719701
49.16205 | 21.8301 | 22.80924 | 20.03295 | -0.9791412 | 2.604463 | 7.911893e-12 | 0.1718309
49.17204 | 21.7757 | 22.79867 | 20.02732 | -1.022966 | 2.599652 | 7.918999e-12 | 0.1716926
49.18204 | 21.8098 | 22.7881 | 20.02169 | -0.9783043 | 2.594859 | 7.926104e-12 | 0.1715554
49.19204 | 21.7418 | 22.77757 | 20.01606 | -1.035767 | 2.590087 | 7.936762e-12 | 0.171419
49.20204 | 21.7888 | 22.76705 | 20.01043 | -0.9782529 | 2.585338 | 7.943868e-12 | 0.1712834
49.21204 | 21.7047 | 22.75656 | 20.0048 | -1.051863 | 2.58061 | 7.950973e-12 | 0.171149
49.22204 | 21.7452 | 22.7461 | 19.99918 | -1.000897 | 2.575903 | 7.961631e-12 | 0.1710155
49.23203 | 21.6945 | 22.73566 | 19.99356 | -1.041164 | 2.571223 | 7.968737e-12 | 0.170883
49.24203 | 21.7032 | 22.72525 | 19.98793 | -1.022045 | 2.56656 | 7.979395e-12 | 0.1707515
49.25203 | 21.6879 | 22.71485 | 19.98231 | -1.02695 | 2.561918 | 7.9865e-12 | 0.1706208
49.26203 | 21.669 | 22.70448 | 19.97669 | -1.035478 | 2.557297 | 7.997158e-12 | 0.1704911
49.27203 | 21.6687 | 22.69413 | 19.97107 | -1.025428 | 2.552698 | 8.004264e-12 | 0.1703624
49.28202 | 21.6223 | 22.68381 | 19.96545 | -1.061513 | 2.548124 | 8.014922e-12 | 0.1702347
49.29202 | 21.6228 | 22.67351 | 19.95984 | -1.05071 | 2.543567 | 8.022027e-12 | 0.1701079
49.30202 | 21.6163 | 22.66323 | 19.95422 | -1.04693 | 2.53903 | 8.032686e-12 | 0.169982
49.31202 | 21.5827 | 22.65297 | 19.9486 | -1.070272 | 2.534514 | 8.039791e-12 | 0.169857
49.32202 | 21.6202 | 22.64274 | 19.94299 | -1.022538 | 2.530019 | 8.050449e-12 | 0.169733
49.33202 | 21.5464 | 22.63253 | 19.93737 | -1.086126 | 2.525545 | 8.057555e-12 | 0.1696099
49.34201 | 21.5832 | 22.62235 | 19.93176 | -1.039146 | 2.521094 | 8.068213e-12 | 0.1694879
49.35201 | 21.5086 | 22.61218 | 19.92615 | -1.10358 | 2.516661 | 8.078871e-12 | 0.1693667
49.36201 | 21.5332 | 22.60204 | 19.92054 | -1.068835 | 2.512248 | 8.085976e-12 | 0.1692465
49.37201 | 21.494 | 22.59191 | 19.91493 | -1.097913 | 2.507854 | 8.096634e-12 | 0.1691272
49.38201 | 21.5051 | 22.58181 | 19.90932 | -1.076712 | 2.503481 | 8.107293e-12 | 0.1690088
49.392 | 21.4926 | 22.57174 | 19.90372 | -1.079144 | 2.499132 | 8.114398e-12 | 0.1688915
49.402 | 21.4566 | 22.56169 | 19.89811 | -1.105088 | 2.494799 | 8.125056e-12 | 0.1687749
49.412 | 21.4677 | 22.55165 | 19.89251 | -1.083954 | 2.490486 | 8.135714e-12 | 0.1686594
49.422 | 21.4295 | 22.54164 | 19.8869 | -1.112141 | 2.486192 | 8.14282e-12 | 0.1685447
49.432 | 21.41 | 22.53165 | 19.8813 | -1.12165 | 2.481918 | 8.153478e-12 | 0.168431
49.442 | 21.43 | 22.52168 | 19.8757 | -1.091681 | 2.477664 | 8.164136e-12 | 0.1683182
49.45199 | 21.3685 | 22.51174 | 19.8701 | -1.143243 | 2.473433 | 8.174794e-12 | 0.1682065
49.46199 | 21.4201 | 22.50182 | 19.8645 | -1.081717 | 2.469217 | 8.1819e-12 | 0.1680955
49.47199 | 21.3256 | 22.49191 | 19.85891 | -1.166312 | 2.465021 | 8.192558e-12 | 0.1679855
49.48199 | 21.3758 | 22.48203 | 19.85331 | -1.106228 | 2.460844 | 8.203216e-12 | 0.1678765
49.49199 | 21.3122 | 22.47217 | 19.84771 | -1.159965 | 2.456686 | 8.213874e-12 | 0.1677683
49.50198 | 21.3395 | 22.46233 | 19.84212 | -1.122833 | 2.452551 | 8.224532e-12 | 0.1676612
49.51198 | 21.3165 | 22.45251 | 19.83653 | -1.136013 | 2.448431 | 8.231638e-12 | 0.1675549
49.52198 | 21.2848 | 22.44271 | 19.83093 | -1.157913 | 2.44433 | 8.242296e-12 | 0.1674495
49.53198 | 21.2876 | 22.43293 | 19.82534 | -1.145334 | 2.440247 | 8.252954e-12 | 0.167345
49.54198 | 21.254 | 22.42318 | 19.81975 | -1.169176 | 2.436183 | 8.263612e-12 | 0.1672415
49.55198 | 21.2367 | 22.41344 | 19.81416 | -1.176739 | 2.432138 | 8.27427e-12 | 0.1671388
49.56197 | 21.2686 | 22.40373 | 19.80858 | -1.135132 | 2.428116 | 8.284928e-12 | 0.1670372
49.57197 | 21.1912 | 22.39404 | 19.80299 | -1.202835 | 2.424108 | 8.295586e-12 | 0.1669364
49.58197 | 21.278 | 22.38436 | 19.79741 | -1.10636 | 2.420118 | 8.306245e-12 | 0.1668365
49.59197 | 21.139 | 22.3747 | 19.79182 | -1.235704 | 2.416147 | 8.316903e-12 | 0.1667375
49.60197 | 21.2013 | 22.36507 | 19.78624 | -1.163769 | 2.412193 | 8.324008e-12 | 0.1666395
49.61196 | 21.1837 | 22.35546 | 19.78066 | -1.171763 | 2.408262 | 8.334666e-12 | 0.1665424
49.62196 | 21.1456 | 22.34587 | 19.77508 | -1.200268 | 2.404345 | 8.345324e-12 | 0.1664462
49.63196 | 21.1799 | 22.33629 | 19.7695 | -1.156393 | 2.400445 | 8.355983e-12 | 0.1663508
49.64196 | 21.1111 | 22.32674 | 19.76392 | -1.215638 | 2.396564 | 8.366641e-12 | 0.1662564
49.65196 | 21.1249 | 22.3172 | 19.75834 | -1.192302 | 2.392701 | 8.377299e-12 | 0.1661629
49.66196 | 21.1219 | 22.30769 | 19.75276 | -1.185787 | 2.388855 | 8.387957e-12 | 0.1660703
49.67195 | 21.0834 | 22.2982 | 19.74719 | -1.2148 | 2.385031 | 8.398615e-12 | 0.1659787
49.68195 | 21.1254 | 22.28872 | 19.74162 | -1.163324 | 2.38122 | 8.409273e-12 | 0.1658879
49.69195 | 21.0534 | 22.27927 | 19.73604 | -1.225867 | 2.377427 | 8.419931e-12 | 0.165798
49.70195 | 21.0484 | 22.26983 | 19.73047 | -1.22143 | 2.373652 | 8.43059e-12 | 0.165709
49.71195 | 21.0774 | 22.26041 | 19.7249 | -1.183012 | 2.369893 | 8.441248e-12 | 0.165621
49.72194 | 21.0137 | 22.25102 | 19.71933 | -1.237323 | 2.366156 | 8.451906e-12 | 0.1655339
49.73194 | 21.0704 | 22.24164 | 19.71376 | -1.171244 | 2.362432 | 8.462564e-12 | 0.1654476
49.74194 | 20.991 | 22.23228 | 19.7082 | -1.241284 | 2.358726 | 8.473222e-12 | 0.1653622
49.75194 | 21.0053 | 22.22294 | 19.70263 | -1.217643 | 2.355036 | 8.48388e-12 | 0.1652778
49.76194 | 20.9993 | 22.21362 | 19.69706 | -1.214321 | 2.351363 | 8.494538e-12 | 0.1651942
49.77194 | 20.982 | 22.20432 | 19.6915 | -1.222318 | 2.347707 | 8.505197e-12 | 0.1651115
49.78193 | 20.9629 | 22.19504 | 19.68594 | -1.232144 | 2.344072 | 8.515855e-12 | 0.1650298
49.79193 | 20.9825 | 22.18578 | 19.68038 | -1.203279 | 2.340451 | 8.530066e-12 | 0.164949
49.80193 | 20.9186 | 22.17653 | 19.67482 | -1.257932 | 2.336845 | 8.540724e-12 | 0.164869
49.81193 | 20.9655 | 22.16731 | 19.66926 | -1.201805 | 2.333257 | 8.551382e-12 | 0.1647899
49.82193 | 20.902 | 22.15809 | 19.6637 | -1.256095 | 2.329684 | 8.56204e-12 | 0.1647118
49.83192 | 20.936 | 22.14891 | 19.65815 | -1.212914 | 2.326132 | 8.572698e-12 | 0.1646346
49.84192 | 20.929 | 22.13974 | 19.65259 | -1.210742 | 2.322593 | 8.583356e-12 | 0.1645582
49.85192 | 20.8847 | 22.13059 | 19.64704 | -1.245888 | 2.31907 | 8.594014e-12 | 0.1644827
49.86192 | 20.9206 | 22.12145 | 19.64148 | -1.200853 | 2.315563 | 8.604673e-12 | 0.1644081
49.87192 | 20.8521 | 22.11233 | 19.63593 | -1.260235 | 2.312071 | 8.615331e-12 | 0.1643344
49.88192 | 20.8817 | 22.10324 | 19.63038 | -1.221537 | 2.308598 | 8.625989e-12 | 0.1642616
49.89191 | 20.8797 | 22.09417 | 19.62483 | -1.214465 | 2.305143 | 8.636647e-12 | 0.1641897
49.90191 | 20.8501 | 22.0851 | 19.61928 | -1.235002 | 2.301701 | 8.647305e-12 | 0.1641187
49.91191 | 20.8527 | 22.07606 | 19.61373 | -1.223358 | 2.298274 | 8.657963e-12 | 0.1640486
49.92191 | 20.8456 | 22.06703 | 19.60819 | -1.221431 | 2.294864 | 8.668621e-12 | 0.1639794
49.93191 | 20.8067 | 22.05802 | 19.60264 | -1.251322 | 2.291469 | 8.67928e-12 | 0.163911
49.9419 | 20.8377 | 22.04904 | 19.5971 | -1.21134 | 2.288093 | 8.689938e-12 | 0.1638436
49.9519 | 20.7904 | 22.04007 | 19.59156 | -1.249667 | 2.28473 | 8.700596e-12 | 0.1637771
49.9619 | 20.8038 | 22.03111 | 19.58602 | -1.227311 | 2.281382 | 8.714807e-12 | 0.1637114
49.9719 | 20.7979 | 22.02217 | 19.58048 | -1.224273 | 2.27805 | 8.725465e-12 | 0.1636467
49.9819 | 20.7771 | 22.01325 | 19.57494 | -1.236153 | 2.274734 | 8.736123e-12 | 0.1635828
49.9919 | 20.7852 | 22.00435 | 19.5694 | -1.21915 | 2.271432 | 8.746781e-12 | 0.1635198
50.00189 | 20.7415 | 21.99547 | 19.56387 | -1.253973 | 2.26815 | 8.757439e-12 | 0.1634578
50.01189 | 20.7839 | 21.9866 | 19.55833 | -1.202705 | 2.264879 | 8.768097e-12 | 0.1633965
50.02189 | 20.7189 | 21.97775 | 19.55279 | -1.258854 | 2.261624 | 8.778756e-12 | 0.1633362
50.03189 | 20.7441 | 21.96892 | 19.54726 | -1.224821 | 2.258384 | 8.789414e-12 | 0.1632768
50.04189 | 20.7115 | 21.9601 | 19.54173 | -1.248604 | 2.255159 | 8.800072e-12 | 0.1632183
50.05188 | 20.7071 | 21.95131 | 19.5362 | -1.244214 | 2.251952 | 8.81073e-12 | 0.1631606
50.06188 | 20.6993 | 21.94253 | 19.53067 | -1.243232 | 2.248756 | 8.821388e-12 | 0.1631039
50.07188 | 20.6955 | 21.93377 | 19.52514 | -1.238267 | 2.245577 | 8.832046e-12 | 0.1630481
50.08188 | 20.6769 | 21.92502 | 19.51961 | -1.248119 | 2.242412 | 8.842704e-12 | 0.162993
50.09188 | 20.6623 | 21.91629 | 19.51409 | -1.253987 | 2.239261 | 8.84981e-12 | 0.1629389
50.10188 | 20.6616 | 21.90757 | 19.50856 | -1.245973 | 2.236125 | 8.860468e-12 | 0.1628857
50.11187 | 20.6347 | 21.89888 | 19.50304 | -1.264184 | 2.233008 | 8.871126e-12 | 0.1628335
50.12187 | 20.6535 | 21.8902 | 19.49752 | -1.236703 | 2.229901 | 8.881784e-12 | 0.162782
50.13187 | 20.6007 | 21.88154 | 19.492 | -1.280839 | 2.226809 | 8.892442e-12 | 0.1627316
50.14187 | 20.6447 | 21.87289 | 19.48648 | -1.228192 | 2.223733 | 8.9031e-12 | 0.1626819
50.15187 | 20.5883 | 21.86426 | 19.48096 | -1.275961 | 2.22067 | 8.913759e-12 | 0.1626331
50.16186 | 20.5942 | 21.85566 | 19.47545 | -1.261455 | 2.217625 | 8.924417e-12 | 0.1625853
50.17186 | 20.5953 | 21.84706 | 19.46993 | -1.251758 | 2.214591 | 8.935075e-12 | 0.1625383
50.18186 | 20.5587 | 21.83848 | 19.46441 | -1.279776 | 2.211572 | 8.94218e-12 | 0.1624921
50.19186 | 20.5959 | 21.82991 | 19.4589 | -1.23401 | 2.208566 | 8.952838e-12 | 0.162447
50.20186 | 20.5416 | 21.82136 | 19.45338 | -1.279762 | 2.205575 | 8.963497e-12 | 0.1624027
50.21186 | 20.5616 | 21.81283 | 19.44787 | -1.25123 | 2.202598 | 8.974155e-12 | 0.1623592
50.22185 | 20.5283 | 21.80432 | 19.44237 | -1.276021 | 2.199638 | 8.984813e-12 | 0.1623167
50.23185 | 20.5226 | 21.79582 | 19.43686 | -1.273221 | 2.196689 | 8.991918e-12 | 0.1622751
50.24185 | 20.5343 | 21.78734 | 19.43135 | -1.253037 | 2.193754 | 9.002576e-12 | 0.1622343
50.25185 | 20.5036 | 21.77887 | 19.42584 | -1.275269 | 2.190833 | 9.013235e-12 | 0.1621944
50.26185 | 20.4943 | 21.77042 | 19.42034 | -1.276117 | 2.187926 | 9.02034e-12 | 0.1621554
50.27184 | 20.4898 | 21.76199 | 19.41484 | -1.272189 | 2.185036 | 9.030998e-12 | 0.1621174
50.28184 | 20.4993 | 21.75357 | 19.40933 | -1.254269 | 2.182157 | 9.041656e-12 | 0.1620802
50.29184 | 20.4482 | 21.74516 | 19.40383 | -1.296964 | 2.17929 | 9.048762e-12 | 0.1620438
50.30184 | 20.4922 | 21.73678 | 19.39833 | -1.244576 | 2.176439 | 9.05942e-12 | 0.1620084
50.31184 | 20.4526 | 21.7284 | 19.39283 | -1.275803 | 2.1736 | 9.070078e-12 | 0.1619739
50.32184 | 20.445 | 21.72005 | 19.38733 | -1.275046 | 2.170775 | 9.077183e-12 | 0.1619402
50.33183 | 20.4579 | 21.71171 | 19.38184 | -1.253813 | 2.167966 | 9.087842e-12 | 0.1619075
50.34183 | 20.4126 | 21.70339 | 19.37634 | -1.290787 | 2.165169 | 9.094947e-12 | 0.1618756
50.35183 | 20.4492 | 21.69508 | 19.37085 | -1.245877 | 2.162384 | 9.105605e-12 | 0.1618447
50.36183 | 20.3917 | 21.68678 | 19.36535 | -1.295082 | 2.159612 | 9.112711e-12 | 0.1618146
50.37183 | 20.4166 | 21.6785 | 19.35986 | -1.261903 | 2.156855 | 9.123369e-12 | 0.1617854
50.38182 | 20.4155 | 21.67025 | 19.35438 | -1.254747 | 2.154113 | 9.130474e-12 | 0.1617571
50.39182 | 20.3649 | 21.662 | 19.34889 | -1.297098 | 2.151381 | 9.141132e-12 | 0.1617297
50.40182 | 20.4158 | 21.65376 | 19.3434 | -1.237965 | 2.148663 | 9.148238e-12 | 0.1617032
50.41182 | 20.3587 | 21.64555 | 19.33791 | -1.286847 | 2.145958 | 9.155343e-12 | 0.1616775
50.42182 | 20.3902 | 21.63734 | 19.33243 | -1.247144 | 2.143266 | 9.166001e-12 | 0.1616529
50.43182 | 20.3422 | 21.62916 | 19.32694 | -1.286956 | 2.140587 | 9.173107e-12 | 0.161629
50.44181 | 20.3415 | 21.62099 | 19.32146 | -1.279492 | 2.137923 | 9.180212e-12 | 0.1616061
50.45181 | 20.3512 | 21.61283 | 19.31598 | -1.261634 | 2.13527 | 9.187318e-12 | 0.161584
50.46181 | 20.3225 | 21.60469 | 19.3105 | -1.282192 | 2.13263 | 9.197976e-12 | 0.1615629
50.47181 | 20.3467 | 21.59656 | 19.30502 | -1.249865 | 2.130002 | 9.205081e-12 | 0.1615426
50.48181 | 20.3086 | 21.58845 | 19.29954 | -1.279852 | 2.127388 | 9.212187e-12 | 0.1615233
50.4918 | 20.3036 | 21.58036 | 19.29407 | -1.276763 | 2.124788 | 9.219292e-12 | 0.1615049
50.5018 | 20.3002 | 21.57228 | 19.28859 | -1.27208 | 2.122199 | 9.226397e-12 | 0.1614873
50.5118 | 20.2884 | 21.56421 | 19.28312 | -1.275812 | 2.119623 | 9.233503e-12 | 0.1614707
50.5218 | 20.2874 | 21.55616 | 19.27765 | -1.268759 | 2.117059 | 9.240608e-12 | 0.1614549
50.5318 | 20.2683 | 21.54812 | 19.27217 | -1.279821 | 2.114507 | 9.247714e-12 | 0.1614401
50.5418 | 20.2712 | 21.5401 | 19.2667 | -1.268897 | 2.111968 | 9.254819e-12 | 0.1614261
50.55179 | 20.2425 | 21.5321 | 19.26124 | -1.289597 | 2.109445 | 9.261925e-12 | 0.1614131
50.56179 | 20.2447 | 21.5241 | 19.25577 | -1.279402 | 2.106931 | 9.26903e-12 | 0.1614009
50.57179 | 20.2344 | 21.51612 | 19.2503 | -1.281722 | 2.104429 | 9.276135e-12 | 0.1613897
50.58179 | 20.2103 | 21.50816 | 19.24484 | -1.297857 | 2.10194 | 9.279688e-12 | 0.1613793
50.59179 | 20.2155 | 21.50021 | 19.23937 | -1.284707 | 2.099463 | 9.286794e-12 | 0.1613699
50.60178 | 20.1939 | 21.49228 | 19.23392 | -1.298378 | 2.097001 | 9.293899e-12 | 0.1613614
50.61178 | 20.178 | 21.48436 | 19.22845 | -1.306357 | 2.094548 | 9.301004e-12 | 0.1613538
50.62178 | 20.1846 | 21.47645 | 19.22299 | -1.291849 | 2.092108 | 9.304557e-12 | 0.161347
50.63178 | 20.1715 | 21.46856 | 19.21754 | -1.297056 | 2.08968 | 9.311663e-12 | 0.1613412
50.64178 | 20.1692 | 21.46068 | 19.21208 | -1.291477 | 2.087264 | 9.318768e-12 | 0.1613363
50.65178 | 20.1411 | 21.45281 | 19.20662 | -1.311713 | 2.08486 | 9.322321e-12 | 0.1613323
50.66177 | 20.1442 | 21.44497 | 19.20117 | -1.300771 | 2.08247 | 9.329426e-12 | 0.1613292
50.67177 | 20.1335 | 21.43713 | 19.19572 | -1.303635 | 2.08009 | 9.332979e-12 | 0.1613271
50.68177 | 20.1207 | 21.42931 | 19.19026 | -1.308613 | 2.077722 | 9.340084e-12 | 0.1613258
50.69177 | 20.1204 | 21.4215 | 19.18481 | -1.301105 | 2.075366 | 9.343637e-12 | 0.1613255
50.70177 | 20.0891 | 21.41371 | 19.17936 | -1.324611 | 2.073022 | 9.34719e-12 | 0.161326
50.71176 | 20.0961 | 21.40594 | 19.17392 | -1.309839 | 2.070691 | 9.354295e-12 | 0.1613275
50.72176 | 20.073 | 21.39817 | 19.16847 | -1.325174 | 2.068371 | 9.357848e-12 | 0.1613299
50.73176 | 20.0855 | 21.39042 | 19.16303 | -1.304922 | 2.066062 | 9.361401e-12 | 0.1613332
50.74176 | 20.0805 | 21.38268 | 19.15758 | -1.302184 | 2.063764 | 9.364953e-12 | 0.1613374
50.75176 | 20.0389 | 21.37496 | 19.15214 | -1.336061 | 2.061479 | 9.368506e-12 | 0.1613426
50.76176 | 20.0552 | 21.36725 | 19.1467 | -1.312051 | 2.059205 | 9.375611e-12 | 0.1613486
50.77175 | 20.0335 | 21.35956 | 19.14126 | -1.326062 | 2.056944 | 9.379164e-12 | 0.1613556
50.78175 | 20.0337 | 21.35188 | 19.13582 | -1.31818 | 2.054693 | 9.382717e-12 | 0.1613635
50.79175 | 20.0379 | 21.34421 | 19.13038 | -1.306311 | 2.052454 | 9.38627e-12 | 0.1613723
50.80175 | 19.9926 | 21.33656 | 19.12495 | -1.343956 | 2.050226 | 9.389822e-12 | 0.1613821
50.81175 | 20.0095 | 21.32892 | 19.11951 | -1.319415 | 2.04801 | 9.389822e-12 | 0.1613927
50.82174 | 20.0043 | 21.3213 | 19.11408 | -1.316995 | 2.045807 | 9.393375e-12 | 0.1614043
50.83174 | 19.9856 | 21.31368 | 19.10865 | -1.328081 | 2.043613 | 9.396928e-12 | 0.1614168
50.84174 | 19.9945 | 21.30608 | 19.10322 | -1.311581 | 2.04143 | 9.40048e-12 | 0.1614303
50.85174 | 19.9505 | 21.29849 | 19.09779 | -1.347994 | 2.039259 | 9.404033e-12 | 0.1614447
50.86174 | 19.9661 | 21.29092 | 19.09236 | -1.324821 | 2.037099 | 9.404033e-12 | 0.16146
50.87174 | 19.9627 | 21.28336 | 19.08693 | -1.320661 | 2.034951 | 9.407586e-12 | 0.1614762
50.88173 | 19.9253 | 21.27582 | 19.08151 | -1.350523 | 2.032815 | 9.407586e-12 | 0.1614934
50.89173 | 19.9396 | 21.26829 | 19.07609 | -1.32869 | 2.030689 | 9.411139e-12 | 0.1615115
50.90173 | 19.9191 | 21.26077 | 19.07067 | -1.34167 | 2.028574 | 9.411139e-12 | 0.1615305
50.91173 | 19.9008 | 21.25326 | 19.06524 | -1.352464 | 2.026469 | 9.414691e-12 | 0.1615505
50.92173 | 19.9137 | 21.24577 | 19.05982 | -1.332072 | 2.024376 | 9.414691e-12 | 0.1615714
50.93172 | 19.8728 | 21.2383 | 19.05441 | -1.3655 | 2.022296 | 9.418244e-12 | 0.1615933
50.94172 | 19.8905 | 21.23083 | 19.04899 | -1.340334 | 2.020225 | 9.418244e-12 | 0.161616
50.95172 | 19.8606 | 21.22338 | 19.04358 | -1.362781 | 2.018165 | 9.418244e-12 | 0.1616398
50.96172 | 19.8628 | 21.21594 | 19.03816 | -1.353141 | 2.016115 | 9.418244e-12 | 0.1616645
50.97172 | 19.8457 | 21.20851 | 19.03275 | -1.362815 | 2.014077 | 9.418244e-12 | 0.1616901
50.98172 | 19.8374 | 21.2011 | 19.02734 | -1.363701 | 2.012049 | 9.421797e-12 | 0.1617166
50.99171 | 19.8279 | 21.19371 | 19.02193 | -1.365808 | 2.010034 | 9.421797e-12 | 0.1617441
51.00171 | 19.8262 | 21.18632 | 19.01652 | -1.360122 | 2.008029 | 9.421797e-12 | 0.1617726
51.01171 | 19.8022 | 21.17895 | 19.01111 | -1.376747 | 2.006033 | 9.421797e-12 | 0.161802
51.02171 | 19.7974 | 21.17159 | 19.00571 | -1.374186 | 2.004048 | 9.418244e-12 | 0.1618324
51.03171 | 19.7792 | 21.16424 | 19.0003 | -1.385038 | 2.002074 | 9.418244e-12 | 0.1618637
51.0417 | 19.7904 | 21.15691 | 18.9949 | -1.366511 | 2.000113 | 9.418244e-12 | 0.1618959
51.0517 | 19.7654 | 21.14959 | 18.9895 | -1.384188 | 1.99816 | 9.418244e-12 | 0.1619292
51.0617 | 19.7707 | 21.14228 | 18.9841 | -1.371579 | 1.996218 | 9.418244e-12 | 0.1619633
51.0717 | 19.7465 | 21.13498 | 18.9787 | -1.388484 | 1.994287 | 9.414691e-12 | 0.1619985
51.0817 | 19.744 | 21.1277 | 18.9733 | -1.3837 | 1.992365 | 9.414691e-12 | 0.1620346
51.0917 | 19.7386 | 21.12043 | 18.9679 | -1.381829 | 1.990455 | 9.411139e-12 | 0.1620717
51.10169 | 19.7261 | 21.11318 | 18.96251 | -1.387079 | 1.988557 | 9.411139e-12 | 0.1621097
51.11169 | 19.7215 | 21.10593 | 18.95712 | -1.384434 | 1.986666 | 9.407586e-12 | 0.1621486
51.12169 | 19.7213 | 21.0987 | 18.95173 | -1.377402 | 1.984787 | 9.407586e-12 | 0.1621886
51.13169 | 19.6988 | 21.09148 | 18.94633 | -1.392683 | 1.982919 | 9.404033e-12 | 0.1622295
51.14169 | 19.7026 | 21.08428 | 18.94094 | -1.381676 | 1.98106 | 9.404033e-12 | 0.1622714
51.15168 | 19.7021 | 21.07709 | 18.93556 | -1.37499 | 1.979214 | 9.40048e-12 | 0.1623143
51.16168 | 19.6814 | 21.06991 | 18.93017 | -1.388508 | 1.977376 | 9.396928e-12 | 0.1623581
51.17168 | 19.6834 | 21.06274 | 18.92479 | -1.37934 | 1.975548 | 9.393375e-12 | 0.1624029
51.18168 | 19.6607 | 21.05558 | 18.9194 | -1.394883 | 1.97373 | 9.389822e-12 | 0.1624487
51.19168 | 19.6698 | 21.04844 | 18.91402 | -1.37864 | 1.971923 | 9.389822e-12 | 0.1624955
51.20168 | 19.6614 | 21.04131 | 18.90864 | -1.379909 | 1.970126 | 9.38627e-12 | 0.1625433
51.21167 | 19.6561 | 21.0342 | 18.90327 | -1.378098 | 1.96834 | 9.382717e-12 | 0.162592
51.22167 | 19.6528 | 21.02709 | 18.89789 | -1.374292 | 1.966564 | 9.379164e-12 | 0.1626417
51.23167 | 19.6342 | 21.02 | 18.89251 | -1.385799 | 1.964796 | 9.372059e-12 | 0.1626924
51.24167 | 19.6438 | 21.01292 | 18.88713 | -1.369118 | 1.96304 | 9.368506e-12 | 0.1627441
51.25167 | 19.6198 | 21.00585 | 18.88176 | -1.38605 | 1.961293 | 9.364953e-12 | 0.1627968
51.26166 | 19.6246 | 20.9988 | 18.87639 | -1.3742 | 1.959557 | 9.361401e-12 | 0.1628505
51.27166 | 19.6166 | 20.99176 | 18.87102 | -1.375157 | 1.957831 | 9.357848e-12 | 0.1629051
51.28166 | 19.6167 | 20.98473 | 18.86565 | -1.368026 | 1.956114 | 9.350742e-12 | 0.1629608
51.29166 | 19.6137 | 20.97771 | 18.86028 | -1.364007 | 1.954407 | 9.34719e-12 | 0.1630175
51.30166 | 19.5989 | 20.9707 | 18.85492 | -1.3718 | 1.952709 | 9.340084e-12 | 0.1630752
51.31166 | 19.5934 | 20.96371 | 18.84955 | -1.370306 | 1.951022 | 9.336532e-12 | 0.1631338
51.32165 | 19.5951 | 20.95673 | 18.84419 | -1.361631 | 1.949347 | 9.329426e-12 | 0.1631934
51.33165 | 19.5847 | 20.94976 | 18.83883 | -1.365061 | 1.947679 | 9.325873e-12 | 0.1632541
51.34165 | 19.5633 | 20.9428 | 18.83347 | -1.379504 | 1.946021 | 9.318768e-12 | 0.1633158
51.35165 | 19.5846 | 20.93586 | 18.82811 | -1.351259 | 1.944373 | 9.315215e-12 | 0.1633785
51.36165 | 19.5546 | 20.92893 | 18.82275 | -1.374326 | 1.942735 | 9.30811e-12 | 0.1634423
51.37164 | 19.5652 | 20.92201 | 18.8174 | -1.356812 | 1.941108 | 9.301004e-12 | 0.1635069
51.38164 | 19.5622 | 20.9151 | 18.81204 | -1.352904 | 1.939489 | 9.293899e-12 | 0.1635727
51.39164 | 19.5379 | 20.90821 | 18.80669 | -1.370307 | 1.937879 | 9.290346e-12 | 0.1636394
51.40164 | 19.549 | 20.90132 | 18.80134 | -1.352323 | 1.936279 | 9.283241e-12 | 0.1637072
51.41164 | 19.5318 | 20.89445 | 18.79599 | -1.362651 | 1.934689 | 9.276135e-12 | 0.163776
51.42163 | 19.5158 | 20.8876 | 18.79064 | -1.371797 | 1.93311 | 9.26903e-12 | 0.1638458
51.43163 | 19.5421 | 20.88075 | 18.78529 | -1.338649 | 1.931539 | 9.261925e-12 | 0.1639167
51.44163 | 19.5049 | 20.87391 | 18.77995 | -1.369013 | 1.929978 | 9.254819e-12 | 0.1639886
51.45163 | 19.508 | 20.86709 | 18.7746 | -1.359089 | 1.928426 | 9.247714e-12 | 0.1640615
51.46163 | 19.5201 | 20.86028 | 18.76926 | -1.340177 | 1.926884 | 9.240608e-12 | 0.1641355
51.47163 | 19.4938 | 20.85348 | 18.76392 | -1.359677 | 1.92535 | 9.22995e-12 | 0.1642105
51.48162 | 19.5026 | 20.8467 | 18.75858 | -1.344096 | 1.923828 | 9.222845e-12 | 0.1642864
51.49162 | 19.4971 | 20.83992 | 18.75324 | -1.342819 | 1.922314 | 9.215739e-12 | 0.1643635
51.50162 | 19.4764 | 20.83316 | 18.7479 | -1.356756 | 1.92081 | 9.208634e-12 | 0.1644417
51.51162 | 19.4788 | 20.8264 | 18.74257 | -1.347603 | 1.919314 | 9.197976e-12 | 0.1645208
51.52162 | 19.4921 | 20.81966 | 18.73723 | -1.327563 | 1.917828 | 9.19087e-12 | 0.1646011
51.53161 | 19.4646 | 20.81294 | 18.73191 | -1.348341 | 1.916353 | 9.183765e-12 | 0.1646823
51.54161 | 19.477 | 20.80622 | 18.72657 | -1.329225 | 1.914886 | 9.173107e-12 | 0.1647646
51.55161 | 19.4701 | 20.79952 | 18.72124 | -1.32942 | 1.913427 | 9.166001e-12 | 0.164848
51.56161 | 19.4589 | 20.79283 | 18.71592 | -1.333927 | 1.911978 | 9.155343e-12 | 0.1649325
51.57161 | 19.4694 | 20.78615 | 18.71059 | -1.316746 | 1.910539 | 9.148238e-12 | 0.165018
51.58161 | 19.4617 | 20.77948 | 18.70526 | -1.317777 | 1.909109 | 9.13758e-12 | 0.1651045
51.5916 | 19.4657 | 20.77283 | 18.69994 | -1.307125 | 1.907688 | 9.126921e-12 | 0.1651921
51.6016 | 19.4618 | 20.76618 | 18.69462 | -1.30438 | 1.906277 | 9.119816e-12 | 0.1652808
51.6116 | 19.4604 | 20.75955 | 18.6893 | -1.299146 | 1.904874 | 9.109158e-12 | 0.1653706
51.6216 | 19.4556 | 20.75292 | 18.68398 | -1.297323 | 1.90348 | 9.0985e-12 | 0.1654615
51.6316 | 19.4578 | 20.74631 | 18.67866 | -1.288513 | 1.902095 | 9.091394e-12 | 0.1655534
51.64159 | 19.4518 | 20.73972 | 18.67335 | -1.287921 | 1.900721 | 9.080736e-12 | 0.1656463
51.65159 | 19.4565 | 20.73313 | 18.66804 | -1.276633 | 1.899354 | 9.070078e-12 | 0.1657404
51.66159 | 19.4449 | 20.72656 | 18.66273 | -1.281658 | 1.897997 | 9.05942e-12 | 0.1658356
51.67159 | 19.4464 | 20.71999 | 18.65741 | -1.273594 | 1.896649 | 9.048762e-12 | 0.1659318
51.68159 | 19.4368 | 20.71344 | 18.6521 | -1.276642 | 1.895309 | 9.038104e-12 | 0.1660293
51.69159 | 19.4468 | 20.7069 | 18.64679 | -1.260101 | 1.893979 | 9.027445e-12 | 0.1661276
51.70158 | 19.4364 | 20.70038 | 18.64149 | -1.263979 | 1.892659 | 9.016787e-12 | 0.1662271
51.71158 | 19.4336 | 20.69386 | 18.63619 | -1.260261 | 1.891346 | 9.006129e-12 | 0.1663278
51.72158 | 19.4241 | 20.68736 | 18.63088 | -1.263256 | 1.890043 | 8.995471e-12 | 0.1664295
51.73158 | 19.4211 | 20.68086 | 18.62558 | -1.259762 | 1.888748 | 8.984813e-12 | 0.1665324
51.74158 | 19.4188 | 20.67438 | 18.62028 | -1.255579 | 1.887462 | 8.974155e-12 | 0.1666364
51.75157 | 19.416 | 20.66791 | 18.61499 | -1.251914 | 1.886187 | 8.963497e-12 | 0.1667414
51.76157 | 19.4066 | 20.66145 | 18.60969 | -1.254855 | 1.884918 | 8.952838e-12 | 0.1668476
51.77157 | 19.3864 | 20.65501 | 18.60439 | -1.268607 | 1.883659 | 8.94218e-12 | 0.1669549
51.78157 | 19.4027 | 20.64857 | 18.5991 | -1.24587 | 1.882409 | 8.927969e-12 | 0.1670633
51.79157 | 19.3974 | 20.64214 | 18.5938 | -1.244745 | 1.881167 | 8.917311e-12 | 0.1671729
51.80157 | 19.372 | 20.63573 | 18.58851 | -1.263731 | 1.879934 | 8.906653e-12 | 0.1672836
51.81156 | 19.3863 | 20.62934 | 18.58323 | -1.243036 | 1.878712 | 8.895995e-12 | 0.1673953
51.82156 | 19.376 | 20.62295 | 18.57794 | -1.246945 | 1.877496 | 8.881784e-12 | 0.1675083
51.83156 | 19.3481 | 20.61657 | 18.57265 | -1.268466 | 1.87629 | 8.871126e-12 | 0.1676223
51.84156 | 19.3592 | 20.6102 | 18.56737 | -1.250998 | 1.875092 | 8.856915e-12 | 0.1677376
51.85156 | 19.3602 | 20.60384 | 18.56209 | -1.243642 | 1.873902 | 8.846257e-12 | 0.167854
51.86155 | 19.3299 | 20.5975 | 18.55681 | -1.267603 | 1.872723 | 8.835599e-12 | 0.1679714
51.87155 | 19.3477 | 20.59117 | 18.55153 | -1.24347 | 1.871551 | 8.821388e-12 | 0.16809
51.88155 | 19.3347 | 20.58485 | 18.54625 | -1.250148 | 1.870388 | 8.81073e-12 | 0.1682099
51.89155 | 19.318 | 20.57854 | 18.54097 | -1.260537 | 1.869233 | 8.796519e-12 | 0.1683308
51.90155 | 19.321 | 20.57224 | 18.5357 | -1.251237 | 1.868087 | 8.785861e-12 | 0.168453
51.91155 | 19.3102 | 20.56595 | 18.53042 | -1.255749 | 1.86695 | 8.77165e-12 | 0.1685763
51.92154 | 19.2969 | 20.55968 | 18.52516 | -1.262779 | 1.865822 | 8.760992e-12 | 0.1687006
51.93154 | 19.2981 | 20.55341 | 18.51989 | -1.255314 | 1.864702 | 8.746781e-12 | 0.1688263
51.94154 | 19.281 | 20.54716 | 18.51462 | -1.26616 | 1.86359 | 8.736123e-12 | 0.1689531
51.95154 | 19.2828 | 20.54092 | 18.50935 | -1.258117 | 1.862487 | 8.721912e-12 | 0.169081
51.96154 | 19.2863 | 20.53469 | 18.50408 | -1.248386 | 1.861392 | 8.707701e-12 | 0.1692102
51.97153 | 19.26 | 20.52847 | 18.49882 | -1.268472 | 1.860307 | 8.697043e-12 | 0.1693404
51.98153 | 19.257 | 20.52226 | 18.49356 | -1.265263 | 1.85923 | 8.682832e-12 | 0.169472
51.99153 | 19.2405 | 20.51607 | 18.4883 | -1.275565 | 1.85816 | 8.668621e-12 | 0.1696047
52.00153 | 19.2409 | 20.50988 | 18.48304 | -1.268979 | 1.857099 | 8.657963e-12 | 0.1697386
52.01153 | 19.2287 | 20.5037 | 18.47778 | -1.275005 | 1.856048 | 8.643752e-12 | 0.1698737
52.02153 | 19.215 | 20.49754 | 18.47253 | -1.28254 | 1.855003 | 8.629542e-12 | 0.17001
52.03152 | 19.216 | 20.49139 | 18.46728 | -1.275394 | 1.853969 | 8.618883e-12 | 0.1701474
52.04152 | 19.2085 | 20.48525 | 18.46203 | -1.276753 | 1.852942 | 8.604673e-12 | 0.1702861
52.05152 | 19.1826 | 20.47912 | 18.45677 | -1.296523 | 1.851923 | 8.590462e-12 | 0.1704261
52.06152 | 19.1944 | 20.473 | 18.45152 | -1.278604 | 1.850912 | 8.576251e-12 | 0.1705672
52.07152 | 19.1643 | 20.4669 | 18.44628 | -1.302596 | 1.84991 | 8.565593e-12 | 0.1707096
52.08151 | 19.1749 | 20.46081 | 18.44104 | -1.285906 | 1.848917 | 8.551382e-12 | 0.1708531
52.09151 | 19.1785 | 20.45472 | 18.43579 | -1.276221 | 1.847932 | 8.537171e-12 | 0.1709979
52.10151 | 19.1399 | 20.44865 | 18.43055 | -1.308747 | 1.846955 | 8.52296e-12 | 0.1711439
52.11151 | 19.1636 | 20.44258 | 18.42531 | -1.278984 | 1.845986 | 8.508749e-12 | 0.1712912
52.12151 | 19.1434 | 20.43653 | 18.42007 | -1.293132 | 1.845025 | 8.498091e-12 | 0.1714397
52.13151 | 19.1312 | 20.43049 | 18.41483 | -1.299292 | 1.844073 | 8.48388e-12 | 0.1715895
52.1415 | 19.1353 | 20.42447 | 18.4096 | -1.289169 | 1.84313 | 8.469669e-12 | 0.1717404
52.1515 | 19.1237 | 20.41845 | 18.40436 | -1.29475 | 1.842194 | 8.455459e-12 | 0.1718926
52.1615 | 19.1162 | 20.41244 | 18.39913 | -1.296244 | 1.841267 | 8.441248e-12 | 0.1720461
52.1715 | 19.1218 | 20.40645 | 18.3939 | -1.284648 | 1.840347 | 8.427037e-12 | 0.1722009
52.1815 | 19.1148 | 20.40046 | 18.38867 | -1.285663 | 1.839436 | 8.412826e-12 | 0.1723569
52.19149 | 19.1065 | 20.3945 | 18.38345 | -1.287996 | 1.838534 | 8.402168e-12 | 0.1725141
52.20149 | 19.0986 | 20.38853 | 18.37822 | -1.289933 | 1.837639 | 8.387957e-12 | 0.1726727
52.21149 | 19.1075 | 20.38258 | 18.373 | -1.275082 | 1.836752 | 8.373746e-12 | 0.1728325
52.22149 | 19.1035 | 20.37664 | 18.36777 | -1.273142 | 1.835874 | 8.359535e-12 | 0.1729936
52.23149 | 19.0913 | 20.37071 | 18.36255 | -1.279412 | 1.835003 | 8.345324e-12 | 0.173156
52.24149 | 19.0898 | 20.36479 | 18.35733 | -1.274994 | 1.834141 | 8.331114e-12 | 0.1733197
52.25148 | 19.0958 | 20.35889 | 18.35212 | -1.263093 | 1.833288 | 8.316903e-12 | 0.1734845
52.26148 | 19.0803 | 20.353 | 18.34691 | -1.272698 | 1.832442 | 8.302692e-12 | 0.1736508
52.27148 | 19.0942 | 20.34711 | 18.34169 | -1.252913 | 1.831604 | 8.288481e-12 | 0.1738183
52.28148 | 19.0776 | 20.34124 | 18.33648 | -1.263639 | 1.830774 | 8.27427e-12 | 0.1739872
52.29148 | 19.0891 | 20.33538 | 18.33127 | -1.246277 | 1.829952 | 8.260059e-12 | 0.1741574
52.30147 | 19.0848 | 20.32953 | 18.32606 | -1.244731 | 1.829139 | 8.249401e-12 | 0.1743287
52.31147 | 19.0788 | 20.32369 | 18.32086 | -1.244891 | 1.828333 | 8.23519e-12 | 0.1745015
52.32147 | 19.0701 | 20.31786 | 18.31565 | -1.247761 | 1.827535 | 8.220979e-12 | 0.1746757
52.33147 | 19.0674 | 20.31204 | 18.31045 | -1.244643 | 1.826746 | 8.206769e-12 | 0.1748511
52.34147 | 19.0648 | 20.30624 | 18.30524 | -1.241436 | 1.825964 | 8.192558e-12 | 0.1750279
52.35147 | 19.0647 | 20.30044 | 18.30004 | -1.23574 | 1.82519 | 8.178347e-12 | 0.175206
52.36146 | 19.0615 | 20.29466 | 18.29485 | -1.233161 | 1.824425 | 8.164136e-12 | 0.1753853
52.37146 | 19.0563 | 20.28889 | 18.28965 | -1.232586 | 1.823667 | 8.149925e-12 | 0.1755661
52.38146 | 19.0608 | 20.28312 | 18.28446 | -1.222323 | 1.822917 | 8.135714e-12 | 0.1757483
52.39146 | 19.0286 | 20.27737 | 18.27926 | -1.248771 | 1.822176 | 8.121503e-12 | 0.1759318
52.40146 | 19.0656 | 20.27163 | 18.27407 | -1.206031 | 1.821442 | 8.107293e-12 | 0.1761166
52.41145 | 19.0434 | 20.26591 | 18.26889 | -1.222506 | 1.820717 | 8.093082e-12 | 0.1763027
52.42145 | 19.0323 | 20.26019 | 18.2637 | -1.227888 | 1.819999 | 8.082424e-12 | 0.1764902
52.43145 | 19.0471 | 20.25448 | 18.25851 | -1.20738 | 1.819289 | 8.068213e-12 | 0.1766792
52.44145 | 19.0355 | 20.24878 | 18.25333 | -1.213283 | 1.818586 | 8.054002e-12 | 0.1768695
52.45145 | 19.0233 | 20.2431 | 18.24814 | -1.219798 | 1.817892 | 8.039791e-12 | 0.1770612
52.46145 | 19.0325 | 20.23742 | 18.24296 | -1.204923 | 1.817206 | 8.02558e-12 | 0.1772543
52.47144 | 19.0293 | 20.23176 | 18.23779 | -1.202465 | 1.816528 | 8.011369e-12 | 0.1774486
52.48144 | 19.0153 | 20.22611 | 18.23261 | -1.210812 | 1.815857 | 7.997158e-12 | 0.1776445
52.49144 | 19.0069 | 20.22047 | 18.22743 | -1.213571 | 1.815195 | 7.982948e-12 | 0.1778417
52.50144 | 19.0189 | 20.21484 | 18.22226 | -1.19594 | 1.81454 | 7.968737e-12 | 0.1780404
52.51144 | 19.0042 | 20.20922 | 18.21709 | -1.20502 | 1.813892 | 7.958079e-12 | 0.1782405
52.52143 | 19.0095 | 20.20362 | 18.21192 | -1.194118 | 1.813255 | 7.943868e-12 | 0.1784418
52.53143 | 18.9945 | 20.19802 | 18.20675 | -1.203521 | 1.812623 | 7.929657e-12 | 0.1786447
52.54143 | 18.9857 | 20.19243 | 18.20159 | -1.206734 | 1.811999 | 7.915446e-12 | 0.178849
52.55143 | 18.986 | 20.18686 | 18.19642 | -1.200859 | 1.811383 | 7.901235e-12 | 0.1790548
52.56143 | 18.985 | 20.18129 | 18.19126 | -1.196295 | 1.810776 | 7.887024e-12 | 0.179262
52.57143 | 18.9774 | 20.17574 | 18.1861 | -1.198341 | 1.810175 | 7.876366e-12 | 0.1794706
52.58142 | 18.9815 | 20.1702 | 18.18094 | -1.188705 | 1.809584 | 7.862155e-12 | 0.1796805
52.59142 | 18.9616 | 20.16467 | 18.17578 | -1.203073 | 1.808999 | 7.847945e-12 | 0.179892
52.60142 | 18.953 | 20.15915 | 18.17063 | -1.206153 | 1.808422 | 7.833734e-12 | 0.180105
52.61142 | 18.955 | 20.15364 | 18.16547 | -1.198643 | 1.807853 | 7.819523e-12 | 0.1803194
52.62142 | 18.9477 | 20.14815 | 18.16032 | -1.200446 | 1.807292 | 7.808865e-12 | 0.1805353
52.63141 | 18.9559 | 20.14266 | 18.15517 | -1.186764 | 1.806738 | 7.794654e-12 | 0.1807524
52.64141 | 18.9401 | 20.13719 | 18.15002 | -1.197088 | 1.806193 | 7.780443e-12 | 0.1809713
52.65141 | 18.9204 | 20.13172 | 18.14488 | -1.211323 | 1.805655 | 7.766232e-12 | 0.1811916
52.66141 | 18.9334 | 20.12627 | 18.13973 | -1.192869 | 1.805124 | 7.755574e-12 | 0.1814134
52.67141 | 18.9152 | 20.12083 | 18.13459 | -1.205626 | 1.804602 | 7.741363e-12 | 0.1816367
52.68141 | 18.9139 | 20.11539 | 18.12945 | -1.201493 | 1.804086 | 7.727152e-12 | 0.1818615
52.6914 | 18.9059 | 20.10998 | 18.12431 | -1.204078 | 1.80358 | 7.712941e-12 | 0.1820876
52.7014 | 18.8869 | 20.10457 | 18.11917 | -1.217668 | 1.803081 | 7.702283e-12 | 0.1823153
52.7114 | 18.8993 | 20.09917 | 18.11404 | -1.199869 | 1.802589 | 7.688072e-12 | 0.1825446
52.7214 | 18.8895 | 20.09378 | 18.1089 | -1.204281 | 1.802105 | 7.673862e-12 | 0.1827754
52.7314 | 18.8788 | 20.0884 | 18.10377 | -1.209605 | 1.801628 | 7.663203e-12 | 0.1830077
52.74139 | 18.8737 | 20.08304 | 18.09864 | -1.209344 | 1.80116 | 7.648993e-12 | 0.1832414
52.75139 | 18.865 | 20.07769 | 18.09351 | -1.21269 | 1.800699 | 7.634782e-12 | 0.1834768
52.76139 | 18.8746 | 20.07235 | 18.08839 | -1.197746 | 1.800246 | 7.624124e-12 | 0.1837137
52.77139 | 18.864 | 20.06701 | 18.08326 | -1.203013 | 1.7998 | 7.609913e-12 | 0.1839522
52.78139 | 18.8511 | 20.06169 | 18.07814 | -1.210592 | 1.799362 | 7.599255e-12 | 0.1841922
52.79139 | 18.8526 | 20.05638 | 18.07302 | -1.203782 | 1.798931 | 7.585044e-12 | 0.1844338
52.80138 | 18.8406 | 20.05109 | 18.0679 | -1.210488 | 1.798509 | 7.574386e-12 | 0.1846767
52.81138 | 18.8294 | 20.0458 | 18.06278 | -1.216399 | 1.798094 | 7.560175e-12 | 0.1849215
52.82138 | 18.847 | 20.04052 | 18.05767 | -1.193522 | 1.797686 | 7.545964e-12 | 0.1851678
52.83138 | 18.8275 | 20.03526 | 18.05255 | -1.207756 | 1.797286 | 7.535306e-12 | 0.1854156
52.84138 | 18.8333 | 20.03 | 18.04744 | -1.196701 | 1.796894 | 7.521095e-12 | 0.1856651
52.85137 | 18.8195 | 20.02476 | 18.04234 | -1.205262 | 1.79651 | 7.510437e-12 | 0.1859159
52.86137 | 18.8101 | 20.01953 | 18.03723 | -1.20943 | 1.796133 | 7.496226e-12 | 0.1861685
52.87137 | 18.8182 | 20.01431 | 18.03212 | -1.196108 | 1.795763 | 7.485568e-12 | 0.1864228
52.88137 | 18.7993 | 20.0091 | 18.02702 | -1.209797 | 1.795401 | 7.47491e-12 | 0.1866786
52.89137 | 18.8068 | 20.0039 | 18.02191 | -1.197098 | 1.795047 | 7.460699e-12 | 0.1869361
52.90137 | 18.812 | 19.99871 | 18.01681 | -1.186709 | 1.794701 | 7.450041e-12 | 0.1871952
52.91136 | 18.7951 | 19.99354 | 18.01172 | -1.198437 | 1.794362 | 7.43583e-12 | 0.1874556
52.92136 | 18.8059 | 19.98837 | 18.00662 | -1.182471 | 1.794031 | 7.425172e-12 | 0.1877179
52.93136 | 18.7968 | 19.98322 | 18.00153 | -1.186416 | 1.793707 | 7.414513e-12 | 0.1879819
52.94136 | 18.7853 | 19.97807 | 17.99643 | -1.192772 | 1.793391 | 7.400303e-12 | 0.1882475
52.95136 | 18.7947 | 19.97294 | 17.99134 | -1.178239 | 1.793082 | 7.389644e-12 | 0.1885148
52.96135 | 18.7817 | 19.96782 | 17.98626 | -1.186123 | 1.792781 | 7.375434e-12 | 0.1887834
52.97135 | 18.7759 | 19.96271 | 17.98117 | -1.186812 | 1.792488 | 7.364775e-12 | 0.189054
52.98135 | 18.7721 | 19.95761 | 17.97608 | -1.185513 | 1.792202 | 7.354117e-12 | 0.1893263
52.99135 | 18.7684 | 19.95252 | 17.971 | -1.184125 | 1.791923 | 7.343459e-12 | 0.1896002
53.00135 | 18.7764 | 19.94745 | 17.96592 | -1.171048 | 1.791653 | 7.329248e-12 | 0.1898758
53.01135 | 18.7589 | 19.94238 | 17.96084 | -1.183482 | 1.791389 | 7.31859e-12 | 0.1901531
53.02134 | 18.7517 | 19.93733 | 17.95577 | -1.185632 | 1.791134 | 7.307932e-12 | 0.1904318
53.03134 | 18.756 | 19.93229 | 17.95069 | -1.176289 | 1.790886 | 7.297274e-12 | 0.1907125
53.04134 | 18.7417 | 19.92726 | 17.94562 | -1.185557 | 1.790645 | 7.286616e-12 | 0.1909948
53.05134 | 18.7377 | 19.92224 | 17.94054 | -1.184535 | 1.790412 | 7.272405e-12 | 0.1912789
53.06134 | 18.7383 | 19.91723 | 17.93547 | -1.178926 | 1.790187 | 7.261747e-12 | 0.1915648
53.07133 | 18.7296 | 19.91223 | 17.93041 | -1.182632 | 1.789969 | 7.251089e-12 | 0.191852
53.08133 | 18.7413 | 19.90724 | 17.92534 | -1.165945 | 1.789758 | 7.24043e-12 | 0.1921413
53.09133 | 18.7159 | 19.90227 | 17.92028 | -1.186368 | 1.789556 | 7.229772e-12 | 0.1924322
53.10133 | 18.723 | 19.8973 | 17.91522 | -1.174304 | 1.78936 | 7.219114e-12 | 0.192725
53.11133 | 18.7128 | 19.89235 | 17.91016 | -1.17955 | 1.789173 | 7.208456e-12 | 0.1930195
53.12133 | 18.7153 | 19.88741 | 17.9051 | -1.172108 | 1.788992 | 7.197798e-12 | 0.1933157
53.13132 | 18.6995 | 19.88248 | 17.90005 | -1.182981 | 1.78882 | 7.18714e-12 | 0.1936135
53.14132 | 18.6906 | 19.87756 | 17.89499 | -1.186961 | 1.788655 | 7.176482e-12 | 0.1939132
53.15132 | 18.6857 | 19.87265 | 17.88994 | -1.186953 | 1.788497 | 7.165823e-12 | 0.1942148
53.16132 | 18.7001 | 19.86776 | 17.88489 | -1.167655 | 1.788347 | 7.155165e-12 | 0.1945181
53.17132 | 18.668 | 19.86287 | 17.87984 | -1.19487 | 1.788204 | 7.144507e-12 | 0.1948232
53.18131 | 18.6749 | 19.858 | 17.8748 | -1.1831 | 1.78807 | 7.133849e-12 | 0.1951298
53.19131 | 18.6774 | 19.85314 | 17.86976 | -1.175736 | 1.787942 | 7.123191e-12 | 0.1954386
53.20131 | 18.6596 | 19.84828 | 17.86471 | -1.188684 | 1.787822 | 7.112533e-12 | 0.1957491
53.21131 | 18.6596 | 19.84344 | 17.85967 | -1.183843 | 1.78771 | 7.101875e-12 | 0.1960614
53.22131 | 18.6481 | 19.83861 | 17.85463 | -1.190514 | 1.787605 | 7.091217e-12 | 0.1963756
53.23131 | 18.649 | 19.8338 | 17.8496 | -1.184796 | 1.787507 | 7.080558e-12 | 0.1966916
53.2413 | 18.6464 | 19.82899 | 17.84457 | -1.182594 | 1.787418 | 7.0699e-12 | 0.197009
53.2513 | 18.6439 | 19.8242 | 17.83953 | -1.180299 | 1.787335 | 7.062795e-12 | 0.1973288
53.2613 | 18.6381 | 19.81941 | 17.8345 | -1.181315 | 1.78726 | 7.052137e-12 | 0.1976502
53.2713 | 18.6386 | 19.81464 | 17.82948 | -1.176042 | 1.787193 | 7.041479e-12 | 0.1979736
53.2813 | 18.6217 | 19.80988 | 17.82445 | -1.188181 | 1.787133 | 7.03082e-12 | 0.1982988
53.29129 | 18.6259 | 19.80514 | 17.81943 | -1.179236 | 1.787081 | 7.023715e-12 | 0.1986256
53.30129 | 18.617 | 19.8004 | 17.81441 | -1.183398 | 1.787036 | 7.013057e-12 | 0.1989546
53.31129 | 18.6181 | 19.79567 | 17.80939 | -1.177571 | 1.786999 | 7.002399e-12 | 0.1992854
53.32129 | 18.6137 | 19.79096 | 17.80437 | -1.177255 | 1.786969 | 6.995293e-12 | 0.1996182
53.33129 | 18.5998 | 19.78625 | 17.79935 | -1.186451 | 1.786947 | 6.984635e-12 | 0.1999528
53.34129 | 18.611 | 19.78156 | 17.79434 | -1.170559 | 1.786933 | 6.973977e-12 | 0.2002894
53.35128 | 18.5917 | 19.77688 | 17.78933 | -1.185182 | 1.786925 | 6.966872e-12 | 0.2006275
53.36128 | 18.5899 | 19.77221 | 17.78432 | -1.182313 | 1.786926 | 6.956213e-12 | 0.2009678
53.37128 | 18.6082 | 19.76755 | 17.77931 | -1.159355 | 1.786934 | 6.949108e-12 | 0.2013101
53.38128 | 18.5865 | 19.76291 | 17.7743 | -1.176408 | 1.78695 | 6.93845e-12 | 0.2016544
53.39128 | 18.5799 | 19.75827 | 17.7693 | -1.178373 | 1.786972 | 6.927792e-12 | 0.2020005
53.40127 | 18.595 | 19.75365 | 17.7643 | -1.158654 | 1.787003 | 6.920686e-12 | 0.2023483
53.41127 | 18.5866 | 19.74904 | 17.7593 | -1.162443 | 1.787041 | 6.910028e-12 | 0.2026984
53.42127 | 18.5792 | 19.74444 | 17.7543 | -1.165242 | 1.787087 | 6.902923e-12 | 0.2030504
53.43127 | 18.5795 | 19.73985 | 17.74931 | -1.160353 | 1.78714 | 6.892265e-12 | 0.2034044
53.44127 | 18.5881 | 19.73528 | 17.74431 | -1.147176 | 1.787201 | 6.885159e-12 | 0.2037603
53.45127 | 18.5781 | 19.73071 | 17.73932 | -1.15261 | 1.787269 | 6.878054e-12 | 0.2041183
53.46126 | 18.5617 | 19.72616 | 17.73434 | -1.16446 | 1.787344 | 6.867396e-12 | 0.2044779
53.47126 | 18.5773 | 19.72162 | 17.72935 | -1.144318 | 1.787428 | 6.86029e-12 | 0.2048398
53.48126 | 18.5791 | 19.71709 | 17.72436 | -1.137987 | 1.787519 | 6.849632e-12 | 0.2052037
53.49126 | 18.5624 | 19.71257 | 17.71938 | -1.150168 | 1.787617 | 6.842527e-12 | 0.2055696
53.50126 | 18.5627 | 19.70806 | 17.7144 | -1.14536 | 1.787723 | 6.835421e-12 | 0.2059376
53.51125 | 18.5641 | 19.70357 | 17.70943 | -1.139469 | 1.787837 | 6.828316e-12 | 0.2063072
53.52125 | 18.5557 | 19.69908 | 17.70445 | -1.143385 | 1.787958 | 6.817658e-12 | 0.2066792
53.53125 | 18.5667 | 19.69461 | 17.69947 | -1.127913 | 1.788087 | 6.810552e-12 | 0.2070532
53.54125 | 18.5556 | 19.69015 | 17.6945 | -1.134552 | 1.788223 | 6.803447e-12 | 0.2074293
53.55125 | 18.5583 | 19.6857 | 17.68953 | -1.127403 | 1.788367 | 6.796341e-12 | 0.2078075
53.56125 | 18.5504 | 19.68126 | 17.68456 | -1.130865 | 1.788518 | 6.785683e-12 | 0.2081877
53.57124 | 18.5522 | 19.67684 | 17.6796 | -1.124644 | 1.788677 | 6.778578e-12 | 0.2085696
53.58124 | 18.5504 | 19.67243 | 17.67463 | -1.12203 | 1.788843 | 6.771472e-12 | 0.2089539
53.59124 | 18.5438 | 19.66803 | 17.66967 | -1.124228 | 1.789017 | 6.764367e-12 | 0.2093403
53.60124 | 18.543 | 19.66364 | 17.66471 | -1.120638 | 1.789199 | 6.757261e-12 | 0.2097288
53.61124 | 18.5392 | 19.65926 | 17.65975 | -1.120059 | 1.789388 | 6.750156e-12 | 0.2101194
53.62123 | 18.532 | 19.6549 | 17.6548 | -1.122897 | 1.789585 | 6.743051e-12 | 0.2105117
53.63123 | 18.5333 | 19.65054 | 17.64985 | -1.117242 | 1.78979 | 6.735945e-12 | 0.2109065
53.64123 | 18.5322 | 19.6462 | 17.64489 | -1.113999 | 1.790002 | 6.725287e-12 | 0.2113035
53.65123 | 18.5272 | 19.64187 | 17.63994 | -1.114668 | 1.790221 | 6.718182e-12 | 0.2117025
53.66123 | 18.5123 | 19.63755 | 17.635 | -1.125249 | 1.790449 | 6.711076e-12 | 0.2121037
53.67123 | 18.5208 | 19.63324 | 17.63005 | -1.112442 | 1.790683 | 6.703971e-12 | 0.212507
53.68122 | 18.5181 | 19.62895 | 17.62511 | -1.11085 | 1.790926 | 6.700418e-12 | 0.2129121
53.69122 | 18.5052 | 19.62467 | 17.62017 | -1.119467 | 1.791176 | 6.693313e-12 | 0.2133197
53.70122 | 18.5165 | 19.6204 | 17.61523 | -1.103895 | 1.791434 | 6.686207e-12 | 0.2137295
53.71122 | 18.5111 | 19.61614 | 17.6103 | -1.105036 | 1.791699 | 6.679102e-12 | 0.2141415
53.72122 | 18.4931 | 19.61189 | 17.60536 | -1.118788 | 1.791972 | 6.671996e-12 | 0.2145556
53.73121 | 18.5106 | 19.60766 | 17.60043 | -1.097056 | 1.792252 | 6.664891e-12 | 0.2149715
53.74121 | 18.5079 | 19.60343 | 17.5955 | -1.095533 | 1.792541 | 6.657785e-12 | 0.21539
53.75121 | 18.496 | 19.59922 | 17.59057 | -1.103221 | 1.792836 | 6.65068e-12 | 0.2158108
53.76121 | 18.4854 | 19.59502 | 17.58565 | -1.109621 | 1.79314 | 6.647127e-12 | 0.2162336
53.77121 | 18.5002 | 19.59083 | 17.58072 | -1.090634 | 1.793451 | 6.640022e-12 | 0.2166587
53.78121 | 18.4926 | 19.58666 | 17.5758 | -1.094058 | 1.79377 | 6.632916e-12 | 0.2170861
53.7912 | 18.4781 | 19.5825 | 17.57089 | -1.104399 | 1.794096 | 6.625811e-12 | 0.2175152
53.8012 | 18.4838 | 19.57835 | 17.56597 | -1.094547 | 1.794431 | 6.622258e-12 | 0.217947
53.8112 | 18.4848 | 19.57421 | 17.56105 | -1.089408 | 1.794772 | 6.615153e-12 | 0.2183811
53.8212 | 18.4625 | 19.57008 | 17.55614 | -1.107581 | 1.795122 | 6.608047e-12 | 0.2188174
53.8312 | 18.4868 | 19.56597 | 17.55123 | -1.079166 | 1.79548 | 6.604495e-12 | 0.2192558
53.84119 | 18.4634 | 19.56187 | 17.54633 | -1.098467 | 1.795844 | 6.597389e-12 | 0.2196962
53.85119 | 18.4565 | 19.55778 | 17.54142 | -1.101276 | 1.796217 | 6.590284e-12 | 0.2201393
53.86119 | 18.4763 | 19.5537 | 17.53652 | -1.077398 | 1.796598 | 6.586731e-12 | 0.2205846
53.87119 | 18.452 | 19.54963 | 17.53161 | -1.097631 | 1.796985 | 6.579626e-12 | 0.2210323
53.88119 | 18.4576 | 19.54558 | 17.52671 | -1.087977 | 1.797381 | 6.576073e-12 | 0.2214822
53.89119 | 18.4602 | 19.54154 | 17.52182 | -1.081336 | 1.797785 | 6.568968e-12 | 0.2219344
53.90118 | 18.4379 | 19.53751 | 17.51693 | -1.09961 | 1.798196 | 6.561862e-12 | 0.2223885
53.91118 | 18.4518 | 19.53349 | 17.51203 | -1.081693 | 1.798615 | 6.558309e-12 | 0.2228453
53.92118 | 18.4252 | 19.52949 | 17.50714 | -1.104288 | 1.799042 | 6.551204e-12 | 0.2233045
53.93118 | 18.4325 | 19.5255 | 17.50225 | -1.092996 | 1.799477 | 6.547651e-12 | 0.2237659
53.94118 | 18.4216 | 19.52151 | 17.49737 | -1.099915 | 1.799919 | 6.544099e-12 | 0.2242296
53.95117 | 18.4155 | 19.51755 | 17.49249 | -1.102051 | 1.800369 | 6.536993e-12 | 0.2246953
53.96117 | 18.4204 | 19.5136 | 17.4876 | -1.093195 | 1.800827 | 6.53344e-12 | 0.2251638
53.97117 | 18.3987 | 19.50965 | 17.48272 | -1.110952 | 1.801292 | 6.526335e-12 | 0.2256346
53.98117 | 18.3893 | 19.50572 | 17.47785 | -1.116421 | 1.801766 | 6.522782e-12 | 0.2261078
53.99117 | 18.3966 | 19.5018 | 17.47297 | -1.105202 | 1.802247 | 6.51923e-12 | 0.2265834
54.00117 | 18.3944 | 19.4979 | 17.4681 | -1.103497 | 1.802737 | 6.512124e-12 | 0.2270614
54.01116 | 18.3824 | 19.49401 | 17.46323 | -1.111607 | 1.803233 | 6.508571e-12 | 0.2275412
54.02116 | 18.3761 | 19.49013 | 17.45836 | -1.114026 | 1.803738 | 6.505019e-12 | 0.2280239
54.03116 | 18.373 | 19.48626 | 17.4535 | -1.113257 | 1.804251 | 6.501466e-12 | 0.228509
54.04116 | 18.3687 | 19.4824 | 17.44863 | -1.113701 | 1.804771 | 6.494361e-12 | 0.2289966
54.05116 | 18.3692 | 19.47856 | 17.44377 | -1.109358 | 1.8053 | 6.490808e-12 | 0.2294865
54.06115 | 18.3556 | 19.47473 | 17.43892 | -1.119131 | 1.805836 | 6.487255e-12 | 0.2299783
54.07115 | 18.3582 | 19.47091 | 17.43406 | -1.112712 | 1.80638 | 6.483702e-12 | 0.2304731
54.08115 | 18.3474 | 19.46711 | 17.4292 | -1.119707 | 1.806932 | 6.476597e-12 | 0.2309703
54.09115 | 18.3484 | 19.46331 | 17.42435 | -1.114913 | 1.807492 | 6.473044e-12 | 0.2314699
54.10115 | 18.3354 | 19.45953 | 17.4195 | -1.124133 | 1.80806 | 6.469492e-12 | 0.2319719
54.11115 | 18.3324 | 19.45577 | 17.41465 | -1.123365 | 1.808635 | 6.465939e-12 | 0.2324764
54.12114 | 18.3356 | 19.45201 | 17.40981 | -1.116414 | 1.809218 | 6.462386e-12 | 0.2329829
54.13114 | 18.3237 | 19.44827 | 17.40497 | -1.124571 | 1.80981 | 6.458833e-12 | 0.2334923
54.14114 | 18.3197 | 19.44454 | 17.40013 | -1.124841 | 1.81041 | 6.455281e-12 | 0.2340042
54.15114 | 18.3286 | 19.44082 | 17.39529 | -1.112224 | 1.811017 | 6.451728e-12 | 0.2345186
54.16114 | 18.3082 | 19.43712 | 17.39045 | -1.12892 | 1.811632 | 6.448175e-12 | 0.2350354
54.17113 | 18.3283 | 19.43343 | 17.38562 | -1.105132 | 1.812255 | 6.444623e-12 | 0.2355542
54.18113 | 18.3075 | 19.42975 | 17.38079 | -1.122253 | 1.812887 | 6.44107e-12 | 0.236076
54.19113 | 18.2985 | 19.42609 | 17.37596 | -1.127586 | 1.813526 | 6.437517e-12 | 0.2366003
54.20113 | 18.307 | 19.42243 | 17.37113 | -1.115433 | 1.814173 | 6.433964e-12 | 0.2371271
54.21113 | 18.3108 | 19.41879 | 17.36631 | -1.107993 | 1.814829 | 6.430412e-12 | 0.2376564
54.22113 | 18.3043 | 19.41517 | 17.36148 | -1.110865 | 1.815492 | 6.426859e-12 | 0.2381882
54.23112 | 18.295 | 19.41155 | 17.35667 | -1.116554 | 1.816163 | 6.423306e-12 | 0.2387221
54.24112 | 18.2951 | 19.40795 | 17.35185 | -1.112853 | 1.816843 | 6.419754e-12 | 0.2392589
54.25112 | 18.3044 | 19.40436 | 17.34704 | -1.099963 | 1.81753 | 6.419754e-12 | 0.2397983
54.26112 | 18.293 | 19.40079 | 17.34222 | -1.107788 | 1.818226 | 6.416201e-12 | 0.2403402
54.27112 | 18.2788 | 19.39723 | 17.33741 | -1.118425 | 1.81893 | 6.412648e-12 | 0.2408847
54.28111 | 18.2917 | 19.39368 | 17.33261 | -1.101978 | 1.81964 | 6.409095e-12 | 0.2414312
54.29111 | 18.2947 | 19.39014 | 17.3278 | -1.095441 | 1.820361 | 6.405543e-12 | 0.2419808
54.30111 | 18.2727 | 19.38662 | 17.323 | -1.113918 | 1.821089 | 6.405543e-12 | 0.2425329
54.31111 | 18.2847 | 19.38311 | 17.31819 | -1.098406 | 1.821825 | 6.40199e-12 | 0.2430876
54.32111 | 18.2822 | 19.37961 | 17.31339 | -1.097408 | 1.822569 | 6.398437e-12 | 0.2436449
54.33111 | 18.2865 | 19.37612 | 17.3086 | -1.089624 | 1.823321 | 6.398437e-12 | 0.2442047
54.3411 | 18.2781 | 19.37266 | 17.30381 | -1.094555 | 1.824081 | 6.394885e-12 | 0.2447665
54.3511 | 18.278 | 19.3692 | 17.29902 | -1.091197 | 1.82485 | 6.391332e-12 | 0.2453315
54.3611 | 18.2817 | 19.36575 | 17.29423 | -1.084052 | 1.825627 | 6.391332e-12 | 0.2458991
54.3711 | 18.2792 | 19.36232 | 17.28944 | -1.083119 | 1.826412 | 6.387779e-12 | 0.2464693
54.3811 | 18.2745 | 19.3589 | 17.28465 | -1.0844 | 1.827205 | 6.384226e-12 | 0.247042
54.39109 | 18.2812 | 19.3555 | 17.27987 | -1.074297 | 1.828006 | 6.384226e-12 | 0.2476168
54.40109 | 18.2609 | 19.3521 | 17.27509 | -1.091205 | 1.828816 | 6.380674e-12 | 0.2481948
54.41109 | 18.2724 | 19.34873 | 17.27032 | -1.076325 | 1.829634 | 6.380674e-12 | 0.2487753
54.42109 | 18.2819 | 19.34536 | 17.26554 | -1.063459 | 1.83046 | 6.377121e-12 | 0.2493585
54.43109 | 18.2523 | 19.34201 | 17.26077 | -1.089706 | 1.831295 | 6.377121e-12 | 0.2499443
54.44109 | 18.2687 | 19.33867 | 17.256 | -1.069967 | 1.832138 | 6.373568e-12 | 0.2505327
54.45108 | 18.2561 | 19.33534 | 17.25123 | -1.079244 | 1.832988 | 6.373568e-12 | 0.2511232
54.46108 | 18.2688 | 19.33203 | 17.24647 | -1.063231 | 1.833848 | 6.370016e-12 | 0.2517169
54.47108 | 18.2593 | 19.32873 | 17.2417 | -1.069431 | 1.834715 | 6.370016e-12 | 0.2523132
54.48108 | 18.2458 | 19.32544 | 17.23694 | -1.079645 | 1.835591 | 6.366463e-12 | 0.2529121
54.49108 | 18.2711 | 19.32217 | 17.23218 | -1.051072 | 1.836476 | 6.366463e-12 | 0.2535137
54.50107 | 18.2571 | 19.31892 | 17.22743 | -1.061816 | 1.837368 | 6.366463e-12 | 0.2541172
54.51107 | 18.2515 | 19.31567 | 17.22268 | -1.06417 | 1.838269 | 6.36291e-12 | 0.254724
54.52107 | 18.2514 | 19.31244 | 17.21792 | -1.061037 | 1.839179 | 6.36291e-12 | 0.2553335
54.53107 | 18.249 | 19.30922 | 17.21318 | -1.060218 | 1.840097 | 6.36291e-12 | 0.2559456
54.54107 | 18.2557 | 19.30601 | 17.20843 | -1.050313 | 1.841023 | 6.359357e-12 | 0.2565604
54.55107 | 18.259 | 19.30282 | 17.20368 | -1.043821 | 1.841958 | 6.359357e-12 | 0.2571779
54.56106 | 18.2395 | 19.29965 | 17.19895 | -1.060146 | 1.842901 | 6.359357e-12 | 0.2577973
54.57106 | 18.2352 | 19.29648 | 17.19421 | -1.061281 | 1.843853 | 6.359357e-12 | 0.2584201
54.58106 | 18.2482 | 19.29333 | 17.18947 | -1.045129 | 1.844813 | 6.355805e-12 | 0.2590455
54.59106 | 18.2421 | 19.29019 | 17.18474 | -1.048092 | 1.845782 | 6.355805e-12 | 0.2596736
54.60106 | 18.238 | 19.28707 | 17.18 | -1.049068 | 1.846759 | 6.355805e-12 | 0.2603043
54.61105 | 18.2315 | 19.28396 | 17.17528 | -1.05246 | 1.847744 | 6.355805e-12 | 0.2609371
54.62105 | 18.2237 | 19.28086 | 17.17055 | -1.057164 | 1.848739 | 6.355805e-12 | 0.2615731
54.63105 | 18.2255 | 19.27778 | 17.16583 | -1.052281 | 1.849742 | 6.352252e-12 | 0.2622119
54.64105 | 18.2268 | 19.27471 | 17.1611 | -1.047911 | 1.850753 | 6.352252e-12 | 0.2628533
54.65105 | 18.2286 | 19.27166 | 17.15638 | -1.043056 | 1.851773 | 6.352252e-12 | 0.2634973
54.66105 | 18.213 | 19.26861 | 17.15167 | -1.055614 | 1.852802 | 6.352252e-12 | 0.264144
54.67104 | 18.2206 | 19.26559 | 17.14696 | -1.044989 | 1.853839 | 6.352252e-12 | 0.2647928
54.68104 | 18.2186 | 19.26257 | 17.14224 | -1.043974 | 1.854885 | 6.352252e-12 | 0.2654448
54.69104 | 18.2022 | 19.25957 | 17.13753 | -1.057374 | 1.855939 | 6.352252e-12 | 0.2660996
54.70104 | 18.2038 | 19.25659 | 17.13283 | -1.052787 | 1.857003 | 6.352252e-12 | 0.266757
54.71104 | 18.2003 | 19.25361 | 17.12812 | -1.053314 | 1.858075 | 6.352252e-12 | 0.2674171
54.72103 | 18.1987 | 19.25066 | 17.12342 | -1.051958 | 1.859155 | 6.352252e-12 | 0.2680792
54.73103 | 18.1885 | 19.24771 | 17.11872 | -1.059213 | 1.860244 | 6.352252e-12 | 0.2687445
54.74103 | 18.1913 | 19.24478 | 17.11403 | -1.053482 | 1.861342 | 6.352252e-12 | 0.2694126
54.75103 | 18.1737 | 19.24186 | 17.10933 | -1.068165 | 1.86245 | 6.352252e-12 | 0.2700833
54.76103 | 18.1764 | 19.23896 | 17.10464 | -1.062561 | 1.863565 | 6.352252e-12 | 0.2707567
54.77102 | 18.17 | 19.23607 | 17.09995 | -1.066074 | 1.864688 | 6.352252e-12 | 0.2714321
54.78102 | 18.1673 | 19.2332 | 17.09527 | -1.0659 | 1.865822 | 6.355805e-12 | 0.2721109
54.79102 | 18.1684 | 19.23034 | 17.09058 | -1.061938 | 1.866964 | 6.355805e-12 | 0.2727922
54.80102 | 18.157 | 19.22749 | 17.0859 | -1.070491 | 1.868116 | 6.355805e-12 | 0.2734762
54.81102 | 18.1567 | 19.22466 | 17.08122 | -1.067957 | 1.869275 | 6.355805e-12 | 0.2741629
54.82102 | 18.1439 | 19.22184 | 17.07654 | -1.077939 | 1.870445 | 6.355805e-12 | 0.2748522
54.83101 | 18.153 | 19.21904 | 17.07187 | -1.066036 | 1.87162 | 6.359357e-12 | 0.2755435
54.84101 | 18.1485 | 19.21624 | 17.0672 | -1.067744 | 1.872807 | 6.359357e-12 | 0.2762381
54.85101 | 18.1562 | 19.21347 | 17.06253 | -1.057267 | 1.874003 | 6.359357e-12 | 0.2769354
54.86101 | 18.139 | 19.2107 | 17.05786 | -1.071705 | 1.875208 | 6.359357e-12 | 0.2776353
54.87101 | 18.1383 | 19.20796 | 17.0532 | -1.069656 | 1.876421 | 6.36291e-12 | 0.2783378
54.881 | 18.1194 | 19.20522 | 17.04854 | -1.085824 | 1.877642 | 6.36291e-12 | 0.2790422
54.891 | 18.1389 | 19.2025 | 17.04388 | -1.063604 | 1.878874 | 6.36291e-12 | 0.27975
54.901 | 18.1257 | 19.1998 | 17.03922 | -1.074098 | 1.880115 | 6.366463e-12 | 0.2804604
54.911 | 18.1358 | 19.19711 | 17.03457 | -1.061306 | 1.881365 | 6.366463e-12 | 0.2811734
54.921 | 18.1183 | 19.19443 | 17.02992 | -1.076128 | 1.882623 | 6.366463e-12 | 0.281889
54.931 | 18.1163 | 19.19176 | 17.02527 | -1.075465 | 1.883891 | 6.370016e-12 | 0.2826072
54.94099 | 18.1143 | 19.18912 | 17.02062 | -1.074818 | 1.885167 | 6.370016e-12 | 0.2833272
54.95099 | 18.1167 | 19.18648 | 17.01598 | -1.069783 | 1.886453 | 6.370016e-12 | 0.2840506
54.96099 | 18.1247 | 19.18386 | 17.01134 | -1.059163 | 1.887749 | 6.373568e-12 | 0.2847766
54.97099 | 18.1025 | 19.18126 | 17.0067 | -1.078757 | 1.889053 | 6.373568e-12 | 0.2855051
54.98099 | 18.1122 | 19.17867 | 17.00206 | -1.066465 | 1.890367 | 6.377121e-12 | 0.2862362
54.99098 | 18.1065 | 19.17609 | 16.99743 | -1.06959 | 1.891688 | 6.377121e-12 | 0.286969
55.00098 | 18.115 | 19.17353 | 16.9928 | -1.058527 | 1.893021 | 6.380674e-12 | 0.2877052
55.01098 | 18.1075 | 19.17098 | 16.98817 | -1.063478 | 1.894362 | 6.380674e-12 | 0.2884442
55.02098 | 18.1045 | 19.16844 | 16.98355 | -1.063944 | 1.895713 | 6.384226e-12 | 0.2891855
55.03098 | 18.1032 | 19.16592 | 16.97892 | -1.062724 | 1.897073 | 6.384226e-12 | 0.2899293
55.04098 | 18.1108 | 19.16342 | 16.9743 | -1.052619 | 1.898442 | 6.387779e-12 | 0.2906757
55.05097 | 18.1043 | 19.16093 | 16.96969 | -1.05663 | 1.899819 | 6.391332e-12 | 0.2914235
55.06097 | 18.0974 | 19.15845 | 16.96507 | -1.061053 | 1.901208 | 6.391332e-12 | 0.2921749
55.07097 | 18.098 | 19.15599 | 16.96046 | -1.057991 | 1.902605 | 6.394885e-12 | 0.2929287
55.08097 | 18.1 | 19.15354 | 16.95585 | -1.053544 | 1.904012 | 6.398437e-12 | 0.293685
55.09097 | 18.0859 | 19.15111 | 16.95124 | -1.065211 | 1.905428 | 6.398437e-12 | 0.2944438
55.10096 | 18.1018 | 19.14869 | 16.94664 | -1.046895 | 1.906853 | 6.40199e-12 | 0.2952043
55.11096 | 18.0917 | 19.14629 | 16.94203 | -1.054591 | 1.908288 | 6.405543e-12 | 0.295968
55.12096 | 18.1075 | 19.1439 | 16.93743 | -1.036401 | 1.909733 | 6.405543e-12 | 0.2967341
55.13096 | 18.0863 | 19.14153 | 16.93284 | -1.055226 | 1.911187 | 6.409095e-12 | 0.2975026
55.14096 | 18.0993 | 19.13917 | 16.92824 | -1.039866 | 1.912651 | 6.412648e-12 | 0.2982736
55.15096 | 18.0978 | 19.13682 | 16.92365 | -1.03902 | 1.914124 | 6.416201e-12 | 0.2990469
55.16095 | 18.1005 | 19.13449 | 16.91906 | -1.033992 | 1.915606 | 6.416201e-12 | 0.2998218
55.17095 | 18.1034 | 19.13218 | 16.91448 | -1.028775 | 1.917098 | 6.419754e-12 | 0.3005999
55.18095 | 18.101 | 19.12987 | 16.90989 | -1.028874 | 1.918601 | 6.423306e-12 | 0.3013803
55.19095 | 18.0953 | 19.12759 | 16.90531 | -1.032287 | 1.920113 | 6.426859e-12 | 0.3021631
55.20095 | 18.1078 | 19.12531 | 16.90073 | -1.017514 | 1.921634 | 6.430412e-12 | 0.3029482
55.21094 | 18.1009 | 19.12306 | 16.89616 | -1.022158 | 1.923164 | 6.430412e-12 | 0.3037348
55.22094 | 18.0937 | 19.12082 | 16.89159 | -1.027115 | 1.924705 | 6.433964e-12 | 0.3045244
55.23094 | 18.0992 | 19.11859 | 16.88701 | -1.019387 | 1.926256 | 6.437517e-12 | 0.3053164
55.24094 | 18.0993 | 19.11637 | 16.88245 | -1.017073 | 1.927817 | 6.44107e-12 | 0.3061106
55.25094 | 18.0911 | 19.11417 | 16.87788 | -1.023074 | 1.929387 | 6.444623e-12 | 0.306907
55.26094 | 18.0863 | 19.11199 | 16.87332 | -1.02569 | 1.930968 | 6.448175e-12 | 0.3077057
55.27093 | 18.097 | 19.10982 | 16.86876 | -1.012822 | 1.932556 | 6.451728e-12 | 0.3085058
55.28093 | 18.0888 | 19.10767 | 16.8642 | -1.018868 | 1.934156 | 6.455281e-12 | 0.3093088
55.29093 | 18.1017 | 19.10553 | 16.85965 | -1.003828 | 1.935766 | 6.458833e-12 | 0.310114
55.30093 | 18.0739 | 19.1034 | 16.85509 | -1.029502 | 1.937386 | 6.462386e-12 | 0.3109213
55.31093 | 18.0928 | 19.10129 | 16.85054 | -1.008492 | 1.939016 | 6.465939e-12 | 0.3117308
55.32092 | 18.0825 | 19.0992 | 16.846 | -1.016698 | 1.940654 | 6.469492e-12 | 0.3125416
55.33092 | 18.0832 | 19.09712 | 16.84146 | -1.013917 | 1.942304 | 6.473044e-12 | 0.3133553
55.34092 | 18.0789 | 19.09505 | 16.83692 | -1.016151 | 1.943964 | 6.476597e-12 | 0.314171
55.35092 | 18.0768 | 19.093 | 16.83238 | -1.0162 | 1.945634 | 6.48015e-12 | 0.3149888
55.36092 | 18.0737 | 19.09096 | 16.82784 | -1.017263 | 1.947314 | 6.483702e-12 | 0.3158086
55.37092 | 18.0712 | 19.08894 | 16.82331 | -1.017742 | 1.949005 | 6.487255e-12 | 0.3166304
55.38091 | 18.0657 | 19.08694 | 16.81878 | -1.021237 | 1.950703 | 6.494361e-12 | 0.3174533
55.39091 | 18.0519 | 19.08494 | 16.81425 | -1.033045 | 1.952414 | 6.497913e-12 | 0.318279
55.40091 | 18.0636 | 19.08297 | 16.80973 | -1.019368 | 1.954135 | 6.501466e-12 | 0.3191066
55.41091 | 18.0504 | 19.08101 | 16.8052 | -1.030606 | 1.955866 | 6.505019e-12 | 0.3199361
55.42091 | 18.0525 | 19.07906 | 16.80068 | -1.026558 | 1.957607 | 6.508571e-12 | 0.3207675
55.4309 | 18.0512 | 19.07713 | 16.79617 | -1.025927 | 1.959357 | 6.512124e-12 | 0.3215999
55.4409 | 18.0493 | 19.07521 | 16.79166 | -1.02591 | 1.961119 | 6.51923e-12 | 0.3224349
55.4509 | 18.0506 | 19.07331 | 16.78714 | -1.022707 | 1.962891 | 6.522782e-12 | 0.3232718
55.4609 | 18.0422 | 19.07142 | 16.78263 | -1.029219 | 1.964674 | 6.526335e-12 | 0.3241104
55.4709 | 18.0389 | 19.06955 | 16.77813 | -1.030645 | 1.966467 | 6.529888e-12 | 0.3249507
55.4809 | 18.0478 | 19.06769 | 16.77362 | -1.019887 | 1.968271 | 6.536993e-12 | 0.3257927
55.49089 | 18.0436 | 19.06585 | 16.76913 | -1.022246 | 1.970083 | 6.540546e-12 | 0.3266356
55.50089 | 18.032 | 19.06402 | 16.76463 | -1.032017 | 1.971907 | 6.544099e-12 | 0.327481
55.51089 | 18.0521 | 19.0622 | 16.76013 | -1.010104 | 1.973742 | 6.551204e-12 | 0.3283279
55.52089 | 18.0234 | 19.0604 | 16.75564 | -1.037005 | 1.975588 | 6.554757e-12 | 0.3291765
55.53089 | 18.0429 | 19.05862 | 16.75115 | -1.015721 | 1.977444 | 6.558309e-12 | 0.3300266
55.54088 | 18.0398 | 19.05685 | 16.74667 | -1.017054 | 1.979309 | 6.565415e-12 | 0.3308774
55.55088 | 18.0181 | 19.0551 | 16.74218 | -1.037 | 1.981186 | 6.568968e-12 | 0.3317305
55.56088 | 18.0358 | 19.05336 | 16.7377 | -1.017561 | 1.983074 | 6.576073e-12 | 0.332585
55.57088 | 18.0221 | 19.05164 | 16.73322 | -1.029536 | 1.984973 | 6.579626e-12 | 0.333441
55.58088 | 18.038 | 19.04993 | 16.72875 | -1.011927 | 1.986882 | 6.583178e-12 | 0.3342984
55.59088 | 18.0362 | 19.04823 | 16.72427 | -1.012032 | 1.988802 | 6.590284e-12 | 0.3351571
55.60087 | 18.0235 | 19.04655 | 16.71981 | -1.023054 | 1.990731 | 6.593837e-12 | 0.3360162
55.61087 | 18.0393 | 19.04489 | 16.71534 | -1.005589 | 1.992673 | 6.600942e-12 | 0.3368775
55.62087 | 18.0366 | 19.04324 | 16.71087 | -1.006639 | 1.994626 | 6.604495e-12 | 0.33774
55.63087 | 18.036 | 19.0416 | 16.70641 | -1.005604 | 1.996589 | 6.6116e-12 | 0.3386038
55.64087 | 18.0353 | 19.03998 | 16.70195 | -1.004684 | 1.998564 | 6.615153e-12 | 0.3394687
55.65086 | 18.0314 | 19.03838 | 16.6975 | -1.006981 | 2.000547 | 6.622258e-12 | 0.3403339
55.66086 | 18.0364 | 19.03679 | 16.69305 | -1.00039 | 2.002544 | 6.625811e-12 | 0.341201
55.67086 | 18.0454 | 19.03521 | 16.68859 | -0.9898146 | 2.004551 | 6.632916e-12 | 0.3420692
55.68086 | 18.0446 | 19.03365 | 16.68415 | -0.9890538 | 2.00657 | 6.640022e-12 | 0.3429384
55.69086 | 18.0357 | 19.03211 | 16.6797 | -0.9964078 | 2.008599 | 6.643575e-12 | 0.3438085
55.70086 | 18.0475 | 19.03058 | 16.67526 | -0.9830769 | 2.01064 | 6.65068e-12 | 0.3446795
55.71085 | 18.0361 | 19.02906 | 16.67082 | -0.9929621 | 2.012689 | 6.654233e-12 | 0.3455506
55.72085 | 18.0422 | 19.02756 | 16.66638 | -0.985361 | 2.014753 | 6.661338e-12 | 0.3464234
55.73085 | 18.054 | 19.02607 | 16.66195 | -0.9720743 | 2.016827 | 6.668444e-12 | 0.347297
55.74085 | 18.0327 | 19.0246 | 16.65752 | -0.9919022 | 2.018912 | 6.671996e-12 | 0.3481713
55.75085 | 18.0644 | 19.02315 | 16.65309 | -0.9587455 | 2.021009 | 6.679102e-12 | 0.3490463
55.76084 | 18.0512 | 19.02171 | 16.64867 | -0.9705051 | 2.023115 | 6.686207e-12 | 0.3499211
55.77084 | 18.0446 | 19.02028 | 16.64425 | -0.9756773 | 2.025234 | 6.68976e-12 | 0.3507974
55.78084 | 18.0695 | 19.01886 | 16.63983 | -0.9493648 | 2.027365 | 6.696865e-12 | 0.3516742
55.79084 | 18.0545 | 19.01747 | 16.63541 | -0.962967 | 2.029507 | 6.703971e-12 | 0.3525515
55.80084 | 18.0659 | 19.01608 | 16.63099 | -0.9501838 | 2.03166 | 6.711076e-12 | 0.3534294
55.81084 | 18.0657 | 19.01472 | 16.62658 | -0.9490152 | 2.033825 | 6.714629e-12 | 0.3543076
55.82083 | 18.0595 | 19.01336 | 16.62218 | -0.9538635 | 2.036 | 6.721734e-12 | 0.3551853
55.83083 | 18.0807 | 19.01202 | 16.61777 | -0.9313244 | 2.038188 | 6.72884e-12 | 0.3560642
55.84083 | 18.0631 | 19.0107 | 16.61337 | -0.9476 | 2.040388 | 6.735945e-12 | 0.3569434
55.85083 | 18.0674 | 19.00939 | 16.60897 | -0.9419906 | 2.042599 | 6.743051e-12 | 0.3578227
55.86083 | 18.0736 | 19.0081 | 16.60457 | -0.9344958 | 2.044822 | 6.746603e-12 | 0.3587023
55.87082 | 18.0664 | 19.00682 | 16.60018 | -0.9404168 | 2.047055 | 6.753709e-12 | 0.359581
55.88082 | 18.0602 | 19.00555 | 16.59579 | -0.9453514 | 2.049301 | 6.760814e-12 | 0.3604608
55.89082 | 18.0766 | 19.0043 | 16.5914 | -0.9277006 | 2.051559 | 6.76792e-12 | 0.3613404
55.90082 | 18.0625 | 19.00306 | 16.58701 | -0.9405641 | 2.053829 | 6.775025e-12 | 0.36222
55.91082 | 18.0825 | 19.00184 | 16.58263 | -0.9193424 | 2.056111 | 6.78213e-12 | 0.3630996
55.92082 | 18.0702 | 19.00064 | 16.57825 | -0.9304353 | 2.058405 | 6.789236e-12 | 0.3639789
55.93081 | 18.0677 | 18.99944 | 16.57388 | -0.9317439 | 2.060708 | 6.796341e-12 | 0.3648571
55.94081 | 18.087 | 18.99827 | 16.5695 | -0.9112659 | 2.063026 | 6.803447e-12 | 0.365736
55.95081 | 18.0698 | 18.9971 | 16.56513 | -0.9273024 | 2.065355 | 6.806999e-12 | 0.3666144
55.96081 | 18.0704 | 18.99595 | 16.56076 | -0.9255537 | 2.067697 | 6.814105e-12 | 0.3674926
55.97081 | 18.0891 | 18.99482 | 16.5564 | -0.9057191 | 2.070051 | 6.82121e-12 | 0.3683702
55.9808 | 18.0744 | 18.9937 | 16.55204 | -0.9193004 | 2.072414 | 6.828316e-12 | 0.3692464
55.9908 | 18.085 | 18.99259 | 16.54768 | -0.9075949 | 2.074792 | 6.835421e-12 | 0.3701229
56.0008 | 18.0798 | 18.9915 | 16.54332 | -0.9117037 | 2.077182 | 6.842527e-12 | 0.3709988
56.0108 | 18.0786 | 18.99043 | 16.53897 | -0.9118269 | 2.079584 | 6.849632e-12 | 0.3718739
56.0208 | 18.0843 | 18.98936 | 16.53462 | -0.9050649 | 2.081999 | 6.856737e-12 | 0.3727483
56.0308 | 18.0872 | 18.98832 | 16.53027 | -0.9011169 | 2.084426 | 6.867396e-12 | 0.3736218
56.04079 | 18.0702 | 18.98728 | 16.52593 | -0.9170846 | 2.086863 | 6.874501e-12 | 0.3744936
56.05079 | 18.097 | 18.98626 | 16.52159 | -0.8892644 | 2.089314 | 6.881606e-12 | 0.3753653
56.06079 | 18.0792 | 18.98526 | 16.51725 | -0.9060605 | 2.091779 | 6.888712e-12 | 0.3762359
56.07079 | 18.0861 | 18.98427 | 16.51291 | -0.8981689 | 2.094254 | 6.895817e-12 | 0.3771055
56.08079 | 18.0992 | 18.98329 | 16.50858 | -0.8840935 | 2.096744 | 6.902923e-12 | 0.3779738
56.09078 | 18.0954 | 18.98233 | 16.50425 | -0.8869326 | 2.099243 | 6.910028e-12 | 0.3788402
56.10078 | 18.09 | 18.98138 | 16.49992 | -0.8913837 | 2.101756 | 6.917134e-12 | 0.379706
56.11078 | 18.1036 | 18.98045 | 16.4956 | -0.8768509 | 2.104284 | 6.924239e-12 | 0.3805705
56.12078 | 18.0949 | 18.97953 | 16.49127 | -0.8846304 | 2.106822 | 6.931344e-12 | 0.3814336
56.13078 | 18.1059 | 18.97863 | 16.48696 | -0.8727262 | 2.109376 | 6.942003e-12 | 0.3822951
56.14078 | 18.1048 | 18.97773 | 16.48264 | -0.8729338 | 2.111939 | 6.949108e-12 | 0.383155
56.15077 | 18.101 | 18.97686 | 16.47833 | -0.8758576 | 2.114515 | 6.956213e-12 | 0.3840125
56.16077 | 18.1092 | 18.97599 | 16.47402 | -0.8667945 | 2.117105 | 6.963319e-12 | 0.3848691
56.17077 | 18.1232 | 18.97515 | 16.46971 | -0.8519455 | 2.119708 | 6.970424e-12 | 0.3857239
56.18077 | 18.1019 | 18.97431 | 16.46541 | -0.8724104 | 2.122325 | 6.981082e-12 | 0.3865768
56.19077 | 18.1098 | 18.97349 | 16.46111 | -0.8636894 | 2.124954 | 6.988188e-12 | 0.3874278
56.20076 | 18.0973 | 18.97268 | 16.45681 | -0.875383 | 2.127594 | 6.995293e-12 | 0.3882757
56.21076 | 18.1076 | 18.97189 | 16.45252 | -0.8642899 | 2.130249 | 7.002399e-12 | 0.3891226
56.22076 | 18.1171 | 18.97111 | 16.44823 | -0.8540105 | 2.132917 | 7.013057e-12 | 0.3899674
56.23076 | 18.1246 | 18.97035 | 16.44394 | -0.8457451 | 2.135599 | 7.020162e-12 | 0.3908099
56.24076 | 18.1077 | 18.96959 | 16.43965 | -0.8618935 | 2.138294 | 7.027268e-12 | 0.3916501
56.25076 | 18.1244 | 18.96886 | 16.43537 | -0.8444557 | 2.141002 | 7.034373e-12 | 0.3924879
56.26075 | 18.1061 | 18.96813 | 16.43109 | -0.8620328 | 2.14372 | 7.045031e-12 | 0.3933225
56.27075 | 18.1266 | 18.96742 | 16.42681 | -0.8408226 | 2.146455 | 7.052137e-12 | 0.3941553
56.28075 | 18.1127 | 18.96673 | 16.42254 | -0.8540261 | 2.149203 | 7.059242e-12 | 0.3949854
56.29075 | 18.121 | 18.96604 | 16.41827 | -0.8450432 | 2.151964 | 7.0699e-12 | 0.3958129
56.30075 | 18.1356 | 18.96537 | 16.414 | -0.8297742 | 2.154739 | 7.077006e-12 | 0.3966377
56.31074 | 18.1094 | 18.96472 | 16.40974 | -0.8553196 | 2.157524 | 7.084111e-12 | 0.3974587
56.32074 | 18.1309 | 18.96408 | 16.40547 | -0.8331778 | 2.160326 | 7.094769e-12 | 0.3982776
56.33074 | 18.1339 | 18.96345 | 16.40121 | -0.8295495 | 2.163141 | 7.101875e-12 | 0.3990936
56.34074 | 18.1229 | 18.96283 | 16.39696 | -0.8399348 | 2.16597 | 7.112533e-12 | 0.3999063
56.35074 | 18.1117 | 18.96223 | 16.3927 | -0.8505336 | 2.168813 | 7.119638e-12 | 0.400716
56.36074 | 18.1359 | 18.96165 | 16.38845 | -0.8257459 | 2.17167 | 7.126744e-12 | 0.4015224
56.37073 | 18.1271 | 18.96107 | 16.38421 | -0.8339723 | 2.174537 | 7.137402e-12 | 0.4023247
56.38073 | 18.1331 | 18.96051 | 16.37997 | -0.8274114 | 2.177421 | 7.144507e-12 | 0.4031243
56.39073 | 18.1325 | 18.95996 | 16.37572 | -0.8274641 | 2.180319 | 7.155165e-12 | 0.4039205
56.40073 | 18.1345 | 18.95943 | 16.37149 | -0.82493 | 2.183231 | 7.162271e-12 | 0.4047131
56.41073 | 18.1398 | 18.95891 | 16.36725 | -0.8191093 | 2.186156 | 7.169376e-12 | 0.405502
56.42072 | 18.1338 | 18.9584 | 16.36302 | -0.8246025 | 2.189093 | 7.180034e-12 | 0.4062863
56.43072 | 18.146 | 18.95791 | 16.35879 | -0.8119082 | 2.192047 | 7.18714e-12 | 0.4070677
56.44072 | 18.155 | 18.95743 | 16.35457 | -0.8024273 | 2.195015 | 7.197798e-12 | 0.4078451
56.45072 | 18.1452 | 18.95696 | 16.35034 | -0.8117596 | 2.197997 | 7.204903e-12 | 0.4086185
56.46072 | 18.1405 | 18.95651 | 16.34612 | -0.8160051 | 2.200994 | 7.215561e-12 | 0.4093879
56.47072 | 18.1474 | 18.95606 | 16.34191 | -0.8086637 | 2.204004 | 7.222667e-12 | 0.4101531
56.48071 | 18.156 | 18.95564 | 16.3377 | -0.7996359 | 2.207026 | 7.233325e-12 | 0.4109133
56.49071 | 18.1481 | 18.95522 | 16.33349 | -0.8071208 | 2.210066 | 7.24043e-12 | 0.4116699
56.50071 | 18.1549 | 18.95482 | 16.32928 | -0.7999186 | 2.213119 | 7.251089e-12 | 0.4124221
56.51071 | 18.1633 | 18.95443 | 16.32507 | -0.7911295 | 2.216187 | 7.258194e-12 | 0.4131698
56.52071 | 18.1467 | 18.95405 | 16.32087 | -0.8073535 | 2.21927 | 7.268852e-12 | 0.4139129
56.5307 | 18.1615 | 18.95369 | 16.31668 | -0.7921907 | 2.222364 | 7.27951e-12 | 0.4146507
56.5407 | 18.1703 | 18.95334 | 16.31248 | -0.78304 | 2.225476 | 7.286616e-12 | 0.4153844
56.5507 | 18.1679 | 18.953 | 16.30829 | -0.7851031 | 2.228603 | 7.297274e-12 | 0.4161132
56.5607 | 18.1758 | 18.95268 | 16.3041 | -0.776878 | 2.231743 | 7.304379e-12 | 0.4168372
56.5707 | 18.1664 | 18.95237 | 16.29991 | -0.785967 | 2.2349 | 7.315037e-12 | 0.4175562
56.5807 | 18.1761 | 18.95207 | 16.29573 | -0.7759677 | 2.23807 | 7.322143e-12 | 0.41827
56.59069 | 18.1909 | 18.95178 | 16.29155 | -0.7608821 | 2.241253 | 7.332801e-12 | 0.418978
56.60069 | 18.177 | 18.95151 | 16.28737 | -0.774509 | 2.244454 | 7.343459e-12 | 0.4196814
56.61069 | 18.1851 | 18.95125 | 16.2832 | -0.7661484 | 2.247669 | 7.350565e-12 | 0.4203795
56.62069 | 18.1972 | 18.951 | 16.27903 | -0.7538007 | 2.2509 | 7.361223e-12 | 0.4210722
56.63069 | 18.1857 | 18.95077 | 16.27486 | -0.7650653 | 2.254146 | 7.368328e-12 | 0.4217593
56.64068 | 18.1965 | 18.95054 | 16.2707 | -0.7540433 | 2.257404 | 7.378986e-12 | 0.4224402
56.65068 | 18.1934 | 18.95033 | 16.26654 | -0.7569334 | 2.26068 | 7.389644e-12 | 0.4231162
56.66068 | 18.205 | 18.95014 | 16.26238 | -0.745136 | 2.263971 | 7.39675e-12 | 0.4237863
56.67068 | 18.2023 | 18.94995 | 16.25822 | -0.7476514 | 2.267278 | 7.407408e-12 | 0.4244506
56.68068 | 18.2021 | 18.94978 | 16.25407 | -0.7476793 | 2.2706 | 7.418066e-12 | 0.4251089
56.69068 | 18.2037 | 18.94962 | 16.24992 | -0.7459197 | 2.273937 | 7.425172e-12 | 0.4257613
56.70067 | 18.224 | 18.94947 | 16.24578 | -0.7254728 | 2.277287 | 7.43583e-12 | 0.4264069
56.71067 | 18.224 | 18.94934 | 16.24164 | -0.7253382 | 2.280656 | 7.446488e-12 | 0.427047
56.72067 | 18.226 | 18.94922 | 16.2375 | -0.7232158 | 2.284039 | 7.453593e-12 | 0.4276808
56.73067 | 18.2406 | 18.94911 | 16.23336 | -0.7085061 | 2.287439 | 7.464251e-12 | 0.4283083
56.74067 | 18.2309 | 18.94901 | 16.22922 | -0.7181087 | 2.290855 | 7.47491e-12 | 0.4289293
56.75066 | 18.2441 | 18.94892 | 16.2251 | -0.7048238 | 2.294283 | 7.482015e-12 | 0.4295432
56.76066 | 18.2424 | 18.94885 | 16.22097 | -0.7064512 | 2.29773 | 7.492673e-12 | 0.4301512
56.77066 | 18.2457 | 18.94879 | 16.21685 | -0.7030908 | 2.301192 | 7.503331e-12 | 0.4307526
56.78066 | 18.259 | 18.94874 | 16.21272 | -0.6897428 | 2.304671 | 7.513989e-12 | 0.4313472
56.79066 | 18.2621 | 18.94871 | 16.20861 | -0.6866074 | 2.308166 | 7.521095e-12 | 0.4319349
56.80066 | 18.275 | 18.94868 | 16.20449 | -0.6736839 | 2.311677 | 7.531753e-12 | 0.4325158
56.81065 | 18.257 | 18.94867 | 16.20038 | -0.6916729 | 2.3152 | 7.542411e-12 | 0.4330891
56.82065 | 18.2676 | 18.94867 | 16.19627 | -0.6810742 | 2.318744 | 7.553069e-12 | 0.433656
56.83065 | 18.2899 | 18.94869 | 16.19217 | -0.6587878 | 2.322303 | 7.560175e-12 | 0.4342158
56.84065 | 18.283 | 18.94871 | 16.18807 | -0.6657134 | 2.325879 | 7.570833e-12 | 0.4347683
56.85065 | 18.2844 | 18.94875 | 16.18397 | -0.6643513 | 2.329471 | 7.581491e-12 | 0.4353135
56.86064 | 18.3032 | 18.9488 | 16.17987 | -0.6456015 | 2.333076 | 7.592149e-12 | 0.4358509
56.87064 | 18.2964 | 18.94886 | 16.17578 | -0.6524637 | 2.3367 | 7.599255e-12 | 0.4363814
56.88064 | 18.3035 | 18.94894 | 16.17169 | -0.6454382 | 2.340342 | 7.609913e-12 | 0.4369043
56.89064 | 18.324 | 18.94902 | 16.16761 | -0.6250248 | 2.344 | 7.620571e-12 | 0.4374197
56.90064 | 18.3169 | 18.94912 | 16.16352 | -0.6322239 | 2.347675 | 7.631229e-12 | 0.4379275
56.91064 | 18.3193 | 18.94923 | 16.15944 | -0.6299348 | 2.351366 | 7.638334e-12 | 0.4384274
56.92063 | 18.3343 | 18.94936 | 16.15537 | -0.615058 | 2.355071 | 7.648993e-12 | 0.4389192
56.93063 | 18.3181 | 18.94949 | 16.15129 | -0.6313934 | 2.358796 | 7.659651e-12 | 0.4394036
56.94063 | 18.3417 | 18.94964 | 16.14722 | -0.6079408 | 2.362537 | 7.670309e-12 | 0.4398801
56.95063 | 18.3465 | 18.9498 | 16.14316 | -0.6033004 | 2.366296 | 7.680967e-12 | 0.4403485
56.96063 | 18.3361 | 18.94997 | 16.13909 | -0.6138723 | 2.370072 | 7.688072e-12 | 0.440809
56.97062 | 18.3389 | 18.95016 | 16.13503 | -0.6112561 | 2.373861 | 7.698731e-12 | 0.4412608
56.98062 | 18.3479 | 18.95035 | 16.13098 | -0.6024522 | 2.377671 | 7.709389e-12 | 0.4417048
56.99062 | 18.3442 | 18.95056 | 16.12692 | -0.6063604 | 2.381499 | 7.720047e-12 | 0.4421407
57.00062 | 18.3695 | 18.95078 | 16.12287 | -0.581281 | 2.385343 | 7.730705e-12 | 0.4425683
57.01062 | 18.3622 | 18.95101 | 16.11882 | -0.5888133 | 2.389205 | 7.741363e-12 | 0.4429874
57.02062 | 18.3562 | 18.95126 | 16.11478 | -0.5950582 | 2.393085 | 7.748469e-12 | 0.4433981
57.03061 | 18.3796 | 18.95151 | 16.11074 | -0.5719148 | 2.396978 | 7.759127e-12 | 0.4437998
57.04061 | 18.3682 | 18.95178 | 16.1067 | -0.5835839 | 2.400892 | 7.769785e-12 | 0.4441934
57.05061 | 18.3633 | 18.95207 | 16.10266 | -0.5887653 | 2.404824 | 7.780443e-12 | 0.4445785
57.06061 | 18.398 | 18.95236 | 16.09863 | -0.5543587 | 2.408774 | 7.791101e-12 | 0.4449548
57.07061 | 18.3849 | 18.95266 | 16.0946 | -0.5677645 | 2.412741 | 7.801759e-12 | 0.4453224
57.0806 | 18.3919 | 18.95298 | 16.09058 | -0.5610822 | 2.416722 | 7.808865e-12 | 0.4456809
57.0906 | 18.4008 | 18.95331 | 16.08656 | -0.5525109 | 2.420724 | 7.819523e-12 | 0.4460309
57.1006 | 18.389 | 18.95366 | 16.08254 | -0.564655 | 2.424747 | 7.830181e-12 | 0.4463719
57.1106 | 18.4134 | 18.95401 | 16.07852 | -0.5406084 | 2.428784 | 7.840839e-12 | 0.4467041
57.1206 | 18.3961 | 18.95438 | 16.07451 | -0.5582768 | 2.432843 | 7.851497e-12 | 0.4470273
57.1306 | 18.411 | 18.95475 | 16.0705 | -0.5437549 | 2.436916 | 7.862155e-12 | 0.4473414
57.14059 | 18.4189 | 18.95515 | 16.06649 | -0.5362462 | 2.441006 | 7.872814e-12 | 0.4476461
57.15059 | 18.4188 | 18.95555 | 16.06249 | -0.5367504 | 2.445118 | 7.883472e-12 | 0.4479421
57.16059 | 18.4214 | 18.95597 | 16.05849 | -0.5345671 | 2.449248 | 7.890577e-12 | 0.4482288
57.17059 | 18.44 | 18.9564 | 16.05449 | -0.516396 | 2.453396 | 7.901235e-12 | 0.4485063
57.18059 | 18.4311 | 18.95684 | 16.0505 | -0.5257373 | 2.457563 | 7.911893e-12 | 0.4487745
57.19058 | 18.4486 | 18.95729 | 16.04651 | -0.508691 | 2.461745 | 7.922552e-12 | 0.4490332
57.20058 | 18.457 | 18.95776 | 16.04253 | -0.5007574 | 2.465949 | 7.93321e-12 | 0.4492827
57.21058 | 18.4479 | 18.95824 | 16.03854 | -0.5103366 | 2.470172 | 7.943868e-12 | 0.449523
57.22058 | 18.4684 | 18.95873 | 16.03456 | -0.4903286 | 2.474413 | 7.954526e-12 | 0.4497538
57.23058 | 18.4744 | 18.95923 | 16.03058 | -0.4848327 | 2.478674 | 7.965184e-12 | 0.4499751
57.24058 | 18.4679 | 18.95975 | 16.02661 | -0.4918496 | 2.482953 | 7.975842e-12 | 0.4501869
57.25057 | 18.4842 | 18.96028 | 16.02264 | -0.476079 | 2.487247 | 7.9865e-12 | 0.4503891
57.26057 | 18.4936 | 18.96082 | 16.01867 | -0.4672213 | 2.491565 | 7.993606e-12 | 0.4505819
57.27057 | 18.4862 | 18.96138 | 16.01471 | -0.4751766 | 2.495901 | 8.004264e-12 | 0.4507651
57.28057 | 18.5037 | 18.96194 | 16.01075 | -0.4582449 | 2.500257 | 8.014922e-12 | 0.4509387
57.29057 | 18.5056 | 18.96253 | 16.00679 | -0.4569262 | 2.504632 | 8.02558e-12 | 0.4511027
57.30056 | 18.504 | 18.96312 | 16.00284 | -0.4591196 | 2.509022 | 8.036238e-12 | 0.4512569
57.31056 | 18.5197 | 18.96373 | 15.99889 | -0.4440267 | 2.513436 | 8.046896e-12 | 0.4514015
57.32056 | 18.5252 | 18.96435 | 15.99494 | -0.4391468 | 2.517869 | 8.057555e-12 | 0.4515364
57.33056 | 18.5288 | 18.96498 | 15.991 | -0.43618 | 2.522322 | 8.068213e-12 | 0.4516616
57.34056 | 18.5488 | 18.96563 | 15.98705 | -0.4168264 | 2.526794 | 8.078871e-12 | 0.4517771
57.35056 | 18.5474 | 18.96629 | 15.98312 | -0.4188864 | 2.531287 | 8.089529e-12 | 0.4518829
57.36055 | 18.5553 | 18.96696 | 15.97919 | -0.4116588 | 2.535794 | 8.100187e-12 | 0.4519787
57.37055 | 18.5686 | 18.96765 | 15.97525 | -0.399045 | 2.540326 | 8.109069e-12 | 0.4520648
57.38055 | 18.5613 | 18.96834 | 15.97133 | -0.4070449 | 2.544878 | 8.119727e-12 | 0.4521411
57.39055 | 18.5849 | 18.96906 | 15.9674 | -0.3841584 | 2.54945 | 8.130385e-12 | 0.4522077
57.40055 | 18.5852 | 18.96979 | 15.96348 | -0.3845851 | 2.554042 | 8.141043e-12 | 0.4522643
57.41054 | 18.5938 | 18.97053 | 15.95956 | -0.376725 | 2.55865 | 8.151702e-12 | 0.4523112
57.42054 | 18.606 | 18.97128 | 15.95565 | -0.3652792 | 2.563282 | 8.162359677e-12 | 0.4523482
57.43054 | 18.6167 | 18.97205 | 15.95174 | -0.3553472 | 2.567934 | 8.173018e-12 | 0.4523754
57.44054 | 18.6122 | 18.97283 | 15.94783 | -0.3606292 | 2.572608 | 8.183676e-12 | 0.4523928
57.45054 | 18.631 | 18.97363 | 15.94392 | -0.3426251 | 2.577301 | 8.194334e-12 | 0.4524003
57.46054 | 18.632 | 18.97443 | 15.94002 | -0.3424349 | 2.582015 | 8.204992e-12 | 0.4523979
57.47053 | 18.6507 | 18.97526 | 15.93613 | -0.324558 | 2.586745 | 8.21565e-12 | 0.4523857
57.48053 | 18.6568 | 18.9761 | 15.93223 | -0.3192963 | 2.591501 | 8.226309e-12 | 0.4523636
57.49053 | 18.6645 | 18.97695 | 15.92834 | -0.3124489 | 2.596277 | 8.236967e-12 | 0.4523318
57.50053 | 18.6701 | 18.97782 | 15.92445 | -0.3077158 | 2.601075 | 8.247625e-12 | 0.4522901
57.51053 | 18.6926 | 18.9787 | 15.92057 | -0.2860971 | 2.605893 | 8.258283e-12 | 0.4522385
57.52052 | 18.6847 | 18.97959 | 15.91669 | -0.2948919 | 2.610727 | 8.268941e-12 | 0.4521772
57.53052 | 18.7018 | 18.9805 | 15.91281 | -0.2787018 | 2.615587 | 8.279599e-12 | 0.4521061
57.54052 | 18.7081 | 18.98143 | 15.90893 | -0.2733276 | 2.620469 | 8.290257e-12 | 0.452025
57.55052 | 18.7207 | 18.98237 | 15.90506 | -0.2616668 | 2.625371 | 8.300916e-12 | 0.4519344
57.56052 | 18.734 | 18.98332 | 15.90119 | -0.2493224 | 2.630295 | 8.311574e-12 | 0.4518338
57.57052 | 18.731 | 18.98429 | 15.89733 | -0.2532916 | 2.63524 | 8.322232e-12 | 0.4517235
57.58051 | 18.749 | 18.98528 | 15.89347 | -0.236276 | 2.640202 | 8.33289e-12 | 0.4516036
57.59051 | 18.7423 | 18.98628 | 15.88961 | -0.2439763 | 2.645191 | 8.343548e-12 | 0.451474
57.60051 | 18.7612 | 18.98729 | 15.88576 | -0.2260922 | 2.650202 | 8.354206e-12 | 0.4513346
57.61051 | 18.7619 | 18.98832 | 15.8819 | -0.2264235 | 2.655234 | 8.364864e-12 | 0.4511855
57.62051 | 18.7771 | 18.98937 | 15.87806 | -0.2122701 | 2.660288 | 8.375522e-12 | 0.4510268
57.6305 | 18.7808 | 18.99043 | 15.87421 | -0.2096315 | 2.665359 | 8.386181e-12 | 0.4508587
57.6405 | 18.7972 | 18.99151 | 15.87037 | -0.1943098 | 2.670457 | 8.396839e-12 | 0.4506808
57.6505 | 18.8103 | 18.9926 | 15.86653 | -0.1823039 | 2.675577 | 8.407497e-12 | 0.4504933
57.6605 | 18.8072 | 18.99371 | 15.8627 | -0.1865142 | 2.680719 | 8.418155e-12 | 0.4502963
57.6705 | 18.8297 | 18.99484 | 15.85887 | -0.1651404 | 2.685883 | 8.428813e-12 | 0.4500898
57.6805 | 18.8244 | 18.99598 | 15.85504 | -0.171583 | 2.69107 | 8.439471e-12 | 0.4498738
57.69049 | 18.8362 | 18.99714 | 15.85122 | -0.1609409 | 2.696275 | 8.450129e-12 | 0.4496487
57.70049 | 18.8556 | 18.99832 | 15.8474 | -0.1427164 | 2.701507 | 8.460788e-12 | 0.4494139
57.71049 | 18.8563 | 18.99951 | 15.84358 | -0.1432083 | 2.706761 | 8.471446e-12 | 0.4491698
57.72049 | 18.8647 | 19.00072 | 15.83976 | -0.1360172 | 2.712038 | 8.482104e-12 | 0.4489163
57.73049 | 18.875 | 19.00194 | 15.83595 | -0.126943 | 2.717338 | 8.492762e-12 | 0.4486536
57.74048 | 18.8755 | 19.00318 | 15.83215 | -0.1276845 | 2.722656 | 8.505197e-12 | 0.4483819
57.75048 | 18.8806 | 19.00444 | 15.82834 | -0.1238444 | 2.728001 | 8.515855e-12 | 0.4481007
57.76048 | 18.8974 | 19.00572 | 15.82454 | -0.1083215 | 2.73337 | 8.526513e-12 | 0.4478105
57.77048 | 18.8957 | 19.00702 | 15.82074 | -0.1113162 | 2.738762 | 8.537171e-12 | 0.447511
57.78048 | 18.9138 | 19.00833 | 15.81695 | -0.09452822 | 2.744177 | 8.547829e-12 | 0.4472026
57.79048 | 18.9231 | 19.00966 | 15.81316 | -0.08655822 | 2.749616 | 8.558487e-12 | 0.4468851
57.80047 | 18.9353 | 19.011 | 15.80937 | -0.07570453 | 2.755072 | 8.569145e-12 | 0.446559
57.81047 | 18.9412 | 19.01237 | 15.80559 | -0.0711703 | 2.760558 | 8.579804e-12 | 0.4462237
57.82047 | 18.9536 | 19.01375 | 15.80181 | -0.06015397 | 2.766067 | 8.592238e-12 | 0.4458795
57.83047 | 18.9552 | 19.01516 | 15.79803 | -0.05995595 | 2.771599 | 8.602896e-12 | 0.4455264
57.84047 | 18.9676 | 19.01658 | 15.79426 | -0.04897649 | 2.777156 | 8.613554e-12 | 0.4451647
57.85046 | 18.9781 | 19.01801 | 15.79049 | -0.03991425 | 2.782731 | 8.624212e-12 | 0.4447946
57.86046 | 18.9948 | 19.01947 | 15.78672 | -0.02467203 | 2.788335 | 8.634871e-12 | 0.4444156
57.87046 | 18.9938 | 19.02095 | 15.78296 | -0.02714871 | 2.793963 | 8.647305e-12 | 0.4440279
57.88046 | 19.0062 | 19.02244 | 15.7792 | -0.01624383 | 2.799615 | 8.657963e-12 | 0.4436317
57.89046 | 19.0137 | 19.02396 | 15.77544 | -0.01025864 | 2.805292 | 8.668621e-12 | 0.443227
57.90046 | 19.0213 | 19.02549 | 15.77169 | -0.004192756 | 2.810992 | 8.67928e-12 | 0.442814
57.91045 | 19.0183 | 19.02704 | 15.76794 | -0.008744781 | 2.816712 | 8.689938e-12 | 0.442393
57.92045 | 19.0417 | 19.02862 | 15.76419 | 0.01308194 | 2.822462 | 8.702372e-12 | 0.4419634
57.93045 | 19.0469 | 19.03021 | 15.76045 | 0.0166892 | 2.828236 | 8.71303e-12 | 0.4415255
57.94045 | 19.0528 | 19.03182 | 15.75671 | 0.02097624 | 2.834035 | 8.723688e-12 | 0.4410795
57.95045 | 19.0647 | 19.03346 | 15.75297 | 0.0312432 | 2.839859 | 8.734347e-12 | 0.4406253
57.96044 | 19.0785 | 19.03511 | 15.74924 | 0.04339147 | 2.845701 | 8.746781e-12 | 0.4401637
57.97044 | 19.0969 | 19.03678 | 15.74551 | 0.0601178 | 2.851575 | 8.757439e-12 | 0.4396936
57.98044 | 19.0998 | 19.03848 | 15.74179 | 0.06132373 | 2.857473 | 8.768097e-12 | 0.4392156
57.99044 | 19.1148 | 19.04019 | 15.73806 | 0.07460877 | 2.863397 | 8.780532e-12 | 0.4387298
58.00044 | 19.1223 | 19.04193 | 15.73435 | 0.08037282 | 2.869346 | 8.79119e-12 | 0.4382363
58.01044 | 19.1244 | 19.04368 | 15.73063 | 0.08071569 | 2.87532 | 8.801848e-12 | 0.4377351
58.02043 | 19.1437 | 19.04546 | 15.72692 | 0.09823915 | 2.881314 | 8.812506e-12 | 0.4372269
58.03043 | 19.1477 | 19.04726 | 15.72321 | 0.1004397 | 2.887338 | 8.824941e-12 | 0.4367105
58.04043 | 19.1565 | 19.04908 | 15.71951 | 0.1074181 | 2.893389 | 8.835599e-12 | 0.4361867
58.05043 | 19.1677 | 19.05092 | 15.7158 | 0.1167752 | 2.899466 | 8.846257e-12 | 0.4356556
58.06043 | 19.1787 | 19.05279 | 15.7121 | 0.1259103 | 2.905568 | 8.858692e-12 | 0.4351172
58.07042 | 19.1795 | 19.05468 | 15.70841 | 0.1248249 | 2.91169 | 8.86935e-12 | 0.434572
58.08042 | 19.2059 | 19.05658 | 15.70472 | 0.1493154 | 2.917844 | 8.881784e-12 | 0.4340192
58.09042 | 19.2095 | 19.05852 | 15.70103 | 0.150984 | 2.924024 | 8.892442e-12 | 0.4334592
58.10042 | 19.2238 | 19.06047 | 15.69735 | 0.1633292 | 2.93023 | 8.9031e-12 | 0.4328923
58.11042 | 19.2387 | 19.06245 | 15.69367 | 0.1762519 | 2.936463 | 8.915535e-12 | 0.4323185
58.12041 | 19.2422 | 19.06445 | 15.68999 | 0.1777537 | 2.942715 | 8.926193e-12 | 0.4317384
58.13041 | 19.2543 | 19.06647 | 15.68632 | 0.1878301 | 2.949001 | 8.938628e-12 | 0.431151
58.14041 | 19.2777 | 19.06852 | 15.68265 | 0.2091833 | 2.955313 | 8.949286e-12 | 0.4305569
58.15041 | 19.2799 | 19.07059 | 15.67898 | 0.2093131 | 2.961651 | 8.959944e-12 | 0.4299561
58.16041 | 19.2912 | 19.07268 | 15.67532 | 0.2185193 | 2.968017 | 8.972378e-12 | 0.4293488
58.17041 | 19.3058 | 19.0748 | 15.67165 | 0.2310014 | 2.974409 | 8.983037e-12 | 0.4287352
58.1804 | 19.3121 | 19.07694 | 15.668 | 0.2351615 | 2.980822 | 8.995471e-12 | 0.4281156
58.1904 | 19.3295 | 19.0791 | 15.66435 | 0.2503955 | 2.987268 | 9.006129e-12 | 0.4274893
58.2004 | 19.3441 | 19.0813 | 15.6607 | 0.2628047 | 2.993741 | 9.018564e-12 | 0.4268567
58.2104 | 19.3304 | 19.08351 | 15.65705 | 0.2468897 | 3.000242 | 9.029222e-12 | 0.4262181
58.2204 | 19.364 | 19.08575 | 15.65341 | 0.2782497 | 3.00677 | 9.041656e-12 | 0.4255733
58.23039 | 19.37 | 19.08801 | 15.64977 | 0.281987 | 3.013318 | 9.052314e-12 | 0.4249233
58.24039 | 19.3794 | 19.0903 | 15.64614 | 0.289097 | 3.019901 | 9.064749e-12 | 0.4242667
58.25039 | 19.4115 | 19.09262 | 15.6425 | 0.3188814 | 3.026512 | 9.075407e-12 | 0.4236044
58.26039 | 19.4041 | 19.09496 | 15.63887 | 0.3091406 | 3.03315 | 9.087842e-12 | 0.4229364
58.27039 | 19.4148 | 19.09733 | 15.63525 | 0.3174739 | 3.039816 | 9.100276e-12 | 0.4222627
58.28039 | 19.4395 | 19.09972 | 15.63163 | 0.3397811 | 3.04651 | 9.110934e-12 | 0.4215835
58.29038 | 19.4475 | 19.10214 | 15.62801 | 0.345365 | 3.053226 | 9.123369e-12 | 0.4208995
58.30038 | 19.4626 | 19.10458 | 15.62439 | 0.3580201 | 3.059976 | 9.134027e-12 | 0.4202096
58.31038 | 19.4781 | 19.10705 | 15.62078 | 0.371049 | 3.066754 | 9.146461e-12 | 0.4195142
58.32038 | 19.4789 | 19.10955 | 15.61717 | 0.3693507 | 3.073561 | 9.158896e-12 | 0.4188137
58.33038 | 19.4998 | 19.11207 | 15.61357 | 0.3877262 | 3.080396 | 9.169554e-12 | 0.4181081
58.34037 | 19.5187 | 19.11462 | 15.60997 | 0.4040766 | 3.087253 | 9.181989e-12 | 0.4173982
58.35037 | 19.5128 | 19.1172 | 15.60637 | 0.3956001 | 3.094143 | 9.192647e-12 | 0.4166826
58.36037 | 19.5385 | 19.11981 | 15.60278 | 0.4186915 | 3.101066 | 9.205081e-12 | 0.4159621
58.37037 | 19.5599 | 19.12244 | 15.59919 | 0.43746 | 3.108013 | 9.217516e-12 | 0.4152369
58.38037 | 19.55 | 19.1251 | 15.5956 | 0.4248958 | 3.114995 | 9.22995e-12 | 0.414507
58.39037 | 19.5914 | 19.12779 | 15.59202 | 0.4636084 | 3.122 | 9.240608e-12 | 0.4137724
58.40036 | 19.6041 | 19.13051 | 15.58844 | 0.4735933 | 3.12903 | 9.253043e-12 | 0.4130341
58.41036 | 19.6089 | 19.13325 | 15.58487 | 0.4756472 | 3.136097 | 9.265477e-12 | 0.4122906
58.42036 | 19.6379 | 19.13603 | 15.58129 | 0.5018727 | 3.143192 | 9.276135e-12 | 0.4115427
58.43036 | 19.6486 | 19.13883 | 15.57772 | 0.5097695 | 3.150317 | 9.28857e-12 | 0.4107906
58.44036 | 19.6528 | 19.14166 | 15.57416 | 0.5111374 | 3.157472 | 9.301004e-12 | 0.4100343
58.45035 | 19.6874 | 19.14452 | 15.5706 | 0.542879 | 3.164648 | 9.313439e-12 | 0.4092746
58.46035 | 19.6983 | 19.14741 | 15.56704 | 0.5508884 | 3.171863 | 9.324097e-12 | 0.4085102
58.47035 | 19.7002 | 19.15033 | 15.56348 | 0.5498683 | 3.179106 | 9.336532e-12 | 0.4077421
58.48035 | 19.7367 | 19.15328 | 15.55993 | 0.5834187 | 3.18638 | 9.348966e-12 | 0.4069699
58.49035 | 19.7481 | 19.15626 | 15.55638 | 0.5918396 | 3.193683 | 9.361401e-12 | 0.4061938
58.50035 | 19.7566 | 19.15927 | 15.55284 | 0.5973303 | 3.201017 | 9.373835e-12 | 0.4054141
58.51034 | 19.7707 | 19.16231 | 15.5493 | 0.6083935 | 3.208374 | 9.384493e-12 | 0.4046316
58.52034 | 19.7833 | 19.16538 | 15.54576 | 0.6179237 | 3.215769 | 9.396928e-12 | 0.4038448
58.53034 | 19.8062 | 19.16848 | 15.54223 | 0.6377233 | 3.223194 | 9.409362e-12 | 0.4030545
58.54034 | 19.8248 | 19.17161 | 15.5387 | 0.6531921 | 3.230649 | 9.421797e-12 | 0.4022609
58.55034 | 19.8286 | 19.17477 | 15.53517 | 0.6538302 | 3.238135 | 9.434231e-12 | 0.401464
58.56033 | 19.8667 | 19.17796 | 15.53165 | 0.6887398 | 3.245645 | 9.446666e-12 | 0.4006647
58.57033 | 19.8757 | 19.18118 | 15.52813 | 0.6945157 | 3.253192 | 9.457324e-12 | 0.3998615
58.58033 | 19.8785 | 19.18444 | 15.52461 | 0.6940598 | 3.260771 | 9.469758e-12 | 0.3990553
58.59033 | 19.9108 | 19.18773 | 15.5211 | 0.7230722 | 3.26838 | 9.482193e-12 | 0.398246
58.60033 | 19.9203 | 19.19105 | 15.51759 | 0.729253 | 3.276021 | 9.494627e-12 | 0.397434
58.61033 | 19.9313 | 19.1944 | 15.51409 | 0.7369017 | 3.283693 | 9.507062e-12 | 0.3966191
58.62032 | 19.9584 | 19.19778 | 15.51059 | 0.7606212 | 3.291389 | 9.519496e-12 | 0.3958023
58.63032 | 19.969 | 19.20119 | 15.50709 | 0.7678051 | 3.299124 | 9.531931e-12 | 0.3949821
58.64032 | 19.9703 | 19.20464 | 15.50359 | 0.7656568 | 3.30689 | 9.544365e-12 | 0.3941592
58.65032 | 20.0125 | 19.20812 | 15.5001 | 0.8043753 | 3.314689 | 9.5568e-12 | 0.393334
58.66032 | 20.0125 | 19.21164 | 15.49661 | 0.8008611 | 3.322519 | 9.569234e-12 | 0.3925063
58.67031 | 20.0194 | 19.21518 | 15.49313 | 0.8042176 | 3.330372 | 9.581669e-12 | 0.3916771
58.68031 | 20.045 | 19.21876 | 15.48965 | 0.8262369 | 3.338266 | 9.594103e-12 | 0.3908448
58.69031 | 20.0582 | 19.22238 | 15.48617 | 0.835823 | 3.346192 | 9.606538e-12 | 0.3900103
58.70031 | 20.0711 | 19.22602 | 15.4827 | 0.8450752 | 3.35415 | 9.618972e-12 | 0.3891738
58.71031 | 20.0998 | 19.22971 | 15.47923 | 0.870094 | 3.36214 | 9.631407e-12 | 0.3883351
58.72031 | 20.1153 | 19.23342 | 15.47576 | 0.8818784 | 3.370162 | 9.643841e-12 | 0.3874946
58.7303 | 20.1257 | 19.23717 | 15.47231 | 0.8885328 | 3.378209 | 9.656276e-12 | 0.386653
58.7403 | 20.139 | 19.24095 | 15.46885 | 0.8980489 | 3.386297 | 9.66871e-12 | 0.3858087
58.7503 | 20.1657 | 19.24477 | 15.46539 | 0.9209304 | 3.394417 | 9.681145e-12 | 0.3849627
58.7603 | 20.1669 | 19.24862 | 15.46194 | 0.9182776 | 3.40257 | 9.693579e-12 | 0.3841151
58.7703 | 20.2007 | 19.25251 | 15.45849 | 0.9481899 | 3.410755 | 9.706014e-12 | 0.3832658
58.78029 | 20.2184 | 19.25643 | 15.45505 | 0.9619709 | 3.418966 | 9.718448e-12 | 0.3824159
58.79029 | 20.2192 | 19.26039 | 15.45161 | 0.9588142 | 3.427216 | 9.730883e-12 | 0.3815637
58.80029 | 20.2507 | 19.26438 | 15.44817 | 0.9863196 | 3.435502 | 9.743317e-12 | 0.38071
58.81029 | 20.2573 | 19.26841 | 15.44473 | 0.988892 | 3.443819 | 9.755752e-12 | 0.3798551
58.82029 | 20.2749 | 19.27247 | 15.4413 | 1.002426 | 3.452172 | 9.769963e-12 | 0.3789989
58.83029 | 20.3002 | 19.27657 | 15.43788 | 1.023626 | 3.460557 | 9.782397e-12 | 0.3781416
58.84028 | 20.3089 | 19.28071 | 15.43446 | 1.028195 | 3.468966 | 9.794832e-12 | 0.3772839
58.85028 | 20.3309 | 19.28488 | 15.43104 | 1.046022 | 3.477417 | 9.807266e-12 | 0.3764244
58.86028 | 20.3525 | 19.28909 | 15.42762 | 1.063413 | 3.485903 | 9.819701e-12 | 0.3755639
58.87028 | 20.3638 | 19.29333 | 15.42421 | 1.070468 | 3.494423 | 9.832135e-12 | 0.3747025
58.88028 | 20.3847 | 19.29761 | 15.4208 | 1.087086 | 3.502976 | 9.84457e-12 | 0.3738403
58.89027 | 20.4063 | 19.30193 | 15.4174 | 1.104371 | 3.511555 | 9.857004e-12 | 0.372978
58.90027 | 20.4149 | 19.30628 | 15.41399 | 1.108615 | 3.520177 | 9.871215e-12 | 0.3721143
58.91027 | 20.436 | 19.31068 | 15.4106 | 1.125322 | 3.528832 | 9.883649e-12 | 0.3712498
58.92027 | 20.4488 | 19.31511 | 15.4072 | 1.133692 | 3.537522 | 9.896084e-12 | 0.3703848
58.93027 | 20.4696 | 19.31958 | 15.40381 | 1.150025 | 3.546246 | 9.908518e-12 | 0.3695192
58.94027 | 20.4904 | 19.32408 | 15.40042 | 1.166319 | 3.555005 | 9.920953e-12 | 0.3686532
58.95026 | 20.5018 | 19.32862 | 15.39704 | 1.17318 | 3.56379 | 9.933387e-12 | 0.3677876
58.96026 | 20.5206 | 19.3332 | 15.39366 | 1.187399 | 3.572618 | 9.947598e-12 | 0.3669208
58.97026 | 20.5327 | 19.33782 | 15.39028 | 1.19488 | 3.581481 | 9.960033e-12 | 0.3660537
58.98026 | 20.5527 | 19.34248 | 15.38691 | 1.210223 | 3.590379 | 9.972467e-12 | 0.3651863
58.99026 | 20.5619 | 19.34717 | 15.38354 | 1.214728 | 3.599311 | 9.984902e-12 | 0.3643188
59.00025 | 20.5859 | 19.3519 | 15.38018 | 1.233998 | 3.60827 | 9.997336e-12 | 0.363452
59.01025 | 20.5971 | 19.35667 | 15.37682 | 1.240425 | 3.617273 | 1.000977e-11 | 0.3625843
59.02025 | 20.6155 | 19.36149 | 15.37346 | 1.254014 | 3.62631 | 1.002398e-11 | 0.3617165
59.03025 | 20.6361 | 19.36634 | 15.3701 | 1.269763 | 3.635383 | 1.003642e-11 | 0.3608489
59.04025 | 20.6498 | 19.37123 | 15.36675 | 1.278574 | 3.644492 | 1.004885e-11 | 0.3599813
59.05025 | 20.651 | 19.37615 | 15.36341 | 1.274845 | 3.653636 | 1.006129e-11 | 0.3591138
59.06024 | 20.6833 | 19.38112 | 15.36006 | 1.302181 | 3.662806 | 1.007372e-11 | 0.3582476
59.07024 | 20.6939 | 19.38613 | 15.35672 | 1.307774 | 3.672021 | 1.008793e-11 | 0.3573806
59.08024 | 20.7072 | 19.39117 | 15.35339 | 1.316026 | 3.681272 | 1.010036e-11 | 0.3565139
59.09024 | 20.738 | 19.39626 | 15.35005 | 1.34174 | 3.690558 | 1.01128e-11 | 0.3556476
59.10024 | 20.7374 | 19.40139 | 15.34672 | 1.336013 | 3.699881 | 1.012523e-11 | 0.3547818
59.11023 | 20.7503 | 19.40655 | 15.3434 | 1.34375 | 3.70923 | 1.013767e-11 | 0.3539171
59.12023 | 20.7704 | 19.41176 | 15.34008 | 1.358643 | 3.718624 | 1.015188e-11 | 0.3530522
59.13023 | 20.7863 | 19.417 | 15.33676 | 1.369296 | 3.728055 | 1.016431e-11 | 0.3521878
59.14023 | 20.7971 | 19.42229 | 15.33345 | 1.374808 | 3.737522 | 1.017675e-11 | 0.3513241
59.15023 | 20.821 | 19.42762 | 15.33014 | 1.39338 | 3.747024 | 1.018918e-11 | 0.3504609
59.16023 | 20.835 | 19.43299 | 15.32683 | 1.40201 | 3.756564 | 1.020162e-11 | 0.3495985
59.17022 | 20.8407 | 19.43839 | 15.32353 | 1.402306 | 3.76613 | 1.021583e-11 | 0.3487376
59.18022 | 20.8675 | 19.44385 | 15.32023 | 1.423655 | 3.775742 | 1.022826e-11 | 0.3478768
59.19022 | 20.8893 | 19.44934 | 15.31693 | 1.439963 | 3.78539 | 1.02407e-11 | 0.3470167
59.20022 | 20.9024 | 19.45487 | 15.31364 | 1.44753 | 3.795076 | 1.025313e-11 | 0.3461575
59.21022 | 20.9332 | 19.46044 | 15.31035 | 1.472756 | 3.804798 | 1.026557e-11 | 0.3452993
59.22021 | 20.9356 | 19.46605 | 15.30706 | 1.469545 | 3.814547 | 1.0278e-11 | 0.3444428
59.23021 | 20.9553 | 19.47171 | 15.30378 | 1.483588 | 3.824343 | 1.029221e-11 | 0.3435865
59.24021 | 20.9887 | 19.47741 | 15.3005 | 1.511289 | 3.834176 | 1.030465e-11 | 0.3427313
59.25021 | 20.9955 | 19.48315 | 15.29723 | 1.512348 | 3.844045 | 1.031708e-11 | 0.3418771
59.26021 | 21.013 | 19.48893 | 15.29396 | 1.524066 | 3.853952 | 1.032952e-11 | 0.3410241
59.27021 | 21.0366 | 19.49476 | 15.29069 | 1.541842 | 3.863896 | 1.034195e-11 | 0.3401722
59.2802 | 21.0503 | 19.50062 | 15.28743 | 1.549681 | 3.873867 | 1.035438e-11 | 0.3393223
59.2902 | 21.0755 | 19.50653 | 15.28417 | 1.568973 | 3.883885 | 1.036682e-11 | 0.3384729
59.3002 | 21.0941 | 19.51248 | 15.28091 | 1.581622 | 3.89394 | 1.037925e-11 | 0.3376248
59.3102 | 21.1069 | 19.51847 | 15.27766 | 1.588429 | 3.904033 | 1.039346e-11 | 0.336778
59.3202 | 21.1366 | 19.52451 | 15.27441 | 1.612093 | 3.914164 | 1.04059e-11 | 0.3359325
59.33019 | 21.1604 | 19.53058 | 15.27117 | 1.62982 | 3.924322 | 1.041833e-11 | 0.3350892
59.34019 | 21.1715 | 19.5367 | 15.26793 | 1.6348 | 3.934527 | 1.043077e-11 | 0.3342465
59.35019 | 21.189 | 19.54286 | 15.26469 | 1.646136 | 3.94477 | 1.04432e-11 | 0.3334053
59.36019 | 21.2218 | 19.54907 | 15.26145 | 1.67273 | 3.955051 | 1.045564e-11 | 0.3325656
59.37019 | 21.2325 | 19.55532 | 15.25822 | 1.67718 | 3.965369 | 1.046807e-11 | 0.3317274
59.38019 | 21.2534 | 19.56161 | 15.255 | 1.691788 | 3.975726 | 1.048051e-11 | 0.3308908
59.39018 | 21.2762 | 19.56794 | 15.25178 | 1.708259 | 3.98611 | 1.049294e-11 | 0.3300566
59.40018 | 21.2826 | 19.57432 | 15.24856 | 1.70828 | 3.996541 | 1.050537e-11 | 0.3292232
59.41018 | 21.3165 | 19.58074 | 15.24534 | 1.735759 | 4.007011 | 1.051781e-11 | 0.3283914
59.42018 | 21.3258 | 19.58721 | 15.24213 | 1.738593 | 4.017519 | 1.053024e-11 | 0.3275613
59.43018 | 21.3378 | 19.59371 | 15.23892 | 1.744085 | 4.028065 | 1.054268e-11 | 0.3267329
59.44017 | 21.366 | 19.60026 | 15.23572 | 1.765743 | 4.038635 | 1.055511e-11 | 0.3259072
59.45017 | 21.3755 | 19.60685 | 15.23251 | 1.768647 | 4.049257 | 1.056755e-11 | 0.3250823
59.46017 | 21.3889 | 19.61349 | 15.22932 | 1.775408 | 4.059917 | 1.057998e-11 | 0.3242592
59.47017 | 21.4178 | 19.62018 | 15.22612 | 1.797625 | 4.070615 | 1.059242e-11 | 0.323438
59.48017 | 21.4373 | 19.6269 | 15.22293 | 1.810398 | 4.081352 | 1.060307e-11 | 0.3226186
59.49017 | 21.431 | 19.63367 | 15.21974 | 1.797328 | 4.092126 | 1.061551e-11 | 0.3218011
59.50016 | 21.4738 | 19.64048 | 15.21656 | 1.83332 | 4.102929 | 1.062794e-11 | 0.3209864
59.51016 | 21.4881 | 19.64734 | 15.21338 | 1.840763 | 4.11378 | 1.064038e-11 | 0.3201727
59.52016 | 21.4913 | 19.65424 | 15.21021 | 1.83706 | 4.124669 | 1.065281e-11 | 0.319361
59.53016 | 21.5287 | 19.66119 | 15.20704 | 1.867514 | 4.135597 | 1.066525e-11 | 0.3185513
59.54016 | 21.5369 | 19.66818 | 15.20387 | 1.868724 | 4.146564 | 1.06759e-11 | 0.3177436
59.55015 | 21.5437 | 19.6752 | 15.20071 | 1.868496 | 4.157558 | 1.068834e-11 | 0.316939
59.56015 | 21.578 | 19.68228 | 15.19755 | 1.895718 | 4.168601 | 1.070077e-11 | 0.3161353
59.57015 | 21.5822 | 19.6894 | 15.19439 | 1.892795 | 4.179683 | 1.071321e-11 | 0.3153338
59.58015 | 21.59 | 19.69657 | 15.19123 | 1.893428 | 4.190803 | 1.072387e-11 | 0.3145341
59.59015 | 21.6199 | 19.70378 | 15.18808 | 1.916117 | 4.201962 | 1.07363e-11 | 0.3137367
59.60015 | 21.6388 | 19.71104 | 15.18494 | 1.927761 | 4.213159 | 1.074874e-11 | 0.3129415
59.61014 | 21.6349 | 19.71833 | 15.1818 | 1.916568 | 4.224384 | 1.075939e-11 | 0.3121495
59.62014 | 21.6728 | 19.72568 | 15.17866 | 1.947124 | 4.235658 | 1.077183e-11 | 0.3113586
59.63014 | 21.6907 | 19.73307 | 15.17552 | 1.957635 | 4.246971 | 1.078426e-11 | 0.3105699
59.64014 | 21.6949 | 19.7405 | 15.17239 | 1.954401 | 4.258322 | 1.079492e-11 | 0.3097835
59.65014 | 21.7337 | 19.74798 | 15.16927 | 1.985724 | 4.269712 | 1.080736e-11 | 0.3089993
59.66013 | 21.7447 | 19.75549 | 15.16614 | 1.989209 | 4.281129 | 1.081801e-11 | 0.3082181
59.67013 | 21.7566 | 19.76306 | 15.16302 | 1.993542 | 4.292595 | 1.083045e-11 | 0.3074384
59.68013 | 21.7877 | 19.77067 | 15.15991 | 2.017031 | 4.304101 | 1.084111e-11 | 0.306661
59.69013 | 21.7979 | 19.77832 | 15.15679 | 2.019575 | 4.315645 | 1.085354e-11 | 0.3058859
59.70013 | 21.823 | 19.78603 | 15.15368 | 2.036974 | 4.327228 | 1.08642e-11 | 0.3051131
59.71013 | 21.8455 | 19.79377 | 15.15058 | 2.05173 | 4.338848 | 1.087663e-11 | 0.3043427
59.72012 | 21.8492 | 19.80155 | 15.14748 | 2.047648 | 4.350496 | 1.088729e-11 | 0.3035754
59.73012 | 21.8776 | 19.80939 | 15.14438 | 2.068214 | 4.362194 | 1.089795e-11 | 0.3028097
59.74012 | 21.9058 | 19.81726 | 15.14129 | 2.088535 | 4.373931 | 1.091038e-11 | 0.3020464
59.75012 | 21.9052 | 19.82519 | 15.1382 | 2.080013 | 4.385705 | 1.092104e-11 | 0.3012854
59.76012 | 21.9285 | 19.83315 | 15.13511 | 2.095345 | 4.397519 | 1.09317e-11 | 0.3005269
59.77011 | 21.9633 | 19.84116 | 15.13203 | 2.122141 | 4.409358 | 1.094413e-11 | 0.2997716
59.78011 | 21.975 | 19.84922 | 15.12895 | 2.125785 | 4.421248 | 1.095479e-11 | 0.2990179
59.79011 | 21.9973 | 19.85732 | 15.12587 | 2.139984 | 4.433176 | 1.096545e-11 | 0.2982667
59.80011 | 22.022 | 19.86546 | 15.1228 | 2.156538 | 4.445143 | 1.097611e-11 | 0.297518
59.81011 | 22.0423 | 19.87365 | 15.11973 | 2.168648 | 4.457147 | 1.098677e-11 | 0.2967718
59.82011 | 22.0539 | 19.88189 | 15.11667 | 2.172014 | 4.46919 | 1.099743e-11 | 0.296028
59.8301 | 22.0888 | 19.89016 | 15.11361 | 2.198644 | 4.48126 | 1.100986e-11 | 0.2952875
59.8401 | 22.0955 | 19.89848 | 15.11055 | 2.197021 | 4.493378 | 1.102052e-11 | 0.2945487
59.8501 | 22.121 | 19.90685 | 15.1075 | 2.214154 | 4.505536 | 1.103118e-11 | 0.2938125
59.8601 | 22.143 | 19.91526 | 15.10445 | 2.227743 | 4.517731 | 1.104183e-11 | 0.2930787
59.8701 | 22.1523 | 19.92371 | 15.1014 | 2.228587 | 4.529963 | 1.105249e-11 | 0.2923476
59.88009 | 22.1821 | 19.9322 | 15.09836 | 2.249898 | 4.54222 | 1.106137e-11 | 0.2916197
59.89009 | 22.1916 | 19.94075 | 15.09532 | 2.250854 | 4.55453 | 1.107203e-11 | 0.2908936
59.90009 | 22.2253 | 19.94933 | 15.09229 | 2.275967 | 4.566875 | 1.108269e-11 | 0.2901701
59.91009 | 22.242 | 19.95796 | 15.08926 | 2.284035 | 4.579259 | 1.109335e-11 | 0.2894492
59.92009 | 22.2681 | 19.96664 | 15.08623 | 2.30146 | 4.59168 | 1.110401e-11 | 0.2887309
59.93009 | 22.286 | 19.97536 | 15.0832 | 2.310641 | 4.60414 | 1.111466e-11 | 0.2880152
59.94008 | 22.3022 | 19.98411 | 15.08019 | 2.318086 | 4.616624 | 1.112355e-11 | 0.2873027
59.95008 | 22.3343 | 19.99292 | 15.07717 | 2.34138 | 4.629158 | 1.11342e-11 | 0.2865922
59.96008 | 22.3469 | 20.00177 | 15.07416 | 2.345129 | 4.641729 | 1.114486e-11 | 0.2858843
59.97008 | 22.3586 | 20.01066 | 15.07115 | 2.347936 | 4.654337 | 1.115374e-11 | 0.285179
59.98008 | 22.3964 | 20.0196 | 15.06814 | 2.376799 | 4.666982 | 1.11644e-11 | 0.2844763
59.99007 | 22.4163 | 20.02857 | 15.06514 | 2.387727 | 4.679652 | 1.117328e-11 | 0.283777
60.00007 | 22.4286 | 20.0376 | 15.06215 | 2.391004 | 4.69237 | 1.118394e-11 | 0.2830796
60.01007 | 22.4606 | 20.04666 | 15.05915 | 2.413937 | 4.705126 | 1.119282e-11 | 0.2823848
60.02007 | 22.4726 | 20.05577 | 15.05616 | 2.416828 | 4.717918 | 1.120348e-11 | 0.2816927
60.03007 | 22.4861 | 20.06492 | 15.05317 | 2.421175 | 4.730747 | 1.121236e-11 | 0.2810033
60.04007 | 22.519 | 20.07412 | 15.05019 | 2.44488 | 4.743613 | 1.122302e-11 | 0.2803165
60.05006 | 22.541 | 20.08335 | 15.04721 | 2.457652 | 4.756501 | 1.12319e-11 | 0.279633
60.06006 | 22.5553 | 20.09263 | 15.04424 | 2.462671 | 4.769439 | 1.124079e-11 | 0.2789516
60.07006 | 22.576 | 20.10195 | 15.04127 | 2.474048 | 4.782412 | 1.125144e-11 | 0.2782728
60.08006 | 22.6029 | 20.11132 | 15.0383 | 2.491584 | 4.795421 | 1.126033e-11 | 0.2775966
60.09006 | 22.6274 | 20.12072 | 15.03533 | 2.506677 | 4.808466 | 1.126921e-11 | 0.2769232
60.10005 | 22.6468 | 20.13016 | 15.03238 | 2.516637 | 4.821534 | 1.127809e-11 | 0.2762531
60.11005 | 22.6729 | 20.13965 | 15.02942 | 2.533245 | 4.834651 | 1.128697e-11 | 0.2755851
60.12005 | 22.6839 | 20.14919 | 15.02647 | 2.534714 | 4.847801 | 1.129585e-11 | 0.2749197
60.13005 | 22.7094 | 20.15876 | 15.02352 | 2.550639 | 4.860988 | 1.130473e-11 | 0.2742571
60.14005 | 22.737 | 20.16838 | 15.02057 | 2.568624 | 4.874209 | 1.131362e-11 | 0.2735971
60.15005 | 22.7509 | 20.17803 | 15.01763 | 2.572868 | 4.887464 | 1.13225e-11 | 0.2729398
60.16004 | 22.773 | 20.18772 | 15.01469 | 2.58528 | 4.900742 | 1.133138e-11 | 0.2722858
60.17004 | 22.7828 | 20.19746 | 15.01176 | 2.585341 | 4.914067 | 1.134026e-11 | 0.2716339
60.18004 | 22.8013 | 20.20724 | 15.00883 | 2.594063 | 4.927426 | 1.134914e-11 | 0.2709847
60.19004 | 22.8349 | 20.21706 | 15.0059 | 2.617843 | 4.940819 | 1.135803e-11 | 0.2703382
60.20004 | 22.8534 | 20.22692 | 15.00298 | 2.626484 | 4.954246 | 1.136513e-11 | 0.2696943
60.21003 | 22.8619 | 20.23681 | 15.00006 | 2.625093 | 4.967694 | 1.137401e-11 | 0.2690539
60.22003 | 22.8856 | 20.24675 | 14.99714 | 2.638854 | 4.981188 | 1.138289e-11 | 0.2684154
60.23003 | 22.9115 | 20.25673 | 14.99423 | 2.654775 | 4.994715 | 1.139e-11 | 0.2677797
60.24003 | 22.9162 | 20.26674 | 14.99132 | 2.649456 | 5.008276 | 1.139888e-11 | 0.2671467
60.25003 | 22.9412 | 20.2768 | 14.98842 | 2.664398 | 5.021869 | 1.140599e-11 | 0.2665164
60.26003 | 22.9583 | 20.2869 | 14.98552 | 2.671401 | 5.035494 | 1.141487e-11 | 0.2658888
60.27002 | 22.9756 | 20.29702 | 14.98262 | 2.678576 | 5.049139 | 1.142197e-11 | 0.2652645
60.28002 | 22.995 | 20.3072 | 14.97973 | 2.687801 | 5.062829 | 1.143086e-11 | 0.2646423
60.29002 | 23.0319 | 20.31741 | 14.97684 | 2.714488 | 5.076552 | 1.143796e-11 | 0.2640227
60.30002 | 23.0274 | 20.32766 | 14.97395 | 2.699738 | 5.090305 | 1.144507e-11 | 0.2634059
60.31002 | 23.0542 | 20.33795 | 14.97107 | 2.71625 | 5.104089 | 1.145395e-11 | 0.2627918
60.32001 | 23.058 | 20.34827 | 14.96819 | 2.709735 | 5.117892 | 1.146105e-11 | 0.262181
60.33001 | 23.0745 | 20.35863 | 14.96532 | 2.715871 | 5.131739 | 1.146816e-11 | 0.2615722
60.34001 | 23.1019 | 20.36903 | 14.96245 | 2.732871 | 5.145617 | 1.147527e-11 | 0.2609662
60.35001 | 23.126 | 20.37947 | 14.95958 | 2.746534 | 5.159525 | 1.148237e-11 | 0.2603628
60.36001 | 23.1328 | 20.38994 | 14.95671 | 2.742861 | 5.173462 | 1.149125e-11 | 0.2597622
60.37001 | 23.1584 | 20.40045 | 14.95385 | 2.757951 | 5.18743 | 1.149836e-11 | 0.2591642
60.38 | 23.1886 | 20.41098 | 14.951 | 2.777616 | 5.201413 | 1.150546e-11 | 0.2585695
60.39 | 23.1886 | 20.42156 | 14.94815 | 2.767036 | 5.215438 | 1.151079e-11 | 0.2579769
60.4 | 23.2141 | 20.43218 | 14.9453 | 2.78192 | 5.229493 | 1.15179e-11 | 0.257387
60.41 | 23.2384 | 20.44283 | 14.94245 | 2.795569 | 5.243577 | 1.1525e-11 | 0.2567997
60.42 | 23.2522 | 20.45352 | 14.93961 | 2.798683 | 5.257689 | 1.153211e-11 | 0.2562151
60.42999 | 23.2779 | 20.46423 | 14.93678 | 2.813673 | 5.271814 | 1.153921e-11 | 0.2556338
60.43999 | 23.299 | 20.47498 | 14.93394 | 2.824019 | 5.285982 | 1.154632e-11 | 0.2550546
60.44999 | 23.3052 | 20.48577 | 14.93111 | 2.819432 | 5.300176 | 1.155165e-11 | 0.254478
60.45999 | 23.3475 | 20.49659 | 14.92829 | 2.850911 | 5.314397 | 1.155875e-11 | 0.2539041
60.46999 | 23.3425 | 20.50744 | 14.92546 | 2.835057 | 5.328645 | 1.156408e-11 | 0.2533328
60.47999 | 23.3606 | 20.51833 | 14.92265 | 2.84227 | 5.342919 | 1.157119e-11 | 0.2527642
60.48998 | 23.3911 | 20.52924 | 14.91983 | 2.861863 | 5.357205 | 1.157829e-11 | 0.2521988
60.49998 | 23.4128 | 20.54019 | 14.91702 | 2.872612 | 5.37153 | 1.158362e-11 | 0.2516355
60.50998 | 23.4145 | 20.55117 | 14.91421 | 2.86333 | 5.385881 | 1.158895e-11 | 0.2510748
60.51998 | 23.4567 | 20.56218 | 14.91141 | 2.894518 | 5.400256 | 1.159606e-11 | 0.2505168
60.52998 | 23.4732 | 20.57323 | 14.90861 | 2.899974 | 5.414655 | 1.160139e-11 | 0.2499614
60.53997 | 23.4814 | 20.58429 | 14.90582 | 2.89711 | 5.429065 | 1.160672e-11 | 0.2494092
60.54997 | 23.5209 | 20.59539 | 14.90302 | 2.925507 | 5.443511 | 1.161382e-11 | 0.2488591
60.55997 | 23.5274 | 20.60653 | 14.90023 | 2.920873 | 5.457981 | 1.161915e-11 | 0.2483116
60.56997 | 23.5528 | 20.61769 | 14.89745 | 2.935111 | 5.472474 | 1.162448e-11 | 0.2477667
60.57997 | 23.5767 | 20.62888 | 14.89467 | 2.947819 | 5.486989 | 1.162981e-11 | 0.2472244
60.58997 | 23.5912 | 20.6401 | 14.89189 | 2.9511 | 5.501526 | 1.163514e-11 | 0.2466847
60.59996 | 23.5967 | 20.65134 | 14.88912 | 2.945364 | 5.51607 | 1.164047e-11 | 0.2461482
60.60996 | 23.6301 | 20.66261 | 14.88635 | 2.967489 | 5.53065 | 1.16458e-11 | 0.2456137
60.61996 | 23.6476 | 20.67391 | 14.88358 | 2.973688 | 5.545249 | 1.165112e-11 | 0.2450819
60.62996 | 23.651 | 20.68524 | 14.88082 | 2.965761 | 5.559869 | 1.165645e-11 | 0.2445526
60.63996 | 23.6938 | 20.69659 | 14.87806 | 2.997207 | 5.574509 | 1.166178e-11 | 0.2440259
60.64995 | 23.7108 | 20.70796 | 14.87531 | 3.002844 | 5.589149 | 1.166711e-11 | 0.2435022
60.65995 | 23.7122 | 20.71936 | 14.87255 | 2.99284 | 5.603826 | 1.167244e-11 | 0.2429807
60.66995 | 23.7543 | 20.73079 | 14.86981 | 3.023511 | 5.618522 | 1.167599e-11 | 0.2424617
60.67995 | 23.7651 | 20.74224 | 14.86706 | 3.022859 | 5.633235 | 1.168132e-11 | 0.2419453
60.68995 | 23.7783 | 20.75372 | 14.86432 | 3.024582 | 5.647966 | 1.168665e-11 | 0.2414314
60.69995 | 23.8092 | 20.76522 | 14.86158 | 3.043984 | 5.662712 | 1.16902e-11 | 0.2409201
60.70994 | 23.8401 | 20.77673 | 14.85885 | 3.063373 | 5.677462 | 1.169553e-11 | 0.2404119
60.71994 | 23.8332 | 20.78827 | 14.85612 | 3.04493 | 5.69224 | 1.169909e-11 | 0.2399056
60.72994 | 23.862 | 20.79984 | 14.8534 | 3.062165 | 5.707035 | 1.170442e-11 | 0.2394019
60.73994 | 23.8779 | 20.81142 | 14.85068 | 3.066479 | 5.721843 | 1.170797e-11 | 0.2389008
60.74994 | 23.8976 | 20.82303 | 14.84796 | 3.074573 | 5.736666 | 1.17133e-11 | 0.2384021
60.75993 | 23.9245 | 20.83464 | 14.84525 | 3.089859 | 5.751487 | 1.171685e-11 | 0.2379067
60.76993 | 23.9401 | 20.84629 | 14.84254 | 3.093814 | 5.766337 | 1.17204e-11 | 0.2374129
60.77993 | 23.9373 | 20.85795 | 14.83983 | 3.079351 | 5.781198 | 1.172573e-11 | 0.2369218
60.78993 | 23.972 | 20.86963 | 14.83713 | 3.102369 | 5.796072 | 1.172928e-11 | 0.2364331
60.79993 | 23.992 | 20.88133 | 14.83443 | 3.11067 | 5.810956 | 1.173284e-11 | 0.235947
60.80993 | 24.0055 | 20.89305 | 14.83173 | 3.112454 | 5.825851 | 1.173639e-11 | 0.2354634
60.81992 | 24.0374 | 20.90477 | 14.82904 | 3.132634 | 5.840742 | 1.174172e-11 | 0.2349829
60.82992 | 24.044 | 20.91651 | 14.82635 | 3.127486 | 5.855657 | 1.174527e-11 | 0.2345042
60.83992 | 24.0417 | 20.92828 | 14.82367 | 3.113424 | 5.87058 | 1.174882e-11 | 0.234028
60.84992 | 24.0776 | 20.94005 | 14.82099 | 3.137546 | 5.885511 | 1.175238e-11 | 0.2335542
60.85992 | 24.0893 | 20.95184 | 14.81831 | 3.137455 | 5.900451 | 1.175593e-11 | 0.233083
60.86991 | 24.0976 | 20.96364 | 14.81564 | 3.133963 | 5.915382 | 1.175948e-11 | 0.2326146
60.87991 | 24.122 | 20.97545 | 14.81297 | 3.146547 | 5.930334 | 1.176126e-11 | 0.2321482
60.88991 | 24.1438 | 20.98728 | 14.8103 | 3.156519 | 5.945292 | 1.176481e-11 | 0.2316842
60.89991 | 24.1289 | 20.99912 | 14.80764 | 3.12978 | 5.960255 | 1.176836e-11 | 0.2312227
60.90991 | 24.1695 | 21.01097 | 14.80498 | 3.158531 | 5.975221 | 1.177192e-11 | 0.2307635
60.91991 | 24.1629 | 21.02283 | 14.80233 | 3.140071 | 5.990192 | 1.177547e-11 | 0.2303068
60.9299 | 24.1857 | 21.03469 | 14.79968 | 3.151015 | 6.005151 | 1.177725e-11 | 0.229853
60.9399 | 24.2012 | 21.04656 | 14.79703 | 3.154638 | 6.020127 | 1.17808e-11 | 0.2294011
60.9499 | 24.2069 | 21.05845 | 14.79439 | 3.148453 | 6.035104 | 1.178435e-11 | 0.2289516
60.9599 | 24.2136 | 21.07034 | 14.79175 | 3.143262 | 6.050083 | 1.178613e-11 | 0.2285045
60.9699 | 24.2304 | 21.08224 | 14.78911 | 3.148165 | 6.065061 | 1.178968e-11 | 0.2280598
60.97989 | 24.2397 | 21.09413 | 14.78649 | 3.145573 | 6.080024 | 1.179146e-11 | 0.2276179
60.98989 | 24.2538 | 21.10603 | 14.78386 | 3.147766 | 6.095 | 1.179501e-11 | 0.2271779
60.99989 | 24.2731 | 21.11795 | 14.78123 | 3.155154 | 6.109974 | 1.179679e-11 | 0.2267402
61.00989 | 24.2759 | 21.12986 | 14.77861 | 3.146039 | 6.124945 | 1.179856e-11 | 0.226305
61.01989 | 24.29 | 21.14178 | 14.77599 | 3.148222 | 6.139912 | 1.180211e-11 | 0.2258721
61.02989 | 24.2915 | 21.1537 | 14.77338 | 3.137803 | 6.154876 | 1.180389e-11 | 0.2254415
61.03988 | 24.3217 | 21.16561 | 14.77077 | 3.156095 | 6.169819 | 1.180567e-11 | 0.2250137
61.04988 | 24.318 | 21.17753 | 14.76817 | 3.140474 | 6.184771 | 1.180922e-11 | 0.2245878
61.05988 | 24.3137 | 21.18944 | 14.76556 | 3.124256 | 6.199716 | 1.1811e-11 | 0.2241642
61.06988 | 24.335 | 21.20136 | 14.76297 | 3.133638 | 6.214654 | 1.181277e-11 | 0.2237429
61.07988 | 24.3468 | 21.21328 | 14.76037 | 3.133522 | 6.229584 | 1.181455e-11 | 0.2233239
61.08987 | 24.3633 | 21.22518 | 14.75778 | 3.138123 | 6.244487 | 1.181633e-11 | 0.2229077
61.09987 | 24.3671 | 21.23709 | 14.75519 | 3.130015 | 6.259398 | 1.18181e-11 | 0.2224933
61.10987 | 24.3774 | 21.24899 | 14.75261 | 3.128411 | 6.274298 | 1.181988e-11 | 0.2220812
61.11987 | 24.3892 | 21.26089 | 14.75003 | 3.128313 | 6.289186 | 1.182165e-11 | 0.2216714
61.12987 | 24.4105 | 21.27278 | 14.74745 | 3.137721 | 6.304061 | 1.182343e-11 | 0.2212639
61.13987 | 24.4178 | 21.28466 | 14.74488 | 3.133137 | 6.318924 | 1.182521e-11 | 0.2208586
61.14986 | 24.4113 | 21.29653 | 14.74231 | 3.114772 | 6.333757 | 1.182698e-11 | 0.220456
61.15986 | 24.427 | 21.30839 | 14.73975 | 3.118606 | 6.34859 | 1.182876e-11 | 0.2200552
61.16986 | 24.4547 | 21.32025 | 14.73719 | 3.134448 | 6.363407 | 1.183054e-11 | 0.2196567
61.17986 | 24.4536 | 21.3321 | 14.73463 | 3.121502 | 6.378208 | 1.183231e-11 | 0.2192604
61.18986 | 24.4826 | 21.34393 | 14.73208 | 3.138667 | 6.392991 | 1.183231e-11 | 0.2188663
61.19985 | 24.4734 | 21.35574 | 14.72953 | 3.117657 | 6.40774 | 1.183409e-11 | 0.2184749
61.20985 | 24.4827 | 21.36755 | 14.72698 | 3.115148 | 6.422485 | 1.183587e-11 | 0.2180852
61.21985 | 24.5032 | 21.37935 | 14.72444 | 3.123854 | 6.437209 | 1.183587e-11 | 0.2176978
61.22985 | 24.5254 | 21.39112 | 14.7219 | 3.134276 | 6.451913 | 1.183764e-11 | 0.2173126
61.23985 | 24.5123 | 21.40289 | 14.71936 | 3.109414 | 6.466593 | 1.183942e-11 | 0.2169296
61.24985 | 24.5255 | 21.41463 | 14.71683 | 3.110868 | 6.481251 | 1.183942e-11 | 0.2165488
61.25984 | 24.5483 | 21.42635 | 14.71431 | 3.121953 | 6.49587 | 1.184119e-11 | 0.2161705
61.26984 | 24.5641 | 21.43805 | 14.71178 | 3.126045 | 6.510479 | 1.184119e-11 | 0.215794
61.27984 | 24.5765 | 21.44974 | 14.70926 | 3.126758 | 6.525061 | 1.184297e-11 | 0.2154197
61.28984 | 24.5826 | 21.46141 | 14.70674 | 3.121191 | 6.539617 | 1.184297e-11 | 0.2150476
61.29984 | 24.5838 | 21.47305 | 14.70423 | 3.110746 | 6.554145 | 1.184297e-11 | 0.2146776
61.30983 | 24.6061 | 21.48466 | 14.70172 | 3.121436 | 6.568629 | 1.184475e-11 | 0.2143101
61.31983 | 24.6281 | 21.49626 | 14.69922 | 3.131839 | 6.583098 | 1.184475e-11 | 0.2139444
61.32983 | 24.6282 | 21.50783 | 14.69672 | 3.120366 | 6.597536 | 1.184652e-11 | 0.2135808
61.33983 | 24.6269 | 21.51938 | 14.69422 | 3.10752 | 6.611942 | 1.184652e-11 | 0.2132193
61.34983 | 24.653 | 21.5309 | 14.69172 | 3.1221 | 6.626317 | 1.184652e-11 | 0.21286
61.35982 | 24.6583 | 21.54238 | 14.68924 | 3.11592 | 6.640642 | 1.184652e-11 | 0.2125032
61.36982 | 24.6692 | 21.55384 | 14.68675 | 3.115357 | 6.654947 | 1.184652e-11 | 0.212148
61.37982 | 24.6777 | 21.56528 | 14.68426 | 3.112425 | 6.669216 | 1.18483e-11 | 0.211795
61.38982 | 24.686 | 21.57668 | 14.68178 | 3.109324 | 6.683448 | 1.18483e-11 | 0.2114441
61.39982 | 24.7022 | 21.58805 | 14.67931 | 3.114155 | 6.697642 | 1.18483e-11 | 0.2110952
61.40982 | 24.7174 | 21.59938 | 14.67684 | 3.118019 | 6.711797 | 1.18483e-11 | 0.2107484
61.41981 | 24.7197 | 21.61067 | 14.67437 | 3.109027 | 6.725899 | 1.18483e-11 | 0.210404
61.42981 | 24.7113 | 21.62194 | 14.6719 | 3.089361 | 6.739973 | 1.18483e-11 | 0.2100614
61.43981 | 24.7501 | 21.63317 | 14.66944 | 3.11693 | 6.754006 | 1.18483e-11 | 0.2097208
61.44981 | 24.7511 | 21.64436 | 14.66699 | 3.106737 | 6.767995 | 1.18483e-11 | 0.2093822
61.45981 | 24.7618 | 21.65552 | 14.66453 | 3.106283 | 6.78194 | 1.18483e-11 | 0.2090457
61.4698 | 24.7546 | 21.66662 | 14.66208 | 3.087978 | 6.795827 | 1.18483e-11 | 0.2087115
61.4798 | 24.7727 | 21.6777 | 14.65964 | 3.095004 | 6.80968 | 1.184652e-11 | 0.2083791
61.4898 | 24.7818 | 21.68873 | 14.65719 | 3.093071 | 6.823486 | 1.184652e-11 | 0.2080487
61.4998 | 24.8026 | 21.69972 | 14.65476 | 3.10288 | 6.837245 | 1.184652e-11 | 0.2077203
61.5098 | 24.7846 | 21.71067 | 14.65232 | 3.073934 | 6.850953 | 1.184652e-11 | 0.2073938
61.5198 | 24.7929 | 21.72157 | 14.64989 | 3.071332 | 6.864611 | 1.184475e-11 | 0.2070694
61.52979 | 24.8122 | 21.73241 | 14.64746 | 3.079787 | 6.878203 | 1.184475e-11 | 0.2067473
61.53979 | 24.8206 | 21.74322 | 14.64504 | 3.077378 | 6.891757 | 1.184475e-11 | 0.2064269
61.54979 | 24.7963 | 21.75398 | 14.64262 | 3.042318 | 6.905256 | 1.184297e-11 | 0.2061084
61.55979 | 24.8372 | 21.76469 | 14.6402 | 3.072507 | 6.918701 | 1.184297e-11 | 0.205792
61.56979 | 24.837 | 21.77535 | 14.63779 | 3.061646 | 6.932089 | 1.184297e-11 | 0.2054775
61.57978 | 24.8332 | 21.78595 | 14.63538 | 3.047248 | 6.945407 | 1.184119e-11 | 0.2051652
61.58978 | 24.8262 | 21.79651 | 14.63297 | 3.02969 | 6.958681 | 1.184119e-11 | 0.2048546
61.59978 | 24.852 | 21.80701 | 14.63057 | 3.044987 | 6.971895 | 1.183942e-11 | 0.2045459
61.60978 | 24.8466 | 21.81746 | 14.62817 | 3.02914 | 6.985048 | 1.183942e-11 | 0.2042392
61.61978 | 24.8692 | 21.82785 | 14.62578 | 3.041347 | 6.99814 | 1.183764e-11 | 0.2039344
61.62978 | 24.8465 | 21.83819 | 14.62339 | 3.008312 | 7.011169 | 1.183764e-11 | 0.2036316
61.63977 | 24.8537 | 21.84845 | 14.621 | 3.005246 | 7.024121 | 1.183587e-11 | 0.2033309
61.64977 | 24.8717 | 21.85867 | 14.61862 | 3.013028 | 7.037022 | 1.183409e-11 | 0.2030319
61.65977 | 24.8592 | 21.86883 | 14.61624 | 2.990371 | 7.049856 | 1.183409e-11 | 0.2027348
61.66977 | 24.8528 | 21.87892 | 14.61386 | 2.973876 | 7.062623 | 1.183231e-11 | 0.2024395
61.67977 | 24.864 | 21.88896 | 14.61149 | 2.975043 | 7.075322 | 1.183054e-11 | 0.2021462
61.68976 | 24.8798 | 21.89892 | 14.60912 | 2.980884 | 7.087938 | 1.182876e-11 | 0.2018551
61.69976 | 24.8652 | 21.90882 | 14.60676 | 2.95638 | 7.100498 | 1.182876e-11 | 0.2015655
61.70976 | 24.8762 | 21.91866 | 14.6044 | 2.957542 | 7.112985 | 1.182698e-11 | 0.2012778
61.71976 | 24.8849 | 21.92843 | 14.60204 | 2.956471 | 7.1254 | 1.182521e-11 | 0.200992
61.72976 | 24.8801 | 21.93813 | 14.59968 | 2.94197 | 7.137739 | 1.182343e-11 | 0.2007081
61.73976 | 24.8752 | 21.94776 | 14.59733 | 2.927437 | 7.150005 | 1.182165e-11 | 0.200426
61.74975 | 24.8878 | 21.95731 | 14.59499 | 2.930488 | 7.162178 | 1.181988e-11 | 0.200146
61.75975 | 24.9021 | 21.9668 | 14.59264 | 2.935298 | 7.174291 | 1.18181e-11 | 0.1998676
61.76975 | 24.9 | 21.97622 | 14.5903 | 2.92378 | 7.186325 | 1.181633e-11 | 0.199591
61.77975 | 24.8816 | 21.98556 | 14.58797 | 2.896037 | 7.198278 | 1.181455e-11 | 0.1993163
61.78975 | 24.892 | 21.99483 | 14.58564 | 2.897169 | 7.210152 | 1.181277e-11 | 0.1990434
61.79974 | 24.9007 | 22.00401 | 14.58331 | 2.896686 | 7.221932 | 1.1811e-11 | 0.1987727
61.80974 | 24.8902 | 22.01313 | 14.58098 | 2.877071 | 7.233641 | 1.180922e-11 | 0.1985032
61.81974 | 24.8929 | 22.02216 | 14.57866 | 2.870736 | 7.245266 | 1.180744e-11 | 0.1982359
61.82974 | 24.9011 | 22.03112 | 14.57634 | 2.869979 | 7.256805 | 1.180567e-11 | 0.1979701
61.83974 | 24.9077 | 22.04 | 14.57403 | 2.867704 | 7.268259 | 1.180389e-11 | 0.1977063
61.84974 | 24.8957 | 22.04879 | 14.57172 | 2.84691 | 7.279625 | 1.180034e-11 | 0.1974441
61.85973 | 24.9076 | 22.05749 | 14.56942 | 2.850108 | 7.290892 | 1.179856e-11 | 0.197184
61.86973 | 24.9223 | 22.06612 | 14.56711 | 2.856182 | 7.302079 | 1.179679e-11 | 0.1969256
61.87973 | 24.9073 | 22.07466 | 14.56481 | 2.832641 | 7.313177 | 1.179501e-11 | 0.1966687
61.88973 | 24.8992 | 22.08311 | 14.56252 | 2.816086 | 7.324183 | 1.179146e-11 | 0.1964138
61.89973 | 24.9132 | 22.09148 | 14.56023 | 2.821718 | 7.335096 | 1.178968e-11 | 0.1961604
61.90972 | 24.9235 | 22.09975 | 14.55794 | 2.823748 | 7.345904 | 1.17879e-11 | 0.1959093
61.91972 | 24.9051 | 22.10794 | 14.55565 | 2.797158 | 7.356628 | 1.178435e-11 | 0.1956595
61.92972 | 24.9135 | 22.11604 | 14.55337 | 2.797459 | 7.367256 | 1.178257e-11 | 0.1954115
61.93972 | 24.9248 | 22.12405 | 14.5511 | 2.800752 | 7.377787 | 1.177902e-11 | 0.1951652
61.94972 | 24.9032 | 22.13196 | 14.54882 | 2.771238 | 7.38822 | 1.177725e-11 | 0.1949206
61.95972 | 24.908 | 22.13978 | 14.54655 | 2.768218 | 7.398553 | 1.177369e-11 | 0.1946778
61.96971 | 24.9176 | 22.1475 | 14.54429 | 2.7701 | 7.408776 | 1.177192e-11 | 0.1944369
61.97971 | 24.9217 | 22.15513 | 14.54202 | 2.76657 | 7.418908 | 1.176836e-11 | 0.1941975
61.98971 | 24.8981 | 22.16266 | 14.53976 | 2.735439 | 7.428937 | 1.176481e-11 | 0.1939598
61.99971 | 24.9181 | 22.17009 | 14.53751 | 2.748005 | 7.438862 | 1.176303e-11 | 0.1937238
62.00971 | 24.92 | 22.17743 | 14.53526 | 2.74257 | 7.448684 | 1.175948e-11 | 0.1934895
62.0197 | 24.9041 | 22.18466 | 14.53301 | 2.719442 | 7.458391 | 1.175593e-11 | 0.1932571
62.0297 | 24.912 | 22.19179 | 14.53077 | 2.720209 | 7.467999 | 1.175415e-11 | 0.1930261
62.0397 | 24.9153 | 22.19882 | 14.52852 | 2.716478 | 7.477501 | 1.17506e-11 | 0.1927969
62.0497 | 24.909 | 22.20575 | 14.52629 | 2.70325 | 7.486894 | 1.174705e-11 | 0.1925693
62.0597 | 24.9016 | 22.21257 | 14.52405 | 2.689027 | 7.496177 | 1.17435e-11 | 0.1923433
62.0697 | 24.911 | 22.21929 | 14.52182 | 2.691708 | 7.50535 | 1.173994e-11 | 0.1921191
62.07969 | 24.9151 | 22.2259 | 14.5196 | 2.689202 | 7.514403 | 1.173817e-11 | 0.1918967
62.08969 | 24.8841 | 22.2324 | 14.51737 | 2.651697 | 7.523352 | 1.173461e-11 | 0.1916757
62.09969 | 24.8915 | 22.2388 | 14.51516 | 2.652701 | 7.532188 | 1.173106e-11 | 0.1914564
62.10969 | 24.8989 | 22.24509 | 14.51294 | 2.653812 | 7.54091 | 1.172751e-11 | 0.1912387
62.11969 | 24.8828 | 22.25127 | 14.51073 | 2.631535 | 7.549515 | 1.172396e-11 | 0.1910226
62.12968 | 24.8869 | 22.25733 | 14.50852 | 2.629574 | 7.557997 | 1.17204e-11 | 0.1908084
62.13968 | 24.8884 | 22.26328 | 14.50632 | 2.62512 | 7.566368 | 1.171685e-11 | 0.1905956
62.14968 | 24.8741 | 22.26912 | 14.50411 | 2.604978 | 7.574623 | 1.17133e-11 | 0.1903844
62.15968 | 24.871 | 22.27485 | 14.50192 | 2.59615 | 7.582759 | 1.170974e-11 | 0.1901748
62.16968 | 24.8842 | 22.28046 | 14.49972 | 2.603737 | 7.590774 | 1.170442e-11 | 0.1899668
62.17968 | 24.8614 | 22.28596 | 14.49753 | 2.575439 | 7.598669 | 1.170086e-11 | 0.1897605
62.18967 | 24.8622 | 22.29134 | 14.49535 | 2.570864 | 7.606433 | 1.169731e-11 | 0.1895559
62.19967 | 24.8667 | 22.2966 | 14.49316 | 2.5701 | 7.614083 | 1.169376e-11 | 0.1893527
62.20967 | 24.8461 | 22.30175 | 14.49098 | 2.544354 | 7.62161 | 1.16902e-11 | 0.1891511
62.21967 | 24.8444 | 22.30677 | 14.48881 | 2.537627 | 7.629014 | 1.168488e-11 | 0.1889511
62.22967 | 24.8544 | 22.31168 | 14.48664 | 2.54272 | 7.636292 | 1.168132e-11 | 0.1887527
62.23966 | 24.8376 | 22.31646 | 14.48447 | 2.521138 | 7.643437 | 1.167777e-11 | 0.188556
62.24966 | 24.8206 | 22.32113 | 14.4823 | 2.499473 | 7.650463 | 1.167244e-11 | 0.1883607
62.25966 | 24.8333 | 22.32567 | 14.48014 | 2.50763 | 7.657361 | 1.166889e-11 | 0.1881669
62.26966 | 24.8168 | 22.33009 | 14.47798 | 2.48671 | 7.664131 | 1.166356e-11 | 0.1879747
62.27966 | 24.8033 | 22.33439 | 14.47583 | 2.468914 | 7.670773 | 1.166001e-11 | 0.1877841
62.28966 | 24.8156 | 22.33856 | 14.47368 | 2.477043 | 7.677283 | 1.165468e-11 | 0.187595
62.29965 | 24.8064 | 22.3426 | 14.47153 | 2.463799 | 7.68366 | 1.165112e-11 | 0.1874077
62.30965 | 24.7796 | 22.34652 | 14.46939 | 2.433079 | 7.68991 | 1.16458e-11 | 0.1872216
62.31965 | 24.8093 | 22.35031 | 14.46725 | 2.458986 | 7.696028 | 1.164224e-11 | 0.1870371
62.32965 | 24.7748 | 22.35398 | 14.46511 | 2.420819 | 7.702014 | 1.163691e-11 | 0.1868542
62.33965 | 24.7593 | 22.35752 | 14.46298 | 2.401781 | 7.707867 | 1.163158e-11 | 0.1866728
62.34964 | 24.7768 | 22.36093 | 14.46085 | 2.415875 | 7.71358 | 1.162803e-11 | 0.186493
62.35964 | 24.7682 | 22.36421 | 14.45873 | 2.403994 | 7.719165 | 1.16227e-11 | 0.1863146
62.36964 | 24.7484 | 22.36736 | 14.4566 | 2.381044 | 7.724614 | 1.161737e-11 | 0.1861377
62.37964 | 24.7453 | 22.37037 | 14.45449 | 2.374925 | 7.729927 | 1.161204e-11 | 0.1859623
62.38964 | 24.7404 | 22.37326 | 14.45237 | 2.367136 | 7.735105 | 1.160849e-11 | 0.1857884
62.39964 | 24.7162 | 22.37602 | 14.45026 | 2.34018 | 7.740146 | 1.160316e-11 | 0.185616
62.40963 | 24.7315 | 22.37864 | 14.44815 | 2.352859 | 7.745044 | 1.159783e-11 | 0.1854453
62.41963 | 24.71 | 22.38113 | 14.44605 | 2.328867 | 7.749809 | 1.15925e-11 | 0.1852759
62.42963 | 24.6943 | 22.38349 | 14.44395 | 2.310808 | 7.754437 | 1.158718e-11 | 0.1851079
62.43963 | 24.7119 | 22.38572 | 14.44185 | 2.326185 | 7.758924 | 1.158185e-11 | 0.1849415
62.44963 | 24.6852 | 22.3878 | 14.43976 | 2.297395 | 7.763272 | 1.157652e-11 | 0.1847765
62.45962 | 24.6751 | 22.38976 | 14.43767 | 2.285343 | 7.767476 | 1.157119e-11 | 0.1846131
62.46962 | 24.6748 | 22.39158 | 14.43558 | 2.283223 | 7.771544 | 1.156586e-11 | 0.184451
62.47962 | 24.6604 | 22.39326 | 14.4335 | 2.267141 | 7.77547 | 1.156053e-11 | 0.1842904
62.48962 | 24.6475 | 22.39481 | 14.43142 | 2.252694 | 7.779256 | 1.15552e-11 | 0.1841313
62.49962 | 24.6448 | 22.39622 | 14.42934 | 2.248584 | 7.7829 | 1.154987e-11 | 0.1839736
62.50962 | 24.6264 | 22.39749 | 14.42727 | 2.228911 | 7.786401 | 1.154277e-11 | 0.1838173
62.51961 | 24.6188 | 22.39862 | 14.4252 | 2.220178 | 7.789756 | 1.153744e-11 | 0.1836626
62.52961 | 24.6039 | 22.39962 | 14.42314 | 2.20428 | 7.792972 | 1.153211e-11 | 0.1835092
62.53961 | 24.6005 | 22.40048 | 14.42108 | 2.200021 | 7.796045 | 1.152678e-11 | 0.1833573
62.54961 | 24.5997 | 22.4012 | 14.41902 | 2.198501 | 7.798974 | 1.151967e-11 | 0.1832068
62.55961 | 24.5515 | 22.40178 | 14.41696 | 2.149719 | 7.80176 | 1.151435e-11 | 0.1830577
62.5696 | 24.5735 | 22.40222 | 14.41491 | 2.171277 | 7.804398 | 1.150902e-11 | 0.1829101
62.5796 | 24.5663 | 22.40253 | 14.41287 | 2.163775 | 7.806894 | 1.150191e-11 | 0.1827639
62.5896 | 24.5264 | 22.40269 | 14.41082 | 2.123711 | 7.809247 | 1.149658e-11 | 0.182619
62.5996 | 24.5304 | 22.40271 | 14.40878 | 2.127689 | 7.811453 | 1.148948e-11 | 0.1824756
62.6096 | 24.5288 | 22.40259 | 14.40675 | 2.126206 | 7.813516 | 1.148415e-11 | 0.1823336
62.6196 | 24.4914 | 22.40234 | 14.40471 | 2.089064 | 7.815432 | 1.147704e-11 | 0.1821929
62.62959 | 24.4834 | 22.40194 | 14.40268 | 2.081462 | 7.817201 | 1.147171e-11 | 0.1820538
62.63959 | 24.4848 | 22.4014 | 14.40066 | 2.083401 | 7.818826 | 1.146461e-11 | 0.181916
62.64959 | 24.4638 | 22.40072 | 14.39863 | 2.063081 | 7.820306 | 1.145928e-11 | 0.1817795
62.65959 | 24.4608 | 22.3999 | 14.39661 | 2.060902 | 7.821639 | 1.145217e-11 | 0.1816445
62.66959 | 24.4183 | 22.39894 | 14.3946 | 2.019365 | 7.822826 | 1.144507e-11 | 0.1815108
62.67958 | 24.4213 | 22.39783 | 14.39259 | 2.023467 | 7.823865 | 1.143974e-11 | 0.1813786
62.68958 | 24.4134 | 22.39659 | 14.39058 | 2.016813 | 7.82476 | 1.143263e-11 | 0.1812476
62.69958 | 24.3943 | 22.3952 | 14.38857 | 1.999099 | 7.825509 | 1.142553e-11 | 0.1811181
62.70958 | 24.3868 | 22.39367 | 14.38657 | 1.993126 | 7.826112 | 1.141842e-11 | 0.1809899
62.71958 | 24.3585 | 22.392 | 14.38457 | 1.966496 | 7.826567 | 1.141132e-11 | 0.180863
62.72958 | 24.3527 | 22.39019 | 14.38258 | 1.962507 | 7.826876 | 1.140599e-11 | 0.1807375
62.73957 | 24.3548 | 22.38824 | 14.38059 | 1.966556 | 7.827041 | 1.139888e-11 | 0.1806135
62.74957 | 24.3175 | 22.38615 | 14.3786 | 1.93135 | 7.827057 | 1.139178e-11 | 0.1804907
62.75957 | 24.3167 | 22.38391 | 14.37662 | 1.932785 | 7.826928 | 1.138467e-11 | 0.1803693
62.76957 | 24.2976 | 22.38154 | 14.37464 | 1.916061 | 7.826653 | 1.137757e-11 | 0.1802492
62.77957 | 24.291 | 22.37902 | 14.37266 | 1.911979 | 7.826232 | 1.137046e-11 | 0.1801305
62.78956 | 24.2799 | 22.37637 | 14.37069 | 1.903535 | 7.825665 | 1.136335e-11 | 0.1800132
62.79956 | 24.2517 | 22.37357 | 14.36872 | 1.878134 | 7.824952 | 1.135625e-11 | 0.1798971
62.80956 | 24.2552 | 22.37063 | 14.36675 | 1.884574 | 7.824094 | 1.134914e-11 | 0.1797824
62.81956 | 24.2291 | 22.36755 | 14.36479 | 1.861555 | 7.82309 | 1.134204e-11 | 0.1796689
62.82956 | 24.2208 | 22.36432 | 14.36283 | 1.856476 | 7.821941 | 1.133493e-11 | 0.1795569
62.83956 | 24.2154 | 22.36096 | 14.36087 | 1.854437 | 7.820647 | 1.132605e-11 | 0.1794461
62.84955 | 24.1801 | 22.35747 | 14.35892 | 1.822634 | 7.81921 | 1.131895e-11 | 0.1793367
62.85955 | 24.1928 | 22.35382 | 14.35697 | 1.838976 | 7.817626 | 1.131184e-11 | 0.1792286
62.86955 | 24.1671 | 22.35004 | 14.35502 | 1.817056 | 7.815899 | 1.130473e-11 | 0.1791218
62.87955 | 24.1594 | 22.34612 | 14.35308 | 1.813276 | 7.814027 | 1.129585e-11 | 0.1790162
62.88955 | 24.1529 | 22.34206 | 14.35114 | 1.810835 | 7.812011 | 1.128875e-11 | 0.178912
62.89954 | 24.1164 | 22.33787 | 14.34921 | 1.778527 | 7.809856 | 1.128164e-11 | 0.1788091
62.90954 | 24.1261 | 22.33354 | 14.34728 | 1.792563 | 7.807554 | 1.127276e-11 | 0.1787075
62.91954 | 24.0866 | 22.32906 | 14.34535 | 1.757535 | 7.80511 | 1.126566e-11 | 0.1786072
62.92954 | 24.0937 | 22.32445 | 14.34342 | 1.769246 | 7.802524 | 1.125855e-11 | 0.1785082
62.93954 | 24.0894 | 22.31971 | 14.3415 | 1.769694 | 7.799795 | 1.124967e-11 | 0.1784104
62.94954 | 24.0385 | 22.31482 | 14.33958 | 1.723679 | 7.796925 | 1.124256e-11 | 0.1783139
62.95953 | 24.0626 | 22.3098 | 14.33767 | 1.752795 | 7.793917 | 1.123368e-11 | 0.1782189
62.96953 | 24.0239 | 22.30465 | 14.33576 | 1.719252 | 7.790766 | 1.122658e-11 | 0.1781249
62.97953 | 23.9983 | 22.29936 | 14.33385 | 1.698944 | 7.787474 | 1.121769e-11 | 0.1780323
62.98953 | 24.0016 | 22.29393 | 14.33194 | 1.707671 | 7.784043 | 1.121059e-11 | 0.1779409
62.99953 | 23.9904 | 22.28837 | 14.33004 | 1.702033 | 7.780472 | 1.120171e-11 | 0.1778509
63.00952 | 23.982 | 22.28268 | 14.32815 | 1.699323 | 7.776767 | 1.119282e-11 | 0.1777621
63.01952 | 23.935 | 22.27685 | 14.32625 | 1.658152 | 7.77292 | 1.118572e-11 | 0.1776746
63.02952 | 23.9566 | 22.27089 | 14.32436 | 1.685714 | 7.768935 | 1.117684e-11 | 0.1775883
63.03952 | 23.9 | 22.26479 | 14.32248 | 1.635208 | 7.764813 | 1.116796e-11 | 0.1775032
63.04952 | 23.9097 | 22.25856 | 14.32059 | 1.651135 | 7.760554 | 1.116085e-11 | 0.1774194
63.05952 | 23.8762 | 22.25221 | 14.31871 | 1.623992 | 7.75616 | 1.115197e-11 | 0.1773369
63.06951 | 23.867 | 22.24573 | 14.31684 | 1.621273 | 7.751636 | 1.114309e-11 | 0.1772557
63.07951 | 23.8619 | 22.23911 | 14.31496 | 1.622791 | 7.746972 | 1.113598e-11 | 0.1771757
63.08951 | 23.8158 | 22.23236 | 14.31309 | 1.583439 | 7.742173 | 1.11271e-11 | 0.1770969
63.09951 | 23.8219 | 22.22549 | 14.31122 | 1.596415 | 7.737242 | 1.111822e-11 | 0.1770194
63.10951 | 23.7776 | 22.21848 | 14.30936 | 1.559118 | 7.732178 | 1.110934e-11 | 0.176943
63.1195 | 23.7701 | 22.21136 | 14.3075 | 1.558742 | 7.726987 | 1.110045e-11 | 0.176868
63.1295 | 23.7468 | 22.2041 | 14.30565 | 1.542699 | 7.721661 | 1.109157e-11 | 0.1767943
63.1395 | 23.7274 | 22.19672 | 14.30379 | 1.530683 | 7.716203 | 1.108269e-11 | 0.1767217
63.1495 | 23.7099 | 22.18921 | 14.30194 | 1.520691 | 7.710616 | 1.107381e-11 | 0.1766503
63.1595 | 23.6981 | 22.18157 | 14.3001 | 1.516525 | 7.704898 | 1.10667e-11 | 0.1765801
63.1695 | 23.6823 | 22.17382 | 14.29825 | 1.508482 | 7.699053 | 1.105782e-11 | 0.1765112
63.17949 | 23.634 | 22.16595 | 14.29642 | 1.468054 | 7.693087 | 1.104894e-11 | 0.1764435
63.18949 | 23.654 | 22.15794 | 14.29458 | 1.496056 | 7.686988 | 1.104006e-11 | 0.1763771
63.19949 | 23.6026 | 22.14982 | 14.29275 | 1.45278 | 7.680762 | 1.103118e-11 | 0.1763118
63.20949 | 23.5816 | 22.14158 | 14.29092 | 1.440024 | 7.674411 | 1.102229e-11 | 0.1762477
63.21949 | 23.5767 | 22.13321 | 14.28909 | 1.443488 | 7.667937 | 1.101164e-11 | 0.1761849
63.22948 | 23.5665 | 22.12474 | 14.28727 | 1.441762 | 7.661345 | 1.100275e-11 | 0.1761233
63.23948 | 23.5249 | 22.11614 | 14.28545 | 1.408762 | 7.654625 | 1.099387e-11 | 0.1760628
63.24948 | 23.5169 | 22.10742 | 14.28363 | 1.409481 | 7.647782 | 1.098499e-11 | 0.1760036
63.25948 | 23.4909 | 22.09859 | 14.28182 | 1.392315 | 7.640818 | 1.097611e-11 | 0.1759456
63.26948 | 23.465 | 22.08964 | 14.28001 | 1.375364 | 7.633735 | 1.096723e-11 | 0.1758887
63.27948 | 23.4717 | 22.08057 | 14.27821 | 1.39113 | 7.626531 | 1.095835e-11 | 0.1758331
63.28947 | 23.412 | 22.0714 | 14.27641 | 1.3406 | 7.619216 | 1.094946e-11 | 0.1757787
63.29947 | 23.426 | 22.06211 | 14.27461 | 1.36389 | 7.611779 | 1.093881e-11 | 0.1757255
63.30947 | 23.3854 | 22.05271 | 14.27281 | 1.332693 | 7.604223 | 1.092992e-11 | 0.1756734
63.31947 | 23.3819 | 22.04319 | 14.27102 | 1.338707 | 7.596553 | 1.092104e-11 | 0.1756225
63.32947 | 23.352 | 22.03357 | 14.26923 | 1.318431 | 7.588767 | 1.091216e-11 | 0.1755729
63.33946 | 23.3331 | 22.02385 | 14.26744 | 1.309254 | 7.580877 | 1.09015e-11 | 0.1755244
63.34946 | 23.3153 | 22.014 | 14.26566 | 1.301295 | 7.572865 | 1.089262e-11 | 0.1754771
63.35946 | 23.3152 | 22.00406 | 14.26388 | 1.311144 | 7.564742 | 1.088374e-11 | 0.1754309
63.36946 | 23.2571 | 21.994 | 14.26211 | 1.263098 | 7.556508 | 1.087486e-11 | 0.175386
63.37946 | 23.2623 | 21.98384 | 14.26033 | 1.278459 | 7.548164 | 1.08642e-11 | 0.1753422
63.38946 | 23.2384 | 21.97358 | 14.25857 | 1.264822 | 7.539712 | 1.085532e-11 | 0.1752996
63.39945 | 23.2156 | 21.96322 | 14.2568 | 1.25238 | 7.53116 | 1.084643e-11 | 0.1752582
63.40945 | 23.1851 | 21.95275 | 14.25504 | 1.23235 | 7.522492 | 1.083578e-11 | 0.1752179
63.41945 | 23.174 | 21.94218 | 14.25328 | 1.231821 | 7.51372 | 1.082689e-11 | 0.1751788
63.42945 | 23.1513 | 21.93151 | 14.25152 | 1.219792 | 7.504843 | 1.081801e-11 | 0.1751409
63.43945 | 23.1283 | 21.92074 | 14.24977 | 1.207562 | 7.495862 | 1.080736e-11 | 0.1751041
63.44944 | 23.118 | 21.90988 | 14.24802 | 1.208119 | 7.486787 | 1.079847e-11 | 0.1750685
63.45944 | 23.09 | 21.89892 | 14.24628 | 1.191085 | 7.477602 | 1.078782e-11 | 0.1750341
63.46944 | 23.0636 | 21.88785 | 14.24454 | 1.175747 | 7.468316 | 1.077893e-11 | 0.1750008
63.47944 | 23.0623 | 21.8767 | 14.2428 | 1.185602 | 7.458932 | 1.077005e-11 | 0.1749686
63.48944 | 23.0337 | 21.86545 | 14.24106 | 1.168254 | 7.449448 | 1.075939e-11 | 0.1749376
63.49944 | 22.9957 | 21.8541 | 14.23933 | 1.141596 | 7.439867 | 1.075051e-11 | 0.1749078
63.50943 | 22.9937 | 21.84268 | 14.2376 | 1.15102 | 7.4302 | 1.073985e-11 | 0.1748791
63.51943 | 22.9736 | 21.83115 | 14.23587 | 1.142446 | 7.420428 | 1.073097e-11 | 0.1748516
63.52943 | 22.9436 | 21.81954 | 14.23415 | 1.124062 | 7.410561 | 1.072031e-11 | 0.1748252
63.53943 | 22.9207 | 21.80783 | 14.23243 | 1.112865 | 7.400602 | 1.071143e-11 | 0.1748
63.54943 | 22.8888 | 21.79604 | 14.23072 | 1.092757 | 7.390551 | 1.070255e-11 | 0.1747759
63.55942 | 22.884 | 21.78418 | 14.22901 | 1.099823 | 7.380419 | 1.069189e-11 | 0.174753
63.56942 | 22.8469 | 21.77221 | 14.2273 | 1.074686 | 7.370188 | 1.068301e-11 | 0.1747312
63.57942 | 22.8478 | 21.76017 | 14.22559 | 1.087633 | 7.359868 | 1.067235e-11 | 0.1747105
63.58942 | 22.8098 | 21.74804 | 14.22389 | 1.061763 | 7.34946 | 1.066347e-11 | 0.174691
63.59942 | 22.7957 | 21.73583 | 14.22219 | 1.059875 | 7.338966 | 1.065281e-11 | 0.1746726
63.60942 | 22.7702 | 21.72353 | 14.22049 | 1.046668 | 7.328387 | 1.064393e-11 | 0.1746553
63.61941 | 22.7469 | 21.71117 | 14.2188 | 1.035729 | 7.317734 | 1.063327e-11 | 0.1746392
63.62941 | 22.739 | 21.69872 | 14.21711 | 1.04028 | 7.306988 | 1.062439e-11 | 0.1746242
63.63941 | 22.7005 | 21.68619 | 14.21542 | 1.014308 | 7.29616 | 1.061373e-11 | 0.1746103
63.64941 | 22.6881 | 21.67359 | 14.21374 | 1.014514 | 7.285251 | 1.060485e-11 | 0.1745976
63.65941 | 22.6656 | 21.66091 | 14.21206 | 1.004694 | 7.274262 | 1.059419e-11 | 0.174586
63.6694 | 22.6232 | 21.64816 | 14.21038 | 0.9750362 | 7.263206 | 1.058531e-11 | 0.1745755
63.6794 | 22.6348 | 21.63534 | 14.20871 | 0.9994635 | 7.252062 | 1.057465e-11 | 0.1745661
63.6894 | 22.5793 | 21.62244 | 14.20704 | 0.956863 | 7.240841 | 1.056577e-11 | 0.1745579
63.6994 | 22.5772 | 21.60947 | 14.20537 | 0.9677332 | 7.229545 | 1.055511e-11 | 0.1745508
63.7094 | 22.5387 | 21.59643 | 14.20371 | 0.9422725 | 7.218176 | 1.054623e-11 | 0.1745448
63.7194 | 22.5245 | 21.58332 | 14.20205 | 0.9411805 | 7.206734 | 1.053557e-11 | 0.1745399
63.72939 | 22.5 | 21.57016 | 14.20039 | 0.9298432 | 7.195231 | 1.052669e-11 | 0.1745362
63.73939 | 22.4678 | 21.55691 | 14.19874 | 0.9108855 | 7.183645 | 1.051603e-11 | 0.1745336
63.74939 | 22.4665 | 21.54361 | 14.19708 | 0.9228924 | 7.171991 | 1.050715e-11 | 0.174532
63.75939 | 22.4303 | 21.53024 | 14.19544 | 0.9000635 | 7.160268 | 1.049649e-11 | 0.1745316
63.76939 | 22.4013 | 21.5168 | 14.19379 | 0.8844973 | 7.148479 | 1.048761e-11 | 0.1745323
63.77938 | 22.3972 | 21.50332 | 14.19215 | 0.8938793 | 7.136635 | 1.047695e-11 | 0.1745341
63.78938 | 22.3461 | 21.48976 | 14.19051 | 0.8563352 | 7.124714 | 1.046807e-11 | 0.174537
63.79938 | 22.3458 | 21.47615 | 14.18888 | 0.869651 | 7.112729 | 1.045741e-11 | 0.1745411
63.80938 | 22.2995 | 21.46248 | 14.18725 | 0.8370249 | 7.100682 | 1.044853e-11 | 0.1745462
63.81938 | 22.2978 | 21.44874 | 14.18562 | 0.8490564 | 7.088573 | 1.043787e-11 | 0.1745525
63.82938 | 22.2486 | 21.43496 | 14.18399 | 0.8136434 | 7.076404 | 1.042899e-11 | 0.1745598
63.83937 | 22.2311 | 21.42113 | 14.18237 | 0.8099727 | 7.064187 | 1.041833e-11 | 0.1745683
63.84937 | 22.21 | 21.40723 | 14.18075 | 0.8027687 | 7.051901 | 1.040945e-11 | 0.1745778
63.85937 | 22.1845 | 21.39328 | 14.17914 | 0.7912175 | 7.039557 | 1.040057e-11 | 0.1745885
63.86937 | 22.1474 | 21.37928 | 14.17752 | 0.7681188 | 7.027157 | 1.038991e-11 | 0.1746003
63.87937 | 22.1355 | 21.36523 | 14.17591 | 0.7702698 | 7.014703 | 1.038103e-11 | 0.1746132
63.88936 | 22.1072 | 21.35114 | 14.17431 | 0.7560567 | 7.002207 | 1.037037e-11 | 0.1746271
63.89936 | 22.0748 | 21.33699 | 14.17271 | 0.7378062 | 6.989645 | 1.036149e-11 | 0.1746422
63.90936 | 22.0499 | 21.3228 | 14.17111 | 0.7271033 | 6.977032 | 1.035261e-11 | 0.1746583
63.91936 | 22.0191 | 21.30855 | 14.16951 | 0.7105456 | 6.964369 | 1.034195e-11 | 0.1746756
63.92936 | 21.9987 | 21.29427 | 14.16792 | 0.7044334 | 6.951657 | 1.033307e-11 | 0.174694
63.93936 | 21.9604 | 21.27993 | 14.16632 | 0.6804655 | 6.938896 | 1.032241e-11 | 0.1747135
63.94935 | 21.9414 | 21.26557 | 14.16474 | 0.6758265 | 6.9261 | 1.031353e-11 | 0.174734
63.95935 | 21.9117 | 21.25116 | 14.16315 | 0.6605436 | 6.913246 | 1.030465e-11 | 0.1747556
63.96935 | 21.8727 | 21.2367 | 14.16157 | 0.6360007 | 6.900347 | 1.029399e-11 | 0.1747784
63.97935 | 21.8578 | 21.2222 | 14.16 | 0.6355985 | 6.887404 | 1.028511e-11 | 0.1748022
63.98935 | 21.8149 | 21.20767 | 14.15842 | 0.6072343 | 6.874418 | 1.027622e-11 | 0.1748272
63.99934 | 21.8002 | 21.19311 | 14.15685 | 0.6070939 | 6.861402 | 1.026557e-11 | 0.1748532
64.00934 | 21.7634 | 21.1785 | 14.15528 | 0.5849046 | 6.848333 | 1.025668e-11 | 0.1748803
64.01934 | 21.7526 | 21.16385 | 14.15372 | 0.5887451 | 6.83523 | 1.02478e-11 | 0.1749085
64.02934 | 21.7058 | 21.14918 | 14.15215 | 0.5566249 | 6.822083 | 1.023892e-11 | 0.1749378
64.03934 | 21.6946 | 21.13446 | 14.15059 | 0.5601391 | 6.808898 | 1.022826e-11 | 0.1749682
64.04934 | 21.6659 | 21.11971 | 14.14904 | 0.5461855 | 6.795676 | 1.021938e-11 | 0.1749996
64.05933 | 21.6412 | 21.10495 | 14.14749 | 0.5362482 | 6.782432 | 1.02105e-11 | 0.1750322
64.06933 | 21.6037 | 21.09014 | 14.14594 | 0.5135566 | 6.76914 | 1.020162e-11 | 0.1750658
64.07933 | 21.5915 | 21.07531 | 14.14439 | 0.5161939 | 6.755815 | 1.019274e-11 | 0.1751005
64.08933 | 21.5633 | 21.06044 | 14.14285 | 0.5028589 | 6.742458 | 1.018208e-11 | 0.1751364
64.09933 | 21.5374 | 21.04555 | 14.14131 | 0.4918514 | 6.729069 | 1.01732e-11 | 0.1751733
64.10932 | 21.5034 | 21.03064 | 14.13977 | 0.4727568 | 6.715662 | 1.016431e-11 | 0.1752112
64.11932 | 21.4961 | 21.0157 | 14.13824 | 0.4804013 | 6.702212 | 1.015543e-11 | 0.1752503
64.12932 | 21.4601 | 21.00073 | 14.1367 | 0.4593707 | 6.688734 | 1.014655e-11 | 0.1752904
64.13932 | 21.4394 | 20.98574 | 14.13518 | 0.453663 | 6.675229 | 1.013767e-11 | 0.1753317
64.14932 | 21.4211 | 20.97072 | 14.13365 | 0.4503774 | 6.661697 | 1.012879e-11 | 0.175374
64.15932 | 21.3986 | 20.95569 | 14.13213 | 0.442914 | 6.648139 | 1.01199e-11 | 0.1754174
64.16931 | 21.3728 | 20.94064 | 14.13061 | 0.4321558 | 6.634571 | 1.011102e-11 | 0.1754619
64.17931 | 21.3532 | 20.92557 | 14.1291 | 0.4276323 | 6.620965 | 1.010214e-11 | 0.1755074
64.18931 | 21.3416 | 20.91047 | 14.12758 | 0.4311272 | 6.607336 | 1.009326e-11 | 0.1755541
64.19931 | 21.3116 | 20.89536 | 14.12607 | 0.41624 | 6.593685 | 1.008438e-11 | 0.1756019
64.20931 | 21.2799 | 20.88023 | 14.12457 | 0.3996693 | 6.580014 | 1.00755e-11 | 0.1756506
64.2193 | 21.2696 | 20.8651 | 14.12306 | 0.4044993 | 6.566336 | 1.006661e-11 | 0.1757005
64.2293 | 21.2545 | 20.84994 | 14.12156 | 0.4045596 | 6.552625 | 1.005773e-11 | 0.1757515
64.2393 | 21.21 | 20.83477 | 14.12007 | 0.3752341 | 6.538897 | 1.004885e-11 | 0.1758035
64.2493 | 21.2125 | 20.81958 | 14.11857 | 0.392921 | 6.525151 | 1.003997e-11 | 0.1758567
64.2593 | 21.1767 | 20.80438 | 14.11708 | 0.3723202 | 6.511389 | 1.003109e-11 | 0.1759109
64.2693 | 21.1551 | 20.78917 | 14.11559 | 0.365931 | 6.497612 | 1.002221e-11 | 0.1759662
64.27929 | 21.1301 | 20.77396 | 14.11411 | 0.3561372 | 6.483833 | 1.00151e-11 | 0.1760225
64.28929 | 21.113 | 20.75873 | 14.11262 | 0.3542676 | 6.470028 | 1.000622e-11 | 0.1760799
64.29929 | 21.0982 | 20.74349 | 14.11115 | 0.3547065 | 6.45621 | 9.997336e-12 | 0.1761385
64.30929 | 21.0698 | 20.72825 | 14.10967 | 0.341554 | 6.442379 | 9.988455e-12 | 0.1761981
64.31929 | 21.0524 | 20.71299 | 14.1082 | 0.3394082 | 6.428537 | 9.981349e-12 | 0.1762588
64.32928 | 21.0202 | 20.69775 | 14.10673 | 0.3224529 | 6.4147 | 9.972467e-12 | 0.1763205
64.33928 | 21.0079 | 20.68248 | 14.10526 | 0.3254186 | 6.400839 | 9.963586e-12 | 0.1763833
64.34928 | 20.9821 | 20.66721 | 14.1038 | 0.3148885 | 6.386969 | 9.95648e-12 | 0.1764472
64.35928 | 20.9542 | 20.65194 | 14.10233 | 0.302262 | 6.373092 | 9.947598e-12 | 0.1765122
64.36928 | 20.9301 | 20.63666 | 14.10088 | 0.2934387 | 6.359208 | 9.938717e-12 | 0.1765783
64.37928 | 20.9215 | 20.62138 | 14.09942 | 0.3001168 | 6.345318 | 9.931611e-12 | 0.1766455
64.38927 | 20.8798 | 20.60612 | 14.09797 | 0.2736813 | 6.331436 | 9.922729e-12 | 0.1767136
64.39927 | 20.8605 | 20.59084 | 14.09652 | 0.2696614 | 6.317536 | 9.915624e-12 | 0.176783
64.40927 | 20.8268 | 20.57556 | 14.09507 | 0.2512413 | 6.303632 | 9.906742e-12 | 0.1768533
64.41927 | 20.8219 | 20.56028 | 14.09363 | 0.2616195 | 6.289726 | 9.899637e-12 | 0.1769248
64.42927 | 20.7779 | 20.545 | 14.09219 | 0.2328963 | 6.275817 | 9.890755e-12 | 0.1769974
64.43926 | 20.7609 | 20.52975 | 14.09075 | 0.2311531 | 6.261923 | 9.883649e-12 | 0.1770709
64.44926 | 20.7289 | 20.51448 | 14.08932 | 0.2144238 | 6.248012 | 9.876544e-12 | 0.1771456
64.45926 | 20.7222 | 20.49921 | 14.08789 | 0.2229898 | 6.234102 | 9.867662e-12 | 0.1772214
64.46926 | 20.6755 | 20.48395 | 14.08646 | 0.1915518 | 6.220191 | 9.860557e-12 | 0.1772983
64.47926 | 20.6588 | 20.46869 | 14.08503 | 0.1901102 | 6.206281 | 9.853451e-12 | 0.1773762
64.48926 | 20.6234 | 20.45344 | 14.08361 | 0.1699602 | 6.192375 | 9.84457e-12 | 0.1774553
64.49925 | 20.613 | 20.43821 | 14.08219 | 0.1747854 | 6.178488 | 9.837464e-12 | 0.1775353
64.50925 | 20.5625 | 20.42298 | 14.08077 | 0.1395201 | 6.164589 | 9.830359e-12 | 0.1776165
64.51925 | 20.5503 | 20.40775 | 14.07936 | 0.1425465 | 6.150694 | 9.823253e-12 | 0.1776987
64.52925 | 20.5194 | 20.39254 | 14.07795 | 0.1268643 | 6.136804 | 9.816148e-12 | 0.1777821
64.53925 | 20.4846 | 20.37733 | 14.07654 | 0.1072717 | 6.12292 | 9.807266e-12 | 0.1778665
64.54924 | 20.4744 | 20.36215 | 14.07514 | 0.1122543 | 6.109056 | 9.800161e-12 | 0.1779519
64.55924 | 20.4354 | 20.34696 | 14.07374 | 0.08844034 | 6.095185 | 9.793055e-12 | 0.1780385
64.56924 | 20.4249 | 20.33179 | 14.07234 | 0.0931147 | 6.081322 | 9.78595e-12 | 0.1781262
64.57924 | 20.3749 | 20.31662 | 14.07094 | 0.05827621 | 6.067469 | 9.778844e-12 | 0.178215
64.58924 | 20.3672 | 20.30148 | 14.06955 | 0.06572454 | 6.053624 | 9.771739e-12 | 0.1783048
64.59924 | 20.3361 | 20.28634 | 14.06816 | 0.04976006 | 6.039788 | 9.764634e-12 | 0.1783957
64.60923 | 20.3085 | 20.27123 | 14.06677 | 0.03726574 | 6.025977 | 9.757528e-12 | 0.1784876
64.61923 | 20.2875 | 20.25613 | 14.06539 | 0.03137164 | 6.012163 | 9.750423e-12 | 0.1785807
64.62923 | 20.2563 | 20.24104 | 14.064 | 0.01526173 | 5.99836 | 9.745094e-12 | 0.1786749
64.63923 | 20.242 | 20.22596 | 14.06262 | 0.01603619 | 5.98457 | 9.737988e-12 | 0.1787701
64.64923 | 20.2054 | 20.21091 | 14.06125 | -0.005506286 | 5.970792 | 9.730883e-12 | 0.1788665
64.65922 | 20.1875 | 20.19588 | 14.05988 | -0.008381599 | 5.957042 | 9.723777e-12 | 0.1789638
64.66922 | 20.164 | 20.18086 | 14.05851 | -0.01685919 | 5.943291 | 9.716672e-12 | 0.1790623
64.67922 | 20.1419 | 20.16586 | 14.05714 | -0.02395539 | 5.929555 | 9.711343e-12 | 0.179162
64.68922 | 20.1042 | 20.15087 | 14.05577 | -0.04667097 | 5.915835 | 9.704237e-12 | 0.1792626
64.69922 | 20.0952 | 20.13591 | 14.05441 | -0.04070615 | 5.90213 | 9.697132e-12 | 0.1793644
64.70921 | 20.0643 | 20.12098 | 14.05305 | -0.05667573 | 5.888454 | 9.691803e-12 | 0.1794672
64.71921 | 20.0331 | 20.10605 | 14.0517 | -0.07295112 | 5.874782 | 9.684697e-12 | 0.1795711
64.72921 | 20.0274 | 20.09115 | 14.05034 | -0.06374838 | 5.861127 | 9.679368e-12 | 0.1796762
64.73921 | 20.0018 | 20.07627 | 14.04899 | -0.07446712 | 5.84749 | 9.672263e-12 | 0.1797823
64.74921 | 19.9727 | 20.06141 | 14.04765 | -0.08870811 | 5.833872 | 9.666934e-12 | 0.1798895
64.75921 | 19.9491 | 20.04657 | 14.0463 | -0.09747156 | 5.820272 | 9.659828e-12 | 0.1799978
64.7692 | 19.9302 | 20.03177 | 14.04496 | -0.1015737 | 5.806705 | 9.654499e-12 | 0.1801072
64.7792 | 19.9044 | 20.01698 | 14.04362 | -0.1125839 | 5.793144 | 9.64917e-12 | 0.1802177
64.7892 | 19.8736 | 20.00222 | 14.04229 | -0.1286188 | 5.779603 | 9.642065e-12 | 0.1803293
64.7992 | 19.8594 | 19.98748 | 14.04095 | -0.1280787 | 5.766084 | 9.636736e-12 | 0.1804419
64.8092 | 19.84 | 19.97276 | 14.03962 | -0.1327637 | 5.752586 | 9.631407e-12 | 0.1805557
64.81919 | 19.8072 | 19.95809 | 14.0383 | -0.1508884 | 5.739122 | 9.626078e-12 | 0.1806705
64.82919 | 19.7852 | 19.94342 | 14.03697 | -0.1582247 | 5.725668 | 9.618972e-12 | 0.1807865
64.83919 | 19.7714 | 19.92879 | 14.03565 | -0.1573883 | 5.712236 | 9.613643e-12 | 0.1809036
64.84919 | 19.734 | 19.91418 | 14.03433 | -0.1801785 | 5.698828 | 9.608314e-12 | 0.1810217
64.85919 | 19.7138 | 19.8996 | 14.03301 | -0.1857963 | 5.685443 | 9.602985e-12 | 0.181141
64.86919 | 19.7029 | 19.88504 | 14.0317 | -0.1821416 | 5.672082 | 9.597656e-12 | 0.1812614
64.87918 | 19.6699 | 19.87053 | 14.03039 | -0.2006298 | 5.658758 | 9.592327e-12 | 0.1813828
64.88918 | 19.6437 | 19.85603 | 14.02908 | -0.2123318 | 5.645446 | 9.586998e-12 | 0.1815054
64.89918 | 19.6308 | 19.84156 | 14.02777 | -0.210764 | 5.63216 | 9.581669e-12 | 0.181629
64.90918 | 19.6057 | 19.82713 | 14.02647 | -0.2214251 | 5.618899 | 9.57634e-12 | 0.1817538
64.91918 | 19.5741 | 19.81272 | 14.02517 | -0.2386164 | 5.605665 | 9.571011e-12 | 0.1818797
64.92917 | 19.555 | 19.79835 | 14.02388 | -0.2433513 | 5.592469 | 9.565682e-12 | 0.1820066
64.93917 | 19.533 | 19.784 | 14.02258 | -0.251004 | 5.579288 | 9.562129e-12 | 0.1821347
64.94917 | 19.5063 | 19.76969 | 14.02129 | -0.2633874 | 5.566134 | 9.5568e-12 | 0.1822639
64.95917 | 19.4729 | 19.7554 | 14.02 | -0.2825018 | 5.553007 | 9.551471e-12 | 0.1823943
64.96917 | 19.4601 | 19.74115 | 14.01871 | -0.2810482 | 5.539908 | 9.546142e-12 | 0.1825257
64.97917 | 19.4331 | 19.72693 | 14.01743 | -0.2938278 | 5.526838 | 9.542589e-12 | 0.1826583
64.98916 | 19.3987 | 19.71275 | 14.01615 | -0.3140521 | 5.513809 | 9.53726e-12 | 0.1827918
64.99916 | 19.3855 | 19.6986 | 14.01487 | -0.3130962 | 5.500796 | 9.533707e-12 | 0.1829266
65.00916 | 19.359 | 19.68447 | 14.0136 | -0.3254734 | 5.487813 | 9.528378e-12 | 0.1830625
65.01916 | 19.3314 | 19.67038 | 14.01233 | -0.3389842 | 5.474859 | 9.523049e-12 | 0.1831995
65.02916 | 19.307 | 19.65633 | 14.01106 | -0.3493286 | 5.461935 | 9.519496e-12 | 0.1833376
65.03915 | 19.2866 | 19.64232 | 14.00979 | -0.3557215 | 5.449055 | 9.515944e-12 | 0.1834767
65.04915 | 19.2523 | 19.62833 | 14.00853 | -0.3760347 | 5.436192 | 9.510615e-12 | 0.1836171
65.05915 | 19.2242 | 19.61438 | 14.00726 | -0.3901826 | 5.423361 | 9.507062e-12 | 0.1837585
65.06915 | 19.2059 | 19.60047 | 14.006 | -0.3945661 | 5.410561 | 9.503509e-12 | 0.1839012
65.07915 | 19.1868 | 19.58658 | 14.00475 | -0.3997843 | 5.397792 | 9.49818e-12 | 0.1840449
65.08915 | 19.1452 | 19.57274 | 14.00349 | -0.4275389 | 5.385055 | 9.494627e-12 | 0.1841897
65.09914 | 19.122 | 19.55894 | 14.00224 | -0.4369427 | 5.372363 | 9.491075e-12 | 0.1843355
65.10914 | 19.0987 | 19.54517 | 14.001 | -0.4464691 | 5.35969 | 9.487522e-12 | 0.1844827
65.11914 | 19.0759 | 19.53143 | 13.99975 | -0.4555323 | 5.347051 | 9.483969e-12 | 0.1846309
65.12914 | 19.0483 | 19.51773 | 13.99851 | -0.469432 | 5.334445 | 9.47864e-12 | 0.1847803
65.13914 | 19.0239 | 19.50407 | 13.99727 | -0.4801687 | 5.321871 | 9.475087e-12 | 0.1849307
65.14913 | 19.004 | 19.49046 | 13.99603 | -0.4864561 | 5.309344 | 9.471535e-12 | 0.1850821
65.15913 | 18.9785 | 19.47687 | 13.9948 | -0.4983679 | 5.296838 | 9.467982e-12 | 0.185235
65.16913 | 18.9447 | 19.46332 | 13.99356 | -0.5186173 | 5.284366 | 9.464429e-12 | 0.1853888
65.17913 | 18.9354 | 19.4498 | 13.99233 | -0.5144048 | 5.271928 | 9.462653e-12 | 0.1855439
65.18913 | 18.9169 | 19.43633 | 13.99111 | -0.5194306 | 5.259525 | 9.4591e-12 | 0.1857
65.19913 | 18.8814 | 19.42289 | 13.98988 | -0.5414946 | 5.247156 | 9.455547e-12 | 0.1858574
65.20912 | 18.8579 | 19.40951 | 13.98866 | -0.551615 | 5.234839 | 9.451995e-12 | 0.1860156
65.21912 | 18.8431 | 19.39616 | 13.98744 | -0.5530569 | 5.22254 | 9.448442e-12 | 0.1861752
65.22912 | 18.8286 | 19.38284 | 13.98622 | -0.554238 | 5.210277 | 9.446666e-12 | 0.1863359
65.23912 | 18.7903 | 19.36956 | 13.98501 | -0.5792585 | 5.19805 | 9.443113e-12 | 0.1864978
65.24912 | 18.7776 | 19.35632 | 13.9838 | -0.5787183 | 5.185858 | 9.43956e-12 | 0.1866609
65.25911 | 18.7624 | 19.34313 | 13.98259 | -0.5807316 | 5.173715 | 9.437784e-12 | 0.1868249
65.26911 | 18.7317 | 19.32997 | 13.98139 | -0.5982706 | 5.161595 | 9.434231e-12 | 0.1869902
65.27911 | 18.713 | 19.31685 | 13.98018 | -0.6038505 | 5.149512 | 9.432455e-12 | 0.1871567
65.28911 | 18.7077 | 19.30377 | 13.97898 | -0.5960706 | 5.137465 | 9.428902e-12 | 0.1873243
65.29911 | 18.6831 | 19.29073 | 13.97778 | -0.6076312 | 5.125456 | 9.427126e-12 | 0.1874931
65.30911 | 18.6594 | 19.27773 | 13.97659 | -0.6183324 | 5.113483 | 9.423573e-12 | 0.187663
65.3191 | 18.6381 | 19.26479 | 13.97539 | -0.6266875 | 5.101559 | 9.421797e-12 | 0.187834
65.3291 | 18.6282 | 19.25187 | 13.9742 | -0.6236705 | 5.089661 | 9.42002e-12 | 0.1880062
65.3391 | 18.6031 | 19.23899 | 13.97302 | -0.6358948 | 5.0778 | 9.416468e-12 | 0.1881797
65.3491 | 18.5848 | 19.22616 | 13.97183 | -0.6413605 | 5.065976 | 9.414691e-12 | 0.1883543
65.3591 | 18.5713 | 19.21337 | 13.97065 | -0.6420678 | 5.054191 | 9.412915e-12 | 0.18853
65.36909 | 18.553 | 19.20063 | 13.96947 | -0.6476288 | 5.042454 | 9.411139e-12 | 0.1887068
65.37909 | 18.5265 | 19.18792 | 13.96829 | -0.6614198 | 5.030745 | 9.409362e-12 | 0.1888849
65.38909 | 18.5057 | 19.17525 | 13.96711 | -0.6695521 | 5.019074 | 9.407586e-12 | 0.1890641
65.39909 | 18.4838 | 19.16263 | 13.96594 | -0.6788264 | 5.007441 | 9.405809e-12 | 0.1892446
65.40909 | 18.4707 | 19.15004 | 13.96477 | -0.6793434 | 4.995846 | 9.404033e-12 | 0.1894261
65.41909 | 18.4507 | 19.1375 | 13.9636 | -0.6868024 | 4.98429 | 9.402257e-12 | 0.1896089
65.42908 | 18.4386 | 19.12502 | 13.96244 | -0.6864161 | 4.972784 | 9.40048e-12 | 0.1897927
65.43908 | 18.4187 | 19.11256 | 13.96128 | -0.6938602 | 4.961306 | 9.398704e-12 | 0.1899778382
65.44908 | 18.3887 | 19.10015 | 13.96012 | -0.7114468 | 4.949867 | 9.396928e-12 | 0.1901642
65.45908 | 18.3794 | 19.08778 | 13.95896 | -0.7083761 | 4.938466 | 9.395151e-12 | 0.1903517
65.46908 | 18.3501 | 19.07545 | 13.9578 | -0.7253486 | 4.927105 | 9.393375e-12 | 0.1905404
65.47907 | 18.3372 | 19.06318 | 13.95665 | -0.7259758 | 4.915794 | 9.393375e-12 | 0.1907301
65.48907 | 18.3226 | 19.05093 | 13.9555 | -0.7283343 | 4.904512 | 9.391599e-12 | 0.1909211
65.49907 | 18.3008 | 19.03874 | 13.95435 | -0.7379359 | 4.893269 | 9.389822e-12 | 0.1911134
65.50907 | 18.2777 | 19.02658 | 13.95321 | -0.7488807 | 4.882066 | 9.389822e-12 | 0.1913068
65.51907 | 18.2515 | 19.01447 | 13.95207 | -0.7629693 | 4.870903 | 9.388046e-12 | 0.1915015
65.52907 | 18.2365 | 19.0024 | 13.95092 | -0.7659007 | 4.859779 | 9.388046e-12 | 0.1916973
65.53906 | 18.2189 | 18.99039 | 13.94979 | -0.7714881 | 4.848706 | 9.38627e-12 | 0.1918942
65.54906 | 18.2035 | 18.97841 | 13.94865 | -0.7749065 | 4.837662 | 9.38627e-12 | 0.1920924
65.55906 | 18.1769 | 18.96647 | 13.94752 | -0.7895693 | 4.826658 | 9.384493e-12 | 0.1922919
65.56906 | 18.169 | 18.95458 | 13.94639 | -0.7855754 | 4.815694 | 9.384493e-12 | 0.1924925
65.57906 | 18.1434 | 18.94273 | 13.94526 | -0.7993257 | 4.80477 | 9.384493e-12 | 0.1926944
65.58905 | 18.1252 | 18.93093 | 13.94414 | -0.8057315 | 4.793898 | 9.382717e-12 | 0.1928972
65.59905 | 18.1027 | 18.91917 | 13.94301 | -0.8164694 | 4.783055 | 9.382717e-12 | 0.1931015
65.60905 | 18.0919 | 18.90745 | 13.94189 | -0.8155508 | 4.772251 | 9.382717e-12 | 0.193307
65.61905 | 18.0685 | 18.89578 | 13.94077 | -0.8272768 | 4.761489 | 9.382717e-12 | 0.1935137
65.62905 | 18.0526 | 18.88415 | 13.93966 | -0.8315469 | 4.750767 | 9.38094e-12 | 0.1937216
65.63905 | 18.0288 | 18.87256 | 13.93854 | -0.8437615 | 4.740086 | 9.38094e-12 | 0.1939308
65.64904 | 18.022 | 18.86103 | 13.93743 | -0.8390336 | 4.729458 | 9.38094e-12 | 0.1941409
65.65904 | 17.9876 | 18.84954 | 13.93633 | -0.8619361 | 4.718858 | 9.38094e-12 | 0.1943525
65.66904 | 17.9712 | 18.83808 | 13.93522 | -0.8668834 | 4.708299 | 9.38094e-12 | 0.1945653
65.67904 | 17.9566 | 18.82667 | 13.93412 | -0.8700749 | 4.69778 | 9.38094e-12 | 0.1947794
65.68904 | 17.9469 | 18.81531 | 13.93301 | -0.8684103 | 4.687302 | 9.38094e-12 | 0.1949947
65.69903 | 17.9206 | 18.804 | 13.93192 | -0.883402 | 4.676875 | 9.382717e-12 | 0.1952109
65.70903 | 17.9075 | 18.79273 | 13.93082 | -0.8852265 | 4.666479 | 9.382717e-12 | 0.1954287
65.71903 | 17.8883 | 18.7815 | 13.92972 | -0.893196 | 4.656124 | 9.382717e-12 | 0.1956477
65.72903 | 17.8674 | 18.77031 | 13.92863 | -0.9029094 | 4.645809 | 9.382717e-12 | 0.1958679
65.73903 | 17.8461 | 18.75917 | 13.92754 | -0.9130676 | 4.635535 | 9.382717e-12 | 0.1960894
65.74903 | 17.8403 | 18.74807 | 13.92646 | -0.9077705 | 4.625303 | 9.384493e-12 | 0.1963121
65.75902 | 17.81 | 18.73703 | 13.92537 | -0.9270283 | 4.615121 | 9.384493e-12 | 0.1965358
65.76902 | 17.7913 | 18.72602 | 13.92429 | -0.9347202 | 4.60497 | 9.384493e-12 | 0.1967611
65.77902 | 17.7779 | 18.71506 | 13.92321 | -0.9371568 | 4.59486 | 9.38627e-12 | 0.1969875
65.78902 | 17.7653 | 18.70414 | 13.92213 | -0.9388375 | 4.584791 | 9.38627e-12 | 0.1972152
65.79902 | 17.7299 | 18.69326 | 13.92106 | -0.9633634 | 4.574764 | 9.388046e-12 | 0.1974442
65.80901 | 17.7133 | 18.68244 | 13.91998 | -0.9691441 | 4.564787 | 9.388046e-12 | 0.1976742
65.81901 | 17.699 | 18.67166 | 13.91891 | -0.9726588 | 4.554841 | 9.389822e-12 | 0.1979057
65.82901 | 17.683 | 18.66092 | 13.91784 | -0.9779184 | 4.544936 | 9.391599e-12 | 0.1981385
65.83901 | 17.656 | 18.65022 | 13.91678 | -0.9942224 | 4.535073 | 9.391599e-12 | 0.1983725
65.84901 | 17.6409 | 18.63957 | 13.91571 | -0.9986713 | 4.52525 | 9.393375e-12 | 0.1986078
65.85901 | 17.629 | 18.62896 | 13.91465 | -0.9999647 | 4.515469 | 9.395151e-12 | 0.1988444
65.869 | 17.6029 | 18.61841 | 13.91359 | -1.015513 | 4.505738 | 9.396928e-12 | 0.199082
65.879 | 17.5861 | 18.6079 | 13.91254 | -1.021795 | 4.496038 | 9.396928e-12 | 0.1993212
65.889 | 17.565 | 18.59742 | 13.91148 | -1.032422 | 4.48638 | 9.398704e-12 | 0.1995616
65.899 | 17.5456 | 18.58699 | 13.91043 | -1.041394 | 4.476762 | 9.40048e-12 | 0.1998032
65.909 | 17.5244 | 18.57661 | 13.90938 | -1.05221 | 4.467186 | 9.402257e-12 | 0.2000462
65.91899 | 17.4991 | 18.56628 | 13.90833 | -1.067181 | 4.45766 | 9.404033e-12 | 0.2002902
65.92899 | 17.4903 | 18.55599 | 13.90729 | -1.065686 | 4.448165 | 9.405809e-12 | 0.2005358
65.93899 | 17.4569 | 18.54574 | 13.90624 | -1.088835 | 4.438711 | 9.407586e-12 | 0.2007827
65.94899 | 17.4453 | 18.53553 | 13.9052 | -1.090229 | 4.429298 | 9.409362e-12 | 0.2010308
65.95899 | 17.4259 | 18.52537 | 13.90416 | -1.099468 | 4.419927 | 9.411139e-12 | 0.2012803
65.96899 | 17.4005 | 18.51525 | 13.90312 | -1.114751 | 4.410596 | 9.412915e-12 | 0.201531
65.97898 | 17.3863 | 18.50519 | 13.90209 | -1.118888 | 4.401315 | 9.414691e-12 | 0.2017828
65.98898 | 17.3618 | 18.49516 | 13.90106 | -1.13336 | 4.392066 | 9.418244e-12 | 0.2020362
65.99898 | 17.3538 | 18.48518 | 13.90003 | -1.131376 | 4.382857 | 9.42002e-12 | 0.2022909
66.00898 | 17.3261 | 18.47524 | 13.899 | -1.149137 | 4.373689 | 9.421797e-12 | 0.2025468
66.01898 | 17.3089 | 18.46534 | 13.89797 | -1.156441 | 4.364562 | 9.425349e-12 | 0.2028041
66.02897 | 17.2915 | 18.4555 | 13.89695 | -1.164 | 4.355485 | 9.427126e-12 | 0.2030625
66.03897 | 17.2705 | 18.44569 | 13.89593 | -1.175192 | 4.346439 | 9.428902e-12 | 0.2033224
66.04897 | 17.2605 | 18.43593 | 13.89491 | -1.17543 | 4.337434 | 9.432455e-12 | 0.2035837
66.05897 | 17.2324 | 18.42621 | 13.89389 | -1.193811 | 4.32847 | 9.434231e-12 | 0.2038463
66.06897 | 17.225 | 18.41654 | 13.89288 | -1.191536 | 4.319546 | 9.437784e-12 | 0.2041102
66.07897 | 17.1916 | 18.40691 | 13.89187 | -1.215305 | 4.310663 | 9.43956e-12 | 0.2043755
66.08896 | 17.184 | 18.39733 | 13.89086 | -1.213328 | 4.301828 | 9.443113e-12 | 0.2046418
66.09896 | 17.1665 | 18.38779 | 13.88985 | -1.221285 | 4.293026 | 9.444889e-12 | 0.2049097
66.10896 | 17.143 | 18.37829 | 13.88884 | -1.235287 | 4.284264 | 9.448442e-12 | 0.205179
66.11896 | 17.1412 | 18.36883 | 13.88784 | -1.227632 | 4.275542 | 9.451995e-12 | 0.2054496
66.12896 | 17.1206 | 18.35942 | 13.88684 | -1.23882 | 4.266861 | 9.453771e-12 | 0.2057216
66.13895 | 17.1039 | 18.35006 | 13.88584 | -1.246162 | 4.258228 | 9.457324e-12 | 0.2059945
66.14895 | 17.0919 | 18.34074 | 13.88484 | -1.248838 | 4.249627 | 9.460877e-12 | 0.2062693
66.15895 | 17.0761 | 18.33146 | 13.88385 | -1.255358 | 4.241066 | 9.464429e-12 | 0.2065452
66.16895 | 17.0558 | 18.32222 | 13.88285 | -1.266421 | 4.232545 | 9.467982e-12 | 0.2068227
66.17895 | 17.0495 | 18.31303 | 13.88186 | -1.263528 | 4.224065 | 9.469758e-12 | 0.2071013
66.18895 | 17.0324 | 18.30388 | 13.88087 | -1.271479 | 4.215624 | 9.473311e-12 | 0.2073816
66.19894 | 17.0211 | 18.29478 | 13.87989 | -1.27368 | 4.20723 | 9.476864e-12 | 0.2076626
66.20894 | 16.9973 | 18.28572 | 13.8789 | -1.288418 | 4.19887 | 9.480416e-12 | 0.2079455
66.21894 | 16.983 | 18.2767 | 13.87792 | -1.293699 | 4.190549 | 9.483969e-12 | 0.2082297
66.22894 | 16.9789 | 18.26772 | 13.87694 | -1.288822 | 4.182267 | 9.487522e-12 | 0.2085153
66.23894 | 16.9627 | 18.25879 | 13.87596 | -1.296088 | 4.174025 | 9.491075e-12 | 0.2088023
66.24893 | 16.9428 | 18.24991 | 13.87499 | -1.307107 | 4.165831 | 9.496404e-12 | 0.2090904
66.25893 | 16.9368 | 18.24106 | 13.87401 | -1.30426 | 4.157669 | 9.499956e-12 | 0.2093802
66.26893 | 16.9275 | 18.23226 | 13.87304 | -1.304759 | 4.149548 | 9.503509e-12 | 0.2096714
66.27893 | 16.9063 | 18.2235 | 13.87207 | -1.317198 | 4.141465 | 9.507062e-12 | 0.2099639
66.28893 | 16.8962 | 18.21478 | 13.8711 | -1.31858 | 4.133421 | 9.510615e-12 | 0.2102579
66.29893 | 16.8902 | 18.2061 | 13.87013 | -1.315904 | 4.125416 | 9.515944e-12 | 0.2105532
66.30892 | 16.8724 | 18.19748 | 13.86917 | -1.32508 | 4.117458 | 9.519496e-12 | 0.2108497
66.31892 | 16.8557 | 18.18889 | 13.86821 | -1.333189 | 4.109532 | 9.523049e-12 | 0.2111478
66.32892 | 16.8499 | 18.18034 | 13.86725 | -1.330441 | 4.101644 | 9.528378e-12 | 0.2114474
66.33892 | 16.8371 | 18.17184 | 13.86629 | -1.334736 | 4.093796 | 9.531931e-12 | 0.2117484
66.34892 | 16.8135 | 18.16337 | 13.86534 | -1.349874 | 4.085987 | 9.53726e-12 | 0.2120508
66.35891 | 16.8025 | 18.15496 | 13.86438 | -1.352461 | 4.078224 | 9.540813e-12 | 0.2123543
66.36891 | 16.7913 | 18.14658 | 13.86343 | -1.355283 | 4.070492 | 9.544365e-12 | 0.2126596
66.37891 | 16.7806 | 18.13825 | 13.86248 | -1.357647 | 4.0628 | 9.549694e-12 | 0.2129662
66.38891 | 16.7696 | 18.12995 | 13.86153 | -1.360353 | 4.055146 | 9.555023e-12 | 0.2132744
66.39891 | 16.7466 | 18.1217 | 13.86059 | -1.375102 | 4.04753 | 9.558576e-12 | 0.2135839
66.40891 | 16.7442 | 18.11349 | 13.85964 | -1.369292 | 4.039953 | 9.563905e-12 | 0.2138949
66.4189 | 16.7324 | 18.10533 | 13.8587 | -1.372932 | 4.032422 | 9.567458e-12 | 0.214207
66.4289 | 16.7164 | 18.09721 | 13.85776 | -1.380806 | 4.024922 | 9.572787e-12 | 0.2145208
66.4389 | 16.7064 | 18.08912 | 13.85682 | -1.382722 | 4.017461 | 9.578116e-12 | 0.2148362
66.4489 | 16.6952 | 18.08108 | 13.85589 | -1.385879 | 4.010037 | 9.583445e-12 | 0.2151529
66.4589 | 16.6739 | 18.07308 | 13.85495 | -1.399178 | 4.002652 | 9.586998e-12 | 0.2154711
66.46889 | 16.6624 | 18.06513 | 13.85402 | -1.402727 | 3.995313 | 9.592327e-12 | 0.2157905
66.47889 | 16.6558 | 18.05721 | 13.85309 | -1.401409 | 3.988003 | 9.597656e-12 | 0.2161116
66.48889 | 16.6292 | 18.04933 | 13.85217 | -1.420132 | 3.980732 | 9.602985e-12 | 0.2164343
66.49889 | 16.6169 | 18.0415 | 13.85124 | -1.424597 | 3.973499 | 9.608314e-12 | 0.2167583
66.50889 | 16.6084 | 18.0337 | 13.85032 | -1.425303 | 3.966304 | 9.613643e-12 | 0.2170839
66.51889 | 16.5939 | 18.02595 | 13.84939 | -1.43205 | 3.959146 | 9.618972e-12 | 0.2174109
66.52888 | 16.5765 | 18.01825 | 13.84847 | -1.441745 | 3.952033 | 9.624301e-12 | 0.2177391
66.53888 | 16.5651 | 18.01057 | 13.84755 | -1.445474 | 3.94495 | 9.62963e-12 | 0.2180691
66.54888 | 16.5538 | 18.00294 | 13.84664 | -1.449144 | 3.937905 | 9.634959e-12 | 0.2184006
66.55888 | 16.5358 | 17.99535 | 13.84572 | -1.459555 | 3.930898 | 9.640289e-12 | 0.2187336
66.56888 | 16.5228 | 17.98781 | 13.84481 | -1.465006 | 3.923928 | 9.645618e-12 | 0.219068
66.57887 | 16.5052 | 17.98031 | 13.8439 | -1.475106 | 3.917002 | 9.650947e-12 | 0.2194037
66.58887 | 16.4976 | 17.97284 | 13.84299 | -1.475238 | 3.910105 | 9.656276e-12 | 0.2197411
66.59887 | 16.4762 | 17.96541 | 13.84208 | -1.489211 | 3.903247 | 9.661605e-12 | 0.2200801
66.60887 | 16.4589 | 17.95802 | 13.84118 | -1.499125 | 3.896425 | 9.666934e-12 | 0.2204206
66.61887 | 16.4464 | 17.95068 | 13.84028 | -1.504279 | 3.88964 | 9.674039e-12 | 0.2207626
66.62887 | 16.4299 | 17.94337 | 13.83937 | -1.513472 | 3.882892 | 9.679368e-12 | 0.2211061
66.63886 | 16.4111 | 17.93611 | 13.83848 | -1.525014 | 3.876188 | 9.684697e-12 | 0.2214508
66.64886 | 16.3956 | 17.92889 | 13.83758 | -1.533288 | 3.869513 | 9.690027e-12 | 0.2217973
66.65886 | 16.3818 | 17.9217 | 13.83668 | -1.539902 | 3.862875 | 9.697132e-12 | 0.2221454
66.66886 | 16.3648 | 17.91456 | 13.83579 | -1.549756 | 3.856274 | 9.702461e-12 | 0.222495
66.67886 | 16.3579 | 17.90745 | 13.8349 | -1.54955 | 3.849709 | 9.70779e-12 | 0.2228462
66.68885 | 16.3344 | 17.90039 | 13.83401 | -1.565992 | 3.843188 | 9.714896e-12 | 0.2231986
66.69885 | 16.3285 | 17.89336 | 13.83312 | -1.564865 | 3.836695 | 9.720225e-12 | 0.2235528
66.70885 | 16.3082 | 17.88638 | 13.83223 | -1.578176 | 3.830237 | 9.72733e-12 | 0.2239086
66.71885 | 16.2999 | 17.87943 | 13.83134 | -1.579528 | 3.823817 | 9.732659e-12 | 0.2242659
66.72885 | 16.2812 | 17.87252 | 13.83046 | -1.591319 | 3.817433 | 9.739765e-12 | 0.2246248
66.73885 | 16.2722 | 17.86565 | 13.82958 | -1.59345 | 3.811085 | 9.745094e-12 | 0.2249852
66.74884 | 16.2574 | 17.85883 | 13.8287 | -1.601428 | 3.80478 | 9.752199e-12 | 0.2253469
66.75884 | 16.2391 | 17.85204 | 13.82782 | -1.612937 | 3.798503 | 9.757528e-12 | 0.2257105
66.76884 | 16.2225 | 17.84529 | 13.82695 | -1.622785 | 3.792263 | 9.764634e-12 | 0.2260756
66.77884 | 16.2123 | 17.83857 | 13.82607 | -1.626272 | 3.786057 | 9.769963e-12 | 0.2264423
66.78884 | 16.1987 | 17.8319 | 13.8252 | -1.633198 | 3.779887 | 9.777068e-12 | 0.2268106
66.79883 | 16.1912 | 17.82527 | 13.82433 | -1.634069 | 3.773758 | 9.784173e-12 | 0.2271802
66.80883 | 16.1742 | 17.81867 | 13.82346 | -1.644472 | 3.767659 | 9.789503e-12 | 0.2275516
66.81883 | 16.1695 | 17.81211 | 13.82259 | -1.642614 | 3.761595 | 9.796608e-12 | 0.2279247
66.82883 | 16.1528 | 17.80559 | 13.82173 | -1.652794 | 3.755567 | 9.803713e-12 | 0.2282993
66.83883 | 16.1395 | 17.79911 | 13.82086 | -1.659613 | 3.749573 | 9.809042e-12 | 0.2286756
66.84883 | 16.1341 | 17.79267 | 13.82 | -1.65857 | 3.743614 | 9.816148e-12 | 0.2290534
66.85882 | 16.1241 | 17.78627 | 13.81914 | -1.662171 | 3.737696 | 9.823253e-12 | 0.2294325
66.86882 | 16.1135 | 17.7799 | 13.81828 | -1.666405 | 3.731807 | 9.830359e-12 | 0.2298136
66.87882 | 16.0919 | 17.77358 | 13.81743 | -1.681676 | 3.725953 | 9.837464e-12 | 0.2301963
66.88882 | 16.095 | 17.76729 | 13.81657 | -1.672285 | 3.720133 | 9.842793e-12 | 0.2305806
66.89882 | 16.0769 | 17.76103 | 13.81572 | -1.684132 | 3.714348 | 9.849899e-12 | 0.2309665
66.90881 | 16.069 | 17.75482 | 13.81487 | -1.685824 | 3.708603 | 9.857004e-12 | 0.2313537
66.91881 | 16.0471 | 17.74865 | 13.81402 | -1.701546 | 3.702887 | 9.86411e-12 | 0.2317429
66.92881 | 16.0511 | 17.74251 | 13.81317 | -1.691407 | 3.697205 | 9.871215e-12 | 0.2321337
66.93881 | 16.0386 | 17.7364 | 13.81232 | -1.697804 | 3.691557 | 9.87832e-12 | 0.2325262
66.94881 | 16.0292 | 17.73034 | 13.81148 | -1.70114 | 3.685943 | 9.885426e-12 | 0.2329202
66.95881 | 16.0081 | 17.72431 | 13.81063 | -1.716212 | 3.680364 | 9.892531e-12 | 0.233316
66.9688 | 16.0122 | 17.71833 | 13.80979 | -1.706128 | 3.674824 | 9.899637e-12 | 0.233713
66.9788 | 15.9961 | 17.71238 | 13.80895 | -1.716275 | 3.669312 | 9.906742e-12 | 0.234112
66.9888 | 15.9874 | 17.70646 | 13.80811 | -1.71906 | 3.663834 | 9.913848e-12 | 0.2345128
66.9988 | 15.9719 | 17.70058 | 13.80728 | -1.728681 | 3.65839 | 9.920953e-12 | 0.2349151
67.0088 | 15.9694 | 17.69474 | 13.80644 | -1.725339 | 3.652979 | 9.928058e-12 | 0.2353192
67.01879 | 15.959 | 17.68894 | 13.80561 | -1.729939 | 3.647607 | 9.935164e-12 | 0.2357245
67.02879 | 15.9353 | 17.68317 | 13.80478 | -1.747871 | 3.642264 | 9.942269e-12 | 0.2361319
67.03879 | 15.9306 | 17.67744 | 13.80394 | -1.74684 | 3.636954 | 9.949375e-12 | 0.236541
67.04879 | 15.9203 | 17.67174 | 13.80312 | -1.751445 | 3.631677 | 9.95648e-12 | 0.2369517
67.05879 | 15.9103 | 17.66609 | 13.80229 | -1.755786 | 3.626433 | 9.965362e-12 | 0.2373641
67.06879 | 15.8885 | 17.66046 | 13.80146 | -1.771964 | 3.621222 | 9.972467e-12 | 0.2377783
67.07878 | 15.8868 | 17.65488 | 13.80064 | -1.768083 | 3.61605 | 9.979573e-12 | 0.2381937
67.08878 | 15.8787 | 17.64933 | 13.79982 | -1.770634 | 3.610906 | 9.986678e-12 | 0.2386112
67.09878 | 15.8602 | 17.64382 | 13.799 | -1.78362 | 3.605794 | 9.993784e-12 | 0.2390304
67.10878 | 15.8449 | 17.63834 | 13.79818 | -1.793443 | 3.600714 | 1.000267e-11 | 0.2394514
67.11878 | 15.8404 | 17.6329 | 13.79736 | -1.792502 | 3.595668 | 1.000977e-11 | 0.2398741
67.12877 | 15.8313 | 17.6275 | 13.79654 | -1.796201 | 3.590659 | 1.001688e-11 | 0.240298
67.13877 | 15.8181 | 17.62213 | 13.79573 | -1.804031 | 3.585678 | 1.002398e-11 | 0.2407241
67.14877 | 15.8011 | 17.6168 | 13.79492 | -1.815698 | 3.58073 | 1.003286e-11 | 0.241152
67.15877 | 15.7996 | 17.6115 | 13.7941 | -1.811899 | 3.575814 | 1.003997e-11 | 0.2415815
67.16877 | 15.7803 | 17.60624 | 13.79329 | -1.825936 | 3.57093 | 1.004707e-11 | 0.2420128
67.17877 | 15.7739 | 17.60101 | 13.79249 | -1.827109 | 3.566078 | 1.005418e-11 | 0.2424458
67.18876 | 15.7581 | 17.59582 | 13.79168 | -1.837722 | 3.561263 | 1.006306e-11 | 0.2428802
67.19876 | 15.7558 | 17.59067 | 13.79087 | -1.834865 | 3.556475 | 1.007017e-11 | 0.2433167
67.20876 | 15.7475 | 17.58554 | 13.79007 | -1.838043 | 3.551719 | 1.007727e-11 | 0.243755
67.21876 | 15.7335 | 17.58046 | 13.78927 | -1.846958 | 3.546996 | 1.008615e-11 | 0.244195
67.22876 | 15.7249 | 17.57541 | 13.78847 | -1.850506 | 3.542304 | 1.009326e-11 | 0.2446368
67.23875 | 15.7242 | 17.57039 | 13.78767 | -1.846194 | 3.537648 | 1.010214e-11 | 0.2450799
67.24875 | 15.7131 | 17.56541 | 13.78687 | -1.852314 | 3.53302 | 1.010925e-11 | 0.2455253
67.25875 | 15.6952 | 17.56047 | 13.78607 | -1.865267 | 3.528423 | 1.011635e-11 | 0.2459724
67.26875 | 15.6979 | 17.55555 | 13.78528 | -1.857654 | 3.523856 | 1.012523e-11 | 0.2464212
67.27875 | 15.6916 | 17.55068 | 13.78448 | -1.859077 | 3.519322 | 1.013234e-11 | 0.2468719
67.28875 | 15.6864 | 17.54584 | 13.78369 | -1.859435 | 3.51482 | 1.014122e-11 | 0.2473243
67.29874 | 15.6702 | 17.54103 | 13.7829 | -1.870831 | 3.510352 | 1.014833e-11 | 0.2477782
67.30874 | 15.669 | 17.53626 | 13.78211 | -1.867257 | 3.505912 | 1.015721e-11 | 0.2482342
67.31874 | 15.6618 | 17.53152 | 13.78132 | -1.869718 | 3.501503 | 1.016431e-11 | 0.248692
67.32874 | 15.6594 | 17.52681 | 13.78054 | -1.867413 | 3.497125 | 1.017142e-11 | 0.2491517
67.33874 | 15.6428 | 17.52214 | 13.77975 | -1.879341 | 3.492777 | 1.01803e-11 | 0.2496131
67.34873 | 15.6478 | 17.51751 | 13.77897 | -1.869709 | 3.488465 | 1.018741e-11 | 0.2500759
67.35873 | 15.6397 | 17.51291 | 13.77819 | -1.873206 | 3.484179 | 1.019629e-11 | 0.250541
67.36873 | 15.6364 | 17.50834 | 13.77741 | -1.871937 | 3.479924 | 1.020339e-11 | 0.2510079
67.37873 | 15.6225 | 17.5038 | 13.77663 | -1.881302 | 3.475699 | 1.021228e-11 | 0.2514766
67.38873 | 15.6219 | 17.4993 | 13.77585 | -1.8774 | 3.471505 | 1.021938e-11 | 0.2519472
67.39873 | 15.6152 | 17.49483 | 13.77507 | -1.879632 | 3.467342 | 1.022826e-11 | 0.2524196
67.40872 | 15.6075 | 17.4904 | 13.7743 | -1.882902 | 3.463213 | 1.023714e-11 | 0.2528933
67.41872 | 15.5951 | 17.486 | 13.77352 | -1.890901 | 3.45911 | 1.024425e-11 | 0.2533692
67.42872 | 15.5951 | 17.48163 | 13.77275 | -1.886534 | 3.455038 | 1.025313e-11 | 0.2538473
67.43872 | 15.5823 | 17.4773 | 13.77198 | -1.895 | 3.450995 | 1.026024e-11 | 0.2543268
67.44872 | 15.5738 | 17.473 | 13.77121 | -1.8992 | 3.446983 | 1.026912e-11 | 0.2548087
67.45871 | 15.5715 | 17.46874 | 13.77044 | -1.897237 | 3.443005 | 1.027622e-11 | 0.2552915
67.46871 | 15.567 | 17.4645 | 13.76967 | -1.897502 | 3.439053 | 1.028511e-11 | 0.2557768
67.47871 | 15.5594 | 17.4603 | 13.76891 | -1.900901 | 3.43513 | 1.029221e-11 | 0.2562641
67.48871 | 15.556 | 17.45613 | 13.76814 | -1.900133 | 3.431237 | 1.030109e-11 | 0.2567532
67.49871 | 15.5434 | 17.452 | 13.76738 | -1.908598 | 3.427375 | 1.03082e-11 | 0.2572443
67.50871 | 15.5368 | 17.4479 | 13.76662 | -1.911097 | 3.423543 | 1.031708e-11 | 0.257737
67.5187 | 15.531 | 17.44383 | 13.76586 | -1.912832 | 3.419743 | 1.032596e-11 | 0.2582313
67.5287 | 15.5222 | 17.43979 | 13.7651 | -1.917595 | 3.415969 | 1.033307e-11 | 0.2587279
67.5387 | 15.516 | 17.43579 | 13.76434 | -1.91979 | 3.412224 | 1.034195e-11 | 0.2592264
67.5487 | 15.5108 | 17.43182 | 13.76358 | -1.921019 | 3.408509 | 1.034905e-11 | 0.2597269
67.5587 | 15.5067 | 17.42788 | 13.76283 | -1.921179 | 3.404823 | 1.035794e-11 | 0.2602292
67.56869 | 15.4931 | 17.42398 | 13.76207 | -1.930876 | 3.40117 | 1.036682e-11 | 0.260733
67.57869 | 15.4906 | 17.4201 | 13.76132 | -1.929502 | 3.397542 | 1.037392e-11 | 0.2612391
67.58869 | 15.483 | 17.41626 | 13.76057 | -1.933259 | 3.393943 | 1.038281e-11 | 0.2617472
67.59869 | 15.4801 | 17.41245 | 13.75982 | -1.932349 | 3.390373 | 1.038991e-11 | 0.2622572
67.60869 | 15.4667 | 17.40867 | 13.75907 | -1.941971 | 3.386833 | 1.039879e-11 | 0.2627691
67.61869 | 15.4627 | 17.40492 | 13.75832 | -1.942225 | 3.383321 | 1.040767e-11 | 0.2632829
67.62868 | 15.4657 | 17.40121 | 13.75757 | -1.935514 | 3.379841 | 1.041478e-11 | 0.2637982
67.63868 | 15.4524 | 17.39753 | 13.75683 | -1.945132 | 3.376387 | 1.042366e-11 | 0.2643159
67.64868 | 15.4411 | 17.39388 | 13.75608 | -1.952781 | 3.372961 | 1.043077e-11 | 0.2648356
67.65868 | 15.4466 | 17.39026 | 13.75534 | -1.943663 | 3.369564 | 1.043965e-11 | 0.2653572
67.66868 | 15.4444 | 17.38668 | 13.7546 | -1.942276 | 3.366195 | 1.044853e-11 | 0.2658808
67.67867 | 15.4224 | 17.38312 | 13.75386 | -1.960724 | 3.362859 | 1.045564e-11 | 0.2664058
67.68867 | 15.4183 | 17.3796 | 13.75312 | -1.9613 | 3.359547 | 1.046452e-11 | 0.2669333
67.69867 | 15.4176 | 17.37611 | 13.75238 | -1.958508 | 3.356263 | 1.047162e-11 | 0.2674627
67.70867 | 15.4042 | 17.37265 | 13.75164 | -1.968447 | 3.353008 | 1.048051e-11 | 0.2679941
67.71867 | 15.396 | 17.36922 | 13.75091 | -1.973217 | 3.349781 | 1.048939e-11 | 0.2685275
67.72867 | 15.3902 | 17.36582 | 13.75017 | -1.975619 | 3.346582 | 1.049649e-11 | 0.2690629
67.73866 | 15.3821 | 17.36246 | 13.74944 | -1.980355 | 3.343415 | 1.050537e-11 | 0.2695997
67.74866 | 15.3803 | 17.35912 | 13.74871 | -1.978819 | 3.340272 | 1.051248e-11 | 0.270139
67.75866 | 15.3712 | 17.35581 | 13.74798 | -1.984614 | 3.337157 | 1.052136e-11 | 0.2706803
67.76866 | 15.3637 | 17.35254 | 13.74725 | -1.98884 | 3.33407 | 1.052847e-11 | 0.2712236
67.77866 | 15.3564 | 17.3493 | 13.74652 | -1.992897 | 3.331011 | 1.053735e-11 | 0.2717689
67.78865 | 15.351 | 17.34609 | 13.74579 | -1.995088 | 3.327982 | 1.054623e-11 | 0.2723157
67.79865 | 15.3447 | 17.34291 | 13.74506 | -1.998206 | 3.324979 | 1.055334e-11 | 0.272865
67.80865 | 15.3374 | 17.33976 | 13.74434 | -2.002356 | 3.322003 | 1.056222e-11 | 0.2734163
67.81865 | 15.3358 | 17.33664 | 13.74361 | -2.000836 | 3.319054 | 1.056932e-11 | 0.2739696
67.82865 | 15.3219 | 17.33355 | 13.74289 | -2.011647 | 3.316133 | 1.05782e-11 | 0.274525
67.83865 | 15.3143 | 17.33049 | 13.74217 | -2.016188 | 3.313239 | 1.058531e-11 | 0.2750824
67.84864 | 15.3022 | 17.32746 | 13.74145 | -2.025262 | 3.310376 | 1.059419e-11 | 0.2756412
67.85864 | 15.3027 | 17.32446 | 13.74072 | -2.021764 | 3.307537 | 1.060307e-11 | 0.2762027
67.86864 | 15.2916 | 17.3215 | 13.74001 | -2.029897 | 3.304725 | 1.061018e-11 | 0.2767661
67.87864 | 15.2837 | 17.31856 | 13.73929 | -2.034859 | 3.301941 | 1.061906e-11 | 0.2773316
67.88864 | 15.2811 | 17.31565 | 13.73857 | -2.034552 | 3.299183 | 1.062617e-11 | 0.2778992
67.89863 | 15.2761 | 17.31278 | 13.73785 | -2.036679 | 3.296456 | 1.063505e-11 | 0.2784682
67.90863 | 15.2691 | 17.30993 | 13.73714 | -2.040832 | 3.293753 | 1.064215e-11 | 0.2790398
67.91863 | 15.2569 | 17.30711 | 13.73643 | -2.050215 | 3.291076 | 1.065104e-11 | 0.2796135
67.92863 | 15.2541 | 17.30433 | 13.73571 | -2.050229 | 3.288427 | 1.065814e-11 | 0.2801892
67.93863 | 15.2516 | 17.30157 | 13.735 | -2.049971 | 3.285804 | 1.066702e-11 | 0.2807671
67.94863 | 15.2379 | 17.29884 | 13.73429 | -2.060944 | 3.283208 | 1.067413e-11 | 0.2813469
67.95862 | 15.2372 | 17.29615 | 13.73358 | -2.05895 | 3.280641 | 1.068301e-11 | 0.2819283
67.96862 | 15.2279 | 17.29348 | 13.73287 | -2.065583 | 3.2781 | 1.069012e-11 | 0.2825123
67.97862 | 15.2238 | 17.29084 | 13.73216 | -2.067044 | 3.275583 | 1.0699e-11 | 0.2830984
67.98862 | 15.2128 | 17.28824 | 13.73146 | -2.075437 | 3.273094 | 1.07061e-11 | 0.2836866
67.99862 | 15.2077 | 17.28566 | 13.73075 | -2.077958 | 3.270631 | 1.071498e-11 | 0.2842768
68.00861 | 15.2015 | 17.28311 | 13.73005 | -2.081611 | 3.268197 | 1.072209e-11 | 0.2848685
68.01861 | 15.2037 | 17.28059 | 13.72934 | -2.076892 | 3.265788 | 1.073097e-11 | 0.285463
68.02861 | 15.1966 | 17.2781 | 13.72864 | -2.081501 | 3.263403 | 1.073808e-11 | 0.2860595
68.03861 | 15.1935 | 17.27564 | 13.72794 | -2.082141 | 3.261047 | 1.074518e-11 | 0.2866581
68.04861 | 15.1854 | 17.27321 | 13.72724 | -2.087809 | 3.258715 | 1.075406e-11 | 0.2872588
68.0586 | 15.1836 | 17.27081 | 13.72654 | -2.08721 | 3.256413 | 1.076117e-11 | 0.2878611
68.0686 | 15.181 | 17.26844 | 13.72584 | -2.087436 | 3.254134 | 1.077005e-11 | 0.288466
68.0786 | 15.1783 | 17.26609 | 13.72514 | -2.087792 | 3.251881 | 1.077716e-11 | 0.289073
68.0886 | 15.1765 | 17.26378 | 13.72444 | -2.087277 | 3.249654 | 1.078426e-11 | 0.2896822
68.0986 | 15.1732 | 17.26149 | 13.72374 | -2.088291 | 3.247453 | 1.079314e-11 | 0.2902935
68.1086 | 15.1698 | 17.25923 | 13.72305 | -2.089434 | 3.245279 | 1.080025e-11 | 0.2909069
68.11859 | 15.1647 | 17.25701 | 13.72235 | -2.092308 | 3.243132 | 1.080913e-11 | 0.2915218
68.12859 | 15.1692 | 17.25481 | 13.72166 | -2.085608 | 3.241008 | 1.081624e-11 | 0.2921394
68.13859 | 15.1672 | 17.25264 | 13.72097 | -2.085437 | 3.238911 | 1.082334e-11 | 0.2927592
68.14859 | 15.1626 | 17.2505 | 13.72027 | -2.087896 | 3.23684 | 1.083222e-11 | 0.2933812
68.15859 | 15.1618 | 17.24838 | 13.71958 | -2.086582 | 3.234793 | 1.083933e-11 | 0.2940052
68.16858 | 15.1672 | 17.2463 | 13.71889 | -2.0791 | 3.232775 | 1.084643e-11 | 0.2946308
68.17858 | 15.1645 | 17.24424 | 13.7182 | -2.079743 | 3.23078 | 1.085532e-11 | 0.2952591
68.18858 | 15.1653 | 17.24222 | 13.71752 | -2.076916 | 3.228811 | 1.086242e-11 | 0.2958896
68.19858 | 15.1613 | 17.24022 | 13.71683 | -2.078917 | 3.226866 | 1.086953e-11 | 0.2965222
68.20858 | 15.1578 | 17.23825 | 13.71614 | -2.080446 | 3.224948 | 1.087663e-11 | 0.297157
68.21858 | 15.1592 | 17.2363 | 13.71545 | -2.077104 | 3.223055 | 1.088551e-11 | 0.297794
68.22857 | 15.1537 | 17.23439 | 13.71477 | -2.080692 | 3.221189 | 1.089262e-11 | 0.2984325
68.23857 | 15.1503 | 17.23251 | 13.71409 | -2.082206 | 3.219347 | 1.089973e-11 | 0.2990738
68.24857 | 15.1482 | 17.23065 | 13.7134 | -2.082448 | 3.217529 | 1.090683e-11 | 0.2997172
68.25857 | 15.1451 | 17.22882 | 13.71272 | -2.083719 | 3.215737 | 1.091571e-11 | 0.3003628
68.26857 | 15.1402 | 17.22702 | 13.71204 | -2.086818 | 3.21397 | 1.092282e-11 | 0.3010106
68.27856 | 15.1383 | 17.22525 | 13.71136 | -2.086947 | 3.21223 | 1.092992e-11 | 0.3016599
68.28856 | 15.1384 | 17.2235 | 13.71068 | -2.085101 | 3.210514 | 1.093703e-11 | 0.302312
68.29856 | 15.1326 | 17.22178 | 13.71 | -2.089184 | 3.208822 | 1.094591e-11 | 0.3029663
68.30856 | 15.1288 | 17.22009 | 13.70932 | -2.091295 | 3.207155 | 1.095302e-11 | 0.3036228
68.31856 | 15.1216 | 17.21843 | 13.70864 | -2.096834 | 3.205513 | 1.096012e-11 | 0.3042815
68.32856 | 15.1148 | 17.2168 | 13.70796 | -2.102 | 3.203896 | 1.096723e-11 | 0.3049423
68.33855 | 15.119 | 17.2152 | 13.70729 | -2.096196 | 3.202306 | 1.097433e-11 | 0.3056047
68.34855 | 15.11 | 17.21362 | 13.70661 | -2.103617 | 3.200738 | 1.098144e-11 | 0.3062699
68.35855 | 15.1044 | 17.21207 | 13.70593 | -2.107667 | 3.199196 | 1.098854e-11 | 0.3069374
68.36855 | 15.0957 | 17.21054 | 13.70526 | -2.114845 | 3.197678 | 1.099743e-11 | 0.307607
68.37855 | 15.0927 | 17.20905 | 13.70459 | -2.11635 | 3.196185 | 1.100453e-11 | 0.3082788
68.38854 | 15.1 | 17.20758 | 13.70391 | -2.107584 | 3.194718 | 1.101164e-11 | 0.3089522
68.39854 | 15.0842 | 17.20614 | 13.70324 | -2.121943 | 3.193274 | 1.101874e-11 | 0.3096284
68.40854 | 15.0843 | 17.20473 | 13.70257 | -2.120431 | 3.191855 | 1.102585e-11 | 0.3103068
68.41854 | 15.0868 | 17.20335 | 13.7019 | -2.116546 | 3.19046 | 1.103295e-11 | 0.3109875
68.42854 | 15.0831 | 17.20199 | 13.70123 | -2.118888 | 3.18909 | 1.104006e-11 | 0.3116703
68.43854 | 15.0777 | 17.20066 | 13.70056 | -2.122957 | 3.187744 | 1.104716e-11 | 0.3123553
68.44853 | 15.074 | 17.19936 | 13.69989 | -2.125355 | 3.186423 | 1.105427e-11 | 0.3130419
68.45853 | 15.0752 | 17.19808 | 13.69922 | -2.122879 | 3.185126 | 1.106137e-11 | 0.3137314
68.46853 | 15.08 | 17.19683 | 13.69855 | -2.116831 | 3.183854 | 1.106848e-11 | 0.3144231
68.47853 | 15.071 | 17.19561 | 13.69789 | -2.124609 | 3.182605 | 1.107558e-11 | 0.3151169
68.48853 | 15.0738 | 17.19441 | 13.69722 | -2.120614 | 3.181381 | 1.108269e-11 | 0.3158131
68.49852 | 15.0748 | 17.19325 | 13.69656 | -2.118448 | 3.180182 | 1.10898e-11 | 0.3165105
68.50852 | 15.0678 | 17.19211 | 13.69589 | -2.124308 | 3.179006 | 1.10969e-11 | 0.317211
68.51852 | 15.0692 | 17.191 | 13.69523 | -2.121795 | 3.177856 | 1.110401e-11 | 0.3179138
68.52852 | 15.071 | 17.18991 | 13.69456 | -2.118908 | 3.176727 | 1.111111e-11 | 0.3186188
68.53852 | 15.0698 | 17.18885 | 13.6939 | -2.119049 | 3.175624 | 1.111822e-11 | 0.319326
68.54852 | 15.0703 | 17.18782 | 13.69324 | -2.117515 | 3.174544 | 1.112532e-11 | 0.3200355
68.55851 | 15.0733 | 17.18681 | 13.69257 | -2.113512 | 3.17349 | 1.113243e-11 | 0.3207465
68.56851 | 15.0725 | 17.18583 | 13.69191 | -2.113332 | 3.172458 | 1.113953e-11 | 0.3214603
68.57851 | 15.0763 | 17.18488 | 13.69125 | -2.108581 | 3.171451 | 1.114486e-11 | 0.3221765
68.58851 | 15.0766 | 17.18395 | 13.69059 | -2.107354 | 3.170467 | 1.115197e-11 | 0.3228948
68.59851 | 15.079 | 17.18305 | 13.68993 | -2.104054 | 3.169506 | 1.115907e-11 | 0.3236154
68.6085 | 15.0786 | 17.18218 | 13.68927 | -2.103583 | 3.168572 | 1.116618e-11 | 0.3243375
68.6185 | 15.0765 | 17.18134 | 13.68862 | -2.104838 | 3.16766 | 1.117328e-11 | 0.3250626
68.6285 | 15.0778 | 17.18052 | 13.68796 | -2.102718 | 3.166771 | 1.118039e-11 | 0.3257897
68.6385 | 15.0774 | 17.17973 | 13.6873 | -2.102325 | 3.165906 | 1.11875e-11 | 0.3265192
68.6485 | 15.0728 | 17.17896 | 13.68664 | -2.106159 | 3.165065 | 1.119282e-11 | 0.3272511
68.6585 | 15.073 | 17.17822 | 13.68599 | -2.10522 | 3.164248 | 1.119993e-11 | 0.327985
68.66849 | 15.0791 | 17.17751 | 13.68533 | -2.098407 | 3.163455 | 1.120704e-11 | 0.3287204
68.67849 | 15.0767 | 17.17682 | 13.68468 | -2.10012 | 3.162685 | 1.121414e-11 | 0.3294589
68.68849 | 15.0798 | 17.17616 | 13.68402 | -2.096359 | 3.161939 | 1.121947e-11 | 0.3301995
68.69849 | 15.0772 | 17.17552 | 13.68337 | -2.098325 | 3.161216 | 1.122658e-11 | 0.3309424
68.70849 | 15.0792 | 17.17492 | 13.68271 | -2.095716 | 3.160517 | 1.123368e-11 | 0.3316875
68.71848 | 15.0764 | 17.17434 | 13.68206 | -2.097935 | 3.159841 | 1.124079e-11 | 0.3324342
68.72848 | 15.0818 | 17.17378 | 13.68141 | -2.091979 | 3.159189 | 1.124612e-11 | 0.3331838
68.73848 | 15.0701 | 17.17325 | 13.68075 | -2.10315 | 3.15856 | 1.125322e-11 | 0.3339356
68.74848 | 15.0801 | 17.17275 | 13.6801 | -2.092646 | 3.157955 | 1.126033e-11 | 0.3346897
68.75848 | 15.0764 | 17.17227 | 13.67945 | -2.095869 | 3.157372 | 1.126743e-11 | 0.335446
68.76848 | 15.0705 | 17.17182 | 13.6788 | -2.101317 | 3.156814 | 1.127276e-11 | 0.3362044
68.77847 | 15.059 | 17.17139 | 13.67815 | -2.112393 | 3.156279 | 1.127987e-11 | 0.3369645
68.78847 | 15.0705 | 17.17099 | 13.6775 | -2.100493 | 3.155767 | 1.128697e-11 | 0.3377274
68.79847 | 15.0694 | 17.17062 | 13.67685 | -2.10122 | 3.155278 | 1.12923e-11 | 0.3384926
68.80847 | 15.0679 | 17.17027 | 13.6762 | -2.102372 | 3.154813 | 1.129941e-11 | 0.33926
68.81847 | 15.0646 | 17.16995 | 13.67555 | -2.105351 | 3.154371 | 1.130651e-11 | 0.3400297
68.82846 | 15.061 | 17.16966 | 13.6749 | -2.108655 | 3.153952 | 1.131184e-11 | 0.3408008
68.83846 | 15.0666 | 17.16939 | 13.67425 | -2.102785 | 3.153556 | 1.131895e-11 | 0.3415748
68.84846 | 15.0573 | 17.16914 | 13.67361 | -2.111841 | 3.153183 | 1.132605e-11 | 0.3423512
68.85846 | 15.0531 | 17.16892 | 13.67296 | -2.115822 | 3.152834 | 1.133138e-11 | 0.3431296
68.86846 | 15.0573 | 17.16873 | 13.67231 | -2.11143 | 3.152507 | 1.133849e-11 | 0.3439104
68.87846 | 15.0483 | 17.16856 | 13.67167 | -2.120262 | 3.152204 | 1.134381e-11 | 0.3446933
68.88845 | 15.0496 | 17.16842 | 13.67102 | -2.118821 | 3.151924 | 1.135092e-11 | 0.3454777
68.89845 | 15.0441 | 17.16831 | 13.67037 | -2.124205 | 3.151667 | 1.135803e-11 | 0.3462651
68.90845 | 15.0377 | 17.16822 | 13.66973 | -2.130515 | 3.151433 | 1.136335e-11 | 0.3470546
68.91845 | 15.0441 | 17.16815 | 13.66908 | -2.12405 | 3.151222 | 1.137046e-11 | 0.3478464
68.92845 | 15.0386 | 17.16811 | 13.66844 | -2.129511 | 3.151033 | 1.137579e-11 | 0.3486404
68.93844 | 15.0366 | 17.1681 | 13.66779 | -2.131498 | 3.150869 | 1.138289e-11 | 0.3494357
68.94844 | 15.0353 | 17.16811 | 13.66715 | -2.132809 | 3.150726 | 1.138822e-11 | 0.3502341
68.95844 | 15.0406 | 17.16815 | 13.66651 | -2.127547 | 3.150607 | 1.139533e-11 | 0.3510346
68.96844 | 15.0337 | 17.16821 | 13.66586 | -2.134509 | 3.15051 | 1.140243e-11 | 0.3518374
68.97844 | 15.0317 | 17.1683 | 13.66522 | -2.136598 | 3.150437 | 1.140776e-11 | 0.3526423
68.98844 | 15.0354 | 17.16841 | 13.66457 | -2.133011 | 3.150386 | 1.141487e-11 | 0.3534495
68.99843 | 15.0371 | 17.16855 | 13.66393 | -2.131449 | 3.150358 | 1.14202e-11 | 0.3542579
69.00843 | 15.0278 | 17.16871 | 13.66329 | -2.140914 | 3.150354 | 1.14273e-11 | 0.3550694
69.01843 | 15.0428 | 17.1689 | 13.66265 | -2.126102 | 3.150371 | 1.143263e-11 | 0.355883
69.02843 | 15.034 | 17.16912 | 13.66201 | -2.135117 | 3.150412 | 1.143974e-11 | 0.3566988
69.03843 | 15.033 | 17.16936 | 13.66136 | -2.136356 | 3.150475 | 1.144507e-11 | 0.3575168
69.04842 | 15.0409 | 17.16962 | 13.66072 | -2.128721 | 3.150562 | 1.145217e-11 | 0.3583362
69.05842 | 15.0442 | 17.16991 | 13.66008 | -2.125711 | 3.150671 | 1.14575e-11 | 0.3591585
69.06842 | 15.0411 | 17.17023 | 13.65944 | -2.129126 | 3.150802 | 1.146461e-11 | 0.3599829
69.07842 | 15.0538 | 17.17057 | 13.6588 | -2.116766 | 3.150957 | 1.146994e-11 | 0.3608095
69.08842 | 15.0498 | 17.17093 | 13.65816 | -2.121131 | 3.151134 | 1.147704e-11 | 0.3616382
69.09842 | 15.0564 | 17.17132 | 13.65752 | -2.114921 | 3.151333 | 1.148237e-11 | 0.3624691
69.10841 | 15.0644 | 17.17174 | 13.65688 | -2.107336 | 3.151556 | 1.148948e-11 | 0.3633012
69.11841 | 15.0548 | 17.17218 | 13.65624 | -2.117376 | 3.1518 | 1.149481e-11 | 0.3641364
69.12841 | 15.066 | 17.17264 | 13.6556 | -2.106642 | 3.152068 | 1.150191e-11 | 0.3649736
69.13841 | 15.0719 | 17.17313 | 13.65496 | -2.101232 | 3.152359 | 1.150724e-11 | 0.365813
69.14841 | 15.0688 | 17.17365 | 13.65432 | -2.104847 | 3.152671 | 1.151435e-11 | 0.3666544
69.1584 | 15.0723 | 17.17419 | 13.65368 | -2.101886 | 3.153006 | 1.151967e-11 | 0.3674972
69.1684 | 15.0762 | 17.17475 | 13.65304 | -2.09855 | 3.153365 | 1.1525e-11 | 0.3683429
69.1784 | 15.0799 | 17.17534 | 13.6524 | -2.09544 | 3.153745 | 1.153211e-11 | 0.3691907
69.1884 | 15.0844 | 17.17595 | 13.65177 | -2.091554 | 3.154148 | 1.153744e-11 | 0.3700405
69.1984 | 15.0813 | 17.17659 | 13.65113 | -2.095293 | 3.154574 | 1.154454e-11 | 0.3708924
69.2084 | 15.0833 | 17.17726 | 13.65049 | -2.093957 | 3.155022 | 1.154987e-11 | 0.3717465
69.21839 | 15.0941 | 17.17794 | 13.64985 | -2.083844 | 3.155492 | 1.155698e-11 | 0.3726017
69.22839 | 15.0924 | 17.17866 | 13.64921 | -2.086257 | 3.155985 | 1.156231e-11 | 0.3734598
69.23839 | 15.0968 | 17.1794 | 13.64857 | -2.082595 | 3.156501 | 1.156941e-11 | 0.37432
69.24839 | 15.0954 | 17.18016 | 13.64794 | -2.084758 | 3.157039 | 1.157474e-11 | 0.3751822
69.25839 | 15.0983 | 17.18094 | 13.6473 | -2.082644 | 3.1576 | 1.158185e-11 | 0.3760465
69.26838 | 15.1028 | 17.18176 | 13.64666 | -2.078955 | 3.158183 | 1.158718e-11 | 0.3769119
69.27838 | 15.107 | 17.18259 | 13.64602 | -2.075591 | 3.158788 | 1.15925e-11 | 0.3777803
69.28838 | 15.1014 | 17.18345 | 13.64539 | -2.082052 | 3.159416 | 1.159961e-11 | 0.3786506
69.29838 | 15.1152 | 17.18434 | 13.64475 | -2.069137 | 3.160067 | 1.160494e-11 | 0.3795229
69.30838 | 15.1086 | 17.18525 | 13.64411 | -2.076647 | 3.16074 | 1.161204e-11 | 0.3803973
69.31838 | 15.1205 | 17.18618 | 13.64347 | -2.065681 | 3.161435 | 1.161737e-11 | 0.3812736
69.32837 | 15.1218 | 17.18714 | 13.64284 | -2.065339 | 3.162152 | 1.162448e-11 | 0.382151
69.33837 | 15.1167 | 17.18812 | 13.6422 | -2.071421 | 3.162892 | 1.162981e-11 | 0.3830313
69.34837 | 15.1283 | 17.18913 | 13.64156 | -2.060829 | 3.163654 | 1.163691e-11 | 0.3839136
69.35837 | 15.1284 | 17.19016 | 13.64092 | -2.06176 | 3.164439 | 1.164224e-11 | 0.3847977
69.36837 | 15.131 | 17.19122 | 13.64029 | -2.060216 | 3.165246 | 1.164757e-11 | 0.3856839
69.37836 | 15.1341 | 17.1923 | 13.63965 | -2.058196 | 3.166075 | 1.165468e-11 | 0.3865711
69.38836 | 15.1406 | 17.1934 | 13.63901 | -2.0528 | 3.166927 | 1.166001e-11 | 0.3874611
69.39836 | 15.1439 | 17.19453 | 13.63837 | -2.050629 | 3.167801 | 1.166711e-11 | 0.388353
69.40836 | 15.1463 | 17.19568 | 13.63774 | -2.049382 | 3.168698 | 1.167244e-11 | 0.3892468
69.41836 | 15.1497 | 17.19686 | 13.6371 | -2.04716 | 3.169617 | 1.167955e-11 | 0.3901425
69.42836 | 15.149 | 17.19806 | 13.63646 | -2.049061 | 3.170558 | 1.168488e-11 | 0.3910401
69.43835 | 15.1567 | 17.19928 | 13.63583 | -2.042585 | 3.17152 | 1.169198e-11 | 0.3919386
69.44835 | 15.1624 | 17.20054 | 13.63519 | -2.038135 | 3.172507 | 1.169731e-11 | 0.39284
69.45835 | 15.1582 | 17.20181 | 13.63455 | -2.043609 | 3.173514 | 1.170442e-11 | 0.3937431
69.46835 | 15.168 | 17.20311 | 13.63391 | -2.035107 | 3.174546 | 1.170974e-11 | 0.3946481
69.47835 | 15.1677 | 17.20443 | 13.63328 | -2.036729 | 3.175598 | 1.171685e-11 | 0.3955549
69.48834 | 15.1725 | 17.20577 | 13.63264 | -2.033272 | 3.176671 | 1.172218e-11 | 0.3964627
69.49834 | 15.1734 | 17.20714 | 13.632 | -2.033744 | 3.177769 | 1.172928e-11 | 0.3973731
69.50834 | 15.1792 | 17.20854 | 13.63136 | -2.029338 | 3.178889 | 1.173461e-11 | 0.3982853
69.51834 | 15.1874 | 17.20996 | 13.63073 | -2.022556 | 3.180031 | 1.174172e-11 | 0.3991994
69.52834 | 15.1807 | 17.2114 | 13.63009 | -2.030698 | 3.181196 | 1.174705e-11 | 0.4001151
69.53834 | 15.194 | 17.21286 | 13.62945 | -2.018865 | 3.182383 | 1.175415e-11 | 0.4010326
69.54833 | 15.184 | 17.21435 | 13.62881 | -2.030353 | 3.18359 | 1.175948e-11 | 0.401951
69.55833 | 15.1913 | 17.21587 | 13.62817 | -2.024565 | 3.18482 | 1.176659e-11 | 0.4028719
69.56833 | 15.1996 | 17.2174 | 13.62754 | -2.017804 | 3.186075 | 1.177192e-11 | 0.4037946
69.57833 | 15.2028 | 17.21896 | 13.6269 | -2.016165 | 3.187349 | 1.177902e-11 | 0.404719
69.58833 | 15.2027 | 17.22055 | 13.62626 | -2.017851 | 3.188648 | 1.178435e-11 | 0.405645
69.59832 | 15.2057 | 17.22216 | 13.62562 | -2.016457 | 3.189966 | 1.179146e-11 | 0.4065718
69.60832 | 15.2139 | 17.22379 | 13.62498 | -2.00989 | 3.191309 | 1.179679e-11 | 0.4075012
69.61832 | 15.2096 | 17.22545 | 13.62434 | -2.015847 | 3.192673 | 1.180389e-11 | 0.4084322
69.62832 | 15.2189 | 17.22713 | 13.6237 | -2.008228 | 3.194061 | 1.1811e-11 | 0.4093649
69.63832 | 15.2128 | 17.22883 | 13.62306 | -2.016032 | 3.19547 | 1.181633e-11 | 0.4102991
69.64832 | 15.2307 | 17.23056 | 13.62242 | -1.999859 | 3.196902 | 1.182343e-11 | 0.411235
69.65831 | 15.2235 | 17.23231 | 13.62178 | -2.008809 | 3.198354 | 1.182876e-11 | 0.4121714
69.66831 | 15.2369 | 17.23408 | 13.62114 | -1.997184 | 3.19983 | 1.183587e-11 | 0.4131104
69.67831 | 15.2275 | 17.23588 | 13.6205 | -2.008383 | 3.201329 | 1.184297e-11 | 0.4140509
69.68831 | 15.241 | 17.23771 | 13.61986 | -1.996705 | 3.202849 | 1.18483e-11 | 0.4149929
69.69831 | 15.2366 | 17.23955 | 13.61922 | -2.002951 | 3.204393 | 1.185541e-11 | 0.4159364
69.7083 | 15.2433 | 17.24142 | 13.61858 | -1.998119 | 3.205956 | 1.186073e-11 | 0.4168802
69.7183 | 15.2463 | 17.24331 | 13.61794 | -1.997011 | 3.207544 | 1.186784e-11 | 0.4178265
69.7283 | 15.2476 | 17.24523 | 13.6173 | -1.997628 | 3.209154 | 1.187495e-11 | 0.4187745
69.7383 | 15.2546 | 17.24717 | 13.61666 | -1.992568 | 3.210786 | 1.188027e-11 | 0.4197239
69.7483 | 15.2544 | 17.24913 | 13.61602 | -1.994731 | 3.21244 | 1.188738e-11 | 0.4206747
69.7583 | 15.264 | 17.25112 | 13.61537 | -1.987118 | 3.214117 | 1.189449e-11 | 0.4216269
69.76829 | 15.2582 | 17.25313 | 13.61473 | -1.994926 | 3.215814 | 1.190159e-11 | 0.4225795
69.77829 | 15.2752 | 17.25516 | 13.61409 | -1.979959 | 3.217536 | 1.190692e-11 | 0.4235345
69.78829 | 15.27 | 17.25722 | 13.61345 | -1.987216 | 3.219279 | 1.191403e-11 | 0.4244908
69.79829 | 15.2793 | 17.2593 | 13.6128 | -1.979996 | 3.221045 | 1.192113e-11 | 0.4254484
69.80829 | 15.2749 | 17.2614 | 13.61216 | -1.9865 | 3.222833 | 1.192646e-11 | 0.4264073
69.81828 | 15.2855 | 17.26352 | 13.61152 | -1.978025 | 3.224642 | 1.193357e-11 | 0.4273665
69.82828 | 15.287 | 17.26568 | 13.61087 | -1.978676 | 3.226476 | 1.194067e-11 | 0.428328
69.83828 | 15.2934 | 17.26785 | 13.61023 | -1.974449 | 3.22833 | 1.194778e-11 | 0.4292907
69.84828 | 15.2997 | 17.27005 | 13.60958 | -1.970346 | 3.230208 | 1.195488e-11 | 0.4302546
69.85828 | 15.3057 | 17.27226 | 13.60894 | -1.966565 | 3.232107 | 1.196021e-11 | 0.4312197
69.86828 | 15.3103 | 17.27451 | 13.60829 | -1.964208 | 3.23403 | 1.196732e-11 | 0.4321861
69.87827 | 15.323 | 17.27677 | 13.60765 | -1.953772 | 3.235973 | 1.197442e-11 | 0.4331526
69.88827 | 15.3227 | 17.27906 | 13.607 | -1.956362 | 3.23794 | 1.198153e-11 | 0.4341212
69.89827 | 15.3302 | 17.28137 | 13.60635 | -1.951174 | 3.239928 | 1.198863e-11 | 0.4350909
69.90827 | 15.3324 | 17.28371 | 13.60571 | -1.951309 | 3.24194 | 1.199396e-11 | 0.4360616
69.91827 | 15.3501 | 17.28607 | 13.60506 | -1.935968 | 3.243974 | 1.200107e-11 | 0.4370335
69.92826 | 15.3554 | 17.28845 | 13.60441 | -1.933047 | 3.246028 | 1.200817e-11 | 0.4380055
69.93826 | 15.3561 | 17.29085 | 13.60377 | -1.934751 | 3.248107 | 1.201528e-11 | 0.4389794
69.94826 | 15.3618 | 17.29328 | 13.60312 | -1.931479 | 3.250208 | 1.202238e-11 | 0.4399543
69.95826 | 15.3753 | 17.29573 | 13.60247 | -1.920429 | 3.252331 | 1.202949e-11 | 0.4409302
69.96826 | 15.3844 | 17.2982 | 13.60182 | -1.913802 | 3.254476 | 1.203659e-11 | 0.441907
69.97826 | 15.3952 | 17.3007 | 13.60117 | -1.905499 | 3.256645 | 1.20437e-11 | 0.4428848
69.98825 | 15.4005 | 17.30322 | 13.60052 | -1.902715 | 3.258833 | 1.20508e-11 | 0.4438625
69.99825 | 15.4077 | 17.30576 | 13.59987 | -1.898057 | 3.261046 | 1.205791e-11 | 0.444842
70.00825 | 15.4259 | 17.30832 | 13.59922 | -1.882422 | 3.263281 | 1.206502e-11 | 0.4458224
70.01825 | 15.4281 | 17.31091 | 13.59857 | -1.882809 | 3.265539 | 1.207212e-11 | 0.4468036
70.02825 | 15.4365 | 17.31352 | 13.59791 | -1.87702 | 3.267819 | 1.207923e-11 | 0.4477856
70.03824 | 15.4469 | 17.31615 | 13.59726 | -1.86925 | 3.270119 | 1.208633e-11 | 0.4487674
70.04824 | 15.461 | 17.31881 | 13.59661 | -1.857806 | 3.272444 | 1.209344e-11 | 0.4497509
70.05824 | 15.4624 | 17.32148 | 13.59596 | -1.859085 | 3.274792 | 1.210054e-11 | 0.4507351
70.06824 | 15.4693 | 17.32419 | 13.5953 | -1.854886 | 3.277162 | 1.210765e-11 | 0.45172
70.07824 | 15.477 | 17.32691 | 13.59465 | -1.84991 | 3.279555 | 1.211475e-11 | 0.4527056
70.08824 | 15.4837 | 17.32966 | 13.59399 | -1.845956 | 3.281969 | 1.212186e-11 | 0.4536918
70.09823 | 15.5041 | 17.33242 | 13.59334 | -1.828322 | 3.284405 | 1.212896e-11 | 0.4546776
70.10823 | 15.5046 | 17.33521 | 13.59268 | -1.830614 | 3.286865 | 1.213607e-11 | 0.4556649
70.11823 | 15.521 | 17.33803 | 13.59203 | -1.817028 | 3.289347 | 1.214495e-11 | 0.4566529
70.12823 | 15.5205 | 17.34086 | 13.59137 | -1.820365 | 3.291852 | 1.215206e-11 | 0.4576413
70.13823 | 15.5404 | 17.34372 | 13.59071 | -1.803324 | 3.29438 | 1.215916e-11 | 0.4586302
70.14822 | 15.5413 | 17.3466 | 13.59006 | -1.805303 | 3.296927 | 1.216627e-11 | 0.4596186
70.15822 | 15.551 | 17.34951 | 13.5894 | -1.798507 | 3.2995 | 1.217337e-11 | 0.4606085
70.16822 | 15.5651 | 17.35243 | 13.58874 | -1.787333 | 3.302095 | 1.218226e-11 | 0.4615986
70.17822 | 15.5676 | 17.35538 | 13.58808 | -1.787782 | 3.304713 | 1.218936e-11 | 0.4625891
70.18822 | 15.5833 | 17.35835 | 13.58742 | -1.775053 | 3.307353 | 1.219647e-11 | 0.46358
70.19822 | 15.5786 | 17.36135 | 13.58676 | -1.782747 | 3.310016 | 1.220357e-11 | 0.4645712
70.20821 | 15.5972 | 17.36436 | 13.5861 | -1.76716 | 3.312699 | 1.221245e-11 | 0.4655617
70.21821 | 15.5977 | 17.3674 | 13.58544 | -1.769698 | 3.315407 | 1.221956e-11 | 0.4665534
70.22821 | 15.6138 | 17.37046 | 13.58477 | -1.756658 | 3.318138 | 1.222666e-11 | 0.4675453
70.23821 | 15.6278 | 17.37354 | 13.58411 | -1.74574 | 3.320891 | 1.223555e-11 | 0.4685373
70.24821 | 15.6326 | 17.37665 | 13.58345 | -1.744045 | 3.323668 | 1.224265e-11 | 0.4695296
70.2582 | 15.6466 | 17.37977 | 13.58278 | -1.733169 | 3.326464 | 1.224976e-11 | 0.4705209
70.2682 | 15.6416 | 17.38292 | 13.58212 | -1.741318 | 3.329286 | 1.225864e-11 | 0.4715133
70.2782 | 15.66 | 17.38609 | 13.58145 | -1.726089 | 3.332129 | 1.226574e-11 | 0.4725057
70.2882 | 15.6742 | 17.38928 | 13.58079 | -1.715082 | 3.334996 | 1.227463e-11 | 0.4734982
70.2982 | 15.6817 | 17.3925 | 13.58012 | -1.710797 | 3.337885 | 1.228173e-11 | 0.4744905
70.3082 | 15.6866 | 17.39573 | 13.57945 | -1.709135 | 3.340798 | 1.228884e-11 | 0.4754829
70.31819 | 15.6963 | 17.39899 | 13.57879 | -1.702691 | 3.34373 | 1.229772e-11 | 0.4764741
70.32819 | 15.7078 | 17.40227 | 13.57812 | -1.694472 | 3.346688 | 1.230482e-11 | 0.4774662
70.33819 | 15.7272 | 17.40557 | 13.57745 | -1.678375 | 3.349668 | 1.231371e-11 | 0.4784582
70.34819 | 15.7209 | 17.4089 | 13.57678 | -1.688 | 3.352672 | 1.232081e-11 | 0.4794499
70.35819 | 15.7348 | 17.41225 | 13.57611 | -1.677446 | 3.355697 | 1.232969e-11 | 0.4804414
70.36818 | 15.754 | 17.41561 | 13.57544 | -1.661611 | 3.358743 | 1.233857e-11 | 0.4814316
70.37818 | 15.7648 | 17.419 | 13.57476 | -1.654202 | 3.361815 | 1.234568e-11 | 0.4824225
70.38818 | 15.7756 | 17.42241 | 13.57409 | -1.646814 | 3.364909 | 1.235456e-11 | 0.483413
70.39818 | 15.7812 | 17.42585 | 13.57342 | -1.644648 | 3.368026 | 1.236167e-11 | 0.4844032
70.40818 | 15.7921 | 17.4293 | 13.57274 | -1.637203 | 3.371167 | 1.237055e-11 | 0.4853928
70.41818 | 15.8178 | 17.43278 | 13.57207 | -1.61498 | 3.374329 | 1.237943e-11 | 0.486382
70.42817 | 15.8183 | 17.43627 | 13.57139 | -1.617975 | 3.377511 | 1.238654e-11 | 0.4873698
70.43817 | 15.8325 | 17.4398 | 13.57072 | -1.607296 | 3.380721 | 1.239542e-11 | 0.4883579
70.44817 | 15.8386 | 17.44334 | 13.57004 | -1.604738 | 3.383953 | 1.24043e-11 | 0.4893455
70.45817 | 15.8476 | 17.4469 | 13.56936 | -1.599301 | 3.387207 | 1.241141e-11 | 0.4903325
70.46817 | 15.8657 | 17.45049 | 13.56868 | -1.584786 | 3.390484 | 1.242029e-11 | 0.4913188
70.47816 | 15.8728 | 17.45409 | 13.568 | -1.581289 | 3.393781 | 1.242917e-11 | 0.4923034
70.48816 | 15.88 | 17.45772 | 13.56732 | -1.577716 | 3.397104 | 1.243627e-11 | 0.4932882
70.49816 | 15.8998 | 17.46136 | 13.56664 | -1.561565 | 3.40045 | 1.244516e-11 | 0.4942723
70.50816 | 15.9094 | 17.46503 | 13.56596 | -1.555635 | 3.403819 | 1.245404e-11 | 0.4952555
70.51816 | 15.9175 | 17.46873 | 13.56528 | -1.551227 | 3.407211 | 1.246292e-11 | 0.4962379
70.52816 | 15.9343 | 17.47244 | 13.56459 | -1.538141 | 3.410627 | 1.24718e-11 | 0.4972193
70.53815 | 15.9341 | 17.47617 | 13.56391 | -1.542071 | 3.414061 | 1.247891e-11 | 0.4981988
70.54815 | 15.9451 | 17.47993 | 13.56323 | -1.534826 | 3.417523 | 1.248779e-11 | 0.4991783
70.55815 | 15.9654 | 17.4837 | 13.56254 | -1.518303 | 3.421007 | 1.249667e-11 | 0.5001567
70.56815 | 15.9662 | 17.4875 | 13.56185 | -1.521301 | 3.424514 | 1.250555e-11 | 0.5011341
70.57815 | 15.9762 | 17.49132 | 13.56116 | -1.51512 | 3.428044 | 1.251443e-11 | 0.5021104
70.58814 | 15.9887 | 17.49516 | 13.56048 | -1.506456 | 3.431594 | 1.252332e-11 | 0.5030845
70.59814 | 15.9996 | 17.49902 | 13.55979 | -1.499417 | 3.435171 | 1.25322e-11 | 0.5040583
70.60814 | 16.0139 | 17.5029 | 13.5591 | -1.488999 | 3.43877 | 1.254108e-11 | 0.505031
70.61814 | 16.0234 | 17.5068 | 13.55841 | -1.483402 | 3.442393 | 1.254996e-11 | 0.5060022
70.62814 | 16.0376 | 17.51073 | 13.55771 | -1.473126 | 3.446039 | 1.255884e-11 | 0.5069722
70.63814 | 16.0421 | 17.51467 | 13.55702 | -1.47257 | 3.449708 | 1.256772e-11 | 0.5079408
70.64813 | 16.0619 | 17.51863 | 13.55633 | -1.456732 | 3.453397 | 1.257661e-11 | 0.508907
70.65813 | 16.0797 | 17.52262 | 13.55563 | -1.442918 | 3.457112 | 1.258549e-11 | 0.5098727
70.66813 | 16.0795 | 17.52663 | 13.55494 | -1.447125 | 3.46085 | 1.259437e-11 | 0.5108368
70.67813 | 16.0966 | 17.53065 | 13.55424 | -1.434053 | 3.464612 | 1.260325e-11 | 0.5117993
70.68813 | 16.1107 | 17.5347 | 13.55354 | -1.424002 | 3.468397 | 1.261213e-11 | 0.5127603
70.69812 | 16.1266 | 17.53877 | 13.55285 | -1.412167 | 3.472202 | 1.262102e-11 | 0.5137187
70.70812 | 16.1336 | 17.54286 | 13.55215 | -1.409257 | 3.476033 | 1.26299e-11 | 0.5146762
70.71812 | 16.1586 | 17.54697 | 13.55145 | -1.388367 | 3.479888 | 1.263878e-11 | 0.515632
70.72812 | 16.1619 | 17.5511 | 13.55075 | -1.389198 | 3.483765 | 1.264766e-11 | 0.516586
70.73812 | 16.175 | 17.55525 | 13.55004 | -1.380249 | 3.487667 | 1.265832e-11 | 0.5175382
70.74812 | 16.197 | 17.55942 | 13.54934 | -1.36242 | 3.491591 | 1.26672e-11 | 0.5184885
70.75811 | 16.2143 | 17.56361 | 13.54864 | -1.349309 | 3.495536 | 1.267608e-11 | 0.5194359
70.76811 | 16.2234 | 17.56782 | 13.54793 | -1.344421 | 3.499507 | 1.268496e-11 | 0.5203822
70.77811 | 16.2251 | 17.57205 | 13.54723 | -1.346954 | 3.503501 | 1.269385e-11 | 0.5213265
70.78811 | 16.2558 | 17.57631 | 13.54652 | -1.320506 | 3.507518 | 1.27045e-11 | 0.5222686
70.79811 | 16.2678 | 17.58058 | 13.54581 | -1.31278 | 3.51156 | 1.271339e-11 | 0.5232087
70.8081 | 16.2751 | 17.58487 | 13.5451 | -1.309768 | 3.51562 | 1.272227e-11 | 0.5241453
70.8181 | 16.2925 | 17.58918 | 13.54439 | -1.29668 | 3.519706 | 1.273115e-11 | 0.525081
70.8281 | 16.301 | 17.59352 | 13.54368 | -1.292516 | 3.52382 | 1.274181e-11 | 0.5260143
70.8381 | 16.3181 | 17.59787 | 13.54297 | -1.279768 | 3.527953 | 1.275069e-11 | 0.5269453
70.8481 | 16.3323 | 17.60224 | 13.54226 | -1.269943 | 3.532112 | 1.275957e-11 | 0.5278738
70.8581 | 16.3441 | 17.60663 | 13.54154 | -1.262534 | 3.536291 | 1.277023e-11 | 0.5288
70.86809 | 16.3622 | 17.61104 | 13.54083 | -1.248844 | 3.540493 | 1.277911e-11 | 0.5297229
70.87809 | 16.3709 | 17.61548 | 13.54011 | -1.244577 | 3.54472 | 1.278799e-11 | 0.5306439
70.88809 | 16.3894 | 17.61993 | 13.5394 | -1.23053 | 3.548973 | 1.279865e-11 | 0.5315625
70.89809 | 16.4048 | 17.6244 | 13.53868 | -1.219603 | 3.553248 | 1.280753e-11 | 0.5324784
70.90809 | 16.4189 | 17.6289 | 13.53796 | -1.209996 | 3.557547 | 1.281819e-11 | 0.5333916
70.91808 | 16.4369 | 17.6334 | 13.53724 | -1.196504 | 3.561865 | 1.282707e-11 | 0.5343011
70.92808 | 16.4457 | 17.63794 | 13.53652 | -1.192235 | 3.566211 | 1.283773e-11 | 0.5352088
70.93808 | 16.4642 | 17.64249 | 13.53579 | -1.178287 | 3.57058 | 1.284661e-11 | 0.5361136
70.94808 | 16.4865 | 17.64706 | 13.53507 | -1.160558 | 3.574973 | 1.285549e-11 | 0.5370156
70.95808 | 16.4972 | 17.65165 | 13.53434 | -1.154449 | 3.579389 | 1.286615e-11 | 0.5379146
70.96808 | 16.5025 | 17.65626 | 13.53362 | -1.153759 | 3.583829 | 1.287503e-11 | 0.5388105
70.97807 | 16.5255 | 17.66088 | 13.53289 | -1.135383 | 3.588288 | 1.288569e-11 | 0.5397027
70.98807 | 16.5423 | 17.66553 | 13.53216 | -1.123232 | 3.592775 | 1.289457e-11 | 0.5405925
70.99807 | 16.5605 | 17.6702 | 13.53144 | -1.1097 | 3.597286 | 1.290523e-11 | 0.5414792
71.00807 | 16.5787 | 17.67489 | 13.5307 | -1.096187 | 3.60182 | 1.291411e-11 | 0.5423627
71.01807 | 16.588 | 17.67959 | 13.52997 | -1.091594 | 3.606378 | 1.292477e-11 | 0.5432429
71.02806 | 16.6104 | 17.68431 | 13.52924 | -1.073915 | 3.610955 | 1.293543e-11 | 0.544119
71.03806 | 16.6281 | 17.68906 | 13.52851 | -1.060959 | 3.61556 | 1.294431e-11 | 0.5449925
71.04806 | 16.6464 | 17.69382 | 13.52777 | -1.047423 | 3.620189 | 1.295497e-11 | 0.5458626
71.05806 | 16.6594 | 17.69861 | 13.52704 | -1.039206 | 3.624841 | 1.296385e-11 | 0.5467293
71.06806 | 16.6754 | 17.70341 | 13.5263 | -1.028007 | 3.629517 | 1.297451e-11 | 0.5475924
71.07806 | 16.6901 | 17.70823 | 13.52556 | -1.018127 | 3.634216 | 1.298517e-11 | 0.5484519
71.08805 | 16.7096 | 17.71306 | 13.52482 | -1.003462 | 3.638935 | 1.299405e-11 | 0.549307
71.09805 | 16.7233 | 17.71792 | 13.52408 | -0.9946201 | 3.643682 | 1.300471e-11 | 0.5501593
71.10805 | 16.7382 | 17.7228 | 13.52334 | -0.9845969 | 3.648452 | 1.301359e-11 | 0.5510078
71.11805 | 16.758 | 17.72769 | 13.52259 | -0.9696922 | 3.653246 | 1.302425e-11 | 0.5518525
71.12805 | 16.7704 | 17.73261 | 13.52185 | -0.9622065 | 3.658064 | 1.303491e-11 | 0.5526933
71.13804 | 16.7871 | 17.73753 | 13.5211 | -0.9504345 | 3.662901 | 1.304379e-11 | 0.5535295
71.14804 | 16.804 | 17.74249 | 13.52036 | -0.9384854 | 3.667767 | 1.305445e-11 | 0.5543625
71.15804 | 16.8201 | 17.74746 | 13.51961 | -0.9273551 | 3.672656 | 1.30651e-11 | 0.5551915
71.16804 | 16.8347 | 17.75244 | 13.51886 | -0.9177434 | 3.677569 | 1.307576e-11 | 0.5560165
71.17804 | 16.853 | 17.75745 | 13.51811 | -0.9044495 | 3.682505 | 1.308464e-11 | 0.5568373
71.18804 | 16.8634 | 17.76247 | 13.51736 | -0.899074 | 3.687465 | 1.30953e-11 | 0.557654
71.19803 | 16.8789 | 17.76751 | 13.5166 | -0.8886121 | 3.692444 | 1.310596e-11 | 0.5584656
71.20803 | 16.8972 | 17.77257 | 13.51585 | -0.8753733 | 3.697452 | 1.311662e-11 | 0.5592738
71.21803 | 16.9036 | 17.77765 | 13.51509 | -0.8740524 | 3.702483 | 1.31255e-11 | 0.5600776
71.22803 | 16.9203 | 17.78275 | 13.51433 | -0.86245 | 3.707538 | 1.313616e-11 | 0.5608771
71.23803 | 16.9353 | 17.78786 | 13.51358 | -0.852565 | 3.712617 | 1.314682e-11 | 0.5616722
71.24802 | 16.953 | 17.79299 | 13.51282 | -0.8399935 | 3.717715 | 1.315748e-11 | 0.562462
71.25802 | 16.9657 | 17.79814438 | 13.51206 | -0.8324444 | 3.722841 | 1.316636e-11 | 0.5632479
71.26802 | 16.9812 | 17.80331 | 13.51129 | -0.8221137 | 3.727991 | 1.317702e-11 | 0.5640294
71.27802 | 16.9983 | 17.8085 | 13.51053 | -0.8102003 | 3.733165 | 1.318767e-11 | 0.5648061
71.28802 | 17.0118 | 17.8137 | 13.50976 | -0.8019045 | 3.738363 | 1.319833e-11 | 0.5655782
71.29801 | 17.0336 | 17.81892 | 13.509 | -0.785322 | 3.743579 | 1.320721e-11 | 0.5663447
71.30801 | 17.0446 | 17.82416 | 13.50823 | -0.779562 | 3.748824 | 1.321787e-11 | 0.5671073
71.31801 | 17.055 | 17.82942 | 13.50746 | -0.7744189 | 3.754093 | 1.322853e-11 | 0.5678649
71.32801 | 17.0709 | 17.83469 | 13.50669 | -0.7637939 | 3.759386 | 1.323919e-11 | 0.5686177
71.33801 | 17.0845 | 17.83999 | 13.50592 | -0.7554859 | 3.764702 | 1.324985e-11 | 0.5693654
71.34801 | 17.1062 | 17.8453 | 13.50515 | -0.7390955 | 3.770042 | 1.32605e-11 | 0.5701082
71.358 | 17.1207 | 17.85062 | 13.50437 | -0.7299176 | 3.775401 | 1.326939e-11 | 0.5708452
71.368 | 17.1358 | 17.85596 | 13.5036 | -0.7201617 | 3.780789 | 1.328004e-11 | 0.5715777
71.378 | 17.1508 | 17.86132 | 13.50282 | -0.7105229 | 3.7862 | 1.32907e-11 | 0.5723051
71.388 | 17.1726 | 17.8667 | 13.50204 | -0.6941014 | 3.791635 | 1.330136e-11 | 0.5730273
71.398 | 17.1885 | 17.8721 | 13.50126 | -0.6835971 | 3.797094 | 1.331202e-11 | 0.5737442
71.40799 | 17.2036 | 17.8775 | 13.50048 | -0.6739037 | 3.802571 | 1.332268e-11 | 0.5744549
71.41799 | 17.2217 | 17.88293 | 13.49969 | -0.6612337 | 3.808078 | 1.333333e-11 | 0.5751611
71.42799 | 17.2369 | 17.88838 | 13.49891 | -0.65148 | 3.813608 | 1.334222e-11 | 0.5758618
71.43799 | 17.2572 | 17.89384 | 13.49812 | -0.6366431 | 3.819162 | 1.335287e-11 | 0.576557
71.44799 | 17.2748 | 17.89932 | 13.49734 | -0.624523 | 3.82474 | 1.336353e-11 | 0.5772468
71.45799 | 17.2921 | 17.90482 | 13.49655 | -0.6127194 | 3.830341 | 1.337419e-11 | 0.5779309
71.46798 | 17.3001 | 17.91033 | 13.49576 | -0.6102274 | 3.835961 | 1.338485e-11 | 0.5786086
71.47798 | 17.3261 | 17.91586 | 13.49497 | -0.589757 | 3.841609 | 1.339551e-11 | 0.5792814
71.48798 | 17.3409 | 17.9214 | 13.49417 | -0.5805035 | 3.847282 | 1.340617e-11 | 0.5799485
71.49798 | 17.3602 | 17.92697 | 13.49338 | -0.5667662 | 3.852978 | 1.341682e-11 | 0.5806097
71.50798 | 17.3783 | 17.93255 | 13.49258 | -0.5542452 | 3.858698 | 1.34257e-11 | 0.5812651
71.51797 | 17.3934 | 17.93814 | 13.49179 | -0.5447351 | 3.864436 | 1.343636e-11 | 0.581914
71.52797 | 17.417 | 17.94375 | 13.49099 | -0.5267469 | 3.870203 | 1.344702e-11 | 0.5825576
71.53797 | 17.4346 | 17.94937 | 13.49019 | -0.5147745 | 3.875994 | 1.345768e-11 | 0.5831951
71.54797 | 17.4503 | 17.95502 | 13.48938 | -0.5047182 | 3.881808 | 1.346834e-11 | 0.5838267
71.55797 | 17.4655 | 17.96068 | 13.48858 | -0.4951782 | 3.887646 | 1.3479e-11 | 0.5844522
71.56797 | 17.4798 | 17.96635 | 13.48777 | -0.4865543 | 3.893508 | 1.348965e-11 | 0.5850714
71.57796 | 17.5054 | 17.97204 | 13.48697 | -0.4666403 | 3.899387 | 1.350031e-11 | 0.585684
71.58796 | 17.5215 | 17.97775 | 13.48616 | -0.4562478 | 3.905296 | 1.350919e-11 | 0.5862909
71.59796 | 17.5385 | 17.98347 | 13.48535 | -0.4449715 | 3.911229 | 1.351985e-11 | 0.5868916
71.60796 | 17.5517 | 17.98921 | 13.48454 | -0.4375103 | 3.917185 | 1.353051e-11 | 0.5874859
71.61796 | 17.5718 | 17.99496 | 13.48373 | -0.4231649 | 3.923164 | 1.354117e-11 | 0.5880738
71.62795 | 17.5952 | 18.00073 | 13.48291 | -0.4055297 | 3.929162 | 1.355183e-11 | 0.5886548
71.63795 | 17.6144 | 18.00652 | 13.4821 | -0.3921155 | 3.935188 | 1.356248e-11 | 0.5892298
71.64795 | 17.6281 | 18.01232 | 13.48128 | -0.3842165 | 3.941238 | 1.357314e-11 | 0.5897983
71.65795 | 17.6465 | 18.01813 | 13.48046 | -0.3716333 | 3.947312 | 1.358202e-11 | 0.5903604
71.66795 | 17.6655 | 18.02396 | 13.47964 | -0.3584646 | 3.953409 | 1.359268e-11 | 0.5909157
71.67795 | 17.688 | 18.02981 | 13.47882 | -0.3418119 | 3.95953 | 1.360334e-11 | 0.5914645
71.68794 | 17.7064 | 18.03567 | 13.47799 | -0.3292682 | 3.965667 | 1.3614e-11 | 0.5920061
71.69794 | 17.7234 | 18.04155 | 13.47717 | -0.3181457 | 3.971835 | 1.362466e-11 | 0.5925414
71.70794 | 17.7416 | 18.04744 | 13.47634 | -0.305838 | 3.978026 | 1.363532e-11 | 0.5930699
71.71794 | 17.7551 | 18.05335 | 13.47551 | -0.298245 | 3.98424 | 1.36442e-11 | 0.5935917
71.72794 | 17.7765 | 18.05927 | 13.47468 | -0.2827662 | 3.990476 | 1.365486e-11 | 0.5941066
71.73793 | 17.7967 | 18.0652 | 13.47385 | -0.2684971 | 3.996731 | 1.366551e-11 | 0.5946141
71.74793 | 17.8138 | 18.07115 | 13.47302 | -0.2573486 | 4.003015 | 1.367617e-11 | 0.5951151
71.75793 | 17.8321 | 18.07711 | 13.47218 | -0.2450147 | 4.009322 | 1.368683e-11 | 0.5956092
71.76793 | 17.8517 | 18.0831 | 13.47135 | -0.2313953 | 4.015653 | 1.369571e-11 | 0.5960962
71.77793 | 17.8678 | 18.08909 | 13.47051 | -0.2212906 | 4.022006 | 1.370637e-11 | 0.5965761
71.78793 | 17.8881 | 18.0951 | 13.46967 | -0.2070001 | 4.028383 | 1.371703e-11 | 0.597049
71.79792 | 17.905 | 18.10112 | 13.46883 | -0.1961184 | 4.034777 | 1.372769e-11 | 0.5975142
71.80792 | 17.9225 | 18.10716 | 13.46798 | -0.1846565 | 4.0412 | 1.373834e-11 | 0.5979728
71.81792 | 17.9441 | 18.11321 | 13.46714 | -0.1691091 | 4.047647 | 1.374723e-11 | 0.5984241
71.82792 | 17.9552 | 18.11928 | 13.46629 | -0.1640753 | 4.054116 | 1.375788e-11 | 0.5988681
71.83792 | 17.9705 | 18.12536 | 13.46544 | -0.1548562 | 4.060608 | 1.376854e-11 | 0.5993049
71.84791 | 17.991 | 18.13144 | 13.46459 | -0.1404447 | 4.067117 | 1.37792e-11 | 0.5997339
71.85791 | 18.0088 | 18.13755 | 13.46374 | -0.1287531 | 4.073656 | 1.378808e-11 | 0.600156
71.86791 | 18.024 | 18.14368 | 13.46289 | -0.1196754 | 4.080217 | 1.379874e-11 | 0.6005706
71.87791 | 18.0442 | 18.14981 | 13.46203 | -0.1056112 | 4.086801 | 1.38094e-11 | 0.6009778
71.88791 | 18.056 | 18.15596 | 13.46118 | -0.09996115 | 4.093408 | 1.381828e-11 | 0.6013775
71.89791 | 18.0807 | 18.16212 | 13.46032 | -0.08142422 | 4.100038 | 1.382894e-11 | 0.6017697
71.9079 | 18.0969 | 18.16829 | 13.45946 | -0.07139262 | 4.106682 | 1.38396e-11 | 0.6021541
71.9179 | 18.1149 | 18.17448 | 13.45859 | -0.05958286 | 4.113357 | 1.384848e-11 | 0.6025312
71.9279 | 18.128 | 18.18069 | 13.45773 | -0.05268632 | 4.120055 | 1.385914e-11 | 0.6029007
71.9379 | 18.1507 | 18.1869 | 13.45686 | -0.03620317 | 4.126776 | 1.386979e-11 | 0.6032626
71.9479 | 18.168 | 18.19313 | 13.456 | -0.02513312 | 4.133519 | 1.387868e-11 | 0.6036168
71.95789 | 18.1836 | 18.19937 | 13.45513 | -0.01576963 | 4.140278 | 1.388933e-11 | 0.6039628
71.96789 | 18.2041 | 18.20563 | 13.45426 | -0.001526147 | 4.147067 | 1.389822e-11 | 0.6043016
71.97789 | 18.2099 | 18.2119 | 13.45338 | -0.001995371 | 4.153878 | 1.390887e-11 | 0.6046326
71.98789 | 18.2405 | 18.21818 | 13.45251 | 0.02232298 | 4.160711 | 1.391953e-11 | 0.6049558
71.99789 | 18.2614 | 18.22447 | 13.45163 | 0.03692799 | 4.167567 | 1.392841e-11 | 0.6052713
72.00789 | 18.2778 | 18.23078 | 13.45076 | 0.04702084 | 4.174445 | 1.393907e-11 | 0.6055788
72.01788 | 18.2943 | 18.23709 | 13.44988 | 0.05720683 | 4.181339 | 1.394795e-11 | 0.6058783
72.02788 | 18.3135 | 18.24343 | 13.44899 | 0.07007439 | 4.188261 | 1.395861e-11 | 0.6061701
72.03788 | 18.333 | 18.24977 | 13.44811 | 0.08322947 | 4.195206 | 1.396749e-11 | 0.606454
72.04788 | 18.353 | 18.25613 | 13.44722 | 0.09687201 | 4.202173 | 1.397815e-11 | 0.6067299
72.05788 | 18.3701 | 18.2625 | 13.44634 | 0.1076024 | 4.209162 | 1.398703e-11 | 0.6069978
72.06787 | 18.3916 | 18.26887 | 13.44545 | 0.1227265 | 4.216167 | 1.399592e-11 | 0.6072575
72.07787 | 18.3994 | 18.27527 | 13.44456 | 0.1241325 | 4.2232 | 1.400657e-11 | 0.6075094
72.08787 | 18.4232 | 18.28167 | 13.44367 | 0.1415271 | 4.230254 | 1.401546e-11 | 0.6077533
72.09787 | 18.4411 | 18.28809 | 13.44277 | 0.1530092 | 4.237331 | 1.402611e-11 | 0.6079892
72.10787 | 18.4583 | 18.29452 | 13.44187 | 0.1637789 | 4.24443 | 1.4035e-11 | 0.6082169
72.11787 | 18.4826 | 18.30096 | 13.44098 | 0.1816374 | 4.25155 | 1.404388e-11 | 0.6084366
72.12786 | 18.4973 | 18.30741 | 13.44008 | 0.1898906 | 4.258685 | 1.405454e-11 | 0.608648
72.13786 | 18.5136 | 18.31387 | 13.43917 | 0.1997259 | 4.265849 | 1.406342e-11 | 0.6088514
72.14786 | 18.5368 | 18.32035 | 13.43827 | 0.2164495 | 4.273034 | 1.40723e-11 | 0.6090466
72.15786 | 18.5496 | 18.32684 | 13.43736 | 0.2227626 | 4.28024 | 1.408296e-11 | 0.6092337
72.16786 | 18.5695 | 18.33334 | 13.43646 | 0.2361634 | 4.287468 | 1.409184e-11 | 0.6094125
72.17785 | 18.587 | 18.33984 | 13.43555 | 0.2471592 | 4.29471 | 1.410072e-11 | 0.609583
72.18785 | 18.6014 | 18.34636 | 13.43464 | 0.2550381 | 4.301981 | 1.41096e-11 | 0.6097454
72.19785 | 18.618 | 18.35289 | 13.43372 | 0.2651053 | 4.309273 | 1.411848e-11 | 0.6098996
72.20785 | 18.6323 | 18.35944 | 13.43281 | 0.2728621 | 4.316586 | 1.412914e-11 | 0.6100456
72.21785 | 18.6581 | 18.36599 | 13.43189 | 0.2921083 | 4.323919 | 1.413802e-11 | 0.6101833
72.22785 | 18.6701 | 18.37256 | 13.43097 | 0.2975434 | 4.331274 | 1.414691e-11 | 0.6103127
72.23784 | 18.6897 | 18.37913 | 13.43005 | 0.3105739 | 4.338643 | 1.415579e-11 | 0.6104337
72.24784 | 18.7016 | 18.38571 | 13.42913 | 0.3158876 | 4.34604 | 1.416467e-11 | 0.6105465
72.25784 | 18.7276 | 18.39231 | 13.4282 | 0.3352913 | 4.353457 | 1.417355e-11 | 0.610651
72.26784 | 18.7491 | 18.39892 | 13.42727 | 0.3501843 | 4.360895 | 1.418243e-11 | 0.6107471
72.27784 | 18.7579 | 18.40553 | 13.42634 | 0.3523671 | 4.368353 | 1.419131e-11 | 0.610835
72.28783 | 18.7756 | 18.41215 | 13.42541 | 0.3634459 | 4.375825 | 1.42002e-11 | 0.6109144
72.29783 | 18.7891 | 18.41879 | 13.42448 | 0.3703086 | 4.383324 | 1.420908e-11 | 0.6109856
72.30783 | 18.8107 | 18.42544 | 13.42355 | 0.3852609 | 4.390844 | 1.421796e-11 | 0.6110484
72.31783 | 18.8321 | 18.4321 | 13.42261 | 0.4000037 | 4.398384 | 1.422684e-11 | 0.6111028
72.32783 | 18.8416 | 18.43876 | 13.42167 | 0.4028365 | 4.405944 | 1.423572e-11 | 0.6111489
72.33783 | 18.868 | 18.44544 | 13.42073 | 0.4225592 | 4.413525 | 1.424461e-11 | 0.6111866
72.34782 | 18.8761 | 18.45212 | 13.41979 | 0.4239797 | 4.421117 | 1.425349e-11 | 0.6112159
72.35782 | 18.8994 | 18.45882 | 13.41884 | 0.4405835 | 4.428737 | 1.426059e-11 | 0.6112369
72.36782 | 18.9244 | 18.46552 | 13.4179 | 0.4588785 | 4.436377 | 1.426947e-11 | 0.6112495
72.37782 | 18.941 | 18.47224 | 13.41695 | 0.4687638 | 4.444036 | 1.427836e-11 | 0.6112537
72.38782 | 18.9555 | 18.47896 | 13.416 | 0.4765402 | 4.451715 | 1.428724e-11 | 0.6112495
72.39781 | 18.9776 | 18.48569 | 13.41504 | 0.4919142 | 4.459406 | 1.429434e-11 | 0.611237
72.40781 | 18.9849 | 18.49243 | 13.41409 | 0.4924724 | 4.467124 | 1.430323e-11 | 0.6112162
72.41781 | 19.0075 | 18.49918 | 13.41313 | 0.5083217 | 4.474861 | 1.431211e-11 | 0.6111868
72.42781 | 19.0281 | 18.50594 | 13.41217 | 0.5221625 | 4.482617 | 1.431921e-11 | 0.6111492
72.43781 | 19.0428 | 18.51271 | 13.41121 | 0.5300945 | 4.490392 | 1.432809e-11 | 0.6111031
72.44781 | 19.0562 | 18.51948 | 13.41025 | 0.5367177 | 4.498187 | 1.43352e-11 | 0.6110487
72.4578 | 19.0791 | 18.52626 | 13.40928 | 0.5528399 | 4.505992 | 1.434408e-11 | 0.610986
72.4678 | 19.0957 | 18.53305 | 13.40831 | 0.5626467 | 4.513824 | 1.435119e-11 | 0.6109148
72.4778 | 19.1065 | 18.53985 | 13.40735 | 0.5666456 | 4.521674 | 1.436007e-11 | 0.6108354
72.4878 | 19.1323 | 18.54666 | 13.40637 | 0.5856357 | 4.529543 | 1.436717e-11 | 0.6107476
72.4978 | 19.1528 | 18.55348 | 13.4054 | 0.5993183 | 4.537431 | 1.437606e-11 | 0.6106514
72.50779 | 19.163 | 18.5603 | 13.40442 | 0.6027002 | 4.545328 | 1.438316e-11 | 0.610547
72.51779 | 19.1776 | 18.56713 | 13.40345 | 0.6104674 | 4.553252 | 1.439204e-11 | 0.6104342
72.52779 | 19.1994 | 18.57397 | 13.40247 | 0.625427 | 4.561193 | 1.439915e-11 | 0.6103131
72.53779 | 19.2125 | 18.58082 | 13.40148 | 0.6316794 | 4.569153 | 1.440625e-11 | 0.6101836
72.54779 | 19.234 | 18.58768 | 13.4005 | 0.6463237 | 4.57713 | 1.441336e-11 | 0.6100459
72.55779 | 19.255 | 18.59454 | 13.39951 | 0.6604609 | 4.585126 | 1.442224e-11 | 0.6098999
72.56778 | 19.2661 | 18.6014 | 13.39853 | 0.664698 | 4.59313 | 1.442935e-11 | 0.6097459
72.57778 | 19.2792 | 18.60828 | 13.39754 | 0.6709211 | 4.60116 | 1.443645e-11 | 0.6095834
72.58778 | 19.3023 | 18.61516 | 13.39654 | 0.6871375 | 4.609207 | 1.444356e-11 | 0.6094127
72.59778 | 19.3093 | 18.62205 | 13.39555 | 0.6872477 | 4.617271 | 1.445066e-11 | 0.6092336
72.60778 | 19.3435 | 18.62895 | 13.39455 | 0.7145507 | 4.625353 | 1.445777e-11 | 0.6090465
72.61777 | 19.3572 | 18.63585 | 13.39355 | 0.7213537 | 4.633443 | 1.446487e-11 | 0.6088514
72.62777 | 19.368 | 18.64276 | 13.39255 | 0.7252443 | 4.641558 | 1.447198e-11 | 0.6086478
72.63777 | 19.3882 | 18.64967 | 13.39155 | 0.7385283 | 4.649689 | 1.447908e-11 | 0.6084361
72.64777 | 19.4062 | 18.65659 | 13.39054 | 0.7496061 | 4.657837 | 1.448619e-11 | 0.6082163
72.65777 | 19.4274 | 18.66352 | 13.38953 | 0.7638777 | 4.666001 | 1.44933e-11 | 0.6079883
72.66777 | 19.4439 | 18.67046 | 13.38852 | 0.7734443 | 4.674181 | 1.45004e-11 | 0.6077523
72.67776 | 19.4632 | 18.67739 | 13.38751 | 0.7858112 | 4.682369 | 1.450751e-11 | 0.6075084
72.68776 | 19.4749 | 18.68433 | 13.3865 | 0.7905659 | 4.690581 | 1.451284e-11 | 0.6072563
72.69776 | 19.491 | 18.69128 | 13.38548 | 0.7997152 | 4.698809 | 1.451994e-11 | 0.606996
72.70776 | 19.5072 | 18.69824 | 13.38446 | 0.8089593 | 4.707052 | 1.452705e-11 | 0.6067278
72.71776 | 19.5282 | 18.7052 | 13.38344 | 0.8229985 | 4.71531 | 1.453415e-11 | 0.6064516
72.72775 | 19.5428 | 18.71216 | 13.38242 | 0.8306388 | 4.723577 | 1.453948e-11 | 0.6061676
72.73775 | 19.5588 | 18.71913 | 13.38139 | 0.8396678 | 4.731865 | 1.454659e-11 | 0.6058755
72.74775 | 19.5791 | 18.72611 | 13.38036 | 0.8529921 | 4.740169 | 1.455192e-11 | 0.6055755
72.75775 | 19.5938 | 18.73309 | 13.37933 | 0.8607118 | 4.748487 | 1.455902e-11 | 0.6052675
72.76775 | 19.6171 | 18.74007 | 13.3783 | 0.8770272 | 4.75682 | 1.456435e-11 | 0.6049517
72.77775 | 19.6271 | 18.74706 | 13.37727 | 0.8800379 | 4.765168 | 1.457146e-11 | 0.6046281
72.78774 | 19.6505 | 18.75405 | 13.37623 | 0.8964526 | 4.77352 | 1.457678e-11 | 0.604297
72.79774 | 19.6618 | 18.76105 | 13.37519 | 0.9007541 | 4.781897 | 1.458389e-11 | 0.6039577
72.80774 | 19.6787 | 18.76805 | 13.37415 | 0.9106532 | 4.790286 | 1.458922e-11 | 0.6036107
72.81774 | 19.6987 | 18.77505 | 13.37311 | 0.9236496 | 4.798688 | 1.459455e-11 | 0.603256
72.82774 | 19.7098 | 18.78206 | 13.37206 | 0.9277414 | 4.807105 | 1.459988e-11 | 0.6028936
72.83773 | 19.7256 | 18.78906 | 13.37101 | 0.9365368 | 4.815527 | 1.460698e-11 | 0.6025238
72.84773 | 19.7425 | 18.79608 | 13.36996 | 0.9464217 | 4.82397 | 1.461231e-11 | 0.6021461
72.85773 | 19.7541 | 18.8031 | 13.36891 | 0.9510037 | 4.832426 | 1.461764e-11 | 0.6017609
72.86773 | 19.7815 | 18.81012 | 13.36785 | 0.9713829 | 4.840895 | 1.462297e-11 | 0.6013679
72.87773 | 19.7944 | 18.81714 | 13.3668 | 0.9772591 | 4.849377 | 1.46283e-11 | 0.6009675
72.88773 | 19.8103 | 18.82417 | 13.36574 | 0.986133 | 4.85787 | 1.463363e-11 | 0.6005596
72.89772 | 19.8265 | 18.83119 | 13.36468 | 0.9953109 | 4.866368 | 1.463896e-11 | 0.6001446
72.90772 | 19.8354 | 18.83822 | 13.36361 | 0.9971802 | 4.874887 | 1.464429e-11 | 0.5997218
72.91772 | 19.8553 | 18.84525 | 13.36254 | 1.010048 | 4.883416 | 1.464961e-11 | 0.5992916
72.92772 | 19.8721 | 18.85229 | 13.36148 | 1.019812 | 4.891958 | 1.465494e-11 | 0.598854
72.93772 | 19.8841 | 18.85932 | 13.3604 | 1.024775 | 4.900511 | 1.466027e-11 | 0.5984091
72.94771 | 19.8978 | 18.86636 | 13.35933 | 1.031444 | 4.909067 | 1.466383e-11 | 0.5979573
72.95771 | 19.9123 | 18.8734 | 13.35826 | 1.038904 | 4.917642 | 1.466915e-11 | 0.5974979
72.96771 | 19.929 | 18.88044 | 13.35718 | 1.048564 | 4.926228 | 1.467448e-11 | 0.5970313
72.97771 | 19.943 | 18.88748 | 13.3561 | 1.055521 | 4.934825 | 1.467804e-11 | 0.5965574
72.98771 | 19.9561 | 18.89452 | 13.35501 | 1.061578 | 4.943432 | 1.468337e-11 | 0.5960764
72.99771 | 19.9746 | 18.90156 | 13.35393 | 1.073035 | 4.952049 | 1.468692e-11 | 0.5955883
73.0077 | 19.9835 | 18.9086 | 13.35284 | 1.074898 | 4.960667 | 1.469225e-11 | 0.5950936
73.0177 | 20.0003 | 18.91565 | 13.35175 | 1.084653 | 4.969305 | 1.46958e-11 | 0.5945915
73.0277 | 20.0092 | 18.92269 | 13.35066 | 1.086509 | 4.977951 | 1.470113e-11 | 0.5940824
73.0377 | 20.0278 | 18.92974 | 13.34956 | 1.098065 | 4.986606 | 1.470468e-11 | 0.5935663
73.0477 | 20.0397 | 18.93678 | 13.34847 | 1.102921 | 4.995271 | 1.471001e-11 | 0.5930433
73.05769 | 20.0563 | 18.94382 | 13.34737 | 1.112483 | 5.003936 | 1.471356e-11 | 0.592514
73.06769 | 20.0655 | 18.95086 | 13.34626 | 1.11464 | 5.012618 | 1.471712e-11 | 0.5919774
73.07769 | 20.0779 | 18.9579 | 13.34516 | 1.119998 | 5.021308 | 1.472067e-11 | 0.591434
73.08769 | 20.0957 | 18.96494 | 13.34405 | 1.130756 | 5.030007 | 1.472422e-11 | 0.5908838
73.09769 | 20.1056 | 18.97198 | 13.34294 | 1.133616 | 5.038714 | 1.472777e-11 | 0.5903271
73.10769 | 20.1253 | 18.97902 | 13.34183 | 1.146281 | 5.047424 | 1.47331e-11 | 0.5897636
73.11768 | 20.1399 | 18.98605 | 13.34072 | 1.15385 | 5.056138 | 1.473666e-11 | 0.5891943
73.12768 | 20.1465 | 18.99309 | 13.3396 | 1.153415 | 5.064866 | 1.473843e-11 | 0.5886178
73.13768 | 20.1625 | 19.00012 | 13.33848 | 1.162381 | 5.073602 | 1.474199e-11 | 0.5880347
73.14768 | 20.1742 | 19.00715 | 13.33736 | 1.167051 | 5.082344 | 1.474554e-11 | 0.5874451
73.15768 | 20.1948 | 19.01418 | 13.33624 | 1.180621 | 5.091093 | 1.474909e-11 | 0.5868492
73.16767 | 20.2035 | 19.0212 | 13.33511 | 1.182303 | 5.099839 | 1.475264e-11 | 0.5862475
73.17767 | 20.2178 | 19.02822 | 13.33398 | 1.189579 | 5.1086 | 1.47562e-11 | 0.5856389
73.18767 | 20.2327 | 19.03524 | 13.33285 | 1.197459 | 5.117366 | 1.475797e-11 | 0.585024
73.19767 | 20.245 | 19.04226 | 13.33172 | 1.202743 | 5.126138 | 1.476153e-11 | 0.5844029
73.20767 | 20.2611 | 19.04927 | 13.33058 | 1.211829 | 5.134915 | 1.476508e-11 | 0.5837756
73.21767 | 20.2708 | 19.05628 | 13.32944 | 1.21452 | 5.143697 | 1.476685e-11 | 0.5831421
73.22766 | 20.2911 | 19.06328 | 13.3283 | 1.227821 | 5.152475 | 1.477041e-11 | 0.5825034
73.23766 | 20.3092 | 19.07028 | 13.32716 | 1.238919 | 5.161266 | 1.477218e-11 | 0.5818578
73.24766 | 20.3161 | 19.07728 | 13.32601 | 1.238822 | 5.170061 | 1.477396e-11 | 0.5812063
73.25766 | 20.3329 | 19.08427 | 13.32486 | 1.24863 | 5.178859 | 1.477751e-11 | 0.5805489
73.26766 | 20.345 | 19.09126 | 13.32371 | 1.253742 | 5.187662 | 1.477929e-11 | 0.5798855
73.27765 | 20.3638 | 19.09823 | 13.32256 | 1.265567 | 5.196458 | 1.478107e-11 | 0.5792171
73.28765 | 20.383 | 19.10521 | 13.3214 | 1.277789 | 5.205267 | 1.478284e-11 | 0.5785421
73.29765 | 20.389 | 19.11218 | 13.32024 | 1.276818 | 5.214078 | 1.478639e-11 | 0.5778615
73.30765 | 20.4121 | 19.11915 | 13.31908 | 1.292952 | 5.222892 | 1.478817e-11 | 0.577175
73.31765 | 20.4253 | 19.12611 | 13.31792 | 1.299193 | 5.231707 | 1.478995e-11 | 0.5764831
73.32765 | 20.4419 | 19.13306 | 13.31675 | 1.308839 | 5.240525 | 1.479172e-11 | 0.5757855
73.33764 | 20.4628 | 19.14 | 13.31558 | 1.322799 | 5.249335 | 1.47935e-11 | 0.5750831
73.34764 | 20.4772 | 19.14694 | 13.31441 | 1.330259 | 5.258155 | 1.479528e-11 | 0.5743746
73.35764 | 20.4965 | 19.15387 | 13.31324 | 1.342626 | 5.266977 | 1.479705e-11 | 0.5736605
73.36764 | 20.5037 | 19.1608 | 13.31206 | 1.3429 | 5.275799 | 1.479705e-11 | 0.5729411
73.37764 | 20.5267 | 19.16772 | 13.31088 | 1.358981 | 5.284621 | 1.479883e-11 | 0.5722164
73.38763 | 20.5362 | 19.17462 | 13.3097 | 1.361577 | 5.293435 | 1.480061e-11 | 0.5714872
73.39763 | 20.5604 | 19.18153 | 13.30852 | 1.378875 | 5.302257 | 1.480061e-11 | 0.5707519
73.40763 | 20.5762 | 19.18842 | 13.30733 | 1.38778 | 5.311079 | 1.480238e-11 | 0.5700116
73.41763 | 20.5896 | 19.19531 | 13.30614 | 1.394295 | 5.319899 | 1.480416e-11 | 0.5692661
73.42763 | 20.6087 | 19.20218 | 13.30495 | 1.406518 | 5.328719 | 1.480416e-11 | 0.5685156
73.43763 | 20.6252 | 19.20905 | 13.30375 | 1.41615 | 5.337537 | 1.480593e-11 | 0.56776
73.44762 | 20.6373 | 19.2159 | 13.30256 | 1.421399 | 5.346345 | 1.480593e-11 | 0.5670002
73.45762 | 20.6569 | 19.22275 | 13.30136 | 1.434149 | 5.355159 | 1.480593e-11 | 0.5662348
73.46762 | 20.6669 | 19.22959 | 13.30015 | 1.43731 | 5.363971 | 1.480771e-11 | 0.5654645
73.47762 | 20.6786 | 19.23642 | 13.29895 | 1.442181 | 5.37278 | 1.480771e-11 | 0.5646894
73.48762 | 20.6992 | 19.24324 | 13.29774 | 1.455963 | 5.381586 | 1.480771e-11 | 0.5639095
73.49761 | 20.7091 | 19.25004 | 13.29653 | 1.459062 | 5.39038 | 1.480771e-11 | 0.5631259
73.50761 | 20.7183 | 19.25684 | 13.29532 | 1.461465 | 5.399179 | 1.480771e-11 | 0.5623367
73.51761 | 20.7367 | 19.26362 | 13.2941 | 1.473079 | 5.407974 | 1.480771e-11 | 0.5615429
73.52761 | 20.7508 | 19.2704 | 13.29289 | 1.480405 | 5.416764 | 1.480771e-11 | 0.5607447
73.53761 | 20.7604 | 19.27716 | 13.29167 | 1.483243 | 5.42555 | 1.480771e-11 | 0.5599419
73.54761 | 20.7734 | 19.28391 | 13.29044 | 1.489493 | 5.434331 | 1.480771e-11 | 0.5591347
73.5576 | 20.7843 | 19.29064 | 13.28922 | 1.493662 | 5.443098 | 1.480771e-11 | 0.558324
73.5676 | 20.796 | 19.29736 | 13.28799 | 1.498637 | 5.451867 | 1.480771e-11 | 0.5575081
73.5776 | 20.8071 | 19.30408 | 13.28676 | 1.503025 | 5.460631 | 1.480771e-11 | 0.556688
73.5876 | 20.817 | 19.31077 | 13.28552 | 1.506225 | 5.469388 | 1.480593e-11 | 0.5558637
73.5976 | 20.8257 | 19.31746 | 13.28429 | 1.508241 | 5.478138 | 1.480593e-11 | 0.5550351
73.60759 | 20.8378 | 19.32412 | 13.28305 | 1.513676 | 5.486873 | 1.480593e-11 | 0.5542034
73.61759 | 20.8506 | 19.33078 | 13.28181 | 1.519818 | 5.495609 | 1.480416e-11 | 0.5533667
73.62759 | 20.8581 | 19.33742 | 13.28056 | 1.520676 | 5.504337 | 1.480416e-11 | 0.5525261
73.63759 | 20.8648 | 19.34405 | 13.27931 | 1.520748 | 5.513057 | 1.480238e-11 | 0.5516815
73.64759 | 20.884 | 19.35067 | 13.27806 | 1.533334 | 5.521769 | 1.480061e-11 | 0.5508329
73.65759 | 20.8911 | 19.35726 | 13.27681 | 1.533837 | 5.530471 | 1.480061e-11 | 0.5499806
73.66758 | 20.9039 | 19.36384 | 13.27556 | 1.540061 | 5.539157 | 1.479883e-11 | 0.5491254
73.67758 | 20.9114 | 19.3704 | 13.2743 | 1.540996 | 5.54784 | 1.479705e-11 | 0.5482655
73.68758 | 20.918 | 19.37695 | 13.27304 | 1.541046 | 5.556514 | 1.479528e-11 | 0.5474019
73.69758 | 20.9333 | 19.38349 | 13.27177 | 1.549813 | 5.565178 | 1.479528e-11 | 0.5465348
73.70758 | 20.9445 | 19.39 | 13.27051 | 1.554497 | 5.573831 | 1.47935e-11 | 0.5456641
73.71757 | 20.9479 | 19.3965 | 13.26924 | 1.551404 | 5.582465 | 1.479172e-11 | 0.5447907
73.72757 | 20.963 | 19.40298 | 13.26797 | 1.560023 | 5.591095 | 1.478995e-11 | 0.543913
73.73757 | 20.9744 | 19.40944 | 13.26669 | 1.564959 | 5.599714 | 1.478817e-11 | 0.5430319
73.74757 | 20.9763 | 19.41589 | 13.26542 | 1.560414 | 5.608321 | 1.478462e-11 | 0.5421475
73.75757 | 20.9876 | 19.42231 | 13.26414 | 1.565288 | 5.616915 | 1.478284e-11 | 0.5412597
73.76757 | 21.0012 | 19.42872 | 13.26285 | 1.57248 | 5.625497 | 1.478107e-11 | 0.5403687
73.77756 | 21.0075 | 19.4351 | 13.26157 | 1.572397 | 5.634057 | 1.477929e-11 | 0.5394753
73.78756 | 21.0238 | 19.44147 | 13.26028 | 1.582328 | 5.642611 | 1.477574e-11 | 0.5385779
73.79756 | 21.0311 | 19.44782 | 13.25899 | 1.583279 | 5.651152 | 1.477396e-11 | 0.5376774
73.80756 | 21.0398 | 19.45415 | 13.2577 | 1.585649 | 5.659678 | 1.477218e-11 | 0.5367739
73.81756 | 21.0468 | 19.46046 | 13.2564 | 1.586341 | 5.66819 | 1.476863e-11 | 0.5358674
73.82755 | 21.0574 | 19.46674 | 13.2551 | 1.590659 | 5.676677 | 1.476508e-11 | 0.5349589
73.83755 | 21.0677 | 19.47301 | 13.2538 | 1.594692 | 5.685158 | 1.47633e-11 | 0.5340466
73.84755 | 21.0741 | 19.47925 | 13.2525 | 1.594847 | 5.693623 | 1.475975e-11 | 0.5331313
73.85755 | 21.0825 | 19.48548 | 13.25119 | 1.597024 | 5.702072 | 1.47562e-11 | 0.5322134
73.86755 | 21.0931 | 19.49168 | 13.24988 | 1.601423 | 5.710504 | 1.475442e-11 | 0.5312927
73.87755 | 21.1034 | 19.49786 | 13.24857 | 1.605544 | 5.718919 | 1.475087e-11 | 0.5303693
73.88754 | 21.1118 | 19.50401 | 13.24725 | 1.607794 | 5.727308 | 1.474731e-11 | 0.5294442
73.89754 | 21.1144 | 19.51014 | 13.24594 | 1.604262 | 5.735688 | 1.474376e-11 | 0.5285156
73.90754 | 21.1323 | 19.51625 | 13.24461 | 1.616053 | 5.744049 | 1.474021e-11 | 0.5275845
73.91754 | 21.1408 | 19.52233 | 13.24329 | 1.618467 | 5.752392 | 1.473666e-11 | 0.5266509
73.92754 | 21.1463 | 19.52839 | 13.24196 | 1.617907 | 5.760716 | 1.47331e-11 | 0.5257148
73.93753 | 21.1547 | 19.53442 | 13.24063 | 1.620276 | 5.769012 | 1.472955e-11 | 0.5247773
73.94753 | 21.1584 | 19.54043 | 13.2393 | 1.617965 | 5.777296 | 1.4726e-11 | 0.5238366
73.95753 | 21.1731 | 19.54642 | 13.23797 | 1.626679 | 5.785561 | 1.472067e-11 | 0.5228936
73.96753 | 21.176 | 19.55238 | 13.23663 | 1.623619 | 5.793804 | 1.471712e-11 | 0.5219483
73.97753 | 21.189 | 19.55831 | 13.23529 | 1.630685 | 5.802026 | 1.471356e-11 | 0.5210008
73.98753 | 21.1939 | 19.56422 | 13.23394 | 1.629676 | 5.810228 | 1.470823e-11 | 0.5200513
73.99752 | 21.1989 | 19.5701 | 13.2326 | 1.628802 | 5.818398 | 1.470468e-11 | 0.5191005
74.00752 | 21.2045 | 19.57595 | 13.23125 | 1.628548 | 5.826555 | 1.469935e-11 | 0.5181469
74.01752 | 21.2102 | 19.58178 | 13.2299 | 1.628421 | 5.83469 | 1.46958e-11 | 0.5171911
74.02752 | 21.2259 | 19.58758 | 13.22854 | 1.638322 | 5.842802 | 1.469047e-11 | 0.5162335
74.03752 | 21.2244 | 19.59335 | 13.22718 | 1.631052 | 5.85089 | 1.468692e-11 | 0.515274
74.04751 | 21.2308 | 19.59909 | 13.22583 | 1.631715 | 5.858947 | 1.468159e-11 | 0.5143135
74.05751 | 21.2381 | 19.6048 | 13.22446 | 1.633301 | 5.866987 | 1.467626e-11 | 0.5133504
74.06751 | 21.2502 | 19.61048 | 13.2231 | 1.639717 | 5.875003 | 1.467093e-11 | 0.5123854
74.07751 | 21.2473 | 19.61614 | 13.22173 | 1.631162 | 5.882993 | 1.466738e-11 | 0.5114188
74.08751 | 21.2563 | 19.62176 | 13.22035 | 1.634538 | 5.890958 | 1.466205e-11 | 0.5104506
74.09751 | 21.2625 | 19.62736 | 13.21898 | 1.635144 | 5.898897 | 1.465672e-11 | 0.5094807
74.1075 | 21.2732 | 19.63292 | 13.2176 | 1.640284 | 5.906803 | 1.465139e-11 | 0.5085101
74.1175 | 21.2742 | 19.63845 | 13.21622 | 1.635752 | 5.914689 | 1.464606e-11 | 0.5075372
74.1275 | 21.2743 | 19.64395 | 13.21484 | 1.63035 | 5.922549 | 1.464073e-11 | 0.5065627
74.1375 | 21.2795 | 19.64942 | 13.21345 | 1.630081 | 5.930381 | 1.463363e-11 | 0.5055868
74.1475 | 21.2797 | 19.65486 | 13.21206 | 1.624843 | 5.938185 | 1.46283e-11 | 0.5046096
74.15749 | 21.2986 | 19.66026 | 13.21067 | 1.638345 | 5.945952 | 1.462297e-11 | 0.5036319
74.16749 | 21.2993 | 19.66563 | 13.20928 | 1.633672 | 5.9537 | 1.461764e-11 | 0.502652
74.17749 | 21.3093 | 19.67097 | 13.20788 | 1.638334 | 5.961417 | 1.461054e-11 | 0.5016708
74.18749 | 21.3126 | 19.67627 | 13.20648 | 1.636328 | 5.969106 | 1.460521e-11 | 0.5006885
74.19749 | 21.3125 | 19.68154 | 13.20507 | 1.630957 | 5.976765 | 1.45981e-11 | 0.499705
74.20749 | 21.3211 | 19.68678 | 13.20367 | 1.63432 | 5.984393 | 1.459277e-11 | 0.4987204
74.21748 | 21.3222 | 19.69197 | 13.20226 | 1.630225 | 5.991981 | 1.458567e-11 | 0.4977356
74.22748 | 21.3279 | 19.69714 | 13.20085 | 1.630757 | 5.999548 | 1.458034e-11 | 0.4967488
74.23748 | 21.3329 | 19.70227 | 13.19943 | 1.630626 | 6.007083 | 1.457323e-11 | 0.4957611
74.24748 | 21.3372 | 19.70737 | 13.19801 | 1.62983 | 6.014586 | 1.456613e-11 | 0.4947724
74.25748 | 21.3443 | 19.71243 | 13.19659 | 1.63187 | 6.022056 | 1.455902e-11 | 0.4937828
74.26747 | 21.3524 | 19.71745 | 13.19517 | 1.634951 | 6.029487 | 1.455369e-11 | 0.4927937
74.27747 | 21.3534 | 19.72244 | 13.19374 | 1.630965 | 6.036892 | 1.454659e-11 | 0.4918023
74.28747 | 21.3643 | 19.72738 | 13.19231 | 1.636916 | 6.044263 | 1.453948e-11 | 0.4908103
74.29747 | 21.3669 | 19.7323 | 13.19088 | 1.634604 | 6.051601 | 1.453238e-11 | 0.4898174
74.30747 | 21.3768 | 19.73717 | 13.18944 | 1.639631 | 6.058904 | 1.452527e-11 | 0.4888239
74.31747 | 21.3797 | 19.742 | 13.188 | 1.637696 | 6.066172 | 1.451816e-11 | 0.4878297
74.32746 | 21.3884 | 19.7468 | 13.18656 | 1.641603 | 6.073398 | 1.451106e-11 | 0.4868361
74.33746 | 21.3892 | 19.75155 | 13.18512 | 1.637646 | 6.080596 | 1.450218e-11 | 0.4858407
74.34746 | 21.3853 | 19.75627 | 13.18367 | 1.629028 | 6.087758 | 1.449507e-11 | 0.4848448
74.35746 | 21.4009 | 19.76095 | 13.18222 | 1.639949 | 6.094883 | 1.448797e-11 | 0.4838484
74.36746 | 21.4001 | 19.76559 | 13.18077 | 1.634512 | 6.101971 | 1.448086e-11 | 0.4828514
74.37745 | 21.4099 | 19.77018 | 13.17931 | 1.639719 | 6.109016 | 1.447198e-11 | 0.4818551
74.38745 | 21.4174 | 19.77474 | 13.17785 | 1.642662 | 6.11603 | 1.446487e-11 | 0.4808574
74.39745 | 21.415 | 19.77925 | 13.17639 | 1.635747 | 6.123006 | 1.445599e-11 | 0.4798594
74.40745 | 21.4163 | 19.78373 | 13.17492 | 1.632573 | 6.129944 | 1.444889e-11 | 0.4788609
74.41745 | 21.4172 | 19.78816 | 13.17345 | 1.629041 | 6.136843 | 1.444e-11 | 0.4778623
74.42745 | 21.4285 | 19.79255 | 13.17198 | 1.635951 | 6.143703 | 1.44329e-11 | 0.4768634
74.43744 | 21.4226 | 19.79689 | 13.17051 | 1.625708 | 6.150517 | 1.442402e-11 | 0.4758653
74.44744 | 21.4362 | 19.8012 | 13.16903 | 1.635004 | 6.157297 | 1.441514e-11 | 0.474866
74.45744 | 21.423 | 19.80546 | 13.16755 | 1.617544 | 6.164038 | 1.440803e-11 | 0.4738666
74.46744 | 21.431 | 19.80967 | 13.16607 | 1.621327 | 6.170737 | 1.439915e-11 | 0.4728671
74.47744 | 21.4269 | 19.81385 | 13.16458 | 1.613055 | 6.177396 | 1.439027e-11 | 0.4718675
74.48743 | 21.4288 | 19.81797 | 13.16309 | 1.61083 | 6.184007 | 1.438138e-11 | 0.4708689
74.49743 | 21.4368 | 19.82205 | 13.1616 | 1.614747 | 6.190582 | 1.43725e-11 | 0.4698693
74.50743 | 21.4405 | 19.82609 | 13.16011 | 1.614408 | 6.197116 | 1.436362e-11 | 0.4688698
74.51743 | 21.4351 | 19.83009 | 13.15861 | 1.605015 | 6.203607 | 1.435474e-11 | 0.4678703
74.52743 | 21.4322 | 19.83403 | 13.15711 | 1.598168 | 6.210054 | 1.434586e-11 | 0.4668709
74.53743 | 21.4379 | 19.83793 | 13.1556 | 1.599967 | 6.216459 | 1.433698e-11 | 0.4658717
74.54742 | 21.4439 | 19.84178 | 13.1541 | 1.602116 | 6.222814 | 1.432809e-11 | 0.4648737
74.55742 | 21.4374 | 19.84559 | 13.15259 | 1.591808 | 6.229131 | 1.431921e-11 | 0.4638748
74.56742 | 21.4416 | 19.84935 | 13.15107 | 1.592248 | 6.235404 | 1.430855e-11 | 0.4628762
74.57742 | 21.441 | 19.85307 | 13.14956 | 1.587934 | 6.241632 | 1.429967e-11 | 0.4618779
74.58742 | 21.4399 | 19.85673 | 13.14804 | 1.583169 | 6.247815 | 1.429079e-11 | 0.4608799
74.59741 | 21.4375 | 19.86034 | 13.14652 | 1.577155 | 6.253947 | 1.428013e-11 | 0.4598832
74.60741 | 21.4417 | 19.86391 | 13.14499 | 1.577787 | 6.260038 | 1.427125e-11 | 0.4588859
74.61741 | 21.4429 | 19.86743 | 13.14346 | 1.575466 | 6.266084 | 1.426059e-11 | 0.457889
74.62741 | 21.4452 | 19.8709 | 13.14193 | 1.574295 | 6.272083 | 1.425171e-11 | 0.4568924
74.63741 | 21.4488 | 19.87433 | 13.14039 | 1.574474 | 6.278035 | 1.424105e-11 | 0.4558965
74.6474 | 21.4492 | 19.87769 | 13.13886 | 1.571505 | 6.283934 | 1.423217e-11 | 0.4549019
74.6574 | 21.447 | 19.88102 | 13.13732 | 1.565984 | 6.289791 | 1.422151e-11 | 0.4539068
74.6674 | 21.4489 | 19.88429 | 13.13577 | 1.564612 | 6.295601 | 1.421085e-11 | 0.4529124
74.6774 | 21.4476 | 19.88751 | 13.13423 | 1.560092 | 6.301362 | 1.420197e-11 | 0.4519185
74.6874 | 21.4454 | 19.89068 | 13.13268 | 1.554722 | 6.307075 | 1.419131e-11 | 0.4509252
74.6974 | 21.4388 | 19.8938 | 13.13112 | 1.545004 | 6.312739 | 1.418066e-11 | 0.4499326
74.70739 | 21.4408 | 19.89686 | 13.12957 | 1.54394 | 6.318348 | 1.417e-11 | 0.4489415
74.71739 | 21.4287 | 19.89987 | 13.12801 | 1.528826 | 6.323913 | 1.415934e-11 | 0.4479502
74.72739 | 21.4349 | 19.90284 | 13.12645 | 1.532063 | 6.329429 | 1.414868e-11 | 0.4469596
74.73739 | 21.4334 | 19.90575 | 13.12488 | 1.527652 | 6.334895 | 1.413802e-11 | 0.4459697
74.74739 | 21.4317 | 19.9086 | 13.12331 | 1.523096 | 6.340309 | 1.412737e-11 | 0.4449806
74.75738 | 21.433 | 19.91141 | 13.12175 | 1.521594 | 6.345668 | 1.411671e-11 | 0.4439933
74.76738 | 21.4279 | 19.91416 | 13.12017 | 1.513743 | 6.35098 | 1.410605e-11 | 0.4430058
74.77738 | 21.4276 | 19.91685 | 13.11859 | 1.510746 | 6.356241 | 1.409539e-11 | 0.4420192
74.78738 | 21.4259 | 19.9195 | 13.11701 | 1.506402 | 6.361452 | 1.408296e-11 | 0.4410334
74.79738 | 21.4195 | 19.92209 | 13.11543 | 1.497413 | 6.366609 | 1.40723e-11 | 0.4400486
74.80738 | 21.4187 | 19.92462 | 13.11384 | 1.494079 | 6.371714 | 1.406164e-11 | 0.4390647
74.81737 | 21.4134 | 19.9271 | 13.11225 | 1.486301 | 6.376762 | 1.405098e-11 | 0.4380827
74.82737 | 21.4066 | 19.92952 | 13.11066 | 1.477077 | 6.381761 | 1.403855e-11 | 0.4371007
74.83737 | 21.4015 | 19.93189 | 13.10907 | 1.469607 | 6.386708 | 1.402789e-11 | 0.4361197
74.84737 | 21.4024 | 19.93421 | 13.10747 | 1.468193 | 6.391602 | 1.401546e-11 | 0.4351397
74.85737 | 21.4116 | 19.93647 | 13.10586 | 1.475135 | 6.396441 | 1.40048e-11 | 0.4341608
74.86736 | 21.411 | 19.93867 | 13.10426 | 1.472335 | 6.401221 | 1.399236e-11 | 0.4331838
74.87736 | 21.4078 | 19.94081 | 13.10265 | 1.466989 | 6.405953 | 1.39817e-11 | 0.432207
74.88736 | 21.4069 | 19.9429 | 13.10104 | 1.463999 | 6.410629 | 1.396927e-11 | 0.4312314
74.89736 | 21.4023 | 19.94493 | 13.09943 | 1.457367 | 6.415251 | 1.395684e-11 | 0.4302568
74.90736 | 21.3953 | 19.94691 | 13.09781 | 1.448392 | 6.419817 | 1.394618e-11 | 0.4292834
74.91736 | 21.3955 | 19.94883 | 13.09619 | 1.446673 | 6.424329 | 1.393374e-11 | 0.4283113
74.92735 | 21.4031 | 19.95069 | 13.09456 | 1.452414 | 6.42878 | 1.392131e-11 | 0.4273412
74.93735 | 21.3993 | 19.95249 | 13.09294 | 1.446811 | 6.43318 | 1.390887e-11 | 0.4263714
74.94735 | 21.3938 | 19.95423 | 13.09131 | 1.439566 | 6.437523 | 1.389644e-11 | 0.4254029
74.95735 | 21.3888 | 19.95592 | 13.08967 | 1.432879 | 6.441811 | 1.388401e-11 | 0.4244356
74.96735 | 21.3915 | 19.95755 | 13.08804 | 1.433951 | 6.446042 | 1.387157e-11 | 0.4234696
74.97734 | 21.3889 | 19.95912 | 13.0864 | 1.429782 | 6.450212 | 1.386091e-11 | 0.4225059
74.98734 | 21.3914 | 19.96063 | 13.08476 | 1.430771 | 6.45433 | 1.384848e-11 | 0.4215425
74.99734 | 21.3955 | 19.96208 | 13.08311 | 1.433419 | 6.458389 | 1.383427e-11 | 0.4205805
75.00734 | 21.3962 | 19.96347 | 13.08146 | 1.432726 | 6.462392 | 1.382183e-11 | 0.4196199
75.01734 | 21.3872 | 19.96481 | 13.07981 | 1.422393 | 6.466336 | 1.38094e-11 | 0.4186606
75.02734 | 21.3846 | 19.96608 | 13.07816 | 1.418519 | 6.470223 | 1.379696e-11 | 0.4177027
75.03733 | 21.3846 | 19.96729 | 13.0765 | 1.417306 | 6.474048 | 1.378453e-11 | 0.4167472
75.04733 | 21.3794 | 19.96845 | 13.07484 | 1.410952 | 6.477819 | 1.377209e-11 | 0.4157922
75.05733 | 21.3858 | 19.96954 | 13.07317 | 1.416258 | 6.481531 | 1.375788e-11 | 0.4148386
75.06733 | 21.3774 | 19.97058 | 13.0715 | 1.406824 | 6.485185 | 1.374545e-11 | 0.4138865
75.07733 | 21.3807 | 19.97155 | 13.06983 | 1.409151 | 6.48878 | 1.373301e-11 | 0.4129359
75.08732 | 21.3748 | 19.97246 | 13.06816 | 1.402339 | 6.492312 | 1.37188e-11 | 0.4119878
75.09732 | 21.376 | 19.97331 | 13.06648 | 1.402688 | 6.495788 | 1.370637e-11 | 0.4110402
75.10732 | 21.3751 | 19.9741 | 13.0648 | 1.400998 | 6.499205 | 1.369216e-11 | 0.4100942
75.11732 | 21.3793 | 19.97483 | 13.06312 | 1.404467 | 6.502563 | 1.367972e-11 | 0.4091497
75.12732 | 21.3742 | 19.9755 | 13.06143 | 1.398699 | 6.50586 | 1.366551e-11 | 0.4082068
75.13732 | 21.3739 | 19.97611 | 13.05974 | 1.397793 | 6.509098 | 1.365308e-11 | 0.4072655
75.14731 | 21.3667 | 19.97665 | 13.05805 | 1.390048 | 6.512273 | 1.363887e-11 | 0.4063267
75.15731 | 21.3683 | 19.97714 | 13.05636 | 1.391163 | 6.515392 | 1.362643e-11 | 0.4053886
75.16731 | 21.3615 | 19.97756 | 13.05466 | 1.383942 | 6.518448 | 1.361222e-11 | 0.4044522
75.17731 | 21.3593 | 19.97792 | 13.05295 | 1.381382 | 6.521446 | 1.359801e-11 | 0.4035174
75.18731 | 21.3562 | 19.97822 | 13.05125 | 1.377984 | 6.524383 | 1.358558e-11 | 0.4025843
75.1973 | 21.3596 | 19.97845 | 13.04954 | 1.381149 | 6.527255 | 1.357137e-11 | 0.4016538
75.2073 | 21.3531 | 19.97862 | 13.04783 | 1.374475 | 6.53007 | 1.355716e-11 | 0.400724
75.2173 | 21.3569 | 19.97874 | 13.04611 | 1.378164 | 6.532825 | 1.354294e-11 | 0.3997959
75.2273 | 21.3528 | 19.97878 | 13.0444 | 1.374016 | 6.535518 | 1.352873e-11 | 0.3988696
75.2373 | 21.3509 | 19.97877 | 13.04268 | 1.37213 | 6.53815 | 1.35163e-11 | 0.397945
75.2473 | 21.3385 | 19.97869 | 13.04095 | 1.359807 | 6.54072 | 1.350209e-11 | 0.3970222
75.25729 | 21.338 | 19.97855 | 13.03922 | 1.359446 | 6.543227 | 1.348788e-11 | 0.396102
75.26729 | 21.3374 | 19.97835 | 13.03749 | 1.359049 | 6.545675 | 1.347367e-11 | 0.3951827
75.27729 | 21.3329 | 19.97809 | 13.03576 | 1.354814 | 6.548061 | 1.345946e-11 | 0.3942652
75.28729 | 21.3303 | 19.97776 | 13.03402 | 1.352542 | 6.550386 | 1.344524e-11 | 0.3933494
75.29729 | 21.3151 | 19.97737 | 13.03228 | 1.337734 | 6.552649 | 1.343103e-11 | 0.3924355
75.30728 | 21.3192 | 19.97691 | 13.03054 | 1.342288 | 6.554849 | 1.341682e-11 | 0.3915243
75.31728 | 21.3112 | 19.97639 | 13.02879 | 1.334805 | 6.556988 | 1.340084e-11 | 0.3906141
75.32728 | 21.3072 | 19.97581 | 13.02704 | 1.331386 | 6.559066 | 1.338663e-11 | 0.3897057
75.33728 | 21.2983 | 19.97517 | 13.02529 | 1.32313 | 6.561081 | 1.337241e-11 | 0.3887992
75.34728 | 21.2894 | 19.97446 | 13.02353 | 1.314938 | 6.563035 | 1.33582e-11 | 0.3878945
75.35728 | 21.278 | 19.97369 | 13.02177 | 1.304309 | 6.564926 | 1.334399e-11 | 0.3869917
75.36727 | 21.2685 | 19.97286 | 13.02001 | 1.295642 | 6.566754 | 1.332801e-11 | 0.386092
75.37727 | 21.2631 | 19.97196 | 13.01825 | 1.29114 | 6.568521 | 1.331379e-11 | 0.385193
75.38727 | 21.2483 | 19.971 | 13.01648 | 1.277301 | 6.570227 | 1.329958e-11 | 0.3842959
75.39727 | 21.247 | 19.96997 | 13.0147 | 1.277025 | 6.57187 | 1.328537e-11 | 0.3834007
75.40727 | 21.2272 | 19.96889 | 13.01293 | 1.258313 | 6.573451 | 1.326939e-11 | 0.3825075
75.41726 | 21.2133 | 19.96774 | 13.01115 | 1.245564 | 6.574967 | 1.325517e-11 | 0.3816171
75.42726 | 21.2068 | 19.96652 | 13.00937 | 1.240279 | 6.576423 | 1.323919e-11 | 0.3807277
75.43726 | 21.192 | 19.96524 | 13.00758 | 1.226758 | 6.577818 | 1.322498e-11 | 0.3798403
75.44726 | 21.188 | 19.9639 | 13.0058 | 1.224099 | 6.57915 | 1.320899e-11 | 0.3789549
75.45726 | 21.1709 | 19.9625 | 13.004 | 1.208405 | 6.580419 | 1.319478e-11 | 0.3780715
75.46726 | 21.1643 | 19.96103 | 13.00221 | 1.203274 | 6.581627 | 1.317879e-11 | 0.37719
75.47725 | 21.1489 | 19.9595 | 13.00041 | 1.189404 | 6.582771 | 1.316458e-11 | 0.3763114
75.48725 | 21.1439 | 19.9579 | 12.99861 | 1.186 | 6.583854 | 1.314859e-11 | 0.375434
75.49725 | 21.1341 | 19.95624 | 12.99681 | 1.177859 | 6.584875 | 1.313438e-11 | 0.3745586
75.50725 | 21.12 | 19.95452 | 12.995 | 1.165481 | 6.585834 | 1.31184e-11 | 0.3736851
75.51725 | 21.1041 | 19.95273 | 12.99319 | 1.151366 | 6.586731 | 1.310241e-11 | 0.3728137
75.52724 | 21.0996 | 19.95089 | 12.99138 | 1.148713 | 6.587565 | 1.30882e-11 | 0.3719454
75.53724 | 21.0928 | 19.94898 | 12.98956 | 1.143824 | 6.588338 | 1.307221e-11 | 0.371078
75.54724 | 21.0886 | 19.947 | 12.98774 | 1.1416 | 6.589049 | 1.305622e-11 | 0.3702128
75.55724 | 21.0781 | 19.94496 | 12.98591 | 1.133138 | 6.589698 | 1.304201e-11 | 0.3693496
75.56724 | 21.0728 | 19.94286 | 12.98409 | 1.129938 | 6.590285 | 1.302602e-11 | 0.3684884
75.57724 | 21.0646 | 19.9407 | 12.98226 | 1.123902 | 6.590811 | 1.301004e-11 | 0.3676294
75.58723 | 21.0618 | 19.93847 | 12.98043 | 1.123326 | 6.591274 | 1.299405e-11 | 0.3667732
75.59723 | 21.0481 | 19.93618 | 12.97859 | 1.111916 | 6.591676 | 1.297806e-11 | 0.3659183
75.60723 | 21.044 | 19.93383 | 12.97675 | 1.110168 | 6.592017 | 1.296208e-11 | 0.3650655
75.61723 | 21.0379 | 19.93142 | 12.97491 | 1.106482 | 6.592297 | 1.294787e-11 | 0.3642148
75.62723 | 21.0369 | 19.92894 | 12.97306 | 1.107959 | 6.592514 | 1.293188e-11 | 0.3633661
75.63722 | 21.0225 | 19.9264 | 12.97121 | 1.096096 | 6.592671 | 1.291589e-11 | 0.3625204
75.64722 | 21.0271 | 19.9238 | 12.96936 | 1.103298 | 6.592766 | 1.28999e-11 | 0.361676
75.65722 | 21.0225 | 19.92114 | 12.9675 | 1.101361 | 6.592801 | 1.288392e-11 | 0.3608337
75.66722 | 21.0138 | 19.91841 | 12.96564 | 1.095386 | 6.592775 | 1.286793e-11 | 0.3599936
75.67722 | 21.0051 | 19.91563 | 12.96378 | 1.089474 | 6.592688 | 1.285194e-11 | 0.3591555
75.68722 | 21.0008 | 19.91278 | 12.96192 | 1.088023 | 6.592541 | 1.283595e-11 | 0.3583196
75.69721 | 20.9942 | 19.90987 | 12.96005 | 1.084331 | 6.592332 | 1.281997e-11 | 0.3574867
75.70721 | 20.9841 | 19.9069 | 12.95818 | 1.077203 | 6.592064 | 1.280398e-11 | 0.3566551
75.71721 | 20.9853 | 19.90386 | 12.9563 | 1.081437 | 6.591735 | 1.278799e-11 | 0.3558256
75.72721 | 20.9779 | 19.90077 | 12.95442 | 1.077132 | 6.591346 | 1.277201e-11 | 0.3549983
75.73721 | 20.9687 | 19.89761 | 12.95254 | 1.071087 | 6.590897 | 1.275424e-11 | 0.3541731
75.7472 | 20.9543 | 19.8944 | 12.95066 | 1.059901 | 6.590389 | 1.273825e-11 | 0.3533509
75.7572 | 20.9543 | 19.89112 | 12.94877 | 1.063179 | 6.58982 | 1.272227e-11 | 0.3525301
75.7672 | 20.9442 | 19.88778 | 12.94688 | 1.056417 | 6.589192 | 1.270628e-11 | 0.3517114
75.7772 | 20.9297 | 19.88438 | 12.94498 | 1.045315 | 6.588505 | 1.269029e-11 | 0.3508949
75.7872 | 20.9265 | 19.88093 | 12.94309 | 1.045574 | 6.587759 | 1.267431e-11 | 0.3500806
75.7972 | 20.9214 | 19.87741 | 12.94119 | 1.043993 | 6.586953 | 1.265654e-11 | 0.3492685
75.80719 | 20.9132 | 19.87383 | 12.93928 | 1.039368 | 6.586089 | 1.264056e-11 | 0.3484593
75.81719 | 20.8971 | 19.87019 | 12.93738 | 1.026906 | 6.585167 | 1.262457e-11 | 0.3476516
75.82719 | 20.8969 | 19.8665 | 12.93546 | 1.030405 | 6.584185 | 1.260858e-11 | 0.346846
75.83719 | 20.8783 | 19.86274 | 12.93355 | 1.015562 | 6.583145 | 1.259082e-11 | 0.3460426
75.84719 | 20.8758 | 19.85892 | 12.93163 | 1.016878 | 6.582048 | 1.257483e-11 | 0.3452414
75.85718 | 20.8651 | 19.85505 | 12.92971 | 1.010049 | 6.580894 | 1.255884e-11 | 0.3444432
75.86718 | 20.8477 | 19.85112 | 12.92779 | 0.9965828 | 6.57968 | 1.254286e-11 | 0.3436464
75.87718 | 20.8493 | 19.84712 | 12.92586 | 1.002175 | 6.578409 | 1.252509e-11 | 0.3428518
75.88718 | 20.8404 | 19.84307 | 12.92393 | 0.9973261 | 6.577081 | 1.25091e-11 | 0.3420594
75.89718 | 20.8366 | 19.83897 | 12.922 | 0.9976349 | 6.575696 | 1.249312e-11 | 0.3412692
75.90718 | 20.819 | 19.8348 | 12.92006 | 0.9842012 | 6.574255 | 1.247535e-11 | 0.3404812
75.91717 | 20.8197 | 19.83058 | 12.91812 | 0.9891217 | 6.572757 | 1.245937e-11 | 0.3396962
75.92717 | 20.8096 | 19.8263 | 12.91618 | 0.9833027 | 6.571203 | 1.24416e-11 | 0.3389127
75.93717 | 20.7977 | 19.82196 | 12.91424 | 0.9757414 | 6.569592 | 1.242562e-11 | 0.3381313
75.94717 | 20.7865 | 19.81756 | 12.91229 | 0.9689368 | 6.567926 | 1.240963e-11 | 0.3373522
75.95717 | 20.781 | 19.81311 | 12.91033 | 0.9678896 | 6.566203 | 1.239187e-11 | 0.3365753
75.96716 | 20.7734 | 19.80861 | 12.90838 | 0.964794 | 6.564426 | 1.237588e-11 | 0.3358014
75.97716 | 20.7636 | 19.80404 | 12.90642 | 0.959558 | 6.562594 | 1.235811e-11 | 0.3350289
75.98716 | 20.7523 | 19.79942 | 12.90446 | 0.952879 | 6.560706 | 1.234213e-11 | 0.3342586
75.99716 | 20.7471 | 19.79474 | 12.90249 | 0.9523554 | 6.558764 | 1.232436e-11 | 0.3334906
76.00716 | 20.7333 | 19.79001 | 12.90052 | 0.9432875 | 6.556767 | 1.230838e-11 | 0.3327248
76.01716 | 20.7311 | 19.78523 | 12.89855 | 0.9458745 | 6.554716 | 1.229061e-11 | 0.3319612
76.02715 | 20.7192 | 19.78039 | 12.89658 | 0.9388117 | 6.552613 | 1.227463e-11 | 0.3312006
76.03715 | 20.7008 | 19.77549 | 12.8946 | 0.9253076 | 6.550455 | 1.225686e-11 | 0.3304414
76.04715 | 20.6958 | 19.77054 | 12.89261 | 0.9252584 | 6.548243 | 1.224087e-11 | 0.3296845
76.05715 | 20.6889 | 19.76554 | 12.89063 | 0.923363 | 6.545978 | 1.222311e-11 | 0.3289299
76.06715 | 20.6739 | 19.76048 | 12.88864 | 0.9134223 | 6.54366 | 1.220712e-11 | 0.3281774
76.07714 | 20.6582 | 19.75537 | 12.88665 | 0.9028294 | 6.541292 | 1.218936e-11 | 0.3274279
76.08714 | 20.6489 | 19.7502 | 12.88466 | 0.8986951 | 6.53887 | 1.217337e-11 | 0.3266799
76.09714 | 20.6297 | 19.74499 | 12.88266 | 0.884713 | 6.536396 | 1.215561e-11 | 0.3259341
76.10714 | 20.6316 | 19.73972 | 12.88066 | 0.8918843 | 6.53387 | 1.213785e-11 | 0.3251906
76.11714 | 20.6139 | 19.73439 | 12.87865 | 0.8795074 | 6.531292 | 1.212186e-11 | 0.3244493
76.12714 | 20.5946 | 19.72902 | 12.87664 | 0.8655832 | 6.528664 | 1.21041e-11 | 0.3237102
76.13713 | 20.5881 | 19.7236 | 12.87463 | 0.8645049 | 6.525988 | 1.208811e-11 | 0.322974
76.14713 | 20.5763 | 19.71812 | 12.87262 | 0.8581836 | 6.523258 | 1.207034e-11 | 0.3222394
76.15713 | 20.5754 | 19.71259 | 12.8706 | 0.8628132 | 6.520478 | 1.205258e-11 | 0.321507
76.16713 | 20.5629 | 19.70701 | 12.86858 | 0.8558935 | 6.517649 | 1.203659e-11 | 0.3207768
76.17713 | 20.5524 | 19.70138 | 12.86656 | 0.8510246 | 6.51477 | 1.201883e-11 | 0.3200488
76.18712 | 20.5385 | 19.6957 | 12.86453 | 0.8428009 | 6.511844 | 1.200107e-11 | 0.3193237
76.19712 | 20.5173 | 19.68997 | 12.8625 | 0.827332 | 6.508868 | 1.198508e-11 | 0.3186002
76.20712 | 20.5114 | 19.68419 | 12.86047 | 0.8272125 | 6.505842 | 1.196732e-11 | 0.3178789
76.21712 | 20.5029 | 19.67836 | 12.85843 | 0.8245427 | 6.502768 | 1.195133e-11 | 0.3171599
76.22712 | 20.494 | 19.67248 | 12.85639 | 0.8215219 | 6.499646 | 1.193357e-11 | 0.316443
76.23712 | 20.4873 | 19.66655 | 12.85435 | 0.8207498 | 6.496477 | 1.19158e-11 | 0.3157283
76.24711 | 20.4896 | 19.66058 | 12.8523 | 0.8290195 | 6.493263 | 1.189981e-11 | 0.3150166
76.25711 | 20.4698 | 19.65456 | 12.85025 | 0.8152428 | 6.49 | 1.188205e-11 | 0.3143064
76.26711 | 20.4665 | 19.64849 | 12.8482 | 0.8180148 | 6.486689 | 1.186429e-11 | 0.3135984
76.27711 | 20.4545 | 19.64237 | 12.84614 | 0.8121337 | 6.483333 | 1.18483e-11 | 0.3128926
76.28711 | 20.4491 | 19.6362 | 12.84408 | 0.8128995 | 6.47993 | 1.183054e-11 | 0.3121891
76.2971 | 20.4348 | 19.62999 | 12.84202 | 0.8048065 | 6.476485 | 1.181277e-11 | 0.3114884
76.3071 | 20.4181 | 19.62373 | 12.83995 | 0.7943654 | 6.472991 | 1.179679e-11 | 0.3107893
76.3171 | 20.4035 | 19.61743 | 12.83788 | 0.78607 | 6.469453 | 1.177902e-11 | 0.3100923
76.3271 | 20.3949 | 19.61108 | 12.83581 | 0.7838211 | 6.465869 | 1.176126e-11 | 0.3093976
76.3371 | 20.3871 | 19.60468 | 12.83374 | 0.7824166 | 6.462242 | 1.174527e-11 | 0.3087051
76.3471 | 20.3776 | 19.59824 | 12.83166 | 0.7793577 | 6.458571 | 1.172751e-11 | 0.3080147
76.35709 | 20.3646 | 19.59176 | 12.82958 | 0.7728371 | 6.454859 | 1.170974e-11 | 0.3073273
76.36709 | 20.3492 | 19.58523 | 12.82749 | 0.763967 | 6.4511 | 1.169198e-11 | 0.3066414
76.37709 | 20.3331 | 19.57866 | 12.8254 | 0.7544405 | 6.4473 | 1.167599e-11 | 0.3059576
76.38709 | 20.3178 | 19.57204 | 12.82331 | 0.7457578 | 6.443456 | 1.165823e-11 | 0.3052761
76.39709 | 20.3073 | 19.56538 | 12.82122 | 0.7419181 | 6.43957 | 1.164047e-11 | 0.3045968
76.40708 | 20.2897 | 19.55869 | 12.81912 | 0.7310149 | 6.435646 | 1.162448e-11 | 0.3039203
76.41708 | 20.2709 | 19.55194 | 12.81702 | 0.7189608 | 6.431677 | 1.160672e-11 | 0.3032453
76.42708 | 20.2532 | 19.54515 | 12.81491 | 0.7080491 | 6.427666 | 1.158895e-11 | 0.3025725
76.43708 | 20.2405 | 19.53832 | 12.8128 | 0.7021788 | 6.423615 | 1.157296e-11 | 0.3019019
76.44708 | 20.2363 | 19.53145 | 12.81069 | 0.7048506 | 6.419523 | 1.15552e-11 | 0.3012336
76.45708 | 20.2165 | 19.52454 | 12.80858 | 0.6919634 | 6.415391 | 1.153744e-11 | 0.3005673
76.46707 | 20.1978 | 19.51759 | 12.80646 | 0.6802082 | 6.411225 | 1.152145e-11 | 0.2999039
76.47707 | 20.1869 | 19.5106 | 12.80434 | 0.6763021 | 6.407014 | 1.150369e-11 | 0.299242
76.48707 | 20.167 | 19.50356 | 12.80222 | 0.6634356 | 6.402764 | 1.148592e-11 | 0.2985823
76.49707 | 20.1584 | 19.49649 | 12.80009 | 0.6619096 | 6.398475 | 1.146994e-11 | 0.2979248
76.50707 | 20.1467 | 19.48938 | 12.79796 | 0.6573241 | 6.394147 | 1.145217e-11 | 0.2972694
76.51706 | 20.1309 | 19.48223 | 12.79583 | 0.6486672 | 6.389788 | 1.143441e-11 | 0.2966168
76.52706 | 20.1239 | 19.47504 | 12.79369 | 0.6488575 | 6.385386 | 1.141842e-11 | 0.2959658
76.53706 | 20.1068 | 19.46781 | 12.79155 | 0.6389863 | 6.380946 | 1.140066e-11 | 0.2953168
76.54706 | 20.0983 | 19.46055 | 12.78941 | 0.6377527 | 6.37647 | 1.138289e-11 | 0.2946701
76.55706 | 20.0878 | 19.45324 | 12.78726 | 0.6345566 | 6.371957 | 1.136691e-11 | 0.2940255
76.56706 | 20.0714 | 19.4459 | 12.78511 | 0.6254984 | 6.367408 | 1.134914e-11 | 0.2933831
76.57705 | 20.0616 | 19.43853 | 12.78296 | 0.6230688 | 6.362827 | 1.133138e-11 | 0.2927437
76.58705 | 20.0452 | 19.43112 | 12.7808 | 0.6140832 | 6.358207 | 1.131539e-11 | 0.2921055
76.59705 | 20.039 | 19.42367 | 12.77864 | 0.6153339 | 6.353552 | 1.129763e-11 | 0.2914695
76.60705 | 20.028 | 19.41618 | 12.77648 | 0.6118207 | 6.348862 | 1.127987e-11 | 0.2908355
76.61705 | 20.0169 | 19.40866 | 12.77432 | 0.6082418 | 6.344138 | 1.126388e-11 | 0.2902039
76.62704 | 20.0098 | 19.40111 | 12.77215 | 0.6086914 | 6.339384 | 1.124612e-11 | 0.2895749
76.63704 | 19.9994 | 19.39352 | 12.76998 | 0.6058828 | 6.334593 | 1.122835e-11 | 0.2889474
76.64704 | 19.9852 | 19.38589 | 12.7678 | 0.5993085 | 6.329768 | 1.121236e-11 | 0.288322
76.65704 | 19.9767 | 19.37823 | 12.76562 | 0.5984692 | 6.324909 | 1.11946e-11 | 0.2876987
76.66704 | 19.9651 | 19.37054 | 12.76344 | 0.5945617 | 6.320019 | 1.117861e-11 | 0.2870776
76.67704 | 19.9519 | 19.36281 | 12.76126 | 0.5890882 | 6.315097 | 1.116085e-11 | 0.2864586
76.68703 | 19.9438 | 19.35506 | 12.75907 | 0.58874 | 6.310147 | 1.114309e-11 | 0.2858423
76.69703 | 19.928 | 19.34727 | 12.75688 | 0.5807322 | 6.305161 | 1.11271e-11 | 0.2852275
76.70703 | 19.9212 | 19.33944 | 12.75468 | 0.5817558 | 6.300145 | 1.110934e-11 | 0.2846148
76.71703 | 19.9149 | 19.33159 | 12.75249 | 0.5833118 | 6.295097 | 1.109335e-11 | 0.2840042
76.72703 | 19.9039 | 19.3237 | 12.75029 | 0.5801988 | 6.290019 | 1.107558e-11 | 0.2833957
76.73702 | 19.8987 | 19.31579 | 12.74808 | 0.5829095 | 6.284916 | 1.10596e-11 | 0.2827898
76.74702 | 19.8932 | 19.30784 | 12.74588 | 0.5853584 | 6.279779 | 1.104183e-11 | 0.2821855
76.75702 | 19.8759 | 19.29986 | 12.74367 | 0.5760382 | 6.274612 | 1.102407e-11 | 0.2815832
76.76702 | 19.8726 | 19.29185 | 12.74145 | 0.5807475 | 6.269416 | 1.100808e-11 | 0.2809831
76.77702 | 19.8574 | 19.28381 | 12.73924 | 0.5735864 | 6.264192 | 1.099032e-11 | 0.280385
76.78702 | 19.8554 | 19.27575 | 12.73702 | 0.5796548 | 6.25894 | 1.097433e-11 | 0.279789
76.79701 | 19.8402 | 19.26766 | 12.7348 | 0.5725443 | 6.253665 | 1.095657e-11 | 0.2791956
76.80701 | 19.8303 | 19.25953 | 12.73257 | 0.5707704 | 6.248357 | 1.094058e-11 | 0.2786037
76.81701 | 19.8243 | 19.25138 | 12.73034 | 0.5729248 | 6.243021 | 1.092282e-11 | 0.2780139
76.82701 | 19.813 | 19.24319 | 12.72811 | 0.5698067 | 6.23766 | 1.090683e-11 | 0.2774261
76.83701 | 19.8076 | 19.23498 | 12.72587 | 0.5726167 | 6.232271 | 1.088907e-11 | 0.2768404
76.847 | 19.8006 | 19.22675 | 12.72364 | 0.5738454 | 6.226862 | 1.087308e-11 | 0.2762573
76.857 | 19.7845 | 19.21849 | 12.72139 | 0.5660092 | 6.221422 | 1.085532e-11 | 0.2756757
76.867 | 19.7736 | 19.2102 | 12.71915 | 0.5633997 | 6.215956 | 1.083933e-11 | 0.2750962
76.877 | 19.768 | 19.20188 | 12.7169 | 0.5661166 | 6.210465 | 1.082157e-11 | 0.2745186
76.887 | 19.7517 | 19.19354 | 12.71465 | 0.5581591 | 6.20495 | 1.080558e-11 | 0.2739431
76.897 | 19.7412 | 19.18517 | 12.71239 | 0.5560271 | 6.19941 | 1.078959e-11 | 0.2733697
76.90699 | 19.7359 | 19.17679 | 12.71014 | 0.559112 | 6.193851 | 1.077183e-11 | 0.2727988
76.91699 | 19.7203 | 19.16837 | 12.70788 | 0.5519299 | 6.188264 | 1.075584e-11 | 0.2722293
76.92699 | 19.7097 | 19.15993 | 12.70561 | 0.5497731 | 6.182652 | 1.073808e-11 | 0.271662
76.93699 | 19.7005 | 19.15146 | 12.70335 | 0.5490392 | 6.177018 | 1.072209e-11 | 0.2710966
76.94699 | 19.6879 | 19.14297 | 12.70108 | 0.5449299 | 6.171361 | 1.07061e-11 | 0.2705332
76.95698 | 19.6759 | 19.13446 | 12.6988 | 0.5414356 | 6.165688 | 1.068834e-11 | 0.2699724
76.96698 | 19.6633 | 19.12593 | 12.69653 | 0.5373727 | 6.159987 | 1.067235e-11 | 0.269413
76.97698 | 19.6436 | 19.11737 | 12.69425 | 0.5262335 | 6.154263 | 1.065636e-11 | 0.2688556
76.98698 | 19.6416 | 19.10878 | 12.69197 | 0.5328159 | 6.148519 | 1.06386e-11 | 0.2683003
76.99698 | 19.6297 | 19.10018 | 12.68968 | 0.5295209 | 6.142753 | 1.062261e-11 | 0.2677469
77.00698 | 19.6177 | 19.09155 | 12.68739 | 0.526148 | 6.136966 | 1.060663e-11 | 0.2671955
77.01697 | 19.6051 | 19.08291 | 12.6851 | 0.5221875 | 6.131166 | 1.058886e-11 | 0.2666466
77.02697 | 19.5949 | 19.07424 | 12.6828 | 0.5206572 | 6.125339 | 1.057288e-11 | 0.2660992
77.03697 | 19.5832 | 19.06555 | 12.68051 | 0.5176479 | 6.119492 | 1.055689e-11 | 0.2655537
77.04697 | 19.5697 | 19.05684 | 12.6782 | 0.5128596 | 6.113625 | 1.05409e-11 | 0.2650102
77.05697 | 19.5618 | 19.04811 | 12.6759 | 0.5136908 | 6.10774 | 1.052314e-11 | 0.2644687
77.06696 | 19.5473 | 19.03937 | 12.67359 | 0.507934 | 6.101842 | 1.050715e-11 | 0.2639296
77.07696 | 19.5373 | 19.03059 | 12.67128 | 0.5067052 | 6.095919 | 1.049116e-11 | 0.263392
77.08696 | 19.5239 | 19.0218 | 12.66897 | 0.5020962 | 6.089978 | 1.047518e-11 | 0.2628563
77.09696 | 19.5115 | 19.01299 | 12.66665 | 0.4985061 | 6.084018 | 1.045919e-11 | 0.2623226
77.10696 | 19.5052 | 19.00417 | 12.66433 | 0.5010349 | 6.078042 | 1.044143e-11 | 0.2617908
77.11696 | 19.4933 | 18.99532 | 12.66201 | 0.4979815 | 6.072048 | 1.042544e-11 | 0.261261
77.12695 | 19.4808 | 18.98646 | 12.65969 | 0.4943386 | 6.066042 | 1.040945e-11 | 0.2607336
77.13695 | 19.4647 | 18.97758 | 12.65736 | 0.487122 | 6.060014 | 1.039346e-11 | 0.2602076
77.14695 | 19.4565 | 18.96868 | 12.65502 | 0.4878231 | 6.05397 | 1.037748e-11 | 0.2596835
77.15695 | 19.4339 | 18.95976 | 12.65269 | 0.4741409 | 6.04791 | 1.036149e-11 | 0.2591614
77.16695 | 19.4265 | 18.95082 | 12.65035 | 0.475676 | 6.041834 | 1.03455e-11 | 0.2586412
77.17694 | 19.4198 | 18.94188 | 12.64801 | 0.4779201 | 6.035747 | 1.032952e-11 | 0.2581234
77.18694 | 19.4035 | 18.93291 | 12.64566 | 0.470589 | 6.029639 | 1.031175e-11 | 0.257607
77.19694 | 19.3837 | 18.92393 | 12.64332 | 0.4597733 | 6.023517 | 1.029576e-11 | 0.2570925
77.20694 | 19.3693 | 18.91493 | 12.64097 | 0.4543737 | 6.01738 | 1.027978e-11 | 0.2565799
77.21694 | 19.3596 | 18.90591 | 12.63861 | 0.45369 | 6.011229 | 1.026379e-11 | 0.2560692
77.22694 | 19.3473 | 18.89688 | 12.63625 | 0.4504217 | 6.005063 | 1.02478e-11 | 0.2555604
77.23693 | 19.3346 | 18.88784 | 12.6339 | 0.4467598 | 5.998889 | 1.023182e-11 | 0.255054
77.24693 | 19.3111 | 18.87878 | 12.63153 | 0.4323212 | 5.992696 | 1.021583e-11 | 0.2545489
77.25693 | 19.3068 | 18.8697 | 12.62917 | 0.437097 | 5.98649 | 1.019984e-11 | 0.2540457
77.26693 | 19.288 | 18.86061 | 12.6268 | 0.4273875 | 5.98027 | 1.018385e-11 | 0.2535444
77.27693 | 19.2691 | 18.85151 | 12.62443 | 0.4175918 | 5.974037 | 1.016964e-11 | 0.253045
77.28692 | 19.2641 | 18.8424 | 12.62205 | 0.4217009 | 5.967798 | 1.015366e-11 | 0.2525479
77.29692 | 19.2451 | 18.83327 | 12.61967 | 0.411833 | 5.96154 | 1.013767e-11 | 0.2520522
77.30692 | 19.2279 | 18.82412 | 12.61729 | 0.4037773 | 5.955271 | 1.012168e-11 | 0.2515584
77.31692 | 19.2177 | 18.81496 | 12.61491 | 0.4027362 | 5.948989 | 1.010569e-11 | 0.2510664
77.32692 | 19.1976 | 18.80579 | 12.61252 | 0.3918067 | 5.942696 | 1.008971e-11 | 0.2505762
77.33692 | 19.1893 | 18.79661 | 12.61013 | 0.3926897 | 5.936392 | 1.007372e-11 | 0.2500879
77.34691 | 19.1748 | 18.78742 | 12.60774 | 0.3873759 | 5.930083 | 1.005773e-11 | 0.2496019
77.35691 | 19.1586 | 18.77822 | 12.60534 | 0.3803834 | 5.923757 | 1.004352e-11 | 0.2491172
77.36691 | 19.1447 | 18.769 | 12.60294 | 0.3757027 | 5.91742 | 1.002753e-11 | 0.2486344
77.37691 | 19.1309 | 18.75977 | 12.60054 | 0.3711337 | 5.911073 | 1.001155e-11 | 0.2481534
77.38691 | 19.1162 | 18.75052 | 12.59813 | 0.3656759 | 5.904716 | 9.99556e-12 | 0.2476742
77.3969 | 19.0955 | 18.74128 | 12.59573 | 0.3542187 | 5.898356 | 9.981349e-12 | 0.2471973
77.4069 | 19.0894 | 18.73202 | 12.59332 | 0.3573824 | 5.891979 | 9.965362e-12 | 0.2467217
77.4169 | 19.0699 | 18.72274 | 12.5909 | 0.3471578 | 5.885593 | 9.949375e-12 | 0.246248
77.4269 | 19.0538 | 18.71346 | 12.58848 | 0.3403429 | 5.879197 | 9.933387e-12 | 0.245776
77.4369 | 19.0428 | 18.70416 | 12.58606 | 0.3386378 | 5.872793 | 9.919177e-12 | 0.2453059
77.4469 | 19.027 | 18.69486 | 12.58364 | 0.3321434 | 5.86638 | 9.903189e-12 | 0.2448375
77.45689 | 19.0147 | 18.68555 | 12.58122 | 0.3291494 | 5.859964 | 9.887202e-12 | 0.2443714
77.46689 | 18.9993 | 18.67623 | 12.57879 | 0.3230738 | 5.853534 | 9.872991e-12 | 0.2439065
77.47689 | 18.9901 | 18.66689 | 12.57635 | 0.3232076 | 5.847096 | 9.857004e-12 | 0.2434435
77.48689 | 18.9715 | 18.65755 | 12.57392 | 0.3139504 | 5.84065 | 9.842793e-12 | 0.2429823
77.49689 | 18.9606 | 18.6482 | 12.57148 | 0.3124027 | 5.834196 | 9.826806e-12 | 0.2425228
77.50688 | 18.948 | 18.63885 | 12.56904 | 0.3091545 | 5.82774 | 9.810819e-12 | 0.2420655
77.51688 | 18.9358 | 18.62948 | 12.5666 | 0.3063233 | 5.821272 | 9.796608e-12 | 0.2416096
77.52688 | 18.9188 | 18.6201 | 12.56415 | 0.2987009 | 5.814796 | 9.780621e-12 | 0.2411554
77.53688 | 18.9126 | 18.61071 | 12.5617 | 0.3018863 | 5.808313 | 9.76641e-12 | 0.2407029
77.54688 | 18.9019 | 18.60132 | 12.55924 | 0.3005798 | 5.801824 | 9.750423e-12 | 0.2402522
77.55688 | 18.896 | 18.59192 | 12.55679 | 0.3040813 | 5.795328 | 9.736212e-12 | 0.2398033
77.56687 | 18.8782 | 18.58252 | 12.55433 | 0.2956808 | 5.788832 | 9.720225e-12 | 0.2393567
77.57687 | 18.8738 | 18.5731 | 12.55187 | 0.3006966 | 5.782324 | 9.706014e-12 | 0.238911
77.58687 | 18.8612 | 18.56368 | 12.5494 | 0.2975198 | 5.775809 | 9.691803e-12 | 0.2384674
77.59687 | 18.8523 | 18.55425 | 12.54694 | 0.2980509 | 5.769289 | 9.675816e-12 | 0.2380252
77.60687 | 18.8395 | 18.54481 | 12.54446 | 0.294688 | 5.762763 | 9.661605e-12 | 0.237585
77.61686 | 18.8296 | 18.53538 | 12.54199 | 0.2942222 | 5.756238 | 9.645618e-12 | 0.2371469
77.62686 | 18.8213 | 18.52593 | 12.53952 | 0.2953732 | 5.749701 | 9.631407e-12 | 0.2367098
77.63686 | 18.8072 | 18.51647 | 12.53704 | 0.2907294 | 5.74316 | 9.617196e-12 | 0.2362748
77.64686 | 18.7863 | 18.50701 | 12.53455 | 0.2792926 | 5.736613 | 9.601209e-12 | 0.2358411
77.65686 | 18.7849 | 18.49754 | 12.53207 | 0.2873612 | 5.730062 | 9.586998e-12 | 0.2354095
77.66686 | 18.7691 | 18.48806 | 12.52958 | 0.281036 | 5.723506 | 9.572787e-12 | 0.2349793
77.67685 | 18.7576 | 18.47859 | 12.52709 | 0.2790053 | 5.716953 | 9.558576e-12 | 0.2345514
77.68685 | 18.7531 | 18.46911 | 12.5246 | 0.2839909 | 5.710389 | 9.542589e-12 | 0.2341247
77.69685 | 18.7351 | 18.45962 | 12.5221 | 0.2754825 | 5.703819 | 9.528378e-12 | 0.2336997
77.70685 | 18.7293 | 18.45012 | 12.5196 | 0.2791791 | 5.697246 | 9.514167e-12 | 0.2332763
77.71685 | 18.7094 | 18.44062 | 12.5171 | 0.2687804 | 5.690669 | 9.499956e-12 | 0.2328546
77.72684 | 18.6975 | 18.43112 | 12.51459 | 0.266378 | 5.684095 | 9.483969e-12 | 0.232435
77.73684 | 18.6767 | 18.42161 | 12.51208 | 0.2550894 | 5.677511 | 9.469758e-12 | 0.2320166
77.74684 | 18.6686 | 18.41209 | 12.50957 | 0.256505 | 5.670923 | 9.455547e-12 | 0.2315999
77.75684 | 18.6579 | 18.40257 | 12.50706 | 0.2553261 | 5.664332 | 9.441337e-12 | 0.2311849
77.76684 | 18.6397 | 18.39305 | 12.50454 | 0.2466509 | 5.657738 | 9.427126e-12 | 0.2307715
77.77684 | 18.6296 | 18.38352 | 12.50202 | 0.2460806 | 5.65114 | 9.412915e-12 | 0.2303597
77.78683 | 18.6179 | 18.374 | 12.4995 | 0.2439043 | 5.644547 | 9.398704e-12 | 0.22995
77.79683 | 18.604 | 18.36446 | 12.49697 | 0.2395417 | 5.637944 | 9.384493e-12 | 0.2295415
77.80683 | 18.5966 | 18.35492 | 12.49444 | 0.2416827 | 5.631338 | 9.370282e-12 | 0.2291347
77.81683 | 18.5845 | 18.34537 | 12.49191 | 0.2391278 | 5.62473 | 9.356071e-12 | 0.2287295
77.82683 | 18.5702 | 18.33582 | 12.48938 | 0.2343765 | 5.61812 | 9.341861e-12 | 0.2283258
77.83682 | 18.5577 | 18.32628 | 12.48684 | 0.2314189 | 5.611513 | 9.32765e-12 | 0.2279244
77.84682 | 18.5427 | 18.31673 | 12.4843 | 0.2259749 | 5.604898 | 9.313439e-12 | 0.227524
77.85682 | 18.5249 | 18.30717 | 12.48176 | 0.2177338 | 5.598281 | 9.299228e-12 | 0.2271252
77.86682 | 18.5177 | 18.2976 | 12.47921 | 0.2200958 | 5.591662 | 9.285017e-12 | 0.2267281
77.87682 | 18.5063 | 18.28804 | 12.47667 | 0.2182615 | 5.58504 | 9.270806e-12 | 0.2263325
77.88682 | 18.493 | 18.27847 | 12.47411 | 0.2145291 | 5.578418 | 9.256595e-12 | 0.2259386
77.89681 | 18.4809 | 18.26891 | 12.47156 | 0.2119908 | 5.5718 | 9.242385e-12 | 0.2255466
77.90681 | 18.4741 | 18.25934 | 12.46901 | 0.2147647 | 5.565174 | 9.228174e-12 | 0.2251559
77.91681 | 18.4586 | 18.24976 | 12.46645 | 0.2088412 | 5.558546 | 9.215739e-12 | 0.2247666
77.92681 | 18.4481 | 18.24018 | 12.46388 | 0.2079208 | 5.551917 | 9.201528e-12 | 0.224379
77.93681 | 18.4302 | 18.2306 | 12.46132 | 0.1996023 | 5.545287 | 9.187318e-12 | 0.223993
77.9468 | 18.4162 | 18.22102 | 12.45875 | 0.1951765 | 5.538662 | 9.173107e-12 | 0.2236089
77.9568 | 18.3961 | 18.21144 | 12.45618 | 0.1846634 | 5.532029 | 9.158896e-12 | 0.223226
77.9668 | 18.3868 | 18.20185 | 12.45361 | 0.1849518 | 5.525396 | 9.146461e-12 | 0.2228447
77.9768 | 18.3758 | 18.19226 | 12.45103 | 0.1835426 | 5.518761 | 9.132251e-12 | 0.222465
77.9868 | 18.3611 | 18.18266 | 12.44845 | 0.1784358 | 5.512125 | 9.11804e-12 | 0.2220868
77.99679 | 18.3479 | 18.17308 | 12.44587 | 0.1748213 | 5.505495 | 9.105605e-12 | 0.2217105
78.00679 | 18.3286 | 18.16348 | 12.44329 | 0.1651182 | 5.498858 | 9.091394e-12 | 0.2213354
78.01679 | 18.3222 | 18.15388 | 12.4407 | 0.1683168 | 5.492221 | 9.077183e-12 | 0.2209618
78.02679 | 18.3056 | 18.14428 | 12.43811 | 0.1613172 | 5.485583 | 9.064749e-12 | 0.2205898
78.03679 | 18.2909 | 18.13468 | 12.43552 | 0.1562195 | 5.478944 | 9.050538e-12 | 0.2202193
78.04679 | 18.2745 | 18.12508 | 12.43292 | 0.1494234 | 5.472305 | 9.036327e-12 | 0.2198503
78.05678 | 18.2607 | 18.11548 | 12.43033 | 0.1452192 | 5.465672 | 9.023893e-12 | 0.2194832
78.06678 | 18.2443 | 18.10587 | 12.42772 | 0.1384263 | 5.459032 | 9.009682e-12 | 0.2191173
78.07678 | 18.2316 | 18.09627 | 12.42512 | 0.1353344 | 5.452392 | 8.997247e-12 | 0.2187529
78.08678 | 18.2157 | 18.08666 | 12.42251 | 0.1290444 | 5.445751 | 8.983037e-12 | 0.21839
78.09678 | 18.2051 | 18.07704 | 12.41991 | 0.1280561 | 5.43911 | 8.970602e-12 | 0.2180287
78.10677 | 18.1922 | 18.06744 | 12.4173 | 0.1247589 | 5.432476 | 8.956391e-12 | 0.2176692
78.11677 | 18.1804 | 18.05783 | 12.41468 | 0.1225727 | 5.425835 | 8.943957e-12 | 0.2173108
78.12677 | 18.164 | 18.04821 | 12.41206 | 0.1157876 | 5.419195 | 8.929746e-12 | 0.2169539
78.13677 | 18.1514 | 18.0386 | 12.40944 | 0.1128035 | 5.412554 | 8.917311e-12 | 0.2165986
78.14677 | 18.1341 | 18.02898 | 12.40682 | 0.1051212 | 5.405913 | 8.9031e-12 | 0.2162447
78.15677 | 18.1236 | 18.01936 | 12.4042 | 0.104239 | 5.399273 | 8.890666e-12 | 0.2158923
78.16676 | 18.1032 | 18.00975 | 12.40157 | 0.09344871 | 5.392639 | 8.878231e-12 | 0.2155417
78.17676 | 18.0965 | 18.00013 | 12.39894 | 0.09636927 | 5.385999 | 8.864021e-12 | 0.2151923
78.18676 | 18.0753 | 17.99051 | 12.39631 | 0.08479033 | 5.379359 | 8.851586e-12 | 0.2148443
78.19676 | 18.0644 | 17.98089 | 12.39367 | 0.08351232 | 5.37272 | 8.837375e-12 | 0.2144978
78.20676 | 18.0515 | 17.97126 | 12.39103 | 0.08023523 | 5.36608 | 8.824941e-12 | 0.2141528
78.21675 | 18.035 | 17.96165 | 12.38839 | 0.07334954 | 5.359448 | 8.812506e-12 | 0.2138096
78.22675 | 18.0168 | 17.95203 | 12.38575 | 0.06477362 | 5.35281 | 8.800072e-12 | 0.2134675
78.23675 | 18.0041 | 17.9424 | 12.3831 | 0.06169923 | 5.346171 | 8.785861e-12 | 0.2131268
78.24675 | 17.9902 | 17.93277 | 12.38045 | 0.05742557 | 5.339533 | 8.773426e-12 | 0.2127876
78.25675 | 17.977 | 17.92315 | 12.3778 | 0.05385194 | 5.332897 | 8.760992e-12 | 0.2124499
78.26675 | 17.9607 | 17.91352 | 12.37515 | 0.04717979 | 5.32626 | 8.748557e-12 | 0.2121136
78.27674 | 17.9369 | 17.9039 | 12.37249 | 0.03299818 | 5.31963 | 8.734347e-12 | 0.211779
78.28674 | 17.9247 | 17.89427 | 12.36983 | 0.03042701 | 5.312994 | 8.721912e-12 | 0.2114456
78.29674 | 17.91 | 17.88464 | 12.36717 | 0.02535671 | 5.306359 | 8.709478e-12 | 0.2111136
78.30674 | 17.8938 | 17.87501 | 12.36451 | 0.01878644 | 5.299724 | 8.697043e-12 | 0.210783
78.31674 | 17.8727 | 17.86538 | 12.36184 | 0.007316985 | 5.29309 | 8.684609e-12 | 0.2104539
78.32673 | 17.8577 | 17.85576 | 12.35917 | 0.001939036 | 5.286463 | 8.672174e-12 | 0.2101264
78.33673 | 17.8477 | 17.84613 | 12.3565 | 0.001571032 | 5.27983 | 8.65974e-12 | 0.2098001
78.34673 | 17.8292 | 17.8365 | 12.35382 | -0.00729684 | 5.273198 | 8.647305e-12 | 0.2094752
78.35673 | 17.8135 | 17.82686 | 12.35115 | -0.01336398 | 5.266566 | 8.633094e-12 | 0.2091517
78.36673 | 17.8021 | 17.81723 | 12.34847 | -0.01513056 | 5.259935 | 8.62066e-12 | 0.2088296
78.37673 | 17.7756 | 17.8076 | 12.34578 | -0.03199697 | 5.253304 | 8.608225e-12 | 0.2085089
78.38672 | 17.7637 | 17.79797 | 12.3431 | -0.0342721 | 5.246681 | 8.595791e-12 | 0.20819
78.39672 | 17.7501 | 17.78834 | 12.34041 | -0.038237 | 5.240052 | 8.583356e-12 | 0.2078721
78.40672 | 17.7356 | 17.7787 | 12.33772 | -0.04310155 | 5.233423 | 8.570922e-12 | 0.2075555
78.41672 | 17.725 | 17.76907 | 12.33503 | -0.04406588 | 5.226795 | 8.558487e-12 | 0.2072404
78.42672 | 17.7166 | 17.75943 | 12.33233 | -0.04282925 | 5.220168 | 8.546053e-12 | 0.2069267
78.43671 | 17.7027 | 17.7498 | 12.32964 | -0.04710188 | 5.213548 | 8.535395e-12 | 0.2066146
78.44671 | 17.6916 | 17.74016 | 12.32694 | -0.04856462 | 5.206922 | 8.52296e-12 | 0.2063036
78.45671 | 17.6785 | 17.73053 | 12.32424 | -0.05202645 | 5.200296 | 8.510526e-12 | 0.205994
78.46671 | 17.6653 | 17.72089 | 12.32153 | -0.05558774 | 5.193671 | 8.498091e-12 | 0.2056858
78.47671 | 17.6551 | 17.71125 | 12.31882 | -0.05614913 | 5.187047 | 8.485657e-12 | 0.2053789
78.48671 | 17.6421 | 17.70161 | 12.31611 | -0.05950965 | 5.180423 | 8.473222e-12 | 0.2050733
78.4967 | 17.6315 | 17.69198 | 12.3134 | -0.06047911 | 5.173807 | 8.460788e-12 | 0.2047695
78.5067 | 17.6202 | 17.68234 | 12.31069 | -0.0621386 | 5.167184 | 8.450129e-12 | 0.2044667
78.5167 | 17.6091 | 17.6727 | 12.30797 | -0.06359731 | 5.160562 | 8.437695e-12 | 0.2041652
78.5267 | 17.599 | 17.66306 | 12.30525 | -0.0640559 | 5.153941 | 8.42526e-12 | 0.2038651
78.5367 | 17.588 | 17.65341 | 12.30253 | -0.06541356 | 5.14732 | 8.412826e-12 | 0.2035663
78.54669 | 17.5712 | 17.64378 | 12.2998 | -0.07258188 | 5.140708 | 8.400391e-12 | 0.2032692
78.55669 | 17.56 | 17.63414 | 12.29708 | -0.07413675 | 5.134086 | 8.389733e-12 | 0.2029731
78.56669 | 17.5481 | 17.62449 | 12.29435 | -0.07639337 | 5.127467 | 8.377299e-12 | 0.2026783
78.57669 | 17.533 | 17.61485 | 12.29162 | -0.08184825 | 5.120848 | 8.364864e-12 | 0.2023849
78.58669 | 17.52 | 17.6052 | 12.28888 | -0.08520315 | 5.11423 | 8.354206e-12 | 0.2020928
78.59669 | 17.5075 | 17.59556 | 12.28614 | -0.08805675 | 5.107611 | 8.341772e-12 | 0.201802
78.60668 | 17.4914 | 17.58592 | 12.28341 | -0.09452102 | 5.101002 | 8.329337e-12 | 0.2015128
78.61668 | 17.4818 | 17.57627 | 12.28066 | -0.09447401 | 5.094385 | 8.318679e-12 | 0.2012246
78.62668 | 17.4694 | 17.56663 | 12.27792 | -0.09722575 | 5.087767 | 8.306245e-12 | 0.2009378
78.63668 | 17.4554 | 17.55698 | 12.27517 | -0.1015772 | 5.081151 | 8.29381e-12 | 0.2006522
78.64668 | 17.4369 | 17.54733 | 12.27242 | -0.1104278 | 5.074535 | 8.283152e-12 | 0.200368
78.65667 | 17.424 | 17.53769 | 12.26968 | -0.1136868 | 5.067925 | 8.270717e-12 | 0.2000853
78.66667 | 17.4066 | 17.52804 | 12.26692 | -0.121436 | 5.06131 | 8.260059e-12 | 0.1998037
78.67667 | 17.4017 | 17.51838 | 12.26417 | -0.116684 | 5.054694 | 8.247625e-12 | 0.1995234
78.68667 | 17.3873 | 17.50873 | 12.26141 | -0.1214313 | 5.048079 | 8.236967e-12 | 0.1992443
78.69667 | 17.3757 | 17.49908 | 12.25865 | -0.1233778 | 5.041464 | 8.224532e-12 | 0.1989666
78.70667 | 17.362 | 17.48942 | 12.25588 | -0.1274231 | 5.034849 | 8.213874e-12 | 0.1986901
78.71666 | 17.3475 | 17.47978 | 12.25312 | -0.13228 | 5.028243 | 8.20144e-12 | 0.1984152
78.72666 | 17.3381 | 17.47012 | 12.25035 | -0.1320236 | 5.021629 | 8.190781e-12 | 0.1981412
78.73666 | 17.3249 | 17.46046 | 12.24758 | -0.1355637 | 5.015011 | 8.178347e-12 | 0.1978686
78.74666 | 17.3115 | 17.45081 | 12.24481 | -0.1393056 | 5.008397 | 8.167689e-12 | 0.1975972
78.75666 | 17.3026 | 17.44115 | 12.24204 | -0.138546 | 5.001782 | 8.155254e-12 | 0.1973271
78.76665 | 17.2957 | 17.4315 | 12.23926 | -0.1357974 | 4.995176 | 8.144596e-12 | 0.1970585
78.77665 | 17.2846 | 17.42184 | 12.23648 | -0.1372363 | 4.988562 | 8.132162e-12 | 0.196791
78.78665 | 17.2751 | 17.41217 | 12.2337 | -0.1370735 | 4.981947 | 8.121503e-12 | 0.1965246
78.79665 | 17.2573 | 17.40251 | 12.23092 | -0.14521 | 4.975332 | 8.110845e-12 | 0.1962596
78.80665 | 17.248 | 17.39285 | 12.22813 | -0.1448451 | 4.968717 | 8.098411e-12 | 0.1959958
78.81665 | 17.2361 | 17.38318 | 12.22534 | -0.1470792 | 4.962102 | 8.087753e-12 | 0.1957332
78.82664 | 17.2282 | 17.37352 | 12.22256 | -0.1453217 | 4.955493 | 8.077095e-12 | 0.1954722
78.83664 | 17.2141 | 17.36385 | 12.21976 | -0.1497529 | 4.948877 | 8.06466e-12 | 0.1952121
78.84664 | 17.2046 | 17.35418 | 12.21697 | -0.1495833 | 4.942261 | 8.054002e-12 | 0.1949533
78.85664 | 17.194 | 17.34451 | 12.21417 | -0.1505124 | 4.935645 | 8.043344e-12 | 0.1946957
78.86664 | 17.1787 | 17.33484 | 12.21137 | -0.1561399 | 4.929029 | 8.030909e-12 | 0.1944393
78.87663 | 17.1682 | 17.32518 | 12.20857 | -0.1569759 | 4.922418 | 8.020251e-12 | 0.1941845
78.88663 | 17.1573 | 17.3155 | 12.20577 | -0.1582007 | 4.915801 | 8.009593e-12 | 0.1939305
78.89663 | 17.1452 | 17.30582 | 12.20296 | -0.1606244 | 4.909183 | 7.998935e-12 | 0.1936779
78.90663 | 17.127 | 17.29615 | 12.20016 | -0.1691462 | 4.902564 | 7.9865e-12 | 0.1934264
78.91663 | 17.1108 | 17.28647 | 12.19735 | -0.1756671 | 4.895946 | 7.975842e-12 | 0.1931762
78.92663 | 17.0983 | 17.27679 | 12.19453 | -0.1784858 | 4.889326 | 7.965184e-12 | 0.1929271
78.93662 | 17.0926 | 17.26711 | 12.19172 | -0.1745128 | 4.882712 | 7.954526e-12 | 0.1926796
78.94662 | 17.0755 | 17.25743 | 12.1889 | -0.181929 | 4.876092 | 7.943868e-12 | 0.192433
78.95662 | 17.0618 | 17.24774 | 12.18609 | -0.1859429 | 4.86947 | 7.93321e-12 | 0.1921876
78.96662 | 17.0541 | 17.23806 | 12.18326 | -0.1839557 | 4.862848 | 7.920775e-12 | 0.1919434
78.97662 | 17.0388 | 17.22837 | 12.18044 | -0.1895667 | 4.856226 | 7.910117e-12 | 0.1917004
78.98661 | 17.0278 | 17.21869 | 12.17762 | -0.1908855 | 4.849608 | 7.899459e-12 | 0.1914588
78.99661 | 17.0148 | 17.20899 | 12.17479 | -0.1941933 | 4.842984 | 7.888801e-12 | 0.1912182
79.00661 | 16.9943 | 17.1993 | 12.17196 | -0.2049987 | 4.836359 | 7.878143e-12 | 0.1909788
79.01661 | 16.9836 | 17.1896 | 12.16913 | -0.2060027 | 4.829733 | 7.867484e-12 | 0.1907405
79.02661 | 16.97 | 17.1799 | 12.1663 | -0.209905 | 4.823106 | 7.856826e-12 | 0.1905035
79.03661 | 16.9619 | 17.17021 | 12.16346 | -0.2083054 | 4.816478 | 7.846168e-12 | 0.1902676
79.0466 | 16.9477 | 17.16051 | 12.16063 | -0.2128135 | 4.809855 | 7.83551e-12 | 0.1900331
79.0566 | 16.943 | 17.15081 | 12.15779 | -0.2078099 | 4.803225 | 7.824852e-12 | 0.1897996
79.0666 | 16.9311 | 17.1411 | 12.15494 | -0.2100046 | 4.796594 | 7.814194e-12 | 0.1895673
79.0766 | 16.9155 | 17.1314 | 12.1521 | -0.2158973 | 4.789962 | 7.803536e-12 | 0.1893361
79.0866 | 16.905 | 17.12169 | 12.14925 | -0.216688 | 4.783329 | 7.792877e-12 | 0.1891061
79.09659 | 16.8937 | 17.11199 | 12.14641 | -0.2182861 | 4.776701 | 7.782219e-12 | 0.1888775
79.10659 | 16.8788 | 17.10227 | 12.14356 | -0.2234727 | 4.770065 | 7.771561e-12 | 0.1886498
79.11659 | 16.868 | 17.09256 | 12.14071 | -0.2245573 | 4.763429 | 7.760903e-12 | 0.1884233
79.12659 | 16.8626 | 17.08284 | 12.13785 | -0.2202397 | 4.756791 | 7.750245e-12 | 0.1881979
79.13659 | 16.8501 | 17.07312 | 12.13499 | -0.2230196 | 4.750151 | 7.739587e-12 | 0.1879737
79.14659 | 16.843 | 17.0634 | 12.13214 | -0.220398 | 4.743511 | 7.728929e-12 | 0.1877506
79.15658 | 16.8256 | 17.05368 | 12.12928 | -0.2280836 | 4.736875 | 7.71827e-12 | 0.1875289
79.16658 | 16.8131 | 17.04396 | 12.12642 | -0.2308572 | 4.730232 | 7.707612e-12 | 0.1873082
79.17658 | 16.8009 | 17.03423 | 12.12355 | -0.2333288 | 4.723587 | 7.696954e-12 | 0.1870886
79.18658 | 16.7872 | 17.0245 | 12.12069 | -0.2372982 | 4.716941 | 7.686296e-12 | 0.1868701
79.19658 | 16.7745 | 17.01476 | 12.11782 | -0.2402649 | 4.710293 | 7.675638e-12 | 0.1866527
79.20657 | 16.765 | 17.00504 | 12.11495 | -0.2400392 | 4.70365 | 7.666756e-12 | 0.1864367
79.21657 | 16.7436 | 16.9953 | 12.11208 | -0.2517018 | 4.697 | 7.656098e-12 | 0.1862216
79.22657 | 16.7336 | 16.98556 | 12.10921 | -0.2519617 | 4.690347 | 7.64544e-12 | 0.1860077
79.23657 | 16.7145 | 16.97582 | 12.10633 | -0.2613191 | 4.683693 | 7.634782e-12 | 0.1857948
79.24657 | 16.7042 | 16.96607 | 12.10345 | -0.2618744 | 4.677038 | 7.624124e-12 | 0.1855831
79.25657 | 16.6838 | 16.95633 | 12.10057 | -0.2725274 | 4.670381 | 7.615242e-12 | 0.1853725
79.26656 | 16.6718 | 16.94659 | 12.0977 | -0.2747874 | 4.663729 | 7.604584e-12 | 0.1851633
79.27656 | 16.6545 | 16.93684 | 12.09481 | -0.2823353 | 4.657069 | 7.593925e-12 | 0.1849549
79.28656 | 16.6338 | 16.92708 | 12.09193 | -0.2932806 | 4.650406 | 7.583267e-12 | 0.1847477
79.29656 | 16.622 | 16.91732 | 12.08904 | -0.2953236 | 4.643742 | 7.572609e-12 | 0.1845416
79.30656 | 16.5992 | 16.90756 | 12.08615 | -0.3083641 | 4.637077 | 7.563727e-12 | 0.1843366
79.31655 | 16.5853 | 16.89781 | 12.08326 | -0.3125118 | 4.630416 | 7.553069e-12 | 0.1841328
79.32655 | 16.5622 | 16.88805 | 12.08037 | -0.3258469 | 4.623747 | 7.542411e-12 | 0.18393
79.33655 | 16.5494 | 16.87828 | 12.07748 | -0.3288799 | 4.617076 | 7.533529e-12 | 0.1837283
79.34655 | 16.535 | 16.86851 | 12.07458 | -0.3335101 | 4.610403 | 7.522871e-12 | 0.1835277
79.35655 | 16.5193 | 16.85874 | 12.07168 | -0.3394379 | 4.603728 | 7.512213e-12 | 0.1833282
79.36655 | 16.5044 | 16.84896 | 12.06878 | -0.3445632 | 4.597051 | 7.501555e-12 | 0.1831298
79.37654 | 16.488 | 16.8392 | 12.06588 | -0.3511952 | 4.590379 | 7.492673e-12 | 0.1829326
79.38654 | 16.4724 | 16.82942 | 12.06298 | -0.3570151 | 4.583699 | 7.482015e-12 | 0.1827364
79.39654 | 16.4533 | 16.81963 | 12.06007 | -0.3663323 | 4.577016 | 7.471357e-12 | 0.1825412
79.40654 | 16.4426 | 16.80985 | 12.05717 | -0.3672471 | 4.570332 | 7.462475e-12 | 0.1823471
79.41654 | 16.4302 | 16.80006 | 12.05426 | -0.3698588 | 4.563646 | 7.451817e-12 | 0.1821541
79.42653 | 16.4159 | 16.79028 | 12.05135 | -0.3743776 | 4.556964 | 7.442935e-12 | 0.1819624
79.43653 | 16.4027 | 16.78048 | 12.04844 | -0.3777845 | 4.550274 | 7.432277e-12 | 0.1817715
79.44653 | 16.3935 | 16.77069 | 12.04553 | -0.3771884 | 4.543581 | 7.421619e-12 | 0.1815818
79.45653 | 16.3814 | 16.76089 | 12.04261 | -0.3794894 | 4.536887 | 7.412737e-12 | 0.1813931
79.46653 | 16.3711 | 16.75109 | 12.03969 | -0.3799879 | 4.53019 | 7.402079e-12 | 0.1812054
79.47653 | 16.3687 | 16.74128 | 12.03677 | -0.3725838 | 4.523492 | 7.393197e-12 | 0.1810188
79.48652 | 16.3539 | 16.73149 | 12.03386 | -0.3775866 | 4.516797 | 7.382539e-12 | 0.1808335
79.49652 | 16.3425 | 16.72168 | 12.03093 | -0.3791773 | 4.510095 | 7.373657e-12 | 0.1806491
79.50652 | 16.337 | 16.71186 | 12.02801 | -0.374865 | 4.50339 | 7.362999e-12 | 0.1804657
79.51652 | 16.3283 | 16.70205 | 12.02508 | -0.3737499 | 4.496683 | 7.352341e-12 | 0.1802834
79.52652 | 16.3175 | 16.69223 | 12.02216 | -0.3747325 | 4.489975 | 7.343459e-12 | 0.1801021
79.53651 | 16.3172 | 16.68242 | 12.01923 | -0.3652217 | 4.48327 | 7.332801e-12 | 0.179922
79.54651 | 16.2998 | 16.6726 | 12.0163 | -0.3727987 | 4.476557 | 7.323919e-12 | 0.1797429
79.55651 | 16.2905 | 16.66277 | 12.01337 | -0.3722725 | 4.469841 | 7.313261e-12 | 0.1795647
79.56651 | 16.2842 | 16.65294 | 12.01043 | -0.3687443 | 4.463124 | 7.304379e-12 | 0.1793877
79.57651 | 16.2802 | 16.64311 | 12.0075 | -0.3629132 | 4.456404 | 7.295498e-12 | 0.1792116
79.58651 | 16.2691 | 16.63328 | 12.00456 | -0.3641791 | 4.449682 | 7.284839e-12 | 0.1790366
79.5965 | 16.256 | 16.62345 | 12.00162 | -0.3674523 | 4.442965 | 7.275958e-12 | 0.1788628
79.6065 | 16.2453 | 16.61361 | 11.99868 | -0.368314 | 4.43624 | 7.265299e-12 | 0.1786899
79.6165 | 16.2325 | 16.60377 | 11.99574 | -0.3712711 | 4.429511 | 7.256418e-12 | 0.178518
79.6265 | 16.2204 | 16.59393 | 11.9928 | -0.3735274 | 4.422782 | 7.24576e-12 | 0.1783471
79.6365 | 16.2108 | 16.58408 | 11.98985 | -0.3732794 | 4.416048 | 7.236878e-12 | 0.1781773
79.64649 | 16.1934 | 16.57424 | 11.98691 | -0.3808392 | 4.409321 | 7.22622e-12 | 0.1780086
79.65649 | 16.1842 | 16.56439 | 11.98396 | -0.3801875 | 4.402585 | 7.217338e-12 | 0.1778409
79.66649 | 16.1703 | 16.55453 | 11.98101 | -0.3842316 | 4.395845 | 7.208456e-12 | 0.1776741
79.67649 | 16.1573 | 16.54467 | 11.97806 | -0.3873749 | 4.389105 | 7.197798e-12 | 0.1775084
79.68649 | 16.1455 | 16.53481 | 11.97511 | -0.3893134 | 4.382361 | 7.188916e-12 | 0.1773436
79.69649 | 16.1235 | 16.52495 | 11.97215 | -0.4014515 | 4.375617 | 7.180034e-12 | 0.1771799
79.70648 | 16.1107 | 16.5151 | 11.9692 | -0.4043955 | 4.368876 | 7.169376e-12 | 0.1770174
79.71648 | 16.0935 | 16.50523 | 11.96624 | -0.4117274 | 4.362127 | 7.160494e-12 | 0.1768557
79.72648 | 16.0804 | 16.49536 | 11.96329 | -0.4149568 | 4.355375 | 7.151613e-12 | 0.176695
79.73648 | 16.0631 | 16.48548 | 11.96033 | -0.4223834 | 4.348622 | 7.140954e-12 | 0.1765354
79.74648 | 16.0457 | 16.47561 | 11.95737 | -0.4299077 | 4.341866 | 7.132073e-12 | 0.1763767
79.75647 | 16.0281 | 16.46574 | 11.95441 | -0.4376393 | 4.335115 | 7.123191e-12 | 0.1762192
79.76647 | 16.0178 | 16.45586 | 11.95144 | -0.4380592 | 4.328356 | 7.112533e-12 | 0.1760625
79.77647 | 16.0049 | 16.44598 | 11.94848 | -0.4410759 | 4.321594 | 7.103651e-12 | 0.1759069
79.78647 | 15.9855 | 16.43609 | 11.94551 | -0.4505907 | 4.31483 | 7.094769e-12 | 0.1757522
79.79647 | 15.9707 | 16.4262 | 11.94254 | -0.4555025 | 4.308064 | 7.084111e-12 | 0.1755985
79.80647 | 15.9575 | 16.41631 | 11.93957 | -0.4588125 | 4.301297 | 7.075229e-12 | 0.1754459
79.81646 | 15.9404 | 16.40643 | 11.9366 | -0.4660298 | 4.294534 | 7.066348e-12 | 0.1752943
79.82646 | 15.9275 | 16.39654 | 11.93363 | -0.4690352 | 4.287762 | 7.057466e-12 | 0.1751436
79.83646 | 15.9035 | 16.38664 | 11.93066 | -0.483138 | 4.280989 | 7.046808e-12 | 0.1749939
79.84646 | 15.892 | 16.37674 | 11.92768 | -0.4847387 | 4.274214 | 7.037926e-12 | 0.1748452
79.85646 | 15.8756 | 16.36684 | 11.9247 | -0.4912369 | 4.267436 | 7.029044e-12 | 0.1746974
79.86645 | 15.8654 | 16.35694 | 11.92173 | -0.4915432 | 4.260664 | 7.020162e-12 | 0.1745509
79.87645 | 15.8572 | 16.34704 | 11.91875 | -0.4898371 | 4.253883 | 7.009504e-12 | 0.174405
79.88645 | 15.8405 | 16.33713 | 11.91577 | -0.4966292 | 4.2471 | 7.000622e-12 | 0.1742603
79.89645 | 15.8238 | 16.32722 | 11.91279 | -0.5034187 | 4.240315 | 6.991741e-12 | 0.1741164
79.90645 | 15.8124 | 16.31731 | 11.9098 | -0.5049069 | 4.233529 | 6.982859e-12 | 0.1739736
79.91645 | 15.804 | 16.30739 | 11.90682 | -0.5033923 | 4.226741 | 6.973977e-12 | 0.1738316
79.92644 | 15.7931 | 16.29749 | 11.90384 | -0.5043863 | 4.219958 | 6.963319e-12 | 0.1736909
79.93644 | 15.7682 | 16.28757 | 11.90085 | -0.5193697 | 4.213169 | 6.954437e-12 | 0.173551
79.94644 | 15.7534 | 16.27765 | 11.89786 | -0.5242482 | 4.206374 | 6.945555e-12 | 0.173412
79.95644 | 15.7433 | 16.26773 | 11.89487 | -0.524428 | 4.199581 | 6.936673e-12 | 0.173274
79.96644 | 15.7346 | 16.2578 | 11.89188 | -0.5232023 | 4.192783 | 6.927792e-12 | 0.1731369
79.97643 | 15.7297 | 16.24789 | 11.88889 | -0.5181884 | 4.185994 | 6.91891e-12 | 0.1730009
79.98643 | 15.7171 | 16.23796 | 11.8859 | -0.5208606 | 4.179194 | 6.910028e-12 | 0.1728658
79.99643 | 15.7057 | 16.22803 | 11.88291 | -0.5223318 | 4.172394 | 6.89937e-12 | 0.1727316
80.00643 | 15.6923 | 16.2181 | 11.87991 | -0.5258011 | 4.165592 | 6.890488e-12 | 0.1725983
80.01643 | 15.6855 | 16.20817 | 11.87691 | -0.5226687 | 4.158788 | 6.881606e-12 | 0.172466
80.02643 | 15.6734 | 16.19823 | 11.87392 | -0.5248347 | 4.151983 | 6.872725e-12 | 0.1723347
80.03642 | 15.6534 | 16.18831 | 11.87092 | -0.534909 | 4.145183 | 6.863843e-12 | 0.1722044
80.04642 | 15.6398 | 16.17837 | 11.86792 | -0.5385718 | 4.138375 | 6.854961e-12 | 0.172075
80.05642 | 15.6346 | 16.16843 | 11.86492 | -0.5338331 | 4.131566 | 6.846079e-12 | 0.1719465
80.06642 | 15.6305 | 16.15849 | 11.86192 | -0.5279935 | 4.124756 | 6.837197e-12 | 0.1718189
80.07642 | 15.6238 | 16.14855 | 11.85892 | -0.5247525 | 4.117945 | 6.828316e-12 | 0.1716923
80.08641 | 15.6099 | 16.13862 | 11.85591 | -0.5287195 | 4.111139 | 6.819434e-12 | 0.1715668
80.09641 | 15.6002 | 16.12868 | 11.85291 | -0.5284759 | 4.104325 | 6.810552e-12 | 0.171442
80.10641 | 15.587 | 16.11873 | 11.8499 | -0.5317308 | 4.09751 | 6.80167e-12 | 0.1713182
80.11641 | 15.5778 | 16.10878 | 11.8469 | -0.5309846 | 4.090694 | 6.792789e-12 | 0.1711953
80.12641 | 15.5689 | 16.09884 | 11.84389 | -0.5299375 | 4.083878 | 6.783907e-12 | 0.1710734
80.13641 | 15.5485 | 16.08889 | 11.84088 | -0.5403893 | 4.07706 | 6.775025e-12 | 0.1709524
80.1464 | 15.5351 | 16.07895 | 11.83787 | -0.5438501 | 4.070248 | 6.766143e-12 | 0.1708325
80.1564 | 15.5302 | 16.069 | 11.83486 | -0.5387999 | 4.063429 | 6.757261e-12 | 0.1707133
80.1664 | 15.5215 | 16.05905 | 11.83185 | -0.5375491 | 4.056608 | 6.74838e-12 | 0.1705951
80.1764 | 15.5089 | 16.0491 | 11.82883 | -0.540197 | 4.049787 | 6.739498e-12 | 0.1704778
80.1864 | 15.4971 | 16.03914 | 11.82582 | -0.5420445 | 4.042965 | 6.730616e-12 | 0.1703614
80.19639 | 15.485 | 16.0292 | 11.82281 | -0.5442009 | 4.03615 | 6.721734e-12 | 0.170246
80.20639 | 15.4672 | 16.01925 | 11.81979 | -0.5520469 | 4.029327 | 6.712852e-12 | 0.1701314
80.21639 | 15.4599 | 16.00929 | 11.81677 | -0.5493927 | 4.022503 | 6.703971e-12 | 0.1700178
80.22639 | 15.4526 | 15.99934 | 11.81375 | -0.5467375 | 4.015679 | 6.695089e-12 | 0.1699051
80.23639 | 15.4386 | 15.98938 | 11.81073 | -0.5507821 | 4.008855 | 6.686207e-12 | 0.1697933
80.24639 | 15.4164 | 15.97943 | 11.80771 | -0.5630261 | 4.00203 | 6.677325e-12 | 0.1696824
80.25638 | 15.4123 | 15.96948 | 11.8047 | -0.5571798 | 3.995211 | 6.668444e-12 | 0.1695725
80.26638 | 15.4036 | 15.95952 | 11.80167 | -0.5559233 | 3.988386 | 6.659562e-12 | 0.1694634
80.27638 | 15.3885 | 15.94957 | 11.79865 | -0.5610667 | 3.98156 | 6.65068e-12 | 0.1693552
80.28638 | 15.3776 | 15.93961 | 11.79563 | -0.5620097 | 3.974734 | 6.641798e-12 | 0.169248
80.29638 | 15.3702 | 15.92965 | 11.7926 | -0.5594528 | 3.967907 | 6.632916e-12 | 0.1691416
80.30637 | 15.3589 | 15.91971 | 11.78958 | -0.5608055 | 3.961088 | 6.624035e-12 | 0.1690362
80.31637 | 15.3494 | 15.90975 | 11.78656 | -0.5603485 | 3.954261 | 6.616929e-12 | 0.1689317
80.32637 | 15.3416 | 15.89979 | 11.78353 | -0.5581918 | 3.947435 | 6.608047e-12 | 0.168828
80.33637 | 15.3305 | 15.88983 | 11.7805 | -0.5593348 | 3.940609 | 6.599166e-12 | 0.1687252
80.34637 | 15.3158 | 15.87988 | 11.77747 | -0.5640787 | 3.933783 | 6.590284e-12 | 0.1686234
80.35637 | 15.3076 | 15.86992 | 11.77444 | -0.5623227 | 3.926957 | 6.581402e-12 | 0.1685224
80.36636 | 15.3011 | 15.85998 | 11.77142 | -0.5588768 | 3.920138 | 6.57252e-12 | 0.1684224
80.37636 | 15.2869 | 15.85002 | 11.76839 | -0.5631216 | 3.913313 | 6.563639e-12 | 0.1683232
80.38636 | 15.2801 | 15.84007 | 11.76535 | -0.559967 | 3.906488 | 6.556533e-12 | 0.1682249
80.39636 | 15.269 | 15.83011 | 11.76232 | -0.5611128 | 3.899664 | 6.547651e-12 | 0.1681275
80.40636 | 15.2576 | 15.82016 | 11.75929 | -0.5625595 | 3.89284 | 6.53877e-12 | 0.1680309
80.41635 | 15.2498 | 15.81022 | 11.75626 | -0.5604166 | 3.886023 | 6.529888e-12 | 0.1679353
80.42635 | 15.2391 | 15.80026 | 11.75322 | -0.5611647 | 3.8792 | 6.521006e-12 | 0.1678406
80.43635 | 15.2265 | 15.79031 | 11.75019 | -0.5638136 | 3.872378 | 6.513901e-12 | 0.1677467
80.44635 | 15.21 | 15.78036 | 11.74715 | -0.5703636 | 3.865557 | 6.505019e-12 | 0.1676537
80.45635 | 15.1999 | 15.77041 | 11.74412 | -0.5705147 | 3.858736 | 6.496137e-12 | 0.1675615
80.46635 | 15.1869 | 15.76047 | 11.74108 | -0.5735664 | 3.851916 | 6.487255e-12 | 0.1674702
80.47634 | 15.1714 | 15.75053 | 11.73805 | -0.5791298 | 3.845104 | 6.478373e-12 | 0.1673799
80.48634 | 15.1585 | 15.74058 | 11.73501 | -0.5820845 | 3.838287 | 6.471268e-12 | 0.1672904
80.49634 | 15.1458 | 15.73064 | 11.73197 | -0.5848404 | 3.83147 | 6.462386e-12 | 0.1672018
80.50634 | 15.1355 | 15.7207 | 11.72893 | -0.5851975 | 3.824655 | 6.453504e-12 | 0.167114
80.51634 | 15.1225 | 15.71076 | 11.72589 | -0.5882563 | 3.81784 | 6.444623e-12 | 0.1670271
80.52633 | 15.1132 | 15.70083 | 11.72285 | -0.5876263 | 3.811034 | 6.437517e-12 | 0.1669412
80.53633 | 15.0961 | 15.69089 | 11.71981 | -0.5947881 | 3.804222 | 6.428635e-12 | 0.166856
80.54633 | 15.0743 | 15.68095 | 11.71677 | -0.6066521 | 3.797412 | 6.419754e-12 | 0.1667717
80.55633 | 15.0615 | 15.67102 | 11.71373 | -0.6095174 | 3.790603 | 6.410872e-12 | 0.1666882
80.56633 | 15.0532 | 15.66108 | 11.71068 | -0.6078849 | 3.783796 | 6.403766e-12 | 0.1666056
80.57633 | 15.0338 | 15.65115 | 11.70764 | -0.6173542 | 3.77699 | 6.394885e-12 | 0.1665239
80.58632 | 15.0257 | 15.64124 | 11.7046 | -0.6155351 | 3.770192 | 6.386003e-12 | 0.1664431
80.59632 | 15.0061 | 15.63131 | 11.70156 | -0.6252088 | 3.76339 | 6.378897e-12 | 0.1663631
80.60632 | 14.9991 | 15.62138 | 11.69851 | -0.6222843 | 3.75659 | 6.370016e-12 | 0.1662839
80.61632 | 14.9817 | 15.61146 | 11.69547 | -0.6297622 | 3.749791 | 6.361134e-12 | 0.1662056
80.62632 | 14.9715 | 15.60154 | 11.69242 | -0.630042 | 3.742994 | 6.354028e-12 | 0.1661282
80.63631 | 14.9535 | 15.59163 | 11.68938 | -0.6381346 | 3.736206 | 6.345147e-12 | 0.1660516
80.64631 | 14.9334 | 15.58172 | 11.68633 | -0.64832 | 3.729414 | 6.336265e-12 | 0.1659759
80.65631 | 14.9228 | 15.57181 | 11.68328 | -0.6490074 | 3.722623 | 6.329159e-12 | 0.165901
80.66631 | 14.9151 | 15.5619 | 11.68024 | -0.6467979 | 3.715835 | 6.320278e-12 | 0.1658269
80.67631 | 14.8935 | 15.55199 | 11.67719 | -0.6584912 | 3.709049 | 6.311396e-12 | 0.1657537
80.68631 | 14.8828 | 15.54209 | 11.67414 | -0.6592872 | 3.702265 | 6.30429e-12 | 0.1656813
80.6963 | 14.8666 | 15.5322 | 11.6711 | -0.6655955 | 3.69549 | 6.295409e-12 | 0.1656098
80.7063 | 14.8546 | 15.5223 | 11.66805 | -0.6676974 | 3.688712 | 6.288303e-12 | 0.1655391
80.7163 | 14.842 | 15.5124 | 11.665 | -0.6704024 | 3.681936 | 6.279421e-12 | 0.1654693
80.7263 | 14.8265 | 15.50251 | 11.66195 | -0.6760105 | 3.675162 | 6.27054e-12 | 0.1654003
80.7363 | 14.8123 | 15.49262 | 11.6589 | -0.6803217 | 3.668391 | 6.263434e-12 | 0.1653321
80.74629 | 14.7969 | 15.48275 | 11.65585 | -0.6858461 | 3.66163 | 6.254552e-12 | 0.1652648
80.75629 | 14.7847 | 15.47286 | 11.6528 | -0.6881642 | 3.654865 | 6.247447e-12 | 0.1651983
80.76629 | 14.7709 | 15.46299 | 11.64975 | -0.6920855 | 3.648102 | 6.238565e-12 | 0.1651326
80.77629 | 14.7533 | 15.45311 | 11.6467 | -0.6998105 | 3.641343 | 6.229683e-12 | 0.1650678
80.78629 | 14.7374 | 15.44324 | 11.64365 | -0.7058394 | 3.634587 | 6.222578e-12 | 0.1650038
80.79629 | 14.7227 | 15.43337 | 11.6406 | -0.7106717 | 3.627833 | 6.213696e-12 | 0.1649406
80.80628 | 14.7062 | 15.42352 | 11.63755 | -0.7173179 | 3.62109 | 6.206591e-12 | 0.1648783
80.81628 | 14.6936 | 15.41366 | 11.6345 | -0.720058 | 3.614344 | 6.197709e-12 | 0.1648167
80.82628 | 14.6747 | 15.4038 | 11.63145 | -0.729102 | 3.6076 | 6.190604e-12 | 0.164756
80.83628 | 14.6592 | 15.39395 | 11.62839 | -0.7347502 | 3.60086 | 6.181722e-12 | 0.1646961
80.84628 | 14.6458 | 15.3841 | 11.62534 | -0.7383026 | 3.594124 | 6.174616e-12 | 0.1646371
80.85627 | 14.6324 | 15.37427 | 11.62229 | -0.7418686 | 3.587397 | 6.165735e-12 | 0.1645789
80.86627 | 14.6188 | 15.36443 | 11.61924 | -0.7456297 | 3.580668 | 6.158629e-12 | 0.1645214
80.87627 | 14.6069 | 15.3546 | 11.61619 | -0.7476951 | 3.573943 | 6.149747e-12 | 0.1644648
80.88627 | 14.5881 | 15.34476 | 11.61313 | -0.7566648 | 3.567221 | 6.142642e-12 | 0.164409
80.89627 | 14.5784 | 15.33494 | 11.61008 | -0.7565388 | 3.560503 | 6.13376e-12 | 0.164354
80.90627 | 14.5627 | 15.32512 | 11.60703 | -0.7624181 | 3.553789 | 6.126655e-12 | 0.1642999
80.91626 | 14.5501 | 15.31531 | 11.60398 | -0.765212 | 3.547087 | 6.117773e-12 | 0.1642465
80.92626 | 14.5384 | 15.3055 | 11.60093 | -0.7671006 | 3.540381 | 6.110668e-12 | 0.164194
80.93626 | 14.5278 | 15.29569 | 11.59787 | -0.767894 | 3.533679 | 6.101786e-12 | 0.1641423
80.94626 | 14.523 | 15.28589 | 11.59482 | -0.7628925 | 3.526981 | 6.09468e-12 | 0.1640913
80.95626 | 14.5192 | 15.2761 | 11.59177 | -0.756896 | 3.520288 | 6.087575e-12 | 0.1640412
80.96625 | 14.5058 | 15.26632 | 11.58872 | -0.7605155 | 3.513607 | 6.078693e-12 | 0.1639919
80.97625 | 14.4944 | 15.25653 | 11.58566 | -0.762128 | 3.506921 | 6.071588e-12 | 0.1639434
80.98625 | 14.4854 | 15.24675 | 11.58261 | -0.7613483 | 3.500242 | 6.062706e-12 | 0.1638957
80.99625 | 14.4737 | 15.23697 | 11.57956 | -0.7632717 | 3.493566 | 6.0556e-12 | 0.1638488
81.00625 | 14.4714 | 15.2272 | 11.5765 | -0.7558032 | 3.486896 | 6.046719e-12 | 0.1638026
81.01625 | 14.4681 | 15.21744 | 11.57345 | -0.7493375 | 3.480229 | 6.039613e-12 | 0.1637573
81.02624 | 14.4563 | 15.20769 | 11.5704 | -0.7513881 | 3.473574 | 6.032508e-12 | 0.1637129
81.03624 | 14.4511 | 15.19794 | 11.56735 | -0.7468364 | 3.466919 | 6.023626e-12 | 0.1636691
81.04624 | 14.4482 | 15.18819 | 11.5643 | -0.739988 | 3.460266 | 6.016521e-12 | 0.1636262
81.05624 | 14.4399 | 15.17845 | 11.56124 | -0.7385478 | 3.45362 | 6.009415e-12 | 0.163584
81.06624 | 14.4294 | 15.16871 | 11.55819 | -0.7393114 | 3.446978 | 6.000533e-12 | 0.1635427
81.07623 | 14.4236 | 15.15899 | 11.55514 | -0.7353935 | 3.440349 | 5.993428e-12 | 0.1635022
81.08623 | 14.4137 | 15.14927 | 11.55209 | -0.7355703 | 3.433718 | 5.986323e-12 | 0.1634624
81.09623 | 14.4062 | 15.13955 | 11.54904 | -0.7333534 | 3.427092 | 5.977441e-12 | 0.1634234
81.10623 | 14.3988 | 15.12984 | 11.54599 | -0.7310426 | 3.420471 | 5.970335e-12 | 0.1633852
81.11623 | 14.3917 | 15.12014 | 11.54293 | -0.7284386 | 3.413856 | 5.96323e-12 | 0.1633478
81.12623 | 14.3808 | 15.11044 | 11.53988 | -0.7296407 | 3.407246 | 5.954348e-12 | 0.1633112
81.13622 | 14.3655 | 15.10076 | 11.53684 | -0.7352593 | 3.400649 | 5.947243e-12 | 0.1632754
81.14622 | 14.3553 | 15.09107 | 11.53378 | -0.7357744 | 3.39405 | 5.940137e-12 | 0.1632403
81.15622 | 14.3441 | 15.0814 | 11.53073 | -0.7372964 | 3.387456 | 5.931255e-12 | 0.163206
81.16622 | 14.3371 | 15.07173 | 11.52768 | -0.7346252 | 3.380869 | 5.92415e-12 | 0.1631725
81.17622 | 14.3265 | 15.06206 | 11.52463 | -0.7355609 | 3.374287 | 5.917045e-12 | 0.1631398
81.18621 | 14.3109 | 15.05241 | 11.52159 | -0.7415132 | 3.367718 | 5.908163e-12 | 0.1631079
81.19621 | 14.2951 | 15.04276 | 11.51854 | -0.7476628 | 3.361149 | 5.901057e-12 | 0.1630767
81.20621 | 14.2855 | 15.03312 | 11.51549 | -0.7476196 | 3.354585 | 5.893952e-12 | 0.1630463
81.21621 | 14.2799 | 15.02348 | 11.51244 | -0.7435836 | 3.348027 | 5.886847e-12 | 0.1630167
81.22621 | 14.2672 | 15.01385 | 11.50939 | -0.7466547 | 3.341476 | 5.877965e-12 | 0.1629878
81.2362 | 14.2502 | 15.00424 | 11.50635 | -0.7540429 | 3.334937 | 5.870859e-12 | 0.1629598
81.2462 | 14.2412 | 14.99463 | 11.5033 | -0.7534288 | 3.328398 | 5.863754e-12 | 0.1629324
81.2562 | 14.2325 | 14.98502 | 11.50025 | -0.7525223 | 3.321865 | 5.856648e-12 | 0.1629058
81.2662 | 14.2231 | 14.97542 | 11.4972 | -0.7523235 | 3.315339 | 5.847767e-12 | 0.1628801
81.2762 | 14.2128 | 14.96583 | 11.49416 | -0.7530321 | 3.308819 | 5.840661e-12 | 0.162855
81.2862 | 14.2025 | 14.95625 | 11.49111 | -0.7537486 | 3.302305 | 5.833556e-12 | 0.1628308
81.29619 | 14.1872 | 14.94668 | 11.48807 | -0.7594825 | 3.295805 | 5.82645e-12 | 0.1628073
81.30619 | 14.1806 | 14.93711 | 11.48503 | -0.7565142 | 3.289305 | 5.819345e-12 | 0.1627845
81.31619 | 14.1729 | 14.92755 | 11.48198 | -0.7546543 | 3.282811 | 5.81224e-12 | 0.1627625
81.32619 | 14.1635 | 14.918 | 11.47894 | -0.7545025 | 3.276325 | 5.803358e-12 | 0.1627413
81.33619 | 14.1526 | 14.90846 | 11.47589 | -0.7558585 | 3.269845 | 5.796252e-12 | 0.1627208
81.34618 | 14.1462 | 14.89893 | 11.47285 | -0.7527324 | 3.263378 | 5.789147e-12 | 0.1627011
81.35618 | 14.139 | 14.88941 | 11.46981 | -0.750405 | 3.256912 | 5.782042e-12 | 0.1626821
81.36618 | 14.1311 | 14.87989 | 11.46677 | -0.7487861 | 3.250453 | 5.774936e-12 | 0.1626639
81.37618 | 14.1183 | 14.87038 | 11.46373 | -0.7520754 | 3.244001 | 5.767831e-12 | 0.1626464
81.38618 | 14.109 | 14.86087 | 11.46069 | -0.7518733 | 3.237557 | 5.758949e-12 | 0.1626297
81.39618 | 14.0975 | 14.85138 | 11.45765 | -0.7538797 | 3.231119 | 5.751843e-12 | 0.1626138
81.40617 | 14.0948 | 14.8419 | 11.45461 | -0.7471042 | 3.224695 | 5.744738e-12 | 0.1625985
81.41617 | 14.0819 | 14.83243 | 11.45157 | -0.7505278 | 3.218272 | 5.737633e-12 | 0.1625841
81.42617 | 14.0725 | 14.82296 | 11.44853 | -0.7504605 | 3.211857 | 5.730527e-12 | 0.1625703
81.43617 | 14.0647 | 14.8135 | 11.4455 | -0.7488017 | 3.205449 | 5.723422e-12 | 0.1625573
81.44617 | 14.0561 | 14.80405 | 11.44246 | -0.7479521 | 3.199048 | 5.716316e-12 | 0.162545
81.45616 | 14.0482 | 14.79462 | 11.43943 | -0.7464205 | 3.192661 | 5.709211e-12 | 0.1625335
81.46616 | 14.0391 | 14.78519 | 11.43639 | -0.746089 | 3.186276 | 5.702105e-12 | 0.1625227
81.47616 | 14.0321 | 14.77577 | 11.43336 | -0.7436663 | 3.179898 | 5.695e-12 | 0.1625127
81.48616 | 14.0231 | 14.76635 | 11.43032 | -0.7432528 | 3.173528 | 5.687895e-12 | 0.1625034
81.49616 | 14.0172 | 14.75695 | 11.42729 | -0.7397487 | 3.167166 | 5.679013e-12 | 0.1624948
81.50616 | 14.0118 | 14.74755 | 11.42426 | -0.7357542 | 3.160811 | 5.671907e-12 | 0.162487
81.51615 | 14.0014 | 14.73818 | 11.42123 | -0.7367779 | 3.154471 | 5.664802e-12 | 0.1624799
81.52615 | 13.9985 | 14.7288 | 11.4182 | -0.7303022 | 3.148132 | 5.657697e-12 | 0.1624735
81.53615 | 13.9945 | 14.71944 | 11.41517 | -0.7249357 | 3.141802 | 5.650591e-12 | 0.1624679
81.54615 | 13.9859 | 14.71008 | 11.41214 | -0.7241789 | 3.135479 | 5.643486e-12 | 0.1624629
81.55615 | 13.9787 | 14.70073 | 11.40911 | -0.7220318 | 3.129165 | 5.63638e-12 | 0.1624588
81.56614 | 13.9744 | 14.6914 | 11.40608 | -0.7170037 | 3.122865 | 5.629275e-12 | 0.1624553
81.57614 | 13.9681 | 14.68208 | 11.40306 | -0.7139762 | 3.116566 | 5.622169e-12 | 0.1624525
81.58614 | 13.9647 | 14.67276 | 11.40003 | -0.7080587 | 3.110277 | 5.615064e-12 | 0.1624505
81.59614 | 13.9623 | 14.66345 | 11.39701 | -0.701151 | 3.103995 | 5.607959e-12 | 0.1624492
81.60614 | 13.9544 | 14.65415 | 11.39398 | -0.6997531 | 3.097722 | 5.600853e-12 | 0.1624486
81.61614 | 13.9472 | 14.64487 | 11.39096 | -0.6976657 | 3.091458 | 5.593748e-12 | 0.1624488
81.62613 | 13.9414 | 14.6356 | 11.38794 | -0.6941973 | 3.085207 | 5.586642e-12 | 0.1624496
81.63613 | 13.935 | 14.62633 | 11.38492 | -0.6913301 | 3.07896 | 5.579537e-12 | 0.1624512
81.64613 | 13.93 | 14.61707 | 11.3819 | -0.6870729 | 3.07272 | 5.574208e-12 | 0.1624534
81.65613 | 13.9261 | 14.60783 | 11.37888 | -0.6817262 | 3.06649 | 5.567102e-12 | 0.1624564
81.66613 | 13.9135 | 14.59859 | 11.37586 | -0.68509 | 3.060268 | 5.559997e-12 | 0.1624601
81.67612 | 13.9088 | 14.58937 | 11.37285 | -0.6805737 | 3.054062 | 5.552891e-12 | 0.1624645
81.68612 | 13.9001 | 14.58016 | 11.36983 | -0.6800577 | 3.047857 | 5.545786e-12 | 0.1624696
81.69612 | 13.8923 | 14.57095 | 11.36682 | -0.6786529 | 3.041661 | 5.538681e-12 | 0.1624755
81.70612 | 13.8839 | 14.56176 | 11.3638 | -0.6778589 | 3.035475 | 5.531575e-12 | 0.1624819
81.71612 | 13.8785 | 14.55258 | 11.36079 | -0.6740753 | 3.029297 | 5.52447e-12 | 0.1624892
81.72612 | 13.8692 | 14.5434 | 11.35778 | -0.6742027 | 3.023128 | 5.517364e-12 | 0.1624971
81.73611 | 13.8612 | 14.53425 | 11.35477 | -0.6730501 | 3.016974 | 5.510259e-12 | 0.1625057
81.74611 | 13.8509 | 14.5251 | 11.35176 | -0.6741992 | 3.010824 | 5.503153e-12 | 0.162515
81.75611 | 13.8423 | 14.51596 | 11.34875 | -0.6736589 | 3.004682 | 5.497824e-12 | 0.1625251
81.76611 | 13.8349 | 14.50683 | 11.34574 | -0.67193 | 2.998549 | 5.490719e-12 | 0.1625358
81.77611 | 13.8246 | 14.49771 | 11.34274 | -0.6731119 | 2.992426 | 5.483614e-12 | 0.1625472
81.7861 | 13.8195 | 14.48861 | 11.33974 | -0.6691137 | 2.986317 | 5.476508e-12 | 0.1625593
81.7961 | 13.8105 | 14.47952 | 11.33673 | -0.669018 | 2.980213 | 5.469403e-12 | 0.1625721
81.8061 | 13.8074 | 14.47043 | 11.33373 | -0.6630332 | 2.974117 | 5.462297e-12 | 0.1625856
81.8161 | 13.7951 | 14.46136 | 11.33073 | -0.66626 | 2.968031 | 5.456968e-12 | 0.1625997
81.8261 | 13.7922 | 14.4523 | 11.32773 | -0.660098 | 2.961954 | 5.449863e-12 | 0.1626146
81.8361 | 13.7798 | 14.44325 | 11.32473 | -0.6634473 | 2.955886 | 5.442757e-12 | 0.1626301
81.84609 | 13.7731 | 14.43422 | 11.32174 | -0.661117 | 2.949834 | 5.435652e-12 | 0.1626464
81.85609 | 13.7657 | 14.42519 | 11.31874 | -0.6594893 | 2.943785 | 5.428547e-12 | 0.1626632
81.86609 | 13.758 | 14.41617 | 11.31575 | -0.6581731 | 2.937746 | 5.423217e-12 | 0.1626808
81.87609 | 13.758 | 14.40717 | 11.31275 | -0.6491685 | 2.931717 | 5.416112e-12 | 0.1626991
81.88609 | 13.7526 | 14.39818 | 11.30976 | -0.6455756 | 2.925697 | 5.409007e-12 | 0.162718
81.89608 | 13.7363 | 14.3892 | 11.30677 | -0.6529032 | 2.919693 | 5.401901e-12 | 0.1627376
81.90608 | 13.7254 | 14.38023 | 11.30378 | -0.6548339 | 2.913692 | 5.394796e-12 | 0.1627579
81.91608 | 13.726 | 14.37128 | 11.3008 | -0.6452759 | 2.907701 | 5.389467e-12 | 0.1627789
81.92608 | 13.7168 | 14.36233 | 11.29781 | -0.6455306 | 2.901721 | 5.382361e-12 | 0.1628006
81.93608 | 13.7086 | 14.3534 | 11.29482 | -0.6447966 | 2.895749 | 5.375256e-12 | 0.1628229
81.94608 | 13.7021 | 14.34447 | 11.29184 | -0.6423748 | 2.889788 | 5.36815e-12 | 0.1628459
81.95607 | 13.6929 | 14.33557 | 11.28886 | -0.6426733 | 2.883842 | 5.362821e-12 | 0.1628695
81.96607 | 13.6875 | 14.32668 | 11.28588 | -0.6391755 | 2.877901 | 5.355716e-12 | 0.1628938
81.97607 | 13.6823 | 14.31779 | 11.2829 | -0.6354896 | 2.871969 | 5.34861e-12 | 0.1629188
81.98607 | 13.672 | 14.30892 | 11.27992 | -0.6369159 | 2.866047 | 5.343281e-12 | 0.1629444
81.99607 | 13.6598 | 14.30005 | 11.27695 | -0.6402543 | 2.860135 | 5.336176e-12 | 0.1629707
82.00606 | 13.6537 | 14.29121 | 11.27398 | -0.6375138 | 2.85424 | 5.329071e-12 | 0.1629975
82.01606 | 13.6569 | 14.28238 | 11.271 | -0.6254766 | 2.848348 | 5.323741e-12 | 0.1630251
82.02606 | 13.6437 | 14.27355 | 11.26803 | -0.6298518 | 2.842466 | 5.316636e-12 | 0.1630533
82.03606 | 13.6367 | 14.26474 | 11.26506 | -0.6280396 | 2.836595 | 5.309531e-12 | 0.1630822
82.04606 | 13.629 | 14.25594 | 11.26209 | -0.6269397 | 2.830734 | 5.302425e-12 | 0.1631118
82.05606 | 13.6235 | 14.24715 | 11.25913 | -0.6236523 | 2.824883 | 5.297096e-12 | 0.163142
82.06605 | 13.6162 | 14.23839 | 11.25617 | -0.622186 | 2.819048 | 5.289991e-12 | 0.1631728
82.07605 | 13.6107 | 14.22962 | 11.2532 | -0.6189236 | 2.813217 | 5.284662e-12 | 0.1632043
82.08605 | 13.6073 | 14.22087 | 11.25024 | -0.6135737 | 2.807397 | 5.277556e-12 | 0.1632364
82.09605 | 13.6039 | 14.21214 | 11.24728 | -0.6082366 | 2.801587 | 5.270451e-12 | 0.1632692
82.10605 | 13.5929 | 14.20341 | 11.24432 | -0.6105122 | 2.795787 | 5.265122e-12 | 0.1633026
82.11604 | 13.5878 | 14.19471 | 11.24137 | -0.6069092 | 2.790003 | 5.258016e-12 | 0.1633366
82.12604 | 13.5803 | 14.18601 | 11.23841 | -0.6057101 | 2.784224 | 5.250911e-12 | 0.1633713
82.13604 | 13.5703 | 14.17732 | 11.23546 | -0.6070239 | 2.778456 | 5.245582e-12 | 0.1634066
82.14604 | 13.5633 | 14.16865 | 11.23251 | -0.6053506 | 2.772698 | 5.238476e-12 | 0.1634426
82.15604 | 13.5566 | 14.15999 | 11.22956 | -0.6033901 | 2.76695 | 5.233147e-12 | 0.1634791
82.16604 | 13.551 | 14.15134 | 11.22661 | -0.6003425 | 2.761213 | 5.226042e-12 | 0.1635163
82.17603 | 13.5436 | 14.14272 | 11.22367 | -0.5991166 | 2.755492 | 5.218936e-12 | 0.1635541
82.18603 | 13.5386 | 14.13409 | 11.22073 | -0.595495 | 2.749776 | 5.213607e-12 | 0.1635926
82.19603 | 13.5211 | 14.12549 | 11.21778 | -0.6043863 | 2.74407 | 5.206502e-12 | 0.1636317
82.20603 | 13.509 | 14.11689 | 11.21484 | -0.6078909 | 2.738375 | 5.201173e-12 | 0.1636714
82.21603 | 13.5025 | 14.10831 | 11.21191 | -0.6058084 | 2.732691 | 5.194067e-12 | 0.1637117
82.22602 | 13.4967 | 14.09975 | 11.20897 | -0.6030479 | 2.727023 | 5.188738e-12 | 0.1637526
82.23602 | 13.483 | 14.09119 | 11.20604 | -0.6081918 | 2.721359 | 5.181633e-12 | 0.1637942
82.24602 | 13.4811 | 14.08265 | 11.20311 | -0.601549 | 2.715707 | 5.176304e-12 | 0.1638363
82.25602 | 13.4793 | 14.07412 | 11.20018 | -0.5948194 | 2.710065 | 5.169198e-12 | 0.1638791
82.26602 | 13.4677 | 14.0656 | 11.19725 | -0.5979032 | 2.704434 | 5.163869e-12 | 0.1639225
82.27602 | 13.4546 | 14.0571 | 11.19432 | -0.6025004 | 2.698814 | 5.156764e-12 | 0.1639665
82.28601 | 13.4477 | 14.04862 | 11.1914 | -0.6009191 | 2.69321 | 5.149658e-12 | 0.1640111
82.29601 | 13.4311 | 14.04014 | 11.18848 | -0.6090428 | 2.687611 | 5.144329e-12 | 0.1640563
82.30601 | 13.4245 | 14.03168 | 11.18556 | -0.6071803 | 2.682023 | 5.139e-12 | 0.1641021
82.31601 | 13.4213 | 14.02323 | 11.18264 | -0.6019309 | 2.676446 | 5.131895e-12 | 0.1641485
82.32601 | 13.4147 | 14.0148 | 11.17972 | -0.6000951 | 2.670879 | 5.126566e-12 | 0.1641955
82.336 | 13.4072 | 14.00638 | 11.17681 | -0.5991811 | 2.665329 | 5.11946e-12 | 0.164243
82.346 | 13.4024 | 13.99797 | 11.1739 | -0.5955726 | 2.659784 | 5.114131e-12 | 0.1642912
82.356 | 13.3901 | 13.98958 | 11.17099 | -0.5994773 | 2.65425 | 5.107026e-12 | 0.16434
82.366 | 13.3798 | 13.9812 | 11.16808 | -0.601396 | 2.648728 | 5.101697e-12 | 0.1643893
82.376 | 13.3692 | 13.97283 | 11.16517 | -0.6036281 | 2.643215 | 5.094591e-12 | 0.1644393
82.386 | 13.3577 | 13.96447 | 11.16227 | -0.606774 | 2.637714 | 5.089262e-12 | 0.1644898
82.39599 | 13.352 | 13.95614 | 11.15937 | -0.6041416 | 2.632229 | 5.082157e-12 | 0.1645409
82.40599 | 13.3437 | 13.94781 | 11.15647 | -0.604115 | 2.62675 | 5.076828e-12 | 0.1645926
82.41599 | 13.3422 | 13.9395 | 11.15358 | -0.5973019 | 2.621282 | 5.069722e-12 | 0.1646449
82.42599 | 13.3374 | 13.9312 | 11.15068 | -0.593803 | 2.615825 | 5.064393e-12 | 0.1646977
82.43599 | 13.3249 | 13.92292 | 11.14779 | -0.5980178 | 2.610378 | 5.059064e-12 | 0.1647511
82.44598 | 13.3142 | 13.91465 | 11.1449 | -0.6004544 | 2.604948 | 5.051959e-12 | 0.1648051
82.45598 | 13.3092 | 13.9064 | 11.14201 | -0.5971968 | 2.599524 | 5.04663e-12 | 0.1648596
82.46598 | 13.302 | 13.89815 | 11.13913 | -0.5961532 | 2.594111 | 5.039524e-12 | 0.1649148
82.47598 | 13.2927 | 13.88992 | 11.13624 | -0.5972233 | 2.588708 | 5.034195e-12 | 0.1649704
82.48598 | 13.284 | 13.88171 | 11.13336 | -0.5977075 | 2.583317 | 5.028866e-12 | 0.1650267
82.49598 | 13.2804 | 13.87351 | 11.13049 | -0.5931058 | 2.577937 | 5.021761e-12 | 0.1650835
82.50597 | 13.277 | 13.86533 | 11.12761 | -0.588326 | 2.572573 | 5.016432e-12 | 0.1651408
82.51597 | 13.2746 | 13.85715 | 11.12474 | -0.5825525 | 2.567215 | 5.011103e-12 | 0.1651987
82.52597 | 13.2641 | 13.84899 | 11.12187 | -0.5848928 | 2.561868 | 5.003997e-12 | 0.1652572
82.53597 | 13.2586 | 13.84085 | 11.119 | -0.5822469 | 2.556532 | 4.998668e-12 | 0.1653162
82.54597 | 13.2561 | 13.83272 | 11.11613 | -0.5766154 | 2.551207 | 4.993339e-12 | 0.1653758
82.55596 | 13.2524 | 13.82461 | 11.11327 | -0.572206 | 2.545899 | 4.986234e-12 | 0.1654359
82.56596 | 13.2457 | 13.8165 | 11.11041 | -0.570803 | 2.540596 | 4.980905e-12 | 0.1654965
82.57596 | 13.2384 | 13.80841 | 11.10755 | -0.5700138 | 2.535305 | 4.975576e-12 | 0.1655577
82.58596 | 13.2338 | 13.80034 | 11.1047 | -0.566539 | 2.530025 | 4.96847e-12 | 0.1656194
82.59596 | 13.2304 | 13.79228 | 11.10184 | -0.5618783 | 2.524755 | 4.963141e-12 | 0.1656817
82.60596 | 13.2285 | 13.78423 | 11.09899 | -0.5557319 | 2.519497 | 4.957812e-12 | 0.1657445
82.61595 | 13.2239 | 13.77621 | 11.09614 | -0.5523079 | 2.514256 | 4.950707e-12 | 0.1658078
82.62595 | 13.2181 | 13.76819 | 11.0933 | -0.55009 | 2.50902 | 4.945377e-12 | 0.1658716
82.63595 | 13.2153 | 13.76019 | 11.09045 | -0.5448865 | 2.503796 | 4.940048e-12 | 0.165936
82.64595 | 13.2086 | 13.7522 | 11.08761 | -0.5435971 | 2.498582 | 4.932943e-12 | 0.1660009
82.65595 | 13.2038 | 13.74422 | 11.08478 | -0.5404223 | 2.49338 | 4.927614e-12 | 0.1660663
82.66594 | 13.1961 | 13.73627 | 11.08194 | -0.5401697 | 2.488194 | 4.922285e-12 | 0.1661322
82.67594 | 13.1893 | 13.72832 | 11.07911 | -0.5390235 | 2.483014 | 4.916956e-12 | 0.1661987
82.68594 | 13.1886 | 13.72039 | 11.07628 | -0.5317917 | 2.477846 | 4.90985e-12 | 0.1662656
82.69594 | 13.1794 | 13.71247 | 11.07345 | -0.5330745 | 2.472688 | 4.904521e-12 | 0.1663331
82.70594 | 13.1672 | 13.70457 | 11.07063 | -0.5373715 | 2.467542 | 4.899192e-12 | 0.1664011
82.71594 | 13.1651 | 13.69668 | 11.06781 | -0.5315847 | 2.462409 | 4.893863e-12 | 0.1664695
82.72593 | 13.1548 | 13.68882 | 11.06499 | -0.5340169 | 2.457288 | 4.886758e-12 | 0.1665384
82.73593 | 13.1493 | 13.68096 | 11.06217 | -0.5316576 | 2.452176 | 4.881429e-12 | 0.1666079
82.74593 | 13.1381 | 13.67311 | 11.05936 | -0.5350126 | 2.447074 | 4.8761e-12 | 0.1666779
82.75593 | 13.1347 | 13.66528 | 11.05655 | -0.5305823 | 2.441984 | 4.87077e-12 | 0.1667483
82.76593 | 13.1228 | 13.65747 | 11.05374 | -0.5346663 | 2.436905 | 4.863665e-12 | 0.1668193
82.77592 | 13.1077 | 13.64968 | 11.05094 | -0.5419758 | 2.431845 | 4.858336e-12 | 0.1668907
82.78592 | 13.1062 | 13.64189 | 11.04814 | -0.535689 | 2.426789 | 4.853007e-12 | 0.1669626
82.79592 | 13.097 | 13.63412 | 11.04534 | -0.537117 | 2.421743 | 4.847678e-12 | 0.167035
82.80592 | 13.0875 | 13.62636 | 11.04254 | -0.5388594 | 2.416709 | 4.842349e-12 | 0.1671079
82.81592 | 13.0777 | 13.61862 | 11.03975 | -0.5409165 | 2.411686 | 4.835243e-12 | 0.1671813
82.82592 | 13.0715 | 13.61089 | 11.03696 | -0.5393881 | 2.406674 | 4.829914e-12 | 0.167255
82.83591 | 13.07 | 13.60318 | 11.03417 | -0.5331805 | 2.401677 | 4.824585e-12 | 0.1673292
82.84591 | 13.0601 | 13.59548 | 11.03139 | -0.5353829 | 2.396689 | 4.819256e-12 | 0.167404
82.85591 | 13.0432 | 13.5878 | 11.02861 | -0.544597 | 2.391709 | 4.813927e-12 | 0.1674792
82.86591 | 13.0425 | 13.58013 | 11.02583 | -0.5376289 | 2.386744 | 4.806822e-12 | 0.1675549
82.87591 | 13.0371 | 13.57247 | 11.02305 | -0.5353724 | 2.381787 | 4.801493e-12 | 0.167631
82.8859 | 13.0338 | 13.56484 | 11.02029 | -0.5310412 | 2.376848 | 4.796163e-12 | 0.1677076
82.8959 | 13.0265 | 13.55722 | 11.01752 | -0.5307155 | 2.371915 | 4.790834e-12 | 0.1677846
82.9059 | 13.0233 | 13.5496 | 11.01475 | -0.5263045 | 2.366992 | 4.785505e-12 | 0.1678621
82.9159 | 13.0205 | 13.54201 | 11.01199 | -0.5215087 | 2.362082 | 4.780176e-12 | 0.16794
82.9259 | 13.0149 | 13.53443 | 11.00923 | -0.5195273 | 2.357182 | 4.774847e-12 | 0.1680184
82.9359 | 13.0085 | 13.52686 | 11.00647 | -0.5183608 | 2.352293 | 4.767742e-12 | 0.1680972
82.94589 | 13.0062 | 13.51932 | 11.00372 | -0.5131164 | 2.34742 | 4.762413e-12 | 0.1681763
82.95589 | 12.9975 | 13.51178 | 11.00097 | -0.5142795 | 2.342554 | 4.757084e-12 | 0.168256
82.96589 | 12.9929 | 13.50426 | 10.99822 | -0.5113572 | 2.337699 | 4.751755e-12 | 0.1683361
82.97589 | 12.9939 | 13.49675 | 10.99548 | -0.5028498 | 2.332855 | 4.746425e-12 | 0.1684166
82.98589 | 12.9822 | 13.48926 | 10.99274 | -0.5070572 | 2.328022 | 4.741096e-12 | 0.1684975
82.99588 | 12.977 | 13.48179 | 10.99 | -0.5047869 | 2.323205 | 4.735767e-12 | 0.1685788
83.00588 | 12.9777 | 13.47432 | 10.98727 | -0.496624 | 2.318394 | 4.730438e-12 | 0.1686606
83.01588 | 12.9699 | 13.46688 | 10.98454 | -0.4969758 | 2.313595 | 4.725109e-12 | 0.1687428
83.02588 | 12.9657 | 13.45944 | 10.98181 | -0.4937426 | 2.308806 | 4.718004e-12 | 0.1688254
83.03588 | 12.9588 | 13.45202 | 10.97909 | -0.4932242 | 2.304029 | 4.712675e-12 | 0.1689084
83.04588 | 12.9502 | 13.44462 | 10.97637 | -0.4944207 | 2.299263 | 4.707346e-12 | 0.1689918
83.05587 | 12.9507 | 13.43724 | 10.97365 | -0.4865393 | 2.294512 | 4.702017e-12 | 0.1690754
83.06587 | 12.9434 | 13.42987 | 10.97094 | -0.4864657 | 2.289769 | 4.696687e-12 | 0.1691596
83.07587 | 12.9338 | 13.42251 | 10.96823 | -0.4887068 | 2.285036 | 4.691358e-12 | 0.1692442
83.08587 | 12.9354 | 13.41516 | 10.96552 | -0.4797629 | 2.280314 | 4.686029e-12 | 0.1693292
83.09587 | 12.9294 | 13.40783 | 10.96282 | -0.4784339 | 2.275604 | 4.6807e-12 | 0.1694145
83.10586 | 12.9305 | 13.40053 | 10.96012 | -0.470027 | 2.270909 | 4.675371e-12 | 0.1695001
83.11586 | 12.9237 | 13.39323 | 10.95742 | -0.4695278 | 2.26622 | 4.670042e-12 | 0.1695862
83.12586 | 12.9193 | 13.38594 | 10.95473 | -0.4666434 | 2.261542 | 4.664713e-12 | 0.1696727
83.13586 | 12.9105 | 13.37867 | 10.95204 | -0.4681741 | 2.256876 | 4.659384e-12 | 0.1697595
83.14586 | 12.9066 | 13.37142 | 10.94935 | -0.4648197 | 2.252221 | 4.654055e-12 | 0.1698467
83.15586 | 12.9032 | 13.36418 | 10.94667 | -0.4609803 | 2.247576 | 4.648726e-12 | 0.1699343
83.16585 | 12.8932 | 13.35696 | 10.94399 | -0.4637629 | 2.242947 | 4.643397e-12 | 0.1700221
83.17585 | 12.8988 | 13.34975 | 10.94132 | -0.4509534 | 2.238325 | 4.638068e-12 | 0.1701104
83.18585 | 12.8944 | 13.34256 | 10.93865 | -0.4481587 | 2.233714 | 4.632739e-12 | 0.170199
83.19585 | 12.8885 | 13.33538 | 10.93598 | -0.4468791 | 2.229113 | 4.62741e-12 | 0.1702879
83.20585 | 12.8818 | 13.32821 | 10.93331 | -0.4464143 | 2.224524 | 4.62208e-12 | 0.1703772
83.21584 | 12.8778 | 13.32107 | 10.93066 | -0.4432717 | 2.21995 | 4.616751e-12 | 0.1704668
83.22584 | 12.8715 | 13.31394 | 10.928 | -0.442437 | 2.215382 | 4.611422e-12 | 0.1705568
83.23584 | 12.864 | 13.30682 | 10.92534 | -0.4428172 | 2.210826 | 4.606093e-12 | 0.1706471
83.24584 | 12.8651 | 13.29971 | 10.92269 | -0.4346124 | 2.20628 | 4.600764e-12 | 0.1707377
83.25584 | 12.8587 | 13.29262 | 10.92005 | -0.4339225 | 2.201745 | 4.595435e-12 | 0.1708286
83.26584 | 12.8581 | 13.28555 | 10.91741 | -0.4274479 | 2.197222 | 4.590106e-12 | 0.1709199
83.27583 | 12.8537 | 13.27849 | 10.91477 | -0.424795 | 2.192713 | 4.584777e-12 | 0.1710114
83.28583 | 12.8483 | 13.27145 | 10.91214 | -0.4231503 | 2.188211 | 4.579448e-12 | 0.1711033
83.29583 | 12.8498 | 13.26442 | 10.90951 | -0.4146203 | 2.18372 | 4.574119e-12 | 0.1711954
83.30583 | 12.8493 | 13.25741 | 10.90688 | -0.4081056 | 2.17924 | 4.56879e-12 | 0.171288
83.31583 | 12.8369 | 13.25041 | 10.90425 | -0.4135057 | 2.17477 | 4.563461e-12 | 0.1713808
83.32582 | 12.8317 | 13.24343 | 10.90164 | -0.4117278 | 2.170316 | 4.558132e-12 | 0.1714738
83.33582 | 12.8338 | 13.23646 | 10.89902 | -0.402658 | 2.165868 | 4.552803e-12 | 0.1715671
83.34582 | 12.8271 | 13.2295 | 10.89641 | -0.4024032 | 2.161431 | 4.547474e-12 | 0.1716608
83.35582 | 12.8252 | 13.22256 | 10.8938 | -0.3973634 | 2.157005 | 4.542144e-12 | 0.1717547
83.36582 | 12.8244 | 13.21564 | 10.8912 | -0.3912387 | 2.152589 | 4.536815e-12 | 0.1718489
83.37582 | 12.8227 | 13.20873 | 10.8886 | -0.3860287 | 2.148184 | 4.531486e-12 | 0.1719434
83.38581 | 12.8174 | 13.20184 | 10.88601 | -0.3844409 | 2.143795 | 4.526157e-12 | 0.172038
83.39581 | 12.8137 | 13.19496 | 10.88342 | -0.381261 | 2.139412 | 4.520828e-12 | 0.172133
83.40581 | 12.8043 | 13.1881 | 10.88083 | -0.3837964 | 2.135039 | 4.517275e-12 | 0.1722283
83.41581 | 12.7946 | 13.18125 | 10.87825 | -0.3866466 | 2.130678 | 4.511946e-12 | 0.1723238
83.42581 | 12.7865 | 13.17441 | 10.87567 | -0.3879127 | 2.126327 | 4.506617e-12 | 0.1724196
83.4358 | 12.7825 | 13.1676 | 10.87309 | -0.385099 | 2.12199 | 4.501288e-12 | 0.1725156
83.4458 | 12.7703 | 13.16079 | 10.87052 | -0.3904942 | 2.11766 | 4.495959e-12 | 0.1726118
83.4558 | 12.7689 | 13.154 | 10.86795 | -0.3851046 | 2.113341 | 4.49063e-12 | 0.1727083
83.4658 | 12.7606 | 13.14723 | 10.86539 | -0.3866299 | 2.109033 | 4.485301e-12 | 0.172805
83.4758 | 12.748 | 13.14047 | 10.86283 | -0.3924702 | 2.104735 | 4.479972e-12 | 0.172902
83.4858 | 12.7428 | 13.13373 | 10.86028 | -0.3909256 | 2.100448 | 4.474643e-12 | 0.1729992
83.49579 | 12.7345 | 13.127 | 10.85773 | -0.3925033 | 2.096176 | 4.469314e-12 | 0.1730964
83.50579 | 12.726 | 13.12029 | 10.85518 | -0.3942886 | 2.09191 | 4.465761e-12 | 0.173194
83.51579 | 12.7163 | 13.11359 | 10.85264 | -0.3972891 | 2.087655 | 4.460432e-12 | 0.1732918
83.52579 | 12.7124 | 13.1069 | 10.8501 | -0.3945045 | 2.08341 | 4.455103e-12 | 0.1733899
83.53579 | 12.7012 | 13.10023 | 10.84757 | -0.399035 | 2.079175 | 4.449774e-12 | 0.1734881
83.54578 | 12.6924 | 13.09359 | 10.84505 | -0.4011869 | 2.074955 | 4.444445e-12 | 0.1735864
83.55578 | 12.6894 | 13.08695 | 10.84252 | -0.3975472 | 2.070742 | 4.439116e-12 | 0.173685
83.56578 | 12.6859 | 13.08032 | 10.84 | -0.3944226 | 2.066539 | 4.433787e-12 | 0.1737838
83.57578 | 12.6806 | 13.07371 | 10.83748 | -0.393113 | 2.062346 | 4.430234e-12 | 0.1738827
83.58578 | 12.6695 | 13.06712 | 10.83497 | -0.3976184 | 2.058164 | 4.424905e-12 | 0.1739819
83.59578 | 12.6676 | 13.06054 | 10.83246 | -0.3929388 | 2.053993 | 4.419576e-12 | 0.1740812
83.60577 | 12.6621 | 13.05398 | 10.82996 | -0.3918813 | 2.049836 | 4.414247e-12 | 0.1741805
83.61577 | 12.6581 | 13.04743 | 10.82747 | -0.3893317 | 2.045685 | 4.408918e-12 | 0.1742802
83.62577 | 12.6523 | 13.0409 | 10.82497 | -0.3885963 | 2.041544 | 4.403589e-12 | 0.17438
83.63577 | 12.646 | 13.03438 | 10.82248 | -0.3883768 | 2.037414 | 4.400036e-12 | 0.1744799
83.64577 | 12.642 | 13.02787 | 10.82 | -0.3858728 | 2.033295 | 4.394707e-12 | 0.17458
83.65576 | 12.6395 | 13.02139 | 10.81752 | -0.3818887 | 2.029189 | 4.389378e-12 | 0.1746801
83.66576 | 12.6378 | 13.01491 | 10.81504 | -0.3771141 | 2.02509 | 4.384049e-12 | 0.1747805
83.67576 | 12.631 | 13.00845 | 10.81257 | -0.3774543 | 2.021001 | 4.37872e-12 | 0.174881
83.68576 | 12.622 | 13.00201 | 10.81011 | -0.3800094 | 2.016923 | 4.373391e-12 | 0.1749816
83.69576 | 12.6217 | 12.99558 | 10.80764 | -0.3738797 | 2.012854 | 4.369838e-12 | 0.1750823
83.70576 | 12.6177 | 12.98916 | 10.80519 | -0.3714647 | 2.008796 | 4.364509e-12 | 0.1751832
83.71575 | 12.6121 | 12.98277 | 10.80273 | -0.3706719 | 2.004753 | 4.35918e-12 | 0.175284
83.72575 | 12.6096 | 12.97639 | 10.80029 | -0.3667872 | 2.000715 | 4.353851e-12 | 0.1753851
83.73575 | 12.6045 | 12.97002 | 10.79784 | -0.365517 | 1.996688 | 4.348522e-12 | 0.1754862
83.74575 | 12.6021 | 12.96366 | 10.7954 | -0.3615618 | 1.99267 | 4.344969e-12 | 0.1755875
83.75575 | 12.5976 | 12.95732 | 10.79297 | -0.3597218 | 1.988663 | 4.33964e-12 | 0.1756888
83.76574 | 12.5915 | 12.951 | 10.79054 | -0.3595028 | 1.98467 | 4.334311e-12 | 0.1757901
83.77574 | 12.579 | 12.94469 | 10.78812 | -0.3656919 | 1.980683 | 4.328982e-12 | 0.1758916
83.78574 | 12.5821 | 12.9384 | 10.7857 | -0.3562972 | 1.976706 | 4.323653e-12 | 0.1759932
83.79574 | 12.5768 | 12.93212 | 10.78328 | -0.3553167 | 1.97274 | 4.3201e-12 | 0.1760948
83.80574 | 12.572 | 12.92585 | 10.78087 | -0.3538513 | 1.968783 | 4.314771e-12 | 0.1761965
83.81574 | 12.5654 | 12.9196 | 10.77847 | -0.3542001 | 1.964835 | 4.309442e-12 | 0.1762983
83.82573 | 12.5591 | 12.91337 | 10.77607 | -0.3542712 | 1.960903 | 4.304113e-12 | 0.1764
83.83573 | 12.5538 | 12.90715 | 10.77367 | -0.3533505 | 1.956977 | 4.30056e-12 | 0.1765018
83.84573 | 12.5516 | 12.90094 | 10.77128 | -0.3493445 | 1.95306 | 4.295231e-12 | 0.1766037
83.85573 | 12.5474 | 12.89475 | 10.76889 | -0.3473537 | 1.949153 | 4.289902e-12 | 0.1767057
83.86573 | 12.5313 | 12.88858 | 10.76651 | -0.3572776 | 1.945256 | 4.284573e-12 | 0.1768076
83.87572 | 12.5378 | 12.88242 | 10.76414 | -0.3446224 | 1.941373 | 4.28102e-12 | 0.1769094
83.88572 | 12.5305 | 12.87628 | 10.76177 | -0.345776 | 1.937496 | 4.275691e-12 | 0.1770114
83.89572 | 12.5309 | 12.87014 | 10.7594 | -0.3392446 | 1.933629 | 4.270362e-12 | 0.1771134
83.90572 | 12.5219 | 12.86403 | 10.75704 | -0.3421279 | 1.929772 | 4.265033e-12 | 0.1772154
83.91572 | 12.5185 | 12.85793 | 10.75468 | -0.3394262 | 1.925924 | 4.26148e-12 | 0.1773174
83.92572 | 12.5172 | 12.85184 | 10.75233 | -0.3346393 | 1.922087 | 4.256151e-12 | 0.1774194
83.93571 | 12.5067 | 12.84577 | 10.74999 | -0.3390735 | 1.918263 | 4.250822e-12 | 0.1775213
83.94571 | 12.5037 | 12.83972 | 10.74765 | -0.3360163 | 1.914444 | 4.245493e-12 | 0.1776233
83.95571 | 12.4897 | 12.83367 | 10.74531 | -0.3439738 | 1.910636 | 4.24194e-12 | 0.1777252
83.96571 | 12.4913 | 12.82765 | 10.74298 | -0.3363465 | 1.906838 | 4.236611e-12 | 0.1778271
83.97571 | 12.4895 | 12.82163 | 10.74066 | -0.332134 | 1.903049 | 4.231282e-12 | 0.177929
83.9857 | 12.4822 | 12.81564 | 10.73834 | -0.3334417 | 1.899273 | 4.227729e-12 | 0.1780307
83.9957 | 12.4751 | 12.80966 | 10.73602 | -0.3345587 | 1.895504 | 4.2224e-12 | 0.1781325
84.0057 | 12.4657 | 12.80369 | 10.73371 | -0.3379903 | 1.891744 | 4.217071e-12 | 0.1782342
84.0157 | 12.4527 | 12.79774 | 10.73141 | -0.3450371 | 1.887994 | 4.211742e-12 | 0.1783359
84.0257 | 12.4511 | 12.7918 | 10.72911 | -0.3406982 | 1.884253 | 4.208189e-12 | 0.1784375
84.0357 | 12.4427 | 12.78587 | 10.72681 | -0.3431744 | 1.880522 | 4.20286e-12 | 0.178539
84.04569 | 12.43 | 12.77997 | 10.72453 | -0.3499713 | 1.876805 | 4.197531e-12 | 0.1786404
84.05569 | 12.4318 | 12.77408 | 10.72224 | -0.3422771 | 1.873093 | 4.193978e-12 | 0.1787418
84.06569 | 12.4234 | 12.7682 | 10.71996 | -0.3447974 | 1.86939 | 4.188649e-12 | 0.1788431
84.07569 | 12.4107 | 12.76233 | 10.71769 | -0.3516328 | 1.865698 | 4.18332e-12 | 0.1789442
84.08569 | 12.3986 | 12.75648 | 10.71542 | -0.3578827 | 1.862014 | 4.177991e-12 | 0.1790453
84.09568 | 12.3975 | 12.75065 | 10.71316 | -0.3531529 | 1.858344 | 4.174439e-12 | 0.1791462
84.10568 | 12.3871 | 12.74483 | 10.71091 | -0.3577324 | 1.85468 | 4.16911e-12 | 0.179247
84.11568 | 12.3861 | 12.73903 | 10.70865 | -0.3529267 | 1.851025 | 4.16378e-12 | 0.1793478
84.12568 | 12.3796 | 12.73324 | 10.70641 | -0.3536356 | 1.847379 | 4.160228e-12 | 0.1794484
84.13568 | 12.3775 | 12.72746 | 10.70417 | -0.3499593 | 1.843743 | 4.154899e-12 | 0.1795489
84.14568 | 12.3728 | 12.7217 | 10.70193 | -0.3488976 | 1.840116 | 4.14957e-12 | 0.1796492
84.15567 | 12.3659 | 12.71596 | 10.6997 | -0.3500565 | 1.836503 | 4.146017e-12 | 0.1797494
84.16567 | 12.3603 | 12.71022 | 10.69748 | -0.3499242 | 1.832895 | 4.140688e-12 | 0.1798494
84.17567 | 12.3642 | 12.70451 | 10.69526 | -0.3403066 | 1.829296 | 4.135359e-12 | 0.1799493
84.18567 | 12.3678 | 12.6988 | 10.69305 | -0.3310038 | 1.825706 | 4.131806e-12 | 0.180049
84.19567 | 12.3636 | 12.69312 | 10.69084 | -0.3295157 | 1.822126 | 4.126477e-12 | 0.1801486
84.20566 | 12.362 | 12.68745 | 10.68864 | -0.3254476 | 1.818559 | 4.121148e-12 | 0.1802479
84.21566 | 12.3636 | 12.68179 | 10.68644 | -0.3181888 | 1.814997 | 4.117595e-12 | 0.1803471
84.22566 | 12.3654 | 12.67614 | 10.68425 | -0.3107445 | 1.811444 | 4.112266e-12 | 0.1804461
84.23566 | 12.3574 | 12.67051 | 10.68207 | -0.3131149 | 1.807901 | 4.106937e-12 | 0.1805449
84.24566 | 12.3565 | 12.6649 | 10.67989 | -0.3084001 | 1.804367 | 4.103384e-12 | 0.1806435
84.25566 | 12.3574 | 12.6593 | 10.67772 | -0.3018998 | 1.800841 | 4.098055e-12 | 0.1807419
84.26565 | 12.3609 | 12.65372 | 10.67555 | -0.2928196 | 1.797329 | 4.094503e-12 | 0.1808399
84.27565 | 12.3602 | 12.64815 | 10.67339 | -0.2879486 | 1.793822 | 4.089173e-12 | 0.1809379
84.28565 | 12.3553 | 12.64259 | 10.67123 | -0.2872922 | 1.790324 | 4.083844e-12 | 0.1810356
84.29565 | 12.3552 | 12.63705 | 10.66908 | -0.2818503 | 1.786836 | 4.080292e-12 | 0.1811331
84.30565 | 12.3463 | 12.63152 | 10.66694 | -0.2852231 | 1.783356 | 4.074963e-12 | 0.1812304
84.31564 | 12.3399 | 12.62602 | 10.6648 | -0.2861158 | 1.779889 | 4.069634e-12 | 0.1813273
84.32564 | 12.3349 | 12.62052 | 10.66267 | -0.2856178 | 1.776427 | 4.066081e-12 | 0.1814241
84.33564 | 12.332 | 12.61503 | 10.66054 | -0.2830343 | 1.772974 | 4.060752e-12 | 0.1815206
84.34564 | 12.327 | 12.60957 | 10.65842 | -0.2825654 | 1.76953 | 4.055423e-12 | 0.1816168
84.35564 | 12.3271 | 12.60411 | 10.6563 | -0.277011 | 1.766096 | 4.05187e-12 | 0.1817128
84.36564 | 12.3152 | 12.59867 | 10.65419 | -0.2834712 | 1.76267 | 4.046541e-12 | 0.1818085
84.37563 | 12.3195 | 12.59325 | 10.65209 | -0.2737513 | 1.759256 | 4.042988e-12 | 0.1819038
84.38563 | 12.3134 | 12.58784 | 10.64999 | -0.2744406 | 1.755848 | 4.037659e-12 | 0.1819989
84.39563 | 12.3003 | 12.58244 | 10.6479 | -0.2821444 | 1.752448 | 4.03233e-12 | 0.1820937
84.40563 | 12.2927 | 12.57706 | 10.64582 | -0.2843627 | 1.749058 | 4.028777e-12 | 0.1821882
84.41563 | 12.2884 | 12.5717 | 10.64374 | -0.2832954 | 1.745676 | 4.023448e-12 | 0.1822824
84.42562 | 12.2864 | 12.56635 | 10.64167 | -0.2799479 | 1.742306 | 4.019896e-12 | 0.1823762
84.43562 | 12.2827 | 12.56101 | 10.6396 | -0.2783097 | 1.738942 | 4.014566e-12 | 0.1824697
84.44562 | 12.2826 | 12.55569 | 10.63754 | -0.2730861 | 1.735586 | 4.009237e-12 | 0.1825629
84.45562 | 12.2792 | 12.55038 | 10.63548 | -0.2711768 | 1.73224 | 4.005685e-12 | 0.1826558
84.46562 | 12.2769 | 12.54508 | 10.63343 | -0.2681821 | 1.728902 | 4.000356e-12 | 0.1827483
84.47562 | 12.2668 | 12.5398 | 10.63139 | -0.2730017 | 1.725572 | 3.996803e-12 | 0.1828405
84.48561 | 12.2672 | 12.53454 | 10.62935 | -0.2673411 | 1.722255 | 3.991474e-12 | 0.1829322
84.49561 | 12.2633 | 12.52929 | 10.62732 | -0.2659897 | 1.718942 | 3.986145e-12 | 0.1830237
84.50561 | 12.2675 | 12.52405 | 10.6253 | -0.2565527 | 1.715639 | 3.982592e-12 | 0.1831147
84.51561 | 12.2663 | 12.51883 | 10.62328 | -0.2525303 | 1.712344 | 3.977263e-12 | 0.1832054
84.52561 | 12.27 | 12.51362 | 10.62127 | -0.2436221 | 1.709058 | 3.97371e-12 | 0.1832957
84.5356 | 12.2692 | 12.50843 | 10.61927 | -0.2392336 | 1.705783 | 3.968381e-12 | 0.1833856
84.5456 | 12.26 | 12.50325 | 10.61727 | -0.2432543 | 1.702514 | 3.963052e-12 | 0.1834751
84.5556 | 12.259 | 12.49809 | 10.61527 | -0.2390895 | 1.699253 | 3.959499e-12 | 0.1835642
84.5656 | 12.2615 | 12.49294 | 10.61329 | -0.2314388 | 1.696 | 3.95417e-12 | 0.1836529
84.5756 | 12.2517 | 12.4878 | 10.61131 | -0.2361028 | 1.692756 | 3.950618e-12 | 0.1837411
84.58559 | 12.2483 | 12.48269 | 10.60933 | -0.2343862 | 1.689524 | 3.945289e-12 | 0.1838289
84.59559 | 12.2546 | 12.47758 | 10.60737 | -0.2229789 | 1.686297 | 3.941736e-12 | 0.1839163
84.60559 | 12.2612 | 12.47249 | 10.6054 | -0.2112858 | 1.683078 | 3.936407e-12 | 0.1840033
84.61559 | 12.2468 | 12.46741 | 10.60345 | -0.2206072 | 1.679868 | 3.932854e-12 | 0.1840898
84.62559 | 12.2433 | 12.46234 | 10.6015 | -0.219043 | 1.676666 | 3.927525e-12 | 0.1841759
84.63559 | 12.2409 | 12.45729 | 10.59956 | -0.2163929 | 1.673472 | 3.922196e-12 | 0.1842615
84.64558 | 12.2388 | 12.45226 | 10.59763 | -0.2134623 | 1.67029 | 3.918643e-12 | 0.1843466
84.65558 | 12.2348 | 12.44724 | 10.5957 | -0.2124409 | 1.667113 | 3.913314e-12 | 0.1844313
84.66558 | 12.227 | 12.44223 | 10.59377 | -0.2152339 | 1.663944 | 3.909761e-12 | 0.1845154
84.67558 | 12.2294 | 12.43724 | 10.59186 | -0.2078412 | 1.660784 | 3.904432e-12 | 0.1845992
84.68558 | 12.2307 | 12.43226 | 10.58995 | -0.2015628 | 1.657631 | 3.90088e-12 | 0.1846824
84.69557 | 12.222 | 12.4273 | 10.58805 | -0.2053039 | 1.65449 | 3.895551e-12 | 0.184765
84.70557 | 12.2188 | 12.42235 | 10.58615 | -0.2035539 | 1.651354 | 3.891998e-12 | 0.1848472
84.71557 | 12.2171 | 12.41742 | 10.58426 | -0.2003184 | 1.648227 | 3.886669e-12 | 0.1849289
84.72557 | 12.2093 | 12.4125 | 10.58238 | -0.2031971 | 1.645107 | 3.88134e-12 | 0.18501
84.73557 | 12.208 | 12.40759 | 10.5805 | -0.1995901 | 1.641995 | 3.877787e-12 | 0.1850907
84.74557 | 12.2061 | 12.4027 | 10.57863 | -0.1965974 | 1.638892 | 3.872458e-12 | 0.1851708
84.75556 | 12.2038 | 12.39782 | 10.57677 | -0.1940236 | 1.635799 | 3.868905e-12 | 0.1852503
84.76556 | 12.2046 | 12.39296 | 10.57492 | -0.1883593 | 1.632712 | 3.863576e-12 | 0.1853293
84.77556 | 12.1991 | 12.38811 | 10.57307 | -0.1890093 | 1.629633 | 3.860023e-12 | 0.1854077
84.78556 | 12.1977 | 12.38327 | 10.57123 | -0.1855734 | 1.626561 | 3.854694e-12 | 0.1854856
84.79556 | 12.1919 | 12.37845 | 10.56939 | -0.1865518 | 1.623498 | 3.851142e-12 | 0.185563
84.80555 | 12.1859 | 12.37365 | 10.56756 | -0.1877492 | 1.620446 | 3.845813e-12 | 0.1856396
84.81555 | 12.1848 | 12.36886 | 10.56574 | -0.1840561 | 1.617398 | 3.84226e-12 | 0.1857158
84.82555 | 12.1819 | 12.36408 | 10.56393 | -0.1821771 | 1.614359 | 3.836931e-12 | 0.1857914
84.83555 | 12.1773 | 12.35931 | 10.56212 | -0.1820123 | 1.611327 | 3.833378e-12 | 0.1858664
84.84555 | 12.1702 | 12.35456 | 10.56032 | -0.1843615 | 1.608303 | 3.828049e-12 | 0.1859407
84.85555 | 12.1697 | 12.34983 | 10.55852 | -0.1801251 | 1.605287 | 3.824496e-12 | 0.1860145
84.86554 | 12.163 | 12.34511 | 10.55674 | -0.1821075 | 1.602282 | 3.819167e-12 | 0.1860876
84.87554 | 12.1596 | 12.3404 | 10.55496 | -0.1807994 | 1.599282 | 3.815614e-12 | 0.1861601
84.88554 | 12.1573 | 12.33571 | 10.55318 | -0.1784053 | 1.59629 | 3.810285e-12 | 0.1862321
84.89554 | 12.1561 | 12.33103 | 10.55142 | -0.1749255 | 1.593305 | 3.806733e-12 | 0.1863033
84.90554 | 12.1492 | 12.32636 | 10.54966 | -0.1771597 | 1.590328 | 3.801404e-12 | 0.186374
84.91553 | 12.1463 | 12.32171 | 10.54791 | -0.1754137 | 1.587363 | 3.797851e-12 | 0.1864439
84.92553 | 12.136 | 12.31708 | 10.54616 | -0.1810753 | 1.5844 | 3.792522e-12 | 0.1865132
84.93553 | 12.1396 | 12.31245 | 10.54442 | -0.172852 | 1.581447 | 3.788969e-12 | 0.1865819
84.94553 | 12.1364 | 12.30784 | 10.54269 | -0.1714427 | 1.578501 | 3.78364e-12 | 0.1866499
84.95553 | 12.1427 | 12.30325 | 10.54097 | -0.1605485 | 1.575563 | 3.780087e-12 | 0.1867172
84.96553 | 12.1396 | 12.29867 | 10.53925 | -0.1590665 | 1.572631 | 3.774758e-12 | 0.1867839
84.97552 | 12.1394 | 12.2941 | 10.53754 | -0.1547041 | 1.569711 | 3.771206e-12 | 0.1868498
84.98552 | 12.1367 | 12.28955 | 10.53584 | -0.1528513 | 1.566795 | 3.765876e-12 | 0.186915
84.99552 | 12.1382 | 12.28501 | 10.53415 | -0.1468124 | 1.563887 | 3.762324e-12 | 0.1869796
85.00552 | 12.1364 | 12.28049 | 10.53246 | -0.1440877 | 1.560987 | 3.756995e-12 | 0.1870435
85.01552 | 12.132 | 12.27598 | 10.53078 | -0.1439769 | 1.558094 | 3.753442e-12 | 0.1871066
85.02551 | 12.1404 | 12.27149 | 10.5291 | -0.1310865 | 1.555213 | 3.748113e-12 | 0.187169
85.03551 | 12.143 | 12.267 | 10.52744 | -0.1240022 | 1.552333 | 3.74456e-12 | 0.1872307
85.04551 | 12.1329 | 12.26254 | 10.52578 | -0.1296354 | 1.549464 | 3.739231e-12 | 0.1872917
85.05551 | 12.1398 | 12.25808 | 10.52413 | -0.118281 | 1.546601 | 3.735678e-12 | 0.1873519
85.06551 | 12.1386 | 12.25364 | 10.52248 | -0.1150406 | 1.543746 | 3.730349e-12 | 0.1874114
85.07551 | 12.1323 | 12.24921 | 10.52085 | -0.1169133 | 1.540897 | 3.726797e-12 | 0.1874701
85.0855 | 12.1293 | 12.2448 | 10.51922 | -0.1155042 | 1.538057 | 3.721468e-12 | 0.1875281
85.0955 | 12.1307 | 12.24041 | 10.5176 | -0.1097058 | 1.535224 | 3.717915e-12 | 0.1875853
85.1055 | 12.1242 | 12.23602 | 10.51598 | -0.1118222 | 1.532399 | 3.712586e-12 | 0.1876417
85.1155 | 12.1223 | 12.23165 | 10.51437 | -0.1093509 | 1.529579 | 3.709033e-12 | 0.1876974
85.1255 | 12.1214 | 12.22729 | 10.51277 | -0.1058944 | 1.526767 | 3.703704e-12 | 0.1877523
85.13549 | 12.1122 | 12.22296 | 10.51118 | -0.110758 | 1.523967 | 3.700151e-12 | 0.1878064
85.14549 | 12.1066 | 12.21863 | 10.5096 | -0.1120296 | 1.52117 | 3.694822e-12 | 0.1878597
85.15549 | 12.0986 | 12.21432 | 10.50802 | -0.115715 | 1.518381 | 3.69127e-12 | 0.1879122
85.16549 | 12.0905 | 12.21001 | 10.50645 | -0.1195146 | 1.515598 | 3.687717e-12 | 0.1879639
85.17549 | 12.0886 | 12.20573 | 10.50489 | -0.117128 | 1.512823 | 3.682388e-12 | 0.1880148
85.18549 | 12.0859 | 12.20146 | 10.50334 | -0.1155553 | 1.510055 | 3.678835e-12 | 0.1880649
85.19548 | 12.0804 | 12.1972 | 10.50179 | -0.1168009 | 1.507296 | 3.673506e-12 | 0.1881141
85.20548 | 12.0855 | 12.19296 | 10.50025 | -0.1074561 | 1.504542 | 3.669953e-12 | 0.1881625
85.21548 | 12.0758 | 12.18873 | 10.49872 | -0.1129255 | 1.501796 | 3.664624e-12 | 0.1882101
85.22548 | 12.0716 | 12.18451 | 10.4972 | -0.1129077 | 1.499055 | 3.661071e-12 | 0.1882568
85.23548 | 12.0676 | 12.18031 | 10.49568 | -0.1127056 | 1.496323 | 3.655742e-12 | 0.1883027
85.24547 | 12.065 | 12.17612 | 10.49417 | -0.1111208 | 1.4936 | 3.65219e-12 | 0.1883478
85.25547 | 12.0596 | 12.17195 | 10.49267 | -0.1123457 | 1.490882 | 3.646861e-12 | 0.1883919
85.26547 | 12.0584 | 12.16778 | 10.49118 | -0.1093846 | 1.48817 | 3.643308e-12 | 0.1884353
85.27547 | 12.0556 | 12.16364 | 10.48969 | -0.1080373 | 1.485466 | 3.639755e-12 | 0.1884777
85.28547 | 12.0541 | 12.1595 | 10.48822 | -0.1054041 | 1.482769 | 3.634426e-12 | 0.1885193
85.29547 | 12.0642 | 12.15538 | 10.48675 | -0.0911845 | 1.480078 | 3.630873e-12 | 0.18856
85.30546 | 12.0531 | 12.15128 | 10.48529 | -0.09818298 | 1.477397 | 3.625544e-12 | 0.1885997
85.31546 | 12.051 | 12.14719 | 10.48383 | -0.09619124 | 1.47472 | 3.621992e-12 | 0.1886387
85.32546 | 12.0436 | 12.14311 | 10.48239 | -0.09951355 | 1.47205 | 3.616663e-12 | 0.1886767
85.33546 | 12.0474 | 12.13905 | 10.48095 | -0.09164963 | 1.469387 | 3.61311e-12 | 0.1887138
85.34546 | 12.0461 | 12.135 | 10.47952 | -0.08889963 | 1.466732 | 3.607781e-12 | 0.18875
85.35545 | 12.0399 | 12.13097 | 10.4781 | -0.09106749 | 1.464085 | 3.604228e-12 | 0.1887853
85.36545 | 12.0445 | 12.12695 | 10.47668 | -0.08244519 | 1.461443 | 3.600675e-12 | 0.1888197
85.37545 | 12.038 | 12.12294 | 10.47528 | -0.08493675 | 1.458807 | 3.595346e-12 | 0.1888531
85.38545 | 12.0352 | 12.11894 | 10.47388 | -0.08374208 | 1.456178 | 3.591794e-12 | 0.1888856
85.39545 | 12.0402 | 12.11496 | 10.47249 | -0.07476141 | 1.453556 | 3.586464e-12 | 0.1889172
85.40545 | 12.0347 | 12.11099 | 10.47111 | -0.07629452 | 1.450941 | 3.582912e-12 | 0.1889479
85.41544 | 12.0312 | 12.10705 | 10.46973 | -0.07584546 | 1.448335 | 3.577583e-12 | 0.1889776
85.42544 | 12.0334 | 12.10311 | 10.46837 | -0.06970631 | 1.445733 | 3.57403e-12 | 0.1890063
85.43544 | 12.0387 | 12.09918 | 10.46701 | -0.0604809 | 1.443138 | 3.570477e-12 | 0.1890341
85.44544 | 12.0186 | 12.09527 | 10.46566 | -0.0766693 | 1.440549 | 3.565148e-12 | 0.1890609
85.45544 | 12.0333 | 12.09137 | 10.46432 | -0.05807163 | 1.437967 | 3.561595e-12 | 0.1890868
85.46543 | 12.0272 | 12.08749 | 10.46299 | -0.06029162 | 1.435395 | 3.556266e-12 | 0.1891117
85.47543 | 12.0316 | 12.08362 | 10.46166 | -0.05202155 | 1.432826 | 3.552714e-12 | 0.1891356
85.48543 | 12.026 | 12.07977 | 10.46034 | -0.05376539 | 1.430264 | 3.547385e-12 | 0.1891586
85.49543 | 12.0332 | 12.07592 | 10.45903 | -0.0427229 | 1.427709 | 3.543832e-12 | 0.1891805
85.50543 | 12.0301 | 12.07209 | 10.45773 | -0.04199441 | 1.42516 | 3.540279e-12 | 0.1892015
85.51543 | 12.0282 | 12.06828 | 10.45644 | -0.04007965 | 1.422618 | 3.53495e-12 | 0.1892215
85.52542 | 12.0251 | 12.06448 | 10.45516 | -0.03938237 | 1.420084 | 3.531397e-12 | 0.1892405
85.53542 | 12.0124 | 12.0607 | 10.45388 | -0.04829518 | 1.417555 | 3.526068e-12 | 0.1892585
85.54542 | 12.0108 | 12.05692 | 10.45261 | -0.04612186 | 1.415032 | 3.522516e-12 | 0.1892754
85.55542 | 12.0127 | 12.05316 | 10.45136 | -0.04046229 | 1.412516 | 3.518963e-12 | 0.1892914
85.56542 | 12.0173 | 12.04942 | 10.4501 | -0.03211649 | 1.410006 | 3.513634e-12 | 0.1893064
85.57541 | 12.0104 | 12.04569 | 10.44886 | -0.03528811 | 1.407505 | 3.510081e-12 | 0.1893203
85.58541 | 12.0101 | 12.04197 | 10.44763 | -0.03186995 | 1.405007 | 3.504752e-12 | 0.1893332
85.59541 | 12.0047 | 12.03827 | 10.4464 | -0.03356556 | 1.402517 | 3.501199e-12 | 0.189345
85.60541 | 12.0083 | 12.03457 | 10.44519 | -0.02627488 | 1.400032 | 3.497647e-12 | 0.1893559
85.61541 | 11.9918 | 12.0309 | 10.44398 | -0.03909806 | 1.397554 | 3.492318e-12 | 0.1893657
85.62541 | 11.9969 | 12.02723 | 10.44278 | -0.03033493 | 1.395083 | 3.488765e-12 | 0.1893745
85.6354 | 12.0044 | 12.02359 | 10.44159 | -0.01918972 | 1.39262 | 3.483436e-12 | 0.1893822
85.6454 | 12.0005 | 12.01995 | 10.4404 | -0.01945369 | 1.390161 | 3.479883e-12 | 0.1893889
85.6554 | 11.9942 | 12.01633 | 10.43923 | -0.02213238 | 1.387708 | 3.47633e-12 | 0.1893945
85.6654 | 12.0013 | 12.01272 | 10.43806 | -0.01142396 | 1.385261 | 3.471001e-12 | 0.189399
85.6754 | 12.0045 | 12.00913 | 10.43691 | -0.004630192 | 1.382821 | 3.467449e-12 | 0.1894025
85.68539 | 12.0108 | 12.00555 | 10.43576 | 0.005247135 | 1.380389 | 3.462119e-12 | 0.189405
85.69539 | 11.9976 | 12.00199 | 10.43462 | -0.004386116 | 1.377961 | 3.458567e-12 | 0.1894063
85.70539 | 11.9904 | 11.99843 | 10.43349 | -0.008033247 | 1.37554 | 3.455014e-12 | 0.1894066
85.71539 | 11.9963 | 11.99489 | 10.43236 | 0.001405957 | 1.373124 | 3.449685e-12 | 0.1894059
85.72539 | 11.9978 | 11.99137 | 10.43125 | 0.006431297 | 1.370715 | 3.446132e-12 | 0.189404
85.73539 | 12.0042 | 11.98786 | 10.43014 | 0.01634296 | 1.368311 | 3.440803e-12 | 0.1894011
85.74538 | 11.9922 | 11.98436 | 10.42905 | 0.007837051 | 1.365917 | 3.43725e-12 | 0.189397
85.75538 | 11.9935 | 11.98088 | 10.42796 | 0.01262117 | 1.363526 | 3.433698e-12 | 0.1893919
85.76538 | 11.9876 | 11.97741 | 10.42688 | 0.01019148 | 1.361141 | 3.428369e-12 | 0.1893857
85.77538 | 11.9841 | 11.97395 | 10.42581 | 0.01014813 | 1.358762 | 3.424816e-12 | 0.1893784
85.78538 | 11.9623 | 11.97051 | 10.42475 | -0.008209011 | 1.356389 | 3.421263e-12 | 0.18937
85.79537 | 11.9757 | 11.96708 | 10.4237 | 0.008617068 | 1.354024 | 3.415934e-12 | 0.1893605
85.80537 | 11.9646 | 11.96367 | 10.42265 | 0.0009320657 | 1.351664 | 3.412381e-12 | 0.1893499
85.81537 | 11.9616 | 11.96027 | 10.42162 | 0.001334097 | 1.349309 | 3.407052e-12 | 0.1893382
85.82537 | 11.9547 | 11.95688 | 10.42059 | -0.002178484 | 1.34696 | 3.4035e-12 | 0.1893254
85.83537 | 11.9479 | 11.9535 | 10.41958 | -0.005604026 | 1.344617 | 3.399947e-12 | 0.1893115
85.84537 | 11.9452 | 11.95014 | 10.41857 | -0.004944065 | 1.34228 | 3.394618e-12 | 0.1892964
85.85536 | 11.9452 | 11.9468 | 10.41757 | -0.001601184 | 1.339952 | 3.391065e-12 | 0.1892803
85.86536 | 11.9299 | 11.94347 | 10.41658 | -0.01356826 | 1.337627 | 3.387512e-12 | 0.189263
85.87536 | 11.9295 | 11.94015 | 10.4156 | -0.0106492 | 1.335307 | 3.382183e-12 | 0.1892446
85.88536 | 11.9328 | 11.93684 | 10.41462 | -0.004043475 | 1.332994 | 3.378631e-12 | 0.1892251
85.89536 | 11.9376 | 11.93355 | 10.41366 | 0.004047824 | 1.330686 | 3.373302e-12 | 0.1892044
85.90535 | 11.9309 | 11.93028 | 10.41271 | 0.0006227618 | 1.328387 | 3.369749e-12 | 0.1891827
85.91535 | 11.9285 | 11.92701 | 10.41176 | 0.001486835 | 1.326091 | 3.366196e-12 | 0.1891597
85.92535 | 11.926 | 11.92376 | 10.41083 | 0.002237199 | 1.323801 | 3.360867e-12 | 0.1891357
85.93535 | 11.9286 | 11.92053 | 10.4099 | 0.008073718 | 1.321516 | 3.357314e-12 | 0.1891105
85.94535 | 11.9297 | 11.9173 | 10.40898 | 0.01239656 | 1.319238 | 3.353762e-12 | 0.1890842
85.95535 | 11.9341 | 11.91409 | 10.40807 | 0.02000564 | 1.316965 | 3.348433e-12 | 0.1890567
85.96534 | 11.927 | 11.9109 | 10.40717 | 0.01609742 | 1.3147 | 3.34488e-12 | 0.1890281
85.97534 | 11.9258 | 11.90772 | 10.40628 | 0.0180789 | 1.312439 | 3.341327e-12 | 0.1889983
85.98534 | 11.9253 | 11.90455 | 10.4054 | 0.02074676 | 1.310183 | 3.335998e-12 | 0.1889674
85.99534 | 11.9266 | 11.9014 | 10.40453 | 0.02520089 | 1.307933 | 3.332445e-12 | 0.1889354
86.00534 | 11.929 | 11.89826 | 10.40367 | 0.03074114 | 1.305689 | 3.327116e-12 | 0.1889022
86.01533 | 11.9261 | 11.89514 | 10.40282 | 0.03096496 | 1.303452 | 3.323564e-12 | 0.1888678
86.02533 | 11.9164 | 11.89202 | 10.40197 | 0.02437774 | 1.301219 | 3.320011e-12 | 0.1888323
86.03533 | 11.9071 | 11.88892 | 10.40114 | 0.01817667 | 1.298992 | 3.314682e-12 | 0.1887956
86.04533 | 11.8975 | 11.88584 | 10.40031 | 0.01166192 | 1.29677 | 3.311129e-12 | 0.1887578
86.05533 | 11.9065 | 11.88277 | 10.39949 | 0.02373333 | 1.294553 | 3.307576e-12 | 0.1887188
86.06533 | 11.9025 | 11.87971 | 10.39869 | 0.02279101 | 1.292343 | 3.302247e-12 | 0.1886787
86.07532 | 11.8896 | 11.87667 | 10.39789 | 0.01293163 | 1.29014 | 3.298695e-12 | 0.1886375
86.08532 | 11.8784 | 11.87364 | 10.3971 | 0.004761829 | 1.28794 | 3.295142e-12 | 0.188595
86.09532 | 11.8768 | 11.87062 | 10.39632 | 0.00617813 | 1.285746 | 3.289813e-12 | 0.1885513
86.10532 | 11.8744 | 11.86762 | 10.39555 | 0.006780684 | 1.283558 | 3.28626e-12 | 0.1885066
86.11532 | 11.8626 | 11.86463 | 10.3948 | -0.00203062 | 1.281375 | 3.282707e-12 | 0.1884607
86.12531 | 11.8587 | 11.86166 | 10.39405 | -0.002958351 | 1.279199 | 3.277378e-12 | 0.1884135
86.13531 | 11.8529 | 11.8587 | 10.39331 | -0.00579706 | 1.277027 | 3.273826e-12 | 0.1883653
86.14531 | 11.8463 | 11.85575 | 10.39257 | -0.009449631 | 1.27486 | 3.270273e-12 | 0.1883158
86.15531 | 11.8505 | 11.85282 | 10.39185 | -0.002315657 | 1.272698 | 3.264944e-12 | 0.1882652
86.16531 | 11.8455 | 11.8499 | 10.39114 | -0.0043961 | 1.270543 | 3.261391e-12 | 0.1882134
86.17531 | 11.8353 | 11.84699 | 10.39044 | -0.01169007 | 1.268392 | 3.257838e-12 | 0.1881605
86.1853 | 11.8375 | 11.8441 | 10.38975 | -0.00660077 | 1.266249 | 3.252509e-12 | 0.1881064
86.1953 | 11.8332 | 11.84122 | 10.38906 | -0.008022271 | 1.264109 | 3.248957e-12 | 0.1880511
86.2053 | 11.8296 | 11.83836 | 10.38839 | -0.00875753 | 1.261975 | 3.245404e-12 | 0.1879947
86.2153 | 11.8343 | 11.83551 | 10.38772 | -0.001206743 | 1.259846 | 3.240075e-12 | 0.187937
86.2253 | 11.8341 | 11.83267 | 10.38707 | 0.001430324 | 1.257722 | 3.236522e-12 | 0.1878782
86.23529 | 11.8366 | 11.82985 | 10.38643 | 0.006750802 | 1.255605 | 3.232969e-12 | 0.1878183
86.24529 | 11.8352 | 11.82704 | 10.38579 | 0.008160245 | 1.253492 | 3.22764e-12 | 0.1877571
86.25529 | 11.8471 | 11.82424 | 10.38517 | 0.02285578 | 1.251384 | 3.224088e-12 | 0.1876948
86.26529 | 11.8405 | 11.82146 | 10.38455 | 0.01903753 | 1.249281 | 3.220535e-12 | 0.1876314
86.27529 | 11.8454 | 11.81869 | 10.38394 | 0.02670548 | 1.247183 | 3.215206e-12 | 0.1875667
86.28529 | 11.8389 | 11.81594 | 10.38335 | 0.02295954 | 1.245091 | 3.211653e-12 | 0.1875009
86.29528 | 11.8413 | 11.8132 | 10.38276 | 0.02809702 | 1.243006 | 3.2081e-12 | 0.187434
86.30528 | 11.8537 | 11.81048 | 10.38219 | 0.04322339 | 1.240924 | 3.202771e-12 | 0.1873658
86.31528 | 11.8562 | 11.80776 | 10.38162 | 0.04843595 | 1.238847 | 3.199219e-12 | 0.1872965
86.32528 | 11.8571 | 11.80507 | 10.38106 | 0.05203459 | 1.236775 | 3.195666e-12 | 0.187226
86.33528 | 11.8571 | 11.80238 | 10.38052 | 0.05471956 | 1.234709 | 3.190337e-12 | 0.1871544
86.34527 | 11.8606 | 11.79971 | 10.37998 | 0.06088797 | 1.232649 | 3.186784e-12 | 0.1870816
86.35527 | 11.8606 | 11.79705 | 10.37945 | 0.06354503 | 1.230593 | 3.183231e-12 | 0.1870076
86.36527 | 11.8508 | 11.79441 | 10.37894 | 0.05638831 | 1.228542 | 3.177902e-12 | 0.1869324
86.37527 | 11.8567 | 11.79178 | 10.37843 | 0.06491775 | 1.226495 | 3.17435e-12 | 0.1868561
86.38527 | 11.8599 | 11.78917 | 10.37793 | 0.07073317 | 1.224454 | 3.170797e-12 | 0.1867787
86.39527 | 11.8619 | 11.78657 | 10.37745 | 0.07533485 | 1.222418 | 3.165468e-12 | 0.1867
86.40526 | 11.8566 | 11.78398 | 10.37697 | 0.07261991 | 1.220389 | 3.161915e-12 | 0.1866203
86.41526 | 11.8581 | 11.78141 | 10.3765 | 0.07669376 | 1.218363 | 3.158362e-12 | 0.1865393
86.42526 | 11.855 | 11.77885 | 10.37605 | 0.07615368 | 1.216342 | 3.153033e-12 | 0.1864572
86.43526 | 11.8499 | 11.7763 | 10.3756 | 0.07359968 | 1.214326 | 3.149481e-12 | 0.1863739
86.44526 | 11.8454 | 11.77377 | 10.37516 | 0.0716317 | 1.212315 | 3.145928e-12 | 0.1862895
86.45525 | 11.8405 | 11.77125 | 10.37474 | 0.06924745 | 1.210311 | 3.142375e-12 | 0.1862039
86.46525 | 11.8394 | 11.76875 | 10.37432 | 0.07065183 | 1.20831 | 3.137046e-12 | 0.1861172
86.47525 | 11.8332 | 11.76626 | 10.37391 | 0.06694209 | 1.206314 | 3.133493e-12 | 0.1860293
86.48525 | 11.8267 | 11.76378 | 10.37352 | 0.0629185 | 1.204322 | 3.129941e-12 | 0.1859403
86.49525 | 11.8215 | 11.76132 | 10.37313 | 0.06018101 | 1.202336 | 3.124612e-12 | 0.1858501
86.50525 | 11.8269 | 11.75887 | 10.37276 | 0.06802945 | 1.200354 | 3.121059e-12 | 0.1857587
86.51524 | 11.8145 | 11.75644 | 10.37239 | 0.05806158 | 1.19838 | 3.117506e-12 | 0.1856663
86.52524 | 11.8033 | 11.75402 | 10.37204 | 0.04928219 | 1.196408 | 3.112177e-12 | 0.1855727
86.53524 | 11.7978 | 11.75161 | 10.37169 | 0.04618875 | 1.194441 | 3.108624e-12 | 0.1854779
86.54524 | 11.802 | 11.74922 | 10.37136 | 0.05278146 | 1.192479 | 3.105072e-12 | 0.185382
86.55524 | 11.7947 | 11.74684 | 10.37103 | 0.0478601 | 1.190521 | 3.101519e-12 | 0.185285
86.56523 | 11.7801 | 11.74448 | 10.37072 | 0.03562261 | 1.188571 | 3.09619e-12 | 0.1851869
86.57523 | 11.7805 | 11.74213 | 10.37042 | 0.03837331 | 1.186623 | 3.092637e-12 | 0.1850876
86.58523 | 11.7855 | 11.73979 | 10.37012 | 0.04570993 | 1.18468 | 3.089085e-12 | 0.1849872
86.59523 | 11.7776 | 11.73747 | 10.36984 | 0.04013273 | 1.182742 | 3.083755e-12 | 0.1848856
86.60523 | 11.7706 | 11.73516 | 10.36957 | 0.03544146 | 1.180808 | 3.080203e-12 | 0.1847829
86.61523 | 11.7731 | 11.73286 | 10.36931 | 0.04023614 | 1.178879 | 3.07665e-12 | 0.1846791
86.62522 | 11.7584 | 11.73059 | 10.36905 | 0.0278145 | 1.176957 | 3.071321e-12 | 0.1845743
86.63522 | 11.7644 | 11.72832 | 10.36881 | 0.03608113 | 1.175038 | 3.067768e-12 | 0.1844682
86.64522 | 11.7564 | 11.72607 | 10.36858 | 0.03033373 | 1.173123 | 3.064216e-12 | 0.184361
86.65522 | 11.7613 | 11.72383 | 10.36836 | 0.03747224 | 1.171213 | 3.060663e-12 | 0.1842527
86.66522 | 11.7688 | 11.7216 | 10.36815 | 0.04719679 | 1.169308 | 3.055334e-12 | 0.1841433
86.67521 | 11.7611 | 11.71939 | 10.36795 | 0.04170513 | 1.167409 | 3.051781e-12 | 0.1840329
86.68521 | 11.7602 | 11.7172 | 10.36776 | 0.04300149 | 1.165513 | 3.048228e-12 | 0.1839213
86.69521 | 11.7634 | 11.71502 | 10.36759 | 0.0483838 | 1.163621 | 3.042899e-12 | 0.1838086
86.70521 | 11.7639 | 11.71285 | 10.36742 | 0.05105192 | 1.161734 | 3.039347e-12 | 0.1836948
86.71521 | 11.7608 | 11.71069 | 10.36726 | 0.05010608 | 1.159852 | 3.035794e-12 | 0.1835799
86.72521 | 11.762 | 11.70855 | 10.36712 | 0.0534461 | 1.157974 | 3.032241e-12 | 0.1834639
86.7352 | 11.7698 | 11.70643 | 10.36698 | 0.06336994 | 1.156103 | 3.026912e-12 | 0.1833469
86.7452 | 11.7688 | 11.70432 | 10.36686 | 0.06448174 | 1.154234 | 3.023359e-12 | 0.1832288
86.7552 | 11.7648 | 11.70222 | 10.36674 | 0.06257945 | 1.15237 | 3.019807e-12 | 0.1831095
86.7652 | 11.7804 | 11.70014 | 10.36664 | 0.08026297 | 1.150511 | 3.016254e-12 | 0.1829892
86.7752 | 11.7735 | 11.69807 | 10.36654 | 0.07543237 | 1.148656 | 3.010925e-12 | 0.1828678
86.78519 | 11.7681 | 11.69601 | 10.36646 | 0.07208568 | 1.146807 | 3.007372e-12 | 0.1827454
86.79519 | 11.7711 | 11.69397 | 10.36639 | 0.07712679 | 1.144961 | 3.003819e-12 | 0.1826219
86.80519 | 11.7713 | 11.69195 | 10.36633 | 0.0793538 | 1.143119 | 2.99849e-12 | 0.1824973
86.81519 | 11.7753 | 11.68993 | 10.36628 | 0.08536664 | 1.141282 | 2.994938e-12 | 0.1823716
86.82519 | 11.7746 | 11.68793 | 10.36624 | 0.0866652 | 1.139449 | 2.991385e-12 | 0.1822448
86.83519 | 11.7795 | 11.68595 | 10.36621 | 0.09354966 | 1.137621 | 2.987832e-12 | 0.182117
86.84518 | 11.7807 | 11.68398 | 10.36619 | 0.09671786 | 1.135799 | 2.982503e-12 | 0.1819883
86.85518 | 11.7809 | 11.68203 | 10.36619 | 0.09887389 | 1.133979 | 2.97895e-12 | 0.1818585
86.86518 | 11.7798 | 11.68008 | 10.36619 | 0.09971572 | 1.132164 | 2.975398e-12 | 0.1817275
86.87518 | 11.7839 | 11.67816 | 10.36621 | 0.1057433 | 1.130353 | 2.971845e-12 | 0.1815955
86.88518 | 11.7873 | 11.67624 | 10.36623 | 0.1110567 | 1.128547 | 2.966516e-12 | 0.1814626
86.89517 | 11.7904 | 11.67435 | 10.36627 | 0.1160541 | 1.126747 | 2.962963e-12 | 0.1813287
86.90517 | 11.791 | 11.67246 | 10.36632 | 0.1185389 | 1.124949 | 2.95941e-12 | 0.1811936
86.91517 | 11.7858 | 11.67059 | 10.36638 | 0.1152095 | 1.123156 | 2.955858e-12 | 0.1810575
86.92517 | 11.7952 | 11.66873 | 10.36645 | 0.1264659 | 1.121367 | 2.950529e-12 | 0.1809204
86.93517 | 11.8025 | 11.66689 | 10.36653 | 0.135608 | 1.119582 | 2.946976e-12 | 0.1807823
86.94517 | 11.8021 | 11.66506 | 10.36662 | 0.1370358 | 1.117801 | 2.943423e-12 | 0.1806432
86.95516 | 11.7908 | 11.66325 | 10.36672 | 0.1275475 | 1.116027 | 2.939871e-12 | 0.1805032
86.96516 | 11.7917 | 11.66145 | 10.36684 | 0.1302467 | 1.114255 | 2.934541e-12 | 0.180362
86.97516 | 11.7919 | 11.65967 | 10.36696 | 0.1322316 | 1.112487 | 2.930989e-12 | 0.1802199
86.98516 | 11.7964 | 11.6579 | 10.3671 | 0.1385022 | 1.110724 | 2.927436e-12 | 0.1800768
86.99516 | 11.7971 | 11.65614 | 10.36724 | 0.1409584 | 1.108964 | 2.923883e-12 | 0.1799327
87.00515 | 11.7924 | 11.6544 | 10.3674 | 0.1379986 | 1.107211 | 2.918554e-12 | 0.1797877
87.01515 | 11.7879 | 11.65267 | 10.36757 | 0.1352262 | 1.10546 | 2.915002e-12 | 0.1796417
87.02515 | 11.7771 | 11.65096 | 10.36775 | 0.1261394 | 1.103714 | 2.911449e-12 | 0.1794946
87.03515 | 11.7686 | 11.64926 | 10.36794 | 0.1193383 | 1.101971 | 2.907896e-12 | 0.1793466
87.04515 | 11.7665 | 11.64758 | 10.36815 | 0.1189228 | 1.100233 | 2.902567e-12 | 0.1791976
87.05515 | 11.7645 | 11.64591 | 10.36836 | 0.1185928 | 1.098498 | 2.899014e-12 | 0.1790476
87.06514 | 11.7709 | 11.64425 | 10.36859 | 0.1266469 | 1.09677 | 2.895462e-12 | 0.1788969
87.07514 | 11.7709 | 11.64261 | 10.36882 | 0.1282882 | 1.095044 | 2.891909e-12 | 0.1787451
87.08514 | 11.7575 | 11.64098 | 10.36907 | 0.116515 | 1.093322 | 2.888356e-12 | 0.1785923
87.09514 | 11.7585 | 11.63937 | 10.36933 | 0.1191274 | 1.091605 | 2.883027e-12 | 0.1784385
87.10514 | 11.7495 | 11.63777 | 10.3696 | 0.1117254 | 1.089891 | 2.879474e-12 | 0.1782838
87.11513 | 11.756 | 11.63619 | 10.36988 | 0.1198074 | 1.088183 | 2.875922e-12 | 0.1781284
87.12513 | 11.7607 | 11.63462 | 10.37017 | 0.1260765 | 1.086477 | 2.872369e-12 | 0.1779719
87.13513 | 11.7678 | 11.63307 | 10.37048 | 0.1347313 | 1.084776 | 2.86704e-12 | 0.1778144
87.14513 | 11.7762 | 11.63153 | 10.37079 | 0.1446714 | 1.083079 | 2.863487e-12 | 0.1776561
87.15513 | 11.7815 | 11.63 | 10.37112 | 0.1514971 | 1.081385 | 2.859935e-12 | 0.1774968
87.16513 | 11.7762 | 11.62849 | 10.37146 | 0.1477082 | 1.079696 | 2.856382e-12 | 0.1773366
87.17512 | 11.79 | 11.627 | 10.37181 | 0.1630029 | 1.078012 | 2.852829e-12 | 0.1771757
87.18512 | 11.7609 | 11.62551 | 10.37217 | 0.1353856 | 1.076331 | 2.8475e-12 | 0.1770137
87.19512 | 11.7897 | 11.62405 | 10.37254 | 0.1656533 | 1.074653 | 2.843947e-12 | 0.1768508
87.20512 | 11.7956 | 11.62259 | 10.37293 | 0.1730063 | 1.07298 | 2.840395e-12 | 0.1766871
87.21512 | 11.7957 | 11.62116 | 10.37332 | 0.1745444 | 1.071311 | 2.836842e-12 | 0.1765225
87.22511 | 11.7977 | 11.61973 | 10.37373 | 0.1779675 | 1.069646 | 2.831513e-12 | 0.1763571
87.23511 | 11.8116 | 11.61832 | 10.37415 | 0.1932769 | 1.067985 | 2.82796e-12 | 0.1761908
87.24511 | 11.8016 | 11.61693 | 10.37458 | 0.1846718 | 1.066327 | 2.824407e-12 | 0.1760235
87.25511 | 11.7924 | 11.61555 | 10.37502 | 0.176852 | 1.064673 | 2.820855e-12 | 0.1758554
87.26511 | 11.7599 | 11.61418 | 10.37547 | 0.1457178 | 1.063023 | 2.817302e-12 | 0.1756865
87.27511 | 11.8092 | 11.61283 | 10.37594 | 0.1963688 | 1.061377 | 2.811973e-12 | 0.1755167
87.2851 | 11.7894 | 11.6115 | 10.37641 | 0.1779034 | 1.059737 | 2.80842e-12 | 0.1753463
87.2951 | 11.77 | 11.61018 | 10.3769 | 0.1598247 | 1.058099 | 2.804867e-12 | 0.1751748
87.3051 | 11.7699 | 11.60887 | 10.3774 | 0.1610324 | 1.056464 | 2.801315e-12 | 0.1750025
87.3151 | 11.7875 | 11.60758 | 10.37791 | 0.1799244 | 1.054834 | 2.797762e-12 | 0.1748294
87.3251 | 11.7661 | 11.6063 | 10.37843 | 0.1598028 | 1.053207 | 2.792433e-12 | 0.1746554
87.33509 | 11.7532 | 11.60503 | 10.37897 | 0.1481653 | 1.051585 | 2.78888e-12 | 0.1744808
87.34509 | 11.7245 | 11.60379 | 10.37952 | 0.1207138 | 1.049966 | 2.785328e-12 | 0.1743053
87.35509 | 11.7518 | 11.60255 | 10.38007 | 0.1492476 | 1.04835 | 2.781775e-12 | 0.1741289
87.36509 | 11.7366 | 11.60133 | 10.38064 | 0.1352667 | 1.046739 | 2.778222e-12 | 0.1739518
87.37509 | 11.7347 | 11.60013 | 10.38122 | 0.1345711 | 1.045131 | 2.772893e-12 | 0.1737738
87.38509 | 11.7258 | 11.59894 | 10.38182 | 0.1268608 | 1.043527 | 2.76934e-12 | 0.1735951
87.39508 | 11.7288 | 11.59777 | 10.38242 | 0.1310337 | 1.041929 | 2.765788e-12 | 0.1734158
87.40508 | 11.706 | 11.59661 | 10.38304 | 0.1093939 | 1.040333 | 2.762235e-12 | 0.1732355
87.41508 | 11.7031 | 11.59546 | 10.38367 | 0.1076393 | 1.03874 | 2.758682e-12 | 0.1730545
87.42508 | 11.6842 | 11.59433 | 10.38431 | 0.08987002 | 1.037151 | 2.755129e-12 | 0.1728726
87.43508 | 11.6948 | 11.59321 | 10.38496 | 0.1015859 | 1.035565 | 2.7498e-12 | 0.1726901
87.44507 | 11.6909 | 11.59211 | 10.38562 | 0.09878592 | 1.033985 | 2.746248e-12 | 0.1725069
87.45507 | 11.6829 | 11.59103 | 10.3863 | 0.09187324 | 1.032406 | 2.742695e-12 | 0.1723229
87.46507 | 11.6783 | 11.58996 | 10.38699 | 0.08834474 | 1.030832 | 2.739142e-12 | 0.1721381
87.47507 | 11.6786 | 11.5889 | 10.38768 | 0.08970094 | 1.029262 | 2.73559e-12 | 0.1719526
87.48507 | 11.6731 | 11.58786 | 10.3884 | 0.0852424 | 1.027695 | 2.732037e-12 | 0.1717663
87.49507 | 11.6592 | 11.58683 | 10.38912 | 0.0723703 | 1.026131 | 2.726708e-12 | 0.1715794
87.50506 | 11.6404 | 11.58582 | 10.38985 | 0.05458055 | 1.024573 | 2.723155e-12 | 0.1713919
87.51506 | 11.6627 | 11.58482 | 10.3906 | 0.0778779 | 1.023017 | 2.719602e-12 | 0.1712035
87.52506 | 11.6621 | 11.58384 | 10.39136 | 0.0782603 | 1.021465 | 2.71605e-12 | 0.1710144
87.53506 | 11.6594 | 11.58287 | 10.39213 | 0.07652787 | 1.019916 | 2.712497e-12 | 0.1708246
87.54506 | 11.6479 | 11.58192 | 10.39292 | 0.06598052 | 1.01837 | 2.708944e-12 | 0.1706341
87.55505 | 11.6555 | 11.58098 | 10.39371 | 0.07451738 | 1.01683 | 2.703615e-12 | 0.1704431
87.56505 | 11.6462 | 11.58006 | 10.39452 | 0.06614066 | 1.015291 | 2.700062e-12 | 0.1702513
87.57505 | 11.6454 | 11.57915 | 10.39534 | 0.06624811 | 1.013757 | 2.69651e-12 | 0.1700588
87.58505 | 11.6428 | 11.57826 | 10.39617 | 0.06454107 | 1.012226 | 2.692957e-12 | 0.1698656
87.59505 | 11.6539 | 11.57738 | 10.39701 | 0.07651908 | 1.010698 | 2.689404e-12 | 0.1696718
87.60505 | 11.6415 | 11.57652 | 10.39787 | 0.06498262 | 1.009174 | 2.685852e-12 | 0.1694773
87.61504 | 11.6581 | 11.57567 | 10.39873 | 0.08242939 | 1.007655 | 2.682299e-12 | 0.1692824
87.62504 | 11.6503 | 11.57484 | 10.39961 | 0.07546249 | 1.006138 | 2.67697e-12 | 0.1690866
87.63504 | 11.6465 | 11.57402 | 10.4005 | 0.07248063 | 1.004625 | 2.673417e-12 | 0.1688902
87.64504 | 11.6456 | 11.57322 | 10.40141 | 0.07238367 | 1.003115 | 2.669864e-12 | 0.1686932
87.65504 | 11.6522 | 11.57243 | 10.40232 | 0.07977185 | 1.001608 | 2.666312e-12 | 0.1684955
87.66503 | 11.6436 | 11.57166 | 10.40325 | 0.07194416 | 1.000107 | 2.662759e-12 | 0.1682974
87.67503 | 11.6422 | 11.5709 | 10.40419 | 0.07130219 | 0.9986069 | 2.659206e-12 | 0.1680985
87.68503 | 11.6403 | 11.57015 | 10.40515 | 0.07014528 | 0.9971106 | 2.655653e-12 | 0.167899
87.69503 | 11.6572 | 11.56943 | 10.40611 | 0.08777319 | 0.9956178 | 2.650324e-12 | 0.1676989
87.70503 | 11.6559 | 11.56871 | 10.40709 | 0.087186 | 0.9941285 | 2.646772e-12 | 0.1674983
87.71503 | 11.6533 | 11.56802 | 10.40808 | 0.08528385 | 0.9926425 | 2.643219e-12 | 0.167297
87.72502 | 11.6502 | 11.56733 | 10.40908 | 0.08286588 | 0.9911615 | 2.639666e-12 | 0.1670954
87.73502 | 11.647 | 11.56667 | 10.41009 | 0.08033356 | 0.9896823 | 2.636114e-12 | 0.1668929
87.74502 | 11.6512 | 11.56601 | 10.41112 | 0.085186 | 0.9882066 | 2.632561e-12 | 0.16669
87.75502 | 11.657 | 11.56538 | 10.41216 | 0.09162338 | 0.9867342 | 2.629008e-12 | 0.1664864
87.76502 | 11.6618 | 11.56475 | 10.41321 | 0.09704564 | 0.9852652 | 2.625455e-12 | 0.1662823
87.77501 | 11.676 | 11.56415 | 10.41427 | 0.1118521 | 0.983801 | 2.621903e-12 | 0.1660778
87.78501 | 11.6657 | 11.56356 | 10.41534 | 0.1021442 | 0.9823386 | 2.616574e-12 | 0.1658727
87.79501 | 11.6592 | 11.56298 | 10.41643 | 0.09622089 | 0.9808797 | 2.613021e-12 | 0.1656669
87.80501 | 11.682 | 11.56242 | 10.41753 | 0.1195826 | 0.9794239 | 2.609468e-12 | 0.1654607
87.81501 | 11.6689 | 11.56187 | 10.41865 | 0.107029 | 0.9779717 | 2.605915e-12 | 0.1652539
87.82501 | 11.671 | 11.56134 | 10.41977 | 0.1096603 | 0.9765225 | 2.602363e-12 | 0.1650466
87.835 | 11.6712 | 11.56082 | 10.42091 | 0.1103759 | 0.9750783 | 2.59881e-12 | 0.164839
87.845 | 11.694 | 11.56032 | 10.42206 | 0.1336768 | 0.9736358 | 2.595257e-12 | 0.1646306
87.855 | 11.6875 | 11.55984 | 10.42322 | 0.1276623 | 0.9721967 | 2.591705e-12 | 0.1644218
87.865 | 11.6814 | 11.55937 | 10.42439 | 0.1220327 | 0.9707607 | 2.588152e-12 | 0.1642125
87.875 | 11.6747 | 11.55891 | 10.42558 | 0.1157878 | 0.9693281 | 2.584599e-12 | 0.1640027
87.88499 | 11.684 | 11.55847 | 10.42678 | 0.1255273 | 0.9679001 | 2.57927e-12 | 0.1637926
87.89499 | 11.6709 | 11.55805 | 10.42799 | 0.1128519 | 0.966474 | 2.575717e-12 | 0.1635819
87.90499 | 11.6703 | 11.55764 | 10.42922 | 0.1126613 | 0.965051 | 2.572165e-12 | 0.1633706
87.91499 | 11.682 | 11.55724 | 10.43045 | 0.1247551 | 0.9636316 | 2.568612e-12 | 0.163159
87.92499 | 11.6722 | 11.55687 | 10.4317 | 0.1153339 | 0.9622151 | 2.565059e-12 | 0.1629468
87.93498 | 11.6677 | 11.5565 | 10.43297 | 0.1111972 | 0.9608029 | 2.561507e-12 | 0.1627344
87.94498 | 11.6752 | 11.55615 | 10.43424 | 0.1190454 | 0.9593928 | 2.557954e-12 | 0.1625214
87.95498 | 11.6646 | 11.55582 | 10.43553 | 0.1087782 | 0.957986 | 2.554401e-12 | 0.1623079
87.96498 | 11.6461 | 11.5555 | 10.43683 | 0.09059573 | 0.9565822 | 2.550848e-12 | 0.162094
87.97498 | 11.6431 | 11.5552 | 10.43814 | 0.08789782 | 0.9551816 | 2.547296e-12 | 0.1618796
87.98498 | 11.6514 | 11.55492 | 10.43947 | 0.0964846 | 0.9537842 | 2.543743e-12 | 0.1616649
87.99497 | 11.6361 | 11.55464 | 10.4408 | 0.08145574 | 0.9523913 | 2.54019e-12 | 0.16145
88.00497 | 11.6397 | 11.55439 | 10.44215 | 0.08531153 | 0.9510004 | 2.536638e-12 | 0.1612344
88.01497 | 11.6424 | 11.55415 | 10.44352 | 0.08825223 | 0.9496124 | 2.531308e-12 | 0.1610184
88.02497 | 11.6241 | 11.55392 | 10.44489 | 0.07017748 | 0.9482275 | 2.527756e-12 | 0.160802
88.03497 | 11.6141 | 11.55371 | 10.44628 | 0.06038758 | 0.9468456 | 2.524203e-12 | 0.1605852
88.04496 | 11.625 | 11.55352 | 10.44768 | 0.07148188 | 0.9454682 | 2.52065e-12 | 0.1603683
88.05496 | 11.604 | 11.55334 | 10.4491 | 0.05066087 | 0.9440927 | 2.517098e-12 | 0.1601507
88.06496 | 11.6064 | 11.55318 | 10.45052 | 0.05322424 | 0.9427204 | 2.513545e-12 | 0.1599328
88.07496 | 11.6019 | 11.55303 | 10.45196 | 0.04887239 | 0.941351 | 2.509992e-12 | 0.1597145
88.08496 | 11.6104 | 11.55289 | 10.45341 | 0.05750533 | 0.9399844 | 2.50644e-12 | 0.1594959
88.09496 | 11.5841 | 11.55278 | 10.45488 | 0.03132257 | 0.9386211 | 2.502887e-12 | 0.1592769
88.10495 | 11.5943 | 11.55268 | 10.45636 | 0.0416238 | 0.9372627 | 2.499334e-12 | 0.1590578
88.11495 | 11.5821 | 11.55259 | 10.45785 | 0.02951008 | 0.9359055 | 2.495781e-12 | 0.1588381
88.12495 | 11.5819 | 11.55252 | 10.45935 | 0.02938105 | 0.9345512 | 2.492229e-12 | 0.158618
88.13495 | 11.5659 | 11.55246 | 10.46087 | 0.01343643 | 0.9332 | 2.488676e-12 | 0.1583977
88.14495 | 11.5633 | 11.55242 | 10.46239 | 0.01087594 | 0.9318521 | 2.485123e-12 | 0.158177
88.15494 | 11.5752 | 11.5524 | 10.46394 | 0.02280043 | 0.9305081 | 2.481571e-12 | 0.1579562
88.16494 | 11.5613 | 11.55239 | 10.46549 | 0.008909237 | 0.9291659 | 2.478018e-12 | 0.1577349
88.17494 | 11.562 | 11.5524 | 10.46706 | 0.009602433 | 0.9278268 | 2.474465e-12 | 0.1575132
88.18494 | 11.5768 | 11.55242 | 10.46864 | 0.02438029 | 0.9264905 | 2.470912e-12 | 0.1572913
88.19494 | 11.5694 | 11.55246 | 10.47023 | 0.01694214 | 0.9251576 | 2.46736e-12 | 0.1570691
88.20494 | 11.5531 | 11.55251 | 10.47184 | 0.0005887534 | 0.9238273 | 2.463807e-12 | 0.1568466
88.21493 | 11.559 | 11.55258 | 10.47345 | 0.006419469 | 0.9225017 | 2.460254e-12 | 0.156624
88.22493 | 11.5707 | 11.55267 | 10.47509 | 0.01803495 | 0.9211773 | 2.456702e-12 | 0.1564009
88.23493 | 11.5629 | 11.55277 | 10.47673 | 0.01013469 | 0.919856 | 2.453149e-12 | 0.1561775
88.24493 | 11.5817 | 11.55288 | 10.47839 | 0.02881892 | 0.9185375 | 2.449596e-12 | 0.1559539
88.25493 | 11.5811 | 11.55301 | 10.48006 | 0.02808755 | 0.917222 | 2.446043e-12 | 0.15573
88.26492 | 11.5789 | 11.55316 | 10.48174 | 0.02574093 | 0.9159104 | 2.442491e-12 | 0.155506
88.27492 | 11.5901 | 11.55332 | 10.48344 | 0.03677828 | 0.9146007 | 2.438938e-12 | 0.1552816
88.28492 | 11.5824 | 11.5535 | 10.48515 | 0.02889998 | 0.9132939 | 2.435385e-12 | 0.155057
88.29492 | 11.572 | 11.55369 | 10.48687 | 0.0183061 | 0.91199 | 2.431833e-12 | 0.1548321
88.30492 | 11.588 | 11.5539 | 10.48861 | 0.03409659 | 0.9106889 | 2.42828e-12 | 0.1546069
88.31492 | 11.5998 | 11.55413 | 10.49036 | 0.04567132 | 0.9093908 | 2.424727e-12 | 0.1543816
88.32491 | 11.5929 | 11.55437 | 10.49212 | 0.03853053 | 0.9080969 | 2.421174e-12 | 0.1541562
88.33491 | 11.5968 | 11.55463 | 10.49389 | 0.04217393 | 0.9068045 | 2.417622e-12 | 0.1539304
88.34491 | 11.5869 | 11.5549 | 10.49568 | 0.0320016 | 0.905515 | 2.414069e-12 | 0.1537044
88.35491 | 11.5923 | 11.55519 | 10.49748 | 0.0371137 | 0.9042282 | 2.410516e-12 | 0.1534782
88.36491 | 11.5861 | 11.55549 | 10.49929 | 0.03061002 | 0.9029443 | 2.406964e-12 | 0.1532517
88.3749 | 11.5876 | 11.55581 | 10.50112 | 0.03179119 | 0.9016643 | 2.403411e-12 | 0.1530253
88.3849 | 11.5892 | 11.55614 | 10.50296 | 0.03305613 | 0.900386 | 2.399858e-12 | 0.1527985
88.3949 | 11.5982 | 11.55649 | 10.50481 | 0.04170553 | 0.8991104 | 2.396305e-12 | 0.1525714
88.4049 | 11.5867 | 11.55686 | 10.50668 | 0.02983905 | 0.8978377 | 2.392753e-12 | 0.1523442
88.4149 | 11.5901 | 11.55724 | 10.50856 | 0.03285681 | 0.8965678 | 2.3892e-12 | 0.1521169
88.4249 | 11.5878 | 11.55764 | 10.51045 | 0.0301586 | 0.8953009 | 2.385647e-12 | 0.1518893
88.43489 | 11.5797 | 11.55805 | 10.51236 | 0.02164522 | 0.8940379 | 2.382095e-12 | 0.1516618
88.44489 | 11.5753 | 11.55848 | 10.51427 | 0.01681576 | 0.8927763 | 2.378542e-12 | 0.151434
88.45489 | 11.5915 | 11.55893 | 10.51621 | 0.0325705 | 0.8915174 | 2.374989e-12 | 0.1512059
88.46489 | 11.5729 | 11.55939 | 10.51815 | 0.01350945 | 0.8902614 | 2.371436e-12 | 0.1509778
88.47489 | 11.5805 | 11.55987 | 10.52011 | 0.02063261 | 0.8890081 | 2.367884e-12 | 0.1507495
88.48488 | 11.5836 | 11.56036 | 10.52208 | 0.02324059 | 0.8877587 | 2.364331e-12 | 0.1505212
88.49488 | 11.5735 | 11.56087 | 10.52406 | 0.01263221 | 0.8865108 | 2.360778e-12 | 0.1502926
88.50488 | 11.5616 | 11.56139 | 10.52606 | 0.000208004 | 0.8852657 | 2.357226e-12 | 0.1500638
88.51488 | 11.5636 | 11.56193 | 10.52807 | 0.001667976 | 0.8840233 | 2.353673e-12 | 0.149835
88.52488 | 11.5644 | 11.56249 | 10.5301 | 0.001912125 | 0.8827835 | 2.351896e-12 | 0.149606
88.53488 | 11.551 | 11.56306 | 10.53214 | -0.01205961 | 0.8815466 | 2.348344e-12 | 0.1493769
88.54487 | 11.5851 | 11.56365 | 10.53419 | 0.02145344 | 0.8803135 | 2.344791e-12 | 0.1491479
88.55487 | 11.5587 | 11.56425 | 10.53625 | -0.005549818 | 0.8790818 | 2.341238e-12 | 0.1489186
88.56487 | 11.5641 | 11.56487 | 10.53833 | -0.0007690667 | 0.877853 | 2.337686e-12 | 0.1486892
88.57487 | 11.5818 | 11.5655 | 10.54042 | 0.01629595 | 0.8766266 | 2.334133e-12 | 0.1484597
88.58487 | 11.5518 | 11.56615 | 10.54252 | -0.01435496 | 0.875403 | 2.33058e-12 | 0.1482301
88.59486 | 11.5661 | 11.56682 | 10.54464 | -0.0007208992 | 0.8741831 | 2.327027e-12 | 0.1480006
88.60486 | 11.5833 | 11.5675 | 10.54677 | 0.01579649 | 0.8729648 | 2.323475e-12 | 0.1477708
88.61486 | 11.5828 | 11.5682 | 10.54891 | 0.01459791 | 0.8717491 | 2.319922e-12 | 0.147541
88.62486 | 11.5858 | 11.56892 | 10.55107 | 0.01688352 | 0.8705361 | 2.316369e-12 | 0.147311
88.63486 | 11.6 | 11.56965 | 10.55324 | 0.03035328 | 0.8693256 | 2.312817e-12 | 0.1470811
88.64486 | 11.5989 | 11.57039 | 10.55542 | 0.02850717 | 0.8681177 | 2.309264e-12 | 0.146851
88.65485 | 11.5942 | 11.57115 | 10.55762 | 0.02304577 | 0.8669138 | 2.307488e-12 | 0.1466211
88.66485 | 11.5914 | 11.57193 | 10.55983 | 0.01946779 | 0.8657111 | 2.303935e-12 | 0.146391
88.67485 | 11.6081 | 11.57273 | 10.56205 | 0.03537388 | 0.8645111 | 2.300382e-12 | 0.1461607
88.68485 | 11.5964 | 11.57354 | 10.56429 | 0.02286402 | 0.8633137 | 2.296829e-12 | 0.1459305
88.69485 | 11.6098 | 11.57436 | 10.56654 | 0.0354383 | 0.8621189 | 2.293277e-12 | 0.1457002
88.70484 | 11.6214 | 11.5752 | 10.5688 | 0.04619756 | 0.8609277 | 2.289724e-12 | 0.1454701
88.71484 | 11.6075 | 11.57606 | 10.57108 | 0.03143999 | 0.8597379 | 2.286171e-12 | 0.1452397
88.72484 | 11.5969 | 11.57693 | 10.57337 | 0.01996644 | 0.8585508 | 2.282619e-12 | 0.1450093
88.73484 | 11.6042 | 11.57782 | 10.57568 | 0.02637691 | 0.8573662 | 2.279066e-12 | 0.1447788
88.74484 | 11.5875 | 11.57873 | 10.578 | 0.008771513 | 0.8561841 | 2.277289e-12 | 0.1445484
88.75484 | 11.5727 | 11.57965 | 10.58033 | -0.006949932 | 0.8550046 | 2.273737e-12 | 0.1443179
88.76483 | 11.592 | 11.58059 | 10.58267 | 0.01141363 | 0.8538288 | 2.270184e-12 | 0.1440877
88.77483 | 11.5794 | 11.58154 | 10.58503 | -0.002139679 | 0.8526543 | 2.266631e-12 | 0.1438572
88.78483 | 11.5701 | 11.58251 | 10.5874 | -0.01240897 | 0.8514823 | 2.263079e-12 | 0.1436268
88.79483 | 11.5746 | 11.58349 | 10.58979 | -0.008894245 | 0.8503128 | 2.259526e-12 | 0.1433963
88.80483 | 11.5447 | 11.5845 | 10.59218 | -0.03979547 | 0.8491458 | 2.255973e-12 | 0.1431658
88.81482 | 11.5484 | 11.58551 | 10.59459 | -0.03711159 | 0.8479824 | 2.254197e-12 | 0.1429356
88.82482 | 11.5513 | 11.58654 | 10.59702 | -0.0352449 | 0.8468205 | 2.250644e-12 | 0.1427052
88.83482 | 11.5203 | 11.58759 | 10.59946 | -0.06729415 | 0.845661 | 2.247091e-12 | 0.1424748
88.84482 | 11.5581 | 11.58866 | 10.60191 | -0.03055939 | 0.844504 | 2.243539e-12 | 0.1422444
88.85482 | 11.5437 | 11.58974 | 10.60438 | -0.04604059 | 0.8433494 | 2.239986e-12 | 0.142014
88.86482 | 11.5208 | 11.59084 | 10.60686 | -0.07003784 | 0.8421973 | 2.236433e-12 | 0.1417837
88.87481 | 11.5235 | 11.59195 | 10.60935 | -0.06845022 | 0.8410489 | 2.232881e-12 | 0.1415537
88.88481 | 11.5253 | 11.59308 | 10.61185 | -0.06777948 | 0.8399017 | 2.231104e-12 | 0.1413235
88.89481 | 11.4997 | 11.59422 | 10.61437 | -0.09452479 | 0.8387569 | 2.227551e-12 | 0.1410933
88.90481 | 11.5221 | 11.59539 | 10.61691 | -0.07328607 | 0.8376146 | 2.223999e-12 | 0.1408631
88.91481 | 11.5247 | 11.59656 | 10.61946 | -0.07186344 | 0.8364747 | 2.220446e-12 | 0.140633
88.9248 | 11.53 | 11.59776 | 10.62201 | -0.06775548 | 0.8353382 | 2.216893e-12 | 0.1404032
88.9348 | 11.5063 | 11.59896 | 10.62459 | -0.0926649 | 0.8342031 | 2.213341e-12 | 0.1401732
88.9448 | 11.5307 | 11.60019 | 10.62718 | -0.06949036 | 0.8330704 | 2.211564e-12 | 0.1399432
88.9548 | 11.5216 | 11.60143 | 10.62978 | -0.07983188 | 0.8319402 | 2.208012e-12 | 0.1397133
88.9648 | 11.51 | 11.60269 | 10.63239 | -0.09268945 | 0.8308123 | 2.204459e-12 | 0.1394835
88.9748 | 11.5092 | 11.60396 | 10.63502 | -0.0947631 | 0.8296869 | 2.200906e-12 | 0.1392538
88.98479 | 11.5135 | 11.60525 | 10.63766 | -0.09175147 | 0.8285649 | 2.197353e-12 | 0.1390244
88.99479 | 11.5365 | 11.60656 | 10.64032 | -0.07005714 | 0.8274441 | 2.195577e-12 | 0.1387948
89.00479 | 11.5243 | 11.60788 | 10.64299 | -0.08357893 | 0.8263258 | 2.192024e-12 | 0.1385654
89.01479 | 11.5318 | 11.60922 | 10.64567 | -0.07741679 | 0.8252098 | 2.188472e-12 | 0.138336
89.02479 | 11.5239 | 11.61057 | 10.64837 | -0.08667067 | 0.8240961 | 2.184919e-12 | 0.1381067
89.03478 | 11.5165 | 11.61194 | 10.65108 | -0.09543921 | 0.8229858 | 2.181366e-12 | 0.1378777
89.04478 | 11.5164 | 11.61333 | 10.6538 | -0.09692521 | 0.8218768 | 2.17959e-12 | 0.1376486
89.05478 | 11.5076 | 11.61473 | 10.65654 | -0.1071273 | 0.8207702 | 2.176037e-12 | 0.1374196
89.06478 | 11.5218 | 11.61615 | 10.65929 | -0.0943455 | 0.8196659 | 2.172484e-12 | 0.1371907
89.07478 | 11.5314 | 11.61758 | 10.66205 | -0.08617975 | 0.8185639 | 2.168932e-12 | 0.1369619
89.08478 | 11.5221 | 11.61903 | 10.66483 | -0.09693017 | 0.8174642 | 2.165379e-12 | 0.1367333
89.09477 | 11.5231 | 11.6205 | 10.66762 | -0.09739513 | 0.816368 | 2.163603e-12 | 0.1365049
89.10477 | 11.5155 | 11.62198 | 10.67043 | -0.1064775 | 0.8152728 | 2.16005e-12 | 0.1362765
89.11477 | 11.4992 | 11.62348 | 10.67325 | -0.1242762 | 0.8141801 | 2.156497e-12 | 0.1360482
89.12477 | 11.4997 | 11.62499 | 10.67608 | -0.1252909 | 0.8130896 | 2.152944e-12 | 0.13582
89.13477 | 11.5422 | 11.62652 | 10.67893 | -0.08432167 | 0.8120014 | 2.149392e-12 | 0.1355919
89.14476 | 11.5321 | 11.62807 | 10.68179 | -0.09596686 | 0.8109165 | 2.147615e-12 | 0.1353642
89.15476 | 11.5319 | 11.62963 | 10.68466 | -0.09772987 | 0.8098328 | 2.144063e-12 | 0.1351364
89.16476 | 11.5271 | 11.63121 | 10.68755 | -0.1041089 | 0.8087515 | 2.14051e-12 | 0.1349088
89.17476 | 11.5172 | 11.6328 | 10.69045 | -0.1156041 | 0.8076723 | 2.136957e-12 | 0.1346813
89.18476 | 11.5156 | 11.63442 | 10.69337 | -0.1188153 | 0.8065954 | 2.135181e-12 | 0.1344539
89.19476 | 11.5015 | 11.63604 | 10.6963 | -0.1345427 | 0.8055208 | 2.131628e-12 | 0.1342267
89.20475 | 11.5605 | 11.63768 | 10.69924 | -0.07718447 | 0.8044495 | 2.128075e-12 | 0.1339999
89.21475 | 11.546 | 11.63934 | 10.70219 | -0.09334403 | 0.8033793 | 2.124523e-12 | 0.133773
89.22475 | 11.5441 | 11.64102 | 10.70516 | -0.0969197 | 0.8023114 | 2.122746e-12 | 0.1335463
89.23475 | 11.5179 | 11.64271 | 10.70815 | -0.1248114 | 0.8012456 | 2.119194e-12 | 0.1333197
89.24475 | 11.5428 | 11.64442 | 10.71114 | -0.1016193 | 0.8001821 | 2.115641e-12 | 0.1330933
89.25474 | 11.4985 | 11.64614 | 10.71415 | -0.1476415 | 0.7991219 | 2.112088e-12 | 0.1328672
89.26474 | 11.5345 | 11.64788 | 10.71718 | -0.1133815 | 0.7980628 | 2.110312e-12 | 0.1326411
89.27474 | 11.554 | 11.64964 | 10.72022 | -0.0956377 | 0.7970058 | 2.106759e-12 | 0.1324152
89.28474 | 11.534 | 11.65141 | 10.72327 | -0.11741 | 0.7959512 | 2.103206e-12 | 0.1321895
89.29474 | 11.5326 | 11.6532 | 10.72634 | -0.1205984 | 0.7948987 | 2.10143e-12 | 0.1319639
89.30474 | 11.5115 | 11.655 | 10.72942 | -0.1435029 | 0.7938483 | 2.097877e-12 | 0.1317386
89.31473 | 11.5337 | 11.65682 | 10.73251 | -0.1231216 | 0.7928012 | 2.094325e-12 | 0.1315136
89.32473 | 11.5037 | 11.65866 | 10.73561 | -0.1549583 | 0.7917552 | 2.090772e-12 | 0.1312886
89.33473 | 11.5098 | 11.66051 | 10.73874 | -0.1507111 | 0.7907113 | 2.088996e-12 | 0.1310638
89.34473 | 11.5506 | 11.66238 | 10.74187 | -0.1117801 | 0.7896696 | 2.085443e-12 | 0.1308391
89.35473 | 11.5041 | 11.66427 | 10.74502 | -0.1601651 | 0.7886301 | 2.08189e-12 | 0.1306147
89.36472 | 11.5174 | 11.66616 | 10.74818 | -0.1487643 | 0.7875937 | 2.080114e-12 | 0.1303907
89.37472 | 11.5346 | 11.66808 | 10.75136 | -0.1334815 | 0.7865585 | 2.076561e-12 | 0.1301666
89.38472 | 11.4989 | 11.67001 | 10.75455 | -0.1711148 | 0.7855254 | 2.073008e-12 | 0.1299428
89.39472 | 11.5216 | 11.67196 | 10.75775 | -0.1503642 | 0.7844943 | 2.069456e-12 | 0.1297192
89.40472 | 11.5148 | 11.67393 | 10.76097 | -0.1591298 | 0.7834655 | 2.067679e-12 | 0.1294958
89.41472 | 11.5208 | 11.67591 | 10.7642 | -0.1551114 | 0.7824387 | 2.064127e-12 | 0.1292726
89.42471 | 11.4992 | 11.67791 | 10.76744 | -0.1787075 | 0.7814154 | 2.060574e-12 | 0.1290498
89.43471 | 11.5299 | 11.67992 | 10.7707 | -0.1500209 | 0.7803925 | 2.058798e-12 | 0.128827
89.44471 | 11.5267 | 11.68195 | 10.77397 | -0.1552509 | 0.7793721 | 2.055245e-12 | 0.1286044
89.45471 | 11.5094 | 11.684 | 10.77726 | -0.1745969 | 0.7783537 | 2.051692e-12 | 0.1283821
89.46471 | 11.5429 | 11.68606 | 10.78056 | -0.1431593 | 0.7773378 | 2.049916e-12 | 0.1281599
89.4747 | 11.4904 | 11.68814 | 10.78387 | -0.1977351 | 0.7763242 | 2.046363e-12 | 0.1279383
89.4847 | 11.54 | 11.69023 | 10.7872 | -0.1502294 | 0.7753121 | 2.04281e-12 | 0.1277166
89.4947 | 11.497 | 11.69234 | 10.79054 | -0.1953398 | 0.7743021 | 2.041034e-12 | 0.1274951
89.5047 | 11.5354 | 11.69447 | 10.7939 | -0.1590663 | 0.7732941 | 2.037481e-12 | 0.1272739
89.5147 | 11.518 | 11.69661 | 10.79727 | -0.1786089 | 0.7722882 | 2.033929e-12 | 0.127053
89.5247 | 11.5382 | 11.69877 | 10.80065 | -0.1605676 | 0.7712844 | 2.032152e-12 | 0.1268322
89.53469 | 11.4842 | 11.70094 | 10.80404 | -0.2167403 | 0.7702838 | 2.0286e-12 | 0.1266119
89.54469 | 11.521 | 11.70313 | 10.80746 | -0.1821314 | 0.7692843 | 2.025047e-12 | 0.1263917
89.55469 | 11.5146 | 11.70534 | 10.81088 | -0.190738 | 0.7682863 | 2.02327e-12 | 0.1261716
89.56469 | 11.4949 | 11.70756 | 10.81432 | -0.212661 | 0.7672906 | 2.019718e-12 | 0.1259518
89.57469 | 11.5265 | 11.7098 | 10.81777 | -0.1832999 | 0.7662968 | 2.016165e-12 | 0.1257323
89.58468 | 11.4981 | 11.71205 | 10.82123 | -0.2139524 | 0.7653058 | 2.014389e-12 | 0.1255132
89.59468 | 11.5247 | 11.71432 | 10.82471 | -0.1896236 | 0.7643162 | 2.010836e-12 | 0.1252942
89.60468 | 11.4575 | 11.71661 | 10.82821 | -0.2591108 | 0.7633285 | 2.00906e-12 | 0.1250754
89.61468 | 11.5042 | 11.71891 | 10.83171 | -0.2147141 | 0.7623429 | 2.005507e-12 | 0.1248569
89.62468 | 11.491 | 11.72123 | 10.83524 | -0.2302334 | 0.7613593 | 2.001954e-12 | 0.1246386
89.63468 | 11.4914 | 11.72357 | 10.83877 | -0.2321688 | 0.7603776 | 2.000178e-12 | 0.1244206
89.64467 | 11.5 | 11.72592 | 10.84232 | -0.2259184 | 0.7593995 | 1.996625e-12 | 0.124203
89.65467 | 11.4652 | 11.72829 | 10.84588 | -0.2630858 | 0.7584218 | 1.993072e-12 | 0.1239856
89.66467 | 11.4803 | 11.73067 | 10.84945 | -0.2503693 | 0.7574461 | 1.991296e-12 | 0.1237683
89.67467 | 11.4526 | 11.73307 | 10.85305 | -0.2804689 | 0.7564724 | 1.987743e-12 | 0.1235514
89.68467 | 11.4868 | 11.73548 | 10.85665 | -0.2486845 | 0.7555006 | 1.985967e-12 | 0.1233347
89.69466 | 11.4916 | 11.73791 | 10.86026 | -0.2463134 | 0.7545315 | 1.982414e-12 | 0.1231185
89.70466 | 11.4748 | 11.74036 | 10.8639 | -0.2655607 | 0.7535634 | 1.978862e-12 | 0.1229023
89.71466 | 11.4911 | 11.74282 | 10.86754 | -0.2517244 | 0.7525975 | 1.977085e-12 | 0.1226864
89.72466 | 11.4893 | 11.7453 | 10.8712 | -0.2560043 | 0.7516338 | 1.973532e-12 | 0.1224708
89.73466 | 11.4568 | 11.7478 | 10.87487 | -0.2909999 | 0.7506718 | 1.971756e-12 | 0.1222555
89.74466 | 11.4976 | 11.75031 | 10.87856 | -0.2527113 | 0.7497114 | 1.968203e-12 | 0.1220404
89.75465 | 11.4987 | 11.75284 | 10.88226 | -0.254137 | 0.7487548 | 1.964651e-12 | 0.1218259
89.76465 | 11.5136 | 11.75538 | 10.88597 | -0.2417807 | 0.7477986 | 1.962874e-12 | 0.1216114
89.77465 | 11.5134 | 11.75794 | 10.8897 | -0.2445403 | 0.7468442 | 1.959322e-12 | 0.1213972
89.78465 | 11.5175 | 11.76052 | 10.89344 | -0.243016 | 0.7458918 | 1.957545e-12 | 0.1211832
89.79465 | 11.505 | 11.76311 | 10.8972 | -0.2581077 | 0.7449414 | 1.953993e-12 | 0.1209696
89.80464 | 11.5272 | 11.76571 | 10.90096 | -0.238512 | 0.7439932 | 1.95044e-12 | 0.1207564
89.81464 | 11.5343 | 11.76834 | 10.90475 | -0.2340359 | 0.7430468 | 1.948663e-12 | 0.1205434
89.82464 | 11.5481 | 11.77098 | 10.90854 | -0.2228757 | 0.7421023 | 1.945111e-12 | 0.1203306
89.83464 | 11.545 | 11.77363 | 10.91235 | -0.228631 | 0.7411592 | 1.943334e-12 | 0.1201182
89.84464 | 11.5566 | 11.7763 | 10.91618 | -0.2197022 | 0.7402179 | 1.939782e-12 | 0.119906
89.85464 | 11.5458 | 11.77899 | 10.92002 | -0.2331898 | 0.739279 | 1.938005e-12 | 0.1196941
89.86463 | 11.5546 | 11.78169 | 10.92387 | -0.2270908 | 0.738343 | 1.934453e-12 | 0.1194827
89.87463 | 11.568 | 11.78441 | 10.92773 | -0.21641 | 0.7374076 | 1.9309e-12 | 0.1192714
89.88463 | 11.5841 | 11.78715 | 10.93161 | -0.2030452 | 0.7364741 | 1.929124e-12 | 0.1190604
89.89463 | 11.5915 | 11.7899 | 10.9355 | -0.1983963 | 0.7355424 | 1.925571e-12 | 0.1188497
89.90463 | 11.6035 | 11.79266 | 10.93941 | -0.1891634 | 0.7346126 | 1.923794e-12 | 0.1186393
89.91462 | 11.6064 | 11.79544 | 10.94333 | -0.1890436 | 0.7336856 | 1.920242e-12 | 0.1184294
89.92462 | 11.6168 | 11.79824 | 10.94726 | -0.1814425 | 0.7327595 | 1.918465e-12 | 0.1182197
89.93462 | 11.6279 | 11.80106 | 10.95121 | -0.1731572 | 0.7318352 | 1.914913e-12 | 0.1180102
89.94462 | 11.6649 | 11.80389 | 10.95517 | -0.1389879 | 0.7309128 | 1.913136e-12 | 0.117801
89.95462 | 11.6636 | 11.80673 | 10.95915 | -0.1431344 | 0.7299923 | 1.909584e-12 | 0.1175922
89.96462 | 11.6989 | 11.8096 | 10.96314 | -0.1106968 | 0.7290734 | 1.907807e-12 | 0.1173836
89.97461 | 11.6755 | 11.81247 | 10.96714 | -0.1369722 | 0.7281574 | 1.904255e-12 | 0.1171756
89.98461 | 11.7107 | 11.81537 | 10.97116 | -0.1046663 | 0.7272423 | 1.902478e-12 | 0.1169677
89.99461 | 11.7216 | 11.81828 | 10.97519 | -0.09667628 | 0.7263289 | 1.898925e-12 | 0.1167601