## Summary
Parameter | MoC_0.66 F m -3 m | Mo_Im3m_fixed I m -3 m | MoO2_P21c_fixed P 21/c
Sample | M24-MM-Mo2C-SM_Cu_powder.dat | M24-MM-Mo2C-SM_Cu_powder.dat | M24-MM-Mo2C-SM_Cu_powder.dat
Method | GSAS-II | GSAS-II | GSAS-II
Phase name | MoC_0.66 F m -3 m | Mo_Im3m_fixed I m -3 m | MoO2_P21c_fixed P 21/c
COD / MP ID | manual | manual | manual
Formula | Mo4 C2.64 | Mo2 | Mo4 O8
Space group
Space group # | 225 | 229 | 14
Crystal system | cubic | cubic | monoclinic
a (Å) | 4.13681 | 2.68724 | 5.54083
b (Å) | 4.13681 | 2.68724 | 4.86854
c (Å) | 4.13681 | 2.68724 | 5.64137
α (°) | 90 | 90 | 90
β (°) | 90 | 90 | 120.175
γ (°) | 90 | 90 | 90
Volume (A^3) | 70.79384 | 19.4053 | 131.55883
da/a0 (%) | -2.732 | -15.165 | 0
db/b0 (%) | -2.732 | -15.165 | 0
dc/c0 (%) | -2.732 | -15.165 | 0
dV/V0 (%) | -7.974 | -38.945 | 0
Weight fraction (%) | 91.6 | 7.9 | 0.5
GSAS-II mass weight fraction (%) | 92.7 | 7.3 | 0
Weight fraction ± (%) | 7.6591e+18 | 6.6057e+17 | 8.3197e+18
Weight fraction error source | integrated_phase_area_diagonal_covariance | integrated_phase_area_diagonal_covariance | integrated_phase_area_diagonal_covariance
Weight fraction propagated sigma (%) | 7.6591e+18 | 6.6057e+17 | 8.3197e+18
Weight fraction systematic floor (%) | 1.832 | 1 | 1
Weight fraction method | integrated_phase_pattern_area | integrated_phase_pattern_area | integrated_phase_pattern_area
Integrated phase fraction (%) | 91.6 | 7.9 | 0.5
Integrated - wt fraction (percentage points) | -1.11 | 0.6 | 0.51
Integrated phase fraction method | primary_quant_from_refined_phase_envelope | primary_quant_from_refined_phase_envelope | primary_quant_from_refined_phase_envelope
Crystallite size (nm) | 1000 | 1000 | 1000
Crystallite size source | gsas_hap_size | gsas_hap_size | gsas_hap_size
Scale factor | 2.08807 | 0.35622 | 0
Scale factor sigma | 0.02098503 | 0.01929578 | 16295523.0
Scale factor sigma (%) | 1.005 | 5.417 | 1.6296e+21
Scale factor sigma source | gsas_covariance | gsas_covariance | gsas_covariance
Scale * phase mass value | 867.5274 | 68.35194757 | 0
Legacy mass-weighted scale value | 867.5274 | 68.35194757 | 0
U (Caglioti) | 0.01489 | 0.01489 | 0.01489
V (Caglioti) | -0.01538 | -0.01538 | -0.01538
W (Caglioti) | 0.00566 | 0.00566 | 0.00566
X (Lorentzian) | 0 | 0 | 0
Y (Lorentzian) | 12.85704 | 12.85704 | 12.85704
η at strongest | 1 | 1 | 1
FWHM (°) | 13.1621 | 14.2408 | 13.1618
FWHM reference 2theta (deg) | 24.6765 | 50.9217 | 24.6665
FWHM reference hkl | [1, 1, 1] | [1, 1, 0] | [1, 1, 1]
N reflections | 5 | 3 | 48
Seeded by | gsas2 | gsas2 | gsas2
Zero shift (°) | -1.27973 | -1.27973 | -1.27973
Rwp (%) | 39476547.22 | 39476547.22 | 39476547.22
Rp (%) | 29174395.74 | 29174395.74 | 29174395.74
χ² | 4457085240017284 | 4457085240017284 | 4457085240017284
GoF | 66761405.3 | 66761405.3 | 66761405.3

## Plot Data
2theta | Y_obs | Y_calc | Background | Residual | MoC_0.66 F m -3 m | Mo_Im3m_fixed I m -3 m | MoO2_P21c_fixed P 21/c | MoC_0.66 F m -3 m peak 2θ | MoC_0.66 F m -3 m [hkl] | Mo_Im3m_fixed I m -3 m peak 2θ | Mo_Im3m_fixed I m -3 m [hkl] | MoO2_P21c_fixed P 21/c peak 2θ | MoO2_P21c_fixed P 21/c [hkl]
10.00918 | 66.0404 | 852454 | 69.31911 | -852388 | 790370 | 54800.61 | 7214.049 | 37.63 | [111] | 47.829 | [110] | 18.508 | [100]
10.01918 | 65.9697 | 853380.3 | 69.23339 | -853314.3 | 790957.8 | 54979.52 | 7373.678 | 43.728 | [200] | 69.96 | [200] | 25.836 | [011]
10.02917 | 65.9772 | 854307.4 | 69.14806 | -854241.5 | 791549.6 | 55157.09 | 7531.636 | 63.56 | [220] | 89.196 | [211] | 25.922 | [111]
10.03917 | 65.9214 | 855237.3 | 69.06297 | -855171.4 | 792146.3 | 55333.68 | 7688.247 | 76.276 | [311] |  |  | 31.696 | [102]
10.04917 | 65.8695 | 856169.1 | 68.97819 | -856103.2 | 792747.6 | 55509.13 | 7843.364 | 80.334 | [222] |  |  | 36.829 | [002]
10.05917 | 65.8294 | 857102.6 | 68.89372 | -857036.7 | 793353.2 | 55683.43 | 7996.998 |  |  |  |  | 36.895 | [020]
10.06917 | 65.7687 | 858037.9 | 68.80956 | -857972.1 | 793963.3 | 55856.61 | 8149.159 |  |  |  |  | 37.078 | [202]
10.07916 | 65.7515 | 858974.1 | 68.7258 | -858908.3 | 794577.1 | 56028.51 | 8299.707 |  |  |  |  | 37.131 | [111]
10.08916 | 65.6552 | 859913 | 68.64226 | -859847.3 | 795195.9 | 56199.46 | 8448.955 |  |  |  |  | 37.522 | [200]
10.09916 | 65.6658 | 860853.8 | 68.55903 | -860788.2 | 795819.2 | 56369.32 | 8596.761 |  |  |  |  | 41.378 | [012]
10.10916 | 65.5753 | 861796.5 | 68.47611 | -861730.9 | 796446.8 | 56538.08 | 8743.134 |  |  |  |  | 42.007 | [210]
10.11916 | 65.5684 | 862740.9 | 68.3935 | -862675.4 | 797078.7 | 56705.76 | 8888.085 |  |  |  |  | 49.414 | [122]
10.12916 | 65.4959 | 863687.3 | 68.31119 | -863621.8 | 797715 | 56872.36 | 9031.623 |  |  |  |  | 49.716 | [102]
10.13915 | 65.4436 | 864634.4 | 68.22927 | -864569 | 798354.9 | 57037.72 | 9173.617 |  |  |  |  | 52.959 | [113]
10.14915 | 65.418 | 865584.5 | 68.14757 | -865519.1 | 798999.8 | 57202.2 | 9314.36 |  |  |  |  | 53.1 | [213]
10.15915 | 65.3795 | 866536.3 | 68.06618 | -866470.9 | 799648.9 | 57365.61 | 9453.718 |  |  |  |  | 53.118 | [022]
10.16915 | 65.3252 | 867490.1 | 67.98509 | -867424.7 | 800302.4 | 57527.99 | 9591.703 |  |  |  |  | 53.305 | [222]
10.17915 | 65.2928 | 868445.7 | 67.9043 | -868380.4 | 800960.2 | 57689.33 | 9728.323 |  |  |  |  | 53.639 | [220]
10.18914 | 65.2477 | 869402.3 | 67.82389 | -869337 | 801621.5 | 57849.49 | 9863.453 |  |  |  |  | 53.77 | [211]
10.19914 | 65.2052 | 870361.6 | 67.7437 | -870296.4 | 802287.7 | 58008.78 | 9997.369 |  |  |  |  | 54.001 | [311]
10.20914 | 65.1629 | 871322.9 | 67.66381 | -871257.7 | 802958.2 | 58167.05 | 10129.95 |  |  |  |  | 57.688 | [300]
10.21914 | 65.1056 | 872286 | 67.58422 | -872220.9 | 803632.9 | 58324.32 | 10261.2 |  |  |  |  | 59.94 | [013]
10.22914 | 65.1205 | 873251.2 | 67.50492 | -873186 | 804311.9 | 58480.61 | 10391.13 |  |  |  |  | 60.074 | [131]
10.23914 | 65.0174 | 874218.1 | 67.42593 | -874153.1 | 804995.1 | 58635.9 | 10519.75 |  |  |  |  | 60.329 | [313]
10.24913 | 65.0028 | 875186 | 67.34731 | -875121 | 805681.7 | 58790.04 | 10646.94 |  |  |  |  | 63.492 | [122]
10.25913 | 64.9333 | 876156.9 | 67.2689 | -876091.9 | 806373.3 | 58943.36 | 10772.97 |  |  |  |  | 66.211 | [204]
10.26913 | 64.9178 | 877129.6 | 67.19079 | -877064.7 | 807069 | 59095.72 | 10897.7 |  |  |  |  | 66.625 | [131]
10.27913 | 64.8603 | 878104.2 | 67.11297 | -878039.3 | 807768.8 | 59247.11 | 11021.16 |  |  |  |  | 67.09 | [202]
10.28913 | 64.8252 | 879080.8 | 67.03544 | -879016 | 808472.9 | 59397.56 | 11143.36 |  |  |  |  | 67.577 | [402]
10.29912 | 64.7887 | 880058.4 | 66.95828 | -879993.6 | 809180.4 | 59546.9 | 11264.17 |  |  |  |  | 69.251 | [104]
10.30912 | 64.7609 | 881038.8 | 66.88134 | -880974.1 | 809892.7 | 59695.46 | 11383.85 |  |  |  |  | 69.571 | [304]
10.31912 | 64.7023 | 882021.3 | 66.80469 | -881956.6 | 810609.1 | 59843.08 | 11502.28 |  |  |  |  | 72.783 | [113]
10.32912 | 64.698 | 883005.8 | 66.72832 | -882941.1 | 811329.8 | 59989.78 | 11619.48 |  |  |  |  | 73.658 | [311]
10.33912 | 64.6005 | 883992.1 | 66.65225 | -883927.5 | 812054.5 | 60135.55 | 11735.45 |  |  |  |  | 78.281 | [224]
10.34912 | 64.6308 | 884980.5 | 66.57646 | -884915.8 | 812783.3 | 60280.42 | 11850.21 |  |  |  |  | 78.354 | [133]
10.35911 | 64.5516 | 885969.9 | 66.50103 | -885905.3 | 813515.5 | 60424.23 | 11963.63 |  |  |  |  | 78.362 | [004]
10.36911 | 64.5234 | 886962.1 | 66.42582 | -886897.5 | 814252.4 | 60567.29 | 12075.96 |  |  |  |  | 78.523 | [040]
10.37911 | 64.4682 | 887956.4 | 66.35088 | -887891.9 | 814993.5 | 60709.45 | 12187.1 |  |  |  |  | 78.973 | [404]
10.38911 | 64.4395 | 888952.7 | 66.27624 | -888888.2 | 815738.6 | 60850.72 | 12297.05 |  |  |  |  | 79.104 | [222]
10.39911 | 64.3856 | 889951 | 66.20187 | -889886.6 | 816487.9 | 60991.12 | 12405.81 |  |  |  |  | 79.208 | [331]
10.4091 | 64.3539 | 890950.3 | 66.12787 | -890885.9 | 817240.3 | 61130.51 | 12513.3 |  |  |  |  | 79.561 | [422]
10.4191 | 64.3312 | 891952.6 | 66.05407 | -891888.2 | 817997.6 | 61269.15 | 12619.72 |  |  |  |  | 80.067 | [400]
10.4291 | 64.3046 | 892956.9 | 65.98055 | -892892.6 | 818759 | 61406.96 | 12724.98 |  |  |  |  | 81.141 | [124]
10.4391 | 64.2465 | 893963.3 | 65.90731 | -893899 | 819524.4 | 61543.89 | 12829.09 |  |  |  |  | 84.238 | [033]
10.4491 | 64.2337 | 894971.6 | 65.83435 | -894907.4 | 820293.8 | 61679.98 | 12932.06 |  |  |  |  | 84.577 | [333]
10.4591 | 64.1653 | 895982.1 | 65.76167 | -895917.9 | 821067.2 | 61815.22 | 13033.88 |  |  |  |  | 88.363 | [302]
10.46909 | 64.1233 | 896993.6 | 65.68934 | -896929.5 | 821843.9 | 61949.5 | 13134.48 |  |  |  |  | 89.633 | [215]
10.47909 | 64.075 | 898008.1 | 65.61722 | -897944 | 822625.4 | 62083.07 | 13234.05 |  |  |  |  | 89.82 | [315]
10.48909 | 64.0629 | 899024.6 | 65.54537 | -898960.6 | 823410.8 | 62215.83 | 13332.5 |  |  |  |  | 89.916 | [024]
10.49909 | 64.0088 | 900043.3 | 65.47379 | -899979.3 | 824200.2 | 62347.76 | 13429.84
10.50909 | 63.9635 | 901064 | 65.40249 | -901000.1 | 824993.7 | 62478.88 | 13526.08
10.51908 | 63.9132 | 902085.8 | 65.33154 | -902021.9 | 825790.3 | 62609.07 | 13621.13
10.52908 | 63.8562 | 903110.7 | 65.26079 | -903046.9 | 826591.7 | 62738.58 | 13715.18
10.53908 | 63.8251 | 904137.7 | 65.1903 | -904073.9 | 827397.1 | 62867.3 | 13808.15
10.54908 | 63.7961 | 905166.7 | 65.1201 | -905102.9 | 828206.3 | 62995.23 | 13900.04
10.55908 | 63.763 | 906197.9 | 65.05016 | -906134.2 | 829019.7 | 63122.36 | 13990.85
10.56908 | 63.7282 | 907231.3 | 64.98049 | -907167.5 | 829836.9 | 63248.74 | 14080.61
10.57907 | 63.6722 | 908265.5 | 64.91116 | -908201.9 | 830657.2 | 63374.19 | 14169.22
10.58907 | 63.6086 | 909303.1 | 64.84202 | -909239.5 | 831482.4 | 63499.02 | 14256.86
10.59907 | 63.5421 | 910342.9 | 64.77316 | -910279.3 | 832311.5 | 63623.09 | 14343.46
10.60907 | 63.5185 | 911384.6 | 64.70456 | -911321.1 | 833144.5 | 63746.38 | 14429.02
10.61907 | 63.4747 | 912428.5 | 64.63623 | -912365 | 833981.4 | 63868.92 | 14513.55
10.62906 | 63.4483 | 913473.6 | 64.56823 | -913410.1 | 834821.4 | 63990.62 | 14596.97
10.63906 | 63.3972 | 914521.8 | 64.50042 | -914458.4 | 835666.1 | 64111.68 | 14679.45
10.64906 | 63.3498 | 915572.2 | 64.43288 | -915508.8 | 836514.8 | 64232.01 | 14760.92
10.65906 | 63.2984 | 916624.9 | 64.36561 | -916561.6 | 837367.5 | 64351.61 | 14841.38
10.66906 | 63.2695 | 917679.6 | 64.29859 | -917616.3 | 838224 | 64470.47 | 14920.83
10.67906 | 63.242 | 918736.5 | 64.23184 | -918673.2 | 839084.3 | 64588.63 | 14999.29
10.68905 | 63.2304 | 919794.6 | 64.16541 | -919731.3 | 839947.8 | 64705.95 | 15076.68
10.69905 | 63.1541 | 920856 | 64.09917 | -920792.8 | 840816 | 64822.68 | 15153.16
10.70905 | 63.1106 | 921919.4 | 64.0332 | -921856.3 | 841688 | 64938.7 | 15228.66
10.71905 | 63.0713 | 922985.2 | 63.96748 | -922922.2 | 842564.1 | 65054.02 | 15303.19
10.72905 | 63.0427 | 924053.2 | 63.90202 | -923990.1 | 843443.9 | 65168.65 | 15376.75
10.73904 | 63.0061 | 925122.3 | 63.83688 | -925059.3 | 844326.8 | 65282.47 | 15449.27
10.74904 | 62.9717 | 926194.8 | 63.77193 | -926131.8 | 845214.4 | 65395.73 | 15520.92
10.75904 | 62.9075 | 927269.5 | 63.70724 | -927206.6 | 846105.9 | 65508.3 | 15591.61
10.76904 | 62.8912 | 928346.4 | 63.6428 | -928283.5 | 847001.2 | 65620.19 | 15661.35
10.77904 | 62.8589 | 929425.6 | 63.57861 | -929362.7 | 847900.4 | 65731.43 | 15730.15
10.78904 | 62.8291 | 930507 | 63.51468 | -930444.2 | 848803.5 | 65841.98 | 15798.02
10.79903 | 62.793 | 931589.7 | 63.45106 | -931526.9 | 849709.6 | 65951.77 | 15864.89
10.80903 | 62.7921 | 932675.7 | 63.38763 | -932612.9 | 850620.4 | 66061.01 | 15930.9
10.81903 | 62.7334 | 933763.9 | 63.32445 | -933701.2 | 851535 | 66169.59 | 15996
10.82903 | 62.6783 | 934854.5 | 63.26152 | -934791.8 | 852453.5 | 66277.54 | 16060.18
10.83903 | 62.6512 | 935947.4 | 63.19884 | -935884.8 | 853375.9 | 66384.85 | 16123.45
10.84902 | 62.5923 | 937041.5 | 63.13647 | -936978.9 | 854301.2 | 66491.39 | 16185.76
10.85902 | 62.5435 | 938139 | 63.07429 | -938076.4 | 855231.3 | 66597.41 | 16247.22
10.86902 | 62.5057 | 939238.8 | 63.01235 | -939176.3 | 856165.2 | 66702.82 | 16307.8
10.87902 | 62.4645 | 940341 | 62.95066 | -940278.6 | 857103 | 66807.59 | 16367.49
10.88902 | 62.4517 | 941445.5 | 62.88921 | -941383 | 858044.6 | 66911.74 | 16426.29
10.89902 | 62.411 | 942552.3 | 62.828 | -942489.9 | 858990 | 67015.28 | 16484.22
10.90901 | 62.3638 | 943660.4 | 62.76711 | -943598.1 | 859938.4 | 67118.1 | 16541.21
10.91901 | 62.3304 | 944772 | 62.70639 | -944709.7 | 860891.5 | 67220.42 | 16597.4
10.92901 | 62.2789 | 945885.9 | 62.64591 | -945823.6 | 861848.4 | 67322.13 | 16652.71
10.93901 | 62.2317 | 947002.2 | 62.58568 | -946940 | 862809.2 | 67423.25 | 16707.17
10.94901 | 62.1987 | 948121 | 62.52569 | -948058.8 | 863773.9 | 67523.78 | 16760.78
10.959 | 62.1432 | 949240.9 | 62.466 | -949178.8 | 864741.3 | 67623.61 | 16813.49
10.969 | 62.1152 | 950364.4 | 62.40648 | -950302.3 | 865713.6 | 67722.95 | 16865.4
10.979 | 62.0479 | 951490.3 | 62.34721 | -951428.2 | 866689.8 | 67821.72 | 16916.47
10.989 | 61.9905 | 952618.6 | 62.28817 | -952556.6 | 867669.7 | 67919.91 | 16966.71
10.999 | 61.9568 | 953749.3 | 62.22938 | -953687.4 | 868653.5 | 68017.53 | 17016.11
11.009 | 61.9065 | 954882.5 | 62.17081 | -954820.5 | 869641 | 68114.56 | 17064.69
11.01899 | 61.8865 | 956017 | 62.11254 | -955955.1 | 870631.5 | 68210.95 | 17112.4
11.02899 | 61.8634 | 957155 | 62.05445 | -957093.2 | 871626.8 | 68306.86 | 17159.34
11.03899 | 61.8199 | 958295.5 | 61.99659 | -958233.7 | 872625.8 | 68402.23 | 17205.47
11.04899 | 61.7935 | 959438.5 | 61.93897 | -959376.7 | 873628.8 | 68497.05 | 17250.79
11.05899 | 61.7287 | 960584 | 61.88158 | -960522.3 | 874635.5 | 68591.31 | 17295.3
11.06898 | 61.6703 | 961730.8 | 61.82447 | -961669.1 | 875645.1 | 68684.93 | 17338.98
11.07898 | 61.6464 | 962881.3 | 61.76755 | -962819.6 | 876659.5 | 68778.11 | 17381.9
11.08898 | 61.61 | 964034.2 | 61.71085 | -963972.6 | 877677.7 | 68870.75 | 17424.03
11.09898 | 61.5588 | 965189.6 | 61.65438 | -965128 | 878699.7 | 68962.85 | 17465.37
11.10898 | 61.5178 | 966347.6 | 61.59814 | -966286.1 | 879725.6 | 69054.43 | 17505.94
11.11898 | 61.5136 | 967508.1 | 61.54213 | -967446.6 | 880755.3 | 69145.49 | 17545.72
11.12897 | 61.4645 | 968669.9 | 61.48641 | -968608.4 | 881787.8 | 69235.92 | 17584.69
11.13897 | 61.4397 | 969835.6 | 61.43085 | -969774.1 | 882825.3 | 69325.94 | 17622.94
11.14897 | 61.4195 | 971003.6 | 61.37552 | -970942.2 | 883866.4 | 69415.43 | 17660.41
11.15897 | 61.3752 | 972174.3 | 61.32042 | -972112.9 | 884911.4 | 69504.42 | 17697.13
11.16897 | 61.3332 | 973347.5 | 61.26554 | -973286.2 | 885960.3 | 69592.91 | 17733.09
11.17896 | 61.297 | 974522.2 | 61.21094 | -974460.9 | 887011.9 | 69680.81 | 17768.26
11.18896 | 61.2722 | 975700.5 | 61.15651 | -975639.3 | 888068.4 | 69768.29 | 17802.72
11.19896 | 61.2403 | 976881.5 | 61.1023 | -976820.3 | 889128.7 | 69855.27 | 17836.43
11.20896 | 61.205 | 978065.2 | 61.04832 | -978004 | 890193 | 69941.78 | 17869.4
11.21896 | 61.1806 | 979251.4 | 60.99455 | -979190.2 | 891261 | 70027.78 | 17901.64
11.22896 | 61.1212 | 980440.2 | 60.94101 | -980379.1 | 892332.8 | 70113.31 | 17933.14
11.23895 | 61.1011 | 981630.5 | 60.88774 | -981569.4 | 893407.5 | 70198.27 | 17963.88
11.24895 | 61.0756 | 982824.6 | 60.83464 | -982763.6 | 894487 | 70282.85 | 17993.94
11.25895 | 61.0652 | 984021.4 | 60.78175 | -983960.3 | 895570.4 | 70366.95 | 18023.26
11.26895 | 61.0275 | 985220.8 | 60.72909 | -985159.8 | 896657.7 | 70450.58 | 18051.88
11.27895 | 60.982 | 986422.9 | 60.67664 | -986362 | 897748.7 | 70533.73 | 18079.77
11.28894 | 60.9688 | 987626.5 | 60.62446 | -987565.6 | 898842.6 | 70616.36 | 18106.94
11.29894 | 60.9281 | 988834 | 60.57244 | -988773 | 899941.4 | 70698.59 | 18133.42
11.30894 | 60.8932 | 990044.1 | 60.52064 | -989983.2 | 901044 | 70780.39 | 18159.21
11.31894 | 60.8642 | 991257 | 60.46905 | -991196.1 | 902150.5 | 70861.72 | 18184.29
11.32894 | 60.8219 | 992472.6 | 60.41768 | -992411.8 | 903260.9 | 70942.62 | 18208.68
11.33894 | 60.7923 | 993690.9 | 60.36652 | -993630.1 | 904375.1 | 71023.06 | 18232.38
11.34893 | 60.7532 | 994910.7 | 60.31563 | -994850 | 905492.1 | 71102.98 | 18255.37
11.35893 | 60.7502 | 996134.5 | 60.26489 | -996073.8 | 906614 | 71182.55 | 18277.7
11.36893 | 60.7183 | 997361.1 | 60.21437 | -997300.4 | 907739.8 | 71261.68 | 18299.36
11.37893 | 60.7086 | 998590.3 | 60.16405 | -998529.6 | 908869.5 | 71340.38 | 18320.33
11.38893 | 60.659 | 999822.5 | 60.11395 | -999761.8 | 910003.1 | 71418.67 | 18340.64
11.39892 | 60.6349 | 1001056.0 | 60.06411 | -1000995.4 | 911139.3 | 71496.43 | 18360.25
11.40892 | 60.5942 | 1002293.6 | 60.01442 | -1002233.1 | 912280.5 | 71573.86 | 18379.22
11.41892 | 60.5808 | 1003534.2 | 59.96494 | -1003473.6 | 913425.8 | 71650.88 | 18397.53
11.42892 | 60.5425 | 1004777.5 | 59.91567 | -1004716.9 | 914574.9 | 71727.48 | 18415.18
11.43892 | 60.5115 | 1006023.5 | 59.86661 | -1005963.0 | 915727.8 | 71803.67 | 18432.18
11.44892 | 60.482 | 1007272.4 | 59.81775 | -1007212.0 | 916884.6 | 71879.46 | 18448.53
11.45891 | 60.4418 | 1008523.0 | 59.76915 | -1008462.6 | 918044.3 | 71954.76 | 18464.21
11.46891 | 60.42 | 1009777.7 | 59.7207 | -1009717.2 | 919208.9 | 72029.75 | 18479.27
11.47891 | 60.3872 | 1011035.1 | 59.67246 | -1010974.7 | 920377.4 | 72104.32 | 18493.68
11.48891 | 60.3656 | 1012295.6 | 59.62442 | -1012235.2 | 921550 | 72178.53 | 18507.47
11.49891 | 60.3302 | 1013558.8 | 59.57658 | -1013498.5 | 922726.3 | 72252.31 | 18520.61
11.5089 | 60.3105 | 1014823.7 | 59.52899 | -1014763.4 | 923905.4 | 72325.66 | 18533.11
11.5189 | 60.3032 | 1016092.8 | 59.48156 | -1016032.5 | 925089.6 | 72398.7 | 18545
11.5289 | 60.2546 | 1017364.7 | 59.43432 | -1017304.5 | 926277.7 | 72471.34 | 18556.27
11.5389 | 60.227 | 1018639.6 | 59.38729 | -1018579.3 | 927469.7 | 72543.61 | 18566.91
11.5489 | 60.1897 | 1019917.5 | 59.34045 | -1019857.3 | 928665.7 | 72615.51 | 18576.94
11.5589 | 60.1551 | 1021198.3 | 59.29382 | -1021138.2 | 929865.6 | 72687.04 | 18586.36
11.56889 | 60.1036 | 1022480.8 | 59.24743 | -1022420.6 | 931068.2 | 72758.14 | 18595.16
11.57889 | 60.0758 | 1023767.5 | 59.20119 | -1023707.4 | 932276 | 72828.93 | 18603.36
11.58889 | 60.0449 | 1025057.1 | 59.15514 | -1024997.1 | 933487.7 | 72899.36 | 18610.96
11.59889 | 60.0483 | 1026349.9 | 59.1093 | -1026289.8 | 934703.4 | 72969.45 | 18617.95
11.60889 | 59.982 | 1027645.6 | 59.06364 | -1027585.6 | 935923 | 73039.17 | 18624.35
11.61888 | 59.9605 | 1028943.1 | 59.01823 | -1028883.1 | 937145.5 | 73108.47 | 18630.15
11.62888 | 59.9319 | 1030244.8 | 58.97297 | -1030184.9 | 938373 | 73177.49 | 18635.37
11.63888 | 59.9043 | 1031549.6 | 58.9279 | -1031489.7 | 939604.5 | 73246.17 | 18640
11.64888 | 59.88 | 1032857.4 | 58.88303 | -1032797.5 | 940839.9 | 73314.51 | 18644.04
11.65888 | 59.8595 | 1034168.3 | 58.83834 | -1034108.5 | 942079.5 | 73382.51 | 18647.51
11.66887 | 59.794 | 1035480.9 | 58.79389 | -1035421.1 | 943321.6 | 73450.1 | 18650.39
11.67887 | 59.7575 | 1036798.0 | 58.74959 | -1036738.2 | 944569.1 | 73517.43 | 18652.7
11.68887 | 59.7261 | 1038118.2 | 58.70548 | -1038058.5 | 945820.7 | 73584.42 | 18654.45
11.69887 | 59.6868 | 1039441.4 | 58.66156 | -1039381.8 | 947076.1 | 73651.1 | 18655.62
11.70887 | 59.6606 | 1040767.7 | 58.61783 | -1040708.1 | 948335.5 | 73717.44 | 18656.22
11.71887 | 59.6602 | 1042097.3 | 58.57429 | -1042037.6 | 949598.9 | 73783.47 | 18656.27
11.72886 | 59.6325 | 1043428.7 | 58.53098 | -1043369.0 | 950865.2 | 73849.13 | 18655.76
11.73886 | 59.5709 | 1044764.4 | 58.48781 | -1044704.9 | 952136.7 | 73914.53 | 18654.69
11.74886 | 59.557 | 1046103.4 | 58.44483 | -1046043.8 | 953412.3 | 73979.6 | 18653.06
11.75886 | 59.5316 | 1047445.6 | 58.40203 | -1047386.1 | 954691.9 | 74044.39 | 18650.9
11.76886 | 59.5005 | 1048790.9 | 58.35942 | -1048731.4 | 955975.5 | 74108.85 | 18648.17
11.77885 | 59.485 | 1050138.1 | 58.31704 | -1050078.6 | 957261.9 | 74172.97 | 18644.92
11.78885 | 59.4445 | 1051489.8 | 58.2748 | -1051430.4 | 958553.6 | 74236.85 | 18641.11
11.79885 | 59.4217 | 1052844.7 | 58.23274 | -1052785.3 | 959849.3 | 74300.42 | 18636.77
11.80885 | 59.3625 | 1054203.0 | 58.19087 | -1054143.6 | 961149.2 | 74363.7 | 18631.89
11.81885 | 59.3586 | 1055564.6 | 58.14918 | -1055505.2 | 962453.2 | 74426.71 | 18626.49
11.82885 | 59.3517 | 1056929.3 | 58.10767 | -1056870.0 | 963761.3 | 74489.41 | 18620.55
11.83884 | 59.2959 | 1058295.9 | 58.06638 | -1058236.6 | 965071.9 | 74551.77 | 18614.09
11.84884 | 59.2667 | 1059667.1 | 58.02524 | -1059607.8 | 966388.1 | 74613.9 | 18607.1
11.85884 | 59.2345 | 1061041.8 | 57.98427 | -1060982.5 | 967708.4 | 74675.77 | 18599.6
11.86884 | 59.2245 | 1062419.7 | 57.94348 | -1062360.4 | 969032.8 | 74737.36 | 18591.58
11.87884 | 59.2108 | 1063800.9 | 57.90287 | -1063741.7 | 970361.3 | 74798.67 | 18583.04
11.88883 | 59.1811 | 1065184.2 | 57.86248 | -1065125.0 | 971692.7 | 74859.66 | 18574
11.89883 | 59.1527 | 1066572.1 | 57.82222 | -1066512.9 | 973029.4 | 74920.45 | 18564.44
11.90883 | 59.1298 | 1067963.4 | 57.78215 | -1067904.3 | 974370.3 | 74980.97 | 18554.38
11.91883 | 59.0742 | 1069358.1 | 57.74225 | -1069299.0 | 975715.3 | 75041.23 | 18543.81
11.92883 | 59.0272 | 1070756.3 | 57.70252 | -1070697.2 | 977064.6 | 75101.24 | 18532.74
11.93883 | 59.0305 | 1072157.7 | 57.66297 | -1072098.7 | 978417.9 | 75160.98 | 18521.18
11.94882 | 58.997 | 1073561.2 | 57.62364 | -1073502.2 | 979774 | 75220.41 | 18509.13
11.95882 | 58.9655 | 1074969.6 | 57.58444 | -1074910.6 | 981135.7 | 75279.66 | 18496.58
11.96882 | 58.9337 | 1076381.4 | 57.54541 | -1076322.5 | 982501.6 | 75338.67 | 18483.55
11.97882 | 58.9106 | 1077796.6 | 57.50655 | -1077737.7 | 983871.7 | 75397.43 | 18470.02
11.98882 | 58.8862 | 1079215.3 | 57.46787 | -1079156.4 | 985245.8 | 75455.94 | 18456.01
11.99881 | 58.865 | 1080636.2 | 57.4294 | -1080577.3 | 986623 | 75514.18 | 18441.54
12.00881 | 58.8272 | 1082061.8 | 57.39106 | -1082003.0 | 988005.6 | 75572.22 | 18426.57
12.01881 | 58.8013 | 1083491.1 | 57.35289 | -1083432.3 | 989392.6 | 75630.05 | 18411.13
12.02881 | 58.7677 | 1084923.9 | 57.31489 | -1084865.2 | 990783.8 | 75687.64 | 18395.22
12.03881 | 58.7185 | 1086360.3 | 57.27706 | -1086301.6 | 992179.2 | 75745.02 | 18378.84
12.04881 | 58.7212 | 1087800.0 | 57.23939 | -1087741.3 | 993578.7 | 75802.15 | 18361.99
12.0588 | 58.6806 | 1089242.1 | 57.20194 | -1089183.4 | 994981.2 | 75859.02 | 18344.69
12.0688 | 58.6325 | 1090689.2 | 57.16461 | -1090630.5 | 996389.4 | 75915.74 | 18326.92
12.0788 | 58.6221 | 1092139.8 | 57.12745 | -1092081.2 | 997801.7 | 75972.23 | 18308.68
12.0888 | 58.5922 | 1093594.1 | 57.09046 | -1093535.5 | 999218.5 | 76028.52 | 18289.99
12.0988 | 58.577 | 1095052.0 | 57.05363 | -1094993.4 | 1000639.5 | 76084.6 | 18270.85
12.10879 | 58.5453 | 1096512.1 | 57.01701 | -1096453.5 | 1002063.4 | 76140.42 | 18251.28
12.11879 | 58.5207 | 1097977.3 | 56.98051 | -1097918.8 | 1003493.0 | 76196.09 | 18231.24
12.12879 | 58.4923 | 1099446.2 | 56.94418 | -1099387.7 | 1004926.9 | 76251.56 | 18210.75
12.13879 | 58.466 | 1100918.8 | 56.90801 | -1100860.3 | 1006365.2 | 76306.85 | 18189.83
12.14879 | 58.4224 | 1102395.0 | 56.872 | -1102336.6 | 1007807.8 | 76361.93 | 18168.46
12.15879 | 58.3833 | 1103875.1 | 56.83616 | -1103816.7 | 1009254.8 | 76416.82 | 18146.65
12.16878 | 58.3762 | 1105357.3 | 56.80051 | -1105299.0 | 1010704.6 | 76471.48 | 18124.43
12.17878 | 58.3363 | 1106844.8 | 56.76499 | -1106786.5 | 1012160.3 | 76525.99 | 18101.76
12.18878 | 58.3113 | 1108336.1 | 56.72963 | -1108277.8 | 1013620.4 | 76580.34 | 18078.66
12.19878 | 58.2806 | 1109831.1 | 56.69443 | -1109772.8 | 1015084.8 | 76634.5 | 18055.13
12.20878 | 58.2475 | 1111330.0 | 56.65938 | -1111271.8 | 1016553.7 | 76688.49 | 18031.17
12.21877 | 58.2275 | 1112831.1 | 56.62454 | -1112772.9 | 1018025.4 | 76742.24 | 18006.82
12.22877 | 58.1981 | 1114337.7 | 56.58981 | -1114279.5 | 1019503.2 | 76795.9 | 17982.03
12.23877 | 58.156 | 1115848.0 | 56.55525 | -1115789.9 | 1020985.3 | 76849.36 | 17956.81
12.24877 | 58.1279 | 1117362.2 | 56.52084 | -1117304.0 | 1022471.8 | 76902.67 | 17931.19
12.25877 | 58.112 | 1118880.3 | 56.48659 | -1118822.1 | 1023962.8 | 76955.82 | 17905.15
12.26877 | 58.0658 | 1120402.4 | 56.45249 | -1120344.3 | 1025458.4 | 77008.82 | 17878.7
12.27876 | 58.0447 | 1121926.7 | 56.41859 | -1121868.6 | 1026956.8 | 77061.6 | 17851.88
12.28876 | 58.008 | 1123456.6 | 56.3848 | -1123398.6 | 1028461.3 | 77114.29 | 17824.62
12.29876 | 57.9844 | 1124990.4 | 56.35117 | -1124932.4 | 1029970.3 | 77166.81 | 17796.96
12.30876 | 57.947 | 1126528.1 | 56.31769 | -1126470.2 | 1031483.7 | 77219.2 | 17768.91
12.31876 | 57.9271 | 1128069.9 | 56.28437 | -1128011.9 | 1033001.7 | 77271.45 | 17740.45
12.32875 | 57.8932 | 1129614.0 | 56.25123 | -1129556.1 | 1034522.6 | 77323.5 | 17711.64
12.33875 | 57.8698 | 1131163.8 | 56.21822 | -1131105.9 | 1036049.7 | 77375.46 | 17682.4
12.34875 | 57.8469 | 1132717.5 | 56.18535 | -1132659.7 | 1037581.3 | 77427.28 | 17652.77
12.35875 | 57.8258 | 1134275.4 | 56.15264 | -1134217.6 | 1039117.5 | 77478.97 | 17622.76
12.36875 | 57.7874 | 1135837.3 | 56.12007 | -1135779.5 | 1040658.3 | 77530.54 | 17592.36
12.37875 | 57.7733 | 1137403.4 | 56.08766 | -1137345.6 | 1042203.7 | 77581.98 | 17561.58
12.38874 | 57.7463 | 1138971.8 | 56.05543 | -1138914.0 | 1043752.1 | 77633.22 | 17530.45
12.39874 | 57.7079 | 1140546.0 | 56.02331 | -1140488.3 | 1045306.7 | 77684.42 | 17498.92
12.40874 | 57.6846 | 1142124.4 | 55.99135 | -1142066.7 | 1046865.9 | 77735.49 | 17467.01
12.41874 | 57.6576 | 1143706.9 | 55.95953 | -1143649.2 | 1048429.7 | 77786.45 | 17434.73
12.42874 | 57.6274 | 1145293.5 | 55.92786 | -1145235.9 | 1049998.2 | 77837.29 | 17402.08
12.43873 | 57.6091 | 1146882.9 | 55.89637 | -1146825.3 | 1051569.9 | 77887.98 | 17369.1
12.44873 | 57.6013 | 1148477.9 | 55.86499 | -1148420.3 | 1053147.7 | 77938.6 | 17335.72
12.45873 | 57.571 | 1150077.3 | 55.83376 | -1150019.7 | 1054730.3 | 77989.12 | 17301.97
12.46873 | 57.5395 | 1151680.9 | 55.80267 | -1151623.3 | 1056317.7 | 78039.54 | 17267.87
12.47873 | 57.5368 | 1153288.7 | 55.77173 | -1153231.2 | 1057909.7 | 78089.86 | 17233.41
12.48873 | 57.5011 | 1154900.9 | 55.74093 | -1154843.4 | 1059506.4 | 78140.1 | 17198.6
12.49872 | 57.4999 | 1156515.6 | 55.71031 | -1156458.1 | 1061106.3 | 78190.16 | 17163.47
12.50872 | 57.4612 | 1158136.4 | 55.6798 | -1158079.0 | 1062712.6 | 78240.22 | 17127.95
12.51872 | 57.4297 | 1159761.5 | 55.64943 | -1159704.1 | 1064323.6 | 78290.17 | 17092.09
12.52872 | 57.4094 | 1161391.0 | 55.61921 | -1161333.6 | 1065939.4 | 78340.04 | 17055.88
12.53872 | 57.3901 | 1163024.8 | 55.58913 | -1162967.4 | 1067560.1 | 78389.83 | 17019.33
12.54871 | 57.3607 | 1164661.5 | 55.55921 | -1164604.1 | 1069183.9 | 78439.5 | 16982.48
12.55871 | 57.3521 | 1166304.0 | 55.52941 | -1166246.7 | 1070814.1 | 78489.13 | 16945.25
12.56871 | 57.3525 | 1167951.2 | 55.49975 | -1167893.8 | 1072449.3 | 78538.69 | 16907.68
12.57871 | 57.3353 | 1169602.9 | 55.47023 | -1169545.6 | 1074089.5 | 78588.2 | 16869.78
12.58871 | 57.3086 | 1171258.9 | 55.44085 | -1171201.6 | 1075734.3 | 78637.63 | 16831.55
12.59871 | 57.2786 | 1172919.5 | 55.4116 | -1172862.2 | 1077384.1 | 78686.99 | 16792.99
12.6087 | 57.2734 | 1174583.0 | 55.38253 | -1174525.7 | 1079037.2 | 78736.24 | 16754.15
12.6187 | 57.2646 | 1176252.5 | 55.35356 | -1176195.3 | 1080696.8 | 78785.49 | 16714.94
12.6287 | 57.241 | 1177926.8 | 55.32473 | -1177869.6 | 1082361.4 | 78834.69 | 16675.41
12.6387 | 57.2183 | 1179605.6 | 55.29603 | -1179548.4 | 1084030.9 | 78883.82 | 16635.56
12.6487 | 57.2046 | 1181289.1 | 55.26747 | -1181231.8 | 1085705.5 | 78932.92 | 16595.39
12.65869 | 57.1763 | 1182975.4 | 55.23908 | -1182918.2 | 1087383.3 | 78981.92 | 16554.95
12.66869 | 57.1672 | 1184668.1 | 55.21079 | -1184610.9 | 1089067.8 | 79030.91 | 16514.16
12.67869 | 57.1593 | 1186365.4 | 55.18264 | -1186308.3 | 1090757.3 | 79079.86 | 16473.05
12.68869 | 57.1422 | 1188067.5 | 55.15462 | -1188010.4 | 1092451.9 | 79128.79 | 16431.64
12.69869 | 57.0997 | 1189774.2 | 55.12673 | -1189717.1 | 1094151.5 | 79177.67 | 16389.93
12.70869 | 57.0962 | 1191485.8 | 55.09898 | -1191428.7 | 1095856.3 | 79226.53 | 16347.9
12.71868 | 57.0839 | 1193200.4 | 55.07138 | -1193143.3 | 1097564.4 | 79275.31 | 16305.63
12.72868 | 57.0895 | 1194921.4 | 55.0439 | -1194864.3 | 1099279.3 | 79324.11 | 16263.01
12.73868 | 57.0602 | 1196647.3 | 55.01654 | -1196590.2 | 1100999.3 | 79372.89 | 16220.09
12.74868 | 57.0175 | 1198378.1 | 54.98931 | -1198321.1 | 1102724.6 | 79421.65 | 16176.88
12.75868 | 56.9904 | 1200113.6 | 54.96222 | -1200056.6 | 1104454.9 | 79470.4 | 16133.38
12.76867 | 56.9798 | 1201852.4 | 54.93528 | -1201795.4 | 1106188.7 | 79519.07 | 16089.63
12.77867 | 56.9569 | 1203597.7 | 54.90844 | -1203540.7 | 1107929.4 | 79567.79 | 16045.55
12.78867 | 56.9296 | 1205347.9 | 54.88174 | -1205291.0 | 1109675.3 | 79616.49 | 16001.19
12.79867 | 56.9014 | 1207103.1 | 54.85516 | -1207046.2 | 1111426.5 | 79665.19 | 15956.54
12.80867 | 56.8937 | 1208863.2 | 54.82871 | -1208806.3 | 1113182.9 | 79713.9 | 15911.61
12.81867 | 56.8599 | 1210628.4 | 54.80238 | -1210571.6 | 1114944.6 | 79762.6 | 15866.41
12.82866 | 56.8293 | 1212396.7 | 54.77621 | -1212339.9 | 1116709.7 | 79811.25 | 15820.97
12.83866 | 56.8112 | 1214172.0 | 54.75014 | -1214115.2 | 1118482.1 | 79859.97 | 15775.21
12.84866 | 56.7922 | 1215952.5 | 54.7242 | -1215895.7 | 1120259.9 | 79908.69 | 15729.19
12.85866 | 56.7421 | 1217737.8 | 54.69838 | -1217681.0 | 1122042.8 | 79957.42 | 15682.89
12.86866 | 56.7138 | 1219528.1 | 54.67269 | -1219471.4 | 1123831.0 | 80006.17 | 15636.32
12.87865 | 56.6694 | 1221322.2 | 54.64715 | -1221265.5 | 1125623.1 | 80054.91 | 15589.54
12.88865 | 56.6742 | 1223123.0 | 54.62171 | -1223066.3 | 1127422.2 | 80103.7 | 15542.45
12.89865 | 56.6317 | 1224929.0 | 54.59639 | -1224872.3 | 1129226.8 | 80152.52 | 15495.1
12.90865 | 56.6001 | 1226740.3 | 54.57119 | -1226683.7 | 1131036.8 | 80201.35 | 15447.48
12.91865 | 56.5772 | 1228556.8 | 54.54612 | -1228500.2 | 1132852.4 | 80250.24 | 15399.62
12.92865 | 56.5411 | 1230378.5 | 54.52116 | -1230322.0 | 1134673.3 | 80299.15 | 15351.5
12.93864 | 56.522 | 1232203.7 | 54.49636 | -1232147.2 | 1136498.0 | 80348.06 | 15303.17
12.94864 | 56.5036 | 1234036.1 | 54.47165 | -1233979.6 | 1138330.0 | 80397.04 | 15254.55
12.95864 | 56.4706 | 1235873.7 | 54.44706 | -1235817.2 | 1140167.5 | 80446.07 | 15205.67
12.96864 | 56.4396 | 1237716.8 | 54.42259 | -1237660.4 | 1142010.7 | 80495.15 | 15156.56
12.97864 | 56.4025 | 1239565.5 | 54.39825 | -1239509.1 | 1143859.6 | 80544.29 | 15107.2
12.98863 | 56.3892 | 1241417.5 | 54.37404 | -1241361.1 | 1145712.0 | 80593.41 | 15057.65
12.99863 | 56.3591 | 1243276.8 | 54.34993 | -1243220.4 | 1147572.0 | 80642.65 | 15007.81
13.00863 | 56.3399 | 1245141.8 | 54.32594 | -1245085.4 | 1149437.8 | 80691.95 | 14957.74
13.01863 | 56.3199 | 1247012.2 | 54.30207 | -1246955.9 | 1151309.1 | 80741.32 | 14907.43
13.02863 | 56.2885 | 1248888.1 | 54.27831 | -1248831.8 | 1153186.2 | 80790.75 | 14856.88
13.03863 | 56.279 | 1250769.6 | 54.25468 | -1250713.4 | 1155069.0 | 80840.23 | 14806.11
13.04862 | 56.2552 | 1252654.9 | 54.23118 | -1252598.6 | 1156955.7 | 80889.74 | 14755.16
13.05862 | 56.2472 | 1254547.7 | 54.20777 | -1254491.4 | 1158850.1 | 80939.39 | 14703.93
13.06862 | 56.2119 | 1256446.0 | 54.18448 | -1256389.8 | 1160750.2 | 80989.1 | 14652.48
13.07862 | 56.1901 | 1258350.0 | 54.16131 | -1258293.8 | 1162656.1 | 81038.89 | 14600.81
13.08862 | 56.171 | 1260259.9 | 54.13825 | -1260203.7 | 1164568.1 | 81088.77 | 14548.92
13.09861 | 56.1512 | 1262173.6 | 54.11533 | -1262117.4 | 1166483.9 | 81138.69 | 14496.86
13.10861 | 56.1121 | 1264094.8 | 54.09249 | -1264038.7 | 1168407.4 | 81188.74 | 14444.54
13.11861 | 56.0979 | 1266022.0 | 54.06978 | -1265966.0 | 1170337.1 | 81238.91 | 14392
13.12861 | 56.0704 | 1267955.0 | 54.04717 | -1267898.9 | 1172272.6 | 81289.16 | 14339.25
13.13861 | 56.059 | 1269893.9 | 54.02468 | -1269837.9 | 1174214.1 | 81339.51 | 14286.29
13.14861 | 56.053 | 1271838.5 | 54.0023 | -1271782.4 | 1176161.4 | 81389.95 | 14233.12
13.1586 | 56.0378 | 1273787.5 | 53.98005 | -1273731.4 | 1178113.2 | 81440.47 | 14179.81
13.1686 | 56.0045 | 1275743.9 | 53.95789 | -1275687.9 | 1180072.6 | 81491.13 | 14126.24
13.1786 | 55.9663 | 1277706.6 | 53.93584 | -1277650.6 | 1182038.3 | 81541.91 | 14072.46
13.1886 | 55.9639 | 1279675.5 | 53.91391 | -1279619.5 | 1184010.2 | 81592.83 | 14018.49
13.1986 | 55.9399 | 1281650.1 | 53.89208 | -1281594.2 | 1185988.1 | 81643.84 | 13964.33
13.20859 | 55.9067 | 1283628.8 | 53.87038 | -1283572.9 | 1187970.0 | 81694.93 | 13910.02
13.21859 | 55.8816 | 1285615.8 | 53.84877 | -1285559.9 | 1189960.3 | 81746.19 | 13855.46
13.22859 | 55.8653 | 1287608.9 | 53.82727 | -1287553.1 | 1191956.8 | 81797.6 | 13800.72
13.23859 | 55.8332 | 1289608.2 | 53.80588 | -1289552.4 | 1193959.5 | 81849.13 | 13745.79
13.24859 | 55.8242 | 1291613.7 | 53.7846 | -1291557.9 | 1195968.5 | 81900.79 | 13690.66
13.25859 | 55.8046 | 1293625.5 | 53.76342 | -1293569.7 | 1197983.8 | 81952.59 | 13635.36
13.26858 | 55.789 | 1295641.7 | 53.74237 | -1295585.9 | 1200003.5 | 82004.51 | 13579.93
13.27858 | 55.7453 | 1297666.1 | 53.7214 | -1297610.3 | 1202031.5 | 82056.59 | 13524.27
13.28858 | 55.728 | 1299696.8 | 53.70054 | -1299641.1 | 1204065.8 | 82108.84 | 13468.43
13.29858 | 55.7022 | 1301734.0 | 53.67979 | -1301678.3 | 1206106.7 | 82161.25 | 13412.41
13.30858 | 55.6722 | 1303777.7 | 53.65914 | -1303722.0 | 1208154.0 | 82213.8 | 13356.22
13.31857 | 55.6749 | 1305825.7 | 53.63862 | -1305770.0 | 1210205.7 | 82266.46 | 13299.91
13.32857 | 55.6427 | 1307882.2 | 53.61818 | -1307826.6 | 1212265.9 | 82319.34 | 13243.37
13.33857 | 55.63 | 1309945.4 | 53.59784 | -1309889.8 | 1214332.8 | 82372.38 | 13186.67
13.34857 | 55.5971 | 1312015.1 | 53.57761 | -1311959.5 | 1216406.1 | 82425.59 | 13129.81
13.35857 | 55.5839 | 1314091.4 | 53.55747 | -1314035.8 | 1218486.1 | 82478.99 | 13072.78
13.36857 | 55.5464 | 1316174.4 | 53.53745 | -1316118.9 | 1220572.7 | 82532.57 | 13015.58
13.37856 | 55.5379 | 1318261.9 | 53.51754 | -1318206.3 | 1222663.8 | 82586.24 | 12958.29
13.38856 | 55.5009 | 1320358.5 | 53.49771 | -1320303.0 | 1224764.0 | 82640.19 | 12900.78
13.39856 | 55.4859 | 1322461.6 | 53.47799 | -1322406.1 | 1226870.7 | 82694.3 | 12843.12
13.40856 | 55.4695 | 1324571.5 | 53.45837 | -1324516.1 | 1228984.2 | 82748.61 | 12785.3
13.41856 | 55.4578 | 1326688.3 | 53.43884 | -1326632.9 | 1231104.4 | 82803.11 | 12727.33
13.42855 | 55.4476 | 1328810.0 | 53.41944 | -1328754.6 | 1233229.6 | 82857.78 | 12669.27
13.43855 | 55.4293 | 1330940.6 | 53.40011 | -1330885.1 | 1235363.5 | 82912.68 | 12611
13.44855 | 55.4267 | 1333078.3 | 53.38089 | -1333022.9 | 1237504.5 | 82967.8 | 12552.59
13.45855 | 55.3956 | 1335223.0 | 53.36176 | -1335167.7 | 1239652.5 | 83023.12 | 12494.03
13.46855 | 55.3748 | 1337374.6 | 53.34273 | -1337319.3 | 1241807.3 | 83078.65 | 12435.34
13.47855 | 55.3494 | 1339533.3 | 53.3238 | -1339477.9 | 1243969.1 | 83134.4 | 12376.5
13.48854 | 55.3372 | 1341697.1 | 53.30499 | -1341641.7 | 1246135.9 | 83190.32 | 12317.58
13.49854 | 55.336 | 1343870.2 | 53.28625 | -1343814.9 | 1248311.9 | 83246.52 | 12258.47
13.50854 | 55.3082 | 1346050.4 | 53.26761 | -1345995.1 | 1250495.0 | 83302.93 | 12199.23
13.51854 | 55.2962 | 1348238.0 | 53.24907 | -1348182.7 | 1252685.3 | 83359.58 | 12139.86
13.52854 | 55.2982 | 1350433.0 | 53.23062 | -1350377.7 | 1254882.9 | 83416.48 | 12080.35
13.53853 | 55.2921 | 1352632.9 | 53.21228 | -1352577.6 | 1257085.3 | 83473.55 | 12020.78
13.54853 | 55.2632 | 1354842.5 | 53.19402 | -1354787.2 | 1259297.3 | 83530.93 | 11961.02
13.55853 | 55.2659 | 1357059.5 | 53.17586 | -1357004.2 | 1261516.7 | 83588.54 | 11901.14
13.56853 | 55.2363 | 1359284.0 | 53.15779 | -1359228.8 | 1263743.3 | 83646.41 | 11841.13
13.57853 | 55.2321 | 1361516.0 | 53.13981 | -1361460.8 | 1265977.3 | 83704.52 | 11781.01
13.58853 | 55.2109 | 1363755.7 | 53.12193 | -1363700.5 | 1268218.9 | 83762.91 | 11720.77
13.59852 | 55.2086 | 1366000.6 | 53.10415 | -1365945.4 | 1270465.6 | 83821.49 | 11660.47
13.60852 | 55.1788 | 1368255.6 | 53.08645 | -1368200.4 | 1272722.1 | 83880.4 | 11600
13.61852 | 55.1811 | 1370518.1 | 53.06885 | -1370462.9 | 1274986.1 | 83939.57 | 11539.42
13.62852 | 55.1615 | 1372788.5 | 53.05133 | -1372733.3 | 1277257.7 | 83999.03 | 11478.72
13.63852 | 55.1405 | 1375066.7 | 53.03391 | -1375011.6 | 1279537.0 | 84058.75 | 11417.92
13.64851 | 55.1203 | 1377350.3 | 53.01659 | -1377295.2 | 1281821.5 | 84118.69 | 11357.07
13.65851 | 55.1149 | 1379644.3 | 52.99935 | -1379589.2 | 1284116.3 | 84178.99 | 11296.06
13.66851 | 55.0969 | 1381946.3 | 52.98219 | -1381891.2 | 1286418.8 | 84239.58 | 11234.94
13.67851 | 55.0573 | 1384256.1 | 52.96513 | -1384201.0 | 1288729.0 | 84300.45 | 11173.72
13.68851 | 55.0498 | 1386574.0 | 52.94815 | -1386519.0 | 1291047.1 | 84361.61 | 11112.41
13.69851 | 55.032 | 1388900.0 | 52.93127 | -1388845.0 | 1293373.0 | 84423.08 | 11051
13.7085 | 55.0176 | 1391232.1 | 52.91449 | -1391177.1 | 1295704.8 | 84484.81 | 10989.55
13.7185 | 54.9837 | 1393574.4 | 52.89778 | -1393519.4 | 1298046.7 | 84546.9 | 10927.95
13.7285 | 54.9562 | 1395925.1 | 52.88116 | -1395870.1 | 1300396.6 | 84609.3 | 10866.26
13.7385 | 54.9278 | 1398284.1 | 52.86462 | -1398229.2 | 1302754.7 | 84672.02 | 10804.48
13.7485 | 54.9161 | 1400651.5 | 52.84817 | -1400596.6 | 1305121.0 | 84735.06 | 10742.61
13.75849 | 54.8924 | 1403024.8 | 52.83183 | -1402969.9 | 1307492.9 | 84798.36 | 10680.72
13.76849 | 54.8529 | 1405409.1 | 52.81555 | -1405354.3 | 1309875.6 | 84862.05 | 10618.68
13.77849 | 54.836 | 1407801.8 | 52.79936 | -1407747.0 | 1312266.4 | 84926.09 | 10556.56
13.78849 | 54.8337 | 1410203.1 | 52.78325 | -1410148.3 | 1314665.5 | 84990.46 | 10494.36
13.79849 | 54.7971 | 1412613.2 | 52.76723 | -1412558.4 | 1317073.1 | 85055.17 | 10432.09
13.80849 | 54.7603 | 1415032.1 | 52.7513 | -1414977.3 | 1319489.3 | 85120.24 | 10369.73
13.81848 | 54.7416 | 1417457.0 | 52.73546 | -1417402.2 | 1321911.3 | 85185.59 | 10307.37
13.82848 | 54.693 | 1419893.2 | 52.71969 | -1419838.5 | 1324344.3 | 85251.35 | 10244.87
13.83848 | 54.6899 | 1422338.5 | 52.70401 | -1422283.8 | 1326786.0 | 85317.49 | 10182.3
13.84848 | 54.6564 | 1424792.5 | 52.68841 | -1424737.9 | 1329236.2 | 85383.98 | 10119.66
13.85848 | 54.6078 | 1427255.6 | 52.67289 | -1427201.0 | 1331695.2 | 85450.84 | 10056.95
13.86847 | 54.5997 | 1429725.3 | 52.65746 | -1429670.7 | 1334160.4 | 85518.01 | 9994.245
13.87847 | 54.589 | 1432206.6 | 52.64211 | -1432152.0 | 1336636.9 | 85585.63 | 9931.411
13.88847 | 54.5665 | 1434696.9 | 52.62683 | -1434642.4 | 1339122.2 | 85653.62 | 9868.515
13.89847 | 54.5429 | 1437196.6 | 52.61164 | -1437142.0 | 1341616.4 | 85722 | 9805.56
13.90847 | 54.5108 | 1439705.7 | 52.59653 | -1439651.2 | 1344119.7 | 85790.79 | 9742.548
13.91847 | 54.4946 | 1442224.0 | 52.5815 | -1442169.5 | 1346631.9 | 85859.97 | 9679.479
13.92846 | 54.4837 | 1444749.2 | 52.56656 | -1444694.7 | 1349150.8 | 85929.46 | 9616.418
13.93846 | 54.4418 | 1447286.4 | 52.55168 | -1447232.0 | 1351681.1 | 85999.46 | 9553.243
13.94846 | 54.4252 | 1449833.3 | 52.53689 | -1449778.9 | 1354220.9 | 86069.84 | 9490.017
13.95846 | 54.4083 | 1452389.6 | 52.52217 | -1452335.2 | 1356769.7 | 86140.64 | 9426.743
13.96846 | 54.367 | 1454955.6 | 52.50754 | -1454901.3 | 1359327.8 | 86211.87 | 9363.42
13.97845 | 54.3612 | 1457528.9 | 52.49299 | -1457474.6 | 1361892.9 | 86283.44 | 9300.117
13.98845 | 54.3488 | 1460114.6 | 52.47851 | -1460060.3 | 1364469.9 | 86355.53 | 9236.707
13.99845 | 54.342 | 1462710.3 | 52.46411 | -1462656.0 | 1367056.5 | 86428.04 | 9173.255
14.00845 | 54.3242 | 1465316.0 | 52.44978 | -1465261.7 | 1369652.8 | 86501 | 9109.765
14.01845 | 54.2981 | 1467931.5 | 52.43553 | -1467877.2 | 1372258.4 | 86574.39 | 9046.235
14.02845 | 54.2945 | 1470557.1 | 52.42136 | -1470502.8 | 1374873.8 | 86648.24 | 8982.669
14.03844 | 54.2713 | 1473190.5 | 52.40727 | -1473136.3 | 1377496.5 | 86722.48 | 8919.134
14.04844 | 54.2569 | 1475836.5 | 52.39325 | -1475782.2 | 1380131.4 | 86797.24 | 8855.5
14.05844 | 54.2368 | 1478493.1 | 52.3793 | -1478438.8 | 1382776.4 | 86872.47 | 8791.838
14.06844 | 54.2064 | 1481160.0 | 52.36543 | -1481105.8 | 1385431.4 | 86948.16 | 8728.145
14.07844 | 54.1793 | 1483837.4 | 52.35163 | -1483783.2 | 1388096.3 | 87024.33 | 8664.426
14.08843 | 54.1618 | 1486522.5 | 52.33792 | -1486468.3 | 1390768.5 | 87100.91 | 8600.743
14.09843 | 54.1551 | 1489221.0 | 52.32427 | -1489166.9 | 1393453.7 | 87178.05 | 8536.974
14.10843 | 54.153 | 1491930.5 | 52.31069 | -1491876.3 | 1396149.3 | 87255.68 | 8473.183
14.11843 | 54.128 | 1494650.4 | 52.29718 | -1494596.2 | 1398854.9 | 87333.8 | 8409.37
14.12843 | 54.1185 | 1497381.3 | 52.28375 | -1497327.2 | 1401571.1 | 87412.42 | 8345.54
14.13843 | 54.1169 | 1500123.3 | 52.27039 | -1500069.2 | 1404297.8 | 87491.55 | 8281.692
14.14842 | 54.0932 | 1502873.4 | 52.25712 | -1502819.3 | 1407032.1 | 87571.12 | 8217.894
14.15842 | 54.073 | 1505637.3 | 52.2439 | -1505583.3 | 1409779.8 | 87651.28 | 8154.017
14.16842 | 54.0275 | 1508412.6 | 52.23075 | -1508358.5 | 1412538.2 | 87731.96 | 8090.129
14.17842 | 54.0282 | 1511199.0 | 52.21768 | -1511145.0 | 1415307.4 | 87813.17 | 8026.23
14.18842 | 53.9966 | 1513996.8 | 52.20467 | -1513942.9 | 1418087.4 | 87894.92 | 7962.323
14.19841 | 53.9711 | 1516803.2 | 52.19175 | -1516749.3 | 1420875.4 | 87977.13 | 7898.473
14.20841 | 53.9625 | 1519624.3 | 52.17889 | -1519570.3 | 1423677.6 | 88059.96 | 7834.555
14.21841 | 53.9511 | 1522456.7 | 52.16609 | -1522402.8 | 1426490.6 | 88143.34 | 7770.634
14.22841 | 53.9265 | 1525300.9 | 52.15337 | -1525247.0 | 1429314.8 | 88227.28 | 7706.711
14.23841 | 53.927 | 1528156.7 | 52.14071 | -1528102.8 | 1432150.0 | 88311.78 | 7642.786
14.24841 | 53.9089 | 1531024.7 | 52.12812 | -1530970.8 | 1434996.9 | 88396.85 | 7578.865
14.2584 | 53.8869 | 1533901.5 | 52.11561 | -1533847.6 | 1437852.0 | 88482.39 | 7515.009
14.2684 | 53.8654 | 1536793.5 | 52.10316 | -1536739.6 | 1440721.7 | 88568.63 | 7451.097
14.2784 | 53.8541 | 1539697.8 | 52.09077 | -1539643.9 | 1443603.1 | 88655.45 | 7387.191
14.2884 | 53.8347 | 1542614.3 | 52.07846 | -1542560.4 | 1446496.0 | 88742.86 | 7323.293
14.2984 | 53.802 | 1545543.0 | 52.0662 | -1545489.2 | 1449400.7 | 88830.86 | 7259.405
14.30839 | 53.7923 | 1548481.3 | 52.05403 | -1548427.5 | 1452314.3 | 88919.37 | 7195.593
14.31839 | 53.7695 | 1551435.1 | 52.04191 | -1551381.3 | 1455242.7 | 89008.6 | 7131.73
14.32839 | 53.7564 | 1554401.4 | 52.02986 | -1554347.6 | 1458183.1 | 89098.42 | 7067.881
14.33839 | 53.7463 | 1557380.6 | 52.01787 | -1557326.9 | 1461135.7 | 89188.89 | 7004.05
14.34839 | 53.7325 | 1560373.0 | 52.00594 | -1560319.2 | 1464100.7 | 89279.98 | 6940.237
14.35839 | 53.7152 | 1563378.1 | 51.99408 | -1563324.3 | 1467077.9 | 89371.72 | 6876.444
14.36838 | 53.7098 | 1566393.1 | 51.9823 | -1566339.4 | 1470064.4 | 89464 | 6812.736
14.37838 | 53.674 | 1569424.5 | 51.97057 | -1569370.8 | 1473066.5 | 89557.01 | 6748.987
14.38838 | 53.6837 | 1572469.2 | 51.9589 | -1572415.5 | 1476081.3 | 89650.69 | 6685.264
14.39838 | 53.6754 | 1575527.2 | 51.9473 | -1575473.5 | 1479108.6 | 89745.03 | 6621.566
14.40838 | 53.6187 | 1578598.9 | 51.93576 | -1578545.2 | 1482149.0 | 89840.03 | 6557.896
14.41837 | 53.613 | 1581680.9 | 51.92429 | -1581627.3 | 1485199.0 | 89935.64 | 6494.32
14.42837 | 53.6031 | 1584779.9 | 51.91288 | -1584726.2 | 1488265.2 | 90032.02 | 6430.71
14.43837 | 53.5789 | 1587892.7 | 51.90152 | -1587839.1 | 1491344.6 | 90129.07 | 6367.134
14.44837 | 53.553 | 1591019.3 | 51.89023 | -1590965.8 | 1494437.0 | 90226.83 | 6303.591
14.45837 | 53.5574 | 1594160.2 | 51.879 | -1594106.7 | 1497543.0 | 90325.29 | 6240.085
14.46837 | 53.5311 | 1597315.2 | 51.86783 | -1597261.7 | 1500662.2 | 90424.48 | 6176.616
14.47836 | 53.5087 | 1600481.5 | 51.85673 | -1600428.0 | 1503792.1 | 90524.26 | 6113.248
14.48836 | 53.4983 | 1603665.3 | 51.84568 | -1603611.8 | 1506938.7 | 90624.89 | 6049.859
14.49836 | 53.4948 | 1606863.6 | 51.83469 | -1606810.1 | 1510099.0 | 90726.23 | 5986.511
14.50836 | 53.4793 | 1610076.7 | 51.82377 | -1610023.2 | 1513273.4 | 90828.33 | 5923.208
14.51836 | 53.4337 | 1613304.7 | 51.8129 | -1613251.3 | 1516461.8 | 90931.19 | 5859.949
14.52835 | 53.4268 | 1616544.4 | 51.8021 | -1616490.9 | 1519661.1 | 91034.69 | 5796.8
14.53835 | 53.3904 | 1619802.2 | 51.79134 | -1619748.9 | 1522877.8 | 91139.04 | 5733.636
14.54835 | 53.3977 | 1623075.5 | 51.78065 | -1623022.1 | 1526109.0 | 91244.19 | 5670.522
14.55835 | 53.3705 | 1626364.0 | 51.77002 | -1626310.6 | 1529354.7 | 91350.09 | 5607.459
14.56835 | 53.3511 | 1629667.9 | 51.75944 | -1629614.6 | 1532614.9 | 91456.8 | 5544.449
14.57835 | 53.3383 | 1632987.5 | 51.74892 | -1632934.1 | 1535889.9 | 91564.3 | 5481.493
14.58834 | 53.312 | 1636319.4 | 51.73847 | -1636266.1 | 1539176.5 | 91672.51 | 5418.656
14.59834 | 53.288 | 1639670.6 | 51.72806 | -1639617.3 | 1542481.4 | 91781.61 | 5355.813
14.60834 | 53.2773 | 1643037.9 | 51.71771 | -1642984.7 | 1545801.7 | 91891.54 | 5293.029
14.61834 | 53.2575 | 1646421.4 | 51.70742 | -1646368.1 | 1549137.1 | 92002.3 | 5230.305
14.62834 | 53.2229 | 1649821.1 | 51.69718 | -1649767.9 | 1552487.8 | 92113.9 | 5167.643
14.63833 | 53.2119 | 1653233.9 | 51.68701 | -1653180.7 | 1555850.9 | 92226.23 | 5105.106
14.64833 | 53.1927 | 1656666.7 | 51.67689 | -1656613.5 | 1559232.9 | 92339.53 | 5042.572
14.65833 | 53.172 | 1660116.2 | 51.66682 | -1660063.0 | 1562630.7 | 92453.69 | 4980.104
14.66833 | 53.1649 | 1663582.7 | 51.6568 | -1663529.5 | 1566044.6 | 92568.71 | 4917.703
14.67833 | 53.1412 | 1667066.3 | 51.64684 | -1667013.1 | 1569474.6 | 92684.62 | 4855.371
14.68833 | 53.1244 | 1670567.2 | 51.63693 | -1670514.0 | 1572921.0 | 92801.41 | 4793.11
14.69832 | 53.1049 | 1674081.7 | 51.62709 | -1674028.6 | 1576380.1 | 92918.99 | 4730.983
14.70832 | 53.0827 | 1677617.4 | 51.61729 | -1677564.3 | 1579859.4 | 93037.59 | 4668.867
14.71832 | 53.0718 | 1681171.0 | 51.60754 | -1681118.0 | 1583355.5 | 93157.1 | 4606.826
14.72832 | 53.0762 | 1684742.2 | 51.59784 | -1684689.1 | 1586868.2 | 93277.54 | 4544.86
14.73832 | 53.0334 | 1688331.5 | 51.5882 | -1688278.5 | 1590398.0 | 93398.92 | 4482.972
14.74831 | 53.0175 | 1691935.3 | 51.57862 | -1691882.3 | 1593941.4 | 93521.11 | 4421.226
14.75831 | 53.0212 | 1695561.3 | 51.56908 | -1695508.3 | 1597505.9 | 93644.39 | 4359.497
14.76831 | 52.9858 | 1699205.9 | 51.5596 | -1699152.9 | 1601087.8 | 93768.62 | 4297.851
14.77831 | 52.9849 | 1702869.1 | 51.55016 | -1702816.1 | 1604687.4 | 93893.84 | 4236.288
14.78831 | 52.983 | 1706551.0 | 51.54078 | -1706498.1 | 1608304.7 | 94020.01 | 4174.808
14.79831 | 52.9568 | 1710252.4 | 51.53145 | -1710199.4 | 1611940.2 | 94147.22 | 4113.416
14.8083 | 52.9406 | 1713968.9 | 51.52217 | -1713916.0 | 1615589.9 | 94275.26 | 4052.171
14.8183 | 52.931 | 1717708.8 | 51.51294 | -1717655.9 | 1619261.9 | 94404.46 | 3990.954
14.8283 | 52.9078 | 1721468.4 | 51.50376 | -1721415.5 | 1622952.4 | 94534.69 | 3929.827
14.8383 | 52.9187 | 1725247.9 | 51.49463 | -1725194.9 | 1626661.6 | 94665.95 | 3868.791
14.8483 | 52.9032 | 1729047.2 | 51.48554 | -1728994.3 | 1630389.6 | 94798.25 | 3807.848
14.85829 | 52.8924 | 1732863.0 | 51.47652 | -1732810.1 | 1634133.0 | 94931.48 | 3747.059
14.86829 | 52.8956 | 1736703.1 | 51.46753 | -1736650.2 | 1637899.4 | 95065.92 | 3686.306
14.87829 | 52.8854 | 1740563.8 | 51.4586 | -1740510.9 | 1641685.3 | 95201.42 | 3625.648
14.88829 | 52.8667 | 1744445.2 | 51.44971 | -1744392.4 | 1645490.7 | 95338.01 | 3565.089
14.89829 | 52.8648 | 1748347.7 | 51.44087 | -1748294.8 | 1649315.9 | 95475.69 | 3504.628
14.90829 | 52.8208 | 1752271.7 | 51.43207 | -1752218.8 | 1653161.4 | 95614.51 | 3444.269
14.91828 | 52.8299 | 1756212.7 | 51.42333 | -1756159.9 | 1657022.9 | 95754.3 | 3384.072
14.92828 | 52.8134 | 1760179.6 | 51.41464 | -1760126.8 | 1660908.9 | 95895.35 | 3323.917
14.93828 | 52.8047 | 1764168.3 | 51.40598 | -1764115.5 | 1664815.4 | 96037.58 | 3263.867
14.94828 | 52.7933 | 1768179.0 | 51.39738 | -1768126.2 | 1668742.8 | 96180.93 | 3203.922
14.95828 | 52.7757 | 1772212.2 | 51.38882 | -1772159.4 | 1672691.2 | 96325.47 | 3144.084
14.96827 | 52.7756 | 1776263.7 | 51.38031 | -1776211.0 | 1676656.9 | 96471.04 | 3084.414
14.97827 | 52.7717 | 1780342.2 | 51.37184 | -1780289.5 | 1680648.1 | 96617.96 | 3024.795
14.98827 | 52.7618 | 1784443.6 | 51.36342 | -1784390.8 | 1684660.8 | 96766.08 | 2965.285
14.99827 | 52.7605 | 1788568.3 | 51.35504 | -1788515.5 | 1688695.6 | 96915.43 | 2905.887
15.00827 | 52.7265 | 1792716.4 | 51.34671 | -1792663.7 | 1692752.4 | 97066 | 2846.603
15.01826 | 52.6904 | 1796883.9 | 51.33842 | -1796831.2 | 1696827.5 | 97217.64 | 2787.491
15.02826 | 52.6808 | 1801079.6 | 51.33018 | -1801026.9 | 1700929.1 | 97370.72 | 2728.437
15.03826 | 52.6831 | 1805299.7 | 51.32198 | -1805247.0 | 1705053.8 | 97525.08 | 2669.499
15.04826 | 52.666 | 1809544.1 | 51.31382 | -1809491.4 | 1709201.4 | 97680.7 | 2610.679
15.05826 | 52.6459 | 1813813.3 | 51.3057 | -1813760.7 | 1713372.4 | 97837.63 | 2551.978
15.06826 | 52.6204 | 1818107.5 | 51.29763 | -1818054.9 | 1717566.9 | 97995.88 | 2493.398
15.07825 | 52.6104 | 1822422.5 | 51.28961 | -1822369.8 | 1721780.9 | 98155.28 | 2434.997
15.08825 | 52.607 | 1826767.4 | 51.28163 | -1826714.8 | 1726023.3 | 98316.19 | 2376.661
15.09825 | 52.6141 | 1831138.1 | 51.27368 | -1831085.4 | 1730289.9 | 98478.46 | 2318.448
15.10825 | 52.5654 | 1835534.5 | 51.26578 | -1835481.9 | 1734580.8 | 98642.09 | 2260.361
15.11825 | 52.5348 | 1839957.5 | 51.25792 | -1839905.0 | 1738896.7 | 98807.11 | 2202.4
15.12824 | 52.5212 | 1844402.7 | 51.25011 | -1844350.2 | 1743233.5 | 98973.37 | 2144.624
15.13824 | 52.4895 | 1848879.0 | 51.24233 | -1848826.5 | 1747599.7 | 99141.2 | 2086.918
15.14824 | 52.4898 | 1853382.3 | 51.23459 | -1853329.8 | 1751991.3 | 99310.43 | 2029.341
15.15824 | 52.4772 | 1857913.6 | 51.2269 | -1857861.1 | 1756409.3 | 99481.14 | 1971.896
15.16824 | 52.4623 | 1862472.3 | 51.21924 | -1862419.8 | 1760853.2 | 99653.3 | 1914.582
15.17824 | 52.4338 | 1867058.9 | 51.21163 | -1867006.5 | 1765323.4 | 99826.92 | 1857.401
15.18823 | 52.4211 | 1871669.5 | 51.20406 | -1871617.1 | 1769816.0 | 100001.9 | 1800.411
15.19823 | 52.4298 | 1876313.3 | 51.19652 | -1876260.9 | 1774340.1 | 100178.5 | 1743.499
15.20823 | 52.4268 | 1880985.7 | 51.18902 | -1880933.3 | 1778891.2 | 100356.6 | 1686.723
15.21823 | 52.3891 | 1885687.7 | 51.18156 | -1885635.3 | 1783470.1 | 100536.3 | 1630.084
15.22823 | 52.3722 | 1890419.4 | 51.17415 | -1890367.0 | 1788077.1 | 100717.6 | 1573.584
15.23822 | 52.3444 | 1895176.0 | 51.16677 | -1895123.6 | 1792707.3 | 100900.2 | 1517.279
15.24822 | 52.3462 | 1899967.6 | 51.15943 | -1899915.2 | 1797370.7 | 101084.6 | 1461.058
15.25822 | 52.3462 | 1904790.0 | 51.15212 | -1904737.7 | 1802063.3 | 101270.6 | 1404.978
15.26822 | 52.3111 | 1909642.9 | 51.14486 | -1909590.6 | 1806784.5 | 101458.3 | 1349.041
15.27822 | 52.2949 | 1914527.3 | 51.13763 | -1914475.0 | 1811535.3 | 101647.5 | 1293.247
15.28822 | 52.2936 | 1919443.1 | 51.13043 | -1919390.8 | 1816315.9 | 101838.5 | 1237.598
15.29821 | 52.2875 | 1924385.9 | 51.12328 | -1924333.7 | 1821121.8 | 102030.9 | 1182.15
15.30821 | 52.2901 | 1929366.3 | 51.11617 | -1929314.0 | 1825963.2 | 102225.2 | 1126.793
15.31821 | 52.2653 | 1934379.1 | 51.10908 | -1934326.8 | 1830835.2 | 102421.2 | 1071.583
15.32821 | 52.2578 | 1939424.9 | 51.10204 | -1939372.7 | 1835738.3 | 102619 | 1016.522
15.33821 | 52.2345 | 1944503.6 | 51.09502 | -1944451.4 | 1840672.5 | 102818.4 | 961.6103
15.3482 | 52.2247 | 1949611.7 | 51.08806 | -1949559.4 | 1845634.1 | 103019.5 | 906.904
15.3582 | 52.2049 | 1954758.3 | 51.08112 | -1954706.1 | 1850632.4 | 103222.6 | 852.2941
15.3682 | 52.1899 | 1959939.7 | 51.07421 | -1959887.5 | 1855663.4 | 103427.4 | 797.8366
15.3782 | 52.1805 | 1965156.1 | 51.06734 | -1965103.9 | 1860727.3 | 103634.1 | 743.5327
15.3882 | 52.145 | 1970407.7 | 51.06051 | -1970355.6 | 1865824.6 | 103842.7 | 689.383
15.3982 | 52.1406 | 1975694.7 | 51.05371 | -1975642.5 | 1870955.1 | 104053.1 | 635.3886
15.40819 | 52.1227 | 1981012.9 | 51.04695 | -1980960.8 | 1876115.1 | 104265.2 | 581.6043
15.41819 | 52.1166 | 1986372.5 | 51.04021 | -1986320.3 | 1881314.1 | 104479.4 | 527.9232
15.42819 | 52.1116 | 1991769.1 | 51.03351 | -1991717.0 | 1886548.1 | 104695.6 | 474.4002
15.43819 | 52.0911 | 1997203.0 | 51.02685 | -1997150.9 | 1891817.3 | 104913.6 | 421.0363
15.44819 | 52.0518 | 2002674.7 | 51.02022 | -2002622.7 | 1897122.1 | 105133.7 | 367.8324
15.45818 | 52.0229 | 2008179.0 | 51.01362 | -2008127.0 | 1902457.6 | 105355.6 | 314.8423
15.46818 | 52.0059 | 2013727.2 | 51.00706 | -2013675.2 | 1907834.6 | 105579.6 | 261.9608
15.47818 | 51.9909 | 2019314.6 | 51.00052 | -2019262.7 | 1913248.6 | 105805.8 | 209.2421
15.48818 | 51.9656 | 2024941.3 | 50.99402 | -2024889.3 | 1918699.6 | 106034 | 156.687
15.49818 | 51.9273 | 2030607.9 | 50.98755 | -2030556.0 | 1924188.4 | 106264.2 | 104.2964
15.50818 | 51.9292 | 2036314.7 | 50.98111 | -2036262.7 | 1929715.0 | 106496.6 | 52.07112
15.51817 | 51.9325 | 2042056.9 | 50.97471 | -2042004.9 | 1935274.9 | 106730.9 | 0.06415878
15.52817 | 51.9006 | 2047845.9 | 50.96833 | -2047794.0 | 1940830.1 | 106964.8 | 0
15.53817 | 51.917 | 2053676.4 | 50.96198 | -2053624.5 | 1946424.5 | 107201 | 0
15.54817 | 51.8721 | 2059549.3 | 50.95567 | -2059497.4 | 1952059.0 | 107439.3 | 0
15.55817 | 51.841 | 2065464.8 | 50.94939 | -2065412.9 | 1957733.9 | 107679.9 | 0
15.56816 | 51.8255 | 2071417.7 | 50.94314 | -2071365.9 | 1963444.2 | 107922.5 | 0
15.57816 | 51.8017 | 2077419.8 | 50.93691 | -2077368.0 | 1969201.2 | 108167.7 | 0
15.58816 | 51.7905 | 2083466.2 | 50.93072 | -2083414.4 | 1975000.2 | 108415.1 | 0
15.59816 | 51.762 | 2089557.1 | 50.92455 | -2089505.3 | 1980841.3 | 108664.9 | 0
15.60816 | 51.745 | 2095693.3 | 50.91842 | -2095641.5 | 1986725.3 | 108917 | 0
15.61816 | 51.7555 | 2101874.9 | 50.91231 | -2101823.2 | 1992652.5 | 109171.6 | 0
15.62815 | 51.757 | 2108096.3 | 50.90624 | -2108044.6 | 1998617.2 | 109428.2 | 0
15.63815 | 51.7345 | 2114371.0 | 50.90019 | -2114319.3 | 2004632.5 | 109687.6 | 0
15.64815 | 51.7395 | 2120692.6 | 50.89417 | -2120640.8 | 2010692.2 | 109949.5 | 0
15.65815 | 51.7262 | 2127061.8 | 50.88818 | -2127010.1 | 2016797.1 | 110213.8 | 0
15.66815 | 51.7093 | 2133479.7 | 50.88221 | -2133427.9 | 2022948.1 | 110480.7 | 0
15.67814 | 51.6977 | 2139939.5 | 50.87628 | -2139887.8 | 2029138.8 | 110749.8 | 0
15.68814 | 51.6949 | 2146455.3 | 50.87037 | -2146403.7 | 2035382.7 | 111021.8 | 0
15.69814 | 51.6815 | 2153020.9 | 50.86449 | -2152969.2 | 2041673.7 | 111296.4 | 0
15.70814 | 51.6447 | 2159636.8 | 50.85863 | -2159585.2 | 2048012.4 | 111573.6 | 0
15.71814 | 51.6506 | 2166303.9 | 50.8528 | -2166252.2 | 2054399.6 | 111853.4 | 0
15.72814 | 51.6457 | 2173022.1 | 50.847 | -2172970.5 | 2060835.3 | 112136 | 0
15.73813 | 51.6392 | 2179786.2 | 50.84123 | -2179734.6 | 2067314.4 | 112421 | 0
15.74813 | 51.6415 | 2186609.3 | 50.83548 | -2186557.7 | 2073849.5 | 112709 | 0
15.75813 | 51.6388 | 2193485.5 | 50.82975 | -2193433.9 | 2080434.9 | 112999.7 | 0
15.76813 | 51.625 | 2200415.9 | 50.82405 | -2200364.3 | 2087071.8 | 113293.3 | 0
15.77813 | 51.6239 | 2207400.6 | 50.81838 | -2207349.0 | 2093760.1 | 113589.7 | 0
15.78812 | 51.6069 | 2214432.9 | 50.81274 | -2214381.3 | 2100493.5 | 113888.6 | 0
15.79812 | 51.6012 | 2221528.4 | 50.80711 | -2221476.8 | 2107286.8 | 114190.8 | 0
15.80812 | 51.5935 | 2228679.4 | 50.80152 | -2228627.8 | 2114132.8 | 114495.8 | 0
15.81812 | 51.5493 | 2235887.2 | 50.79594 | -2235835.6 | 2121032.6 | 114803.8 | 0
15.82812 | 51.5656 | 2243152.4 | 50.79039 | -2243100.9 | 2127986.9 | 115114.8 | 0
15.83812 | 51.5491 | 2250475.8 | 50.78486 | -2250424.2 | 2134996.3 | 115428.7 | 0
15.84811 | 51.5318 | 2257850.2 | 50.77937 | -2257798.6 | 2142054.0 | 115745.4 | 0
15.85811 | 51.5321 | 2265291.1 | 50.77389 | -2265239.6 | 2149174.8 | 116065.5 | 0
15.86811 | 51.5066 | 2272791.6 | 50.76843 | -2272740.1 | 2156352.2 | 116388.6 | 0
15.87811 | 51.4929 | 2280352.8 | 50.763 | -2280301.3 | 2163587.1 | 116714.9 | 0
15.88811 | 51.4683 | 2287974.3 | 50.75759 | -2287922.8 | 2170879.1 | 117044.4 | 0
15.8981 | 51.4652 | 2295650.0 | 50.75221 | -2295598.5 | 2178222.6 | 117376.6 | 0
15.9081 | 51.462 | 2303395.4 | 50.74685 | -2303343.9 | 2185632.1 | 117712.5 | 0
15.9181 | 51.4499 | 2311203.8 | 50.74151 | -2311152.4 | 2193101.5 | 118051.6 | 0
15.9281 | 51.4237 | 2319075.5 | 50.73619 | -2319024.1 | 2200630.8 | 118393.9 | 0
15.9381 | 51.4176 | 2327011.1 | 50.73089 | -2326959.7 | 2208220.8 | 118739.6 | 0
15.9481 | 51.4029 | 2335011.0 | 50.72561 | -2334959.6 | 2215871.7 | 119088.5 | 0
15.95809 | 51.386 | 2343068.1 | 50.72036 | -2343016.7 | 2223576.8 | 119440.5 | 0
15.96809 | 51.369 | 2351198.9 | 50.71513 | -2351147.5 | 2231351.9 | 119796.3 | 0
15.97809 | 51.3526 | 2359396.2 | 50.70992 | -2359344.9 | 2239190.1 | 120155.4 | 0
15.98809 | 51.3284 | 2367660.5 | 50.70473 | -2367609.2 | 2247091.8 | 120518.1 | 0
15.99809 | 51.3342 | 2375992.6 | 50.69956 | -2375941.3 | 2255057.8 | 120884.2 | 0
16.00808 | 51.3102 | 2384384.1 | 50.69441 | -2384332.8 | 2263080.0 | 121253.4 | 0
16.01808 | 51.3056 | 2392852.5 | 50.68928 | -2392801.2 | 2271175.2 | 121626.6 | 0
16.02808 | 51.2724 | 2401390.5 | 50.68417 | -2401339.2 | 2279336.5 | 122003.3 | 0
16.03808 | 51.2727 | 2409998.2 | 50.67908 | -2409946.9 | 2287563.9 | 122383.6 | 0
16.04808 | 51.2536 | 2418676.2 | 50.67401 | -2418624.9 | 2295857.9 | 122767.6 | 0
16.05808 | 51.2243 | 2427425.0 | 50.66896 | -2427373.8 | 2304219.2 | 123155.1 | 0
16.06807 | 51.2198 | 2436236.8 | 50.66393 | -2436185.6 | 2312640.1 | 123546 | 0
16.07807 | 51.207 | 2445129.1 | 50.65892 | -2445077.9 | 2321137.4 | 123941 | 0
16.08807 | 51.1954 | 2454094.0 | 50.65392 | -2454042.8 | 2329703.7 | 124339.7 | 0
16.09807 | 51.1861 | 2463131.8 | 50.64895 | -2463080.6 | 2338339.0 | 124742.1 | 0
16.10807 | 51.1743 | 2472243.0 | 50.64399 | -2472191.8 | 2347044.0 | 125148.4 | 0
16.11806 | 51.1473 | 2481418.9 | 50.63906 | -2481367.8 | 2355810.4 | 125558 | 0
16.12806 | 51.1571 | 2490678.4 | 50.63413 | -2490627.3 | 2364656.0 | 125971.8 | 0
16.13806 | 51.1251 | 2500013.0 | 50.62923 | -2499961.8 | 2373572.8 | 126389.5 | 0
16.14806 | 51.1345 | 2509422.4 | 50.62434 | -2509371.2 | 2382560.7 | 126811.1 | 0
16.15806 | 51.1026 | 2518907.6 | 50.61948 | -2518856.5 | 2391620.5 | 127236.5 | 0
16.16806 | 51.0838 | 2528468.9 | 50.61462 | -2528417.8 | 2400752.5 | 127665.8 | 0
16.17805 | 51.0658 | 2538096.4 | 50.60979 | -2538045.3 | 2409947.1 | 128098.6 | 0
16.18805 | 51.0563 | 2547810.7 | 50.60498 | -2547759.6 | 2419224.2 | 128535.9 | 0
16.19805 | 51.0417 | 2557601.9 | 50.60017 | -2557550.9 | 2428574.3 | 128977 | 0
16.20805 | 51.0437 | 2567470.4 | 50.59539 | -2567419.3 | 2437997.7 | 129422.1 | 0
16.21805 | 51.0317 | 2577416.6 | 50.59062 | -2577365.6 | 2447494.8 | 129871.2 | 0
16.22804 | 51.0062 | 2587430.7 | 50.58587 | -2587379.7 | 2457056.2 | 130323.9 | 0
16.23804 | 51.0196 | 2597532.5 | 50.58114 | -2597481.5 | 2466701.0 | 130781 | 0
16.24804 | 51.0173 | 2607712.6 | 50.57641 | -2607661.6 | 2476420.0 | 131242.1 | 0
16.25804 | 50.9959 | 2617971.0 | 50.57171 | -2617920.0 | 2486213.2 | 131707.2 | 0
16.26804 | 50.9883 | 2628307.2 | 50.56702 | -2628256.2 | 2496080.3 | 132176.4 | 0
16.27804 | 50.972 | 2638722.0 | 50.56234 | -2638671.0 | 2506021.9 | 132649.5 | 0
16.28803 | 50.9849 | 2649205.1 | 50.55769 | -2649154.1 | 2516028.3 | 133126.3 | 0
16.29803 | 50.9624 | 2659776.6 | 50.55304 | -2659725.6 | 2526118.6 | 133607.4 | 0
16.30803 | 50.9641 | 2670425.9 | 50.54841 | -2670374.9 | 2536282.7 | 134092.6 | 0
16.31803 | 50.9792 | 2681154.1 | 50.54379 | -2681103.1 | 2546521.6 | 134581.9 | 0
16.32803 | 50.9729 | 2691959.9 | 50.53919 | -2691909.0 | 2556834.2 | 135075.2 | 0
16.33802 | 50.9749 | 2702832.2 | 50.5346 | -2702781.2 | 2567209.7 | 135571.9 | 0
16.34802 | 50.9602 | 2713793.1 | 50.53003 | -2713742.1 | 2577669.4 | 136073.1 | 0
16.35802 | 50.9648 | 2724830.9 | 50.52546 | -2724779.9 | 2588202.1 | 136578.3 | 0
16.36802 | 50.9564 | 2735944.8 | 50.52091 | -2735893.9 | 2598807.0 | 137087.3 | 0
16.37802 | 50.9563 | 2747135.3 | 50.51638 | -2747084.3 | 2609484.4 | 137600.4 | 0
16.38802 | 50.9441 | 2758401.6 | 50.51186 | -2758350.6 | 2620233.8 | 138117.3 | 0
16.39801 | 50.9656 | 2769731.1 | 50.50735 | -2769680.2 | 2631043.1 | 138637.6 | 0
16.40801 | 50.9424 | 2781146.1 | 50.50285 | -2781095.2 | 2641933.5 | 139162.1 | 0
16.41801 | 50.9324 | 2792635.0 | 50.49837 | -2792584.1 | 2652894.0 | 139690.5 | 0
16.42801 | 50.9515 | 2804196.1 | 50.49389 | -2804145.1 | 2663922.9 | 140222.7 | 0
16.43801 | 50.9711 | 2815829.3 | 50.48943 | -2815778.3 | 2675020.3 | 140758.5 | 0
16.448 | 50.9529 | 2827521.3 | 50.48499 | -2827470.3 | 2686173.3 | 141297.5 | 0
16.458 | 50.933 | 2839295.0 | 50.48055 | -2839244.1 | 2697403.9 | 141840.6 | 0
16.468 | 50.9363 | 2851137.5 | 50.47613 | -2851086.6 | 2708699.7 | 142387.3 | 0
16.478 | 50.9211 | 2863046.7 | 50.47171 | -2862995.7 | 2720058.7 | 142937.4 | 0
16.488 | 50.9106 | 2875022.2 | 50.46731 | -2874971.3 | 2731480.7 | 143491 | 0
16.498 | 50.8985 | 2887061.3 | 50.46292 | -2887010.4 | 2742962.9 | 144047.9 | 0
16.50799 | 50.9154 | 2899151.4 | 50.45854 | -2899100.4 | 2754493.3 | 144607.6 | 0
16.51799 | 50.9016 | 2911314.9 | 50.45417 | -2911264.0 | 2766093.5 | 145171 | 0
16.52799 | 50.8889 | 2923538.2 | 50.44981 | -2923487.3 | 2777750.2 | 145737.5 | 0
16.53799 | 50.8788 | 2935819.3 | 50.44546 | -2935768.4 | 2789461.8 | 146307 | 0
16.54799 | 50.8787 | 2948156.0 | 50.44112 | -2948105.1 | 2801226.0 | 146879.5 | 0
16.55798 | 50.8607 | 2960533.8 | 50.43679 | -2960482.9 | 2813029.1 | 147454.2 | 0
16.56798 | 50.8377 | 2972975.2 | 50.43247 | -2972924.4 | 2824892.5 | 148032.3 | 0
16.57798 | 50.8169 | 2985465.3 | 50.42816 | -2985414.5 | 2836802.0 | 148612.9 | 0
16.58798 | 50.8131 | 2998002.3 | 50.42386 | -2997951.5 | 2848755.9 | 149196 | 0
16.59798 | 50.7916 | 3010583.2 | 50.41957 | -3010532.4 | 2860751.3 | 149781.5 | 0
16.60798 | 50.7956 | 3023205.6 | 50.41529 | -3023154.8 | 2872786.1 | 150369.1 | 0
16.61797 | 50.7706 | 3035853.8 | 50.41102 | -3035803.0 | 2884845.0 | 150958.4 | 0
16.62797 | 50.7782 | 3048549.8 | 50.40675 | -3048499.0 | 2896949.3 | 151550.1 | 0
16.63797 | 50.7542 | 3061278.4 | 50.4025 | -3061227.6 | 2909084.3 | 152143.6 | 0
16.64797 | 50.7637 | 3074035.9 | 50.39825 | -3073985.2 | 2921246.7 | 152738.8 | 0
16.65797 | 50.7447 | 3086819.5 | 50.39401 | -3086768.8 | 2933433.6 | 153335.5 | 0
16.66796 | 50.7213 | 3099612.7 | 50.38978 | -3099562.0 | 2945629.4 | 153932.8 | 0
16.67796 | 50.7057 | 3112437.3 | 50.38555 | -3112386.6 | 2957854.9 | 154532 | 0
16.68796 | 50.7122 | 3125276.6 | 50.38134 | -3125225.8 | 2970094.1 | 155132.1 | 0
16.69796 | 50.6778 | 3138126.9 | 50.37713 | -3138076.3 | 2982343.7 | 155732.9 | 0
16.70796 | 50.7035 | 3150984.3 | 50.37293 | -3150933.6 | 2994599.6 | 156334.3 | 0
16.71796 | 50.694 | 3163844.6 | 50.36873 | -3163793.9 | 3006858.2 | 156936 | 0
16.72795 | 50.6927 | 3176690.6 | 50.36455 | -3176639.9 | 3019102.9 | 157537.4 | 0
16.73795 | 50.6537 | 3189543.3 | 50.36037 | -3189492.6 | 3031353.7 | 158139.2 | 0
16.74795 | 50.6966 | 3202385.4 | 50.3562 | -3202334.7 | 3043594.2 | 158740.8 | 0
16.75795 | 50.6652 | 3215212.3 | 50.35203 | -3215161.6 | 3055820.1 | 159341.9 | 0
16.76795 | 50.6403 | 3228018.9 | 50.34787 | -3227968.2 | 3068026.3 | 159942.2 | 0
16.77794 | 50.6075 | 3240787.3 | 50.34372 | -3240736.7 | 3080196.1 | 160540.9 | 0
16.78794 | 50.6156 | 3253538.9 | 50.33957 | -3253488.3 | 3092349.5 | 161139 | 0
16.79794 | 50.623 | 3266255.3 | 50.33543 | -3266204.7 | 3104469.3 | 161735.7 | 0
16.80794 | 50.6014 | 3278930.7 | 50.33129 | -3278880.1 | 3116549.9 | 162330.6 | 0
16.81794 | 50.609 | 3291560.6 | 50.32716 | -3291510.0 | 3128586.8 | 162923.4 | 0
16.82794 | 50.5908 | 3304138.3 | 50.32304 | -3304087.7 | 3140573.9 | 163514.1 | 0
16.83793 | 50.5812 | 3316646.8 | 50.31892 | -3316596.2 | 3152494.9 | 164101.6 | 0
16.84793 | 50.5974 | 3329104.5 | 50.31481 | -3329053.9 | 3164367.3 | 164686.8 | 0
16.85793 | 50.5877 | 3341493.4 | 50.3107 | -3341442.8 | 3176174.1 | 165269 | 0
16.86793 | 50.5756 | 3353808.0 | 50.30659 | -3353757.4 | 3187909.9 | 165847.8 | 0
16.87793 | 50.5286 | 3366041.4 | 50.30249 | -3365990.9 | 3199568.3 | 166422.9 | 0
16.88792 | 50.5305 | 3378176.9 | 50.2984 | -3378126.4 | 3211133.2 | 166993.5 | 0
16.89792 | 50.5153 | 3390231.3 | 50.29431 | -3390180.8 | 3222620.7 | 167560.3 | 0
16.90792 | 50.5244 | 3402187.1 | 50.29022 | -3402136.6 | 3234014.2 | 168122.6 | 0
16.91792 | 50.4983 | 3414038.0 | 50.28614 | -3413987.5 | 3245307.6 | 168680.1 | 0
16.92792 | 50.521 | 3425777.7 | 50.28206 | -3425727.2 | 3256494.9 | 169232.5 | 0
16.93792 | 50.4827 | 3437399.9 | 50.27798 | -3437349.5 | 3267570.3 | 169779.3 | 0
16.94791 | 50.5286 | 3448887.4 | 50.27391 | -3448836.8 | 3278517.1 | 170320 | 0
16.95791 | 50.4776 | 3460257.4 | 50.26984 | -3460206.9 | 3289352.0 | 170855.1 | 0
16.96791 | 50.4893 | 3471490.7 | 50.26578 | -3471440.2 | 3300056.6 | 171383.8 | 0
16.97791 | 50.4243 | 3482583.2 | 50.26172 | -3482532.7 | 3310626.9 | 171906 | 0
16.98791 | 50.4408 | 3493526.8 | 50.25766 | -3493476.3 | 3321055.4 | 172421.2 | 0
16.9979 | 50.4168 | 3504306.6 | 50.25361 | -3504256.2 | 3331327.7 | 172928.7 | 0
17.0079 | 50.4153 | 3514937.0 | 50.24955 | -3514886.5 | 3341457.5 | 173429.2 | 0
17.0179 | 50.3829 | 3525402.2 | 50.2455 | -3525351.8 | 3351430.1 | 173921.9 | 0
17.0279 | 50.4153 | 3535695.9 | 50.24145 | -3535645.5 | 3361239.1 | 174406.5 | 0
17.0379 | 50.3858 | 3545812.7 | 50.23741 | -3545762.4 | 3370879.6 | 174882.9 | 0
17.0479 | 50.4183 | 3555746.9 | 50.23336 | -3555696.5 | 3380346.0 | 175350.6 | 0
17.05789 | 50.3864 | 3565483.5 | 50.22932 | -3565433.1 | 3389624.3 | 175809 | 0
17.06789 | 50.3916 | 3575037.5 | 50.22528 | -3574987.1 | 3398728.3 | 176258.9 | 0
17.07789 | 50.3437 | 3584393.6 | 50.22124 | -3584343.3 | 3407644.1 | 176699.3 | 0
17.08789 | 50.334 | 3593546.9 | 50.21721 | -3593496.6 | 3416366.4 | 177130.2 | 0
17.09789 | 50.3167 | 3602493.4 | 50.21317 | -3602443.1 | 3424891.8 | 177551.4 | 0
17.10788 | 50.2924 | 3611219.0 | 50.20914 | -3611168.7 | 3433206.7 | 177962.1 | 0
17.11788 | 50.2995 | 3619737.5 | 50.20511 | -3619687.2 | 3441324.3 | 178363 | 0
17.12788 | 50.3098 | 3628036.2 | 50.20107 | -3627985.9 | 3449232.5 | 178753.6 | 0
17.13788 | 50.3012 | 3636111.5 | 50.19704 | -3636061.2 | 3456927.8 | 179133.5 | 0
17.14788 | 50.3159 | 3643960.1 | 50.19301 | -3643909.8 | 3464407.2 | 179502.8 | 0
17.15788 | 50.3147 | 3651578.4 | 50.18898 | -3651528.1 | 3471667.1 | 179861.1 | 0
17.16787 | 50.2803 | 3658956.5 | 50.18496 | -3658906.3 | 3478698.2 | 180208.1 | 0
17.17787 | 50.2913 | 3666106.5 | 50.18093 | -3666056.3 | 3485512.0 | 180544.3 | 0
17.18787 | 50.2164 | 3673018.3 | 50.1769 | -3672968.0 | 3492098.8 | 180869.3 | 0
17.19787 | 50.2379 | 3679690.6 | 50.17287 | -3679640.3 | 3498457.5 | 181182.9 | 0
17.20787 | 50.1992 | 3686120.7 | 50.16884 | -3686070.5 | 3504585.5 | 181485 | 0
17.21786 | 50.2005 | 3692302.2 | 50.16481 | -3692252.0 | 3510476.6 | 181775.4 | 0
17.22786 | 50.189 | 3698245.3 | 50.16078 | -3698195.1 | 3516140.6 | 182054.5 | 0
17.23786 | 50.1957 | 3703943.9 | 50.15675 | -3703893.7 | 3521571.6 | 182322.1 | 0
17.24786 | 50.2071 | 3709396.9 | 50.15272 | -3709346.7 | 3526768.7 | 182578 | 0
17.25786 | 50.2098 | 3714604.8 | 50.14869 | -3714554.6 | 3531732.2 | 182822.4 | 0
17.26786 | 50.1693 | 3719567.4 | 50.14465 | -3719517.2 | 3536462.0 | 183055.2 | 0
17.27785 | 50.172 | 3724280.7 | 50.14062 | -3724230.6 | 3540954.4 | 183276.2 | 0
17.28785 | 50.126 | 3728755.1 | 50.13659 | -3728705.0 | 3545219.1 | 183485.9 | 0
17.29785 | 50.1589 | 3732986.9 | 50.13255 | -3732936.7 | 3549252.6 | 183684.2 | 0
17.30785 | 50.0926 | 3736977.6 | 50.12851 | -3736927.5 | 3553056.4 | 183871.1 | 0
17.31785 | 50.1161 | 3740729.2 | 50.12447 | -3740679.0 | 3556632.4 | 184046.7 | 0
17.32784 | 50.0983 | 3744240.1 | 50.12043 | -3744190.0 | 3559979.0 | 184210.9 | 0
17.33784 | 50.1053 | 3747520.0 | 50.11639 | -3747469.9 | 3563105.6 | 184364.3 | 0
17.34784 | 50.1259 | 3750568.0 | 50.11234 | -3750517.9 | 3566011.1 | 184506.7 | 0
17.35784 | 50.1224 | 3753386.9 | 50.10829 | -3753336.8 | 3568698.4 | 184638.4 | 0
17.36784 | 50.0852 | 3755980.5 | 50.10424 | -3755930.4 | 3571170.9 | 184759.5 | 0
17.37784 | 50.0973 | 3758351.9 | 50.10019 | -3758301.8 | 3573431.7 | 184870.2 | 0
17.38783 | 50.0841 | 3760503.2 | 50.09614 | -3760453.1 | 3575482.6 | 184970.4 | 0
17.39783 | 50.0546 | 3762442.3 | 50.09208 | -3762392.3 | 3577331.4 | 185060.8 | 0
17.40783 | 50.0235 | 3764171.8 | 50.08802 | -3764121.8 | 3578980.4 | 185141.3 | 0
17.41783 | 50.0731 | 3765695.7 | 50.08396 | -3765645.7 | 3580433.5 | 185212.2 | 0
17.42783 | 50.0537 | 3767019.5 | 50.07989 | -3766969.4 | 3581695.7 | 185273.7 | 0
17.43782 | 50.0635 | 3768146.4 | 50.07582 | -3768096.3 | 3582770.2 | 185326.1 | 0
17.44782 | 50.0652 | 3769083.7 | 50.07175 | -3769033.7 | 3583664.1 | 185369.6 | 0
17.45782 | 50.0712 | 3769836.5 | 50.06767 | -3769786.5 | 3584382.0 | 185404.4 | 0
17.46782 | 50.0595 | 3770409.7 | 50.06359 | -3770359.6 | 3584928.7 | 185431 | 0
17.47782 | 50.0583 | 3770808.6 | 50.05951 | -3770758.5 | 3585309.1 | 185449.4 | 0
17.48782 | 50.0383 | 3771039.3 | 50.05542 | -3770989.2 | 3585529.2 | 185460 | 0
17.49781 | 50.0222 | 3771107.4 | 50.05133 | -3771057.3 | 3585594.2 | 185463.2 | 0
17.50781 | 50.0076 | 3771019.8 | 50.04724 | -3770969.7 | 3585510.6 | 185459.1 | 0
17.51781 | 50.0303 | 3770781.5 | 50.04314 | -3770731.5 | 3585283.4 | 185448.1 | 0
17.52781 | 50.0211 | 3770399.5 | 50.03904 | -3770349.5 | 3584919.0 | 185430.4 | 0
17.53781 | 50.0251 | 3769879.2 | 50.03493 | -3769829.2 | 3584422.7 | 185406.5 | 0
17.5478 | 50.0424 | 3769228.3 | 50.03082 | -3769178.2 | 3583801.7 | 185376.6 | 0
17.5578 | 50.0349 | 3768451.5 | 50.0267 | -3768401.4 | 3583060.5 | 185340.9 | 0
17.5678 | 50.0106 | 3767555.9 | 50.02258 | -3767505.9 | 3582206.0 | 185299.9 | 0
17.5778 | 50.0247 | 3766547.5 | 50.01845 | -3766497.5 | 3581243.8 | 185253.7 | 0
17.5878 | 49.9811 | 3765433.1 | 50.01432 | -3765383.1 | 3580180.3 | 185202.8 | 0
17.5978 | 49.9721 | 3764218.9 | 50.01018 | -3764168.9 | 3579021.4 | 185147.4 | 0
17.60779 | 49.9573 | 3762912.5 | 50.00604 | -3762862.5 | 3577774.5 | 185088 | 0
17.61779 | 49.9577 | 3761517.4 | 50.00189 | -3761467.5 | 3576442.8 | 185024.6 | 0
17.62779 | 49.9625 | 3760042.1 | 49.99774 | -3759992.2 | 3575034.4 | 184957.7 | 0
17.63779 | 49.9663 | 3758491.2 | 49.99358 | -3758441.3 | 3573553.7 | 184887.5 | 0
17.64779 | 49.9764 | 3756872.6 | 49.98942 | -3756822.6 | 3572008.2 | 184814.4 | 0
17.65778 | 49.9647 | 3755193.9 | 49.98525 | -3755144.0 | 3570405.1 | 184738.8 | 0
17.66778 | 49.9296 | 3753455.8 | 49.98107 | -3753405.9 | 3568745.1 | 184660.7 | 0
17.67778 | 49.9353 | 3751668.2 | 49.97689 | -3751618.2 | 3567037.6 | 184580.6 | 0
17.68778 | 49.8907 | 3749835.2 | 49.9727 | -3749785.3 | 3565286.5 | 184498.7 | 0
17.69778 | 49.892 | 3747964.1 | 49.96851 | -3747914.2 | 3563498.9 | 184415.3 | 0
17.70778 | 49.8493 | 3746058.9 | 49.96431 | -3746009.1 | 3561678.3 | 184330.6 | 0
17.71777 | 49.8639 | 3744128.5 | 49.9601 | -3744078.7 | 3559833.5 | 184245.1 | 0
17.72777 | 49.8497 | 3742173.9 | 49.95589 | -3742124.1 | 3557965.1 | 184158.9 | 0
17.73777 | 49.8794 | 3740202.3 | 49.95167 | -3740152.4 | 3556080.2 | 184072.1 | 0
17.74777 | 49.87 | 3738219.4 | 49.94744 | -3738169.5 | 3554184.1 | 183985.3 | 0
17.75777 | 49.8641 | 3736229.3 | 49.94321 | -3736179.4 | 3552280.9 | 183898.5 | 0
17.76776 | 49.83 | 3734240.0 | 49.93897 | -3734190.2 | 3550378.0 | 183812.1 | 0
17.77776 | 49.8264 | 3732251.2 | 49.93472 | -3732201.4 | 3548475.1 | 183726.1 | 0
17.78776 | 49.8035 | 3730270.9 | 49.93046 | -3730221.1 | 3546580.0 | 183641 | 0
17.79776 | 49.7906 | 3728302.3 | 49.9262 | -3728252.6 | 3544695.6 | 183556.8 | 0
17.80776 | 49.7493 | 3726351.2 | 49.92193 | -3726301.4 | 3542827.4 | 183473.8 | 0
17.81776 | 49.7622 | 3724420.6 | 49.91765 | -3724370.9 | 3540978.4 | 183392.3 | 0
17.82775 | 49.7468 | 3722517.2 | 49.91337 | -3722467.5 | 3539154.9 | 183312.4 | 0
17.83775 | 49.7697 | 3720641.4 | 49.90907 | -3720591.6 | 3537357.2 | 183234.3 | 0
17.84775 | 49.7638 | 3718797.9 | 49.90477 | -3718748.1 | 3535589.8 | 183158.2 | 0
17.85775 | 49.7594 | 3716992.0 | 49.90046 | -3716942.3 | 3533857.9 | 183084.2 | 0
17.86775 | 49.7454 | 3715226.1 | 49.89614 | -3715176.3 | 3532163.5 | 183012.7 | 0
17.87774 | 49.7309 | 3713505.9 | 49.89182 | -3713456.1 | 3530512.3 | 182943.7 | 0
17.88774 | 49.743 | 3711831.0 | 49.88749 | -3711781.3 | 3528903.8 | 182877.3 | 0
17.89774 | 49.7142 | 3710206.6 | 49.88314 | -3710156.9 | 3527342.9 | 182813.8 | 0
17.90774 | 49.6741 | 3708636.0 | 49.87879 | -3708586.3 | 3525832.8 | 182753.3 | 0
17.91774 | 49.6811 | 3707121.3 | 49.87443 | -3707071.7 | 3524375.6 | 182695.9 | 0
17.92774 | 49.6904 | 3705666.1 | 49.87006 | -3705616.4 | 3522974.4 | 182641.8 | 0
17.93773 | 49.7063 | 3704274.6 | 49.86569 | -3704224.9 | 3521633.6 | 182591.1 | 0
17.94773 | 49.7015 | 3702945.6 | 49.8613 | -3702895.9 | 3520351.9 | 182543.9 | 0
17.95773 | 49.7006 | 3701683.7 | 49.8569 | -3701634.0 | 3519133.5 | 182500.4 | 0
17.96773 | 49.7061 | 3700490.7 | 49.8525 | -3700441.0 | 3517980.3 | 182460.6 | 0
17.97773 | 49.6818 | 3699369.7 | 49.84808 | -3699320.1 | 3516895.2 | 182424.7 | 0
17.98772 | 49.708 | 3698322.8 | 49.84366 | -3698273.1 | 3515880.2 | 182392.8 | 0
17.99772 | 49.6686 | 3697350.6 | 49.83923 | -3697300.9 | 3514935.9 | 182364.9 | 0
18.00772 | 49.636 | 3696456.1 | 49.83479 | -3696406.5 | 3514063.0 | 182341 | 2.283303
18.01772 | 49.6184 | 3695640.9 | 49.83034 | -3695591.3 | 3513195.2 | 182317.8 | 78.10293
18.02772 | 49.6366 | 3694906.5 | 49.82587 | -3694856.8 | 3512403.4 | 182298.9 | 154.3046
18.03772 | 49.6664 | 3694254.9 | 49.8214 | -3694205.2 | 3511689.8 | 182284.4 | 230.8906
18.04771 | 49.649 | 3693687.9 | 49.81692 | -3693638.2 | 3511055.9 | 182274.4 | 307.7863
18.05771 | 49.652 | 3693205.8 | 49.81243 | -3693156.1 | 3510502.0 | 182268.9 | 385.1483
18.06771 | 49.6577 | 3692810.3 | 49.80793 | -3692760.7 | 3510029.7 | 182267.9 | 462.9025
18.07771 | 49.6333 | 3692503.3 | 49.80342 | -3692453.7 | 3509640.8 | 182271.7 | 541.052
18.08771 | 49.6457 | 3692285.1 | 49.7989 | -3692235.5 | 3509335.6 | 182280.1 | 619.5998
18.0977 | 49.6185 | 3692157.6 | 49.79437 | -3692108.0 | 3509116.1 | 182293.3 | 698.4702
18.1077 | 49.5726 | 3692120.5 | 49.78982 | -3692071.0 | 3508981.6 | 182311.3 | 777.8242
18.1177 | 49.5727 | 3692176.9 | 49.78527 | -3692127.3 | 3508935.4 | 182334.2 | 857.5872
18.1277 | 49.5823 | 3692325.2 | 49.7807 | -3692275.6 | 3508975.8 | 182361.9 | 937.7618
18.1377 | 49.592 | 3692568.4 | 49.77613 | -3692518.8 | 3509105.6 | 182394.7 | 1018.353
18.1477 | 49.5852 | 3692905.3 | 49.77154 | -3692855.7 | 3509323.8 | 182432.3 | 1099.363
18.15769 | 49.5988 | 3693337.4 | 49.76695 | -3693287.8 | 3509631.9 | 182475 | 1180.716
18.16769 | 49.5783 | 3693865.8 | 49.76234 | -3693816.2 | 3510030.8 | 182522.7 | 1262.578
18.17769 | 49.5854 | 3694490.4 | 49.75772 | -3694440.8 | 3510520.3 | 182575.4 | 1344.872
18.18769 | 49.5659 | 3695212.1 | 49.75309 | -3695162.6 | 3511101.5 | 182633.3 | 1427.602
18.19769 | 49.5576 | 3696031.1 | 49.74845 | -3695981.5 | 3511774.3 | 182696.3 | 1510.773
18.20768 | 49.5117 | 3696947.0 | 49.7438 | -3696897.4 | 3512538.6 | 182764.3 | 1594.305
18.21768 | 49.5134 | 3697962.1 | 49.73913 | -3697912.6 | 3513396.4 | 182837.6 | 1678.37
18.22768 | 49.5139 | 3699074.4 | 49.73446 | -3699024.9 | 3514345.9 | 182915.9 | 1762.888
18.23768 | 49.5176 | 3700286.5 | 49.72977 | -3700237.0 | 3515389.4 | 182999.5 | 1847.865
18.24768 | 49.5165 | 3701596.2 | 49.72507 | -3701546.7 | 3516525.0 | 183088.1 | 1933.305
18.25767 | 49.4948 | 3703004.0 | 49.72036 | -3702954.5 | 3517753.2 | 183181.9 | 2019.127
18.26767 | 49.5077 | 3704512.7 | 49.71563 | -3704463.2 | 3519076.4 | 183281.1 | 2105.508
18.27767 | 49.4803 | 3706119.4 | 49.7109 | -3706069.9 | 3520492.0 | 183385.3 | 2192.365
18.28767 | 49.492 | 3707826.1 | 49.70615 | -3707776.6 | 3522001.9 | 183494.8 | 2279.705
18.29767 | 49.4575 | 3709631.9 | 49.70139 | -3709582.5 | 3523605.2 | 183609.5 | 2367.532
18.30767 | 49.4367 | 3711537.1 | 49.69662 | -3711487.7 | 3525302.2 | 183729.4 | 2455.851
18.31766 | 49.4164 | 3713539.2 | 49.69183 | -3713489.8 | 3527090.6 | 183854.4 | 2544.578
18.32766 | 49.4596 | 3715642.6 | 49.68704 | -3715593.1 | 3528974.4 | 183984.6 | 2633.895
18.33766 | 49.4181 | 3717844.9 | 49.68223 | -3717795.4 | 3530951.4 | 184120.1 | 2723.718
18.34766 | 49.4156 | 3720146.4 | 49.6774 | -3720097.0 | 3533021.9 | 184260.8 | 2814.054
18.35766 | 49.4024 | 3722546.6 | 49.67257 | -3722497.2 | 3535185.4 | 184406.6 | 2904.907
18.36765 | 49.4001 | 3725043.1 | 49.66772 | -3724993.7 | 3537439.8 | 184557.5 | 2996.19
18.37765 | 49.395 | 3727640.9 | 49.66286 | -3727591.5 | 3539789.5 | 184713.7 | 3088.092
18.38765 | 49.3827 | 3730336.6 | 49.65799 | -3730287.3 | 3542231.4 | 184875 | 3180.525
18.39765 | 49.3642 | 3733130.9 | 49.6531 | -3733081.6 | 3544766.2 | 185041.5 | 3273.496
18.40765 | 49.3174 | 3736022.6 | 49.6482 | -3735973.3 | 3547392.8 | 185213.1 | 3367.008
18.41765 | 49.3295 | 3739012.6 | 49.64328 | -3738963.2 | 3550111.9 | 185389.9 | 3461.069
18.42764 | 49.3302 | 3742096.6 | 49.63836 | -3742047.3 | 3552919.8 | 185571.6 | 3555.586
18.43764 | 49.3262 | 3745280.9 | 49.63342 | -3745231.6 | 3555821.9 | 185758.6 | 3650.756
18.44764 | 49.3092 | 3748562.4 | 49.62847 | -3748513.1 | 3558815.6 | 185950.7 | 3746.489
18.45764 | 49.3052 | 3751940.5 | 49.6235 | -3751891.2 | 3561900.2 | 186147.9 | 3842.791
18.46764 | 49.3113 | 3755414.9 | 49.61852 | -3755365.6 | 3565075.5 | 186350.1 | 3939.665
18.47763 | 49.2835 | 3758982.6 | 49.61353 | -3758933.4 | 3568338.7 | 186557.3 | 4037.02
18.48763 | 49.2741 | 3762649.6 | 49.60852 | -3762600.3 | 3571695.3 | 186769.6 | 4135.056
18.49763 | 49.2576 | 3766411.5 | 49.6035 | -3766362.2 | 3575141.2 | 186987 | 4233.68
18.50763 | 49.238 | 3770268.8 | 49.59846 | -3770219.5 | 3578676.9 | 187209.4 | 4332.899
18.51763 | 49.2295 | 3774221.1 | 49.59341 | -3774171.9 | 3582302.1 | 187436.8 | 4432.716
18.52763 | 49.2428 | 3778267.9 | 49.58834 | -3778218.7 | 3586016.1 | 187669.1 | 4533.137
18.53762 | 49.2263 | 3782404.7 | 49.58327 | -3782355.5 | 3589814.8 | 187906.2 | 4634.066
18.54762 | 49.2222 | 3786640.3 | 49.57818 | -3786591.0 | 3593706.4 | 188148.5 | 4735.712
18.55762 | 49.1953 | 3790968.4 | 49.57307 | -3790919.2 | 3597685.2 | 188395.7 | 4837.976
18.56762 | 49.227 | 3795390.8 | 49.56795 | -3795341.5 | 3601752.4 | 188647.9 | 4940.866
18.57762 | 49.1893 | 3799905.8 | 49.56281 | -3799856.6 | 3605906.9 | 188905 | 5044.386
18.58761 | 49.1751 | 3804509.2 | 49.55766 | -3804460.1 | 3610144.6 | 189166.7 | 5148.436
18.59761 | 49.1378 | 3809209.5 | 49.5525 | -3809160.4 | 3614473.3 | 189433.5 | 5253.231
18.60761 | 49.12 | 3814001.5 | 49.54732 | -3813952.4 | 3618888.1 | 189705.2 | 5358.671
18.61761 | 49.1527 | 3818885.4 | 49.54212 | -3818836.3 | 3623389.4 | 189981.7 | 5464.762
18.62761 | 49.1337 | 3823859.9 | 49.53691 | -3823810.8 | 3627975.8 | 190263.1 | 5571.507
18.63761 | 49.1303 | 3828927.4 | 49.53169 | -3828878.2 | 3632649.6 | 190549.3 | 5678.918
18.6476 | 49.1212 | 3834079.5 | 49.52645 | -3834030.3 | 3637403.0 | 190840.1 | 5786.883
18.6576 | 49.0913 | 3839326.0 | 49.5212 | -3839276.9 | 3642245.1 | 191135.8 | 5895.627
18.6676 | 49.0995 | 3844664.6 | 49.51593 | -3844615.5 | 3647173.7 | 191436.4 | 6005.05
18.6776 | 49.0685 | 3850091.2 | 49.51064 | -3850042.1 | 3652184.8 | 191741.7 | 6115.152
18.6876 | 49.0725 | 3855609.3 | 49.50534 | -3855560.2 | 3657282.0 | 192051.8 | 6225.943
18.69759 | 49.0284 | 3861209.4 | 49.50003 | -3861160.4 | 3662456.4 | 192366.3 | 6337.312
18.70759 | 49.0222 | 3866904.7 | 49.4947 | -3866855.6 | 3667719.8 | 192685.8 | 6449.491
18.71759 | 49.0489 | 3872688.4 | 49.48935 | -3872639.3 | 3673066.5 | 193010.1 | 6562.372
18.72759 | 49.0207 | 3878560.7 | 49.48399 | -3878511.7 | 3678496.3 | 193339 | 6675.961
18.73759 | 49.0187 | 3884521.0 | 49.47861 | -3884472.0 | 3684008.7 | 193672.6 | 6790.261
18.74759 | 48.9894 | 3890569.2 | 49.47321 | -3890520.2 | 3689603.6 | 194010.9 | 6905.28
18.75758 | 49.0033 | 3896698.2 | 49.46781 | -3896649.2 | 3695274.3 | 194353.4 | 7020.904
18.76758 | 49.0084 | 3902922.0 | 49.46238 | -3902873.0 | 3701034.1 | 194701.1 | 7137.375
18.77758 | 48.9916 | 3909231.0 | 49.45694 | -3909182.0 | 3706873.8 | 195053.2 | 7254.576
18.78758 | 48.9779 | 3915628.6 | 49.45148 | -3915579.7 | 3712796.5 | 195410.1 | 7372.518
18.79758 | 48.9402 | 3922110.6 | 49.44601 | -3922061.7 | 3718798.5 | 195771.5 | 7491.199
18.80757 | 48.9557 | 3928674.1 | 49.44053 | -3928625.1 | 3724876.9 | 196137.2 | 7610.513
18.81757 | 48.9528 | 3935329.6 | 49.43502 | -3935280.7 | 3731041.7 | 196507.8 | 7730.699
18.82757 | 48.9383 | 3942070.6 | 49.4295 | -3942021.7 | 3737286.5 | 196883 | 7851.643
18.83757 | 48.94 | 3948897.8 | 49.42396 | -3948848.9 | 3743612.3 | 197262.8 | 7973.354
18.84757 | 48.9313 | 3955809.9 | 49.41841 | -3955761.0 | 3750017.5 | 197647.1 | 8095.831
18.85757 | 48.9485 | 3962807.8 | 49.41283 | -3962758.8 | 3756503.3 | 198036 | 8219.085
18.86756 | 48.9473 | 3969882.5 | 49.40725 | -3969833.6 | 3763061.1 | 198429 | 8342.993
18.87756 | 48.9396 | 3977049.4 | 49.40165 | -3977000.4 | 3769705.2 | 198826.9 | 8467.809
18.88756 | 48.9185 | 3984301.0 | 49.39603 | -3984252.1 | 3776428.8 | 199229.4 | 8593.416
18.89756 | 48.8927 | 3991637.3 | 49.39039 | -3991588.4 | 3783231.7 | 199636.4 | 8719.819
18.90756 | 48.9173 | 3999057.7 | 49.38474 | -3999008.7 | 3790113.4 | 200047.9 | 8847.022
18.91755 | 48.8986 | 4006554.0 | 49.37907 | -4006505.1 | 3797066.4 | 200463.4 | 8974.901
18.92755 | 48.8965 | 4014142.9 | 49.37338 | -4014094.0 | 3804105.9 | 200883.9 | 9103.722
18.93755 | 48.9116 | 4021814.2 | 49.36768 | -4021765.2 | 3811222.6 | 201308.8 | 9233.356
18.94755 | 48.9038 | 4029570.3 | 49.36195 | -4029521.4 | 3818418.8 | 201738.3 | 9363.813
18.95755 | 48.8847 | 4037408.8 | 49.35622 | -4037359.9 | 3825692.2 | 202172.2 | 9495.096
18.96755 | 48.8938 | 4045331.7 | 49.35046 | -4045282.8 | 3833044.5 | 202610.6 | 9627.213
18.97754 | 48.9164 | 4053328.8 | 49.34469 | -4053279.9 | 3840466.4 | 203053 | 9760.031
18.98754 | 48.8812 | 4061417.7 | 49.3389 | -4061368.9 | 3847974.2 | 203500.4 | 9893.827
18.99754 | 48.9079 | 4069589.5 | 49.33309 | -4069540.6 | 3855559.5 | 203952.1 | 10028.47
19.00754 | 48.8625 | 4077844.0 | 49.32727 | -4077795.2 | 3863222.4 | 204408.4 | 10163.97
19.01754 | 48.8801 | 4086181.1 | 49.32143 | -4086132.3 | 3870962.5 | 204869 | 10300.32
19.02753 | 48.8775 | 4094593.0 | 49.31557 | -4094544.2 | 3878772.7 | 205333.7 | 10437.4
19.03753 | 48.8713 | 4103096.0 | 49.30969 | -4103047.1 | 3886668.0 | 205803.2 | 10575.49
19.04753 | 48.8926 | 4111681.3 | 49.3038 | -4111632.4 | 3894640.3 | 206277.3 | 10714.45
19.05753 | 48.8664 | 4120348.6 | 49.29788 | -4120299.8 | 3902689.3 | 206755.7 | 10854.3
19.06753 | 48.8898 | 4129099.3 | 49.29195 | -4129050.5 | 3910816.5 | 207238.6 | 10995.03
19.07753 | 48.8793 | 4137932.0 | 49.28601 | -4137883.1 | 3919020.2 | 207725.9 | 11136.65
19.08752 | 48.876 | 4146837.9 | 49.28005 | -4146789.0 | 3927292.5 | 208217.1 | 11279.02
19.09752 | 48.893 | 4155835.7 | 49.27406 | -4155786.8 | 3935650.6 | 208713.3 | 11422.44
19.10752 | 48.8431 | 4164914.8 | 49.26806 | -4164865.9 | 3944084.8 | 209213.9 | 11566.76
19.11752 | 48.8773 | 4174077.2 | 49.26204 | -4174028.4 | 3952596.9 | 209719 | 11712
19.12752 | 48.8561 | 4183321.1 | 49.256 | -4183272.2 | 3961185.2 | 210228.5 | 11858.15
19.13751 | 48.8884 | 4192638.5 | 49.24995 | -4192589.6 | 3969842.2 | 210741.9 | 12005.09
19.14751 | 48.8601 | 4202047.0 | 49.24388 | -4201998.1 | 3978584.4 | 211260.3 | 12153.1
19.15751 | 48.8626 | 4211538.1 | 49.23778 | -4211489.3 | 3987403.8 | 211783.1 | 12302.04
19.16751 | 48.8917 | 4221111.3 | 49.23167 | -4221062.4 | 3996299.9 | 212310.3 | 12451.93
19.17751 | 48.858 | 4230767.1 | 49.22554 | -4230718.2 | 4005273.1 | 212842 | 12602.76
19.18751 | 48.8584 | 4240505.3 | 49.2194 | -4240456.5 | 4014323.4 | 213378.1 | 12754.55
19.1975 | 48.8256 | 4250315.2 | 49.21324 | -4250266.4 | 4023440.7 | 213918.1 | 12907.14
19.2075 | 48.8256 | 4260219.1 | 49.20705 | -4260170.2 | 4032645.8 | 214463.2 | 13060.84
19.2175 | 48.8251 | 4270203.9 | 49.20085 | -4270155.0 | 4041926.5 | 215012.7 | 13215.52
19.2275 | 48.8005 | 4280272.8 | 49.19463 | -4280224.0 | 4051285.8 | 215566.7 | 13371.17
19.2375 | 48.7984 | 4290422.6 | 49.18839 | -4290373.8 | 4060720.6 | 216125 | 13527.8
19.24749 | 48.7853 | 4300646.0 | 49.18213 | -4300597.3 | 4070224.2 | 216687.4 | 13685.26
19.25749 | 48.779 | 4310963.6 | 49.17586 | -4310914.9 | 4079815.7 | 217254.8 | 13843.88
19.26749 | 48.7952 | 4321361.9 | 49.16956 | -4321313.1 | 4089482.6 | 217826.6 | 14003.49
19.27749 | 48.7833 | 4331844.8 | 49.16324 | -4331796.0 | 4099228.5 | 218403 | 14164.1
19.28749 | 48.7391 | 4342409.7 | 49.15691 | -4342361.0 | 4109051.0 | 218983.8 | 14325.73
19.29749 | 48.7221 | 4353059.1 | 49.15056 | -4353010.4 | 4118952.3 | 219569.2 | 14488.37
19.30748 | 48.6995 | 4363779.5 | 49.14419 | -4363730.8 | 4128920.1 | 220158.4 | 14651.87
19.31748 | 48.7197 | 4374595.5 | 49.1378 | -4374546.7 | 4138976.9 | 220752.9 | 14816.57
19.32748 | 48.6907 | 4385494.4 | 49.13139 | -4385445.7 | 4149111.2 | 221351.7 | 14982.3
19.33748 | 48.6753 | 4396477.4 | 49.12496 | -4396428.7 | 4159324.0 | 221955.2 | 15149.07
19.34748 | 48.6798 | 4407544.8 | 49.11851 | -4407496.1 | 4169615.6 | 222563.1 | 15316.88
19.35747 | 48.6692 | 4418684.9 | 49.11205 | -4418636.3 | 4179975.2 | 223175.1 | 15485.59
19.36747 | 48.6554 | 4429919.1 | 49.10557 | -4429870.5 | 4190422.4 | 223792.1 | 15655.51
19.37747 | 48.6687 | 4441239.5 | 49.09906 | -4441190.8 | 4200950.0 | 224413.8 | 15826.51
19.38747 | 48.6244 | 4452643.0 | 49.09253 | -4452594.4 | 4211555.3 | 225040.1 | 15998.58
19.39747 | 48.5688 | 4464133.5 | 49.08599 | -4464084.9 | 4222241.8 | 225670.9 | 16171.73
19.40747 | 48.5901 | 4475706.6 | 49.07942 | -4475658.0 | 4233005.3 | 226306.3 | 16345.96
19.41746 | 48.5906 | 4487354.3 | 49.07285 | -4487305.7 | 4243838.4 | 226945.7 | 16521.1
19.42746 | 48.5719 | 4499099.4 | 49.06624 | -4499050.8 | 4254762.4 | 227590.4 | 16697.53
19.43746 | 48.5765 | 4510929.2 | 49.05962 | -4510880.6 | 4265765.4 | 228239.7 | 16875.05
19.44746 | 48.5699 | 4522846.0 | 49.05298 | -4522797.4 | 4276849.6 | 228893.7 | 17053.69
19.45746 | 48.5729 | 4534848.1 | 49.04632 | -4534799.5 | 4288013.3 | 229552.3 | 17233.44
19.46745 | 48.5746 | 4546925.0 | 49.03964 | -4546876.4 | 4299246.9 | 230214.9 | 17414.14
19.47745 | 48.5319 | 4559100.0 | 49.03294 | -4559051.4 | 4310571.9 | 230882.9 | 17596.15
19.48745 | 48.5361 | 4571362.2 | 49.02622 | -4571313.6 | 4321978.3 | 231555.6 | 17779.3
19.49745 | 48.4832 | 4583711.2 | 49.01948 | -4583662.7 | 4333465.6 | 232233 | 17963.59
19.50745 | 48.5258 | 4596147.3 | 49.01271 | -4596098.8 | 4345034.2 | 232915.1 | 18149.03
19.51745 | 48.5178 | 4608671.4 | 49.00593 | -4608622.9 | 4356684.8 | 233602 | 18335.63
19.52744 | 48.4925 | 4621270.2 | 48.99914 | -4621221.7 | 4368405.1 | 234292.9 | 18523.21
19.53744 | 48.4781 | 4633971.0 | 48.99232 | -4633922.5 | 4380220.5 | 234989.4 | 18712.15
19.54744 | 48.4945 | 4646759.3 | 48.98548 | -4646710.8 | 4392117.5 | 235690.6 | 18902.27
19.55744 | 48.5209 | 4659636.9 | 48.97861 | -4659588.4 | 4404097.8 | 236396.6 | 19093.58
19.56744 | 48.4755 | 4672602.7 | 48.97173 | -4672554.2 | 4416160.3 | 237107.4 | 19286.07
19.57743 | 48.4654 | 4685645.4 | 48.96484 | -4685597.0 | 4428294.5 | 237822.3 | 19479.57
19.58743 | 48.4402 | 4698791.2 | 48.95792 | -4698742.8 | 4440524.9 | 238542.9 | 19674.48
19.59743 | 48.4088 | 4712026.4 | 48.95097 | -4711978.0 | 4452838.6 | 239268.3 | 19870.6
19.60743 | 48.4322 | 4725352.5 | 48.94401 | -4725304.1 | 4465237.0 | 239998.6 | 20067.95
19.61743 | 48.4229 | 4738769.1 | 48.93703 | -4738720.6 | 4477719.8 | 240733.8 | 20266.52
19.62743 | 48.4091 | 4752276.6 | 48.93002 | -4752228.2 | 4490287.3 | 241474 | 20466.33
19.63742 | 48.398 | 4765862.4 | 48.92301 | -4765814.0 | 4502927.9 | 242218.3 | 20667.18
19.64742 | 48.3893 | 4779552.8 | 48.91596 | -4779504.4 | 4515666.0 | 242968.4 | 20869.49
19.65742 | 48.4312 | 4793336.2 | 48.9089 | -4793287.8 | 4528490.8 | 243723.4 | 21073.05
19.66742 | 48.3456 | 4807211.2 | 48.90181 | -4807162.9 | 4541400.9 | 244483.5 | 21277.89
19.67742 | 48.3767 | 4821180.4 | 48.89471 | -4821132.0 | 4554398.9 | 245248.6 | 21484
19.68741 | 48.3309 | 4835228.3 | 48.88759 | -4835180.0 | 4567470.2 | 246018 | 21691.19
19.69741 | 48.3333 | 4849383.2 | 48.88044 | -4849334.9 | 4580641.3 | 246793.2 | 21899.87
19.70741 | 48.3201 | 4863633.4 | 48.87328 | -4863585.1 | 4593901.2 | 247573.5 | 22109.85
19.71741 | 48.3204 | 4877976.7 | 48.86609 | -4877928.4 | 4607247.8 | 248358.9 | 22321.14
19.72741 | 48.3176 | 4892416.5 | 48.85888 | -4892368.2 | 4620684.4 | 249149.5 | 22533.75
19.73741 | 48.3241 | 4906950.2 | 48.85165 | -4906901.9 | 4634208.5 | 249945.2 | 22747.67
19.7474 | 48.3481 | 4921564.9 | 48.8444 | -4921516.6 | 4647808.1 | 250745.2 | 22962.71
19.7574 | 48.3402 | 4936292.4 | 48.83713 | -4936244.1 | 4661512.9 | 251551.4 | 23179.32
19.7674 | 48.307 | 4951114.6 | 48.82984 | -4951066.3 | 4675305.9 | 252362.6 | 23397.26
19.7774 | 48.3182 | 4966036.0 | 48.82253 | -4965987.7 | 4689191.4 | 253179.2 | 23616.56
19.7874 | 48.2245 | 4981052.8 | 48.81519 | -4981004.6 | 4703165.7 | 254001 | 23837.22
19.79739 | 48.3036 | 4996154.0 | 48.80785 | -4996105.7 | 4717218.8 | 254827.4 | 24059.04
19.80739 | 48.2857 | 5011368.7 | 48.80047 | -5011320.4 | 4731377.6 | 255659.8 | 24282.46
19.81739 | 48.2611 | 5026682.2 | 48.79307 | -5026633.9 | 4745628.4 | 256497.7 | 24507.27
19.82739 | 48.2629 | 5042095.6 | 48.78565 | -5042047.3 | 4759972.4 | 257340.9 | 24733.48
19.83739 | 48.2932 | 5057608.7 | 48.77821 | -5057560.4 | 4774409.3 | 258189.5 | 24961.09
19.84739 | 48.2739 | 5073224.0 | 48.77075 | -5073175.8 | 4788941.5 | 259043.6 | 25190.13
19.85738 | 48.2726 | 5088922.4 | 48.76328 | -5088874.2 | 4803551.1 | 259902.2 | 25420.35
19.86738 | 48.2497 | 5104739.2 | 48.75578 | -5104690.9 | 4818270.9 | 260767.2 | 25652.25
19.87738 | 48.2559 | 5120657.6 | 48.74825 | -5120609.4 | 4833085.6 | 261637.7 | 25885.58
19.88738 | 48.2119 | 5136678.9 | 48.74071 | -5136630.7 | 4847996.1 | 262513.7 | 26120.37
19.89738 | 48.2336 | 5152803.5 | 48.73314 | -5152755.2 | 4863002.8 | 263395.3 | 26356.62
19.90737 | 48.2213 | 5169016.0 | 48.72556 | -5168967.8 | 4878091.5 | 264281.7 | 26594.11
19.91737 | 48.2201 | 5185348.4 | 48.71795 | -5185300.2 | 4893291.9 | 265174.5 | 26833.31
19.92737 | 48.2039 | 5201786.2 | 48.71032 | -5201738.0 | 4908590.5 | 266073 | 27074
19.93737 | 48.2073 | 5218328.9 | 48.70266 | -5218280.6 | 4923986.8 | 266977.2 | 27316.19
19.94737 | 48.2273 | 5234977.8 | 48.69499 | -5234929.6 | 4939482.2 | 267887.1 | 27559.89
19.95737 | 48.1925 | 5251733.7 | 48.6873 | -5251685.5 | 4955077.2 | 268802.7 | 27805.11
19.96736 | 48.1776 | 5268580.1 | 48.67959 | -5268531.9 | 4970756.5 | 269723.2 | 28051.61
19.97736 | 48.1455 | 5285549.2 | 48.67185 | -5285501.0 | 4986550.3 | 270650.4 | 28299.89
19.98736 | 48.1298 | 5302629.9 | 48.66409 | -5302581.8 | 5002447.9 | 271583.5 | 28549.73
19.99736 | 48.178 | 5319817.0 | 48.65631 | -5319768.8 | 5018444.8 | 272522.4 | 28801.12
20.00736 | 48.1119 | 5337116.5 | 48.6485 | -5337068.4 | 5034546.4 | 273467.3 | 29054.09
20.01735 | 48.1235 | 5354506.2 | 48.64069 | -5354458.1 | 5050732.1 | 274417.1 | 29308.37
20.02735 | 48.1516 | 5372024.6 | 48.63284 | -5371976.4 | 5067037.6 | 275373.9 | 29564.49
20.03735 | 48.1128 | 5389656.4 | 48.62497 | -5389608.3 | 5083448.9 | 276336.6 | 29822.22
20.04735 | 48.1301 | 5407399.3 | 48.61708 | -5407351.1 | 5099963.6 | 277305.5 | 30081.56
20.05735 | 48.1116 | 5425256.2 | 48.60917 | -5425208.1 | 5116584.6 | 278280.4 | 30342.52
20.06735 | 48.0661 | 5443225.4 | 48.60124 | -5443177.4 | 5133310.3 | 279261.4 | 30605.1
20.07734 | 48.0891 | 5461292.3 | 48.59329 | -5461244.2 | 5150127.1 | 280247.6 | 30869.08
20.08734 | 48.0595 | 5479492.0 | 48.58531 | -5479443.9 | 5167067.5 | 281240.9 | 31134.96
20.09734 | 48.0731 | 5497806.5 | 48.57731 | -5497758.4 | 5184114.8 | 282240.5 | 31402.51
20.10734 | 48.0434 | 5516238.7 | 48.56929 | -5516190.7 | 5201272.1 | 283246.3 | 31671.73
20.11734 | 48.072 | 5534786.5 | 48.56125 | -5534738.4 | 5218536.9 | 284258.5 | 31942.64
20.12733 | 48.0269 | 5553435.1 | 48.55319 | -5553387.0 | 5235895.7 | 285275.9 | 32214.97
20.13733 | 48.0471 | 5572220.5 | 48.5451 | -5572172.4 | 5253382.0 | 286300.7 | 32489.29
20.14733 | 48.0502 | 5591125.3 | 48.53699 | -5591077.2 | 5270979.4 | 287332 | 32765.33
20.15733 | 48.0224 | 5610150.0 | 48.52886 | -5610102.0 | 5288688.7 | 288369.7 | 33043.09
20.16733 | 47.9858 | 5629295.8 | 48.52071 | -5629247.8 | 5306510.8 | 289413.9 | 33322.6
20.17733 | 48.0212 | 5648563.8 | 48.51254 | -5648515.7 | 5324446.8 | 290464.5 | 33603.87
20.18732 | 48.0041 | 5667934.8 | 48.50435 | -5667886.8 | 5342478.9 | 291520.8 | 33886.62
20.19732 | 48.0229 | 5687447.6 | 48.49613 | -5687399.6 | 5360643.1 | 292584.6 | 34171.43
20.20732 | 48.033 | 5707085.2 | 48.48789 | -5707037.2 | 5378923.5 | 293655.2 | 34458.03
20.21732 | 47.9998 | 5726847.1 | 48.47962 | -5726799.1 | 5397319.8 | 294732.4 | 34746.43
20.22732 | 48.0208 | 5746735.2 | 48.47134 | -5746687.1 | 5415833.6 | 295816.4 | 35036.66
20.23731 | 48.0475 | 5766729.2 | 48.46304 | -5766681.2 | 5434446.3 | 296906.1 | 35328.41
20.24731 | 48.0039 | 5786871.7 | 48.45471 | -5786823.7 | 5453197.4 | 298003.6 | 35622.3
20.25731 | 47.9752 | 5807141.0 | 48.44636 | -5807093.1 | 5472066.5 | 299108 | 35918.03
20.26731 | 48.0022 | 5827540.2 | 48.43798 | -5827492.2 | 5491056.8 | 300219.4 | 36215.64
20.27731 | 47.996 | 5848069.3 | 48.42958 | -5848021.3 | 5510168.0 | 301337.7 | 36515.13
20.28731 | 47.9858 | 5868729.6 | 48.42117 | -5868681.6 | 5529401.6 | 302463 | 36816.51
20.2973 | 48.0141 | 5889500.4 | 48.41273 | -5889452.3 | 5548738.2 | 303594.3 | 37119.5
20.3073 | 47.9985 | 5910423.7 | 48.40427 | -5910375.7 | 5568216.9 | 304733.7 | 37424.69
20.3173 | 47.9979 | 5931482.1 | 48.39578 | -5931434.1 | 5587821.6 | 305880.2 | 37731.82
20.3273 | 48.018 | 5952673.3 | 48.38727 | -5952625.3 | 5607550.1 | 307033.9 | 38040.9
20.3373 | 47.9934 | 5974000.5 | 48.37874 | -5973952.5 | 5627405.3 | 308194.9 | 38351.93
20.34729 | 47.9983 | 5995440.9 | 48.3702 | -5995392.9 | 5647365.9 | 309362 | 38664.62
20.35729 | 47.97 | 6017042.0 | 48.36162 | -6016994.0 | 5667476.4 | 310537.6 | 38979.62
20.36729 | 47.9603 | 6038780.6 | 48.35302 | -6038732.7 | 5687715.2 | 311720.5 | 39296.61
20.37729 | 47.9712 | 6060658.4 | 48.3444 | -6060610.4 | 5708083.5 | 312910.9 | 39615.61
20.38729 | 47.9986 | 6082676.8 | 48.33576 | -6082628.8 | 5728583.0 | 314108.8 | 39936.65
20.39729 | 47.969 | 6104835.9 | 48.3271 | -6104787.9 | 5749213.6 | 315314.2 | 40259.73
20.40728 | 47.9597 | 6127115.5 | 48.31842 | -6127067.6 | 5769956.6 | 316526 | 40584.55
20.41728 | 47.9678 | 6149559.5 | 48.30971 | -6149511.5 | 5790852.7 | 317746.7 | 40911.75
20.42728 | 47.9832 | 6172148.4 | 48.30097 | -6172100.4 | 5811884.0 | 318975 | 41241.06
20.43728 | 47.9414 | 6194881.4 | 48.29222 | -6194833.5 | 5833049.7 | 320211 | 41572.45
20.44728 | 47.9227 | 6217761.3 | 48.28344 | -6217713.4 | 5854352.2 | 321454.8 | 41905.97
20.45727 | 47.9086 | 6240766.0 | 48.27465 | -6240718.1 | 5875771.1 | 322705.3 | 42241.28
20.46727 | 47.9208 | 6263941.3 | 48.26582 | -6263893.4 | 5897349.1 | 323964.9 | 42579.08
20.47727 | 47.9119 | 6287265.5 | 48.25698 | -6287217.6 | 5919065.8 | 325232.4 | 42919.03
20.48727 | 47.8977 | 6310738.9 | 48.24811 | -6310691.0 | 5940921.6 | 326507.8 | 43261.16
20.49727 | 47.8822 | 6334368.9 | 48.23922 | -6334321.0 | 5962923.5 | 327791.6 | 43605.51
20.50727 | 47.8837 | 6358144.8 | 48.2303 | -6358096.9 | 5985061.2 | 329083.3 | 43952.04
20.51726 | 47.8747 | 6382054.7 | 48.22137 | -6382006.8 | 6007324.1 | 330381.9 | 44300.46
20.52726 | 47.8661 | 6406142.2 | 48.21241 | -6406094.3 | 6029752.4 | 331690.1 | 44651.48
20.53726 | 47.8781 | 6430386.1 | 48.20343 | -6430338.2 | 6052326.6 | 333006.5 | 45004.74
20.54726 | 47.8289 | 6454787.9 | 48.19443 | -6454740.0 | 6075048.0 | 334331.3 | 45360.3
20.55726 | 47.839 | 6479347.6 | 48.1854 | -6479299.8 | 6097916.7 | 335664.6 | 45718.13
20.56725 | 47.8391 | 6504042.4 | 48.17636 | -6503994.6 | 6120911.4 | 337005 | 46077.93
20.57725 | 47.836 | 6528922.0 | 48.16728 | -6528874.1 | 6144078.2 | 338355.2 | 46440.41
20.58725 | 47.8189 | 6553963.6 | 48.15819 | -6553915.8 | 6167396.2 | 339714 | 46805.23
20.59725 | 47.7907 | 6579168.4 | 48.14907 | -6579120.6 | 6190866.3 | 341081.6 | 47172.4
20.60725 | 47.7903 | 6604537.5 | 48.13993 | -6604489.7 | 6214489.6 | 342457.8 | 47541.96
20.61725 | 47.8199 | 6630073.2 | 48.13076 | -6630025.4 | 6238268.3 | 343842.8 | 47913.93
20.62724 | 47.7823 | 6655749.8 | 48.12158 | -6655702.0 | 6262178.4 | 345235.3 | 48287.93
20.63724 | 47.7326 | 6681619.4 | 48.11237 | -6681571.6 | 6286268.4 | 346638.1 | 48664.73
20.64724 | 47.7644 | 6707659.0 | 48.10314 | -6707611.2 | 6310517.0 | 348049.9 | 49043.99
20.65724 | 47.7545 | 6733869.6 | 48.09389 | -6733821.8 | 6334925.0 | 349470.7 | 49425.71
20.66724 | 47.7658 | 6760252.3 | 48.08461 | -6760204.5 | 6359493.5 | 350900.8 | 49809.94
20.67723 | 47.7418 | 6786782.0 | 48.07531 | -6786734.3 | 6384199.3 | 352338.4 | 50196.27
20.68723 | 47.7407 | 6813511.9 | 48.06599 | -6813464.2 | 6409091.5 | 353786.8 | 50585.51
20.69723 | 47.7351 | 6840418.2 | 48.05664 | -6840370.4 | 6434148.3 | 355244.5 | 50977.3
20.70723 | 47.724 | 6867502.1 | 48.04727 | -6867454.4 | 6459370.8 | 356711.6 | 51371.66
20.71723 | 47.7337 | 6894764.9 | 48.03788 | -6894717.2 | 6484760.0 | 358188.2 | 51768.6
20.72723 | 47.714 | 6922207.8 | 48.02846 | -6922160.1 | 6510317.3 | 359674.3 | 52168.14
20.73722 | 47.7065 | 6949805.0 | 48.01903 | -6949757.3 | 6536018.5 | 361168.6 | 52569.91
20.74722 | 47.6863 | 6977613.0 | 48.00957 | -6977565.3 | 6561916.3 | 362674 | 52974.72
20.75722 | 47.7065 | 7005602.7 | 48.00008 | -7005555.0 | 6587983.5 | 364189 | 53382.18
20.76722 | 47.7032 | 7033779.9 | 47.99058 | -7033732.2 | 6614225.6 | 365714 | 53792.34
20.77722 | 47.6731 | 7062147.4 | 47.98105 | -7062099.8 | 6640645.2 | 367249 | 54205.22
20.78721 | 47.6636 | 7090671.6 | 47.9715 | -7090623.9 | 6667211.0 | 368792.2 | 54620.38
20.79721 | 47.686 | 7119415.7 | 47.96192 | -7119368.1 | 6693981.9 | 370347.1 | 55038.72
20.80721 | 47.6519 | 7148351.7 | 47.95232 | -7148304.0 | 6720931.7 | 371912.2 | 55459.83
20.81721 | 47.6419 | 7177481.6 | 47.9427 | -7177433.9 | 6748062.5 | 373487.4 | 55883.72
20.82721 | 47.6602 | 7206805.9 | 47.93305 | -7206758.2 | 6775374.6 | 375072.9 | 56310.43
20.83721 | 47.6345 | 7236327.5 | 47.92338 | -7236279.8 | 6802870.7 | 376668.9 | 56739.97
20.8472 | 47.6496 | 7266017.3 | 47.9137 | -7265969.7 | 6830523.8 | 378273.7 | 57171.95
20.8572 | 47.6392 | 7295936.3 | 47.90399 | -7295888.7 | 6858390.6 | 379890.6 | 57607.23
20.8672 | 47.6372 | 7326056.3 | 47.89425 | -7326008.7 | 6886445.0 | 381518 | 58045.4
20.8772 | 47.6261 | 7356379.2 | 47.88449 | -7356331.6 | 6914688.6 | 383156.2 | 58486.51
20.8872 | 47.6085 | 7386906.1 | 47.8747 | -7386858.5 | 6943122.6 | 384805.1 | 58930.55
20.89719 | 47.637 | 7417609.4 | 47.8649 | -7417561.7 | 6971721.0 | 386463.4 | 59377.13
20.90719 | 47.6496 | 7448551.0 | 47.85507 | -7448503.4 | 7000541.9 | 388134.2 | 59827.15
20.91719 | 47.6071 | 7479701.7 | 47.84522 | -7479654.1 | 7029557.8 | 389815.9 | 60280.18
20.92719 | 47.6064 | 7511064.6 | 47.83534 | -7511017.0 | 7058771.6 | 391508.9 | 60736.25
20.93719 | 47.6082 | 7542640.1 | 47.82544 | -7542592.5 | 7088183.9 | 393213 | 61195.4
20.94719 | 47.6241 | 7574430.7 | 47.81552 | -7574383.1 | 7117796.8 | 394928.5 | 61657.63
20.95718 | 47.6034 | 7606405.7 | 47.80558 | -7606358.1 | 7147581.8 | 396653.6 | 62122.51
20.96718 | 47.594 | 7638630.4 | 47.79561 | -7638582.8 | 7177599.6 | 398391.9 | 62591
20.97718 | 47.6061 | 7671075.4 | 47.78562 | -7671027.8 | 7207823.1 | 400141.8 | 63062.66
20.98718 | 47.5983 | 7703741.8 | 47.77561 | -7703694.2 | 7238253.2 | 401903.3 | 63537.5
20.99718 | 47.6229 | 7736632.3 | 47.76557 | -7736584.7 | 7268892.4 | 403676.6 | 64015.56
21.00717 | 47.6018 | 7769710.8 | 47.75552 | -7769663.2 | 7299707.0 | 405459.7 | 64496.34
21.01717 | 47.5877 | 7803054.8 | 47.74543 | -7803007.3 | 7330769.3 | 407256.9 | 64980.91
21.02717 | 47.6009 | 7836626.7 | 47.73532 | -7836579.1 | 7362044.3 | 409065.9 | 65468.77
21.03717 | 47.5978 | 7870431.8 | 47.72519 | -7870384.2 | 7393536.8 | 410887.2 | 65959.97
21.04717 | 47.6142 | 7904468.7 | 47.71504 | -7904421.1 | 7425245.8 | 412720.7 | 66454.52
21.05717 | 47.5886 | 7938741.5 | 47.70486 | -7938694.0 | 7457174.8 | 414566.6 | 66952.44
21.06716 | 47.5866 | 7973217.6 | 47.69467 | -7973170.0 | 7489293.6 | 416423.1 | 67453.26
21.07716 | 47.5906 | 8007965.7 | 47.68445 | -8007918.1 | 7521666.1 | 418293.8 | 67958.01
21.08716 | 47.5814 | 8042956.3 | 47.6742 | -8042908.7 | 7554265.1 | 420177.3 | 68466.23
21.09716 | 47.5947 | 8078189.3 | 47.66393 | -8078141.7 | 7587090.1 | 422073.5 | 68977.94
21.10716 | 47.5786 | 8113667.7 | 47.65364 | -8113620.1 | 7620144.4 | 423982.5 | 69493.16
21.11715 | 47.583 | 8149358.2 | 47.64333 | -8149310.6 | 7653396.4 | 425902.7 | 70011.42
21.12715 | 47.5738 | 8185333.4 | 47.63299 | -8185285.9 | 7686914.3 | 427837.8 | 70533.77
21.13715 | 47.5693 | 8221559.3 | 47.62263 | -8221511.7 | 7720666.0 | 429786 | 71059.71
21.14715 | 47.5648 | 8258039.5 | 47.61225 | -8257992.0 | 7754655.1 | 431747.5 | 71589.3
21.15715 | 47.5837 | 8294775.6 | 47.60184 | -8294728.0 | 7788883.1 | 433722.4 | 72122.56
21.16715 | 47.5493 | 8331769.8 | 47.5914 | -8331722.3 | 7823351.9 | 435710.8 | 72659.52
21.17714 | 47.551 | 8368987.6 | 47.58096 | -8368940.1 | 7858029.6 | 437710.8 | 73199.66
21.18714 | 47.5818 | 8406504.4 | 47.57048 | -8406456.8 | 7892986.1 | 439726.6 | 73744.1
21.19714 | 47.5581 | 8444285.2 | 47.55998 | -8444237.6 | 7928189.2 | 441756.1 | 74292.33
21.20714 | 47.5421 | 8482333.8 | 47.54946 | -8482286.3 | 7963642.2 | 443799.6 | 74844.37
21.21714 | 47.5476 | 8520651.3 | 47.53891 | -8520603.7 | 7999346.3 | 445857.2 | 75400.28
21.22713 | 47.549 | 8559202.9 | 47.52835 | -8559155.3 | 8035268.9 | 447926.9 | 75959.52
21.23713 | 47.5267 | 8598064.9 | 47.51775 | -8598017.4 | 8071481.3 | 450012.8 | 76523.21
21.24713 | 47.529 | 8637204.6 | 47.50714 | -8637157.1 | 8107952.8 | 452113.4 | 77090.88
21.25713 | 47.5208 | 8676622.9 | 47.4965 | -8676575.4 | 8144684.4 | 454228.5 | 77662.54
21.26713 | 47.5305 | 8716322.4 | 47.48583 | -8716274.9 | 8181678.6 | 456358.2 | 78238.2
21.27713 | 47.5231 | 8756304.9 | 47.47515 | -8756257.4 | 8218936.8 | 458502.7 | 78817.93
21.28712 | 47.5089 | 8796531.1 | 47.46445 | -8796483.6 | 8256422.7 | 460659.8 | 79401.14
21.29712 | 47.5227 | 8837088.0 | 47.45372 | -8837040.5 | 8294217.3 | 462834.2 | 79989.06
21.30712 | 47.4968 | 8877936.9 | 47.44296 | -8877889.4 | 8332284.5 | 465023.8 | 80581.16
21.31712 | 47.4887 | 8919079.5 | 47.43218 | -8919032.0 | 8370625.8 | 467228.8 | 81177.45
21.32712 | 47.5095 | 8960517.6 | 47.42138 | -8960470.0 | 8409243.0 | 469449.2 | 81777.97
21.33711 | 47.4714 | 9002212.2 | 47.41057 | -9002164.8 | 8448099.9 | 471682.8 | 82382.14
21.34711 | 47.4733 | 9044250.5 | 47.39972 | -9044203.1 | 8487277.5 | 473934.4 | 82991.23
21.35711 | 47.476 | 9086593.0 | 47.38885 | -9086545.5 | 8526739.1 | 476201.9 | 83604.65
21.36711 | 47.4746 | 9129243.0 | 47.37795 | -9129195.5 | 8566487.9 | 478485.3 | 84222.45
21.37711 | 47.4626 | 9172200.7 | 47.36703 | -9172153.3 | 8606524.1 | 480784.7 | 84844.66
21.38711 | 47.4494 | 9215471.4 | 47.35609 | -9215423.9 | 8646852.2 | 483100.4 | 85471.34
21.3971 | 47.4427 | 9259013.9 | 47.34514 | -9258966.4 | 8687434.3 | 485430.3 | 86101.88
21.4071 | 47.4536 | 9302917.3 | 47.33415 | -9302869.8 | 8728353.5 | 487778.8 | 86737.56
21.4171 | 47.4297 | 9347141.3 | 47.32314 | -9347093.8 | 8769572.0 | 490144.1 | 87377.82
21.4271 | 47.4181 | 9391688.4 | 47.31211 | -9391641.0 | 8811092.2 | 492526.2 | 88022.69
21.4371 | 47.4311 | 9436561.5 | 47.30105 | -9436514.1 | 8852916.8 | 494925.2 | 88672.2
21.44709 | 47.3981 | 9481719.5 | 47.28999 | -9481672.1 | 8895007.6 | 497338.9 | 89325.76
21.45709 | 47.4171 | 9527254.4 | 47.27888 | -9527206.9 | 8937450.1 | 499772.3 | 89984.7
21.46709 | 47.405 | 9573123.8 | 47.26776 | -9573076.4 | 8980205.1 | 502223.1 | 90648.41
21.47709 | 47.396 | 9619332.6 | 47.25661 | -9619285.2 | 9023277.1 | 504691.3 | 91316.94
21.48709 | 47.3998 | 9665880.7 | 47.24544 | -9665833.3 | 9066665.9 | 507177.3 | 91990.31
21.49709 | 47.3894 | 9712773.1 | 47.23424 | -9712725.7 | 9110376.2 | 509681 | 92668.58
21.50708 | 47.3789 | 9759967.6 | 47.22304 | -9759920.2 | 9154368.8 | 512200.4 | 93351.13
21.51708 | 47.386 | 9807558.4 | 47.2118 | -9807511.1 | 9198731.5 | 514740.4 | 94039.34
21.52708 | 47.3706 | 9855502.5 | 47.20053 | -9855455.1 | 9243424.0 | 517298.8 | 94732.58
21.53708 | 47.3595 | 9903803.1 | 47.18925 | -9903755.7 | 9288449.6 | 519875.4 | 95430.88
21.54708 | 47.3922 | 9952463.2 | 47.17794 | -9952415.8 | 9333810.8 | 522470.9 | 96134.3
21.55707 | 47.3766 | 10001439.2 | 47.16662 | -10001391.8 | 9379467.2 | 525082.6 | 96842.2
21.56707 | 47.3612 | 10050830.0 | 47.15526 | -10050782.6 | 9425511.1 | 527715.7 | 97555.99
21.57707 | 47.3837 | 10100589.6 | 47.14388 | -10100542.2 | 9471899.4 | 530368 | 98275.04
21.58707 | 47.3597 | 10150722.5 | 47.13248 | -10150675.1 | 9518636.3 | 533039.6 | 98999.4
21.59707 | 47.3428 | 10201231.9 | 47.12106 | -10201184.5 | 9565724.9 | 535730.7 | 99729.1
21.60706 | 47.3745 | 10252071.4 | 47.10962 | -10252024.0 | 9613122.0 | 538438.8 | 100463.5
21.61706 | 47.367 | 10303336.6 | 47.09815 | -10303289.3 | 9660916.6 | 541169 | 101203.9
21.62706 | 47.3384 | 10354995.9 | 47.08666 | -10354948.6 | 9709079.3 | 543919.5 | 101950
21.63706 | 47.3596 | 10407045.2 | 47.07514 | -10406997.8 | 9757606.4 | 546690.1 | 102701.5
21.64706 | 47.3734 | 10459488.6 | 47.0636 | -10459441.3 | 9806501.7 | 549481.1 | 103458.7
21.65706 | 47.371 | 10512330.3 | 47.05204 | -10512282.9 | 9855769.0 | 552292.7 | 104221.5
21.66705 | 47.3728 | 10565519.9 | 47.04047 | -10565472.6 | 9905361.4 | 555122.2 | 104989.3
21.67705 | 47.3579 | 10619166.2 | 47.02886 | -10619118.9 | 9955380.3 | 557975.3 | 105763.5
21.68705 | 47.3556 | 10673222.1 | 47.01723 | -10673174.7 | 10005781.8 | 560849.7 | 106543.6
21.69705 | 47.3509 | 10727689.5 | 47.00557 | -10727642.1 | 10056567.9 | 563745.1 | 107329.4
21.70705 | 47.3515 | 10782573.3 | 46.9939 | -10782525.9 | 10107743.0 | 566662.1 | 108121.2
21.71704 | 47.3427 | 10837822.2 | 46.98221 | -10837774.8 | 10159259.3 | 569597.7 | 108918.2
21.72704 | 47.3486 | 10893549.4 | 46.97049 | -10893502.0 | 10211222.3 | 572558.1 | 109721.9
21.73704 | 47.3539 | 10949704.2 | 46.95874 | -10949656.8 | 10263584.9 | 575540.6 | 110531.7
21.74704 | 47.3629 | 11006290.0 | 46.94698 | -11006242.7 | 10316350.2 | 578545.3 | 111347.6
21.75704 | 47.358 | 11063310.8 | 46.93518 | -11063263.5 | 10369521.8 | 581572.4 | 112169.7
21.76704 | 47.3525 | 11120772.1 | 46.92337 | -11120724.7 | 10423105.0 | 584622.1 | 112998
21.77703 | 47.3329 | 11178620.3 | 46.91155 | -11178573.0 | 10477050.0 | 587691.5 | 113831.8
21.78703 | 47.3339 | 11236972.0 | 46.89969 | -11236924.7 | 10531465.3 | 590787.1 | 114672.7
21.79703 | 47.3538 | 11295774.9 | 46.88781 | -11295727.5 | 10586302.1 | 593905.8 | 115520.1
21.80703 | 47.3176 | 11355034.5 | 46.8759 | -11354987.2 | 10641565.7 | 597048.1 | 116373.8
21.81703 | 47.3204 | 11414753.3 | 46.86397 | -11414705.9 | 10697258.3 | 600213.9 | 117234.1
21.82702 | 47.3376 | 11474877.9 | 46.85204 | -11474830.6 | 10753330.4 | 603400.5 | 118100.1
21.83702 | 47.3432 | 11535529.6 | 46.84006 | -11535482.3 | 10809894.8 | 606614.4 | 118973.6
21.84702 | 47.3445 | 11596656.0 | 46.82807 | -11596608.6 | 10866902.9 | 609852.5 | 119853.8
21.85702 | 47.3319 | 11658257.4 | 46.81605 | -11658210.0 | 10924354.8 | 613115 | 120740.7
21.86702 | 47.3148 | 11720341.3 | 46.80401 | -11720294.0 | 10982257.7 | 616402.3 | 121634.5
21.87702 | 47.344 | 11782912.1 | 46.79194 | -11782864.8 | 11040615.5 | 619714.7 | 122535.1
21.88701 | 47.3132 | 11845910.3 | 46.77987 | -11845863.0 | 11099373.0 | 623048.7 | 123441.8
21.89701 | 47.3201 | 11909466.5 | 46.76776 | -11909419.2 | 11158651.8 | 626411.6 | 124356.3
21.90701 | 47.3177 | 11973521.6 | 46.75563 | -11973474.3 | 11218396.9 | 629800 | 125277.9
21.91701 | 47.3352 | 12038076.7 | 46.74348 | -12038029.3 | 11278609.2 | 633214.1 | 126206.7
21.92701 | 47.3136 | 12103145.7 | 46.7313 | -12103098.4 | 11339301.9 | 636654.5 | 127142.6
21.937 | 47.3363 | 12168663.6 | 46.71911 | -12168616.2 | 11400414.2 | 640117.8 | 128084.9
21.947 | 47.329 | 12234764.6 | 46.70689 | -12234717.2 | 11462071.5 | 643611 | 129035.4
21.957 | 47.3186 | 12301389.3 | 46.69465 | -12301342.0 | 11524218.2 | 647131.1 | 129993.3
21.967 | 47.3164 | 12368542.2 | 46.68238 | -12368494.9 | 11586858.7 | 650678.1 | 130958.7
21.977 | 47.314 | 12436227.4 | 46.67009 | -12436180.1 | 11649996.6 | 654252.5 | 131931.6
21.987 | 47.3337 | 12504451.1 | 46.65778 | -12504403.8 | 11713638.0 | 657854.3 | 132912.1
21.99699 | 47.3006 | 12573150.6 | 46.64545 | -12573103.3 | 11777724.1 | 661480.5 | 133899.3
22.00699 | 47.3186 | 12642465.7 | 46.6331 | -12642418.4 | 11842385.7 | 665138.2 | 134895.2
22.01699 | 47.3187 | 12712333.1 | 46.62072 | -12712285.8 | 11907563.5 | 668824 | 135898.9
22.02699 | 47.2988 | 12782761.1 | 46.60832 | -12782713.8 | 11973265.4 | 672538.6 | 136910.5
22.03699 | 47.3244 | 12853749.9 | 46.59589 | -12853702.6 | 12039491.4 | 676281.8 | 137930.1
22.04698 | 47.317 | 12925237.1 | 46.58346 | -12925189.8 | 12106183.7 | 680050.3 | 138956.6
22.05698 | 47.3055 | 12997369.5 | 46.57099 | -12997322.2 | 12173478.9 | 683851.8 | 139992.3
22.06698 | 47.3055 | 13070081.4 | 46.5585 | -13070034.1 | 12241315.8 | 687683 | 141036.1
22.07698 | 47.3075 | 13143377.9 | 46.54598 | -13143330.6 | 12309699.3 | 691543.9 | 142088.2
22.08698 | 47.2906 | 13217262.3 | 46.53344 | -13217215.0 | 12378632.3 | 695434.9 | 143148.5
22.09698 | 47.3098 | 13291744.5 | 46.52089 | -13291697.2 | 12448124.4 | 699356.3 | 144217.3
22.10697 | 47.2875 | 13366742.3 | 46.50832 | -13366695.0 | 12518098.5 | 703303.8 | 145293.4
22.11697 | 47.2808 | 13442431.6 | 46.49571 | -13442384.3 | 12588719.1 | 707286.8 | 146379.2
22.12697 | 47.3025 | 13518744.7 | 46.48309 | -13518697.4 | 12659923.1 | 711301.5 | 147473.8
22.13697 | 47.2918 | 13595662.5 | 46.47044 | -13595615.2 | 12731692.2 | 715347 | 148576.9
22.14697 | 47.2599 | 13673205.5 | 46.45777 | -13673158.2 | 12804046.0 | 719424.2 | 149688.8
22.15696 | 47.2808 | 13751288.9 | 46.44509 | -13751241.7 | 12876905.2 | 723528.9 | 150808.3
22.16696 | 47.2741 | 13830095.9 | 46.43237 | -13830048.6 | 12950440.9 | 727670.5 | 151938.1
22.17696 | 47.259 | 13909542.7 | 46.41964 | -13909495.4 | 13024574.9 | 731844.6 | 153076.8
22.18696 | 47.27 | 13989636.5 | 46.40688 | -13989589.2 | 13099313.8 | 736051.6 | 154224.6
22.19696 | 47.2461 | 14070384.5 | 46.3941 | -14070337.3 | 13174664.6 | 740291.8 | 155381.7
22.20696 | 47.2612 | 14151791.3 | 46.38129 | -14151744.0 | 13250631.2 | 744565.6 | 156548
22.21695 | 47.2586 | 14233782.0 | 46.36848 | -14233734.7 | 13327144.3 | 748868.8 | 157722.5
22.22695 | 47.2477 | 14316523.8 | 46.35563 | -14316476.5 | 13404359.4 | 753210.4 | 158907.7
22.23695 | 47.2247 | 14399942.4 | 46.34276 | -14399895.1 | 13482207.6 | 757586.2 | 160102.3
22.24695 | 47.2371 | 14484046.2 | 46.32987 | -14483999.0 | 13560696.5 | 761996.8 | 161306.6
22.25695 | 47.2243 | 14568837.2 | 46.31696 | -14568790.0 | 13639828.2 | 766442.2 | 162520.5
22.26694 | 47.2353 | 14654240.6 | 46.30403 | -14654193.4 | 13719532.7 | 770918.5 | 163743
22.27694 | 47.2393 | 14740431.0 | 46.29107 | -14740383.8 | 13799973.2 | 775434.9 | 164976.7
22.28694 | 47.235 | 14827330.0 | 46.27809 | -14827282.8 | 13881076.2 | 779987.3 | 166220.3
22.29694 | 47.2312 | 14914942.5 | 46.26509 | -14914895.2 | 13962846.6 | 784575.7 | 167473.9
22.30694 | 47.2417 | 15003277.0 | 46.25207 | -15003229.7 | 14045292.4 | 789200.7 | 168737.7
22.31694 | 47.2257 | 15092340.4 | 46.23902 | -15092293.2 | 14128420.1 | 793862.4 | 170011.7
22.32693 | 47.2319 | 15182051.4 | 46.22596 | -15182004.2 | 14212153.7 | 798556.8 | 171294.7
22.33693 | 47.219 | 15272588.9 | 46.21287 | -15272541.7 | 14296660.0 | 803293.2 | 172589.5
22.34693 | 47.2153 | 15363877.2 | 46.19976 | -15363830.0 | 14381868.6 | 808067.7 | 173894.8
22.35693 | 47.2284 | 15455917.5 | 46.18663 | -15455870.3 | 14467780.7 | 812880 | 175210.6
22.36693 | 47.236 | 15548723.6 | 46.17347 | -15548676.3 | 14554409.1 | 817731.1 | 176537.2
22.37692 | 47.2263 | 15642203.1 | 46.16031 | -15642155.9 | 14641667.5 | 822616.1 | 177873.3
22.38692 | 47.2424 | 15736549.1 | 46.14711 | -15736501.9 | 14729736.7 | 827544.8 | 179221.5
22.39692 | 47.2392 | 15831677.7 | 46.13389 | -15831630.5 | 14818538.0 | 832512.9 | 180580.7
22.40692 | 47.2584 | 15927596.9 | 46.12064 | -15927549.7 | 14908078.7 | 837521.1 | 181951
22.41692 | 47.2377 | 16024311.7 | 46.10738 | -16024264.5 | 14998363.7 | 842569.4 | 183332.5
22.42692 | 47.2161 | 16121827.5 | 46.09409 | -16121780.3 | 15089398.1 | 847658.1 | 184725.2
22.43691 | 47.2433 | 16220053.3 | 46.0808 | -16220006.0 | 15181097.1 | 852782.2 | 186127.9
22.44691 | 47.2319 | 16319197.6 | 46.06747 | -16319150.4 | 15273655.1 | 857953 | 187543.5
22.45691 | 47.2569 | 16419167.8 | 46.05412 | -16419120.5 | 15366985.9 | 863165.1 | 188970.7
22.46691 | 47.2458 | 16519968.7 | 46.04074 | -16519921.4 | 15461094.0 | 868419.1 | 190409.5
22.47691 | 47.2326 | 16621608.6 | 46.02735 | -16621561.4 | 15555987.2 | 873715.3 | 191860.1
22.4869 | 47.2598 | 16723997.3 | 46.01394 | -16723950.1 | 15651581.1 | 879049.1 | 193321.1
22.4969 | 47.2683 | 16827340.1 | 46.00051 | -16827292.8 | 15748067.6 | 884430.9 | 194795.6
22.5069 | 47.2404 | 16931541.5 | 45.98705 | -16931494.2 | 15845357.3 | 889856 | 196282.2
22.5169 | 47.2496 | 17036611.0 | 45.97356 | -17036563.7 | 15943459.6 | 895324.6 | 197780.8
22.5269 | 47.241 | 17142559.1 | 45.96006 | -17142511.9 | 16042384.2 | 900837.1 | 199291.8
22.5369 | 47.2455 | 17249392.0 | 45.94654 | -17249344.7 | 16142136.7 | 906394.2 | 200815.2
22.54689 | 47.2289 | 17357006.1 | 45.93301 | -17356958.9 | 16242620.2 | 911990.4 | 202349.6
22.55689 | 47.2456 | 17465628.1 | 45.91944 | -17465580.9 | 16344046.9 | 917637.3 | 203898
22.56689 | 47.2431 | 17575155.1 | 45.90585 | -17575107.8 | 16446320.7 | 923329.3 | 205459.2
22.57689 | 47.2295 | 17685595.5 | 45.89224 | -17685548.3 | 16549449.2 | 929067.2 | 207033.1
22.58689 | 47.2501 | 17796959.4 | 45.87861 | -17796912.2 | 16653442.2 | 934851.4 | 208620
22.59688 | 47.2366 | 17909142.4 | 45.86497 | -17909095.2 | 16758202.0 | 940676.2 | 210218.3
22.60688 | 47.2213 | 18022371.0 | 45.85129 | -18022323.8 | 16863940.0 | 946553.8 | 211831.3
22.61688 | 47.2292 | 18136544.5 | 45.8376 | -18136497.3 | 16970562.7 | 952478.4 | 213457.6
22.62688 | 47.2344 | 18251672.7 | 45.82388 | -18251625.5 | 17078078.8 | 958450.9 | 215097.2
22.63688 | 47.2193 | 18367758.9 | 45.81014 | -18367711.7 | 17186492.0 | 964471 | 216750.2
22.64688 | 47.1831 | 18484815.4 | 45.79638 | -18484768.3 | 17295813.2 | 970539.7 | 218416.7
22.65687 | 47.2145 | 18602730.7 | 45.78262 | -18602683.5 | 17405938.4 | 976651.2 | 220095.3
22.66687 | 47.2169 | 18721747.3 | 45.76881 | -18721700.1 | 17517094.7 | 982817.6 | 221789.3
22.67687 | 47.2163 | 18841754.1 | 45.75499 | -18841706.9 | 17629177.7 | 989033.5 | 223497.2
22.68687 | 47.2032 | 18962762.0 | 45.74115 | -18962714.8 | 17742197.9 | 995299.3 | 225219.1
22.69687 | 47.1844 | 19084775.3 | 45.72728 | -19084728.2 | 17856159.6 | 1001615.0 | 226955
22.70686 | 47.1979 | 19207687.3 | 45.71341 | -19207640.1 | 17970962.6 | 1007975.6 | 228703.4
22.71686 | 47.1746 | 19331739.3 | 45.6995 | -19331692.1 | 18086832.7 | 1014393.0 | 230467.9
22.72686 | 47.2039 | 19456823.2 | 45.68557 | -19456776.0 | 18203669.3 | 1020861.5 | 232246.7
22.73686 | 47.1699 | 19582947.7 | 45.67162 | -19582900.5 | 18321480.0 | 1027381.9 | 234040.1
22.74686 | 47.172 | 19710119.3 | 45.65765 | -19710072.1 | 18440271.1 | 1033954.4 | 235848.2
22.75686 | 47.1648 | 19838344.5 | 45.64366 | -19838297.3 | 18560048.7 | 1040579.2 | 237671
22.76685 | 47.1788 | 19967486.6 | 45.62966 | -19967439.4 | 18680685.4 | 1047249.0 | 239506.5
22.77685 | 47.1659 | 20097845.3 | 45.61563 | -20097798.2 | 18802460.8 | 1053979.8 | 241359.1
22.78685 | 47.1479 | 20229283.9 | 45.60157 | -20229236.8 | 18925247.6 | 1060763.9 | 243226.8
22.79685 | 47.1585 | 20361808.4 | 45.5875 | -20361761.3 | 19049051.4 | 1067601.9 | 245109.6
22.80685 | 47.1599 | 20495426.7 | 45.5734 | -20495379.5 | 19173879.7 | 1074493.8 | 247007.7
22.81684 | 47.1693 | 20630015.6 | 45.5593 | -20629968.4 | 19299616.8 | 1081433.9 | 248919.3
22.82684 | 47.1439 | 20765845.5 | 45.54516 | -20765798.3 | 19426516.3 | 1088435.3 | 250848.3
22.83684 | 47.1457 | 20902794.5 | 45.531 | -20902747.4 | 19554463.9 | 1095492.3 | 252792.8
22.84684 | 47.1413 | 21040868.6 | 45.51682 | -21040821.5 | 19683465.2 | 1102604.8 | 254753.1
22.85684 | 47.1566 | 21180073.0 | 45.50262 | -21180025.9 | 19813525.2 | 1109773.1 | 256729.2
22.86684 | 47.1302 | 21320419.1 | 45.4884 | -21320372.0 | 19944654.6 | 1116997.8 | 258721.2
22.87683 | 47.1483 | 21461774.7 | 45.47418 | -21461727.5 | 20076730.2 | 1124271.8 | 260727.2
22.88683 | 47.1286 | 21604425.7 | 45.45991 | -21604378.6 | 20210018.9 | 1131610.0 | 262751.4
22.89683 | 47.1349 | 21748239.2 | 45.44563 | -21748192.1 | 20344396.3 | 1139005.7 | 264791.7
22.90683 | 47.1325 | 21893221.8 | 45.43133 | -21893174.7 | 20479869.2 | 1146458.8 | 266848.4
22.91683 | 47.1366 | 22039383.0 | 45.417 | -22039335.9 | 20616446.2 | 1153969.9 | 268921.4
22.92682 | 47.1322 | 22186586.0 | 45.40267 | -22186538.9 | 20753999.7 | 1161531.8 | 271009
22.93682 | 47.1414 | 22335122.8 | 45.38831 | -22335075.7 | 20892802.5 | 1169159.7 | 273115.2
22.94682 | 47.1256 | 22484859.0 | 45.37392 | -22484811.9 | 21032729.2 | 1176846.3 | 275238.1
22.95682 | 47.1159 | 22635803.2 | 45.35952 | -22635756.1 | 21173787.7 | 1184592.4 | 277377.8
22.96682 | 47.1218 | 22787956.6 | 45.34509 | -22787909.5 | 21315979.2 | 1192397.7 | 279534.4
22.97682 | 47.1348 | 22941335.6 | 45.33064 | -22941288.5 | 21459319.2 | 1200263.1 | 281708
22.98681 | 47.1077 | 23095784.7 | 45.31619 | -23095737.6 | 21603662.5 | 1208180.4 | 283896.5
22.99681 | 47.1025 | 23251620.4 | 45.3017 | -23251573.3 | 21749304.9 | 1216165.9 | 286104.3
23.00681 | 47.106 | 23408693.6 | 45.28719 | -23408646.5 | 21896107.0 | 1224212.0 | 288329.4
23.01681 | 47.1381 | 23567013.7 | 45.27267 | -23566966.5 | 22044077.9 | 1232318.8 | 290571.8
23.02681 | 47.0919 | 23726586.3 | 45.25812 | -23726539.2 | 22193222.5 | 1240486.9 | 292831.6
23.0368 | 47.0834 | 23887245.0 | 45.24356 | -23887197.9 | 22343385.8 | 1248707.4 | 295106.5
23.0468 | 47.104 | 24049339.3 | 45.22898 | -24049292.2 | 22494894.1 | 1256998.6 | 297401.4
23.0568 | 47.1245 | 24212699.8 | 45.21437 | -24212652.7 | 22647589.5 | 1265351.1 | 299713.9
23.0668 | 47.0909 | 24377335.0 | 45.19974 | -24377287.9 | 22801479.9 | 1273765.7 | 302044.2
23.0768 | 47.0598 | 24543252.2 | 45.18509 | -24543205.2 | 22956572.2 | 1282242.7 | 304392.2
23.0868 | 47.0783 | 24710454.5 | 45.17042 | -24710407.4 | 23112869.2 | 1290782.0 | 306758.1
23.09679 | 47.0945 | 24878782.9 | 45.15574 | -24878735.8 | 23270222.6 | 1299375.5 | 309139.6
23.10679 | 47.0884 | 25048569.7 | 45.14103 | -25048522.6 | 23428942.9 | 1308040.2 | 311541.4
23.11679 | 47.0609 | 25219656.5 | 45.1263 | -25219609.4 | 23588882.2 | 1316767.8 | 313961.3
23.12679 | 47.0461 | 25392046.2 | 45.11155 | -25391999.2 | 23750043.4 | 1325558.5 | 316399.2
23.13679 | 47.0824 | 25565743.0 | 45.09678 | -25565696.0 | 23912430.5 | 1334412.2 | 318855.3
23.14678 | 47.0484 | 25740578.3 | 45.08201 | -25740531.3 | 24075885.5 | 1343320.6 | 321327.1
23.15678 | 47.0634 | 25916901.7 | 45.0672 | -25916854.6 | 24240735.7 | 1352301.3 | 323819.7
23.16678 | 47.0606 | 26094545.4 | 45.05237 | -26094498.3 | 24406824.6 | 1361345.2 | 326330.5
23.17678 | 47.0425 | 26273508.4 | 45.03752 | -26273461.3 | 24574150.7 | 1370453.0 | 328859.7
23.18678 | 47.0493 | 26453797.7 | 45.02265 | -26453750.7 | 24742721.2 | 1379624.3 | 331407.2
23.19678 | 47.0337 | 26635412.2 | 45.00776 | -26635365.1 | 24912534.7 | 1388859.4 | 333973.1
23.20677 | 47.0301 | 26818176.6 | 44.99287 | -26818129.6 | 25083427.7 | 1398149.0 | 336554.8
23.21677 | 47.0461 | 27002449.4 | 44.97794 | -27002402.4 | 25255735.4 | 1407511.5 | 339157.5
23.22677 | 47.0526 | 27188056.0 | 44.96299 | -27188008.9 | 25429294.5 | 1416937.8 | 341778.7
23.23677 | 47.0116 | 27374991.9 | 44.94803 | -27374944.9 | 25604101.1 | 1426427.5 | 344418.3
23.24677 | 47.0202 | 27563264.5 | 44.93304 | -27563217.5 | 25780162.1 | 1435981.1 | 347076.4
23.25676 | 47.0438 | 27752656.4 | 44.91805 | -27752609.4 | 25957274.1 | 1445587.5 | 349750
23.26676 | 47.0622 | 27943625.4 | 44.90302 | -27943578.4 | 26135865.7 | 1455269.6 | 352445.3
23.27676 | 47.0095 | 28135896.9 | 44.88797 | -28135849.9 | 26315680.0 | 1465013.4 | 355158.7
23.28676 | 47.0277 | 28329499.7 | 44.87291 | -28329452.6 | 26496744.0 | 1474820.3 | 357890.5
23.29676 | 47.0281 | 28524436.8 | 44.85782 | -28524389.8 | 26679060.5 | 1484690.8 | 360640.7
23.30676 | 47.0516 | 28720703.0 | 44.84272 | -28720656.0 | 26862625.1 | 1494623.8 | 363409.3
23.31675 | 47.0601 | 28918074.7 | 44.82761 | -28918027.7 | 27047228.3 | 1504608.4 | 366193.1
23.32675 | 47.0186 | 29116991.6 | 44.81247 | -29116944.6 | 27233281.8 | 1514666.7 | 368998.3
23.33675 | 47.0229 | 29317228.7 | 44.79731 | -29317181.7 | 27420575.2 | 1524787.0 | 371821.7
23.34675 | 47.0417 | 29518785.0 | 44.78212 | -29518737.9 | 27609107.6 | 1534969.2 | 374663.3
23.35675 | 47.0575 | 29721652.8 | 44.76692 | -29721605.8 | 27798871.8 | 1545213.2 | 377523
23.36674 | 47.0617 | 29925634.7 | 44.75172 | -29925587.6 | 27989683.6 | 1555508.4 | 380397.9
23.37674 | 47.039 | 30131110.9 | 44.73648 | -30131063.9 | 28181898.2 | 1565874.5 | 383293.5
23.38674 | 47.0476 | 30337888.8 | 44.72122 | -30337841.7 | 28375336.0 | 1576300.9 | 386207.1
23.39674 | 47.0619 | 30545957.9 | 44.70594 | -30545910.8 | 28569987.6 | 1586787.3 | 389138.4
23.40674 | 47.0717 | 30755310.4 | 44.69064 | -30755263.4 | 28765844.9 | 1597333.5 | 392087.3
23.41674 | 47.0563 | 30965938.2 | 44.67533 | -30965891.1 | 28962901.0 | 1607938.7 | 395053.8
23.42673 | 47.0654 | 31177623.7 | 44.66001 | -31177576.6 | 29160952.7 | 1618591.6 | 398034.7
23.43673 | 47.068 | 31390778.0 | 44.64465 | -31390730.9 | 29360384.0 | 1629313.4 | 401035.9
23.44673 | 47.0749 | 31605175.6 | 44.62928 | -31605128.5 | 29560984.5 | 1640092.3 | 404054.2
23.45673 | 47.048 | 31820816.2 | 44.61389 | -31820769.1 | 29762754.1 | 1650928.0 | 407089.5
23.46673 | 47.0851 | 32037683.9 | 44.59848 | -32037636.8 | 29965677.9 | 1661819.8 | 410141.6
23.47672 | 47.0664 | 32255548.7 | 44.58306 | -32255501.6 | 30169540.8 | 1672756.0 | 413207.3
23.48672 | 47.0766 | 32474830.3 | 44.56761 | -32474783.2 | 30374735.9 | 1683757.4 | 416292.5
23.49672 | 47.0662 | 32695301.7 | 44.55214 | -32695254.6 | 30581050.5 | 1694812.7 | 419393.9
23.50672 | 47.0614 | 32916945.1 | 44.53666 | -32916898.0 | 30788468.2 | 1705920.9 | 422511.4
23.51672 | 47.0645 | 33139744.8 | 44.52115 | -33139697.8 | 30996974.5 | 1717081.1 | 425644.7
23.52672 | 47.0363 | 33363689.7 | 44.50563 | -33363642.7 | 31206559.2 | 1728292.5 | 428793.6
23.53671 | 47.0581 | 33588538.0 | 44.4901 | -33588491.0 | 31416996.0 | 1739542.8 | 431954.8
23.54671 | 47.0515 | 33814717.7 | 44.47454 | -33814670.6 | 31628686.2 | 1750853.0 | 435134
23.55671 | 47.0479 | 34041984.5 | 44.45896 | -34041937.5 | 31841400.5 | 1762211.4 | 438328.1
23.56671 | 47.0345 | 34270324.8 | 44.44336 | -34270277.8 | 32055126.7 | 1773616.9 | 441536.9
23.57671 | 47.0155 | 34499711.1 | 44.42774 | -34499664.1 | 32269838.5 | 1785068.3 | 444759.9
23.5867 | 47.0117 | 34729884.0 | 44.41212 | -34729837.0 | 32485294.6 | 1796551.8 | 447993.3
23.5967 | 47.0257 | 34961299.1 | 44.39646 | -34961252.1 | 32701920.8 | 1808090.2 | 451243.7
23.6067 | 46.9869 | 35193701.8 | 44.38079 | -35193654.9 | 32919478.3 | 1819671.6 | 454507.6
23.6167 | 46.9761 | 35427058.7 | 44.3651 | -35427011.8 | 33137937.6 | 1831292.6 | 457784.2
23.6267 | 46.9676 | 35661348.6 | 44.34939 | -35661301.7 | 33357277.6 | 1842953.3 | 461073.4
23.6367 | 46.9656 | 35896544.2 | 44.33366 | -35896497.3 | 33577473.4 | 1854651.7 | 464374.8
23.64669 | 46.9546 | 36132385.1 | 44.31793 | -36132338.2 | 33798281.2 | 1866374.8 | 467684.7
23.65669 | 46.9509 | 36369307.3 | 44.30216 | -36369260.4 | 34020109.7 | 1878144.0 | 471009.3
23.66669 | 46.9474 | 36607043.7 | 44.28638 | -36606996.7 | 34242708.5 | 1889946.1 | 474344.8
23.67669 | 46.8953 | 36845570.6 | 44.27058 | -36845523.7 | 34466056.2 | 1901779.3 | 477690.8
23.68669 | 46.9059 | 37084854.2 | 44.25476 | -37084807.3 | 34690120.9 | 1913642.3 | 481046.8
23.69668 | 46.895 | 37324622.0 | 44.23894 | -37324575.1 | 34914647.4 | 1925521.2 | 484409.1
23.70668 | 46.8792 | 37565310.4 | 44.22308 | -37565263.5 | 35140045.0 | 1937437.4 | 487783.8
23.71668 | 46.8818 | 37806653.5 | 44.20721 | -37806606.6 | 35366064.5 | 1949377.8 | 491167
23.72668 | 46.8809 | 38048610.7 | 44.19131 | -38048563.8 | 35592668.4 | 1961339.8 | 494558.2
23.73668 | 46.8254 | 38291144.6 | 44.1754 | -38291097.7 | 35819821.8 | 1973321.6 | 497957
23.74668 | 46.8528 | 38534215.4 | 44.15947 | -38534168.6 | 36047487.4 | 1985321.2 | 501362.6
23.75667 | 46.8264 | 38777544.7 | 44.14354 | -38777497.9 | 36275404.6 | 1997324.6 | 504771.3
23.76667 | 46.8341 | 39021565.8 | 44.12758 | -39021518.9 | 36503979.3 | 2009353.2 | 508189.1
23.77667 | 46.8199 | 39265993.6 | 44.1116 | -39265946.8 | 36732944.9 | 2021392.5 | 511612
23.78667 | 46.827 | 39510793.3 | 44.0956 | -39510746.5 | 36962269.0 | 2033440.7 | 515039.5
23.79667 | 46.8084 | 39755906.4 | 44.07958 | -39755859.6 | 37191897.5 | 2045494.2 | 518470.6
23.80666 | 46.7821 | 40001056.9 | 44.06356 | -40001010.2 | 37421570.9 | 2057540.2 | 521901.7
23.81666 | 46.8026 | 40246670.1 | 44.0475 | -40246623.3 | 37651688.5 | 2069598.9 | 525338.7
23.82666 | 46.7995 | 40492464.3 | 44.03143 | -40492417.5 | 37881986.5 | 2081656.3 | 528777.5
23.83666 | 46.7765 | 40738370.3 | 44.01534 | -40738323.5 | 38112400.1 | 2093709.0 | 532217.2
23.84666 | 46.8005 | 40984353.1 | 43.99924 | -40984306.3 | 38342897.1 | 2105754.6 | 535657.4
23.85666 | 46.7798 | 41230353.9 | 43.98311 | -41230307.2 | 38573422.5 | 2117790.4 | 539097
23.86665 | 46.7889 | 41476075.5 | 43.96699 | -41476028.7 | 38803697.4 | 2129802.0 | 542532.1
23.87665 | 46.778 | 41721939.0 | 43.95083 | -41721892.2 | 39034117.0 | 2141809.4 | 545968.6
23.88665 | 46.7703 | 41967657.7 | 43.93465 | -41967610.9 | 39264413.7 | 2153797.9 | 549402.2
23.89665 | 46.7696 | 42213157.0 | 43.91846 | -42213110.2 | 39494516.4 | 2165764.6 | 552832.1
23.90665 | 46.7833 | 42458385.1 | 43.90224 | -42458338.3 | 39724377.6 | 2177706.1 | 556257.5
23.91664 | 46.7849 | 42703004.2 | 43.88603 | -42702957.4 | 39953680.8 | 2189605.8 | 559673.7
23.92664 | 46.7814 | 42947498.2 | 43.86978 | -42947451.4 | 40182879.3 | 2201487.7 | 563087.4
23.93664 | 46.767 | 43191533.3 | 43.85352 | -43191486.6 | 40411660.6 | 2213334.9 | 566494
23.94664 | 46.7502 | 43435041.7 | 43.83724 | -43434995.0 | 40639961.7 | 2225143.8 | 569892.4
23.95664 | 46.7645 | 43677951.1 | 43.82094 | -43677904.3 | 40867715.6 | 2236910.1 | 573281.6
23.96664 | 46.7742 | 43920199.7 | 43.80462 | -43920153.0 | 41094863.7 | 2248631.4 | 576660.9
23.97663 | 46.7692 | 44161477.8 | 43.7883 | -44161431.0 | 41321115.2 | 2260292.9 | 580025.9
23.98663 | 46.7645 | 44402188.4 | 43.77195 | -44402141.6 | 41546849.8 | 2271912.7 | 583382.1
23.99663 | 46.7779 | 44642019.6 | 43.75559 | -44641972.8 | 41771774.3 | 2283476.3 | 586725.3
24.00663 | 46.7535 | 44880906.4 | 43.7392 | -44880859.6 | 41995828.0 | 2294980.2 | 590054.5
24.01663 | 46.7533 | 45118767.4 | 43.7228 | -45118720.6 | 42218935.6 | 2306419.6 | 593368.5
24.02662 | 46.74 | 45355301.5 | 43.7064 | -45355254.8 | 42440813.8 | 2317780.7 | 596663.2
24.03662 | 46.7555 | 45590890.3 | 43.68996 | -45590843.5 | 42661821.4 | 2329081.2 | 599944
24.04662 | 46.7617 | 45825226.3 | 43.67351 | -45825179.5 | 42881670.2 | 2340306.1 | 603206.3
24.05662 | 46.7481 | 46058230.5 | 43.65704 | -46058183.8 | 43100286.6 | 2351451.1 | 606449.2
24.06662 | 46.7571 | 46289821.6 | 43.64055 | -46289774.8 | 43317593.8 | 2362512.7 | 609671.5
24.07662 | 46.7255 | 46519927.7 | 43.62405 | -46519880.9 | 43533525.1 | 2373486.7 | 612872.2
24.08661 | 46.7236 | 46748230.9 | 43.60755 | -46748184.1 | 43747782.5 | 2384357.7 | 616047
24.09661 | 46.739 | 46975104.5 | 43.59101 | -46975057.8 | 43960716.7 | 2395143.3 | 619200.9
24.10661 | 46.7323 | 47200243.2 | 43.57445 | -47200196.4 | 44172040.5 | 2405829.4 | 622329.8
24.11661 | 46.6995 | 47423560.1 | 43.55788 | -47423513.4 | 44381673.7 | 2416410.5 | 625432.3
24.12661 | 46.7184 | 47644967.9 | 43.5413 | -47644921.2 | 44589534.4 | 2426882.7 | 628507.2
24.1366 | 46.7189 | 47864174.1 | 43.52471 | -47864127.4 | 44795347.7 | 2437232.2 | 631550.7
24.1466 | 46.726 | 48081519.8 | 43.50809 | -48081473.0 | 44999435.1 | 2447474.0 | 634567.2
24.1566 | 46.6855 | 48296704.0 | 43.49145 | -48296657.3 | 45201513.1 | 2457594.7 | 637552.6
24.1666 | 46.6773 | 48509636.3 | 43.4748 | -48509589.7 | 45401498.3 | 2467588.8 | 640505.7
24.1766 | 46.6816 | 48720231.6 | 43.45813 | -48720184.9 | 45599310.1 | 2477452.7 | 643425.4
24.1866 | 46.6752 | 48928400.7 | 43.44144 | -48928354.1 | 45794865.5 | 2487181.6 | 646310.2
24.19659 | 46.668 | 49133850.4 | 43.42476 | -49133803.7 | 45987889.2 | 2496761.5 | 649156.2
24.20659 | 46.6786 | 49336921.0 | 43.40804 | -49336874.3 | 46178700.7 | 2506208.7 | 651968.1
24.21659 | 46.6481 | 49537301.6 | 43.3913 | -49537255.0 | 46367009.1 | 2515507.5 | 654741.6
24.22659 | 46.6405 | 49734910.0 | 43.37455 | -49734863.4 | 46552736.8 | 2524654.4 | 657475.5
24.23659 | 46.6329 | 49929663.8 | 43.35778 | -49929617.2 | 46735807.2 | 2533644.7 | 660168.6
24.24658 | 46.6022 | 50121277.5 | 43.34102 | -50121230.9 | 46915951.9 | 2542465.4 | 662816.9
24.25658 | 46.6149 | 50310048.1 | 43.32422 | -50310001.5 | 47093449.9 | 2551130.1 | 665424.8
24.26658 | 46.59 | 50495691.3 | 43.3074 | -50495644.7 | 47268035.3 | 2559624.7 | 667988
24.27658 | 46.5725 | 50678134.8 | 43.29057 | -50678088.2 | 47439639.8 | 2567946.0 | 670505.7
24.28658 | 46.5788 | 50857285.7 | 43.27372 | -50857239.1 | 47608175.9 | 2576089.9 | 672976.6
24.29658 | 46.5562 | 51033048.5 | 43.25685 | -51033002.0 | 47773555.2 | 2584050.8 | 675399.3
24.30657 | 46.5389 | 51205185.4 | 43.23999 | -51205138.9 | 47935553.1 | 2591818.6 | 677770.5
24.31657 | 46.5196 | 51373947.9 | 43.22309 | -51373901.4 | 48094407.2 | 2599403.8 | 680093.7
24.32657 | 46.508 | 51539081.6 | 43.20618 | -51539035.0 | 48249878.1 | 2606794.8 | 682365.4
24.33657 | 46.468 | 51700495.3 | 43.18925 | -51700448.8 | 48401880.9 | 2613986.9 | 684584.3
24.34657 | 46.4735 | 51858119.9 | 43.17231 | -51858073.4 | 48550350.1 | 2620977.1 | 686749.5
24.35656 | 46.4529 | 52011730.6 | 43.15536 | -52011684.1 | 48695074.9 | 2627754.8 | 688857.7
24.36656 | 46.4464 | 52161538.4 | 43.13839 | -52161491.9 | 48836253.4 | 2634329.7 | 690912.1
24.37656 | 46.4509 | 52307316.6 | 43.1214 | -52307270.2 | 48973673.6 | 2640690.5 | 692909.4
24.38656 | 46.4119 | 52448990.8 | 43.10439 | -52448944.4 | 49107264.8 | 2646834.3 | 694848.6
24.39656 | 46.3943 | 52586482.8 | 43.08737 | -52586436.4 | 49236954.4 | 2652756.9 | 696728.5
24.40656 | 46.3775 | 52719735.9 | 43.07033 | -52719689.5 | 49362687.9 | 2658456.5 | 698548.5
24.41655 | 46.3685 | 52848533.2 | 43.05329 | -52848486.8 | 49484262.3 | 2663922.3 | 700305.5
24.42655 | 46.3705 | 52973073.3 | 43.03622 | -52973027.0 | 49601864.6 | 2669163.3 | 702002.4
24.43655 | 46.3266 | 53093159.6 | 43.01914 | -53093113.3 | 49715309.7 | 2674170.7 | 703636.2
24.44655 | 46.3409 | 53208721.8 | 43.00204 | -53208675.5 | 49824532.1 | 2678940.6 | 705206.2
24.45655 | 46.3368 | 53319692.7 | 42.98492 | -53319646.3 | 49929468.0 | 2683470.4 | 706711.3
24.46654 | 46.3192 | 53425906.5 | 42.96781 | -53425860.2 | 50029961.0 | 2687753.3 | 708149.2
24.47654 | 46.3063 | 53527532.2 | 42.95066 | -53527485.8 | 50126171.3 | 2691795.4 | 709522.4
24.48654 | 46.3085 | 53624396.1 | 42.9335 | -53624349.8 | 50217935.2 | 2695589.6 | 710828.5
24.49654 | 46.2749 | 53716451.7 | 42.91632 | -53716405.5 | 50305208.4 | 2699133.7 | 712066.7
24.50654 | 46.2857 | 53803637.8 | 42.89913 | -53803591.5 | 50387933.9 | 2702424.8 | 713236.3
24.51654 | 46.2752 | 53885907.3 | 42.88192 | -53885861.1 | 50466067.1 | 2705460.8 | 714336.6
24.52653 | 46.2544 | 53963137.4 | 42.86472 | -53963091.2 | 50539491.2 | 2708237.4 | 715365.9
24.53653 | 46.2509 | 54035439.1 | 42.84748 | -54035392.9 | 50608312.3 | 2710758.2 | 716325.8
24.54653 | 46.2647 | 54102693.0 | 42.83023 | -54102646.8 | 50672418.1 | 2713017.5 | 717214.5
24.55653 | 46.2602 | 54164870.1 | 42.81296 | -54164823.8 | 50731779.7 | 2715015.7 | 718031.9
24.56653 | 46.2384 | 54221927.7 | 42.79568 | -54221881.4 | 50786357.7 | 2716750.0 | 718777.2
24.57652 | 46.2081 | 54273769.5 | 42.7784 | -54273723.3 | 50836060.9 | 2718216.6 | 719449.1
24.58652 | 46.2235 | 54320491.9 | 42.76108 | -54320445.7 | 50880980.3 | 2719419.8 | 720049.1
24.59652 | 46.2249 | 54362002.3 | 42.74376 | -54361956.1 | 50921028.4 | 2720355.4 | 720575.7
24.60652 | 46.2236 | 54398279.0 | 42.72641 | -54398232.8 | 50956184.4 | 2721023.0 | 721028.9
24.61652 | 46.209 | 54429301.6 | 42.70906 | -54429255.4 | 50986429.0 | 2721421.8 | 721408.2
24.62652 | 46.1989 | 54455054.7 | 42.69168 | -54455008.5 | 51011747.5 | 2721551.1 | 721713.4
24.63651 | 46.1952 | 54475507.6 | 42.67431 | -54475461.4 | 51032109.6 | 2721411.0 | 721944.3
24.64651 | 46.1794 | 54490684.9 | 42.65691 | -54490638.8 | 51047540.5 | 2721000.8 | 722101
24.65651 | 46.1999 | 54500560.2 | 42.6395 | -54500514.0 | 51058013.2 | 2720320.9 | 722183.4
24.66651 | 46.1596 | 54505122.5 | 42.62207 | -54505076.3 | 51063516.8 | 2719371.6 | 722191.4
24.67651 | 46.1679 | 54504376.0 | 42.60462 | -54504329.9 | 51064057.0 | 2718151.8 | 722124.7
24.6865 | 46.1417 | 54498328.3 | 42.58718 | -54498282.2 | 51059637.1 | 2716664.9 | 721983.8
24.6965 | 46.1484 | 54486978.5 | 42.56971 | -54486932.3 | 51050259.1 | 2714908.2 | 721768.6
24.7065 | 46.1391 | 54470327.5 | 42.55222 | -54470281.3 | 51035923.2 | 2712882.8 | 721478.9
24.7165 | 46.1303 | 54448391.1 | 42.53471 | -54448345.0 | 51016642.8 | 2710590.6 | 721115.2
24.7265 | 46.1359 | 54421184.5 | 42.5172 | -54421138.3 | 50992431.0 | 2708033.1 | 720677.8
24.7365 | 46.1053 | 54388726.9 | 42.49967 | -54388680.8 | 50963306.0 | 2705211.5 | 720166.9
24.74649 | 46.0868 | 54351069.6 | 42.48214 | -54351023.5 | 50929315.4 | 2702128.6 | 719583.1
24.75649 | 46.083 | 54308176.1 | 42.46458 | -54308130.0 | 50890425.3 | 2698782.1 | 718926.2
24.76649 | 46.0883 | 54260091.6 | 42.447 | -54260045.6 | 50846678.2 | 2695174.4 | 718196.6
24.77649 | 46.0721 | 54206853.7 | 42.42942 | -54206807.6 | 50798108.3 | 2691308.2 | 717394.7
24.78649 | 46.0715 | 54148494.9 | 42.41181 | -54148448.8 | 50744744.5 | 2687186.6 | 716521.4
24.79648 | 46.0242 | 54085120.6 | 42.39421 | -54085074.6 | 50686683.9 | 2682816.1 | 715578.2
24.80648 | 46.0345 | 54016626.3 | 42.37658 | -54016580.3 | 50623833.4 | 2678187.4 | 714563.1
24.81648 | 46.0251 | 53943135.5 | 42.35894 | -53943089.4 | 50556304.4 | 2673310.4 | 713478.4
24.82648 | 46.0115 | 53864678.9 | 42.34128 | -53864632.9 | 50484125.2 | 2668187.0 | 712324.4
24.83648 | 46.0041 | 53781296.7 | 42.32361 | -53781250.7 | 50407334.8 | 2662818.1 | 711101.5
24.84648 | 45.9831 | 53693050.6 | 42.30592 | -53693004.6 | 50325989.9 | 2657207.7 | 709810.7
24.85647 | 45.973 | 53600090.1 | 42.28824 | -53600044.1 | 50240227.8 | 2651365.6 | 708454.3
24.86647 | 45.9608 | 53502268.7 | 42.27053 | -53502222.8 | 50149914.8 | 2645281.6 | 707030
24.87647 | 45.9711 | 53399740.6 | 42.2528 | -53399694.7 | 50055193.1 | 2638965.1 | 705540.2
24.88647 | 45.919 | 53292567.8 | 42.23506 | -53292521.8 | 49956120.8 | 2632419.3 | 703985.4
24.89647 | 45.9131 | 53180809.2 | 42.2173 | -53180763.3 | 49852752.3 | 2625647.8 | 702366.9
24.90646 | 45.9213 | 53064637.4 | 42.19955 | -53064591.5 | 49745247.3 | 2618661.0 | 700687
24.91646 | 45.896 | 52943898.5 | 42.18177 | -52943852.6 | 49633464.7 | 2611448.3 | 698943.3
24.92646 | 45.8984 | 52818764.5 | 42.16398 | -52818718.6 | 49517563.3 | 2604020.5 | 697138.6
24.93646 | 45.8575 | 52689312.4 | 42.14617 | -52689266.6 | 49397614.5 | 2596381.9 | 695273.8
24.94646 | 45.8571 | 52555603.5 | 42.12834 | -52555557.7 | 49273676.4 | 2588535.3 | 693349.8
24.95645 | 45.8658 | 52417854.3 | 42.11053 | -52417808.4 | 49145949.5 | 2580493.1 | 691369.6
24.96645 | 45.8401 | 52275867.2 | 42.09268 | -52275821.4 | 49014251.6 | 2572243.1 | 689330.4
24.97645 | 45.8387 | 52129845.4 | 42.07481 | -52129799.5 | 48878770.4 | 2563797.7 | 687235.3
24.98645 | 45.7963 | 51979875.3 | 42.05694 | -51979829.5 | 48739587.5 | 2555160.6 | 685085.2
24.99645 | 45.7897 | 51826029.2 | 42.03905 | -51825983.5 | 48596769.4 | 2546336.4 | 682881.4
25.00645 | 45.7941 | 51668391.8 | 42.02115 | -51668346.0 | 48450395.4 | 2537329.2 | 680625.2
25.01644 | 45.7902 | 51507225.5 | 42.00325 | -51507179.7 | 48300710.4 | 2528153.3 | 678319.8
25.02644 | 45.7622 | 51342238.2 | 41.98532 | -51342192.5 | 48147442.0 | 2518792.8 | 675961.5
25.03644 | 45.7375 | 51173710.8 | 41.96738 | -51173665.1 | 47990851.7 | 2509262.9 | 673554.3
25.04644 | 45.748 | 51001715.7 | 41.94942 | -51001670.0 | 47831008.4 | 2499566.6 | 671098.8
25.05644 | 45.7117 | 50826332.9 | 41.93145 | -50826287.2 | 47667985.5 | 2489708.9 | 668596.6
25.06643 | 45.73 | 50647835.8 | 41.91349 | -50647790.1 | 47502037.4 | 2479705.1 | 666051.5
25.07643 | 45.7116 | 50465956.9 | 41.8955 | -50465911.2 | 47332917.5 | 2469538.3 | 663459.2
25.08643 | 45.6756 | 50280951.2 | 41.87749 | -50280905.5 | 47160860.8 | 2459224.6 | 660824
25.09643 | 45.6522 | 50092916.4 | 41.85947 | -50092870.8 | 46985959.8 | 2448767.8 | 658146.9
25.10643 | 45.6537 | 49901924.7 | 41.84144 | -49901879.0 | 46808282.0 | 2438171.9 | 655429
25.11643 | 45.6305 | 49708068.7 | 41.82339 | -49708023.1 | 46627914.3 | 2427441.2 | 652671.4
25.12642 | 45.6272 | 49511639.3 | 41.80535 | -49511593.7 | 46445126.3 | 2416592.6 | 649878.7
25.13642 | 45.6085 | 49312328.0 | 41.78728 | -49312282.4 | 46259632.1 | 2405608.1 | 647046.1
25.14642 | 45.5884 | 49110410.9 | 41.7692 | -49110365.3 | 46071688.8 | 2394502.8 | 644177.6
25.15642 | 45.5743 | 48905986.1 | 41.7511 | -48905940.5 | 45881388.1 | 2383281.6 | 641274.6
25.16642 | 45.5476 | 48699133.8 | 41.733 | -48699088.3 | 45688805.3 | 2371948.6 | 638338.3
25.17641 | 45.5281 | 48490151.6 | 41.71489 | -48490106.0 | 45494217.5 | 2360519.6 | 635372.8
25.18641 | 45.508 | 48278714.7 | 41.69676 | -48278669.2 | 45297322.0 | 2348977.4 | 632373.6
25.19641 | 45.4907 | 48065116.4 | 41.67862 | -48065070.9 | 45098393.2 | 2337336.9 | 629344.6
25.20641 | 45.4763 | 47849439.1 | 41.66046 | -47849393.6 | 44897507.4 | 2325602.7 | 626287.3
25.21641 | 45.4757 | 47631771.8 | 41.64229 | -47631726.3 | 44694748.0 | 2313779.4 | 623202.7
25.22641 | 45.4424 | 47412188.7 | 41.6241 | -47412143.2 | 44490184.7 | 2301870.4 | 620092
25.2364 | 45.4192 | 47191006.5 | 41.60593 | -47190961.0 | 44284112.1 | 2289893.2 | 616959.6
25.2464 | 45.3807 | 46967865.1 | 41.58772 | -46967819.7 | 44076196.0 | 2277827.2 | 613800.3
25.2564 | 45.3952 | 46743065.1 | 41.5695 | -46743019.7 | 43866716.0 | 2265689.0 | 610618.5
25.2664 | 45.3552 | 46516697.3 | 41.55127 | -46516652.0 | 43655757.3 | 2253483.0 | 607415.4
25.2764 | 45.3375 | 46288834.1 | 41.53303 | -46288788.8 | 43443387.5 | 2241213.0 | 604192
25.28639 | 45.3384 | 46059781.4 | 41.51479 | -46059736.0 | 43229891.9 | 2228895.3 | 600952.7
25.29639 | 45.3049 | 45829178.6 | 41.49652 | -45829133.3 | 43014934.8 | 2216510.0 | 597692.2
25.30639 | 45.2815 | 45597314.7 | 41.47824 | -45597269.4 | 42798786.3 | 2204072.1 | 594414.8
25.31639 | 45.2837 | 45364275.7 | 41.45995 | -45364230.4 | 42581526.2 | 2191586.5 | 591121.6
25.32639 | 45.2571 | 45130135.8 | 41.44165 | -45130090.6 | 42363224.4 | 2179056.4 | 587813.6
25.33639 | 45.2316 | 44894977.6 | 41.42333 | -44894932.3 | 42143957.5 | 2166486.7 | 584491.9
25.34638 | 45.2263 | 44659113.9 | 41.40502 | -44659068.7 | 41924018.0 | 2153893.4 | 581161.1
25.35638 | 45.205 | 44422127.4 | 41.38668 | -44422082.2 | 41703016.5 | 2141254.2 | 577815.3
25.36638 | 45.2034 | 44184333.8 | 41.36833 | -44184288.6 | 41481248.3 | 2128585.4 | 574458.7
25.37638 | 45.1621 | 43945805.3 | 41.34997 | -43945760.1 | 41258780.9 | 2115890.6 | 571092.5
25.38638 | 45.1588 | 43706612.5 | 41.3316 | -43706567.4 | 41035679.9 | 2103173.6 | 567717.7
25.39637 | 45.1337 | 43467058.5 | 41.31323 | -43467013.4 | 40812228.6 | 2090450.2 | 564338.4
25.40637 | 45.1376 | 43226746.3 | 41.29483 | -43226701.1 | 40588057.1 | 2077698.8 | 560949.1
25.41637 | 45.124 | 42985965.3 | 41.27642 | -42985920.2 | 40363435.2 | 2064935.0 | 557553.9
25.42637 | 45.1085 | 42744791.2 | 41.258 | -42744746.1 | 40138433.7 | 2052162.4 | 554153.8
25.43637 | 45.0708 | 42503283.1 | 41.23957 | -42503238.1 | 39913108.6 | 2039383.6 | 550749.7
25.44637 | 45.0576 | 42261501.3 | 41.22113 | -42261456.3 | 39687515.8 | 2026602.0 | 547342.3
25.45636 | 45.0514 | 42019738.3 | 41.20269 | -42019693.3 | 39461928.7 | 2013832.6 | 543935.8
25.46636 | 45.0419 | 41777588.5 | 41.18423 | -41777543.4 | 39235968.8 | 2001053.9 | 540524.5
25.47636 | 45.0234 | 41535348.6 | 41.16575 | -41535303.6 | 39009913.3 | 1988281.5 | 537112.6
25.48636 | 45.018 | 41293064.5 | 41.14726 | -41293019.5 | 38783805.5 | 1975517.2 | 533700.6
25.49636 | 44.9963 | 41050801.1 | 41.12876 | -41050756.2 | 38557706.0 | 1962764.5 | 530289.5
25.50635 | 44.9587 | 40808847.5 | 41.11027 | -40808802.5 | 38331884.8 | 1950038.2 | 526883.3
25.51635 | 44.9534 | 40566778.9 | 41.09175 | -40566733.9 | 38105945.6 | 1937316.1 | 523476.1
25.52635 | 44.9588 | 40324885.1 | 41.07322 | -40324840.1 | 37880159.3 | 1924612.8 | 520071.9
25.53635 | 44.9216 | 40083214.8 | 41.05468 | -40083169.9 | 37654571.4 | 1911931.0 | 516671.4
25.54635 | 44.9042 | 39841820.7 | 41.03612 | -39841775.8 | 37429231.2 | 1899273.1 | 513275.3
25.55635 | 44.8843 | 39600746.4 | 41.01756 | -39600701.5 | 37204180.0 | 1886641.1 | 509884.3
25.56634 | 44.8825 | 39360275.9 | 40.999 | -39360231.0 | 36979682.4 | 1874050.3 | 506502.2
25.57634 | 44.8509 | 39119978.2 | 40.98041 | -39119933.3 | 36755337.0 | 1861477.1 | 503123.1
25.58634 | 44.8424 | 38880139.4 | 40.96181 | -38880094.6 | 36531410.7 | 1848936.8 | 499750.9
25.59634 | 44.8109 | 38640797.7 | 40.94321 | -38640752.9 | 36307939.4 | 1836431.1 | 496386.2
25.60634 | 44.8012 | 38402029.7 | 40.92459 | -38401984.9 | 36084995.1 | 1823963.6 | 493030.1
25.61633 | 44.7652 | 38164033.3 | 40.90598 | -38163988.6 | 35862762.4 | 1811544.7 | 489685.3
25.62633 | 44.7461 | 37926426.1 | 40.88734 | -37926381.3 | 35640884.1 | 1799154.7 | 486346.4
25.63633 | 44.7317 | 37689465.0 | 40.86868 | -37689420.3 | 35419600.9 | 1786806.1 | 483017.1
25.64633 | 44.7314 | 37453196.5 | 40.85002 | -37453151.8 | 35198956.4 | 1774501.4 | 479697.9
25.65633 | 44.6894 | 37217650.2 | 40.83135 | -37217605.5 | 34978977.9 | 1762242.0 | 476389.4
25.66633 | 44.6629 | 36982863.1 | 40.81267 | -36982818.4 | 34759700.8 | 1750029.6 | 473091.9
25.67632 | 44.6517 | 36749090.4 | 40.79399 | -36749045.7 | 34541362.8 | 1737877.6 | 469809.2
25.68632 | 44.6328 | 36515912.0 | 40.77529 | -36515867.4 | 34323572.6 | 1725763.5 | 466535.2
25.69632 | 44.6101 | 36283585.2 | 40.75658 | -36283540.5 | 34106569.8 | 1713701.0 | 463273.5
25.70632 | 44.5871 | 36052135.5 | 40.73785 | -36052090.9 | 33890379.1 | 1701691.1 | 460024.6
25.71632 | 44.5732 | 35821595.8 | 40.71912 | -35821551.2 | 33675031.0 | 1689735.2 | 456788.9
25.72631 | 44.5438 | 35592208.7 | 40.70039 | -35592164.2 | 33460752.7 | 1677845.6 | 453569.7
25.73631 | 44.5238 | 35363562.6 | 40.68164 | -35363518.1 | 33247159.6 | 1666001.0 | 450361.3
25.74631 | 44.5012 | 35135898.3 | 40.66287 | -35135853.8 | 33034476.4 | 1654214.2 | 447167.1
25.75631 | 44.4909 | 34909243.9 | 40.6441 | -34909199.4 | 32822730.0 | 1642485.9 | 443987.4
25.76631 | 44.4783 | 34683618.3 | 40.62532 | -34683573.8 | 32611937.8 | 1630817.3 | 440822.5
25.77631 | 44.4438 | 34459044.9 | 40.60652 | -34459000.5 | 32402122.4 | 1619209.2 | 437672.7
25.7863 | 44.4316 | 34235764.0 | 40.58773 | -34235719.6 | 32193508.2 | 1607673.8 | 434541.4
25.7963 | 44.4032 | 34013354.0 | 40.56892 | -34013309.6 | 31985701.3 | 1596189.4 | 431422.7
25.8063 | 44.3979 | 33792057.7 | 40.5501 | -33792013.3 | 31778929.3 | 1584768.0 | 428319.8
25.8163 | 44.358 | 33571888.9 | 40.53126 | -33571844.6 | 31573204.1 | 1573411.1 | 425233.2
25.8263 | 44.3844 | 33352865.8 | 40.51242 | -33352821.4 | 31368543.4 | 1562118.9 | 422163
25.83629 | 44.3411 | 33135217.4 | 40.49358 | -33135173.1 | 31165161.7 | 1550902.9 | 419112.3
25.84629 | 44.3285 | 32918532.5 | 40.47472 | -32918488.1 | 30962674.4 | 1539742.1 | 416075.5
25.85629 | 44.2897 | 32703040.7 | 40.45585 | -32702996.4 | 30761296.1 | 1528648.3 | 413055.8
25.86629 | 44.2734 | 32488751.3 | 40.43696 | -32488707.1 | 30561036.7 | 1517621.2 | 410053
25.87629 | 44.2651 | 32275684.9 | 40.41807 | -32275640.7 | 30361914.7 | 1506662.1 | 407067.7
25.88629 | 44.239 | 32063846.7 | 40.39917 | -32063802.4 | 30163934.5 | 1495771.7 | 404100.1
25.89628 | 44.2428 | 31853471.2 | 40.38028 | -31853426.9 | 29967316.5 | 1484961.2 | 401153.1
25.90628 | 44.1812 | 31644126.9 | 40.36136 | -31644082.7 | 29771656.9 | 1474208.7 | 398220.8
25.91628 | 44.1829 | 31436041.6 | 40.34243 | -31435997.5 | 29577168.7 | 1463525.9 | 395306.6
25.92628 | 44.1599 | 31229232.5 | 40.32349 | -31229188.4 | 29383868.8 | 1452913.0 | 392410.4
25.93628 | 44.1568 | 31023696.8 | 40.30454 | -31023652.6 | 29191754.5 | 1442369.8 | 389532.3
25.94627 | 44.1131 | 30819652.8 | 40.2856 | -30819608.7 | 29001029.0 | 1431908.2 | 386675.4
25.95627 | 44.1014 | 30616706.4 | 40.26663 | -30616662.3 | 28811324.7 | 1421507.3 | 383834.1
25.96627 | 44.0756 | 30415054.5 | 40.24766 | -30415010.4 | 28622826.6 | 1411176.6 | 381011
25.97627 | 44.0438 | 30214711.8 | 40.22867 | -30214667.8 | 28435547.4 | 1400917.5 | 378206.6
25.98627 | 44.0319 | 30015684.2 | 40.20968 | -30015640.2 | 28249492.6 | 1390730.4 | 375421
25.99627 | 44.0031 | 29817974.6 | 40.19068 | -29817930.6 | 28064665.9 | 1380614.6 | 372653.9
26.00626 | 43.9985 | 29621778.0 | 40.17168 | -29621734.1 | 27881249.4 | 1370580.2 | 369908.2
26.01626 | 43.9599 | 29426713.9 | 40.15266 | -29426669.9 | 27698887.3 | 1360607.9 | 367178.6
26.02626 | 43.9305 | 29232978.9 | 40.13363 | -29232935.0 | 27517763.5 | 1350707.4 | 364467.8
26.03626 | 43.8901 | 29040578.4 | 40.11459 | -29040534.5 | 27337883.2 | 1340879.1 | 361776
26.04626 | 43.893 | 28849508.3 | 40.09554 | -28849464.4 | 27159243.1 | 1331122.2 | 359102.8
26.05625 | 43.8731 | 28659965.7 | 40.07651 | -28659921.9 | 26982027.0 | 1321447.3 | 356451.3
26.06625 | 43.866 | 28471570.3 | 40.05744 | -28471526.5 | 26805879.5 | 1311834.7 | 353816.1
26.07625 | 43.8044 | 28284509.9 | 40.03837 | -28284466.1 | 26630976.6 | 1302293.6 | 351199.6
26.08625 | 43.8096 | 28098797.6 | 40.01928 | -28098753.8 | 26457330.5 | 1292824.9 | 348602.3
26.09625 | 43.7635 | 27914416.5 | 40.00019 | -27914372.8 | 26284925.3 | 1283427.6 | 346023.7
26.10625 | 43.7602 | 27731377.7 | 39.98109 | -27731334.0 | 26113771.8 | 1274101.8 | 343464.1
26.11624 | 43.712 | 27549854.7 | 39.962 | -27549811.0 | 25944032.2 | 1264856.8 | 340925.8
26.12624 | 43.7181 | 27369489.6 | 39.94288 | -27369445.9 | 25775371.7 | 1255674.1 | 338403.9
26.13624 | 43.6775 | 27190462.3 | 39.92376 | -27190418.6 | 25607958.9 | 1246562.6 | 335900.8
26.14624 | 43.6682 | 27012767.6 | 39.90463 | -27012724.0 | 25441789.1 | 1237522.1 | 333416.6
26.15624 | 43.6329 | 26836405.7 | 39.88548 | -26836362.0 | 25276862.0 | 1228552.7 | 330951.1
26.16623 | 43.6186 | 26661546.2 | 39.86635 | -26661502.6 | 25113337.2 | 1219662.4 | 328506.8
26.17623 | 43.5995 | 26487838.8 | 39.84719 | -26487795.2 | 24950886.5 | 1210833.8 | 326078.7
26.18623 | 43.5635 | 26315485.0 | 39.82803 | -26315441.4 | 24789698.6 | 1202076.9 | 323669.6
26.19623 | 43.548 | 26144423.1 | 39.80885 | -26144379.5 | 24629715.7 | 1193388.8 | 321278.8
26.20623 | 43.5352 | 25974680.7 | 39.78967 | -25974637.1 | 24470964.1 | 1184770.2 | 318906.5
26.21623 | 43.4939 | 25806250.8 | 39.77048 | -25806207.3 | 24313437.0 | 1176221.3 | 316552.7
26.22622 | 43.4888 | 25639297.2 | 39.7513 | -25639253.7 | 24157288.0 | 1167749.8 | 314219.7
26.23622 | 43.4708 | 25473480.6 | 39.73209 | -25473437.1 | 24002199.4 | 1159338.8 | 311902.6
26.24622 | 43.439 | 25308963.9 | 39.71287 | -25308920.5 | 23848323.9 | 1150996.5 | 309603.9
26.25622 | 43.4248 | 25145749.2 | 39.69365 | -25145705.8 | 23695663.2 | 1142722.9 | 307323.5
26.26622 | 43.4083 | 24983824.2 | 39.67442 | -24983780.8 | 23544206.7 | 1134516.8 | 305061.1
26.27621 | 43.3931 | 24823340.2 | 39.6552 | -24823296.8 | 23394095.1 | 1126386.4 | 302819
26.28621 | 43.376 | 24663980.4 | 39.63595 | -24663937.1 | 23245032.7 | 1118315.4 | 300592.7
26.29621 | 43.3491 | 24505899.5 | 39.6167 | -24505856.1 | 23097164.2 | 1110311.4 | 298384.3
26.30621 | 43.3292 | 24349085.9 | 39.59743 | -24349042.6 | 22950478.6 | 1102374.0 | 296193.7
26.31621 | 43.339 | 24193534.8 | 39.57816 | -24193491.4 | 22804971.2 | 1094503.1 | 294020.9
26.32621 | 43.3074 | 24039245.7 | 39.55889 | -24039202.4 | 22660642.4 | 1086698.0 | 291865.8
26.3362 | 43.2925 | 23886356.6 | 39.53962 | -23886313.3 | 22517621.0 | 1078965.8 | 289730.2
26.3462 | 43.2641 | 23734564.1 | 39.52033 | -23734520.8 | 22375623.1 | 1071291.3 | 287610.1
26.3562 | 43.2531 | 23584012.7 | 39.50103 | -23583969.5 | 22234784.0 | 1063681.9 | 285507.3
26.3662 | 43.2535 | 23434691.7 | 39.48172 | -23434648.5 | 22095093.9 | 1056136.5 | 283421.8
26.3762 | 43.2141 | 23286597.5 | 39.4624 | -23286554.3 | 21956549.6 | 1048655.0 | 281353.5
26.38619 | 43.2084 | 23139869.3 | 39.4431 | -23139826.1 | 21819280.6 | 1041245.0 | 279304.3
26.39619 | 43.2091 | 22994207.4 | 39.42377 | -22994164.2 | 21683007.4 | 1033890.5 | 277270.1
26.40619 | 43.1532 | 22849753.6 | 39.40443 | -22849710.4 | 21547862.5 | 1026598.9 | 275252.8
26.41619 | 43.1465 | 22706497.3 | 39.38509 | -22706454.1 | 21413836.1 | 1019369.7 | 273252.2
26.42619 | 43.1318 | 22564436.0 | 39.36574 | -22564392.9 | 21280925.8 | 1012202.5 | 271268.3
26.43619 | 43.09 | 22423560.1 | 39.34638 | -22423517.0 | 21149122.6 | 1005097.1 | 269301.1
26.44618 | 43.0724 | 22283993.9 | 39.32703 | -22283950.8 | 21018543.0 | 998059.4 | 267352.2
26.45618 | 43.0659 | 22145464.0 | 39.30766 | -22145420.9 | 20888931.4 | 991075.5 | 265417.7
26.46618 | 43.0413 | 22008095.0 | 39.28828 | -22008052.0 | 20760404.1 | 984152.1 | 263499.5
26.47618 | 43.024 | 21871884.4 | 39.26889 | -21871841.4 | 20632959.1 | 977288.6 | 261597.4
26.48618 | 42.9943 | 21736818.6 | 39.2495 | -21736775.6 | 20506583.5 | 970484.4 | 259711.4
26.49617 | 42.9738 | 21603038.5 | 39.23012 | -21602995.5 | 20381409.4 | 963746.5 | 257843.3
26.50617 | 42.9491 | 21470247.0 | 39.21071 | -21470204.1 | 20257158.7 | 957060 | 255989
26.51617 | 42.9164 | 21338580.8 | 39.19129 | -21338537.9 | 20133959.6 | 950431.6 | 254150.4
26.52617 | 42.9001 | 21208033.9 | 39.17187 | -21207991.0 | 20011806.1 | 943861 | 252327.5
26.53617 | 42.863 | 21078594.1 | 39.15245 | -21078551.3 | 19890687.1 | 937347.8 | 250520.1
26.54617 | 42.8499 | 20950258.2 | 39.13301 | -20950215.3 | 19770599.8 | 930891.3 | 248728
26.55616 | 42.8392 | 20823140.6 | 39.11359 | -20823097.7 | 19651651.0 | 924497.6 | 246952.9
26.56616 | 42.8043 | 20696984.9 | 39.09414 | -20696942.1 | 19533600.9 | 918153.6 | 245191.2
26.57616 | 42.8001 | 20571908.2 | 39.07469 | -20571865.4 | 19416559.3 | 911865.2 | 243444.6
26.58616 | 42.7558 | 20447902.5 | 39.05523 | -20447859.7 | 19300518.6 | 905631.9 | 241712.9
26.59616 | 42.7382 | 20324960.8 | 39.03576 | -20324918.1 | 19185472.6 | 899453.2 | 239996
26.60615 | 42.7131 | 20203190.8 | 39.0163 | -20203148.0 | 19071521.5 | 893334.8 | 238295.4
26.61615 | 42.7029 | 20082350.2 | 38.99682 | -20082307.5 | 18958439.1 | 887264.3 | 236607.9
26.62615 | 42.6639 | 19962549.9 | 38.97734 | -19962507.3 | 18846329.3 | 881247 | 234934.7
26.63615 | 42.6472 | 19843781.2 | 38.95784 | -19843738.5 | 18735183.6 | 875282.7 | 233275.9
26.64615 | 42.6246 | 19726036.0 | 38.93835 | -19725993.4 | 18624994.7 | 869371 | 231631.4
26.65615 | 42.5928 | 19609307.3 | 38.91884 | -19609264.7 | 18515756.0 | 863511.3 | 230001
26.66614 | 42.5885 | 19493700.2 | 38.89935 | -19493657.6 | 18407566.0 | 857709.1 | 228386.3
26.67614 | 42.5518 | 19378979.3 | 38.87983 | -19378936.7 | 18300204.3 | 851952.2 | 226783.8
26.68614 | 42.5275 | 19265251.1 | 38.86031 | -19265208.6 | 18193770.9 | 846246.2 | 225195.2
26.69614 | 42.5088 | 19152507.6 | 38.84078 | -19152465.1 | 18088257.9 | 840590.7 | 223620.2
26.70614 | 42.4783 | 19040741.8 | 38.82124 | -19040699.3 | 17983659.2 | 834985 | 222058.8
26.71613 | 42.4308 | 18930053.1 | 38.80172 | -18930010.7 | 17880067.8 | 829434.1 | 220512.4
26.72613 | 42.4146 | 18820235.0 | 38.78217 | -18820192.6 | 17777290.4 | 823927.8 | 218978
26.73613 | 42.3858 | 18711351.6 | 38.76262 | -18711309.2 | 17675386.8 | 818469.4 | 217456.7
26.74613 | 42.3747 | 18603418.7 | 38.74306 | -18603376.4 | 17574372.1 | 813059.4 | 215948.5
26.75613 | 42.3604 | 18496421.1 | 38.72349 | -18496378.7 | 17474232.0 | 807697 | 214453.3
26.76613 | 42.3128 | 18390355.2 | 38.70392 | -18390312.9 | 17374963.2 | 802382.2 | 212971
26.77612 | 42.301 | 18285314.3 | 38.68437 | -18285272.0 | 17276653.2 | 797119.4 | 211503
26.78612 | 42.2514 | 18181085.2 | 38.66478 | -18181043.0 | 17179102.4 | 791898 | 210046.2
26.79612 | 42.2324 | 18077766.0 | 38.6452 | -18077723.7 | 17082402.4 | 786722.9 | 208602
26.80612 | 42.2152 | 17975347.8 | 38.6256 | -17975305.6 | 16986545.2 | 781593.6 | 207170.3
26.81612 | 42.1953 | 17873823.1 | 38.606 | -17873780.9 | 16891523.7 | 776509.7 | 205751
26.82611 | 42.1755 | 17773281.0 | 38.58642 | -17773238.8 | 16797421.6 | 771475.5 | 204345.3
26.83611 | 42.1473 | 17673518.2 | 38.56681 | -17673476.0 | 16704048.1 | 766481.1 | 202950.3
26.84611 | 42.1018 | 17574628.2 | 38.54719 | -17574586.1 | 16611491.2 | 761531 | 201567.5
26.85611 | 42.0962 | 17476600.6 | 38.52757 | -17476558.5 | 16519740.8 | 756624.6 | 200196.6
26.86611 | 42.0792 | 17379428.8 | 38.50795 | -17379386.7 | 16428791.2 | 751761.6 | 198837.5
26.87611 | 42.0293 | 17283105.6 | 38.48832 | -17283063.5 | 16338635.5 | 746941.4 | 197490.2
26.8861 | 42.0336 | 17187718.4 | 38.4687 | -17187676.4 | 16249355.6 | 742168.6 | 196155.8
26.8961 | 41.9964 | 17093072.5 | 38.44906 | -17093030.5 | 16160769.1 | 737433.3 | 194831.6
26.9061 | 41.9777 | 16999253.9 | 38.42941 | -16999212.0 | 16072956.8 | 732739.9 | 193518.8
26.9161 | 41.9593 | 16906256.4 | 38.40976 | -16906214.4 | 15985912.5 | 728088.1 | 192217.4
26.9261 | 41.9114 | 16814072.0 | 38.3901 | -16814030.1 | 15899629.2 | 723477.2 | 190927.3
26.93609 | 41.9052 | 16722781.9 | 38.37046 | -16722740.0 | 15814182.6 | 718911.5 | 189649.4
26.94609 | 41.883 | 16632202.9 | 38.35079 | -16632161.0 | 15729401.4 | 714381.7 | 188381.4
26.95609 | 41.8427 | 16542415.9 | 38.33112 | -16542374.0 | 15645361.4 | 709891.9 | 187124.3
26.96609 | 41.842 | 16453414.7 | 38.31144 | -16453372.8 | 15562056.9 | 705441.4 | 185878
26.97609 | 41.7941 | 16365191.8 | 38.29176 | -16365150.0 | 15479480.6 | 701030.4 | 184642.5
26.98609 | 41.7653 | 16277741.1 | 38.27208 | -16277699.3 | 15397626.9 | 696658.3 | 183417.6
26.99608 | 41.7533 | 16191141.9 | 38.2524 | -16191100.1 | 15316570.3 | 692328.9 | 182204.4
27.00608 | 41.7146 | 16105215.3 | 38.23271 | -16105173.6 | 15236143.1 | 688033.4 | 181000.5
27.01608 | 41.7007 | 16020040.6 | 38.21301 | -16019998.9 | 15156419.6 | 683775.8 | 179807
27.02608 | 41.6757 | 15935620.2 | 38.1933 | -15935578.5 | 15077402.3 | 679556 | 178623.8
27.03608 | 41.6368 | 15851930.1 | 38.17359 | -15851888.5 | 14999068.7 | 675372.7 | 177450.6
27.04607 | 41.6163 | 15769052.6 | 38.1539 | -15769010.9 | 14921495.2 | 671230.6 | 176288.7
27.05607 | 41.5872 | 15686821.7 | 38.13418 | -15686780.1 | 14844527.4 | 667120.6 | 175135.6
27.06607 | 41.5695 | 15605309.4 | 38.11446 | -15605267.9 | 14768232.4 | 663046.6 | 173992.3
27.07607 | 41.5452 | 15524512.5 | 38.09473 | -15524471.0 | 14692606.9 | 659008.6 | 172858.9
27.08607 | 41.51 | 15444418.8 | 38.075 | -15444377.3 | 14617639.7 | 655005.8 | 171735.2
27.09607 | 41.4903 | 15365029.9 | 38.05526 | -15364988.4 | 14543332.4 | 651038.2 | 170621.1
27.10606 | 41.4609 | 15286411.0 | 38.03554 | -15286369.6 | 14469746.1 | 647109.2 | 169517.6
27.11606 | 41.4525 | 15208402.3 | 38.01579 | -15208360.9 | 14396731.0 | 643210.8 | 168422.5
27.12606 | 41.4262 | 15131078.2 | 37.99604 | -15131036.8 | 14324357.1 | 639346.4 | 167336.8
27.13606 | 41.4008 | 15054429.7 | 37.97629 | -15054388.3 | 14252615.7 | 635515.8 | 166260.3
27.14606 | 41.3772 | 14978451.5 | 37.95653 | -14978410.1 | 14181501.9 | 631718.7 | 165193
27.15605 | 41.3515 | 14903211.4 | 37.93679 | -14903170.0 | 14111079.2 | 627958.5 | 164135.8
27.16605 | 41.3294 | 14828555.5 | 37.91702 | -14828514.1 | 14041203.6 | 624227.3 | 163086.6
27.17605 | 41.3128 | 14754552.4 | 37.89726 | -14754511.1 | 13971939.5 | 620528.7 | 162046.3
27.18605 | 41.2887 | 14681197.4 | 37.87748 | -14681156.1 | 13903282.3 | 616862.3 | 161014.9
27.19605 | 41.2643 | 14608484.2 | 37.8577 | -14608442.9 | 13835226.2 | 613227.9 | 159992.2
27.20605 | 41.2567 | 14536405.1 | 37.83792 | -14536363.8 | 13767764.0 | 609625.1 | 158978.2
27.21604 | 41.2325 | 14465025.7 | 37.81816 | -14464984.5 | 13700956.9 | 606057.2 | 157973.8
27.22604 | 41.222 | 14394203.0 | 37.79837 | -14394161.8 | 13634671.5 | 602516.7 | 156977
27.23604 | 41.174 | 14323997.3 | 37.77857 | -14323956.1 | 13568963.9 | 599007 | 155988.6
27.24604 | 41.1691 | 14254404.8 | 37.75878 | -14254363.6 | 13503830.8 | 595527.8 | 155008.5
27.25604 | 41.1475 | 14185420.6 | 37.73898 | -14185379.5 | 13439267.5 | 592078.6 | 154036.8
27.26603 | 41.123 | 14117106.0 | 37.71919 | -14117064.9 | 13375331.4 | 588662.7 | 153074.1
27.27603 | 41.0968 | 14049321.0 | 37.69939 | -14049279.9 | 13311891.4 | 585273.2 | 152118.7
27.28603 | 41.0847 | 13982128.7 | 37.67957 | -13982087.6 | 13249006.6 | 581913 | 151171.4
27.29603 | 41.0641 | 13915523.6 | 37.65976 | -13915482.6 | 13186672.3 | 578581.7 | 150232
27.30603 | 41.0238 | 13849499.0 | 37.63994 | -13849458.0 | 13124881.7 | 575279.1 | 149300.5
27.31603 | 41.0149 | 13784050.8 | 37.62012 | -13784009.8 | 13063631.1 | 572005.1 | 148376.9
27.32602 | 40.9718 | 13719238.8 | 37.60032 | -13719197.8 | 13002976.7 | 568762.5 | 147462
27.33602 | 40.9608 | 13654926.1 | 37.58049 | -13654885.1 | 12942790.0 | 565544.7 | 146553.8
27.34602 | 40.9322 | 13591176.7 | 37.56066 | -13591135.8 | 12883131.2 | 562354.7 | 145653.3
27.35602 | 40.9018 | 13527984.1 | 37.54082 | -13527943.2 | 12823994.3 | 559192 | 144760.2
27.36602 | 40.896 | 13465342.8 | 37.52098 | -13465301.9 | 12765374.1 | 556056.5 | 143874.7
27.37601 | 40.8487 | 13403317.9 | 37.50116 | -13403277.1 | 12707331.4 | 552951.5 | 142997.6
27.38601 | 40.8292 | 13341764.4 | 37.48132 | -13341723.5 | 12649730.7 | 549869.5 | 142126.7
27.39601 | 40.8146 | 13280747.1 | 37.46147 | -13280706.3 | 12592632.4 | 546814 | 141263.2
27.40601 | 40.7761 | 13220262.9 | 37.44162 | -13220222.1 | 12536033.8 | 543784.8 | 140406.9
27.41601 | 40.7629 | 13160306.1 | 37.42177 | -13160265.3 | 12479929.3 | 540781.5 | 139557.8
27.42601 | 40.7331 | 13100871.1 | 37.40191 | -13100830.4 | 12424314.4 | 537803.7 | 138715.6
27.436 | 40.6916 | 13042012.7 | 37.38207 | -13041972.0 | 12369239.5 | 534854.5 | 137881.3
27.446 | 40.6696 | 12983610.5 | 37.36221 | -12983569.9 | 12314592.6 | 531927.4 | 137053.2
27.456 | 40.6494 | 12925716.8 | 37.34234 | -12925676.2 | 12260422.5 | 529025.2 | 136231.8
27.466 | 40.6049 | 12868328.5 | 37.32248 | -12868287.9 | 12206726.0 | 526147.9 | 135417.3
27.476 | 40.6006 | 12811441.2 | 37.30261 | -12811400.6 | 12153499.1 | 523295.2 | 134609.6
27.48599 | 40.5649 | 12755101.8 | 37.28275 | -12755061.3 | 12100786.0 | 520469.3 | 133809.3
27.49599 | 40.5688 | 12699202.5 | 37.26288 | -12699162.0 | 12048485.6 | 517664.8 | 133014.9
27.50599 | 40.5018 | 12643788.3 | 37.243 | -12643747.8 | 11996640.1 | 514884.1 | 132226.9
27.51599 | 40.4759 | 12588858.4 | 37.22312 | -12588817.9 | 11945248.6 | 512127 | 131445.6
27.52599 | 40.4793 | 12534406.7 | 37.20323 | -12534366.2 | 11894305.7 | 509393.2 | 130670.6
27.53599 | 40.4331 | 12480432.1 | 37.18335 | -12480391.6 | 11843810.1 | 506682.8 | 129902
27.54598 | 40.4117 | 12426976.7 | 37.16348 | -12426936.3 | 11793801.5 | 503997.6 | 129140.5
27.55598 | 40.3813 | 12373938.7 | 37.14359 | -12373898.3 | 11744184.3 | 501332.8 | 128384.5
27.56598 | 40.3728 | 12321362.7 | 37.12369 | -12321322.3 | 11695000.4 | 498690.5 | 127634.7
27.57598 | 40.347 | 12269244.3 | 37.1038 | -12269203.9 | 11646245.8 | 496070.4 | 126891
27.58598 | 40.3088 | 12217580.4 | 37.0839 | -12217540.1 | 11597917.5 | 493472.4 | 126153.4
27.59597 | 40.2955 | 12166417.5 | 37.06402 | -12166377.2 | 11550059.0 | 490898.8 | 125422.6
27.60597 | 40.2603 | 12115651.1 | 37.04412 | -12115610.9 | 11502572.6 | 488344.4 | 124697
27.61597 | 40.2474 | 12065328.5 | 37.02421 | -12065288.3 | 11455502.6 | 485811.5 | 123977.4
27.62597 | 40.208 | 12015444.2 | 37.0043 | -12015404.0 | 11408843.7 | 483299.9 | 123263.6
27.63597 | 40.2054 | 11965995.8 | 36.98439 | -11965955.6 | 11362593.7 | 480809.5 | 122555.6
27.64597 | 40.1686 | 11916979.6 | 36.96448 | -11916939.4 | 11316749.5 | 478339.8 | 121853.4
27.65596 | 40.1622 | 11868441.8 | 36.94459 | -11868401.6 | 11271353.8 | 475893.5 | 121157.6
27.66596 | 40.1477 | 11820277.5 | 36.92468 | -11820237.4 | 11226308.8 | 473465.1 | 120466.7
27.67596 | 40.1014 | 11772534.2 | 36.90476 | -11772494.1 | 11181658.8 | 471057.1 | 119781.4
27.68596 | 40.076 | 11725207.4 | 36.88484 | -11725167.3 | 11137399.7 | 468669.1 | 119101.7
27.69596 | 40.0572 | 11678295.4 | 36.86492 | -11678255.3 | 11093529.8 | 466301.2 | 118427.5
27.70595 | 40.0566 | 11631837.8 | 36.84502 | -11631797.7 | 11050086.2 | 463955.3 | 117759.4
27.71595 | 40.0184 | 11585741.9 | 36.82509 | -11585701.9 | 11006982.4 | 461626.7 | 117096
27.72595 | 39.9802 | 11540048.7 | 36.80517 | -11540008.7 | 10964256.5 | 459317.5 | 116437.9
27.73595 | 39.9834 | 11494756.9 | 36.78524 | -11494716.9 | 10921907.4 | 457027.5 | 115785.2
27.74595 | 39.9389 | 11449860.5 | 36.76531 | -11449820.5 | 10879929.4 | 454756.7 | 115137.7
27.75595 | 39.9277 | 11405357.9 | 36.74538 | -11405317.9 | 10838321.1 | 452504.7 | 114495.4
27.76594 | 39.9165 | 11361286.8 | 36.72546 | -11361246.9 | 10797117.8 | 450273.5 | 113858.8
27.77594 | 39.873 | 11317561.1 | 36.70553 | -11317521.2 | 10756238.8 | 448058.7 | 113226.8
27.78594 | 39.8413 | 11274217.7 | 36.6856 | -11274177.9 | 10715718.9 | 445862.3 | 112599.8
27.79594 | 39.8348 | 11231255.5 | 36.66566 | -11231215.6 | 10675556.8 | 443684.2 | 111977.8
27.80594 | 39.8068 | 11188669.7 | 36.64572 | -11188629.9 | 10635748.3 | 441524 | 111360.8
27.81593 | 39.7739 | 11146506.6 | 36.6258 | -11146466.8 | 10596336.5 | 439384.1 | 110749.4
27.82593 | 39.7532 | 11104666.1 | 36.60586 | -11104626.3 | 10557227.8 | 437259.5 | 110142.2
27.83593 | 39.7152 | 11063193.4 | 36.58592 | -11063153.7 | 10518464.5 | 435152.5 | 109539.8
27.84593 | 39.6878 | 11022085.4 | 36.56597 | -11022045.7 | 10480043.7 | 433062.9 | 108942.2
27.85593 | 39.6802 | 10981339.4 | 36.54603 | -10981299.7 | 10441963.0 | 430990.5 | 108349.4
27.86593 | 39.6281 | 10940953.7 | 36.52608 | -10940914.1 | 10404220.7 | 428935.2 | 107761.3
27.87592 | 39.636 | 10900961.3 | 36.50615 | -10900921.7 | 10366847.6 | 426898.9 | 107178.3
27.88592 | 39.5924 | 10861283.4 | 36.48621 | -10861243.8 | 10329770.2 | 424877.2 | 106599.5
27.89592 | 39.5497 | 10821955.3 | 36.46626 | -10821915.8 | 10293021.4 | 422872.3 | 106025.2
27.90592 | 39.5423 | 10782975.3 | 36.44631 | -10782935.8 | 10256599.7 | 420883.8 | 105455.4
27.91592 | 39.4871 | 10744339.7 | 36.42636 | -10744300.2 | 10220501.5 | 418911.6 | 104890.1
27.92591 | 39.4867 | 10706083.2 | 36.40642 | -10706043.8 | 10184759.4 | 416957.6 | 104329.9
27.93591 | 39.4573 | 10668128.7 | 36.38647 | -10668089.3 | 10149301.2 | 415017.6 | 103773.5
27.94591 | 39.4323 | 10630509.1 | 36.36652 | -10630469.7 | 10114157.7 | 413093.6 | 103221.4
27.95591 | 39.4072 | 10593225.6 | 36.34656 | -10593186.2 | 10079330.2 | 411185.3 | 102673.7
27.96591 | 39.3837 | 10556271.2 | 36.32661 | -10556231.8 | 10044812.0 | 409292.6 | 102130.3
27.97591 | 39.3512 | 10519646.7 | 36.30665 | -10519607.4 | 10010603.8 | 407415.4 | 101591.2
27.9859 | 39.319 | 10483381.7 | 36.28671 | -10483342.4 | 9976733.3 | 405555.3 | 101056.8
27.9959 | 39.2974 | 10447405.8 | 36.26676 | -10447366.5 | 9943134.8 | 403708.8 | 100526
28.0059 | 39.2859 | 10411750.3 | 36.2468 | -10411711.0 | 9909837.5 | 401877.2 | 99999.39
28.0159 | 39.2315 | 10376412.7 | 36.22684 | -10376373.5 | 9876839.1 | 400060.5 | 99476.89
28.0259 | 39.2261 | 10341390.2 | 36.20688 | -10341351.0 | 9844136.9 | 398258.7 | 98958.45
28.03589 | 39.1944 | 10306715.4 | 36.18694 | -10306676.2 | 9811761.5 | 396473.2 | 98444.53
28.04589 | 39.1685 | 10272316.8 | 36.16698 | -10272277.6 | 9779645.9 | 394700.6 | 97934.12
28.05589 | 39.152 | 10238227.5 | 36.14702 | -10238188.3 | 9747821.3 | 392942.4 | 97427.67
28.06589 | 39.1198 | 10204443.7 | 36.12706 | -10204404.6 | 9716284.1 | 391198.4 | 96925.12
28.07589 | 39.1093 | 10170963.0 | 36.1071 | -10170923.9 | 9685031.7 | 389468.7 | 96426.49
28.08589 | 39.0748 | 10137784.2 | 36.08714 | -10137745.1 | 9654063.4 | 387753 | 95931.71
28.09588 | 39.0646 | 10104936.5 | 36.06719 | -10104897.4 | 9623406.3 | 386052.9 | 95441.23
28.10588 | 39.0254 | 10072352.9 | 36.04723 | -10072313.9 | 9592997.8 | 384364.9 | 94954.07
28.11588 | 39.0027 | 10040063.4 | 36.02727 | -10040024.4 | 9562866.1 | 382690.6 | 94470.65
28.12588 | 38.9872 | 10008066.6 | 36.00731 | -10008027.6 | 9533009.9 | 381029.8 | 93990.92
28.13588 | 38.9678 | 9976358.7 | 35.98735 | -9976319.8 | 9503425.4 | 379382.5 | 93514.9
28.14587 | 38.9382 | 9944972.7 | 35.9674 | -9944933.8 | 9474143.3 | 377750.3 | 93043.06
28.15587 | 38.9253 | 9913838.6 | 35.94744 | -9913799.7 | 9445099.0 | 376129.4 | 92574.29
28.16587 | 38.8859 | 9882988.5 | 35.92748 | -9882949.6 | 9416321.7 | 374521.7 | 92109.15
28.17587 | 38.8782 | 9852418.7 | 35.90752 | -9852379.8 | 9387808.1 | 372927.1 | 91647.59
28.18587 | 38.8616 | 9822128.1 | 35.88755 | -9822089.2 | 9359557.4 | 371345.3 | 91189.52
28.19586 | 38.8265 | 9792144.1 | 35.86761 | -9792105.3 | 9331595.0 | 369777.8 | 90735.41
28.20586 | 38.8043 | 9762405.8 | 35.84765 | -9762367.0 | 9303864.2 | 368221.4 | 90284.31
28.21586 | 38.7924 | 9732940.7 | 35.82769 | -9732901.9 | 9276390.6 | 366677.6 | 89836.66
28.22586 | 38.7666 | 9703745.6 | 35.80773 | -9703706.9 | 9249171.5 | 365145.9 | 89392.37
28.23586 | 38.7567 | 9674820.0 | 35.78777 | -9674781.3 | 9222205.7 | 363627 | 88951.52
28.24586 | 38.719 | 9646160.8 | 35.76781 | -9646122.1 | 9195491.0 | 362120.1 | 88513.97
28.25585 | 38.7094 | 9617795.9 | 35.74787 | -9617757.2 | 9169053.1 | 360626.8 | 88080.2
28.26585 | 38.6819 | 9589665.5 | 35.72791 | -9589626.8 | 9142836.4 | 359144.1 | 87649.27
28.27585 | 38.6614 | 9561796.0 | 35.70795 | -9561757.4 | 9116865.4 | 357673.3 | 87221.6
28.28585 | 38.6387 | 9534185.9 | 35.68799 | -9534147.2 | 9091138.7 | 356214.3 | 86797.17
28.29585 | 38.6062 | 9506833.0 | 35.66803 | -9506794.4 | 9065654.4 | 354767 | 86375.94
28.30584 | 38.5953 | 9479762.5 | 35.64809 | -9479723.9 | 9040435.8 | 353332.8 | 85958.29
28.31584 | 38.5773 | 9452918.5 | 35.62813 | -9452879.9 | 9015430.9 | 351908.6 | 85543.37
28.32584 | 38.5625 | 9426327.3 | 35.60818 | -9426288.7 | 8990664.2 | 350495.9 | 85131.59
28.33584 | 38.5412 | 9399986.3 | 35.58822 | -9399947.7 | 8966133.3 | 349094.5 | 84722.89
28.34584 | 38.5081 | 9373892.7 | 35.56827 | -9373854.2 | 8941835.5 | 347704.3 | 84317.27
28.35584 | 38.4925 | 9348045.7 | 35.54831 | -9348007.2 | 8917770.3 | 346325.2 | 83914.66
28.36583 | 38.4703 | 9322469.5 | 35.52838 | -9322431.0 | 8893959.8 | 344958.6 | 83515.48
28.37583 | 38.4462 | 9297110.3 | 35.50843 | -9297071.9 | 8870354.3 | 343601.6 | 83118.9
28.38583 | 38.4271 | 9271993.7 | 35.48847 | -9271955.2 | 8846977.5 | 342255.4 | 82725.26
28.39583 | 38.4109 | 9247115.8 | 35.46852 | -9247077.4 | 8823825.8 | 340920 | 82334.57
28.40583 | 38.3757 | 9222477.3 | 35.44857 | -9222439.0 | 8800899.8 | 339595.3 | 81946.8
28.41582 | 38.3773 | 9198097.2 | 35.42865 | -9198058.8 | 8778217.1 | 338282.4 | 81562.27
28.42582 | 38.3479 | 9173929.1 | 35.4087 | -9173890.7 | 8755734.7 | 336978.7 | 81180.24
28.43582 | 38.3203 | 9149993.8 | 35.38875 | -9149955.5 | 8733471.8 | 335685.6 | 80801.06
28.44582 | 38.3181 | 9126289.6 | 35.36881 | -9126251.3 | 8711426.9 | 334402.7 | 80424.67
28.45582 | 38.2786 | 9102816.6 | 35.34886 | -9102778.4 | 8689600.2 | 333130 | 80051.06
28.46582 | 38.274 | 9079570.7 | 35.32892 | -9079532.4 | 8667987.6 | 331867.5 | 79680.23
28.47581 | 38.2407 | 9056574.9 | 35.309 | -9056536.6 | 8646610.8 | 330616.3 | 79312.51
28.48581 | 38.2318 | 9033781.7 | 35.28906 | -9033743.5 | 8625425.4 | 329373.9 | 78947.13
28.49581 | 38.228 | 9011212.0 | 35.26912 | -9011173.7 | 8604450.9 | 328141.3 | 78584.44
28.50581 | 38.1887 | 8988864.6 | 35.24918 | -8988826.4 | 8583686.2 | 326918.7 | 78224.43
28.51581 | 38.1858 | 8966738.5 | 35.22924 | -8966700.3 | 8563130.4 | 325705.8 | 77867.06
28.5258 | 38.1834 | 8944856.8 | 35.20933 | -8944818.6 | 8542805.1 | 324503.8 | 77512.71
28.5358 | 38.1307 | 8923167.4 | 35.18939 | -8923129.3 | 8522661.6 | 323310.1 | 77160.56
28.5458 | 38.1249 | 8901693.9 | 35.16946 | -8901655.8 | 8502721.9 | 322125.9 | 76811
28.5558 | 38.1107 | 8880436.2 | 35.14953 | -8880398.1 | 8482985.9 | 320951.1 | 76464
28.5658 | 38.084 | 8859391.7 | 35.1296 | -8859353.6 | 8463451.3 | 319785.7 | 76119.54
28.5758 | 38.0824 | 8838559.2 | 35.10967 | -8838521.1 | 8444117.0 | 318629.6 | 75777.58
28.58579 | 38.0572 | 8817957.4 | 35.08977 | -8817919.3 | 8424999.9 | 317483.9 | 75438.48
28.59579 | 38.0341 | 8797544.9 | 35.06984 | -8797506.9 | 8406062.4 | 316346 | 75101.46
28.60579 | 38.0176 | 8777340.0 | 35.04992 | -8777302.0 | 8387320.7 | 315217.3 | 74766.94
28.61579 | 37.9715 | 8757342.3 | 35.03 | -8757304.4 | 8368775.0 | 314097.5 | 74434.82
28.62579 | 37.9717 | 8737549.0 | 35.01008 | -8737511.0 | 8350422.2 | 312986.7 | 74105.14
28.63578 | 37.9335 | 8717980.0 | 34.99018 | -8717942.1 | 8332281.1 | 311885.7 | 73778.15
28.64578 | 37.9062 | 8698593.5 | 34.97027 | -8698555.6 | 8314312.9 | 310792.4 | 73453.2
28.65578 | 37.8924 | 8679408.6 | 34.95036 | -8679370.7 | 8296535.2 | 309707.9 | 73130.6
28.66578 | 37.8751 | 8660423.8 | 34.93044 | -8660386.0 | 8278946.7 | 308631.9 | 72810.34
28.67578 | 37.837 | 8641637.9 | 34.91054 | -8641600.1 | 8261546.2 | 307564.5 | 72492.38
28.68578 | 37.8217 | 8623049.1 | 34.89063 | -8623011.3 | 8244332.0 | 306505.5 | 72176.7
28.69577 | 37.8017 | 8604674.6 | 34.87074 | -8604636.8 | 8227320.1 | 305456 | 71863.6
28.70577 | 37.7792 | 8586477.4 | 34.85084 | -8586439.6 | 8210476.2 | 304413.9 | 71552.45
28.71577 | 37.7432 | 8568473.4 | 34.83094 | -8568435.6 | 8193815.0 | 303380 | 71243.53
28.72577 | 37.7157 | 8550661.5 | 34.81104 | -8550623.8 | 8177335.7 | 302354.2 | 70936.8
28.73577 | 37.6932 | 8533041.6 | 34.79114 | -8533003.9 | 8161037.9 | 301336.7 | 70632.28
28.74576 | 37.6589 | 8515630.8 | 34.77127 | -8515593.1 | 8144937.5 | 300328.2 | 70330.24
28.75576 | 37.64 | 8498387.1 | 34.75138 | -8498349.5 | 8128995.7 | 299326.6 | 70030.02
28.76576 | 37.6144 | 8481335.9 | 34.73149 | -8481298.3 | 8113236.0 | 298333.2 | 69731.98
28.77576 | 37.5879 | 8464466.8 | 34.7116 | -8464429.2 | 8097648.6 | 297347.5 | 69436.02
28.78576 | 37.5658 | 8447787.1 | 34.69172 | -8447749.5 | 8082240.5 | 296369.7 | 69142.19
28.79576 | 37.5391 | 8431287.5 | 34.67183 | -8431249.9 | 8067002.9 | 295399.5 | 68850.41
28.80575 | 37.5211 | 8414988.6 | 34.65197 | -8414951.1 | 8051955.0 | 294438 | 68560.99
28.81575 | 37.5138 | 8398857.7 | 34.6321 | -8398820.2 | 8037066.4 | 293483.3 | 68273.35
28.82575 | 37.4851 | 8382903.8 | 34.61222 | -8382866.3 | 8022345.4 | 292536 | 67987.71
28.83575 | 37.4552 | 8367133.3 | 34.59235 | -8367095.8 | 8007798.2 | 291596.4 | 67704.1
28.84575 | 37.4247 | 8351537.4 | 34.57248 | -8351500.0 | 7993416.3 | 290664 | 67422.48
28.85574 | 37.4117 | 8336138.0 | 34.55263 | -8336100.6 | 7979220.3 | 289740.1 | 67143.12
28.86574 | 37.4008 | 8320897.1 | 34.53277 | -8320859.7 | 7965174.7 | 288822.5 | 66865.42
28.87574 | 37.3675 | 8305832.4 | 34.51291 | -8305795.0 | 7951296.0 | 287912.2 | 66589.67
28.88574 | 37.3768 | 8290941.9 | 34.49305 | -8290904.6 | 7937582.5 | 287009.1 | 66315.86
28.89574 | 37.3273 | 8276223.4 | 34.47319 | -8276186.1 | 7924031.9 | 286113.1 | 66043.94
28.90574 | 37.3192 | 8261677.7 | 34.45334 | -8261640.3 | 7910645.1 | 285224.2 | 65773.92
28.91573 | 37.3063 | 8247317.0 | 34.43351 | -8247279.7 | 7897433.3 | 284343.2 | 65506.03
28.92573 | 37.2584 | 8233111.5 | 34.41366 | -8233074.3 | 7884369.1 | 283468.2 | 65239.75
28.93573 | 37.2529 | 8219075.4 | 34.39382 | -8219038.1 | 7871465.4 | 282600.3 | 64975.31
28.94573 | 37.2315 | 8205206.5 | 34.37398 | -8205169.3 | 7858720.3 | 281739.1 | 64712.69
28.95573 | 37.2138 | 8191504.8 | 34.35414 | -8191467.6 | 7846133.8 | 280884.8 | 64451.88
28.96572 | 37.2106 | 8177981.6 | 34.33432 | -8177944.3 | 7833716.1 | 280038 | 64193.12
28.97572 | 37.1907 | 8164613.2 | 34.31449 | -8164576.0 | 7821445.8 | 279197.2 | 63935.91
28.98572 | 37.1821 | 8151401.8 | 34.29466 | -8151364.7 | 7809324.4 | 278362.7 | 63680.41
28.99572 | 37.1368 | 8138359.3 | 34.27483 | -8138322.2 | 7797363.2 | 277535.1 | 63426.71
29.00572 | 37.1127 | 8125472.4 | 34.25501 | -8125435.3 | 7785549.6 | 276713.8 | 63174.69
29.01572 | 37.1054 | 8112751.9 | 34.23519 | -8112714.8 | 7773894.1 | 275899.1 | 62924.44
29.02571 | 37.0983 | 8100200.6 | 34.2154 | -8100163.5 | 7762398.7 | 275091.6 | 62676.11
29.03571 | 37.0709 | 8087795.5 | 34.19558 | -8087758.4 | 7751042.5 | 274289.6 | 62429.22
29.04571 | 37.0468 | 8075547.7 | 34.17577 | -8075510.6 | 7739835.6 | 273493.9 | 62184
29.05571 | 37.03 | 8063456.5 | 34.15597 | -8063419.5 | 7728777.5 | 272704.4 | 61940.44
29.06571 | 37.0042 | 8051521.0 | 34.13617 | -8051484.0 | 7717867.1 | 271921.2 | 61698.51
29.0757 | 37.0093 | 8039752.2 | 34.11639 | -8039715.2 | 7707114.8 | 271144.8 | 61458.46
29.0857 | 36.9679 | 8028124.8 | 34.09659 | -8028087.8 | 7696497.1 | 270373.8 | 61219.77
29.0957 | 36.9406 | 8016650.1 | 34.0768 | -8016613.2 | 7686024.5 | 269608.8 | 60982.69
29.1057 | 36.9268 | 8005327.2 | 34.05701 | -8005290.3 | 7675696.1 | 268849.8 | 60747.18
29.1157 | 36.909 | 7994155.1 | 34.03722 | -7994118.2 | 7665511.1 | 268096.7 | 60513.24
29.1257 | 36.9039 | 7983132.6 | 34.01744 | -7983095.7 | 7655468.2 | 267349.5 | 60280.85
29.13569 | 36.8756 | 7972269.5 | 33.99769 | -7972232.7 | 7645576.4 | 266608.9 | 60050.24
29.14569 | 36.8578 | 7961543.4 | 33.97791 | -7961506.5 | 7635815.3 | 265873.2 | 59820.91
29.15569 | 36.8392 | 7950964.5 | 33.95814 | -7950927.7 | 7626194.1 | 265143.4 | 59593.1
29.16569 | 36.8069 | 7940531.6 | 33.93838 | -7940494.8 | 7616711.7 | 264419.2 | 59366.79
29.17569 | 36.8072 | 7930243.7 | 33.91861 | -7930206.9 | 7607367.2 | 263700.6 | 59141.95
29.18568 | 36.7817 | 7920109.6 | 33.89887 | -7920072.8 | 7598168.5 | 262988.4 | 58918.82
29.19568 | 36.7611 | 7910108.3 | 33.87912 | -7910071.5 | 7589096.7 | 262280.9 | 58696.91
29.20568 | 36.7578 | 7900249.8 | 33.85937 | -7900213.1 | 7580160.7 | 261578.9 | 58476.44
29.21568 | 36.7355 | 7890532.1 | 33.83962 | -7890495.3 | 7571358.5 | 260882.3 | 58257.4
29.22568 | 36.7106 | 7880954.5 | 33.81988 | -7880917.8 | 7562689.8 | 260191.1 | 58039.77
29.23568 | 36.6857 | 7871516.5 | 33.80014 | -7871479.8 | 7554153.8 | 259505.3 | 57823.55
29.24567 | 36.677 | 7862225.3 | 33.78042 | -7862188.6 | 7545757.3 | 258825.3 | 57608.92
29.25567 | 36.6634 | 7853063.2 | 33.76069 | -7853026.5 | 7537483.9 | 258150.1 | 57395.47
29.26567 | 36.6369 | 7844037.0 | 33.74097 | -7844000.3 | 7529340.1 | 257479.7 | 57183.34
29.27567 | 36.6154 | 7835147.8 | 33.72124 | -7835111.2 | 7521326.6 | 256814.8 | 56972.61
29.28567 | 36.6195 | 7826390.3 | 33.70153 | -7826353.7 | 7513438.7 | 256154.8 | 56763.16
29.29566 | 36.6003 | 7817778.0 | 33.68183 | -7817741.4 | 7505688.3 | 255500.6 | 56555.29
29.30566 | 36.5714 | 7809287.9 | 33.66212 | -7809251.3 | 7498055.1 | 254850.6 | 56348.48
29.31566 | 36.5607 | 7800929.3 | 33.64242 | -7800892.8 | 7490547.1 | 254205.6 | 56142.98
29.32566 | 36.5528 | 7792702.0 | 33.62271 | -7792665.4 | 7483164.1 | 253565.5 | 55938.76
29.33566 | 36.5423 | 7784604.8 | 33.60302 | -7784568.3 | 7475905.3 | 252930.1 | 55735.78
29.34566 | 36.5277 | 7776636.0 | 33.58333 | -7776599.5 | 7468768.6 | 252299.7 | 55534.1
29.35565 | 36.4966 | 7768802.4 | 33.56366 | -7768765.9 | 7461760.4 | 251674.6 | 55333.84
29.36565 | 36.4966 | 7761088.9 | 33.54397 | -7761052.4 | 7454867.2 | 251053.6 | 55134.61
29.37565 | 36.4654 | 7753500.9 | 33.5243 | -7753464.5 | 7448093.6 | 250437.2 | 54936.6
29.38565 | 36.4516 | 7746038.0 | 33.50462 | -7746001.5 | 7441439.4 | 249825.3 | 54739.79
29.39565 | 36.4563 | 7738699.5 | 33.48495 | -7738663.0 | 7434903.7 | 249218.2 | 54544.18
29.40564 | 36.4333 | 7731491.0 | 33.46531 | -7731454.6 | 7428491.6 | 248616 | 54349.94
29.41564 | 36.4137 | 7724397.8 | 33.44565 | -7724361.4 | 7422189.9 | 248017.8 | 54156.67
29.42564 | 36.3901 | 7717425.7 | 33.42599 | -7717389.3 | 7416003.7 | 247424 | 53964.56
29.43564 | 36.3893 | 7710574.1 | 33.40634 | -7710537.7 | 7409932.5 | 246834.5 | 53773.59
29.44564 | 36.3689 | 7703841.6 | 33.38669 | -7703805.3 | 7403975.1 | 246249.4 | 53583.75
29.45564 | 36.3567 | 7697228.0 | 33.36705 | -7697191.6 | 7398131.0 | 245668.6 | 53395.03
29.46563 | 36.325 | 7690737.4 | 33.34743 | -7690701.1 | 7392403.9 | 245092.6 | 53207.6
29.47563 | 36.3249 | 7684357.7 | 33.3278 | -7684321.3 | 7386783.1 | 244520.1 | 53021.08
29.48563 | 36.3187 | 7678093.2 | 33.30817 | -7678056.9 | 7381272.3 | 243951.9 | 52835.65
29.49563 | 36.2908 | 7671942.8 | 33.28855 | -7671906.5 | 7375870.5 | 243387.7 | 52651.28
29.50563 | 36.2791 | 7665906.5 | 33.26894 | -7665870.3 | 7370577.7 | 242827.6 | 52467.97
29.51562 | 36.2636 | 7659988.4 | 33.24934 | -7659952.1 | 7365397.2 | 242272 | 52285.89
29.52562 | 36.267 | 7654176.1 | 33.22974 | -7654139.9 | 7360318.4 | 241719.9 | 52104.66
29.53562 | 36.2479 | 7648473.9 | 33.21013 | -7648437.6 | 7355344.5 | 241171.7 | 51924.46
29.54562 | 36.2227 | 7642882.5 | 33.19054 | -7642846.2 | 7350476.8 | 240627.3 | 51745.25
29.55562 | 36.2182 | 7637399.3 | 33.17095 | -7637363.1 | 7345712.4 | 240086.7 | 51567.06
29.56562 | 36.21 | 7632023.8 | 33.15136 | -7631987.6 | 7341050.9 | 239550 | 51389.86
29.57561 | 36.1838 | 7626760.2 | 33.1318 | -7626724.0 | 7336495.8 | 239017.5 | 51213.8
29.58561 | 36.1625 | 7621596.8 | 33.11222 | -7621560.7 | 7332037.0 | 238488.2 | 51038.54
29.59561 | 36.1535 | 7616539.1 | 33.09265 | -7616503.0 | 7327679.4 | 237962.4 | 50864.22
29.60561 | 36.1397 | 7611584.5 | 33.07308 | -7611548.4 | 7323420.1 | 237440.5 | 50690.87
29.61561 | 36.1303 | 7606733.4 | 33.05352 | -7606697.2 | 7319260.0 | 236921.9 | 50518.43
29.6256 | 36.1172 | 7601990.3 | 33.03399 | -7601954.1 | 7315202.7 | 236407.5 | 50347.09
29.6356 | 36.1082 | 7597338.9 | 33.01444 | -7597302.7 | 7311233.5 | 235895.9 | 50176.47
29.6456 | 36.0786 | 7592792.4 | 32.99489 | -7592756.3 | 7307364.8 | 235387.8 | 50006.78
29.6556 | 36.082 | 7588339.9 | 32.97536 | -7588303.8 | 7303586.0 | 234883 | 49837.93
29.6656 | 36.0461 | 7583989.9 | 32.95582 | -7583953.8 | 7299905.2 | 234381.7 | 49670.01
29.6756 | 36.0452 | 7579732.3 | 32.9363 | -7579696.2 | 7296312.8 | 233883.6 | 49502.92
29.68559 | 36.0445 | 7575579.1 | 32.91679 | -7575543.1 | 7292820.0 | 233389.3 | 49336.87
29.69559 | 35.9932 | 7571514.8 | 32.89728 | -7571478.8 | 7289412.6 | 232897.8 | 49171.5
29.70559 | 36.0057 | 7567544.0 | 32.87777 | -7567508.0 | 7286095.0 | 232409.2 | 49006.93
29.71559 | 35.9937 | 7563666.3 | 32.85826 | -7563630.3 | 7282866.2 | 231924 | 48843.23
29.72559 | 35.9632 | 7559880.7 | 32.83876 | -7559844.8 | 7279725.9 | 231441.7 | 48680.3
29.73558 | 35.9551 | 7556188.9 | 32.81929 | -7556153.0 | 7276674.8 | 230963 | 48518.34
29.74558 | 35.9277 | 7552583.9 | 32.7998 | -7552548.0 | 7273707.3 | 230486.8 | 48357.03
29.75558 | 35.9143 | 7549067.9 | 32.78032 | -7549032.0 | 7270825.1 | 230013.5 | 48196.48
29.76558 | 35.9088 | 7545640.1 | 32.76084 | -7545604.2 | 7268027.4 | 229543.2 | 48036.73
29.77558 | 35.894 | 7542299.2 | 32.74137 | -7542263.3 | 7265313.1 | 229075.7 | 47877.71
29.78558 | 35.882 | 7539044.6 | 32.7219 | -7539008.7 | 7262681.3 | 228611.2 | 47719.48
29.79557 | 35.8597 | 7535877.2 | 32.70247 | -7535841.3 | 7260132.6 | 228149.8 | 47562.11
29.80557 | 35.842 | 7532792.0 | 32.68301 | -7532756.2 | 7257663.3 | 227690.7 | 47405.33
29.81557 | 35.8328 | 7529788.7 | 32.66357 | -7529752.8 | 7255272.4 | 227234.3 | 47249.27
29.82557 | 35.8248 | 7526868.1 | 32.64412 | -7526832.3 | 7252961.0 | 226780.6 | 47093.92
29.83557 | 35.7831 | 7524028.2 | 32.62469 | -7523992.4 | 7250726.8 | 226329.5 | 46939.27
29.84556 | 35.7838 | 7521270.9 | 32.60528 | -7521235.1 | 7248571.4 | 225881.5 | 46785.47
29.85556 | 35.7758 | 7518591.2 | 32.58586 | -7518555.4 | 7246490.8 | 225435.6 | 46632.2
29.86556 | 35.7498 | 7515988.1 | 32.56644 | -7515952.4 | 7244483.9 | 224992.1 | 46479.6
29.87556 | 35.7489 | 7513463.9 | 32.54703 | -7513428.1 | 7242552.5 | 224551.2 | 46327.67
29.88556 | 35.7107 | 7511014.9 | 32.52763 | -7510979.2 | 7240693.3 | 224112.7 | 46176.4
29.89556 | 35.7051 | 7508642.2 | 32.50823 | -7508606.5 | 7238907.3 | 223676.6 | 46025.77
29.90555 | 35.6902 | 7506345.5 | 32.48886 | -7506309.8 | 7237193.8 | 223243.3 | 45875.93
29.91555 | 35.6736 | 7504118.8 | 32.46947 | -7504083.2 | 7235548.0 | 222811.8 | 45726.56
29.92555 | 35.6632 | 7501966.8 | 32.45009 | -7501931.1 | 7233973.8 | 222382.7 | 45577.83
29.93555 | 35.645 | 7499884.6 | 32.43072 | -7499848.9 | 7232466.6 | 221955.8 | 45429.7
29.94555 | 35.6368 | 7497874.6 | 32.41136 | -7497838.9 | 7231028.8 | 221531.1 | 45282.18
29.95554 | 35.6285 | 7495935.9 | 32.39202 | -7495900.3 | 7229659.1 | 221109 | 45135.39
29.96554 | 35.6048 | 7494064.0 | 32.37266 | -7494028.4 | 7228353.9 | 220688.7 | 44989.06
29.97554 | 35.5884 | 7492259.9 | 32.35332 | -7492224.3 | 7227113.8 | 220270.5 | 44843.3
29.98554 | 35.5697 | 7490522.4 | 32.33397 | -7490486.9 | 7225937.8 | 219854.2 | 44698.11
29.99554 | 35.5477 | 7488851.9 | 32.31464 | -7488816.3 | 7224826.0 | 219440.1 | 44553.48
30.00554 | 35.5388 | 7487245.5 | 32.29531 | -7487210.0 | 7223775.9 | 219027.9 | 44409.41
30.01553 | 35.5299 | 7485706.7 | 32.27601 | -7485671.2 | 7222790.3 | 218618.1 | 44266.03
30.02553 | 35.4975 | 7484228.6 | 32.2567 | -7484193.1 | 7221863.4 | 218209.9 | 44123.04
30.03553 | 35.4961 | 7482813.8 | 32.23739 | -7482778.3 | 7220997.4 | 217803.6 | 43980.59
30.04553 | 35.4746 | 7481460.7 | 32.21809 | -7481425.2 | 7220190.8 | 217399 | 43838.66
30.05553 | 35.4506 | 7480169.8 | 32.1988 | -7480134.3 | 7219443.9 | 216996.5 | 43697.26
30.06552 | 35.4319 | 7478941.2 | 32.17953 | -7478905.8 | 7218756.5 | 216596.1 | 43556.51
30.07552 | 35.4409 | 7477767.0 | 32.16025 | -7477731.6 | 7218121.8 | 216197 | 43416.11
30.08552 | 35.4158 | 7476655.9 | 32.14098 | -7476620.5 | 7217547.8 | 215799.7 | 43276.23
30.09552 | 35.399 | 7475598.9 | 32.12171 | -7475563.5 | 7217025.9 | 215404.1 | 43136.82
30.10552 | 35.4031 | 7474602.5 | 32.10245 | -7474567.1 | 7216562.3 | 215010.3 | 42997.92
30.11552 | 35.3792 | 7473659.8 | 32.0832 | -7473624.4 | 7216150.2 | 214618 | 42859.47
30.12551 | 35.3766 | 7472776.1 | 32.06397 | -7472740.7 | 7215794.6 | 214227.8 | 42721.65
30.13551 | 35.3604 | 7471945.4 | 32.04473 | -7471910.0 | 7215490.4 | 213838.8 | 42584.15
30.14551 | 35.3333 | 7471169.2 | 32.0255 | -7471133.9 | 7215238.7 | 213451.4 | 42447.11
30.15551 | 35.3488 | 7470446.6 | 32.00628 | -7470411.3 | 7215038.5 | 213065.6 | 42310.53
30.16551 | 35.3204 | 7469775.6 | 31.98706 | -7469740.3 | 7214888.0 | 212681.2 | 42174.39
30.1755 | 35.332 | 7469160.3 | 31.96787 | -7469125.0 | 7214790.7 | 212298.8 | 42038.83
30.1855 | 35.3242 | 7468594.6 | 31.94867 | -7468559.3 | 7214741.6 | 211917.5 | 41903.58
30.1955 | 35.31 | 7468080.2 | 31.92947 | -7468044.9 | 7214741.9 | 211537.6 | 41768.76
30.2055 | 35.3002 | 7467616.4 | 31.91028 | -7467581.1 | 7214790.9 | 211159.2 | 41634.37
30.2155 | 35.3004 | 7467201.7 | 31.8911 | -7467166.4 | 7214887.3 | 210782.1 | 41500.4
30.2255 | 35.2816 | 7466838.1 | 31.87193 | -7466802.8 | 7215032.9 | 210406.5 | 41366.85
30.23549 | 35.268 | 7466521.9 | 31.85278 | -7466486.7 | 7215223.7 | 210032.5 | 41233.84
30.24549 | 35.2754 | 7466254.7 | 31.83362 | -7466219.4 | 7215462.1 | 209659.6 | 41101.11
30.25549 | 35.2636 | 7466035.4 | 31.81447 | -7466000.2 | 7215746.8 | 209288 | 40968.8
30.26549 | 35.2288 | 7465863.2 | 31.79532 | -7465827.9 | 7216076.8 | 208917.7 | 40836.87
30.27549 | 35.2204 | 7465738.1 | 31.77619 | -7465702.9 | 7216452.3 | 208548.7 | 40705.35
30.28548 | 35.2228 | 7465659.0 | 31.75707 | -7465623.8 | 7216871.6 | 208181.3 | 40574.34
30.29548 | 35.196 | 7465626.5 | 31.73795 | -7465591.3 | 7217336.3 | 207814.9 | 40443.6
30.30548 | 35.1668 | 7465639.7 | 31.71884 | -7465604.5 | 7217845.1 | 207449.6 | 40313.24
30.31548 | 35.1745 | 7465697.9 | 31.69973 | -7465662.7 | 7218397.3 | 207085.7 | 40183.27
30.32548 | 35.1598 | 7465801.2 | 31.68063 | -7465766.0 | 7218993.0 | 206722.8 | 40053.67
30.33548 | 35.1362 | 7465949.0 | 31.66154 | -7465913.9 | 7219631.7 | 206361.2 | 39924.45
30.34547 | 35.1292 | 7466142.0 | 31.64247 | -7466106.9 | 7220313.5 | 206001.1 | 39795.73
30.35547 | 35.1015 | 7466377.0 | 31.6234 | -7466341.9 | 7221036.3 | 205641.8 | 39667.24
30.36547 | 35.1003 | 7466657.6 | 31.60433 | -7466622.5 | 7221803.2 | 205283.7 | 39539.13
30.37547 | 35.103 | 7466980.9 | 31.58526 | -7466945.8 | 7222611.2 | 204926.8 | 39411.39
30.38547 | 35.0622 | 7467348.4 | 31.56621 | -7467313.4 | 7223461.9 | 204570.9 | 39284
30.39546 | 35.0759 | 7467758.0 | 31.54718 | -7467722.9 | 7224352.8 | 204216.6 | 39157.1
30.40546 | 35.0513 | 7468210.1 | 31.52814 | -7468175.1 | 7225285.2 | 203862.9 | 39030.42
30.41546 | 35.0397 | 7468706.8 | 31.50911 | -7468671.8 | 7226260.7 | 203510.5 | 38904.13
30.42546 | 35.037 | 7469244.5 | 31.49009 | -7469209.5 | 7227275.9 | 203159 | 38778.15
30.43546 | 35.024 | 7469826.6 | 31.47108 | -7469791.6 | 7228333.8 | 202808.8 | 38652.56
30.44546 | 35.0133 | 7470449.2 | 31.45207 | -7470414.2 | 7229431.1 | 202459.4 | 38527.28
30.45545 | 35.0047 | 7471115.7 | 31.43309 | -7471080.7 | 7230570.0 | 202111.8 | 38402.52
30.46545 | 34.996 | 7471823.8 | 31.4141 | -7471788.8 | 7231749.8 | 201764.6 | 38277.95
30.47545 | 34.9856 | 7472575.2 | 31.39512 | -7472540.2 | 7232971.4 | 201418.6 | 38153.74
30.48545 | 34.9774 | 7473368.4 | 31.37614 | -7473333.4 | 7234233.6 | 201073.6 | 38029.86
30.49545 | 34.9545 | 7474204.6 | 31.35718 | -7474169.6 | 7235537.2 | 200729.7 | 37906.34
30.50544 | 34.9684 | 7475082.2 | 31.33824 | -7475047.2 | 7236880.5 | 200387.1 | 37783.27
30.51544 | 34.9517 | 7476003.5 | 31.31929 | -7475968.5 | 7238266.4 | 200045.3 | 37660.43
30.52544 | 34.9468 | 7476967.1 | 31.30034 | -7476932.2 | 7239693.4 | 199704.5 | 37537.93
30.53544 | 34.9174 | 7477974.0 | 31.28141 | -7477939.1 | 7241162.1 | 199364.8 | 37415.77
30.54544 | 34.9461 | 7479023.6 | 31.26248 | -7478988.7 | 7242672.4 | 199026 | 37293.95
30.55544 | 34.9185 | 7480117.5 | 31.24357 | -7480082.6 | 7244225.4 | 198688.4 | 37172.47
30.56543 | 34.8919 | 7481252.4 | 31.22467 | -7481217.5 | 7245817.6 | 198352.1 | 37051.45
30.57543 | 34.9023 | 7482432.7 | 31.20577 | -7482397.8 | 7247454.2 | 198016.6 | 36930.64
30.58543 | 34.8978 | 7483657.1 | 31.18688 | -7483622.2 | 7249133.6 | 197682.1 | 36810.19
30.59543 | 34.8841 | 7484925.6 | 31.168 | -7484890.7 | 7250855.8 | 197348.6 | 36690.07
30.60543 | 34.8734 | 7486238.3 | 31.14912 | -7486203.4 | 7252620.7 | 197016.2 | 36570.28
30.61542 | 34.8772 | 7487594.8 | 31.13027 | -7487560.0 | 7254427.6 | 196685.2 | 36450.96
30.62542 | 34.8737 | 7488997.6 | 31.11141 | -7488962.7 | 7256279.8 | 196354.8 | 36331.86
30.63542 | 34.8687 | 7490446.0 | 31.09256 | -7490411.1 | 7258176.2 | 196025.6 | 36213.1
30.64542 | 34.8591 | 7491940.1 | 31.07372 | -7491905.2 | 7260116.9 | 195697.4 | 36094.68
30.65542 | 34.8711 | 7493480.7 | 31.05488 | -7493445.8 | 7262102.7 | 195370.3 | 35976.6
30.66542 | 34.8687 | 7495068.0 | 31.03606 | -7495033.1 | 7264133.8 | 195044.3 | 35858.87
30.67541 | 34.843 | 7496700.2 | 31.01726 | -7496665.4 | 7266207.9 | 194719.7 | 35741.59
30.68541 | 34.8663 | 7498382.2 | 30.99845 | -7498347.3 | 7268330.9 | 194395.8 | 35624.54
30.69541 | 34.8504 | 7500112.1 | 30.97965 | -7500077.3 | 7270500.2 | 194073.1 | 35507.85
30.70541 | 34.8334 | 7501890.5 | 30.96086 | -7501855.7 | 7272716.7 | 193751.4 | 35391.48
30.71541 | 34.8465 | 7503718.1 | 30.94208 | -7503683.3 | 7274980.9 | 193430.9 | 35275.48
30.7254 | 34.827 | 7505593.3 | 30.92333 | -7505558.5 | 7277290.8 | 193111.7 | 35159.92
30.7354 | 34.833 | 7507520.7 | 30.90456 | -7507485.9 | 7279651.8 | 192793.4 | 35044.6
30.7454 | 34.8387 | 7509498.7 | 30.88581 | -7509463.9 | 7282061.9 | 192476.2 | 34929.64
30.7554 | 34.8266 | 7511527.8 | 30.86706 | -7511493.0 | 7284521.8 | 192160.2 | 34815.02
30.7654 | 34.8157 | 7513609.4 | 30.84832 | -7513574.5 | 7287032.4 | 191845.4 | 34700.77
30.7754 | 34.813 | 7515743.1 | 30.82959 | -7515708.3 | 7289593.9 | 191531.6 | 34586.85
30.78539 | 34.8126 | 7517927.1 | 30.81089 | -7517892.3 | 7292203.6 | 191219.3 | 34473.41
30.79539 | 34.8009 | 7520168.1 | 30.79218 | -7520133.3 | 7294869.1 | 190908 | 34360.2
30.80539 | 34.8025 | 7522462.7 | 30.77347 | -7522427.9 | 7297586.8 | 190597.8 | 34247.36
30.81539 | 34.7947 | 7524813.7 | 30.75478 | -7524778.9 | 7300359.2 | 190288.8 | 34134.87
30.82539 | 34.7776 | 7527220.0 | 30.7361 | -7527185.2 | 7303185.4 | 189981.1 | 34022.75
30.83538 | 34.7885 | 7529680.4 | 30.71744 | -7529645.7 | 7306063.7 | 189674.9 | 33911.12
30.84538 | 34.7759 | 7532199.6 | 30.69877 | -7532164.8 | 7308999.7 | 189369.5 | 33799.7
30.85538 | 34.7543 | 7534777.4 | 30.68011 | -7534742.6 | 7311992.5 | 189065.5 | 33688.67
30.86538 | 34.7545 | 7537413.5 | 30.66147 | -7537378.7 | 7315042.2 | 188762.6 | 33577.98
30.87538 | 34.7617 | 7540109.1 | 30.64283 | -7540074.3 | 7318149.5 | 188461.2 | 33467.69
30.88538 | 34.7358 | 7542865.0 | 30.6242 | -7542830.2 | 7321315.8 | 188160.9 | 33357.74
30.89537 | 34.7501 | 7545678.7 | 30.60559 | -7545643.9 | 7324537.5 | 187862.2 | 33248.29
30.90537 | 34.739 | 7548557.2 | 30.58698 | -7548522.5 | 7327823.0 | 187564.6 | 33139.09
30.91537 | 34.7381 | 7551497.9 | 30.56838 | -7551463.1 | 7331168.8 | 187268.2 | 33030.26
30.92537 | 34.7411 | 7554502.5 | 30.54979 | -7554467.7 | 7334576.9 | 186973.2 | 32921.81
30.93537 | 34.7364 | 7557570.4 | 30.5312 | -7557535.6 | 7338046.7 | 186679.4 | 32813.71
30.94536 | 34.7511 | 7560700.3 | 30.51264 | -7560665.6 | 7341576.3 | 186387.4 | 32706.13
30.95536 | 34.7443 | 7563899.0 | 30.49408 | -7563864.2 | 7345173.3 | 186096.4 | 32598.81
30.96536 | 34.7354 | 7567164.9 | 30.47552 | -7567130.1 | 7348835.7 | 185806.8 | 32491.86
30.97536 | 34.7438 | 7570497.4 | 30.45698 | -7570462.6 | 7352563.0 | 185518.6 | 32385.3
30.98536 | 34.7027 | 7573898.6 | 30.43844 | -7573863.9 | 7356357.3 | 185231.7 | 32279.12
30.99536 | 34.7534 | 7577368.3 | 30.41991 | -7577333.5 | 7360218.2 | 184946.3 | 32173.32
31.00535 | 34.7283 | 7580904.1 | 30.40141 | -7580869.4 | 7364143.1 | 184662.6 | 32068
31.01535 | 34.7242 | 7584515.8 | 30.3829 | -7584481.1 | 7368142.4 | 184380.1 | 31962.98
31.02535 | 34.7445 | 7588197.0 | 30.3644 | -7588162.3 | 7372209.4 | 184098.9 | 31858.33
31.03535 | 34.7224 | 7591952.8 | 30.34591 | -7591918.0 | 7376349.1 | 183819.3 | 31754.08
31.04535 | 34.7195 | 7595780.3 | 30.32743 | -7595745.6 | 7380558.7 | 183541 | 31650.22
31.05534 | 34.7571 | 7599679.3 | 30.30898 | -7599644.5 | 7384837.5 | 183264.6 | 31546.85
31.06534 | 34.7174 | 7603656.8 | 30.29052 | -7603622.1 | 7389193.3 | 182989.4 | 31443.77
31.07534 | 34.7469 | 7607710.4 | 30.27207 | -7607675.6 | 7393623.3 | 182715.7 | 31341.08
31.08534 | 34.7306 | 7611840.9 | 30.25362 | -7611806.1 | 7398128.4 | 182443.5 | 31238.78
31.09534 | 34.725 | 7616049.1 | 30.23519 | -7616014.3 | 7402709.1 | 182172.8 | 31136.88
31.10534 | 34.7403 | 7620335.8 | 30.21677 | -7620301.1 | 7407366.5 | 181903.7 | 31035.38
31.11533 | 34.7177 | 7624697.9 | 30.19838 | -7624663.1 | 7412096.9 | 181636.4 | 30934.37
31.12533 | 34.726 | 7629144.9 | 30.17997 | -7629110.1 | 7416910.6 | 181370.4 | 30833.67
31.13533 | 34.7268 | 7633672.4 | 30.16158 | -7633637.6 | 7421802.9 | 181105.9 | 30733.35
31.14533 | 34.7342 | 7638283.1 | 30.1432 | -7638248.4 | 7426776.4 | 180843.1 | 30633.45
31.15533 | 34.7245 | 7642976.4 | 30.12482 | -7642941.7 | 7431830.5 | 180581.8 | 30533.94
31.16532 | 34.7216 | 7647748.1 | 30.10648 | -7647713.4 | 7436960.7 | 180322.3 | 30434.92
31.17532 | 34.7152 | 7652610.7 | 30.08812 | -7652575.9 | 7442180.1 | 180064.3 | 30336.21
31.18532 | 34.7308 | 7657557.6 | 30.06978 | -7657522.8 | 7447481.8 | 179807.8 | 30237.91
31.19532 | 34.7225 | 7662592.7 | 30.05145 | -7662558.0 | 7452869.6 | 179553.1 | 30140.01
31.20532 | 34.7179 | 7667713.6 | 30.03312 | -7667678.8 | 7458341.2 | 179299.9 | 30042.5
31.21532 | 34.714 | 7672924.8 | 30.01481 | -7672890.0 | 7463900.9 | 179048.4 | 29945.42
31.22531 | 34.7132 | 7678219.0 | 29.99652 | -7678184.3 | 7469541.5 | 178798.8 | 29848.82
31.23531 | 34.7208 | 7683607.8 | 29.97823 | -7683573.1 | 7475274.7 | 178550.6 | 29752.53
31.24531 | 34.7257 | 7689089.5 | 29.95995 | -7689054.8 | 7481098.7 | 178304.1 | 29656.65
31.25531 | 34.7221 | 7694660.6 | 29.94167 | -7694625.8 | 7487010.2 | 178059.3 | 29561.17
31.26531 | 34.7171 | 7700326.6 | 29.92341 | -7700291.9 | 7493014.4 | 177816.2 | 29466.11
31.2753 | 34.747 | 7706080.0 | 29.90517 | -7706045.3 | 7499103.6 | 177575 | 29371.54
31.2853 | 34.73 | 7711933.1 | 29.88693 | -7711898.3 | 7505290.6 | 177335.3 | 29277.28
31.2953 | 34.7308 | 7717882.0 | 29.8687 | -7717847.3 | 7511571.4 | 177097.3 | 29183.43
31.3053 | 34.735 | 7723926.4 | 29.85047 | -7723891.7 | 7517945.5 | 176861.1 | 29089.99
31.3153 | 34.7261 | 7730068.6 | 29.83226 | -7730033.9 | 7524415.3 | 176626.6 | 28996.95
31.3253 | 34.7372 | 7736308.4 | 29.81406 | -7736273.7 | 7530980.5 | 176393.8 | 28904.32
31.33529 | 34.7179 | 7742640.9 | 29.79589 | -7742606.2 | 7537635.9 | 176163 | 28812.18
31.34529 | 34.7542 | 7749079.4 | 29.7777 | -7749044.7 | 7544395.5 | 175933.7 | 28720.36
31.35529 | 34.7346 | 7755617.9 | 29.75953 | -7755583.2 | 7551253.1 | 175706.2 | 28628.95
31.36529 | 34.7504 | 7762258.2 | 29.74137 | -7762223.5 | 7558210.1 | 175480.5 | 28537.94
31.37529 | 34.7493 | 7769000.2 | 29.72322 | -7768965.4 | 7565266.6 | 175256.5 | 28447.34
31.38528 | 34.7682 | 7775838.7 | 29.7051 | -7775804.0 | 7572417.3 | 175034.5 | 28357.23
31.39528 | 34.7549 | 7782787.1 | 29.68697 | -7782752.4 | 7579675.9 | 174814.2 | 28267.44
31.40528 | 34.7572 | 7789841.5 | 29.66885 | -7789806.8 | 7587038.3 | 174595.5 | 28178.05
31.41528 | 34.7737 | 7797000.1 | 29.65074 | -7796965.3 | 7594502.7 | 174378.7 | 28089.07
31.42528 | 34.765 | 7804266.3 | 29.63264 | -7804231.6 | 7602072.5 | 174163.7 | 28000.49
31.43528 | 34.7751 | 7811638.3 | 29.61455 | -7811603.6 | 7609745.9 | 173950.5 | 27912.32
31.44527 | 34.7753 | 7819110.8 | 29.5965 | -7819076.1 | 7617517.3 | 173739.3 | 27824.63
31.45527 | 34.7801 | 7826701.1 | 29.57843 | -7826666.3 | 7625404.6 | 173529.7 | 27737.26
31.46527 | 34.7939 | 7834399.1 | 29.56037 | -7834364.3 | 7633397.3 | 173321.9 | 27650.28
31.47527 | 34.7841 | 7842209.3 | 29.54233 | -7842174.6 | 7641500.1 | 173116 | 27563.71
31.48527 | 34.8199 | 7850127.9 | 29.52429 | -7850093.1 | 7649709.0 | 172911.8 | 27477.54
31.49526 | 34.7994 | 7858152.6 | 29.50629 | -7858117.8 | 7658021.5 | 172709.7 | 27391.85
31.50526 | 34.8131 | 7866299.4 | 29.48827 | -7866264.6 | 7666454.0 | 172509.4 | 27306.49
31.51526 | 34.811 | 7874556.3 | 29.47027 | -7874521.5 | 7674994.6 | 172310.7 | 27221.49
31.52526 | 34.8286 | 7882930.8 | 29.45228 | -7882895.9 | 7683650.5 | 172113.9 | 27136.92
31.53526 | 34.8329 | 7891417.1 | 29.4343 | -7891382.3 | 7692416.1 | 171918.9 | 27052.73
31.54525 | 34.8409 | 7900012.8 | 29.41634 | -7899978.0 | 7701288.4 | 171726 | 26969.02
31.55525 | 34.8481 | 7908733.3 | 29.39838 | -7908698.4 | 7710283.5 | 171534.8 | 26885.63
31.56525 | 34.8539 | 7917570.9 | 29.38044 | -7917536.1 | 7719393.7 | 171345.3 | 26802.61
31.57525 | 34.8691 | 7926526.9 | 29.3625 | -7926492.0 | 7728619.7 | 171157.8 | 26720.01
31.58525 | 34.8718 | 7935601.7 | 29.34457 | -7935566.8 | 7737962.6 | 170972 | 26637.77
31.59525 | 34.8633 | 7944796.2 | 29.32665 | -7944761.4 | 7747422.8 | 170788.2 | 26555.95
31.60524 | 34.8731 | 7954102.0 | 29.30877 | -7954067.1 | 7756991.8 | 170606.3 | 26474.57
31.61524 | 34.8887 | 7963538.3 | 29.29087 | -7963503.5 | 7766689.4 | 170426.2 | 26393.51
31.62524 | 34.8897 | 7973096.3 | 29.27299 | -7973061.5 | 7776506.4 | 170247.8 | 26312.83
31.63524 | 34.9055 | 7982776.8 | 29.25512 | -7982741.9 | 7786443.6 | 170071.3 | 26232.54
31.64524 | 34.8948 | 7992580.8 | 29.23726 | -7992545.9 | 7796502.3 | 169896.7 | 26152.63
31.65523 | 34.9244 | 8002498.9 | 29.21942 | -8002463.9 | 7806672.4 | 169724.1 | 26073.17
31.66523 | 34.9208 | 8012552.1 | 29.20158 | -8012517.2 | 7816975.7 | 169553.2 | 25994.02
31.67523 | 34.9226 | 8022730.5 | 29.18376 | -8022695.6 | 7827401.9 | 169384.1 | 25915.24
31.68523 | 34.944 | 8033035.5 | 29.16594 | -8033000.5 | 7837952.5 | 169216.9 | 25836.85
31.69523 | 34.943 | 8043467.7 | 29.14813 | -8043432.8 | 7848628.2 | 169051.6 | 25758.83
31.70523 | 34.9707 | 8054027.9 | 29.13034 | -8053992.9 | 7859429.5 | 168888.1 | 25681.18
31.71522 | 34.9557 | 8064705.7 | 29.11257 | -8064670.7 | 7870346.0 | 168726.6 | 25603.98
31.72522 | 34.987 | 8075523.2 | 29.0948 | -8075488.2 | 7881400.2 | 168566.8 | 25527.07
31.73522 | 34.9789 | 8086470.8 | 29.07704 | -8086435.8 | 7892582.4 | 168408.8 | 25450.54
31.74522 | 35.0034 | 8097549.0 | 29.05929 | -8097514.0 | 7903892.9 | 168252.7 | 25374.37
31.75522 | 34.9799 | 8108758.8 | 29.04155 | -8108723.8 | 7915332.7 | 168098.4 | 25298.57
31.76521 | 34.9941 | 8120089.2 | 29.02384 | -8120054.2 | 7926890.9 | 167946.1 | 25223.2
31.77521 | 35.0046 | 8131563.6 | 29.00612 | -8131528.6 | 7938590.9 | 167795.6 | 25148.13
31.78521 | 35.0122 | 8143171.8 | 28.98842 | -8143136.8 | 7950422.6 | 167646.8 | 25073.41
31.79521 | 35.0274 | 8154913.7 | 28.97072 | -8154878.7 | 7962385.7 | 167499.9 | 24999.06
31.80521 | 35.0271 | 8166791.7 | 28.95304 | -8166756.6 | 7974482.8 | 167354.9 | 24925.06
31.81521 | 35.0325 | 8178804.0 | 28.93537 | -8178769.0 | 7986712.0 | 167211.6 | 24851.42
31.8252 | 35.0476 | 8190941.5 | 28.91773 | -8190906.4 | 7999064.0 | 167070.4 | 24778.2
31.8352 | 35.047 | 8203227.0 | 28.90008 | -8203192.0 | 8011562.1 | 166930.8 | 24705.26
31.8452 | 35.0686 | 8215650.9 | 28.88244 | -8215615.9 | 8024196.3 | 166793 | 24632.68
31.8552 | 35.0625 | 8228213.2 | 28.86482 | -8228178.1 | 8036966.8 | 166657.1 | 24560.44
31.8652 | 35.0988 | 8240914.9 | 28.84721 | -8240879.8 | 8049874.5 | 166523 | 24488.55
31.87519 | 35.0893 | 8253743.4 | 28.82962 | -8253708.3 | 8062906.6 | 166390.9 | 24417.08
31.88519 | 35.1274 | 8266725.4 | 28.81203 | -8266690.3 | 8076090.4 | 166260.4 | 24345.88
31.89519 | 35.1245 | 8279848.3 | 28.79445 | -8279813.2 | 8089412.7 | 166131.7 | 24275.02
31.90519 | 35.135 | 8293113.3 | 28.77688 | -8293078.2 | 8102875.3 | 166004.8 | 24204.49
31.91519 | 35.1451 | 8306521.3 | 28.75933 | -8306486.1 | 8116478.4 | 165879.8 | 24134.32
31.92519 | 35.1513 | 8320072.2 | 28.74178 | -8320037.0 | 8130222.4 | 165756.6 | 24064.47
31.93518 | 35.1755 | 8333753.6 | 28.72427 | -8333718.5 | 8144094.7 | 165635.2 | 23995.02
31.94518 | 35.187 | 8347592.6 | 28.70675 | -8347557.4 | 8158122.5 | 165515.6 | 23925.84
31.95518 | 35.1994 | 8361577.8 | 28.68924 | -8361542.6 | 8172294.4 | 165397.7 | 23856.99
31.96518 | 35.2201 | 8375709.2 | 28.67174 | -8375673.9 | 8186610.4 | 165281.6 | 23788.47
31.97518 | 35.2294 | 8389987.1 | 28.65426 | -8389951.9 | 8201070.9 | 165167.3 | 23720.27
31.98517 | 35.2463 | 8404399.3 | 28.6368 | -8404364.0 | 8215663.3 | 165054.9 | 23652.47
31.99517 | 35.2753 | 8418973.1 | 28.61934 | -8418937.9 | 8230415.4 | 164944.1 | 23584.92
32.00517 | 35.2846 | 8433695.8 | 28.60189 | -8433660.5 | 8245314.3 | 164835.2 | 23517.69
32.01517 | 35.2942 | 8448568.1 | 28.58445 | -8448532.8 | 8260360.8 | 164728 | 23450.77
32.02517 | 35.3029 | 8463590.8 | 28.56702 | -8463555.5 | 8275555.6 | 164622.5 | 23384.18
32.03517 | 35.3235 | 8478764.4 | 28.54961 | -8478729.1 | 8290899.2 | 164518.8 | 23317.9
32.04516 | 35.3414 | 8494074.4 | 28.53222 | -8494039.0 | 8306376.8 | 164417 | 23252
32.05516 | 35.3419 | 8509552.5 | 28.51483 | -8509517.2 | 8322020.8 | 164316.8 | 23186.35
32.06516 | 35.3691 | 8525182.9 | 28.49745 | -8525147.5 | 8337815.0 | 164218.4 | 23121
32.07516 | 35.3826 | 8540967.9 | 28.48008 | -8540932.5 | 8353761.8 | 164121.7 | 23055.95
32.08516 | 35.408 | 8556907.0 | 28.46273 | -8556871.6 | 8369860.7 | 164026.7 | 22991.21
32.09515 | 35.4192 | 8572986.2 | 28.4454 | -8572950.8 | 8386097.4 | 163933.5 | 22926.84
32.10515 | 35.4372 | 8589236.8 | 28.42807 | -8589201.4 | 8402503.7 | 163842 | 22862.71
32.11515 | 35.4573 | 8605643.9 | 28.41075 | -8605608.4 | 8419064.5 | 163752.2 | 22798.87
32.12515 | 35.4944 | 8622208.5 | 28.39344 | -8622173.0 | 8435780.7 | 163664.1 | 22735.33
32.13515 | 35.4919 | 8638931.1 | 28.37614 | -8638895.7 | 8452653.0 | 163577.7 | 22672.08
32.14515 | 35.5273 | 8655812.9 | 28.35886 | -8655777.3 | 8469682.4 | 163493 | 22609.13
32.15514 | 35.5586 | 8672835.4 | 28.34161 | -8672799.8 | 8486850.4 | 163410.1 | 22546.53
32.16514 | 35.5665 | 8690036.6 | 28.32435 | -8690001.1 | 8504195.4 | 163328.8 | 22484.15
32.17514 | 35.5778 | 8707399.2 | 28.3071 | -8707363.6 | 8521699.6 | 163249.2 | 22422.06
32.18514 | 35.5994 | 8724924.8 | 28.28987 | -8724889.2 | 8539364.9 | 163171.3 | 22360.27
32.19514 | 35.6334 | 8742611.5 | 28.27264 | -8742575.9 | 8557189.5 | 163095.1 | 22298.75
32.20513 | 35.6399 | 8760442.8 | 28.25545 | -8760407.1 | 8575156.4 | 163020.6 | 22237.56
32.21513 | 35.6794 | 8778456.7 | 28.23825 | -8778421.0 | 8593304.1 | 162947.7 | 22176.6
32.22513 | 35.6972 | 8796635.2 | 28.22106 | -8796599.5 | 8611614.6 | 162876.5 | 22115.92
32.23513 | 35.7258 | 8814979.0 | 28.20389 | -8814943.3 | 8630088.4 | 162806.9 | 22055.51
32.24513 | 35.7154 | 8833489.2 | 28.18673 | -8833453.5 | 8648726.6 | 162739 | 21995.37
32.25513 | 35.7653 | 8852166.0 | 28.16958 | -8852130.2 | 8667529.6 | 162672.7 | 21935.51
32.26512 | 35.7813 | 8870992.7 | 28.15246 | -8870956.9 | 8686480.4 | 162608.1 | 21875.97
32.27512 | 35.7923 | 8890005.6 | 28.13533 | -8889969.8 | 8705615.7 | 162545.1 | 21816.64
32.28512 | 35.8293 | 8909187.9 | 28.11822 | -8909152.0 | 8724918.4 | 162483.8 | 21757.57
32.29512 | 35.8546 | 8928540.4 | 28.10112 | -8928504.5 | 8744389.4 | 162424.1 | 21698.77
32.30512 | 35.8711 | 8948063.4 | 28.08403 | -8948027.5 | 8764029.1 | 162366 | 21640.23
32.31511 | 35.882 | 8967737.7 | 28.06697 | -8967701.9 | 8783818.2 | 162309.5 | 21582
32.32511 | 35.9228 | 8987603.8 | 28.04991 | -8987567.9 | 8803797.2 | 162254.6 | 21523.97
32.33511 | 35.9246 | 9007644.2 | 28.03286 | -9007608.3 | 8823948.6 | 162201.4 | 21466.21
32.34511 | 35.9515 | 9027856.7 | 28.01582 | -9027820.8 | 8844270.4 | 162149.7 | 21408.68
32.35511 | 35.9909 | 9048244.7 | 27.99879 | -9048208.7 | 8864765.7 | 162099.6 | 21351.42
32.36511 | 36.0025 | 9068808.2 | 27.98178 | -9068772.2 | 8885434.8 | 162051.1 | 21294.4
32.3751 | 36.0051 | 9089527.7 | 27.9648 | -9089491.7 | 8906257.8 | 162004.2 | 21237.69
32.3851 | 36.0397 | 9110444.8 | 27.94781 | -9110408.7 | 8927276.8 | 161958.9 | 21181.16
32.3951 | 36.0756 | 9131537.8 | 27.93083 | -9131501.7 | 8948469.9 | 161915.1 | 21124.88
32.4051 | 36.0774 | 9152811.0 | 27.91387 | -9152774.9 | 8969841.4 | 161872.9 | 21068.84
32.4151 | 36.1051 | 9174262.4 | 27.89692 | -9174226.2 | 8991389.2 | 161832.2 | 21013.04
32.42509 | 36.1368 | 9195873.8 | 27.88 | -9195837.7 | 9013095.2 | 161793.2 | 20957.53
32.43509 | 36.1571 | 9217686.5 | 27.86307 | -9217650.4 | 9035000.8 | 161755.6 | 20902.2
32.44509 | 36.1927 | 9239681.2 | 27.84616 | -9239645.0 | 9057086.6 | 161719.6 | 20847.11
32.45509 | 36.2092 | 9261858.1 | 27.82926 | -9261821.9 | 9079352.9 | 161685.1 | 20792.25
32.46509 | 36.246 | 9284218.9 | 27.81237 | -9284182.6 | 9101801.2 | 161652.2 | 20737.62
32.47509 | 36.2891 | 9306762.9 | 27.7955 | -9306726.6 | 9124431.1 | 161620.8 | 20683.22
32.48508 | 36.2976 | 9329469.7 | 27.77865 | -9329433.4 | 9147222.0 | 161590.9 | 20629.09
32.49508 | 36.3345 | 9352385.4 | 27.7618 | -9352349.0 | 9170219.9 | 161562.5 | 20575.14
32.50508 | 36.3566 | 9375487.2 | 27.74496 | -9375450.8 | 9193402.4 | 161535.7 | 20521.41
32.51508 | 36.4012 | 9398776.7 | 27.72814 | -9398740.3 | 9216770.7 | 161510.3 | 20467.9
32.52508 | 36.433 | 9422254.5 | 27.71133 | -9422218.1 | 9240325.8 | 161486.4 | 20414.61
32.53507 | 36.4754 | 9445897.2 | 27.69455 | -9445860.7 | 9264043.8 | 161464.1 | 20361.59
32.54507 | 36.4931 | 9469754.0 | 27.67776 | -9469717.5 | 9287974.4 | 161443.2 | 20308.74
32.55507 | 36.5353 | 9493802.1 | 27.66099 | -9493765.6 | 9312094.6 | 161423.8 | 20256.09
32.56507 | 36.5593 | 9518041.0 | 27.64423 | -9518004.4 | 9336403.9 | 161405.8 | 20203.66
32.57507 | 36.578 | 9542472.7 | 27.62748 | -9542436.2 | 9360904.4 | 161389.3 | 20151.44
32.58507 | 36.6237 | 9567098.2 | 27.61074 | -9567061.6 | 9385596.9 | 161374.3 | 20099.42
32.59506 | 36.6561 | 9591892.9 | 27.59404 | -9591856.2 | 9410456.9 | 161360.7 | 20047.67
32.60506 | 36.6786 | 9616907.2 | 27.57733 | -9616870.5 | 9435534.9 | 161348.6 | 19996.06
32.61506 | 36.7091 | 9642118.3 | 27.56063 | -9642081.6 | 9460808.1 | 161337.9 | 19944.66
32.62506 | 36.7452 | 9667525.9 | 27.54395 | -9667489.2 | 9486276.2 | 161328.7 | 19893.46
32.63506 | 36.7987 | 9693131.0 | 27.52728 | -9693094.3 | 9511940.2 | 161320.9 | 19842.46
32.64505 | 36.8008 | 9718908.5 | 27.51064 | -9718871.7 | 9537774.8 | 161314.5 | 19791.7
32.65505 | 36.8404 | 9744911.2 | 27.494 | -9744874.4 | 9563833.1 | 161309.5 | 19741.09
32.66505 | 36.8666 | 9771115.8 | 27.47737 | -9771078.9 | 9590091.6 | 161306 | 19690.68
32.67505 | 36.9003 | 9797520.7 | 27.46075 | -9797483.8 | 9616548.9 | 161303.9 | 19640.46
32.68505 | 36.9582 | 9824128.4 | 27.44414 | -9824091.4 | 9643207.4 | 161303.1 | 19590.43
32.69505 | 36.9758 | 9850938.6 | 27.42755 | -9850901.6 | 9670066.8 | 161303.8 | 19540.58
32.70504 | 37.0108 | 9877926.8 | 27.41099 | -9877889.7 | 9697102.4 | 161305.9 | 19490.99
32.71504 | 37.0371 | 9905146.0 | 27.39442 | -9905108.9 | 9724367.7 | 161309.4 | 19441.51
32.72504 | 37.0612 | 9932570.5 | 27.37787 | -9932533.5 | 9751836.7 | 161314.2 | 19392.23
32.73504 | 37.1323 | 9960202.9 | 27.36133 | -9960165.8 | 9779512.0 | 161320.4 | 19343.12
32.74504 | 37.1459 | 9988042.3 | 27.3448 | -9988005.2 | 9807392.8 | 161328 | 19294.2
32.75503 | 37.1949 | 10016062.5 | 27.32831 | -10016025.3 | 9835452.8 | 161336.9 | 19245.5
32.76503 | 37.233 | 10044319.4 | 27.31181 | -10044282.1 | 9863748.0 | 161347.1 | 19196.93
32.77503 | 37.2659 | 10072787.2 | 27.29532 | -10072749.9 | 9892252.6 | 161358.7 | 19148.53
32.78503 | 37.324 | 10101465.7 | 27.27885 | -10101428.4 | 9920966.4 | 161371.7 | 19100.31
32.79503 | 37.3557 | 10130356.6 | 27.26239 | -10130319.2 | 9949891.0 | 161386 | 19052.26
32.80503 | 37.3775 | 10159461.3 | 27.24594 | -10159423.9 | 9979028.0 | 161401.6 | 19004.38
32.81502 | 37.4414 | 10188749.9 | 27.22952 | -10188712.4 | 10008347.4 | 161418.6 | 18956.71
32.82502 | 37.4571 | 10218282.2 | 27.2131 | -10218244.8 | 10037909.0 | 161436.8 | 18909.16
32.83502 | 37.5356 | 10248031.8 | 27.19669 | -10247994.3 | 10067686.4 | 161456.4 | 18861.79
32.84502 | 37.5587 | 10277997.6 | 27.1803 | -10277960.1 | 10097678.6 | 161477.3 | 18814.57
32.85502 | 37.5891 | 10308181.2 | 27.16392 | -10308143.7 | 10127887.1 | 161499.5 | 18767.51
32.86501 | 37.643 | 10338553.6 | 27.14756 | -10338516.0 | 10158282.9 | 161523 | 18720.66
32.87501 | 37.6714 | 10369175.6 | 27.13121 | -10369137.9 | 10188926.8 | 161547.7 | 18673.93
32.88501 | 37.7235 | 10400018.0 | 27.11487 | -10399980.3 | 10219789.7 | 161573.8 | 18627.35
32.89501 | 37.7629 | 10431082.1 | 27.09854 | -10431044.4 | 10250873.0 | 161601.1 | 18580.93
32.90501 | 37.7907 | 10462368.7 | 27.08223 | -10462330.9 | 10282177.3 | 161629.7 | 18534.66
32.91501 | 37.8453 | 10493878.4 | 27.06593 | -10493840.5 | 10313703.2 | 161659.6 | 18488.54
32.925 | 37.8822 | 10525581.8 | 27.04965 | -10525543.9 | 10345421.5 | 161690.6 | 18442.62
32.935 | 37.9162 | 10557541.2 | 27.03338 | -10557503.3 | 10377394.3 | 161723 | 18396.8
32.945 | 37.9732 | 10589726.8 | 27.01712 | -10589688.8 | 10409592.0 | 161756.6 | 18351.13
32.955 | 37.9828 | 10622140.1 | 27.00087 | -10622102.1 | 10442016.0 | 161791.5 | 18305.61
32.965 | 38.0421 | 10654781.4 | 26.98464 | -10654743.3 | 10474666.6 | 161827.5 | 18260.23
32.97499 | 38.0737 | 10687618.5 | 26.96843 | -10687580.5 | 10507511.8 | 161864.8 | 18215.03
32.98499 | 38.1153 | 10720718.5 | 26.95223 | -10720680.4 | 10540618.4 | 161903.3 | 18169.94
32.99499 | 38.1697 | 10754049.5 | 26.93603 | -10754011.4 | 10573954.6 | 161943 | 18124.98
33.00499 | 38.2102 | 10787612.9 | 26.91985 | -10787574.7 | 10607521.9 | 161984 | 18080.16
33.01499 | 38.2291 | 10821409.2 | 26.90369 | -10821371.0 | 10641320.7 | 162026.1 | 18035.48
33.02499 | 38.2656 | 10855438.9 | 26.88754 | -10855400.6 | 10675351.7 | 162069.4 | 17990.94
33.03498 | 38.3502 | 10889668.7 | 26.87141 | -10889630.4 | 10709581.5 | 162113.8 | 17946.56
33.04498 | 38.3777 | 10924170.3 | 26.85529 | -10924132.0 | 10744081.7 | 162159.5 | 17902.29
33.05498 | 38.4263 | 10958906.8 | 26.83918 | -10958868.4 | 10778815.5 | 162206.4 | 17858.14
33.06498 | 38.4608 | 10993881.8 | 26.82308 | -10993843.4 | 10813786.5 | 162254.4 | 17814.12
33.07498 | 38.5115 | 11029094.6 | 26.80699 | -11029056.1 | 10848994.1 | 162303.5 | 17770.23
33.08497 | 38.5545 | 11064511.6 | 26.79094 | -11064473.1 | 10884404.5 | 162353.8 | 17726.51
33.09497 | 38.6029 | 11100204.6 | 26.77488 | -11100166.0 | 10920089.6 | 162405.3 | 17682.86
33.10497 | 38.643 | 11136139.2 | 26.75884 | -11136100.6 | 10956015.2 | 162457.9 | 17639.34
33.11497 | 38.6947 | 11172315.6 | 26.74281 | -11172276.9 | 10992181.3 | 162511.6 | 17595.95
33.12497 | 38.7297 | 11208735.1 | 26.72679 | -11208696.4 | 11028589.2 | 162566.5 | 17552.67
33.13497 | 38.7778 | 11245398.9 | 26.71079 | -11245360.1 | 11065240.2 | 162622.5 | 17509.51
33.14496 | 38.8096 | 11282271.2 | 26.69481 | -11282232.4 | 11102098.5 | 162679.5 | 17466.51
33.15496 | 38.851 | 11319426.1 | 26.67884 | -11319387.2 | 11139238.2 | 162737.6 | 17423.59
33.16496 | 38.9053 | 11356827.2 | 26.66288 | -11356788.3 | 11176622.8 | 162796.9 | 17380.78
33.17496 | 38.9437 | 11394477.5 | 26.64693 | -11394438.5 | 11214255.5 | 162857.3 | 17338.08
33.18496 | 38.9802 | 11432376.1 | 26.63099 | -11432337.1 | 11252135.3 | 162918.7 | 17295.5
33.19495 | 39.0558 | 11470486.4 | 26.61509 | -11470447.3 | 11290225.4 | 162981.3 | 17253.07
33.20495 | 39.0566 | 11508884.6 | 26.59918 | -11508845.5 | 11328602.4 | 163044.9 | 17210.71
33.21495 | 39.1146 | 11547534.4 | 26.58329 | -11547495.3 | 11367229.9 | 163109.5 | 17168.45
33.22495 | 39.1695 | 11586436.7 | 26.56741 | -11586397.5 | 11406108.7 | 163175.2 | 17126.29
33.23495 | 39.1966 | 11625592.0 | 26.55155 | -11625552.8 | 11445239.3 | 163241.9 | 17084.24
33.24495 | 39.2382 | 11665001.6 | 26.5357 | -11664962.4 | 11484623.1 | 163309.7 | 17042.3
33.25494 | 39.3078 | 11704624.5 | 26.51988 | -11704585.2 | 11524219.2 | 163378.3 | 17000.49
33.26494 | 39.3696 | 11744545.1 | 26.50405 | -11744505.7 | 11564111.7 | 163448.2 | 16958.74
33.27494 | 39.4022 | 11784721.4 | 26.48824 | -11784682.0 | 11604258.8 | 163519 | 16917.1
33.28494 | 39.4414 | 11825155.4 | 26.47245 | -11825115.9 | 11644662.6 | 163590.8 | 16875.55
33.29494 | 39.5004 | 11865848.7 | 26.45667 | -11865809.2 | 11685324.5 | 163663.6 | 16834.1
33.30493 | 39.5347 | 11906756.1 | 26.44091 | -11906716.5 | 11726199.5 | 163737.3 | 16792.77
33.31493 | 39.6127 | 11947966.9 | 26.42516 | -11947927.3 | 11767376.9 | 163812.1 | 16751.51
33.32493 | 39.6553 | 11989438.7 | 26.40942 | -11989399.1 | 11808814.1 | 163887.8 | 16710.33
33.33493 | 39.702 | 12031171.7 | 26.39369 | -12031132.0 | 11850511.5 | 163964.6 | 16669.25
33.34493 | 39.7749 | 12073167.5 | 26.37798 | -12073127.7 | 11892470.7 | 164042.2 | 16628.26
33.35493 | 39.8105 | 12115426.6 | 26.36229 | -12115386.8 | 11934692.0 | 164120.8 | 16587.35
33.36492 | 39.8882 | 12157907.8 | 26.34662 | -12157867.9 | 11977134.6 | 164200.3 | 16546.57
33.37492 | 39.9321 | 12200694.4 | 26.33095 | -12200654.5 | 12019881.5 | 164280.8 | 16505.83
33.38492 | 39.9914 | 12243746.6 | 26.31529 | -12243706.7 | 12062893.0 | 164362.2 | 16465.18
33.39492 | 40.062 | 12287065.5 | 26.29965 | -12287025.5 | 12106170.1 | 164444.5 | 16424.61
33.40492 | 40.1175 | 12330650.5 | 26.28402 | -12330610.4 | 12149712.4 | 164527.7 | 16384.12
33.41491 | 40.1623 | 12374458.9 | 26.26842 | -12374418.8 | 12193477.2 | 164611.7 | 16343.74
33.42491 | 40.2179 | 12418579.9 | 26.25283 | -12418539.7 | 12237553.5 | 164696.7 | 16303.41
33.43491 | 40.2898 | 12462971.4 | 26.23724 | -12462931.1 | 12281899.4 | 164782.6 | 16263.16
33.44491 | 40.3283 | 12507630.9 | 26.22167 | -12507590.5 | 12326512.3 | 164869.3 | 16222.98
33.45491 | 40.396 | 12552560.4 | 26.20611 | -12552520.0 | 12371394.5 | 164956.9 | 16182.87
33.46491 | 40.4496 | 12597760.9 | 26.19057 | -12597720.4 | 12416546.6 | 165045.3 | 16142.84
33.4749 | 40.5059 | 12643187.2 | 26.17506 | -12643146.7 | 12461923.6 | 165134.5 | 16102.91
33.4849 | 40.5643 | 12688930.3 | 26.15954 | -12688889.7 | 12507616.6 | 165224.5 | 16063.02
33.4949 | 40.6053 | 12734946.5 | 26.14404 | -12734905.9 | 12553581.8 | 165315.4 | 16023.19
33.5049 | 40.6604 | 12781237.0 | 26.12855 | -12781196.4 | 12599820.3 | 165407.2 | 15983.44
33.5149 | 40.7185 | 12827800.6 | 26.11308 | -12827759.9 | 12646331.1 | 165499.7 | 15943.75
33.52489 | 40.7768 | 12874592.8 | 26.09764 | -12874552.0 | 12693069.6 | 165592.9 | 15904.16
33.53489 | 40.8194 | 12921705.2 | 26.0822 | -12921664.4 | 12740127.5 | 165687 | 15864.6
33.54489 | 40.8605 | 12969092.8 | 26.06677 | -12969051.9 | 12787459.7 | 165781.8 | 15825.1
33.55489 | 40.9617 | 13016755.5 | 26.05135 | -13016714.5 | 12835066.3 | 165877.5 | 15785.66
33.56489 | 40.9932 | 13064696.4 | 26.03595 | -13064655.4 | 12882950.2 | 165973.8 | 15746.28
33.57489 | 41.0519 | 13112912.7 | 26.02056 | -13112871.7 | 12931108.8 | 166070.9 | 15706.96
33.58488 | 41.1139 | 13161357.0 | 26.00521 | -13161315.8 | 12979494.6 | 166168.6 | 15667.73
33.59488 | 41.167 | 13210128.6 | 25.98985 | -13210087.5 | 13028207.0 | 166267.2 | 15628.52
33.60488 | 41.2463 | 13259176.8 | 25.9745 | -13259135.5 | 13077195.0 | 166366.4 | 15589.36
33.61488 | 41.3012 | 13308502.6 | 25.95917 | -13308461.3 | 13126460.0 | 166466.3 | 15550.26
33.62488 | 41.3688 | 13358108.3 | 25.94386 | -13358066.9 | 13176004.2 | 166567 | 15511.2
33.63487 | 41.4243 | 13407943.1 | 25.92857 | -13407901.7 | 13225776.8 | 166668.1 | 15472.24
33.64487 | 41.4906 | 13458104.6 | 25.91329 | -13458063.1 | 13275875.3 | 166770.1 | 15433.29
33.65487 | 41.55 | 13508546.2 | 25.89801 | -13508504.7 | 13326253.3 | 166872.7 | 15394.39
33.66487 | 41.6086 | 13559266.4 | 25.88276 | -13559224.8 | 13376909.1 | 166975.9 | 15355.53
33.67487 | 41.697 | 13610266.9 | 25.86751 | -13610225.2 | 13427844.5 | 167079.8 | 15316.71
33.68487 | 41.7541 | 13661547.4 | 25.85228 | -13661505.6 | 13479059.3 | 167184.3 | 15277.94
33.69486 | 41.8042 | 13713054.2 | 25.83708 | -13713012.4 | 13530499.9 | 167289.2 | 15239.26
33.70486 | 41.8585 | 13764893.5 | 25.82188 | -13764851.7 | 13582272.2 | 167394.9 | 15200.57
33.71486 | 41.9379 | 13817013.4 | 25.8067 | -13816971.4 | 13634324.5 | 167501.1 | 15161.93
33.72486 | 42.0198 | 13869411.1 | 25.79153 | -13869369.0 | 13686654.0 | 167607.9 | 15123.32
33.73486 | 42.0549 | 13922090.0 | 25.77637 | -13922047.9 | 13739264.2 | 167715.3 | 15084.75
33.74485 | 42.1187 | 13974997.0 | 25.76124 | -13974954.9 | 13792102.0 | 167823 | 15046.26
33.75485 | 42.1849 | 14028235.7 | 25.74611 | -14028193.5 | 13845270.7 | 167931.5 | 15007.76
33.76485 | 42.2577 | 14081753.1 | 25.731 | -14081710.8 | 13898717.7 | 168040.4 | 14969.29
33.77485 | 42.3157 | 14135550.1 | 25.7159 | -14135507.8 | 13952443.7 | 168149.8 | 14930.86
33.78485 | 42.3902 | 14189626.8 | 25.70082 | -14189584.4 | 14006448.9 | 168259.7 | 14892.46
33.79485 | 42.4522 | 14243982.0 | 25.68575 | -14243939.5 | 14060732.1 | 168370.1 | 14854.09
33.80484 | 42.5239 | 14298560.8 | 25.67071 | -14298518.3 | 14115238.5 | 168480.8 | 14815.79
33.81484 | 42.5598 | 14353473.4 | 25.65566 | -14353430.9 | 14170078.2 | 168592.1 | 14777.47
33.82484 | 42.644 | 14408663.7 | 25.64064 | -14408621.1 | 14225195.1 | 168703.8 | 14739.18
33.83484 | 42.7273 | 14464127.3 | 25.62563 | -14464084.6 | 14280584.9 | 168815.9 | 14700.92
33.84484 | 42.7723 | 14519873.3 | 25.61063 | -14519830.5 | 14336256.6 | 168928.4 | 14662.68
33.85483 | 42.8423 | 14575839.9 | 25.59566 | -14575797.0 | 14392148.4 | 169041.4 | 14624.51
33.86483 | 42.9199 | 14632136.9 | 25.58069 | -14632094.0 | 14448370.4 | 169154.7 | 14586.31
33.87483 | 42.9889 | 14688710.0 | 25.56574 | -14688667.0 | 14504868.0 | 169268.3 | 14548.14
33.88483 | 43.0414 | 14745557.3 | 25.5508 | -14745514.3 | 14561639.5 | 169382.3 | 14509.98
33.89483 | 43.1101 | 14802679.9 | 25.53587 | -14802636.8 | 14618685.9 | 169496.7 | 14471.85
33.90483 | 43.1841 | 14860075.5 | 25.52096 | -14860032.4 | 14676005.0 | 169611.3 | 14433.72
33.91482 | 43.2593 | 14917686.3 | 25.50608 | -14917643.1 | 14733539.0 | 169726.2 | 14395.65
33.92482 | 43.3114 | 14975625.8 | 25.4912 | -14975582.5 | 14791401.5 | 169841.3 | 14357.56
33.93482 | 43.3971 | 15033836.6 | 25.47634 | -15033793.2 | 14849534.8 | 169956.8 | 14319.48
33.94482 | 43.4646 | 15092317.3 | 25.46148 | -15092273.8 | 14907937.8 | 170072.6 | 14281.41
33.95482 | 43.5352 | 15151067.2 | 25.44665 | -15151023.6 | 14966609.8 | 170188.6 | 14243.36
33.96481 | 43.6142 | 15210025.6 | 25.43184 | -15209982.0 | 15025490.1 | 170304.7 | 14205.34
33.97481 | 43.6906 | 15269310.0 | 25.41703 | -15269266.3 | 15084696.2 | 170421.1 | 14167.3
33.98481 | 43.7508 | 15328860.5 | 25.40224 | -15328816.7 | 15144168.2 | 170537.7 | 14129.27
33.99481 | 43.8001 | 15388675.2 | 25.38746 | -15388631.4 | 15203904.1 | 170654.5 | 14091.24
34.00481 | 43.8983 | 15448752.8 | 25.3727 | -15448708.9 | 15263902.8 | 170771.4 | 14053.22
34.01481 | 43.9668 | 15509093.3 | 25.35795 | -15509049.3 | 15324164.3 | 170888.5 | 14015.2
34.0248 | 44.0386 | 15569633.5 | 25.34323 | -15569589.5 | 15384625.4 | 171005.5 | 13977.22
34.0348 | 44.1129 | 15630492.7 | 25.32851 | -15630448.6 | 15445405.4 | 171122.8 | 13939.21
34.0448 | 44.1639 | 15691609.2 | 25.31381 | -15691565.0 | 15506442.5 | 171240.2 | 13901.2
34.0548 | 44.2478 | 15752981.4 | 25.29912 | -15752937.2 | 15567735.3 | 171357.6 | 13863.18
34.0648 | 44.3074 | 15814608.5 | 25.28444 | -15814564.2 | 15629282.9 | 171475.1 | 13825.16
34.07479 | 44.393 | 15876427.4 | 25.2698 | -15876383.0 | 15691022.4 | 171592.6 | 13787.18
34.08479 | 44.4499 | 15938555.7 | 25.25515 | -15938511.3 | 15753071.2 | 171710 | 13749.15
34.09479 | 44.5196 | 16000933.7 | 25.24052 | -16000889.2 | 15815369.8 | 171827.6 | 13711.12
34.10479 | 44.5985 | 16063559.2 | 25.2259 | -16063514.6 | 15877915.8 | 171945.2 | 13673.08
34.11479 | 44.668 | 16126429.3 | 25.2113 | -16126384.7 | 15940706.5 | 172062.6 | 13635.04
34.12479 | 44.7297 | 16189543.0 | 25.19672 | -16189498.2 | 16003740.8 | 172180 | 13596.98
34.13478 | 44.7921 | 16252833.8 | 25.18216 | -16252789.0 | 16066952.4 | 172297.2 | 13558.96
34.14478 | 44.8686 | 16316426.5 | 25.1676 | -16316381.7 | 16130466.0 | 172414.5 | 13520.88
34.15478 | 44.9658 | 16380254.0 | 25.15306 | -16380209.0 | 16194214.5 | 172531.6 | 13482.8
34.16478 | 45.0165 | 16444315.9 | 25.13853 | -16444270.9 | 16258197.4 | 172648.6 | 13444.7
34.17478 | 45.1041 | 16508609.1 | 25.12402 | -16508564.0 | 16322411.9 | 172765.5 | 13406.59
34.18477 | 45.1715 | 16573067.1 | 25.10954 | -16573021.9 | 16386791.5 | 172882 | 13368.5
34.19477 | 45.2382 | 16637815.8 | 25.09505 | -16637770.5 | 16451461.9 | 172998.5 | 13330.35
34.20477 | 45.3344 | 16702787.2 | 25.08059 | -16702741.8 | 16516355.3 | 173114.7 | 13292.19
34.21477 | 45.3939 | 16767978.5 | 25.06613 | -16767933.1 | 16581468.7 | 173230.7 | 13254.01
34.22477 | 45.4896 | 16833388.0 | 25.0517 | -16833342.5 | 16646800.7 | 173346.5 | 13215.81
34.23477 | 45.56 | 16899012.0 | 25.03727 | -16898966.5 | 16712347.5 | 173461.9 | 13177.59
34.24476 | 45.658 | 16964782.2 | 25.02288 | -16964736.5 | 16778040.7 | 173577 | 13139.39
34.25476 | 45.7372 | 17030826.0 | 25.00849 | -17030780.3 | 16844008.0 | 173691.9 | 13101.13
34.26476 | 45.7979 | 17097076.9 | 24.99411 | -17097031.1 | 16910182.6 | 173806.4 | 13062.84
34.27476 | 45.8993 | 17163529.0 | 24.97974 | -17163483.1 | 16976558.8 | 173920.6 | 13024.53
34.28476 | 45.9865 | 17230179.4 | 24.96539 | -17230133.4 | 17043133.8 | 174034.4 | 12986.2
34.29475 | 46.0752 | 17296957.9 | 24.95108 | -17296911.8 | 17109837.4 | 174147.7 | 12947.88
34.30475 | 46.1191 | 17363996.0 | 24.93676 | -17363949.8 | 17176800.9 | 174260.7 | 12909.49
34.31475 | 46.2326 | 17431220.3 | 24.92245 | -17431174.1 | 17243951.1 | 174373.2 | 12871.08
34.32475 | 46.3186 | 17498630.1 | 24.90816 | -17498583.8 | 17311287.3 | 174485.3 | 12832.64
34.33475 | 46.4043 | 17566219.3 | 24.89389 | -17566172.9 | 17378803.4 | 174596.8 | 12794.17
34.34475 | 46.4727 | 17633988.7 | 24.87963 | -17633942.2 | 17446500.2 | 174707.9 | 12755.67
34.35474 | 46.5575 | 17701858.0 | 24.8654 | -17701811.5 | 17514297.5 | 174818.4 | 12717.18
34.36474 | 46.6352 | 17769964.2 | 24.85117 | -17769917.6 | 17582332.3 | 174928.4 | 12678.62
34.37474 | 46.7361 | 17838234.3 | 24.83696 | -17838187.5 | 17650531.6 | 175037.8 | 12640.02
34.38474 | 46.8015 | 17906664.1 | 24.82276 | -17906617.3 | 17718891.2 | 175146.7 | 12601.39
34.39474 | 46.8569 | 17975249.1 | 24.80858 | -17975202.3 | 17787406.8 | 175254.8 | 12562.73
34.40473 | 46.9513 | 18043914.7 | 24.79442 | -18043867.8 | 17856003.6 | 175362.3 | 12524.06
34.41473 | 47.0524 | 18112795.1 | 24.78027 | -18112748.1 | 17924815.9 | 175469.2 | 12485.33
34.42473 | 47.109 | 18181816.9 | 24.76613 | -18181769.8 | 17993770.2 | 175575.3 | 12446.56
34.43473 | 47.1952 | 18250974.8 | 24.75201 | -18250927.7 | 18062861.5 | 175680.8 | 12407.75
34.44473 | 47.237 | 18320263.1 | 24.7379 | -18320215.9 | 18132083.9 | 175785.6 | 12368.9
34.45473 | 47.342 | 18389674.3 | 24.7238 | -18389627.0 | 18201430.1 | 175889.5 | 12330.02
34.46472 | 47.4134 | 18459143.0 | 24.70974 | -18459095.6 | 18270834.5 | 175992.7 | 12291.13
34.47472 | 47.5071 | 18528793.2 | 24.69568 | -18528745.7 | 18340421.3 | 176095.1 | 12252.17
34.48472 | 47.5517 | 18598555.3 | 24.68163 | -18598507.8 | 18410120.8 | 176196.7 | 12213.16
34.49472 | 47.6368 | 18668421.0 | 24.66759 | -18668373.3 | 18479924.8 | 176297.4 | 12174.12
34.50472 | 47.706 | 18738386.2 | 24.65358 | -18738338.5 | 18549829.3 | 176397.3 | 12135.03
34.51471 | 47.8047 | 18808375.3 | 24.63959 | -18808327.5 | 18619758.6 | 176496.1 | 12095.94
34.52471 | 47.8414 | 18878521.1 | 24.6256 | -18878473.3 | 18689845.5 | 176594.2 | 12056.77
34.53471 | 47.9267 | 18948748.1 | 24.61163 | -18948700.1 | 18760014.6 | 176691.3 | 12017.55
34.54471 | 48.0126 | 19019051.0 | 24.59767 | -19019003.0 | 18830260.6 | 176787.5 | 11978.29
34.55471 | 48.0721 | 19089422.6 | 24.58372 | -19089374.6 | 18900576.4 | 176882.6 | 11938.99
34.56471 | 48.1441 | 19159857.5 | 24.5698 | -19159809.3 | 18970956.5 | 176976.8 | 11899.64
34.5747 | 48.2312 | 19230278.3 | 24.5559 | -19230230.1 | 19041323.7 | 177069.8 | 11860.28
34.5847 | 48.2766 | 19300819.4 | 24.542 | -19300771.2 | 19111812.2 | 177161.9 | 11820.84
34.5947 | 48.3839 | 19371404.0 | 24.52812 | -19371355.6 | 19182345.2 | 177252.9 | 11781.36
34.6047 | 48.4336 | 19442025.4 | 24.51425 | -19441976.9 | 19252916.3 | 177342.8 | 11741.83
34.6147 | 48.5078 | 19512675.8 | 24.5004 | -19512627.3 | 19323517.5 | 177431.5 | 11702.25
34.62469 | 48.5988 | 19583280.1 | 24.48658 | -19583231.5 | 19394073.9 | 177519 | 11662.66
34.63469 | 48.6673 | 19653970.2 | 24.47275 | -19653921.5 | 19464717.3 | 177605.5 | 11622.99
34.64469 | 48.7172 | 19724668.1 | 24.45895 | -19724619.4 | 19535369.6 | 177690.7 | 11583.27
34.65469 | 48.8104 | 19795366.5 | 24.44516 | -19795317.7 | 19606023.8 | 177774.7 | 11543.5
34.66469 | 48.9086 | 19866061.0 | 24.43138 | -19866012.1 | 19676675.4 | 177857.5 | 11503.68
34.67469 | 48.9629 | 19936741.6 | 24.41762 | -19936692.7 | 19747314.3 | 177939.1 | 11463.82
34.68468 | 49.0179 | 20007331.1 | 24.40389 | -20007282.1 | 19817863.5 | 178019.2 | 11423.94
34.69468 | 49.1331 | 20077960.3 | 24.39016 | -20077911.1 | 19888453.7 | 178098.2 | 11383.98
34.70468 | 49.2026 | 20148553.3 | 24.37644 | -20148504.1 | 19959009.2 | 178175.8 | 11343.97
34.71468 | 49.2765 | 20219100.5 | 24.36274 | -20219051.3 | 20029520.2 | 178252 | 11303.91
34.72468 | 49.3575 | 20289596.1 | 24.34906 | -20289546.7 | 20099981.0 | 178326.9 | 11263.8
34.73467 | 49.4435 | 20359961.2 | 24.3354 | -20359911.8 | 20170312.9 | 178400.3 | 11223.68
34.74467 | 49.5388 | 20430325.3 | 24.32174 | -20430275.7 | 20240645.1 | 178472.4 | 11183.47
34.75467 | 49.6015 | 20500614.0 | 24.3081 | -20500564.4 | 20310903.4 | 178543 | 11143.21
34.76467 | 49.6681 | 20570814.4 | 24.29448 | -20570764.7 | 20381075.0 | 178612.2 | 11102.91
34.77467 | 49.8006 | 20640921.5 | 24.28087 | -20640871.7 | 20451154.8 | 178679.9 | 11062.55
34.78467 | 49.844 | 20710923.8 | 24.26728 | -20710874.0 | 20521131.4 | 178746 | 11022.15
34.79466 | 49.9272 | 20780745.5 | 24.25371 | -20780695.5 | 20590928.8 | 178810.7 | 10981.73
34.80466 | 50.0329 | 20850514.9 | 24.24015 | -20850464.9 | 20660675.7 | 178873.8 | 10941.23
34.81466 | 50.1165 | 20920154.5 | 24.2266 | -20920104.3 | 20730294.2 | 178935.3 | 10900.68
34.82466 | 50.1865 | 20989654.1 | 24.21307 | -20989604.0 | 20799774.5 | 178995.3 | 10860.08
34.83466 | 50.2814 | 21059006.7 | 24.19955 | -21058956.4 | 20869109.3 | 179053.7 | 10819.44
34.84465 | 50.3586 | 21128130.3 | 24.18606 | -21128079.9 | 20938216.8 | 179110.4 | 10778.79
34.85465 | 50.4565 | 21197157.8 | 24.17258 | -21197107.4 | 21007230.1 | 179165.6 | 10738.04
34.86465 | 50.5108 | 21266010.7 | 24.1591 | -21265960.1 | 21076070.2 | 179219.1 | 10697.26
34.87465 | 50.5878 | 21334673.3 | 24.14565 | -21334622.7 | 21144721.9 | 179270.8 | 10656.42
34.88465 | 50.6772 | 21403142.0 | 24.13221 | -21403091.3 | 21213181.4 | 179320.9 | 10615.54
34.89464 | 50.7765 | 21471337.5 | 24.11879 | -21471286.8 | 21281369.5 | 179369.2 | 10574.66
34.90464 | 50.8201 | 21539385.3 | 24.10538 | -21539334.5 | 21349411.7 | 179415.8 | 10533.68
34.91464 | 50.901 | 21607209.4 | 24.09199 | -21607158.5 | 21417231.8 | 179460.8 | 10492.67
34.92464 | 51.001 | 21674800.2 | 24.07861 | -21674749.2 | 21484820.5 | 179503.9 | 10451.61
34.93464 | 51.0249 | 21742144.0 | 24.06524 | -21742092.9 | 21552164.1 | 179545.3 | 10410.5
34.94464 | 51.1353 | 21809231.9 | 24.05189 | -21809180.8 | 21619253.7 | 179584.8 | 10369.36
34.95463 | 51.1869 | 21875982.0 | 24.03857 | -21875930.8 | 21686007.1 | 179622.6 | 10328.21
34.96463 | 51.2435 | 21942529.4 | 24.02525 | -21942478.2 | 21752559.9 | 179658.5 | 10286.98
34.97463 | 51.3724 | 22008790.6 | 24.01195 | -22008739.2 | 21818828.3 | 179692.6 | 10245.71
34.98463 | 51.3941 | 22074755.3 | 23.99866 | -22074703.9 | 21884802.1 | 179724.8 | 10204.39
34.99463 | 51.4571 | 22140413.6 | 23.98539 | -22140362.1 | 21950471.4 | 179755.2 | 10163.04
35.00462 | 51.5816 | 22205691.2 | 23.97215 | -22205639.7 | 22015761.9 | 179783.6 | 10121.69
35.01462 | 51.5906 | 22270702.7 | 23.9589 | -22270651.1 | 22080788.3 | 179810.2 | 10080.26
35.02462 | 51.7309 | 22335377.4 | 23.94568 | -22335325.7 | 22145479.8 | 179834.9 | 10038.8
35.03462 | 51.7477 | 22399703.7 | 23.93247 | -22399652.0 | 22209824.8 | 179857.7 | 9997.297
35.04462 | 51.8439 | 22463668.3 | 23.91927 | -22463616.5 | 22273810.1 | 179878.5 | 9955.76
35.05462 | 51.9537 | 22527263.6 | 23.90609 | -22527211.7 | 22337428.1 | 179897.5 | 9914.191
35.06461 | 51.9742 | 22590414.1 | 23.89294 | -22590362.2 | 22400603.3 | 179914.3 | 9872.627
35.07461 | 52.0828 | 22653235.0 | 23.87979 | -22653183.0 | 22463450.8 | 179929.3 | 9830.992
35.08461 | 52.186 | 22715653.5 | 23.86665 | -22715601.3 | 22525898.0 | 179942.4 | 9789.326
35.09461 | 52.2141 | 22777658.9 | 23.85353 | -22777606.6 | 22587934.0 | 179953.4 | 9747.629
35.10461 | 52.3177 | 22839239.1 | 23.84043 | -22839186.8 | 22649546.9 | 179962.5 | 9705.904
35.1146 | 52.3795 | 22900320.2 | 23.82735 | -22900267.8 | 22710662.6 | 179969.5 | 9664.192
35.1246 | 52.4844 | 22961019.5 | 23.81428 | -22960967.0 | 22771398.6 | 179974.6 | 9622.414
35.1346 | 52.5829 | 23021259.8 | 23.80122 | -23021207.2 | 22831677.7 | 179977.7 | 9580.61
35.1446 | 52.5847 | 23081031.0 | 23.78818 | -23080978.5 | 22891489.7 | 179978.8 | 9538.783
35.1546 | 52.7105 | 23140322.7 | 23.77515 | -23140270.0 | 22950824.1 | 179977.9 | 9496.933
35.1646 | 52.7933 | 23199124.3 | 23.76214 | -23199071.5 | 23009670.5 | 179974.9 | 9455.063
35.17459 | 52.8169 | 23257369.1 | 23.74916 | -23257316.3 | 23067962.2 | 179969.9 | 9413.215
35.18459 | 52.9505 | 23315158.2 | 23.73618 | -23315105.2 | 23125800.2 | 179963 | 9371.306
35.19459 | 52.9659 | 23372423.4 | 23.72321 | -23372370.5 | 23183116.4 | 179954 | 9329.381
35.20459 | 53.0857 | 23429155.1 | 23.71026 | -23429102.0 | 23239901.0 | 179942.9 | 9287.44
35.21459 | 53.1727 | 23485341.0 | 23.69733 | -23485287.8 | 23296142.0 | 179929.9 | 9245.484
35.22458 | 53.1899 | 23540916.9 | 23.68442 | -23540863.7 | 23351774.9 | 179914.8 | 9203.559
35.23458 | 53.3211 | 23595980.7 | 23.67152 | -23595927.4 | 23406897.8 | 179897.7 | 9161.582
35.24458 | 53.3623 | 23650467.5 | 23.65863 | -23650414.2 | 23461445.8 | 179878.5 | 9119.594
35.25458 | 53.4611 | 23704365.6 | 23.64575 | -23704312.2 | 23515407.0 | 179857.4 | 9077.6
35.26458 | 53.5443 | 23757666.1 | 23.6329 | -23757612.6 | 23568772.6 | 179834.3 | 9035.6
35.27458 | 53.5579 | 23810355.3 | 23.62005 | -23810301.7 | 23621529.0 | 179809.1 | 8993.595
35.28457 | 53.705 | 23862375.0 | 23.60724 | -23862321.3 | 23673617.8 | 179781.9 | 8951.63
35.29457 | 53.7401 | 23913814.3 | 23.59443 | -23913760.5 | 23725128.3 | 179752.7 | 8909.622
35.30457 | 53.8242 | 23964613.2 | 23.58163 | -23964559.3 | 23776000.4 | 179721.5 | 8867.615
35.31457 | 53.9222 | 24014760.6 | 23.56885 | -24014706.7 | 23826223.1 | 179688.3 | 8825.611
35.32457 | 53.9418 | 24064244.9 | 23.55609 | -24064191.0 | 23875784.5 | 179653.2 | 8783.611
35.33456 | 54.0864 | 24113010.2 | 23.54335 | -24112956.1 | 23924628.8 | 179616.2 | 8741.662
35.34456 | 54.1225 | 24161141.8 | 23.53062 | -24161087.7 | 23972841.6 | 179577 | 8699.674
35.35456 | 54.2028 | 24208581.0 | 23.5179 | -24208526.8 | 24020363.8 | 179536 | 8657.699
35.36456 | 54.2941 | 24255318.4 | 23.50519 | -24255264.2 | 24067186.2 | 179493 | 8615.736
35.37456 | 54.3297 | 24301341.7 | 23.4925 | -24301287.4 | 24113296.4 | 179448.1 | 8573.786
35.38456 | 54.4265 | 24346644.2 | 23.47983 | -24346589.8 | 24158687.6 | 179401.3 | 8531.852
35.39455 | 54.4743 | 24391169.8 | 23.46719 | -24391115.3 | 24203303.7 | 179352.6 | 8489.98
35.40455 | 54.5394 | 24435000.7 | 23.45455 | -24434946.2 | 24247227.2 | 179302 | 8448.084
35.41455 | 54.6044 | 24478079.7 | 23.44192 | -24478025.1 | 24290400.6 | 179249.5 | 8406.21
35.42455 | 54.6448 | 24520400.4 | 23.42931 | -24520345.7 | 24332817.5 | 179195.1 | 8364.36
35.43455 | 54.7416 | 24561948.7 | 23.41671 | -24561894.0 | 24374463.8 | 179138.9 | 8322.535
35.44454 | 54.7902 | 24602681.7 | 23.40415 | -24602626.9 | 24415296.6 | 179080.9 | 8280.78
35.45454 | 54.8536 | 24642666.9 | 23.39158 | -24642612.0 | 24455383.4 | 179021.1 | 8239.012
35.46454 | 54.9204 | 24681854.7 | 23.37903 | -24681799.8 | 24494674.6 | 178959.4 | 8197.276
35.47454 | 54.9399 | 24720239.7 | 23.3665 | -24720184.8 | 24533164.7 | 178896 | 8155.575
35.48454 | 55.0575 | 24757810.9 | 23.35398 | -24757755.8 | 24570842.7 | 178830.9 | 8113.91
35.49454 | 55.0827 | 24794560.3 | 23.34148 | -24794505.2 | 24607700.7 | 178764 | 8072.281
35.50453 | 55.1476 | 24830444.3 | 23.329 | -24830389.1 | 24643694.7 | 178695.5 | 8030.74
35.51453 | 55.2258 | 24865527.5 | 23.31653 | -24865472.3 | 24678889.8 | 178625.2 | 7989.195
35.52453 | 55.2221 | 24899765.5 | 23.30407 | -24899710.3 | 24713241.2 | 178553.3 | 7947.695
35.53453 | 55.3194 | 24933149.2 | 23.29163 | -24933093.8 | 24746739.9 | 178479.7 | 7906.241
35.54453 | 55.3651 | 24965672.1 | 23.27921 | -24965616.7 | 24779379.5 | 178404.5 | 7864.836
35.55452 | 55.4325 | 24997294.6 | 23.26681 | -24997239.2 | 24811120.0 | 178327.8 | 7823.523
35.56452 | 55.4804 | 25028075.3 | 23.25442 | -25028019.8 | 24842020.4 | 178249.4 | 7782.222
35.57452 | 55.5095 | 25057973.9 | 23.24204 | -25057918.4 | 24872040.2 | 178169.5 | 7740.975
35.58452 | 55.6079 | 25086983.0 | 23.22967 | -25086927.4 | 24901171.9 | 178088.1 | 7699.787
35.59452 | 55.6184 | 25115098.0 | 23.21732 | -25115042.3 | 24929410.8 | 178005.2 | 7658.659
35.60452 | 55.7074 | 25142309.8 | 23.20499 | -25142254.1 | 24956748.1 | 177920.9 | 7617.592
35.61451 | 55.7335 | 25168588.1 | 23.19269 | -25168532.4 | 24983153.0 | 177835.2 | 7576.629
35.62451 | 55.8107 | 25193978.8 | 23.18039 | -25193923.0 | 25008671.9 | 177748.1 | 7535.692
35.63451 | 55.8663 | 25218449.0 | 23.1681 | -25218393.1 | 25033271.4 | 177659.6 | 7494.823
35.64451 | 55.8688 | 25241995.9 | 23.15583 | -25241940.0 | 25056948.9 | 177569.8 | 7454.024
35.65451 | 55.9537 | 25264609.2 | 23.14357 | -25264553.2 | 25079694.0 | 177478.7 | 7413.297
35.6645 | 55.9847 | 25286266.3 | 23.13134 | -25286210.3 | 25101484.1 | 177386.4 | 7372.685
35.6745 | 56.0355 | 25307005.4 | 23.11912 | -25306949.4 | 25122357.5 | 177292.7 | 7332.109
35.6845 | 56.0983 | 25326799.1 | 23.10691 | -25326743.0 | 25142286.4 | 177197.9 | 7291.613
35.6945 | 56.1221 | 25345642.7 | 23.09472 | -25345586.5 | 25161266.4 | 177102 | 7251.197
35.7045 | 56.1802 | 25363532.7 | 23.08254 | -25363476.5 | 25179293.8 | 177004.9 | 7210.864
35.7145 | 56.1787 | 25380463.9 | 23.07038 | -25380407.8 | 25196363.6 | 176906.7 | 7170.616
35.72449 | 56.2917 | 25396417.2 | 23.05824 | -25396360.9 | 25212456.1 | 176807.5 | 7130.495
35.73449 | 56.2813 | 25411421.1 | 23.04611 | -25411364.8 | 25227600.4 | 176707.3 | 7090.423
35.74449 | 56.3683 | 25425457.2 | 23.03399 | -25425400.9 | 25241777.7 | 176606 | 7050.443
35.75449 | 56.4003 | 25438522.7 | 23.02189 | -25438466.3 | 25254985.2 | 176503.9 | 7010.556
35.76449 | 56.4331 | 25450613.2 | 23.00981 | -25450556.8 | 25267218.6 | 176400.8 | 6970.764
35.77448 | 56.5184 | 25461716.3 | 22.99775 | -25461659.7 | 25278465.2 | 176296.9 | 6931.109
35.78448 | 56.496 | 25471850.0 | 22.9857 | -25471793.5 | 25288743.3 | 176192.2 | 6891.512
35.79448 | 56.5758 | 25481004.1 | 22.97366 | -25480947.6 | 25298042.5 | 176086.6 | 6852.019
35.80448 | 56.621 | 25489174.2 | 22.96163 | -25489117.6 | 25306358.3 | 175980.3 | 6812.627
35.81448 | 56.6554 | 25496358.9 | 22.94963 | -25496302.2 | 25313689.2 | 175873.3 | 6773.341
35.82448 | 56.7074 | 25502557.8 | 22.93763 | -25502501.1 | 25320035.0 | 175765.7 | 6734.162
35.83447 | 56.7317 | 25507763.2 | 22.92567 | -25507706.5 | 25325387.7 | 175657.5 | 6695.13
35.84447 | 56.7989 | 25511988.1 | 22.91371 | -25511931.3 | 25329760.4 | 175548.6 | 6656.171
35.85447 | 56.845 | 25515222.4 | 22.90176 | -25515165.5 | 25333142.9 | 175439.2 | 6617.323
35.86447 | 56.884 | 25517468.5 | 22.88983 | -25517411.6 | 25335537.7 | 175329.3 | 6578.59
35.87447 | 56.9104 | 25518725.2 | 22.87791 | -25518668.2 | 25336943.3 | 175219 | 6539.974
35.88446 | 56.9507 | 25518993.3 | 22.86603 | -25518936.4 | 25337360.7 | 175108.3 | 6501.513
35.89446 | 56.9942 | 25518272.5 | 22.85414 | -25518215.5 | 25336789.3 | 174997.2 | 6463.132
35.90446 | 57.0163 | 25516564.8 | 22.84227 | -25516507.7 | 25335231.3 | 174885.7 | 6424.875
35.91446 | 57.0944 | 25513869.8 | 22.83042 | -25513812.7 | 25332686.2 | 174774 | 6386.739
35.92446 | 57.0842 | 25510188.2 | 22.81858 | -25510131.1 | 25329154.6 | 174662 | 6348.728
35.93446 | 57.1566 | 25505522.0 | 22.80676 | -25505464.8 | 25324638.5 | 174549.8 | 6310.844
35.94445 | 57.1852 | 25499879.6 | 22.79497 | -25499822.4 | 25319146.0 | 174437.6 | 6273.125
35.95445 | 57.2052 | 25493250.1 | 22.78317 | -25493192.9 | 25312666.6 | 174325.2 | 6235.497
35.96445 | 57.2487 | 25485641.5 | 22.7714 | -25485584.3 | 25305208.1 | 174212.7 | 6198
35.97445 | 57.2754 | 25477056.8 | 22.75964 | -25476999.5 | 25296773.2 | 174100.2 | 6160.636
35.98445 | 57.3078 | 25467496.6 | 22.74789 | -25467439.3 | 25287362.7 | 173987.7 | 6123.404
35.99444 | 57.3245 | 25456978.1 | 22.73617 | -25456920.8 | 25276993.6 | 173875.4 | 6086.345
36.00444 | 57.3401 | 25445480.6 | 22.72446 | -25445423.3 | 25265645.4 | 173763.1 | 6049.387
36.01444 | 57.3765 | 25433018.0 | 22.71276 | -25432960.6 | 25253331.7 | 173651 | 6012.565
36.02444 | 57.4148 | 25419594.2 | 22.70108 | -25419536.8 | 25240056.6 | 173539 | 5975.882
36.03444 | 57.4034 | 25405212.4 | 22.68941 | -25405155.0 | 25225823.1 | 173427.3 | 5939.341
36.04444 | 57.4548 | 25389877.6 | 22.67776 | -25389820.1 | 25210636.0 | 173316 | 5902.941
36.05443 | 57.4631 | 25373606.9 | 22.66613 | -25373549.5 | 25194512.6 | 173205 | 5866.719
36.06443 | 57.4562 | 25356379.2 | 22.65451 | -25356321.8 | 25177431.7 | 173094.3 | 5830.606
36.07443 | 57.5162 | 25338210.0 | 22.64291 | -25338152.5 | 25159408.6 | 172984.1 | 5794.638
36.08443 | 57.5075 | 25319105.8 | 22.63132 | -25319048.3 | 25140450.1 | 172874.3 | 5758.816
36.09443 | 57.5264 | 25299070.6 | 22.61974 | -25299013.1 | 25120559.8 | 172765 | 5723.142
36.10442 | 57.5633 | 25278133.3 | 22.60819 | -25278075.7 | 25099766.5 | 172656.4 | 5687.652
36.11442 | 57.5486 | 25256254.2 | 22.59665 | -25256196.6 | 25078031.0 | 172548.3 | 5652.276
36.12442 | 57.5741 | 25233462.2 | 22.58512 | -25233404.6 | 25055381.7 | 172440.8 | 5617.05
36.13442 | 57.5889 | 25209762.4 | 22.57361 | -25209704.8 | 25031823.8 | 172334 | 5581.974
36.14442 | 57.6107 | 25185159.8 | 22.56211 | -25185102.2 | 25007362.1 | 172228 | 5547.052
36.15442 | 57.6053 | 25159663.0 | 22.55063 | -25159605.4 | 24982005.4 | 172122.8 | 5512.282
36.16441 | 57.6389 | 25133301.9 | 22.53917 | -25133244.3 | 24955783.3 | 172018.4 | 5477.7
36.17441 | 57.6228 | 25106033.7 | 22.52772 | -25105976.1 | 24928653.2 | 171914.8 | 5443.238
36.18441 | 57.6434 | 25077890.9 | 22.51628 | -25077833.2 | 24900647.4 | 171812 | 5408.932
36.19441 | 57.6457 | 25048878.8 | 22.50486 | -25048821.2 | 24871771.3 | 171710.3 | 5374.781
36.20441 | 57.6743 | 25019005.7 | 22.49346 | -25018948.1 | 24842033.0 | 171609.5 | 5340.787
36.2144 | 57.6636 | 24988309.2 | 22.48208 | -24988251.5 | 24811469.9 | 171509.8 | 5306.984
36.2244 | 57.6497 | 24956738.9 | 22.4707 | -24956681.3 | 24780032.0 | 171411.1 | 5273.305
36.2344 | 57.7023 | 24924327.1 | 22.45934 | -24924269.4 | 24747751.3 | 171313.5 | 5239.785
36.2444 | 57.6668 | 24891086.8 | 22.448 | -24891029.2 | 24714640.9 | 171217.1 | 5206.423
36.2544 | 57.7001 | 24857023.6 | 22.43667 | -24856965.9 | 24680706.1 | 171121.8 | 5173.22
36.2644 | 57.6889 | 24822146.8 | 22.42536 | -24822089.2 | 24645956.4 | 171027.8 | 5140.177
36.27439 | 57.6951 | 24786497.9 | 22.41407 | -24786440.2 | 24610433.1 | 170935.1 | 5107.327
36.28439 | 57.7186 | 24750018.8 | 22.40279 | -24749961.1 | 24574078.2 | 170843.6 | 5074.605
36.29439 | 57.7342 | 24712750.6 | 22.39152 | -24712692.9 | 24536932.7 | 170753.5 | 5042.043
36.30439 | 57.7059 | 24674701.3 | 22.38027 | -24674643.6 | 24499004.6 | 170664.7 | 5009.642
36.31439 | 57.7456 | 24635881.5 | 22.36904 | -24635823.8 | 24460304.4 | 170577.3 | 4977.402
36.32438 | 57.7329 | 24596339.3 | 22.35783 | -24596281.5 | 24420880.0 | 170491.5 | 4945.356
36.33438 | 57.7542 | 24556005.0 | 22.34662 | -24555947.2 | 24380662.1 | 170407.1 | 4913.439
36.34438 | 57.7544 | 24514926.7 | 22.33543 | -24514869.0 | 24339698.5 | 170324.2 | 4881.684
36.35438 | 57.779 | 24473116.2 | 22.32426 | -24473058.4 | 24298000.9 | 170242.9 | 4850.092
36.36438 | 57.7805 | 24430579.1 | 22.3131 | -24430521.3 | 24255575.0 | 170163.2 | 4818.661
36.37438 | 57.7471 | 24387326.2 | 22.30196 | -24387268.5 | 24212431.5 | 170085 | 4787.391
36.38437 | 57.7762 | 24343412.9 | 22.29084 | -24343355.2 | 24168625.7 | 170008.6 | 4756.315
36.39437 | 57.7573 | 24298761.2 | 22.27973 | -24298703.5 | 24124079.7 | 169933.9 | 4725.37
36.40437 | 57.7727 | 24253422.5 | 22.26863 | -24253364.8 | 24078844.8 | 169860.9 | 4694.586
36.41437 | 57.7417 | 24207408.4 | 22.25755 | -24207350.6 | 24032932.6 | 169789.6 | 4663.965
36.42437 | 57.7623 | 24160727.1 | 22.24648 | -24160669.3 | 23986351.3 | 169720 | 4633.504
36.43436 | 57.7642 | 24113438.0 | 22.23544 | -24113380.2 | 23939160.1 | 169652.5 | 4603.236
36.44436 | 57.7461 | 24065457.4 | 22.2244 | -24065399.7 | 23891275.4 | 169586.6 | 4573.098
36.45436 | 57.7438 | 24016841.0 | 22.21338 | -24016783.2 | 23842753.0 | 169522.7 | 4543.121
36.46436 | 57.7252 | 23967598.2 | 22.20238 | -23967540.5 | 23793602.1 | 169460.6 | 4513.305
36.47436 | 57.7283 | 23917741.9 | 22.19139 | -23917684.1 | 23743835.5 | 169400.5 | 4483.649
36.48436 | 57.7198 | 23867281.2 | 22.18041 | -23867223.5 | 23693462.5 | 169342.4 | 4454.154
36.49435 | 57.6885 | 23816278.5 | 22.16947 | -23816220.8 | 23642545.2 | 169286.3 | 4424.848
36.50435 | 57.6998 | 23764640.9 | 22.15852 | -23764583.2 | 23590990.9 | 169232.2 | 4395.672
36.51435 | 57.6729 | 23712430.6 | 22.14759 | -23712373.0 | 23538861.7 | 169180.1 | 4366.654
36.52435 | 57.6594 | 23659658.8 | 22.13668 | -23659601.1 | 23486168.8 | 169130.1 | 4337.795
36.53435 | 57.6591 | 23606334.4 | 22.12578 | -23606276.7 | 23432921.0 | 169082.2 | 4309.094
36.54434 | 57.6293 | 23552524.3 | 22.11491 | -23552466.7 | 23379185.2 | 169036.4 | 4280.58
36.55434 | 57.6224 | 23498128.9 | 22.10404 | -23498071.3 | 23324861.8 | 168992.8 | 4252.194
36.56434 | 57.5857 | 23443215.7 | 22.09319 | -23443158.1 | 23270018.2 | 168951.4 | 4223.965
36.57434 | 57.5945 | 23387791.8 | 22.08236 | -23387734.2 | 23214661.7 | 168912.1 | 4195.891
36.58434 | 57.5591 | 23331871.0 | 22.07153 | -23331813.4 | 23158805.8 | 168875.1 | 4167.974
36.59434 | 57.5435 | 23275462.5 | 22.06073 | -23275404.9 | 23102459.9 | 168840.2 | 4140.211
36.60433 | 57.551 | 23218634.0 | 22.04995 | -23218576.4 | 23045691.6 | 168807.7 | 4112.63
36.61433 | 57.4636 | 23161283.3 | 22.03917 | -23161225.8 | 22988398.6 | 168777.5 | 4085.175
36.62433 | 57.4688 | 23103476.3 | 22.02841 | -23103418.8 | 22930646.9 | 168749.5 | 4057.873
36.63433 | 57.43 | 23045224.8 | 22.01767 | -23045167.4 | 22872448.2 | 168723.9 | 4030.723
36.64433 | 57.3817 | 22986539.9 | 22.00694 | -22986482.5 | 22813813.6 | 168700.5 | 4003.725
36.65432 | 57.3687 | 22927492.5 | 21.99624 | -22927435.1 | 22754814.0 | 168679.6 | 3976.904
36.66432 | 57.3267 | 22867971.6 | 21.98554 | -22867914.3 | 22695338.4 | 168661 | 3950.206
36.67432 | 57.3036 | 22808049.3 | 21.97485 | -22807992.0 | 22635458.8 | 168644.9 | 3923.658
36.68432 | 57.2704 | 22747735.6 | 21.96419 | -22747678.4 | 22575185.4 | 168631.1 | 3897.259
36.69432 | 57.2566 | 22687040.4 | 21.95353 | -22686983.2 | 22514527.7 | 168619.7 | 3871.007
36.70432 | 57.2167 | 22625976.8 | 21.9429 | -22625919.6 | 22453499.2 | 168610.8 | 3844.903
36.71431 | 57.1748 | 22564615.4 | 21.93228 | -22564558.2 | 22392170.1 | 168604.4 | 3818.97
36.72431 | 57.1459 | 22502842.4 | 21.92168 | -22502785.3 | 22330427.0 | 168600.4 | 3793.157
36.73431 | 57.146 | 22440730.0 | 21.91109 | -22440672.9 | 22268341.7 | 168598.9 | 3767.488
36.74431 | 57.0621 | 22378289.9 | 21.90051 | -22378232.8 | 22205926.1 | 168599.9 | 3741.962
36.75431 | 57.058 | 22315530.7 | 21.88995 | -22315473.6 | 22143188.8 | 168603.4 | 3716.58
36.7643 | 57.0286 | 22252526.6 | 21.87941 | -22252469.6 | 22080203.9 | 168609.4 | 3691.364
36.7743 | 56.9868 | 22189162.0 | 21.86888 | -22189105.0 | 22016855.9 | 168618 | 3666.263
36.7843 | 56.9769 | 22125511.5 | 21.85836 | -22125454.5 | 21953219.2 | 168629.1 | 3641.304
36.7943 | 56.9281 | 22061582.4 | 21.84786 | -22061525.4 | 21889301.3 | 168642.7 | 3616.482
36.8043 | 56.9269 | 21997385.9 | 21.83738 | -21997329.0 | 21825113.3 | 168658.9 | 3591.799
36.8143 | 56.8579 | 21932932.9 | 21.82691 | -21932876.1 | 21760666.1 | 168677.7 | 3567.253
36.82429 | 56.8676 | 21868299.5 | 21.81646 | -21868242.6 | 21696035.7 | 168699.1 | 3542.869
36.83429 | 56.7984 | 21803359.0 | 21.80603 | -21803302.2 | 21631095.5 | 168723.1 | 3518.594
36.84429 | 56.7782 | 21738193.9 | 21.7956 | -21738137.1 | 21565928.0 | 168749.7 | 3494.453
36.85429 | 56.7413 | 21672810.4 | 21.78519 | -21672753.6 | 21500539.3 | 168778.8 | 3470.446
36.86429 | 56.697 | 21607217.2 | 21.7748 | -21607160.5 | 21434938.3 | 168810.6 | 3446.571
36.87428 | 56.6725 | 21541493.5 | 21.76443 | -21541436.9 | 21369203.9 | 168845 | 3422.851
36.88428 | 56.6111 | 21475513.5 | 21.75407 | -21475456.8 | 21303210.4 | 168882.1 | 3399.238
36.89428 | 56.5889 | 21409352.1 | 21.74372 | -21409295.5 | 21237032.9 | 168921.7 | 3375.753
36.90428 | 56.5376 | 21343022.1 | 21.73338 | -21342965.5 | 21170683.9 | 168964 | 3352.397
36.91428 | 56.5035 | 21276529.0 | 21.72307 | -21276472.5 | 21104169.2 | 169009 | 3329.168
36.92428 | 56.47 | 21209884.6 | 21.71276 | -21209828.2 | 21037500.3 | 169056.5 | 3306.065
36.93427 | 56.4079 | 21143162.9 | 21.70249 | -21143106.5 | 20970751.3 | 169106.7 | 3283.111
36.94427 | 56.3899 | 21076240.4 | 21.69221 | -21076184.0 | 20903798.8 | 169159.6 | 3260.257
36.95427 | 56.3231 | 21009193.2 | 21.68196 | -21009136.9 | 20836718.8 | 169215.2 | 3237.527
36.96427 | 56.2951 | 20942027.5 | 21.67171 | -20941971.2 | 20769517.5 | 169273.4 | 3214.918
36.97427 | 56.2425 | 20874755.8 | 21.66149 | -20874699.6 | 20702207.5 | 169334.2 | 3192.43
36.98426 | 56.1913 | 20807448.7 | 21.65129 | -20807392.5 | 20634859.3 | 169397.7 | 3170.085
36.99426 | 56.1657 | 20739985.9 | 21.64109 | -20739929.7 | 20567352.6 | 169463.9 | 3147.836
37.00426 | 56.1246 | 20672440.4 | 21.63091 | -20672384.2 | 20499760.3 | 169532.7 | 3125.705
37.01426 | 56.0511 | 20604819.1 | 21.62074 | -20604763.1 | 20432089.6 | 169604.2 | 3103.69
37.02426 | 55.9979 | 20537134.2 | 21.61059 | -20537078.2 | 20364352.4 | 169678.4 | 3081.792
37.03426 | 55.9729 | 20469389.7 | 21.60045 | -20469333.7 | 20296552.8 | 169755.2 | 3060.008
37.04425 | 55.9162 | 20401663.0 | 21.59034 | -20401607.1 | 20228768.4 | 169834.7 | 3038.359
37.05425 | 55.8562 | 20333826.5 | 21.58023 | -20333770.6 | 20160871.3 | 169916.8 | 3016.801
37.06425 | 55.8136 | 20265956.2 | 21.57014 | -20265900.3 | 20092937.6 | 170001.6 | 2995.355
37.07425 | 55.7491 | 20198058.4 | 21.56007 | -20198002.6 | 20024973.7 | 170089.1 | 2974.02
37.08425 | 55.7115 | 20130140.7 | 21.55001 | -20130085.0 | 19956987.1 | 170179.2 | 2952.794
37.09424 | 55.637 | 20062279.9 | 21.53997 | -20062224.3 | 19889054.8 | 170271.9 | 2931.696
37.10424 | 55.6078 | 19994347.1 | 21.52994 | -19994291.5 | 19821047.6 | 170367.3 | 2910.686
37.11424 | 55.5449 | 19926416.5 | 21.51992 | -19926360.9 | 19753039.8 | 170465.3 | 2889.782
37.12424 | 55.4913 | 19858497.1 | 21.50992 | -19858441.6 | 19685040.6 | 170566 | 2868.983
37.13424 | 55.4438 | 19790593.9 | 21.49994 | -19790538.5 | 19617054.7 | 170669.4 | 2848.288
37.14424 | 55.3843 | 19722715.2 | 21.48997 | -19722659.8 | 19549090.6 | 170775.4 | 2827.697
37.15423 | 55.3361 | 19654937.0 | 21.48002 | -19654881.7 | 19481224.4 | 170883.8 | 2807.229
37.16423 | 55.2571 | 19587126.7 | 21.47008 | -19587071.5 | 19413323.4 | 170995.1 | 2786.841
37.17423 | 55.2301 | 19519361.8 | 21.46016 | -19519306.5 | 19345464.8 | 171109 | 2766.553
37.18423 | 55.1525 | 19451647.1 | 21.45025 | -19451591.9 | 19277653.8 | 171225.4 | 2746.365
37.19423 | 55.0879 | 19383988.5 | 21.44035 | -19383933.4 | 19209896.3 | 171344.5 | 2726.275
37.20422 | 55.0304 | 19316462.5 | 21.43048 | -19316407.5 | 19142268.8 | 171466 | 2706.302
37.21422 | 54.9838 | 19248938.0 | 21.42061 | -19248883.0 | 19074639.9 | 171590.3 | 2686.406
37.22422 | 54.9147 | 19181489.1 | 21.41076 | -19181434.1 | 19007083.9 | 171717.1 | 2666.604
37.23422 | 54.8691 | 19114122.4 | 21.40093 | -19114067.5 | 18939607.6 | 171846.5 | 2646.898
37.24422 | 54.7976 | 19046842.9 | 21.39111 | -19046788.1 | 18872215.6 | 171978.6 | 2627.284
37.25422 | 54.7714 | 18979657.5 | 21.3813 | -18979602.7 | 18804915.2 | 172113.1 | 2607.763
37.26421 | 54.6844 | 18912640.6 | 21.37152 | -18912585.9 | 18737780.8 | 172250.1 | 2588.351
37.27421 | 54.6257 | 18845658.1 | 21.36175 | -18845603.5 | 18670678.0 | 172389.7 | 2569.012
37.28421 | 54.544 | 18778786.6 | 21.35199 | -18778732.0 | 18603683.6 | 172531.9 | 2549.762
37.29421 | 54.5009 | 18712030.2 | 21.34224 | -18711975.7 | 18536801.6 | 172676.7 | 2530.601
37.30421 | 54.4146 | 18645394.6 | 21.33251 | -18645340.2 | 18470037.7 | 172824 | 2511.527
37.3142 | 54.364 | 18578950.4 | 21.3228 | -18578896.0 | 18403462.8 | 172973.6 | 2492.559
37.3242 | 54.3194 | 18512571.3 | 21.3131 | -18512517.0 | 18336950.4 | 173125.9 | 2473.658
37.3342 | 54.2315 | 18446328.6 | 21.30342 | -18446274.4 | 18270571.7 | 173280.7 | 2454.841
37.3442 | 54.1807 | 18380226.7 | 21.29375 | -18380172.5 | 18204331.2 | 173438.1 | 2436.11
37.3542 | 54.1145 | 18314269.9 | 21.28409 | -18314215.8 | 18138233.4 | 173597.8 | 2417.46
37.3642 | 54.0729 | 18248463.7 | 21.27445 | -18248409.6 | 18072283.4 | 173760.1 | 2398.894
37.37419 | 54.0126 | 18182877.5 | 21.26483 | -18182823.5 | 18006551.1 | 173924.6 | 2380.427
37.38419 | 53.9475 | 18117385.3 | 21.25522 | -18117331.3 | 17940910.2 | 174091.8 | 2362.022
37.39419 | 53.8567 | 18052056.9 | 21.24563 | -18052003.0 | 17875430.5 | 174261.4 | 2343.697
37.40419 | 53.7982 | 17986895.5 | 21.23604 | -17986841.7 | 17810115.4 | 174433.4 | 2325.451
37.41419 | 53.7364 | 17921907.3 | 21.22648 | -17921853.5 | 17744970.9 | 174607.9 | 2307.282
37.42418 | 53.6769 | 17857159.8 | 21.21694 | -17857106.2 | 17680064.8 | 174784.6 | 2289.21
37.43418 | 53.5978 | 17792526.6 | 21.2074 | -17792473.0 | 17615270.3 | 174963.9 | 2271.195
37.44418 | 53.563 | 17728077.8 | 21.19788 | -17728024.3 | 17550657.8 | 175145.6 | 2253.256
37.45418 | 53.471 | 17663817.2 | 21.18837 | -17663763.7 | 17486231.0 | 175329.6 | 2235.391
37.46418 | 53.4252 | 17599746.9 | 21.17888 | -17599693.4 | 17421992.1 | 175516 | 2217.601
37.47418 | 53.3153 | 17535872.1 | 21.1694 | -17535818.8 | 17357946.3 | 175704.8 | 2199.883
37.48417 | 53.2882 | 17472258.1 | 21.15995 | -17472204.8 | 17294159.0 | 175895.7 | 2182.256
37.49417 | 53.2055 | 17408783.8 | 21.1505 | -17408730.6 | 17230508.8 | 176089.1 | 2164.683
37.50417 | 53.1489 | 17345514.3 | 21.14107 | -17345461.2 | 17167061.1 | 176284.9 | 2147.18
37.51417 | 53.0405 | 17282453.3 | 21.13165 | -17282400.3 | 17103819.5 | 176483 | 2129.748
37.52417 | 52.9805 | 17219604.9 | 21.12224 | -17219551.9 | 17040788.1 | 176683.3 | 2112.385
37.53416 | 52.9085 | 17157033.6 | 21.11286 | -17156980.7 | 16978031.6 | 176885.8 | 2095.109
37.54416 | 52.8289 | 17094616.8 | 21.10349 | -17094564.0 | 16915427.1 | 177090.7 | 2077.882
37.55416 | 52.7484 | 17032421.9 | 21.09413 | -17032369.1 | 16853042.2 | 177297.8 | 2060.723
37.56416 | 52.6738 | 16970448.9 | 21.08479 | -16970396.2 | 16790876.9 | 177507.3 | 2043.631
37.57416 | 52.6005 | 16908702.7 | 21.07546 | -16908650.1 | 16728936.0 | 177719 | 2026.604
37.58416 | 52.5121 | 16847186.0 | 21.06614 | -16847133.5 | 16667222.5 | 177932.9 | 2009.643
37.59415 | 52.4363 | 16785960.6 | 21.05685 | -16785908.2 | 16605798.0 | 178148.8 | 1992.763
37.60415 | 52.3546 | 16724909.3 | 21.04757 | -16724856.9 | 16544545.2 | 178367.1 | 1975.93
37.61415 | 52.3068 | 16664094.1 | 21.0383 | -16664041.8 | 16483526.3 | 178587.6 | 1959.16
37.62415 | 52.2274 | 16603517.3 | 21.02904 | -16603465.1 | 16422743.7 | 178810.2 | 1942.453
37.63415 | 52.1245 | 16543182.7 | 21.0198 | -16543130.6 | 16362200.9 | 179035 | 1925.807
37.64414 | 52.0676 | 16483150.3 | 21.01058 | -16483098.2 | 16301958.4 | 179261.6 | 1909.24
37.65414 | 51.9802 | 16423303.7 | 21.00137 | -16423251.7 | 16241899.2 | 179490.8 | 1892.716
37.66414 | 51.9221 | 16363704.7 | 20.99217 | -16363652.8 | 16182085.5 | 179722 | 1876.253
37.67414 | 51.8363 | 16304355.0 | 20.98299 | -16304303.2 | 16122518.8 | 179955.3 | 1859.85
37.68414 | 51.7537 | 16245256.8 | 20.97382 | -16245205.0 | 16063201.6 | 180190.7 | 1843.505
37.69414 | 51.6964 | 16186411.5 | 20.96467 | -16186359.8 | 16004135.1 | 180428.2 | 1827.219
37.70413 | 51.5853 | 16127880.1 | 20.95554 | -16127828.5 | 15945380.6 | 180667.5 | 1811.006
37.71413 | 51.5438 | 16069546.4 | 20.94642 | -16069494.9 | 15886821.5 | 180909.1 | 1794.835
37.72413 | 51.4515 | 16011471.4 | 20.93731 | -16011420.0 | 15828519.0 | 181152.8 | 1778.721
37.73413 | 51.4075 | 15953656.3 | 20.92821 | -15953604.9 | 15770474.3 | 181398.4 | 1762.662
37.74413 | 51.3161 | 15896103.2 | 20.91913 | -15896051.9 | 15712689.5 | 181646.1 | 1746.659
37.75412 | 51.238 | 15838869.2 | 20.91008 | -15838818.0 | 15655222.0 | 181895.5 | 1730.728
37.76412 | 51.1835 | 15781840.9 | 20.90103 | -15781789.7 | 15597958.0 | 182147.2 | 1714.834
37.77412 | 51.0987 | 15725081.7 | 20.89199 | -15725030.6 | 15540961.0 | 182400.8 | 1698.996
37.78412 | 51.0207 | 15668587.7 | 20.88297 | -15668536.7 | 15484227.2 | 182656.4 | 1683.21
37.79412 | 50.9328 | 15612361.9 | 20.87396 | -15612310.9 | 15427759.6 | 182913.9 | 1667.478
37.80412 | 50.8651 | 15556405.5 | 20.86497 | -15556354.6 | 15371559.4 | 183173.4 | 1651.799
37.81411 | 50.7883 | 15500775.7 | 20.856 | -15500724.9 | 15315684.2 | 183434.5 | 1636.186
37.82411 | 50.7339 | 15445360.4 | 20.84704 | -15445309.7 | 15260021.3 | 183697.7 | 1620.611
37.83411 | 50.6527 | 15390217.5 | 20.83809 | -15390166.9 | 15204628.8 | 183962.9 | 1605.086
37.84411 | 50.5924 | 15335349.3 | 20.82915 | -15335298.7 | 15149509.0 | 184229.9 | 1589.613
37.85411 | 50.4958 | 15280753.5 | 20.82023 | -15280703.0 | 15094659.7 | 184498.8 | 1574.19
37.8641 | 50.4522 | 15226489.3 | 20.81134 | -15226438.9 | 15040140.4 | 184769.3 | 1558.833
37.8741 | 50.3434 | 15172444.5 | 20.80245 | -15172394.2 | 14985838.4 | 185041.8 | 1543.51
37.8841 | 50.2926 | 15118676.8 | 20.79357 | -15118626.5 | 14931811.6 | 185316.2 | 1528.236
37.8941 | 50.1865 | 15065186.0 | 20.78471 | -15065135.8 | 14878059.8 | 185592.4 | 1513.01
37.9041 | 50.1191 | 15011972.9 | 20.77586 | -15011922.8 | 14824584.0 | 185870.3 | 1497.834
37.9141 | 50.0472 | 14959037.8 | 20.76703 | -14958987.7 | 14771384.3 | 186150 | 1482.705
37.92409 | 49.9717 | 14906433.5 | 20.75822 | -14906383.6 | 14718514.0 | 186431.2 | 1467.639
37.93409 | 49.8796 | 14854056.2 | 20.74942 | -14854006.3 | 14665868.4 | 186714.5 | 1452.606
37.94409 | 49.8137 | 14801959.3 | 20.74063 | -14801909.5 | 14613501.6 | 186999.4 | 1437.619
37.95409 | 49.7343 | 14750142.5 | 20.73185 | -14750092.8 | 14561413.1 | 187286 | 1422.679
37.96409 | 49.6469 | 14698605.3 | 20.72309 | -14698555.7 | 14509602.4 | 187574.4 | 1407.786
37.97408 | 49.5784 | 14647401.4 | 20.71436 | -14647351.8 | 14458123.6 | 187864.2 | 1392.953
37.98408 | 49.486 | 14596425.5 | 20.70563 | -14596376.0 | 14406870.8 | 188155.8 | 1378.151
37.99408 | 49.4332 | 14545732.6 | 20.69691 | -14545683.2 | 14355899.3 | 188449.2 | 1363.395
38.00408 | 49.3052 | 14495320.6 | 20.68821 | -14495271.3 | 14305207.1 | 188744.2 | 1348.683
38.01408 | 49.2642 | 14445189.6 | 20.67952 | -14445140.3 | 14254794.1 | 189040.8 | 1334.016
38.02408 | 49.1654 | 14395340.5 | 20.67084 | -14395291.3 | 14204661.4 | 189339 | 1319.394
38.03407 | 49.089 | 14345824.1 | 20.66219 | -14345775.0 | 14154860.0 | 189638.6 | 1304.831
38.04407 | 49.0275 | 14296537.9 | 20.65355 | -14296488.9 | 14105287.1 | 189939.9 | 1290.297
38.05407 | 48.9141 | 14247533.5 | 20.64492 | -14247484.6 | 14055994.2 | 190242.9 | 1275.807
38.06407 | 48.8811 | 14198811.5 | 20.6363 | -14198762.6 | 14006982.1 | 190547.4 | 1261.36
38.07407 | 48.7168 | 14150371.0 | 20.6277 | -14150322.3 | 13958250.0 | 190853.4 | 1246.956
38.08406 | 48.7045 | 14102259.1 | 20.61912 | -14102210.4 | 13909845.2 | 191160.6 | 1232.61
38.09406 | 48.616 | 14054381.0 | 20.61055 | -14054332.4 | 13861672.5 | 191469.7 | 1218.292
38.10406 | 48.5103 | 14006783.9 | 20.60199 | -14006735.4 | 13813779.1 | 191780.2 | 1204.016
38.11406 | 48.4571 | 13959467.0 | 20.59344 | -13959418.6 | 13766164.5 | 192092.2 | 1189.783
38.12406 | 48.3519 | 13912431.2 | 20.58491 | -13912382.8 | 13718829.4 | 192405.6 | 1175.592
38.13405 | 48.2772 | 13865720.5 | 20.5764 | -13865672.2 | 13671818.3 | 192720.2 | 1161.456
38.14405 | 48.1742 | 13819245.7 | 20.5679 | -13819197.5 | 13625041.3 | 193036.5 | 1147.349
38.15405 | 48.1128 | 13773048.6 | 20.55941 | -13773000.5 | 13578540.6 | 193354.2 | 1133.282
38.16405 | 48.0491 | 13727132.2 | 20.55094 | -13727084.1 | 13532319.1 | 193673.3 | 1119.257
38.17405 | 47.9222 | 13681494.1 | 20.54248 | -13681446.2 | 13486374.6 | 193993.8 | 1105.273
38.18405 | 47.876 | 13636134.6 | 20.53404 | -13636086.7 | 13440707.1 | 194315.6 | 1091.33
38.19404 | 47.7945 | 13591097.0 | 20.52561 | -13591049.2 | 13395360.6 | 194638.4 | 1077.442
38.20404 | 47.7351 | 13546293.2 | 20.5172 | -13546245.5 | 13350246.1 | 194963 | 1063.581
38.21404 | 47.6176 | 13501765.8 | 20.5088 | -13501718.2 | 13305406.8 | 195288.8 | 1049.76
38.22404 | 47.5786 | 13457514.9 | 20.50041 | -13457467.4 | 13260842.6 | 195615.9 | 1035.979
38.23404 | 47.5068 | 13413539.6 | 20.49203 | -13413492.1 | 13216552.6 | 195944.3 | 1022.238
38.24403 | 47.4228 | 13369883.8 | 20.48368 | -13369836.4 | 13172581.2 | 196273.6 | 1008.551
38.25403 | 47.3638 | 13326458.1 | 20.47534 | -13326410.7 | 13128838.3 | 196604.5 | 994.8905
38.26403 | 47.2926 | 13283306.8 | 20.46701 | -13283259.5 | 13085368.5 | 196936.6 | 981.2697
38.27403 | 47.2065 | 13240427.8 | 20.45869 | -13240380.6 | 13042169.7 | 197269.9 | 967.6885
38.28403 | 47.1432 | 13197822.2 | 20.45039 | -13197775.1 | 12999243.2 | 197604.4 | 954.147
38.29403 | 47.0854 | 13155488.8 | 20.4421 | -13155441.7 | 12956587.5 | 197940.2 | 940.6449
38.30402 | 47.0249 | 13113467.9 | 20.43383 | -13113420.8 | 12914243.5 | 198276.7 | 927.1958
38.31402 | 46.9438 | 13071675.6 | 20.42557 | -13071628.7 | 12872126.7 | 198614.7 | 913.7725
38.32402 | 46.8728 | 13030152.7 | 20.41732 | -13030105.8 | 12830278.0 | 198953.8 | 900.3883
38.33402 | 46.7951 | 12988899.4 | 20.40909 | -12988852.6 | 12788697.7 | 199294.2 | 887.0434
38.34402 | 46.744 | 12947913.6 | 20.40087 | -12947866.8 | 12747383.9 | 199635.5 | 873.7375
38.35401 | 46.6405 | 12907236.2 | 20.39268 | -12907189.6 | 12706377.9 | 199977.4 | 860.4833
38.36401 | 46.5901 | 12866784.5 | 20.38448 | -12866737.9 | 12665595.7 | 200321.1 | 847.256
38.37401 | 46.5136 | 12826597.4 | 20.37631 | -12826550.8 | 12625077.3 | 200665.6 | 834.0669
38.38401 | 46.4549 | 12786675.2 | 20.36815 | -12786628.7 | 12584822.7 | 201011.2 | 820.9166
38.39401 | 46.3584 | 12747016.6 | 20.36 | -12746970.2 | 12544830.7 | 201357.7 | 807.8052
38.40401 | 46.2993 | 12707621.2 | 20.35186 | -12707574.9 | 12505100.8 | 201705.4 | 794.7326
38.414 | 46.2069 | 12668528.8 | 20.34375 | -12668482.6 | 12465673.3 | 202053.4 | 781.7114
38.424 | 46.1863 | 12629655.5 | 20.33565 | -12629609.3 | 12426463.5 | 202402.9 | 768.7162
38.434 | 46.0425 | 12591042.5 | 20.32755 | -12590996.4 | 12387513.0 | 202753.4 | 755.7596
38.444 | 46.0192 | 12552688.9 | 20.31947 | -12552642.8 | 12348821.0 | 203104.7 | 742.8417
38.454 | 45.928 | 12514592.8 | 20.31141 | -12514546.9 | 12310385.5 | 203457 | 729.9625
38.46399 | 45.8668 | 12476790.4 | 20.30337 | -12476744.5 | 12272243.2 | 203809.8 | 717.1347
38.47399 | 45.8017 | 12439207.0 | 20.29533 | -12439161.2 | 12234318.6 | 204163.8 | 704.3328
38.48399 | 45.7013 | 12401878.3 | 20.28731 | -12401832.6 | 12196647.8 | 204518.6 | 691.5694
38.49399 | 45.6698 | 12364803.8 | 20.2793 | -12364758.1 | 12159230.4 | 204874.3 | 678.8448
38.50399 | 45.565 | 12327981.9 | 20.27131 | -12327936.3 | 12122064.7 | 205230.8 | 666.1588
38.51399 | 45.4978 | 12291413.4 | 20.26333 | -12291367.9 | 12085151.5 | 205588.1 | 653.5116
38.52398 | 45.4377 | 12255130.1 | 20.25537 | -12255084.7 | 12048523.1 | 205945.8 | 640.9156
38.53398 | 45.3326 | 12219060.5 | 20.24741 | -12219015.2 | 12012107.3 | 206304.6 | 628.3457
38.54398 | 45.3251 | 12183238.0 | 20.23947 | -12183192.6 | 11975937.8 | 206664.1 | 615.8145
38.55398 | 45.2334 | 12147662.9 | 20.23155 | -12147617.7 | 11940015.0 | 207024.4 | 603.3221
38.56398 | 45.1491 | 12112334.4 | 20.22364 | -12112289.2 | 11904337.9 | 207385.4 | 590.8686
38.57397 | 45.1054 | 12077284.2 | 20.21575 | -12077239.1 | 11868938.9 | 207746.6 | 578.4664
38.58397 | 45.0332 | 12042444.2 | 20.20786 | -12042399.2 | 11833749.0 | 208108.9 | 566.0906
38.59397 | 44.992 | 12007846.1 | 20.19999 | -12007801.1 | 11798800.4 | 208471.8 | 553.7538
38.60397 | 44.8895 | 11973489.6 | 20.19214 | -11973444.7 | 11764092.6 | 208835.3 | 541.456
38.61397 | 44.8372 | 11939373.4 | 20.1843 | -11939328.6 | 11729624.6 | 209199.4 | 529.1974
38.62397 | 44.8131 | 11905495.4 | 20.17647 | -11905450.6 | 11695394.1 | 209564.1 | 516.9779
38.63396 | 44.7382 | 11871889.1 | 20.16866 | -11871844.3 | 11661435.0 | 209929.1 | 504.8098
38.64396 | 44.6983 | 11838485.4 | 20.16086 | -11838440.7 | 11627677.7 | 210294.8 | 492.6688
38.65396 | 44.6302 | 11805316.8 | 20.15307 | -11805272.2 | 11594155.0 | 210661.1 | 480.5672
38.66396 | 44.5511 | 11772382.5 | 20.1453 | -11772337.9 | 11560865.9 | 211027.9 | 468.5051
38.67396 | 44.5472 | 11739680.6 | 20.13754 | -11739636.1 | 11527808.8 | 211395.2 | 456.4826
38.68395 | 44.4444 | 11707242.8 | 20.1298 | -11707198.3 | 11495015.5 | 211762.6 | 444.5116
38.69395 | 44.3868 | 11675002.8 | 20.12207 | -11674958.4 | 11462419.4 | 212130.7 | 432.5684
38.70395 | 44.3562 | 11642991.2 | 20.11435 | -11642946.8 | 11430051.1 | 212499.3 | 420.665
38.71395 | 44.2755 | 11611207.9 | 20.10664 | -11611163.6 | 11397910.8 | 212868.2 | 408.8015
38.72395 | 44.2792 | 11579649.6 | 20.09895 | -11579605.4 | 11365995.0 | 213237.5 | 396.9781
38.73395 | 44.1868 | 11548316.8 | 20.09128 | -11548272.6 | 11334304.4 | 213607.2 | 385.1948
38.74394 | 44.1094 | 11517237.7 | 20.08362 | -11517193.6 | 11302867.5 | 213976.7 | 373.4635
38.75394 | 44.0936 | 11486351.3 | 20.07597 | -11486307.2 | 11271622.4 | 214347 | 361.7608
38.76394 | 43.9664 | 11455685.3 | 20.06833 | -11455641.3 | 11240597.7 | 214717.4 | 350.0985
38.77394 | 43.9804 | 11425238.9 | 20.06071 | -11425194.9 | 11209792.0 | 215088.4 | 338.4771
38.78394 | 43.8763 | 11395010.8 | 20.0531 | -11394966.9 | 11179204.5 | 215459.3 | 326.8962
38.79393 | 43.8283 | 11365028.4 | 20.04551 | -11364984.5 | 11148862.9 | 215830.1 | 315.3678
38.80393 | 43.7756 | 11335232.0 | 20.03793 | -11335188.2 | 11118706.5 | 216201.6 | 303.8688
38.81393 | 43.7309 | 11305649.9 | 20.03036 | -11305606.2 | 11088764.4 | 216573 | 292.411
38.82393 | 43.6563 | 11276280.6 | 20.02281 | -11276236.9 | 11059034.7 | 216944.8 | 280.9944
38.83393 | 43.6328 | 11247123.7 | 20.01526 | -11247080.1 | 11029517.5 | 217316.6 | 269.6194
38.84393 | 43.5212 | 11218175.6 | 20.00774 | -11218132.1 | 11000208.8 | 217688.6 | 258.2859
38.85392 | 43.4753 | 11189465.1 | 20.00023 | -11189421.6 | 10971138.0 | 218060.1 | 247.0054
38.86392 | 43.4052 | 11160932.0 | 19.99273 | -11160888.6 | 10942244.2 | 218432 | 235.7554
38.87392 | 43.343 | 11132605.5 | 19.98524 | -11132562.2 | 10913556.9 | 218804.1 | 224.5475
38.88392 | 43.327 | 11104483.4 | 19.97777 | -11104440.1 | 10885074.0 | 219176.1 | 213.3818
38.89392 | 43.2192 | 11076564.0 | 19.97031 | -11076520.8 | 10856793.7 | 219548.1 | 202.2585
38.90391 | 43.1856 | 11048873.8 | 19.96287 | -11048830.6 | 10828743.2 | 219919.5 | 191.1887
38.91391 | 43.1035 | 11021356.1 | 19.95543 | -11021313.0 | 10800864.7 | 220291.3 | 180.1505
38.92391 | 43.0406 | 10994036.8 | 19.94801 | -10993993.7 | 10773184.6 | 220663 | 169.1553
38.93391 | 43.022 | 10966914.4 | 19.94061 | -10966871.4 | 10745701.7 | 221034.6 | 158.203
38.94391 | 42.9256 | 10939988.1 | 19.93321 | -10939945.1 | 10718414.8 | 221406 | 147.294
38.95391 | 42.8893 | 10913255.9 | 19.92583 | -10913213.0 | 10691322.3 | 221777.2 | 136.4284
38.9639 | 42.7977 | 10886743.6 | 19.91847 | -10886700.8 | 10664450.2 | 222147.9 | 125.6172
38.9739 | 42.7763 | 10860395.2 | 19.91112 | -10860352.4 | 10637741.7 | 222518.7 | 114.8389
38.9839 | 42.6755 | 10834236.9 | 19.90378 | -10834194.2 | 10611223.7 | 222889.2 | 104.1045
38.9939 | 42.6448 | 10808266.9 | 19.89645 | -10808224.3 | 10584894.2 | 223259.4 | 93.41434
39.0039 | 42.5846 | 10782483.6 | 19.88914 | -10782441.0 | 10558751.6 | 223629.3 | 82.76849
39.01389 | 42.5219 | 10756912.2 | 19.88185 | -10756869.6 | 10532821.6 | 223998.5 | 72.17776
39.02389 | 42.4819 | 10731498.4 | 19.87456 | -10731455.9 | 10507049.2 | 224367.7 | 61.62113
39.03389 | 42.3984 | 10706267.4 | 19.86729 | -10706225.0 | 10481459.9 | 224736.5 | 51.10945
39.04389 | 42.3425 | 10681217.1 | 19.86003 | -10681174.8 | 10456051.8 | 225104.8 | 40.6429
39.05389 | 42.2893 | 10656346.3 | 19.85278 | -10656304.0 | 10430823.5 | 225472.7 | 30.22169
39.06389 | 42.244 | 10631653.0 | 19.84555 | -10631610.8 | 10405773.3 | 225840.1 | 19.84604
39.07388 | 42.18 | 10607160.3 | 19.83834 | -10607118.1 | 10380924.4 | 226206.6 | 9.526457
39.08388 | 42.1022 | 10582819.1 | 19.83113 | -10582777.0 | 10356226.4 | 226572.9 | 0
39.09388 | 42.0823 | 10558651.0 | 19.82394 | -10558609.0 | 10331692.8 | 226938.4 | 0
39.10388 | 42.0213 | 10534655.1 | 19.81676 | -10534613.1 | 10307331.9 | 227303.4 | 0
39.11388 | 41.9692 | 10510829.0 | 19.80959 | -10510787.1 | 10283141.6 | 227667.6 | 0
39.12387 | 41.9229 | 10487196.2 | 19.80244 | -10487154.3 | 10259145.4 | 228031 | 0
39.13387 | 41.8818 | 10463706.6 | 19.7953 | -10463664.7 | 10235292.8 | 228394 | 0
39.14387 | 41.8452 | 10440382.9 | 19.78817 | -10440341.0 | 10211606.9 | 228756.2 | 0
39.15387 | 41.7662 | 10417224.9 | 19.78106 | -10417183.1 | 10188087.4 | 229117.7 | 0
39.16387 | 41.7242 | 10394228.1 | 19.77396 | -10394186.3 | 10164729.9 | 229478.4 | 0
39.17387 | 41.694 | 10371393.2 | 19.76687 | -10371351.5 | 10141535.2 | 229838.3 | 0
39.18386 | 41.708 | 10348739.7 | 19.7598 | -10348698.0 | 10118523.0 | 230197 | 0
39.19386 | 41.6127 | 10326223.0 | 19.75274 | -10326181.4 | 10095648.0 | 230555.2 | 0
39.20386 | 41.6016 | 10303862.4 | 19.74569 | -10303820.8 | 10072930.2 | 230912.5 | 0
39.21386 | 41.5581 | 10281656.5 | 19.73866 | -10281614.9 | 10050367.9 | 231268.8 | 0
39.22386 | 41.5017 | 10259604.9 | 19.73163 | -10259563.4 | 10027961.0 | 231624.2 | 0
39.23385 | 41.4392 | 10237726.7 | 19.72463 | -10237685.3 | 10005728.7 | 231978.3 | 0
39.24385 | 41.4251 | 10215977.1 | 19.71763 | -10215935.7 | 9983625.8 | 232331.6 | 0
39.25385 | 41.3648 | 10194376.9 | 19.71065 | -10194335.5 | 9961673.2 | 232684 | 0
39.26385 | 41.3398 | 10172924.2 | 19.70368 | -10172882.8 | 9939869.2 | 233035.2 | 0
39.27385 | 41.3194 | 10151617.2 | 19.69672 | -10151575.9 | 9918212.2 | 233385.3 | 0
39.28385 | 41.2652 | 10130454.7 | 19.68978 | -10130413.5 | 9896700.8 | 233734.3 | 0
39.29384 | 41.2335 | 10109455.6 | 19.68286 | -10109414.3 | 9875354.2 | 234081.7 | 0
39.30384 | 41.1665 | 10088577.0 | 19.67594 | -10088535.8 | 9854129.0 | 234428.3 | 0
39.31384 | 41.118 | 10067838.2 | 19.66903 | -10067797.1 | 9833045.0 | 234773.6 | 0
39.32384 | 41.0935 | 10047237.7 | 19.66214 | -10047196.6 | 9812100.3 | 235117.6 | 0
39.33384 | 41.025 | 10026773.6 | 19.65526 | -10026732.5 | 9791293.5 | 235460.4 | 0
39.34383 | 41.0171 | 10006464.6 | 19.6484 | -10006423.6 | 9770643.5 | 235801.5 | 0
39.35383 | 40.9661 | 9986269.4 | 19.64155 | -9986228.4 | 9750108.3 | 236141.4 | 0
39.36383 | 40.9479 | 9966205.9 | 19.63471 | -9966164.9 | 9729706.2 | 236480.1 | 0
39.37383 | 40.8935 | 9946273.3 | 19.62788 | -9946232.4 | 9709436.4 | 236817.2 | 0
39.38383 | 40.8427 | 9926469.4 | 19.62106 | -9926428.6 | 9689296.9 | 237153 | 0
39.39383 | 40.8303 | 9906792.9 | 19.61426 | -9906752.0 | 9669286.1 | 237487.2 | 0
39.40382 | 40.7652 | 9887262.0 | 19.60748 | -9887221.2 | 9649422.9 | 237819.5 | 0
39.41382 | 40.7475 | 9867835.2 | 19.6007 | -9867794.5 | 9629665.0 | 238150.6 | 0
39.42382 | 40.696 | 9848532.3 | 19.59394 | -9848491.6 | 9610032.6 | 238480.1 | 0
39.43382 | 40.6733 | 9829349.9 | 19.58719 | -9829309.2 | 9590522.3 | 238808 | 0
39.44382 | 40.6517 | 9810287.1 | 19.58045 | -9810246.4 | 9571133.4 | 239134.2 | 0
39.45381 | 40.6137 | 9791361.9 | 19.57373 | -9791321.3 | 9551884.0 | 239458.3 | 0
39.46381 | 40.5823 | 9772534.1 | 19.56702 | -9772493.5 | 9532733.5 | 239781 | 0
39.47381 | 40.5398 | 9753821.2 | 19.56032 | -9753780.7 | 9513699.6 | 240102 | 0
39.48381 | 40.5121 | 9735222.5 | 19.55363 | -9735182.0 | 9494781.9 | 240421.1 | 0
39.49381 | 40.4738 | 9716735.6 | 19.54696 | -9716695.1 | 9475977.5 | 240738.6 | 0
39.50381 | 40.4472 | 9698359.6 | 19.5403 | -9698319.2 | 9457286.1 | 241054 | 0
39.5138 | 40.4353 | 9680112.3 | 19.53365 | -9680071.9 | 9438725.5 | 241367.3 | 0
39.5238 | 40.3647 | 9661951.5 | 19.52702 | -9661911.2 | 9420253.0 | 241679 | 0
39.5338 | 40.3394 | 9643897.9 | 19.5204 | -9643857.5 | 9401889.7 | 241988.7 | 0
39.5438 | 40.331 | 9625948.7 | 19.51378 | -9625908.4 | 9383632.8 | 242296.3 | 0
39.5538 | 40.2927 | 9608103.1 | 19.50719 | -9608062.8 | 9365481.6 | 242602 | 0
39.56379 | 40.2417 | 9590377.6 | 19.50061 | -9590337.4 | 9347452.8 | 242905.4 | 0
39.57379 | 40.2102 | 9572733.5 | 19.49404 | -9572693.3 | 9329507.1 | 243206.9 | 0
39.58379 | 40.1769 | 9555188.0 | 19.48748 | -9555147.8 | 9311662.2 | 243506.4 | 0
39.59379 | 40.1666 | 9537739.7 | 19.48093 | -9537699.6 | 9293916.7 | 243803.6 | 0
39.60379 | 40.125 | 9520387.1 | 19.47439 | -9520347.0 | 9276268.9 | 244098.7 | 0
39.61379 | 40.1012 | 9503128.9 | 19.46787 | -9503088.8 | 9258717.9 | 244391.6 | 0
39.62378 | 40.1001 | 9485980.2 | 19.46137 | -9485940.1 | 9241278.8 | 244681.9 | 0
39.63378 | 40.0787 | 9468905.9 | 19.45487 | -9468865.8 | 9223916.2 | 244970.3 | 0
39.64378 | 40.0377 | 9451921.4 | 19.44838 | -9451881.3 | 9206645.6 | 245256.3 | 0
39.65378 | 40.0132 | 9435025.3 | 19.44191 | -9434985.3 | 9189465.9 | 245540 | 0
39.66378 | 39.9776 | 9418216.2 | 19.43545 | -9418176.3 | 9172375.4 | 245821.4 | 0
39.67377 | 40.0063 | 9401509.9 | 19.42901 | -9401469.9 | 9155390.4 | 246100.1 | 0
39.68377 | 39.9286 | 9384870.8 | 19.42258 | -9384830.9 | 9138474.8 | 246376.5 | 0
39.69377 | 39.9368 | 9368314.3 | 19.41615 | -9368274.4 | 9121644.3 | 246650.6 | 0
39.70377 | 39.9173 | 9351838.7 | 19.40975 | -9351798.8 | 9104897.2 | 246922.1 | 0
39.71377 | 39.8966 | 9335443.5 | 19.40335 | -9335403.6 | 9088232.9 | 247191.2 | 0
39.72377 | 39.863 | 9319126.6 | 19.39696 | -9319086.8 | 9071649.6 | 247457.6 | 0
39.73376 | 39.8427 | 9302902.8 | 19.3906 | -9302862.9 | 9055162.1 | 247721.3 | 0
39.74376 | 39.8126 | 9286738.8 | 19.38424 | -9286698.9 | 9038736.8 | 247982.6 | 0
39.75376 | 39.8276 | 9270649.4 | 19.37789 | -9270609.5 | 9022388.7 | 248241.2 | 0
39.76376 | 39.791 | 9254633.1 | 19.37155 | -9254593.3 | 9006116.5 | 248497.2 | 0
39.77376 | 39.7768 | 9238688.5 | 19.36523 | -9238648.7 | 8989918.6 | 248750.5 | 0
39.78375 | 39.7768 | 9222829.6 | 19.35893 | -9222789.8 | 8973809.3 | 249000.9 | 0
39.79375 | 39.7489 | 9207024.9 | 19.35263 | -9206985.1 | 8957756.8 | 249248.8 | 0
39.80375 | 39.699 | 9191287.0 | 19.34634 | -9191247.3 | 8941773.8 | 249493.8 | 0
39.81375 | 39.7233 | 9175616.3 | 19.34007 | -9175576.6 | 8925860.9 | 249736.1 | 0
39.82375 | 39.695 | 9160009.8 | 19.33381 | -9159970.1 | 8910014.9 | 249975.6 | 0
39.83375 | 39.6913 | 9144468.5 | 19.32756 | -9144428.8 | 8894236.9 | 250212.3 | 0
39.84374 | 39.6797 | 9129004.0 | 19.32133 | -9128964.3 | 8878538.8 | 250445.8 | 0
39.85374 | 39.6306 | 9113585.9 | 19.3151 | -9113546.3 | 8862889.9 | 250676.7 | 0
39.86374 | 39.6716 | 9098227.6 | 19.30889 | -9098188.0 | 8847303.7 | 250904.6 | 0
39.87374 | 39.6209 | 9082927.8 | 19.30269 | -9082888.2 | 8831779.0 | 251129.5 | 0
39.88374 | 39.6178 | 9067686.4 | 19.2965 | -9067646.8 | 8816315.5 | 251351.6 | 0
39.89373 | 39.6204 | 9052515.6 | 19.29033 | -9052476.0 | 8800925.9 | 251570.4 | 0
39.90373 | 39.6155 | 9037385.4 | 19.28417 | -9037345.8 | 8785579.8 | 251786.4 | 0
39.91373 | 39.5911 | 9022308.4 | 19.27802 | -9022268.8 | 8770289.7 | 251999.4 | 0
39.92373 | 39.5821 | 9007285.2 | 19.27188 | -9007245.6 | 8755056.6 | 252209.3 | 0
39.93373 | 39.5627 | 8992312.9 | 19.26575 | -8992273.3 | 8739877.3 | 252416.3 | 0
39.94373 | 39.5833 | 8977391.2 | 19.25963 | -8977351.6 | 8724751.9 | 252620 | 0
39.95372 | 39.5387 | 8962533.4 | 19.25354 | -8962493.8 | 8709693.6 | 252820.5 | 0
39.96372 | 39.5777 | 8947709.4 | 19.24745 | -8947669.8 | 8694671.9 | 253018.2 | 0
39.97372 | 39.5631 | 8932931.8 | 19.24137 | -8932892.2 | 8679700.0 | 253212.5 | 0
39.98372 | 39.527 | 8918200.7 | 19.2353 | -8918161.2 | 8664777.6 | 253403.9 | 0
39.99372 | 39.5371 | 8903514.0 | 19.22924 | -8903474.5 | 8649902.9 | 253591.9 | 0
40.00371 | 39.5324 | 8888886.0 | 19.22321 | -8888846.5 | 8635090.2 | 253776.6 | 0
40.01371 | 39.5214 | 8874285.2 | 19.21718 | -8874245.7 | 8620307.7 | 253958.3 | 0
40.02371 | 39.557 | 8859727.2 | 19.21116 | -8859687.6 | 8605571.2 | 254136.8 | 0
40.03371 | 39.5188 | 8845208.5 | 19.20515 | -8845169.0 | 8590877.2 | 254312.1 | 0
40.04371 | 39.5421 | 8830730.5 | 19.19916 | -8830691.0 | 8576227.3 | 254484 | 0
40.05371 | 39.5072 | 8816290.1 | 19.19317 | -8816250.6 | 8561618.1 | 254652.8 | 0
40.0637 | 39.5454 | 8801901.5 | 19.18721 | -8801862.0 | 8547064.4 | 254817.9 | 0
40.0737 | 39.5179 | 8787536.8 | 19.18125 | -8787497.3 | 8532537.5 | 254980.1 | 0
40.0837 | 39.5146 | 8773205.2 | 19.1753 | -8773165.7 | 8518047.1 | 255139 | 0
40.0937 | 39.5275 | 8758910.9 | 19.16937 | -8758871.4 | 8503597.1 | 255294.6 | 0
40.1037 | 39.5176 | 8744647.7 | 19.16345 | -8744608.2 | 8489181.7 | 255446.8 | 0
40.11369 | 39.5515 | 8730433.3 | 19.15754 | -8730393.8 | 8474818.5 | 255595.7 | 0
40.12369 | 39.5276 | 8716236.9 | 19.15164 | -8716197.4 | 8460476.4 | 255741.3 | 0
40.13369 | 39.5416 | 8702069.0 | 19.14575 | -8702029.5 | 8446166.3 | 255883.6 | 0
40.14369 | 39.5248 | 8687934.0 | 19.13988 | -8687894.4 | 8431892.3 | 256022.6 | 0
40.15369 | 39.5195 | 8673825.3 | 19.13401 | -8673785.8 | 8417648.1 | 256158.1 | 0
40.16369 | 39.5226 | 8659748.3 | 19.12816 | -8659708.8 | 8403438.8 | 256290.4 | 0
40.17368 | 39.5126 | 8645711.0 | 19.12233 | -8645671.5 | 8389272.6 | 256419.2 | 0
40.18368 | 39.5527 | 8631686.6 | 19.1165 | -8631647.1 | 8375122.7 | 256544.8 | 0
40.19368 | 39.501 | 8617688.2 | 19.11068 | -8617648.7 | 8361002.1 | 256667 | 0
40.20368 | 39.5231 | 8603715.4 | 19.10488 | -8603675.8 | 8346910.4 | 256785.8 | 0
40.21368 | 39.5247 | 8589766.7 | 19.09908 | -8589727.2 | 8332846.2 | 256901.4 | 0
40.22367 | 39.5104 | 8575855.1 | 19.09331 | -8575815.6 | 8318822.6 | 257013.4 | 0
40.23367 | 39.5186 | 8561953.2 | 19.08754 | -8561913.7 | 8304811.9 | 257122.2 | 0
40.24367 | 39.5087 | 8548073.4 | 19.08178 | -8548033.9 | 8290826.7 | 257227.7 | 0
40.25367 | 39.5183 | 8534214.9 | 19.07603 | -8534175.4 | 8276866.1 | 257329.7 | 0
40.26367 | 39.5329 | 8520377.5 | 19.0703 | -8520338.0 | 8262930.0 | 257428.5 | 0
40.27367 | 39.5117 | 8506560.6 | 19.06457 | -8506521.1 | 8249017.6 | 257523.9 | 0
40.28366 | 39.5233 | 8492776.8 | 19.05887 | -8492737.3 | 8235141.8 | 257616 | 0
40.29366 | 39.5361 | 8478998.0 | 19.05317 | -8478958.4 | 8221274.1 | 257704.8 | 0
40.30366 | 39.516 | 8465237.6 | 19.04748 | -8465198.1 | 8207428.3 | 257790.2 | 0
40.31366 | 39.5226 | 8451495.2 | 19.0418 | -8451455.6 | 8193603.7 | 257872.4 | 0
40.32366 | 39.5148 | 8437770.2 | 19.03614 | -8437730.7 | 8179799.8 | 257951.3 | 0
40.33365 | 39.5458 | 8424074.8 | 19.03049 | -8424035.2 | 8166028.9 | 258026.8 | 0
40.34365 | 39.5359 | 8410382.2 | 19.02485 | -8410342.6 | 8152264.0 | 258099.2 | 0
40.35365 | 39.5518 | 8396704.8 | 19.01922 | -8396665.2 | 8138517.5 | 258168.2 | 0
40.36365 | 39.5605 | 8383042.5 | 19.0136 | -8383002.9 | 8124789.4 | 258234.1 | 0
40.37365 | 39.5069 | 8369394.7 | 19.00799 | -8369355.2 | 8111079.1 | 258296.7 | 0
40.38365 | 39.5276 | 8355761.1 | 19.00239 | -8355721.5 | 8097386.0 | 258356 | 0
40.39364 | 39.5113 | 8342154.3 | 18.99681 | -8342114.8 | 8083723.2 | 258412.2 | 0
40.40364 | 39.5864 | 8328547.0 | 18.99124 | -8328507.4 | 8070062.9 | 258465.1 | 0
40.41364 | 39.534 | 8314952.8 | 18.98568 | -8314913.3 | 8056418.9 | 258515 | 0
40.42364 | 39.5633 | 8301370.7 | 18.98013 | -8301331.2 | 8042790.1 | 258561.7 | 0
40.43364 | 39.5591 | 8287800.7 | 18.97459 | -8287761.1 | 8029176.5 | 258605.2 | 0
40.44363 | 39.5328 | 8274255.2 | 18.96907 | -8274215.6 | 8015590.6 | 258645.6 | 0
40.45363 | 39.5592 | 8260707.6 | 18.96355 | -8260668.1 | 8002005.7 | 258683 | 0
40.46363 | 39.5618 | 8247170.6 | 18.95805 | -8247131.0 | 7988434.3 | 258717.3 | 0
40.47363 | 39.5988 | 8233644.8 | 18.95255 | -8233605.2 | 7974877.3 | 258748.6 | 0
40.48363 | 39.6066 | 8220128.3 | 18.94707 | -8220088.7 | 7961332.5 | 258776.9 | 0
40.49363 | 39.6101 | 8206622.3 | 18.9416 | -8206582.7 | 7947801.2 | 258802.2 | 0
40.50362 | 39.6022 | 8193138.9 | 18.93614 | -8193099.3 | 7934295.5 | 258824.5 | 0
40.51362 | 39.6289 | 8179651.7 | 18.9307 | -8179612.1 | 7920788.9 | 258843.9 | 0
40.52362 | 39.6143 | 8166173.7 | 18.92526 | -8166134.0 | 7907294.3 | 258860.4 | 0
40.53362 | 39.654 | 8152704.1 | 18.91983 | -8152664.5 | 7893811.1 | 258874.1 | 0
40.54362 | 39.6648 | 8139243.3 | 18.91442 | -8139203.6 | 7880339.6 | 258884.8 | 0
40.55361 | 39.6803 | 8125804.9 | 18.90902 | -8125765.2 | 7866893.2 | 258892.8 | 0
40.56361 | 39.6573 | 8112360.3 | 18.90363 | -8112320.6 | 7853443.3 | 258898 | 0
40.57361 | 39.678 | 8098924.4 | 18.89825 | -8098884.7 | 7840005.1 | 258900.4 | 0
40.58361 | 39.6754 | 8085496.2 | 18.89288 | -8085456.5 | 7826577.1 | 258900.2 | 0
40.59361 | 39.6932 | 8072076.2 | 18.88752 | -8072036.5 | 7813160.0 | 258897.3 | 0
40.60361 | 39.7251 | 8058662.9 | 18.88217 | -8058623.2 | 7799752.3 | 258891.7 | 0
40.6136 | 39.7293 | 8045270.8 | 18.87684 | -8045231.1 | 7786368.4 | 258883.5 | 0
40.6236 | 39.7428 | 8031873.7 | 18.87152 | -8031834.0 | 7772982.2 | 258872.7 | 0
40.6336 | 39.7293 | 8018482.8 | 18.8662 | -8018443.1 | 7759604.4 | 258859.5 | 0
40.6436 | 39.7315 | 8005099.9 | 18.8609 | -8005060.2 | 7746237.4 | 258843.6 | 0
40.6536 | 39.7457 | 7991723.4 | 18.85561 | -7991683.7 | 7732879.1 | 258825.5 | 0
40.66359 | 39.7509 | 7978367.8 | 18.85033 | -7978328.1 | 7719544.2 | 258804.8 | 0
40.67359 | 39.7974 | 7965007.0 | 18.84506 | -7964967.2 | 7706206.4 | 258781.8 | 0
40.68359 | 39.7892 | 7951651.5 | 18.8398 | -7951611.7 | 7692876.2 | 258756.5 | 0
40.69359 | 39.7893 | 7938304.9 | 18.83455 | -7938265.1 | 7679557.2 | 258728.8 | 0
40.70359 | 39.7974 | 7924963.7 | 18.82932 | -7924923.9 | 7666245.8 | 258699 | 0
40.71359 | 39.8172 | 7911631.4 | 18.82409 | -7911591.6 | 7652945.7 | 258666.9 | 0
40.72358 | 39.8192 | 7898318.1 | 18.81888 | -7898278.2 | 7639666.5 | 258632.7 | 0
40.73358 | 39.8491 | 7884999.6 | 18.81368 | -7884959.7 | 7626384.3 | 258596.4 | 0
40.74358 | 39.831 | 7871688.2 | 18.80848 | -7871648.4 | 7613111.3 | 258558.1 | 0
40.75358 | 39.8737 | 7858384.2 | 18.8033 | -7858344.3 | 7599847.7 | 258517.7 | 0
40.76358 | 39.8815 | 7845087.9 | 18.79813 | -7845048.0 | 7586593.7 | 258475.4 | 0
40.77357 | 39.8925 | 7831812.2 | 18.79298 | -7831772.3 | 7573362.1 | 258431.2 | 0
40.78357 | 39.8969 | 7818531.3 | 18.78783 | -7818491.4 | 7560127.4 | 258385.2 | 0
40.79357 | 39.9292 | 7805257.5 | 18.78269 | -7805217.6 | 7546901.4 | 258337.3 | 0
40.80357 | 39.9415 | 7791992.3 | 18.77756 | -7791952.4 | 7533685.9 | 258287.6 | 0
40.81357 | 39.9476 | 7778734.2 | 18.77244 | -7778694.3 | 7520479.2 | 258236.2 | 0
40.82357 | 39.9871 | 7765485.8 | 18.76734 | -7765445.8 | 7507283.8 | 258183.2 | 0
40.83356 | 39.977 | 7752257.8 | 18.76225 | -7752217.8 | 7494110.3 | 258128.7 | 0
40.84356 | 40.0158 | 7739025.6 | 18.75716 | -7738985.6 | 7480934.3 | 258072.5 | 0
40.85356 | 40.0176 | 7725802.2 | 18.75209 | -7725762.1 | 7467768.5 | 258014.9 | 0
40.86356 | 40.0363 | 7712587.7 | 18.74703 | -7712547.7 | 7454613.2 | 257955.8 | 0
40.87356 | 40.0944 | 7699382.5 | 18.74197 | -7699342.4 | 7441468.4 | 257895.4 | 0
40.88355 | 40.0811 | 7686199.6 | 18.73694 | -7686159.5 | 7428347.2 | 257833.7 | 0
40.89355 | 40.1127 | 7673013.2 | 18.73191 | -7672973.1 | 7415223.9 | 257770.6 | 0
40.90355 | 40.1287 | 7659836.6 | 18.72689 | -7659796.5 | 7402111.5 | 257706.4 | 0
40.91355 | 40.1223 | 7646670.2 | 18.72188 | -7646630.1 | 7389010.4 | 257641.1 | 0
40.92355 | 40.1667 | 7633514.3 | 18.71688 | -7633474.1 | 7375921.0 | 257574.6 | 0
40.93355 | 40.1908 | 7620369.0 | 18.71189 | -7620328.8 | 7362843.3 | 257507 | 0
40.94354 | 40.2242 | 7607247.2 | 18.70692 | -7607207.0 | 7349789.9 | 257438.7 | 0
40.95354 | 40.2375 | 7594124.0 | 18.70195 | -7594083.8 | 7336736.0 | 257369.3 | 0
40.96354 | 40.2639 | 7581011.9 | 18.69699 | -7580971.6 | 7323694.4 | 257298.8 | 0
40.97354 | 40.282 | 7567911.6 | 18.69205 | -7567871.3 | 7310665.0 | 257227.9 | 0
40.98354 | 40.294 | 7554823.4 | 18.68711 | -7554783.1 | 7297648.7 | 257156 | 0
40.99353 | 40.3359 | 7541760.2 | 18.68219 | -7541719.8 | 7284657.8 | 257083.7 | 0
41.00353 | 40.3534 | 7528697.2 | 18.67728 | -7528656.9 | 7271667.7 | 257010.8 | 0
41.01353 | 40.3541 | 7515646.8 | 18.67237 | -7515606.5 | 7258690.9 | 256937.2 | 0
41.02353 | 40.3891 | 7502609.7 | 18.66748 | -7502569.3 | 7245727.6 | 256863.4 | 0
41.03353 | 40.3841 | 7489586.3 | 18.6626 | -7489545.9 | 7232778.8 | 256788.9 | 0
41.04353 | 40.4026 | 7476576.5 | 18.65772 | -7476536.1 | 7219843.6 | 256714.3 | 0
41.05352 | 40.4419 | 7463594.9 | 18.65287 | -7463554.4 | 7206936.9 | 256639.3 | 0
41.06352 | 40.4559 | 7450614.8 | 18.64802 | -7450574.4 | 7194032.0 | 256564.2 | 0
41.07352 | 40.4628 | 7437649.0 | 18.64318 | -7437608.6 | 7181141.5 | 256488.8 | 0
41.08352 | 40.4464 | 7424698.7 | 18.63834 | -7424658.3 | 7168266.6 | 256413.5 | 0
41.09352 | 40.4819 | 7411764.1 | 18.63352 | -7411723.6 | 7155407.3 | 256338.1 | 0
41.10351 | 40.5055 | 7398858.2 | 18.62872 | -7398817.7 | 7142576.7 | 256262.8 | 0
41.11351 | 40.5074 | 7385956.1 | 18.62392 | -7385915.6 | 7129749.8 | 256187.6 | 0
41.12351 | 40.5688 | 7373070.9 | 18.61913 | -7373030.3 | 7116939.6 | 256112.7 | 0
41.13351 | 40.5383 | 7360203.1 | 18.61435 | -7360162.6 | 7104146.5 | 256038 | 0
41.14351 | 40.5708 | 7347353.2 | 18.60958 | -7347312.7 | 7091371.0 | 255963.7 | 0
41.15351 | 40.597 | 7334520.4 | 18.60482 | -7334479.8 | 7078612.1 | 255889.7 | 0
41.1635 | 40.6234 | 7321719.5 | 18.60008 | -7321678.9 | 7065884.5 | 255816.4 | 0
41.1735 | 40.6652 | 7308923.8 | 18.59534 | -7308883.1 | 7053161.7 | 255743.5 | 0
41.1835 | 40.6703 | 7296147.8 | 18.59062 | -7296107.2 | 7040458.1 | 255671.2 | 0
41.1935 | 40.6907 | 7283391.2 | 18.5859 | -7283350.5 | 7027773.0 | 255599.6 | 0
41.2035 | 40.7078 | 7270654.8 | 18.58119 | -7270614.1 | 7015107.4 | 255528.8 | 0
41.21349 | 40.7156 | 7257950.8 | 18.5765 | -7257910.1 | 7002473.2 | 255459 | 0
41.22349 | 40.7737 | 7245255.3 | 18.57181 | -7245214.5 | 6989846.7 | 255390 | 0
41.23349 | 40.7651 | 7232581.1 | 18.56714 | -7232540.3 | 6977240.6 | 255321.9 | 0
41.24349 | 40.7964 | 7219928.5 | 18.56247 | -7219887.7 | 6964655.1 | 255254.8 | 0
41.25349 | 40.789 | 7207297.7 | 18.55781 | -7207256.9 | 6952090.2 | 255188.9 | 0
41.26349 | 40.8037 | 7194689.2 | 18.55317 | -7194648.4 | 6939546.4 | 255124.2 | 0
41.27348 | 40.8576 | 7182116.1 | 18.54854 | -7182075.3 | 6927036.7 | 255060.9 | 0
41.28348 | 40.8648 | 7169553.8 | 18.54391 | -7169512.9 | 6914536.5 | 254998.8 | 0
41.29348 | 40.9337 | 7157015.1 | 18.53929 | -7156974.2 | 6902058.5 | 254938.1 | 0
41.30348 | 40.9148 | 7144500.5 | 18.53469 | -7144459.6 | 6889603.1 | 254878.9 | 0
41.31348 | 40.9541 | 7132010.4 | 18.53009 | -7131969.5 | 6877170.6 | 254821.3 | 0
41.32347 | 40.9797 | 7119557.8 | 18.52551 | -7119516.9 | 6864774.0 | 254765.3 | 0
41.33347 | 40.9881 | 7107117.9 | 18.52093 | -7107076.9 | 6852388.3 | 254711.1 | 0
41.34347 | 41.0548 | 7094703.7 | 18.51637 | -7094662.7 | 6840026.7 | 254658.5 | 0
41.35347 | 41.0575 | 7082316.2 | 18.51181 | -7082275.1 | 6827689.7 | 254607.9 | 0
41.36347 | 41.0836 | 7069954.6 | 18.50727 | -7069913.5 | 6815376.8 | 254559.2 | 0
41.37347 | 41.106 | 7057620.3 | 18.50273 | -7057579.2 | 6803089.2 | 254512.6 | 0
41.38346 | 41.1236 | 7045325.2 | 18.49821 | -7045284.1 | 6790838.7 | 254468 | 0
41.39346 | 41.1489 | 7033045.6 | 18.49369 | -7033004.5 | 6778601.6 | 254425.5 | 0
41.40346 | 41.1795 | 7020794.8 | 18.48919 | -7020753.6 | 6766391.0 | 254385.3 | 0
41.41346 | 41.1969 | 7008572.1 | 18.48469 | -7008530.9 | 6754206.2 | 254347.5 | 0
41.42346 | 41.2155 | 6996378.9 | 18.4802 | -6996337.7 | 6742048.5 | 254311.9 | 0
41.43345 | 41.2114 | 6984227.0 | 18.47573 | -6984185.8 | 6729929.6 | 254278.9 | 0
41.44345 | 41.2623 | 6972093.1 | 18.47126 | -6972051.8 | 6717826.3 | 254248.4 | 0
41.45345 | 41.2547 | 6959988.8 | 18.46681 | -6959947.5 | 6705749.9 | 254220.4 | 0
41.46345 | 41.2708 | 6947916.1 | 18.46236 | -6947874.8 | 6693702.5 | 254195.2 | 0
41.47345 | 41.3323 | 6935874.0 | 18.45792 | -6935832.6 | 6681682.8 | 254172.7 | 0
41.48344 | 41.3268 | 6923875.2 | 18.4535 | -6923833.9 | 6669703.7 | 254153.1 | 0
41.49344 | 41.3484 | 6911897.4 | 18.44908 | -6911856.1 | 6657742.6 | 254136.4 | 0
41.50344 | 41.3407 | 6899950.7 | 18.44467 | -6899909.3 | 6645809.6 | 254122.6 | 0
41.51344 | 41.373 | 6888036.8 | 18.44027 | -6887995.4 | 6633906.4 | 254111.9 | 0
41.52344 | 41.391 | 6876156.0 | 18.43588 | -6876114.6 | 6622033.1 | 254104.4 | 0
41.53344 | 41.4581 | 6864308.4 | 18.4315 | -6864267.0 | 6610189.9 | 254100.1 | 0
41.54343 | 41.4665 | 6852506.9 | 18.42714 | -6852465.4 | 6598389.4 | 254099.1 | 0
41.55343 | 41.4508 | 6840727.0 | 18.42278 | -6840685.5 | 6586607.2 | 254101.3 | 0
41.56343 | 41.4925 | 6828982.5 | 18.41843 | -6828941.0 | 6574857.0 | 254107.1 | 0
41.57343 | 41.5056 | 6817272.1 | 18.41409 | -6817230.6 | 6563137.4 | 254116.3 | 0
41.58343 | 41.5272 | 6805597.9 | 18.40975 | -6805556.4 | 6551450.3 | 254129.2 | 0
41.59342 | 41.558 | 6793970.1 | 18.40544 | -6793928.5 | 6539806.0 | 254145.7 | 0
41.60342 | 41.5862 | 6782367.9 | 18.40113 | -6782326.4 | 6528183.6 | 254166 | 0
41.61342 | 41.5836 | 6770801.0 | 18.39682 | -6770759.4 | 6516592.6 | 254190 | 0
41.62342 | 41.6123 | 6759272.0 | 18.39253 | -6759230.3 | 6505035.5 | 254218 | 0
41.63342 | 41.6389 | 6747778.4 | 18.38825 | -6747736.8 | 6493510.1 | 254249.9 | 0
41.64342 | 41.6711 | 6736324.1 | 18.38397 | -6736282.4 | 6482019.8 | 254285.9 | 0
41.65341 | 41.7088 | 6724917.8 | 18.37971 | -6724876.1 | 6470573.5 | 254326 | 0
41.66341 | 41.7088 | 6713538.7 | 18.37546 | -6713497.0 | 6459150.1 | 254370.3 | 0
41.67341 | 41.6966 | 6702198.0 | 18.37121 | -6702156.3 | 6447760.8 | 254418.8 | 0
41.68341 | 41.7217 | 6690895.6 | 18.36697 | -6690853.9 | 6436405.5 | 254471.7 | 0
41.69341 | 41.7596 | 6679633.7 | 18.36275 | -6679591.9 | 6425086.3 | 254529 | 0
41.7034 | 41.7817 | 6668421.7 | 18.35853 | -6668379.9 | 6413812.5 | 254590.8 | 0
41.7134 | 41.8236 | 6657238.4 | 18.35433 | -6657196.6 | 6402562.8 | 254657.2 | 0
41.7234 | 41.7961 | 6646095.4 | 18.35013 | -6646053.6 | 6391348.7 | 254728.3 | 0
41.7334 | 41.8281 | 6634992.7 | 18.34594 | -6634950.9 | 6380170.3 | 254804.1 | 0
41.7434 | 41.843 | 6623930.8 | 18.34176 | -6623889.0 | 6369027.8 | 254884.6 | 0
41.7534 | 41.873 | 6612910.3 | 18.33759 | -6612868.4 | 6357921.9 | 254970.1 | 0
41.76339 | 41.8878 | 6601941.6 | 18.33343 | -6601899.7 | 6346862.8 | 255060.5 | 0
41.77339 | 41.9004 | 6591004.3 | 18.32928 | -6590962.4 | 6335830.0 | 255155.9 | 0
41.78339 | 41.9244 | 6580108.3 | 18.32513 | -6580066.4 | 6324833.5 | 255256.5 | 0
41.79339 | 41.947 | 6569255.1 | 18.321 | -6569213.2 | 6313874.6 | 255362.2 | 0
41.80339 | 41.9399 | 6558444.4 | 18.31688 | -6558402.5 | 6302953.0 | 255473.2 | 0
41.81338 | 42.0044 | 6547687.5 | 18.31276 | -6547645.5 | 6292079.9 | 255589.3 | 0
41.82338 | 41.9699 | 6536962.6 | 18.30866 | -6536920.6 | 6281233.3 | 255711 | 0
41.83338 | 42.0286 | 6526281.3 | 18.30456 | -6526239.3 | 6270424.8 | 255838.2 | 0
41.84338 | 42.0382 | 6515643.5 | 18.30047 | -6515601.5 | 6259654.3 | 255970.9 | 0
41.85338 | 42.0421 | 6505049.9 | 18.29639 | -6505007.8 | 6248922.3 | 256109.3 | 0
41.86338 | 42.0853 | 6494500.4 | 18.29232 | -6494458.3 | 6238228.8 | 256253.4 | 0
41.87337 | 42.0752 | 6484005.8 | 18.28827 | -6483963.7 | 6227584.4 | 256403.1 | 0
41.88337 | 42.1402 | 6473545.2 | 18.28422 | -6473503.1 | 6216968.2 | 256558.7 | 0
41.89337 | 42.127 | 6463130.2 | 18.28017 | -6463088.0 | 6206391.5 | 256720.4 | 0
41.90337 | 42.1679 | 6452759.9 | 18.27614 | -6452717.7 | 6195853.7 | 256888 | 0
41.91337 | 42.1765 | 6442435.2 | 18.27212 | -6442393.0 | 6185355.2 | 257061.7 | 0
41.92336 | 42.2093 | 6432166.5 | 18.26811 | -6432124.3 | 6174906.8 | 257241.4 | 0
41.93336 | 42.2286 | 6421933.2 | 18.2641 | -6421891.0 | 6164487.5 | 257427.5 | 0
41.94336 | 42.2809 | 6411746.2 | 18.2601 | -6411703.9 | 6154108.0 | 257619.9 | 0
41.95336 | 42.2898 | 6401605.6 | 18.25611 | -6401563.4 | 6143768.7 | 257818.7 | 0
41.96336 | 42.3004 | 6391511.6 | 18.25214 | -6391469.3 | 6133469.4 | 258024 | 0
41.97336 | 42.331 | 6381464.3 | 18.24817 | -6381422.0 | 6123210.3 | 258235.8 | 0
41.98335 | 42.3789 | 6371473.7 | 18.24421 | -6371431.4 | 6113001.6 | 258453.9 | 0
41.99335 | 42.3913 | 6361520.4 | 18.24026 | -6361478.1 | 6102823.2 | 258679 | 0
42.00335 | 42.4055 | 6351614.7 | 18.23631 | -6351572.3 | 6092685.7 | 258910.8 | 0
42.01335 | 42.3967 | 6341756.5 | 18.23238 | -6341714.1 | 6082588.7 | 259149.5 | 0
42.02335 | 42.4283 | 6331946.0 | 18.22845 | -6331903.6 | 6072532.6 | 259395.1 | 0
42.03334 | 42.4679 | 6322193.4 | 18.22454 | -6322150.9 | 6062528.0 | 259647.1 | 0
42.04334 | 42.4819 | 6312479.2 | 18.22063 | -6312436.7 | 6052554.0 | 259906.9 | 0
42.05334 | 42.4859 | 6302813.0 | 18.21673 | -6302770.5 | 6042621.2 | 260173.6 | 0
42.06334 | 42.5018 | 6293195.3 | 18.21284 | -6293152.8 | 6032729.4 | 260447.7 | 0
42.07334 | 42.4965 | 6283626.5 | 18.20896 | -6283584.0 | 6022879.6 | 260728.7 | 0
42.08334 | 42.545 | 6274106.3 | 18.20509 | -6274063.8 | 6013070.5 | 261017.6 | 0
42.09333 | 42.5369 | 6264644.2 | 18.20122 | -6264601.7 | 6003313.0 | 261313.1 | 0
42.10333 | 42.5366 | 6255222.3 | 18.19737 | -6255179.8 | 5993587.5 | 261616.6 | 0
42.11333 | 42.5607 | 6245849.6 | 18.19352 | -6245807.0 | 5983903.6 | 261927.8 | 0
42.12333 | 42.5341 | 6236525.9 | 18.18968 | -6236483.4 | 5974261.1 | 262246.6 | 0
42.13333 | 42.6059 | 6227251.9 | 18.18585 | -6227209.3 | 5964660.6 | 262573.2 | 0
42.14332 | 42.6051 | 6218037.0 | 18.18204 | -6217994.4 | 5955111.6 | 262907.2 | 0
42.15332 | 42.581 | 6208862.5 | 18.17823 | -6208819.9 | 5945594.8 | 263249.5 | 0
42.16332 | 42.5958 | 6199737.9 | 18.17442 | -6199695.4 | 5936120.1 | 263599.7 | 0
42.17332 | 42.5896 | 6190664.0 | 18.17063 | -6190621.4 | 5926687.8 | 263958 | 0
42.18332 | 42.6244 | 6181639.9 | 18.16684 | -6181597.3 | 5917297.3 | 264324.4 | 0
42.19332 | 42.6215 | 6172666.0 | 18.16306 | -6172623.4 | 5907948.8 | 264699.1 | 0
42.20331 | 42.6047 | 6163752.0 | 18.1593 | -6163709.4 | 5898652.3 | 265081.5 | 0
42.21331 | 42.6158 | 6154879.2 | 18.15554 | -6154836.6 | 5889388.3 | 265472.8 | 0
42.22331 | 42.6295 | 6146056.9 | 18.15178 | -6146014.2 | 5880166.3 | 265872.4 | 0
42.23331 | 42.6596 | 6137285.5 | 18.14804 | -6137242.9 | 5870986.8 | 266280.6 | 0
42.24331 | 42.6343 | 6128564.9 | 18.14431 | -6128522.3 | 5861849.4 | 266697.4 | 0
42.2533 | 42.6039 | 6119903.7 | 18.14058 | -6119861.1 | 5852763.3 | 267122.3 | 0
42.2633 | 42.6201 | 6111285.1 | 18.13686 | -6111242.5 | 5843710.5 | 267556.4 | 0
42.2733 | 42.6288 | 6102717.6 | 18.13315 | -6102675.0 | 5834700.1 | 267999.4 | 0
42.2833 | 42.667 | 6094201.2 | 18.12945 | -6094158.5 | 5825731.8 | 268451.2 | 0
42.2933 | 42.6285 | 6085736.2 | 18.12576 | -6085693.5 | 5816806.0 | 268912 | 0
42.3033 | 42.6311 | 6077322.4 | 18.12207 | -6077279.8 | 5807922.4 | 269381.8 | 0
42.31329 | 42.6361 | 6068968.6 | 18.1184 | -6068925.9 | 5799090.1 | 269860.4 | 0
42.32329 | 42.6617 | 6060657.7 | 18.11473 | -6060615.1 | 5790291.1 | 270348.5 | 0
42.33329 | 42.6595 | 6052398.5 | 18.11107 | -6052355.9 | 5781534.5 | 270846 | 0
42.34329 | 42.6511 | 6044190.9 | 18.10742 | -6044148.3 | 5772820.1 | 271352.8 | 0
42.35329 | 42.6688 | 6036035.0 | 18.10378 | -6035992.4 | 5764148.0 | 271869 | 0
42.36328 | 42.6845 | 6027938.8 | 18.10015 | -6027896.1 | 5755526.5 | 272394.2 | 0
42.37328 | 42.6843 | 6019886.5 | 18.09652 | -6019843.8 | 5746938.9 | 272929.5 | 0
42.38328 | 42.7319 | 6011885.8 | 18.0929 | -6011843.1 | 5738393.2 | 273474.5 | 0
42.39328 | 42.7063 | 6003937.1 | 18.08929 | -6003894.4 | 5729889.8 | 274029.2 | 0
42.40328 | 42.7555 | 5996040.4 | 18.08569 | -5995997.7 | 5721428.5 | 274593.8 | 0
42.41328 | 42.7423 | 5988195.7 | 18.0821 | -5988152.9 | 5713009.3 | 275168.3 | 0
42.42327 | 42.7473 | 5980410.6 | 18.07852 | -5980367.9 | 5704640.3 | 275752.2 | 0
42.43327 | 42.7737 | 5972670.1 | 18.07494 | -5972627.3 | 5696305.3 | 276346.7 | 0
42.44327 | 42.7833 | 5964981.2 | 18.07137 | -5964938.5 | 5688011.8 | 276951.4 | 0
42.45327 | 42.803 | 5957344.9 | 18.06781 | -5957302.0 | 5679760.5 | 277566.3 | 0
42.46327 | 42.7819 | 5949760.2 | 18.06426 | -5949717.5 | 5671550.7 | 278191.5 | 0
42.47326 | 42.7994 | 5942236.4 | 18.06072 | -5942193.6 | 5663391.9 | 278826.5 | 0
42.48326 | 42.7892 | 5934756.1 | 18.05718 | -5934713.3 | 5655265.5 | 279472.5 | 0
42.49326 | 42.8183 | 5927328.2 | 18.05365 | -5927285.4 | 5647181.0 | 280129.1 | 0
42.50326 | 42.8212 | 5919952.6 | 18.05013 | -5919909.8 | 5639138.1 | 280796.4 | 0
42.51326 | 42.8263 | 5912629.2 | 18.04662 | -5912586.4 | 5631136.8 | 281474.3 | 0
42.52326 | 42.7874 | 5905357.9 | 18.04311 | -5905315.2 | 5623176.8 | 282163.1 | 0
42.53325 | 42.8357 | 5898146.2 | 18.03962 | -5898103.4 | 5615266.1 | 282862 | 0
42.54325 | 42.8374 | 5890979.3 | 18.03613 | -5890936.4 | 5607388.7 | 283572.6 | 0
42.55325 | 42.8648 | 5883864.7 | 18.03265 | -5883821.8 | 5599552.5 | 284294.2 | 0
42.56325 | 42.8394 | 5876802.3 | 18.02918 | -5876759.5 | 5591757.4 | 285026.9 | 0
42.57325 | 42.814 | 5869792.5 | 18.02572 | -5869749.7 | 5584003.6 | 285770.8 | 0
42.58324 | 42.8426 | 5862841.4 | 18.02226 | -5862798.6 | 5576298.1 | 286525.3 | 0
42.59324 | 42.8601 | 5855935.8 | 18.01881 | -5855892.9 | 5568625.8 | 287291.9 | 0
42.60324 | 42.8627 | 5849082.3 | 18.01537 | -5849039.5 | 5560994.4 | 288069.9 | 0
42.61324 | 42.8175 | 5842281.0 | 18.01194 | -5842238.2 | 5553403.5 | 288859.5 | 0
42.62324 | 42.8209 | 5835532.0 | 18.00851 | -5835489.2 | 5545853.2 | 289660.7 | 0
42.63324 | 42.8362 | 5828835.3 | 18.0051 | -5828792.5 | 5538343.6 | 290473.7 | 0
42.64323 | 42.8686 | 5822197.3 | 18.00169 | -5822154.5 | 5530881.7 | 291297.6 | 0
42.65323 | 42.8181 | 5815604.7 | 17.99829 | -5815561.9 | 5523452.6 | 292134.2 | 0
42.66323 | 42.7935 | 5809064.4 | 17.99489 | -5809021.6 | 5516063.7 | 292982.7 | 0
42.67323 | 42.7876 | 5802576.2 | 17.99151 | -5802533.4 | 5508714.9 | 293843.3 | 0
42.68323 | 42.8008 | 5796140.0 | 17.98813 | -5796097.2 | 5501406.0 | 294716.1 | 0
42.69322 | 42.8021 | 5789761.9 | 17.98476 | -5789719.1 | 5494143.7 | 295600.1 | 0
42.70322 | 42.7871 | 5783430.1 | 17.9814 | -5783387.3 | 5486914.7 | 296497.4 | 0
42.71322 | 42.7403 | 5777149.6 | 17.97804 | -5777106.8 | 5479724.6 | 297407 | 0
42.72322 | 42.7546 | 5770921.4 | 17.9747 | -5770878.6 | 5472574.2 | 298329.2 | 0
42.73322 | 42.7652 | 5764745.6 | 17.97136 | -5764702.8 | 5465463.7 | 299263.9 | 0
42.74322 | 42.7309 | 5758621.2 | 17.96802 | -5758578.5 | 5458392.0 | 300211.3 | 0
42.75321 | 42.7373 | 5752555.3 | 17.9647 | -5752512.6 | 5451366.9 | 301170.5 | 0
42.76321 | 42.7218 | 5746533.8 | 17.96139 | -5746491.0 | 5444372.4 | 302143.4 | 0
42.77321 | 42.6883 | 5740565.8 | 17.95808 | -5740523.1 | 5437418.5 | 303129.3 | 0
42.78321 | 42.7147 | 5734647.7 | 17.95477 | -5734605.0 | 5430501.7 | 304128.1 | 0
42.79321 | 42.699 | 5728783.0 | 17.95148 | -5728740.3 | 5423624.9 | 305140.1 | 0
42.8032 | 42.6812 | 5722974.7 | 17.9482 | -5722932.0 | 5416792.4 | 306164.3 | 0
42.8132 | 42.6586 | 5717212.1 | 17.94492 | -5717169.4 | 5409991.4 | 307202.7 | 0
42.8232 | 42.6705 | 5711501.4 | 17.94164 | -5711458.7 | 5403229.0 | 308254.5 | 0
42.8332 | 42.6374 | 5705842.3 | 17.93838 | -5705799.7 | 5396504.6 | 309319.8 | 0
42.8432 | 42.6421 | 5700234.9 | 17.93512 | -5700192.2 | 5389818.3 | 310398.7 | 0
42.8532 | 42.6254 | 5694678.1 | 17.93187 | -5694635.4 | 5383169.0 | 311491.1 | 0
42.86319 | 42.5931 | 5689178.6 | 17.92863 | -5689136.0 | 5376564.4 | 312596.2 | 0
42.87319 | 42.6047 | 5683724.7 | 17.9254 | -5683682.1 | 5369990.5 | 313716.3 | 0
42.88319 | 42.5599 | 5678322.2 | 17.92217 | -5678279.7 | 5363454.1 | 314850.3 | 0
42.89319 | 42.5615 | 5672971.4 | 17.91895 | -5672928.9 | 5356955.3 | 315998.2 | 0
42.90319 | 42.5668 | 5667671.2 | 17.91574 | -5667628.6 | 5350493.0 | 317160.3 | 0
42.91318 | 42.493 | 5662427.7 | 17.91254 | -5662385.2 | 5344074.4 | 318335.4 | 0
42.92318 | 42.5254 | 5657229.4 | 17.90934 | -5657186.9 | 5337685.5 | 319526 | 0
42.93318 | 42.49 | 5652082.8 | 17.90615 | -5652040.3 | 5331334.0 | 320730.9 | 0
42.94318 | 42.4937 | 5646986.0 | 17.90297 | -5646943.5 | 5325017.7 | 321950.4 | 0
42.95318 | 42.4815 | 5641941.1 | 17.89979 | -5641898.6 | 5318738.8 | 323184.4 | 0
42.96318 | 42.4126 | 5636946.6 | 17.89662 | -5636904.2 | 5312495.7 | 324433.1 | 0
42.97317 | 42.4376 | 5632007.9 | 17.89346 | -5631965.4 | 5306294.7 | 325695.3 | 0
42.98317 | 42.4152 | 5627114.5 | 17.89031 | -5627072.1 | 5300122.9 | 326973.7 | 0
42.99317 | 42.4284 | 5622272.3 | 17.88716 | -5622229.9 | 5293987.5 | 328267 | 0
43.00317 | 42.378 | 5617480.3 | 17.88402 | -5617437.9 | 5287887.1 | 329575.3 | 0
43.01317 | 42.366 | 5612738.9 | 17.88089 | -5612696.5 | 5281822.2 | 330898.8 | 0
43.02316 | 42.3813 | 5608052.4 | 17.87777 | -5608010.0 | 5275798.3 | 332236.3 | 0
43.03316 | 42.3502 | 5603411.8 | 17.87465 | -5603369.4 | 5269803.5 | 333590.4 | 0
43.04316 | 42.316 | 5598821.1 | 17.87154 | -5598778.8 | 5263843.3 | 334959.9 | 0
43.05316 | 42.33 | 5594280.9 | 17.86843 | -5594238.6 | 5257918.1 | 336345 | 0
43.06316 | 42.3108 | 5589791.0 | 17.86534 | -5589748.7 | 5252027.4 | 337745.8 | 0
43.07316 | 42.2878 | 5585351.0 | 17.86225 | -5585308.7 | 5246170.9 | 339162.3 | 0
43.08315 | 42.2635 | 5580965.6 | 17.85917 | -5580923.3 | 5240354.5 | 340593.3 | 0
43.09315 | 42.2687 | 5576625.6 | 17.85609 | -5576583.3 | 5234566.2 | 342041.5 | 0
43.10315 | 42.2752 | 5572335.3 | 17.85302 | -5572293.0 | 5228811.5 | 343505.9 | 0
43.11315 | 42.2128 | 5568094.9 | 17.84996 | -5568052.7 | 5223090.7 | 344986.4 | 0
43.12315 | 42.2249 | 5563904.1 | 17.84691 | -5563861.8 | 5217403.1 | 346483.1 | 0
43.13314 | 42.1984 | 5559767.4 | 17.84386 | -5559725.2 | 5211755.3 | 347994.3 | 0
43.14314 | 42.2195 | 5555676.1 | 17.84082 | -5555633.8 | 5206134.4 | 349523.8 | 0
43.15314 | 42.1944 | 5551634.2 | 17.83779 | -5551592.0 | 5200546.4 | 351069.9 | 0
43.16314 | 42.1588 | 5547641.8 | 17.83476 | -5547599.6 | 5194991.3 | 352632.7 | 0
43.17314 | 42.1206 | 5543698.7 | 17.83174 | -5543656.6 | 5189468.7 | 354212.1 | 0
43.18314 | 42.1427 | 5539804.8 | 17.82873 | -5539762.7 | 5183978.5 | 355808.5 | 0
43.19313 | 42.1491 | 5535964.2 | 17.82572 | -5535922.1 | 5178526.1 | 357420.3 | 0
43.20313 | 42.1084 | 5532169.0 | 17.82272 | -5532126.9 | 5173100.5 | 359050.7 | 0
43.21313 | 42.0607 | 5528422.5 | 17.81973 | -5528380.5 | 5167706.5 | 360698.2 | 0
43.22313 | 42.0746 | 5524725.5 | 17.81675 | -5524683.4 | 5162344.6 | 362363.1 | 0
43.23313 | 42.0601 | 5521077.3 | 17.81377 | -5521035.2 | 5157014.1 | 364045.4 | 0
43.24312 | 42.0551 | 5517481.3 | 17.8108 | -5517439.3 | 5151720.3 | 365743.2 | 0
43.25312 | 42.0026 | 5513930.9 | 17.80783 | -5513888.9 | 5146452.6 | 367460.5 | 0
43.26312 | 41.9994 | 5510428.7 | 17.80487 | -5510386.7 | 5141215.4 | 369195.5 | 0
43.27312 | 41.9852 | 5506975.6 | 17.80192 | -5506933.6 | 5136009.5 | 370948.3 | 0
43.28312 | 41.9603 | 5503570.9 | 17.79898 | -5503529.0 | 5130834.1 | 372719 | 0
43.29312 | 41.9324 | 5500214.9 | 17.79604 | -5500173.0 | 5125689.1 | 374508 | 0
43.30311 | 41.9117 | 5496910.6 | 17.79311 | -5496868.7 | 5120579.8 | 376313 | 0
43.31311 | 41.8779 | 5493651.5 | 17.79018 | -5493609.6 | 5115495.7 | 378138.1 | 0
43.32311 | 41.8907 | 5490440.5 | 17.78727 | -5490398.6 | 5110441.3 | 379981.5 | 0
43.33311 | 41.8357 | 5487277.6 | 17.78435 | -5487235.8 | 5105416.4 | 381843.4 | 0
43.34311 | 41.8241 | 5484162.6 | 17.78145 | -5484120.8 | 5100421.0 | 383723.8 | 0
43.3531 | 41.7937 | 5481099.4 | 17.77855 | -5481057.6 | 5095460.4 | 385621.1 | 0
43.3631 | 41.7722 | 5478080.7 | 17.77566 | -5478038.9 | 5090523.9 | 387539 | 0
43.3731 | 41.7528 | 5475109.9 | 17.77278 | -5475068.2 | 5085616.3 | 389475.8 | 0
43.3831 | 41.7237 | 5472187.4 | 17.7699 | -5472145.7 | 5080738.0 | 391431.6 | 0
43.3931 | 41.7017 | 5469312.5 | 17.76702 | -5469270.8 | 5075888.2 | 393406.5 | 0
43.4031 | 41.6292 | 5466485.1 | 17.76416 | -5466443.5 | 5071066.8 | 395400.5 | 0
43.41309 | 41.6714 | 5463708.4 | 17.7613 | -5463666.7 | 5066278.5 | 397412.1 | 0
43.42309 | 41.6335 | 5460976.2 | 17.75845 | -5460934.6 | 5061513.6 | 399444.8 | 0
43.43309 | 41.5796 | 5458291.6 | 17.7556 | -5458250.0 | 5056776.5 | 401497.3 | 0
43.44309 | 41.5443 | 5455654.4 | 17.75276 | -5455612.8 | 5052067.4 | 403569.3 | 0
43.45309 | 41.5592 | 5453064.8 | 17.74993 | -5453023.3 | 5047385.9 | 405661.2 | 0
43.46308 | 41.5142 | 5450525.0 | 17.7471 | -5450483.5 | 5042736.8 | 407770.4 | 0
43.47308 | 41.4916 | 5448029.6 | 17.74428 | -5447988.1 | 5038109.7 | 409902.1 | 0
43.48308 | 41.4546 | 5445581.9 | 17.74147 | -5445540.4 | 5033510.2 | 412054 | 0
43.49308 | 41.4493 | 5443180.4 | 17.73866 | -5443139.0 | 5028936.8 | 414225.9 | 0
43.50308 | 41.463 | 5440826.6 | 17.73586 | -5440785.1 | 5024390.6 | 416418.2 | 0
43.51308 | 41.4012 | 5438519.7 | 17.73306 | -5438478.3 | 5019870.7 | 418631.3 | 0
43.52307 | 41.4117 | 5436261.9 | 17.73028 | -5436220.5 | 5015382.1 | 420862.1 | 0
43.53307 | 41.3632 | 5434048.4 | 17.7275 | -5434007.1 | 5010914.7 | 423116 | 0
43.54307 | 41.395 | 5431881.9 | 17.72472 | -5431840.5 | 5006473.4 | 425390.8 | 0
43.55307 | 41.3659 | 5429762.1 | 17.72195 | -5429720.7 | 5002058.0 | 427686.4 | 0
43.56307 | 41.3147 | 5427688.9 | 17.71919 | -5427647.6 | 4997668.2 | 430003 | 0
43.57306 | 41.333 | 5425664.8 | 17.71643 | -5425623.5 | 4993308.5 | 432338.6 | 0
43.58306 | 41.308 | 5423684.5 | 17.71368 | -5423643.2 | 4988969.3 | 434697.5 | 0
43.59306 | 41.3122 | 5421750.9 | 17.71093 | -5421709.6 | 4984655.4 | 437077.8 | 0
43.60306 | 41.2403 | 5419863.2 | 17.70819 | -5419822.0 | 4980366.0 | 439479.5 | 0
43.61306 | 41.2268 | 5418022.1 | 17.70546 | -5417980.9 | 4976101.6 | 441902.8 | 0
43.62306 | 41.2324 | 5416227.5 | 17.70273 | -5416186.2 | 4971862.0 | 444347.8 | 0
43.63305 | 41.1966 | 5414480.0 | 17.70002 | -5414438.8 | 4967650.1 | 446812.2 | 0
43.64305 | 41.1381 | 5412777.6 | 17.6973 | -5412736.5 | 4963459.0 | 449300.9 | 0
43.65305 | 41.119 | 5411120.8 | 17.69459 | -5411079.6 | 4959291.5 | 451811.6 | 0
43.66305 | 41.1256 | 5409510.6 | 17.69189 | -5409469.5 | 4955148.4 | 454344.5 | 0
43.67305 | 41.0686 | 5407945.5 | 17.6892 | -5407904.4 | 4951028.2 | 456899.6 | 0
43.68304 | 41.0335 | 5406428.2 | 17.68651 | -5406387.2 | 4946936.1 | 459474.5 | 0
43.69304 | 41.0091 | 5404955.6 | 17.68382 | -5404914.6 | 4942863.4 | 462074.5 | 0
43.70304 | 40.9807 | 5403528.1 | 17.68114 | -5403487.1 | 4938813.5 | 464696.9 | 0
43.71304 | 40.9374 | 5402146.1 | 17.67847 | -5402105.2 | 4934786.4 | 467342.1 | 0
43.72304 | 40.9223 | 5400810.5 | 17.67581 | -5400769.5 | 4930782.6 | 470010.2 | 0
43.73304 | 40.87 | 5399519.7 | 17.67315 | -5399478.8 | 4926801.0 | 472701 | 0
43.74303 | 40.868 | 5398277.0 | 17.67049 | -5398236.2 | 4922846.8 | 475412.6 | 0
43.75303 | 40.8011 | 5397076.6 | 17.66785 | -5397035.8 | 4918909.3 | 478149.6 | 0
43.76303 | 40.7871 | 5395923.1 | 17.6652 | -5395882.3 | 4914995.4 | 480910.1 | 0
43.77303 | 40.7408 | 5394813.7 | 17.66257 | -5394773.0 | 4911102.2 | 483693.8 | 0
43.78303 | 40.7167 | 5393751.2 | 17.65994 | -5393710.4 | 4907232.3 | 486501.2 | 0
43.79302 | 40.6711 | 5392733.8 | 17.65731 | -5392693.1 | 4903386.8 | 489329.3 | 0
43.80302 | 40.6226 | 5391760.4 | 17.65469 | -5391719.8 | 4899558.8 | 492184 | 0
43.81302 | 40.6162 | 5390832.9 | 17.65208 | -5390792.3 | 4895752.9 | 495062.4 | 0
43.82302 | 40.558 | 5389950.1 | 17.64947 | -5389909.6 | 4891967.7 | 497964.8 | 0
43.83302 | 40.5395 | 5389112.1 | 17.64687 | -5389071.6 | 4888203.2 | 500891.3 | 0
43.84302 | 40.4965 | 5388319.4 | 17.64428 | -5388278.9 | 4884459.9 | 503841.9 | 0
43.85301 | 40.4665 | 5387571.8 | 17.64169 | -5387531.4 | 4880740.3 | 506813.9 | 0
43.86301 | 40.396 | 5386869.1 | 17.6391 | -5386828.7 | 4877038.3 | 509813.2 | 0
43.87301 | 40.3972 | 5386210.6 | 17.63653 | -5386170.2 | 4873356.0 | 512836.9 | 0
43.88301 | 40.3589 | 5385597.3 | 17.63395 | -5385556.9 | 4869694.3 | 515885.3 | 0
43.89301 | 40.3227 | 5385028.3 | 17.63138 | -5384988.0 | 4866052.2 | 518958.5 | 0
43.903 | 40.2281 | 5384505.1 | 17.62883 | -5384464.8 | 4862434.0 | 522053.4 | 0
43.913 | 40.2567 | 5384025.5 | 17.62627 | -5383985.2 | 4858831.5 | 525176.3 | 0
43.923 | 40.1928 | 5383590.7 | 17.62372 | -5383550.5 | 4855248.8 | 528324.3 | 0
43.933 | 40.1563 | 5383200.3 | 17.62117 | -5383160.1 | 4851685.4 | 531497.3 | 0
43.943 | 40.0745 | 5382854.4 | 17.61864 | -5382814.3 | 4848141.1 | 534695.7 | 0
43.953 | 40.0785 | 5382553.0 | 17.6161 | -5382512.9 | 4844615.8 | 537919.5 | 0
43.96299 | 40.0373 | 5382296.2 | 17.61358 | -5382256.1 | 4841113.0 | 541165.5 | 0
43.97299 | 39.9624 | 5382083.5 | 17.61105 | -5382043.5 | 4837625.6 | 544440.3 | 0
43.98299 | 39.9331 | 5381915.3 | 17.60854 | -5381875.3 | 4834156.8 | 547740.8 | 0
43.99299 | 39.9214 | 5381791.1 | 17.60603 | -5381751.1 | 4830706.3 | 551067.1 | 0
44.00299 | 39.8661 | 5381711.4 | 17.60352 | -5381671.6 | 4827274.4 | 554419.4 | 0
44.01298 | 39.7803 | 5381675.6 | 17.60102 | -5381635.8 | 4823864.1 | 557793.9 | 0
44.02298 | 39.7508 | 5381684.3 | 17.59853 | -5381644.5 | 4820468.3 | 561198.3 | 0
44.03298 | 39.7511 | 5381736.9 | 17.59604 | -5381697.1 | 4817090.4 | 564628.9 | 0
44.04298 | 39.6828 | 5381833.5 | 17.59355 | -5381793.8 | 4813730.2 | 568085.7 | 0
44.05298 | 39.6251 | 5381974.2 | 17.59108 | -5381934.6 | 4810387.6 | 571569 | 0
44.06298 | 39.6129 | 5382159.1 | 17.5886 | -5382119.5 | 4807062.7 | 575078.9 | 0
44.07297 | 39.5687 | 5382387.5 | 17.58614 | -5382348.0 | 4803758.1 | 578611.9 | 0
44.08297 | 39.5319 | 5382660.1 | 17.58367 | -5382620.6 | 4800467.5 | 582175 | 0
44.09297 | 39.4501 | 5382976.8 | 17.58122 | -5382937.4 | 4797194.3 | 585765 | 0
44.10297 | 39.4551 | 5383337.2 | 17.57877 | -5383297.7 | 4793937.7 | 589381.8 | 0
44.11297 | 39.4011 | 5383741.3 | 17.57632 | -5383701.9 | 4790697.9 | 593025.8 | 0
44.12296 | 39.327 | 5384189.0 | 17.57388 | -5384149.6 | 4787478.0 | 596693.3 | 0
44.13296 | 39.3163 | 5384680.7 | 17.57144 | -5384641.4 | 4784271.6 | 600391.5 | 0
44.14296 | 39.2787 | 5385216.6 | 17.56901 | -5385177.3 | 4781081.8 | 604117.2 | 0
44.15296 | 39.2241 | 5385795.6 | 17.56659 | -5385756.4 | 4777907.9 | 607870.1 | 0
44.16296 | 39.1989 | 5386418.5 | 17.56417 | -5386379.3 | 4774750.4 | 611650.6 | 0
44.17296 | 39.1177 | 5387085.0 | 17.56175 | -5387045.9 | 4771608.8 | 615458.6 | 0
44.18295 | 39.1415 | 5387794.5 | 17.55935 | -5387755.3 | 4768486.3 | 619290.6 | 0
44.19295 | 39.0424 | 5388548.4 | 17.55694 | -5388509.3 | 4765376.6 | 623154.2 | 0
44.20295 | 39.0127 | 5389345.7 | 17.55454 | -5389306.7 | 4762282.5 | 627045.6 | 0
44.21295 | 38.9849 | 5390186.8 | 17.55215 | -5390147.8 | 4759204.3 | 630965 | 0
44.22295 | 38.9425 | 5391071.1 | 17.54976 | -5391032.1 | 4756141.1 | 634912.4 | 0
44.23294 | 38.8987 | 5391998.0 | 17.54738 | -5391959.1 | 4753096.5 | 638883.9 | 0
44.24294 | 38.8572 | 5392969.4 | 17.545 | -5392930.6 | 4750064.2 | 642887.7 | 0
44.25294 | 38.8029 | 5393984.2 | 17.54263 | -5393945.4 | 4747047.0 | 646919.7 | 0
44.26294 | 38.7763 | 5395042.3 | 17.54026 | -5395003.5 | 4744044.7 | 650980.1 | 0
44.27294 | 38.7162 | 5396144.2 | 17.53789 | -5396105.5 | 4741057.7 | 655068.9 | 0
44.28294 | 38.6822 | 5397289.3 | 17.53553 | -5397250.6 | 4738085.4 | 659186.4 | 0
44.29293 | 38.5936 | 5398476.5 | 17.53318 | -5398437.9 | 4735130.6 | 663328.4 | 0
44.30293 | 38.6359 | 5399708.2 | 17.53084 | -5399669.6 | 4732187.6 | 667503.1 | 0
44.31293 | 38.5489 | 5400983.4 | 17.52849 | -5400944.9 | 4729259.2 | 671706.7 | 0
44.32293 | 38.51 | 5402301.5 | 17.52615 | -5402263.0 | 4726345.0 | 675939 | 0
44.33293 | 38.4476 | 5403663.4 | 17.52382 | -5403624.9 | 4723445.6 | 680200.3 | 0
44.34292 | 38.4205 | 5405067.0 | 17.52149 | -5405028.6 | 4720564.1 | 684485.4 | 0
44.35292 | 38.3676 | 5406515.3 | 17.51917 | -5406476.9 | 4717693.0 | 688804.8 | 0
44.36292 | 38.3087 | 5408006.5 | 17.51685 | -5407968.2 | 4714835.8 | 693153.2 | 0
44.37292 | 38.2676 | 5409541.5 | 17.51454 | -5409503.2 | 4711993.0 | 697531 | 0
44.38292 | 38.26 | 5411119.4 | 17.51223 | -5411081.1 | 4709163.9 | 701937.9 | 0
44.39292 | 38.1906 | 5412740.3 | 17.50992 | -5412702.2 | 4706348.5 | 706374.3 | 0
44.40291 | 38.1179 | 5414403.2 | 17.50763 | -5414365.0 | 4703549.9 | 710835.7 | 0
44.41291 | 38.1046 | 5416110.3 | 17.50533 | -5416072.2 | 4700761.8 | 715331 | 0
44.42291 | 38.0584 | 5417861.2 | 17.50304 | -5417823.2 | 4697988.0 | 719855.8 | 0
44.43291 | 37.9804 | 5419654.7 | 17.50076 | -5419616.8 | 4695227.2 | 724410 | 0
44.44291 | 37.9351 | 5421492.0 | 17.49848 | -5421454.1 | 4692480.5 | 728994.1 | 0
44.4529 | 37.9084 | 5423370.2 | 17.4962 | -5423332.3 | 4689749.5 | 733603.2 | 0
44.4629 | 37.8564 | 5425293.3 | 17.49393 | -5425255.5 | 4687029.2 | 738246.6 | 0
44.4729 | 37.7775 | 5427259.8 | 17.49167 | -5427222.1 | 4684322.3 | 742920 | 0
44.4829 | 37.7568 | 5429269.1 | 17.48941 | -5429231.3 | 4681628.5 | 747623.1 | 0
44.4929 | 37.6988 | 5431322.0 | 17.48715 | -5431284.3 | 4678948.4 | 752356.2 | 0
44.5029 | 37.6555 | 5433417.5 | 17.4849 | -5433379.8 | 4676280.8 | 757119.2 | 0
44.51289 | 37.5874 | 5435554.4 | 17.48265 | -5435516.8 | 4673629.4 | 761907.5 | 0
44.52289 | 37.5457 | 5437736.4 | 17.48041 | -5437698.9 | 4670988.3 | 766730.6 | 0
44.53289 | 37.4932 | 5439961.2 | 17.47817 | -5439923.7 | 4668360.0 | 771583.7 | 0
44.54289 | 37.4373 | 5442229.7 | 17.47594 | -5442192.2 | 4665740.5 | 776466.3 | 5.295679
44.55289 | 37.3808 | 5444540.7 | 17.47371 | -5444503.3 | 4663132.4 | 781378.7 | 12.05365
44.56288 | 37.3645 | 5446893.1 | 17.47149 | -5446855.8 | 4660540.2 | 786316.6 | 18.86581
44.57288 | 37.2852 | 5449290.4 | 17.46927 | -5449253.1 | 4657957.7 | 791289.5 | 25.74618
44.58288 | 37.2527 | 5451730.8 | 17.46705 | -5451693.5 | 4655388.0 | 796292.6 | 32.6884
44.59288 | 37.1966 | 5454214.6 | 17.46484 | -5454177.4 | 4652831.5 | 801325.9 | 39.69287
44.60288 | 37.132 | 5456741.3 | 17.46264 | -5456704.2 | 4650287.4 | 806389.7 | 46.75999
44.61288 | 37.1019 | 5459311.2 | 17.46043 | -5459274.0 | 4647756.1 | 811483.7 | 53.89018
44.62287 | 37.0348 | 5461921.7 | 17.45824 | -5461884.7 | 4645240.8 | 816602.4 | 61.07658
44.63287 | 36.9842 | 5464577.8 | 17.45605 | -5464540.8 | 4642734.9 | 821757.1 | 68.33406
44.64287 | 36.9379 | 5467276.9 | 17.45386 | -5467240.0 | 4640241.5 | 826942.3 | 75.65583
44.65287 | 36.9214 | 5470019.3 | 17.45168 | -5469982.4 | 4637761.0 | 832157.8 | 83.04231
44.66287 | 36.8293 | 5472804.6 | 17.4495 | -5472767.8 | 4635292.9 | 837403.8 | 90.4939
44.67286 | 36.7871 | 5475630.6 | 17.44732 | -5475593.8 | 4632840.1 | 842675 | 98.00346
44.68286 | 36.7711 | 5478502.3 | 17.44515 | -5478465.6 | 4630397.4 | 847981.9 | 105.5864
44.69286 | 36.7072 | 5481417.4 | 17.44299 | -5481380.7 | 4627967.6 | 853319.1 | 113.2357
44.70286 | 36.6473 | 5484375.4 | 17.44082 | -5484338.7 | 4625550.0 | 858687 | 120.9518
44.71286 | 36.5967 | 5487376.7 | 17.43867 | -5487340.1 | 4623145.5 | 864085.1 | 128.7351
44.72286 | 36.5717 | 5490421.1 | 17.43651 | -5490384.5 | 4620753.3 | 869513.7 | 136.5859
44.73285 | 36.4997 | 5493505.8 | 17.43437 | -5493469.3 | 4618376.4 | 874967.5 | 144.4967
44.74285 | 36.4761 | 5496636.8 | 17.43222 | -5496600.4 | 4616009.9 | 880457 | 152.4839
44.75285 | 36.4171 | 5499810.7 | 17.43008 | -5499774.3 | 4613655.8 | 885977 | 160.5398
44.76285 | 36.3751 | 5503028.0 | 17.42795 | -5502991.6 | 4611314.5 | 891527.4 | 168.665
44.77285 | 36.3015 | 5506288.5 | 17.42581 | -5506252.2 | 4608986.1 | 897108.2 | 176.8599
44.78284 | 36.2986 | 5509589.3 | 17.42369 | -5509553.0 | 4606672.8 | 902713.9 | 185.1165
44.79284 | 36.1963 | 5512936.4 | 17.42157 | -5512900.2 | 4604370.0 | 908355.5 | 193.4518
44.80284 | 36.1677 | 5516326.5 | 17.41945 | -5516290.4 | 4602079.8 | 914027.4 | 201.858
44.81284 | 36.1181 | 5519760.4 | 17.41733 | -5519724.3 | 4599803.0 | 919729.6 | 210.3355
44.82284 | 36.0826 | 5523237.3 | 17.41522 | -5523201.2 | 4597538.8 | 925462.2 | 218.8848
44.83283 | 35.985 | 5526754.0 | 17.41312 | -5526718.0 | 4595289.7 | 931219.5 | 227.4975
44.84283 | 35.9894 | 5530317.6 | 17.41101 | -5530281.6 | 4593051.5 | 937012.4 | 236.1914
44.85283 | 35.9098 | 5533924.9 | 17.40891 | -5533889.0 | 4590826.8 | 942835.8 | 244.9583
44.86283 | 35.8463 | 5537575.2 | 17.40682 | -5537539.4 | 4588614.7 | 948689.3 | 253.7986
44.87283 | 35.7966 | 5541269.3 | 17.40473 | -5541233.5 | 4586416.3 | 954572.9 | 262.7128
44.88283 | 35.7875 | 5545006.4 | 17.40264 | -5544970.6 | 4584230.7 | 960486.6 | 271.7011
44.89282 | 35.6723 | 5548783.3 | 17.40056 | -5548747.6 | 4582060.5 | 966424.7 | 280.7552
44.90282 | 35.6462 | 5552607.8 | 17.39848 | -5552572.1 | 4579902.1 | 972398.4 | 289.8933
44.91282 | 35.6161 | 5556475.2 | 17.39641 | -5556439.6 | 4577756.7 | 978402 | 299.1069
44.92282 | 35.5445 | 5560386.7 | 17.39434 | -5560351.2 | 4575625.3 | 984435.7 | 308.3966
44.93282 | 35.4576 | 5564341.4 | 17.39227 | -5564305.9 | 4573507.2 | 990499 | 317.7626
44.94281 | 35.4405 | 5568335.3 | 17.39021 | -5568299.8 | 4571404.6 | 996586.1 | 327.1959
44.95281 | 35.4308 | 5572378.0 | 17.38815 | -5572342.6 | 4569314.8 | 1002709.1 | 336.716
44.96281 | 35.2922 | 5576462.6 | 17.3861 | -5576427.3 | 4567237.3 | 1008861.5 | 346.3137
44.97281 | 35.2703 | 5580592.8 | 17.38405 | -5580557.5 | 4565175.7 | 1015043.7 | 355.9896
44.98281 | 35.2499 | 5584764.9 | 17.382 | -5584729.6 | 4563126.5 | 1021255.2 | 365.744
44.99281 | 35.1484 | 5588982.3 | 17.37996 | -5588947.1 | 4561092.9 | 1027496.4 | 375.5774
45.0028 | 35.1326 | 5593237.7 | 17.37792 | -5593202.6 | 4559074.2 | 1033760.6 | 385.4803
45.0128 | 35.0669 | 5597541.5 | 17.37589 | -5597506.4 | 4557068.5 | 1040060.1 | 395.4729
45.0228 | 35.0361 | 5601889.7 | 17.37386 | -5601854.6 | 4555077.6 | 1046389.1 | 405.546
45.0328 | 34.96 | 5606280.8 | 17.37183 | -5606245.8 | 4553100.9 | 1052746.8 | 415.6997
45.0428 | 34.9299 | 5610716.4 | 17.36981 | -5610681.5 | 4551139.3 | 1059133.8 | 425.9347
45.05279 | 34.8785 | 5615191.9 | 17.36779 | -5615157.0 | 4549194.6 | 1065543.6 | 436.2411
45.06279 | 34.8486 | 5619714.5 | 17.36577 | -5619679.6 | 4547262.3 | 1071988.1 | 446.6397
45.07279 | 34.7735 | 5624282.0 | 17.36376 | -5624247.2 | 4545345.9 | 1078461.6 | 457.121
45.08279 | 34.7131 | 5628893.1 | 17.36175 | -5628858.4 | 4543444.5 | 1084963.6 | 467.6853
45.09279 | 34.7104 | 5633548.5 | 17.35975 | -5633513.7 | 4541558.7 | 1091494.1 | 478.3331
45.10279 | 34.6519 | 5638247.5 | 17.35775 | -5638212.9 | 4539688.2 | 1098052.9 | 489.0647
45.11278 | 34.5622 | 5642985.8 | 17.35575 | -5642951.3 | 4537834.9 | 1104633.7 | 499.87
45.12278 | 34.5529 | 5647773.5 | 17.35376 | -5647738.9 | 4535996.2 | 1111249.1 | 510.771
45.13278 | 34.5297 | 5652604.7 | 17.35177 | -5652570.2 | 4534173.2 | 1117892.4 | 521.7572
45.14278 | 34.4186 | 5657480.3 | 17.34978 | -5657445.8 | 4532366.5 | 1124563.6 | 532.8292
45.15278 | 34.4081 | 5662399.8 | 17.3478 | -5662365.4 | 4530575.7 | 1131262.8 | 543.9875
45.16277 | 34.386 | 5667358.9 | 17.34582 | -5667324.5 | 4528803.3 | 1137983.0 | 555.2213
45.17277 | 34.2911 | 5672367.3 | 17.34384 | -5672333.0 | 4527046.2 | 1144737.3 | 566.5535
45.18277 | 34.2394 | 5677419.4 | 17.34187 | -5677385.1 | 4525305.0 | 1151519.1 | 577.9734
45.19277 | 34.2185 | 5682516.8 | 17.3399 | -5682482.6 | 4523581.8 | 1158328.2 | 589.4816
45.20277 | 34.1841 | 5687657.6 | 17.33794 | -5687623.4 | 4521874.9 | 1165164.3 | 601.0784
45.21277 | 34.0829 | 5692843.5 | 17.33598 | -5692809.4 | 4520185.9 | 1172027.5 | 612.7643
45.22276 | 34.0747 | 5698067.9 | 17.33402 | -5698033.8 | 4518515.9 | 1178910.1 | 624.5279
45.23276 | 34.0465 | 5703342.8 | 17.33207 | -5703308.8 | 4516862.4 | 1185826.8 | 636.3936
45.24276 | 33.9344 | 5708661.4 | 17.33012 | -5708627.5 | 4515225.9 | 1192769.9 | 648.3499
45.25276 | 33.9268 | 5714025.1 | 17.32817 | -5713991.2 | 4513607.9 | 1199739.5 | 660.3973
45.26276 | 33.8796 | 5719433.6 | 17.32622 | -5719399.7 | 4512008.3 | 1206735.4 | 672.5366
45.27275 | 33.8248 | 5724880.7 | 17.32429 | -5724846.9 | 4510428.5 | 1213750.1 | 684.7557
45.28275 | 33.7455 | 5730378.2 | 17.32235 | -5730344.5 | 4508865.9 | 1220797.9 | 697.0796
45.29275 | 33.7392 | 5735920.6 | 17.32041 | -5735886.9 | 4507322.4 | 1227871.4 | 709.4968
45.30275 | 33.6664 | 5741507.4 | 17.31848 | -5741473.7 | 4505797.7 | 1234970.3 | 722.0076
45.31275 | 33.6269 | 5747139.2 | 17.31656 | -5747105.5 | 4504292.5 | 1242094.7 | 734.6128
45.32275 | 33.5766 | 5752815.7 | 17.31463 | -5752782.2 | 4502806.8 | 1249244.3 | 747.3127
45.33274 | 33.4982 | 5758531.7 | 17.31272 | -5758498.2 | 4501342.5 | 1256411.8 | 760.0951
45.34274 | 33.5045 | 5764298.0 | 17.3108 | -5764264.5 | 4499896.7 | 1263611.0 | 772.9861
45.35274 | 33.4299 | 5770109.3 | 17.30889 | -5770075.9 | 4498470.9 | 1270835.1 | 785.9736
45.36274 | 33.3537 | 5775965.8 | 17.30697 | -5775932.5 | 4497065.9 | 1278083.6 | 799.058
45.37274 | 33.3497 | 5781867.0 | 17.30507 | -5781833.7 | 4495681.2 | 1285356.2 | 812.2398
45.38273 | 33.2912 | 5787807.8 | 17.30317 | -5787774.6 | 4494319.2 | 1292645.8 | 825.5065
45.39273 | 33.2165 | 5793799.4 | 17.30127 | -5793766.2 | 4492977.0 | 1299966.2 | 838.8849
45.40273 | 33.2031 | 5799835.9 | 17.29937 | -5799802.7 | 4491655.5 | 1307310.7 | 852.3626
45.41273 | 33.174 | 5805917.8 | 17.29747 | -5805884.6 | 4490356.2 | 1314678.3 | 865.94
45.42273 | 33.0852 | 5812045.1 | 17.29558 | -5812012.0 | 4489078.9 | 1322069.3 | 879.6179
45.43273 | 33.0518 | 5818217.6 | 17.2937 | -5818184.5 | 4487823.9 | 1329483.0 | 893.3965
45.44272 | 33.0378 | 5824429.5 | 17.29181 | -5824396.4 | 4486593.0 | 1336911.9 | 907.263
45.45272 | 32.9253 | 5830692.8 | 17.28993 | -5830659.9 | 4485383.1 | 1344371.1 | 921.2452
45.46272 | 32.9261 | 5837001.2 | 17.28805 | -5836968.3 | 4484196.0 | 1351852.6 | 935.3301
45.47272 | 32.8725 | 5843355.2 | 17.28618 | -5843322.3 | 4483032.0 | 1359356.4 | 949.5183
45.48272 | 32.8219 | 5849755.0 | 17.28431 | -5849722.2 | 4481891.6 | 1366882.4 | 963.8106
45.49271 | 32.7593 | 5856193.8 | 17.28244 | -5856161.0 | 4480776.7 | 1374421.6 | 978.1928
45.50271 | 32.7236 | 5862685.0 | 17.28057 | -5862652.3 | 4479684.3 | 1381990.8 | 992.6948
45.51271 | 32.6838 | 5869221.5 | 17.27871 | -5869188.8 | 4478616.0 | 1389580.9 | 1007.302
45.52271 | 32.6274 | 5875803.6 | 17.27685 | -5875770.9 | 4477572.6 | 1397191.6 | 1022.016
45.53271 | 32.5543 | 5882431.4 | 17.275 | -5882398.8 | 4476553.7 | 1404823.6 | 1036.837
45.54271 | 32.5421 | 5889105.1 | 17.27314 | -5889072.6 | 4475560.2 | 1412475.8 | 1051.766
45.5527 | 32.4922 | 5895818.2 | 17.27129 | -5895785.7 | 4474593.3 | 1420140.8 | 1066.788
45.5627 | 32.4231 | 5902583.5 | 17.26945 | -5902551.1 | 4473651.0 | 1427833.3 | 1081.934
45.5727 | 32.3859 | 5909395.0 | 17.2676 | -5909362.7 | 4472735.0 | 1435545.6 | 1097.19
45.5827 | 32.3888 | 5916252.4 | 17.26576 | -5916220.1 | 4471845.4 | 1443277.2 | 1112.556
45.5927 | 32.2652 | 5923155.8 | 17.26392 | -5923123.5 | 4470982.2 | 1451028.3 | 1128.034
45.60269 | 32.2394 | 5930098.3 | 17.26209 | -5930066.1 | 4470146.8 | 1458790.7 | 1143.607
45.61269 | 32.2412 | 5937093.8 | 17.26025 | -5937061.5 | 4469337.9 | 1466579.3 | 1159.309
45.62269 | 32.1397 | 5944135.5 | 17.25842 | -5944103.3 | 4468556.7 | 1474386.4 | 1175.123
45.63269 | 32.0747 | 5951223.4 | 17.2566 | -5951191.3 | 4467803.6 | 1482211.5 | 1191.052
45.64269 | 32.1168 | 5958357.5 | 17.25477 | -5958325.4 | 4467078.3 | 1490054.8 | 1207.095
45.65269 | 32.0151 | 5965538.0 | 17.25295 | -5965506.0 | 4466381.8 | 1497915.7 | 1223.253
45.66268 | 31.9574 | 5972757.7 | 17.25114 | -5972725.7 | 4465714.9 | 1505786.1 | 1239.511
45.67268 | 31.9618 | 5980030.4 | 17.24932 | -5979998.4 | 4465076.0 | 1513681.2 | 1255.902
45.68268 | 31.8794 | 5987350.4 | 17.24751 | -5987318.5 | 4464467.3 | 1521593.5 | 1272.411
45.69268 | 31.8082 | 5994716.1 | 17.2457 | -5994684.3 | 4463887.8 | 1529522.0 | 1289.038
45.70268 | 31.8236 | 6002129.1 | 17.24389 | -6002097.3 | 4463339.1 | 1537467.0 | 1305.784
45.71267 | 31.7466 | 6009580.6 | 17.24209 | -6009548.8 | 4462820.7 | 1545420.0 | 1322.634
45.72267 | 31.6968 | 6017086.4 | 17.24028 | -6017054.7 | 4462333.1 | 1553396.4 | 1339.62
45.73267 | 31.6767 | 6024638.8 | 17.23849 | -6024607.2 | 4461876.5 | 1561388.4 | 1356.728
45.74267 | 31.6384 | 6032237.8 | 17.23669 | -6032206.1 | 4461451.1 | 1569395.5 | 1373.959
45.75267 | 31.5612 | 6039884.1 | 17.2349 | -6039852.6 | 4461058.2 | 1577417.4 | 1391.312
45.76267 | 31.5294 | 6047576.5 | 17.2331 | -6047545.0 | 4460696.9 | 1585453.6 | 1408.789
45.77266 | 31.4935 | 6055308.4 | 17.23132 | -6055276.9 | 4460368.6 | 1593496.2 | 1426.374
45.78266 | 31.4487 | 6063095.0 | 17.22953 | -6063063.5 | 4460072.9 | 1601560.8 | 1444.101
45.79266 | 31.3446 | 6070928.1 | 17.22775 | -6070896.7 | 4459810.1 | 1609638.8 | 1461.956
45.80266 | 31.3843 | 6078808.7 | 17.22597 | -6078777.3 | 4459581.4 | 1617730.2 | 1479.937
45.81266 | 31.3107 | 6086735.9 | 17.22419 | -6086704.6 | 4459386.0 | 1625834.7 | 1498.046
45.82265 | 31.222 | 6094702.7 | 17.22242 | -6094671.5 | 4459226.4 | 1633942.8 | 1516.266
45.83265 | 31.2383 | 6102723.8 | 17.22065 | -6102692.6 | 4459099.7 | 1642072.2 | 1534.634
45.84265 | 31.1814 | 6110792.9 | 17.21888 | -6110761.7 | 4459008.6 | 1650213.9 | 1553.134
45.85265 | 31.075 | 6118908.6 | 17.21711 | -6118877.5 | 4458952.3 | 1658367.4 | 1571.764
45.86265 | 31.0839 | 6127071.8 | 17.21534 | -6127040.7 | 4458931.9 | 1666532.2 | 1590.528
45.87265 | 31.0605 | 6135282.2 | 17.21358 | -6135251.1 | 4458947.3 | 1674708.2 | 1609.426
45.88264 | 30.9354 | 6143531.7 | 17.21182 | -6143500.8 | 4458999.0 | 1682887.1 | 1628.439
45.89264 | 30.9613 | 6151836.9 | 17.21007 | -6151805.9 | 4459087.5 | 1691084.5 | 1647.606
45.90264 | 30.9166 | 6160189.1 | 17.20831 | -6160158.2 | 4459213.0 | 1699292.0 | 1666.91
45.91264 | 30.8321 | 6168589.6 | 17.20656 | -6168558.8 | 4459376.2 | 1707509.9 | 1686.351
45.92264 | 30.8134 | 6177036.7 | 17.20481 | -6177005.9 | 4459576.7 | 1715736.8 | 1705.931
45.93263 | 30.7653 | 6185522.0 | 17.20306 | -6185491.3 | 4459814.4 | 1723964.8 | 1725.63
45.94263 | 30.7313 | 6194065.4 | 17.20132 | -6194034.6 | 4460092.3 | 1732210.4 | 1745.49
45.95263 | 30.665 | 6202654.7 | 17.19958 | -6202624.0 | 4460407.9 | 1740464.1 | 1765.49
45.96263 | 30.6393 | 6211293.7 | 17.19784 | -6211263.1 | 4460764.1 | 1748726.8 | 1785.634
45.97263 | 30.5921 | 6219978.1 | 17.1961 | -6219947.5 | 4461158.4 | 1756996.6 | 1805.921
45.98263 | 30.5621 | 6228712.7 | 17.19436 | -6228682.1 | 4461594.1 | 1765275.1 | 1826.353
45.99262 | 30.4941 | 6237484.4 | 17.19263 | -6237454.0 | 4462068.4 | 1773551.9 | 1846.91
46.00262 | 30.4632 | 6246312.3 | 17.1909 | -6246281.9 | 4462583.7 | 1781843.8 | 1867.634
46.01262 | 30.4309 | 6255189.8 | 17.18917 | -6255159.3 | 4463141.0 | 1790143.1 | 1888.506
46.02262 | 30.3672 | 6264113.7 | 17.18744 | -6264083.3 | 4463738.8 | 1798448.2 | 1909.527
46.03262 | 30.3435 | 6273087.2 | 17.18572 | -6273056.9 | 4464379.6 | 1806759.8 | 1930.698
46.04261 | 30.2979 | 6282098.0 | 17.184 | -6282067.7 | 4465060.4 | 1815068.4 | 1951.999
46.05261 | 30.2249 | 6291166.3 | 17.18228 | -6291136.1 | 4465784.8 | 1823390.8 | 1973.473
46.06261 | 30.2214 | 6300283.1 | 17.18056 | -6300252.9 | 4466552.5 | 1831718.4 | 1995.101
46.07261 | 30.163 | 6309447.0 | 17.17885 | -6309416.8 | 4467362.7 | 1840050.2 | 2016.884
46.08261 | 30.1108 | 6318660.2 | 17.17714 | -6318630.1 | 4468217.3 | 1848386.9 | 2038.822
46.09261 | 30.0909 | 6327921.5 | 17.17543 | -6327891.4 | 4469115.8 | 1856727.6 | 2060.918
46.1026 | 30.0444 | 6337220.9 | 17.17372 | -6337190.9 | 4470056.8 | 1865063.8 | 2083.149
46.1126 | 29.9551 | 6346578.4 | 17.17201 | -6346548.4 | 4471044.2 | 1873411.5 | 2105.562
46.1226 | 29.9568 | 6355983.6 | 17.17031 | -6355953.6 | 4472076.1 | 1881762.2 | 2128.136
46.1326 | 29.9017 | 6365437.7 | 17.16861 | -6365407.8 | 4473153.6 | 1890116.0 | 2150.872
46.1426 | 29.8244 | 6374938.9 | 17.16691 | -6374909.0 | 4474276.3 | 1898471.6 | 2173.771
46.15259 | 29.8062 | 6384479.4 | 17.16521 | -6384449.6 | 4475444.1 | 1906821.3 | 2196.811
46.16259 | 29.7797 | 6394078.8 | 17.16352 | -6394049.0 | 4476660.1 | 1915181.5 | 2220.04
46.17259 | 29.6961 | 6403725.2 | 17.16182 | -6403695.5 | 4477922.2 | 1923542.5 | 2243.436
46.18259 | 29.6658 | 6413421.2 | 17.16013 | -6413391.6 | 4479232.1 | 1931904.9 | 2267
46.19259 | 29.637 | 6423164.4 | 17.15844 | -6423134.8 | 4480588.7 | 1940267.9 | 2290.734
46.20259 | 29.5531 | 6432957.9 | 17.15675 | -6432928.3 | 4481994.4 | 1948631.7 | 2314.639
46.21258 | 29.5235 | 6442788.3 | 17.15507 | -6442758.8 | 4483445.5 | 1956987.0 | 2338.693
46.22258 | 29.4856 | 6452677.8 | 17.15339 | -6452648.3 | 4484947.2 | 1965350.5 | 2362.944
46.23258 | 29.4146 | 6462615.9 | 17.15171 | -6462586.4 | 4486497.9 | 1973713.5 | 2387.369
46.24258 | 29.4097 | 6472602.3 | 17.15003 | -6472572.9 | 4488097.8 | 1982075.4 | 2411.972
46.25258 | 29.3582 | 6482637.5 | 17.14835 | -6482608.1 | 4489747.3 | 1990436.3 | 2436.753
46.26257 | 29.2468 | 6492711.4 | 17.14668 | -6492682.2 | 4491445.5 | 1998787.1 | 2461.686
46.27257 | 29.2934 | 6502844.1 | 17.145 | -6502814.8 | 4493194.8 | 2007145.3 | 2486.828
46.28257 | 29.2066 | 6513025.0 | 17.14333 | -6512995.8 | 4494995.0 | 2015500.7 | 2512.15
46.29257 | 29.1238 | 6523255.0 | 17.14166 | -6523225.8 | 4496846.4 | 2023853.8 | 2537.656
46.30257 | 29.1344 | 6533533.3 | 17.13999 | -6533504.2 | 4498749.2 | 2032203.6 | 2563.347
46.31257 | 29.0754 | 6543860.7 | 17.13833 | -6543831.6 | 4500703.4 | 2040550.9 | 2589.225
46.32256 | 28.9973 | 6554226.4 | 17.13667 | -6554197.4 | 4502708.3 | 2048885.7 | 2615.265
46.33256 | 29.0388 | 6564651.3 | 17.135 | -6564622.3 | 4504767.1 | 2057225.6 | 2641.52
46.34256 | 28.9196 | 6575124.9 | 17.13334 | -6575096.0 | 4506878.6 | 2065561.2 | 2667.967
46.35256 | 28.8789 | 6585647.0 | 17.13168 | -6585618.1 | 4509042.6 | 2073892.6 | 2694.606
46.36256 | 28.8564 | 6596218.0 | 17.13003 | -6596189.1 | 4511260.0 | 2082219.4 | 2721.44
46.37255 | 28.8072 | 6606827.4 | 17.12838 | -6606798.6 | 4513529.0 | 2090532.9 | 2748.442
46.38255 | 28.7736 | 6617496.3 | 17.12672 | -6617467.5 | 4515854.2 | 2098849.3 | 2775.668
46.39255 | 28.7305 | 6628213.7 | 17.12507 | -6628185.0 | 4518233.7 | 2107159.8 | 2803.094
46.40255 | 28.7093 | 6638980.4 | 17.12342 | -6638951.7 | 4520667.6 | 2115464.9 | 2830.72
46.41255 | 28.64 | 6649795.7 | 17.12177 | -6649767.0 | 4523156.7 | 2123763.2 | 2858.549
46.42255 | 28.6109 | 6660659.8 | 17.12013 | -6660631.2 | 4525700.9 | 2132055.2 | 2886.581
46.43254 | 28.5835 | 6671562.4 | 17.11849 | -6671533.8 | 4528298.3 | 2140332.2 | 2914.791
46.44254 | 28.5016 | 6682524.1 | 17.11684 | -6682495.6 | 4530953.8 | 2148610.0 | 2943.236
46.45254 | 28.5079 | 6693535.1 | 17.1152 | -6693506.6 | 4533665.6 | 2156880.5 | 2971.89
46.46254 | 28.465 | 6704594.7 | 17.11356 | -6704566.2 | 4536433.8 | 2165143.1 | 3000.754
46.47254 | 28.3908 | 6715703.3 | 17.11192 | -6715675.0 | 4539258.6 | 2173397.8 | 3029.831
46.48253 | 28.3918 | 6726849.8 | 17.11029 | -6726821.4 | 4542137.9 | 2181635.7 | 3059.093
46.49253 | 28.3361 | 6738056.2 | 17.10866 | -6738027.9 | 4545077.2 | 2189873.3 | 3088.599
46.50253 | 28.3008 | 6749311.5 | 17.10702 | -6749283.2 | 4548074.0 | 2198102.0 | 3118.324
46.51253 | 28.2752 | 6760615.8 | 17.10539 | -6760587.6 | 4551129.0 | 2206321.4 | 3148.267
46.52253 | 28.2004 | 6771969.1 | 17.10376 | -6771940.9 | 4554242.4 | 2214531.2 | 3178.432
46.53253 | 28.2157 | 6783371.0 | 17.10214 | -6783342.7 | 4557414.1 | 2222731.0 | 3208.819
46.54252 | 28.1449 | 6794810.8 | 17.10051 | -6794782.7 | 4560641.5 | 2230912.8 | 3239.401
46.55252 | 28.1253 | 6806310.4 | 17.09889 | -6806282.2 | 4563930.7 | 2239092.4 | 3270.239
46.56252 | 28.0892 | 6817859.1 | 17.09726 | -6817831.0 | 4567279.4 | 2247261.3 | 3301.306
46.57252 | 28.0205 | 6829456.6 | 17.09564 | -6829428.6 | 4570688.2 | 2255418.7 | 3332.603
46.58252 | 28.0438 | 6841103.3 | 17.09402 | -6841075.2 | 4574156.8 | 2263565.3 | 3364.133
46.59251 | 27.9781 | 6852787.0 | 17.0924 | -6852759.0 | 4577681.6 | 2271692.4 | 3395.864
46.60251 | 27.9283 | 6864531.3 | 17.09079 | -6864503.4 | 4581270.9 | 2279815.5 | 3427.863
46.61251 | 27.9366 | 6876324.1 | 17.08917 | -6876296.2 | 4584920.2 | 2287926.8 | 3460.1
46.62251 | 27.853 | 6888166.6 | 17.08756 | -6888138.8 | 4588631.3 | 2296025.7 | 3492.577
46.63251 | 27.8299 | 6900057.2 | 17.08594 | -6900029.4 | 4592403.0 | 2304111.9 | 3525.296
46.64251 | 27.835 | 6911996.9 | 17.08433 | -6911969.1 | 4596236.2 | 2312185.3 | 3558.258
46.6525 | 27.7313 | 6923973.4 | 17.08272 | -6923945.7 | 4600127.5 | 2320237.4 | 3591.432
46.6625 | 27.7394 | 6936010.6 | 17.08111 | -6935982.9 | 4604084.3 | 2328284.3 | 3624.887
46.6725 | 27.6858 | 6948096.6 | 17.07951 | -6948068.9 | 4608103.3 | 2336317.6 | 3658.592
46.6825 | 27.6714 | 6960231.2 | 17.0779 | -6960203.5 | 4612184.8 | 2344336.8 | 3692.548
46.6925 | 27.6325 | 6972414.6 | 17.0763 | -6972387.0 | 4616328.7 | 2352342.1 | 3726.758
46.70249 | 27.5717 | 6984634.3 | 17.0747 | -6984606.7 | 4620531.6 | 2360324.5 | 3761.189
46.71249 | 27.5392 | 6996915.7 | 17.07309 | -6996888.1 | 4624802.0 | 2368300.7 | 3795.913
46.72249 | 27.5213 | 7009244.6 | 17.07149 | -7009217.1 | 4629135.0 | 2376261.6 | 3830.896
46.73249 | 27.4819 | 7021623.5 | 17.06989 | -7021596.0 | 4633532.5 | 2384207.7 | 3866.141
46.74249 | 27.4404 | 7034050.2 | 17.0683 | -7034022.7 | 4637993.6 | 2392137.8 | 3901.649
46.75249 | 27.4213 | 7046525.5 | 17.0667 | -7046498.1 | 4642518.1 | 2400052.9 | 3937.425
46.76248 | 27.3638 | 7059036.3 | 17.0651 | -7059008.9 | 4647102.0 | 2407943.8 | 3973.431
46.77248 | 27.3533 | 7071608.8 | 17.06351 | -7071581.5 | 4651755.5 | 2415826.6 | 4009.744
46.78248 | 27.3017 | 7084229.9 | 17.06192 | -7084202.6 | 4656473.2 | 2423693.2 | 4046.33
46.79248 | 27.2514 | 7096899.2 | 17.06033 | -7096872.0 | 4661255.9 | 2431543.1 | 4083.19
46.80248 | 27.2242 | 7109617.2 | 17.05874 | -7109590.0 | 4666103.9 | 2439376.0 | 4120.327
46.81247 | 27.2235 | 7122371.0 | 17.05715 | -7122343.7 | 4671013.2 | 2447183.0 | 4157.704
46.82247 | 27.1266 | 7135185.7 | 17.05556 | -7135158.6 | 4675990.1 | 2454983.2 | 4195.403
46.83247 | 27.1767 | 7148048.9 | 17.05397 | -7148021.7 | 4681034.1 | 2462764.3 | 4233.383
46.84247 | 27.0879 | 7160960.0 | 17.05239 | -7160932.9 | 4686143.5 | 2470527.8 | 4271.649
46.85247 | 27.0768 | 7173919.7 | 17.0508 | -7173892.7 | 4691318.9 | 2478273.6 | 4310.203
46.86247 | 27.035 | 7186927.5 | 17.04922 | -7186900.5 | 4696560.3 | 2486001.2 | 4349.047
46.87246 | 26.9799 | 7199970.9 | 17.04764 | -7199943.9 | 4701863.1 | 2493702.6 | 4388.144
46.88246 | 26.986 | 7213075.0 | 17.04606 | -7213048.1 | 4707238.4 | 2501392.0 | 4427.573
46.89246 | 26.9246 | 7226227.3 | 17.04448 | -7226200.3 | 4712677.9 | 2509065.0 | 4467.302
46.90246 | 26.9142 | 7239427.8 | 17.0429 | -7239400.9 | 4718186.7 | 2516716.7 | 4507.327
46.91246 | 26.892 | 7252676.4 | 17.04132 | -7252649.6 | 4723760.2 | 2524351.6 | 4547.657
46.92245 | 26.8228 | 7265959.8 | 17.03974 | -7265933.0 | 4729396.9 | 2531957.6 | 4588.247
46.93245 | 26.8442 | 7279304.4 | 17.03817 | -7279277.5 | 4735105.7 | 2539552.4 | 4629.185
46.94245 | 26.7741 | 7292696.7 | 17.03659 | -7292669.9 | 4740881.5 | 2547127.7 | 4670.431
46.95245 | 26.7407 | 7306136.8 | 17.03502 | -7306110.0 | 4746725.0 | 2554682.8 | 4711.988
46.96245 | 26.7269 | 7319624.7 | 17.03345 | -7319597.9 | 4752635.8 | 2562218.0 | 4753.859
46.97245 | 26.67 | 7333160.3 | 17.03187 | -7333133.7 | 4758614.7 | 2569732.6 | 4796.045
46.98244 | 26.6985 | 7346730.7 | 17.0303 | -7346704.0 | 4764655.6 | 2577219.5 | 4838.507
46.99244 | 26.5757 | 7360361.6 | 17.02873 | -7360335.0 | 4770769.8 | 2584693.4 | 4881.331
47.00244 | 26.5934 | 7374040.5 | 17.02716 | -7374013.9 | 4776953.0 | 2592146.1 | 4924.478
47.01244 | 26.5575 | 7387766.8 | 17.0256 | -7387740.3 | 4783204.0 | 2599577.9 | 4967.951
47.02244 | 26.5081 | 7401540.6 | 17.02403 | -7401514.1 | 4789523.0 | 2606988.8 | 5011.75
47.03243 | 26.4905 | 7415348.4 | 17.02246 | -7415321.9 | 4795904.5 | 2614371.0 | 5055.836
47.04243 | 26.4357 | 7429217.1 | 17.0209 | -7429190.6 | 4802361.2 | 2621738.6 | 5100.299
47.05243 | 26.4317 | 7443133.2 | 17.01933 | -7443106.8 | 4808886.1 | 2629085.0 | 5145.096
47.06243 | 26.367 | 7457096.5 | 17.01777 | -7457070.1 | 4815479.8 | 2636409.5 | 5190.231
47.07243 | 26.3606 | 7471107.3 | 17.01621 | -7471081.0 | 4822142.7 | 2643711.9 | 5235.706
47.08243 | 26.3118 | 7485164.9 | 17.01465 | -7485138.6 | 4828874.1 | 2650992.2 | 5281.524
47.09242 | 26.2889 | 7499255.7 | 17.01309 | -7499229.4 | 4835667.8 | 2658243.3 | 5327.64
47.10242 | 26.2507 | 7513407.7 | 17.01152 | -7513381.4 | 4842537.6 | 2665478.9 | 5374.15
47.11242 | 26.1987 | 7527606.6 | 17.00997 | -7527580.4 | 4849476.6 | 2672692.0 | 5421.01
47.12242 | 26.1932 | 7541852.9 | 17.00841 | -7541826.7 | 4856485.3 | 2679882.4 | 5468.222
47.13242 | 26.1228 | 7556146.0 | 17.00685 | -7556119.8 | 4863563.2 | 2687050.0 | 5515.79
47.14241 | 26.1212 | 7570470.9 | 17.00529 | -7570444.8 | 4870703.0 | 2694187.3 | 5563.667
47.15241 | 26.0914 | 7584857.2 | 17.00374 | -7584831.1 | 4877919.3 | 2701309.0 | 5611.952
47.16241 | 26.0244 | 7599290.4 | 17.00218 | -7599264.4 | 4885205.6 | 2708407.2 | 5660.601
47.17241 | 26.0482 | 7613770.3 | 17.00063 | -7613744.3 | 4892561.3 | 2715482.5 | 5709.614
47.18241 | 25.9506 | 7628296.3 | 16.99907 | -7628270.3 | 4899986.8 | 2722533.5 | 5758.995
47.19241 | 25.954 | 7642869.2 | 16.99752 | -7642843.2 | 4907482.4 | 2729561.1 | 5808.747
47.2024 | 25.9156 | 7657472.9 | 16.99597 | -7657447.0 | 4915039.2 | 2736557.9 | 5858.822
47.2124 | 25.8755 | 7672140.3 | 16.99441 | -7672114.4 | 4922675.1 | 2743538.9 | 5909.324
47.2224 | 25.8625 | 7686851.1 | 16.99286 | -7686825.2 | 4930379.2 | 2750494.7 | 5960.203
47.2324 | 25.8095 | 7701610.7 | 16.99131 | -7701584.9 | 4938154.9 | 2757427.4 | 6011.465
47.2424 | 25.7867 | 7716414.3 | 16.98976 | -7716388.5 | 4945999.0 | 2764335.1 | 6063.109
47.25239 | 25.7719 | 7731249.9 | 16.98821 | -7731224.2 | 4953905.7 | 2771212.1 | 6115.088
47.26239 | 25.7127 | 7746146.0 | 16.98666 | -7746120.3 | 4961890.2 | 2778071.3 | 6167.507
47.27239 | 25.7032 | 7761089.8 | 16.98511 | -7761064.1 | 4969946.0 | 2784906.5 | 6220.32
47.28239 | 25.6634 | 7776078.0 | 16.98357 | -7776052.4 | 4978070.7 | 2791716.8 | 6273.525
47.29239 | 25.6372 | 7791113.4 | 16.98202 | -7791087.7 | 4986266.5 | 2798502.8 | 6327.129
47.30239 | 25.6124 | 7806192.9 | 16.98047 | -7806167.3 | 4994531.7 | 2805263.1 | 6381.132
47.31238 | 25.5758 | 7821304.2 | 16.97893 | -7821278.6 | 5002859.0 | 2811992.7 | 6435.484
47.32238 | 25.5487 | 7836476.4 | 16.97738 | -7836450.8 | 5011265.0 | 2818704.1 | 6490.296
47.33238 | 25.5502 | 7851694.0 | 16.97584 | -7851668.4 | 5019741.2 | 2825390.3 | 6545.515
47.34238 | 25.4781 | 7866957.1 | 16.97429 | -7866931.6 | 5028287.6 | 2832051.4 | 6601.144
47.35238 | 25.4672 | 7882266.0 | 16.97275 | -7882240.5 | 5036904.5 | 2838687.3 | 6657.188
47.36237 | 25.4522 | 7897604.2 | 16.97121 | -7897578.7 | 5045582.3 | 2845291.3 | 6713.591
47.37237 | 25.4064 | 7913004.2 | 16.96966 | -7912978.8 | 5054340.0 | 2851876.8 | 6770.47
47.38237 | 25.4305 | 7928448.4 | 16.96812 | -7928423.0 | 5063167.1 | 2858436.6 | 6827.77
47.39237 | 25.3332 | 7943939.1 | 16.96658 | -7943913.8 | 5072065.1 | 2864971.6 | 6885.495
47.40237 | 25.3634 | 7959473.7 | 16.96504 | -7959448.4 | 5081032.6 | 2871480.5 | 6943.647
47.41237 | 25.3114 | 7975054.9 | 16.96349 | -7975029.6 | 5090071.4 | 2877964.3 | 7002.23
47.42236 | 25.2785 | 7990664.4 | 16.96195 | -7990639.2 | 5099170.6 | 2884415.7 | 7061.187
47.43236 | 25.2713 | 8006333.9 | 16.96041 | -8006308.6 | 5108348.4 | 2890847.9 | 7120.636
47.44236 | 25.2351 | 8022049.9 | 16.95887 | -8022024.7 | 5117598.2 | 2897254.2 | 7180.527
47.45236 | 25.2159 | 8037809.4 | 16.95733 | -8037784.1 | 5126916.5 | 2903635.1 | 7240.856
47.46236 | 25.1896 | 8053615.8 | 16.95579 | -8053590.6 | 5136307.0 | 2909990.2 | 7301.632
47.47235 | 25.157 | 8069449.1 | 16.95426 | -8069424.0 | 5145756.6 | 2916312.8 | 7362.793
47.48235 | 25.1167 | 8085343.9 | 16.95272 | -8085318.8 | 5155287.2 | 2922615.3 | 7424.463
47.49235 | 25.1196 | 8101283.3 | 16.95118 | -8101258.2 | 5164886.4 | 2928893.4 | 7486.589
47.50235 | 25.0563 | 8117266.9 | 16.94964 | -8117241.8 | 5174557.0 | 2935143.8 | 7549.167
47.51235 | 25.0845 | 8133295.5 | 16.9481 | -8133270.4 | 5184296.5 | 2941369.8 | 7612.207
47.52235 | 24.9984 | 8149368.4 | 16.94657 | -8149343.4 | 5194107.5 | 2947568.2 | 7675.705
47.53234 | 24.9949 | 8165470.1 | 16.94503 | -8165445.1 | 5203978.0 | 2953735.5 | 7739.605
47.54234 | 24.9676 | 8181631.1 | 16.94349 | -8181606.1 | 5213927.9 | 2959882.1 | 7804.035
47.55234 | 24.9277 | 8197837.6 | 16.94196 | -8197812.7 | 5223948.1 | 2966003.7 | 7868.935
47.56234 | 24.9423 | 8214087.6 | 16.94042 | -8214062.6 | 5234038.4 | 2972097.9 | 7934.307
47.57234 | 24.8559 | 8230382.7 | 16.93888 | -8230357.8 | 5244198.5 | 2978167.0 | 8000.158
47.58233 | 24.8606 | 8246704.9 | 16.93735 | -8246680.0 | 5254418.4 | 2984203.2 | 8066.417
47.59233 | 24.828 | 8263087.5 | 16.93581 | -8263062.7 | 5264717.5 | 2990219.8 | 8133.226
47.60233 | 24.8117 | 8279514.6 | 16.93428 | -8279489.8 | 5275087.4 | 2996209.8 | 8200.519
47.61233 | 24.7684 | 8295985.8 | 16.93274 | -8295961.0 | 5285526.8 | 3002173.8 | 8268.299
47.62233 | 24.7314 | 8312500.9 | 16.93121 | -8312476.2 | 5296035.8 | 3008111.6 | 8336.569
47.63233 | 24.7038 | 8329060.1 | 16.92967 | -8329035.4 | 5306615.1 | 3014022.7 | 8405.332
47.64232 | 24.7148 | 8345646.4 | 16.92814 | -8345621.7 | 5317252.3 | 3019902.6 | 8474.523
47.65232 | 24.6416 | 8362293.4 | 16.9266 | -8362268.8 | 5327970.5 | 3025761.7 | 8544.281
47.66232 | 24.6611 | 8378983.6 | 16.92507 | -8378959.0 | 5338757.7 | 3031594.4 | 8614.541
47.67232 | 24.6044 | 8395718.8 | 16.92353 | -8395694.2 | 5349614.7 | 3037401.8 | 8685.307
47.68232 | 24.5782 | 8412496.8 | 16.922 | -8412472.3 | 5360540.9 | 3043182.4 | 8756.58
47.69231 | 24.5721 | 8429302.6 | 16.92047 | -8429278.0 | 5371526.2 | 3048931.1 | 8828.292
47.70231 | 24.5023 | 8446168.6 | 16.91893 | -8446144.1 | 5382589.7 | 3054661.4 | 8900.588
47.71231 | 24.5307 | 8463077.8 | 16.9174 | -8463053.3 | 5393724.2 | 3060363.3 | 8973.401
47.72231 | 24.4605 | 8480031.0 | 16.91586 | -8480006.5 | 5404928.0 | 3066039.4 | 9046.735
47.73231 | 24.4548 | 8497028.1 | 16.91433 | -8497003.6 | 5416201.0 | 3071689.6 | 9120.592
47.74231 | 24.4441 | 8514068.7 | 16.91279 | -8514044.2 | 5427542.8 | 3077314.0 | 9194.975
47.7523 | 24.4029 | 8531136.2 | 16.91126 | -8531111.8 | 5438943.2 | 3082906.3 | 9269.811
47.7623 | 24.3856 | 8548264.3 | 16.90973 | -8548239.9 | 5450423.8 | 3088478.3 | 9345.254
47.7723 | 24.3514 | 8565435.7 | 16.90819 | -8565411.4 | 5461972.8 | 3094024.7 | 9421.232
47.7823 | 24.3284 | 8582650.3 | 16.90666 | -8582626.0 | 5473590.7 | 3099544.9 | 9497.747
47.7923 | 24.3287 | 8599909.0 | 16.90512 | -8599884.7 | 5485278.1 | 3105039.3 | 9574.803
47.80229 | 24.2943 | 8617194.3 | 16.90359 | -8617170.0 | 5497021.6 | 3110503.5 | 9652.325
47.81229 | 24.2691 | 8634539.7 | 16.90206 | -8634515.5 | 5508846.2 | 3115946.2 | 9730.472
47.82229 | 24.2506 | 8651929.2 | 16.90052 | -8651905.0 | 5520739.8 | 3121363.4 | 9809.168
47.83229 | 24.2007 | 8669361.9 | 16.89899 | -8669337.7 | 5532701.9 | 3126754.7 | 9888.417
47.84229 | 24.229 | 8686838.4 | 16.89745 | -8686814.1 | 5544732.7 | 3132120.5 | 9968.223
47.85229 | 24.1623 | 8704358.0 | 16.89592 | -8704333.8 | 5556831.7 | 3137460.9 | 10048.59
47.86228 | 24.2039 | 8721904.2 | 16.89439 | -8721880.0 | 5568987.7 | 3142770.1 | 10129.43
47.87228 | 24.1116 | 8739511.3 | 16.89285 | -8739487.2 | 5581224.1 | 3148059.4 | 10210.93
47.88228 | 24.1495 | 8757162.0 | 16.89132 | -8757137.8 | 5593528.9 | 3153323.2 | 10292.99
47.89228 | 24.0774 | 8774856.2 | 16.88978 | -8774832.1 | 5605902.2 | 3158561.5 | 10375.62
47.90228 | 24.1 | 8792594.1 | 16.88825 | -8792570.0 | 5618343.7 | 3163774.7 | 10458.82
47.91227 | 24.0645 | 8810358.5 | 16.88671 | -8810334.4 | 5630841.4 | 3168957.7 | 10542.52
47.92227 | 24.0227 | 8828183.1 | 16.88518 | -8828159.1 | 5643419.0 | 3174120.3 | 10626.89
47.93227 | 24.0403 | 8846052.1 | 16.88364 | -8846028.1 | 5656065.4 | 3179258.0 | 10711.83
47.94227 | 23.9889 | 8863964.6 | 16.88211 | -8863940.6 | 5668779.5 | 3184370.8 | 10797.37
47.95227 | 23.9817 | 8881921.0 | 16.88057 | -8881897.0 | 5681562.0 | 3189458.6 | 10883.49
47.96227 | 23.9672 | 8899921.2 | 16.87903 | -8899897.2 | 5694412.6 | 3194521.5 | 10970.21
47.97226 | 23.9141 | 8917946.2 | 16.8775 | -8917922.3 | 5707317.4 | 3199554.5 | 11057.44
47.98226 | 23.9076 | 8936034.2 | 16.87596 | -8936010.3 | 5720303.9 | 3204568.0 | 11145.35
47.99226 | 23.8994 | 8954165.6 | 16.87442 | -8954141.7 | 5733358.2 | 3209556.7 | 11233.86
48.00226 | 23.8541 | 8972341.2 | 16.87289 | -8972317.3 | 5746480.2 | 3214521.1 | 11322.98
48.01226 | 23.859 | 8990560.9 | 16.87135 | -8990537.1 | 5759670.2 | 3219461.1 | 11412.71
48.02225 | 23.7855 | 9008806.6 | 16.86981 | -9008782.8 | 5772914.9 | 3224371.8 | 11502.96
48.03225 | 23.8075 | 9027114.5 | 16.86827 | -9027090.7 | 5786240.3 | 3229263.4 | 11593.92
48.04225 | 23.7342 | 9045466.4 | 16.86673 | -9045442.7 | 5799633.5 | 3234130.6 | 11685.5
48.05225 | 23.7715 | 9063862.7 | 16.8652 | -9063838.9 | 5813094.2 | 3238973.9 | 11777.69
48.06225 | 23.6948 | 9082303.1 | 16.86366 | -9082279.5 | 5826622.6 | 3243793.1 | 11870.51
48.07224 | 23.7077 | 9100769.8 | 16.86212 | -9100746.1 | 5840205.3 | 3248583.7 | 11963.87
48.08224 | 23.6737 | 9119299.0 | 16.86058 | -9119275.3 | 5853868.8 | 3253355.3 | 12057.95
48.09224 | 23.6503 | 9137872.7 | 16.85904 | -9137849.0 | 5867599.9 | 3258103.3 | 12152.66
48.10224 | 23.6196 | 9156490.9 | 16.8575 | -9156467.2 | 5881399.8 | 3262826.1 | 12248.01
48.11224 | 23.5953 | 9175154.1 | 16.85596 | -9175130.5 | 5895264.6 | 3267528.6 | 12344.01
48.12224 | 23.5613 | 9193861.9 | 16.85442 | -9193838.3 | 5909199.3 | 3272205.1 | 12440.64
48.13223 | 23.5745 | 9212596.0 | 16.85288 | -9212572.4 | 5923186.4 | 3276854.9 | 12537.82
48.14223 | 23.5227 | 9231393.6 | 16.85133 | -9231370.1 | 5937254.7 | 3281486.3 | 12635.76
48.15223 | 23.5303 | 9250236.2 | 16.84979 | -9250212.7 | 5951390.1 | 3286094.9 | 12734.34
48.16223 | 23.4749 | 9269123.7 | 16.84825 | -9269100.2 | 5965593.0 | 3290680.2 | 12833.59
48.17223 | 23.4654 | 9288056.7 | 16.8467 | -9288033.2 | 5979863.5 | 3295242.8 | 12933.49
48.18222 | 23.4446 | 9307016.6 | 16.84516 | -9306993.2 | 5994187.0 | 3299778.8 | 13033.96
48.19222 | 23.4236 | 9326039.4 | 16.84362 | -9326016.0 | 6008591.5 | 3304295.9 | 13135.19
48.20222 | 23.4038 | 9345109.2 | 16.84207 | -9345085.8 | 6023063.9 | 3308791.3 | 13237.09
48.21222 | 23.3785 | 9364223.4 | 16.84053 | -9364200.0 | 6037602.7 | 3313264.1 | 13339.67
48.22222 | 23.3658 | 9383384.7 | 16.83898 | -9383361.3 | 6052209.8 | 3317715.1 | 13442.92
48.23222 | 23.3412 | 9402590.9 | 16.83743 | -9402567.5 | 6066883.2 | 3322144.0 | 13546.86
48.24221 | 23.3084 | 9421823.1 | 16.83589 | -9421799.8 | 6081609.1 | 3326545.8 | 13651.37
48.25221 | 23.2983 | 9441122.2 | 16.83434 | -9441098.9 | 6096417.4 | 3330931.3 | 13756.67
48.26221 | 23.2685 | 9460466.4 | 16.83279 | -9460443.1 | 6111292.7 | 3335294.2 | 13862.66
48.27221 | 23.2675 | 9479858.0 | 16.83124 | -9479834.7 | 6126235.2 | 3339636.7 | 13969.35
48.28221 | 23.2314 | 9499295.4 | 16.82969 | -9499272.2 | 6141244.7 | 3343957.2 | 14076.73
48.2922 | 23.2199 | 9518758.3 | 16.82815 | -9518735.1 | 6156305.5 | 3348251.3 | 14184.7
48.3022 | 23.1815 | 9538290.6 | 16.8266 | -9538267.5 | 6171450.3 | 3352530.0 | 14293.49
48.3122 | 23.1815 | 9557868.1 | 16.82504 | -9557845.0 | 6186661.0 | 3356787.3 | 14402.98
48.3222 | 23.1341 | 9577494.5 | 16.82349 | -9577471.3 | 6201940.0 | 3361024.5 | 14513.18
48.3322 | 23.1477 | 9597165.9 | 16.82194 | -9597142.7 | 6217285.3 | 3365239.7 | 14624.09
48.3422 | 23.1192 | 9616887.0 | 16.82039 | -9616863.9 | 6232699.0 | 3369435.5 | 14735.73
48.35219 | 23.0812 | 9636634.4 | 16.81884 | -9636611.3 | 6248163.4 | 3373606.2 | 14847.97
48.36219 | 23.0917 | 9656449.2 | 16.81728 | -9656426.1 | 6263710.4 | 3377760.9 | 14961.04
48.37219 | 23.0204 | 9676312.9 | 16.81573 | -9676289.9 | 6279325.7 | 3381895.5 | 15074.84
48.38219 | 23.0548 | 9696223.8 | 16.81417 | -9696200.7 | 6295007.3 | 3386010.3 | 15189.38
48.39219 | 23.0069 | 9716183.9 | 16.81262 | -9716160.9 | 6310757.2 | 3390105.2 | 15304.64
48.40218 | 22.9878 | 9736171.8 | 16.81106 | -9736148.8 | 6326557.9 | 3394176.6 | 15420.53
48.41218 | 22.9981 | 9756227.3 | 16.8095 | -9756204.3 | 6342441.4 | 3398231.8 | 15537.27
48.42218 | 22.9366 | 9776333.5 | 16.80794 | -9776310.6 | 6358393.1 | 3402268.8 | 15654.76
48.43218 | 22.9555 | 9796487.0 | 16.80639 | -9796464.1 | 6374411.6 | 3406285.7 | 15773
48.44218 | 22.9005 | 9816690.4 | 16.80483 | -9816667.5 | 6390497.7 | 3410283.9 | 15891.98
48.45218 | 22.9144 | 9836942.9 | 16.80327 | -9836920.0 | 6406651.4 | 3414263.0 | 16011.72
48.46217 | 22.8606 | 9857225.2 | 16.80171 | -9857202.3 | 6422856.6 | 3418219.7 | 16132.1
48.47217 | 22.8723 | 9877577.0 | 16.80014 | -9877554.1 | 6439145.1 | 3422161.7 | 16253.36
48.48217 | 22.8323 | 9897978.8 | 16.79858 | -9897956.0 | 6455501.3 | 3426085.4 | 16375.39
48.49217 | 22.8386 | 9918430.3 | 16.79702 | -9918407.5 | 6471925.1 | 3429990.3 | 16498.18
48.50217 | 22.7865 | 9938932.5 | 16.79545 | -9938909.7 | 6488416.7 | 3433877.3 | 16621.75
48.51216 | 22.812 | 9959463.7 | 16.79389 | -9959440.9 | 6504959.2 | 3437741.8 | 16745.96
48.52216 | 22.762 | 9980067.0 | 16.79232 | -9980044.3 | 6521585.6 | 3441593.6 | 16871.09
48.53216 | 22.7478 | 10000720.7 | 16.79076 | -10000698.0 | 6538280.7 | 3445426.3 | 16996.99
48.54216 | 22.7446 | 10021425.8 | 16.78919 | -10021403.1 | 6555042.3 | 3449243.0 | 17123.68
48.55216 | 22.7179 | 10042182.3 | 16.78762 | -10042159.6 | 6571873.1 | 3453041.3 | 17251.16
48.56216 | 22.7139 | 10062990.3 | 16.78605 | -10062967.6 | 6588770.8 | 3456823.2 | 17379.43
48.57215 | 22.6844 | 10083829.4 | 16.78448 | -10083806.8 | 6605720.7 | 3460583.6 | 17508.37
48.58215 | 22.6717 | 10104740.9 | 16.78291 | -10104718.2 | 6622755.0 | 3464330.9 | 17638.24
48.59215 | 22.6741 | 10125704.3 | 16.78134 | -10125681.7 | 6639856.8 | 3468061.8 | 17768.91
48.60215 | 22.6302 | 10146720.4 | 16.77977 | -10146697.8 | 6657027.0 | 3471776.2 | 17900.39
48.61215 | 22.6499 | 10167789.1 | 16.77819 | -10167766.4 | 6674265.4 | 3475474.2 | 18032.69
48.62214 | 22.5775 | 10188889.6 | 16.77662 | -10188867.1 | 6691555.4 | 3479151.8 | 18165.66
48.63214 | 22.6485 | 10210064.0 | 16.77504 | -10210041.4 | 6708930.1 | 3482817.6 | 18299.59
48.64214 | 22.5302 | 10231291.1 | 16.77347 | -10231268.6 | 6726373.2 | 3486466.8 | 18434.33
48.65214 | 22.6004 | 10252572.7 | 16.77189 | -10252550.1 | 6743885.4 | 3490100.6 | 18569.91
48.66214 | 22.5206 | 10273907.2 | 16.77031 | -10273884.7 | 6761465.2 | 3493718.9 | 18706.31
48.67214 | 22.5556 | 10295295.9 | 16.76873 | -10295273.4 | 6779114.0 | 3497321.6 | 18843.54
48.68213 | 22.511 | 10316717.6 | 16.76715 | -10316695.1 | 6796814.1 | 3500905.3 | 18981.48
48.69213 | 22.5027 | 10338214.6 | 16.76557 | -10338192.0 | 6814600.0 | 3504477.4 | 19120.39
48.70213 | 22.4771 | 10359765.9 | 16.76399 | -10359743.5 | 6832454.5 | 3508034.6 | 19260.15
48.71213 | 22.47 | 10381372.5 | 16.76241 | -10381350.0 | 6850378.2 | 3511576.8 | 19400.75
48.72213 | 22.452 | 10403034.1 | 16.76082 | -10403011.6 | 6868370.7 | 3515104.4 | 19542.2
48.73212 | 22.4278 | 10424728.8 | 16.75924 | -10424706.3 | 6886413.7 | 3518613.9 | 19684.37
48.74212 | 22.4445 | 10446500.9 | 16.75765 | -10446478.5 | 6904544.1 | 3522112.5 | 19827.54
48.75212 | 22.3739 | 10468328.9 | 16.75607 | -10468306.5 | 6922743.6 | 3525597.0 | 19971.57
48.76212 | 22.4182 | 10490213.7 | 16.75448 | -10490191.3 | 6941012.8 | 3529067.7 | 20116.46
48.77212 | 22.3334 | 10512154.2 | 16.75289 | -10512131.9 | 6959351.0 | 3532524.2 | 20262.23
48.78212 | 22.3696 | 10534150.2 | 16.7513 | -10534127.8 | 6977757.8 | 3535966.7 | 20408.87
48.79211 | 22.305 | 10556180.8 | 16.74971 | -10556158.5 | 6996215.9 | 3539391.9 | 20556.23
48.80211 | 22.3409 | 10578291.1 | 16.74811 | -10578268.8 | 7014762.1 | 3542807.7 | 20704.63
48.81211 | 22.27 | 10600458.1 | 16.74652 | -10600435.8 | 7033377.5 | 3546210.0 | 20853.91
48.82211 | 22.3077 | 10622682.8 | 16.74493 | -10622660.5 | 7052063.0 | 3549598.9 | 21004.07
48.83211 | 22.238 | 10644964.6 | 16.74333 | -10644942.4 | 7070817.6 | 3552975.1 | 21155.13
48.8421 | 22.2704 | 10667282.4 | 16.74173 | -10667260.1 | 7089623.9 | 3556334.8 | 21306.94
48.8521 | 22.2236 | 10689679.8 | 16.74014 | -10689657.6 | 7108518.2 | 3559685.1 | 21459.79
48.8621 | 22.2141 | 10712136.2 | 16.73854 | -10712114.0 | 7127483.0 | 3563022.9 | 21613.55
48.8721 | 22.2074 | 10734650.3 | 16.73694 | -10734628.1 | 7146517.3 | 3566348.1 | 21768.21
48.8821 | 22.1741 | 10757223.6 | 16.73533 | -10757201.5 | 7165621.9 | 3569661.2 | 21923.78
48.8921 | 22.2029 | 10779855.4 | 16.73373 | -10779833.2 | 7184796.2 | 3572962.2 | 22080.27
48.90209 | 22.1192 | 10802523.6 | 16.73213 | -10802501.5 | 7204018.1 | 3576251.3 | 22237.5
48.91209 | 22.1877 | 10825274.1 | 16.73052 | -10825251.9 | 7223333.2 | 3579528.4 | 22395.83
48.92209 | 22.0957 | 10848083.6 | 16.72892 | -10848061.6 | 7242718.3 | 3582793.5 | 22555.08
48.93209 | 22.1588 | 10870953.6 | 16.72731 | -10870931.4 | 7262174.6 | 3586047.0 | 22715.26
48.94209 | 22.0548 | 10893883.0 | 16.7257 | -10893861.0 | 7281701.0 | 3589288.9 | 22876.37
48.95208 | 22.1053 | 10916850.6 | 16.72409 | -10916828.5 | 7301279.1 | 3592516.6 | 23038.25
48.96208 | 22.0642 | 10939900.4 | 16.72248 | -10939878.3 | 7320946.7 | 3595735.7 | 23201.24
48.97208 | 22.0587 | 10963011.1 | 16.72087 | -10962989.0 | 7340685.0 | 3598944.2 | 23365.17
48.98208 | 22.0432 | 10986182.4 | 16.71925 | -10986160.3 | 7360494.2 | 3602141.4 | 23530.05
48.99208 | 22.0381 | 11009414.9 | 16.71764 | -11009392.8 | 7380374.8 | 3605327.5 | 23695.87
49.00208 | 22.0279 | 11032708.5 | 16.71602 | -11032686.5 | 7400325.8 | 3608503.3 | 23862.66
49.01207 | 22.0041 | 11056040.8 | 16.71441 | -11056018.8 | 7420328.3 | 3611665.6 | 24030.24
49.02207 | 22.0058 | 11079457.1 | 16.71279 | -11079435.0 | 7440421.0 | 3614820.4 | 24198.94
49.03207 | 21.955 | 11102935.7 | 16.71117 | -11102913.7 | 7460586.0 | 3617964.4 | 24368.61
49.04207 | 22.0014 | 11126475.6 | 16.70955 | -11126453.6 | 7480821.3 | 3621098.4 | 24539.24
49.05207 | 21.924 | 11150077.8 | 16.70792 | -11150055.9 | 7501128.1 | 3624222.2 | 24710.85
49.06206 | 21.9486 | 11173717.5 | 16.7063 | -11173695.6 | 7521485.2 | 3627332.4 | 24883.26
49.07206 | 21.9296 | 11197444.7 | 16.70468 | -11197422.8 | 7541934.6 | 3630436.6 | 25056.83
49.08206 | 21.9093 | 11221233.8 | 16.70305 | -11221211.9 | 7562455.5 | 3633530.2 | 25231.38
49.09206 | 21.9162 | 11245086.3 | 16.70142 | -11245064.4 | 7583048.2 | 3636614.5 | 25406.91
49.10206 | 21.8856 | 11269001.4 | 16.69979 | -11268979.6 | 7603711.8 | 3639689.5 | 25583.44
49.11206 | 21.8725 | 11292980.2 | 16.69816 | -11292958.3 | 7624447.5 | 3642755.0 | 25760.97
49.12205 | 21.8616 | 11316998.0 | 16.69653 | -11316976.1 | 7645235.2 | 3645806.8 | 25939.3
49.13205 | 21.8665 | 11341102.6 | 16.6949 | -11341080.7 | 7666113.8 | 3648853.2 | 26118.82
49.14205 | 21.8329 | 11365270.9 | 16.69326 | -11365249.1 | 7687064.7 | 3651890.2 | 26299.35
49.15205 | 21.798 | 11389502.8 | 16.69163 | -11389481.0 | 7708086.8 | 3654918.5 | 26480.88
49.16205 | 21.8301 | 11413798.8 | 16.68999 | -11413776.9 | 7729181.1 | 3657937.5 | 26663.43
49.17204 | 21.7757 | 11438135.0 | 16.68835 | -11438113.2 | 7750326.2 | 3660945.3 | 26846.81
49.18204 | 21.8098 | 11462558.8 | 16.68671 | -11462537.0 | 7771563.7 | 3663947.0 | 27031.39
49.19204 | 21.7418 | 11487046.6 | 16.68507 | -11487024.8 | 7792873.4 | 3666939.5 | 27217
49.20204 | 21.7888 | 11511598.6 | 16.68342 | -11511576.8 | 7814254.5 | 3669923.8 | 27403.63
49.21204 | 21.7047 | 11536214.9 | 16.68178 | -11536193.2 | 7835708.0 | 3672898.9 | 27591.29
49.22204 | 21.7452 | 11560896.1 | 16.68013 | -11560874.3 | 7857233.5 | 3675865.9 | 27779.98
49.23203 | 21.6945 | 11585617.3 | 16.67849 | -11585595.6 | 7878809.7 | 3678821.4 | 27969.53
49.24203 | 21.7032 | 11610427.2 | 16.67684 | -11610405.5 | 7900478.7 | 3681771.5 | 28160.3
49.25203 | 21.6879 | 11635302.1 | 16.67519 | -11635280.4 | 7922219.9 | 3684713.4 | 28352.11
49.26203 | 21.669 | 11660241.6 | 16.67353 | -11660219.9 | 7944032.8 | 3687647.2 | 28544.97
49.27203 | 21.6687 | 11685246.1 | 16.67188 | -11685224.4 | 7965918.2 | 3690572.3 | 28738.87
49.28202 | 21.6223 | 11710290.6 | 16.67023 | -11710269.0 | 7987853.8 | 3693486.5 | 28933.64
49.29202 | 21.6228 | 11735424.9 | 16.66857 | -11735403.3 | 8009882.7 | 3696395.9 | 29129.66
49.30202 | 21.6163 | 11760624.1 | 16.66691 | -11760602.5 | 8031983.4 | 3699297.3 | 29326.74
49.31202 | 21.5827 | 11785887.8 | 16.66525 | -11785866.3 | 8054156.2 | 3702190.1 | 29524.88
49.32202 | 21.6202 | 11811217.1 | 16.66359 | -11811195.5 | 8076401.0 | 3705075.4 | 29724.08
49.33202 | 21.5464 | 11836611.2 | 16.66193 | -11836589.7 | 8098717.4 | 3707952.9 | 29924.36
49.34201 | 21.5832 | 11862045.8 | 16.66026 | -11862024.2 | 8121083.8 | 3710819.8 | 30125.51
49.35201 | 21.5086 | 11887570.3 | 16.6586 | -11887548.8 | 8143544.2 | 3713681.5 | 30327.93
49.36201 | 21.5332 | 11913159.3 | 16.65693 | -11913137.8 | 8166075.8 | 3716535.4 | 30531.43
49.37201 | 21.494 | 11938813.9 | 16.65526 | -11938792.4 | 8188679.3 | 3719381.9 | 30736.01
49.38201 | 21.5051 | 11964533.7 | 16.65359 | -11964512.2 | 8211354.9 | 3722220.5 | 30941.67
49.392 | 21.4926 | 11990293.4 | 16.65192 | -11990271.9 | 8234079.4 | 3725049.1 | 31148.22
49.402 | 21.4566 | 12016143.2 | 16.65024 | -12016121.8 | 8256897.8 | 3727872.7 | 31356.07
49.412 | 21.4677 | 12042057.3 | 16.64857 | -12042035.9 | 8279787.3 | 3730688.3 | 31565
49.422 | 21.4295 | 12068036.8 | 16.64689 | -12068015.4 | 8302748.8 | 3733496.4 | 31775.03
49.432 | 21.41 | 12094079.8 | 16.64521 | -12094058.4 | 8325780.2 | 3736296.8 | 31986.16
49.442 | 21.43 | 12120188.7 | 16.64353 | -12120167.3 | 8348883.8 | 3739089.9 | 32198.39
49.45199 | 21.3685 | 12146335.1 | 16.64185 | -12146313.7 | 8372034.7 | 3741872.2 | 32411.51
49.46199 | 21.4201 | 12172573.0 | 16.64017 | -12172551.6 | 8395280.2 | 3744650.2 | 32625.95
49.47199 | 21.3256 | 12198875.9 | 16.63848 | -12198854.6 | 8418597.0 | 3747420.8 | 32841.51
49.48199 | 21.3758 | 12225242.8 | 16.63679 | -12225221.5 | 8441984.0 | 3750184.0 | 33058.17
49.49199 | 21.3122 | 12251674.0 | 16.63511 | -12251652.7 | 8465442.1 | 3752939.4 | 33275.95
49.50198 | 21.3395 | 12278139.2 | 16.63342 | -12278117.9 | 8488944.5 | 3755683.4 | 33494.61
49.51198 | 21.3165 | 12304699.9 | 16.63172 | -12304678.6 | 8512544.9 | 3758423.8 | 33714.63
49.52198 | 21.2848 | 12331322.7 | 16.63003 | -12331301.4 | 8536213.8 | 3761156.5 | 33935.77
49.53198 | 21.2876 | 12358009.1 | 16.62833 | -12357987.8 | 8559952.8 | 3763881.7 | 34158.03
49.54198 | 21.254 | 12384759.2 | 16.62664 | -12384737.9 | 8583761.9 | 3766599.2 | 34381.42
49.55198 | 21.2367 | 12411573.0 | 16.62494 | -12411551.7 | 8607641.2 | 3769309.2 | 34605.94
49.56197 | 21.2686 | 12438422.0 | 16.62324 | -12438400.7 | 8631565.6 | 3772008.4 | 34831.36
49.57197 | 21.1912 | 12465361.0 | 16.62154 | -12465339.8 | 8655583.3 | 3774702.9 | 35058.14
49.58197 | 21.278 | 12492363.1 | 16.61983 | -12492341.9 | 8679670.7 | 3777389.8 | 35286.06
49.59197 | 21.139 | 12519427.7 | 16.61813 | -12519406.6 | 8703826.8 | 3780069.1 | 35515.11
49.60197 | 21.2013 | 12546554.4 | 16.61642 | -12546533.2 | 8728052.3 | 3782740.2 | 35745.31
49.61196 | 21.1837 | 12573715.7 | 16.61471 | -12573694.5 | 8752321.8 | 3785400.9 | 35976.41
49.62196 | 21.1456 | 12600966.5 | 16.613 | -12600945.3 | 8776684.4 | 3788056.6 | 36208.89
49.63196 | 21.1799 | 12628278.1 | 16.61129 | -12628256.9 | 8801115.0 | 3790703.9 | 36442.51
49.64196 | 21.1111 | 12655651.3 | 16.60957 | -12655630.2 | 8825613.6 | 3793343.8 | 36677.28
49.65196 | 21.1249 | 12683085.1 | 16.60785 | -12683064.0 | 8850180.2 | 3795975.1 | 36913.2
49.66196 | 21.1219 | 12710579.3 | 16.60613 | -12710558.2 | 8874813.4 | 3798599.0 | 37150.27
49.67195 | 21.0834 | 12738105.0 | 16.60442 | -12738083.9 | 8899489.0 | 3801211.1 | 37388.25
49.68195 | 21.1254 | 12765719.9 | 16.60269 | -12765698.8 | 8924257.3 | 3803818.4 | 37627.62
49.69195 | 21.0534 | 12793393.3 | 16.60097 | -12793372.3 | 8949091.3 | 3806417.3 | 37868.14
49.70195 | 21.0484 | 12821126.6 | 16.59924 | -12821105.5 | 8973993.0 | 3809007.2 | 38109.83
49.71195 | 21.0774 | 12848918.4 | 16.59752 | -12848897.4 | 8998959.9 | 3811589.3 | 38352.66
49.72194 | 21.0137 | 12876739.5 | 16.59579 | -12876718.5 | 9023967.3 | 3814159.3 | 38596.42
49.73194 | 21.0704 | 12904648.0 | 16.59406 | -12904626.9 | 9049065.7 | 3816724.1 | 38841.57
49.74194 | 20.991 | 12932613.7 | 16.59232 | -12932592.7 | 9074229.5 | 3819279.8 | 39087.89
49.75194 | 21.0053 | 12960637.3 | 16.59059 | -12960616.3 | 9099458.1 | 3821827.3 | 39335.37
49.76194 | 20.9993 | 12988716.4 | 16.58885 | -12988695.4 | 9124750.9 | 3824364.8 | 39584.01
49.77194 | 20.982 | 13016852.9 | 16.58711 | -13016831.9 | 9150108.2 | 3826894.3 | 39833.81
49.78193 | 20.9629 | 13045016.9 | 16.58537 | -13044996.0 | 9175503.9 | 3829412.0 | 40084.52
49.79193 | 20.9825 | 13073264.6 | 16.58363 | -13073243.6 | 9200988.2 | 3831923.2 | 40336.66
49.80193 | 20.9186 | 13101566.6 | 16.58189 | -13101545.7 | 9226535.7 | 3834424.4 | 40589.95
49.81193 | 20.9655 | 13129923.1 | 16.58014 | -13129902.2 | 9252145.8 | 3836916.4 | 40844.41
49.82193 | 20.902 | 13158333.6 | 16.57839 | -13158312.7 | 9277818.0 | 3839399.0 | 41100.03
49.83192 | 20.936 | 13186769.5 | 16.57664 | -13186748.6 | 9303526.9 | 3841869.5 | 41356.57
49.84192 | 20.929 | 13215285.9 | 16.57489 | -13215264.9 | 9329323.1 | 3844331.7 | 41614.52
49.85192 | 20.8847 | 13243854.5 | 16.57313 | -13243833.6 | 9355179.0 | 3846785.3 | 41873.65
49.86192 | 20.9206 | 13272474.6 | 16.57138 | -13272453.7 | 9381096.1 | 3849228.0 | 42133.93
49.87192 | 20.8521 | 13301145.7 | 16.56962 | -13301124.9 | 9407073.5 | 3851660.3 | 42395.38
49.88192 | 20.8817 | 13329867.6 | 16.56786 | -13329846.7 | 9433110.1 | 3854083.0 | 42658
49.89191 | 20.8797 | 13358609.3 | 16.5661 | -13358588.4 | 9459179.2 | 3856492.0 | 42921.52
49.90191 | 20.8501 | 13387429.4 | 16.56433 | -13387408.5 | 9485333.4 | 3858893.0 | 43186.47
49.91191 | 20.8527 | 13416298.8 | 16.56257 | -13416278.0 | 9511546.0 | 3861283.7 | 43452.58
49.92191 | 20.8456 | 13445216.7 | 16.5608 | -13445195.9 | 9537816.8 | 3863663.5 | 43719.86
49.93191 | 20.8067 | 13474180.4 | 16.55903 | -13474159.6 | 9564143.6 | 3866032.0 | 43988.3
49.9419 | 20.8377 | 13503162.0 | 16.55726 | -13503141.2 | 9590498.6 | 3868389.3 | 44257.62
49.9519 | 20.7904 | 13532218.2 | 16.55549 | -13532197.4 | 9616937.9 | 3870735.4 | 44528.38
49.9619 | 20.8038 | 13561319.7 | 16.55371 | -13561298.9 | 9643433.3 | 3873069.5 | 44800.31
49.9719 | 20.7979 | 13590466.0 | 16.55193 | -13590445.2 | 9669984.1 | 3875391.9 | 45073.39
49.9819 | 20.7771 | 13619655.1 | 16.55015 | -13619634.4 | 9696588.5 | 3877702.5 | 45347.63
49.9919 | 20.7852 | 13648887.6 | 16.54837 | -13648866.8 | 9723246.9 | 3880001.1 | 45623.03
50.00189 | 20.7415 | 13678133.1 | 16.54659 | -13678112.4 | 9749932.5 | 3882284.7 | 45899.31
50.01189 | 20.7839 | 13707448.6 | 16.5448 | -13707427.9 | 9776696.3 | 3884558.8 | 46177.01
50.02189 | 20.7189 | 13736804.3 | 16.54301 | -13736783.6 | 9803511.9 | 3886820.0 | 46455.88
50.03189 | 20.7441 | 13766199.6 | 16.54122 | -13766178.8 | 9830379.4 | 3889067.7 | 46735.87
50.04189 | 20.7115 | 13795633.6 | 16.53943 | -13795612.9 | 9857297.4 | 3891302.7 | 47017.03
50.05188 | 20.7071 | 13825077.0 | 16.53763 | -13825056.3 | 9884238.6 | 3893522.8 | 47299.06
50.06188 | 20.6993 | 13854585.7 | 16.53584 | -13854565.0 | 9911255.4 | 3895731.2 | 47582.5
50.07188 | 20.6955 | 13884130.8 | 16.53404 | -13884110.1 | 9938320.9 | 3897926.2 | 47867.09
50.08188 | 20.6769 | 13913710.5 | 16.53224 | -13913689.8 | 9965434.1 | 3900107.0 | 48152.8
50.09188 | 20.6623 | 13943325.1 | 16.53043 | -13943304.4 | 9992594.4 | 3902274.5 | 48439.67
50.10188 | 20.6616 | 13972972.0 | 16.52863 | -13972951.4 | 10019800.6 | 3904427.2 | 48727.66
50.11187 | 20.6347 | 14002622.9 | 16.52682 | -14002602.3 | 10047025.0 | 3906564.9 | 49016.49
50.12187 | 20.6535 | 14032334.0 | 16.52501 | -14032313.4 | 10074322.5 | 3908688.3 | 49306.74
50.13187 | 20.6007 | 14062076.3 | 16.5232 | -14062055.7 | 10101664.3 | 3910797.3 | 49598.12
50.14187 | 20.6447 | 14091847.5 | 16.52139 | -14091826.8 | 10129049.7 | 3912890.6 | 49890.62
50.15187 | 20.5883 | 14121646.5 | 16.51957 | -14121625.9 | 10156476.9 | 3914968.8 | 50184.23
50.16186 | 20.5942 | 14151443.8 | 16.51776 | -14151423.2 | 10183919.2 | 3917029.4 | 50478.67
50.17186 | 20.5953 | 14181296.6 | 16.51594 | -14181276.0 | 10211429.2 | 3919076.4 | 50774.51
50.18186 | 20.5587 | 14211174.8 | 16.51411 | -14211154.2 | 10238979.9 | 3921106.9 | 51071.46
50.19186 | 20.5959 | 14241076.5 | 16.51229 | -14241055.9 | 10266569.3 | 3923121.2 | 51369.51
50.20186 | 20.5416 | 14271001.7 | 16.51046 | -14270981.1 | 10294197.1 | 3925119.4 | 51668.66
50.21186 | 20.5616 | 14300948.4 | 16.50863 | -14300927.8 | 10321863.2 | 3927099.8 | 51968.9
50.22185 | 20.5283 | 14330884.9 | 16.5068 | -14330864.4 | 10349536.9 | 3929061.6 | 52269.93
50.23185 | 20.5226 | 14360872.3 | 16.50497 | -14360851.7 | 10377275.0 | 3931008.4 | 52572.35
50.24185 | 20.5343 | 14390877.5 | 16.50314 | -14390857.0 | 10405048.1 | 3932937.1 | 52875.85
50.25185 | 20.5036 | 14420899.9 | 16.5013 | -14420879.4 | 10432854.5 | 3934848.5 | 53180.42
50.26185 | 20.4943 | 14450938.7 | 16.49946 | -14450918.2 | 10460694.1 | 3936742.0 | 53486.07
50.27184 | 20.4898 | 14480962.6 | 16.49762 | -14480942.1 | 10488538.9 | 3938614.8 | 53792.48
50.28184 | 20.4993 | 14511029.2 | 16.49577 | -14511008.7 | 10516441.2 | 3940471.3 | 54100.25
50.29184 | 20.4482 | 14541108.6 | 16.49393 | -14541088.1 | 10544374.3 | 3942308.7 | 54409.08
50.30184 | 20.4922 | 14571198.7 | 16.49208 | -14571178.2 | 10572336.4 | 3944126.8 | 54718.96
50.31184 | 20.4526 | 14601298.7 | 16.49023 | -14601278.2 | 10600326.5 | 3945925.8 | 55029.88
50.32184 | 20.445 | 14631406.6 | 16.48837 | -14631386.2 | 10628343.5 | 3947704.8 | 55341.84
50.33183 | 20.4579 | 14661493.2 | 16.48652 | -14661472.7 | 10656359.6 | 3949462.6 | 55654.52
50.34183 | 20.4126 | 14691613.7 | 16.48466 | -14691593.3 | 10684427.2 | 3951201.4 | 55968.53
50.35183 | 20.4492 | 14721739.2 | 16.4828 | -14721718.8 | 10712519.3 | 3952919.8 | 56283.57
50.36183 | 20.3917 | 14751867.7 | 16.48094 | -14751847.4 | 10740634.3 | 3954617.3 | 56599.62
50.37183 | 20.4166 | 14781998.0 | 16.47908 | -14781977.6 | 10768771.1 | 3956293.8 | 56916.67
50.38182 | 20.4155 | 14812099.3 | 16.47721 | -14812078.9 | 10796901.0 | 3957947.4 | 57234.41
50.39182 | 20.3649 | 14842228.2 | 16.47534 | -14842207.8 | 10825078.5 | 3959579.8 | 57553.44
50.40182 | 20.4158 | 14872355.8 | 16.47347 | -14872335.4 | 10853273.4 | 3961192.4 | 57873.48
50.41182 | 20.3587 | 14902478.1 | 16.4716 | -14902457.8 | 10881485.0 | 3962782.1 | 58194.49
50.42182 | 20.3902 | 14932595.1 | 16.46972 | -14932574.7 | 10909714.9 | 3964347.3 | 58516.45
50.43182 | 20.3422 | 14962705.5 | 16.46784 | -14962685.1 | 10937957.7 | 3965891.9 | 58839.4
50.44181 | 20.3415 | 14992778.3 | 16.46596 | -14992757.9 | 10966188.4 | 3967410.5 | 59162.96
50.45181 | 20.3512 | 15022869.2 | 16.46408 | -15022848.9 | 10994458.0 | 3968907.0 | 59487.79
50.46181 | 20.3225 | 15052950.0 | 16.46219 | -15052929.7 | 11022739.7 | 3970380.3 | 59813.56
50.47181 | 20.3467 | 15083017.1 | 16.46031 | -15082996.7 | 11051030.7 | 3971829.7 | 60140.27
50.48181 | 20.3086 | 15113069.6 | 16.45842 | -15113049.3 | 11079329.7 | 3973255.6 | 60467.9
50.4918 | 20.3036 | 15143076.6 | 16.45653 | -15143056.3 | 11107610.5 | 3974653.6 | 60796.1
50.5018 | 20.3002 | 15173095.6 | 16.45463 | -15173075.3 | 11135925.0 | 3976028.6 | 61125.53
50.5118 | 20.2884 | 15203094.7 | 16.45273 | -15203074.4 | 11164244.3 | 3977378.1 | 61455.86
50.5218 | 20.2874 | 15233074.1 | 16.45083 | -15233053.8 | 11192568.4 | 3978702.2 | 61787.07
50.5318 | 20.2683 | 15263030.0 | 16.44893 | -15263009.7 | 11220893.9 | 3980000.4 | 62119.17
50.5418 | 20.2712 | 15292961.6 | 16.44703 | -15292941.4 | 11249220.8 | 3981272.3 | 62452.12
50.55179 | 20.2425 | 15322835.4 | 16.44512 | -15322815.2 | 11277518.0 | 3982515.4 | 62785.58
50.56179 | 20.2447 | 15352714.3 | 16.44321 | -15352694.0 | 11305843.5 | 3983734.1 | 63120.24
50.57179 | 20.2344 | 15382562.8 | 16.4413 | -15382542.5 | 11334165.4 | 3984925.2 | 63455.72
50.58179 | 20.2103 | 15412380.2 | 16.43939 | -15412360.0 | 11362483.3 | 3986088.4 | 63792.03
50.59179 | 20.2155 | 15442165.4 | 16.43747 | -15442145.2 | 11390796.0 | 3987223.8 | 64129.15
50.60178 | 20.1939 | 15471884.8 | 16.43556 | -15471864.6 | 11419072.3 | 3988329.3 | 64466.73
50.61178 | 20.178 | 15501597.3 | 16.43364 | -15501577.1 | 11447367.9 | 3989407.5 | 64805.44
50.62178 | 20.1846 | 15531274.1 | 16.43171 | -15531253.9 | 11475655.6 | 3990457.1 | 65144.94
50.63178 | 20.1715 | 15560911.5 | 16.42979 | -15560891.4 | 11503932.1 | 3991477.8 | 65485.2
50.64178 | 20.1692 | 15590507.2 | 16.42786 | -15590487.1 | 11532195.7 | 3992468.8 | 65826.23
50.65178 | 20.1411 | 15620059.5 | 16.42593 | -15620039.4 | 11560445.0 | 3993430.2 | 66168
50.66177 | 20.1442 | 15649537.5 | 16.424 | -15649517.4 | 11588650.9 | 3994360.1 | 66510.16
50.67177 | 20.1335 | 15678998.3 | 16.42206 | -15678978.1 | 11616868.1 | 3995260.4 | 66853.38
50.68177 | 20.1207 | 15708409.6 | 16.42012 | -15708389.5 | 11645065.8 | 3996130.1 | 67197.32
50.69177 | 20.1204 | 15737770.5 | 16.41818 | -15737750.3 | 11673244.1 | 3996968.0 | 67541.95
50.70177 | 20.0891 | 15767079.1 | 16.41624 | -15767059.0 | 11701400.7 | 3997774.8 | 67887.26
50.71176 | 20.0961 | 15796303.0 | 16.4143 | -15796282.9 | 11729505.7 | 3998548.0 | 68232.89
50.72176 | 20.073 | 15825501.2 | 16.41235 | -15825481.2 | 11757614.2 | 3999291.1 | 68579.54
50.73176 | 20.0855 | 15854640.8 | 16.4104 | -15854620.7 | 11785696.7 | 4000000.8 | 68926.83
50.74176 | 20.0805 | 15883721.1 | 16.40844 | -15883701.0 | 11813751.9 | 4000678.0 | 69274.76
50.75176 | 20.0389 | 15912739.2 | 16.40649 | -15912719.1 | 11841777.6 | 4001321.9 | 69623.29
50.76176 | 20.0552 | 15941692.7 | 16.40453 | -15941672.7 | 11869771.6 | 4001932.3 | 69972.43
50.77175 | 20.0335 | 15970553.2 | 16.40257 | -15970533.1 | 11897706.6 | 4002508.4 | 70321.83
50.78175 | 20.0337 | 15999373.8 | 16.40061 | -15999353.8 | 11925635.4 | 4003049.9 | 70672.13
50.79175 | 20.0379 | 16028124.6 | 16.39865 | -16028104.6 | 11953527.2 | 4003558.0 | 71023
50.80175 | 19.9926 | 16056803.8 | 16.39668 | -16056783.8 | 11981381.9 | 4004031.0 | 71374.43
50.81175 | 20.0095 | 16085408.7 | 16.39471 | -16085388.6 | 12009197.9 | 4004468.0 | 71726.37
50.82174 | 20.0043 | 16113909.6 | 16.39274 | -16113889.6 | 12036945.6 | 4004869.2 | 72078.49
50.83174 | 19.9856 | 16142362.0 | 16.39076 | -16142342.0 | 12064678.9 | 4005235.2 | 72431.46
50.84174 | 19.9945 | 16170735.0 | 16.38878 | -16170715.0 | 12092368.9 | 4005564.8 | 72784.91
50.85174 | 19.9505 | 16199026.1 | 16.3868 | -16199006.2 | 12120013.1 | 4005857.7 | 73138.84
50.86174 | 19.9661 | 16227232.8 | 16.38482 | -16227212.8 | 12147608.9 | 4006114.2 | 73493.24
50.87174 | 19.9627 | 16255354.5 | 16.38283 | -16255334.5 | 12175156.8 | 4006333.3 | 73848.06
50.88173 | 19.9253 | 16283360.8 | 16.38085 | -16283340.9 | 12202627.2 | 4006514.2 | 74202.95
50.89173 | 19.9396 | 16311304.7 | 16.37886 | -16311284.8 | 12230072.0 | 4006657.7 | 74558.61
50.90173 | 19.9191 | 16339156.6 | 16.37686 | -16339136.7 | 12257462.7 | 4006762.8 | 74914.66
50.91173 | 19.9008 | 16366915.1 | 16.37487 | -16366895.2 | 12284798.0 | 4006829.7 | 75271.09
50.92173 | 19.9137 | 16394577.0 | 16.37287 | -16394557.1 | 12312075.2 | 4006857.6 | 75627.88
50.93172 | 19.8728 | 16422113.8 | 16.37087 | -16422093.9 | 12339266.8 | 4006846.0 | 75984.65
50.94172 | 19.8905 | 16449578.1 | 16.36887 | -16449558.2 | 12366424.5 | 4006795.1 | 76342.11
50.95172 | 19.8606 | 16476939.5 | 16.36686 | -16476919.6 | 12393518.7 | 4006704.6 | 76699.86
50.96172 | 19.8628 | 16504196.9 | 16.36485 | -16504177.1 | 12420549.2 | 4006573.4 | 77057.91
50.97172 | 19.8457 | 16531347.3 | 16.36284 | -16531327.5 | 12447513.0 | 4006401.7 | 77416.24
50.98172 | 19.8374 | 16558390.2 | 16.36083 | -16558370.4 | 12474408.5 | 4006190.5 | 77774.82
50.99171 | 19.8279 | 16585294.7 | 16.35882 | -16585274.8 | 12501208.2 | 4005936.8 | 78133.28
51.00171 | 19.8262 | 16612113.4 | 16.3568 | -16612093.5 | 12527963.1 | 4005641.6 | 78492.31
51.01171 | 19.8022 | 16638817.2 | 16.35478 | -16638797.4 | 12554644.2 | 4005305.1 | 78851.55
51.02171 | 19.7974 | 16665404.1 | 16.35275 | -16665384.3 | 12581250.3 | 4004926.5 | 79210.97
51.03171 | 19.7792 | 16691872.2 | 16.35072 | -16691852.4 | 12607779.8 | 4004505.5 | 79570.55
51.0417 | 19.7904 | 16718192.2 | 16.3487 | -16718172.5 | 12634204.0 | 4004041.9 | 79929.92
51.0517 | 19.7654 | 16744415.0 | 16.34667 | -16744395.2 | 12660573.6 | 4003535.2 | 80289.77
51.0617 | 19.7707 | 16770512.5 | 16.34463 | -16770492.7 | 12686861.0 | 4002985.4 | 80649.73
51.0717 | 19.7465 | 16796483.2 | 16.34259 | -16796463.4 | 12713065.1 | 4002392.0 | 81009.78
51.0817 | 19.744 | 16822323.0 | 16.34055 | -16822303.3 | 12739182.7 | 4001754.1 | 81369.9
51.0917 | 19.7386 | 16848031.1 | 16.33851 | -16848011.4 | 12765211.9 | 4001072.8 | 81730.07
51.10169 | 19.7261 | 16873580.8 | 16.33647 | -16873561.1 | 12791127.4 | 4000347.1 | 82089.92
51.11169 | 19.7215 | 16899018.5 | 16.33442 | -16898998.8 | 12816975.5 | 3999576.5 | 82450.12
51.12169 | 19.7213 | 16924318.5 | 16.33237 | -16924298.8 | 12842731.5 | 3998760.4 | 82810.32
51.13169 | 19.6988 | 16949478.0 | 16.33032 | -16949458.3 | 12868391.7 | 3997899.5 | 83170.49
51.14169 | 19.7026 | 16974494.2 | 16.32826 | -16974474.5 | 12893954.9 | 3996992.4 | 83530.61
51.15168 | 19.7021 | 16999341.6 | 16.32621 | -16999321.9 | 12919391.3 | 3996043.7 | 83890.29
51.16168 | 19.6814 | 17024066.3 | 16.32414 | -17024046.7 | 12944756.8 | 3995043.0 | 84250.25
51.17168 | 19.6834 | 17048642.6 | 16.32208 | -17048622.9 | 12970017.1 | 3993999.0 | 84610.09
51.18168 | 19.6607 | 17073067.3 | 16.32001 | -17073047.7 | 12995175.6 | 3992905.6 | 84969.81
51.19168 | 19.6698 | 17097339.3 | 16.31795 | -17097319.6 | 13020225.9 | 3991767.7 | 85329.37
51.20168 | 19.6614 | 17121455.2 | 16.31587 | -17121435.5 | 13045170.0 | 3990580.1 | 85688.77
51.21167 | 19.6561 | 17145390.8 | 16.3138 | -17145371.1 | 13069976.8 | 3989350.1 | 86047.59
51.22167 | 19.6528 | 17169190.3 | 16.31173 | -17169170.7 | 13094698.5 | 3988069.0 | 86406.57
51.23167 | 19.6342 | 17192828.0 | 16.30965 | -17192808.4 | 13119307.1 | 3986739.3 | 86765.32
51.24167 | 19.6438 | 17216302.3 | 16.30756 | -17216282.6 | 13143800.6 | 3985361.6 | 87123.81
51.25167 | 19.6198 | 17239609.6 | 16.30548 | -17239590.0 | 13168176.2 | 3983935.1 | 87482.01
51.26166 | 19.6246 | 17262727.5 | 16.30339 | -17262707.9 | 13192409.5 | 3982462.1 | 87839.57
51.27166 | 19.6166 | 17285696.8 | 16.3013 | -17285677.2 | 13216545.6 | 3980937.7 | 88197.14
51.28166 | 19.6167 | 17308495.3 | 16.29921 | -17308475.7 | 13240560.1 | 3979364.5 | 88554.38
51.29166 | 19.6137 | 17331118.7 | 16.29711 | -17331099.1 | 13264448.8 | 3977742.4 | 88911.25
51.30166 | 19.5989 | 17353565.8 | 16.29501 | -17353546.2 | 13288212.0 | 3976069.8 | 89267.74
51.31166 | 19.5934 | 17375834.7 | 16.29291 | -17375815.1 | 13311846.9 | 3974347.7 | 89623.8
51.32165 | 19.5951 | 17397901.3 | 16.29081 | -17397881.7 | 13335328.7 | 3972577.3 | 89979.09
51.33165 | 19.5847 | 17419807.6 | 16.2887 | -17419788.0 | 13358703.0 | 3970754.0 | 90334.25
51.34165 | 19.5633 | 17441529.3 | 16.28659 | -17441509.7 | 13381942.6 | 3968881.4 | 90688.97
51.35165 | 19.5846 | 17463063.9 | 16.28448 | -17463044.3 | 13405046.9 | 3966957.5 | 91043.17
51.36165 | 19.5546 | 17484410.5 | 16.28237 | -17484390.9 | 13428013.6 | 3964983.7 | 91396.86
51.37164 | 19.5652 | 17505545.8 | 16.28025 | -17505526.2 | 13450820.5 | 3962959.3 | 91749.63
51.38164 | 19.5622 | 17526509.3 | 16.27813 | -17526489.8 | 13473508.2 | 3960882.6 | 92102.22
51.39164 | 19.5379 | 17547278.2 | 16.27601 | -17547258.6 | 13496054.0 | 3958753.7 | 92454.17
51.40164 | 19.549 | 17567851.3 | 16.27388 | -17567831.8 | 13518456.1 | 3956573.4 | 92805.53
51.41164 | 19.5318 | 17588225.2 | 16.27175 | -17588205.6 | 13540711.0 | 3954341.6 | 93156.27
51.42163 | 19.5158 | 17608379.2 | 16.26962 | -17608359.6 | 13562797.5 | 3952059.4 | 93505.98
51.43163 | 19.5421 | 17628350.3 | 16.26749 | -17628330.8 | 13584755.5 | 3949723.2 | 93855.37
51.44163 | 19.5049 | 17648118.5 | 16.26535 | -17648099.0 | 13606563.0 | 3947335.2 | 94204.06
51.45163 | 19.508 | 17667679.5 | 16.26321 | -17667660.0 | 13628216.0 | 3944895.3 | 94552.04
51.46163 | 19.5201 | 17687033.1 | 16.26107 | -17687013.6 | 13649716.6 | 3942401.0 | 94899.22
51.47163 | 19.4938 | 17706176.3 | 16.25892 | -17706156.8 | 13671059.9 | 3939854.4 | 95245.65
51.48162 | 19.5026 | 17725089.0 | 16.25678 | -17725069.5 | 13692224.1 | 3937257.7 | 95590.94
51.49162 | 19.4971 | 17743806.8 | 16.25463 | -17743787.3 | 13713248.9 | 3934605.9 | 95935.76
51.50162 | 19.4764 | 17762310.0 | 16.25247 | -17762290.5 | 13734113.4 | 3931900.5 | 96279.73
51.51162 | 19.4788 | 17780594.5 | 16.25032 | -17780575.0 | 13754813.4 | 3929142.0 | 96622.83
51.52162 | 19.4921 | 17798661.3 | 16.24816 | -17798641.8 | 13775350.0 | 3926330.0 | 96965.05
51.53161 | 19.4646 | 17816489.0 | 16.246 | -17816469.5 | 13795699.5 | 3923467.2 | 97306.02
51.54161 | 19.477 | 17834112.5 | 16.24383 | -17834093.0 | 13815901.4 | 3920548.4 | 97646.4
51.55161 | 19.4701 | 17851510.5 | 16.24167 | -17851491.0 | 13835933.1 | 3917575.3 | 97985.81
51.56161 | 19.4589 | 17868683.0 | 16.2395 | -17868663.6 | 13855793.8 | 3914548.8 | 98324.24
51.57161 | 19.4694 | 17885627.6 | 16.23732 | -17885608.1 | 13875481.5 | 3911468.2 | 98661.66
51.58161 | 19.4617 | 17902343.2 | 16.23515 | -17902323.8 | 13894994.8 | 3908334.1 | 98998.06
51.5916 | 19.4657 | 17918810.9 | 16.23297 | -17918791.4 | 13914312.9 | 3905148.7 | 99333.08
51.6016 | 19.4618 | 17935062.2 | 16.23079 | -17935042.8 | 13933472.3 | 3901906.3 | 99667.35
51.6116 | 19.4604 | 17951080.1 | 16.2286 | -17951060.7 | 13952454.0 | 3898609.4 | 100000.5
51.6216 | 19.4556 | 17966860.5 | 16.22642 | -17966841.1 | 13971253.4 | 3895258.4 | 100332.6
51.6316 | 19.4578 | 17982403.8 | 16.22423 | -17982384.4 | 13989870.9 | 3891853.3 | 100663.5
51.64159 | 19.4518 | 17997692.6 | 16.22204 | -17997673.1 | 14008286.8 | 3888396.6 | 100992.9
51.65159 | 19.4565 | 18012756.2 | 16.21984 | -18012736.7 | 14026535.5 | 3884882.9 | 101321.5
51.66159 | 19.4449 | 18027577.6 | 16.21764 | -18027558.2 | 14044598.4 | 3881314.2 | 101648.8
51.67159 | 19.4464 | 18042154.5 | 16.21544 | -18042135.1 | 14062472.2 | 3877691.2 | 101974.9
51.68159 | 19.4368 | 18056487.2 | 16.21324 | -18056467.8 | 14080157.2 | 3874014.0 | 102299.8
51.69159 | 19.4468 | 18070572.1 | 16.21103 | -18070552.7 | 14097650.4 | 3870282.2 | 102623.3
51.70158 | 19.4364 | 18084394.9 | 16.20882 | -18084375.4 | 14114934.1 | 3866499.3 | 102945.3
51.71158 | 19.4336 | 18097982.3 | 16.20661 | -18097962.9 | 14132041.5 | 3862658.4 | 103266.2
51.72158 | 19.4241 | 18111319.5 | 16.20439 | -18111300.1 | 14148954.2 | 3858763.3 | 103585.8
51.73158 | 19.4211 | 18124403.5 | 16.20217 | -18124384.1 | 14165669.9 | 3854813.4 | 103904.1
51.74158 | 19.4188 | 18137234.9 | 16.19995 | -18137215.5 | 14182188.8 | 3850809.1 | 104220.9
51.75157 | 19.416 | 18149797.2 | 16.19773 | -18149777.8 | 14198490.9 | 3846754.1 | 104536
51.76157 | 19.4066 | 18162117.0 | 16.1955 | -18162097.6 | 14214609.6 | 3842641.2 | 104850
51.77157 | 19.3864 | 18174179.5 | 16.19327 | -18174160.2 | 14230527.2 | 3838473.7 | 105162.5
51.78157 | 19.4027 | 18185982.2 | 16.19104 | -18185962.8 | 14246240.8 | 3834251.6 | 105473.5
51.79157 | 19.3974 | 18197526.1 | 16.18881 | -18197506.7 | 14261751.4 | 3829975.5 | 105783.1
51.80157 | 19.372 | 18208808.5 | 16.18657 | -18208789.1 | 14277056.0 | 3825645.2 | 106091.1
51.81156 | 19.3863 | 18219817.0 | 16.18433 | -18219797.6 | 14292138.6 | 3821264.9 | 106397.3
51.82156 | 19.376 | 18230573.7 | 16.18208 | -18230554.3 | 14307029.0 | 3816826.3 | 106702.2
51.83156 | 19.3481 | 18241065.8 | 16.17984 | -18241046.4 | 14321710.7 | 3812333.4 | 107005.5
51.84156 | 19.3592 | 18251292.2 | 16.17759 | -18251272.8 | 14336182.1 | 3807786.8 | 107307.2
51.85156 | 19.3602 | 18261252.2 | 16.17533 | -18261232.9 | 14350442.6 | 3803186.2 | 107607.2
51.86155 | 19.3299 | 18270935.1 | 16.17308 | -18270915.8 | 14364477.1 | 3798536.5 | 107905.4
51.87155 | 19.3477 | 18280358.7 | 16.17082 | -18280339.4 | 14378311.9 | 3793828.5 | 108202.1
51.88155 | 19.3347 | 18289512.5 | 16.16856 | -18289493.2 | 14391932.2 | 3789067.0 | 108497.1
51.89155 | 19.318 | 18298396.1 | 16.1663 | -18298376.8 | 14405337.6 | 3784251.8 | 108790.5
51.90155 | 19.321 | 18307008.0 | 16.16403 | -18306988.7 | 14418526.1 | 3779383.7 | 109082.1
51.91155 | 19.3102 | 18315348.1 | 16.16176 | -18315328.8 | 14431498.1 | 3774461.9 | 109371.9
51.92154 | 19.2969 | 18323405.3 | 16.15949 | -18323386.0 | 14444237.5 | 3769491.9 | 109659.7
51.93154 | 19.2981 | 18331197.9 | 16.15721 | -18331178.6 | 14456771.9 | 3764463.9 | 109946
51.94154 | 19.281 | 18338715.9 | 16.15493 | -18338696.6 | 14469085.9 | 3759383.4 | 110230.4
51.95154 | 19.2828 | 18345958.3 | 16.15265 | -18345939.0 | 14481178.7 | 3754250.3 | 110513.1
51.96154 | 19.2863 | 18352923.9 | 16.15037 | -18352904.6 | 14493049.2 | 3749064.8 | 110793.8
51.97153 | 19.26 | 18359607.2 | 16.14808 | -18359587.9 | 14504686.4 | 3743832.2 | 111072.4
51.98153 | 19.257 | 18366018.0 | 16.14579 | -18365998.7 | 14516110.9 | 3738541.5 | 111349.4
51.99153 | 19.2405 | 18372152.2 | 16.1435 | -18372132.9 | 14527312.0 | 3733199.4 | 111624.5
52.00153 | 19.2409 | 18378006.5 | 16.1412 | -18377987.2 | 14538287.3 | 3727805.3 | 111897.7
52.01153 | 19.2287 | 18383581.7 | 16.1389 | -18383562.5 | 14549036.9 | 3722359.8 | 112168.9
52.02153 | 19.215 | 18388877.0 | 16.1366 | -18388857.8 | 14559560.0 | 3716862.7 | 112438.2
52.03152 | 19.216 | 18393886.7 | 16.1343 | -18393867.5 | 14569845.9 | 3711319.5 | 112705.2
52.04152 | 19.2085 | 18398620.6 | 16.13199 | -18398601.4 | 14579913.7 | 3705720.3 | 112970.4
52.05152 | 19.1826 | 18403073.3 | 16.12968 | -18403054.1 | 14589753.5 | 3700070.0 | 113233.6
52.06152 | 19.1944 | 18407243.6 | 16.12736 | -18407224.4 | 14599363.6 | 3694369.0 | 113494.8
52.07152 | 19.1643 | 18411131.9 | 16.12505 | -18411112.8 | 14608744.2 | 3688617.6 | 113754
52.08151 | 19.1749 | 18414734.6 | 16.12273 | -18414715.5 | 14617886.0 | 3682821.7 | 114010.8
52.09151 | 19.1785 | 18418058.3 | 16.12041 | -18418039.1 | 14626806.2 | 3676970.2 | 114265.8
52.10151 | 19.1399 | 18421096.8 | 16.11808 | -18421077.7 | 14635492.7 | 3671069.3 | 114518.7
52.11151 | 19.1636 | 18423854.0 | 16.11575 | -18423834.8 | 14643949.5 | 3665119.0 | 114769.4
52.12151 | 19.1434 | 18426326.8 | 16.11342 | -18426307.7 | 14652173.9 | 3659118.8 | 115018
52.13151 | 19.1312 | 18428516.0 | 16.11109 | -18428496.9 | 14660165.5 | 3653070.0 | 115264.5
52.1415 | 19.1353 | 18430419.7 | 16.10875 | -18430400.6 | 14667915.6 | 3646979.5 | 115508.5
52.1515 | 19.1237 | 18432041.2 | 16.10641 | -18432022.1 | 14675441.2 | 3640833.2 | 115750.6
52.1615 | 19.1162 | 18433378.5 | 16.10407 | -18433359.4 | 14682732.3 | 3634639.6 | 115990.5
52.1715 | 19.1218 | 18434431.0 | 16.10172 | -18434411.9 | 14689788.4 | 3628398.2 | 116228.2
52.1815 | 19.1148 | 18435199.7 | 16.09937 | -18435180.6 | 14696610.9 | 3622109.0 | 116463.7
52.19149 | 19.1065 | 18435683.3 | 16.09702 | -18435664.2 | 14703192.4 | 3615778.1 | 116696.6
52.20149 | 19.0986 | 18435883.6 | 16.09467 | -18435864.5 | 14709542.8 | 3609397.1 | 116927.6
52.21149 | 19.1075 | 18435800.2 | 16.09231 | -18435781.1 | 14715663.0 | 3602964.8 | 117156.3
52.22149 | 19.1035 | 18435432.2 | 16.08995 | -18435413.1 | 14721543.4 | 3596490.1 | 117382.6
52.23149 | 19.0913 | 18434779.8 | 16.08759 | -18434760.7 | 14727191.2 | 3589965.8 | 117606.7
52.24149 | 19.0898 | 18433844.1 | 16.08522 | -18433825.0 | 14732599.8 | 3583399.7 | 117828.5
52.25148 | 19.0958 | 18432626.0 | 16.08285 | -18432606.9 | 14737769.8 | 3576792.4 | 118047.7
52.26148 | 19.0803 | 18431123.9 | 16.08048 | -18431104.8 | 14742709.2 | 3570133.7 | 118264.8
52.27148 | 19.0942 | 18429338.5 | 16.0781 | -18429319.4 | 14747412.3 | 3563430.5 | 118479.6
52.28148 | 19.0776 | 18427270.3 | 16.07573 | -18427251.3 | 14751882.1 | 3556680.1 | 118692
52.29148 | 19.0891 | 18424919.9 | 16.07334 | -18424900.8 | 14756111.5 | 3549890.3 | 118902
52.30147 | 19.0848 | 18422289.8 | 16.07096 | -18422270.7 | 14760102.8 | 3543061.5 | 119109.4
52.31147 | 19.0788 | 18419375.3 | 16.06858 | -18419356.2 | 14763862.1 | 3536182.5 | 119314.7
52.32147 | 19.0701 | 18416179.8 | 16.06618 | -18416160.7 | 14767385.5 | 3529260.7 | 119517.5
52.33147 | 19.0674 | 18412702.8 | 16.06379 | -18412683.7 | 14770673.3 | 3522295.5 | 119717.9
52.34147 | 19.0648 | 18408946.6 | 16.0614 | -18408927.6 | 14773725.7 | 3515289.0 | 119915.9
52.35147 | 19.0647 | 18404910.2 | 16.059 | -18404891.1 | 14776542.6 | 3508240.1 | 120111.4
52.36146 | 19.0615 | 18400598.3 | 16.0566 | -18400579.2 | 14779121.5 | 3501156.5 | 120304.3
52.37146 | 19.0563 | 18396003.6 | 16.05419 | -18395984.6 | 14781467.5 | 3494025.2 | 120494.9
52.38146 | 19.0608 | 18391131.2 | 16.05178 | -18391112.1 | 14783579.2 | 3486852.9 | 120683.1
52.39146 | 19.0286 | 18385981.2 | 16.04937 | -18385962.2 | 14785456.6 | 3479639.8 | 120868.7
52.40146 | 19.0656 | 18380554.0 | 16.04696 | -18380535.0 | 14787098.9 | 3472387.1 | 121051.9
52.41145 | 19.0434 | 18374856.4 | 16.04454 | -18374837.4 | 14788505.8 | 3465102.1 | 121232.4
52.42145 | 19.0323 | 18368879.0 | 16.04212 | -18368859.9 | 14789680.4 | 3457771.9 | 121410.6
52.43145 | 19.0471 | 18362626.3 | 16.0397 | -18362607.3 | 14790623.4 | 3450400.6 | 121586.3
52.44145 | 19.0355 | 18356099.0 | 16.03727 | -18356080.0 | 14791330.3 | 3442993.2 | 121759.5
52.45145 | 19.0233 | 18349299.6 | 16.03484 | -18349280.6 | 14791808.6 | 3435544.9 | 121930.1
52.46145 | 19.0325 | 18342227.2 | 16.03241 | -18342208.2 | 14792051.1 | 3428061.9 | 122098.2
52.47144 | 19.0293 | 18334890.9 | 16.02998 | -18334871.9 | 14792063.2 | 3420548.0 | 122263.6
52.48144 | 19.0153 | 18327278.6 | 16.02754 | -18327259.6 | 14791846.0 | 3412989.9 | 122426.6
52.49144 | 19.0069 | 18319395.1 | 16.0251 | -18319376.1 | 14791396.3 | 3405395.7 | 122587.1
52.50144 | 19.0189 | 18311243.6 | 16.02266 | -18311224.6 | 14790717.6 | 3397765.0 | 122744.9
52.51144 | 19.0042 | 18302825.0 | 16.02021 | -18302806.0 | 14789809.0 | 3390099.8 | 122900.3
52.52143 | 19.0095 | 18294149.2 | 16.01776 | -18294130.1 | 14788674.1 | 3382406.1 | 123052.9
52.53143 | 18.9945 | 18285197.9 | 16.01531 | -18285178.9 | 14787307.7 | 3374671.1 | 123203.1
52.54143 | 18.9857 | 18275983.2 | 16.01285 | -18275964.2 | 14785714.7 | 3366901.7 | 123350.7
52.55143 | 18.986 | 18266505.4 | 16.0104 | -18266486.4 | 14783895.1 | 3359098.5 | 123495.8
52.56143 | 18.985 | 18256764.1 | 16.00793 | -18256745.2 | 14781848.3 | 3351261.7 | 123638.2
52.57143 | 18.9774 | 18246762.5 | 16.00547 | -18246743.6 | 14779576.0 | 3343392.5 | 123778.1
52.58142 | 18.9815 | 18236511.2 | 16.003 | -18236492.2 | 14777081.8 | 3335498.2 | 123915.2
52.59142 | 18.9616 | 18225991.6 | 16.00053 | -18225972.7 | 14774360.6 | 3327565.2 | 124049.9
52.60142 | 18.953 | 18215214.2 | 15.99806 | -18215195.2 | 14771416.3 | 3319600.0 | 124181.9
52.61142 | 18.955 | 18204180.6 | 15.99558 | -18204161.6 | 14768249.2 | 3311604.0 | 124311.4
52.62142 | 18.9477 | 18192892.0 | 15.9931 | -18192873.0 | 14764860.8 | 3303576.9 | 124438.2
52.63141 | 18.9559 | 18181362.0 | 15.99062 | -18181343.0 | 14761254.6 | 3295529.0 | 124562.4
52.64141 | 18.9401 | 18169567.3 | 15.98814 | -18169548.4 | 14757425.6 | 3287441.8 | 124684
52.65141 | 18.9204 | 18157522.7 | 15.98565 | -18157503.8 | 14753376.6 | 3279327.0 | 124803.1
52.66141 | 18.9334 | 18145228.1 | 15.98316 | -18145209.1 | 14749109.6 | 3271183.0 | 124919.5
52.67141 | 18.9152 | 18132685.5 | 15.98066 | -18132666.6 | 14744625.1 | 3263011.1 | 125033.3
52.68141 | 18.9139 | 18119895.9 | 15.97816 | -18119877.0 | 14739925.9 | 3254809.5 | 125144.5
52.6914 | 18.9059 | 18106874.8 | 15.97566 | -18106855.9 | 14735014.4 | 3246591.4 | 125253
52.7014 | 18.8869 | 18093596.4 | 15.97316 | -18093577.5 | 14729884.7 | 3238336.8 | 125359
52.7114 | 18.8993 | 18080076.0 | 15.97065 | -18080057.1 | 14724541.5 | 3230056.2 | 125462.3
52.7214 | 18.8895 | 18066314.3 | 15.96814 | -18066295.4 | 14718985.2 | 3221750.0 | 125563.1
52.7314 | 18.8788 | 18052314.3 | 15.96563 | -18052295.4 | 14713218.6 | 3213418.4 | 125661.3
52.74139 | 18.8737 | 18038089.6 | 15.96312 | -18038070.7 | 14707247.6 | 3205069.3 | 125756.7
52.75139 | 18.865 | 18023615.0 | 15.9606 | -18023596.2 | 14701060.9 | 3196688.5 | 125849.6
52.76139 | 18.8746 | 18008906.4 | 15.95808 | -18008887.5 | 14694667.5 | 3188282.9 | 125940
52.77139 | 18.864 | 17993965.1 | 15.95555 | -17993946.2 | 14688067.1 | 3179854.4 | 126027.7
52.78139 | 18.8511 | 17978792.0 | 15.95303 | -17978773.2 | 14681260.5 | 3171402.8 | 126112.8
52.79139 | 18.8526 | 17963389.4 | 15.95049 | -17963370.5 | 14674248.6 | 3162929.4 | 126195.4
52.80138 | 18.8406 | 17947774.4 | 15.94796 | -17947755.5 | 14667042.3 | 3154440.9 | 126275.2
52.81138 | 18.8294 | 17931917.8 | 15.94543 | -17931899.0 | 14659626.0 | 3145923.4 | 126352.5
52.82138 | 18.847 | 17915836.3 | 15.94289 | -17915817.5 | 14652007.8 | 3137385.2 | 126427.3
52.83138 | 18.8275 | 17899530.9 | 15.94034 | -17899512.1 | 14644190.3 | 3128825.2 | 126499.5
52.84138 | 18.8333 | 17883006.2 | 15.9378 | -17882987.4 | 14636175.3 | 3120245.9 | 126569.1
52.85137 | 18.8195 | 17866278.9 | 15.93525 | -17866260.1 | 14627971.4 | 3111655.5 | 126636
52.86137 | 18.8101 | 17849316.9 | 15.9327 | -17849298.1 | 14619563.2 | 3103037.3 | 126700.5
52.87137 | 18.8182 | 17832138.7 | 15.93015 | -17832119.9 | 14610960.1 | 3094400.3 | 126762.4
52.88137 | 18.7993 | 17814747.1 | 15.92759 | -17814728.3 | 14602164.2 | 3085745.3 | 126821.7
52.89137 | 18.8068 | 17797142.5 | 15.92503 | -17797123.7 | 14593175.5 | 3077072.7 | 126878.4
52.90137 | 18.812 | 17779328.1 | 15.92246 | -17779309.3 | 14583996.6 | 3068382.9 | 126932.6
52.91136 | 18.7951 | 17761325.3 | 15.9199 | -17761306.5 | 14574639.8 | 3059685.2 | 126984.3
52.92136 | 18.8059 | 17743096.5 | 15.91733 | -17743077.7 | 14565084.8 | 3050962.4 | 127033.4
52.93136 | 18.7968 | 17724662.8 | 15.91476 | -17724644.0 | 14555343.0 | 3042223.9 | 127080
52.94136 | 18.7853 | 17706026.1 | 15.91218 | -17706007.3 | 14545416.2 | 3033469.9 | 127124.1
52.95136 | 18.7947 | 17687188.3 | 15.9096 | -17687169.5 | 14535305.5 | 3024701.2 | 127165.6
52.96135 | 18.7817 | 17668170.3 | 15.90702 | -17668151.5 | 14525022.7 | 3015927.1 | 127204.6
52.97135 | 18.7759 | 17648936.8 | 15.90444 | -17648918.1 | 14514549.3 | 3007130.4 | 127241.2
52.98135 | 18.7721 | 17629507.9 | 15.90185 | -17629489.1 | 14503896.4 | 2998320.3 | 127275.2
52.99135 | 18.7684 | 17609886.3 | 15.89926 | -17609867.6 | 14493066.3 | 2989497.4 | 127306.8
53.00135 | 18.7764 | 17590072.9 | 15.89667 | -17590054.1 | 14482059.1 | 2980662.0 | 127335.8
53.01135 | 18.7589 | 17570070.4 | 15.89407 | -17570051.7 | 14470877.7 | 2971814.4 | 127362.4
53.02134 | 18.7517 | 17549901.7 | 15.89147 | -17549882.9 | 14459534.7 | 2962964.6 | 127386.5
53.03134 | 18.756 | 17529526.8 | 15.88887 | -17529508.1 | 14448008.1 | 2954094.6 | 127408.2
53.04134 | 18.7417 | 17508969.1 | 15.88626 | -17508950.3 | 14436311.0 | 2945214.8 | 127427.4
53.05134 | 18.7377 | 17488229.7 | 15.88366 | -17488211.0 | 14424445.2 | 2936324.4 | 127444.2
53.06134 | 18.7383 | 17467311.6 | 15.88104 | -17467292.9 | 14412412.6 | 2927424.6 | 127458.6
53.07133 | 18.7296 | 17446236.9 | 15.87843 | -17446218.1 | 14400226.2 | 2918524.3 | 127470.5
53.08133 | 18.7413 | 17424966.5 | 15.87581 | -17424947.8 | 14387863.8 | 2909606.8 | 127480
53.09133 | 18.7159 | 17403522.6 | 15.87319 | -17403503.9 | 14375338.5 | 2900681.0 | 127487.2
53.10133 | 18.723 | 17381908.2 | 15.87057 | -17381889.5 | 14362653.0 | 2891747.5 | 127491.9
53.11133 | 18.7128 | 17360125.1 | 15.86794 | -17360106.4 | 14349808.2 | 2882806.7 | 127494.3
53.12133 | 18.7153 | 17338174.3 | 15.86531 | -17338155.5 | 14336804.6 | 2873859.5 | 127494.3
53.13132 | 18.6995 | 17316082.0 | 15.86268 | -17316063.3 | 14323660.0 | 2864914.2 | 127491.9
53.14132 | 18.6906 | 17293804.5 | 15.86005 | -17293785.8 | 14310346.8 | 2855954.6 | 127487.2
53.15132 | 18.6857 | 17271366.2 | 15.85741 | -17271347.5 | 14296880.7 | 2846989.5 | 127480.2
53.16132 | 18.7001 | 17248768.8 | 15.85477 | -17248750.1 | 14283262.8 | 2838019.3 | 127470.8
53.17132 | 18.668 | 17226015.3 | 15.85212 | -17225996.6 | 14269495.8 | 2829044.6 | 127459.1
53.18131 | 18.6749 | 17203130.4 | 15.84948 | -17203111.7 | 14255594.8 | 2820074.6 | 127445.1
53.19131 | 18.6774 | 17180070.5 | 15.84683 | -17180051.8 | 14241533.2 | 2811092.6 | 127428.9
53.20131 | 18.6596 | 17156860.1 | 15.84417 | -17156841.4 | 14227327.3 | 2802106.6 | 127410.3
53.21131 | 18.6596 | 17133502.5 | 15.84152 | -17133483.8 | 14212978.6 | 2793118.5 | 127389.5
53.22131 | 18.6481 | 17109998.2 | 15.83886 | -17109979.6 | 14198488.2 | 2784127.8 | 127366.4
53.23131 | 18.649 | 17086350.4 | 15.8362 | -17086331.8 | 14183858.3 | 2775135.2 | 127341.1
53.2413 | 18.6464 | 17062584.6 | 15.83353 | -17062565.9 | 14169105.0 | 2766150.2 | 127313.6
53.2513 | 18.6439 | 17038654.7 | 15.83086 | -17038636.1 | 14154200.3 | 2757154.7 | 127283.8
53.2613 | 18.6381 | 17014588.7 | 15.82819 | -17014570.1 | 14139161.6 | 2748159.4 | 127251.9
53.2713 | 18.6386 | 16990386.8 | 15.82552 | -16990368.2 | 14123989.8 | 2739163.4 | 127217.7
53.2813 | 18.6217 | 16966051.7 | 15.82284 | -16966033.1 | 14108686.5 | 2730168.0 | 127181.4
53.29129 | 18.6259 | 16941610.7 | 15.82016 | -16941592.1 | 14093270.1 | 2721181.8 | 127142.9
53.30129 | 18.617 | 16917015.5 | 15.81748 | -16916996.9 | 14077709.5 | 2712188.0 | 127102.3
53.31129 | 18.6181 | 16892293.7 | 15.81479 | -16892275.1 | 14062022.7 | 2703195.7 | 127059.5
53.32129 | 18.6137 | 16867447.1 | 15.8121 | -16867428.5 | 14046211.4 | 2694205.3 | 127014.6
53.33129 | 18.5998 | 16842478.6 | 15.80941 | -16842460.0 | 14030277.9 | 2685217.3 | 126967.6
53.34129 | 18.611 | 16817388.6 | 15.80672 | -16817370.0 | 14014222.4 | 2676232.0 | 126918.5
53.35128 | 18.5917 | 16792206.9 | 15.80402 | -16792188.3 | 13998065.0 | 2667258.7 | 126867.3
53.36128 | 18.5899 | 16766883.0 | 15.80132 | -16766864.5 | 13981773.4 | 2658279.8 | 126814.1
53.37128 | 18.6082 | 16741444.8 | 15.79861 | -16741426.1 | 13965365.2 | 2649305.0 | 126758.8
53.38128 | 18.5865 | 16715894.3 | 15.79591 | -16715875.7 | 13948842.9 | 2640334.2 | 126701.4
53.39128 | 18.5799 | 16690234.4 | 15.7932 | -16690215.8 | 13932208.3 | 2631368.3 | 126642
53.40127 | 18.595 | 16664492.0 | 15.79049 | -16664473.4 | 13915479.1 | 2622416.4 | 126580.7
53.41127 | 18.5866 | 16638618.8 | 15.78777 | -16638600.2 | 13898623.7 | 2613461.9 | 126517.3
53.42127 | 18.5792 | 16612641.6 | 15.78505 | -16612623.0 | 13881662.5 | 2604511.4 | 126452
53.43127 | 18.5795 | 16586563.4 | 15.78233 | -16586544.8 | 13864594.0 | 2595568.9 | 126384.7
53.44127 | 18.5881 | 16560384.7 | 15.7796 | -16560366.1 | 13847422.3 | 2586631.3 | 126315.4
53.45127 | 18.5781 | 16534109.5 | 15.77687 | -16534090.9 | 13830147.3 | 2577702.3 | 126244.2
53.46126 | 18.5617 | 16507764.4 | 15.77415 | -16507745.8 | 13812789.2 | 2568788.3 | 126171.1
53.47126 | 18.5773 | 16481300.9 | 15.77141 | -16481282.3 | 13795315.3 | 2559873.8 | 126096.1
53.48126 | 18.5791 | 16454745.4 | 15.76868 | -16454726.8 | 13777743.6 | 2550966.8 | 126019.2
53.49126 | 18.5624 | 16428102.3 | 15.76594 | -16428083.8 | 13760077.5 | 2542068.6 | 125940.4
53.50126 | 18.5627 | 16401370.2 | 15.76319 | -16401351.7 | 13742316.0 | 2533178.8 | 125859.7
53.51125 | 18.5641 | 16374580.9 | 15.76045 | -16374562.3 | 13724479.3 | 2524308.5 | 125777.3
53.52125 | 18.5557 | 16347682.3 | 15.7577 | -16347663.7 | 13706537.6 | 2515436.0 | 125693
53.53125 | 18.5667 | 16320702.5 | 15.75495 | -16320684.0 | 13688503.9 | 2506576.1 | 125606.8
53.54125 | 18.5556 | 16293644.5 | 15.75219 | -16293625.9 | 13670386.0 | 2497723.8 | 125518.9
53.55125 | 18.5583 | 16266509.0 | 15.74944 | -16266490.4 | 13652179.6 | 2488884.4 | 125429.2
53.56125 | 18.5504 | 16239299.2 | 15.74668 | -16239280.7 | 13633893.0 | 2480052.7 | 125337.7
53.57124 | 18.5522 | 16212042.2 | 15.74391 | -16212023.7 | 13615537.7 | 2471244.2 | 125244.6
53.58124 | 18.5504 | 16184688.5 | 15.74115 | -16184670.0 | 13597086.8 | 2462436.4 | 125149.6
53.59124 | 18.5438 | 16157266.3 | 15.73838 | -16157247.8 | 13578557.0 | 2453640.7 | 125052.9
53.60124 | 18.543 | 16129777.0 | 15.73561 | -16129758.5 | 13559949.4 | 2444857.3 | 124954.6
53.61124 | 18.5392 | 16102223.0 | 15.73283 | -16102204.5 | 13541266.6 | 2436086.2 | 124854.5
53.62123 | 18.532 | 16074634.4 | 15.73006 | -16074615.9 | 13522529.8 | 2427336.0 | 124752.9
53.63123 | 18.5333 | 16046956.4 | 15.72727 | -16046937.9 | 13503699.9 | 2418591.3 | 124649.5
53.64123 | 18.5322 | 16019219.8 | 15.72449 | -16019201.3 | 13484800.4 | 2409859.2 | 124544.5
53.65123 | 18.5272 | 15991425.8 | 15.7217 | -15991407.3 | 13465832.5 | 2401139.8 | 124437.8
53.66123 | 18.5123 | 15963577.4 | 15.71891 | -15963558.9 | 13446796.9 | 2392435.2 | 124329.6
53.67123 | 18.5208 | 15935674.6 | 15.71612 | -15935656.1 | 13427693.6 | 2383745.5 | 124219.8
53.68122 | 18.5181 | 15907748.4 | 15.71333 | -15907729.8 | 13408547.3 | 2375076.9 | 124108.5
53.69122 | 18.5052 | 15879745.2 | 15.71053 | -15879726.7 | 13389318.1 | 2366415.8 | 123995.5
53.70122 | 18.5165 | 15851695.1 | 15.70773 | -15851676.6 | 13370028.6 | 2357769.8 | 123881
53.71122 | 18.5111 | 15823599.2 | 15.70492 | -15823580.7 | 13350679.8 | 2349138.7 | 123765
53.72122 | 18.4931 | 15795460.3 | 15.70211 | -15795441.8 | 13331274.3 | 2340522.9 | 123647.4
53.73121 | 18.5106 | 15767306.0 | 15.6993 | -15767287.5 | 13311829.6 | 2331932.1 | 123528.6
53.74121 | 18.5079 | 15739084.2 | 15.69649 | -15739065.6 | 13292311.4 | 2323349.0 | 123408.1
53.75121 | 18.496 | 15710824.5 | 15.69367 | -15710806.0 | 13272741.4 | 2314781.3 | 123286.1
53.76121 | 18.4854 | 15682528.2 | 15.69086 | -15682509.7 | 13253118.6 | 2306231.2 | 123162.7
53.77121 | 18.5002 | 15654198.3 | 15.68803 | -15654179.8 | 13233446.9 | 2297697.8 | 123037.9
53.78121 | 18.4926 | 15625834.2 | 15.68521 | -15625815.8 | 13213725.5 | 2289181.3 | 122911.7
53.7912 | 18.4781 | 15597467.7 | 15.68238 | -15597449.2 | 13193976.9 | 2280690.9 | 122784.2
53.8012 | 18.4838 | 15569044.3 | 15.67955 | -15569025.9 | 13174164.0 | 2272209.4 | 122655.2
53.8112 | 18.4848 | 15540592.9 | 15.67672 | -15540574.4 | 13154306.3 | 2263746.1 | 122524.8
53.8212 | 18.4625 | 15512116.7 | 15.67388 | -15512098.3 | 13134407.2 | 2255300.7 | 122393.1
53.8312 | 18.4868 | 15483616.3 | 15.67104 | -15483597.8 | 13114467.2 | 2246873.3 | 122260.1
53.84119 | 18.4634 | 15455121.0 | 15.6682 | -15455102.5 | 13094506.1 | 2238473.3 | 122125.9
53.85119 | 18.4565 | 15426577.9 | 15.66536 | -15426559.4 | 13074488.4 | 2230083.6 | 121990.2
53.86119 | 18.4763 | 15398015.8 | 15.66251 | -15397997.3 | 13054434.1 | 2221712.8 | 121853.3
53.87119 | 18.452 | 15369436.7 | 15.65966 | -15369418.2 | 13034344.3 | 2213361.6 | 121715.1
53.88119 | 18.4576 | 15340842.2 | 15.6568 | -15340823.8 | 13014221.4 | 2205029.5 | 121575.7
53.89119 | 18.4602 | 15312234.1 | 15.65394 | -15312215.6 | 12994066.3 | 2196717.1 | 121435
53.90118 | 18.4379 | 15283641.8 | 15.65109 | -15283623.4 | 12973900.2 | 2188432.7 | 121293.3
53.91118 | 18.4518 | 15255011.0 | 15.64822 | -15254992.6 | 12953684.9 | 2180160.3 | 121150.2
53.92118 | 18.4252 | 15226371.1 | 15.64536 | -15226352.7 | 12933441.7 | 2171907.8 | 121005.9
53.93118 | 18.4325 | 15197724.5 | 15.64249 | -15197706.1 | 12913172.6 | 2163675.8 | 120860.5
53.94118 | 18.4216 | 15169072.0 | 15.63962 | -15169053.6 | 12892877.4 | 2155465.1 | 120713.9
53.95117 | 18.4155 | 15140443.2 | 15.63675 | -15140424.8 | 12872578.6 | 2147282.7 | 120566.3
53.96117 | 18.4204 | 15111784.8 | 15.63387 | -15111766.4 | 12852238.3 | 2139113.5 | 120417.4
53.97117 | 18.3987 | 15083124.7 | 15.63099 | -15083106.3 | 12831876.2 | 2130965.5 | 120267.5
53.98117 | 18.3893 | 15054465.4 | 15.6281 | -15054447.0 | 12811494.7 | 2122838.7 | 120116.4
53.99117 | 18.3966 | 15025808.9 | 15.62522 | -15025790.5 | 12791095.5 | 2114733.4 | 119964.3
54.00117 | 18.3944 | 14997155.8 | 15.62233 | -14997137.4 | 12770678.9 | 2106650.2 | 119811.1
54.01116 | 18.3824 | 14968538.0 | 15.61944 | -14968519.6 | 12750268.9 | 2098596.5 | 119657.1
54.02116 | 18.3761 | 14939897.4 | 15.61655 | -14939879.0 | 12729822.9 | 2090557.0 | 119501.8
54.03116 | 18.373 | 14911264.2 | 15.61365 | -14911245.9 | 12709363.3 | 2082539.7 | 119345.6
54.04116 | 18.3687 | 14882640.9 | 15.61075 | -14882622.6 | 12688892.1 | 2074545.0 | 119188.3
54.05116 | 18.3692 | 14854028.7 | 15.60784 | -14854010.3 | 12668410.4 | 2066572.6 | 119030
54.06115 | 18.3556 | 14825457.4 | 15.60494 | -14825439.0 | 12647940.1 | 2058630.7 | 118871
54.07115 | 18.3582 | 14796871.0 | 15.60203 | -14796852.7 | 12627440.9 | 2050703.7 | 118710.8
54.08115 | 18.3474 | 14768303.8 | 15.59912 | -14768285.5 | 12606938.4 | 2042800.0 | 118549.7
54.09115 | 18.3484 | 14739750.6 | 15.59621 | -14739732.2 | 12586427.8 | 2034919.5 | 118387.7
54.10115 | 18.3354 | 14711215.3 | 15.59329 | -14711196.9 | 12565913.2 | 2027061.7 | 118224.8
54.11115 | 18.3324 | 14682699.4 | 15.59037 | -14682681.1 | 12545395.5 | 2019227.3 | 118060.9
54.12114 | 18.3356 | 14654234.1 | 15.58745 | -14654215.7 | 12524897.4 | 2011424.6 | 117896.4
54.13114 | 18.3237 | 14625761.1 | 15.58452 | -14625742.8 | 12504377.1 | 2003637.6 | 117730.8
54.14114 | 18.3197 | 14597312.7 | 15.58159 | -14597294.4 | 12483858.4 | 1995874.3 | 117564.4
54.15114 | 18.3286 | 14568887.7 | 15.57866 | -14568869.3 | 12463340.1 | 1988134.8 | 117397.2
54.16114 | 18.3082 | 14540490.2 | 15.57573 | -14540471.8 | 12442826.0 | 1980419.5 | 117229.1
54.17113 | 18.3283 | 14512147.3 | 15.57279 | -14512129.0 | 12422335.7 | 1972735.7 | 117060.4
54.18113 | 18.3075 | 14483806.1 | 15.56985 | -14483787.8 | 12401831.2 | 1965068.6 | 116890.7
54.19113 | 18.2985 | 14455493.8 | 15.56691 | -14455475.5 | 12381331.9 | 1957426.0 | 116720.3
54.20113 | 18.307 | 14427213.1 | 15.56396 | -14427194.8 | 12360841.1 | 1949807.3 | 116549.1
54.21113 | 18.3108 | 14398965.3 | 15.56101 | -14398947.0 | 12340358.9 | 1942213.7 | 116377.1
54.22113 | 18.3043 | 14370750.6 | 15.55806 | -14370732.3 | 12319886.2 | 1934644.5 | 116204.4
54.23112 | 18.295 | 14342600.5 | 15.55511 | -14342582.2 | 12299446.2 | 1927107.6 | 116031.2
54.24112 | 18.2951 | 14314457.0 | 15.55215 | -14314438.7 | 12278996.4 | 1919588.0 | 115857.1
54.25112 | 18.3044 | 14286350.9 | 15.54919 | -14286332.6 | 12258559.8 | 1912093.3 | 115682.2
54.26112 | 18.293 | 14258283.3 | 15.54623 | -14258265.0 | 12238137.3 | 1904623.6 | 115506.8
54.27112 | 18.2788 | 14230254.4 | 15.54326 | -14230236.1 | 12217729.2 | 1897179.0 | 115330.6
54.28111 | 18.2917 | 14202296.2 | 15.5403 | -14202277.9 | 12197359.7 | 1889767.0 | 115154
54.29111 | 18.2947 | 14174350.0 | 15.53733 | -14174331.7 | 12176985.0 | 1882372.9 | 114976.5
54.30111 | 18.2727 | 14146447.0 | 15.53435 | -14146428.8 | 12156629.1 | 1875004.0 | 114798.4
54.31111 | 18.2847 | 14118588.4 | 15.53138 | -14118570.1 | 12136292.4 | 1867660.6 | 114619.7
54.32111 | 18.2822 | 14090772.4 | 15.5284 | -14090754.2 | 12115974.1 | 1860342.4 | 114440.4
54.33111 | 18.2865 | 14063004.8 | 15.52542 | -14062986.5 | 12095678.6 | 1853050.1 | 114260.6
54.3411 | 18.2781 | 14035312.4 | 15.52243 | -14035294.1 | 12075426.0 | 1845790.5 | 114080.3
54.3511 | 18.278 | 14007640.2 | 15.51945 | -14007621.9 | 12055176.1 | 1838549.3 | 113899.3
54.3611 | 18.2817 | 13980016.9 | 15.51645 | -13979998.6 | 12034949.8 | 1831333.9 | 113717.7
54.3711 | 18.2792 | 13952444.1 | 15.51346 | -13952425.8 | 12014748.8 | 1824144.2 | 113535.6
54.3811 | 18.2745 | 13924922.5 | 15.51046 | -13924904.2 | 11994573.4 | 1816980.6 | 113353
54.39109 | 18.2812 | 13897479.4 | 15.50747 | -13897461.2 | 11974444.4 | 1809849.5 | 113170
54.40109 | 18.2609 | 13870063.0 | 15.50447 | -13870044.8 | 11954324.1 | 1802737.1 | 112986.4
54.41109 | 18.2724 | 13842701.2 | 15.50146 | -13842683.0 | 11934231.9 | 1795651.5 | 112802.3
54.42109 | 18.2819 | 13815394.7 | 15.49846 | -13815376.4 | 11914169.8 | 1788591.7 | 112617.7
54.43109 | 18.2523 | 13788143.0 | 15.49544 | -13788124.7 | 11894137.2 | 1781557.7 | 112432.6
54.44109 | 18.2687 | 13760948.9 | 15.49243 | -13760930.6 | 11874136.5 | 1774549.8 | 112247.1
54.45108 | 18.2561 | 13733841.2 | 15.48942 | -13733823.0 | 11854188.8 | 1767575.6 | 112061.4
54.46108 | 18.2688 | 13706763.3 | 15.4864 | -13706745.0 | 11834253.0 | 1760619.8 | 111875
54.47108 | 18.2593 | 13679745.2 | 15.48338 | -13679726.9 | 11814350.8 | 1753690.7 | 111688.2
54.48108 | 18.2458 | 13652787.3 | 15.48036 | -13652769.1 | 11794483.0 | 1746787.8 | 111501
54.49108 | 18.2711 | 13625891.2 | 15.47733 | -13625872.9 | 11774651.2 | 1739911.1 | 111313.4
54.50107 | 18.2571 | 13599083.4 | 15.4743 | -13599065.1 | 11754874.1 | 1733068.2 | 111125.6
54.51107 | 18.2515 | 13572311.7 | 15.47127 | -13572293.5 | 11735115.7 | 1726243.3 | 110937.3
54.52107 | 18.2514 | 13545604.5 | 15.46824 | -13545586.2 | 11715393.9 | 1719446.5 | 110748.6
54.53107 | 18.249 | 13518962.7 | 15.4652 | -13518944.4 | 11695713.3 | 1712674.3 | 110559.6
54.54107 | 18.2557 | 13492385.7 | 15.46216 | -13492367.4 | 11676069.7 | 1705930.3 | 110370.2
54.55107 | 18.259 | 13465874.4 | 15.45912 | -13465856.2 | 11656466.4 | 1699212.0 | 110180.5
54.56106 | 18.2395 | 13439455.1 | 15.45607 | -13439436.9 | 11636924.0 | 1692525.0 | 109990.7
54.57106 | 18.2352 | 13413078.4 | 15.45303 | -13413060.2 | 11617402.5 | 1685860.2 | 109800.3
54.58106 | 18.2482 | 13386770.9 | 15.44997 | -13386752.6 | 11597924.9 | 1679220.8 | 109609.7
54.59106 | 18.2421 | 13360531.4 | 15.44692 | -13360513.2 | 11578489.0 | 1672608.2 | 109418.8
54.60106 | 18.238 | 13334361.9 | 15.44386 | -13334343.7 | 11559097.9 | 1666020.9 | 109227.7
54.61105 | 18.2315 | 13308288.5 | 15.44081 | -13308270.3 | 11539768.7 | 1659468.0 | 109036.4
54.62105 | 18.2237 | 13282261.3 | 15.43775 | -13282243.1 | 11520466.7 | 1652934.5 | 108844.7
54.63105 | 18.2255 | 13256304.9 | 15.43468 | -13256286.7 | 11501209.6 | 1646427.1 | 108652.8
54.64105 | 18.2268 | 13230422.3 | 15.43161 | -13230404.1 | 11481999.8 | 1639946.4 | 108460.6
54.65105 | 18.2286 | 13204612.3 | 15.42854 | -13204594.1 | 11462836.3 | 1633492.4 | 108268.3
54.66105 | 18.213 | 13178876.3 | 15.42547 | -13178858.1 | 11443720.7 | 1627064.6 | 108075.7
54.67104 | 18.2206 | 13153238.8 | 15.4224 | -13153220.6 | 11424670.6 | 1620669.8 | 107883.1
54.68104 | 18.2186 | 13127653.5 | 15.41932 | -13127635.3 | 11405653.2 | 1614294.8 | 107690.1
54.69104 | 18.2022 | 13102142.0 | 15.41624 | -13102123.8 | 11386683.7 | 1607946.0 | 107496.9
54.70104 | 18.2038 | 13076708.0 | 15.41316 | -13076689.8 | 11367765.7 | 1601623.4 | 107303.6
54.71104 | 18.2003 | 13051350.7 | 15.41007 | -13051332.5 | 11348897.8 | 1595327.4 | 107110
54.72103 | 18.1987 | 13026094.5 | 15.40699 | -13026076.3 | 11330098.1 | 1589064.5 | 106916.6
54.73103 | 18.1885 | 13000893.2 | 15.40389 | -13000875.0 | 11311334.1 | 1582820.9 | 106722.8
54.74103 | 18.1913 | 12975769.3 | 15.4008 | -12975751.1 | 11292621.3 | 1576603.8 | 106528.8
54.75103 | 18.1737 | 12950725.5 | 15.3977 | -12950707.4 | 11273961.7 | 1570413.7 | 106334.7
54.76103 | 18.1764 | 12925761.0 | 15.3946 | -12925742.8 | 11255355.9 | 1564249.2 | 106140.5
54.77102 | 18.17 | 12900900.1 | 15.39151 | -12900881.9 | 11236821.5 | 1558116.8 | 105946.4
54.78102 | 18.1673 | 12876096.4 | 15.3884 | -12876078.2 | 11218324.1 | 1552004.9 | 105752
54.79102 | 18.1684 | 12851373.9 | 15.38529 | -12851355.7 | 11199882.0 | 1545919.0 | 105557.4
54.80102 | 18.157 | 12826733.1 | 15.38218 | -12826715.0 | 11181495.9 | 1539859.0 | 105362.8
54.81102 | 18.1567 | 12802174.9 | 15.37907 | -12802156.7 | 11163165.4 | 1533825.9 | 105168.2
54.82102 | 18.1439 | 12777698.5 | 15.37596 | -12777680.3 | 11144891.4 | 1527818.3 | 104973.4
54.83101 | 18.153 | 12753331.3 | 15.37284 | -12753313.1 | 11126694.0 | 1521843.1 | 104778.8
54.84101 | 18.1485 | 12729021.8 | 15.36972 | -12729003.6 | 11108534.8 | 1515887.6 | 104584
54.85101 | 18.1562 | 12704796.0 | 15.3666 | -12704777.9 | 11090433.5 | 1509958.1 | 104389
54.86101 | 18.139 | 12680655.1 | 15.36347 | -12680637.0 | 11072391.2 | 1504054.5 | 104194.1
54.87101 | 18.1383 | 12656599.5 | 15.36035 | -12656581.4 | 11054408.4 | 1498176.7 | 103999.1
54.881 | 18.1194 | 12632651.7 | 15.35722 | -12632633.6 | 11036501.3 | 1492330.7 | 103804.3
54.891 | 18.1389 | 12608766.6 | 15.35408 | -12608748.4 | 11018637.2 | 1486504.7 | 103609.3
54.901 | 18.1257 | 12584967.0 | 15.35095 | -12584948.9 | 11000833.0 | 1480704.4 | 103414.3
54.911 | 18.1358 | 12561254.1 | 15.34781 | -12561235.9 | 10983089.7 | 1474929.8 | 103219.2
54.921 | 18.1183 | 12537628.1 | 15.34467 | -12537609.9 | 10965407.5 | 1469181.0 | 103024.2
54.931 | 18.1163 | 12514089.0 | 15.34153 | -12514070.9 | 10947786.7 | 1463457.8 | 102829.2
54.94099 | 18.1143 | 12490660.5 | 15.33838 | -12490642.4 | 10930245.3 | 1457765.4 | 102634.4
54.95099 | 18.1167 | 12467297.1 | 15.33523 | -12467279.0 | 10912748.7 | 1452093.6 | 102439.5
54.96099 | 18.1247 | 12444021.3 | 15.33208 | -12444003.2 | 10895314.9 | 1446446.5 | 102244.5
54.97099 | 18.1025 | 12420834.7 | 15.32893 | -12420816.6 | 10877944.0 | 1440825.6 | 102049.7
54.98099 | 18.1122 | 12397736.2 | 15.32577 | -12397718.1 | 10860636.9 | 1435229.1 | 101854.8
54.99098 | 18.1065 | 12374749.1 | 15.32262 | -12374731.0 | 10843409.2 | 1429664.3 | 101660.3
55.00098 | 18.115 | 12351829.4 | 15.31945 | -12351811.3 | 10826229.6 | 1424118.9 | 101465.6
55.01098 | 18.1075 | 12328999.6 | 15.31629 | -12328981.5 | 10809114.7 | 1418598.7 | 101270.9
55.02098 | 18.1045 | 12306259.2 | 15.31312 | -12306241.1 | 10792064.2 | 1413103.4 | 101076.3
55.03098 | 18.1032 | 12283609.6 | 15.30995 | -12283591.5 | 10775079.0 | 1407633.4 | 100881.8
55.04098 | 18.1108 | 12261050.4 | 15.30678 | -12261032.3 | 10758159.2 | 1402188.4 | 100687.4
55.05097 | 18.1043 | 12238604.4 | 15.30361 | -12238586.3 | 10741322.3 | 1396773.5 | 100493.3
55.06097 | 18.0974 | 12216226.4 | 15.30043 | -12216208.3 | 10724533.6 | 1391378.3 | 100299.1
55.07097 | 18.098 | 12193940.3 | 15.29725 | -12193922.2 | 10707812.0 | 1386008.0 | 100104.9
55.08097 | 18.1 | 12171745.3 | 15.29407 | -12171727.2 | 10691156.8 | 1380662.3 | 99910.93
55.09097 | 18.0859 | 12149642.0 | 15.29089 | -12149623.9 | 10674568.5 | 1375341.2 | 99717.03
55.10096 | 18.1018 | 12127652.3 | 15.2877 | -12127634.2 | 10658063.3 | 1370050.3 | 99523.44
55.11096 | 18.0917 | 12105732.6 | 15.28452 | -12105714.5 | 10641609.2 | 1364778.3 | 99329.79
55.12096 | 18.1075 | 12083906.3 | 15.28132 | -12083888.2 | 10625223.4 | 1359531.3 | 99136.27
55.13096 | 18.0863 | 12062171.5 | 15.27813 | -12062153.5 | 10608905.0 | 1354308.4 | 98942.9
55.14096 | 18.0993 | 12040530.0 | 15.27493 | -12040511.9 | 10592655.0 | 1349110.0 | 98749.66
55.15096 | 18.0978 | 12018982.5 | 15.27173 | -12018964.4 | 10576474.5 | 1343936.1 | 98556.57
55.16095 | 18.1005 | 11997549.5 | 15.26853 | -11997531.4 | 10560379.1 | 1338791.3 | 98363.84
55.17095 | 18.1034 | 11976186.9 | 15.26533 | -11976168.8 | 10544335.0 | 1333665.6 | 98171.06
55.18095 | 18.101 | 11954919.1 | 15.26212 | -11954901.0 | 10528361.4 | 1328564.0 | 97978.46
55.19095 | 18.0953 | 11933743.3 | 15.25891 | -11933725.2 | 10512455.7 | 1323486.4 | 97786
55.20095 | 18.1078 | 11912660.9 | 15.2557 | -11912642.8 | 10496619.4 | 1318432.5 | 97593.72
55.21094 | 18.1009 | 11891692.7 | 15.25249 | -11891674.6 | 10480868.1 | 1313407.5 | 97401.8
55.22094 | 18.0937 | 11870798.0 | 15.24927 | -11870779.9 | 10465171.5 | 1308401.4 | 97209.88
55.23094 | 18.0992 | 11849997.2 | 15.24605 | -11849979.1 | 10449544.8 | 1303419.1 | 97018.13
55.24094 | 18.0993 | 11829291.0 | 15.24283 | -11829272.9 | 10433988.8 | 1298460.3 | 96826.6
55.25094 | 18.0911 | 11808678.4 | 15.23961 | -11808660.3 | 10418502.8 | 1293525.1 | 96635.23
55.26094 | 18.0863 | 11788160.5 | 15.23638 | -11788142.4 | 10403088.0 | 1288613.2 | 96444.07
55.27093 | 18.097 | 11767759.1 | 15.23316 | -11767741.0 | 10387760.6 | 1283729.9 | 96253.33
55.28093 | 18.0888 | 11747429.6 | 15.22993 | -11747411.5 | 10372486.9 | 1278864.9 | 96062.58
55.29093 | 18.1017 | 11727195.1 | 15.22669 | -11727176.9 | 10357284.8 | 1274023.0 | 95872.04
55.30093 | 18.0739 | 11707055.4 | 15.22346 | -11707037.3 | 10342153.9 | 1269204.5 | 95681.73
55.31093 | 18.0928 | 11687010.1 | 15.22022 | -11686992.1 | 10327094.4 | 1264408.9 | 95491.63
55.32092 | 18.0825 | 11667079.4 | 15.21698 | -11667061.4 | 10312121.2 | 1259641.1 | 95301.93
55.33092 | 18.0832 | 11647224.0 | 15.21374 | -11647205.9 | 10297204.8 | 1254891.7 | 95112.29
55.34092 | 18.0789 | 11627463.2 | 15.21049 | -11627445.1 | 10282360.3 | 1250164.8 | 94922.86
55.35092 | 18.0768 | 11607797.2 | 15.20724 | -11607779.1 | 10267587.5 | 1245460.8 | 94733.67
55.36092 | 18.0737 | 11588226.3 | 15.20399 | -11588208.2 | 10252886.8 | 1240779.5 | 94544.72
55.37092 | 18.0712 | 11568750.2 | 15.20074 | -11568732.1 | 10238258.1 | 1236120.8 | 94356.01
55.38091 | 18.0657 | 11549389.0 | 15.19749 | -11549371.0 | 10223716.9 | 1231489.2 | 94167.73
55.39091 | 18.0519 | 11530103.4 | 15.19423 | -11530085.4 | 10209233.2 | 1226875.5 | 93979.51
55.40091 | 18.0636 | 11510912.5 | 15.19097 | -11510894.4 | 10194821.5 | 1222284.2 | 93791.55
55.41091 | 18.0504 | 11491816.6 | 15.1877 | -11491798.6 | 10180482.6 | 1217715.0 | 93603.83
55.42091 | 18.0525 | 11472815.7 | 15.18444 | -11472797.6 | 10166216.1 | 1213168.1 | 93416.37
55.4309 | 18.0512 | 11453928.2 | 15.18118 | -11453910.1 | 10152036.1 | 1208647.5 | 93229.34
55.4409 | 18.0493 | 11435116.9 | 15.17791 | -11435098.9 | 10137914.7 | 1204144.6 | 93042.4
55.4509 | 18.0506 | 11416401.3 | 15.17463 | -11416383.2 | 10123866.5 | 1199663.8 | 92855.74
55.4609 | 18.0422 | 11397780.5 | 15.17136 | -11397762.4 | 10109891.2 | 1195204.8 | 92669.34
55.4709 | 18.0389 | 11379254.2 | 15.16808 | -11379236.1 | 10095988.4 | 1190767.4 | 92483.2
55.4809 | 18.0478 | 11360823.0 | 15.1648 | -11360805.0 | 10082158.8 | 1186351.8 | 92297.35
55.49089 | 18.0436 | 11342505.1 | 15.16153 | -11342487.1 | 10068416.2 | 1181961.8 | 92111.94
55.50089 | 18.032 | 11324264.1 | 15.15824 | -11324246.1 | 10054733.0 | 1177589.3 | 91926.64
55.51089 | 18.0521 | 11306117.0 | 15.15496 | -11306099.0 | 10041122.3 | 1173238.0 | 91741.61
55.52089 | 18.0234 | 11288065.3 | 15.15167 | -11288047.3 | 10027585.0 | 1168908.3 | 91556.88
55.53089 | 18.0429 | 11270108.3 | 15.14838 | -11270090.2 | 10014121.0 | 1164599.7 | 91372.43
55.54088 | 18.0398 | 11252263.2 | 15.14509 | -11252245.2 | 10000743.3 | 1160316.3 | 91188.44
55.55088 | 18.0181 | 11234495.7 | 15.14179 | -11234477.6 | 9987426.2 | 1156049.8 | 91004.57
55.56088 | 18.0358 | 11216821.9 | 15.13849 | -11216803.9 | 9974181.4 | 1151804.4 | 90820.99
55.57088 | 18.0221 | 11199242.8 | 15.13519 | -11199224.8 | 9961010.2 | 1147579.7 | 90637.7
55.58088 | 18.038 | 11181757.8 | 15.13189 | -11181739.7 | 9947912.0 | 1143375.9 | 90454.72
55.59088 | 18.0362 | 11164367.3 | 15.12859 | -11164349.3 | 9934887.3 | 1139192.9 | 90272.03
55.60087 | 18.0235 | 11147087.5 | 15.12528 | -11147069.5 | 9921948.3 | 1135034.3 | 90089.82
55.61087 | 18.0393 | 11129885.0 | 15.12198 | -11129866.9 | 9909069.7 | 1130892.4 | 89907.73
55.62087 | 18.0366 | 11112776.6 | 15.11866 | -11112758.6 | 9896264.7 | 1126770.8 | 89725.95
55.63087 | 18.036 | 11095762.0 | 15.11535 | -11095743.9 | 9883532.5 | 1122669.9 | 89544.48
55.64087 | 18.0353 | 11078841.2 | 15.11204 | -11078823.2 | 9870874.3 | 1118588.5 | 89363.3
55.65086 | 18.0314 | 11062031.5 | 15.10872 | -11062013.4 | 9858301.6 | 1114532.2 | 89182.64
55.66086 | 18.0364 | 11045297.8 | 15.1054 | -11045279.7 | 9845789.1 | 1110491.5 | 89002.1
55.67086 | 18.0454 | 11028657.4 | 15.10208 | -11028639.3 | 9833350.1 | 1106470.3 | 88821.86
55.68086 | 18.0446 | 11012110.7 | 15.09875 | -11012092.6 | 9820984.1 | 1102469.5 | 88641.95
55.69086 | 18.0357 | 10995656.5 | 15.09543 | -10995638.4 | 9808690.6 | 1098488.4 | 88462.34
55.70086 | 18.0475 | 10979295.7 | 15.0921 | -10979277.7 | 9796470.1 | 1094527.4 | 88283.05
55.71085 | 18.0361 | 10963044.5 | 15.08877 | -10963026.4 | 9784335.9 | 1090589.2 | 88104.27
55.72085 | 18.0422 | 10946868.9 | 15.08543 | -10946850.9 | 9772260.9 | 1086667.3 | 87925.62
55.73085 | 18.054 | 10930786.1 | 15.0821 | -10930768.1 | 9760258.7 | 1082765.1 | 87747.29
55.74085 | 18.0327 | 10914795.9 | 15.07876 | -10914777.9 | 9748330.6 | 1078880.9 | 87569.3
55.75085 | 18.0644 | 10898898.1 | 15.07542 | -10898880.0 | 9736474.6 | 1075016.8 | 87391.61
55.76084 | 18.0512 | 10883108.0 | 15.07208 | -10883089.9 | 9724702.2 | 1071176.3 | 87214.42
55.77084 | 18.0446 | 10867393.5 | 15.06874 | -10867375.5 | 9712991.5 | 1067349.6 | 87037.39
55.78084 | 18.0695 | 10851772.0 | 15.06539 | -10851754.0 | 9701353.3 | 1063543.0 | 86860.69
55.79084 | 18.0545 | 10836241.7 | 15.06204 | -10836223.6 | 9689786.9 | 1059755.4 | 86684.31
55.80084 | 18.0659 | 10820802.5 | 15.05869 | -10820784.5 | 9678293.0 | 1055986.2 | 86508.26
55.81084 | 18.0657 | 10805455.0 | 15.05534 | -10805436.9 | 9666872.4 | 1052235.0 | 86332.54
55.82083 | 18.0595 | 10790214.3 | 15.05198 | -10790196.2 | 9655534.4 | 1048507.5 | 86157.32
55.83083 | 18.0807 | 10775047.9 | 15.04863 | -10775029.8 | 9644256.6 | 1044794.0 | 85982.24
55.84083 | 18.0631 | 10759973.6 | 15.04527 | -10759955.6 | 9633052.5 | 1041098.6 | 85807.51
55.85083 | 18.0674 | 10744988.6 | 15.0419 | -10744970.6 | 9621918.4 | 1037422.1 | 85633.11
55.86083 | 18.0736 | 10730095.4 | 15.03854 | -10730077.4 | 9610857.1 | 1033764.2 | 85459.05
55.87082 | 18.0664 | 10715305.8 | 15.03518 | -10715287.7 | 9599878.1 | 1030127.2 | 85285.48
55.88082 | 18.0602 | 10700590.9 | 15.03181 | -10700572.9 | 9588958.3 | 1026505.5 | 85112.06
55.89082 | 18.0766 | 10685968.0 | 15.02844 | -10685949.9 | 9578112.5 | 1022901.5 | 84939
55.90082 | 18.0625 | 10671432.9 | 15.02507 | -10671414.8 | 9567336.5 | 1019315.1 | 84766.24
55.91082 | 18.0825 | 10656988.7 | 15.02169 | -10656970.6 | 9556633.3 | 1015746.5 | 84593.86
55.92082 | 18.0702 | 10642631.8 | 15.01831 | -10642613.8 | 9545998.7 | 1012196.3 | 84421.78
55.93081 | 18.0677 | 10628379.0 | 15.01494 | -10628360.9 | 9535447.3 | 1008666.5 | 84250.2
55.94081 | 18.087 | 10614200.8 | 15.01156 | -10614182.7 | 9524955.9 | 1005151.1 | 84078.8
55.95081 | 18.0698 | 10600111.4 | 15.00817 | -10600093.4 | 9514535.6 | 1001653.1 | 83907.74
55.96081 | 18.0704 | 10586109.8 | 15.00479 | -10586091.8 | 9504184.9 | 998172.9 | 83737.04
55.97081 | 18.0891 | 10572196.7 | 15.0014 | -10572178.6 | 9493906.2 | 994708.9 | 83566.61
55.9808 | 18.0744 | 10558384.6 | 14.99802 | -10558366.5 | 9483706.3 | 991266.6 | 83396.75
55.9908 | 18.085 | 10544646.7 | 14.99462 | -10544628.6 | 9473567.4 | 987837.3 | 83227.02
56.0008 | 18.0798 | 10530996.3 | 14.99123 | -10530978.2 | 9463498.5 | 984425.2 | 83057.62
56.0108 | 18.0786 | 10517432.7 | 14.98784 | -10517414.7 | 9453499.3 | 981029.9 | 82888.56
56.0208 | 18.0843 | 10503956.5 | 14.98444 | -10503938.4 | 9443570.3 | 977651.4 | 82719.84
56.0308 | 18.0872 | 10490566.8 | 14.98104 | -10490548.7 | 9433710.6 | 974289.8 | 82551.46
56.04079 | 18.0702 | 10477276.2 | 14.97764 | -10477258.1 | 9423929.7 | 970948 | 82383.56
56.05079 | 18.097 | 10464058.7 | 14.97424 | -10464040.6 | 9414208.5 | 967619.4 | 82215.84
56.06079 | 18.0792 | 10450928.0 | 14.97083 | -10450909.9 | 9404557.1 | 964307.4 | 82048.46
56.07079 | 18.0861 | 10437881.7 | 14.96742 | -10437863.6 | 9394973.7 | 961011.6 | 81881.4
56.08079 | 18.0992 | 10424921.6 | 14.96401 | -10424903.5 | 9385459.6 | 957732.3 | 81714.68
56.09078 | 18.0954 | 10412058.9 | 14.9606 | -10412040.8 | 9376023.2 | 954472.3 | 81548.46
56.10078 | 18.09 | 10399268.3 | 14.95719 | -10399250.2 | 9366645.8 | 951225.2 | 81382.4
56.11078 | 18.1036 | 10386562.7 | 14.95377 | -10386544.6 | 9357337.0 | 947994.1 | 81216.67
56.12078 | 18.0949 | 10373941.2 | 14.95036 | -10373923.2 | 9348095.8 | 944779.2 | 81051.3
56.13078 | 18.1059 | 10361404.1 | 14.94694 | -10361386.0 | 9338923.1 | 941579.8 | 80886.23
56.14078 | 18.1048 | 10348950.4 | 14.94351 | -10348932.3 | 9329817.7 | 938396.3 | 80721.5
56.15077 | 18.101 | 10336592.3 | 14.94009 | -10336574.2 | 9320788.5 | 935231.6 | 80557.26
56.16077 | 18.1092 | 10324305.7 | 14.93667 | -10324287.6 | 9311818.2 | 932079.4 | 80393.19
56.17077 | 18.1232 | 10312102.1 | 14.93324 | -10312084.0 | 9302915.3 | 928942.5 | 80229.44
56.18077 | 18.1019 | 10299980.6 | 14.92981 | -10299962.5 | 9294078.6 | 925821.1 | 80066.02
56.19077 | 18.1098 | 10287941.9 | 14.92638 | -10287923.8 | 9285308.9 | 922715.1 | 79902.94
56.20076 | 18.0973 | 10275997.1 | 14.92295 | -10275979.0 | 9276614.6 | 919627.3 | 79740.33
56.21076 | 18.1076 | 10264122.2 | 14.91951 | -10264104.1 | 9267977.8 | 916551.6 | 79577.89
56.22076 | 18.1171 | 10252328.8 | 14.91608 | -10252310.7 | 9259407.3 | 913490.8 | 79415.76
56.23076 | 18.1246 | 10240616.8 | 14.91264 | -10240598.7 | 9250902.6 | 910445.3 | 79253.98
56.24076 | 18.1077 | 10228985.7 | 14.90919 | -10228967.6 | 9242463.8 | 907414.5 | 79092.5
56.25076 | 18.1244 | 10217435.3 | 14.90575 | -10217417.2 | 9234090.5 | 904398.5 | 78931.36
56.26075 | 18.1061 | 10205976.4 | 14.90231 | -10205958.3 | 9225790.5 | 901400.3 | 78770.68
56.27075 | 18.1266 | 10194586.3 | 14.89886 | -10194568.2 | 9217547.5 | 898413.7 | 78610.18
56.28075 | 18.1127 | 10183276.2 | 14.89541 | -10183258.1 | 9209369.7 | 895441.6 | 78449.99
56.29075 | 18.121 | 10172044.6 | 14.89196 | -10172026.5 | 9201255.7 | 892483.9 | 78290.11
56.30075 | 18.1356 | 10160892.9 | 14.88851 | -10160874.8 | 9193206.7 | 889540.8 | 78130.56
56.31074 | 18.1094 | 10149831.9 | 14.88506 | -10149813.8 | 9185230.7 | 886614.8 | 77971.48
56.32074 | 18.1309 | 10138836.3 | 14.8816 | -10138818.2 | 9177308.9 | 883700.1 | 77812.55
56.33074 | 18.1339 | 10127921.0 | 14.87814 | -10127902.8 | 9169452.6 | 880799.5 | 77653.94
56.34074 | 18.1229 | 10117081.7 | 14.87468 | -10117063.5 | 9161658.2 | 877912.9 | 77495.64
56.35074 | 18.1117 | 10106320.9 | 14.87122 | -10106302.8 | 9153928.1 | 875040.3 | 77337.65
56.36074 | 18.1359 | 10095636.8 | 14.86776 | -10095618.7 | 9146260.4 | 872181.6 | 77179.96
56.37073 | 18.1271 | 10085039.8 | 14.86429 | -10085021.7 | 9138662.7 | 869339.4 | 77022.74
56.38073 | 18.1331 | 10074510.6 | 14.86083 | -10074492.5 | 9131121.8 | 866508.3 | 76865.68
56.39073 | 18.1325 | 10064054.8 | 14.85736 | -10064036.6 | 9123640.4 | 863690.6 | 76708.91
56.40073 | 18.1345 | 10053677.8 | 14.85388 | -10053659.7 | 9116223.8 | 860886.7 | 76552.46
56.41073 | 18.1398 | 10043373.5 | 14.85041 | -10043355.4 | 9108866.4 | 858096 | 76396.3
56.42072 | 18.1338 | 10033158.4 | 14.84694 | -10033140.3 | 9101581.3 | 855321.7 | 76240.62
56.43072 | 18.146 | 10023005.5 | 14.84346 | -10022987.3 | 9094347.8 | 852557.7 | 76085.07
56.44072 | 18.155 | 10012926.8 | 14.83998 | -10012908.6 | 9087175.2 | 849807 | 75929.81
56.45072 | 18.1452 | 10002923.0 | 14.8365 | -10002904.8 | 9080063.8 | 847069.5 | 75774.86
56.46072 | 18.1405 | 9992992.3 | 14.83302 | -9992974.1 | 9073012.3 | 844344.9 | 75620.19
56.47072 | 18.1474 | 9983135.5 | 14.82954 | -9983117.4 | 9066021.6 | 841633.3 | 75465.82
56.48071 | 18.156 | 9973362.9 | 14.82606 | -9973344.7 | 9059098.7 | 838937.4 | 75311.91
56.49071 | 18.1481 | 9963651.8 | 14.82257 | -9963633.6 | 9052227.2 | 836251.6 | 75158.13
56.50071 | 18.1549 | 9954013.0 | 14.81908 | -9953994.9 | 9045415.1 | 833578.5 | 75004.63
56.51071 | 18.1633 | 9944445.9 | 14.81559 | -9944427.7 | 9038661.7 | 830917.9 | 74851.42
56.52071 | 18.1467 | 9934951.0 | 14.81209 | -9934932.9 | 9031967.6 | 828270.1 | 74698.5
56.5307 | 18.1615 | 9925539.3 | 14.8086 | -9925521.1 | 9025341.1 | 825637.4 | 74546.03
56.5407 | 18.1703 | 9916186.2 | 14.80511 | -9916168.1 | 9018763.4 | 823014.4 | 74393.67
56.5507 | 18.1679 | 9906905.2 | 14.80161 | -9906887.1 | 9012245.1 | 820403.7 | 74241.61
56.5607 | 18.1758 | 9897693.2 | 14.79811 | -9897675.0 | 9005783.3 | 817805.2 | 74089.81
56.5707 | 18.1664 | 9888552.6 | 14.79461 | -9888534.4 | 8999380.3 | 815219.1 | 73938.31
56.5807 | 18.1761 | 9879480.1 | 14.7911 | -9879461.9 | 8993033.2 | 812645 | 73787.07
56.59069 | 18.1909 | 9870486.6 | 14.7876 | -9870468.5 | 8986750.2 | 810085.4 | 73636.25
56.60069 | 18.177 | 9861552.7 | 14.7841 | -9861534.6 | 8980517.2 | 807535.2 | 73485.57
56.61069 | 18.1851 | 9852686.5 | 14.78059 | -9852668.4 | 8974339.6 | 804997 | 73335.15
56.62069 | 18.1972 | 9843889.8 | 14.77708 | -9843871.6 | 8968219.5 | 802470.6 | 73185
56.63069 | 18.1857 | 9835159.6 | 14.77357 | -9835141.4 | 8962154.0 | 799955.6 | 73035.12
56.64068 | 18.1965 | 9826505.6 | 14.77006 | -9826487.4 | 8956150.2 | 797455 | 72885.65
56.65068 | 18.1934 | 9817910.2 | 14.76654 | -9817892.0 | 8950195.7 | 794963.4 | 72736.3
56.66068 | 18.205 | 9809381.2 | 14.76302 | -9809363.0 | 8944295.9 | 792483.4 | 72587.21
56.67068 | 18.2023 | 9800917.9 | 14.75951 | -9800899.7 | 8938450.1 | 790014.6 | 72438.38
56.68068 | 18.2021 | 9792521.2 | 14.75599 | -9792503.0 | 8932659.3 | 787557.3 | 72289.81
56.69068 | 18.2037 | 9784189.0 | 14.75246 | -9784170.8 | 8926921.6 | 785111.1 | 72141.49
56.70067 | 18.224 | 9775931.2 | 14.74894 | -9775913.0 | 8921244.1 | 782678.8 | 71993.59
56.71067 | 18.224 | 9767728.5 | 14.74542 | -9767710.3 | 8915613.1 | 780254.9 | 71845.78
56.72067 | 18.226 | 9759591.1 | 14.74189 | -9759572.8 | 8910036.0 | 777842.1 | 71698.22
56.73067 | 18.2406 | 9751516.2 | 14.73836 | -9751498.0 | 8904510.2 | 775440.3 | 71550.91
56.74067 | 18.2309 | 9743505.9 | 14.73483 | -9743487.7 | 8899037.5 | 773049.8 | 71403.85
56.75066 | 18.2441 | 9735565.8 | 14.73131 | -9735547.5 | 8893622.3 | 770671.6 | 71257.17
56.76066 | 18.2424 | 9727680.9 | 14.72777 | -9727662.6 | 8888252.9 | 768302.6 | 71110.6
56.77066 | 18.2457 | 9719857.3 | 14.72424 | -9719839.0 | 8882934.4 | 765943.9 | 70964.26
56.78066 | 18.259 | 9712097.2 | 14.7207 | -9712078.9 | 8877668.7 | 763595.6 | 70818.18
56.79066 | 18.2621 | 9704396.4 | 14.71716 | -9704378.2 | 8872451.6 | 761257.8 | 70672.31
56.80066 | 18.275 | 9696758.2 | 14.71363 | -9696740.0 | 8867285.6 | 758931.2 | 70526.7
56.81065 | 18.257 | 9689186.8 | 14.71009 | -9689168.6 | 8862174.1 | 756616.6 | 70381.44
56.82065 | 18.2676 | 9681668.7 | 14.70655 | -9681650.5 | 8857107.6 | 754310.1 | 70236.27
56.83065 | 18.2899 | 9674210.2 | 14.703 | -9674191.9 | 8852090.2 | 752014 | 70091.35
56.84065 | 18.283 | 9666811.1 | 14.69946 | -9666792.8 | 8847121.8 | 749728 | 69946.64
56.85065 | 18.2844 | 9659471.0 | 14.69591 | -9659452.7 | 8842202.2 | 747451.9 | 69802.16
56.86064 | 18.3032 | 9652196.3 | 14.69236 | -9652178.0 | 8837335.2 | 745188.3 | 69658.04
56.87064 | 18.2964 | 9644972.6 | 14.68881 | -9644954.3 | 8832511.6 | 742932.3 | 69514
56.88064 | 18.3035 | 9637806.4 | 14.68526 | -9637788.1 | 8827735.4 | 740686.2 | 69370.18
56.89064 | 18.324 | 9630697.9 | 14.68171 | -9630679.6 | 8823006.8 | 738449.9 | 69226.57
56.90064 | 18.3169 | 9623645.5 | 14.67815 | -9623627.2 | 8818324.3 | 736223.4 | 69083.17
56.91064 | 18.3193 | 9616650.0 | 14.6746 | -9616631.7 | 8813688.8 | 734006.5 | 68940
56.92063 | 18.3343 | 9609717.1 | 14.67104 | -9609698.7 | 8809103.7 | 731801.5 | 68797.16
56.93063 | 18.3181 | 9602832.7 | 14.66748 | -9602814.4 | 8804559.9 | 729603.8 | 68654.4
56.94063 | 18.3417 | 9596003.4 | 14.66392 | -9595985.1 | 8800061.3 | 727415.6 | 68511.84
56.95063 | 18.3465 | 9589229.0 | 14.66036 | -9589210.7 | 8795608.1 | 725236.8 | 68369.49
56.96063 | 18.3361 | 9582508.7 | 14.6568 | -9582490.4 | 8791199.5 | 723067.3 | 68227.33
56.97062 | 18.3389 | 9575848.6 | 14.65323 | -9575830.3 | 8786839.3 | 720909.2 | 68085.51
56.98062 | 18.3479 | 9569235.6 | 14.64967 | -9569217.2 | 8782519.0 | 718758.2 | 67943.75
56.99062 | 18.3442 | 9562675.4 | 14.6461 | -9562657.1 | 8778242.2 | 716616.4 | 67802.19
57.00062 | 18.3695 | 9556167.6 | 14.64253 | -9556149.3 | 8774008.5 | 714483.7 | 67660.81
57.01062 | 18.3622 | 9549711.8 | 14.63896 | -9549693.4 | 8769817.8 | 712359.7 | 67519.63
57.02062 | 18.3562 | 9543307.7 | 14.63539 | -9543289.3 | 8765669.6 | 710244.8 | 67378.63
57.03061 | 18.3796 | 9536958.9 | 14.63182 | -9536940.5 | 8761565.5 | 708140.9 | 67237.94
57.04061 | 18.3682 | 9530656.3 | 14.62824 | -9530638.0 | 8757500.8 | 706043.6 | 67097.32
57.05061 | 18.3633 | 9524404.1 | 14.62467 | -9524385.7 | 8753477.5 | 703955.1 | 66956.87
57.06061 | 18.398 | 9518201.8 | 14.62109 | -9518183.4 | 8749495.0 | 701875.5 | 66816.6
57.07061 | 18.3849 | 9512048.4 | 14.61751 | -9512030.0 | 8745552.9 | 699804.4 | 66676.51
57.0806 | 18.3919 | 9505950.5 | 14.61393 | -9505932.1 | 8741655.4 | 697743.7 | 66536.74
57.0906 | 18.4008 | 9499894.5 | 14.61035 | -9499876.1 | 8737793.2 | 695689.7 | 66396.99
57.1006 | 18.389 | 9493886.3 | 14.60677 | -9493867.9 | 8733970.3 | 693644 | 66257.41
57.1106 | 18.4134 | 9487926.2 | 14.60318 | -9487907.8 | 8730187.0 | 691606.6 | 66118.01
57.1206 | 18.3961 | 9482012.7 | 14.59959 | -9481994.3 | 8726441.9 | 689577.5 | 65978.77
57.1306 | 18.411 | 9476146.0 | 14.59601 | -9476127.6 | 8722734.9 | 687556.8 | 65839.69
57.14059 | 18.4189 | 9470331.0 | 14.59242 | -9470312.5 | 8719069.3 | 685546.2 | 65700.92
57.15059 | 18.4188 | 9464556.7 | 14.58883 | -9464538.3 | 8715438.1 | 683541.9 | 65562.17
57.16059 | 18.4214 | 9458826.1 | 14.58524 | -9458807.7 | 8711842.6 | 681545.3 | 65423.57
57.17059 | 18.44 | 9453141.6 | 14.58165 | -9453123.2 | 8708285.0 | 679556.9 | 65285.12
57.18059 | 18.4311 | 9447500.5 | 14.57805 | -9447482.1 | 8704762.9 | 677576.2 | 65146.83
57.19058 | 18.4486 | 9441909.3 | 14.57446 | -9441890.9 | 8701280.4 | 675605.6 | 65008.82
57.20058 | 18.457 | 9436355.8 | 14.57086 | -9436337.3 | 8697829.3 | 673641 | 64870.85
57.21058 | 18.4479 | 9430844.9 | 14.56727 | -9430826.4 | 8694413.8 | 671683.5 | 64732.97
57.22058 | 18.4684 | 9425376.7 | 14.56367 | -9425358.2 | 8691032.4 | 669734.4 | 64595.3
57.23058 | 18.4744 | 9419950.4 | 14.56007 | -9419931.9 | 8687685.8 | 667792.3 | 64457.71
57.24058 | 18.4679 | 9414565.4 | 14.55646 | -9414546.9 | 8684372.0 | 665858.5 | 64320.32
57.25057 | 18.4842 | 9409226.3 | 14.55286 | -9409207.9 | 8681095.1 | 663933.6 | 64183.16
57.26057 | 18.4936 | 9403922.6 | 14.54926 | -9403904.1 | 8677847.7 | 662014.3 | 64046
57.27057 | 18.4862 | 9398659.3 | 14.54565 | -9398640.8 | 8674633.4 | 660102.4 | 63908.98
57.28057 | 18.5037 | 9393435.3 | 14.54205 | -9393416.8 | 8671450.7 | 658197.9 | 63772.1
57.29057 | 18.5056 | 9388250.4 | 14.53844 | -9388231.9 | 8668299.9 | 656300.6 | 63635.33
57.30056 | 18.504 | 9383109.5 | 14.53483 | -9383091.0 | 8665183.7 | 654412.4 | 63498.83
57.31056 | 18.5197 | 9378001.3 | 14.53122 | -9377982.8 | 8662094.9 | 652529.6 | 63362.32
57.32056 | 18.5252 | 9372930.7 | 14.52761 | -9372912.2 | 8659036.4 | 650653.8 | 63225.94
57.33056 | 18.5288 | 9367897.6 | 14.524 | -9367879.1 | 8656008.3 | 648785.1 | 63089.67
57.34056 | 18.5488 | 9362900.3 | 14.52038 | -9362881.8 | 8653008.9 | 646923.4 | 62953.52
57.35056 | 18.5474 | 9357939.9 | 14.51677 | -9357921.3 | 8650039.3 | 645068.6 | 62817.48
57.36055 | 18.5553 | 9353019.9 | 14.51315 | -9353001.3 | 8647101.1 | 643222.6 | 62681.7
57.37055 | 18.5686 | 9348130.4 | 14.50954 | -9348111.9 | 8644188.5 | 641381.5 | 62545.89
57.38055 | 18.5613 | 9343275.5 | 14.50592 | -9343256.9 | 8641303.4 | 639547.3 | 62410.19
57.39055 | 18.5849 | 9338454.7 | 14.5023 | -9338436.1 | 8638445.8 | 637719.8 | 62274.6
57.40055 | 18.5852 | 9333667.8 | 14.49868 | -9333649.2 | 8635615.3 | 635898.9 | 62139.11
57.41054 | 18.5938 | 9328919.9 | 14.49506 | -9328901.3 | 8632815.0 | 634086.5 | 62003.87
57.42054 | 18.606 | 9324199.1 | 14.49143 | -9324180.5 | 8630037.2 | 632278.8 | 61868.58
57.43054 | 18.6167 | 9319510.5 | 14.48781 | -9319491.9 | 8627284.9 | 630477.8 | 61733.41
57.44054 | 18.6122 | 9314853.6 | 14.48418 | -9314835.0 | 8624557.9 | 628683 | 61598.31
57.45054 | 18.631 | 9310227.9 | 14.48056 | -9310209.2 | 8621855.4 | 626894.7 | 61463.32
57.46054 | 18.632 | 9305633.0 | 14.47693 | -9305614.3 | 8619177.3 | 625112.8 | 61328.43
57.47053 | 18.6507 | 9301073.4 | 14.4733 | -9301054.7 | 8616526.3 | 623338.8 | 61193.75
57.48053 | 18.6568 | 9296537.8 | 14.46967 | -9296519.1 | 8613894.9 | 621569.4 | 61059.03
57.49053 | 18.6645 | 9292033.2 | 14.46604 | -9292014.5 | 8611288.0 | 619806.3 | 60924.4
57.50053 | 18.6701 | 9287556.8 | 14.46241 | -9287538.2 | 8608703.2 | 618049.3 | 60789.86
57.51053 | 18.6926 | 9283108.5 | 14.45877 | -9283089.8 | 8606140.2 | 616298.4 | 60655.4
57.52052 | 18.6847 | 9278692.3 | 14.45514 | -9278673.6 | 8603601.4 | 614555.3 | 60521.15
57.53052 | 18.7018 | 9274300.3 | 14.45151 | -9274281.6 | 8601082.6 | 612816.4 | 60386.85
57.54052 | 18.7081 | 9269933.2 | 14.44787 | -9269914.5 | 8598582.7 | 611083.5 | 60252.62
57.55052 | 18.7207 | 9265594.3 | 14.44423 | -9265575.5 | 8596104.8 | 609356.5 | 60118.48
57.56052 | 18.734 | 9261279.2 | 14.44059 | -9261260.5 | 8593645.1 | 607635.3 | 59984.4
57.57052 | 18.731 | 9256991.7 | 14.43695 | -9256972.9 | 8591206.7 | 605920.2 | 59850.41
57.58051 | 18.749 | 9252732.7 | 14.43332 | -9252714.0 | 8588789.4 | 604212.3 | 59716.62
57.59051 | 18.7423 | 9248492.5 | 14.42967 | -9248473.7 | 8586386.9 | 602508.4 | 59582.75
57.60051 | 18.7612 | 9244277.5 | 14.42603 | -9244258.7 | 8584004.0 | 600810.2 | 59448.95
57.61051 | 18.7619 | 9240084.1 | 14.42239 | -9240065.4 | 8581636.9 | 599117.6 | 59315.22
57.62051 | 18.7771 | 9235916.1 | 14.41874 | -9235897.3 | 8579289.4 | 597430.7 | 59181.56
57.6305 | 18.7808 | 9231773.8 | 14.4151 | -9231755.0 | 8576960.3 | 595750.9 | 59048.09
57.6405 | 18.7972 | 9227648.2 | 14.41145 | -9227629.4 | 8574644.3 | 594075 | 58914.54
57.6505 | 18.8103 | 9223545.2 | 14.4078 | -9223526.4 | 8572345.2 | 592404.5 | 58781.06
57.6605 | 18.8072 | 9219462.1 | 14.40416 | -9219443.3 | 8570060.8 | 590739.3 | 58647.62
57.6705 | 18.8297 | 9215400.5 | 14.40051 | -9215381.7 | 8567792.2 | 589079.6 | 58514.26
57.6805 | 18.8244 | 9211357.8 | 14.39685 | -9211339.0 | 8565537.4 | 587425.1 | 58380.92
57.69049 | 18.8362 | 9207339.1 | 14.39321 | -9207320.3 | 8563299.4 | 585777.6 | 58247.79
57.70049 | 18.8556 | 9203335.5 | 14.38955 | -9203316.7 | 8561072.9 | 584133.7 | 58114.57
57.71049 | 18.8563 | 9199349.8 | 14.3859 | -9199330.9 | 8558859.1 | 582494.9 | 57981.4
57.72049 | 18.8647 | 9195382.3 | 14.38225 | -9195363.5 | 8556658.4 | 580861.3 | 57848.28
57.73049 | 18.875 | 9191432.3 | 14.37859 | -9191413.4 | 8554470.0 | 579232.7 | 57715.2
57.74048 | 18.8755 | 9187503.0 | 14.37494 | -9187484.1 | 8552295.5 | 577610.8 | 57582.29
57.75048 | 18.8806 | 9183586.3 | 14.37128 | -9183567.4 | 8550130.3 | 575992.3 | 57449.3
57.76048 | 18.8974 | 9179685.5 | 14.36762 | -9179666.6 | 8547975.9 | 574378.8 | 57316.34
57.77048 | 18.8957 | 9175800.3 | 14.36396 | -9175781.4 | 8545832.3 | 572770.2 | 57183.43
57.78048 | 18.9138 | 9171930.1 | 14.3603 | -9171911.2 | 8543698.6 | 571166.6 | 57050.56
57.79048 | 18.9231 | 9168074.2 | 14.35664 | -9168055.2 | 8541574.4 | 569567.7 | 56917.72
57.80047 | 18.9353 | 9164235.8 | 14.35298 | -9164216.9 | 8539461.2 | 567975.2 | 56785.04
57.81047 | 18.9412 | 9160408.2 | 14.34932 | -9160389.2 | 8537355.5 | 566386 | 56652.28
57.82047 | 18.9536 | 9156592.6 | 14.34566 | -9156573.6 | 8535257.2 | 564801.4 | 56519.54
57.83047 | 18.9552 | 9152790.2 | 14.34199 | -9152771.2 | 8533167.4 | 563221.6 | 56386.84
57.84047 | 18.9676 | 9148999.6 | 14.33833 | -9148980.7 | 8531084.6 | 561646.5 | 56254.16
57.85046 | 18.9781 | 9145224.4 | 14.33467 | -9145205.4 | 8529010.9 | 560077.5 | 56121.65
57.86046 | 18.9948 | 9141456.5 | 14.331 | -9141437.5 | 8526941.7 | 558511.5 | 55989.03
57.87046 | 18.9938 | 9137699.5 | 14.32733 | -9137680.5 | 8524878.6 | 556950.1 | 55856.44
57.88046 | 19.0062 | 9133952.3 | 14.32366 | -9133933.3 | 8522820.9 | 555393.2 | 55723.87
57.89046 | 19.0137 | 9130214.9 | 14.31999 | -9130195.9 | 8520768.4 | 553840.9 | 55591.33
57.90046 | 19.0213 | 9126486.8 | 14.31632 | -9126467.8 | 8518720.9 | 552292.7 | 55458.81
57.91045 | 19.0183 | 9122770.9 | 14.31266 | -9122751.9 | 8516679.3 | 550750.8 | 55326.45
57.92045 | 19.0417 | 9119059.3 | 14.30899 | -9119040.2 | 8514639.5 | 549211.5 | 55193.97
57.93045 | 19.0469 | 9115356.0 | 14.30531 | -9115337.0 | 8512603.7 | 547676.5 | 55061.51
57.94045 | 19.0528 | 9111660.2 | 14.30164 | -9111641.1 | 8510570.8 | 546146 | 54929.08
57.95045 | 19.0647 | 9107970.4 | 14.29797 | -9107951.3 | 8508539.8 | 544619.7 | 54796.66
57.96044 | 19.0785 | 9104291.7 | 14.2943 | -9104272.6 | 8506514.0 | 543099 | 54664.39
57.97044 | 19.0969 | 9100614.5 | 14.29062 | -9100595.4 | 8504486.9 | 541581.2 | 54532
57.98044 | 19.0998 | 9096943.0 | 14.28695 | -9096923.9 | 8502461.6 | 540067.5 | 54399.63
57.99044 | 19.1148 | 9093276.0 | 14.28327 | -9093256.9 | 8500436.6 | 538557.9 | 54267.27
58.00044 | 19.1223 | 9089613.9 | 14.27959 | -9089594.8 | 8498412.4 | 537052.3 | 54134.93
58.01044 | 19.1244 | 9085955.9 | 14.27591 | -9085936.8 | 8496388.0 | 535551 | 54002.61
58.02043 | 19.1437 | 9082305.6 | 14.27224 | -9082286.4 | 8494365.8 | 534055.1 | 53870.42
58.03043 | 19.1477 | 9078653.8 | 14.26856 | -9078634.6 | 8492339.7 | 532561.7 | 53738.11
58.04043 | 19.1565 | 9075005.5 | 14.26488 | -9074986.3 | 8490313.1 | 531072.3 | 53605.82
58.05043 | 19.1677 | 9071358.7 | 14.2612 | -9071339.5 | 8488284.0 | 529586.8 | 53473.53
58.06043 | 19.1787 | 9067714.2 | 14.25752 | -9067695.0 | 8486253.3 | 528105.3 | 53341.26
58.07042 | 19.1795 | 9064074.4 | 14.25384 | -9064055.3 | 8484221.9 | 526629.1 | 53209.12
58.08042 | 19.2059 | 9060431.8 | 14.25016 | -9060412.6 | 8482185.4 | 525155.3 | 53076.86
58.09042 | 19.2095 | 9056790.3 | 14.24647 | -9056771.1 | 8480146.0 | 523685.4 | 52944.61
58.10042 | 19.2238 | 9053148.0 | 14.24279 | -9053128.8 | 8478102.2 | 522219.2 | 52812.36
58.11042 | 19.2387 | 9049505.9 | 14.2391 | -9049486.7 | 8476054.5 | 520757.1 | 52680.12
58.12041 | 19.2422 | 9045866.4 | 14.23542 | -9045847.2 | 8474004.5 | 519299.7 | 52548.02
58.13041 | 19.2543 | 9042221.2 | 14.23174 | -9042201.9 | 8471946.2 | 517844.9 | 52415.79
58.14041 | 19.2777 | 9038575.2 | 14.22805 | -9038556.0 | 8469883.7 | 516393.8 | 52283.57
58.15041 | 19.2799 | 9034926.6 | 14.22436 | -9034907.3 | 8467814.9 | 514946.1 | 52151.35
58.16041 | 19.2912 | 9031275.9 | 14.22067 | -9031256.6 | 8465740.4 | 513502.2 | 52019.13
58.17041 | 19.3058 | 9027621.8 | 14.21699 | -9027602.5 | 8463658.6 | 512062.1 | 51886.92
58.1804 | 19.3121 | 9023967.9 | 14.2133 | -9023948.6 | 8461572.1 | 510626.7 | 51754.85
58.1904 | 19.3295 | 9020306.6 | 14.20961 | -9020287.3 | 8459476.0 | 509193.8 | 51622.65
58.2004 | 19.3441 | 9016641.4 | 14.20592 | -9016622.0 | 8457372.5 | 507764.2 | 51490.45
58.2104 | 19.3304 | 9012971.8 | 14.20223 | -9012952.4 | 8455261.1 | 506338.2 | 51358.26
58.2204 | 19.364 | 9009296.4 | 14.19854 | -9009277.0 | 8453140.7 | 504915.5 | 51226.06
58.23039 | 19.37 | 9005619.4 | 14.19485 | -9005600.0 | 8451012.8 | 503498.3 | 51094.04
58.24039 | 19.3794 | 9001933.2 | 14.19116 | -9001913.8 | 8448874.8 | 502082.4 | 50961.82
58.25039 | 19.4115 | 8998240.6 | 14.18747 | -8998221.1 | 8446726.4 | 500670.3 | 50829.66
58.26039 | 19.4041 | 8994541.1 | 14.18377 | -8994521.7 | 8444568.0 | 499261.5 | 50697.45
58.27039 | 19.4148 | 8990835.1 | 14.18008 | -8990815.7 | 8442399.1 | 497856.5 | 50565.31
58.28039 | 19.4395 | 8987121.5 | 14.17639 | -8987102.1 | 8440220.0 | 496454.2 | 50433.11
58.29038 | 19.4475 | 8983403.8 | 14.1727 | -8983384.3 | 8438031.2 | 495057.2 | 50301.1
58.30038 | 19.4626 | 8979674.1 | 14.169 | -8979654.7 | 8435829.1 | 493661.9 | 50168.93
58.31038 | 19.4781 | 8975935.6 | 14.1653 | -8975916.1 | 8433614.7 | 492269.9 | 50036.77
58.32038 | 19.4789 | 8972188.8 | 14.16161 | -8972169.3 | 8431388.8 | 490881.2 | 49904.61
58.33038 | 19.4998 | 8968432.5 | 14.15791 | -8968413.0 | 8429150.1 | 489495.8 | 49772.45
58.34037 | 19.5187 | 8964669.7 | 14.15422 | -8964650.1 | 8426900.1 | 488115 | 49640.43
58.35037 | 19.5128 | 8960893.8 | 14.15052 | -8960874.3 | 8424635.3 | 486736.1 | 49508.29
58.36037 | 19.5385 | 8957107.4 | 14.14682 | -8957087.9 | 8422356.8 | 485360.3 | 49376.14
58.37037 | 19.5599 | 8953310.1 | 14.14313 | -8953290.5 | 8420064.1 | 483987.9 | 49244.01
58.38037 | 19.55 | 8949502.0 | 14.13943 | -8949482.5 | 8417757.6 | 482618.4 | 49111.87
58.39037 | 19.5914 | 8945682.4 | 14.13573 | -8945662.8 | 8415436.2 | 481252.3 | 48979.75
58.40036 | 19.6041 | 8941854.5 | 14.13203 | -8941834.9 | 8413102.0 | 479890.6 | 48847.76
58.41036 | 19.6089 | 8938010.9 | 14.12833 | -8937991.3 | 8410750.5 | 478530.7 | 48715.65
58.42036 | 19.6379 | 8934154.8 | 14.12463 | -8934135.2 | 8408383.2 | 477173.9 | 48583.54
58.43036 | 19.6486 | 8930286.1 | 14.12093 | -8930266.5 | 8406000.3 | 475820.2 | 48451.44
58.44036 | 19.6528 | 8926404.1 | 14.11723 | -8926384.5 | 8403601.1 | 474469.6 | 48319.35
58.45035 | 19.6874 | 8922512.8 | 14.11353 | -8922493.1 | 8401187.9 | 473123.4 | 48187.4
58.46035 | 19.6983 | 8918603.8 | 14.10983 | -8918584.1 | 8398755.5 | 471778.9 | 48055.33
58.47035 | 19.7002 | 8914680.9 | 14.10613 | -8914661.2 | 8396306.0 | 470437.5 | 47923.27
58.48035 | 19.7367 | 8910743.4 | 14.10243 | -8910723.7 | 8393839.0 | 469099.1 | 47791.22
58.49035 | 19.7481 | 8906791.2 | 14.09872 | -8906771.5 | 8391354.3 | 467763.7 | 47659.18
58.50035 | 19.7566 | 8902824.1 | 14.09502 | -8902804.4 | 8388851.6 | 466431.3 | 47527.16
58.51034 | 19.7707 | 8898845.6 | 14.09132 | -8898825.8 | 8386333.0 | 465103.2 | 47395.28
58.52034 | 19.7833 | 8894847.9 | 14.08762 | -8894828.1 | 8383793.8 | 463776.8 | 47263.28
58.53034 | 19.8062 | 8890834.2 | 14.08391 | -8890814.4 | 8381235.4 | 462453.3 | 47131.3
58.54034 | 19.8248 | 8886804.2 | 14.08021 | -8886784.3 | 8378657.9 | 461132.8 | 46999.33
58.55034 | 19.8286 | 8882757.9 | 14.07651 | -8882738.1 | 8376061.2 | 459815.3 | 46867.38
58.56033 | 19.8667 | 8878698.6 | 14.0728 | -8878678.7 | 8373447.0 | 458502 | 46735.58
58.57033 | 19.8757 | 8874619.3 | 14.0691 | -8874599.4 | 8370811.2 | 457190.3 | 46603.67
58.58033 | 19.8785 | 8870522.0 | 14.06539 | -8870502.2 | 8368154.7 | 455881.5 | 46471.78
58.59033 | 19.9108 | 8866407.8 | 14.06169 | -8866387.9 | 8365478.2 | 454575.7 | 46339.91
58.60033 | 19.9203 | 8862274.9 | 14.05798 | -8862255.0 | 8362780.1 | 453272.7 | 46208.05
58.61033 | 19.9313 | 8858125.3 | 14.05428 | -8858105.3 | 8360062.3 | 451972.7 | 46076.23
58.62032 | 19.9584 | 8853960.8 | 14.05057 | -8853940.8 | 8357325.4 | 450676.7 | 45944.56
58.63032 | 19.969 | 8849773.6 | 14.04687 | -8849753.6 | 8354564.4 | 449382.4 | 45812.78
58.64032 | 19.9703 | 8845568.5 | 14.04316 | -8845548.5 | 8351782.4 | 448091 | 45681.04
58.65032 | 20.0125 | 8841343.8 | 14.03945 | -8841323.8 | 8348978.1 | 446802.3 | 45549.32
58.66032 | 20.0125 | 8837100.6 | 14.03575 | -8837080.6 | 8346152.3 | 445516.6 | 45417.63
58.67031 | 20.0194 | 8832843.0 | 14.03204 | -8832823.0 | 8343307.9 | 444235 | 45286.11
58.68031 | 20.045 | 8828559.6 | 14.02834 | -8828539.5 | 8340436.2 | 442954.9 | 45154.47
58.69031 | 20.0582 | 8824257.7 | 14.02463 | -8824237.6 | 8337543.2 | 441677.6 | 45022.88
58.70031 | 20.0711 | 8819935.1 | 14.02092 | -8819915.0 | 8334626.6 | 440403.1 | 44891.32
58.71031 | 20.0998 | 8815593.2 | 14.01721 | -8815573.1 | 8331687.8 | 439131.6 | 44759.8
58.72031 | 20.1153 | 8811230.4 | 14.0135 | -8811210.3 | 8328725.3 | 437862.8 | 44628.31
58.7303 | 20.1257 | 8806851.8 | 14.0098 | -8806831.7 | 8325742.7 | 436598.1 | 44497
58.7403 | 20.139 | 8802447.7 | 14.00609 | -8802427.6 | 8322733.2 | 435334.9 | 44365.59
58.7503 | 20.1657 | 8798022.0 | 14.00238 | -8798001.9 | 8319699.4 | 434074.4 | 44234.23
58.7603 | 20.1669 | 8793576.2 | 13.99868 | -8793556.1 | 8316642.5 | 432816.8 | 44102.91
58.7703 | 20.2007 | 8789108.6 | 13.99497 | -8789088.4 | 8313560.9 | 431562 | 43971.63
58.78029 | 20.2184 | 8784624.7 | 13.99126 | -8784604.5 | 8310458.9 | 430311.3 | 43840.54
58.79029 | 20.2192 | 8780114.0 | 13.98755 | -8780093.8 | 8307328.7 | 429062 | 43709.35
58.80029 | 20.2507 | 8775581.8 | 13.98384 | -8775561.6 | 8304174.0 | 427815.6 | 43578.22
58.81029 | 20.2573 | 8771027.9 | 13.98013 | -8771007.6 | 8300994.9 | 426571.9 | 43447.15
58.82029 | 20.2749 | 8766451.3 | 13.97643 | -8766431.0 | 8297790.3 | 425330.9 | 43316.12
58.83029 | 20.3002 | 8761853.3 | 13.97272 | -8761833.0 | 8294561.4 | 424092.8 | 43185.15
58.84028 | 20.3089 | 8757237.6 | 13.96901 | -8757217.3 | 8291310.6 | 422858.7 | 43054.37
58.85028 | 20.3309 | 8752593.9 | 13.9653 | -8752573.6 | 8288030.4 | 421626 | 42923.51
58.86028 | 20.3525 | 8747928.7 | 13.96159 | -8747908.3 | 8284725.8 | 420396.2 | 42792.72
58.87028 | 20.3638 | 8743240.6 | 13.95788 | -8743220.2 | 8281395.4 | 419169.2 | 42661.99
58.88028 | 20.3847 | 8738529.2 | 13.95417 | -8738508.8 | 8278039.1 | 417944.9 | 42531.32
58.89027 | 20.4063 | 8733800.3 | 13.95047 | -8733779.9 | 8274660.9 | 416724.6 | 42400.85
58.90027 | 20.4149 | 8729042.9 | 13.94676 | -8729022.5 | 8271252.9 | 415505.8 | 42270.32
58.91027 | 20.436 | 8724263.1 | 13.94305 | -8724242.7 | 8267819.5 | 414289.8 | 42139.86
58.92027 | 20.4488 | 8719459.7 | 13.93934 | -8719439.3 | 8264359.7 | 413076.6 | 42009.46
58.93027 | 20.4696 | 8714633.1 | 13.93563 | -8714612.6 | 8260873.9 | 411866.1 | 41879.15
58.94027 | 20.4904 | 8709783.0 | 13.93192 | -8709762.5 | 8257361.8 | 410658.4 | 41748.9
58.95026 | 20.5018 | 8704915.1 | 13.92822 | -8704894.6 | 8253827.5 | 409454.8 | 41618.87
58.96026 | 20.5206 | 8700018.4 | 13.92451 | -8699997.9 | 8250263.2 | 408252.5 | 41488.78
58.97026 | 20.5327 | 8695097.8 | 13.9208 | -8695077.3 | 8246672.0 | 407053.1 | 41358.78
58.98026 | 20.5527 | 8690154.0 | 13.91709 | -8690133.4 | 8243054.7 | 405856.5 | 41228.85
58.99026 | 20.5619 | 8685186.2 | 13.91338 | -8685165.6 | 8239410.4 | 404662.8 | 41099.02
59.00025 | 20.5859 | 8680199.8 | 13.90968 | -8680179.2 | 8235743.7 | 403472.8 | 40969.4
59.01025 | 20.5971 | 8675185.0 | 13.90597 | -8675164.4 | 8232046.8 | 402284.6 | 40839.74
59.02025 | 20.6155 | 8670145.9 | 13.90226 | -8670125.3 | 8228322.8 | 401099.1 | 40710.17
59.03025 | 20.6361 | 8665083.5 | 13.89855 | -8665062.9 | 8224572.5 | 399916.4 | 40580.7
59.04025 | 20.6498 | 8659996.7 | 13.89484 | -8659976.1 | 8220795.2 | 398736.4 | 40451.32
59.05025 | 20.651 | 8654886.5 | 13.89113 | -8654865.9 | 8216991.4 | 397559.2 | 40322.05
59.06024 | 20.6833 | 8649757.4 | 13.88743 | -8649736.7 | 8213164.4 | 396386.2 | 40193
59.07024 | 20.6939 | 8644599.2 | 13.88372 | -8644578.5 | 8209306.9 | 395214.5 | 40063.92
59.08024 | 20.7072 | 8639417.0 | 13.88001 | -8639396.3 | 8205422.3 | 394045.9 | 39934.95
59.09024 | 20.738 | 8634211.1 | 13.87631 | -8634190.3 | 8201511.2 | 392879.9 | 39806.08
59.10024 | 20.7374 | 8628981.2 | 13.8726 | -8628960.4 | 8197573.1 | 391716.8 | 39677.33
59.11023 | 20.7503 | 8623732.6 | 13.8689 | -8623711.8 | 8193612.3 | 390557.7 | 39548.81
59.12023 | 20.7704 | 8618455.2 | 13.86519 | -8618434.4 | 8189620.9 | 389400.1 | 39420.28
59.13023 | 20.7863 | 8613153.5 | 13.86148 | -8613132.7 | 8185602.3 | 388245.5 | 39291.87
59.14023 | 20.7971 | 8607828.5 | 13.85777 | -8607807.7 | 8181557.3 | 387093.7 | 39163.57
59.15023 | 20.821 | 8602478.9 | 13.85407 | -8602458.1 | 8177485.0 | 385944.7 | 39035.4
59.16023 | 20.835 | 8597106.3 | 13.85036 | -8597085.5 | 8173386.5 | 384798.6 | 38907.35
59.17022 | 20.8407 | 8591714.9 | 13.84666 | -8591694.0 | 8169265.2 | 383656.3 | 38779.54
59.18022 | 20.8675 | 8586294.5 | 13.84295 | -8586273.6 | 8165113.1 | 382515.8 | 38651.74
59.19022 | 20.8893 | 8580850.6 | 13.83925 | -8580829.7 | 8160934.5 | 381378.2 | 38524.07
59.20022 | 20.9024 | 8575382.9 | 13.83554 | -8575362.0 | 8156729.1 | 380243.4 | 38396.53
59.21022 | 20.9332 | 8569891.7 | 13.83184 | -8569870.8 | 8152497.3 | 379111.5 | 38269.12
59.22021 | 20.9356 | 8564382.7 | 13.82814 | -8564361.8 | 8148243.3 | 377983.6 | 38141.97
59.23021 | 20.9553 | 8558844.8 | 13.82443 | -8558823.9 | 8143958.7 | 376857.5 | 38014.84
59.24021 | 20.9887 | 8553283.9 | 13.82073 | -8553262.9 | 8139647.9 | 375734.3 | 37887.85
59.25021 | 20.9955 | 8547699.2 | 13.81702 | -8547678.2 | 8135310.5 | 374613.9 | 37761
59.26021 | 21.013 | 8542091.6 | 13.81332 | -8542070.6 | 8130947.1 | 373496.4 | 37634.3
59.27021 | 21.0366 | 8536460.7 | 13.80962 | -8536439.7 | 8126557.3 | 372381.9 | 37507.75
59.2802 | 21.0503 | 8530812.6 | 13.80592 | -8530791.5 | 8122146.0 | 371271.4 | 37381.47
59.2902 | 21.0755 | 8525136.4 | 13.80221 | -8525115.3 | 8117704.7 | 370162.6 | 37255.22
59.3002 | 21.0941 | 8519437.1 | 13.79851 | -8519416.0 | 8113237.3 | 369056.9 | 37129.12
59.3102 | 21.1069 | 8513714.9 | 13.79481 | -8513693.8 | 8108743.9 | 367954 | 37003.18
59.3202 | 21.1366 | 8507970.6 | 13.79111 | -8507949.5 | 8104225.2 | 366854.2 | 36877.4
59.33019 | 21.1604 | 8502209.7 | 13.78741 | -8502188.5 | 8099685.7 | 365758.2 | 36751.91
59.34019 | 21.1715 | 8496420.1 | 13.78371 | -8496399.0 | 8095115.6 | 364664.3 | 36626.46
59.35019 | 21.189 | 8490608.9 | 13.78001 | -8490587.7 | 8090520.6 | 363573.3 | 36501.17
59.36019 | 21.2218 | 8484774.8 | 13.77631 | -8484753.5 | 8085899.8 | 362485.1 | 36376.06
59.37019 | 21.2325 | 8478919.6 | 13.77261 | -8478898.4 | 8081254.6 | 361400.1 | 36251.11
59.38019 | 21.2534 | 8473042.1 | 13.76891 | -8473020.8 | 8076584.0 | 360318 | 36126.34
59.39018 | 21.2762 | 8467149.0 | 13.76521 | -8467127.7 | 8071893.5 | 359239.9 | 36001.87
59.40018 | 21.2826 | 8461228.8 | 13.76151 | -8461207.6 | 8067173.8 | 358163.8 | 35877.45
59.41018 | 21.3165 | 8455286.1 | 13.75781 | -8455264.8 | 8062428.4 | 357090.8 | 35753.22
59.42018 | 21.3258 | 8449323.5 | 13.75412 | -8449302.2 | 8057659.9 | 356020.7 | 35629.17
59.43018 | 21.3378 | 8443338.9 | 13.75042 | -8443317.6 | 8052866.2 | 354953.6 | 35505.3
59.44017 | 21.366 | 8437339.5 | 13.74672 | -8437318.1 | 8048053.2 | 353890.8 | 35381.75
59.45017 | 21.3755 | 8431313.5 | 13.74303 | -8431292.1 | 8043211.6 | 352829.9 | 35258.26
59.46017 | 21.3889 | 8425267.2 | 13.73933 | -8425245.8 | 8038346.5 | 351772 | 35134.97
59.47017 | 21.4178 | 8419200.3 | 13.73564 | -8419178.9 | 8033457.5 | 350717.2 | 35011.87
59.48017 | 21.4373 | 8413113.0 | 13.73194 | -8413091.6 | 8028544.9 | 349665.4 | 34888.96
59.49017 | 21.431 | 8407005.9 | 13.72825 | -8406984.5 | 8023609.2 | 348616.7 | 34766.26
59.50016 | 21.4738 | 8400885.0 | 13.72456 | -8400863.5 | 8018655.0 | 347572.3 | 34643.9
59.51016 | 21.4881 | 8394738.4 | 13.72086 | -8394716.9 | 8013673.2 | 346529.8 | 34521.6
59.52016 | 21.4913 | 8388572.1 | 13.71717 | -8388550.6 | 8008668.4 | 345490.4 | 34399.51
59.53016 | 21.5287 | 8382386.5 | 13.71348 | -8382364.9 | 8003640.9 | 344454.2 | 34277.63
59.54016 | 21.5369 | 8376181.6 | 13.70978 | -8376160.1 | 7998591.0 | 343421 | 34155.96
59.55015 | 21.5437 | 8369964.2 | 13.7061 | -8369942.6 | 7993523.9 | 342392 | 34034.62
59.56015 | 21.578 | 8363722.2 | 13.7024 | -8363700.6 | 7988430.1 | 341365.1 | 33913.37
59.57015 | 21.5822 | 8357461.3 | 13.69871 | -8357439.7 | 7983313.9 | 340341.3 | 33792.35
59.58015 | 21.59 | 8351182.3 | 13.69502 | -8351160.8 | 7978176.4 | 339320.7 | 33671.54
59.59015 | 21.6199 | 8344884.9 | 13.69133 | -8344863.2 | 7973016.9 | 338303.3 | 33550.96
59.60015 | 21.6388 | 8338569.8 | 13.68765 | -8338548.2 | 7967836.4 | 337289.1 | 33430.61
59.61014 | 21.6349 | 8332243.5 | 13.68396 | -8332221.9 | 7962640.3 | 336279 | 33310.59
59.62014 | 21.6728 | 8325893.4 | 13.68027 | -8325871.7 | 7957417.9 | 335271.1 | 33190.69
59.63014 | 21.6907 | 8319525.9 | 13.67659 | -8319504.2 | 7952174.8 | 334266.4 | 33071.02
59.64014 | 21.6949 | 8313141.5 | 13.6729 | -8313119.8 | 7946911.2 | 333265 | 32951.58
59.65014 | 21.7337 | 8306740.4 | 13.66921 | -8306718.7 | 7941627.7 | 332266.7 | 32832.37
59.66013 | 21.7447 | 8300329.8 | 13.66553 | -8300308.1 | 7936329.9 | 331272.7 | 32713.53
59.67013 | 21.7566 | 8293895.7 | 13.66185 | -8293873.9 | 7931006.2 | 330280.9 | 32594.8
59.68013 | 21.7877 | 8287446.6 | 13.65816 | -8287424.8 | 7925664.2 | 329292.4 | 32476.32
59.69013 | 21.7979 | 8280980.3 | 13.65448 | -8280958.5 | 7920301.4 | 328307.1 | 32358.08
59.70013 | 21.823 | 8274499.1 | 13.6508 | -8274477.3 | 7914920.3 | 327325.1 | 32240.09
59.71013 | 21.8455 | 8268002.4 | 13.64712 | -8267980.6 | 7909520.1 | 326346.4 | 32122.34
59.72012 | 21.8492 | 8261497.4 | 13.64344 | -8261475.6 | 7904107.0 | 325371.9 | 32004.96
59.73012 | 21.8776 | 8254971.6 | 13.63976 | -8254949.7 | 7898670.5 | 324399.8 | 31887.73
59.74012 | 21.9058 | 8248430.2 | 13.63608 | -8248408.3 | 7893215.0 | 323430.8 | 31770.73
59.75012 | 21.9052 | 8241875.3 | 13.6324 | -8241853.4 | 7887742.4 | 322465.3 | 31654
59.76012 | 21.9285 | 8235305.5 | 13.62872 | -8235283.6 | 7882251.4 | 321503 | 31537.53
59.77011 | 21.9633 | 8228729.2 | 13.62505 | -8228707.2 | 7876749.2 | 320545 | 31421.43
59.78011 | 21.975 | 8222132.8 | 13.62137 | -8222110.8 | 7871224.2 | 319589.4 | 31305.48
59.79011 | 21.9973 | 8215522.6 | 13.61769 | -8215500.6 | 7865682.0 | 318637.1 | 31189.79
59.80011 | 22.022 | 8208899.8 | 13.61402 | -8208877.8 | 7860123.6 | 317688.3 | 31074.37
59.81011 | 22.0423 | 8202264.2 | 13.61034 | -8202242.2 | 7854548.7 | 316742.7 | 30959.22
59.82011 | 22.0539 | 8195616.0 | 13.60667 | -8195593.9 | 7848957.5 | 315800.5 | 30844.33
59.8301 | 22.0888 | 8188962.6 | 13.603 | -8188940.5 | 7843356.6 | 314862.6 | 30729.84
59.8401 | 22.0955 | 8182289.5 | 13.59932 | -8182267.4 | 7837733.3 | 313927.2 | 30615.5
59.8501 | 22.121 | 8175606.5 | 13.59565 | -8175584.4 | 7832096.4 | 312995.1 | 30501.44
59.8601 | 22.143 | 8168910.2 | 13.59198 | -8168888.1 | 7826442.5 | 312066.5 | 30387.65
59.8701 | 22.1523 | 8162205.0 | 13.58831 | -8162182.8 | 7820776.0 | 311141.2 | 30274.15
59.88009 | 22.1821 | 8155493.7 | 13.58465 | -8155471.5 | 7815098.8 | 310220.3 | 30161.03
59.89009 | 22.1916 | 8148766.1 | 13.58098 | -8148743.9 | 7809402.6 | 309301.9 | 30048.09
59.90009 | 22.2253 | 8142028.6 | 13.57731 | -8142006.4 | 7803692.7 | 308386.9 | 29935.44
59.91009 | 22.242 | 8135279.9 | 13.57364 | -8135257.6 | 7797967.9 | 307475.3 | 29823.07
59.92009 | 22.2681 | 8128522.5 | 13.56998 | -8128500.2 | 7792230.7 | 306567.2 | 29710.98
59.93009 | 22.286 | 8121755.1 | 13.56631 | -8121732.8 | 7786479.8 | 305662.6 | 29599.19
59.94008 | 22.3022 | 8114985.3 | 13.56265 | -8114963.0 | 7780721.6 | 304762.3 | 29487.8
59.95008 | 22.3343 | 8108200.2 | 13.55899 | -8108177.9 | 7774945.5 | 303864.6 | 29376.59
59.96008 | 22.3469 | 8101406.6 | 13.55532 | -8101384.2 | 7769157.0 | 302970.3 | 29265.67
59.97008 | 22.3586 | 8094604.7 | 13.55166 | -8094582.3 | 7763356.5 | 302079.6 | 29155.06
59.98008 | 22.3964 | 8087794.6 | 13.548 | -8087772.2 | 7757544.0 | 301192.3 | 29044.74
59.99007 | 22.4163 | 8080983.8 | 13.54434 | -8080961.4 | 7751726.1 | 300309.3 | 28934.82
60.00007 | 22.4286 | 8074158.7 | 13.54068 | -8074136.3 | 7745891.0 | 299429.1 | 28825.11
60.01007 | 22.4606 | 8067326.5 | 13.53703 | -8067304.0 | 7740045.0 | 298552.3 | 28715.69
60.02007 | 22.4726 | 8060487.3 | 13.53337 | -8060464.9 | 7734188.2 | 297679.1 | 28606.57
60.03007 | 22.4861 | 8053641.8 | 13.52971 | -8053619.4 | 7728321.2 | 296809.3 | 28497.76
60.04007 | 22.519 | 8046790.3 | 13.52606 | -8046767.8 | 7722444.4 | 295943.1 | 28389.26
60.05006 | 22.541 | 8039938.9 | 13.52241 | -8039916.3 | 7716562.9 | 295081.3 | 28281.17
60.06006 | 22.5553 | 8033075.8 | 13.51875 | -8033053.3 | 7710666.8 | 294222.2 | 28173.29
60.07006 | 22.576 | 8026206.8 | 13.5151 | -8026184.2 | 7704760.9 | 293366.6 | 28065.72
60.08006 | 22.6029 | 8019333.3 | 13.51145 | -8019310.7 | 7698846.7 | 292514.7 | 27958.46
60.09006 | 22.6274 | 8012454.5 | 13.5078 | -8012431.9 | 7692923.3 | 291666.2 | 27851.51
60.10005 | 22.6468 | 8005578.6 | 13.50415 | -8005555.9 | 7686997.9 | 290822.1 | 27744.99
60.11005 | 22.6729 | 7998691.3 | 13.5005 | -7998668.7 | 7681058.3 | 289980.8 | 27638.67
60.12005 | 22.6839 | 7991800.1 | 13.49685 | -7991777.4 | 7675110.8 | 289143.1 | 27532.67
60.13005 | 22.7094 | 7984905.7 | 13.49321 | -7984883.0 | 7669156.2 | 288309 | 27427
60.14005 | 22.737 | 7978007.4 | 13.48956 | -7977984.7 | 7663193.9 | 287478.4 | 27321.63
60.15005 | 22.7509 | 7971106.6 | 13.48592 | -7971083.9 | 7657225.0 | 286651.5 | 27216.6
60.16004 | 22.773 | 7964209.7 | 13.48228 | -7964186.9 | 7651255.2 | 285829 | 27111.99
60.17004 | 22.7828 | 7957303.7 | 13.47863 | -7957280.9 | 7645273.4 | 285009.3 | 27007.6
60.18004 | 22.8013 | 7950395.7 | 13.47499 | -7950372.9 | 7639285.5 | 284193.2 | 26903.53
60.19004 | 22.8349 | 7943485.7 | 13.47135 | -7943462.8 | 7633291.7 | 283380.7 | 26799.79
60.20004 | 22.8534 | 7936574.0 | 13.46771 | -7936551.1 | 7627292.3 | 282571.8 | 26696.37
60.21003 | 22.8619 | 7929667.9 | 13.46408 | -7929645.0 | 7621293.7 | 281767.3 | 26593.39
60.22003 | 22.8856 | 7922754.3 | 13.46044 | -7922731.4 | 7615284.4 | 280965.8 | 26490.63
60.23003 | 22.9115 | 7915840.2 | 13.4568 | -7915817.3 | 7609270.7 | 280167.9 | 26388.21
60.24003 | 22.9162 | 7908925.4 | 13.45317 | -7908902.5 | 7603252.3 | 279373.5 | 26286.11
60.25003 | 22.9412 | 7902010.5 | 13.44954 | -7901987.6 | 7597229.9 | 278582.8 | 26184.34
60.26003 | 22.9583 | 7895095.8 | 13.4459 | -7895072.8 | 7591203.6 | 277795.8 | 26082.91
60.27002 | 22.9756 | 7888188.8 | 13.44227 | -7888165.8 | 7585180.2 | 277013.3 | 25981.92
60.28002 | 22.995 | 7881275.4 | 13.43864 | -7881252.5 | 7579147.3 | 276233.5 | 25881.15
60.29002 | 23.0319 | 7874363.4 | 13.43501 | -7874340.4 | 7573111.7 | 275457.5 | 25780.73
60.30002 | 23.0274 | 7867452.8 | 13.43139 | -7867429.8 | 7567073.6 | 274685.2 | 25680.64
60.31002 | 23.0542 | 7860543.5 | 13.42776 | -7860520.5 | 7561032.7 | 273916.5 | 25580.88
60.32001 | 23.058 | 7853643.6 | 13.42414 | -7853620.6 | 7554996.4 | 273152.3 | 25481.56
60.33001 | 23.0745 | 7846738.5 | 13.42051 | -7846715.4 | 7548951.6 | 272391 | 25382.49
60.34001 | 23.1019 | 7839836.2 | 13.41689 | -7839813.1 | 7542905.7 | 271633.4 | 25283.75
60.35001 | 23.126 | 7832936.6 | 13.41326 | -7832913.4 | 7536858.4 | 270879.4 | 25185.35
60.36001 | 23.1328 | 7826040.9 | 13.40964 | -7826017.8 | 7530811.0 | 270129.2 | 25087.3
60.37001 | 23.1584 | 7819147.5 | 13.40602 | -7819124.4 | 7524761.9 | 269382.7 | 24989.58
60.38 | 23.1886 | 7812265.2 | 13.40241 | -7812242.0 | 7518718.9 | 268640.6 | 24892.3
60.39 | 23.1886 | 7805379.9 | 13.39879 | -7805356.7 | 7512669.8 | 267901.5 | 24795.27
60.4 | 23.2141 | 7798498.7 | 13.39517 | -7798475.5 | 7506620.7 | 267166 | 24698.59
60.41 | 23.2384 | 7791622.1 | 13.39156 | -7791598.8 | 7500572.1 | 266434.3 | 24602.24
60.42 | 23.2522 | 7784750.4 | 13.38794 | -7784727.2 | 7494524.5 | 265706.3 | 24506.24
60.42999 | 23.2779 | 7777891.1 | 13.38434 | -7777867.8 | 7488484.3 | 264982.7 | 24410.69
60.43999 | 23.299 | 7771029.5 | 13.38072 | -7771006.2 | 7482438.6 | 264262.2 | 24315.38
60.44999 | 23.3052 | 7764174.0 | 13.37711 | -7764150.7 | 7476394.8 | 263545.4 | 24220.42
60.45999 | 23.3475 | 7757324.1 | 13.3735 | -7757300.8 | 7470352.7 | 262832.3 | 24125.81
60.46999 | 23.3425 | 7750480.2 | 13.3699 | -7750456.9 | 7464312.5 | 262122.8 | 24031.54
60.47999 | 23.3606 | 7743643.0 | 13.36629 | -7743619.6 | 7458274.8 | 261417.2 | 23937.62
60.48998 | 23.3911 | 7736820.1 | 13.36269 | -7736796.7 | 7452246.6 | 260716 | 23844.14
60.49998 | 23.4128 | 7729996.3 | 13.35909 | -7729972.9 | 7446214.3 | 260017.7 | 23750.91
60.50998 | 23.4145 | 7723179.0 | 13.35548 | -7723155.6 | 7440184.3 | 259323.3 | 23658.04
60.51998 | 23.4567 | 7716371.3 | 13.35188 | -7716347.8 | 7434159.7 | 258632.7 | 23565.51
60.52998 | 23.4732 | 7709570.1 | 13.34828 | -7709546.6 | 7428137.7 | 257945.7 | 23473.33
60.53997 | 23.4814 | 7702783.3 | 13.34469 | -7702759.8 | 7422125.3 | 257263.1 | 23381.59
60.54997 | 23.5209 | 7695998.6 | 13.34109 | -7695975.0 | 7416111.5 | 256583.6 | 23290.12
60.55997 | 23.5274 | 7689222.2 | 13.33749 | -7689198.6 | 7410102.0 | 255907.8 | 23198.99
60.56997 | 23.5528 | 7682454.7 | 13.3339 | -7682431.2 | 7404097.4 | 255235.8 | 23108.21
60.57997 | 23.5767 | 7675696.4 | 13.33031 | -7675672.8 | 7398097.7 | 254567.5 | 23017.78
60.58997 | 23.5912 | 7668947.1 | 13.32672 | -7668923.5 | 7392103.0 | 253903.1 | 22927.7
60.59996 | 23.5967 | 7662214.1 | 13.32313 | -7662190.5 | 7386119.7 | 253243 | 22838.07
60.60996 | 23.6301 | 7655484.2 | 13.31954 | -7655460.6 | 7380136.2 | 252586 | 22748.69
60.61996 | 23.6476 | 7648764.6 | 13.31595 | -7648741.0 | 7374158.9 | 251932.7 | 22659.66
60.62996 | 23.651 | 7642055.1 | 13.31237 | -7642031.5 | 7368187.6 | 251283.2 | 22570.99
60.63996 | 23.6938 | 7635356.3 | 13.30878 | -7635332.6 | 7362222.9 | 250637.5 | 22482.66
60.64995 | 23.7108 | 7628674.9 | 13.3052 | -7628651.2 | 7356270.7 | 249996.1 | 22394.78
60.65995 | 23.7122 | 7621997.9 | 13.30162 | -7621974.2 | 7350319.5 | 249357.9 | 22307.16
60.66995 | 23.7543 | 7615332.1 | 13.29804 | -7615308.3 | 7344375.5 | 248723.4 | 22219.89
60.67995 | 23.7651 | 7608677.9 | 13.29446 | -7608654.1 | 7338438.9 | 248092.7 | 22132.97
60.68995 | 23.7783 | 7602035.3 | 13.29088 | -7602011.6 | 7332510.0 | 247465.7 | 22046.39
60.69995 | 23.8092 | 7595404.7 | 13.28731 | -7595380.9 | 7326588.8 | 246842.4 | 21960.17
60.70994 | 23.8401 | 7588792.6 | 13.28374 | -7588768.8 | 7320681.5 | 246223.5 | 21874.39
60.71994 | 23.8332 | 7582186.9 | 13.28016 | -7582163.1 | 7314777.0 | 245607.8 | 21788.87
60.72994 | 23.862 | 7575593.6 | 13.27659 | -7575569.7 | 7308880.8 | 244995.8 | 21703.7
60.73994 | 23.8779 | 7569013.3 | 13.27302 | -7568989.5 | 7302993.6 | 244387.6 | 21618.88
60.74994 | 23.8976 | 7562446.2 | 13.26945 | -7562422.3 | 7297115.4 | 243783.1 | 21534.41
60.75993 | 23.9245 | 7555898.6 | 13.26589 | -7555874.6 | 7291251.9 | 243183 | 21450.37
60.76993 | 23.9401 | 7549358.3 | 13.26233 | -7549334.3 | 7285392.4 | 242586 | 21366.61
60.77993 | 23.9373 | 7542831.5 | 13.25876 | -7542807.6 | 7279542.3 | 241992.8 | 21283.18
60.78993 | 23.972 | 7536319.1 | 13.2552 | -7536295.1 | 7273702.4 | 241403.4 | 21200.12
60.79993 | 23.992 | 7529820.8 | 13.25164 | -7529796.8 | 7267872.5 | 240817.6 | 21117.39
60.80993 | 24.0055 | 7523337.0 | 13.24808 | -7523313.0 | 7262053.0 | 240235.7 | 21035.02
60.81992 | 24.0374 | 7516874.0 | 13.24453 | -7516850.0 | 7256249.7 | 239658 | 20953.07
60.82992 | 24.044 | 7510419.6 | 13.24097 | -7510395.5 | 7250451.3 | 239083.6 | 20871.4
60.83992 | 24.0417 | 7503980.3 | 13.23742 | -7503956.2 | 7244664.1 | 238512.9 | 20790.06
60.84992 | 24.0776 | 7497556.0 | 13.23386 | -7497532.0 | 7238887.8 | 237945.9 | 20709.08
60.85992 | 24.0893 | 7491147.7 | 13.23031 | -7491123.6 | 7233123.3 | 237382.7 | 20628.45
60.86991 | 24.0976 | 7484760.1 | 13.22676 | -7484736.0 | 7227374.9 | 236823.8 | 20548.23
60.87991 | 24.122 | 7478383.4 | 13.22322 | -7478359.3 | 7221633.9 | 236268 | 20468.29
60.88991 | 24.1438 | 7472022.6 | 13.21967 | -7471998.5 | 7215904.6 | 235716.1 | 20388.69
60.89991 | 24.1289 | 7465677.5 | 13.21613 | -7465653.4 | 7210187.1 | 235167.8 | 20309.44
60.90991 | 24.1695 | 7459349.2 | 13.21258 | -7459325.0 | 7204482.2 | 234623.3 | 20230.53
60.91991 | 24.1629 | 7453037.7 | 13.20904 | -7453013.5 | 7198790.0 | 234082.5 | 20151.96
60.9299 | 24.1857 | 7446748.7 | 13.2055 | -7446724.5 | 7193115.6 | 233546 | 20073.82
60.9399 | 24.2012 | 7440470.9 | 13.20197 | -7440446.7 | 7187449.0 | 233012.7 | 19995.94
60.9499 | 24.2069 | 7434210.2 | 13.19843 | -7434186.0 | 7181795.5 | 232483.1 | 19918.4
60.9599 | 24.2136 | 7427966.6 | 13.19489 | -7427942.4 | 7176155.0 | 231957.3 | 19841.21
60.9699 | 24.2304 | 7421740.9 | 13.19136 | -7421716.7 | 7170528.2 | 231435.2 | 19764.35
60.97989 | 24.2397 | 7415539.3 | 13.18783 | -7415515.1 | 7164920.9 | 230917.3 | 19687.91
60.98989 | 24.2538 | 7409349.1 | 13.1843 | -7409324.9 | 7159321.6 | 230402.6 | 19611.74
60.99989 | 24.2731 | 7403176.9 | 13.18078 | -7403152.6 | 7153736.1 | 229891.7 | 19535.91
61.00989 | 24.2759 | 7397023.4 | 13.17725 | -7396999.1 | 7148165.3 | 229384.5 | 19460.41
61.01989 | 24.29 | 7390888.0 | 13.17372 | -7390863.7 | 7142608.6 | 228881 | 19385.26
61.02989 | 24.2915 | 7384771.1 | 13.1702 | -7384746.8 | 7137066.3 | 228381.2 | 19310.44
61.03988 | 24.3217 | 7378679.3 | 13.16668 | -7378655.0 | 7131544.5 | 227885.6 | 19236.03
61.04988 | 24.318 | 7372600.2 | 13.16316 | -7372575.9 | 7126032.0 | 227393.2 | 19161.88
61.05988 | 24.3137 | 7366540.4 | 13.15965 | -7366516.1 | 7120534.6 | 226904.6 | 19088.07
61.06988 | 24.335 | 7360499.2 | 13.15613 | -7360474.9 | 7115051.8 | 226419.6 | 19014.59
61.07988 | 24.3468 | 7354478.0 | 13.15262 | -7354453.7 | 7109585.0 | 225938.4 | 18941.45
61.08987 | 24.3633 | 7348482.0 | 13.14911 | -7348457.7 | 7104138.9 | 225461.3 | 18868.71
61.09987 | 24.3671 | 7342499.7 | 13.1456 | -7342475.3 | 7098702.9 | 224987.4 | 18796.23
61.10987 | 24.3774 | 7336537.5 | 13.14209 | -7336513.2 | 7093283.1 | 224517.3 | 18724.08
61.11987 | 24.3892 | 7330595.2 | 13.13858 | -7330570.8 | 7087878.9 | 224050.8 | 18652.26
61.12987 | 24.4105 | 7324672.8 | 13.13508 | -7324648.4 | 7082490.8 | 223588 | 18580.77
61.13987 | 24.4178 | 7318770.7 | 13.13157 | -7318746.3 | 7077119.0 | 223129 | 18509.61
61.14986 | 24.4113 | 7312895.3 | 13.12807 | -7312870.9 | 7071769.4 | 222674 | 18438.85
61.15986 | 24.427 | 7307034.5 | 13.12457 | -7307010.1 | 7066430.8 | 222222.3 | 18368.35
61.16986 | 24.4547 | 7301193.9 | 13.12108 | -7301169.5 | 7061108.4 | 221774.2 | 18298.17
61.17986 | 24.4536 | 7295374.9 | 13.11758 | -7295350.5 | 7055803.6 | 221329.8 | 18228.32
61.18986 | 24.4826 | 7289576.4 | 13.11409 | -7289551.9 | 7050515.4 | 220889.1 | 18158.79
61.19985 | 24.4734 | 7283805.0 | 13.1106 | -7283780.5 | 7045249.7 | 220452.6 | 18089.66
61.20985 | 24.4827 | 7278048.9 | 13.10711 | -7278024.4 | 7039995.8 | 220019.2 | 18020.78
61.21985 | 24.5032 | 7272314.2 | 13.10362 | -7272289.7 | 7034759.4 | 219589.5 | 17952.21
61.22985 | 24.5254 | 7266600.9 | 13.10013 | -7266576.4 | 7029540.4 | 219163.4 | 17883.97
61.23985 | 24.5123 | 7260909.7 | 13.09665 | -7260885.1 | 7024339.4 | 218741.1 | 17816.06
61.24985 | 24.5255 | 7255239.7 | 13.09316 | -7255215.2 | 7019155.8 | 218322.3 | 17748.45
61.25984 | 24.5483 | 7249597.7 | 13.08969 | -7249573.1 | 7013995.7 | 217907.7 | 17681.24
61.26984 | 24.5641 | 7243971.6 | 13.08621 | -7243947.1 | 7008848.0 | 217496.3 | 17614.27
61.27984 | 24.5765 | 7238367.9 | 13.08273 | -7238343.3 | 7003718.7 | 217088.4 | 17547.62
61.28984 | 24.5826 | 7232785.7 | 13.07925 | -7232761.1 | 6998607.0 | 216684.3 | 17481.28
61.29984 | 24.5838 | 7227226.6 | 13.07578 | -7227202.0 | 6993514.5 | 216283.8 | 17415.26
61.30983 | 24.6061 | 7221694.5 | 13.07231 | -7221669.9 | 6988444.5 | 215887.3 | 17349.61
61.31983 | 24.6281 | 7216180.2 | 13.06884 | -7216155.5 | 6983388.9 | 215494 | 17284.21
61.32983 | 24.6282 | 7210688.3 | 13.06538 | -7210663.7 | 6978351.7 | 215104.4 | 17219.12
61.33983 | 24.6269 | 7205219.3 | 13.06191 | -7205194.7 | 6973333.5 | 214718.4 | 17154.34
61.34983 | 24.653 | 7199773.0 | 13.05845 | -7199748.4 | 6968334.1 | 214336 | 17089.87
61.35982 | 24.6583 | 7194355.1 | 13.05499 | -7194330.5 | 6963358.7 | 213957.6 | 17025.76
61.36982 | 24.6692 | 7188955.0 | 13.05153 | -7188930.3 | 6958397.6 | 213582.4 | 16961.9
61.37982 | 24.6777 | 7183577.4 | 13.04807 | -7183552.7 | 6953455.2 | 213210.9 | 16898.35
61.38982 | 24.686 | 7178223.3 | 13.04462 | -7178198.6 | 6948532.2 | 212842.9 | 16835.1
61.39982 | 24.7022 | 7172892.7 | 13.04116 | -7172868.0 | 6943628.9 | 212478.6 | 16772.15
61.40982 | 24.7174 | 7167585.4 | 13.03771 | -7167560.7 | 6938745.1 | 212117.8 | 16709.5
61.41981 | 24.7197 | 7162306.6 | 13.03426 | -7162281.9 | 6933885.4 | 211761 | 16647.21
61.42981 | 24.7113 | 7157046.5 | 13.03082 | -7157021.8 | 6929040.9 | 211407.4 | 16585.17
61.43981 | 24.7501 | 7151809.8 | 13.02737 | -7151785.0 | 6924215.9 | 211057.4 | 16523.41
61.44981 | 24.7511 | 7146596.8 | 13.02393 | -7146572.0 | 6919410.8 | 210711 | 16461.96
61.45981 | 24.7618 | 7141407.7 | 13.02049 | -7141382.9 | 6914625.7 | 210368.1 | 16400.8
61.4698 | 24.7546 | 7136247.6 | 13.01705 | -7136222.8 | 6909865.4 | 210029.2 | 16339.99
61.4798 | 24.7727 | 7131106.4 | 13.01361 | -7131081.7 | 6905120.5 | 209693.5 | 16279.42
61.4898 | 24.7818 | 7125989.4 | 13.01018 | -7125964.6 | 6900395.8 | 209361.4 | 16219.14
61.4998 | 24.8026 | 7120896.2 | 13.00675 | -7120871.4 | 6895691.3 | 209032.8 | 16159.15
61.5098 | 24.7846 | 7115827.5 | 13.00331 | -7115802.7 | 6891007.2 | 208707.8 | 16099.45
61.5198 | 24.7929 | 7110782.8 | 12.99989 | -7110758.0 | 6886343.4 | 208386.4 | 16040.04
61.52979 | 24.8122 | 7105767.4 | 12.99646 | -7105742.6 | 6881704.7 | 208068.8 | 15980.97
61.53979 | 24.8206 | 7100771.5 | 12.99304 | -7100746.7 | 6877081.9 | 207754.4 | 15922.13
61.54979 | 24.7963 | 7095800.0 | 12.98962 | -7095775.2 | 6872479.8 | 207443.6 | 15863.57
61.55979 | 24.8372 | 7090853.1 | 12.9862 | -7090828.2 | 6867898.4 | 207136.3 | 15805.29
61.56979 | 24.837 | 7085930.9 | 12.98278 | -7085906.1 | 6863338.0 | 206832.6 | 15747.3
61.57978 | 24.8332 | 7081038.9 | 12.97936 | -7081014.0 | 6858803.5 | 206532.7 | 15689.64
61.58978 | 24.8262 | 7076165.6 | 12.97595 | -7076140.8 | 6854284.3 | 206236.1 | 15632.21
61.59978 | 24.852 | 7071317.3 | 12.97254 | -7071292.5 | 6849786.4 | 205942.9 | 15575.05
61.60978 | 24.8466 | 7066494.1 | 12.96913 | -7066469.2 | 6845309.6 | 205653.3 | 15518.17
61.61978 | 24.8692 | 7061695.3 | 12.96572 | -7061670.4 | 6840853.5 | 205367.2 | 15461.57
61.62978 | 24.8465 | 7056921.7 | 12.96232 | -7056896.8 | 6836418.9 | 205084.6 | 15405.23
61.63977 | 24.8537 | 7052178.3 | 12.95892 | -7052153.5 | 6832010.4 | 204805.8 | 15349.23
61.64977 | 24.8717 | 7047454.6 | 12.95552 | -7047429.7 | 6827618.0 | 204530.2 | 15293.44
61.65977 | 24.8592 | 7042755.7 | 12.95212 | -7042730.8 | 6823246.7 | 204258.1 | 15237.92
61.66977 | 24.8528 | 7038082.3 | 12.94872 | -7038057.4 | 6818897.1 | 203989.5 | 15182.67
61.67977 | 24.864 | 7033433.6 | 12.94533 | -7033408.7 | 6814568.5 | 203724.4 | 15127.68
61.68976 | 24.8798 | 7028814.6 | 12.94194 | -7028789.8 | 6810265.6 | 203463.1 | 15073.01
61.69976 | 24.8652 | 7024216.7 | 12.93855 | -7024191.8 | 6805980.2 | 203205 | 15018.56
61.70976 | 24.8762 | 7019643.6 | 12.93516 | -7019618.7 | 6801716.0 | 202950.3 | 14964.36
61.71976 | 24.8849 | 7015095.8 | 12.93178 | -7015070.9 | 6797473.3 | 202699.1 | 14910.43
61.72976 | 24.8801 | 7010573.7 | 12.92839 | -7010548.8 | 6793252.6 | 202451.5 | 14856.76
61.73976 | 24.8752 | 7006076.6 | 12.92501 | -7006051.7 | 6789053.1 | 202207.2 | 14803.35
61.74975 | 24.8878 | 7001609.6 | 12.92164 | -7001584.7 | 6784879.6 | 201966.8 | 14750.24
61.75975 | 24.9021 | 6997163.4 | 12.91826 | -6997138.5 | 6780723.7 | 201729.5 | 14697.34
61.76975 | 24.9 | 6992742.6 | 12.91489 | -6992717.7 | 6776589.4 | 201495.7 | 14644.69
61.77975 | 24.8816 | 6988347.1 | 12.91152 | -6988322.2 | 6772476.6 | 201265.3 | 14592.3
61.78975 | 24.892 | 6983977.3 | 12.90815 | -6983952.4 | 6768385.9 | 201038.4 | 14540.15
61.79974 | 24.9007 | 6979637.4 | 12.90479 | -6979612.5 | 6764321.1 | 200815.1 | 14488.31
61.80974 | 24.8902 | 6975318.5 | 12.90142 | -6975293.6 | 6760273.9 | 200595.1 | 14436.66
61.81974 | 24.8929 | 6971025.0 | 12.89806 | -6971000.2 | 6756248.4 | 200378.5 | 14385.26
61.82974 | 24.9011 | 6966757.4 | 12.8947 | -6966732.5 | 6752245.1 | 200165.3 | 14334.11
61.83974 | 24.9077 | 6962515.3 | 12.89134 | -6962490.4 | 6748263.6 | 199955.6 | 14283.2
61.84974 | 24.8957 | 6958298.9 | 12.88799 | -6958274.0 | 6744304.2 | 199749.3 | 14232.53
61.85973 | 24.9076 | 6954111.8 | 12.88464 | -6954086.9 | 6740370.2 | 199546.6 | 14182.15
61.86973 | 24.9223 | 6949946.6 | 12.88129 | -6949921.7 | 6736454.7 | 199347.1 | 14131.97
61.87973 | 24.9073 | 6945806.7 | 12.87794 | -6945781.8 | 6732560.7 | 199151.1 | 14082.02
61.88973 | 24.8992 | 6941693.1 | 12.87459 | -6941668.2 | 6728689.4 | 198958.5 | 14032.3
61.89973 | 24.9132 | 6937604.4 | 12.87125 | -6937579.5 | 6724839.5 | 198769.2 | 13982.83
61.90972 | 24.9235 | 6933545.5 | 12.86791 | -6933520.6 | 6721015.5 | 198583.6 | 13933.63
61.91972 | 24.9051 | 6929508.8 | 12.86457 | -6929483.9 | 6717210.1 | 198401.2 | 13884.62
61.92972 | 24.9135 | 6925497.2 | 12.86124 | -6925472.3 | 6713426.3 | 198222.2 | 13835.84
61.93972 | 24.9248 | 6921511.3 | 12.8579 | -6921486.4 | 6709664.6 | 198046.6 | 13787.29
61.94972 | 24.9032 | 6917551.5 | 12.85457 | -6917526.6 | 6705925.3 | 197874.3 | 13738.96
61.95972 | 24.908 | 6913617.3 | 12.85124 | -6913592.4 | 6702208.0 | 197705.5 | 13690.86
61.96971 | 24.9176 | 6909711.9 | 12.84792 | -6909686.9 | 6698515.7 | 197540.2 | 13643.04
61.97971 | 24.9217 | 6905828.8 | 12.8446 | -6905803.9 | 6694842.4 | 197378.2 | 13595.39
61.98971 | 24.8981 | 6901971.6 | 12.84127 | -6901946.7 | 6691191.4 | 197219.5 | 13547.96
61.99971 | 24.9181 | 6898140.2 | 12.83796 | -6898115.2 | 6687562.4 | 197064.2 | 13500.75
62.00971 | 24.92 | 6894334.0 | 12.83464 | -6894309.1 | 6683955.2 | 196912.2 | 13453.76
62.0197 | 24.9041 | 6890557.4 | 12.83133 | -6890532.5 | 6680373.7 | 196763.8 | 13407.03
62.0297 | 24.912 | 6886803.1 | 12.82802 | -6886778.2 | 6676811.2 | 196618.6 | 13360.47
62.0397 | 24.9153 | 6883073.5 | 12.82471 | -6883048.6 | 6673269.8 | 196476.7 | 13314.13
62.0497 | 24.909 | 6879370.3 | 12.8214 | -6879345.4 | 6669751.3 | 196338.2 | 13268
62.0597 | 24.9016 | 6875692.5 | 12.8181 | -6875667.6 | 6666254.5 | 196203.1 | 13222.08
62.0697 | 24.911 | 6872040.4 | 12.81479 | -6872015.5 | 6662779.9 | 196071.3 | 13176.36
62.07969 | 24.9151 | 6868417.1 | 12.8115 | -6868392.2 | 6659330.4 | 195943 | 13130.91
62.08969 | 24.8841 | 6864816.2 | 12.8082 | -6864791.3 | 6655899.9 | 195817.9 | 13085.61
62.09969 | 24.8915 | 6861240.7 | 12.80491 | -6861215.8 | 6652491.2 | 195696.1 | 13040.52
62.10969 | 24.8989 | 6857690.4 | 12.80162 | -6857665.5 | 6649104.3 | 195577.7 | 12995.63
62.11969 | 24.8828 | 6854165.8 | 12.79833 | -6854141.0 | 6645739.5 | 195462.6 | 12950.94
62.12968 | 24.8869 | 6850670.0 | 12.79504 | -6850645.1 | 6642399.7 | 195351 | 12906.49
62.13968 | 24.8884 | 6847196.1 | 12.79176 | -6847171.2 | 6639078.6 | 195242.5 | 12862.2
62.14968 | 24.8741 | 6843748.3 | 12.78848 | -6843723.4 | 6635780.0 | 195137.4 | 12818.11
62.15968 | 24.871 | 6840325.7 | 12.7852 | -6840300.8 | 6632503.0 | 195035.6 | 12774.22
62.16968 | 24.8842 | 6836928.4 | 12.78192 | -6836903.5 | 6629247.9 | 194937.2 | 12730.51
62.17968 | 24.8614 | 6833556.2 | 12.77865 | -6833531.3 | 6626014.4 | 194842 | 12687
62.18967 | 24.8622 | 6830213.3 | 12.77538 | -6830188.4 | 6622806.5 | 194750.3 | 12643.72
62.19967 | 24.8667 | 6826891.9 | 12.77211 | -6826867.0 | 6619616.8 | 194661.8 | 12600.59
62.20967 | 24.8461 | 6823596.1 | 12.76885 | -6823571.3 | 6616449.1 | 194576.6 | 12557.65
62.21967 | 24.8444 | 6820325.3 | 12.76558 | -6820300.5 | 6613303.0 | 194494.6 | 12514.89
62.22967 | 24.8544 | 6817080.1 | 12.76232 | -6817055.2 | 6610179.0 | 194416.1 | 12472.32
62.23966 | 24.8376 | 6813862.7 | 12.75907 | -6813837.9 | 6607079.2 | 194340.8 | 12429.97
62.24966 | 24.8206 | 6810667.6 | 12.75581 | -6810642.8 | 6603998.3 | 194268.8 | 12387.76
62.25966 | 24.8333 | 6807497.5 | 12.75256 | -6807472.7 | 6600939.0 | 194200.1 | 12345.73
62.26966 | 24.8168 | 6804352.7 | 12.74931 | -6804327.9 | 6597901.4 | 194134.6 | 12303.88
62.27966 | 24.8033 | 6801233.1 | 12.74606 | -6801208.3 | 6594885.7 | 194072.5 | 12262.2
62.28966 | 24.8156 | 6798138.0 | 12.74282 | -6798113.1 | 6591890.9 | 194013.6 | 12220.7
62.29965 | 24.8064 | 6795071.1 | 12.73958 | -6795046.3 | 6588920.9 | 193958.1 | 12179.42
62.30965 | 24.7796 | 6792026.4 | 12.73634 | -6792001.6 | 6585969.6 | 193905.8 | 12138.26
62.31965 | 24.8093 | 6789006.2 | 12.7331 | -6788981.3 | 6583039.4 | 193856.7 | 12097.28
62.32965 | 24.7748 | 6786011.1 | 12.72987 | -6785986.3 | 6580130.9 | 193811 | 12056.46
62.33965 | 24.7593 | 6783040.5 | 12.72664 | -6783015.7 | 6577243.5 | 193768.5 | 12015.81
62.34964 | 24.7768 | 6780098.0 | 12.72341 | -6780073.2 | 6574380.6 | 193729.3 | 11975.37
62.35964 | 24.7682 | 6777177.1 | 12.72019 | -6777152.3 | 6571536.0 | 193693.3 | 11935.05
62.36964 | 24.7484 | 6774280.8 | 12.71696 | -6774256.1 | 6568712.6 | 193660.6 | 11894.89
62.37964 | 24.7453 | 6771409.2 | 12.71374 | -6771384.4 | 6565910.4 | 193631.2 | 11854.9
62.38964 | 24.7404 | 6768562.2 | 12.71052 | -6768537.5 | 6563129.4 | 193605 | 11815.06
62.39964 | 24.7162 | 6765739.4 | 12.70731 | -6765714.7 | 6560369.3 | 193582.1 | 11775.38
62.40963 | 24.7315 | 6762944.4 | 12.7041 | -6762919.6 | 6557633.3 | 193562.4 | 11735.89
62.41963 | 24.71 | 6760170.8 | 12.70089 | -6760146.1 | 6554915.6 | 193546 | 11696.52
62.42963 | 24.6943 | 6757421.6 | 12.69768 | -6757396.9 | 6552218.8 | 193532.8 | 11657.3
62.43963 | 24.7119 | 6754696.7 | 12.69448 | -6754672.0 | 6549542.9 | 193522.9 | 11618.24
62.44963 | 24.6852 | 6751996.0 | 12.69128 | -6751971.3 | 6546887.8 | 193516.2 | 11579.32
62.45962 | 24.6751 | 6749321.7 | 12.68808 | -6749297.0 | 6544255.7 | 193512.7 | 11540.59
62.46962 | 24.6748 | 6746669.3 | 12.68489 | -6746644.6 | 6541642.1 | 193512.5 | 11501.97
62.47962 | 24.6604 | 6744041.1 | 12.68169 | -6744016.4 | 6539049.4 | 193515.5 | 11463.49
62.48962 | 24.6475 | 6741436.9 | 12.6785 | -6741412.3 | 6536477.3 | 193521.8 | 11425.15
62.49962 | 24.6448 | 6738856.5 | 12.67532 | -6738831.9 | 6533925.6 | 193531.2 | 11386.96
62.50962 | 24.6264 | 6736300.1 | 12.67213 | -6736275.5 | 6531394.6 | 193544 | 11348.9
62.51961 | 24.6188 | 6733770.0 | 12.66895 | -6733745.4 | 6528886.4 | 193559.9 | 11311.03
62.52961 | 24.6039 | 6731261.2 | 12.66577 | -6731236.6 | 6526396.3 | 193579 | 11273.25
62.53961 | 24.6005 | 6728776.6 | 12.6626 | -6728752.0 | 6523926.9 | 193601.4 | 11235.6
62.54961 | 24.5997 | 6726314.9 | 12.65942 | -6726290.3 | 6521477.1 | 193627 | 11198.09
62.55961 | 24.5515 | 6723877.2 | 12.65625 | -6723852.6 | 6519048.0 | 193655.8 | 11160.71
62.5696 | 24.5735 | 6721465.5 | 12.65309 | -6721440.9 | 6516641.5 | 193687.8 | 11123.5
62.5796 | 24.5663 | 6719074.7 | 12.64992 | -6719050.2 | 6514252.6 | 193723 | 11086.38
62.5896 | 24.5264 | 6716707.0 | 12.64676 | -6716682.5 | 6511883.6 | 193761.5 | 11049.39
62.5996 | 24.5304 | 6714362.9 | 12.6436 | -6714338.4 | 6509534.6 | 193803.1 | 11012.52
62.6096 | 24.5288 | 6712042.3 | 12.64045 | -6712017.8 | 6507205.9 | 193848 | 10975.78
62.6196 | 24.4914 | 6709744.7 | 12.63729 | -6709720.2 | 6504896.9 | 193896.1 | 10939.16
62.62959 | 24.4834 | 6707472.3 | 12.63415 | -6707447.8 | 6502609.7 | 193947.3 | 10902.69
62.63959 | 24.4848 | 6705221.1 | 12.631 | -6705196.6 | 6500340.5 | 194001.7 | 10866.31
62.64959 | 24.4638 | 6702992.3 | 12.62785 | -6702967.8 | 6498090.2 | 194059.4 | 10830.05
62.65959 | 24.4608 | 6700786.5 | 12.62471 | -6700762.0 | 6495859.7 | 194120.2 | 10793.9
62.66959 | 24.4183 | 6698603.7 | 12.62157 | -6698579.3 | 6493649.0 | 194184.3 | 10757.86
62.67958 | 24.4213 | 6696446.5 | 12.61844 | -6696422.0 | 6491460.4 | 194251.5 | 10721.98
62.68958 | 24.4134 | 6694308.9 | 12.61531 | -6694284.5 | 6489288.2 | 194321.9 | 10686.17
62.69958 | 24.3943 | 6692194.0 | 12.61218 | -6692169.6 | 6487135.3 | 194395.6 | 10650.47
62.70958 | 24.3868 | 6690101.7 | 12.60905 | -6690077.3 | 6485001.9 | 194472.3 | 10614.88
62.71958 | 24.3585 | 6688031.8 | 12.60593 | -6688007.5 | 6482887.5 | 194552.3 | 10579.39
62.72958 | 24.3527 | 6685984.0 | 12.6028 | -6685959.6 | 6480791.9 | 194635.5 | 10544.01
62.73957 | 24.3548 | 6683960.5 | 12.59969 | -6683936.2 | 6478717.4 | 194721.8 | 10508.76
62.74957 | 24.3175 | 6681957.4 | 12.59657 | -6681933.1 | 6476660.0 | 194811.3 | 10473.58
62.75957 | 24.3167 | 6679976.2 | 12.59346 | -6679951.9 | 6474621.1 | 194904 | 10438.51
62.76957 | 24.2976 | 6678017.0 | 12.59035 | -6677992.7 | 6472601.1 | 194999.8 | 10403.53
62.77957 | 24.291 | 6676079.8 | 12.58725 | -6676055.5 | 6470599.7 | 195098.8 | 10368.64
62.78956 | 24.2799 | 6674166.3 | 12.58414 | -6674142.1 | 6468619.0 | 195200.9 | 10333.89
62.79956 | 24.2517 | 6672273.2 | 12.58104 | -6672249.0 | 6466655.1 | 195306.3 | 10299.2
62.80956 | 24.2552 | 6670401.1 | 12.57795 | -6670376.9 | 6464709.1 | 195414.9 | 10264.59
62.81956 | 24.2291 | 6668550.7 | 12.57485 | -6668526.5 | 6462781.4 | 195526.6 | 10230.08
62.82956 | 24.2208 | 6666721.8 | 12.57176 | -6666697.5 | 6460872.0 | 195641.5 | 10195.66
62.83956 | 24.2154 | 6664914.2 | 12.56867 | -6664889.9 | 6458980.8 | 195759.5 | 10161.32
62.84955 | 24.1801 | 6663129.6 | 12.56559 | -6663105.4 | 6457109.3 | 195880.6 | 10127.1
62.85955 | 24.1928 | 6661364.6 | 12.56251 | -6661340.4 | 6455254.2 | 196004.9 | 10092.93
62.86955 | 24.1671 | 6659620.4 | 12.55943 | -6659596.2 | 6453416.5 | 196132.5 | 10058.85
62.87955 | 24.1594 | 6657897.3 | 12.55635 | -6657873.1 | 6451596.8 | 196263.1 | 10024.85
62.88955 | 24.1529 | 6656195.1 | 12.55328 | -6656170.9 | 6449794.7 | 196397 | 9990.921
62.89954 | 24.1164 | 6654515.3 | 12.55021 | -6654491.2 | 6448011.9 | 196533.7 | 9957.104
62.90954 | 24.1261 | 6652854.6 | 12.54714 | -6652830.4 | 6446244.9 | 196673.8 | 9923.331
62.91954 | 24.0866 | 6651214.8 | 12.54408 | -6651190.7 | 6444495.5 | 196817.1 | 9889.634
62.92954 | 24.0937 | 6649595.0 | 12.54102 | -6649570.9 | 6442762.9 | 196963.5 | 9856.009
62.93954 | 24.0894 | 6647995.9 | 12.53796 | -6647971.8 | 6441047.9 | 197113 | 9822.454
62.94954 | 24.0385 | 6646417.0 | 12.53491 | -6646393.0 | 6439349.8 | 197265.8 | 9788.971
62.95953 | 24.0626 | 6644859.9 | 12.53186 | -6644835.9 | 6437670.4 | 197421.4 | 9755.588
62.96953 | 24.0239 | 6643321.6 | 12.52881 | -6643297.6 | 6436006.5 | 197580.4 | 9722.239
62.97953 | 23.9983 | 6641802.8 | 12.52576 | -6641778.8 | 6434358.9 | 197742.5 | 9688.953
62.98953 | 24.0016 | 6640304.3 | 12.52272 | -6640280.3 | 6432728.4 | 197907.7 | 9655.732
62.99953 | 23.9904 | 6638825.4 | 12.51968 | -6638801.4 | 6431114.2 | 198076.1 | 9622.572
63.00952 | 23.982 | 6637367.9 | 12.51665 | -6637343.9 | 6429518.4 | 198247.4 | 9589.506
63.01952 | 23.935 | 6635928.0 | 12.51361 | -6635904.1 | 6427937.0 | 198422 | 9556.464
63.02952 | 23.9566 | 6634507.8 | 12.51058 | -6634483.9 | 6426372.0 | 198599.8 | 9523.479
63.03952 | 23.9 | 6633107.0 | 12.50756 | -6633083.1 | 6424823.2 | 198780.7 | 9490.552
63.04952 | 23.9097 | 6631725.5 | 12.50453 | -6631701.5 | 6423290.6 | 198964.7 | 9457.676
63.05952 | 23.8762 | 6630362.9 | 12.50151 | -6630339.1 | 6421773.8 | 199151.8 | 9424.854
63.06951 | 23.867 | 6629020.8 | 12.4985 | -6628996.9 | 6420274.3 | 199341.9 | 9392.115
63.07951 | 23.8619 | 6627696.3 | 12.49548 | -6627672.5 | 6418789.2 | 199535.3 | 9359.392
63.08951 | 23.8158 | 6626390.5 | 12.49247 | -6626366.7 | 6417319.6 | 199731.7 | 9326.717
63.09951 | 23.8219 | 6625103.2 | 12.48946 | -6625079.4 | 6415865.3 | 199931.3 | 9294.087
63.10951 | 23.7776 | 6623834.6 | 12.48646 | -6623810.8 | 6414426.6 | 200134 | 9261.502
63.1195 | 23.7701 | 6622585.1 | 12.48346 | -6622561.4 | 6413004.0 | 200339.7 | 9228.994
63.1295 | 23.7468 | 6621353.0 | 12.48046 | -6621329.3 | 6411595.5 | 200548.6 | 9196.492
63.1395 | 23.7274 | 6620139.5 | 12.47747 | -6620115.8 | 6410202.4 | 200760.6 | 9164.032
63.1495 | 23.7099 | 6618944.1 | 12.47448 | -6618920.4 | 6408824.2 | 200975.7 | 9131.61
63.1595 | 23.6981 | 6617766.2 | 12.47149 | -6617742.6 | 6407460.6 | 201194 | 9099.224
63.1695 | 23.6823 | 6616606.3 | 12.4685 | -6616582.6 | 6406111.6 | 201415.3 | 9066.873
63.17949 | 23.634 | 6615465.3 | 12.46552 | -6615441.6 | 6404778.7 | 201639.5 | 9034.589
63.18949 | 23.654 | 6614340.6 | 12.46254 | -6614317.0 | 6403458.8 | 201867.1 | 9002.304
63.19949 | 23.6026 | 6613233.5 | 12.45957 | -6613209.9 | 6402153.3 | 202097.7 | 8970.049
63.20949 | 23.5816 | 6612143.7 | 12.45659 | -6612120.1 | 6400861.9 | 202331.5 | 8937.825
63.21949 | 23.5767 | 6611071.1 | 12.45362 | -6611047.5 | 6399584.7 | 202568.3 | 8905.627
63.22948 | 23.5665 | 6610016.1 | 12.45066 | -6609992.5 | 6398322.2 | 202807.9 | 8873.486
63.23948 | 23.5249 | 6608977.2 | 12.4477 | -6608953.7 | 6397072.5 | 203050.9 | 8841.339
63.24948 | 23.5169 | 6607955.6 | 12.44474 | -6607932.1 | 6395837.0 | 203297 | 8809.215
63.25948 | 23.4909 | 6606950.4 | 12.44178 | -6606926.9 | 6394614.6 | 203546.2 | 8777.112
63.26948 | 23.465 | 6605961.9 | 12.43883 | -6605938.4 | 6393406.0 | 203798.4 | 8745.028
63.27948 | 23.4717 | 6604989.3 | 12.43588 | -6604965.8 | 6392210.1 | 204053.7 | 8712.962
63.28947 | 23.412 | 6604034.8 | 12.43293 | -6604011.4 | 6391029.5 | 204311.9 | 8680.947
63.29947 | 23.426 | 6603094.9 | 12.42999 | -6603071.5 | 6389860.2 | 204573.4 | 8648.914
63.30947 | 23.3854 | 6602171.2 | 12.42705 | -6602147.8 | 6388704.0 | 204837.9 | 8616.894
63.31947 | 23.3819 | 6601263.4 | 12.42411 | -6601240.0 | 6387560.5 | 205105.5 | 8584.888
63.32947 | 23.352 | 6600371.4 | 12.42118 | -6600348.0 | 6386429.8 | 205376.2 | 8552.892
63.33946 | 23.3331 | 6599495.7 | 12.41825 | -6599472.4 | 6385312.6 | 205649.7 | 8520.937
63.34946 | 23.3153 | 6598634.5 | 12.41533 | -6598611.2 | 6384206.6 | 205926.5 | 8488.957
63.35946 | 23.3152 | 6597788.8 | 12.4124 | -6597765.5 | 6383113.1 | 206206.4 | 8456.985
63.36946 | 23.2571 | 6596958.2 | 12.40948 | -6596935.0 | 6382031.5 | 206489.3 | 8425.016
63.37946 | 23.2623 | 6596142.6 | 12.40657 | -6596119.3 | 6380961.8 | 206775.3 | 8393.052
63.38946 | 23.2384 | 6595341.9 | 12.40365 | -6595318.7 | 6379904.1 | 207064.3 | 8361.089
63.39945 | 23.2156 | 6594557.1 | 12.40075 | -6594533.9 | 6378859.4 | 207356.1 | 8329.159
63.40945 | 23.1851 | 6593785.5 | 12.39784 | -6593762.4 | 6377824.7 | 207651.3 | 8297.195
63.41945 | 23.174 | 6593028.8 | 12.39494 | -6593005.6 | 6376801.8 | 207949.4 | 8265.228
63.42945 | 23.1513 | 6592286.3 | 12.39204 | -6592263.1 | 6375790.0 | 208250.7 | 8233.258
63.43945 | 23.1283 | 6591557.9 | 12.38914 | -6591534.8 | 6374789.4 | 208554.9 | 8201.282
63.44944 | 23.118 | 6590844.3 | 12.38625 | -6590821.2 | 6373800.7 | 208861.9 | 8169.33
63.45944 | 23.09 | 6590143.7 | 12.38336 | -6590120.6 | 6372821.8 | 209172.2 | 8137.339
63.46944 | 23.0636 | 6589456.9 | 12.38047 | -6589433.9 | 6371853.7 | 209485.5 | 8105.337
63.47944 | 23.0623 | 6588783.6 | 12.37759 | -6588760.6 | 6370896.0 | 209802 | 8073.323
63.48944 | 23.0337 | 6588123.8 | 12.37471 | -6588100.8 | 6369948.8 | 210121.4 | 8041.298
63.49944 | 22.9957 | 6587477.3 | 12.37183 | -6587454.3 | 6369011.8 | 210443.8 | 8009.257
63.50943 | 22.9937 | 6586844.6 | 12.36896 | -6586821.6 | 6368086.1 | 210768.9 | 7977.234
63.51943 | 22.9736 | 6586224.0 | 12.36609 | -6586201.1 | 6367169.1 | 211097.4 | 7945.16
63.52943 | 22.9436 | 6585616.4 | 12.36323 | -6585593.5 | 6366262.1 | 211428.9 | 7913.068
63.53943 | 22.9207 | 6585021.2 | 12.36036 | -6584998.2 | 6365364.5 | 211763.4 | 7880.956
63.54943 | 22.8888 | 6584438.6 | 12.3575 | -6584415.7 | 6364476.5 | 212100.9 | 7848.822
63.55942 | 22.884 | 6583869.0 | 12.35465 | -6583846.1 | 6363598.9 | 212441 | 7816.698
63.56942 | 22.8469 | 6583310.5 | 12.3518 | -6583287.6 | 6362729.1 | 212784.5 | 7784.517
63.57942 | 22.8478 | 6582764.7 | 12.34895 | -6582741.9 | 6361869.0 | 213131 | 7752.311
63.58942 | 22.8098 | 6582230.3 | 12.3461 | -6582207.5 | 6361017.3 | 213480.5 | 7720.077
63.59942 | 22.7957 | 6581707.7 | 12.34326 | -6581684.9 | 6360174.6 | 213833 | 7687.815
63.60942 | 22.7702 | 6581196.5 | 12.34042 | -6581173.7 | 6359340.1 | 214188.5 | 7655.522
63.61941 | 22.7469 | 6580697.3 | 12.33759 | -6580674.6 | 6358515.2 | 214546.6 | 7623.232
63.62941 | 22.739 | 6580208.7 | 12.33476 | -6580186.0 | 6357697.5 | 214908 | 7590.875
63.63941 | 22.7005 | 6579731.3 | 12.33193 | -6579708.6 | 6356888.1 | 215272.4 | 7558.484
63.64941 | 22.6881 | 6579264.7 | 12.3291 | -6579242.0 | 6356086.6 | 215639.7 | 7526.058
63.65941 | 22.6656 | 6578809.0 | 12.32628 | -6578786.4 | 6355293.0 | 216010.1 | 7493.596
63.6694 | 22.6232 | 6578364.3 | 12.32347 | -6578341.7 | 6354507.8 | 216383.1 | 7461.128
63.6794 | 22.6348 | 6577929.4 | 12.32065 | -6577906.8 | 6353729.2 | 216759.3 | 7428.587
63.6894 | 22.5793 | 6577504.6 | 12.31784 | -6577482.0 | 6352957.7 | 217138.6 | 7396.006
63.6994 | 22.5772 | 6577089.8 | 12.31503 | -6577067.3 | 6352193.5 | 217520.7 | 7363.382
63.7094 | 22.5387 | 6576685.0 | 12.31223 | -6576662.5 | 6351436.2 | 217905.8 | 7330.714
63.7194 | 22.5245 | 6576289.7 | 12.30943 | -6576267.2 | 6350685.6 | 218293.8 | 7298.001
63.72939 | 22.5 | 6575904.6 | 12.30663 | -6575882.1 | 6349942.6 | 218684.5 | 7265.276
63.73939 | 22.4678 | 6575528.4 | 12.30384 | -6575505.9 | 6349205.2 | 219078.4 | 7232.469
63.74939 | 22.4665 | 6575161.2 | 12.30105 | -6575138.7 | 6348474.0 | 219475.3 | 7199.614
63.75939 | 22.4303 | 6574803.2 | 12.29827 | -6574780.8 | 6347749.1 | 219875.1 | 7166.709
63.76939 | 22.4013 | 6574453.9 | 12.29548 | -6574431.5 | 6347030.1 | 220277.7 | 7133.751
63.77938 | 22.3972 | 6574113.6 | 12.29271 | -6574091.2 | 6346317.6 | 220683 | 7100.774
63.78938 | 22.3461 | 6573781.5 | 12.28993 | -6573759.2 | 6345610.1 | 221091.4 | 7067.71
63.79938 | 22.3458 | 6573457.6 | 12.28716 | -6573435.2 | 6344907.8 | 221502.9 | 7034.59
63.80938 | 22.2995 | 6573142.0 | 12.28439 | -6573119.7 | 6344211.1 | 221917.2 | 7001.413
63.81938 | 22.2978 | 6572834.1 | 12.28162 | -6572811.8 | 6343519.1 | 222334.5 | 6968.179
63.82938 | 22.2486 | 6572534.2 | 12.27886 | -6572512.0 | 6342832.6 | 222754.5 | 6934.884
63.83937 | 22.2311 | 6572242.5 | 12.27611 | -6572220.2 | 6342151.5 | 223177.1 | 6901.563
63.84937 | 22.21 | 6571957.2 | 12.27335 | -6571935.0 | 6341473.7 | 223603 | 6868.146
63.85937 | 22.1845 | 6571679.5 | 12.2706 | -6571657.3 | 6340800.8 | 224031.8 | 6834.666
63.86937 | 22.1474 | 6571408.7 | 12.26785 | -6571386.6 | 6340131.9 | 224463.4 | 6801.122
63.87937 | 22.1355 | 6571145.2 | 12.26511 | -6571123.1 | 6339467.5 | 224897.9 | 6767.512
63.88936 | 22.1072 | 6570889.1 | 12.26237 | -6570867.0 | 6338808.1 | 225334.9 | 6733.87
63.89936 | 22.0748 | 6570638.1 | 12.25964 | -6570616.1 | 6338150.7 | 225775 | 6700.125
63.90936 | 22.0499 | 6570394.5 | 12.2569 | -6570372.5 | 6337497.8 | 226218.1 | 6666.312
63.91936 | 22.0191 | 6570155.9 | 12.25417 | -6570133.9 | 6336847.3 | 226664 | 6632.427
63.92936 | 21.9987 | 6569924.2 | 12.25145 | -6569902.2 | 6336200.8 | 227112.7 | 6598.471
63.93936 | 21.9604 | 6569697.6 | 12.24873 | -6569675.6 | 6335556.6 | 227564.2 | 6564.442
63.94935 | 21.9414 | 6569477.3 | 12.24601 | -6569455.4 | 6334916.5 | 228018.2 | 6530.373
63.95935 | 21.9117 | 6569262.0 | 12.2433 | -6569240.1 | 6334278.2 | 228475.4 | 6496.194
63.96935 | 21.8727 | 6569052.0 | 12.24058 | -6569030.2 | 6333642.5 | 228935.4 | 6461.939
63.97935 | 21.8578 | 6568847.1 | 12.23788 | -6568825.2 | 6333009.0 | 229398.2 | 6427.608
63.98935 | 21.8149 | 6568646.7 | 12.23517 | -6568624.9 | 6332377.5 | 229863.8 | 6393.195
63.99934 | 21.8002 | 6568451.7 | 12.23247 | -6568429.9 | 6331749.0 | 230331.7 | 6358.739
64.00934 | 21.7634 | 6568260.5 | 12.22978 | -6568238.7 | 6331121.2 | 230802.9 | 6324.167
64.01934 | 21.7526 | 6568073.8 | 12.22708 | -6568052.0 | 6330495.2 | 231276.9 | 6289.513
64.02934 | 21.7058 | 6567891.0 | 12.2244 | -6567869.3 | 6329870.5 | 231753.6 | 6254.775
64.03934 | 21.6946 | 6567712.9 | 12.22171 | -6567691.2 | 6329247.6 | 232233.1 | 6219.953
64.04934 | 21.6659 | 6567538.2 | 12.21903 | -6567516.5 | 6328625.6 | 232715.3 | 6185.045
64.05933 | 21.6412 | 6567366.6 | 12.21635 | -6567345.0 | 6328004.7 | 233199.7 | 6150.082
64.06933 | 21.6037 | 6567198.5 | 12.21368 | -6567176.9 | 6327383.92 | 233687.4 | 6115
64.07933 | 21.5915 | 6567034.0 | 12.21101 | -6567012.4 | 6326764.1 | 234177.9 | 6079.829
64.08933 | 21.5633 | 6566871.8 | 12.20834 | -6566850.2 | 6326143.9 | 234671 | 6044.568
64.09933 | 21.5374 | 6566712.7 | 12.20567 | -6566691.2 | 6325524.3 | 235167 | 6009.216
64.10932 | 21.5034 | 6566556.3 | 12.20302 | -6566534.8 | 6324905.2 | 235665.1 | 5973.808
64.11932 | 21.4961 | 6566402.2 | 12.20036 | -6566380.7 | 6324285.3 | 236166.4 | 5938.271
64.12932 | 21.4601 | 6566250.4 | 12.19771 | -6566228.9 | 6323665.1 | 236670.4 | 5902.641
64.13932 | 21.4394 | 6566100.5 | 12.19506 | -6566079.1 | 6323044.3 | 237177.1 | 5866.915
64.14932 | 21.4211 | 6565952.4 | 12.19241 | -6565931.0 | 6322422.6 | 237686.5 | 5831.093
64.15932 | 21.3986 | 6565806.0 | 12.18977 | -6565784.6 | 6321800.1 | 238198.6 | 5795.173
64.16931 | 21.3728 | 6565661.5 | 12.18714 | -6565640.1 | 6321177.3 | 238712.8 | 5759.193
64.17931 | 21.3532 | 6565517.5 | 12.1845 | -6565496.1 | 6320552.1 | 239230.1 | 5723.076
64.18931 | 21.3416 | 6565374.9 | 12.18187 | -6565353.6 | 6319925.7 | 239750.2 | 5686.86
64.19931 | 21.3116 | 6565233.2 | 12.17925 | -6565211.8 | 6319297.7 | 240272.8 | 5650.542
64.20931 | 21.2799 | 6565092.1 | 12.17662 | -6565070.8 | 6318667.7 | 240798.1 | 5614.123
64.2193 | 21.2696 | 6564951.2 | 12.17401 | -6564929.9 | 6318036.0 | 241325.4 | 5577.636
64.2293 | 21.2545 | 6564811.0 | 12.17139 | -6564789.7 | 6317401.9 | 241855.9 | 5541.01
64.2393 | 21.21 | 6564670.8 | 12.16878 | -6564649.5 | 6316765.3 | 242389 | 5504.278
64.2493 | 21.2125 | 6564530.3 | 12.16617 | -6564509.1 | 6316126.0 | 242924.7 | 5467.441
64.2593 | 21.1767 | 6564389.8 | 12.16357 | -6564368.6 | 6315484.2 | 243463 | 5430.497
64.2693 | 21.1551 | 6564248.7 | 12.16097 | -6564227.5 | 6314839.2 | 244003.8 | 5393.446
64.27929 | 21.1301 | 6564106.7 | 12.15837 | -6564085.5 | 6314191.5 | 244546.7 | 5356.323
64.28929 | 21.113 | 6563964.2 | 12.15578 | -6563943.1 | 6313540.4 | 245092.7 | 5319.055
64.29929 | 21.0982 | 6563820.3 | 12.15319 | -6563799.2 | 6312885.3 | 245641.1 | 5281.675
64.30929 | 21.0698 | 6563675.4 | 12.15061 | -6563654.4 | 6312227.0 | 246192.1 | 5244.184
64.31929 | 21.0524 | 6563529.2 | 12.14802 | -6563508.2 | 6311564.8 | 246745.7 | 5206.582
64.32928 | 21.0202 | 6563381.6 | 12.14545 | -6563360.6 | 6310899.3 | 247301.2 | 5168.905
64.33928 | 21.0079 | 6563231.6 | 12.14287 | -6563210.6 | 6310228.6 | 247859.8 | 5131.077
64.34928 | 20.9821 | 6563080.0 | 12.1403 | -6563059.0 | 6309553.9 | 248420.8 | 5093.134
64.35928 | 20.9542 | 6562925.9 | 12.13774 | -6562905.0 | 6308874.4 | 248984.3 | 5055.076
64.36928 | 20.9301 | 6562769.1 | 12.13518 | -6562748.2 | 6308189.8 | 249550.3 | 5016.902
64.37928 | 20.9215 | 6562610.3 | 12.13262 | -6562589.4 | 6307500.8 | 250118.8 | 4978.611
64.38927 | 20.8798 | 6562448.0 | 12.13006 | -6562427.2 | 6306806.7 | 250689 | 4940.241
64.39927 | 20.8605 | 6562283.3 | 12.12751 | -6562262.4 | 6306107.0 | 251262.4 | 4901.715
64.40927 | 20.8268 | 6562115.4 | 12.12497 | -6562094.6 | 6305402.0 | 251838.1 | 4863.07
64.41927 | 20.8219 | 6561944.0 | 12.12242 | -6561923.2 | 6304691.3 | 252416.3 | 4824.304
64.42927 | 20.7779 | 6561769.2 | 12.11988 | -6561748.4 | 6303974.8 | 252996.9 | 4785.419
64.43926 | 20.7609 | 6561590.6 | 12.11735 | -6561569.8 | 6303252.8 | 253579.2 | 4746.451
64.44926 | 20.7289 | 6561408.0 | 12.11482 | -6561387.2 | 6302524.0 | 254164.6 | 4707.323
64.45926 | 20.7222 | 6561221.5 | 12.11229 | -6561200.8 | 6301789.1 | 254752.2 | 4668.072
64.46926 | 20.6755 | 6561030.4 | 12.10976 | -6561009.8 | 6301047.3 | 255342.3 | 4628.698
64.47926 | 20.6588 | 6560835.0 | 12.10724 | -6560814.4 | 6300299.0 | 255934.7 | 4589.2
64.48926 | 20.6234 | 6560634.8 | 12.10473 | -6560614.2 | 6299543.8 | 256529.4 | 4549.578
64.49925 | 20.613 | 6560430.1 | 12.10222 | -6560409.4 | 6298782.2 | 257125.8 | 4509.87
64.50925 | 20.5625 | 6560220.2 | 12.09971 | -6560199.6 | 6298012.9 | 257725.2 | 4469.997
64.51925 | 20.5503 | 6560004.6 | 12.0972 | -6559984.1 | 6297235.8 | 258326.8 | 4429.997
64.52925 | 20.5194 | 6559783.7 | 12.0947 | -6559763.2 | 6296451.1 | 258930.7 | 4389.871
64.53925 | 20.4846 | 6559557.4 | 12.0922 | -6559536.9 | 6295658.9 | 259536.8 | 4349.617
64.54924 | 20.4744 | 6559325.3 | 12.08971 | -6559304.8 | 6294859.2 | 260144.7 | 4309.276
64.55924 | 20.4354 | 6559087.2 | 12.08722 | -6559066.8 | 6294051.1 | 260755.3 | 4268.765
64.56924 | 20.4249 | 6558842.7 | 12.08474 | -6558822.2 | 6293234.3 | 261368.2 | 4228.126
64.57924 | 20.3749 | 6558592.1 | 12.08225 | -6558571.8 | 6292409.4 | 261983.3 | 4187.356
64.58924 | 20.3672 | 6558334.6 | 12.07977 | -6558314.2 | 6291575.5 | 262600.5 | 4146.456
64.59924 | 20.3361 | 6558070.8 | 12.0773 | -6558050.5 | 6290733.3 | 263220 | 4105.427
64.60923 | 20.3085 | 6557800.1 | 12.07483 | -6557779.8 | 6289882.7 | 263841 | 4064.306
64.61923 | 20.2875 | 6557522.3 | 12.07237 | -6557502.0 | 6289022.4 | 264464.8 | 4023.013
64.62923 | 20.2563 | 6557236.8 | 12.0699 | -6557216.6 | 6288152.4 | 265090.8 | 3981.588
64.63923 | 20.242 | 6556944.1 | 12.06744 | -6556923.9 | 6287273.2 | 265718.8 | 3940.03
64.64923 | 20.2054 | 6556643.7 | 12.06499 | -6556623.5 | 6286384.3 | 266348.9 | 3898.339
64.65922 | 20.1875 | 6556335.9 | 12.06254 | -6556315.7 | 6285486.7 | 266980.5 | 3856.557
64.66922 | 20.164 | 6556019.6 | 12.06009 | -6555999.4 | 6284578.0 | 267614.9 | 3814.599
64.67922 | 20.1419 | 6555695.3 | 12.05765 | -6555675.2 | 6283659.5 | 268251.3 | 3772.507
64.68922 | 20.1042 | 6555362.7 | 12.05521 | -6555342.6 | 6282730.6 | 268889.7 | 3730.28
64.69922 | 20.0952 | 6555021.5 | 12.05278 | -6555001.4 | 6281791.3 | 269530.2 | 3687.918
64.70921 | 20.0643 | 6554671.8 | 12.05035 | -6554651.7 | 6280842.2 | 270172.1 | 3645.464
64.71921 | 20.0331 | 6554313.0 | 12.04792 | -6554293.0 | 6279881.6 | 270816.6 | 3602.831
64.72921 | 20.0274 | 6553945.3 | 12.0455 | -6553925.2 | 6278910.1 | 271463.1 | 3560.062
64.73921 | 20.0018 | 6553568.3 | 12.04308 | -6553548.3 | 6277927.6 | 272111.5 | 3517.157
64.74921 | 19.9727 | 6553181.6 | 12.04066 | -6553161.6 | 6276933.5 | 272762 | 3474.115
64.75921 | 19.9491 | 6552785.8 | 12.03825 | -6552765.8 | 6275928.5 | 273414.3 | 3430.937
64.7692 | 19.9302 | 6552380.5 | 12.03584 | -6552360.6 | 6274912.9 | 274068 | 3387.665
64.7792 | 19.9044 | 6551964.8 | 12.03344 | -6551944.9 | 6273884.4 | 274724.2 | 3344.212
64.7892 | 19.8736 | 6551539.3 | 12.03104 | -6551519.4 | 6272844.4 | 275382.2 | 3300.621
64.7992 | 19.8594 | 6551103.5 | 12.02864 | -6551083.7 | 6271792.4 | 276042.2 | 3256.893
64.8092 | 19.84 | 6550657.3 | 12.02625 | -6550637.5 | 6270728.2 | 276704.1 | 3213.026
64.81919 | 19.8072 | 6550200.9 | 12.02387 | -6550181.1 | 6269652.8 | 277367.1 | 3169.066
64.82919 | 19.7852 | 6549733.5 | 12.02148 | -6549713.7 | 6268564.0 | 278032.5 | 3124.922
64.83919 | 19.7714 | 6549255.0 | 12.0191 | -6549235.2 | 6267462.5 | 278699.8 | 3080.641
64.84919 | 19.734 | 6548765.5 | 12.01673 | -6548745.7 | 6266348.4 | 279368.9 | 3036.22
64.85919 | 19.7138 | 6548264.9 | 12.01435 | -6548245.2 | 6265221.5 | 280039.8 | 2991.661
64.86919 | 19.7029 | 6547752.9 | 12.01199 | -6547733.2 | 6264081.6 | 280712.3 | 2946.962
64.87918 | 19.6699 | 6547229.9 | 12.00962 | -6547210.2 | 6262929.7 | 281386 | 2902.169
64.88918 | 19.6437 | 6546694.7 | 12.00726 | -6546675.1 | 6261763.4 | 282062.1 | 2857.193
64.89918 | 19.6308 | 6546147.6 | 12.00491 | -6546128.0 | 6260583.7 | 282739.9 | 2812.077
64.90918 | 19.6057 | 6545588.7 | 12.00255 | -6545569.1 | 6259390.6 | 283419.3 | 2766.821
64.91918 | 19.5741 | 6545017.5 | 12.00021 | -6544997.9 | 6258183.7 | 284100.4 | 2721.426
64.92917 | 19.555 | 6544434.5 | 11.99786 | -6544415.0 | 6256964.1 | 284782.5 | 2675.937
64.93917 | 19.533 | 6543838.9 | 11.99552 | -6543819.3 | 6255729.7 | 285466.9 | 2630.264
64.94917 | 19.5063 | 6543230.3 | 11.99319 | -6543210.8 | 6254481.0 | 286152.8 | 2584.45
64.95917 | 19.4729 | 6542609.4 | 11.99085 | -6542589.9 | 6253218.5 | 286840.4 | 2538.498
64.96917 | 19.4601 | 6541974.9 | 11.98853 | -6541955.5 | 6251941.0 | 287529.5 | 2492.406
64.97917 | 19.4331 | 6541328.0 | 11.9862 | -6541308.5 | 6250649.6 | 288220.2 | 2446.174
64.98916 | 19.3987 | 6540668.4 | 11.98388 | -6540649.0 | 6249344.9 | 288911.8 | 2399.85
64.99916 | 19.3855 | 6539994.8 | 11.98157 | -6539975.4 | 6248024.0 | 289605.5 | 2353.339
65.00916 | 19.359 | 6539307.7 | 11.97926 | -6539288.3 | 6246688.3 | 290300.8 | 2306.69
65.01916 | 19.3314 | 6538607.0 | 11.97695 | -6538587.6 | 6245337.7 | 290997.4 | 2259.902
65.02916 | 19.307 | 6537892.7 | 11.97464 | -6537873.4 | 6243972.2 | 291695.6 | 2212.974
65.03915 | 19.2866 | 6537165.0 | 11.97234 | -6537145.7 | 6242592.7 | 292394.3 | 2165.955
65.04915 | 19.2523 | 6536422.8 | 11.97005 | -6536403.6 | 6241196.8 | 293095.4 | 2118.75
65.05915 | 19.2242 | 6535666.2 | 11.96776 | -6535646.9 | 6239785.1 | 293797.7 | 2071.407
65.06915 | 19.2059 | 6534895.6 | 11.96547 | -6534876.4 | 6238358.2 | 294501.5 | 2023.925
65.07915 | 19.1868 | 6534110.3 | 11.96318 | -6534091.1 | 6236915.4 | 295206.6 | 1976.305
65.08915 | 19.1452 | 6533310.5 | 11.9609 | -6533291.4 | 6235457.0 | 295913 | 1928.546
65.09914 | 19.122 | 6532497.3 | 11.95863 | -6532478.2 | 6233984.5 | 296620.1 | 1880.699
65.10914 | 19.0987 | 6531667.9 | 11.95636 | -6531648.8 | 6232494.2 | 297329.1 | 1832.665
65.11914 | 19.0759 | 6530824.2 | 11.95409 | -6530805.1 | 6230988.3 | 298039.4 | 1784.494
65.12914 | 19.0483 | 6529964.6 | 11.95182 | -6529945.5 | 6229465.5 | 298750.9 | 1736.187
65.13914 | 19.0239 | 6529090.7 | 11.94956 | -6529071.6 | 6227927.2 | 299463.8 | 1687.742
65.14913 | 19.004 | 6528201.7 | 11.94731 | -6528182.7 | 6226373.7 | 300176.8 | 1639.209
65.15913 | 18.9785 | 6527296.7 | 11.94506 | -6527277.7 | 6224802.3 | 300892 | 1590.491
65.16913 | 18.9447 | 6526376.2 | 11.94281 | -6526357.3 | 6223214.3 | 301608.3 | 1541.639
65.17913 | 18.9354 | 6525440.0 | 11.94057 | -6525421.1 | 6221609.7 | 302325.8 | 1492.65
65.18913 | 18.9169 | 6524488.0 | 11.93833 | -6524469.1 | 6219988.2 | 303044.4 | 1443.526
65.19913 | 18.8814 | 6523520.3 | 11.93609 | -6523501.4 | 6218350.0 | 303764 | 1394.268
65.20912 | 18.8579 | 6522537.2 | 11.93386 | -6522518.4 | 6216696.4 | 304484 | 1344.924
65.21912 | 18.8431 | 6521537.4 | 11.93164 | -6521518.6 | 6215024.2 | 305205.8 | 1295.397
65.22912 | 18.8286 | 6520521.2 | 11.92941 | -6520502.4 | 6213334.9 | 305928.7 | 1245.737
65.23912 | 18.7903 | 6519488.8 | 11.92719 | -6519470.0 | 6211628.5 | 306652.5 | 1195.943
65.24912 | 18.7776 | 6518440.1 | 11.92498 | -6518421.4 | 6209905.0 | 307377.2 | 1146.016
65.25911 | 18.7624 | 6517375.9 | 11.92277 | -6517357.1 | 6208165.7 | 308102.2 | 1096.007
65.26911 | 18.7317 | 6516293.7 | 11.92056 | -6516275.0 | 6206407.1 | 308829 | 1045.816
65.27911 | 18.713 | 6515195.4 | 11.91836 | -6515176.7 | 6204631.4 | 309556.6 | 995.4941
65.28911 | 18.7077 | 6514079.7 | 11.91616 | -6514061.0 | 6202837.6 | 310285.1 | 945.041
65.29911 | 18.6831 | 6512947.3 | 11.91396 | -6512928.6 | 6201026.5 | 311014.4 | 894.4575
65.30911 | 18.6594 | 6511798.1 | 11.91177 | -6511779.5 | 6199197.7 | 311744.7 | 843.7443
65.3191 | 18.6381 | 6510632.8 | 11.90959 | -6510614.2 | 6197352.9 | 312475.1 | 792.9525
65.3291 | 18.6282 | 6509449.2 | 11.9074 | -6509430.6 | 6195488.5 | 313206.9 | 741.9811
65.3391 | 18.6031 | 6508248.2 | 11.90523 | -6508229.6 | 6193605.9 | 313939.4 | 690.8815
65.3491 | 18.5848 | 6507029.9 | 11.90305 | -6507011.4 | 6191705.6 | 314672.8 | 639.6542
65.3591 | 18.5713 | 6505794.2 | 11.90088 | -6505775.6 | 6189787.1 | 315406.9 | 588.2998
65.36909 | 18.553 | 6504542.0 | 11.89872 | -6504523.4 | 6187852.3 | 316140.9 | 536.8705
65.37909 | 18.5265 | 6503271.1 | 11.89655 | -6503252.6 | 6185897.6 | 316876.4 | 485.2639
65.38909 | 18.5057 | 6501982.4 | 11.8944 | -6501963.9 | 6183924.5 | 317612.5 | 433.5321
65.39909 | 18.4838 | 6500676.2 | 11.89224 | -6500657.7 | 6181933.3 | 318349.3 | 381.6758
65.40909 | 18.4707 | 6499352.0 | 11.89009 | -6499333.6 | 6179923.8 | 319086.6 | 329.6955
65.41909 | 18.4507 | 6498010.1 | 11.88795 | -6497991.7 | 6177896.0 | 319824.6 | 277.5919
65.42908 | 18.4386 | 6496651.2 | 11.88581 | -6496632.8 | 6175851.6 | 320562.3 | 225.4181
65.43908 | 18.4187 | 6495273.1 | 11.88367 | -6495254.7 | 6173786.8 | 321301.3 | 173.0702
65.44908 | 18.3887 | 6493876.6 | 11.88154 | -6493858.2 | 6171703.3 | 322040.8 | 120.6012
65.45908 | 18.3794 | 6492462.4 | 11.87941 | -6492444.0 | 6169601.7 | 322780.8 | 68.01171
65.46908 | 18.3501 | 6491029.8 | 11.87728 | -6491011.4 | 6167481.2 | 323521.3 | 15.30253
65.47907 | 18.3372 | 6489579.8 | 11.87516 | -6489561.5 | 6165308.4 | 324259.6 | 0
65.48907 | 18.3226 | 6488110.3 | 11.87305 | -6488092.0 | 6163100.2 | 324998.3 | 0
65.49907 | 18.3008 | 6486622.4 | 11.87093 | -6486604.1 | 6160873.3 | 325737.2 | 0
65.50907 | 18.2777 | 6485116.1 | 11.86882 | -6485097.8 | 6158627.7 | 326476.6 | 0
65.51907 | 18.2515 | 6483591.3 | 11.86672 | -6483573.0 | 6156363.2 | 327216.2 | 0
65.52907 | 18.2365 | 6482047.5 | 11.86462 | -6482029.3 | 6154079.5 | 327956.1 | 0
65.53906 | 18.2189 | 6480487.0 | 11.86252 | -6480468.7 | 6151779.5 | 328695.6 | 0
65.54906 | 18.2035 | 6478906.0 | 11.86043 | -6478887.8 | 6149458.1 | 329436 | 0
65.55906 | 18.1769 | 6477306.4 | 11.85834 | -6477288.2 | 6147117.9 | 330176.6 | 0
65.56906 | 18.169 | 6475687.8 | 11.85626 | -6475669.6 | 6144758.5 | 330917.4 | 0
65.57906 | 18.1434 | 6474050.5 | 11.85418 | -6474032.4 | 6142380.3 | 331658.4 | 0
65.58905 | 18.1252 | 6472395.7 | 11.85211 | -6472377.6 | 6139985.1 | 332398.8 | 0
65.59905 | 18.1027 | 6470720.4 | 11.85003 | -6470702.3 | 6137568.7 | 333139.9 | 0
65.60905 | 18.0919 | 6469026.3 | 11.84797 | -6469008.2 | 6135133.3 | 333881.2 | 0
65.61905 | 18.0685 | 6467313.0 | 11.8459 | -6467294.9 | 6132678.7 | 334622.4 | 0
65.62905 | 18.0526 | 6465580.8 | 11.84384 | -6465562.7 | 6130205.1 | 335363.9 | 0
65.63905 | 18.0288 | 6463829.5 | 11.84179 | -6463811.4 | 6127712.5 | 336105.2 | 0
65.64904 | 18.022 | 6462060.6 | 11.83974 | -6462042.6 | 6125203.1 | 336845.6 | 0
65.65904 | 17.9876 | 6460271.0 | 11.83769 | -6460253.0 | 6122672.3 | 337586.9 | 0
65.66904 | 17.9712 | 6458462.2 | 11.83565 | -6458444.2 | 6120122.3 | 338328.1 | 0
65.67904 | 17.9566 | 6456634.1 | 11.83361 | -6456616.2 | 6117553.3 | 339069 | 0
65.68904 | 17.9469 | 6454786.8 | 11.83158 | -6454768.9 | 6114965.0 | 339810 | 0
65.69903 | 17.9206 | 6452922.3 | 11.82955 | -6452904.4 | 6112360.5 | 340550 | 0
65.70903 | 17.9075 | 6451036.5 | 11.82753 | -6451018.6 | 6109734.2 | 341290.5 | 0
65.71903 | 17.8883 | 6449131.6 | 11.8255 | -6449113.7 | 6107089.0 | 342030.8 | 0
65.72903 | 17.8674 | 6447207.1 | 11.82349 | -6447189.2 | 6104424.3 | 342770.9 | 0
65.73903 | 17.8461 | 6445263.4 | 11.82147 | -6445245.6 | 6101740.9 | 343510.7 | 0
65.74903 | 17.8403 | 6443300.5 | 11.81946 | -6443282.7 | 6099038.5 | 344250.2 | 0
65.75902 | 17.81 | 6441320.1 | 11.81746 | -6441302.3 | 6096319.6 | 344988.7 | 0
65.76902 | 17.7913 | 6439318.3 | 11.81546 | -6439300.5 | 6093579.1 | 345727.5 | 0
65.77902 | 17.7779 | 6437297.6 | 11.81346 | -6437279.9 | 6090819.9 | 346465.9 | 0
65.78902 | 17.7653 | 6435257.1 | 11.81147 | -6435239.4 | 6088041.4 | 347203.9 | 0
65.79902 | 17.7299 | 6433197.2 | 11.80948 | -6433179.5 | 6085243.9 | 347941.5 | 0
65.80901 | 17.7133 | 6431120.3 | 11.8075 | -6431102.6 | 6082430.5 | 348677.9 | 0
65.81901 | 17.699 | 6429021.8 | 11.80552 | -6429004.1 | 6079595.5 | 349414.5 | 0
65.82901 | 17.683 | 6426903.9 | 11.80354 | -6426886.2 | 6076741.5 | 350150.6 | 0
65.83901 | 17.656 | 6424766.8 | 11.80157 | -6424749.2 | 6073868.9 | 350886.1 | 0
65.84901 | 17.6409 | 6422610.2 | 11.7996 | -6422592.5 | 6070977.3 | 351621.1 | 0
65.85901 | 17.629 | 6420434.0 | 11.79764 | -6420416.4 | 6068066.8 | 352355.4 | 0
65.869 | 17.6029 | 6418241.1 | 11.79568 | -6418223.5 | 6065140.9 | 353088.4 | 0
65.879 | 17.5861 | 6416026.3 | 11.79373 | -6416008.7 | 6062193.0 | 353821.5 | 0
65.889 | 17.565 | 6413792.6 | 11.79178 | -6413775.0 | 6059227.0 | 354553.8 | 0
65.899 | 17.5456 | 6411539.4 | 11.78983 | -6411521.9 | 6056242.2 | 355285.5 | 0
65.909 | 17.5244 | 6409266.8 | 11.78789 | -6409249.3 | 6053238.7 | 356016.3 | 0
65.91899 | 17.4991 | 6406977.6 | 11.78595 | -6406960.1 | 6050220.0 | 356745.8 | 0
65.92899 | 17.4903 | 6404666.7 | 11.78402 | -6404649.2 | 6047179.8 | 357475.1 | 0
65.93899 | 17.4569 | 6402336.5 | 11.78209 | -6402319.0 | 6044121.1 | 358203.6 | 0
65.94899 | 17.4453 | 6399987.0 | 11.78016 | -6399969.6 | 6041044.0 | 358931.2 | 0
65.95899 | 17.4259 | 6397618.4 | 11.77824 | -6397601.0 | 6037948.7 | 359657.9 | 0
65.96899 | 17.4005 | 6395230.9 | 11.77632 | -6395213.5 | 6034835.3 | 360383.8 | 0
65.97898 | 17.3863 | 6392826.3 | 11.77441 | -6392808.9 | 6031706.5 | 361108 | 0
65.98898 | 17.3618 | 6390400.4 | 11.7725 | -6390383.0 | 6028556.8 | 361831.9 | 0
65.99898 | 17.3538 | 6387955.4 | 11.7706 | -6387938.1 | 6025388.9 | 362554.8 | 0
66.00898 | 17.3261 | 6385491.5 | 11.76869 | -6385474.1 | 6022203.1 | 363276.6 | 0
66.01898 | 17.3089 | 6383008.5 | 11.7668 | -6382991.2 | 6018999.3 | 363997.4 | 0
66.02897 | 17.2915 | 6380509.0 | 11.76491 | -6380491.7 | 6015780.8 | 364716.4 | 0
66.03897 | 17.2705 | 6377988.2 | 11.76302 | -6377970.9 | 6012541.4 | 365435.1 | 0
66.04897 | 17.2605 | 6375448.5 | 11.76114 | -6375431.2 | 6009284.2 | 366152.5 | 0
66.05897 | 17.2324 | 6372889.9 | 11.75926 | -6372872.7 | 6006009.4 | 366868.8 | 0
66.06897 | 17.225 | 6370312.8 | 11.75738 | -6370295.5 | 6002717.1 | 367583.9 | 0
66.07897 | 17.1916 | 6367716.7 | 11.75551 | -6367699.6 | 5999407.3 | 368297.7 | 0
66.08896 | 17.184 | 6365104.7 | 11.75364 | -6365087.5 | 5996083.6 | 369009.4 | 0
66.09896 | 17.1665 | 6362471.0 | 11.75178 | -6362453.8 | 5992738.6 | 369720.7 | 0
66.10896 | 17.143 | 6359819.3 | 11.74992 | -6359802.1 | 5989376.8 | 370430.7 | 0
66.11896 | 17.1412 | 6357148.4 | 11.74807 | -6357131.3 | 5985997.4 | 371139.3 | 0
66.12896 | 17.1206 | 6354459.7 | 11.74622 | -6354442.6 | 5982601.3 | 371846.6 | 0
66.13895 | 17.1039 | 6351754.7 | 11.74437 | -6351737.6 | 5979191.3 | 372551.7 | 0
66.14895 | 17.0919 | 6349029.0 | 11.74253 | -6349011.9 | 5975761.1 | 373256.2 | 0
66.15895 | 17.0761 | 6346285.0 | 11.74069 | -6346267.9 | 5972314.1 | 373959.2 | 0
66.16895 | 17.0558 | 6343522.4 | 11.73886 | -6343505.3 | 5968850.0 | 374660.6 | 0
66.17895 | 17.0495 | 6340741.8 | 11.73703 | -6340724.7 | 5965369.5 | 375360.5 | 0
66.18895 | 17.0324 | 6337943.1 | 11.7352 | -6337926.1 | 5961872.4 | 376059 | 0
66.19894 | 17.0211 | 6335129.0 | 11.73339 | -6335112.0 | 5958362.2 | 376755.1 | 0
66.20894 | 16.9973 | 6332294.0 | 11.73157 | -6332277.0 | 5954831.9 | 377450.3 | 0
66.21894 | 16.983 | 6329441.2 | 11.72976 | -6329424.2 | 5951285.5 | 378143.9 | 0
66.22894 | 16.9789 | 6326570.6 | 11.72795 | -6326553.6 | 5947723.0 | 378835.9 | 0
66.23894 | 16.9627 | 6323682.0 | 11.72614 | -6323665.0 | 5944144.2 | 379526.1 | 0
66.24893 | 16.9428 | 6320778.7 | 11.72435 | -6320761.8 | 5940553.1 | 380213.9 | 0
66.25893 | 16.9368 | 6317854.7 | 11.72255 | -6317837.8 | 5936942.3 | 380900.7 | 0
66.26893 | 16.9275 | 6314913.3 | 11.72076 | -6314896.3 | 5933315.8 | 381585.7 | 0
66.27893 | 16.9063 | 6311954.0 | 11.71897 | -6311937.1 | 5929673.4 | 382268.9 | 0
66.28893 | 16.8962 | 6308977.9 | 11.71719 | -6308961.0 | 5926015.9 | 382950.3 | 0
66.29893 | 16.8902 | 6305984.0 | 11.71541 | -6305967.1 | 5922342.5 | 383629.7 | 0
66.30892 | 16.8724 | 6302975.6 | 11.71364 | -6302958.7 | 5918657.2 | 384306.7 | 0
66.31892 | 16.8557 | 6299947.6 | 11.71186 | -6299930.8 | 5914953.6 | 384982.3 | 0
66.32892 | 16.8499 | 6296902.0 | 11.7101 | -6296885.2 | 5911234.3 | 385656.1 | 0
66.33892 | 16.8371 | 6293839.4 | 11.70834 | -6293822.5 | 5907499.9 | 386327.7 | 0
66.34892 | 16.8135 | 6290760.0 | 11.70658 | -6290743.2 | 5903750.8 | 386997.5 | 0
66.35891 | 16.8025 | 6287666.7 | 11.70483 | -6287649.9 | 5899990.6 | 387664.4 | 0
66.36891 | 16.7913 | 6284553.4 | 11.70308 | -6284536.6 | 5896211.5 | 388330.2 | 0
66.37891 | 16.7806 | 6281423.4 | 11.70133 | -6281406.6 | 5892418.2 | 388993.6 | 0
66.38891 | 16.7696 | 6278277.0 | 11.69959 | -6278260.3 | 5888610.3 | 389655 | 0
66.39891 | 16.7466 | 6275114.1 | 11.69785 | -6275097.3 | 5884788.0 | 390314.3 | 0
66.40891 | 16.7442 | 6271934.5 | 11.69612 | -6271917.7 | 5880951.3 | 390971.5 | 0
66.4189 | 16.7324 | 6268741.8 | 11.69439 | -6268725.1 | 5877104.4 | 391625.7 | 0
66.4289 | 16.7164 | 6265529.9 | 11.69267 | -6265513.2 | 5873239.8 | 392278.4 | 0
66.4389 | 16.7064 | 6262301.4 | 11.69095 | -6262284.7 | 5869360.9 | 392928.8 | 0
66.4489 | 16.6952 | 6259057.1 | 11.68923 | -6259040.4 | 5865468.4 | 393577 | 0
66.4589 | 16.6739 | 6255796.9 | 11.68752 | -6255780.3 | 5861562.4 | 394222.8 | 0
66.46889 | 16.6624 | 6252523.7 | 11.68582 | -6252507.1 | 5857646.4 | 394865.7 | 0
66.47889 | 16.6558 | 6249231.7 | 11.68411 | -6249215.0 | 5853713.2 | 395506.8 | 0
66.48889 | 16.6292 | 6245924.1 | 11.68241 | -6245907.4 | 5849766.9 | 396145.5 | 0
66.49889 | 16.6169 | 6242600.9 | 11.68072 | -6242584.3 | 5845807.5 | 396781.7 | 0
66.50889 | 16.6084 | 6239262.1 | 11.67903 | -6239245.5 | 5841834.9 | 397415.5 | 0
66.51889 | 16.5939 | 6235908.1 | 11.67734 | -6235891.5 | 5837849.6 | 398046.9 | 0
66.52888 | 16.5765 | 6232542.1 | 11.67566 | -6232525.5 | 5833855.3 | 398675.1 | 0
66.53888 | 16.5651 | 6229157.5 | 11.67398 | -6229140.9 | 5829844.4 | 399301.4 | 0
66.54888 | 16.5538 | 6225757.9 | 11.67231 | -6225741.4 | 5825821.1 | 399925.1 | 0
66.55888 | 16.5358 | 6222343.3 | 11.67064 | -6222326.8 | 5821785.4 | 400546.3 | 0
66.56888 | 16.5228 | 6218913.9 | 11.66897 | -6218897.4 | 5817737.5 | 401164.7 | 0
66.57887 | 16.5052 | 6215473.4 | 11.66731 | -6215456.9 | 5813681.7 | 401780 | 0
66.58887 | 16.4976 | 6212014.4 | 11.66566 | -6211997.9 | 5809609.5 | 402393.2 | 0
66.59887 | 16.4762 | 6208541.1 | 11.664 | -6208524.7 | 5805525.7 | 403003.7 | 0
66.60887 | 16.4589 | 6205053.3 | 11.66235 | -6205036.9 | 5801430.3 | 403611.4 | 0
66.61887 | 16.4464 | 6201551.0 | 11.66071 | -6201534.6 | 5797323.0 | 404216.4 | 0
66.62887 | 16.4299 | 6198034.7 | 11.65907 | -6198018.3 | 5793204.5 | 404818.6 | 0
66.63886 | 16.4111 | 6194507.7 | 11.65743 | -6194491.3 | 5789078.7 | 405417.4 | 0
66.64886 | 16.3956 | 6190963.1 | 11.6558 | -6190946.7 | 5784937.6 | 406013.9 | 0
66.65886 | 16.3818 | 6187404.9 | 11.65418 | -6187388.5 | 5780785.6 | 406607.6 | 0
66.66886 | 16.3648 | 6183832.7 | 11.65255 | -6183816.4 | 5776622.7 | 407198.4 | 0
66.67886 | 16.3579 | 6180246.9 | 11.65093 | -6180230.6 | 5772449.0 | 407786.3 | 0
66.68885 | 16.3344 | 6176651.6 | 11.64932 | -6176635.3 | 5768269.3 | 408370.7 | 0
66.69885 | 16.3285 | 6173039.0 | 11.64771 | -6173022.6 | 5764074.7 | 408952.6 | 0
66.70885 | 16.3082 | 6169412.8 | 11.6461 | -6169396.5 | 5759869.7 | 409531.5 | 0
66.71885 | 16.2999 | 6165773.7 | 11.6445 | -6165757.4 | 5755654.7 | 410107.4 | 0
66.72885 | 16.2812 | 6162121.4 | 11.6429 | -6162105.1 | 5751429.5 | 410680.3 | 0
66.73885 | 16.2722 | 6158456.1 | 11.64131 | -6158439.9 | 5747194.4 | 411250.1 | 0
66.74884 | 16.2574 | 6154781.8 | 11.63972 | -6154765.6 | 5742954.0 | 411816.1 | 0
66.75884 | 16.2391 | 6151091.0 | 11.63813 | -6151074.8 | 5738699.7 | 412379.7 | 0
66.76884 | 16.2225 | 6147387.6 | 11.63655 | -6147371.4 | 5734435.9 | 412940.1 | 0
66.77884 | 16.2123 | 6143671.7 | 11.63497 | -6143655.5 | 5730162.7 | 413497.3 | 0
66.78884 | 16.1987 | 6139943.6 | 11.6334 | -6139927.4 | 5725880.6 | 414051.3 | 0
66.79883 | 16.1912 | 6136206.7 | 11.63183 | -6136190.5 | 5721593.6 | 414601.5 | 0
66.80883 | 16.1742 | 6132454.3 | 11.63027 | -6132438.1 | 5717293.6 | 415149 | 0
66.81883 | 16.1695 | 6128689.8 | 11.62871 | -6128673.6 | 5712984.9 | 415693.3 | 0
66.82883 | 16.1528 | 6124913.3 | 11.62715 | -6124897.2 | 5708667.5 | 416234.2 | 0
66.83883 | 16.1395 | 6121125.0 | 11.6256 | -6121108.9 | 5704341.7 | 416771.7 | 0
66.84883 | 16.1341 | 6117325.4 | 11.62405 | -6117309.2 | 5700007.8 | 417305.9 | 0
66.85882 | 16.1241 | 6113517.7 | 11.62251 | -6113501.6 | 5695669.8 | 417836.3 | 0
66.86882 | 16.1135 | 6109695.0 | 11.62097 | -6109678.8 | 5691319.6 | 418363.7 | 0
66.87882 | 16.0919 | 6105861.3 | 11.61943 | -6105845.2 | 5686962.0 | 418887.7 | 0
66.88882 | 16.095 | 6102015.9 | 11.6179 | -6101999.8 | 5682596.0 | 419408.3 | 0
66.89882 | 16.0769 | 6098160.1 | 11.61637 | -6098144.1 | 5678223.3 | 419925.2 | 0
66.90881 | 16.069 | 6094296.9 | 11.61485 | -6094280.9 | 5673847.0 | 420438.3 | 0
66.91881 | 16.0471 | 6090419.2 | 11.61333 | -6090403.2 | 5669459.3 | 420948.3 | 0
66.92881 | 16.0511 | 6086530.9 | 11.61182 | -6086514.9 | 5665064.6 | 421454.7 | 0
66.93881 | 16.0386 | 6082632.1 | 11.61031 | -6082616.0 | 5660662.9 | 421957.5 | 0
66.94881 | 16.0292 | 6078722.8 | 11.6088 | -6078706.8 | 5656254.4 | 422456.8 | 0
66.95881 | 16.0081 | 6074803.3 | 11.6073 | -6074787.3 | 5651839.3 | 422952.5 | 0
66.9688 | 16.0122 | 6070877.6 | 11.6058 | -6070861.6 | 5647422.1 | 423443.9 | 0
66.9788 | 15.9961 | 6066937.9 | 11.60431 | -6066921.9 | 5642994.1 | 423932.2 | 0
66.9888 | 15.9874 | 6062988.5 | 11.60282 | -6062972.5 | 5638560.1 | 424416.8 | 0
66.9988 | 15.9719 | 6059029.3 | 11.60133 | -6059013.4 | 5634120.1 | 424897.7 | 0
67.0088 | 15.9694 | 6055060.4 | 11.59985 | -6055044.5 | 5629674.1 | 425374.8 | 0
67.01879 | 15.959 | 6051086.2 | 11.59837 | -6051070.3 | 5625227.0 | 425847.6 | 0
67.02879 | 15.9353 | 6047098.6 | 11.5969 | -6047082.6 | 5620769.8 | 426317.2 | 0
67.03879 | 15.9306 | 6043101.6 | 11.59543 | -6043085.6 | 5616307.1 | 426782.9 | 0
67.04879 | 15.9203 | 6039095.6 | 11.59397 | -6039079.7 | 5611839.2 | 427244.8 | 0
67.05879 | 15.9103 | 6035080.6 | 11.59251 | -6035064.7 | 5607366.2 | 427702.8 | 0
67.06879 | 15.8885 | 6031056.7 | 11.59105 | -6031040.8 | 5602888.1 | 428157 | 0
67.07878 | 15.8868 | 6027027.9 | 11.5896 | -6027012.0 | 5598409.6 | 428606.8 | 0
67.08878 | 15.8787 | 6022986.9 | 11.58815 | -6022971.1 | 5593922.2 | 429053.1 | 0
67.09878 | 15.8602 | 6018937.1 | 11.58671 | -6018921.3 | 5589430.1 | 429495.5 | 0
67.10878 | 15.8449 | 6014879.1 | 11.58527 | -6014863.3 | 5584933.7 | 429933.8 | 0
67.11878 | 15.8404 | 6010812.6 | 11.58383 | -6010796.8 | 5580432.8 | 430368.2 | 0
67.12877 | 15.8313 | 6006742.2 | 11.5824 | -6006726.3 | 5575932.4 | 430798.1 | 0
67.13877 | 15.8181 | 6002660.3 | 11.58097 | -6002644.5 | 5571424.2 | 431224.6 | 0
67.14877 | 15.8011 | 5998569.9 | 11.57955 | -5998554.1 | 5566911.5 | 431646.7 | 0
67.15877 | 15.7996 | 5994472.1 | 11.57813 | -5994456.3 | 5562395.6 | 432065 | 0
67.16877 | 15.7803 | 5990366.4 | 11.57672 | -5990350.7 | 5557875.8 | 432479.1 | 0
67.17877 | 15.7739 | 5986254.0 | 11.57531 | -5986238.2 | 5553353.4 | 432889.1 | 0
67.18876 | 15.7581 | 5982137.5 | 11.5739 | -5982121.7 | 5548831.4 | 433294.5 | 0
67.19876 | 15.7558 | 5978010.1 | 11.5725 | -5977994.3 | 5544302.4 | 433696.1 | 0
67.20876 | 15.7475 | 5973875.8 | 11.5711 | -5973860.0 | 5539770.6 | 434093.6 | 0
67.21876 | 15.7335 | 5969734.1 | 11.5697 | -5969718.4 | 5535235.6 | 434487 | 0
67.22876 | 15.7249 | 5965585.8 | 11.56831 | -5965570.1 | 5530698.3 | 434876 | 0
67.23875 | 15.7242 | 5961435.0 | 11.56693 | -5961419.3 | 5526163.0 | 435260.5 | 0
67.24875 | 15.7131 | 5957273.4 | 11.56555 | -5957257.7 | 5521620.9 | 435641 | 0
67.25875 | 15.6952 | 5953105.5 | 11.56417 | -5953089.8 | 5517076.6 | 436017.3 | 0
67.26875 | 15.6979 | 5948931.4 | 11.5628 | -5948915.7 | 5512530.6 | 436389.3 | 0
67.27875 | 15.6916 | 5944750.9 | 11.56143 | -5944735.2 | 5507982.4 | 436756.9 | 0
67.28875 | 15.6864 | 5940564.2 | 11.56006 | -5940548.5 | 5503432.4 | 437120.3 | 0
67.29874 | 15.6702 | 5936376.0 | 11.5587 | -5936360.3 | 5498885.7 | 437478.7 | 0
67.30874 | 15.669 | 5932177.8 | 11.55734 | -5932162.1 | 5494332.9 | 437833.3 | 0
67.31874 | 15.6618 | 5927973.9 | 11.55599 | -5927958.3 | 5489778.8 | 438183.5 | 0
67.32874 | 15.6594 | 5923764.3 | 11.55464 | -5923748.7 | 5485223.5 | 438529.3 | 0
67.33874 | 15.6428 | 5919549.5 | 11.5533 | -5919533.9 | 5480667.3 | 438870.6 | 0
67.34873 | 15.6478 | 5915333.1 | 11.55196 | -5915317.5 | 5476114.3 | 439207.2 | 0
67.35873 | 15.6397 | 5911107.8 | 11.55062 | -5911092.2 | 5471556.6 | 439539.7 | 0
67.36873 | 15.6364 | 5906877.1 | 11.54929 | -5906861.5 | 5466998.0 | 439867.6 | 0
67.37873 | 15.6225 | 5902642.2 | 11.54796 | -5902626.5 | 5462439.5 | 440191.1 | 0
67.38873 | 15.6219 | 5898401.7 | 11.54663 | -5898386.1 | 5457880.1 | 440510 | 0
67.39873 | 15.6152 | 5894156.7 | 11.54531 | -5894141.1 | 5453320.8 | 440824.4 | 0
67.40872 | 15.6075 | 5889911.4 | 11.544 | -5889895.8 | 5448766.1 | 441133.7 | 0
67.41872 | 15.5951 | 5885657.4 | 11.54269 | -5885641.9 | 5444206.8 | 441439.1 | 0
67.42872 | 15.5951 | 5881399.2 | 11.54138 | -5881383.6 | 5439647.7 | 441739.9 | 0
67.43872 | 15.5823 | 5877136.5 | 11.54007 | -5877120.9 | 5435089.1 | 442035.9 | 0
67.44872 | 15.5738 | 5872870.2 | 11.53877 | -5872854.6 | 5430531.1 | 442327.5 | 0
67.45871 | 15.5715 | 5868603.5 | 11.53748 | -5868588.0 | 5425978.1 | 442613.9 | 0
67.46871 | 15.567 | 5864329.2 | 11.53619 | -5864313.7 | 5421421.6 | 442896.1 | 0
67.47871 | 15.5594 | 5860051.1 | 11.5349 | -5860035.5 | 5416865.9 | 443173.6 | 0
67.48871 | 15.556 | 5855769.3 | 11.53361 | -5855753.7 | 5412311.2 | 443446.6 | 0
67.49871 | 15.5434 | 5851484.1 | 11.53234 | -5851468.5 | 5407757.8 | 443714.7 | 0
67.50871 | 15.5368 | 5847195.5 | 11.53106 | -5847179.9 | 5403205.8 | 443978.1 | 0
67.5187 | 15.531 | 5842907.9 | 11.52979 | -5842892.4 | 5398659.7 | 444236.7 | 0
67.5287 | 15.5222 | 5838613.0 | 11.52852 | -5838597.4 | 5394110.8 | 444490.6 | 0
67.5387 | 15.516 | 5834315.0 | 11.52726 | -5834299.5 | 5389563.6 | 444739.9 | 0
67.5487 | 15.5108 | 5830014.0 | 11.526 | -5829998.5 | 5385018.2 | 444984.3 | 0
67.5587 | 15.5067 | 5825710.5 | 11.52474 | -5825694.9 | 5380474.7 | 445224.2 | 0
67.56869 | 15.4931 | 5821408.3 | 11.52349 | -5821392.8 | 5375938.0 | 445458.8 | 0
67.57869 | 15.4906 | 5817099.5 | 11.52225 | -5817084.0 | 5371399.1 | 445688.9 | 0
67.58869 | 15.483 | 5812788.3 | 11.521 | -5812772.8 | 5366862.4 | 445914.3 | 0
67.59869 | 15.4801 | 5808474.6 | 11.51976 | -5808459.1 | 5362328.3 | 446134.7 | 0
67.60869 | 15.4667 | 5804158.9 | 11.51853 | -5804143.4 | 5357797.0 | 446350.4 | 0
67.61869 | 15.4627 | 5799840.9 | 11.5173 | -5799825.5 | 5353268.3 | 446561.1 | 0
67.62868 | 15.4657 | 5795525.2 | 11.51607 | -5795509.7 | 5348746.9 | 446766.8 | 0
67.63868 | 15.4524 | 5791203.5 | 11.51485 | -5791188.0 | 5344224.0 | 446968 | 0
67.64868 | 15.4411 | 5786880.0 | 11.51363 | -5786864.6 | 5339704.5 | 447164.1 | 0
67.65868 | 15.4466 | 5782555.0 | 11.51242 | -5782539.6 | 5335188.1 | 447355.4 | 0
67.66868 | 15.4444 | 5778228.4 | 11.51121 | -5778213.0 | 5330675.2 | 447541.7 | 0
67.67867 | 15.4224 | 5773905.0 | 11.51 | -5773889.6 | 5326170.5 | 447723 | 0
67.68867 | 15.4183 | 5769575.7 | 11.5088 | -5769560.3 | 5321664.7 | 447899.6 | 0
67.69867 | 15.4176 | 5765244.9 | 11.5076 | -5765229.5 | 5317162.3 | 448071.1 | 0
67.70867 | 15.4042 | 5760913.3 | 11.5064 | -5760897.9 | 5312664.1 | 448237.7 | 0
67.71867 | 15.396 | 5756580.5 | 11.50521 | -5756565.1 | 5308169.7 | 448399.3 | 0
67.72867 | 15.3902 | 5752247.4 | 11.50403 | -5752232.0 | 5303679.9 | 448556 | 0
67.73866 | 15.3821 | 5747918.1 | 11.50284 | -5747902.7 | 5299199.0 | 448707.6 | 0
67.74866 | 15.3803 | 5743583.3 | 11.50167 | -5743567.9 | 5294717.5 | 448854.3 | 0
67.75866 | 15.3712 | 5739247.9 | 11.50049 | -5739232.6 | 5290240.4 | 448996 | 0
67.76866 | 15.3637 | 5734912.3 | 11.49932 | -5734896.9 | 5285768.0 | 449132.7 | 0
67.77866 | 15.3564 | 5730576.2 | 11.49815 | -5730560.8 | 5281300.3 | 449264.4 | 0
67.78865 | 15.351 | 5726244.8 | 11.49699 | -5726229.4 | 5276842.3 | 449391 | 0
67.79865 | 15.3447 | 5721908.4 | 11.49583 | -5721893.1 | 5272384.3 | 449512.6 | 0
67.80865 | 15.3374 | 5717571.9 | 11.49468 | -5717556.6 | 5267931.2 | 449629.2 | 0
67.81865 | 15.3358 | 5713235.6 | 11.49353 | -5713220.3 | 5263483.4 | 449740.7 | 0
67.82865 | 15.3219 | 5708899.5 | 11.49238 | -5708884.2 | 5259040.8 | 449847.2 | 0
67.83865 | 15.3143 | 5704563.6 | 11.49124 | -5704548.3 | 5254603.5 | 449948.7 | 0
67.84864 | 15.3022 | 5700232.4 | 11.4901 | -5700217.1 | 5250176.0 | 450044.9 | 0
67.85864 | 15.3027 | 5695897.5 | 11.48896 | -5695882.2 | 5245749.9 | 450136.2 | 0
67.86864 | 15.2916 | 5691563.2 | 11.48783 | -5691547.9 | 5241329.3 | 450222.4 | 0
67.87864 | 15.2837 | 5687229.6 | 11.48671 | -5687214.3 | 5236914.6 | 450303.5 | 0
67.88864 | 15.2811 | 5682896.9 | 11.48558 | -5682881.6 | 5232505.9 | 450379.5 | 0
67.89863 | 15.2761 | 5678569.2 | 11.48446 | -5678553.9 | 5228107.3 | 450450.3 | 0
67.90863 | 15.2691 | 5674238.4 | 11.48335 | -5674223.1 | 5223710.7 | 450516.1 | 0
67.91863 | 15.2569 | 5669908.5 | 11.48224 | -5669893.3 | 5219320.2 | 450576.9 | 0
67.92863 | 15.2541 | 5665580.0 | 11.48113 | -5665564.8 | 5214936.1 | 450632.5 | 0
67.93863 | 15.2516 | 5661252.8 | 11.48003 | -5661237.5 | 5210558.3 | 450683 | 0
67.94863 | 15.2379 | 5656926.8 | 11.47893 | -5656911.6 | 5206187.0 | 450728.3 | 0
67.95862 | 15.2372 | 5652606.8 | 11.47783 | -5652591.5 | 5201826.7 | 450768.5 | 0
67.96862 | 15.2279 | 5648283.9 | 11.47674 | -5648268.7 | 5197468.8 | 450803.6 | 0
67.97862 | 15.2238 | 5643962.8 | 11.47565 | -5643947.6 | 5193117.7 | 450833.6 | 0
67.98862 | 15.2128 | 5639643.4 | 11.47457 | -5639628.2 | 5188773.5 | 450858.4 | 0
67.99862 | 15.2077 | 5635325.9 | 11.47349 | -5635310.7 | 5184436.3 | 450878.2 | 0
68.00861 | 15.2015 | 5631014.8 | 11.47242 | -5630999.6 | 5180110.6 | 450892.8 | 0
68.01861 | 15.2037 | 5626701.2 | 11.47134 | -5626686.0 | 5175787.6 | 450902.2 | 0
68.02861 | 15.1966 | 5622390.0 | 11.47028 | -5622374.8 | 5171472.1 | 450906.5 | 0
68.03861 | 15.1935 | 5618081.0 | 11.46921 | -5618065.8 | 5167163.9 | 450905.7 | 0
68.04861 | 15.1854 | 5613774.3 | 11.46815 | -5613759.1 | 5162863.2 | 450899.7 | 0
68.0586 | 15.1836 | 5609474.4 | 11.4671 | -5609459.2 | 5158574.4 | 450888.5 | 0
68.0686 | 15.181 | 5605172.3 | 11.46604 | -5605157.2 | 5154288.7 | 450872.2 | 0
68.0786 | 15.1783 | 5600873.4 | 11.465 | -5600858.2 | 5150011.1 | 450850.8 | 0
68.0886 | 15.1765 | 5596576.8 | 11.46395 | -5596561.6 | 5145741.1 | 450824.2 | 0
68.0986 | 15.1732 | 5592283.3 | 11.46291 | -5592268.1 | 5141479.3 | 450792.5 | 0
68.1086 | 15.1698 | 5587992.1 | 11.46187 | -5587976.9 | 5137225.1 | 450755.6 | 0
68.11859 | 15.1647 | 5583708.7 | 11.46084 | -5583693.5 | 5132983.6 | 450713.6 | 0
68.12859 | 15.1692 | 5579423.9 | 11.45981 | -5579408.7 | 5128746.0 | 450666.4 | 0
68.13859 | 15.1672 | 5575141.8 | 11.45879 | -5575126.7 | 5124516.3 | 450614.1 | 0
68.14859 | 15.1626 | 5570863.6 | 11.45777 | -5570848.4 | 5120295.5 | 450556.6 | 0
68.15859 | 15.1618 | 5566588.5 | 11.45675 | -5566573.3 | 5116083.0 | 450494 | 0
68.16858 | 15.1672 | 5562320.4 | 11.45573 | -5562305.2 | 5111882.7 | 450426.3 | 0
68.17858 | 15.1645 | 5558052.2 | 11.45473 | -5558037.1 | 5107687.2 | 450353.5 | 0
68.18858 | 15.1653 | 5553787.4 | 11.45372 | -5553772.2 | 5103500.5 | 450275.4 | 0
68.19858 | 15.1613 | 5549526.1 | 11.45272 | -5549511.0 | 5099322.3 | 450192.4 | 0
68.20858 | 15.1578 | 5545268.7 | 11.45172 | -5545253.5 | 5095153.3 | 450104 | 0
68.21858 | 15.1592 | 5541014.9 | 11.45072 | -5540999.8 | 5090992.9 | 450010.5 | 0
68.22857 | 15.1537 | 5536769.4 | 11.44973 | -5536754.2 | 5086845.7 | 449912.2 | 0
68.23857 | 15.1503 | 5532523.6 | 11.44875 | -5532508.5 | 5082703.7 | 449808.4 | 0
68.24857 | 15.1482 | 5528281.6 | 11.44776 | -5528266.5 | 5078570.4 | 449699.7 | 0
68.25857 | 15.1451 | 5524043.8 | 11.44679 | -5524028.6 | 5074446.6 | 449585.7 | 0
68.26857 | 15.1402 | 5519810.3 | 11.44581 | -5519795.1 | 5070332.0 | 449466.8 | 0
68.27856 | 15.1383 | 5515585.1 | 11.44484 | -5515569.9 | 5066230.8 | 449342.8 | 0
68.28856 | 15.1384 | 5511360.0 | 11.44387 | -5511344.8 | 5062134.9 | 449213.6 | 0
68.29856 | 15.1326 | 5507139.4 | 11.44291 | -5507124.2 | 5058048.6 | 449079.4 | 0
68.30856 | 15.1288 | 5502923.2 | 11.44195 | -5502908.1 | 5053971.8 | 448940 | 0
68.31856 | 15.1216 | 5498711.7 | 11.44099 | -5498696.6 | 5049904.7 | 448795.5 | 0
68.32856 | 15.1148 | 5494504.9 | 11.44004 | -5494489.8 | 5045847.4 | 448646 | 0
68.33855 | 15.119 | 5490306.6 | 11.43909 | -5490291.5 | 5041803.6 | 448491.5 | 0
68.34855 | 15.11 | 5486109.3 | 11.43815 | -5486094.2 | 5037766.0 | 448331.9 | 0
68.35855 | 15.1044 | 5481916.7 | 11.4372 | -5481901.6 | 5033738.1 | 448167.2 | 0
68.36855 | 15.0957 | 5477729.1 | 11.43627 | -5477714.0 | 5029720.2 | 447997.5 | 0
68.37855 | 15.0927 | 5473546.3 | 11.43533 | -5473531.2 | 5025712.2 | 447822.7 | 0
68.38854 | 15.1 | 5469373.1 | 11.4344 | -5469358.0 | 5021718.7 | 447643 | 0
68.39854 | 15.0842 | 5465200.5 | 11.43348 | -5465185.4 | 5017730.8 | 447458.2 | 0
68.40854 | 15.0843 | 5461033.2 | 11.43256 | -5461018.1 | 5013753.5 | 447268.3 | 0
68.41854 | 15.0868 | 5456871.5 | 11.43164 | -5456856.4 | 5009786.6 | 447073.4 | 0
68.42854 | 15.0831 | 5452714.8 | 11.43072 | -5452699.7 | 5005829.7 | 446873.6 | 0
68.43854 | 15.0777 | 5448563.5 | 11.42981 | -5448548.4 | 5001883.3 | 446668.7 | 0
68.44853 | 15.074 | 5444422.1 | 11.4289 | -5444407.0 | 4997951.5 | 446459.1 | 0
68.45853 | 15.0752 | 5440281.5 | 11.428 | -5440266.4 | 4994025.8 | 446244.3 | 0
68.46853 | 15.08 | 5436147.2 | 11.4271 | -5436132.1 | 4990111.2 | 446024.6 | 0
68.47853 | 15.071 | 5432018.4 | 11.4262 | -5432003.3 | 4986207.1 | 445799.9 | 0
68.48853 | 15.0738 | 5427895.3 | 11.42531 | -5427880.3 | 4982313.7 | 445570.2 | 0
68.49852 | 15.0748 | 5423782.0 | 11.42442 | -5423767.0 | 4978434.7 | 445335.9 | 0
68.50852 | 15.0678 | 5419670.7 | 11.42354 | -5419655.6 | 4974562.8 | 445096.4 | 0
68.51852 | 15.0692 | 5415565.2 | 11.42266 | -5415550.2 | 4970701.8 | 444852 | 0
68.52852 | 15.071 | 5411465.6 | 11.42178 | -5411450.5 | 4966851.3 | 444602.8 | 0
68.53852 | 15.0698 | 5407372.2 | 11.42091 | -5407357.1 | 4963012.2 | 444348.6 | 0
68.54852 | 15.0703 | 5403285.0 | 11.42004 | -5403269.9 | 4959183.9 | 444089.7 | 0
68.55851 | 15.0733 | 5399207.9 | 11.41917 | -5399192.8 | 4955370.4 | 443826.1 | 0
68.56851 | 15.0725 | 5395133.1 | 11.41831 | -5395118.0 | 4951564.3 | 443557.3 | 0
68.57851 | 15.0763 | 5391064.5 | 11.41745 | -5391049.5 | 4947769.2 | 443283.9 | 0
68.58851 | 15.0766 | 5387002.2 | 11.41659 | -5386987.1 | 4943985.3 | 443005.4 | 0
68.59851 | 15.079 | 5382946.4 | 11.41574 | -5382931.3 | 4940212.6 | 442722.3 | 0
68.6085 | 15.0786 | 5378901.1 | 11.41489 | -5378886.0 | 4936455.1 | 442434.6 | 0
68.6185 | 15.0765 | 5374858.5 | 11.41405 | -5374843.4 | 4932705.1 | 442141.9 | 0
68.6285 | 15.0778 | 5370822.1 | 11.41321 | -5370807.1 | 4928966.3 | 441844.4 | 0
68.6385 | 15.0774 | 5366792.8 | 11.41237 | -5366777.7 | 4925239.1 | 441542.3 | 0
68.6485 | 15.0728 | 5362769.9 | 11.41154 | -5362754.9 | 4921523.2 | 441235.3 | 0
68.6585 | 15.073 | 5358753.9 | 11.41071 | -5358738.8 | 4917818.8 | 440923.6 | 0
68.66849 | 15.0791 | 5354748.6 | 11.40988 | -5354733.5 | 4914129.6 | 440607.6 | 0
68.67849 | 15.0767 | 5350746.4 | 11.40906 | -5350731.3 | 4910448.6 | 440286.4 | 0
68.68849 | 15.0798 | 5346750.8 | 11.40824 | -5346735.7 | 4906778.6 | 439960.8 | 0
68.69849 | 15.0772 | 5342762.4 | 11.40742 | -5342747.4 | 4903120.7 | 439630.3 | 0
68.70849 | 15.0792 | 5338781.0 | 11.40661 | -5338765.9 | 4899474.1 | 439295.4 | 0
68.71848 | 15.0764 | 5334810.6 | 11.4058 | -5334795.5 | 4895843.1 | 438956 | 0
68.72848 | 15.0818 | 5330843.4 | 11.405 | -5330828.3 | 4892220.2 | 438611.8 | 0
68.73848 | 15.0701 | 5326883.3 | 11.4042 | -5326868.3 | 4888609.0 | 438262.9 | 0
68.74848 | 15.0801 | 5322930.5 | 11.4034 | -5322915.4 | 4885009.5 | 437909.5 | 0
68.75848 | 15.0764 | 5318985.0 | 11.40261 | -5318969.9 | 4881422.0 | 437551.6 | 0
68.76848 | 15.0705 | 5315046.9 | 11.40182 | -5315031.9 | 4877846.4 | 437189.1 | 0
68.77847 | 15.059 | 5311120.0 | 11.40103 | -5311105.0 | 4874286.2 | 436822.5 | 0
68.78847 | 15.0705 | 5307196.8 | 11.40025 | -5307181.7 | 4870734.4 | 436451 | 0
68.79847 | 15.0694 | 5303281.0 | 11.39947 | -5303265.9 | 4867194.6 | 436075 | 0
68.80847 | 15.0679 | 5299372.7 | 11.39869 | -5299357.7 | 4863666.8 | 435694.5 | 0
68.81847 | 15.0646 | 5295471.9 | 11.39792 | -5295456.8 | 4860150.9 | 435309.6 | 0
68.82846 | 15.061 | 5291583.2 | 11.39715 | -5291568.2 | 4856651.1 | 434920.8 | 0
68.83846 | 15.0666 | 5287697.8 | 11.39638 | -5287682.8 | 4853159.4 | 434527 | 0
68.84846 | 15.0573 | 5283820.2 | 11.39562 | -5283805.2 | 4849679.9 | 434128.9 | 0
68.85846 | 15.0531 | 5279950.2 | 11.39486 | -5279935.1 | 4846212.3 | 433726.5 | 0
68.86846 | 15.0573 | 5276088.1 | 11.39411 | -5276073.0 | 4842757.1 | 433319.6 | 0
68.87846 | 15.0483 | 5272233.8 | 11.39336 | -5272218.7 | 4839313.9 | 432908.5 | 0
68.88845 | 15.0496 | 5268391.0 | 11.39261 | -5268376.0 | 4835886.3 | 432493.4 | 0
68.89845 | 15.0441 | 5264552.7 | 11.39187 | -5264537.7 | 4832467.7 | 432073.6 | 0
68.90845 | 15.0377 | 5260722.1 | 11.39113 | -5260707.1 | 4829061.2 | 431649.6 | 0
68.91845 | 15.0441 | 5256899.7 | 11.39039 | -5256884.6 | 4825667.0 | 431221.3 | 0
68.92845 | 15.0386 | 5253085.2 | 11.38965 | -5253070.2 | 4822285.0 | 430788.8 | 0
68.93844 | 15.0366 | 5249282.9 | 11.38892 | -5249267.8 | 4818918.9 | 430352.5 | 0
68.94844 | 15.0353 | 5245484.7 | 11.3882 | -5245469.7 | 4815561.6 | 429911.7 | 0
68.95844 | 15.0406 | 5241694.8 | 11.38747 | -5241679.8 | 4812216.8 | 429466.7 | 0
68.96844 | 15.0337 | 5237912.8 | 11.38675 | -5237897.8 | 4808884.0 | 429017.5 | 0
68.97844 | 15.0317 | 5234139.5 | 11.38604 | -5234124.4 | 4805563.9 | 428564.2 | 0
68.98844 | 15.0354 | 5230374.2 | 11.38533 | -5230359.2 | 4802256.0 | 428106.8 | 0
68.99843 | 15.0371 | 5226621.7 | 11.38462 | -5226606.7 | 4798964.5 | 427645.8 | 0
69.00843 | 15.0278 | 5222873.2 | 11.38391 | -5222858.2 | 4795681.5 | 427180.3 | 0
69.01843 | 15.0428 | 5219133.0 | 11.38321 | -5219117.9 | 4792410.8 | 426710.8 | 0
69.02843 | 15.034 | 5215401.4 | 11.38251 | -5215386.4 | 4789152.8 | 426237.2 | 0
69.03843 | 15.033 | 5211678.2 | 11.38181 | -5211663.2 | 4785907.2 | 425759.6 | 0
69.04842 | 15.0409 | 5207967.2 | 11.38112 | -5207952.1 | 4782677.2 | 425278.6 | 0
69.05842 | 15.0442 | 5204261.2 | 11.38043 | -5204246.1 | 4779456.6 | 424793.2 | 0
69.06842 | 15.0411 | 5200563.6 | 11.37975 | -5200548.6 | 4776248.4 | 424303.9 | 0
69.07842 | 15.0538 | 5196874.7 | 11.37906 | -5196859.7 | 4773052.7 | 423810.6 | 0
69.08842 | 15.0498 | 5193194.3 | 11.37839 | -5193179.3 | 4769869.5 | 423313.5 | 0
69.09842 | 15.0564 | 5189522.9 | 11.37771 | -5189507.8 | 4766699.0 | 422812.6 | 0
69.10841 | 15.0644 | 5185863.6 | 11.37704 | -5185848.6 | 4763544.0 | 422308.3 | 0
69.11841 | 15.0548 | 5182209.4 | 11.37637 | -5182194.4 | 4760398.3 | 421799.7 | 0
69.12841 | 15.066 | 5178564.2 | 11.37571 | -5178549.2 | 4757265.4 | 421287.4 | 0
69.13841 | 15.0719 | 5174927.7 | 11.37504 | -5174912.6 | 4754144.9 | 420771.4 | 0
69.14841 | 15.0688 | 5171300.1 | 11.37439 | -5171285.0 | 4751037.1 | 420251.6 | 0
69.1584 | 15.0723 | 5167684.6 | 11.37373 | -5167669.5 | 4747944.6 | 419728.6 | 0
69.1684 | 15.0762 | 5164074.6 | 11.37308 | -5164059.5 | 4744861.6 | 419201.6 | 0
69.1784 | 15.0799 | 5160473.7 | 11.37243 | -5160458.6 | 4741791.6 | 418670.7 | 0
69.1884 | 15.0844 | 5156881.7 | 11.37179 | -5156866.6 | 4738733.9 | 418136.4 | 0
69.1984 | 15.0813 | 5153298.7 | 11.37115 | -5153283.6 | 4735689.1 | 417598.3 | 0
69.2084 | 15.0833 | 5149724.8 | 11.37051 | -5149709.7 | 4732656.7 | 417056.7 | 0
69.21839 | 15.0941 | 5146163.2 | 11.36987 | -5146148.1 | 4729639.6 | 416512.2 | 0
69.22839 | 15.0924 | 5142607.3 | 11.36924 | -5142592.2 | 4726632.4 | 415963.5 | 0
69.23839 | 15.0968 | 5139060.7 | 11.36861 | -5139045.6 | 4723637.8 | 415411.5 | 0
69.24839 | 15.0954 | 5135522.9 | 11.36799 | -5135507.8 | 4720655.8 | 414855.8 | 0
69.25839 | 15.0983 | 5131994.4 | 11.36737 | -5131979.3 | 4717686.1 | 414296.9 | 0
69.26838 | 15.1028 | 5128478.8 | 11.36675 | -5128463.7 | 4714732.4 | 413735 | 0
69.27838 | 15.107 | 5124968.6 | 11.36613 | -5124953.5 | 4711788.1 | 413169.2 | 0
69.28838 | 15.1014 | 5121467.6 | 11.36552 | -5121452.5 | 4708856.2 | 412600 | 0
69.29838 | 15.1152 | 5117975.8 | 11.36491 | -5117960.7 | 4705936.9 | 412027.5 | 0
69.30838 | 15.1086 | 5114493.4 | 11.36431 | -5114478.3 | 4703030.3 | 411451.8 | 0
69.31838 | 15.1205 | 5111020.3 | 11.3637 | -5111005.2 | 4700136.3 | 410872.7 | 0
69.32837 | 15.1218 | 5107559.7 | 11.36311 | -5107544.6 | 4697257.5 | 410290.9 | 0
69.33837 | 15.1167 | 5104105.4 | 11.36251 | -5104090.2 | 4694388.7 | 409705.3 | 0
69.34837 | 15.1283 | 5100660.1 | 11.36192 | -5100644.9 | 4691532.2 | 409116.5 | 0
69.35837 | 15.1284 | 5097224.3 | 11.36133 | -5097209.2 | 4688688.4 | 408524.6 | 0
69.36837 | 15.131 | 5093797.9 | 11.36074 | -5093782.8 | 4685857.0 | 407929.5 | 0
69.37836 | 15.1341 | 5090384.2 | 11.36016 | -5090369.0 | 4683040.9 | 407331.9 | 0
69.38836 | 15.1406 | 5086976.6 | 11.35958 | -5086961.5 | 4680234.6 | 406730.6 | 0
69.39836 | 15.1439 | 5083578.5 | 11.35901 | -5083563.4 | 4677440.9 | 406126.3 | 0
69.40836 | 15.1463 | 5080189.9 | 11.35843 | -5080174.7 | 4674659.6 | 405518.9 | 0
69.41836 | 15.1497 | 5076810.6 | 11.35786 | -5076795.5 | 4671890.8 | 404908.5 | 0
69.42836 | 15.149 | 5073441.1 | 11.3573 | -5073425.9 | 4669134.5 | 404295.2 | 0
69.43835 | 15.1567 | 5070083.9 | 11.35673 | -5070068.7 | 4666393.1 | 403679.4 | 0
69.44835 | 15.1624 | 5066733.2 | 11.35617 | -5066718.1 | 4663661.6 | 403060.2 | 0
69.45835 | 15.1582 | 5063392.4 | 11.35562 | -5063377.3 | 4660943.0 | 402438.1 | 0
69.46835 | 15.168 | 5060060.7 | 11.35506 | -5060045.6 | 4658236.3 | 401813.1 | 0
69.47835 | 15.1677 | 5056738.9 | 11.35451 | -5056723.7 | 4655542.3 | 401185.3 | 0
69.48834 | 15.1725 | 5053429.8 | 11.35396 | -5053414.6 | 4652863.2 | 400555.2 | 0
69.49834 | 15.1734 | 5050127.0 | 11.35342 | -5050111.8 | 4650193.9 | 399921.8 | 0
69.50834 | 15.1792 | 5046833.9 | 11.35288 | -5046818.7 | 4647536.9 | 399285.6 | 0
69.51834 | 15.1874 | 5043550.7 | 11.35234 | -5043535.5 | 4644892.6 | 398646.7 | 0
69.52834 | 15.1807 | 5040276.8 | 11.3518 | -5040261.6 | 4642260.3 | 398005.2 | 0
69.53834 | 15.194 | 5037012.7 | 11.35127 | -5036997.5 | 4639640.5 | 397360.9 | 0
69.54833 | 15.184 | 5033761.4 | 11.35074 | -5033746.2 | 4637035.4 | 396714.6 | 0
69.55833 | 15.1913 | 5030516.8 | 11.35022 | -5030501.6 | 4634440.4 | 396065.1 | 0
69.56833 | 15.1996 | 5027281.6 | 11.34969 | -5027266.4 | 4631857.3 | 395413 | 0
69.57833 | 15.2028 | 5024056.5 | 11.34918 | -5024041.3 | 4629286.8 | 394758.4 | 0
69.58833 | 15.2027 | 5020841.0 | 11.34866 | -5020825.7 | 4626728.4 | 394101.2 | 0
69.59832 | 15.2057 | 5017638.1 | 11.34815 | -5017622.9 | 4624184.5 | 393442.3 | 0
69.60832 | 15.2139 | 5014442.1 | 11.34764 | -5014426.9 | 4621650.6 | 392780.1 | 0
69.61832 | 15.2096 | 5011255.6 | 11.34713 | -5011240.4 | 4619128.7 | 392115.5 | 0
69.62832 | 15.2189 | 5008079.1 | 11.34662 | -5008063.9 | 4616619.3 | 391448.5 | 0
69.63832 | 15.2128 | 5004912.2 | 11.34612 | -5004897.0 | 4614121.7 | 390779.1 | 0
69.64832 | 15.2307 | 5001755.2 | 11.34562 | -5001739.9 | 4611636.4 | 390107.4 | 0
69.65831 | 15.2235 | 4998611.2 | 11.34513 | -4998596.0 | 4609165.8 | 389434 | 0
69.66831 | 15.2369 | 4995473.8 | 11.34464 | -4995458.5 | 4606704.8 | 388757.7 | 0
69.67831 | 15.2275 | 4992346.0 | 11.34415 | -4992330.8 | 4604255.6 | 388079.1 | 0
69.68831 | 15.241 | 4989228.3 | 11.34366 | -4989213.1 | 4601818.8 | 387398.2 | 0
69.69831 | 15.2366 | 4986120.2 | 11.34318 | -4986105.0 | 4599393.8 | 386715.1 | 0
69.7083 | 15.2433 | 4983025.1 | 11.3427 | -4983009.8 | 4596983.2 | 386030.5 | 0
69.7183 | 15.2463 | 4979936.9 | 11.34222 | -4979921.6 | 4594582.4 | 385343.1 | 0
69.7283 | 15.2476 | 4976858.3 | 11.34175 | -4976843.0 | 4592193.3 | 384653.6 | 0
69.7383 | 15.2546 | 4973789.6 | 11.34128 | -4973774.3 | 4589816.2 | 383962 | 0
69.7483 | 15.2544 | 4970730.6 | 11.34081 | -4970715.3 | 4587450.9 | 383268.3 | 0
69.7583 | 15.264 | 4967681.6 | 11.34034 | -4967666.4 | 4585097.8 | 382572.5 | 0
69.76829 | 15.2582 | 4964645.4 | 11.33988 | -4964630.1 | 4582758.5 | 381875.5 | 0
69.77829 | 15.2752 | 4961616.1 | 11.33942 | -4961600.8 | 4580429.0 | 381175.8 | 0
69.78829 | 15.27 | 4958596.6 | 11.33896 | -4958581.3 | 4578111.1 | 380474.1 | 0
69.79829 | 15.2793 | 4955587.0 | 11.33851 | -4955571.7 | 4575805.1 | 379770.5 | 0
69.80829 | 15.2749 | 4952587.2 | 11.33806 | -4952571.9 | 4573510.7 | 379065.1 | 0
69.81828 | 15.2855 | 4949600.1 | 11.33761 | -4949584.8 | 4571230.4 | 378358.4 | 0
69.82828 | 15.287 | 4946620.1 | 11.33717 | -4946604.8 | 4568959.5 | 377649.2 | 0
69.83828 | 15.2934 | 4943649.7 | 11.33673 | -4943634.4 | 4566700.2 | 376938.2 | 0
69.84828 | 15.2997 | 4940689.5 | 11.33629 | -4940674.2 | 4564452.8 | 376225.4 | 0
69.85828 | 15.3057 | 4937738.9 | 11.33585 | -4937723.6 | 4562216.7 | 375510.9 | 0
69.86828 | 15.3103 | 4934798.4 | 11.33542 | -4934783.1 | 4559992.5 | 374794.6 | 0
69.87827 | 15.323 | 4931870.4 | 11.33499 | -4931855.1 | 4557781.7 | 374077.4 | 0
69.88827 | 15.3227 | 4928949.3 | 11.33456 | -4928934.0 | 4555580.3 | 373357.7 | 0
69.89827 | 15.3302 | 4926038.3 | 11.33414 | -4926023.0 | 4553390.5 | 372636.5 | 0
69.90827 | 15.3324 | 4923137.0 | 11.33371 | -4923121.7 | 4551212.1 | 371913.6 | 0
69.91827 | 15.3501 | 4920245.7 | 11.33329 | -4920230.3 | 4549045.2 | 371189.2 | 0
69.92826 | 15.3554 | 4917367.0 | 11.33288 | -4917351.6 | 4546891.8 | 370463.9 | 0
69.93826 | 15.3561 | 4914495.4 | 11.33247 | -4914480.1 | 4544747.7 | 369736.4 | 0
69.94826 | 15.3618 | 4911633.4 | 11.33205 | -4911618.0 | 4542614.7 | 369007.3 | 0
69.95826 | 15.3753 | 4908781.5 | 11.33165 | -4908766.1 | 4540493.3 | 368276.9 | 0
69.96826 | 15.3844 | 4905939.2 | 11.33124 | -4905923.8 | 4538383.0 | 367544.8 | 0
69.97826 | 15.3952 | 4903107.0 | 11.33084 | -4903091.6 | 4536284.1 | 366811.6 | 0
69.98825 | 15.4005 | 4900287.5 | 11.33044 | -4900272.1 | 4534198.6 | 366077.5 | 0
69.99825 | 15.4077 | 4897474.2 | 11.33004 | -4897458.8 | 4532121.5 | 365341.4 | 0
70.00825 | 15.4259 | 4894672.1 | 11.32965 | -4894656.7 | 4530056.7 | 364604 | 0
70.01825 | 15.4281 | 4891878.5 | 11.32926 | -4891863.0 | 4528001.9 | 363865.3 | 0
70.02825 | 15.4365 | 4889095.5 | 11.32887 | -4889080.1 | 4525958.9 | 363125.3 | 0
70.03824 | 15.4469 | 4886325.1 | 11.32849 | -4886309.7 | 4523929.1 | 362384.7 | 0
70.04824 | 15.461 | 4883560.7 | 11.3281 | -4883545.2 | 4521907.1 | 361642.2 | 0
70.05824 | 15.4624 | 4880807.4 | 11.32772 | -4880792.0 | 4519897.5 | 360898.6 | 0
70.06824 | 15.4693 | 4878062.5 | 11.32735 | -4878047.0 | 4517897.5 | 360153.7 | 0
70.07824 | 15.477 | 4875328.8 | 11.32697 | -4875313.4 | 4515909.8 | 359407.8 | 0
70.08824 | 15.4837 | 4872603.5 | 11.3266 | -4872588.0 | 4513931.6 | 358660.6 | 0
70.09823 | 15.5041 | 4869891.8 | 11.32623 | -4869876.3 | 4511967.3 | 357913.2 | 0
70.10823 | 15.5046 | 4867186.6 | 11.32586 | -4867171.1 | 4510011.3 | 357163.9 | 0
70.11823 | 15.521 | 4864491.2 | 11.3255 | -4864475.6 | 4508066.2 | 356413.7 | 0
70.12823 | 15.5205 | 4861805.4 | 11.32514 | -4861789.8 | 4506131.7 | 355662.4 | 0
70.13823 | 15.5404 | 4859129.3 | 11.32478 | -4859113.8 | 4504207.9 | 354910.1 | 0
70.14822 | 15.5413 | 4856465.6 | 11.32442 | -4856450.1 | 4502296.7 | 354157.6 | 0
70.15822 | 15.551 | 4853808.8 | 11.32407 | -4853793.3 | 4500394.0 | 353403.5 | 0
70.16822 | 15.5651 | 4851161.9 | 11.32372 | -4851146.4 | 4498502.2 | 352648.4 | 0
70.17822 | 15.5676 | 4848524.6 | 11.32337 | -4848509.0 | 4496620.8 | 351892.5 | 0
70.18822 | 15.5833 | 4845896.9 | 11.32303 | -4845881.4 | 4494749.8 | 351135.8 | 0
70.19822 | 15.5786 | 4843278.8 | 11.32268 | -4843263.2 | 4492889.3 | 350378.2 | 0
70.20821 | 15.5972 | 4840673.1 | 11.32234 | -4840657.5 | 4491041.2 | 349620.6 | 0
70.21821 | 15.5977 | 4838074.3 | 11.32201 | -4838058.7 | 4489201.5 | 348861.5 | 0
70.22821 | 15.6138 | 4835485.0 | 11.32167 | -4835469.3 | 4487372.1 | 348101.6 | 0
70.23821 | 15.6278 | 4832905.3 | 11.32134 | -4832889.7 | 4485553.0 | 347341 | 0
70.24821 | 15.6326 | 4830335.4 | 11.32101 | -4830319.8 | 4483744.4 | 346579.7 | 0
70.2582 | 15.6466 | 4827777.4 | 11.32068 | -4827761.8 | 4481947.7 | 345818.4 | 0
70.2682 | 15.6416 | 4825226.6 | 11.32036 | -4825210.9 | 4480159.4 | 345055.8 | 0
70.2782 | 15.66 | 4822685.1 | 11.32004 | -4822669.5 | 4478381.2 | 344292.6 | 0
70.2882 | 15.6742 | 4820153.2 | 11.31972 | -4820137.5 | 4476613.1 | 343528.8 | 0
70.2982 | 15.6817 | 4817630.9 | 11.3194 | -4817615.2 | 4474855.1 | 342764.5 | 0
70.3082 | 15.6866 | 4815118.0 | 11.31908 | -4815102.3 | 4473107.2 | 341999.5 | 0
70.31819 | 15.6963 | 4812617.0 | 11.31877 | -4812601.3 | 4471370.9 | 341234.8 | 0
70.32819 | 15.7078 | 4810123.2 | 11.31846 | -4810107.5 | 4469642.9 | 340468.9 | 0
70.33819 | 15.7272 | 4807638.6 | 11.31816 | -4807622.9 | 4467924.8 | 339702.5 | 0
70.34819 | 15.7209 | 4805163.5 | 11.31785 | -4805147.8 | 4466216.6 | 338935.7 | 0
70.35819 | 15.7348 | 4802697.8 | 11.31755 | -4802682.1 | 4464518.1 | 338168.4 | 0
70.36818 | 15.754 | 4800243.8 | 11.31725 | -4800228.1 | 4462831.0 | 337401.5 | 0
70.37818 | 15.7648 | 4797797.0 | 11.31695 | -4797781.3 | 4461152.3 | 336633.5 | 0
70.38818 | 15.7756 | 4795359.6 | 11.31666 | -4795343.8 | 4459483.1 | 335865.1 | 0
70.39818 | 15.7812 | 4792931.3 | 11.31637 | -4792915.5 | 4457823.5 | 335096.5 | 0
70.40818 | 15.7921 | 4790512.6 | 11.31608 | -4790496.8 | 4456173.8 | 334327.5 | 0
70.41818 | 15.8178 | 4788103.2 | 11.31579 | -4788087.3 | 4454533.6 | 333558.2 | 0
70.42817 | 15.8183 | 4785705.2 | 11.31551 | -4785689.3 | 4452904.4 | 332789.5 | 0
70.43817 | 15.8325 | 4783314.2 | 11.31522 | -4783298.3 | 4451283.1 | 332019.7 | 0
70.44817 | 15.8386 | 4780932.7 | 11.31494 | -4780916.9 | 4449671.6 | 331249.8 | 0
70.45817 | 15.8476 | 4778560.0 | 11.31466 | -4778544.2 | 4448069.0 | 330479.7 | 0
70.46817 | 15.8657 | 4776196.9 | 11.31439 | -4776181.0 | 4446476.1 | 329709.4 | 0
70.47816 | 15.8728 | 4773845.2 | 11.31412 | -4773829.3 | 4444894.0 | 328939.9 | 0
70.48816 | 15.88 | 4771500.2 | 11.31385 | -4771484.3 | 4443319.5 | 328169.3 | 0
70.49816 | 15.8998 | 4769164.5 | 11.31358 | -4769148.6 | 4441754.5 | 327398.7 | 0
70.50816 | 15.9094 | 4766837.8 | 11.31331 | -4766821.9 | 4440198.4 | 326628 | 0
70.51816 | 15.9175 | 4764520.6 | 11.31305 | -4764504.7 | 4438651.9 | 325857.4 | 0
70.52816 | 15.9343 | 4762212.0 | 11.31279 | -4762196.1 | 4437114.1 | 325086.6 | 0
70.53815 | 15.9341 | 4759915.1 | 11.31253 | -4759899.1 | 4435587.1 | 324316.6 | 0
70.54815 | 15.9451 | 4757624.8 | 11.31227 | -4757608.9 | 4434067.6 | 323545.9 | 0
70.55815 | 15.9654 | 4755343.7 | 11.31202 | -4755327.7 | 4432557.2 | 322775.2 | 0
70.56815 | 15.9662 | 4753071.5 | 11.31177 | -4753055.6 | 4431055.6 | 322004.6 | 0
70.57815 | 15.9762 | 4750808.3 | 11.31152 | -4750792.3 | 4429562.9 | 321234.1 | 0
70.58814 | 15.9887 | 4748556.3 | 11.31127 | -4748540.3 | 4428080.6 | 320464.4 | 0
70.59814 | 15.9996 | 4746311.0 | 11.31102 | -4746295.0 | 4426605.6 | 319694.1 | 0
70.60814 | 16.0139 | 4744074.7 | 11.31078 | -4744058.7 | 4425139.5 | 318923.9 | 0
70.61814 | 16.0234 | 4741847.3 | 11.31054 | -4741831.3 | 4423682.0 | 318154 | 0
70.62814 | 16.0376 | 4739628.8 | 11.3103 | -4739612.7 | 4422233.3 | 317384.2 | 0
70.63814 | 16.0421 | 4737418.9 | 11.31007 | -4737402.9 | 4420793.0 | 316614.6 | 0
70.64813 | 16.0619 | 4735220.4 | 11.30983 | -4735204.3 | 4419363.0 | 315846.1 | 0
70.65813 | 16.0797 | 4733028.2 | 11.3096 | -4733012.1 | 4417939.9 | 315077 | 0
70.66813 | 16.0795 | 4730845.0 | 11.30937 | -4730828.9 | 4416525.5 | 314308.2 | 0
70.67813 | 16.0966 | 4728670.6 | 11.30915 | -4728654.5 | 4415119.7 | 313539.7 | 0
70.68813 | 16.1107 | 4726504.9 | 11.30892 | -4726488.8 | 4413722.2 | 312771.5 | 0
70.69812 | 16.1266 | 4724350.0 | 11.3087 | -4724333.9 | 4412334.2 | 312004.5 | 0
70.70812 | 16.1336 | 4722201.9 | 11.30848 | -4722185.8 | 4410953.6 | 311237 | 0
70.71812 | 16.1586 | 4720062.2 | 11.30826 | -4720046.0 | 4409581.0 | 310469.9 | 0
70.72812 | 16.1619 | 4717931.3 | 11.30804 | -4717915.1 | 4408216.8 | 309703.2 | 0
70.73812 | 16.175 | 4715808.9 | 11.30783 | -4715792.8 | 4406860.8 | 308936.8 | 0
70.74812 | 16.197 | 4713695.3 | 11.30762 | -4713679.1 | 4405513.1 | 308170.9 | 0
70.75811 | 16.2143 | 4711592.2 | 11.30741 | -4711576.0 | 4404174.7 | 307406.2 | 0
70.76811 | 16.2234 | 4709495.8 | 11.3072 | -4709479.5 | 4402843.1 | 306641.3 | 0
70.77811 | 16.2251 | 4707407.8 | 11.30699 | -4707391.5 | 4401519.7 | 305876.8 | 0
70.78811 | 16.2558 | 4705328.2 | 11.30679 | -4705312.0 | 4400204.1 | 305112.9 | 0
70.79811 | 16.2678 | 4703257.3 | 11.30659 | -4703241.1 | 4398896.6 | 304349.4 | 0
70.8081 | 16.2751 | 4701196.9 | 11.30639 | -4701180.6 | 4397598.3 | 303587.3 | 0
70.8181 | 16.2925 | 4699142.7 | 11.30619 | -4699126.4 | 4396306.4 | 302825 | 0
70.8281 | 16.301 | 4697096.9 | 11.306 | -4697080.6 | 4395022.4 | 302063.2 | 0
70.8381 | 16.3181 | 4695059.7 | 11.3058 | -4695043.4 | 4393746.4 | 301302 | 0
70.8481 | 16.3323 | 4693030.7 | 11.30561 | -4693014.4 | 4392477.9 | 300541.5 | 0
70.8581 | 16.3441 | 4691010.3 | 11.30542 | -4690993.9 | 4391217.3 | 299781.7 | 0
70.86809 | 16.3622 | 4688999.7 | 11.30523 | -4688983.4 | 4389965.3 | 299023.1 | 0
70.87809 | 16.3709 | 4686995.9 | 11.30505 | -4686979.5 | 4388720.0 | 298264.6 | 0
70.88809 | 16.3894 | 4685000.1 | 11.30487 | -4684983.7 | 4387482.1 | 297506.7 | 0
70.89809 | 16.4048 | 4683012.8 | 11.30469 | -4682996.4 | 4386251.9 | 296749.5 | 0
70.90809 | 16.4189 | 4681033.4 | 11.30451 | -4681017.0 | 4385029.0 | 295993.1 | 0
70.91808 | 16.4369 | 4679064.3 | 11.30433 | -4679047.8 | 4383815.0 | 295238 | 0
70.92808 | 16.4457 | 4677101.4 | 11.30415 | -4677084.9 | 4382607.0 | 294483.1 | 0
70.93808 | 16.4642 | 4675146.5 | 11.30398 | -4675130.0 | 4381406.2 | 293728.9 | 0
70.94808 | 16.4865 | 4673199.9 | 11.30381 | -4673183.4 | 4380213.0 | 292975.5 | 0
70.95808 | 16.4972 | 4671261.3 | 11.30364 | -4671244.8 | 4379027.1 | 292222.9 | 0
70.96808 | 16.5025 | 4669330.8 | 11.30347 | -4669314.3 | 4377848.4 | 291471.1 | 0
70.97807 | 16.5255 | 4667410.3 | 11.30331 | -4667393.8 | 4376678.1 | 290720.9 | 0
70.98807 | 16.5423 | 4665495.8 | 11.30314 | -4665479.2 | 4375513.6 | 289970.8 | 0
70.99807 | 16.5605 | 4663589.5 | 11.30298 | -4663573.0 | 4374356.6 | 289221.6 | 0
71.00807 | 16.5787 | 4661690.8 | 11.30282 | -4661674.2 | 4373206.2 | 288473.3 | 0
71.01807 | 16.588 | 4659800.2 | 11.30266 | -4659783.6 | 4372063.0 | 287725.9 | 0
71.02806 | 16.6104 | 4657919.5 | 11.30251 | -4657902.9 | 4370928.2 | 286980.1 | 0
71.03806 | 16.6281 | 4656044.7 | 11.30235 | -4656028.1 | 4369798.8 | 286234.5 | 0
71.04806 | 16.6464 | 4654177.8 | 11.3022 | -4654161.2 | 4368676.6 | 285489.9 | 0
71.05806 | 16.6594 | 4652318.7 | 11.30205 | -4652302.0 | 4367561.2 | 284746.2 | 0
71.06806 | 16.6754 | 4650467.4 | 11.3019 | -4650450.7 | 4366452.6 | 284003.5 | 0
71.07806 | 16.6901 | 4648623.8 | 11.30176 | -4648607.1 | 4365350.7 | 283261.8 | 0
71.08805 | 16.7096 | 4646790.2 | 11.30161 | -4646773.4 | 4364257.1 | 282521.8 | 0
71.09805 | 16.7233 | 4644962.0 | 11.30147 | -4644945.2 | 4363168.6 | 281782.1 | 0
71.10805 | 16.7382 | 4643141.8 | 11.30133 | -4643125.1 | 4362087.1 | 281043.4 | 0
71.11805 | 16.758 | 4641329.1 | 11.30119 | -4641312.3 | 4361011.9 | 280305.8 | 0
71.12805 | 16.7704 | 4639524.2 | 11.30105 | -4639507.4 | 4359943.6 | 279569.3 | 0
71.13804 | 16.7871 | 4637728.6 | 11.30091 | -4637711.8 | 4358882.8 | 278834.5 | 0
71.14804 | 16.804 | 4635938.8 | 11.30078 | -4635922.0 | 4357827.4 | 278100.1 | 0
71.15804 | 16.8201 | 4634156.6 | 11.30065 | -4634139.7 | 4356778.4 | 277366.9 | 0
71.16804 | 16.8347 | 4632381.9 | 11.30051 | -4632365.1 | 4355736.0 | 276634.7 | 0
71.17804 | 16.853 | 4630614.9 | 11.30039 | -4630598.0 | 4354699.9 | 275903.7 | 0
71.18804 | 16.8634 | 4628855.2 | 11.30026 | -4628838.3 | 4353670.2 | 275173.7 | 0
71.19803 | 16.8789 | 4627104.8 | 11.30013 | -4627087.9 | 4352647.8 | 274445.8 | 0
71.20803 | 16.8972 | 4625360.2 | 11.30001 | -4625343.3 | 4351630.7 | 273718.2 | 0
71.21803 | 16.9036 | 4623622.8 | 11.29989 | -4623605.9 | 4350619.8 | 272991.8 | 0
71.22803 | 16.9203 | 4621893.0 | 11.29977 | -4621876.1 | 4349615.2 | 272266.5 | 0
71.23803 | 16.9353 | 4620170.4 | 11.29965 | -4620153.5 | 4348616.5 | 271542.6 | 0
71.24802 | 16.953 | 4618457.0 | 11.29953 | -4618440.0 | 4347625.2 | 270820.5 | 0
71.25802 | 16.9657 | 4616749.3 | 11.29941 | -4616732.3 | 4346639.0 | 270099 | 0
71.26802 | 16.9812 | 4615048.6 | 11.2993 | -4615031.6 | 4345658.6 | 269378.7 | 0
71.27802 | 16.9983 | 4613355.5 | 11.29919 | -4613338.5 | 4344684.6 | 268659.6 | 0
71.28802 | 17.0118 | 4611669.4 | 11.29908 | -4611652.4 | 4343716.3 | 267941.8 | 0
71.29801 | 17.0336 | 4609992.5 | 11.29897 | -4609975.5 | 4342755.2 | 267226.1 | 0
71.30801 | 17.0446 | 4608320.7 | 11.29886 | -4608303.6 | 4341798.5 | 266510.8 | 0
71.31801 | 17.055 | 4606656.6 | 11.29875 | -4606639.6 | 4340848.3 | 265797 | 0
71.32801 | 17.0709 | 4604999.0 | 11.29865 | -4604981.9 | 4339903.3 | 265084.4 | 0
71.33801 | 17.0845 | 4603349.1 | 11.29855 | -4603332.0 | 4338964.7 | 264373.1 | 0
71.34801 | 17.1062 | 4601705.8 | 11.29844 | -4601688.7 | 4338031.3 | 263663.1 | 0
71.358 | 17.1207 | 4600071.7 | 11.29834 | -4600054.6 | 4337105.2 | 262955.2 | 0
71.368 | 17.1358 | 4598442.8 | 11.29825 | -4598425.6 | 4336183.5 | 262248 | 0
71.378 | 17.1508 | 4596821.1 | 11.29815 | -4596803.9 | 4335267.6 | 261542.1 | 0
71.388 | 17.1726 | 4595206.0 | 11.29805 | -4595188.9 | 4334357.1 | 260837.7 | 0
71.398 | 17.1885 | 4593598.2 | 11.29796 | -4593581.0 | 4333452.3 | 260134.5 | 0
71.40799 | 17.2036 | 4591998.8 | 11.29787 | -4591981.6 | 4332554.0 | 259433.5 | 0
71.41799 | 17.2217 | 4590404.9 | 11.29778 | -4590387.7 | 4331660.4 | 258733.2 | 0
71.42799 | 17.2369 | 4588817.8 | 11.29769 | -4588800.5 | 4330772.1 | 258034.3 | 0
71.43799 | 17.2572 | 4587237.7 | 11.2976 | -4587220.5 | 4329889.5 | 257336.9 | 0
71.44799 | 17.2748 | 4585664.3 | 11.29751 | -4585647.0 | 4329012.1 | 256640.9 | 0
71.45799 | 17.2921 | 4584098.0 | 11.29743 | -4584080.7 | 4328140.3 | 255946.3 | 0
71.46798 | 17.3001 | 4582539.6 | 11.29734 | -4582522.3 | 4327274.4 | 255253.9 | 0
71.47798 | 17.3261 | 4580986.9 | 11.29726 | -4580969.5 | 4326413.3 | 254562.3 | 0
71.48798 | 17.3409 | 4579440.9 | 11.29718 | -4579423.5 | 4325557.4 | 253872.2 | 0
71.49798 | 17.3602 | 4577901.6 | 11.2971 | -4577884.2 | 4324706.8 | 253183.5 | 0
71.50798 | 17.3783 | 4576369.2 | 11.29702 | -4576351.8 | 4323861.6 | 252496.3 | 0
71.51797 | 17.3934 | 4574844.6 | 11.29695 | -4574827.2 | 4323022.0 | 251811.3 | 0
71.52797 | 17.417 | 4573325.7 | 11.29687 | -4573308.3 | 4322187.2 | 251127.2 | 0
71.53797 | 17.4346 | 4571813.1 | 11.2968 | -4571795.7 | 4321357.3 | 250444.5 | 0
71.54797 | 17.4503 | 4570307.3 | 11.29673 | -4570289.9 | 4320532.6 | 249763.4 | 0
71.55797 | 17.4655 | 4568807.9 | 11.29666 | -4568790.5 | 4319712.7 | 249084 | 0
71.56797 | 17.4798 | 4567315.7 | 11.29659 | -4567298.2 | 4318898.4 | 248406 | 0
71.57796 | 17.5054 | 4565831.0 | 11.29652 | -4565813.5 | 4318089.5 | 247730.2 | 0
71.58796 | 17.5215 | 4564351.7 | 11.29645 | -4564334.1 | 4317285.0 | 247055.3 | 0
71.59796 | 17.5385 | 4562878.7 | 11.29638 | -4562861.2 | 4316485.4 | 246382 | 0
71.60796 | 17.5517 | 4561412.4 | 11.29632 | -4561394.9 | 4315690.8 | 245710.3 | 0
71.61796 | 17.5718 | 4559952.5 | 11.29626 | -4559934.9 | 4314901.0 | 245040.2 | 0
71.62795 | 17.5952 | 4558500.6 | 11.29619 | -4558483.0 | 4314117.0 | 244372.3 | 0
71.63795 | 17.6144 | 4557053.8 | 11.29613 | -4557036.1 | 4313337.1 | 243705.4 | 0
71.64795 | 17.6281 | 4555613.3 | 11.29607 | -4555595.7 | 4312562.0 | 243040 | 0
71.65795 | 17.6465 | 4554179.3 | 11.29601 | -4554161.6 | 4311791.6 | 242376.3 | 0
71.66795 | 17.6655 | 4552751.7 | 11.29596 | -4552734.0 | 4311026.2 | 241714.3 | 0
71.67795 | 17.688 | 4551330.6 | 11.2959 | -4551312.9 | 4310265.5 | 241053.8 | 0
71.68794 | 17.7064 | 4549917.0 | 11.29585 | -4549899.3 | 4309510.1 | 240395.7 | 0
71.69794 | 17.7234 | 4548508.6 | 11.29579 | -4548490.9 | 4308758.8 | 239738.5 | 0
71.70794 | 17.7416 | 4547106.5 | 11.29574 | -4547088.7 | 4308012.1 | 239083 | 0
71.71794 | 17.7551 | 4545710.7 | 11.29569 | -4545692.9 | 4307270.2 | 238429.2 | 0
71.72794 | 17.7765 | 4544321.1 | 11.29564 | -4544303.3 | 4306532.7 | 237777.1 | 0
71.73793 | 17.7967 | 4542939.3 | 11.29559 | -4542921.5 | 4305800.7 | 237127.2 | 0
71.74793 | 17.8138 | 4541562.2 | 11.29554 | -4541544.4 | 4305072.5 | 236478.4 | 0
71.75793 | 17.8321 | 4540191.4 | 11.2955 | -4540173.6 | 4304348.8 | 235831.3 | 0
71.76793 | 17.8517 | 4538827.1 | 11.29545 | -4538809.2 | 4303629.9 | 235185.9 | 0
71.77793 | 17.8678 | 4537468.8 | 11.29541 | -4537450.9 | 4302915.3 | 234542.2 | 0
71.78793 | 17.8881 | 4536116.8 | 11.29536 | -4536098.9 | 4302205.2 | 233900.2 | 0
71.79792 | 17.905 | 4534772.1 | 11.29532 | -4534754.2 | 4301500.2 | 233260.6 | 0
71.80792 | 17.9225 | 4533432.5 | 11.29528 | -4533414.6 | 4300799.2 | 232622 | 0
71.81792 | 17.9441 | 4532099.0 | 11.29524 | -4532081.1 | 4300102.5 | 231985.2 | 0
71.82792 | 17.9552 | 4530771.5 | 11.2952 | -4530753.5 | 4299410.1 | 231350.1 | 0
71.83792 | 17.9705 | 4529450.2 | 11.29516 | -4529432.3 | 4298722.2 | 230716.7 | 0
71.84791 | 17.991 | 4528136.4 | 11.29512 | -4528118.4 | 4298039.4 | 230085.7 | 0
71.85791 | 18.0088 | 4526827.3 | 11.29509 | -4526809.3 | 4297360.2 | 229455.9 | 0
71.86791 | 18.024 | 4525524.3 | 11.29505 | -4525506.3 | 4296685.2 | 228827.8 | 0
71.87791 | 18.0442 | 4524227.4 | 11.29502 | -4524209.4 | 4296014.7 | 228201.4 | 0
71.88791 | 18.056 | 4522936.4 | 11.29499 | -4522918.4 | 4295348.3 | 227576.8 | 0
71.89791 | 18.0807 | 4521651.6 | 11.29495 | -4521633.6 | 4294686.3 | 226954 | 0
71.9079 | 18.0969 | 4520374.2 | 11.29492 | -4520356.1 | 4294029.2 | 226333.7 | 0
71.9179 | 18.1149 | 4519101.3 | 11.29489 | -4519083.2 | 4293375.6 | 225714.4 | 0
71.9279 | 18.128 | 4517834.5 | 11.29486 | -4517816.3 | 4292726.3 | 225096.9 | 0
71.9379 | 18.1507 | 4516573.7 | 11.29483 | -4516555.5 | 4292081.1 | 224481.3 | 0
71.9479 | 18.168 | 4515318.9 | 11.29481 | -4515300.8 | 4291440.3 | 223867.4 | 0
71.95789 | 18.1836 | 4514071.2 | 11.29478 | -4514053.0 | 4290804.0 | 223255.9 | 0
71.96789 | 18.2041 | 4512828.2 | 11.29475 | -4512810.0 | 4290171.4 | 222645.6 | 0
71.97789 | 18.2099 | 4511591.3 | 11.29473 | -4511573.1 | 4289542.9 | 222037.1 | 0
71.98789 | 18.2405 | 4510360.2 | 11.29471 | -4510341.9 | 4288918.4 | 221430.4 | 0
71.99789 | 18.2614 | 4509135.1 | 11.29468 | -4509116.8 | 4288298.3 | 220825.6 | 0
72.00789 | 18.2778 | 4507916.0 | 11.29466 | -4507897.7 | 4287682.1 | 220222.6 | 0
72.01788 | 18.2943 | 4506703.8 | 11.29464 | -4506685.5 | 4287070.6 | 219622 | 0
72.02788 | 18.3135 | 4505496.4 | 11.29462 | -4505478.1 | 4286462.6 | 219022.6 | 0
72.03788 | 18.333 | 4504294.7 | 11.2946 | -4504276.4 | 4285858.4 | 218425 | 0
72.04788 | 18.353 | 4503099.1 | 11.29458 | -4503080.7 | 4285258.5 | 217829.3 | 0
72.05788 | 18.3701 | 4501909.2 | 11.29456 | -4501890.8 | 4284662.5 | 217235.4 | 0
72.06787 | 18.3916 | 4500726.4 | 11.29454 | -4500708.1 | 4284071.1 | 216644 | 0
72.07787 | 18.3994 | 4499548.3 | 11.29453 | -4499529.9 | 4283483.1 | 216053.8 | 0
72.08787 | 18.4232 | 4498375.8 | 11.29451 | -4498357.4 | 4282899.0 | 215465.5 | 0
72.09787 | 18.4411 | 4497209.4 | 11.2945 | -4497191.0 | 4282319.1 | 214879 | 0
72.10787 | 18.4583 | 4496048.5 | 11.29448 | -4496030.1 | 4281742.8 | 214294.4 | 0
72.11787 | 18.4826 | 4494893.9 | 11.29447 | -4494875.4 | 4281170.8 | 213711.7 | 0
72.12786 | 18.4973 | 4493745.7 | 11.29446 | -4493727.2 | 4280603.1 | 213131.4 | 0
72.13786 | 18.5136 | 4492602.5 | 11.29444 | -4492584.0 | 4280038.8 | 212552.4 | 0
72.14786 | 18.5368 | 4491464.9 | 11.29443 | -4491446.4 | 4279478.4 | 211975.2 | 0
72.15786 | 18.5496 | 4490333.2 | 11.29442 | -4490314.7 | 4278921.9 | 211400 | 0
72.16786 | 18.5695 | 4489207.3 | 11.29441 | -4489188.7 | 4278369.4 | 210826.6 | 0
72.17785 | 18.587 | 4488088.1 | 11.2944 | -4488069.5 | 4277821.2 | 210255.6 | 0
72.18785 | 18.6014 | 4486973.6 | 11.29439 | -4486955.0 | 4277276.3 | 209686 | 0
72.19785 | 18.618 | 4485864.8 | 11.29438 | -4485846.2 | 4276735.3 | 209118.2 | 0
72.20785 | 18.6323 | 4484761.9 | 11.29438 | -4484743.3 | 4276198.3 | 208552.4 | 0
72.21785 | 18.6581 | 4483664.6 | 11.29437 | -4483646.0 | 4275664.9 | 207988.4 | 0
72.22785 | 18.6701 | 4482573.2 | 11.29436 | -4482554.6 | 4275135.6 | 207426.3 | 0
72.23784 | 18.6897 | 4481488.6 | 11.29436 | -4481469.9 | 4274610.5 | 206866.8 | 0
72.24784 | 18.7016 | 4480408.6 | 11.29435 | -4480389.9 | 4274088.9 | 206308.4 | 0
72.25784 | 18.7276 | 4479334.2 | 11.29435 | -4479315.5 | 4273570.8 | 205752.1 | 0
72.26784 | 18.7491 | 4478265.7 | 11.29434 | -4478246.9 | 4273056.8 | 205197.6 | 0
72.27784 | 18.7579 | 4477202.9 | 11.29434 | -4477184.2 | 4272546.6 | 204645 | 0
72.28783 | 18.7756 | 4476147.1 | 11.29434 | -4476128.3 | 4272040.9 | 204094.9 | 0
72.29783 | 18.7891 | 4475095.2 | 11.29433 | -4475076.4 | 4271537.8 | 203546.1 | 0
72.30783 | 18.8107 | 4474049.9 | 11.29433 | -4474031.1 | 4271039.4 | 202999.3 | 0
72.31783 | 18.8321 | 4473009.4 | 11.29433 | -4472990.6 | 4270543.8 | 202454.3 | 0
72.32783 | 18.8416 | 4471975.5 | 11.29433 | -4471956.7 | 4270053.0 | 201911.3 | 0
72.33783 | 18.868 | 4470946.5 | 11.29433 | -4470927.6 | 4269565.0 | 201370.2 | 0
72.34782 | 18.8761 | 4469925.2 | 11.29433 | -4469906.3 | 4269082.4 | 200831.5 | 0
72.35782 | 18.8994 | 4468907.8 | 11.29433 | -4468888.9 | 4268602.3 | 200294.2 | 0
72.36782 | 18.9244 | 4467896.4 | 11.29433 | -4467877.5 | 4268126.2 | 199758.9 | 0
72.37782 | 18.941 | 4466890.4 | 11.29433 | -4466871.5 | 4267653.7 | 199225.4 | 0
72.38782 | 18.9555 | 4465890.3 | 11.29433 | -4465871.4 | 4267185.1 | 198693.9 | 0
72.39781 | 18.9776 | 4464896.7 | 11.29434 | -4464877.8 | 4266720.6 | 198164.8 | 0
72.40781 | 18.9849 | 4463908.1 | 11.29434 | -4463889.1 | 4266259.6 | 197637.2 | 0
72.41781 | 19.0075 | 4462924.9 | 11.29434 | -4462905.9 | 4265802.2 | 197111.4 | 0
72.42781 | 19.0281 | 4461947.4 | 11.29434 | -4461928.4 | 4265348.5 | 196587.6 | 0
72.43781 | 19.0428 | 4460975.9 | 11.29435 | -4460956.9 | 4264898.9 | 196065.7 | 0
72.44781 | 19.0562 | 4460009.8 | 11.29435 | -4459990.7 | 4264452.7 | 195545.8 | 0
72.4578 | 19.0791 | 4459050.5 | 11.29436 | -4459031.5 | 4264011.0 | 195028.2 | 0
72.4678 | 19.0957 | 4458095.8 | 11.29436 | -4458076.7 | 4263572.4 | 194512.1 | 0
72.4778 | 19.1065 | 4457146.9 | 11.29436 | -4457127.8 | 4263137.6 | 193998 | 0
72.4878 | 19.1323 | 4456203.7 | 11.29437 | -4456184.5 | 4262706.6 | 193485.7 | 0
72.4978 | 19.1528 | 4455266.2 | 11.29438 | -4455247.0 | 4262279.5 | 192975.4 | 0
72.50779 | 19.163 | 4454335.3 | 11.29438 | -4454316.1 | 4261856.4 | 192467.6 | 0
72.51779 | 19.1776 | 4453409.1 | 11.29439 | -4453389.9 | 4261436.6 | 191961.2 | 0
72.52779 | 19.1994 | 4452488.7 | 11.29439 | -4452469.5 | 4261020.7 | 191456.7 | 0
72.53779 | 19.2125 | 4451574.0 | 11.2944 | -4451554.8 | 4260608.6 | 190954.1 | 0
72.54779 | 19.234 | 4450664.9 | 11.29441 | -4450645.7 | 4260200.2 | 190453.5 | 0
72.55779 | 19.255 | 4449761.7 | 11.29441 | -4449742.4 | 4259795.6 | 189954.8 | 0
72.56778 | 19.2661 | 4448865.1 | 11.29442 | -4448845.8 | 4259395.2 | 189458.6 | 0
72.57778 | 19.2792 | 4447973.1 | 11.29443 | -4447953.9 | 4258998.1 | 188963.8 | 0
72.58778 | 19.3023 | 4447087.1 | 11.29443 | -4447067.8 | 4258605.0 | 188470.9 | 0
72.59778 | 19.3093 | 4446206.7 | 11.29444 | -4446187.4 | 4258215.5 | 187979.9 | 0
72.60778 | 19.3435 | 4445332.1 | 11.29445 | -4445312.7 | 4257829.8 | 187490.9 | 0
72.61777 | 19.3572 | 4444464.0 | 11.29446 | -4444444.7 | 4257448.4 | 187004.4 | 0
72.62777 | 19.368 | 4443601.0 | 11.29447 | -4443581.6 | 4257070.4 | 186519.3 | 0
72.63777 | 19.3882 | 4442743.4 | 11.29447 | -4442724.1 | 4256696.1 | 186036.1 | 0
72.64777 | 19.4062 | 4441891.7 | 11.29448 | -4441872.3 | 4256325.6 | 185554.8 | 0
72.65777 | 19.4274 | 4441045.8 | 11.29449 | -4441026.4 | 4255959.0 | 185075.5 | 0
72.66777 | 19.4439 | 4440205.7 | 11.2945 | -4440186.2 | 4255596.3 | 184598.1 | 0
72.67776 | 19.4632 | 4439372.2 | 11.29451 | -4439352.7 | 4255237.7 | 184123.2 | 0
72.68776 | 19.4749 | 4438543.6 | 11.29452 | -4438524.2 | 4254882.7 | 183649.7 | 0
72.69776 | 19.491 | 4437720.7 | 11.29453 | -4437701.2 | 4254531.3 | 183178.1 | 0
72.70776 | 19.5072 | 4436903.9 | 11.29453 | -4436884.4 | 4254184.1 | 182708.5 | 0
72.71776 | 19.5282 | 4436092.5 | 11.29454 | -4436073.0 | 4253840.4 | 182240.8 | 0
72.72775 | 19.5428 | 4435287.9 | 11.29455 | -4435268.4 | 4253501.0 | 181775.6 | 0
72.73775 | 19.5588 | 4434488.2 | 11.29456 | -4434468.6 | 4253165.1 | 181311.8 | 0
72.74775 | 19.5791 | 4433694.5 | 11.29457 | -4433674.9 | 4252833.3 | 180849.9 | 0
72.75775 | 19.5938 | 4432906.4 | 11.29458 | -4432886.8 | 4252505.2 | 180389.9 | 0
72.76775 | 19.6171 | 4432124.3 | 11.29459 | -4432104.7 | 4252181.1 | 179931.9 | 0
72.77775 | 19.6271 | 4431348.0 | 11.2946 | -4431328.3 | 4251860.8 | 179475.8 | 0
72.78774 | 19.6505 | 4430578.3 | 11.2946 | -4430558.7 | 4251544.9 | 179022.1 | 0
72.79774 | 19.6618 | 4429813.7 | 11.29461 | -4429794.1 | 4251232.5 | 178569.9 | 0
72.80774 | 19.6787 | 4429054.9 | 11.29462 | -4429035.3 | 4250924.0 | 178119.6 | 0
72.81774 | 19.6987 | 4428302.0 | 11.29463 | -4428282.3 | 4250619.4 | 177671.3 | 0
72.82774 | 19.7098 | 4427555.0 | 11.29464 | -4427535.3 | 4250318.8 | 177224.8 | 0
72.83773 | 19.7256 | 4426814.5 | 11.29465 | -4426794.8 | 4250022.4 | 176780.8 | 0
72.84773 | 19.7425 | 4426079.1 | 11.29465 | -4426059.4 | 4249729.7 | 176338.2 | 0
72.85773 | 19.7541 | 4425349.8 | 11.29466 | -4425330.0 | 4249441.0 | 175897.5 | 0
72.86773 | 19.7815 | 4424626.3 | 11.29467 | -4424606.5 | 4249156.2 | 175458.8 | 0
72.87773 | 19.7944 | 4423908.7 | 11.29468 | -4423888.9 | 4248875.4 | 175022 | 0
72.88773 | 19.8103 | 4423197.0 | 11.29469 | -4423177.2 | 4248598.6 | 174587.1 | 0
72.89772 | 19.8265 | 4422492.1 | 11.29469 | -4422472.3 | 4248326.2 | 174154.6 | 0
72.90772 | 19.8354 | 4421792.3 | 11.2947 | -4421772.4 | 4248057.4 | 173723.5 | 0
72.91772 | 19.8553 | 4421098.5 | 11.29471 | -4421078.7 | 4247792.8 | 173294.4 | 0
72.92772 | 19.8721 | 4420410.6 | 11.29471 | -4420390.7 | 4247532.1 | 172867.2 | 0
72.93772 | 19.8841 | 4419728.7 | 11.29472 | -4419708.8 | 4247275.5 | 172441.9 | 0
72.94771 | 19.8978 | 4419053.4 | 11.29473 | -4419033.5 | 4247023.1 | 172019.1 | 0
72.95771 | 19.9123 | 4418383.5 | 11.29473 | -4418363.6 | 4246774.7 | 171597.5 | 0
72.96771 | 19.929 | 4417719.6 | 11.29474 | -4417699.7 | 4246530.2 | 171178.1 | 0
72.97771 | 19.943 | 4417061.6 | 11.29474 | -4417041.6 | 4246289.9 | 170760.3 | 0
72.98771 | 19.9561 | 4416409.7 | 11.29475 | -4416389.7 | 4246053.7 | 170344.7 | 0
72.99771 | 19.9746 | 4415763.8 | 11.29475 | -4415743.9 | 4245821.7 | 169930.9 | 0
73.0077 | 19.9835 | 4415124.7 | 11.29476 | -4415104.7 | 4245594.1 | 169519.4 | 0
73.0177 | 20.0003 | 4414490.7 | 11.29476 | -4414470.7 | 4245370.1 | 169109.3 | 0
73.0277 | 20.0092 | 4413863.1 | 11.29476 | -4413843.1 | 4245150.6 | 168701.3 | 0
73.0377 | 20.0278 | 4413241.2 | 11.29477 | -4413221.1 | 4244934.8 | 168295 | 0
73.0477 | 20.0397 | 4412625.7 | 11.29477 | -4412605.7 | 4244723.7 | 167890.7 | 0
73.05769 | 20.0563 | 4412016.7 | 11.29477 | -4411996.7 | 4244516.7 | 167488.7 | 0
73.06769 | 20.0655 | 4411413.3 | 11.29478 | -4411393.2 | 4244313.8 | 167088.2 | 0
73.07769 | 20.0779 | 4410816.0 | 11.29478 | -4410796.0 | 4244115.2 | 166689.6 | 0
73.08769 | 20.0957 | 4410224.7 | 11.29478 | -4410204.6 | 4243920.6 | 166292.8 | 0
73.09769 | 20.1056 | 4409639.6 | 11.29478 | -4409619.5 | 4243730.3 | 165898 | 0
73.10769 | 20.1253 | 4409060.9 | 11.29478 | -4409040.7 | 4243544.5 | 165505.1 | 0
73.11768 | 20.1399 | 4408488.5 | 11.29478 | -4408468.4 | 4243362.8 | 165114.4 | 0
73.12768 | 20.1465 | 4407921.9 | 11.29478 | -4407901.8 | 4243185.4 | 164725.2 | 0
73.13768 | 20.1625 | 4407361.4 | 11.29478 | -4407341.3 | 4243012.2 | 164337.9 | 0
73.14768 | 20.1742 | 4406807.2 | 11.29478 | -4406787.0 | 4242843.4 | 163952.5 | 0
73.15768 | 20.1948 | 4406259.1 | 11.29478 | -4406238.9 | 4242678.8 | 163569 | 0
73.16767 | 20.2035 | 4405717.7 | 11.29477 | -4405697.5 | 4242518.8 | 163187.7 | 0
73.17767 | 20.2178 | 4405182.2 | 11.29477 | -4405162.0 | 4242363.0 | 162807.9 | 0
73.18767 | 20.2327 | 4404652.5 | 11.29477 | -4404632.2 | 4242211.2 | 162430 | 0
73.19767 | 20.245 | 4404129.5 | 11.29476 | -4404109.2 | 4242064.2 | 162053.9 | 0
73.20767 | 20.2611 | 4403612.4 | 11.29476 | -4403592.1 | 4241921.3 | 161679.7 | 0
73.21767 | 20.2708 | 4403101.7 | 11.29475 | -4403081.5 | 4241783.0 | 161307.4 | 0
73.22766 | 20.2911 | 4402597.7 | 11.29475 | -4402577.5 | 4241649.1 | 160937.4 | 0
73.23766 | 20.3092 | 4402099.6 | 11.29474 | -4402079.3 | 4241519.5 | 160568.8 | 0
73.24766 | 20.3161 | 4401607.8 | 11.29474 | -4401587.5 | 4241394.4 | 160202 | 0
73.25766 | 20.3329 | 4401122.0 | 11.29473 | -4401101.7 | 4241273.5 | 159837.2 | 0
73.26766 | 20.345 | 4400642.9 | 11.29472 | -4400622.5 | 4241157.4 | 159474.2 | 0
73.27765 | 20.3638 | 4400170.4 | 11.29471 | -4400150.0 | 4241045.7 | 159113.4 | 0
73.28765 | 20.383 | 4399703.6 | 11.2947 | -4399683.2 | 4240938.3 | 158754 | 0
73.29765 | 20.389 | 4399243.5 | 11.29469 | -4399223.1 | 4240835.6 | 158396.6 | 0
73.30765 | 20.4121 | 4398789.4 | 11.29468 | -4398769.0 | 4240737.1 | 158040.9 | 0
73.31765 | 20.4253 | 4398341.9 | 11.29467 | -4398321.4 | 4240643.4 | 157687.2 | 0
73.32765 | 20.4419 | 4397900.5 | 11.29466 | -4397880.1 | 4240554.0 | 157335.2 | 0
73.33764 | 20.4628 | 4397466.3 | 11.29464 | -4397445.8 | 4240469.6 | 156985.5 | 0
73.34764 | 20.4772 | 4397037.8 | 11.29463 | -4397017.3 | 4240389.3 | 156637.2 | 0
73.35764 | 20.4965 | 4396615.7 | 11.29462 | -4396595.2 | 4240313.7 | 156290.8 | 0
73.36764 | 20.5037 | 4396200.1 | 11.2946 | -4396179.6 | 4240242.7 | 155946.2 | 0
73.37764 | 20.5267 | 4395790.9 | 11.29458 | -4395770.4 | 4240176.2 | 155603.4 | 0
73.38763 | 20.5362 | 4395388.5 | 11.29457 | -4395368.0 | 4240114.5 | 155262.8 | 0
73.39763 | 20.5604 | 4394992.2 | 11.29455 | -4394971.6 | 4240057.2 | 154923.6 | 0
73.40763 | 20.5762 | 4394602.2 | 11.29453 | -4394581.6 | 4240004.6 | 154586.3 | 0
73.41763 | 20.5896 | 4394218.8 | 11.29451 | -4394198.2 | 4239956.7 | 154250.8 | 0
73.42763 | 20.6087 | 4393841.9 | 11.29449 | -4393821.3 | 4239913.5 | 153917.1 | 0
73.43763 | 20.6252 | 4393471.2 | 11.29447 | -4393450.6 | 4239874.6 | 153585.3 | 0
73.44762 | 20.6373 | 4393107.6 | 11.29445 | -4393087.0 | 4239840.8 | 153255.5 | 0
73.45762 | 20.6569 | 4392750.2 | 11.29443 | -4392729.5 | 4239811.6 | 152927.3 | 0
73.46762 | 20.6669 | 4392399.1 | 11.2944 | -4392378.5 | 4239787.0 | 152600.8 | 0
73.47762 | 20.6786 | 4392054.6 | 11.29438 | -4392033.9 | 4239767.1 | 152276.1 | 0
73.48762 | 20.6992 | 4391716.5 | 11.29435 | -4391695.8 | 4239751.9 | 151953.3 | 0
73.49761 | 20.7091 | 4391385.6 | 11.29433 | -4391364.9 | 4239741.8 | 151632.6 | 0
73.50761 | 20.7183 | 4391060.5 | 11.2943 | -4391039.8 | 4239736.0 | 151313.3 | 0
73.51761 | 20.7367 | 4390742.3 | 11.29427 | -4390721.6 | 4239735.2 | 150995.8 | 0
73.52761 | 20.7508 | 4390430.4 | 11.29424 | -4390409.7 | 4239739.0 | 150680.1 | 0
73.53761 | 20.7604 | 4390125.1 | 11.29421 | -4390104.3 | 4239747.6 | 150366.2 | 0
73.54761 | 20.7734 | 4389826.4 | 11.29418 | -4389805.7 | 4239761.1 | 150054.1 | 0
73.5576 | 20.7843 | 4389534.5 | 11.29415 | -4389513.7 | 4239779.2 | 149744 | 0
73.5676 | 20.796 | 4389249.0 | 11.29412 | -4389228.2 | 4239802.3 | 149435.4 | 0
73.5776 | 20.8071 | 4388970.2 | 11.29408 | -4388949.4 | 4239830.3 | 149128.6 | 0
73.5876 | 20.817 | 4388697.8 | 11.29405 | -4388677.0 | 4239862.9 | 148823.6 | 0
73.5976 | 20.8257 | 4388431.9 | 11.29401 | -4388411.1 | 4239900.4 | 148520.3 | 0
73.60759 | 20.8378 | 4388173.0 | 11.29398 | -4388152.2 | 4239942.7 | 148219.1 | 0
73.61759 | 20.8506 | 4387920.3 | 11.29394 | -4387899.5 | 4239989.7 | 147919.3 | 0
73.62759 | 20.8581 | 4387674.3 | 11.2939 | -4387653.5 | 4240041.7 | 147621.3 | 0
73.63759 | 20.8648 | 4387435.1 | 11.29386 | -4387414.2 | 4240098.7 | 147325.1 | 0
73.64759 | 20.884 | 4387202.6 | 11.29382 | -4387181.7 | 4240160.7 | 147030.5 | 0
73.65759 | 20.8911 | 4386976.6 | 11.29377 | -4386955.7 | 4240227.5 | 146737.8 | 0
73.66758 | 20.9039 | 4386757.6 | 11.29373 | -4386736.7 | 4240299.2 | 146447.1 | 0
73.67758 | 20.9114 | 4386544.8 | 11.29369 | -4386523.9 | 4240375.7 | 146157.8 | 0
73.68758 | 20.918 | 4386338.8 | 11.29364 | -4386317.9 | 4240457.2 | 145870.3 | 0
73.69758 | 20.9333 | 4386139.5 | 11.29359 | -4386118.6 | 4240543.7 | 145584.5 | 0
73.70758 | 20.9445 | 4385946.8 | 11.29354 | -4385925.9 | 4240635.1 | 145300.5 | 0
73.71757 | 20.9479 | 4385760.8 | 11.29349 | -4385739.9 | 4240731.1 | 145018.4 | 0
73.72757 | 20.963 | 4385581.7 | 11.29344 | -4385560.8 | 4240832.7 | 144737.8 | 0
73.73757 | 20.9744 | 4385408.8 | 11.29339 | -4385387.9 | 4240938.7 | 144458.9 | 0
73.74757 | 20.9763 | 4385243.1 | 11.29334 | -4385222.2 | 4241050.1 | 144181.7 | 0
73.75757 | 20.9876 | 4385083.8 | 11.29328 | -4385062.8 | 4241166.2 | 143906.3 | 0
73.76757 | 21.0012 | 4384931.3 | 11.29323 | -4384910.3 | 4241287.4 | 143632.5 | 0
73.77756 | 21.0075 | 4384785.7 | 11.29317 | -4384764.7 | 4241413.6 | 143360.8 | 0
73.78756 | 21.0238 | 4384646.4 | 11.29311 | -4384625.3 | 4241544.6 | 143090.4 | 0
73.79756 | 21.0311 | 4384514.0 | 11.29305 | -4384492.9 | 4241680.9 | 142821.8 | 0
73.80756 | 21.0398 | 4384388.2 | 11.29299 | -4384367.2 | 4241822.0 | 142554.9 | 0
73.81756 | 21.0468 | 4384269.2 | 11.29293 | -4384248.2 | 4241968.2 | 142289.7 | 0
73.82755 | 21.0574 | 4384156.9 | 11.29287 | -4384135.8 | 4242119.2 | 142026.4 | 0
73.83755 | 21.0677 | 4384051.3 | 11.2928 | -4384030.3 | 4242275.5 | 141764.6 | 0
73.84755 | 21.0741 | 4383952.5 | 11.29274 | -4383931.4 | 4242436.8 | 141504.4 | 0
73.85755 | 21.0825 | 4383860.1 | 11.29267 | -4383839.0 | 4242602.9 | 141245.9 | 0
73.86755 | 21.0931 | 4383774.6 | 11.2926 | -4383753.5 | 4242774.2 | 140989.1 | 0
73.87755 | 21.1034 | 4383696.0 | 11.29253 | -4383674.9 | 4242950.7 | 140734.1 | 0
73.88754 | 21.1118 | 4383624.0 | 11.29246 | -4383602.8 | 4243131.8 | 140480.8 | 0
73.89754 | 21.1144 | 4383558.7 | 11.29239 | -4383537.5 | 4243318.3 | 140229.1 | 0
73.90754 | 21.1323 | 4383500.1 | 11.29231 | -4383479.0 | 4243509.9 | 139979 | 0
73.91754 | 21.1408 | 4383448.1 | 11.29223 | -4383427.0 | 4243706.3 | 139730.5 | 0
73.92754 | 21.1463 | 4383403.0 | 11.29216 | -4383381.8 | 4243908.0 | 139483.7 | 0
73.93753 | 21.1547 | 4383364.4 | 11.29208 | -4383343.2 | 4244114.3 | 139238.8 | 0
73.94753 | 21.1584 | 4383332.5 | 11.292 | -4383311.4 | 4244325.9 | 138995.3 | 0
73.95753 | 21.1731 | 4383307.6 | 11.29192 | -4383286.4 | 4244542.8 | 138753.5 | 0
73.96753 | 21.176 | 4383289.2 | 11.29183 | -4383268.0 | 4244764.5 | 138513.3 | 0
73.97753 | 21.189 | 4383277.6 | 11.29175 | -4383256.4 | 4244991.5 | 138274.8 | 0
73.98753 | 21.1939 | 4383272.6 | 11.29166 | -4383251.4 | 4245223.4 | 138037.9 | 0
73.99752 | 21.1989 | 4383274.5 | 11.29157 | -4383253.3 | 4245460.3 | 137802.9 | 0
74.00752 | 21.2045 | 4383282.9 | 11.29148 | -4383261.7 | 4245702.4 | 137569.2 | 0
74.01752 | 21.2102 | 4383298.0 | 11.29139 | -4383276.8 | 4245949.5 | 137337.2 | 0
74.02752 | 21.2259 | 4383319.9 | 11.2913 | -4383298.7 | 4246201.8 | 137106.9 | 0
74.03752 | 21.2244 | 4383348.4 | 11.29121 | -4383327.2 | 4246459.0 | 136878.1 | 0
74.04751 | 21.2308 | 4383383.4 | 11.29111 | -4383362.2 | 4246720.9 | 136651.2 | 0
74.05751 | 21.2381 | 4383425.4 | 11.29101 | -4383404.2 | 4246988.5 | 136425.7 | 0
74.06751 | 21.2502 | 4383473.9 | 11.29091 | -4383452.7 | 4247260.9 | 136201.8 | 0
74.07751 | 21.2473 | 4383529.2 | 11.29081 | -4383507.9 | 4247538.5 | 135979.4 | 0
74.08751 | 21.2563 | 4383590.9 | 11.29071 | -4383569.7 | 4247820.9 | 135758.8 | 0
74.09751 | 21.2625 | 4383659.5 | 11.29061 | -4383638.3 | 4248108.5 | 135539.7 | 0
74.1075 | 21.2732 | 4383734.5 | 11.2905 | -4383713.2 | 4248400.8 | 135322.4 | 0
74.1175 | 21.2742 | 4383816.2 | 11.29039 | -4383794.9 | 4248698.4 | 135106.5 | 0
74.1275 | 21.2743 | 4383904.7 | 11.29028 | -4383883.4 | 4249001.2 | 134892.2 | 0
74.1375 | 21.2795 | 4383999.6 | 11.29017 | -4383978.3 | 4249308.9 | 134679.5 | 0
74.1475 | 21.2797 | 4384101.5 | 11.29006 | -4384080.2 | 4249621.9 | 134468.3 | 0
74.15749 | 21.2986 | 4384209.5 | 11.28995 | -4384188.2 | 4249939.2 | 134259 | 0
74.16749 | 21.2993 | 4384324.3 | 11.28983 | -4384303.0 | 4250261.9 | 134051 | 0
74.17749 | 21.3093 | 4384445.7 | 11.28971 | -4384424.4 | 4250589.8 | 133844.6 | 0
74.18749 | 21.3126 | 4384573.7 | 11.28959 | -4384552.4 | 4250922.6 | 133639.8 | 0
74.19749 | 21.3125 | 4384708.3 | 11.28947 | -4384687.0 | 4251260.5 | 133436.5 | 0
74.20749 | 21.3211 | 4384849.4 | 11.28935 | -4384828.1 | 4251603.4 | 133234.8 | 0
74.21748 | 21.3222 | 4384996.9 | 11.28922 | -4384975.6 | 4251950.8 | 133034.8 | 0
74.22748 | 21.3279 | 4385151.1 | 11.2891 | -4385129.8 | 4252303.6 | 132836.2 | 0
74.23748 | 21.3329 | 4385311.9 | 11.28897 | -4385290.5 | 4252661.4 | 132639.2 | 0
74.24748 | 21.3372 | 4385479.0 | 11.28884 | -4385457.6 | 4253024.0 | 132443.7 | 0
74.25748 | 21.3443 | 4385652.7 | 11.28871 | -4385631.3 | 4253391.6 | 132249.8 | 0
74.26747 | 21.3524 | 4385832.7 | 11.28857 | -4385811.4 | 4253763.9 | 132057.6 | 0
74.27747 | 21.3534 | 4386019.5 | 11.28844 | -4385998.1 | 4254141.5 | 131866.7 | 0
74.28747 | 21.3643 | 4386212.6 | 11.2883 | -4386191.2 | 4254523.9 | 131677.4 | 0
74.29747 | 21.3669 | 4386412.1 | 11.28816 | -4386390.8 | 4254911.3 | 131489.6 | 0
74.30747 | 21.3768 | 4386618.1 | 11.28802 | -4386596.8 | 4255303.6 | 131303.3 | 0
74.31747 | 21.3797 | 4386830.5 | 11.28787 | -4386809.2 | 4255700.7 | 131118.5 | 0
74.32746 | 21.3884 | 4387049.2 | 11.28773 | -4387027.8 | 4256102.4 | 130935.5 | 0
74.33746 | 21.3892 | 4387274.3 | 11.28758 | -4387252.9 | 4256509.2 | 130753.8 | 0
74.34746 | 21.3853 | 4387505.9 | 11.28743 | -4387484.5 | 4256921.0 | 130573.6 | 0
74.35746 | 21.4009 | 4387743.8 | 11.28728 | -4387722.4 | 4257337.7 | 130394.9 | 0
74.36746 | 21.4001 | 4387988.1 | 11.28712 | -4387966.7 | 4257759.1 | 130217.7 | 0
74.37745 | 21.4099 | 4388238.2 | 11.28697 | -4388216.8 | 4258184.7 | 130042.2 | 0
74.38745 | 21.4174 | 4388495.1 | 11.28681 | -4388473.7 | 4258615.8 | 129868 | 0
74.39745 | 21.415 | 4388758.2 | 11.28665 | -4388736.7 | 4259051.5 | 129695.3 | 0
74.40745 | 21.4163 | 4389027.6 | 11.28649 | -4389006.2 | 4259492.2 | 129524.1 | 0
74.41745 | 21.4172 | 4389303.3 | 11.28632 | -4389281.9 | 4259937.6 | 129354.5 | 0
74.42745 | 21.4285 | 4389585.2 | 11.28616 | -4389563.7 | 4260387.6 | 129186.2 | 0
74.43744 | 21.4226 | 4389872.9 | 11.28599 | -4389851.5 | 4260842.0 | 129019.7 | 0
74.44744 | 21.4362 | 4390167.1 | 11.28582 | -4390145.7 | 4261301.4 | 128854.4 | 0
74.45744 | 21.423 | 4390467.5 | 11.28565 | -4390446.1 | 4261765.6 | 128690.6 | 0
74.46744 | 21.431 | 4390774.0 | 11.28547 | -4390752.5 | 4262234.4 | 128528.3 | 0
74.47744 | 21.4269 | 4391086.6 | 11.2853 | -4391065.2 | 4262707.9 | 128367.5 | 0
74.48743 | 21.4288 | 4391405.2 | 11.28512 | -4391383.8 | 4263185.7 | 128208.2 | 0
74.49743 | 21.4368 | 4391729.8 | 11.28494 | -4391708.4 | 4263668.2 | 128050.3 | 0
74.50743 | 21.4405 | 4392060.9 | 11.28476 | -4392039.5 | 4264155.8 | 127893.8 | 0
74.51743 | 21.4351 | 4392397.5 | 11.28457 | -4392376.1 | 4264647.4 | 127738.8 | 0
74.52743 | 21.4322 | 4392740.7 | 11.28438 | -4392719.2 | 4265144.1 | 127585.3 | 0
74.53743 | 21.4379 | 4393089.5 | 11.28419 | -4393068.1 | 4265645.1 | 127433.1 | 0
74.54742 | 21.4439 | 4393444.2 | 11.284 | -4393422.8 | 4266150.3 | 127282.6 | 0
74.55742 | 21.4374 | 4393804.7 | 11.28381 | -4393783.2 | 4266660.0 | 127133.4 | 0
74.56742 | 21.4416 | 4394171.3 | 11.28361 | -4394149.9 | 4267174.4 | 126985.6 | 0
74.57742 | 21.441 | 4394543.9 | 11.28341 | -4394522.5 | 4267693.4 | 126839.2 | 0
74.58742 | 21.4399 | 4394922.3 | 11.28321 | -4394900.9 | 4268216.8 | 126694.3 | 0
74.59741 | 21.4375 | 4395306.2 | 11.28301 | -4395284.8 | 4268744.1 | 126550.9 | 0
74.60741 | 21.4417 | 4395696.3 | 11.2828 | -4395674.8 | 4269276.2 | 126408.8 | 0
74.61741 | 21.4429 | 4396092.2 | 11.2826 | -4396070.7 | 4269812.8 | 126268.1 | 0
74.62741 | 21.4452 | 4396493.6 | 11.28239 | -4396472.1 | 4270353.4 | 126128.9 | 0
74.63741 | 21.4488 | 4396900.8 | 11.28217 | -4396879.3 | 4270898.5 | 125991 | 0
74.6474 | 21.4492 | 4397313.3 | 11.28196 | -4397291.8 | 4271447.3 | 125854.7 | 0
74.6574 | 21.447 | 4397732.0 | 11.28174 | -4397710.5 | 4272001.0 | 125719.7 | 0
74.6674 | 21.4489 | 4398155.9 | 11.28152 | -4398134.4 | 4272558.6 | 125586 | 0
74.6774 | 21.4476 | 4398585.9 | 11.2813 | -4398564.4 | 4273120.9 | 125453.7 | 0
74.6874 | 21.4454 | 4399021.1 | 11.28108 | -4398999.7 | 4273687.0 | 125322.9 | 0
74.6974 | 21.4388 | 4399462.0 | 11.28085 | -4399440.6 | 4274257.3 | 125193.4 | 0
74.70739 | 21.4408 | 4399907.8 | 11.28062 | -4399886.4 | 4274831.1 | 125065.4 | 0
74.71739 | 21.4287 | 4400359.8 | 11.28039 | -4400338.4 | 4275409.8 | 124938.8 | 0
74.72739 | 21.4349 | 4400817.0 | 11.28016 | -4400795.6 | 4275992.3 | 124813.4 | 0
74.73739 | 21.4334 | 4401279.7 | 11.27992 | -4401258.2 | 4276578.9 | 124689.5 | 0
74.74739 | 21.4317 | 4401747.7 | 11.27968 | -4401726.2 | 4277169.5 | 124566.9 | 0
74.75738 | 21.433 | 4402220.5 | 11.27944 | -4402199.1 | 4277763.4 | 124445.8 | 0
74.76738 | 21.4279 | 4402699.2 | 11.2792 | -4402677.7 | 4278361.9 | 124326 | 0
74.77738 | 21.4276 | 4403183.0 | 11.27895 | -4403161.6 | 4278964.2 | 124207.5 | 0
74.78738 | 21.4259 | 4403672.1 | 11.2787 | -4403650.7 | 4279570.5 | 124090.4 | 0
74.79738 | 21.4195 | 4404166.5 | 11.27845 | -4404145.1 | 4280180.6 | 123974.6 | 0
74.80738 | 21.4187 | 4404665.9 | 11.2782 | -4404644.4 | 4280794.4 | 123860.2 | 0
74.81737 | 21.4134 | 4405169.7 | 11.27794 | -4405148.3 | 4281411.2 | 123747.2 | 0
74.82737 | 21.4066 | 4405679.4 | 11.27768 | -4405658.0 | 4282032.6 | 123635.5 | 0
74.83737 | 21.4015 | 4406194.1 | 11.27742 | -4406172.7 | 4282657.8 | 123525.1 | 0
74.84737 | 21.4024 | 4406713.8 | 11.27715 | -4406692.4 | 4283286.5 | 123416 | 0
74.85737 | 21.4116 | 4407238.4 | 11.27689 | -4407217.0 | 4283918.8 | 123308.3 | 0
74.86736 | 21.411 | 4407767.4 | 11.27662 | -4407746.0 | 4284554.1 | 123202 | 0
74.87736 | 21.4078 | 4408301.9 | 11.27635 | -4408280.5 | 4285193.7 | 123096.9 | 0
74.88736 | 21.4069 | 4408841.2 | 11.27607 | -4408819.8 | 4285836.8 | 122993.2 | 0
74.89736 | 21.4023 | 4409385.3 | 11.2758 | -4409363.9 | 4286483.3 | 122890.7 | 0
74.90736 | 21.3953 | 4409934.2 | 11.27552 | -4409912.8 | 4287133.3 | 122789.6 | 0
74.91736 | 21.3955 | 4410487.8 | 11.27523 | -4410466.4 | 4287786.8 | 122689.8 | 0
74.92735 | 21.4031 | 4411045.4 | 11.27495 | -4411024.0 | 4288442.8 | 122591.4 | 0
74.93735 | 21.3993 | 4411608.3 | 11.27466 | -4411586.9 | 4289102.8 | 122494.2 | 0
74.94735 | 21.3938 | 4412175.9 | 11.27437 | -4412154.5 | 4289766.3 | 122398.3 | 0
74.95735 | 21.3888 | 4412747.9 | 11.27408 | -4412726.5 | 4290432.9 | 122303.7 | 0
74.96735 | 21.3915 | 4413324.4 | 11.27378 | -4413303.0 | 4291102.8 | 122210.4 | 0
74.97734 | 21.3889 | 4413904.9 | 11.27348 | -4413883.5 | 4291775.2 | 122118.5 | 0
74.98734 | 21.3914 | 4414490.5 | 11.27318 | -4414469.1 | 4292451.5 | 122027.7 | 0
74.99734 | 21.3955 | 4415080.2 | 11.27287 | -4415058.8 | 4293130.6 | 121938.3 | 0
75.00734 | 21.3962 | 4415674.4 | 11.27257 | -4415653.0 | 4293813.0 | 121850.1 | 0
75.01734 | 21.3872 | 4416272.8 | 11.27226 | -4416251.4 | 4294498.3 | 121763.2 | 0
75.02734 | 21.3846 | 4416875.4 | 11.27194 | -4416854.0 | 4295186.5 | 121677.6 | 0
75.03733 | 21.3846 | 4417481.7 | 11.27163 | -4417460.3 | 4295877.1 | 121593.3 | 0
75.04733 | 21.3794 | 4418092.7 | 11.27131 | -4418071.4 | 4296571.2 | 121510.3 | 0
75.05733 | 21.3858 | 4418707.8 | 11.27099 | -4418686.4 | 4297268.1 | 121428.4 | 0
75.06733 | 21.3774 | 4419326.8 | 11.27067 | -4419305.5 | 4297967.7 | 121347.9 | 0
75.07733 | 21.3807 | 4419950.1 | 11.27034 | -4419928.7 | 4298670.2 | 121268.6 | 0
75.08732 | 21.3748 | 4420576.4 | 11.27001 | -4420555.1 | 4299374.6 | 121190.6 | 0
75.09732 | 21.376 | 4421207.3 | 11.26968 | -4421185.9 | 4300082.2 | 121113.8 | 0
75.10732 | 21.3751 | 4421842.2 | 11.26934 | -4421820.8 | 4300792.7 | 121038.2 | 0
75.11732 | 21.3793 | 4422480.8 | 11.269 | -4422459.4 | 4301505.6 | 120963.9 | 0
75.12732 | 21.3742 | 4423123.1 | 11.26866 | -4423101.7 | 4302221.0 | 120890.8 | 0
75.13732 | 21.3739 | 4423769.1 | 11.26832 | -4423747.8 | 4302938.9 | 120819 | 0
75.14731 | 21.3667 | 4424418.1 | 11.26797 | -4424396.8 | 4303658.4 | 120748.4 | 0
75.15731 | 21.3683 | 4425071.4 | 11.26762 | -4425050.0 | 4304381.1 | 120679 | 0
75.16731 | 21.3615 | 4425728.0 | 11.26727 | -4425706.7 | 4305105.9 | 120610.9 | 0
75.17731 | 21.3593 | 4426388.4 | 11.26691 | -4426367.0 | 4305833.1 | 120544 | 0
75.18731 | 21.3562 | 4427052.1 | 11.26655 | -4427030.8 | 4306562.7 | 120478.2 | 0
75.1973 | 21.3596 | 4427718.4 | 11.26619 | -4427697.1 | 4307293.4 | 120413.8 | 0
75.2073 | 21.3531 | 4428388.8 | 11.26582 | -4428367.5 | 4308027.1 | 120350.5 | 0
75.2173 | 21.3569 | 4429062.5 | 11.26545 | -4429041.1 | 4308762.9 | 120288.3 | 0
75.2273 | 21.3528 | 4429739.3 | 11.26508 | -4429718.0 | 4309500.6 | 120227.5 | 0
75.2373 | 21.3509 | 4430419.2 | 11.26471 | -4430397.9 | 4310240.3 | 120167.7 | 0
75.2473 | 21.3385 | 4431102.5 | 11.26433 | -4431081.2 | 4310982.0 | 120109.3 | 0
75.25729 | 21.338 | 4431788.0 | 11.26395 | -4431766.6 | 4311724.7 | 120052 | 0
75.26729 | 21.3374 | 4432477.2 | 11.26357 | -4432455.9 | 4312470.1 | 119995.9 | 0
75.27729 | 21.3329 | 4433169.3 | 11.26318 | -4433147.9 | 4313217.0 | 119941 | 0
75.28729 | 21.3303 | 4433864.4 | 11.26279 | -4433843.1 | 4313965.9 | 119887.2 | 0
75.29729 | 21.3151 | 4434562.1 | 11.2624 | -4434540.8 | 4314716.2 | 119834.6 | 0
75.30728 | 21.3192 | 4435261.9 | 11.262 | -4435240.6 | 4315467.4 | 119783.3 | 0
75.31728 | 21.3112 | 4435965.1 | 11.2616 | -4435943.8 | 4316220.8 | 119733.1 | 0
75.32728 | 21.3072 | 4436671.1 | 11.2612 | -4436649.8 | 4316975.8 | 119684 | 0
75.33728 | 21.2983 | 4437379.6 | 11.26079 | -4437358.3 | 4317732.2 | 119636.1 | 0
75.34728 | 21.2894 | 4438090.6 | 11.26038 | -4438069.4 | 4318490.0 | 119589.4 | 0
75.35728 | 21.278 | 4438804.0 | 11.25997 | -4438782.8 | 4319248.9 | 119543.9 | 0
75.36727 | 21.2685 | 4439519.3 | 11.25956 | -4439498.0 | 4320008.6 | 119499.5 | 0
75.37727 | 21.2631 | 4440237.5 | 11.25914 | -4440216.2 | 4320770.0 | 119456.2 | 0
75.38727 | 21.2483 | 4440958.0 | 11.25872 | -4440936.7 | 4321532.6 | 119414.1 | 0
75.39727 | 21.247 | 4441680.7 | 11.25829 | -4441659.5 | 4322296.3 | 119373.1 | 0
75.40727 | 21.2272 | 4442405.5 | 11.25786 | -4442384.3 | 4323061.0 | 119333.3 | 0
75.41726 | 21.2133 | 4443131.9 | 11.25743 | -4443110.7 | 4323825.9 | 119294.7 | 0
75.42726 | 21.2068 | 4443860.8 | 11.257 | -4443839.6 | 4324592.4 | 119257.1 | 0
75.43726 | 21.192 | 4444591.9 | 11.25656 | -4444570.7 | 4325360.0 | 119220.7 | 0
75.44726 | 21.188 | 4445324.7 | 11.25612 | -4445303.5 | 4326128.0 | 119185.4 | 0
75.45726 | 21.1709 | 4446059.5 | 11.25567 | -4446038.4 | 4326897.0 | 119151.3 | 0
75.46726 | 21.1643 | 4446796.0 | 11.25523 | -4446774.8 | 4327666.5 | 119118.2 | 0
75.47725 | 21.1489 | 4447533.4 | 11.25478 | -4447512.3 | 4328435.8 | 119086.3 | 0
75.48725 | 21.1439 | 4448273.3 | 11.25432 | -4448252.2 | 4329206.5 | 119055.5 | 0
75.49725 | 21.1341 | 4449014.8 | 11.25386 | -4448993.6 | 4329977.7 | 119025.8 | 0
75.50725 | 21.12 | 4449757.7 | 11.2534 | -4449736.5 | 4330749.2 | 118997.2 | 0
75.51725 | 21.1041 | 4450502.2 | 11.25294 | -4450481.1 | 4331521.2 | 118969.8 | 0
75.52724 | 21.0996 | 4451247.2 | 11.25247 | -4451226.1 | 4332292.6 | 118943.4 | 0
75.53724 | 21.0928 | 4451994.4 | 11.252 | -4451973.3 | 4333065.0 | 118918.1 | 0
75.54724 | 21.0886 | 4452742.8 | 11.25152 | -4452721.7 | 4333837.6 | 118893.9 | 0
75.55724 | 21.0781 | 4453492.5 | 11.25104 | -4453471.4 | 4334610.4 | 118870.8 | 0
75.56724 | 21.0728 | 4454243.1 | 11.25056 | -4454222.0 | 4335383.0 | 118848.8 | 0
75.57724 | 21.0646 | 4454994.8 | 11.25008 | -4454973.7 | 4336155.7 | 118827.9 | 0
75.58723 | 21.0618 | 4455746.9 | 11.24959 | -4455725.8 | 4336927.6 | 118808.1 | 0
75.59723 | 21.0481 | 4456500.6 | 11.2491 | -4456479.5 | 4337700.0 | 118789.3 | 0
75.60723 | 21.044 | 4457255.0 | 11.2486 | -4457233.9 | 4338472.1 | 118771.6 | 0
75.61723 | 21.0379 | 4458010.4 | 11.2481 | -4457989.3 | 4339244.1 | 118755 | 0
75.62723 | 21.0369 | 4458766.4 | 11.2476 | -4458745.4 | 4340015.7 | 118739.4 | 0
75.63722 | 21.0225 | 4459522.2 | 11.24709 | -4459501.2 | 4340786.0 | 118724.9 | 0
75.64722 | 21.0271 | 4460279.5 | 11.24658 | -4460258.5 | 4341556.8 | 118711.5 | 0
75.65722 | 21.0225 | 4461037.2 | 11.24607 | -4461016.1 | 4342326.8 | 118699.2 | 0
75.66722 | 21.0138 | 4461795.4 | 11.24555 | -4461774.4 | 4343096.4 | 118687.8 | 0
75.67722 | 21.0051 | 4462553.9 | 11.24503 | -4462532.9 | 4343865.1 | 118677.6 | 0
75.68722 | 21.0008 | 4463312.8 | 11.24451 | -4463291.8 | 4344633.1 | 118668.4 | 0
75.69721 | 20.9942 | 4464071.1 | 11.24398 | -4464050.1 | 4345399.7 | 118660.2 | 0
75.70721 | 20.9841 | 4464830.2 | 11.24345 | -4464809.2 | 4346165.9 | 118653.1 | 0
75.71721 | 20.9853 | 4465589.4 | 11.24292 | -4465568.4 | 4346931.1 | 118647 | 0
75.72721 | 20.9779 | 4466348.7 | 11.24238 | -4466327.7 | 4347695.5 | 118641.9 | 0
75.73721 | 20.9687 | 4467107.8 | 11.24184 | -4467086.9 | 4348458.7 | 118637.9 | 0
75.7472 | 20.9543 | 4467866.4 | 11.24129 | -4467845.4 | 4349220.2 | 118634.9 | 0
75.7572 | 20.9543 | 4468625.1 | 11.24074 | -4468604.1 | 4349980.9 | 118632.9 | 0
75.7672 | 20.9442 | 4469383.6 | 11.24019 | -4469362.7 | 4350740.4 | 118632 | 0
75.7772 | 20.9297 | 4470141.8 | 11.23963 | -4470120.8 | 4351498.5 | 118632.1 | 0
75.7872 | 20.9265 | 4470899.5 | 11.23907 | -4470878.6 | 4352255.1 | 118633.2 | 0
75.7972 | 20.9214 | 4471656.8 | 11.23851 | -4471635.9 | 4353010.4 | 118635.2 | 0
75.80719 | 20.9132 | 4472412.8 | 11.23794 | -4472391.9 | 4353763.2 | 118638.4 | 0
75.81719 | 20.8971 | 4473168.8 | 11.23737 | -4473147.9 | 4354515.1 | 118642.5 | 0
75.82719 | 20.8969 | 4473924.1 | 11.23679 | -4473903.2 | 4355265.3 | 118647.6 | 0
75.83719 | 20.8783 | 4474678.6 | 11.23622 | -4474657.8 | 4356013.7 | 118653.7 | 0
75.84719 | 20.8758 | 4475432.2 | 11.23563 | -4475411.3 | 4356760.2 | 118660.8 | 0
75.85718 | 20.8651 | 4476184.2 | 11.23505 | -4476163.4 | 4357504.1 | 118668.9 | 0
75.86718 | 20.8477 | 4476935.8 | 11.23446 | -4476915.0 | 4358246.6 | 118678 | 0
75.87718 | 20.8493 | 4477686.4 | 11.23386 | -4477665.6 | 4358987.1 | 118688 | 0
75.88718 | 20.8404 | 4478435.7 | 11.23327 | -4478414.9 | 4359725.4 | 118699.1 | 0
75.89718 | 20.8366 | 4479184.0 | 11.23266 | -4479163.2 | 4360461.6 | 118711.2 | 0
75.90718 | 20.819 | 4479930.7 | 11.23206 | -4479909.9 | 4361195.3 | 118724.2 | 0
75.91717 | 20.8197 | 4480675.4 | 11.23145 | -4480654.5 | 4361926.0 | 118738.1 | 0
75.92717 | 20.8096 | 4481419.4 | 11.23084 | -4481398.6 | 4362655.1 | 118753.1 | 0
75.93717 | 20.7977 | 4482161.7 | 11.23022 | -4482140.9 | 4363381.5 | 118769 | 0
75.94717 | 20.7865 | 4482902.5 | 11.2296 | -4482881.8 | 4364105.4 | 118785.9 | 0
75.95717 | 20.781 | 4483641.6 | 11.22898 | -4483620.8 | 4364826.7 | 118803.7 | 0
75.96716 | 20.7734 | 4484378.0 | 11.22835 | -4484357.3 | 4365544.3 | 118822.5 | 0
75.97716 | 20.7636 | 4485113.4 | 11.22772 | -4485092.7 | 4366259.9 | 118842.3 | 0
75.98716 | 20.7523 | 4485847.1 | 11.22708 | -4485826.4 | 4366972.9 | 118863 | 0
75.99716 | 20.7471 | 4486578.6 | 11.22644 | -4486557.9 | 4367682.8 | 118884.6 | 0
76.00716 | 20.7333 | 4487308.0 | 11.2258 | -4487287.3 | 4368389.5 | 118907.2 | 0
76.01716 | 20.7311 | 4488035.2 | 11.22515 | -4488014.5 | 4369093.2 | 118930.8 | 0
76.02715 | 20.7192 | 4488759.6 | 11.2245 | -4488738.9 | 4369793.2 | 118955.2 | 0
76.03715 | 20.7008 | 4489482.3 | 11.22384 | -4489461.6 | 4370490.5 | 118980.6 | 0
76.04715 | 20.6958 | 4490202.7 | 11.22318 | -4490182.0 | 4371184.5 | 119007 | 0
76.05715 | 20.6889 | 4490920.5 | 11.22252 | -4490899.9 | 4371875.1 | 119034.2 | 0
76.06715 | 20.6739 | 4491635.9 | 11.22185 | -4491615.198 | 4372562.2 | 119062.4 | 0
76.07714 | 20.6582 | 4492348.0 | 11.22118 | -4492327.3 | 4373245.2 | 119091.5 | 0
76.08714 | 20.6489 | 4493058.1 | 11.2205 | -4493037.5 | 4373925.3 | 119121.6 | 0
76.09714 | 20.6297 | 4493765.4 | 11.21982 | -4493744.7 | 4374601.6 | 119152.5 | 0
76.10714 | 20.6316 | 4494469.7 | 11.21914 | -4494449.1 | 4375274.1 | 119184.4 | 0
76.11714 | 20.6139 | 4495171.1 | 11.21845 | -4495150.4 | 4375942.7 | 119217.2 | 0
76.12714 | 20.5946 | 4495869.6 | 11.21776 | -4495849.0 | 4376607.6 | 119250.8 | 0
76.13713 | 20.5881 | 4496564.2 | 11.21706 | -4496543.6 | 4377267.6 | 119285.4 | 0
76.14713 | 20.5763 | 4497256.4 | 11.21636 | -4497235.8 | 4377924.3 | 119320.8 | 0
76.15713 | 20.5754 | 4497945.4 | 11.21566 | -4497924.8 | 4378576.9 | 119357.2 | 0
76.16713 | 20.5629 | 4498630.9 | 11.21495 | -4498610.4 | 4379225.2 | 119394.5 | 0
76.17713 | 20.5524 | 4499313.1 | 11.21424 | -4499292.6 | 4379869.3 | 119432.7 | 0
76.18712 | 20.5385 | 4499991.1 | 11.21352 | -4499970.5 | 4380508.2 | 119471.7 | 0
76.19712 | 20.5173 | 4500666.3 | 11.2128 | -4500645.8 | 4381143.5 | 119511.6 | 0
76.20712 | 20.5114 | 4501337.9 | 11.21208 | -4501317.4 | 4381774.3 | 119552.4 | 0
76.21712 | 20.5029 | 4502005.6 | 11.21135 | -4501985.1 | 4382400.3 | 119594.1 | 0
76.22712 | 20.494 | 4502669.8 | 11.21062 | -4502649.3 | 4383021.9 | 119636.7 | 0
76.23712 | 20.4873 | 4503330.0 | 11.20988 | -4503309.5 | 4383638.7 | 119680.1 | 0
76.24711 | 20.4896 | 4503985.5 | 11.20914 | -4503965.0 | 4384249.9 | 119724.4 | 0
76.25711 | 20.4698 | 4504637.9 | 11.20839 | -4504617.4 | 4384857.1 | 119769.6 | 0
76.26711 | 20.4665 | 4505285.9 | 11.20764 | -4505265.4 | 4385459.1 | 119815.6 | 0
76.27711 | 20.4545 | 4505930.0 | 11.20689 | -4505909.5 | 4386056.3 | 119862.5 | 0
76.28711 | 20.4491 | 4506569.8 | 11.20613 | -4506549.3 | 4386648.3 | 119910.2 | 0
76.2971 | 20.4348 | 4507204.4 | 11.20537 | -4507183.9 | 4387234.4 | 119958.8 | 0
76.3071 | 20.4181 | 4507835.5 | 11.2046 | -4507815.1 | 4387816.1 | 120008.2 | 0
76.3171 | 20.4035 | 4508461.9 | 11.20383 | -4508441.5 | 4388392.2 | 120058.5 | 0
76.3271 | 20.3949 | 4509084.0 | 11.20306 | -4509063.6 | 4388963.1 | 120109.7 | 0
76.3371 | 20.3871 | 4509701.2 | 11.20228 | -4509680.8 | 4389528.3 | 120161.7 | 0
76.3471 | 20.3776 | 4510313.8 | 11.20149 | -4510293.4 | 4390088.1 | 120214.5 | 0
76.35709 | 20.3646 | 4510920.9 | 11.20071 | -4510900.5 | 4390641.6 | 120268.1 | 0
76.36709 | 20.3492 | 4511523.9 | 11.19992 | -4511503.6 | 4391190.1 | 120322.6 | 0
76.37709 | 20.3331 | 4512122.0 | 11.19912 | -4512101.7 | 4391732.9 | 120377.9 | 0
76.38709 | 20.3178 | 4512714.9 | 11.19832 | -4512694.6 | 4392269.6 | 120434.1 | 0
76.39709 | 20.3073 | 4513302.8 | 11.19751 | -4513282.5 | 4392800.5 | 120491 | 0
76.40708 | 20.2897 | 4513884.6 | 11.1967 | -4513864.3 | 4393324.6 | 120548.8 | 0
76.41708 | 20.2709 | 4514462.0 | 11.19589 | -4514441.7 | 4393843.5 | 120607.4 | 0
76.42708 | 20.2532 | 4515034.3 | 11.19507 | -4515014.0 | 4394356.3 | 120666.8 | 0
76.43708 | 20.2405 | 4515601.0 | 11.19425 | -4515580.7 | 4394862.8 | 120727 | 0
76.44708 | 20.2363 | 4516162.2 | 11.19342 | -4516142.0 | 4395362.9 | 120788.1 | 0
76.45708 | 20.2165 | 4516717.8 | 11.19259 | -4516697.6 | 4395856.7 | 120849.9 | 0
76.46707 | 20.1978 | 4517267.3 | 11.19176 | -4517247.1 | 4396343.5 | 120912.5 | 0
76.47707 | 20.1869 | 4517811.5 | 11.19092 | -4517791.3 | 4396824.4 | 120975.9 | 0
76.48707 | 20.167 | 4518350.1 | 11.19007 | -4518329.9 | 4397298.7 | 121040.2 | 0
76.49707 | 20.1584 | 4518882.7 | 11.18922 | -4518862.6 | 4397766.3 | 121105.2 | 0
76.50707 | 20.1467 | 4519409.5 | 11.18837 | -4519389.4 | 4398227.3 | 121171.1 | 0
76.51706 | 20.1309 | 4519929.6 | 11.18751 | -4519909.5 | 4398680.8 | 121237.6 | 0
76.52706 | 20.1239 | 4520444.4 | 11.18665 | -4520424.3 | 4399128.2 | 121305 | 0
76.53706 | 20.1068 | 4520952.9 | 11.18579 | -4520932.8 | 4399568.5 | 121373.2 | 0
76.54706 | 20.0983 | 4521455.1 | 11.18492 | -4521435.0 | 4400001.7 | 121442.2 | 0
76.55706 | 20.0878 | 4521951.1 | 11.18404 | -4521931.0 | 4400428.0 | 121511.9 | 0
76.56706 | 20.0714 | 4522440.6 | 11.18316 | -4522420.6 | 4400847.0 | 121582.4 | 0
76.57705 | 20.0616 | 4522923.3 | 11.18228 | -4522903.3 | 4401258.5 | 121653.6 | 0
76.58705 | 20.0452 | 4523400.0 | 11.18139 | -4523379.9 | 4401663.2 | 121725.6 | 0
76.59705 | 20.039 | 4523870.1 | 11.18049 | -4523850.0 | 4402060.4 | 121798.5 | 0
76.60705 | 20.028 | 4524333.5 | 11.1796 | -4524313.5 | 4402450.3 | 121872 | 0
76.61705 | 20.0169 | 4524789.9 | 11.17869 | -4524769.9 | 4402832.4 | 121946.4 | 0
76.62704 | 20.0098 | 4525239.3 | 11.17779 | -4525219.3 | 4403206.7 | 122021.4 | 0
76.63704 | 19.9994 | 4525682.1 | 11.17688 | -4525662.1 | 4403573.7 | 122097.2 | 0
76.64704 | 19.9852 | 4526118.1 | 11.17596 | -4526098.1 | 4403933.1 | 122173.8 | 0
76.65704 | 19.9767 | 4526546.9 | 11.17504 | -4526526.9 | 4404284.6 | 122251.1 | 0
76.66704 | 19.9651 | 4526968.8 | 11.17411 | -4526948.8 | 4404628.3 | 122329.2 | 0
76.67704 | 19.9519 | 4527383.4 | 11.17318 | -4527363.4 | 4404964.1 | 122408.1 | 0
76.68703 | 19.9438 | 4527790.2 | 11.17225 | -4527770.3 | 4405291.5 | 122487.5 | 0
76.69703 | 19.928 | 4528190.3 | 11.17131 | -4528170.4 | 4405611.3 | 122567.8 | 0
76.70703 | 19.9212 | 4528582.9 | 11.17037 | -4528563.0 | 4405922.9 | 122648.8 | 0
76.71703 | 19.9149 | 4528968.1 | 11.16942 | -4528948.2 | 4406226.3 | 122730.6 | 0
76.72703 | 19.9039 | 4529345.8 | 11.16847 | -4529325.9 | 4406521.6 | 122813.1 | 0
76.73702 | 19.8987 | 4529715.7 | 11.16751 | -4529695.8 | 4406808.3 | 122896.2 | 0
76.74702 | 19.8932 | 4530078.1 | 11.16655 | -4530058.2 | 4407086.7 | 122980.2 | 0
76.75702 | 19.8759 | 4530432.6 | 11.16558 | -4530412.7 | 4407356.6 | 123064.8 | 0
76.76702 | 19.8726 | 4530779.5 | 11.16461 | -4530759.6 | 4407618.2 | 123150.2 | 0
76.77702 | 19.8574 | 4531118.5 | 11.16363 | -4531098.6 | 4407871.1 | 123236.3 | 0
76.78702 | 19.8554 | 4531449.7 | 11.16265 | -4531429.8 | 4408115.4 | 123323.1 | 0
76.79701 | 19.8402 | 4531772.5 | 11.16167 | -4531752.6 | 4408350.8 | 123410.5 | 0
76.80701 | 19.8303 | 4532087.3 | 11.16068 | -4532067.5 | 4408577.5 | 123498.7 | 0
76.81701 | 19.8243 | 4532394.4 | 11.15968 | -4532374.5 | 4408795.5 | 123587.6 | 0
76.82701 | 19.813 | 4532692.9 | 11.15868 | -4532673.1 | 4409004.5 | 123677.3 | 0
76.83701 | 19.8076 | 4532983.4 | 11.15768 | -4532963.5 | 4409204.6 | 123767.6 | 0
76.847 | 19.8006 | 4533265.1 | 11.15667 | -4533245.3 | 4409395.4 | 123858.5 | 0
76.857 | 19.7845 | 4533538.6 | 11.15566 | -4533518.9 | 4409577.3 | 123950.2 | 0
76.867 | 19.7736 | 4533803.8 | 11.15464 | -4533784.1 | 4409750.1 | 124042.6 | 0
76.877 | 19.768 | 4534060.3 | 11.15361 | -4534040.6 | 4409913.5 | 124135.7 | 0
76.887 | 19.7517 | 4534308.6 | 11.15259 | -4534288.8 | 4410067.9 | 124229.5 | 0
76.897 | 19.7412 | 4534547.8 | 11.15155 | -4534528.0 | 4410212.7 | 124323.9 | 0
76.90699 | 19.7359 | 4534778.3 | 11.15052 | -4534758.5 | 4410348.1 | 124419 | 0
76.91699 | 19.7203 | 4535000.2 | 11.14947 | -4534980.5 | 4410474.3 | 124514.8 | 0
76.92699 | 19.7097 | 4535213.2 | 11.14843 | -4535193.5 | 4410590.7 | 124611.3 | 0
76.93699 | 19.7005 | 4535417.2 | 11.14737 | -4535397.5 | 4410697.6 | 124708.5 | 0
76.94699 | 19.6879 | 4535612.4 | 11.14632 | -4535592.7 | 4410794.9 | 124806.3 | 0
76.95698 | 19.6759 | 4535798.2 | 11.14526 | -4535778.6 | 4410882.4 | 124904.7 | 0
76.96698 | 19.6633 | 4535975.3 | 11.14419 | -4535955.6 | 4410960.3 | 125003.9 | 0
76.97698 | 19.6436 | 4536143.1 | 11.14312 | -4536123.5 | 4411028.3 | 125103.7 | 0
76.98698 | 19.6416 | 4536301.8 | 11.14204 | -4536282.1 | 4411086.5 | 125204.2 | 0
76.99698 | 19.6297 | 4536451.0 | 11.14096 | -4536431.4 | 4411134.6 | 125305.3 | 0
77.00698 | 19.6177 | 4536591.0 | 11.13988 | -4536571.4 | 4411172.8 | 125407.1 | 0
77.01697 | 19.6051 | 4536721.6 | 11.13879 | -4536702.0 | 4411200.9 | 125509.5 | 0
77.02697 | 19.5949 | 4536842.7 | 11.13769 | -4536823.1 | 4411218.9 | 125612.6 | 0
77.03697 | 19.5832 | 4536954.4 | 11.13659 | -4536934.8 | 4411226.9 | 125716.4 | 0
77.04697 | 19.5697 | 4537056.4 | 11.13548 | -4537036.8 | 4411224.5 | 125820.8 | 0
77.05697 | 19.5618 | 4537148.9 | 11.13437 | -4537129.3 | 4411211.9 | 125925.8 | 0
77.06696 | 19.5473 | 4537231.6 | 11.13326 | -4537212.0 | 4411189.0 | 126031.4 | 0
77.07696 | 19.5373 | 4537304.7 | 11.13214 | -4537285.2 | 4411155.8 | 126137.8 | 0
77.08696 | 19.5239 | 4537367.8 | 11.13101 | -4537348.3 | 4411112.0 | 126244.7 | 0
77.09696 | 19.5115 | 4537421.2 | 11.12988 | -4537401.7 | 4411057.8 | 126352.3 | 0
77.10696 | 19.5052 | 4537464.7 | 11.12875 | -4537445.2 | 4410993.0 | 126460.5 | 0
77.11696 | 19.4933 | 4537498.2 | 11.12761 | -4537478.7 | 4410917.6 | 126569.4 | 0
77.12695 | 19.4808 | 4537521.7 | 11.12646 | -4537502.2 | 4410831.8 | 126678.8 | 0
77.13695 | 19.4647 | 4537535.1 | 11.12531 | -4537515.6 | 4410735.1 | 126788.9 | 0
77.14695 | 19.4565 | 4537538.5 | 11.12416 | -4537519.1 | 4410627.8 | 126899.7 | 0
77.15695 | 19.4339 | 4537531.6 | 11.123 | -4537512.2 | 4410509.5 | 127011 | 0
77.16695 | 19.4265 | 4537514.6 | 11.12183 | -4537495.1 | 4410380.5 | 127123 | 0
77.17694 | 19.4198 | 4537487.2 | 11.12066 | -4537467.8 | 4410240.6 | 127235.5 | 0
77.18694 | 19.4035 | 4537449.7 | 11.11949 | -4537430.2 | 4410089.8 | 127348.7 | 0
77.19694 | 19.3837 | 4537401.6 | 11.11831 | -4537382.2 | 4409928.0 | 127462.5 | 0
77.20694 | 19.3693 | 4537343.2 | 11.11712 | -4537323.9 | 4409755.2 | 127576.9 | 0
77.21694 | 19.3596 | 4537274.3 | 11.11593 | -4537255.0 | 4409571.2 | 127692 | 0
77.22694 | 19.3473 | 4537194.9 | 11.11474 | -4537175.6 | 4409376.2 | 127807.6 | 0
77.23693 | 19.3346 | 4537105.0 | 11.11354 | -4537085.7 | 4409170.1 | 127923.8 | 0
77.24693 | 19.3111 | 4537004.6 | 11.11233 | -4536985.3 | 4408952.9 | 128040.6 | 0
77.25693 | 19.3068 | 4536893.2 | 11.11112 | -4536873.9 | 4408724.0 | 128158.1 | 0
77.26693 | 19.288 | 4536771.4 | 11.10991 | -4536752.1 | 4408484.1 | 128276.1 | 0
77.27693 | 19.2691 | 4536638.4 | 11.10869 | -4536619.2 | 4408232.6 | 128394.7 | 0
77.28692 | 19.2641 | 4536495.3 | 11.10746 | -4536476.0 | 4407970.3 | 128513.9 | 0
77.29692 | 19.2451 | 4536341.1 | 11.10623 | -4536321.8 | 4407696.3 | 128633.7 | 0
77.30692 | 19.2279 | 4536175.6 | 11.105 | -4536156.4 | 4407410.4 | 128754.1 | 0
77.31692 | 19.2177 | 4535999.7 | 11.10376 | -4535980.5 | 4407113.5 | 128875.1 | 0
77.32692 | 19.1976 | 4535812.4 | 11.10251 | -4535793.2 | 4406804.6 | 128996.7 | 0
77.33692 | 19.1893 | 4535614.5 | 11.10126 | -4535595.3 | 4406484.5 | 129118.9 | 0
77.34691 | 19.1748 | 4535405.5 | 11.1 | -4535386.4 | 4406152.9 | 129241.5 | 0
77.35691 | 19.1586 | 4535185.2 | 11.09874 | -4535166.1 | 4405809.3 | 129364.8 | 0
77.36691 | 19.1447 | 4534953.8 | 11.09748 | -4534934.6 | 4405453.9 | 129488.7 | 0
77.37691 | 19.1309 | 4534711.3 | 11.09621 | -4534692.1 | 4405086.9 | 129613.2 | 0
77.38691 | 19.1162 | 4534457.4 | 11.09493 | -4534438.3 | 4404708.0 | 129738.3 | 0
77.3969 | 19.0955 | 4534192.6 | 11.09365 | -4534173.5 | 4404317.7 | 129863.8 | 0
77.4069 | 19.0894 | 4533916.3 | 11.09236 | -4533897.2 | 4403915.1 | 129990 | 0
77.4169 | 19.0699 | 4533628.5 | 11.09107 | -4533609.5 | 4403500.6 | 130116.8 | 0
77.4269 | 19.0538 | 4533329.5 | 11.08977 | -4533310.5 | 4403074.3 | 130244.2 | 0
77.4369 | 19.0428 | 4533019.0 | 11.08847 | -4533000.0 | 4402635.9 | 130372.1 | 0
77.4469 | 19.027 | 4532697.1 | 11.08716 | -4532678.1 | 4402185.5 | 130500.5 | 0
77.45689 | 19.0147 | 4532364.1 | 11.08585 | -4532345.1 | 4401723.5 | 130629.4 | 0
77.46689 | 18.9993 | 4532019.1 | 11.08453 | -4532000.1 | 4401248.9 | 130759.1 | 0
77.47689 | 18.9901 | 4531662.6 | 11.08321 | -4531643.6 | 4400762.3 | 130889.2 | 0
77.48689 | 18.9715 | 4531294.6 | 11.08188 | -4531275.6 | 4400263.5 | 131019.9 | 0
77.49689 | 18.9606 | 4530915.0 | 11.08054 | -4530896.0 | 4399752.7 | 131151.2 | 0
77.50688 | 18.948 | 4530524.1 | 11.07921 | -4530505.1 | 4399230.1 | 131282.9 | 0
77.51688 | 18.9358 | 4530121.3 | 11.07786 | -4530102.3 | 4398694.9 | 131415.3 | 0
77.52688 | 18.9188 | 4529706.7 | 11.07651 | -4529687.8 | 4398147.4 | 131548.2 | 0
77.53688 | 18.9126 | 4529280.1 | 11.07516 | -4529261.2 | 4397587.4 | 131681.7 | 0
77.54688 | 18.9019 | 4528842.1 | 11.0738 | -4528823.2 | 4397015.3 | 131815.7 | 0
77.55688 | 18.896 | 4528392.1 | 11.07243 | -4528373.2 | 4396430.8 | 131950.3 | 0
77.56687 | 18.8782 | 4527930.7 | 11.07106 | -4527911.8 | 4395834.4 | 132085.2 | 0
77.57687 | 18.8738 | 4527457.2 | 11.06969 | -4527438.3 | 4395225.3 | 132220.9 | 0
77.58687 | 18.8612 | 4526971.8 | 11.0683 | -4526953.0 | 4394603.6 | 132357.1 | 0
77.59687 | 18.8523 | 4526474.4 | 11.06692 | -4526455.6 | 4393969.5 | 132493.8 | 0
77.60687 | 18.8395 | 4525965.1 | 11.06553 | -4525946.2 | 4393322.9 | 132631.1 | 0
77.61686 | 18.8296 | 4525444.3 | 11.06413 | -4525425.5 | 4392664.5 | 132768.8 | 0
77.62686 | 18.8213 | 4524911.1 | 11.06273 | -4524892.3 | 4391992.9 | 132907.1 | 0
77.63686 | 18.8072 | 4524365.9 | 11.06132 | -4524347.1 | 4391308.8 | 133046 | 0
77.64686 | 18.7863 | 4523808.5 | 11.05991 | -4523789.8 | 4390612.0 | 133185.4 | 0
77.65686 | 18.7849 | 4523239.2 | 11.05849 | -4523220.4 | 4389902.8 | 133325.4 | 0
77.66686 | 18.7691 | 4522657.8 | 11.05706 | -4522639.1 | 4389180.9 | 133465.9 | 0
77.67685 | 18.7576 | 4522064.8 | 11.05564 | -4522046.0 | 4388447.0 | 133606.7 | 0
77.68685 | 18.7531 | 4521459.3 | 11.0542 | -4521440.6 | 4387700.0 | 133748.3 | 0
77.69685 | 18.7351 | 4520841.5 | 11.05276 | -4520822.8 | 4386940.1 | 133890.3 | 0
77.70685 | 18.7293 | 4520211.5 | 11.05132 | -4520192.8 | 4386167.6 | 134032.9 | 0
77.71685 | 18.7094 | 4519569.4 | 11.04987 | -4519550.7 | 4385382.4 | 134176 | 0
77.72684 | 18.6975 | 4518915.9 | 11.04841 | -4518897.2 | 4384585.3 | 134319.5 | 0
77.73684 | 18.6767 | 4518249.4 | 11.04695 | -4518230.7 | 4383774.7 | 134463.7 | 0
77.74684 | 18.6686 | 4517570.8 | 11.04548 | -4517552.1 | 4382951.4 | 134608.4 | 0
77.75684 | 18.6579 | 4516879.8 | 11.04401 | -4516861.2 | 4382115.3 | 134753.5 | 0
77.76684 | 18.6397 | 4516176.5 | 11.04253 | -4516157.9 | 4381266.2 | 134899.3 | 0
77.77684 | 18.6296 | 4515461.1 | 11.04105 | -4515442.5 | 4380404.5 | 135045.5 | 0
77.78683 | 18.6179 | 4514734.1 | 11.03957 | -4514715.5 | 4379530.9 | 135192.1 | 0
77.79683 | 18.604 | 4513993.9 | 11.03807 | -4513975.3 | 4378643.5 | 135339.4 | 0
77.80683 | 18.5966 | 4513241.6 | 11.03657 | -4513223.0 | 4377743.4 | 135487.2 | 0
77.81683 | 18.5845 | 4512477.0 | 11.03507 | -4512458.4 | 4376830.5 | 135635.5 | 0
77.82683 | 18.5702 | 4511699.8 | 11.03356 | -4511681.3 | 4375904.5 | 135784.3 | 0
77.83682 | 18.5577 | 4510911.2 | 11.03204 | -4510892.6 | 4374966.7 | 135933.5 | 0
77.84682 | 18.5427 | 4510109.5 | 11.03052 | -4510091.0 | 4374015.2 | 136083.3 | 0
77.85682 | 18.5249 | 4509295.3 | 11.029 | -4509276.8 | 4373050.7 | 136233.6 | 0
77.86682 | 18.5177 | 4508468.7 | 11.02747 | -4508450.2 | 4372073.2 | 136384.5 | 0
77.87682 | 18.5063 | 4507629.8 | 11.02593 | -4507611.3 | 4371083.0 | 136535.8 | 0
77.88682 | 18.493 | 4506778.4 | 11.02439 | -4506759.9 | 4370079.7 | 136687.7 | 0
77.89681 | 18.4809 | 4505915.7 | 11.02284 | -4505897.3 | 4369064.8 | 136839.9 | 0
77.90681 | 18.4741 | 4505039.6 | 11.02129 | -4505021.1 | 4368035.8 | 136992.8 | 0
77.91681 | 18.4586 | 4504150.9 | 11.01973 | -4504132.5 | 4366993.7 | 137146.2 | 0
77.92681 | 18.4481 | 4503249.9 | 11.01816 | -4503231.4 | 4365938.9 | 137300 | 0
77.93681 | 18.4302 | 4502336.5 | 11.01659 | -4502318.0 | 4364871.0 | 137454.4 | 0
77.9468 | 18.4162 | 4501411.5 | 11.01502 | -4501393.1 | 4363791.3 | 137609.2 | 0
77.9568 | 18.3961 | 4500473.3 | 11.01344 | -4500454.9 | 4362697.7 | 137764.5 | 0
77.9668 | 18.3868 | 4499522.4 | 11.01185 | -4499504.0 | 4361590.9 | 137920.5 | 0
77.9768 | 18.3758 | 4498559.2 | 11.01026 | -4498540.8 | 4360471.3 | 138076.9 | 0
77.9868 | 18.3611 | 4497583.5 | 11.00866 | -4497565.1 | 4359338.7 | 138233.8 | 0
77.99679 | 18.3479 | 4496596.4 | 11.00706 | -4496578.1 | 4358194.4 | 138391 | 0
78.00679 | 18.3286 | 4495595.9 | 11.00545 | -4495577.6 | 4357036.0 | 138548.9 | 0
78.01679 | 18.3222 | 4494582.9 | 11.00384 | -4494564.5 | 4355864.6 | 138707.2 | 0
78.02679 | 18.3056 | 4493557.4 | 11.00222 | -4493539.1 | 4354680.3 | 138866.1 | 0
78.03679 | 18.2909 | 4492519.4 | 11.00059 | -4492501.1 | 4353482.8 | 139025.6 | 0
78.04679 | 18.2745 | 4491469.0 | 10.99896 | -4491450.8 | 4352272.6 | 139185.4 | 0
78.05678 | 18.2607 | 4490407.4 | 10.99733 | -4490389.1 | 4351050.8 | 139345.6 | 0
78.06678 | 18.2443 | 4489332.1 | 10.99569 | -4489313.8 | 4349814.5 | 139506.5 | 0
78.07678 | 18.2316 | 4488244.3 | 10.99404 | -4488226.1 | 4348565.5 | 139667.8 | 0
78.08678 | 18.2157 | 4487144.2 | 10.99239 | -4487126.0 | 4347303.5 | 139829.7 | 0
78.09678 | 18.2051 | 4486031.7 | 10.99073 | -4486013.5 | 4346028.6 | 139992.1 | 0
78.10677 | 18.1922 | 4484907.8 | 10.98907 | -4484889.6 | 4344742.0 | 140154.7 | 0
78.11677 | 18.1804 | 4483770.4 | 10.9874 | -4483752.2 | 4343441.3 | 140318.1 | 0
78.12677 | 18.164 | 4482620.6 | 10.98572 | -4482602.4 | 4342127.7 | 140482 | 0
78.13677 | 18.1514 | 4481458.4 | 10.98404 | -4481440.2 | 4340801.1 | 140646.3 | 0
78.14677 | 18.1341 | 4480283.7 | 10.98236 | -4480265.5 | 4339461.6 | 140811.1 | 0
78.15677 | 18.1236 | 4479096.7 | 10.98067 | -4479078.6 | 4338109.3 | 140976.5 | 0
78.16676 | 18.1032 | 4477898.7 | 10.97897 | -4477880.6 | 4336745.6 | 141142.1 | 0
78.17676 | 18.0965 | 4476686.8 | 10.97727 | -4476668.7 | 4335367.5 | 141308.4 | 0
78.18676 | 18.0753 | 4475462.6 | 10.97556 | -4475444.5 | 4333976.4 | 141475.2 | 0
78.19676 | 18.0644 | 4474226.2 | 10.97385 | -4474208.1 | 4332572.7 | 141642.5 | 0
78.20676 | 18.0515 | 4472977.4 | 10.97213 | -4472959.4 | 4331156.2 | 141810.3 | 0
78.21675 | 18.035 | 4471717.6 | 10.9704 | -4471699.6 | 4329728.3 | 141978.4 | 0
78.22675 | 18.0168 | 4470444.1 | 10.96867 | -4470426.1 | 4328286.0 | 142147.2 | 0
78.23675 | 18.0041 | 4469158.5 | 10.96694 | -4469140.5 | 4326831.2 | 142316.4 | 0
78.24675 | 17.9902 | 4467860.4 | 10.96519 | -4467842.4 | 4325363.3 | 142486.2 | 0
78.25675 | 17.977 | 4466550.0 | 10.96345 | -4466532.1 | 4323882.7 | 142656.4 | 0
78.26675 | 17.9607 | 4465227.6 | 10.96169 | -4465209.6 | 4322389.4 | 142827.2 | 0
78.27674 | 17.9369 | 4463894.3 | 10.95994 | -4463876.4 | 4320885.2 | 142998.2 | 0
78.28674 | 17.9247 | 4462547.2 | 10.95817 | -4462529.2 | 4319366.3 | 143170 | 0
78.29674 | 17.91 | 4461188.0 | 10.9564 | -4461170.1 | 4317834.9 | 143342.2 | 0
78.30674 | 17.8938 | 4459816.6 | 10.95463 | -4459798.7 | 4316290.8 | 143514.9 | 0
78.31674 | 17.8727 | 4458432.9 | 10.95285 | -4458415.0 | 4314733.9 | 143688.1 | 0
78.32673 | 17.8577 | 4457038.6 | 10.95106 | -4457020.8 | 4313166.1 | 143861.6 | 0
78.33673 | 17.8477 | 4455630.6 | 10.94927 | -4455612.8 | 4311583.9 | 144035.8 | 0
78.34673 | 17.8292 | 4454210.8 | 10.94747 | -4454192.9 | 4309989.3 | 144210.5 | 0
78.35673 | 17.8135 | 4452778.6 | 10.94567 | -4452760.8 | 4308382.0 | 144385.6 | 0
78.36673 | 17.8021 | 4451334.2 | 10.94386 | -4451316.4 | 4306762.0 | 144561.3 | 0
78.37673 | 17.7756 | 4449878.1 | 10.94204 | -4449860.3 | 4305129.7 | 144737.4 | 0
78.38672 | 17.7637 | 4448411.2 | 10.94022 | -4448393.4 | 4303486.4 | 144913.9 | 0
78.39672 | 17.7501 | 4446930.9 | 10.9384 | -4446913.1 | 4301828.9 | 145091 | 0
78.40672 | 17.7356 | 4445438.6 | 10.93657 | -4445420.9 | 4300159.0 | 145268.7 | 0
78.41672 | 17.725 | 4443934.3 | 10.93473 | -4443916.6 | 4298476.6 | 145446.8 | 0
78.42672 | 17.7166 | 4442418.2 | 10.93289 | -4442400.5 | 4296781.8 | 145625.4 | 0
78.43671 | 17.7027 | 4440891.4 | 10.93104 | -4440873.7 | 4295076.2 | 145804.4 | 0
78.44671 | 17.6916 | 4439351.6 | 10.92918 | -4439333.9 | 4293356.7 | 145984 | 0
78.45671 | 17.6785 | 4437799.4 | 10.92732 | -4437781.7 | 4291624.4 | 146164.1 | 0
78.46671 | 17.6653 | 4436235.9 | 10.92546 | -4436218.2 | 4289880.2 | 146344.7 | 0
78.47671 | 17.6551 | 4434660.2 | 10.92359 | -4434642.5 | 4288123.4 | 146525.8 | 0
78.48671 | 17.6421 | 4433072.9 | 10.92171 | -4433055.2 | 4286354.5 | 146707.4 | 0
78.4967 | 17.6315 | 4431475.3 | 10.91983 | -4431457.6 | 4284575.0 | 146889.4 | 0
78.5067 | 17.6202 | 4429864.3 | 10.91794 | -4429846.6 | 4282781.4 | 147071.9 | 0
78.5167 | 17.6091 | 4428241.9 | 10.91605 | -4428224.2 | 4280975.9 | 147255 | 0
78.5267 | 17.599 | 4426607.4 | 10.91415 | -4426589.8 | 4279157.8 | 147438.6 | 0
78.5367 | 17.588 | 4424961.6 | 10.91224 | -4424944.0 | 4277327.9 | 147622.8 | 0
78.54669 | 17.5712 | 4423305.5 | 10.91033 | -4423288.0 | 4275487.5 | 147807.2 | 0
78.55669 | 17.56 | 4421636.5 | 10.90841 | -4421618.9 | 4273633.3 | 147992.3 | 0
78.56669 | 17.5481 | 4419955.6 | 10.90649 | -4419938.1 | 4271766.8 | 148177.9 | 0
78.57669 | 17.533 | 4418263.5 | 10.90456 | -4418246.0 | 4269888.6 | 148364 | 0
78.58669 | 17.52 | 4416559.8 | 10.90263 | -4416542.2 | 4267998.2 | 148550.6 | 0
78.59669 | 17.5075 | 4414844.6 | 10.90069 | -4414827.1 | 4266096.0 | 148737.8 | 0
78.60668 | 17.4914 | 4413119.6 | 10.89875 | -4413102.1 | 4264183.5 | 148925.2 | 0
78.61668 | 17.4818 | 4411381.4 | 10.89679 | -4411363.9 | 4262257.1 | 149113.3 | 0
78.62668 | 17.4694 | 4409632.0 | 10.89484 | -4409614.6 | 4260319.2 | 149302 | 0
78.63668 | 17.4554 | 4407871.2 | 10.89288 | -4407853.7 | 4258369.2 | 149491.1 | 0
78.64668 | 17.4369 | 4406099.0 | 10.89091 | -4406081.6 | 4256407.4 | 149680.8 | 0
78.65667 | 17.424 | 4404317.5 | 10.88894 | -4404300.1 | 4254435.9 | 149870.7 | 0
78.66667 | 17.4066 | 4402522.9 | 10.88696 | -4402505.5 | 4252450.6 | 150061.4 | 0
78.67667 | 17.4017 | 4400717.1 | 10.88497 | -4400699.7 | 4250453.6 | 150252.6 | 0
78.68667 | 17.3873 | 4398900.0 | 10.88298 | -4398882.6 | 4248444.9 | 150444.3 | 0
78.69667 | 17.3757 | 4397071.9 | 10.88098 | -4397054.5 | 4246424.6 | 150636.5 | 0
78.70667 | 17.362 | 4395232.7 | 10.87898 | -4395215.4 | 4244392.6 | 150829.2 | 0
78.71666 | 17.3475 | 4393384.3 | 10.87697 | -4393367.0 | 4242351.2 | 151022.2 | 0
78.72666 | 17.3381 | 4391523.1 | 10.87496 | -4391505.8 | 4240296.2 | 151216 | 0
78.73666 | 17.3249 | 4389650.9 | 10.87294 | -4389633.6 | 4238229.7 | 151410.3 | 0
78.74666 | 17.3115 | 4387767.6 | 10.87092 | -4387750.3 | 4236151.6 | 151605.1 | 0
78.75666 | 17.3026 | 4385873.5 | 10.86888 | -4385856.2 | 4234062.3 | 151800.4 | 0
78.76665 | 17.2957 | 4383970.3 | 10.86685 | -4383953.0 | 4231963.5 | 151996 | 0
78.77665 | 17.2846 | 4382054.4 | 10.86481 | -4382037.1 | 4229851.2 | 152192.3 | 0
78.78665 | 17.2751 | 4380127.9 | 10.86276 | -4380110.6 | 4227727.8 | 152389.2 | 0
78.79665 | 17.2573 | 4378190.6 | 10.86071 | -4378173.3 | 4225593.1 | 152586.6 | 0
78.80665 | 17.248 | 4376242.5 | 10.85865 | -4376225.3 | 4223447.1 | 152784.5 | 0
78.81665 | 17.2361 | 4374283.8 | 10.85658 | -4374266.5 | 4221289.9 | 152983 | 0
78.82664 | 17.2282 | 4372316.2 | 10.85451 | -4372299.0 | 4219123.7 | 153181.7 | 0
78.83664 | 17.2141 | 4370336.4 | 10.85244 | -4370319.2 | 4216944.3 | 153381.2 | 0
78.84664 | 17.2046 | 4368345.9 | 10.85035 | -4368328.7 | 4214753.8 | 153581.2 | 0
78.85664 | 17.194 | 4366344.9 | 10.84827 | -4366327.7 | 4212552.3 | 153781.8 | 0
78.86664 | 17.1787 | 4364333.4 | 10.84617 | -4364316.3 | 4210339.7 | 153982.9 | 0
78.87663 | 17.1682 | 4362313.5 | 10.84407 | -4362296.4 | 4208118.4 | 154184.3 | 0
78.88663 | 17.1573 | 4360281.4 | 10.84197 | -4360264.2 | 4205884.1 | 154386.4 | 0
78.89663 | 17.1452 | 4358238.8 | 10.83986 | -4358221.7 | 4203638.9 | 154589.1 | 0
78.90663 | 17.127 | 4356185.9 | 10.83774 | -4356168.8 | 4201382.8 | 154792.3 | 0
78.91663 | 17.1108 | 4354122.8 | 10.83562 | -4354105.7 | 4199115.9 | 154996.1 | 0
78.92663 | 17.0983 | 4352049.6 | 10.83349 | -4352032.5 | 4196838.4 | 155200.4 | 0
78.93662 | 17.0926 | 4349968.2 | 10.83136 | -4349951.1 | 4194552.3 | 155405 | 0
78.94662 | 17.0755 | 4347874.7 | 10.82922 | -4347857.7 | 4192253.5 | 155610.4 | 0
78.95662 | 17.0618 | 4345771.0 | 10.82708 | -4345754.0 | 4189943.9 | 155816.3 | 0
78.96662 | 17.0541 | 4343657.5 | 10.82492 | -4343640.4 | 4187624.0 | 156022.7 | 0
78.97662 | 17.0388 | 4341533.8 | 10.82277 | -4341516.8 | 4185293.2 | 156229.7 | 0
78.98661 | 17.0278 | 4339402.5 | 10.82061 | -4339385.5 | 4182954.6 | 156437 | 0
78.99661 | 17.0148 | 4337259.0 | 10.81844 | -4337242.0 | 4180603.0 | 156645.1 | 0
79.00661 | 16.9943 | 4335105.7 | 10.81627 | -4335088.7 | 4178241.1 | 156853.8 | 0
79.01661 | 16.9836 | 4332942.7 | 10.81409 | -4332925.7 | 4175868.8 | 157063 | 0
79.02661 | 16.97 | 4330769.9 | 10.8119 | -4330753.0 | 4173486.4 | 157272.7 | 0
79.03661 | 16.9619 | 4328587.4 | 10.80971 | -4328570.4 | 4171093.5 | 157483 | 0
79.0466 | 16.9477 | 4326397.6 | 10.80752 | -4326380.6 | 4168693.1 | 157693.7 | 0
79.0566 | 16.943 | 4324195.8 | 10.80531 | -4324178.9 | 4166279.9 | 157905.1 | 0
79.0666 | 16.9311 | 4321984.7 | 10.80311 | -4321967.7 | 4163856.7 | 158117.1 | 0
79.0766 | 16.9155 | 4319763.7 | 10.80089 | -4319746.8 | 4161423.2 | 158329.7 | 0
79.0866 | 16.905 | 4317533.7 | 10.79867 | -4317516.8 | 4158980.2 | 158542.7 | 0
79.09659 | 16.8937 | 4315296.3 | 10.79645 | -4315279.4 | 4156529.3 | 158756.2 | 0
79.10659 | 16.8788 | 4313047.3 | 10.79422 | -4313030.4 | 4154066.1 | 158970.4 | 0
79.11659 | 16.868 | 4310789.1 | 10.79198 | -4310772.3 | 4151593.1 | 159185.2 | 0
79.12659 | 16.8626 | 4308521.6 | 10.78974 | -4308504.7 | 4149110.2 | 159400.6 | 0
79.13659 | 16.8501 | 4306244.8 | 10.78749 | -4306228.0 | 4146617.5 | 159616.5 | 0
79.14659 | 16.843 | 4303958.8 | 10.78524 | -4303942.0 | 4144115.1 | 159833 | 0
79.15658 | 16.8256 | 4301666.3 | 10.78298 | -4301649.5 | 4141605.6 | 160049.9 | 0
79.16658 | 16.8131 | 4299362.2 | 10.78072 | -4299345.4 | 4139083.9 | 160267.5 | 0
79.17658 | 16.8009 | 4297049.2 | 10.77845 | -4297032.4 | 4136552.7 | 160485.7 | 0
79.18658 | 16.7872 | 4294727.2 | 10.77617 | -4294710.4 | 4134011.9 | 160704.5 | 0
79.19658 | 16.7745 | 4292396.4 | 10.77389 | -4292379.6 | 4131461.7 | 160923.9 | 0
79.20657 | 16.765 | 4290058.9 | 10.7716 | -4290042.1 | 4128904.5 | 161143.7 | 0
79.21657 | 16.7436 | 4287710.3 | 10.76931 | -4287693.6 | 4126335.4 | 161364.2 | 0
79.22657 | 16.7336 | 4285353.1 | 10.76701 | -4285336.4 | 4123757.0 | 161585.3 | 0
79.23657 | 16.7145 | 4282987.1 | 10.76471 | -4282970.4 | 4121169.3 | 161807 | 0
79.24657 | 16.7042 | 4280612.5 | 10.7624 | -4280595.8 | 4118572.4 | 162029.4 | 0
79.25657 | 16.6838 | 4278229.1 | 10.76008 | -4278212.5 | 4115966.1 | 162252.3 | 0
79.26656 | 16.6718 | 4275840.0 | 10.75776 | -4275823.3 | 4113353.7 | 162475.5 | 0
79.27656 | 16.6545 | 4273439.8 | 10.75543 | -4273423.2 | 4110729.4 | 162699.6 | 0
79.28656 | 16.6338 | 4271030.9 | 10.7531 | -4271014.3 | 4108095.9 | 162924.3 | 0
79.29656 | 16.622 | 4268613.9 | 10.75076 | -4268597.3 | 4105453.6 | 163149.6 | 0
79.30656 | 16.5992 | 4266188.6 | 10.74842 | -4266172.0 | 4102802.3 | 163375.5 | 0
79.31655 | 16.5853 | 4263757.4 | 10.74607 | -4263740.8 | 4100144.9 | 163601.7 | 0
79.32655 | 16.5622 | 4261315.5 | 10.74371 | -4261299.0 | 4097476.0 | 163828.8 | 0
79.33655 | 16.5494 | 4258865.4 | 10.74135 | -4258848.9 | 4094798.2 | 164056.5 | 0
79.34655 | 16.535 | 4256407.2 | 10.73898 | -4256390.7 | 4092111.7 | 164284.8 | 0
79.35655 | 16.5193 | 4253941.0 | 10.73661 | -4253924.5 | 4089416.6 | 164513.7 | 0
79.36655 | 16.5044 | 4251466.8 | 10.73423 | -4251450.3 | 4086712.8 | 164743.2 | 0
79.37654 | 16.488 | 4248987.3 | 10.73185 | -4248970.8 | 4084003.4 | 164973.1 | 0
79.38654 | 16.4724 | 4246497.2 | 10.72946 | -4246480.7 | 4081282.6 | 165203.9 | 0
79.39654 | 16.4533 | 4243999.2 | 10.72707 | -4243982.7 | 4078553.2 | 165435.2 | 0
79.40654 | 16.4426 | 4241493.3 | 10.72467 | -4241476.9 | 4075815.4 | 165667.2 | 0
79.41654 | 16.4302 | 4238979.8 | 10.72226 | -4238963.4 | 4073069.3 | 165899.8 | 0
79.42653 | 16.4159 | 4236461.2 | 10.71985 | -4236444.8 | 4070317.7 | 166132.8 | 0
79.43653 | 16.4027 | 4233932.5 | 10.71743 | -4233916.1 | 4067555.1 | 166366.6 | 0
79.44653 | 16.3935 | 4231396.1 | 10.71501 | -4231379.7 | 4064784.2 | 166601.1 | 0
79.45653 | 16.3814 | 4228852.1 | 10.71258 | -4228835.8 | 4062005.2 | 166836.2 | 0
79.46653 | 16.3711 | 4226300.7 | 10.71014 | -4226284.4 | 4059218.1 | 167071.9 | 0
79.47653 | 16.3687 | 4223742.0 | 10.7077 | -4223725.6 | 4056423.0 | 167308.3 | 0
79.48652 | 16.3539 | 4221178.4 | 10.70526 | -4221162.0 | 4053622.6 | 167545.1 | 0
79.49652 | 16.3425 | 4218604.7 | 10.70281 | -4218588.4 | 4050811.4 | 167782.7 | 0
79.50652 | 16.337 | 4216024.2 | 10.70035 | -4216007.8 | 4047992.5 | 168020.9 | 0
79.51652 | 16.3283 | 4213436.1 | 10.69789 | -4213419.8 | 4045165.6 | 168259.9 | 0
79.52652 | 16.3175 | 4210841.2 | 10.69542 | -4210824.9 | 4042331.1 | 168499.4 | 0
79.53651 | 16.3172 | 4208241.7 | 10.69295 | -4208225.4 | 4039491.7 | 168739.4 | 0
79.54651 | 16.2998 | 4205632.5 | 10.69047 | -4205616.2 | 4036641.6 | 168980.2 | 0
79.55651 | 16.2905 | 4203016.4 | 10.68799 | -4203000.1 | 4033784.0 | 169221.7 | 0
79.56651 | 16.2842 | 4200393.3 | 10.68549 | -4200377.0 | 4030918.7 | 169463.8 | 0
79.57651 | 16.2802 | 4197763.4 | 10.683 | -4197747.1 | 4028046.1 | 169706.6 | 0
79.58651 | 16.2691 | 4195126.8 | 10.6805 | -4195110.5 | 4025166.0 | 169950.1 | 0
79.5965 | 16.256 | 4192485.7 | 10.67799 | -4192469.4 | 4022281.2 | 170193.9 | 0
79.6065 | 16.2453 | 4189835.5 | 10.67548 | -4189819.3 | 4019386.2 | 170438.7 | 0
79.6165 | 16.2325 | 4187178.6 | 10.67296 | -4187162.4 | 4016483.9 | 170684 | 0
79.6265 | 16.2204 | 4184515.1 | 10.67044 | -4184498.9 | 4013574.3 | 170930.2 | 0
79.6365 | 16.2108 | 4181845.2 | 10.66791 | -4181828.9 | 4010657.6 | 171176.9 | 0
79.64649 | 16.1934 | 4179171.4 | 10.66537 | -4179155.2 | 4007736.6 | 171424.1 | 0
79.65649 | 16.1842 | 4176488.5 | 10.66283 | -4176472.3 | 4004805.7 | 171672.1 | 0
79.66649 | 16.1703 | 4173799.2 | 10.66029 | -4173783.1 | 4001867.7 | 171920.9 | 0
79.67649 | 16.1573 | 4171103.7 | 10.65774 | -4171087.5 | 3998922.7 | 172170.3 | 0
79.68649 | 16.1455 | 4168401.7 | 10.65518 | -4168385.6 | 3995970.6 | 172420.4 | 0
79.69649 | 16.1235 | 4165693.6 | 10.65262 | -4165677.5 | 3993011.8 | 172671.2 | 0
79.70648 | 16.1107 | 4162982.1 | 10.65005 | -4162966.0 | 3990049.0 | 172922.4 | 0
79.71648 | 16.0935 | 4160261.8 | 10.64748 | -4160245.7 | 3987076.6 | 173174.6 | 0
79.72648 | 16.0804 | 4157535.3 | 10.6449 | -4157519.3 | 3984097.3 | 173427.4 | 0
79.73648 | 16.0631 | 4154803.0 | 10.64231 | -4154786.9 | 3981111.5 | 173680.9 | 0
79.74648 | 16.0457 | 4152064.8 | 10.63972 | -4152048.8 | 3978119.1 | 173935.1 | 0
79.75647 | 16.0281 | 4149323.4 | 10.63713 | -4149307.3 | 3975123.0 | 174189.7 | 0
79.76647 | 16.0178 | 4146573.4 | 10.63453 | -4146557.4 | 3972117.5 | 174445.3 | 0
79.77647 | 16.0049 | 4143817.7 | 10.63192 | -4143801.6 | 3969105.4 | 174701.6 | 0
79.78647 | 15.9855 | 4141056.2 | 10.62931 | -4141040.2 | 3966087.0 | 174958.6 | 0
79.79647 | 15.9707 | 4138288.9 | 10.62669 | -4138272.9 | 3963062.1 | 175216.2 | 0
79.80647 | 15.9575 | 4135516.3 | 10.62407 | -4135500.4 | 3960031.1 | 175474.6 | 0
79.81646 | 15.9404 | 4132740.7 | 10.62144 | -4132724.7 | 3956996.6 | 175733.4 | 0
79.82646 | 15.9275 | 4129956.9 | 10.61881 | -4129941.0 | 3953953.1 | 175993.2 | 0
79.83646 | 15.9035 | 4127167.8 | 10.61617 | -4127151.9 | 3950903.5 | 176253.7 | 0
79.84646 | 15.892 | 4124373.1 | 10.61353 | -4124357.2 | 3947847.5 | 176514.9 | 0
79.85646 | 15.8756 | 4121573.2 | 10.61088 | -4121557.4 | 3944785.8 | 176776.8 | 0
79.86645 | 15.8654 | 4118770.8 | 10.60822 | -4118754.9 | 3941721.0 | 177039.2 | 0
79.87645 | 15.8572 | 4115960.4 | 10.60556 | -4115944.6 | 3938647.3 | 177302.5 | 0
79.88645 | 15.8405 | 4113144.9 | 10.60289 | -4113129.0 | 3935567.7 | 177566.6 | 0
79.89645 | 15.8238 | 4110324.2 | 10.60022 | -4110308.3 | 3932482.2 | 177831.4 | 0
79.90645 | 15.8124 | 4107498.2 | 10.59755 | -4107482.4 | 3929390.8 | 178096.9 | 0
79.91645 | 15.804 | 4104667.5 | 10.59486 | -4104651.7 | 3926293.9 | 178363.1 | 0
79.92644 | 15.7931 | 4101834.6 | 10.59218 | -4101818.8 | 3923194.2 | 178629.8 | 0
79.93644 | 15.7682 | 4098993.9 | 10.58948 | -4098978.1 | 3920085.8 | 178897.5 | 0
79.94644 | 15.7534 | 4096148.3 | 10.58679 | -4096132.6 | 3916971.9 | 179165.9 | 0
79.95644 | 15.7433 | 4093298.1 | 10.58408 | -4093282.3 | 3913852.5 | 179435 | 0
79.96644 | 15.7346 | 4090443.0 | 10.58137 | -4090427.3 | 3910727.5 | 179704.9 | 0
79.97643 | 15.7297 | 4087586.1 | 10.57866 | -4087570.3 | 3907600.2 | 179975.3 | 0
79.98643 | 15.7171 | 4084721.7 | 10.57594 | -4084706.0 | 3904464.5 | 180246.6 | 0
79.99643 | 15.7057 | 4081852.8 | 10.57321 | -4081837.1 | 3901323.5 | 180518.7 | 0
80.00643 | 15.6923 | 4078979.2 | 10.57048 | -4078963.6 | 3898177.1 | 180791.6 | 0
80.01643 | 15.6855 | 4076101.3 | 10.56775 | -4076085.6 | 3895025.5 | 181065.2 | 0
80.02643 | 15.6734 | 4073218.9 | 10.56501 | -4073203.2 | 3891868.8 | 181339.5 | 0
80.03642 | 15.6534 | 4070335.0 | 10.56226 | -4070319.3 | 3888710.1 | 181614.3 | 0
80.04642 | 15.6398 | 4067444.0 | 10.55951 | -4067428.3 | 3885543.2 | 181890.2 | 0
80.05642 | 15.6346 | 4064548.6 | 10.55675 | -4064532.9 | 3882371.2 | 182166.8 | 0
80.06642 | 15.6305 | 4061649.1 | 10.55399 | -4061633.4 | 3879194.3 | 182444.2 | 0
80.07642 | 15.6238 | 4058745.4 | 10.55122 | -4058729.8 | 3876012.5 | 182722.3 | 0
80.08641 | 15.6099 | 4055840.5 | 10.54845 | -4055824.9 | 3872829.0 | 183000.9 | 0
80.09641 | 15.6002 | 4052928.5 | 10.54567 | -4052912.9 | 3869637.4 | 183280.6 | 0
80.10641 | 15.587 | 4050012.6 | 10.54289 | -4049997.0 | 3866441.1 | 183561 | 0
80.11641 | 15.5778 | 4047092.8 | 10.5401 | -4047077.2 | 3863240.1 | 183842.2 | 0
80.12641 | 15.5689 | 4044169.0 | 10.53731 | -4044153.4 | 3860034.3 | 184124.1 | 0
80.13641 | 15.5485 | 4041241.4 | 10.53451 | -4041225.9 | 3856824.0 | 184406.9 | 0
80.1464 | 15.5351 | 4038312.9 | 10.53171 | -4038297.4 | 3853612.3 | 184690.1 | 0
80.1564 | 15.5302 | 4035377.7 | 10.5289 | -4035362.2 | 3850392.8 | 184974.4 | 0
80.1664 | 15.5215 | 4032438.9 | 10.52608 | -4032423.4 | 3847169.0 | 185259.4 | 0
80.1764 | 15.5089 | 4029496.3 | 10.52326 | -4029480.8 | 3843940.6 | 185545.2 | 0
80.1864 | 15.4971 | 4026550.3 | 10.52044 | -4026534.8 | 3840707.9 | 185831.9 | 0
80.19639 | 15.485 | 4023603.5 | 10.51761 | -4023588.0 | 3837474.0 | 186119 | 0
80.20639 | 15.4672 | 4020650.5 | 10.51477 | -4020635.0 | 3834232.7 | 186407.2 | 0
80.21639 | 15.4599 | 4017693.7 | 10.51193 | -4017678.3 | 3830987.0 | 186696.2 | 0
80.22639 | 15.4526 | 4014733.7 | 10.50909 | -4014718.2 | 3827737.2 | 186986 | 0
80.23639 | 15.4386 | 4011770.4 | 10.50624 | -4011754.9 | 3824483.3 | 187276.6 | 0
80.24639 | 15.4164 | 4008803.6 | 10.50338 | -4008788.2 | 3821225.2 | 187567.9 | 0
80.25638 | 15.4123 | 4005836.5 | 10.50052 | -4005821.1 | 3817966.3 | 187859.7 | 0
80.26638 | 15.4036 | 4002863.5 | 10.49765 | -4002848.1 | 3814700.2 | 188152.8 | 0
80.27638 | 15.3885 | 3999887.2 | 10.49478 | -3999871.8 | 3811430.3 | 188446.5 | 0
80.28638 | 15.3776 | 3996907.9 | 10.49191 | -3996892.5 | 3808156.3 | 188741.1 | 0
80.29638 | 15.3702 | 3993925.3 | 10.48903 | -3993909.9 | 3804878.4 | 189036.4 | 0
80.30637 | 15.3589 | 3990942.8 | 10.48614 | -3990927.4 | 3801599.9 | 189332.3 | 0
80.31637 | 15.3494 | 3987954.3 | 10.48325 | -3987939.0 | 3798314.4 | 189629.4 | 0
80.32637 | 15.3416 | 3984963.0 | 10.48035 | -3984947.6 | 3795025.4 | 189927.1 | 0
80.33637 | 15.3305 | 3981968.7 | 10.47745 | -3981953.4 | 3791732.4 | 190225.8 | 0
80.34637 | 15.3158 | 3978971.7 | 10.47454 | -3978956.4 | 3788436.0 | 190525.2 | 0
80.35637 | 15.3076 | 3975971.9 | 10.47163 | -3975956.6 | 3785135.9 | 190825.5 | 0
80.36636 | 15.3011 | 3972972.3 | 10.46872 | -3972957.0 | 3781835.5 | 191126.3 | 0
80.37636 | 15.2869 | 3969967.0 | 10.4658 | -3969951.7 | 3778528.3 | 191428.2 | 0
80.38636 | 15.2801 | 3966959.3 | 10.46287 | -3966944.0 | 3775217.9 | 191730.9 | 0
80.39636 | 15.269 | 3963948.8 | 10.45994 | -3963933.6 | 3771903.8 | 192034.5 | 0
80.40636 | 15.2576 | 3960935.8 | 10.457 | -3960920.6 | 3768586.5 | 192338.9 | 0
80.41635 | 15.2498 | 3957923.4 | 10.45406 | -3957908.1 | 3765269.1 | 192643.8 | 0
80.42635 | 15.2391 | 3954905.5 | 10.45111 | -3954890.3 | 3761945.2 | 192949.8 | 0
80.43635 | 15.2265 | 3951885.2 | 10.44816 | -3951870.0 | 3758618.0 | 193256.8 | 0
80.44635 | 15.21 | 3948862.6 | 10.44521 | -3948847.4 | 3755287.7 | 193564.5 | 0
80.45635 | 15.1999 | 3945837.6 | 10.44224 | -3945822.4 | 3751954.1 | 193873.1 | 0
80.46635 | 15.1869 | 3942810.3 | 10.43928 | -3942795.2 | 3748617.4 | 194182.5 | 0
80.47634 | 15.1714 | 3939784.0 | 10.43631 | -3939768.9 | 3745281.2 | 194492.4 | 0
80.48634 | 15.1585 | 3936752.5 | 10.43333 | -3936737.3 | 3741938.5 | 194803.6 | 0
80.49634 | 15.1458 | 3933718.7 | 10.43035 | -3933703.6 | 3738592.8 | 195115.5 | 0
80.50634 | 15.1355 | 3930682.9 | 10.42737 | -3930667.8 | 3735244.2 | 195428.3 | 0
80.51634 | 15.1225 | 3927645.0 | 10.42438 | -3927629.8 | 3731892.6 | 195742 | 0
80.52633 | 15.1132 | 3924608.3 | 10.42138 | -3924593.1 | 3728541.7 | 196056.2 | 0
80.53633 | 15.0961 | 3921566.3 | 10.41838 | -3921551.2 | 3725184.3 | 196371.5 | 0
80.54633 | 15.0743 | 3918522.5 | 10.41538 | -3918507.5 | 3721824.4 | 196687.8 | 0
80.55633 | 15.0615 | 3915477.1 | 10.41237 | -3915462.0 | 3718461.8 | 197004.9 | 0
80.56633 | 15.0532 | 3912429.6 | 10.40935 | -3912414.6 | 3715096.4 | 197322.8 | 0
80.57633 | 15.0338 | 3909380.3 | 10.40633 | -3909365.3 | 3711728.3 | 197641.6 | 0
80.58632 | 15.0257 | 3906332.6 | 10.40331 | -3906317.6 | 3708361.3 | 197961 | 0
80.59632 | 15.0061 | 3903280.1 | 10.40028 | -3903265.1 | 3704988.2 | 198281.5 | 0
80.60632 | 14.9991 | 3900225.7 | 10.39725 | -3900210.7 | 3701612.4 | 198602.9 | 0
80.61632 | 14.9817 | 3897169.8 | 10.39421 | -3897154.8 | 3698234.2 | 198925.2 | 0
80.62632 | 14.9715 | 3894112.4 | 10.39117 | -3894097.4 | 3694853.6 | 199248.4 | 0
80.63631 | 14.9535 | 3891056.4 | 10.38812 | -3891041.5 | 3691474.0 | 199572.1 | 0
80.64631 | 14.9334 | 3887995.9 | 10.38507 | -3887980.9 | 3688088.6 | 199896.9 | 0
80.65631 | 14.9228 | 3884934.0 | 10.38201 | -3884919.1 | 3684700.8 | 200222.8 | 0
80.66631 | 14.9151 | 3881870.7 | 10.37895 | -3881855.7 | 3681310.9 | 200549.4 | 0
80.67631 | 14.8935 | 3878806.1 | 10.37588 | -3878791.2 | 3677918.7 | 200877 | 0
80.68631 | 14.8828 | 3875739.9 | 10.37281 | -3875725.0 | 3674524.1 | 201205.3 | 0
80.6963 | 14.8666 | 3872675.6 | 10.36974 | -3872660.8 | 3671130.9 | 201534.3 | 0
80.7063 | 14.8546 | 3869607.1 | 10.36666 | -3869592.3 | 3667732.2 | 201864.6 | 0
80.7163 | 14.842 | 3866537.3 | 10.36357 | -3866522.5 | 3664331.3 | 202195.6 | 0
80.7263 | 14.8265 | 3863466.3 | 10.36048 | -3863451.5 | 3660928.4 | 202527.6 | 0
80.7363 | 14.8123 | 3860394.3 | 10.35739 | -3860379.5 | 3657523.5 | 202860.5 | 0
80.74629 | 14.7969 | 3857324.3 | 10.35429 | -3857309.5 | 3654120.0 | 203194 | 0
80.75629 | 14.7847 | 3854250.2 | 10.35119 | -3854235.4 | 3650711.2 | 203528.6 | 0
80.76629 | 14.7709 | 3851175.0 | 10.34808 | -3851160.2 | 3647300.4 | 203864.2 | 0
80.77629 | 14.7533 | 3848098.8 | 10.34497 | -3848084.1 | 3643887.8 | 204200.6 | 0
80.78629 | 14.7374 | 3845021.7 | 10.34185 | -3845006.9 | 3640473.3 | 204538 | 0
80.79629 | 14.7227 | 3841943.7 | 10.33873 | -3841929.0 | 3637057.1 | 204876.3 | 0
80.80628 | 14.7062 | 3838867.8 | 10.33561 | -3838853.1 | 3633642.3 | 205215.1 | 0
80.81628 | 14.6936 | 3835788.1 | 10.33248 | -3835773.4 | 3630222.6 | 205555.2 | 0
80.82628 | 14.6747 | 3832707.7 | 10.32934 | -3832693.0 | 3626801.1 | 205896.2 | 0
80.83628 | 14.6592 | 3829626.4 | 10.3262 | -3829611.7 | 3623378.0 | 206238.1 | 0
80.84628 | 14.6458 | 3826544.4 | 10.32306 | -3826529.8 | 3619953.2 | 206580.9 | 0
80.85627 | 14.6324 | 3823465.0 | 10.31991 | -3823450.4 | 3616530.4 | 206924.3 | 0
80.86627 | 14.6188 | 3820381.6 | 10.31676 | -3820367.0 | 3613102.4 | 207268.9 | 0
80.87627 | 14.6069 | 3817297.8 | 10.3136 | -3817283.2 | 3609673.0 | 207614.5 | 0
80.88627 | 14.5881 | 3814213.5 | 10.31044 | -3814198.9 | 3606242.2 | 207961 | 0
80.89627 | 14.5784 | 3811128.5 | 10.30728 | -3811113.9 | 3602809.8 | 208308.3 | 0
80.90627 | 14.5627 | 3808043.0 | 10.30411 | -3808028.5 | 3599376.1 | 208656.7 | 0
80.91626 | 14.5501 | 3804960.5 | 10.30093 | -3804945.9 | 3595944.6 | 209005.6 | 0
80.92626 | 14.5384 | 3801874.1 | 10.29776 | -3801859.5 | 3592508.0 | 209355.7 | 0
80.93626 | 14.5278 | 3798787.3 | 10.29457 | -3798772.8 | 3589070.2 | 209706.8 | 0
80.94626 | 14.523 | 3795700.3 | 10.29138 | -3795685.8 | 3585631.2 | 210058.8 | 0
80.95626 | 14.5192 | 3792612.9 | 10.28819 | -3792598.3 | 3582190.8 | 210411.8 | 0
80.96625 | 14.5058 | 3789528.2 | 10.285 | -3789513.7 | 3578752.6 | 210765.3 | 0
80.97625 | 14.4944 | 3786440.3 | 10.2818 | -3786425.8 | 3575309.9 | 211120.1 | 0
80.98625 | 14.4854 | 3783352.1 | 10.2786 | -3783337.6 | 3571865.9 | 211475.8 | 0
80.99625 | 14.4737 | 3780263.6 | 10.27539 | -3780249.1 | 3568420.8 | 211832.5 | 0
81.00625 | 14.4714 | 3777175.1 | 10.27218 | -3777160.6 | 3564974.7 | 212190.1 | 0
81.01625 | 14.4681 | 3774086.4 | 10.26896 | -3774071.9 | 3561527.5 | 212548.7 | 0
81.02624 | 14.4563 | 3771000.8 | 10.26574 | -3770986.3 | 3558082.7 | 212907.8 | 0
81.03624 | 14.4511 | 3767912.0 | 10.26252 | -3767897.5 | 3554633.5 | 213268.2 | 0
81.04624 | 14.4482 | 3764823.1 | 10.25929 | -3764808.7 | 3551183.3 | 213629.6 | 0
81.05624 | 14.4399 | 3761734.2 | 10.25605 | -3761719.8 | 3547732.1 | 213991.9 | 0
81.06624 | 14.4294 | 3758645.4 | 10.25282 | -3758631.0 | 3544280.0 | 214355.1 | 0
81.07623 | 14.4236 | 3755559.7 | 10.24958 | -3755545.3 | 3540830.5 | 214719 | 0
81.08623 | 14.4137 | 3752471.0 | 10.24633 | -3752456.6 | 3537376.6 | 215084.1 | 0
81.09623 | 14.4062 | 3749382.4 | 10.24308 | -3749368.0 | 3533922.0 | 215450.2 | 0
81.10623 | 14.3988 | 3746294.0 | 10.23983 | -3746279.6 | 3530466.4 | 215817.3 | 0
81.11623 | 14.3917 | 3743205.8 | 10.23657 | -3743191.4 | 3527010.3 | 216185.3 | 0
81.12623 | 14.3808 | 3740117.8 | 10.23331 | -3740103.4 | 3523553.4 | 216554.2 | 0
81.13622 | 14.3655 | 3737033.0 | 10.23005 | -3737018.6 | 3520099.0 | 216923.8 | 0
81.14622 | 14.3553 | 3733945.5 | 10.22678 | -3733931.2 | 3516640.7 | 217294.6 | 0
81.15622 | 14.3441 | 3730858.3 | 10.2235 | -3730844.0 | 3513181.7 | 217666.4 | 0
81.16622 | 14.3371 | 3727771.5 | 10.22023 | -3727757.2 | 3509722.1 | 218039.2 | 0
81.17622 | 14.3265 | 3724684.9 | 10.21694 | -3724670.6 | 3506261.8 | 218412.9 | 0
81.18621 | 14.3109 | 3721601.9 | 10.21366 | -3721587.6 | 3502804.4 | 218787.2 | 0
81.19621 | 14.2951 | 3718516.2 | 10.21037 | -3718501.9 | 3499343.1 | 219162.9 | 0
81.20621 | 14.2855 | 3715430.9 | 10.20708 | -3715416.6 | 3495881.2 | 219539.5 | 0
81.21621 | 14.2799 | 3712346.0 | 10.20378 | -3712331.7 | 3492418.8 | 219917 | 0
81.22621 | 14.2672 | 3709261.8 | 10.20048 | -3709247.5 | 3488956.0 | 220295.5 | 0
81.2362 | 14.2502 | 3706181.0 | 10.19718 | -3706166.8 | 3485496.1 | 220674.7 | 0
81.2462 | 14.2412 | 3703097.8 | 10.19387 | -3703083.5 | 3482032.6 | 221055 | 0
81.2562 | 14.2325 | 3700015.1 | 10.19056 | -3700000.9 | 3478568.4 | 221436.6 | 0
81.2662 | 14.2231 | 3696933.1 | 10.18725 | -3696918.9 | 3475104.1 | 221818.9 | 0
81.2762 | 14.2128 | 3693851.7 | 10.18393 | -3693837.4 | 3471639.1 | 222202.3 | 0
81.2862 | 14.2025 | 3690770.9 | 10.1806 | -3690756.7 | 3468174.1 | 222586.6 | 0
81.29619 | 14.1872 | 3687693.9 | 10.17728 | -3687679.7 | 3464712.2 | 222971.5 | 0
81.30619 | 14.1806 | 3684614.5 | 10.17395 | -3684600.3 | 3461246.4 | 223357.9 | 0
81.31619 | 14.1729 | 3681535.7 | 10.17062 | -3681521.6 | 3457780.5 | 223745.1 | 0
81.32619 | 14.1635 | 3678457.8 | 10.16728 | -3678443.6 | 3454314.3 | 224133.4 | 0
81.33619 | 14.1526 | 3675380.7 | 10.16394 | -3675366.6 | 3450848.1 | 224522.5 | 0
81.34618 | 14.1462 | 3672307.4 | 10.16059 | -3672293.2 | 3447385.0 | 224912.2 | 0
81.35618 | 14.139 | 3669232.0 | 10.15725 | -3669217.8 | 3443918.4 | 225303.4 | 0
81.36618 | 14.1311 | 3666157.2 | 10.15389 | -3666143.1 | 3440451.5 | 225695.6 | 0
81.37618 | 14.1183 | 3663083.4 | 10.15054 | -3663069.3 | 3436984.6 | 226088.6 | 0
81.38618 | 14.109 | 3660010.5 | 10.14718 | -3659996.4 | 3433517.6 | 226482.8 | 0
81.39618 | 14.0975 | 3656938.6 | 10.14382 | -3656924.5 | 3430050.6 | 226877.8 | 0
81.40617 | 14.0948 | 3653870.6 | 10.14045 | -3653856.6 | 3426587.0 | 227273.5 | 0
81.41617 | 14.0819 | 3650800.7 | 10.13708 | -3650786.6 | 3423120.1 | 227670.5 | 0
81.42617 | 14.0725 | 3647731.6 | 10.13371 | -3647717.5 | 3419653.0 | 228068.5 | 0
81.43617 | 14.0647 | 3644663.5 | 10.13033 | -3644649.4 | 3416185.9 | 228467.5 | 0
81.44617 | 14.0561 | 3641596.5 | 10.12695 | -3641582.5 | 3412718.9 | 228867.5 | 0
81.45616 | 14.0482 | 3638533.5 | 10.12357 | -3638519.5 | 3409255.4 | 229268 | 0
81.46616 | 14.0391 | 3635468.6 | 10.12019 | -3635454.6 | 3405788.5 | 229670 | 0
81.47616 | 14.0321 | 3632404.9 | 10.1168 | -3632390.8 | 3402321.8 | 230072.9 | 0
81.48616 | 14.0231 | 3629342.3 | 10.1134 | -3629328.3 | 3398855.3 | 230476.8 | 0
81.49616 | 14.0172 | 3626280.8 | 10.11001 | -3626266.8 | 3395388.9 | 230881.7 | 0
81.50616 | 14.0118 | 3623220.3 | 10.10661 | -3623206.3 | 3391922.6 | 231287.6 | 0
81.51615 | 14.0014 | 3620164.3 | 10.10321 | -3620150.3 | 3388460.1 | 231694.1 | 0
81.52615 | 13.9985 | 3617106.2 | 10.0998 | -3617092.2 | 3384994.1 | 232102 | 0
81.53615 | 13.9945 | 3614049.6 | 10.09639 | -3614035.6 | 3381528.6 | 232510.9 | 0
81.54615 | 13.9859 | 3610993.9 | 10.09298 | -3610979.9 | 3378063.1 | 232920.7 | 0
81.55615 | 13.9787 | 3607939.8 | 10.08956 | -3607925.8 | 3374598.1 | 233331.6 | 0
81.56614 | 13.9744 | 3604889.9 | 10.08615 | -3604875.9 | 3371136.8 | 233743 | 0
81.57614 | 13.9681 | 3601838.1 | 10.08273 | -3601824.1 | 3367672.2 | 234155.8 | 0
81.58614 | 13.9647 | 3598787.9 | 10.0793 | -3598773.9 | 3364208.2 | 234569.6 | 0
81.59614 | 13.9623 | 3595738.8 | 10.07587 | -3595724.8 | 3360744.3 | 234984.5 | 0
81.60614 | 13.9544 | 3592691.3 | 10.07244 | -3592677.3 | 3357281.0 | 235400.2 | 0
81.61614 | 13.9472 | 3589644.9 | 10.06901 | -3589630.9 | 3353817.8 | 235817 | 0
81.62613 | 13.9414 | 3586603.3 | 10.06557 | -3586589.3 | 3350358.8 | 236234.4 | 0
81.63613 | 13.935 | 3583559.6 | 10.06213 | -3583545.7 | 3346896.4 | 236653.2 | 0
81.64613 | 13.93 | 3580517.6 | 10.05869 | -3580503.7 | 3343434.6 | 237073 | 0
81.65613 | 13.9261 | 3577477.0 | 10.05524 | -3577463.0 | 3339973.2 | 237493.7 | 0
81.66613 | 13.9135 | 3574437.9 | 10.05179 | -3574424.0 | 3336512.4 | 237915.5 | 0
81.67612 | 13.9088 | 3571403.5 | 10.04834 | -3571389.5 | 3333055.5 | 238337.9 | 0
81.68612 | 13.9001 | 3568367.2 | 10.04489 | -3568353.3 | 3329595.5 | 238761.6 | 0
81.69612 | 13.8923 | 3565332.7 | 10.04143 | -3565318.8 | 3326136.3 | 239186.4 | 0
81.70612 | 13.8839 | 3562299.5 | 10.03797 | -3562285.6 | 3322677.3 | 239612.1 | 0
81.71612 | 13.8785 | 3559268.0 | 10.0345 | -3559254.2 | 3319219.1 | 240038.9 | 0
81.72612 | 13.8692 | 3556237.9 | 10.03104 | -3556224.1 | 3315761.3 | 240466.6 | 0
81.73611 | 13.8612 | 3553212.4 | 10.02757 | -3553198.6 | 3312307.5 | 240894.9 | 0
81.74611 | 13.8509 | 3550185.6 | 10.0241 | -3550171.8 | 3308851.0 | 241324.6 | 0
81.75611 | 13.8423 | 3547160.4 | 10.02062 | -3547146.6 | 3305395.1 | 241755.3 | 0
81.76611 | 13.8349 | 3544137.0 | 10.01715 | -3544123.1 | 3301939.9 | 242187.1 | 0
81.77611 | 13.8246 | 3541114.9 | 10.01367 | -3541101.1 | 3298485.1 | 242619.8 | 0
81.7861 | 13.8195 | 3538097.6 | 10.01019 | -3538083.8 | 3295034.5 | 243053.1 | 0
81.7961 | 13.8105 | 3535079.1 | 10.0067 | -3535065.3 | 3291581.3 | 243487.8 | 0
81.8061 | 13.8074 | 3532062.1 | 10.00321 | -3532048.2 | 3288128.6 | 243923.4 | 0
81.8161 | 13.7951 | 3529046.8 | 9.999721 | -3529033.0 | 3284676.7 | 244360.1 | 0
81.8261 | 13.7922 | 3526033.2 | 9.996228 | -3526019.4 | 3281225.4 | 244797.8 | 0
81.8361 | 13.7798 | 3523021.6 | 9.992732 | -3523007.8 | 3277775.0 | 245236.6 | 0
81.84609 | 13.7731 | 3520014.5 | 9.989237 | -3520000.7 | 3274328.7 | 245675.8 | 0
81.85609 | 13.7657 | 3517006.0 | 9.985736 | -3516992.3 | 3270879.6 | 246116.5 | 0
81.86609 | 13.758 | 3513999.6 | 9.982232 | -3513985.9 | 3267431.5 | 246558.2 | 0
81.87609 | 13.758 | 3510994.8 | 9.978726 | -3510981.0 | 3263984.0 | 247000.8 | 0
81.88609 | 13.7526 | 3507991.8 | 9.975218 | -3507978.0 | 3260537.3 | 247444.5 | 0
81.89608 | 13.7363 | 3504993.7 | 9.971711 | -3504979.9 | 3257095.0 | 247888.7 | 0
81.90608 | 13.7254 | 3501994.2 | 9.968198 | -3501980.5 | 3253649.8 | 248334.4 | 0
81.91608 | 13.726 | 3498996.7 | 9.964682 | -3498983.0 | 3250205.7 | 248781.1 | 0
81.92608 | 13.7168 | 3496001.3 | 9.961165 | -3495987.6 | 3246762.7 | 249228.7 | 0
81.93608 | 13.7086 | 3493007.4 | 9.957644 | -3492993.6 | 3243320.1 | 249677.3 | 0
81.94608 | 13.7021 | 3490015.6 | 9.954122 | -3490001.9 | 3239878.7 | 250126.9 | 0
81.95607 | 13.6929 | 3487028.1 | 9.950601 | -3487014.4 | 3236441.0 | 250577.1 | 0
81.96607 | 13.6875 | 3484039.8 | 9.947074 | -3484026.1 | 3233001.1 | 251028.7 | 0
81.97607 | 13.6823 | 3481053.4 | 9.943545 | -3481039.7 | 3229562.1 | 251481.3 | 0
81.98607 | 13.672 | 3478069.0 | 9.940014 | -3478055.3 | 3226124.2 | 251934.9 | 0
81.99607 | 13.6598 | 3475086.4 | 9.936481 | -3475072.8 | 3222687.0 | 252389.5 | 0
82.00606 | 13.6537 | 3472109.2 | 9.932949 | -3472095.6 | 3219254.6 | 252844.7 | 0
82.01606 | 13.6569 | 3469130.8 | 9.929411 | -3469117.1 | 3215819.6 | 253301.2 | 0
82.02606 | 13.6437 | 3466154.0 | 9.925872 | -3466140.4 | 3212385.3 | 253758.8 | 0
82.03606 | 13.6367 | 3463179.3 | 9.92233 | -3463165.6 | 3208952.1 | 254217.3 | 0
82.04606 | 13.629 | 3460206.6 | 9.918786 | -3460193.0 | 3205519.8 | 254676.9 | 0
82.05606 | 13.6235 | 3457235.9 | 9.915241 | -3457222.3 | 3202088.6 | 255137.4 | 0
82.06605 | 13.6162 | 3454269.9 | 9.911696 | -3454256.3 | 3198661.6 | 255598.4 | 0
82.07605 | 13.6107 | 3451303.2 | 9.908147 | -3451289.6 | 3195232.4 | 256060.9 | 0
82.08605 | 13.6073 | 3448338.4 | 9.904595 | -3448324.8 | 3191804.1 | 256524.4 | 0
82.09605 | 13.6039 | 3445375.8 | 9.901042 | -3445362.2 | 3188377.0 | 256988.9 | 0
82.10605 | 13.5929 | 3442415.2 | 9.897487 | -3442401.6 | 3184950.9 | 257454.3 | 0
82.11604 | 13.5878 | 3439459.7 | 9.893933 | -3439446.1 | 3181529.5 | 257920.3 | 0
82.12604 | 13.5803 | 3436502.9 | 9.890375 | -3436489.3 | 3178105.3 | 258387.7 | 0
82.13604 | 13.5703 | 3433548.6 | 9.886814 | -3433535.1 | 3174682.6 | 258856.1 | 0
82.14604 | 13.5633 | 3430596.0 | 9.883252 | -3430582.4 | 3171260.6 | 259325.5 | 0
82.15604 | 13.5566 | 3427645.8 | 9.879688 | -3427632.2 | 3167840.0 | 259795.9 | 0
82.16604 | 13.551 | 3424697.3 | 9.876122 | -3424683.8 | 3164420.3 | 260267.2 | 0
82.17603 | 13.5436 | 3421753.9 | 9.872558 | -3421740.4 | 3161005.0 | 260739 | 0
82.18603 | 13.5386 | 3418809.7 | 9.868989 | -3418796.2 | 3157587.5 | 261212.3 | 0
82.19603 | 13.5211 | 3415867.6 | 9.865418 | -3415854.1 | 3154171.2 | 261686.6 | 0
82.20603 | 13.509 | 3412927.8 | 9.861846 | -3412914.3 | 3150756.1 | 262161.8 | 0
82.21603 | 13.5025 | 3409990.1 | 9.858272 | -3409976.6 | 3147342.2 | 262638 | 0
82.22602 | 13.4967 | 3407057.8 | 9.8547 | -3407044.3 | 3143933.2 | 263114.8 | 0
82.23602 | 13.483 | 3404124.4 | 9.851124 | -3404110.9 | 3140521.6 | 263593 | 0
82.24602 | 13.4811 | 3401192.9 | 9.847545 | -3401179.4 | 3137110.9 | 264072.1 | 0
82.25602 | 13.4793 | 3398263.7 | 9.843966 | -3398250.2 | 3133701.7 | 264552.2 | 0
82.26602 | 13.4677 | 3395336.7 | 9.840384 | -3395323.2 | 3130293.6 | 265033.2 | 0
82.27602 | 13.4546 | 3392411.9 | 9.836802 | -3392398.4 | 3126886.7 | 265515.3 | 0
82.28601 | 13.4477 | 3389491.6 | 9.833222 | -3389478.2 | 3123484.0 | 265997.8 | 0
82.29601 | 13.4311 | 3386570.9 | 9.829637 | -3386557.5 | 3120079.3 | 266481.7 | 0
82.30601 | 13.4245 | 3383652.8 | 9.82605 | -3383639.4 | 3116676.3 | 266966.7 | 0
82.31601 | 13.4213 | 3380736.5 | 9.822462 | -3380723.1 | 3113274.1 | 267452.6 | 0
82.32601 | 13.4147 | 3377822.8 | 9.818873 | -3377809.4 | 3109873.5 | 267939.5 | 0
82.336 | 13.4072 | 3374914.1 | 9.815287 | -3374900.6 | 3106477.6 | 268426.7 | 0
82.346 | 13.4024 | 3372004.5 | 9.811696 | -3371991.1 | 3103079.1 | 268915.6 | 0
82.356 | 13.3901 | 3369097.2 | 9.808103 | -3369083.8 | 3099682.3 | 269405.2 | 0
82.366 | 13.3798 | 3366192.1 | 9.80451 | -3366178.7 | 3096286.3 | 269896 | 0
82.376 | 13.3692 | 3363289.2 | 9.800915 | -3363275.8 | 3092891.9 | 270387.5 | 0
82.386 | 13.3577 | 3360388.5 | 9.797319 | -3360375.1 | 3089498.5 | 270880.2 | 0
82.39599 | 13.352 | 3357492.7 | 9.793726 | -3357479.3 | 3086109.6 | 271373.3 | 0
82.40599 | 13.3437 | 3354596.6 | 9.790128 | -3354583.2 | 3082719.0 | 271867.8 | 0
82.41599 | 13.3422 | 3351702.7 | 9.78653 | -3351689.3 | 3079329.7 | 272363.2 | 0
82.42599 | 13.3374 | 3348811.0 | 9.78293 | -3348797.7 | 3075941.6 | 272859.6 | 0
82.43599 | 13.3249 | 3345921.5 | 9.779329 | -3345908.2 | 3072554.9 | 273356.9 | 0
82.44598 | 13.3142 | 3343037.4 | 9.775732 | -3343024.1 | 3069173.1 | 273854.6 | 0
82.45598 | 13.3092 | 3340152.5 | 9.772129 | -3340139.2 | 3065789.0 | 274353.8 | 0
82.46598 | 13.302 | 3337269.9 | 9.768526 | -3337256.6 | 3062406.2 | 274854 | 0
82.47598 | 13.2927 | 3334389.5 | 9.764923 | -3334376.3 | 3059024.7 | 275355.1 | 0
82.48598 | 13.284 | 3331511.4 | 9.761318 | -3331498.1 | 3055644.6 | 275857.1 | 0
82.49598 | 13.2804 | 3328635.6 | 9.757713 | -3328622.4 | 3052265.9 | 276360 | 0
82.50597 | 13.277 | 3325764.9 | 9.754111 | -3325751.6 | 3048891.7 | 276863.5 | 0
82.51597 | 13.2746 | 3322893.5 | 9.750504 | -3322880.2 | 3045515.4 | 277368.4 | 0
82.52597 | 13.2641 | 3320024.6 | 9.746897 | -3320011.4 | 3042140.9 | 277874 | 0
82.53597 | 13.2586 | 3317158.0 | 9.743289 | -3317144.7 | 3038767.4 | 278380.8 | 0
82.54597 | 13.2561 | 3314293.6 | 9.739681 | -3314280.4 | 3035395.6 | 278888.3 | 0
82.55596 | 13.2524 | 3311434.7 | 9.736075 | -3311421.4 | 3032028.6 | 279396.4 | 0
82.56596 | 13.2457 | 3308574.8 | 9.732466 | -3308561.6 | 3028659.3 | 279905.8 | 0
82.57596 | 13.2384 | 3305717.5 | 9.728856 | -3305704.3 | 3025291.6 | 280416.2 | 0
82.58596 | 13.2338 | 3302862.3 | 9.725246 | -3302849.1 | 3021925.1 | 280927.4 | 0
82.59596 | 13.2304 | 3300009.7 | 9.721636 | -3299996.4 | 3018560.3 | 281439.6 | 0
82.60596 | 13.2285 | 3297159.2 | 9.718025 | -3297145.9 | 3015196.7 | 281952.8 | 0
82.61595 | 13.2239 | 3294313.8 | 9.714417 | -3294300.6 | 3011837.8 | 282466.3 | 0
82.62595 | 13.2181 | 3291467.8 | 9.710805 | -3291454.6 | 3008476.9 | 282981.2 | 0
82.63595 | 13.2153 | 3288624.4 | 9.707194 | -3288611.2 | 3005117.7 | 283497.1 | 0
82.64595 | 13.2086 | 3285783.2 | 9.703582 | -3285770.0 | 3001759.7 | 284013.8 | 0
82.65595 | 13.2038 | 3282944.5 | 9.699969 | -3282931.3 | 2998403.4 | 284531.5 | 0
82.66594 | 13.1961 | 3280111.3 | 9.696361 | -3280098.1 | 2995052.1 | 285049.5 | 0
82.67594 | 13.1893 | 3277276.9 | 9.692748 | -3277263.7 | 2991698.3 | 285568.9 | 0
82.68594 | 13.1886 | 3274445.5 | 9.689136 | -3274432.3 | 2988346.5 | 286089.3 | 0
82.69594 | 13.1794 | 3271615.7 | 9.685523 | -3271602.5 | 2984995.5 | 286610.5 | 0
82.70594 | 13.1672 | 3268788.9 | 9.68191 | -3268775.8 | 2981646.6 | 287132.7 | 0
82.71594 | 13.1651 | 3265963.9 | 9.678298 | -3265950.7 | 2978298.6 | 287655.7 | 0
82.72593 | 13.1548 | 3263144.5 | 9.674689 | -3263131.3 | 2974955.7 | 288179.1 | 0
82.73593 | 13.1493 | 3260324.3 | 9.671076 | -3260311.1 | 2971610.8 | 288703.8 | 0
82.74593 | 13.1381 | 3257506.9 | 9.667464 | -3257493.7 | 2968267.7 | 289229.5 | 0
82.75593 | 13.1347 | 3254691.3 | 9.663852 | -3254678.2 | 2964925.6 | 289756 | 0
82.76593 | 13.1228 | 3251878.5 | 9.660239 | -3251865.4 | 2961585.4 | 290283.5 | 0
82.77592 | 13.1077 | 3249071.1 | 9.656631 | -3249058.0 | 2958250.2 | 290811.2 | 0
82.78592 | 13.1062 | 3246262.8 | 9.65302 | -3246249.6 | 2954912.7 | 291340.4 | 0
82.79592 | 13.097 | 3243457.0 | 9.649408 | -3243443.9 | 2951576.9 | 291870.4 | 0
82.80592 | 13.0875 | 3240653.5 | 9.645798 | -3240640.4 | 2948242.5 | 292401.3 | 0
82.81592 | 13.0777 | 3237852.4 | 9.642187 | -3237839.3 | 2944909.6 | 292933.1 | 0
82.82592 | 13.0715 | 3235053.6 | 9.638577 | -3235040.6 | 2941578.3 | 293465.7 | 0
82.83591 | 13.07 | 3232259.9 | 9.634971 | -3232246.8 | 2938251.7 | 293998.6 | 0
82.84591 | 13.0601 | 3229465.9 | 9.631361 | -3229452.9 | 2934923.4 | 294532.9 | 0
82.85591 | 13.0432 | 3226674.3 | 9.627753 | -3226661.2 | 2931596.5 | 295068.1 | 0
82.86591 | 13.0425 | 3223885.1 | 9.624145 | -3223872.1 | 2928271.4 | 295604.1 | 0
82.87591 | 13.0371 | 3221098.2 | 9.620537 | -3221085.2 | 2924947.6 | 296141 | 0
82.8859 | 13.0338 | 3218316.6 | 9.616934 | -3218303.5 | 2921628.7 | 296678.2 | 0
82.8959 | 13.0265 | 3215534.4 | 9.613327 | -3215521.4 | 2918308.1 | 297216.7 | 0
82.9059 | 13.0233 | 3212754.7 | 9.609722 | -3212741.7 | 2914988.9 | 297756.1 | 0
82.9159 | 13.0205 | 3209977.3 | 9.606117 | -3209964.3 | 2911671.4 | 298296.3 | 0
82.9259 | 13.0149 | 3207202.4 | 9.602512 | -3207189.4 | 2908355.4 | 298837.4 | 0
82.9359 | 13.0085 | 3204429.8 | 9.598909 | -3204416.8 | 2905041.0 | 299379.3 | 0
82.94589 | 13.0062 | 3201662.3 | 9.59531 | -3201649.3 | 2901731.2 | 299921.4 | 0
82.95589 | 12.9975 | 3198894.5 | 9.591709 | -3198881.5 | 2898419.9 | 300465 | 0
82.96589 | 12.9929 | 3196129.1 | 9.588108 | -3196116.1 | 2895110.2 | 301009.3 | 0
82.97589 | 12.9939 | 3193366.1 | 9.584508 | -3193353.1 | 2891802.0 | 301554.5 | 0
82.98589 | 12.9822 | 3190605.5 | 9.580909 | -3190592.5 | 2888495.5 | 302100.5 | 0
82.99588 | 12.977 | 3187850.1 | 9.577315 | -3187837.1 | 2885194.2 | 302646.3 | 0
83.00588 | 12.9777 | 3185094.1 | 9.573719 | -3185081.2 | 2881890.4 | 303194.1 | 0
83.01588 | 12.9699 | 3182340.7 | 9.570123 | -3182327.8 | 2878588.9 | 303742.3 | 0
83.02588 | 12.9657 | 3179589.6 | 9.566529 | -3179576.7 | 2875288.4 | 304291.7 | 0
83.03588 | 12.9588 | 3176841.0 | 9.562935 | -3176828.1 | 2871990.0 | 304841.4 | 0
83.04588 | 12.9502 | 3174094.7 | 9.559343 | -3174081.7 | 2868692.7 | 305392.5 | 0
83.05587 | 12.9507 | 3171353.3 | 9.555756 | -3171340.3 | 2865400.5 | 305943.2 | 0
83.06587 | 12.9434 | 3168611.9 | 9.552167 | -3168598.9 | 2862106.4 | 306495.9 | 0
83.07587 | 12.9338 | 3165872.7 | 9.548579 | -3165859.8 | 2858814.5 | 307048.7 | 0
83.08587 | 12.9354 | 3163136.0 | 9.544992 | -3163123.0 | 2855523.6 | 307602.9 | 0
83.09587 | 12.9294 | 3160401.7 | 9.541407 | -3160388.7 | 2852234.6 | 308157.6 | 0
83.10586 | 12.9305 | 3157672.6 | 9.537826 | -3157659.7 | 2848951.0 | 308712.1 | 0
83.11586 | 12.9237 | 3154943.1 | 9.534244 | -3154930.2 | 2845665.2 | 309268.3 | 0
83.12586 | 12.9193 | 3152216.0 | 9.530663 | -3152203.0 | 2842381.1 | 309825.3 | 0
83.13586 | 12.9105 | 3149491.1 | 9.527084 | -3149478.2 | 2839098.6 | 310383.1 | 0
83.14586 | 12.9066 | 3146768.8 | 9.523506 | -3146755.9 | 2835817.7 | 310941.6 | 0
83.15586 | 12.9032 | 3144048.9 | 9.51993 | -3144035.9 | 2832538.4 | 311500.9 | 0
83.16585 | 12.8932 | 3141334.0 | 9.516359 | -3141321.1 | 2829264.2 | 312060.3 | 0
83.17585 | 12.8988 | 3138618.8 | 9.512787 | -3138605.9 | 2825988.2 | 312621.1 | 0
83.18585 | 12.8944 | 3135906.1 | 9.509216 | -3135893.2 | 2822714.1 | 313182.5 | 0
83.19585 | 12.8885 | 3133195.8 | 9.505647 | -3133182.9 | 2819441.4 | 313744.8 | 0
83.20585 | 12.8818 | 3130487.8 | 9.50208 | -3130474.9 | 2816170.6 | 314307.7 | 0
83.21584 | 12.8778 | 3127784.8 | 9.498518 | -3127771.9 | 2812904.5 | 314870.8 | 0
83.22584 | 12.8715 | 3125081.8 | 9.494955 | -3125068.9 | 2809637.1 | 315435.2 | 0
83.23584 | 12.864 | 3122380.9 | 9.491394 | -3122368.0 | 2806370.9 | 316000.5 | 0
83.24584 | 12.8651 | 3119682.7 | 9.487834 | -3119669.8 | 2803107.0 | 316566.2 | 0
83.25584 | 12.8587 | 3116986.5 | 9.484277 | -3116973.6 | 2799844.2 | 317132.8 | 0
83.26584 | 12.8581 | 3114293.1 | 9.480722 | -3114280.3 | 2796583.6 | 317700.1 | 0
83.27583 | 12.8537 | 3111604.6 | 9.477173 | -3111591.8 | 2793327.6 | 318267.5 | 0
83.28583 | 12.8483 | 3108915.9 | 9.473622 | -3108903.0 | 2790070.2 | 318836.2 | 0
83.29583 | 12.8498 | 3106229.4 | 9.470073 | -3106216.5 | 2786814.3 | 319405.6 | 0
83.30583 | 12.8493 | 3103545.4 | 9.466527 | -3103532.6 | 2783560.2 | 319975.8 | 0
83.31583 | 12.8369 | 3100864.0 | 9.462983 | -3100851.2 | 2780308.1 | 320546.5 | 0
83.32582 | 12.8317 | 3098187.3 | 9.459445 | -3098174.4 | 2777060.5 | 321117.3 | 0
83.33582 | 12.8338 | 3095510.4 | 9.455906 | -3095497.6 | 2773811.4 | 321689.5 | 0
83.34582 | 12.8271 | 3092836.1 | 9.452369 | -3092823.3 | 2770564.3 | 322262.3 | 0
83.35582 | 12.8252 | 3090163.9 | 9.448835 | -3090151.1 | 2767318.6 | 322835.8 | 0
83.36582 | 12.8244 | 3087494.4 | 9.445303 | -3087481.6 | 2764075.0 | 323410 | 0
83.37582 | 12.8227 | 3084827.1 | 9.441774 | -3084814.3 | 2760832.9 | 323984.8 | 0
83.38581 | 12.8174 | 3082165.2 | 9.438251 | -3082152.4 | 2757596.0 | 324559.8 | 0
83.39581 | 12.8137 | 3079502.9 | 9.434727 | -3079490.1 | 2754357.5 | 325135.9 | 0
83.40581 | 12.8043 | 3076842.7 | 9.431206 | -3076829.9 | 2751120.5 | 325712.7 | 0
83.41581 | 12.7946 | 3074185.2 | 9.427687 | -3074172.4 | 2747885.6 | 326290.2 | 0
83.42581 | 12.7865 | 3071529.8 | 9.424172 | -3071517.0 | 2744652.1 | 326868.3 | 0
83.4358 | 12.7825 | 3068879.4 | 9.420662 | -3068866.7 | 2741423.6 | 327446.4 | 0
83.4458 | 12.7703 | 3066229.2 | 9.417153 | -3066216.4 | 2738193.9 | 328025.8 | 0
83.4558 | 12.7689 | 3063580.9 | 9.413646 | -3063568.1 | 2734965.7 | 328605.8 | 0
83.4658 | 12.7606 | 3060935.3 | 9.410141 | -3060922.6 | 2731739.5 | 329186.4 | 0
83.4758 | 12.748 | 3058291.9 | 9.40664 | -3058279.1 | 2728514.9 | 329767.6 | 0
83.4858 | 12.7428 | 3055651.2 | 9.403142 | -3055638.4 | 2725292.3 | 330349.4 | 0
83.49579 | 12.7345 | 3053015.6 | 9.399651 | -3053002.8 | 2722074.8 | 330931.4 | 0
83.50579 | 12.726 | 3050379.5 | 9.396159 | -3050366.8 | 2718855.7 | 331514.4 | 0
83.51579 | 12.7163 | 3047745.5 | 9.392671 | -3047732.8 | 2715638.1 | 332098 | 0
83.52579 | 12.7124 | 3045114.4 | 9.389185 | -3045101.7 | 2712422.7 | 332682.3 | 0
83.53579 | 12.7012 | 3042485.3 | 9.385703 | -3042472.6 | 2709208.8 | 333267.2 | 0
83.54578 | 12.6924 | 3039861.2 | 9.382228 | -3039848.5 | 2705999.8 | 333852 | 0
83.55578 | 12.6894 | 3037237.1 | 9.378753 | -3037224.5 | 2702789.7 | 334438 | 0
83.56578 | 12.6859 | 3034615.3 | 9.375281 | -3034602.6 | 2699581.3 | 335024.6 | 0
83.57578 | 12.6806 | 3031996.0 | 9.371812 | -3031983.3 | 2696374.8 | 335611.8 | 0
83.58578 | 12.6695 | 3029378.9 | 9.368347 | -3029366.2 | 2693170.1 | 336199.5 | 0
83.59578 | 12.6676 | 3026764.4 | 9.364886 | -3026751.7 | 2689967.2 | 336787.8 | 0
83.60577 | 12.6621 | 3024155.0 | 9.361432 | -3024142.4 | 2686769.6 | 337376.1 | 0
83.61577 | 12.6581 | 3021545.1 | 9.357978 | -3021532.5 | 2683570.2 | 337965.5 | 0
83.62577 | 12.6523 | 3018937.8 | 9.354527 | -3018925.1 | 2680373.0 | 338555.5 | 0
83.63577 | 12.646 | 3016332.6 | 9.35108 | -3016320.0 | 2677177.4 | 339145.9 | 0
83.64577 | 12.642 | 3013730.0 | 9.347637 | -3013717.4 | 2673983.7 | 339736.9 | 0
83.65576 | 12.6395 | 3011132.2 | 9.344202 | -3011119.5 | 2670795.0 | 340327.9 | 0
83.66576 | 12.6378 | 3008534.3 | 9.340767 | -3008521.6 | 2667605.0 | 340920 | 0
83.67576 | 12.631 | 3005938.8 | 9.337335 | -3005926.1 | 2664416.9 | 341512.5 | 0
83.68576 | 12.622 | 3003345.6 | 9.333908 | -3003333.0 | 2661230.6 | 342105.7 | 0
83.69576 | 12.6217 | 3000754.9 | 9.330485 | -3000742.3 | 2658046.3 | 342699.3 | 0
83.70576 | 12.6177 | 2998166.6 | 9.327066 | -2998154.0 | 2654863.9 | 343293.4 | 0
83.71575 | 12.6121 | 2995583.3 | 9.323654 | -2995570.7 | 2651686.5 | 343887.4 | 0
83.72575 | 12.6096 | 2992999.8 | 9.320243 | -2992987.2 | 2648507.9 | 344482.6 | 0
83.73575 | 12.6045 | 2990418.5 | 9.316836 | -2990405.9 | 2645331.1 | 345078.1 | 0
83.74575 | 12.6021 | 2987839.8 | 9.313434 | -2987827.2 | 2642156.2 | 345674.3 | 0
83.75575 | 12.5976 | 2985263.3 | 9.310036 | -2985250.7 | 2638983.2 | 346270.8 | 0
83.76574 | 12.5915 | 2982691.6 | 9.306646 | -2982679.0 | 2635815.0 | 346867.2 | 0
83.77574 | 12.579 | 2980119.9 | 9.303256 | -2980107.3 | 2632645.9 | 347464.7 | 0
83.78574 | 12.5821 | 2977550.6 | 9.299872 | -2977538.0 | 2629478.6 | 348062.7 | 0
83.79574 | 12.5768 | 2974983.6 | 9.296491 | -2974971.1 | 2626313.3 | 348661.1 | 0
83.80574 | 12.572 | 2972419.2 | 9.293115 | -2972406.7 | 2623149.9 | 349260 | 0
83.81574 | 12.5654 | 2969857.1 | 9.289744 | -2969844.5 | 2619988.5 | 349859.3 | 0
83.82573 | 12.5591 | 2967300.1 | 9.286381 | -2967287.5 | 2616832.3 | 350458.4 | 0
83.83573 | 12.5538 | 2964742.5 | 9.283019 | -2964730.0 | 2613674.6 | 351058.6 | 0
83.84573 | 12.5516 | 2962187.7 | 9.279662 | -2962175.1 | 2610519.2 | 351659.3 | 0
83.85573 | 12.5474 | 2959635.1 | 9.27631 | -2959622.5 | 2607365.5 | 352260.3 | 0
83.86573 | 12.5313 | 2957084.9 | 9.272963 | -2957072.3 | 2604213.9 | 352861.7 | 0
83.87572 | 12.5378 | 2954539.3 | 9.269624 | -2954526.8 | 2601067.1 | 353462.9 | 0
83.88572 | 12.5305 | 2951993.7 | 9.266286 | -2951981.2 | 2597919.2 | 354065.2 | 0
83.89572 | 12.5309 | 2949450.7 | 9.262954 | -2949438.2 | 2594773.6 | 354667.9 | 0
83.90572 | 12.5219 | 2946910.0 | 9.259626 | -2946897.4 | 2591629.8 | 355270.9 | 0
83.91572 | 12.5185 | 2944371.6 | 9.256304 | -2944359.1 | 2588488.0 | 355874.4 | 0
83.92572 | 12.5172 | 2941835.6 | 9.252987 | -2941823.1 | 2585348.2 | 356478.1 | 0
83.93571 | 12.5067 | 2939304.8 | 9.249678 | -2939292.3 | 2582213.8 | 357081.8 | 0
83.94571 | 12.5037 | 2936773.7 | 9.246372 | -2936761.2 | 2579078.1 | 357686.3 | 0
83.95571 | 12.4897 | 2934244.8 | 9.243071 | -2934232.3 | 2575944.3 | 358291.3 | 0
83.96571 | 12.4913 | 2931718.4 | 9.239775 | -2931705.9 | 2572812.6 | 358896.6 | 0
83.97571 | 12.4895 | 2929194.2 | 9.236484 | -2929181.7 | 2569682.8 | 359502.2 | 0
83.9857 | 12.4822 | 2926675.0 | 9.233202 | -2926662.5 | 2566558.2 | 360107.5 | 0
83.9957 | 12.4751 | 2924155.5 | 9.229923 | -2924143.0 | 2563432.4 | 360713.9 | 0
84.0057 | 12.4657 | 2921638.6 | 9.226649 | -2921626.1 | 2560308.9 | 361320.5 | 0
84.0157 | 12.4527 | 2919124.0 | 9.223381 | -2919111.5 | 2557187.3 | 361927.4 | 0
84.0257 | 12.4511 | 2916611.7 | 9.220118 | -2916599.3 | 2554067.8 | 362534.7 | 0
84.0357 | 12.4427 | 2914101.9 | 9.216861 | -2914089.4 | 2550950.4 | 363142.3 | 0
84.04569 | 12.43 | 2911597.2 | 9.213613 | -2911584.7 | 2547838.3 | 363749.7 | 0
84.05569 | 12.4318 | 2909092.2 | 9.210368 | -2909079.8 | 2544725.1 | 364357.9 | 0
84.06569 | 12.4234 | 2906589.4 | 9.207129 | -2906576.9 | 2541613.9 | 364966.3 | 0
84.07569 | 12.4107 | 2904089.2 | 9.203896 | -2904076.8 | 2538504.9 | 365575.1 | 0
84.08569 | 12.3986 | 2901591.1 | 9.200668 | -2901578.7 | 2535397.7 | 366184.2 | 0
84.09568 | 12.3975 | 2899097.8 | 9.19745 | -2899085.4 | 2532295.7 | 366792.9 | 0
84.10568 | 12.3871 | 2896604.3 | 9.194235 | -2896592.0 | 2529192.7 | 367402.5 | 0
84.11568 | 12.3861 | 2894113.6 | 9.191026 | -2894101.2 | 2526092.1 | 368012.4 | 0
84.12568 | 12.3796 | 2891625.1 | 9.187823 | -2891612.7 | 2522993.5 | 368622.4 | 0
84.13568 | 12.3775 | 2889139.1 | 9.184627 | -2889126.7 | 2519897.1 | 369232.9 | 0
84.14568 | 12.3728 | 2886655.3 | 9.181436 | -2886642.9 | 2516802.7 | 369843.4 | 0
84.15567 | 12.3659 | 2884176.8 | 9.178256 | -2884164.4 | 2513713.8 | 370453.7 | 0
84.16567 | 12.3603 | 2881697.9 | 9.175078 | -2881685.5 | 2510623.9 | 371064.8 | 0
84.17567 | 12.3642 | 2879221.1 | 9.171908 | -2879208.8 | 2507535.9 | 371676.1 | 0
84.18567 | 12.3678 | 2876747.0 | 9.168743 | -2876734.6 | 2504450.3 | 372287.6 | 0
84.19567 | 12.3636 | 2874275.1 | 9.165586 | -2874262.7 | 2501366.6 | 372899.3 | 0
84.20566 | 12.362 | 2871807.7 | 9.162438 | -2871795.4 | 2498288.0 | 373510.6 | 0
84.21566 | 12.3636 | 2869340.6 | 9.159293 | -2869328.3 | 2495208.8 | 374122.7 | 0
84.22566 | 12.3654 | 2866875.9 | 9.156156 | -2866863.5 | 2492131.7 | 374735 | 0
84.23566 | 12.3574 | 2864413.4 | 9.153025 | -2864401.0 | 2489056.7 | 375347.5 | 0
84.24566 | 12.3565 | 2861953.4 | 9.149901 | -2861941.1 | 2485984.1 | 375960.2 | 0
84.25566 | 12.3574 | 2859495.7 | 9.146784 | -2859483.3 | 2482913.6 | 376573 | 0
84.26565 | 12.3609 | 2857043.2 | 9.143678 | -2857030.8 | 2479848.6 | 377185.4 | 0
84.27565 | 12.3602 | 2854590.2 | 9.140575 | -2854577.8 | 2476782.4 | 377798.6 | 0
84.28565 | 12.3553 | 2852139.7 | 9.137479 | -2852127.3 | 2473718.7 | 378411.9 | 0
84.29565 | 12.3552 | 2849691.4 | 9.13439 | -2849679.0 | 2470657.0 | 379025.3 | 0
84.30565 | 12.3463 | 2847245.6 | 9.131309 | -2847233.3 | 2467597.6 | 379638.8 | 0
84.31564 | 12.3399 | 2844804.3 | 9.128238 | -2844791.9 | 2464543.3 | 380251.9 | 0
84.32564 | 12.3349 | 2842363.2 | 9.125171 | -2842350.9 | 2461488.4 | 380865.7 | 0
84.33564 | 12.332 | 2839924.5 | 9.122112 | -2839912.1 | 2458435.8 | 381479.6 | 0
84.34564 | 12.327 | 2837488.2 | 9.11906 | -2837475.9 | 2455385.4 | 382093.7 | 0
84.35564 | 12.3271 | 2835054.1 | 9.116016 | -2835041.7 | 2452337.2 | 382707.7 | 0
84.36564 | 12.3152 | 2832622.5 | 9.112979 | -2832610.2 | 2449291.4 | 383322 | 0
84.37563 | 12.3195 | 2830195.7 | 9.109953 | -2830183.4 | 2446250.9 | 383935.7 | 0
84.38563 | 12.3134 | 2827768.8 | 9.106932 | -2827756.5 | 2443209.7 | 384550 | 0
84.39563 | 12.3003 | 2825344.3 | 9.103918 | -2825332.0 | 2440170.7 | 385164.4 | 0
84.40563 | 12.2927 | 2822922.1 | 9.100912 | -2822909.8 | 2437134.1 | 385778.9 | 0
84.41563 | 12.2884 | 2820502.3 | 9.097914 | -2820490.0 | 2434099.6 | 386393.5 | 0
84.42562 | 12.2864 | 2818087.0 | 9.094927 | -2818074.7 | 2431070.5 | 387007.4 | 0
84.43562 | 12.2827 | 2815671.9 | 9.091945 | -2815659.6 | 2428040.7 | 387622.1 | 0
84.44562 | 12.2826 | 2813259.1 | 9.088971 | -2813246.9 | 2425013.3 | 388236.8 | 0
84.45562 | 12.2792 | 2810848.7 | 9.086005 | -2810836.5 | 2421988.2 | 388851.4 | 0
84.46562 | 12.2769 | 2808440.8 | 9.083047 | -2808428.5 | 2418965.5 | 389466.2 | 0
84.47562 | 12.2668 | 2806035.1 | 9.080097 | -2806022.8 | 2415945.1 | 390080.9 | 0
84.48561 | 12.2672 | 2803634.5 | 9.077159 | -2803622.3 | 2412930.4 | 390695.1 | 0
84.49561 | 12.2633 | 2801233.4 | 9.074226 | -2801221.2 | 2409914.6 | 391309.8 | 0
84.50561 | 12.2675 | 2798834.8 | 9.071302 | -2798822.6 | 2406901.3 | 391924.4 | 0
84.51561 | 12.2663 | 2796438.6 | 9.068385 | -2796426.3 | 2403890.4 | 392539.1 | 0
84.52561 | 12.27 | 2794044.8 | 9.065478 | -2794032.5 | 2400881.9 | 393153.8 | 0
84.5356 | 12.2692 | 2791655.4 | 9.062582 | -2791643.2 | 2397878.6 | 393767.8 | 0
84.5456 | 12.26 | 2789266.1 | 9.059691 | -2789253.8 | 2394874.8 | 394382.3 | 0
84.5556 | 12.259 | 2786879.4 | 9.05681 | -2786867.2 | 2391873.5 | 394996.9 | 0
84.5656 | 12.2615 | 2784494.8 | 9.053937 | -2784482.6 | 2388874.5 | 395611.3 | 0
84.5756 | 12.2517 | 2782112.6 | 9.051073 | -2782100.4 | 2385877.9 | 396225.7 | 0
84.58559 | 12.2483 | 2779735.7 | 9.048221 | -2779723.4 | 2382887.1 | 396839.5 | 0
84.59559 | 12.2546 | 2777358.2 | 9.045375 | -2777346.0 | 2379895.7 | 397453.5 | 0
84.60559 | 12.2612 | 2774983.3 | 9.042537 | -2774971.1 | 2376906.4 | 398067.8 | 0
84.61559 | 12.2468 | 2772610.6 | 9.039709 | -2772598.3 | 2373919.7 | 398681.9 | 0
84.62559 | 12.2433 | 2770240.2 | 9.03689 | -2770227.9 | 2370935.3 | 399295.8 | 0
84.63559 | 12.2409 | 2767872.1 | 9.034081 | -2767859.9 | 2367953.6 | 399909.4 | 0
84.64558 | 12.2388 | 2765508.6 | 9.031283 | -2765496.4 | 2364976.9 | 400522.7 | 0
84.65558 | 12.2348 | 2763145.3 | 9.028492 | -2763133.1 | 2362000.0 | 401136.3 | 0
84.66558 | 12.227 | 2760784.3 | 9.02571 | -2760772.1 | 2359025.6 | 401749.7 | 0
84.67558 | 12.2294 | 2758425.8 | 9.022938 | -2758413.5 | 2356053.7 | 402363 | 0
84.68558 | 12.2307 | 2756069.5 | 9.020175 | -2756057.2 | 2353084.3 | 402976.2 | 0
84.69557 | 12.222 | 2753718.0 | 9.017425 | -2753705.7 | 2350120.6 | 403588.4 | 0
84.70557 | 12.2188 | 2751366.4 | 9.014681 | -2751354.2 | 2347156.2 | 404201.2 | 0
84.71557 | 12.2171 | 2749017.2 | 9.011947 | -2749005.0 | 2344194.2 | 404814 | 0
84.72557 | 12.2093 | 2746670.3 | 9.009223 | -2746658.1 | 2341235.0 | 405426.3 | 0
84.73557 | 12.208 | 2744325.8 | 9.006509 | -2744313.6 | 2338278.2 | 406038.5 | 0
84.74557 | 12.2061 | 2741983.4 | 9.003805 | -2741971.2 | 2335323.9 | 406650.6 | 0
84.75556 | 12.2038 | 2739645.6 | 9.001113 | -2739633.4 | 2332374.7 | 407262 | 0
84.76556 | 12.2046 | 2737308.2 | 8.998429 | -2737296.0 | 2329425.6 | 407873.6 | 0
84.77556 | 12.1991 | 2734972.9 | 8.995755 | -2734960.7 | 2326478.9 | 408485 | 0
84.78556 | 12.1977 | 2732640.0 | 8.993091 | -2732627.8 | 2323535.0 | 409096 | 0
84.79556 | 12.1919 | 2730309.5 | 8.990437 | -2730297.3 | 2320593.6 | 409706.8 | 0
84.80555 | 12.1859 | 2727983.8 | 8.987796 | -2727971.6 | 2317657.8 | 410316.9 | 0
84.81555 | 12.1848 | 2725657.9 | 8.985163 | -2725645.7 | 2314721.5 | 410927.4 | 0
84.82555 | 12.1819 | 2723334.3 | 8.98254 | -2723322.1 | 2311787.8 | 411537.5 | 0
84.83555 | 12.1773 | 2721013.0 | 8.979928 | -2721000.8 | 2308856.7 | 412147.4 | 0
84.84555 | 12.1702 | 2718694.1 | 8.977326 | -2718681.9 | 2305928.2 | 412756.9 | 0
84.85555 | 12.1697 | 2716377.5 | 8.974735 | -2716365.4 | 2303002.3 | 413366.2 | 0
84.86554 | 12.163 | 2714065.7 | 8.972157 | -2714053.5 | 2300082.1 | 413974.6 | 0
84.87554 | 12.1596 | 2711753.5 | 8.969588 | -2711741.4 | 2297161.3 | 414583.3 | 0
84.88554 | 12.1573 | 2709444.1 | 8.967029 | -2709431.9 | 2294243.5 | 415191.6 | 0
84.89554 | 12.1561 | 2707136.7 | 8.964481 | -2707124.5 | 2291328.1 | 415799.6 | 0
84.90554 | 12.1492 | 2704831.8 | 8.961944 | -2704819.6 | 2288415.3 | 416407.5 | 0
84.91553 | 12.1463 | 2702531.7 | 8.95942 | -2702519.6 | 2285508.7 | 417014.1 | 0
84.92553 | 12.136 | 2700231.2 | 8.956906 | -2700219.0 | 2282601.1 | 417621.1 | 0
84.93553 | 12.1396 | 2697933.3 | 8.954402 | -2697921.2 | 2279696.7 | 418227.7 | 0
84.94553 | 12.1364 | 2695637.6 | 8.95191 | -2695625.5 | 2276794.7 | 418834 | 0
84.95553 | 12.1427 | 2693344.1 | 8.949428 | -2693332.0 | 2273895.3 | 419439.8 | 0
84.96553 | 12.1396 | 2691053.0 | 8.946959 | -2691040.9 | 2270998.7 | 420045.3 | 0
84.97552 | 12.1394 | 2688766.2 | 8.944503 | -2688754.1 | 2268107.4 | 420649.8 | 0
84.98552 | 12.1367 | 2686479.8 | 8.942056 | -2686467.7 | 2265216.4 | 421254.5 | 0
84.99552 | 12.1382 | 2684195.5 | 8.939621 | -2684183.3 | 2262327.8 | 421858.7 | 0
85.00552 | 12.1364 | 2681913.7 | 8.937197 | -2681901.5 | 2259442.1 | 422462.6 | 0
85.01552 | 12.132 | 2679634.0 | 8.934785 | -2679621.9 | 2256559.1 | 423066 | 0
85.02551 | 12.1404 | 2677359.3 | 8.932387 | -2677347.2 | 2253681.9 | 423668.4 | 0
85.03551 | 12.143 | 2675084.4 | 8.929999 | -2675072.2 | 2250804.5 | 424271 | 0
85.04551 | 12.1329 | 2672811.6 | 8.927623 | -2672799.5 | 2247929.6 | 424873.1 | 0
85.05551 | 12.1398 | 2670541.2 | 8.925258 | -2670529.0 | 2245057.6 | 425474.7 | 0
85.06551 | 12.1386 | 2668273.1 | 8.922906 | -2668260.9 | 2242188.3 | 426075.8 | 0
85.07551 | 12.1323 | 2666007.3 | 8.920566 | -2665995.2 | 2239321.9 | 426676.5 | 0
85.0855 | 12.1293 | 2663745.7 | 8.91824 | -2663733.5 | 2236460.7 | 427276 | 0
85.0955 | 12.1307 | 2661484.4 | 8.915924 | -2661472.2 | 2233599.8 | 427875.7 | 0
85.1055 | 12.1242 | 2659225.4 | 8.913621 | -2659213.2 | 2230741.7 | 428474.8 | 0
85.1155 | 12.1223 | 2656968.7 | 8.91133 | -2656956.5 | 2227886.3 | 429073.4 | 0
85.1255 | 12.1214 | 2654714.3 | 8.909052 | -2654702.2 | 2225033.9 | 429671.5 | 0
85.13549 | 12.1122 | 2652464.5 | 8.906788 | -2652452.4 | 2222187.1 | 430268.5 | 0
85.14549 | 12.1066 | 2650214.6 | 8.904535 | -2650202.5 | 2219340.2 | 430865.5 | 0
85.15549 | 12.0986 | 2647967.0 | 8.902294 | -2647954.9 | 2216496.1 | 431462 | 0
85.16549 | 12.0905 | 2645721.6 | 8.900066 | -2645709.5 | 2213654.8 | 432057.9 | 0
85.17549 | 12.0886 | 2643478.4 | 8.897851 | -2643466.3 | 2210816.5 | 432653 | 0
85.18549 | 12.0859 | 2641237.7 | 8.895649 | -2641225.6 | 2207980.8 | 433247.9 | 0
85.19548 | 12.0804 | 2639001.3 | 8.893462 | -2638989.2 | 2205150.9 | 433841.5 | 0
85.20548 | 12.0855 | 2636764.9 | 8.891286 | -2636752.8 | 2202321.0 | 434435 | 0
85.21548 | 12.0758 | 2634530.8 | 8.889123 | -2634518.8 | 2199494.0 | 435027.9 | 0
85.22548 | 12.0716 | 2632299.1 | 8.886973 | -2632287.0 | 2196669.9 | 435620.3 | 0
85.23548 | 12.0676 | 2630069.5 | 8.884837 | -2630057.4 | 2193848.7 | 436211.9 | 0
85.24547 | 12.065 | 2627844.4 | 8.882716 | -2627832.4 | 2191033.3 | 436802.3 | 0
85.25547 | 12.0596 | 2625619.3 | 8.880606 | -2625607.3 | 2188217.8 | 437392.7 | 0
85.26547 | 12.0584 | 2623396.5 | 8.87851 | -2623384.5 | 2185405.3 | 437982.4 | 0
85.27547 | 12.0556 | 2621175.9 | 8.876427 | -2621163.9 | 2182595.6 | 438571.5 | 0
85.28547 | 12.0541 | 2618957.5 | 8.874358 | -2618945.5 | 2179788.8 | 439159.8 | 0
85.29547 | 12.0642 | 2616741.4 | 8.872303 | -2616729.3 | 2176985.0 | 439747.5 | 0
85.30546 | 12.0531 | 2614529.5 | 8.870264 | -2614517.5 | 2174186.7 | 440334 | 0
85.31546 | 12.051 | 2612317.9 | 8.868236 | -2612305.8 | 2171388.7 | 440920.3 | 0
85.32546 | 12.0436 | 2610108.4 | 8.866222 | -2610096.4 | 2168593.6 | 441505.9 | 0
85.33546 | 12.0474 | 2607901.2 | 8.864223 | -2607889.2 | 2165801.6 | 442090.8 | 0
85.34546 | 12.0461 | 2605696.1 | 8.862237 | -2605684.1 | 2163012.3 | 442674.9 | 0
85.35545 | 12.0399 | 2603495.5 | 8.860268 | -2603483.5 | 2160229.3 | 443257.4 | 0
85.36545 | 12.0445 | 2601294.9 | 8.858311 | -2601282.9 | 2157445.9 | 443840.2 | 0
85.37545 | 12.038 | 2599096.5 | 8.856368 | -2599084.5 | 2154665.6 | 444422 | 0
85.38545 | 12.0352 | 2596900.4 | 8.85444 | -2596888.4 | 2151888.5 | 445003.1 | 0
85.39545 | 12.0402 | 2594706.4 | 8.852526 | -2594694.4 | 2149114.1 | 445583.5 | 0
85.40545 | 12.0347 | 2592514.7 | 8.850626 | -2592502.7 | 2146342.7 | 446163.2 | 0
85.41544 | 12.0312 | 2590327.1 | 8.848743 | -2590315.0 | 2143576.9 | 446741.4 | 0
85.42544 | 12.0334 | 2588139.7 | 8.846873 | -2588127.6 | 2140811.5 | 447319.3 | 0
85.43544 | 12.0387 | 2585954.4 | 8.845018 | -2585942.4 | 2138049.1 | 447896.5 | 0
85.44544 | 12.0186 | 2583771.3 | 8.843177 | -2583759.3 | 2135289.7 | 448472.8 | 0
85.45544 | 12.0333 | 2581590.5 | 8.841352 | -2581578.4 | 2132533.3 | 449048.3 | 0
85.46543 | 12.0272 | 2579414.0 | 8.839543 | -2579401.9 | 2129782.8 | 449622.3 | 0
85.47543 | 12.0316 | 2577237.5 | 8.837748 | -2577225.4 | 2127032.6 | 450196.1 | 0
85.48543 | 12.026 | 2575063.0 | 8.835968 | -2575050.9 | 2124285.2 | 450769 | 0
85.49543 | 12.0332 | 2572890.8 | 8.834203 | -2572878.8 | 2121540.9 | 451341.1 | 0
85.50543 | 12.0301 | 2570720.8 | 8.832453 | -2570708.7 | 2118799.7 | 451912.2 | 0
85.51543 | 12.0282 | 2568552.9 | 8.830719 | -2568540.8 | 2116061.5 | 452482.5 | 0
85.52542 | 12.0251 | 2566389.3 | 8.829001 | -2566377.2 | 2113329.2 | 453051.2 | 0
85.53542 | 12.0124 | 2564225.7 | 8.827298 | -2564213.6 | 2110597.2 | 453619.7 | 0
85.54542 | 12.0108 | 2562064.2 | 8.825611 | -2562052.2 | 2107868.1 | 454187.3 | 0
85.55542 | 12.0127 | 2559904.8 | 8.823939 | -2559892.8 | 2105142.0 | 454753.9 | 0
85.56542 | 12.0173 | 2557747.6 | 8.822283 | -2557735.6 | 2102419.2 | 455319.7 | 0
85.57541 | 12.0104 | 2555594.6 | 8.820644 | -2555582.6 | 2099702.1 | 455883.7 | 0
85.58541 | 12.0101 | 2553441.6 | 8.81902 | -2553429.6 | 2096985.3 | 456447.5 | 0
85.59541 | 12.0047 | 2551290.9 | 8.817411 | -2551278.8 | 2094271.8 | 457010.2 | 0
85.60541 | 12.0083 | 2549142.1 | 8.815819 | -2549130.1 | 2091561.2 | 457572 | 0
85.61541 | 11.9918 | 2546995.5 | 8.814243 | -2546983.5 | 2088853.8 | 458132.9 | 0
85.62541 | 11.9969 | 2544851.0 | 8.812683 | -2544839.0 | 2086149.4 | 458692.7 | 0
85.6354 | 12.0044 | 2542710.8 | 8.811142 | -2542698.8 | 2083451.0 | 459251 | 0
85.6454 | 12.0005 | 2540570.6 | 8.809615 | -2540558.6 | 2080752.8 | 459809 | 0
85.6554 | 11.9942 | 2538432.4 | 8.808104 | -2538420.4 | 2078058.0 | 460365.7 | 0
85.6654 | 12.0013 | 2536296.3 | 8.806611 | -2536284.3 | 2075366.1 | 460921.4 | 0
85.6754 | 12.0045 | 2534162.2 | 8.805133 | -2534150.2 | 2072677.3 | 461476.1 | 0
85.68539 | 12.0108 | 2532032.2 | 8.803675 | -2532020.2 | 2069994.2 | 462029.2 | 0
85.69539 | 11.9976 | 2529902.3 | 8.802231 | -2529890.3 | 2067311.7 | 462581.7 | 0
85.70539 | 11.9904 | 2527774.5 | 8.800804 | -2527762.5 | 2064632.4 | 463133.2 | 0
85.71539 | 11.9963 | 2525648.7 | 8.799395 | -2525636.7 | 2061956.2 | 463683.6 | 0
85.72539 | 11.9978 | 2523524.9 | 8.798002 | -2523512.9 | 2059283.2 | 464233 | 0
85.73539 | 12.0042 | 2521403.3 | 8.796627 | -2521391.3 | 2056613.3 | 464781.2 | 0
85.74538 | 11.9922 | 2519285.9 | 8.79527 | -2519273.9 | 2053949.3 | 465327.8 | 0
85.75538 | 11.9935 | 2517168.4 | 8.79393 | -2517156.4 | 2051285.8 | 465873.8 | 0
85.76538 | 11.9876 | 2515052.9 | 8.792606 | -2515040.9 | 2048625.5 | 466418.6 | 0
85.77538 | 11.9841 | 2512939.2 | 8.7913 | -2512927.3 | 2045968.1 | 466962.3 | 0
85.78538 | 11.9623 | 2510827.8 | 8.790012 | -2510815.9 | 2043314.2 | 467504.9 | 0
85.79537 | 11.9757 | 2508720.4 | 8.788743 | -2508708.4 | 2040665.9 | 468045.7 | 0
85.80537 | 11.9646 | 2506612.9 | 8.78749 | -2506601.0 | 2038018.3 | 468585.9 | 0
85.81537 | 11.9616 | 2504507.5 | 8.786255 | -2504495.5 | 2035373.7 | 469124.9 | 0
85.82537 | 11.9547 | 2502404.0 | 8.785038 | -2502392.1 | 2032732.5 | 469662.7 | 0
85.83537 | 11.9479 | 2500302.6 | 8.783839 | -2500290.6 | 2030094.4 | 470199.4 | 0
85.84537 | 11.9452 | 2498203.1 | 8.782658 | -2498191.2 | 2027459.5 | 470734.8 | 0
85.85536 | 11.9452 | 2496107.9 | 8.781496 | -2496095.9 | 2024830.6 | 471268.5 | 0
85.86536 | 11.9299 | 2494012.4 | 8.780352 | -2494000.5 | 2022202.2 | 471801.5 | 0
85.87536 | 11.9295 | 2491918.9 | 8.779226 | -2491907.0 | 2019576.9 | 472333.2 | 0
85.88536 | 11.9328 | 2489827.3 | 8.778118 | -2489815.4 | 2016954.9 | 472863.6 | 0
85.89536 | 11.9376 | 2487737.8 | 8.777029 | -2487725.8 | 2014336.1 | 473392.9 | 0
85.90535 | 11.9309 | 2485652.0 | 8.775959 | -2485640.1 | 2011723.0 | 473920.3 | 0
85.91535 | 11.9285 | 2483566.4 | 8.774907 | -2483554.5 | 2009110.7 | 474446.9 | 0
85.92535 | 11.926 | 2481482.6 | 8.773874 | -2481470.7 | 2006501.6 | 474972.3 | 0
85.93535 | 11.9286 | 2479400.8 | 8.77286 | -2479388.9 | 2003895.7 | 475496.3 | 0
85.94535 | 11.9297 | 2477321.0 | 8.771864 | -2477309.0 | 2001293.1 | 476019 | 0
85.95535 | 11.9341 | 2475243.1 | 8.770888 | -2475231.2 | 1998693.8 | 476540.5 | 0
85.96534 | 11.927 | 2473169.2 | 8.769932 | -2473157.3 | 1996100.4 | 477060 | 0
85.97534 | 11.9258 | 2471095.1 | 8.768994 | -2471083.2 | 1993507.4 | 477578.9 | 0
85.98534 | 11.9253 | 2469022.9 | 8.768075 | -2469011.0 | 1990917.9 | 478096.2 | 0
85.99534 | 11.9266 | 2466952.7 | 8.767176 | -2466940.7 | 1988331.5 | 478612.3 | 0
86.00534 | 11.929 | 2464884.2 | 8.766296 | -2464872.3 | 1985748.4 | 479127 | 0
86.01533 | 11.9261 | 2462819.7 | 8.765436 | -2462807.8 | 1983171.1 | 479639.9 | 0
86.02533 | 11.9164 | 2460755.1 | 8.764596 | -2460743.2 | 1980594.5 | 480151.8 | 0
86.03533 | 11.9071 | 2458692.2 | 8.763775 | -2458680.3 | 1978021.1 | 480662.3 | 0
86.04533 | 11.8975 | 2456631.3 | 8.762974 | -2456619.4 | 1975451.2 | 481171.4 | 0
86.05533 | 11.9065 | 2454572.3 | 8.762192 | -2454560.4 | 1972884.4 | 481679.1 | 0
86.06533 | 11.9025 | 2452515.2 | 8.761431 | -2452503.3 | 1970321.0 | 482185.4 | 0
86.07532 | 11.8896 | 2450461.9 | 8.760691 | -2450450.0 | 1967763.4 | 482689.7 | 0
86.08532 | 11.8784 | 2448408.5 | 8.75997 | -2448396.6 | 1965206.6 | 483193.1 | 0
86.09532 | 11.8768 | 2446356.7 | 8.75927 | -2446344.9 | 1962653.0 | 483695 | 0
86.10532 | 11.8744 | 2444306.9 | 8.758589 | -2444295.0 | 1960102.7 | 484195.5 | 0
86.11532 | 11.8626 | 2442259.0 | 8.757929 | -2442247.1 | 1957555.7 | 484694.5 | 0
86.12531 | 11.8587 | 2440214.5 | 8.757291 | -2440202.7 | 1955014.3 | 485191.5 | 0
86.13531 | 11.8529 | 2438170.1 | 8.756672 | -2438158.2 | 1952473.9 | 485687.5 | 0
86.14531 | 11.8463 | 2436127.5 | 8.756074 | -2436115.7 | 1949936.8 | 486182 | 0
86.15531 | 11.8505 | 2434086.8 | 8.755497 | -2434074.9 | 1947403.0 | 486675 | 0
86.16531 | 11.8455 | 2432047.7 | 8.754941 | -2432035.9 | 1944872.5 | 487166.4 | 0
86.17531 | 11.8353 | 2430010.4 | 8.754406 | -2429998.6 | 1942345.3 | 487656.4 | 0
86.1853 | 11.8375 | 2427977.3 | 8.753892 | -2427965.5 | 1939824.2 | 488144.4 | 0
86.1953 | 11.8332 | 2425943.5 | 8.753399 | -2425931.6 | 1937303.5 | 488631.2 | 0
86.2053 | 11.8296 | 2423911.7 | 8.752928 | -2423899.9 | 1934786.5 | 489116.5 | 0
86.2153 | 11.8343 | 2421881.4 | 8.752478 | -2421869.6 | 1932272.5 | 489600.2 | 0
86.2253 | 11.8341 | 2419852.9 | 8.752049 | -2419841.1 | 1929761.8 | 490082.3 | 0
86.23529 | 11.8366 | 2417828.0 | 8.751642 | -2417816.2 | 1927256.9 | 490562.4 | 0
86.24529 | 11.8352 | 2415802.9 | 8.751256 | -2415791.1 | 1924752.8 | 491041.3 | 0
86.25529 | 11.8471 | 2413779.6 | 8.750892 | -2413767.8 | 1922252.3 | 491518.6 | 0
86.26529 | 11.8405 | 2411758.1 | 8.75055 | -2411746.2 | 1919755.0 | 491994.3 | 0
86.27529 | 11.8454 | 2409738.2 | 8.75023 | -2409726.4 | 1917261.1 | 492468.4 | 0
86.28529 | 11.8389 | 2407720.0 | 8.749932 | -2407708.1 | 1914770.4 | 492940.9 | 0
86.29528 | 11.8413 | 2405705.8 | 8.749656 | -2405693.9 | 1912285.8 | 493411.3 | 0
86.30528 | 11.8537 | 2403691.0 | 8.749403 | -2403679.2 | 1909801.9 | 493880.4 | 0
86.31528 | 11.8562 | 2401677.7 | 8.749171 | -2401665.8 | 1907321.1 | 494347.8 | 0
86.32528 | 11.8571 | 2399666.4 | 8.748962 | -2399654.5 | 1904843.9 | 494813.7 | 0
86.33528 | 11.8571 | 2397656.6 | 8.748775 | -2397644.7 | 1902370.1 | 495277.8 | 0
86.34527 | 11.8606 | 2395650.1 | 8.748611 | -2395638.2 | 1899901.6 | 495739.7 | 0
86.35527 | 11.8606 | 2393643.7 | 8.74847 | -2393631.8 | 1897434.5 | 496200.4 | 0
86.36527 | 11.8508 | 2391638.7 | 8.748351 | -2391626.9 | 1894970.5 | 496659.5 | 0
86.37527 | 11.8567 | 2389635.4 | 8.748256 | -2389623.6 | 1892509.9 | 497116.7 | 0
86.38527 | 11.8599 | 2387633.8 | 8.748183 | -2387621.9 | 1890052.8 | 497572.3 | 0
86.39527 | 11.8619 | 2385633.8 | 8.748133 | -2385622.0 | 1887599.0 | 498026.1 | 0
86.40526 | 11.8566 | 2383637.3 | 8.748107 | -2383625.5 | 1885150.9 | 498477.7 | 0
86.41526 | 11.8581 | 2381640.6 | 8.748103 | -2381628.8 | 1882703.8 | 498928.1 | 0
86.42526 | 11.855 | 2379645.3 | 8.748123 | -2379633.4 | 1880259.9 | 499376.6 | 0
86.43526 | 11.8499 | 2377651.5 | 8.748167 | -2377639.7 | 1877819.4 | 499823.4 | 0
86.44526 | 11.8454 | 2375659.4 | 8.748234 | -2375647.6 | 1875382.4 | 500268.3 | 0
86.45525 | 11.8405 | 2373670.7 | 8.748324 | -2373658.8 | 1872950.8 | 500711.1 | 0
86.46525 | 11.8394 | 2371681.6 | 8.748439 | -2371669.7 | 1870520.3 | 501152.5 | 0
86.47525 | 11.8332 | 2369694.0 | 8.748577 | -2369682.2 | 1868093.3 | 501592 | 0
86.48525 | 11.8267 | 2367708.2 | 8.748739 | -2367696.4 | 1865669.7 | 502029.8 | 0
86.49525 | 11.8215 | 2365723.8 | 8.748925 | -2365712.0 | 1863249.3 | 502465.7 | 0
86.50525 | 11.8269 | 2363740.9 | 8.749136 | -2363729.1 | 1860832.4 | 502899.8 | 0
86.51524 | 11.8145 | 2361761.7 | 8.74937 | -2361749.9 | 1858421.4 | 503331.6 | 0
86.52524 | 11.8033 | 2359781.8 | 8.749629 | -2359770.0 | 1856011.1 | 503762 | 0
86.53524 | 11.7978 | 2357803.4 | 8.749912 | -2357791.7 | 1853604.3 | 504190.4 | 0
86.54524 | 11.802 | 2355826.6 | 8.75022 | -2355814.8 | 1851200.7 | 504617.1 | 0
86.55524 | 11.7947 | 2353851.1 | 8.750553 | -2353839.3 | 1848800.5 | 505041.8 | 0
86.56523 | 11.7801 | 2351878.9 | 8.750909 | -2351867.1 | 1846405.9 | 505464.3 | 0
86.57523 | 11.7805 | 2349906.5 | 8.751291 | -2349894.7 | 1844012.5 | 505885.2 | 0
86.58523 | 11.7855 | 2347935.4 | 8.751698 | -2347923.6 | 1841622.4 | 506304.3 | 0
86.59523 | 11.7776 | 2345965.8 | 8.75213 | -2345954.0 | 1839235.6 | 506721.4 | 0
86.60523 | 11.7706 | 2343997.5 | 8.752587 | -2343985.8 | 1836852.3 | 507136.5 | 0
86.61523 | 11.7731 | 2342030.8 | 8.753069 | -2342019.1 | 1834472.3 | 507549.8 | 0
86.62522 | 11.7584 | 2340067.6 | 8.753577 | -2340055.8 | 1832098.1 | 507960.7 | 0
86.63522 | 11.7644 | 2338103.6 | 8.75411 | -2338091.9 | 1829724.8 | 508370.1 | 0
86.64522 | 11.7564 | 2336141.0 | 8.754668 | -2336129.3 | 1827354.8 | 508777.5 | 0
86.65522 | 11.7613 | 2334180.0 | 8.755252 | -2334168.2 | 1824988.3 | 509183 | 0
86.66522 | 11.7688 | 2332220.2 | 8.755862 | -2332208.4 | 1822625.0 | 509586.4 | 0
86.67521 | 11.7611 | 2330263.6 | 8.756497 | -2330251.8 | 1820267.4 | 509987.4 | 0
86.68521 | 11.7602 | 2328306.6 | 8.757159 | -2328294.8 | 1817910.9 | 510386.9 | 0
86.69521 | 11.7634 | 2326350.9 | 8.757847 | -2326339.1 | 1815557.8 | 510784.3 | 0
86.70521 | 11.7639 | 2324396.6 | 8.75856 | -2324384.8 | 1813208.0 | 511179.8 | 0
86.71521 | 11.7608 | 2322443.6 | 8.759301 | -2322431.8 | 1810861.6 | 511573.2 | 0
86.72521 | 11.762 | 2320492.0 | 8.760067 | -2320480.2 | 1808518.6 | 511964.6 | 0
86.7352 | 11.7698 | 2318543.7 | 8.760859 | -2318531.9 | 1806181.3 | 512353.6 | 0
86.7452 | 11.7688 | 2316594.7 | 8.761678 | -2316582.9 | 1803844.9 | 512741 | 0
86.7552 | 11.7648 | 2314647.0 | 8.762525 | -2314635.2 | 1801512.0 | 513126.2 | 0
86.7652 | 11.7804 | 2312700.5 | 8.763397 | -2312688.7 | 1799182.3 | 513509.4 | 0
86.7752 | 11.7735 | 2310755.4 | 8.764297 | -2310743.6 | 1796856.1 | 513890.5 | 0
86.78519 | 11.7681 | 2308813.2 | 8.765223 | -2308801.4 | 1794535.2 | 514269.2 | 0
86.79519 | 11.7711 | 2306870.6 | 8.766177 | -2306858.8 | 1792215.6 | 514646.2 | 0
86.80519 | 11.7713 | 2304929.3 | 8.767157 | -2304917.5 | 1789899.4 | 515021.1 | 0
86.81519 | 11.7753 | 2302989.2 | 8.768166 | -2302977.5 | 1787586.6 | 515393.9 | 0
86.82519 | 11.7746 | 2301050.2 | 8.769201 | -2301038.5 | 1785276.9 | 515764.5 | 0
86.83519 | 11.7795 | 2299112.6 | 8.770264 | -2299100.9 | 1782970.8 | 516133.1 | 0
86.84518 | 11.7807 | 2297178.6 | 8.771354 | -2297166.8 | 1780670.7 | 516499.1 | 0
86.85518 | 11.7809 | 2295243.3 | 8.772472 | -2295231.5 | 1778371.1 | 516863.4 | 0
86.86518 | 11.7798 | 2293309.4 | 8.773618 | -2293297.6 | 1776074.8 | 517225.8 | 0
86.87518 | 11.7839 | 2291376.5 | 8.774792 | -2291364.8 | 1773782.0 | 517585.8 | 0
86.88518 | 11.7873 | 2289444.9 | 8.775994 | -2289433.2 | 1771492.5 | 517943.7 | 0
86.89517 | 11.7904 | 2287516.2 | 8.777223 | -2287504.4 | 1769208.5 | 518299 | 0
86.90517 | 11.791 | 2285586.9 | 8.778482 | -2285575.2 | 1766925.6 | 518652.5 | 0
86.91517 | 11.7858 | 2283658.8 | 8.779769 | -2283647.0 | 1764646.1 | 519003.9 | 0
86.92517 | 11.7952 | 2281731.9 | 8.781084 | -2281720.1 | 1762370.0 | 519353.1 | 0
86.93517 | 11.8025 | 2279805.9 | 8.782428 | -2279794.1 | 1760097.1 | 519700 | 0
86.94517 | 11.8021 | 2277881.2 | 8.7838 | -2277869.4 | 1757827.6 | 520044.9 | 0
86.95516 | 11.7908 | 2275959.8 | 8.7852 | -2275948.0 | 1755564.1 | 520387 | 0
86.96516 | 11.7917 | 2274037.4 | 8.78663 | -2274025.7 | 1753301.3 | 520727.3 | 0
86.97516 | 11.7919 | 2272116.0 | 8.788089 | -2272104.2 | 1751041.7 | 521065.5 | 0
86.98516 | 11.7964 | 2270195.8 | 8.789578 | -2270184.0 | 1748785.6 | 521401.4 | 0
86.99516 | 11.7971 | 2268276.6 | 8.791095 | -2268264.8 | 1746532.7 | 521735.1 | 0
87.00515 | 11.7924 | 2266360.3 | 8.79264 | -2266348.5 | 1744285.1 | 522066.4 | 0
87.01515 | 11.7879 | 2264443.2 | 8.794216 | -2264431.4 | 1742038.8 | 522395.6 | 0
87.02515 | 11.7771 | 2262527.2 | 8.795822 | -2262515.4 | 1739795.9 | 522722.5 | 0
87.03515 | 11.7686 | 2260612.3 | 8.797457 | -2260600.5 | 1737556.2 | 523047.3 | 0
87.04515 | 11.7665 | 2258698.4 | 8.799122 | -2258686.6 | 1735319.9 | 523369.7 | 0
87.05515 | 11.7645 | 2256785.6 | 8.800817 | -2256773.8 | 1733087.0 | 523689.8 | 0
87.06514 | 11.7709 | 2254875.9 | 8.802541 | -2254864.2 | 1730859.8 | 524007.3 | 0
87.07514 | 11.7709 | 2252965.0 | 8.804296 | -2252953.3 | 1728633.4 | 524322.8 | 0
87.08514 | 11.7575 | 2251055.4 | 8.806081 | -2251043.6 | 1726410.4 | 524636.2 | 0
87.09514 | 11.7585 | 2249146.4 | 8.807896 | -2249134.7 | 1724190.5 | 524947.2 | 0
87.10514 | 11.7495 | 2247238.7 | 8.809742 | -2247226.9 | 1721974.0 | 525255.8 | 0
87.11513 | 11.756 | 2245333.8 | 8.811617 | -2245322.0 | 1719762.9 | 525562.1 | 0
87.12513 | 11.7607 | 2243428.0 | 8.813524 | -2243416.2 | 1717553.1 | 525866 | 0
87.13513 | 11.7678 | 2241523.0 | 8.815462 | -2241511.3 | 1715346.3 | 526167.9 | 0
87.14513 | 11.7762 | 2239619.1 | 8.817431 | -2239607.3 | 1713142.9 | 526467.3 | 0
87.15513 | 11.7815 | 2237716.0 | 8.819431 | -2237704.3 | 1710942.9 | 526764.3 | 0
87.16513 | 11.7762 | 2235813.9 | 8.821461 | -2235802.1 | 1708746.2 | 527058.9 | 0
87.17512 | 11.79 | 2233915.0 | 8.823521 | -2233903.2 | 1706555.1 | 527351 | 0
87.18512 | 11.7609 | 2232014.7 | 8.825615 | -2232003.0 | 1704364.9 | 527641 | 0
87.19512 | 11.7897 | 2230115.3 | 8.827739 | -2230103.5 | 1702177.8 | 527928.6 | 0
87.20512 | 11.7956 | 2228216.8 | 8.829896 | -2228205.0 | 1699994.0 | 528214 | 0
87.21512 | 11.7957 | 2226319.4 | 8.832083861 | -2226307.6 | 1697813.7 | 528496.9 | 0
87.22511 | 11.7977 | 2224424.3 | 8.834301 | -2224412.5 | 1695638.3 | 528777.1 | 0
87.23511 | 11.8116 | 2222528.6 | 8.836553 | -2222516.8 | 1693464.5 | 529055.3 | 0
87.24511 | 11.8016 | 2220633.5 | 8.838837 | -2220621.7 | 1691293.7 | 529331 | 0
87.25511 | 11.7924 | 2218739.5 | 8.841153 | -2218727.7 | 1689126.2 | 529604.4 | 0
87.26511 | 11.7599 | 2216846.2 | 8.843501 | -2216834.5 | 1686962.0 | 529875.4 | 0
87.27511 | 11.8092 | 2214953.8 | 8.845881 | -2214942.0 | 1684801.0 | 530143.9 | 0
87.2851 | 11.7894 | 2213064.4 | 8.848291 | -2213052.6 | 1682645.6 | 530409.9 | 0
87.2951 | 11.77 | 2211173.5 | 8.850737 | -2211161.7 | 1680491.0 | 530673.6 | 0
87.3051 | 11.7699 | 2209283.7 | 8.853215 | -2209271.9 | 1678339.9 | 530934.9 | 0
87.3151 | 11.7875 | 2207394.3 | 8.855726 | -2207382.6 | 1676191.7 | 531193.8 | 0
87.3251 | 11.7661 | 2205506.2 | 8.85827 | -2205494.4 | 1674047.0 | 531450.3 | 0
87.33509 | 11.7532 | 2203620.3 | 8.860844 | -2203608.5 | 1671907.3 | 531704.1 | 0
87.34509 | 11.7245 | 2201733.3 | 8.863454 | -2201721.6 | 1669768.9 | 531955.6 | 0
87.35509 | 11.7518 | 2199847.3 | 8.866098 | -2199835.5 | 1667633.7 | 532204.7 | 0
87.36509 | 11.7366 | 2197962.2 | 8.868774 | -2197950.4 | 1665501.8 | 532451.5 | 0
87.37509 | 11.7347 | 2196077.6 | 8.871485 | -2196065.9 | 1663373.0 | 532695.7 | 0
87.38509 | 11.7258 | 2194193.8 | 8.874229 | -2194182.1 | 1661247.4 | 532937.5 | 0
87.39508 | 11.7288 | 2192312.8 | 8.877004 | -2192301.0 | 1659127.3 | 533176.6 | 0
87.40508 | 11.706 | 2190430.4 | 8.879815 | -2190418.7 | 1657008.2 | 533413.4 | 0
87.41508 | 11.7031 | 2188548.8 | 8.882661 | -2188537.1 | 1654892.4 | 533647.6 | 0
87.42508 | 11.6842 | 2186668.0 | 8.88554 | -2186656.3 | 1652779.4 | 533879.6 | 0
87.43508 | 11.6948 | 2184787.7 | 8.888454 | -2184776.0 | 1650669.8 | 534109 | 0
87.44507 | 11.6909 | 2182910.0 | 8.8914 | -2182898.3 | 1648565.3 | 534335.7 | 0
87.45507 | 11.6829 | 2181031.2 | 8.894382 | -2181019.5 | 1646462.1 | 534560.2 | 0
87.46507 | 11.6783 | 2179153.0 | 8.8974 | -2179141.3 | 1644361.9 | 534782.1 | 0
87.47507 | 11.6786 | 2177275.5 | 8.900452 | -2177263.8 | 1642265.0 | 535001.6 | 0
87.48507 | 11.6731 | 2175398.6 | 8.903538 | -2175386.9 | 1640171.2 | 535218.5 | 0
87.49507 | 11.6592 | 2173522.5 | 8.90666 | -2173510.9 | 1638080.7 | 535433 | 0
87.50506 | 11.6404 | 2171648.9 | 8.909814 | -2171637.2 | 1635995.6 | 535644.4 | 0
87.51506 | 11.6627 | 2169774.0 | 8.913006 | -2169762.3 | 1633911.1 | 535853.9 | 0
87.52506 | 11.6621 | 2167899.7 | 8.916233 | -2167888.0 | 1631829.9 | 536060.9 | 0
87.53506 | 11.6594 | 2166026.0 | 8.919496 | -2166014.3 | 1629751.7 | 536265.4 | 0
87.54506 | 11.6479 | 2164153.0 | 8.922794 | -2164141.3 | 1627677.0 | 536467 | 0
87.55505 | 11.6555 | 2162282.3 | 8.926125 | -2162270.7 | 1625607.0 | 536666.4 | 0
87.56505 | 11.6462 | 2160410.4 | 8.929495 | -2160398.8 | 1623538.4 | 536863 | 0
87.57505 | 11.6454 | 2158539.2 | 8.932901 | -2158527.5 | 1621472.7 | 537057.5 | 0
87.58505 | 11.6428 | 2156668.5 | 8.936342 | -2156656.8 | 1619410.3 | 537249.2 | 0
87.59505 | 11.6539 | 2154798.3 | 8.93982 | -2154786.7 | 1617351.0 | 537438.4 | 0
87.60505 | 11.6415 | 2152928.7 | 8.943335 | -2152917.1 | 1615294.9 | 537624.9 | 0
87.61504 | 11.6581 | 2151061.6 | 8.946882 | -2151049.9 | 1613243.9 | 537808.7 | 0
87.62504 | 11.6503 | 2149193.1 | 8.950469 | -2149181.4 | 1611193.8 | 537990.3 | 0
87.63504 | 11.6465 | 2147325.2 | 8.954093 | -2147313.6 | 1609147.0 | 538169.3 | 0
87.64504 | 11.6456 | 2145457.8 | 8.957753 | -2145446.2 | 1607103.1 | 538345.7 | 0
87.65504 | 11.6522 | 2143590.9 | 8.961451 | -2143579.2 | 1605062.3 | 538519.6 | 0
87.66503 | 11.6436 | 2141726.3 | 8.965182 | -2141714.7 | 1603026.5 | 538690.9 | 0
87.67503 | 11.6422 | 2139860.4 | 8.968953 | -2139848.8 | 1600991.8 | 538859.7 | 0
87.68503 | 11.6403 | 2137995.1 | 8.972762 | -2137983.4 | 1598960.2 | 539025.9 | 0
87.69503 | 11.6572 | 2136130.3 | 8.976609 | -2136118.6 | 1596931.7 | 539189.6 | 0
87.70503 | 11.6559 | 2134265.9 | 8.980493 | -2134254.2 | 1594906.3 | 539350.6 | 0
87.71503 | 11.6533 | 2132402.1 | 8.984415 | -2132390.4 | 1592883.9 | 539509.2 | 0
87.72502 | 11.6502 | 2130540.5 | 8.98837 | -2130528.8 | 1590866.6 | 539664.9 | 0
87.73502 | 11.647 | 2128677.6 | 8.992367 | -2128665.9 | 1588850.3 | 539818.2 | 0
87.74502 | 11.6512 | 2126815.0 | 8.996403 | -2126803.4 | 1586837.0 | 539969.1 | 0
87.75502 | 11.657 | 2124953.0 | 9.000476 | -2124941.3 | 1584826.6 | 540117.3 | 0
87.76502 | 11.6618 | 2123091.4 | 9.004588 | -2123079.7 | 1582819.4 | 540263 | 0
87.77501 | 11.676 | 2121232.0 | 9.008734 | -2121220.4 | 1580817.1 | 540406 | 0
87.78501 | 11.6657 | 2119371.3 | 9.012923 | -2119359.6 | 1578815.8 | 540546.4 | 0
87.79501 | 11.6592 | 2117511.0 | 9.01715 | -2117499.3 | 1576817.6 | 540684.3 | 0
87.80501 | 11.682 | 2115651.1 | 9.021417 | -2115639.4 | 1574822.4 | 540819.7 | 0
87.81501 | 11.6689 | 2113791.6 | 9.025722 | -2113780.0 | 1572830.2 | 540952.4 | 0
87.82501 | 11.671 | 2111932.5 | 9.030066 | -2111920.8 | 1570840.9 | 541082.5 | 0
87.835 | 11.6712 | 2110075.7 | 9.034445 | -2110064.0 | 1568856.7 | 541209.9 | 0
87.845 | 11.694 | 2108217.3 | 9.038868 | -2108205.6 | 1566873.4 | 541334.9 | 0
87.855 | 11.6875 | 2106359.5 | 9.04333 | -2106347.8 | 1564893.1 | 541457.3 | 0
87.865 | 11.6814 | 2104501.9 | 9.047832 | -2104490.3 | 1562915.8 | 541577.1 | 0
87.875 | 11.6747 | 2102644.7 | 9.052374 | -2102633.1 | 1560941.4 | 541694.3 | 0
87.88499 | 11.684 | 2100789.8 | 9.056951 | -2100778.1 | 1558972.0 | 541808.7 | 0
87.89499 | 11.6709 | 2098933.3 | 9.061572 | -2098921.6 | 1557003.4 | 541920.8 | 0
87.90499 | 11.6703 | 2097077.3 | 9.066233 | -2097065.6 | 1555037.9 | 542030.3 | 0
87.91499 | 11.682 | 2095221.4 | 9.070935 | -2095209.7 | 1553075.3 | 542137 | 0
87.92499 | 11.6722 | 2093366.0 | 9.075677 | -2093354.3 | 1551115.6 | 542241.3 | 0
87.93498 | 11.6677 | 2091512.7 | 9.080455 | -2091501.0 | 1549160.7 | 542342.8 | 0
87.94498 | 11.6752 | 2089657.9 | 9.085278 | -2089646.2 | 1547207.0 | 542441.8 | 0
87.95498 | 11.6646 | 2087803.4 | 9.090142 | -2087791.8 | 1545256.0 | 542538.3 | 0
87.96498 | 11.6461 | 2085949.3 | 9.095047 | -2085937.7 | 1543308.1 | 542632.2 | 0
87.97498 | 11.6431 | 2084095.5 | 9.099992 | -2084083.8 | 1541362.9 | 542723.4 | 0
87.98498 | 11.6514 | 2082241.9 | 9.104979 | -2082230.3 | 1539420.7 | 542812.1 | 0
87.99497 | 11.6361 | 2080390.7 | 9.110003 | -2080379.1 | 1537483.4 | 542898.2 | 0
88.00497 | 11.6397 | 2078537.7 | 9.115072 | -2078526.0 | 1535546.9 | 542981.6 | 0
88.01497 | 11.6424 | 2076685.1 | 9.120183 | -2076673.4 | 1533613.4 | 543062.5 | 0
88.02497 | 11.6241 | 2074832.7 | 9.125336 | -2074821.1 | 1531682.8 | 543140.8 | 0
88.03497 | 11.6141 | 2072980.5 | 9.130531 | -2072968.9 | 1529754.8 | 543216.5 | 0
88.04496 | 11.625 | 2071130.5 | 9.135762 | -2071118.8 | 1527831.7 | 543289.6 | 0
88.05496 | 11.604 | 2069278.9 | 9.141041 | -2069267.3 | 1525909.6 | 543360.1 | 0
88.06496 | 11.6064 | 2067427.5 | 9.146362 | -2067415.9 | 1523990.3 | 543428 | 0
88.07496 | 11.6019 | 2065576.4 | 9.151726 | -2065564.8 | 1522073.8 | 543493.4 | 0
88.08496 | 11.6104 | 2063725.5 | 9.157131 | -2063713.9 | 1520160.2 | 543556.1 | 0
88.09496 | 11.5841 | 2061875.0 | 9.16258 | -2061863.4 | 1518249.5 | 543616.4 | 0
88.10495 | 11.5943 | 2060026.6 | 9.168066 | -2060015.0 | 1516343.5 | 543673.9 | 0
88.11495 | 11.5821 | 2058176.4 | 9.1736 | -2058164.8 | 1514438.3 | 543728.9 | 0
88.12495 | 11.5819 | 2056326.5 | 9.179177 | -2056314.9 | 1512535.9 | 543781.4 | 0
88.13495 | 11.5659 | 2054476.9 | 9.184797 | -2054465.3 | 1510636.5 | 543831.2 | 0
88.14495 | 11.5633 | 2052627.3 | 9.190461 | -2052615.8 | 1508739.7 | 543878.5 | 0
88.15494 | 11.5752 | 2050779.7 | 9.196162 | -2050768.2 | 1506847.5 | 543923 | 0
88.16494 | 11.5613 | 2048930.7 | 9.201913 | -2048919.1 | 1504956.3 | 543965.2 | 0
88.17494 | 11.562 | 2047081.9 | 9.207707 | -2047070.3 | 1503068.0 | 544004.7 | 0
88.18494 | 11.5768 | 2045233.2 | 9.213545 | -2045221.6 | 1501182.3 | 544041.7 | 0
88.19494 | 11.5694 | 2043384.7 | 9.219428 | -2043373.1 | 1499299.4 | 544076.1 | 0
88.20494 | 11.5531 | 2041536.3 | 9.225354 | -2041524.8 | 1497419.3 | 544107.8 | 0
88.21493 | 11.559 | 2039690.2 | 9.231319 | -2039678.6 | 1495543.9 | 544137.1 | 0
88.22493 | 11.5707 | 2037842.3 | 9.237334 | -2037830.7 | 1493669.3 | 544163.8 | 0
88.23493 | 11.5629 | 2035994.6 | 9.243393 | -2035983.0 | 1491797.5 | 544187.9 | 0
88.24493 | 11.5817 | 2034147.0 | 9.249497 | -2034135.4 | 1489928.2 | 544209.6 | 0
88.25493 | 11.5811 | 2032299.5 | 9.255646 | -2032288.0 | 1488061.8 | 544228.5 | 0
88.26492 | 11.5789 | 2030453.9 | 9.261834 | -2030442.3 | 1486199.7 | 544244.9 | 0
88.27492 | 11.5901 | 2028606.9 | 9.268073 | -2028595.3 | 1484338.7 | 544258.9 | 0
88.28492 | 11.5824 | 2026759.8 | 9.274358 | -2026748.3 | 1482480.3 | 544270.2 | 0
88.29492 | 11.572 | 2024913.1 | 9.280688 | -2024901.5 | 1480624.8 | 544279 | 0
88.30492 | 11.588 | 2023066.4 | 9.287063 | -2023054.8 | 1478771.8 | 544285.3 | 0
88.31492 | 11.5998 | 2021219.9 | 9.293484 | -2021208.3 | 1476921.5 | 544289.1 | 0
88.32491 | 11.5929 | 2019375.5 | 9.299944 | -2019363.9 | 1475076.0 | 544290.2 | 0
88.33491 | 11.5968 | 2017529.2 | 9.306457 | -2017517.6 | 1473231.0 | 544288.9 | 0
88.34491 | 11.5869 | 2015683.1 | 9.313016 | -2015671.5 | 1471388.8 | 544285 | 0
88.35491 | 11.5923 | 2013837.0 | 9.319621 | -2013825.5 | 1469549.1 | 544278.6 | 0
88.36491 | 11.5861 | 2011991.2 | 9.326272 | -2011979.6 | 1467712.2 | 544269.7 | 0
88.3749 | 11.5876 | 2010147.1 | 9.332964 | -2010135.6 | 1465879.6 | 544258.2 | 0
88.3849 | 11.5892 | 2008301.5 | 9.339708 | -2008289.9 | 1464047.9 | 544244.3 | 0
88.3949 | 11.5982 | 2006456.0 | 9.3465 | -2006444.4 | 1462218.8 | 544227.9 | 0
88.4049 | 11.5867 | 2004610.5 | 9.353338 | -2004598.9 | 1460392.3 | 544208.9 | 0
88.4149 | 11.5901 | 2002765.2 | 9.360223 | -2002753.6 | 1458568.5 | 544187.4 | 0
88.4249 | 11.5878 | 2000920.0 | 9.367156 | -2000908.4 | 1456747.3 | 544163.4 | 0
88.43489 | 11.5797 | 1999076.9 | 9.374129 | -1999065.3 | 1454930.5 | 544137 | 0
88.44489 | 11.5753 | 1997232.0 | 9.381157 | -1997220.4 | 1453114.5 | 544108 | 0
88.45489 | 11.5915 | 1995386.9 | 9.388232 | -1995375.3 | 1451301.0 | 544076.5 | 0
88.46489 | 11.5729 | 1993542.2 | 9.395355 | -1993530.6 | 1449490.2 | 544042.6 | 0
88.47489 | 11.5805 | 1991697.4 | 9.402526 | -1991685.8 | 1447681.9 | 544006.1 | 0
88.48488 | 11.5836 | 1989854.4 | 9.409738 | -1989842.8 | 1445877.7 | 543967.2 | 0
88.49488 | 11.5735 | 1988009.8 | 9.417005 | -1987998.2 | 1444074.5 | 543925.9 | 0
88.50488 | 11.5616 | 1986165.3 | 9.424321 | -1986153.7 | 1442273.9 | 543882 | 0
88.51488 | 11.5636 | 1984320.9 | 9.431686 | -1984309.4 | 1440475.8 | 543835.7 | 0
88.52488 | 11.5644 | 1982476.5 | 9.439099 | -1982465.0 | 1438680.2 | 543786.9 | 0
88.53488 | 11.551 | 1980632.3 | 9.44656 | -1980620.7 | 1436887.1 | 543735.7 | 0
88.54487 | 11.5851 | 1978790.2 | 9.454064 | -1978778.6 | 1435098.5 | 543682.2 | 0
88.55487 | 11.5587 | 1976946.1 | 9.461624 | -1976934.5 | 1433310.5 | 543626.1 | 0
88.56487 | 11.5641 | 1975102.1 | 9.469233 | -1975090.5 | 1431525.0 | 543567.6 | 0
88.57487 | 11.5818 | 1973258.0 | 9.476891 | -1973246.4 | 1429741.9 | 543506.6 | 0
88.58487 | 11.5518 | 1971414.1 | 9.4846 | -1971402.6 | 1427961.4 | 543443.2 | 0
88.59486 | 11.5661 | 1969571.9 | 9.49235 | -1969560.3 | 1426185.0 | 543377.4 | 0
88.60486 | 11.5833 | 1967728.1 | 9.500158 | -1967716.6 | 1424409.4 | 543309.2 | 0
88.61486 | 11.5828 | 1965884.3 | 9.508015 | -1965872.7 | 1422636.3 | 543238.5 | 0
88.62486 | 11.5858 | 1964040.7 | 9.515923 | -1964029.1 | 1420865.7 | 543165.4 | 0
88.63486 | 11.6 | 1962197.1 | 9.523882 | -1962185.5 | 1419097.5 | 543090 | 0
88.64486 | 11.5989 | 1960353.5 | 9.53189 | -1960341.9 | 1417331.8 | 543012.2 | 0
88.65485 | 11.5942 | 1958512.0 | 9.539942 | -1958500.4 | 1415570.4 | 542932.1 | 0
88.66485 | 11.5914 | 1956668.5 | 9.548052 | -1956656.9 | 1413809.5 | 542849.4 | 0
88.67485 | 11.6081 | 1954825.1 | 9.556213 | -1954813.5 | 1412051.1 | 542764.5 | 0
88.68485 | 11.5964 | 1952981.7 | 9.564425 | -1952970.2 | 1410295.1 | 542677.1 | 0
88.69485 | 11.6098 | 1951138.4 | 9.572688 | -1951126.8 | 1408541.4 | 542587.4 | 0
88.70484 | 11.6214 | 1949296.7 | 9.580995 | -1949285.1 | 1406791.8 | 542495.4 | 0
88.71484 | 11.6075 | 1947453.5 | 9.589361 | -1947441.9 | 1405043.0 | 542400.9 | 0
88.72484 | 11.5969 | 1945610.3 | 9.597779 | -1945598.7 | 1403296.5 | 542304.1 | 0
88.73484 | 11.6042 | 1943767.2 | 9.606249 | -1943755.6 | 1401552.5 | 542205.1 | 0
88.74484 | 11.5875 | 1941924.0 | 9.61477 | -1941912.5 | 1399810.8 | 542103.6 | 0
88.75484 | 11.5727 | 1940081.0 | 9.623344 | -1940069.4 | 1398071.5 | 541999.8 | 0
88.76483 | 11.592 | 1938240.0 | 9.631961 | -1938228.4 | 1396336.5 | 541893.9 | 0
88.77483 | 11.5794 | 1936397.1 | 9.64064 | -1936385.5 | 1394601.9 | 541785.6 | 0
88.78483 | 11.5701 | 1934554.1 | 9.649371 | -1934542.5 | 1392869.6 | 541674.9 | 0
88.79483 | 11.5746 | 1932711.2 | 9.658155 | -1932699.7 | 1391139.7 | 541561.9 | 0
88.80483 | 11.5447 | 1930868.4 | 9.666992 | -1930856.8 | 1389412.1 | 541446.6 | 0
88.81482 | 11.5484 | 1929027.2 | 9.675873 | -1929015.6 | 1387688.4 | 541329.1 | 0
88.82482 | 11.5513 | 1927184.4 | 9.684816 | -1927172.9 | 1385965.5 | 541209.3 | 0
88.83482 | 11.5203 | 1925341.7 | 9.693812 | -1925330.1 | 1384244.8 | 541087.1 | 0
88.84482 | 11.5581 | 1923498.9 | 9.702862 | -1923487.3 | 1382526.5 | 540962.7 | 0
88.85482 | 11.5437 | 1921656.2 | 9.711965 | -1921644.7 | 1380810.4 | 540836.1 | 0
88.86482 | 11.5208 | 1919813.7 | 9.721123 | -1919802.1 | 1379096.7 | 540707.3 | 0
88.87481 | 11.5235 | 1917973.1 | 9.730325 | -1917961.6 | 1377387.1 | 540576.3 | 0
88.88481 | 11.5253 | 1916130.5 | 9.73959 | -1916119.0 | 1375677.8 | 540443 | 0
88.89481 | 11.4997 | 1914288.0 | 9.74891 | -1914276.5 | 1373970.9 | 540307.4 | 0
88.90481 | 11.5221 | 1912445.6 | 9.758284 | -1912434.0 | 1372266.2 | 540169.6 | 0
88.91481 | 11.5247 | 1910603.2 | 9.767713 | -1910591.7 | 1370563.8 | 540029.6 | 0
88.9248 | 11.53 | 1908762.4 | 9.777187 | -1908750.9 | 1368865.1 | 539887.5 | 0
88.9348 | 11.5063 | 1906920.1 | 9.786725 | -1906908.6 | 1367167.1 | 539743.2 | 0
88.9448 | 11.5307 | 1905077.8 | 9.796319 | -1905066.2 | 1365471.4 | 539596.5 | 0
88.9548 | 11.5216 | 1903235.6 | 9.805968 | -1903224.0 | 1363778.0 | 539447.8 | 0
88.9648 | 11.51 | 1901393.4 | 9.815672 | -1901381.9 | 1362086.7 | 539296.9 | 0
88.9748 | 11.5092 | 1899551.1 | 9.825432 | -1899539.6 | 1360397.5 | 539143.8 | 0
88.98479 | 11.5135 | 1897711.1 | 9.835237 | -1897699.5 | 1358712.4 | 538988.8 | 0
88.99479 | 11.5365 | 1895869.0 | 9.845109 | -1895857.5 | 1357027.8 | 538831.4 | 0
89.00479 | 11.5243 | 1894026.9 | 9.855036 | -1894015.4 | 1355345.2 | 538671.9 | 0
89.01479 | 11.5318 | 1892184.9 | 9.86502 | -1892173.4 | 1353664.8 | 538510.2 | 0
89.02479 | 11.5239 | 1890343.0 | 9.875059 | -1890331.4 | 1351986.6 | 538346.4 | 0
89.03478 | 11.5165 | 1888502.8 | 9.885146 | -1888491.3 | 1350312.2 | 538180.8 | 0
89.04478 | 11.5164 | 1886660.9 | 9.895299 | -1886649.4 | 1348638.2 | 538012.8 | 0
89.05478 | 11.5076 | 1884819.2 | 9.905509 | -1884807.6 | 1346966.5 | 537842.7 | 0
89.06478 | 11.5218 | 1882977.4 | 9.915775 | -1882965.9 | 1345296.9 | 537670.6 | 0
89.07478 | 11.5314 | 1881135.8 | 9.9261 | -1881124.2 | 1343629.5 | 537496.4 | 0
89.08478 | 11.5221 | 1879294.2 | 9.936481 | -1879282.6 | 1341964.2 | 537320.1 | 0
89.09477 | 11.5231 | 1877454.7 | 9.946909 | -1877443.2 | 1340302.8 | 537142 | 0
89.10477 | 11.5155 | 1875613.3 | 9.957406 | -1875601.8 | 1338641.8 | 536961.5 | 0
89.11477 | 11.4992 | 1873771.8 | 9.96796 | -1873760.3 | 1336982.7 | 536779.2 | 0
89.12477 | 11.4997 | 1871930.5 | 9.978572 | -1871919.0 | 1335325.8 | 536594.7 | 0
89.13477 | 11.5422 | 1870089.2 | 9.989243 | -1870077.7 | 1333671.0 | 536408.2 | 0
89.14476 | 11.5321 | 1868249.5 | 9.99996 | -1868237.9 | 1332019.6 | 536219.9 | 0
89.15476 | 11.5319 | 1866408.4 | 10.01075 | -1866396.8 | 1330369.0 | 536029.4 | 0
89.16476 | 11.5271 | 1864567.3 | 10.02159 | -1864555.7 | 1328720.4 | 535836.9 | 0
89.17476 | 11.5172 | 1862726.3 | 10.0325 | -1862714.8 | 1327073.8 | 535642.5 | 0
89.18476 | 11.5156 | 1860885.3 | 10.04346 | -1860873.8 | 1325429.3 | 535446 | 0
89.19476 | 11.5015 | 1859044.5 | 10.05448 | -1859033.0 | 1323786.9 | 535247.6 | 0
89.20475 | 11.5605 | 1857205.8 | 10.06555 | -1857194.2 | 1322148.4 | 535047.4 | 0
89.21475 | 11.546 | 1855365.1 | 10.0767 | -1855353.6 | 1320510.0 | 534845 | 0
89.22475 | 11.5441 | 1853524.5 | 10.0879 | -1853513.0 | 1318873.6 | 534640.8 | 0
89.23475 | 11.5179 | 1851684.1 | 10.09916 | -1851672.6 | 1317239.3 | 534434.7 | 0
89.24475 | 11.5428 | 1849843.7 | 10.11048 | -1849832.1 | 1315607.0 | 534226.6 | 0
89.25474 | 11.4985 | 1848005.0 | 10.12185 | -1847993.5 | 1313977.9 | 534016.9 | 0
89.26474 | 11.5345 | 1846164.8 | 10.13329 | -1846153.3 | 1312349.7 | 533805 | 0
89.27474 | 11.554 | 1844324.7 | 10.14479 | -1844313.1 | 1310723.3 | 533591.3 | 0
89.28474 | 11.534 | 1842484.7 | 10.15635 | -1842473.1 | 1309098.9 | 533375.7 | 0
89.29474 | 11.5326 | 1840644.8 | 10.16797 | -1840633.2 | 1307476.5 | 533158.1 | 0
89.30474 | 11.5115 | 1838804.9 | 10.17966 | -1838793.4 | 1305856.0 | 532938.8 | 0
89.31473 | 11.5337 | 1836967.2 | 10.19139 | -1836955.7 | 1304239.4 | 532717.7 | 0
89.32473 | 11.5037 | 1835127.6 | 10.2032 | -1835116.1 | 1302622.8 | 532494.6 | 0
89.33473 | 11.5098 | 1833288.2 | 10.21506 | -1833276.7 | 1301008.2 | 532269.8 | 0
89.34473 | 11.5506 | 1831448.9 | 10.22699 | -1831437.4 | 1299395.6 | 532043.1 | 0
89.35473 | 11.5041 | 1829609.6 | 10.23898 | -1829598.1 | 1297784.8 | 531814.6 | 0
89.36472 | 11.5174 | 1827772.5 | 10.25102 | -1827760.9 | 1296177.5 | 531584.7 | 0
89.37472 | 11.5346 | 1825933.4 | 10.26314 | -1825921.9 | 1294570.6 | 531352.5 | 0
89.38472 | 11.4989 | 1824094.7 | 10.27532 | -1824083.2 | 1292965.6 | 531118.8 | 0
89.39472 | 11.5216 | 1822255.9 | 10.28756 | -1822244.4 | 1291362.4 | 530883.3 | 0
89.40472 | 11.5148 | 1820417.4 | 10.29986 | -1820405.9 | 1289761.2 | 530645.9 | 0
89.41472 | 11.5208 | 1818579.0 | 10.31222 | -1818567.5 | 1288162.0 | 530406.7 | 0
89.42471 | 11.4992 | 1816742.5 | 10.32464 | -1816731.0 | 1286566.2 | 530166 | 0
89.43471 | 11.5299 | 1814904.5 | 10.33713 | -1814893.0 | 1284970.7 | 529923.5 | 0
89.44471 | 11.5267 | 1813066.5 | 10.34969 | -1813055.0 | 1283376.9 | 529679.3 | 0
89.45471 | 11.5094 | 1811228.7 | 10.3623 | -1811217.2 | 1281785.0 | 529433.3 | 0
89.46471 | 11.5429 | 1809391.1 | 10.37499 | -1809379.6 | 1280195.0 | 529185.7 | 0
89.4747 | 11.4904 | 1807555.5 | 10.38772 | -1807544.0 | 1278608.5 | 528936.7 | 0
89.4847 | 11.54 | 1805718.3 | 10.40053 | -1805706.7 | 1277022.2 | 528685.7 | 0
89.4947 | 11.497 | 1803881.1 | 10.4134 | -1803869.6 | 1275437.5 | 528433.2 | 0
89.5047 | 11.5354 | 1802044.2 | 10.42634 | -1802032.7 | 1273855.0 | 528178.8 | 0
89.5147 | 11.518 | 1800207.5 | 10.43934 | -1800195.9 | 1272274.1 | 527922.9 | 0
89.5247 | 11.5382 | 1798370.9 | 10.45241 | -1798359.4 | 1270695.1 | 527665.4 | 0
89.53469 | 11.4842 | 1796536.6 | 10.46553 | -1796525.1 | 1269119.6 | 527406.6 | 0
89.54469 | 11.521 | 1794700.5 | 10.47873 | -1794688.9 | 1267544.1 | 527145.9 | 0
89.55469 | 11.5146 | 1792864.5 | 10.49199 | -1792853.0 | 1265970.4 | 526883.6 | 0
89.56469 | 11.4949 | 1791028.7 | 10.50532 | -1791017.2 | 1264398.5 | 526619.6 | 0
89.57469 | 11.5265 | 1789193.1 | 10.51871 | -1789181.6 | 1262828.4 | 526354.2 | 0
89.58468 | 11.4981 | 1787359.4 | 10.53216 | -1787347.9 | 1261197.4 | 526060.6 | 90.93008
89.59468 | 11.5247 | 1785524.3 | 10.54568 | -1785512.7 | 1259436.0 | 525710.7 | 366.9838
89.60468 | 11.4575 | 1783689.4 | 10.55927 | -1783678.0 | 1257675.7 | 525358.9 | 644.2761
89.61468 | 11.5042 | 1781854.8 | 10.57293 | -1781843.3 | 1255916.3 | 525005.1 | 922.8075
89.62468 | 11.491 | 1780020.3 | 10.58665 | -1780008.8 | 1254157.8 | 524649.3 | 1202.579
89.63468 | 11.4914 | 1778186.0 | 10.60044 | -1778174.5 | 1252400.2 | 524291.6 | 1483.59
89.64467 | 11.5 | 1776354.1 | 10.61429 | -1776342.6 | 1250645.6 | 523932.4 | 1765.56
89.65467 | 11.4652 | 1774520.4 | 10.62821 | -1774508.9 | 1248889.9 | 523570.8 | 2049.053
89.66467 | 11.4803 | 1772686.9 | 10.6422 | -1772675.4 | 1247135.3 | 523207.1 | 2333.786
89.67467 | 11.4526 | 1770853.7 | 10.65626 | -1770842.3 | 1245381.5 | 522841.9 | 2619.764
89.68467 | 11.4868 | 1769020.7 | 10.67039 | -1769009.2 | 1243628.4 | 522474.6 | 2906.984
89.69466 | 11.4916 | 1767189.8 | 10.68457 | -1767178.3 | 1241878.1 | 522105.8 | 3195.157
89.70466 | 11.4748 | 1765357.4 | 10.69883 | -1765345.9 | 1240127.0 | 521734.8 | 3484.862
89.71466 | 11.4911 | 1763525.2 | 10.71316 | -1763513.7 | 1238376.7 | 521362 | 3775.811
89.72466 | 11.4893 | 1761693.3 | 10.72756 | -1761681.8 | 1236627.3 | 520987.2 | 4068.003
89.73466 | 11.4568 | 1759861.7 | 10.74203 | -1759850.3 | 1234878.9 | 520610.7 | 4361.44
89.74466 | 11.4976 | 1758030.5 | 10.75656 | -1758019.0 | 1233131.4 | 520232.3 | 4656.121
89.75465 | 11.4987 | 1756201.5 | 10.77115 | -1756190.0 | 1231386.5 | 519852.4 | 4951.749
89.76465 | 11.5136 | 1754370.7 | 10.78583 | -1754359.2 | 1229640.6 | 519470.4 | 5248.918
89.77465 | 11.5134 | 1752540.4 | 10.80057 | -1752528.8 | 1227895.6 | 519086.7 | 5547.331
89.78465 | 11.5175 | 1750710.3 | 10.81538 | -1750698.8 | 1226151.4 | 518701.1 | 5846.988
89.79465 | 11.505 | 1748880.5 | 10.83026 | -1748869.0 | 1224408.0 | 518313.8 | 6147.89
89.80464 | 11.5272 | 1747052.8 | 10.8452 | -1747041.3 | 1222667.0 | 517925.2 | 6449.735
89.81464 | 11.5343 | 1745223.8 | 10.86022 | -1745212.2 | 1220925.3 | 517534.5 | 6753.125
89.82464 | 11.5481 | 1743395.0 | 10.87531 | -1743383.4 | 1219184.4 | 517141.9 | 7057.759
89.83464 | 11.545 | 1741566.6 | 10.89047 | -1741555.0 | 1217444.3 | 516747.7 | 7363.636
89.84464 | 11.5566 | 1739738.5 | 10.9057 | -1739726.9 | 1215705.0 | 516351.8 | 7670.757
89.85464 | 11.5458 | 1737910.7 | 10.921 | -1737899.2 | 1213966.5 | 515954.1 | 7979.121
89.86463 | 11.5546 | 1736085.2 | 10.93636 | -1736073.6 | 1212230.7 | 515555.1 | 8288.416
89.87463 | 11.568 | 1734258.1 | 10.9518 | -1734246.6 | 1210493.8 | 515154.1 | 8599.264
89.88463 | 11.5841 | 1732431.5 | 10.96732 | -1732419.9 | 1208757.8 | 514751.4 | 8911.352
89.89463 | 11.5915 | 1730605.2 | 10.98291 | -1730593.6 | 1207022.4 | 514347.1 | 9224.684
89.90463 | 11.6035 | 1728779.3 | 10.99856 | -1728767.7 | 1205287.8 | 513941.2 | 9539.257
89.91462 | 11.6064 | 1726955.6 | 11.01428 | -1726944.0 | 1203555.5 | 513534.3 | 9854.758
89.92462 | 11.6168 | 1725130.5 | 11.03008 | -1725118.8 | 1201822.4 | 513125.2 | 10171.81
89.93462 | 11.6279 | 1723305.7 | 11.04595 | -1723294.1 | 1200090.1 | 512714.4 | 10490.1
89.94462 | 11.6649 | 1721481.4 | 11.0619 | -1721469.7 | 1198358.6 | 512302.1 | 10809.63
89.95462 | 11.6636 | 1719657.5 | 11.07792 | -1719645.8 | 1196627.7 | 511888.3 | 11130.4
89.96462 | 11.6989 | 1717834.0 | 11.09401 | -1717822.3 | 1194897.6 | 511472.8 | 11452.4
89.97461 | 11.6755 | 1716012.7 | 11.11015 | -1716001.0 | 1193170.0 | 511056.2 | 11775.31
89.98461 | 11.7107 | 1714190.0 | 11.12639 | -1714178.3 | 1191441.4 | 510637.7 | 12099.78
89.99461 | 11.7216 | 1712367.7 | 11.1427 | -1712356.0 | 1189713.4 | 510217.7 | 12425.49