## Summary
Parameter | MoC_0.66 F m -3 m | graphite_2H_P63mmc P 63/m m c | Mo_Im3m_fixed I m -3 m
Sample | M24-MM-Mo2C-SM_Cu_powder.dat | M24-MM-Mo2C-SM_Cu_powder.dat | M24-MM-Mo2C-SM_Cu_powder.dat
Method | GSAS-II | GSAS-II | GSAS-II
Phase name | MoC_0.66 F m -3 m | graphite_2H_P63mmc P 63/m m c | Mo_Im3m_fixed I m -3 m
COD / MP ID | manual | manual | manual
Formula | Mo4 C2.64 | C4 | Mo2
Space group
Space group # | 225 | 194 | 229
Crystal system | cubic | hexagonal | cubic
a (Å) | 4.11809 | 2.31624 | 3.16762
b (Å) | 4.11809 | 2.31624 | 3.16762
c (Å) | 4.11809 | 6.74053 | 3.16762
α (°) | 90 | 90 | 90
β (°) | 90 | 90 | 90
γ (°) | 90 | 120 | 90
Volume (A^3) | 69.83742 | 31.31793 | 31.78326
da/a0 (%) | -3.172 | -5.997 | 0
db/b0 (%) | -3.172 | -5.997 | 0
dc/c0 (%) | -3.172 | 0.485 | 0
dV/V0 (%) | -9.218 | -11.205 | 0
Weight fraction (%) | 0 | 0 | 100
GSAS-II mass weight fraction (%) | 0 | 0 | 100
Weight fraction ± (%) | 1 | 1 | 2
Weight fraction error source | integrated_phase_area_full_covariance+systematic_floor | integrated_phase_area_full_covariance+systematic_floor | integrated_phase_area_full_covariance+systematic_floor
Weight fraction propagated sigma (%) | 0 | 0 | 0
Weight fraction systematic floor (%) | 1 | 1 | 2
Weight fraction method | integrated_phase_pattern_area | integrated_phase_pattern_area | integrated_phase_pattern_area
Integrated phase fraction (%) | 0 | 0 | 100
Integrated - wt fraction (percentage points) | 0 | 0 | 0
Integrated phase fraction method | primary_quant_from_refined_phase_envelope | primary_quant_from_refined_phase_envelope | primary_quant_from_refined_phase_envelope
Crystallite size (nm) | 1000 | 1000 | 1000
Crystallite size source | gsas_hap_size | gsas_hap_size | gsas_hap_size
Scale factor | 1.89394 | 6.87526 | 33786732746.2
Scale factor sigma | 0.0295345 | 2.54331191 | 1173646168759.5
Scale factor sigma (%) | 1.559 | 36.992 | 3473.689
Scale factor sigma source | gsas_covariance | gsas_covariance | gsas_covariance
Scale * phase mass value | 786.8721 | 330.3148 | 6482998279344.1
Legacy mass-weighted scale value | 786.8721 | 330.3148 | 6482998279344.1
U (Caglioti) | 0.01489 | 0.01489 | 0.01489
V (Caglioti) | -0.01538 | -0.01538 | -0.01538
W (Caglioti) | 0.00566 | 0.00566 | 0.00566
X (Lorentzian) | 0 | 0 | 0
Y (Lorentzian) | 11.76148 | 11.76148 | 11.76148
η at strongest | 1 | 1 | 1
FWHM (°) | 12.3865 | 11.8079 | 12.3898
FWHM reference 2theta (deg) | 36.5344 | 10.0092 | 36.6243
FWHM reference hkl | [1, 1, 1] | [0, 0, 2] | [1, 1, 0]
N reflections | 5 | 6 | 4
Seeded by | gsas2 | gsas2 | gsas2
Zero shift (°) | -1.24961 | -1.24961 | -1.24961
Rwp (%) | 4.59 | 4.59 | 4.59
Rp (%) | 3.11 | 3.11 | 3.11
χ² | 60.361 | 60.361 | 60.361
GoF | 7.769 | 7.769 | 7.769

## Plot Data
2theta | Y_obs | Y_calc | Background | Residual | MoC_0.66 F m -3 m | graphite_2H_P63mmc P 63/m m c | Mo_Im3m_fixed I m -3 m | MoC_0.66 F m -3 m peak 2θ | MoC_0.66 F m -3 m [hkl] | graphite_2H_P63mmc P 63/m m c peak 2θ | graphite_2H_P63mmc P 63/m m c [hkl] | Mo_Im3m_fixed I m -3 m peak 2θ | Mo_Im3m_fixed I m -3 m [hkl]
10.00918 | 66.0404 | 66.67781 | 66.28246 | -0.6374096 | 2.420676e-09 | 1.597638e-07 | 0.3953479 | 37.807 | [111] | 26.424 | [002] | 40.229 | [110]
10.01918 | 65.9697 | 66.61796 | 66.22234 | -0.6482639 | 2.420629e-09 | 1.591644e-07 | 0.3956191 | 43.937 | [200] | 47.237 | [101] | 58.201 | [200]
10.02917 | 65.9772 | 66.55839 | 66.16249 | -0.5811854 | 2.420583e-09 | 1.585678e-07 | 0.3958904 | 63.883 | [220] | 54.401 | [004] | 73.118 | [211]
10.03917 | 65.9214 | 66.49895 | 66.10279 | -0.5775542 | 2.420538e-09 | 1.579729e-07 | 0.3961623 | 76.686 | [311] | 83.382 | [210] | 86.912 | [220]
10.04917 | 65.8695 | 66.43973 | 66.04329 | -0.5702294 | 2.420493e-09 | 1.573802e-07 | 0.3964345 | 80.775 | [222] | 86.574 | [006]
10.05917 | 65.8294 | 66.38071 | 65.984 | -0.5513104 | 2.420449e-09 | 1.567897e-07 | 0.396707 |  |  | 89.382 | [212]
10.06917 | 65.7687 | 66.3219 | 65.92492 | -0.5531966 | 2.420406e-09 | 1.562015e-07 | 0.3969798
10.07916 | 65.7515 | 66.26335 | 65.86609 | -0.511846 | 2.420363e-09 | 1.556161e-07 | 0.3972527
10.08916 | 65.6552 | 66.20494 | 65.80741 | -0.5497405 | 2.420321e-09 | 1.550323e-07 | 0.3975262
10.09916 | 65.6658 | 66.14674 | 65.74894 | -0.4809386 | 2.42028e-09 | 1.544507e-07 | 0.3977999
10.10916 | 65.5753 | 66.08874 | 65.69067 | -0.5134394 | 2.42024e-09 | 1.538713e-07 | 0.3980741
10.11916 | 65.5684 | 66.03094 | 65.63259 | -0.4625424 | 2.4202e-09 | 1.532941e-07 | 0.3983485
10.12916 | 65.4959 | 65.97335 | 65.57472 | -0.477447 | 2.42016e-09 | 1.52719e-07 | 0.3986232
10.13915 | 65.4436 | 65.91601 | 65.51711 | -0.4724099 | 2.420122e-09 | 1.521467e-07 | 0.398898
10.14915 | 65.418 | 65.85882 | 65.45964 | -0.4408158 | 2.420084e-09 | 1.51576e-07 | 0.3991734
10.15915 | 65.3795 | 65.80182 | 65.40237 | -0.4223214 | 2.420047e-09 | 1.510074e-07 | 0.3994491
10.16915 | 65.3252 | 65.74503 | 65.3453 | -0.4198263 | 2.420011e-09 | 1.50441e-07 | 0.3997251
10.17915 | 65.2928 | 65.68843 | 65.28843 | -0.3956298 | 2.419975e-09 | 1.498767e-07 | 0.4000015
10.18914 | 65.2477 | 65.63209 | 65.23181 | -0.3843877 | 2.419939e-09 | 1.493151e-07 | 0.4002778
10.19914 | 65.2052 | 65.57589 | 65.17533 | -0.3706865 | 2.419905e-09 | 1.48755e-07 | 0.4005549
10.20914 | 65.1629 | 65.51988 | 65.11905 | -0.3569822 | 2.419871e-09 | 1.481971e-07 | 0.4008322
10.21914 | 65.1056 | 65.46407 | 65.06296 | -0.3584742 | 2.419838e-09 | 1.476413e-07 | 0.4011098
10.22914 | 65.1205 | 65.40846 | 65.00707 | -0.287962 | 2.419806e-09 | 1.470875e-07 | 0.4013878
10.23914 | 65.0174 | 65.35304 | 64.95138 | -0.3356448 | 2.419775e-09 | 1.465359e-07 | 0.4016661
10.24913 | 65.0028 | 65.29788 | 64.89593 | -0.2950773 | 2.419743e-09 | 1.459868e-07 | 0.4019445
10.25913 | 64.9333 | 65.24285 | 64.84062 | -0.3095484 | 2.419713e-09 | 1.454393e-07 | 0.4022234
10.26913 | 64.9178 | 65.18801 | 64.78551 | -0.2702129 | 2.419683e-09 | 1.448939e-07 | 0.4025027
10.27913 | 64.8603 | 65.13337 | 64.73059 | -0.2730702 | 2.419655e-09 | 1.443505e-07 | 0.4027823
10.28913 | 64.8252 | 65.07892 | 64.67586 | -0.2537197 | 2.419626e-09 | 1.438092e-07 | 0.4030623
10.29912 | 64.7887 | 65.02472 | 64.62137 | -0.236015 | 2.419599e-09 | 1.432704e-07 | 0.4033422
10.30912 | 64.7609 | 64.97065 | 64.56702 | -0.2097471 | 2.419572e-09 | 1.427331e-07 | 0.4036229
10.31912 | 64.7023 | 64.91677 | 64.51287 | -0.2144696 | 2.419546e-09 | 1.421979e-07 | 0.4039038
10.32912 | 64.698 | 64.86308 | 64.4589 | -0.1650821 | 2.419521e-09 | 1.416647e-07 | 0.4041851
10.33912 | 64.6005 | 64.80958 | 64.40512 | -0.2090839 | 2.419496e-09 | 1.411334e-07 | 0.4044667
10.34912 | 64.6308 | 64.75627 | 64.35153 | -0.1254745 | 2.419472e-09 | 1.406042e-07 | 0.4047486
10.35911 | 64.5516 | 64.70321 | 64.29818 | -0.1516063 | 2.419449e-09 | 1.400775e-07 | 0.4050306
10.36911 | 64.5234 | 64.65027 | 64.24496 | -0.1268726 | 2.419426e-09 | 1.395523e-07 | 0.4053132
10.37911 | 64.4682 | 64.59753 | 64.19193 | -0.1293259 | 2.419404e-09 | 1.390291e-07 | 0.4055961
10.38911 | 64.4395 | 64.54497 | 64.13909 | -0.1054658 | 2.419383e-09 | 1.385078e-07 | 0.4058794
10.39911 | 64.3856 | 64.49259 | 64.08643 | -0.1069916 | 2.419363e-09 | 1.379885e-07 | 0.406163
10.4091 | 64.3539 | 64.44045 | 64.03401 | -0.08655489 | 2.419343e-09 | 1.374716e-07 | 0.4064467
10.4191 | 64.3312 | 64.38845 | 63.98172 | -0.05725071 | 2.419324e-09 | 1.369562e-07 | 0.406731
10.4291 | 64.3046 | 64.33663 | 63.92962 | -0.03203078 | 2.419305e-09 | 1.364427e-07 | 0.4070156
10.4391 | 64.2465 | 64.28499 | 63.87769 | -0.03849461 | 2.419288e-09 | 1.359312e-07 | 0.4073006
10.4491 | 64.2337 | 64.23354 | 63.82596 | 0.0001584667 | 2.419271e-09 | 1.354216e-07 | 0.4075858
10.4591 | 64.1653 | 64.18227 | 63.7744 | -0.01697106 | 2.419255e-09 | 1.349139e-07 | 0.4078715
10.46909 | 64.1233 | 64.13123 | 63.72308 | -0.007933627 | 2.419239e-09 | 1.344086e-07 | 0.4081572
10.47909 | 64.075 | 64.08033 | 63.67188 | -0.005326474 | 2.419224e-09 | 1.339048e-07 | 0.4084435
10.48909 | 64.0629 | 64.0296 | 63.62087 | 0.03329973 | 2.41921e-09 | 1.334028e-07 | 0.4087301
10.49909 | 64.0088 | 63.97905 | 63.57004 | 0.02974555 | 2.419197e-09 | 1.329028e-07 | 0.4090172
10.50909 | 63.9635 | 63.92869 | 63.51938 | 0.03481161 | 2.419184e-09 | 1.324046e-07 | 0.4093045
10.51908 | 63.9132 | 63.87855 | 63.46896 | 0.03464824 | 2.419173e-09 | 1.319087e-07 | 0.4095919
10.52908 | 63.8562 | 63.82854 | 63.41866 | 0.02765645 | 2.419161e-09 | 1.314143e-07 | 0.4098799
10.53908 | 63.8251 | 63.77871 | 63.36855 | 0.04638649 | 2.419151e-09 | 1.309217e-07 | 0.4101683
10.54908 | 63.7961 | 63.72906 | 63.3186 | 0.06703892 | 2.419141e-09 | 1.30431e-07 | 0.410457
10.55908 | 63.763 | 63.67959 | 63.26884 | 0.08341422 | 2.419132e-09 | 1.299421e-07 | 0.4107461
10.56908 | 63.7282 | 63.63029 | 63.21925 | 0.09791301 | 2.419124e-09 | 1.294551e-07 | 0.4110355
10.57907 | 63.6722 | 63.58121 | 63.16989 | 0.09098676 | 2.419116e-09 | 1.289704e-07 | 0.411325
10.58907 | 63.6086 | 63.53227 | 63.12065 | 0.07633427 | 2.419109e-09 | 1.284871e-07 | 0.4116151
10.59907 | 63.5421 | 63.48349 | 63.07159 | 0.05860687 | 2.419103e-09 | 1.280055e-07 | 0.4119055
10.60907 | 63.5185 | 63.43489 | 63.0227 | 0.0836051 | 2.419098e-09 | 1.275258e-07 | 0.4121963
10.61907 | 63.4747 | 63.38647 | 62.97398 | 0.08822952 | 2.419093e-09 | 1.270479e-07 | 0.4124875
10.62906 | 63.4483 | 63.33827 | 62.92549 | 0.1100324 | 2.419089e-09 | 1.265722e-07 | 0.4127787
10.63906 | 63.3972 | 63.29019 | 62.87712 | 0.1070109 | 2.419086e-09 | 1.260979e-07 | 0.4130706
10.64906 | 63.3498 | 63.24228 | 62.82892 | 0.1075172 | 2.419084e-09 | 1.256254e-07 | 0.4133628
10.65906 | 63.2984 | 63.19455 | 62.78089 | 0.1038518 | 2.419082e-09 | 1.251546e-07 | 0.4136553
10.66906 | 63.2695 | 63.14698 | 62.73304 | 0.1225152 | 2.419081e-09 | 1.246856e-07 | 0.4139482
10.67906 | 63.242 | 63.09959 | 62.68535 | 0.142408 | 2.419081e-09 | 1.242184e-07 | 0.4142415
10.68905 | 63.2304 | 63.05242 | 62.63788 | 0.1779836 | 2.419081e-09 | 1.237535e-07 | 0.4145348
10.69905 | 63.1541 | 63.00536 | 62.59053 | 0.1487369 | 2.419082e-09 | 1.232898e-07 | 0.4148288
10.70905 | 63.1106 | 62.95848 | 62.54336 | 0.1521211 | 2.419084e-09 | 1.228278e-07 | 0.4151231
10.71905 | 63.0713 | 62.91176 | 62.49635 | 0.1595369 | 2.419087e-09 | 1.223676e-07 | 0.4154178
10.72905 | 63.0427 | 62.86522 | 62.4495 | 0.1774846 | 2.419091e-09 | 1.219092e-07 | 0.4157129
10.73904 | 63.0061 | 62.81888 | 62.40287 | 0.1872187 | 2.419095e-09 | 1.214529e-07 | 0.4160079
10.74904 | 62.9717 | 62.77267 | 62.35636 | 0.1990322 | 2.4191e-09 | 1.209979e-07 | 0.4163037
10.75904 | 62.9075 | 62.72662 | 62.31002 | 0.1808793 | 2.419105e-09 | 1.205445e-07 | 0.4165998
10.76904 | 62.8912 | 62.68074 | 62.26384 | 0.2104605 | 2.419112e-09 | 1.20093e-07 | 0.4168963
10.77904 | 62.8589 | 62.63502 | 62.21783 | 0.2238764 | 2.419119e-09 | 1.196431e-07 | 0.4171931
10.78904 | 62.8291 | 62.58947 | 62.17198 | 0.2396273 | 2.419127e-09 | 1.191949e-07 | 0.4174903
10.79903 | 62.793 | 62.54413 | 62.12634 | 0.2488687 | 2.419135e-09 | 1.187488e-07 | 0.4177876
10.80903 | 62.7921 | 62.49891 | 62.08082 | 0.2931917 | 2.419145e-09 | 1.18304e-07 | 0.4180855
10.81903 | 62.7334 | 62.45385 | 62.03546 | 0.2795514 | 2.419155e-09 | 1.178608e-07 | 0.4183838
10.82903 | 62.6783 | 62.40895 | 61.99027 | 0.2693483 | 2.419166e-09 | 1.174194e-07 | 0.4186824
10.83903 | 62.6512 | 62.36422 | 61.94524 | 0.2869829 | 2.419178e-09 | 1.169796e-07 | 0.4189814
10.84902 | 62.5923 | 62.31969 | 61.90041 | 0.2726112 | 2.41919e-09 | 1.165419e-07 | 0.4192805
10.85902 | 62.5435 | 62.27528 | 61.8557 | 0.268223 | 2.419203e-09 | 1.161054e-07 | 0.4195802
10.86902 | 62.5057 | 62.23103 | 61.81115 | 0.274674 | 2.419217e-09 | 1.156705e-07 | 0.4198803
10.87902 | 62.4645 | 62.18694 | 61.76675 | 0.2775648 | 2.419232e-09 | 1.152373e-07 | 0.4201808
10.88902 | 62.4517 | 62.143 | 61.72252 | 0.3086959 | 2.419247e-09 | 1.148057e-07 | 0.4204816
10.89902 | 62.411 | 62.09923 | 61.67845 | 0.3117677 | 2.419264e-09 | 1.143758e-07 | 0.4207828
10.90901 | 62.3638 | 62.05566 | 61.63458 | 0.3081373 | 2.419281e-09 | 1.139479e-07 | 0.4210841
10.91901 | 62.3304 | 62.01221 | 61.59082 | 0.3181924 | 2.419298e-09 | 1.135211e-07 | 0.421386
10.92901 | 62.2789 | 61.96891 | 61.54722 | 0.3099897 | 2.419317e-09 | 1.13096e-07 | 0.4216884
10.93901 | 62.2317 | 61.92577 | 61.50378 | 0.3059299 | 2.419336e-09 | 1.126725e-07 | 0.4219911
10.94901 | 62.1987 | 61.88279 | 61.46049 | 0.3159133 | 2.419356e-09 | 1.122506e-07 | 0.4222941
10.959 | 62.1432 | 61.84 | 61.4174 | 0.3031979 | 2.419377e-09 | 1.118307e-07 | 0.4225972
10.969 | 62.1152 | 61.79733 | 61.37443 | 0.3178696 | 2.419399e-09 | 1.11412e-07 | 0.422901
10.979 | 62.0479 | 61.75481 | 61.33161 | 0.2930861 | 2.419421e-09 | 1.109948e-07 | 0.4232052
10.989 | 61.9905 | 61.71245 | 61.28894 | 0.2780479 | 2.419444e-09 | 1.105793e-07 | 0.4235097
10.999 | 61.9568 | 61.67024 | 61.24643 | 0.2865555 | 2.419468e-09 | 1.101652e-07 | 0.4238146
11.009 | 61.9065 | 61.62819 | 61.20407 | 0.2783093 | 2.419493e-09 | 1.097528e-07 | 0.4241199
11.01899 | 61.8865 | 61.58633 | 61.16191 | 0.3001682 | 2.419518e-09 | 1.093423e-07 | 0.4244253
11.02899 | 61.8634 | 61.54458 | 61.11985 | 0.3188162 | 2.419544e-09 | 1.08933e-07 | 0.4247314
11.03899 | 61.8199 | 61.50299 | 61.07795 | 0.3169121 | 2.419571e-09 | 1.085251e-07 | 0.4250378
11.04899 | 61.7935 | 61.46154 | 61.0362 | 0.3319562 | 2.419599e-09 | 1.081189e-07 | 0.4253446
11.05899 | 61.7287 | 61.42025 | 60.9946 | 0.308449 | 2.419628e-09 | 1.077141e-07 | 0.4256518
11.06898 | 61.6703 | 61.37915 | 60.95319 | 0.29115 | 2.419657e-09 | 1.073113e-07 | 0.425959
11.07898 | 61.6464 | 61.33816 | 60.91189 | 0.3082419 | 2.419687e-09 | 1.069097e-07 | 0.426267
11.08898 | 61.61 | 61.29732 | 60.87074 | 0.312684 | 2.419718e-09 | 1.065095e-07 | 0.4265753
11.09898 | 61.5588 | 61.25662 | 60.82974 | 0.3021769 | 2.41975e-09 | 1.061108e-07 | 0.426884
11.10898 | 61.5178 | 61.21608 | 60.78889 | 0.3017209 | 2.419782e-09 | 1.057137e-07 | 0.4271931
11.11898 | 61.5136 | 61.17568 | 60.74818 | 0.3379165 | 2.419816e-09 | 1.05318e-07 | 0.4275025
11.12897 | 61.4645 | 61.13548 | 60.70766 | 0.3290241 | 2.41985e-09 | 1.049242e-07 | 0.4278121
11.13897 | 61.4397 | 61.09538 | 60.66725 | 0.3443246 | 2.419885e-09 | 1.045315e-07 | 0.4281224
11.14897 | 61.4195 | 61.05542 | 60.62699 | 0.3640783 | 2.41992e-09 | 1.041403e-07 | 0.428433
11.15897 | 61.3752 | 61.01561 | 60.58687 | 0.3595856 | 2.419957e-09 | 1.037506e-07 | 0.428744
11.16897 | 61.3332 | 60.97595 | 60.5469 | 0.3572469 | 2.419994e-09 | 1.033623e-07 | 0.4290553
11.17896 | 61.297 | 60.93648 | 60.50711 | 0.3605232 | 2.420032e-09 | 1.029759e-07 | 0.4293668
11.18896 | 61.2722 | 60.89711 | 60.46743 | 0.3750942 | 2.420071e-09 | 1.025906e-07 | 0.429679
11.19896 | 61.2403 | 60.85788 | 60.42789 | 0.3824206 | 2.420111e-09 | 1.022067e-07 | 0.4299916
11.20896 | 61.205 | 60.8188 | 60.38849 | 0.386203 | 2.420151e-09 | 1.018243e-07 | 0.4303045
11.21896 | 61.1806 | 60.77986 | 60.34924 | 0.4007418 | 2.420192e-09 | 1.014433e-07 | 0.4306178
11.22896 | 61.1212 | 60.74106 | 60.31013 | 0.3801376 | 2.420234e-09 | 1.010637e-07 | 0.4309316
11.23895 | 61.1011 | 60.70245 | 60.2712 | 0.3986521 | 2.420277e-09 | 1.00686e-07 | 0.4312454
11.24895 | 61.0756 | 60.66394 | 60.23238 | 0.4116632 | 2.420321e-09 | 1.003093e-07 | 0.4315599
11.25895 | 61.0652 | 60.62557 | 60.19369 | 0.4396326 | 2.420365e-09 | 9.9934e-08 | 0.4318748
11.26895 | 61.0275 | 60.58734 | 60.15515 | 0.4401607 | 2.42041e-09 | 9.956014e-08 | 0.4321901
11.27895 | 60.982 | 60.54925 | 60.11675 | 0.4327481 | 2.420456e-09 | 9.918769e-08 | 0.4325058
11.28894 | 60.9688 | 60.51134 | 60.07852 | 0.4574574 | 2.420503e-09 | 9.8817e-08 | 0.4328215
11.29894 | 60.9281 | 60.47354 | 60.0404 | 0.4545648 | 2.42055e-09 | 9.844734e-08 | 0.433138
11.30894 | 60.8932 | 60.43587 | 60.00241 | 0.4573328 | 2.420599e-09 | 9.80791e-08 | 0.433455
11.31894 | 60.8642 | 60.39834 | 59.96457 | 0.4658619 | 2.420649e-09 | 9.771223e-08 | 0.4337722
11.32894 | 60.8219 | 60.36095 | 59.92686 | 0.4609526 | 2.420699e-09 | 9.734675e-08 | 0.4340899
11.33894 | 60.7923 | 60.32369 | 59.88929 | 0.4686053 | 2.42075e-09 | 9.698265e-08 | 0.434408
11.34893 | 60.7532 | 60.28662 | 59.85189 | 0.4665835 | 2.420801e-09 | 9.662027e-08 | 0.4347262
11.35893 | 60.7502 | 60.24964 | 59.81459 | 0.5005617 | 2.420854e-09 | 9.625891e-08 | 0.435045
11.36893 | 60.7183 | 60.2128 | 59.77743 | 0.5055033 | 2.420907e-09 | 9.589891e-08 | 0.4353643
11.37893 | 60.7086 | 60.17609 | 59.74041 | 0.5325088 | 2.420961e-09 | 9.554026e-08 | 0.435684
11.38893 | 60.659 | 60.13952 | 59.70352 | 0.5194786 | 2.421016e-09 | 9.518298e-08 | 0.4360041
11.39892 | 60.6349 | 60.10312 | 59.6668 | 0.5317768 | 2.421072e-09 | 9.482739e-08 | 0.4363243
11.40892 | 60.5942 | 60.06682 | 59.63018 | 0.5273766 | 2.421129e-09 | 9.447279e-08 | 0.4366452
11.41892 | 60.5808 | 60.03066 | 59.59369 | 0.5501422 | 2.421186e-09 | 9.411952e-08 | 0.4369665
11.42892 | 60.5425 | 59.99463 | 59.55734 | 0.5478738 | 2.421245e-09 | 9.376759e-08 | 0.4372882
11.43892 | 60.5115 | 59.95873 | 59.52112 | 0.552772 | 2.421304e-09 | 9.341699e-08 | 0.4376103
11.44892 | 60.482 | 59.92296 | 59.48503 | 0.5590372 | 2.421364e-09 | 9.306771e-08 | 0.4379328
11.45891 | 60.4418 | 59.88737 | 59.44911 | 0.5544343 | 2.421425e-09 | 9.27201e-08 | 0.4382554
11.46891 | 60.42 | 59.85187 | 59.41329 | 0.568135 | 2.421486e-09 | 9.237344e-08 | 0.4385788
11.47891 | 60.3872 | 59.8165 | 59.37759 | 0.570704 | 2.421549e-09 | 9.20281e-08 | 0.4389025
11.48891 | 60.3656 | 59.78126 | 59.34203 | 0.5843418 | 2.421612e-09 | 9.168405e-08 | 0.4392267
11.49891 | 60.3302 | 59.74615 | 59.3066 | 0.5840489 | 2.421676e-09 | 9.134131e-08 | 0.4395513
11.5089 | 60.3105 | 59.71121 | 59.27133 | 0.5992907 | 2.421741e-09 | 9.10002e-08 | 0.4398759
11.5189 | 60.3032 | 59.67636 | 59.23616 | 0.6268377 | 2.421807e-09 | 9.066004e-08 | 0.4402013
11.5289 | 60.2546 | 59.64164 | 59.20112 | 0.6129552 | 2.421874e-09 | 9.032115e-08 | 0.4405271
11.5389 | 60.227 | 59.60706 | 59.1662 | 0.6199438 | 2.421941e-09 | 8.998356e-08 | 0.4408534
11.5489 | 60.1897 | 59.5726 | 59.13142 | 0.6171037 | 2.42201e-09 | 8.964723e-08 | 0.44118
11.5589 | 60.1551 | 59.53826 | 59.09676 | 0.6168356 | 2.422079e-09 | 8.931217e-08 | 0.4415071
11.56889 | 60.1036 | 59.50409 | 59.06226 | 0.5995056 | 2.422149e-09 | 8.897871e-08 | 0.4418342
11.57889 | 60.0758 | 59.47002 | 59.02786 | 0.6057826 | 2.42222e-09 | 8.864617e-08 | 0.4421622
11.58889 | 60.0449 | 59.43607 | 58.99358 | 0.6088329 | 2.422292e-09 | 8.831489e-08 | 0.4424905
11.59889 | 60.0483 | 59.40224 | 58.95942 | 0.6460567 | 2.422364e-09 | 8.798486e-08 | 0.4428192
11.60889 | 59.982 | 59.36855 | 58.9254 | 0.6134546 | 2.422438e-09 | 8.765606e-08 | 0.4431483
11.61888 | 59.9605 | 59.33501 | 58.89153 | 0.6254934 | 2.422512e-09 | 8.732885e-08 | 0.4434776
11.62888 | 59.9319 | 59.30156 | 58.85775 | 0.6303408 | 2.422587e-09 | 8.700253e-08 | 0.4438076
11.63888 | 59.9043 | 59.26824 | 58.8241 | 0.6360636 | 2.422663e-09 | 8.667745e-08 | 0.444138
11.64888 | 59.88 | 59.23504 | 58.79057 | 0.6449621 | 2.42274e-09 | 8.635359e-08 | 0.4444689
11.65888 | 59.8595 | 59.20196 | 58.75716 | 0.6575368 | 2.422818e-09 | 8.603096e-08 | 0.4448002
11.66887 | 59.794 | 59.16904 | 58.72391 | 0.6249552 | 2.422897e-09 | 8.570986e-08 | 0.4451315
11.67887 | 59.7575 | 59.13622 | 58.69075 | 0.6212837 | 2.422976e-09 | 8.538966e-08 | 0.4454637
11.68887 | 59.7261 | 59.10351 | 58.65771 | 0.6225897 | 2.423056e-09 | 8.507065e-08 | 0.4457962
11.69887 | 59.6868 | 59.07093 | 58.6248 | 0.6158736 | 2.423138e-09 | 8.475287e-08 | 0.4461292
11.70887 | 59.6606 | 59.03846 | 58.592 | 0.6221358 | 2.423219e-09 | 8.443626e-08 | 0.4464625
11.71887 | 59.6602 | 59.00612 | 58.55933 | 0.6540767 | 2.423302e-09 | 8.412086e-08 | 0.4467964
11.72886 | 59.6325 | 58.97394 | 58.5268 | 0.6585647 | 2.423386e-09 | 8.380697e-08 | 0.4471303
11.73886 | 59.5709 | 58.94184 | 58.49437 | 0.6290644 | 2.423471e-09 | 8.349394e-08 | 0.4474651
11.74886 | 59.557 | 58.90986 | 58.46206 | 0.6471443 | 2.423556e-09 | 8.318209e-08 | 0.4478002
11.75886 | 59.5316 | 58.878 | 58.42986 | 0.6536045 | 2.423643e-09 | 8.287143e-08 | 0.4481358
11.76886 | 59.5005 | 58.84625 | 58.39778 | 0.6542455 | 2.42373e-09 | 8.256193e-08 | 0.4484718
11.77885 | 59.485 | 58.81466 | 58.36586 | 0.6703363 | 2.423818e-09 | 8.22539e-08 | 0.4488078
11.78885 | 59.4445 | 58.78316 | 58.33401 | 0.6613404 | 2.423908e-09 | 8.194674e-08 | 0.4491447
11.79885 | 59.4217 | 58.75177 | 58.30229 | 0.6699266 | 2.423998e-09 | 8.164074e-08 | 0.4494821
11.80885 | 59.3625 | 58.7205 | 58.27068 | 0.6419953 | 2.424088e-09 | 8.133587e-08 | 0.4498198
11.81885 | 59.3586 | 58.68935 | 58.2392 | 0.6692468 | 2.42418e-09 | 8.103218e-08 | 0.450158
11.82885 | 59.3517 | 58.65832 | 58.20782 | 0.6933817 | 2.424273e-09 | 8.072962e-08 | 0.4504966
11.83884 | 59.2959 | 58.62743 | 58.1766 | 0.6684696 | 2.424366e-09 | 8.042849e-08 | 0.4508353
11.84884 | 59.2667 | 58.59663 | 58.14545 | 0.6700725 | 2.42446e-09 | 8.012821e-08 | 0.4511748
11.85884 | 59.2345 | 58.56594 | 58.11443 | 0.6685599 | 2.424556e-09 | 7.982907e-08 | 0.4515148
11.86884 | 59.2245 | 58.53537 | 58.08351 | 0.6891323 | 2.424652e-09 | 7.953105e-08 | 0.4518551
11.87884 | 59.2108 | 58.50491 | 58.05271 | 0.70589 | 2.424749e-09 | 7.923415e-08 | 0.452196
11.88883 | 59.1811 | 58.4746 | 58.02206 | 0.7065033 | 2.424847e-09 | 7.893867e-08 | 0.4525369
11.89883 | 59.1527 | 58.44437 | 57.99149 | 0.7083331 | 2.424945e-09 | 7.864401e-08 | 0.4528786
11.90883 | 59.1298 | 58.41425 | 57.96103 | 0.7155495 | 2.425045e-09 | 7.835046e-08 | 0.4532207
11.91883 | 59.0742 | 58.38425 | 57.93068 | 0.6899529 | 2.425146e-09 | 7.805802e-08 | 0.4535633
11.92883 | 59.0272 | 58.35436 | 57.90045 | 0.6728436 | 2.425248e-09 | 7.776669e-08 | 0.4539065
11.93883 | 59.0305 | 58.32458 | 57.87033 | 0.7059221 | 2.42535e-09 | 7.747645e-08 | 0.45425
11.94882 | 58.997 | 58.29494 | 57.84035 | 0.7020592 | 2.425453e-09 | 7.718759e-08 | 0.4545936
11.95882 | 58.9655 | 58.26539 | 57.81045 | 0.7001146 | 2.425557e-09 | 7.689953e-08 | 0.4549379
11.96882 | 58.9337 | 58.23594 | 57.78066 | 0.697759 | 2.425663e-09 | 7.661257e-08 | 0.4552828
11.97882 | 58.9106 | 58.20661 | 57.75098 | 0.7039928 | 2.425769e-09 | 7.632668e-08 | 0.4556281
11.98882 | 58.8862 | 58.17738 | 57.72141 | 0.7088163 | 2.425876e-09 | 7.604187e-08 | 0.4559739
11.99881 | 58.865 | 58.1483 | 57.69198 | 0.7167009 | 2.425984e-09 | 7.575843e-08 | 0.4563198
12.00881 | 58.8272 | 58.11929 | 57.66263 | 0.7079053 | 2.426092e-09 | 7.547577e-08 | 0.4566664
12.01881 | 58.8013 | 58.0904 | 57.63339 | 0.7109006 | 2.426202e-09 | 7.519417e-08 | 0.4570136
12.02881 | 58.7677 | 58.06161 | 57.60425 | 0.7060872 | 2.426313e-09 | 7.491364e-08 | 0.4573612
12.03881 | 58.7185 | 58.03293 | 57.57523 | 0.6855656 | 2.426424e-09 | 7.463417e-08 | 0.4577092
12.04881 | 58.7212 | 58.00436 | 57.54631 | 0.7168361 | 2.426537e-09 | 7.435575e-08 | 0.4580577
12.0588 | 58.6806 | 57.97593 | 57.51752 | 0.7046708 | 2.42665e-09 | 7.407866e-08 | 0.4584064
12.0688 | 58.6325 | 57.94757 | 57.48882 | 0.6849269 | 2.426764e-09 | 7.380233e-08 | 0.4587558
12.0788 | 58.6221 | 57.91932 | 57.46022 | 0.7027762 | 2.42688e-09 | 7.352705e-08 | 0.4591057
12.0888 | 58.5922 | 57.89118 | 57.43172 | 0.7010192 | 2.426996e-09 | 7.325281e-08 | 0.459456
12.0988 | 58.577 | 57.86314 | 57.40334 | 0.7138563 | 2.427113e-09 | 7.29796e-08 | 0.4598068
12.10879 | 58.5453 | 57.83524 | 57.37508 | 0.71006 | 2.427231e-09 | 7.27077e-08 | 0.4601578
12.11879 | 58.5207 | 57.80741 | 57.3469 | 0.7132865 | 2.42735e-09 | 7.243654e-08 | 0.4605095
12.12879 | 58.4923 | 57.77969 | 57.31883 | 0.7126082 | 2.42747e-09 | 7.216642e-08 | 0.4608617
12.13879 | 58.466 | 57.75207 | 57.29086 | 0.7139256 | 2.427591e-09 | 7.18973e-08 | 0.4612144
12.14879 | 58.4224 | 57.72456 | 57.26299 | 0.6978389 | 2.427712e-09 | 7.162921e-08 | 0.4615675
12.15879 | 58.3833 | 57.69715 | 57.23523 | 0.6861485 | 2.427835e-09 | 7.136213e-08 | 0.4619211
12.16878 | 58.3762 | 57.66987 | 57.2076 | 0.7063277 | 2.427959e-09 | 7.109632e-08 | 0.4622749
12.17878 | 58.3363 | 57.64267 | 57.18004 | 0.6936314 | 2.428083e-09 | 7.083125e-08 | 0.4626294
12.18878 | 58.3113 | 57.61557 | 57.15258 | 0.6957325 | 2.428209e-09 | 7.056718e-08 | 0.4629845
12.19878 | 58.2806 | 57.58857 | 57.12523 | 0.6920315 | 2.428335e-09 | 7.03041e-08 | 0.46334
12.20878 | 58.2475 | 57.56167 | 57.09798 | 0.6858288 | 2.428463e-09 | 7.004202e-08 | 0.4636959
12.21877 | 58.2275 | 57.5349 | 57.07085 | 0.692598 | 2.428591e-09 | 6.978119e-08 | 0.464052
12.22877 | 58.1981 | 57.50821 | 57.0438 | 0.689893 | 2.42872e-09 | 6.952108e-08 | 0.4644089
12.23877 | 58.156 | 57.48161 | 57.01685 | 0.6743874 | 2.428851e-09 | 6.926195e-08 | 0.4647663
12.24877 | 58.1279 | 57.45512 | 56.98999 | 0.6727816 | 2.428982e-09 | 6.90038e-08 | 0.4651242
12.25877 | 58.112 | 57.42872 | 56.96324 | 0.6832758 | 2.429114e-09 | 6.874662e-08 | 0.4654826
12.26877 | 58.0658 | 57.40243 | 56.93659 | 0.6633706 | 2.429247e-09 | 6.849041e-08 | 0.4658414
12.27876 | 58.0447 | 57.37626 | 56.91006 | 0.6684401 | 2.429381e-09 | 6.823543e-08 | 0.4662004
12.28876 | 58.008 | 57.35016 | 56.8836 | 0.657837 | 2.429516e-09 | 6.798116e-08 | 0.4665602
12.29876 | 57.9844 | 57.32416 | 56.85724 | 0.6602356 | 2.429652e-09 | 6.772784e-08 | 0.4669204
12.30876 | 57.947 | 57.29826 | 56.83098 | 0.6487361 | 2.429789e-09 | 6.747548e-08 | 0.4672812
12.31876 | 57.9271 | 57.27246 | 56.80482 | 0.654639 | 2.429927e-09 | 6.722406e-08 | 0.4676425
12.32875 | 57.8932 | 57.24678 | 56.77878 | 0.6464188 | 2.430066e-09 | 6.697385e-08 | 0.4680038
12.33875 | 57.8698 | 57.22117 | 56.75281 | 0.6486276 | 2.430206e-09 | 6.672433e-08 | 0.4683661
12.34875 | 57.8469 | 57.19566 | 56.72693 | 0.6512397 | 2.430347e-09 | 6.647576e-08 | 0.4687288
12.35875 | 57.8258 | 57.17024 | 56.70115 | 0.6555556 | 2.430489e-09 | 6.622812e-08 | 0.469092
12.36875 | 57.7874 | 57.14492 | 56.67547 | 0.6424757 | 2.430632e-09 | 6.598142e-08 | 0.4694557
12.37875 | 57.7733 | 57.1197 | 56.64988 | 0.6536003 | 2.430776e-09 | 6.573565e-08 | 0.4698199
12.38874 | 57.7463 | 57.0946 | 56.62441 | 0.6517047 | 2.43092e-09 | 6.549104e-08 | 0.4701841
12.39874 | 57.7079 | 57.06956 | 56.59901 | 0.6383394 | 2.431066e-09 | 6.524712e-08 | 0.4705493
12.40874 | 57.6846 | 57.04462 | 56.57371 | 0.6399798 | 2.431213e-09 | 6.500412e-08 | 0.470915
12.41874 | 57.6576 | 57.01977 | 56.54849 | 0.6378262 | 2.43136e-09 | 6.476203e-08 | 0.4712811
12.42874 | 57.6274 | 56.99502 | 56.52337 | 0.6323788 | 2.431509e-09 | 6.452086e-08 | 0.4716478
12.43873 | 57.6091 | 56.97039 | 56.49837 | 0.6387135 | 2.431658e-09 | 6.428083e-08 | 0.4720145
12.44873 | 57.6013 | 56.94582 | 56.47344 | 0.6554799 | 2.431809e-09 | 6.404148e-08 | 0.4723822
12.45873 | 57.571 | 56.92135 | 56.4486 | 0.6496537 | 2.431961e-09 | 6.380302e-08 | 0.4727503
12.46873 | 57.5395 | 56.89696 | 56.42385 | 0.6425351 | 2.432114e-09 | 6.356547e-08 | 0.473119
12.47873 | 57.5368 | 56.87268 | 56.39919 | 0.6641247 | 2.432267e-09 | 6.332881e-08 | 0.4734881
12.48873 | 57.5011 | 56.84848 | 56.37462 | 0.6526226 | 2.432422e-09 | 6.309305e-08 | 0.4738578
12.49872 | 57.4999 | 56.82439 | 56.35017 | 0.6755053 | 2.432578e-09 | 6.285841e-08 | 0.4742275
12.50872 | 57.4612 | 56.80038 | 56.32578 | 0.6608213 | 2.432734e-09 | 6.262442e-08 | 0.4745982
12.51872 | 57.4297 | 56.77645 | 56.30148 | 0.6532468 | 2.432892e-09 | 6.239131e-08 | 0.4749693
12.52872 | 57.4094 | 56.75262 | 56.27728 | 0.6567821 | 2.433051e-09 | 6.215908e-08 | 0.475341
12.53872 | 57.3901 | 56.72887 | 56.25316 | 0.6612275 | 2.43321e-09 | 6.192773e-08 | 0.4757132
12.54871 | 57.3607 | 56.70524 | 56.22915 | 0.6554598 | 2.433371e-09 | 6.169749e-08 | 0.4760855
12.55871 | 57.3521 | 56.68167 | 56.20521 | 0.6704268 | 2.433533e-09 | 6.146787e-08 | 0.4764587
12.56871 | 57.3525 | 56.6582 | 56.18136 | 0.6943049 | 2.433695e-09 | 6.123913e-08 | 0.4768324
12.57871 | 57.3353 | 56.63481 | 56.1576 | 0.7004946 | 2.433859e-09 | 6.101125e-08 | 0.4772066
12.58871 | 57.3086 | 56.6115 | 56.13392 | 0.6970962 | 2.434024e-09 | 6.078423e-08 | 0.4775813
12.59871 | 57.2786 | 56.58829 | 56.11033 | 0.69031 | 2.43419e-09 | 6.055806e-08 | 0.4779565
12.6087 | 57.2734 | 56.56519 | 56.08685 | 0.7082132 | 2.434356e-09 | 6.033298e-08 | 0.4783319
12.6187 | 57.2646 | 56.54215 | 56.06344 | 0.7224526 | 2.434524e-09 | 6.010852e-08 | 0.4787082
12.6287 | 57.241 | 56.51919 | 56.04011 | 0.7218053 | 2.434693e-09 | 5.98849e-08 | 0.479085
12.6387 | 57.2183 | 56.49633 | 56.01687 | 0.7219715 | 2.434863e-09 | 5.966213e-08 | 0.4794623
12.6487 | 57.2046 | 56.47355 | 55.99371 | 0.7310517 | 2.435034e-09 | 5.94402e-08 | 0.4798401
12.65869 | 57.1763 | 56.45088 | 55.97066 | 0.7254234 | 2.435206e-09 | 5.921933e-08 | 0.4802181
12.66869 | 57.1672 | 56.42827 | 55.94767 | 0.7389326 | 2.435378e-09 | 5.899907e-08 | 0.4805969
12.67869 | 57.1593 | 56.40574 | 55.92477 | 0.7535566 | 2.435553e-09 | 5.877964e-08 | 0.4809763
12.68869 | 57.1422 | 56.3833 | 55.90195 | 0.758896 | 2.435728e-09 | 5.856104e-08 | 0.4813562
12.69869 | 57.0997 | 56.36095 | 55.87921 | 0.738751 | 2.435904e-09 | 5.834326e-08 | 0.4817366
12.70869 | 57.0962 | 56.33868 | 55.85656 | 0.7575219 | 2.436081e-09 | 5.812631e-08 | 0.4821176
12.71868 | 57.0839 | 56.31651 | 55.83401 | 0.7673869 | 2.436259e-09 | 5.791039e-08 | 0.4824987
12.72868 | 57.0895 | 56.29441 | 55.81153 | 0.7950908 | 2.436438e-09 | 5.769507e-08 | 0.4828807
12.73868 | 57.0602 | 56.27239 | 55.78913 | 0.7878116 | 2.436618e-09 | 5.748056e-08 | 0.4832633
12.74868 | 57.0175 | 56.25045 | 55.7668 | 0.7670497 | 2.436799e-09 | 5.726686e-08 | 0.4836464
12.75868 | 56.9904 | 56.22859 | 55.74456 | 0.7618054 | 2.436982e-09 | 5.705397e-08 | 0.48403
12.76867 | 56.9798 | 56.20684 | 55.72243 | 0.7729572 | 2.437165e-09 | 5.684209e-08 | 0.4844137
12.77867 | 56.9569 | 56.18515 | 55.70035 | 0.7717491 | 2.43735e-09 | 5.66308e-08 | 0.4847984
12.78867 | 56.9296 | 56.16354 | 55.67836 | 0.7660597 | 2.437535e-09 | 5.64203e-08 | 0.4851836
12.79867 | 56.9014 | 56.14201 | 55.65644 | 0.7593891 | 2.437722e-09 | 5.621061e-08 | 0.4855694
12.80867 | 56.8937 | 56.12056 | 55.63461 | 0.7731377 | 2.437909e-09 | 5.60017e-08 | 0.4859557
12.81867 | 56.8599 | 56.09919 | 55.61285 | 0.7607059 | 2.438098e-09 | 5.579358e-08 | 0.4863425
12.82866 | 56.8293 | 56.07793 | 55.5912 | 0.7513727 | 2.438288e-09 | 5.558645e-08 | 0.4867294
12.83866 | 56.8112 | 56.05672 | 55.5696 | 0.7544811 | 2.438479e-09 | 5.53799e-08 | 0.4871174
12.84866 | 56.7922 | 56.03559 | 55.54808 | 0.7566099 | 2.43867e-09 | 5.517412e-08 | 0.4875058
12.85866 | 56.7421 | 56.01454 | 55.52665 | 0.7275596 | 2.438863e-09 | 5.496913e-08 | 0.4878948
12.86866 | 56.7138 | 55.99357 | 55.50529 | 0.7202305 | 2.439057e-09 | 5.47649e-08 | 0.4882843
12.87865 | 56.6694 | 55.9727 | 55.48402 | 0.696702 | 2.439252e-09 | 5.456165e-08 | 0.488674
12.88865 | 56.6742 | 55.95188 | 55.46282 | 0.7223162 | 2.439448e-09 | 5.435896e-08 | 0.4890646
12.89865 | 56.6317 | 55.93115 | 55.44169 | 0.7005525 | 2.439646e-09 | 5.415704e-08 | 0.4894558
12.90865 | 56.6001 | 55.91049 | 55.42064 | 0.6896113 | 2.439844e-09 | 5.395588e-08 | 0.4898475
12.91865 | 56.5772 | 55.88991 | 55.39967 | 0.6872928 | 2.440044e-09 | 5.375548e-08 | 0.4902398
12.92865 | 56.5411 | 55.8694 | 55.37877 | 0.6716974 | 2.440244e-09 | 5.355583e-08 | 0.4906326
12.93864 | 56.522 | 55.849 | 55.35797 | 0.6730049 | 2.440445e-09 | 5.335714e-08 | 0.4910256
12.94864 | 56.5036 | 55.82864 | 55.33722 | 0.6749566 | 2.440648e-09 | 5.3159e-08 | 0.4914195
12.95864 | 56.4706 | 55.80837 | 55.31655 | 0.6622323 | 2.440852e-09 | 5.296161e-08 | 0.491814
12.96864 | 56.4396 | 55.78817 | 55.29596 | 0.6514323 | 2.441057e-09 | 5.276495e-08 | 0.492209
12.97864 | 56.4025 | 55.76804 | 55.27544 | 0.634457 | 2.441263e-09 | 5.256905e-08 | 0.4926046
12.98863 | 56.3892 | 55.74801 | 55.25501 | 0.6411866 | 2.44147e-09 | 5.237407e-08 | 0.4930004
12.99863 | 56.3591 | 55.72804 | 55.23464 | 0.6310615 | 2.441678e-09 | 5.217963e-08 | 0.493397
13.00863 | 56.3399 | 55.70814 | 55.21434 | 0.6317619 | 2.441887e-09 | 5.198593e-08 | 0.4937943
13.01863 | 56.3199 | 55.68831 | 55.19412 | 0.6315882 | 2.442098e-09 | 5.179297e-08 | 0.4941922
13.02863 | 56.2885 | 55.66856 | 55.17397 | 0.6199407 | 2.442309e-09 | 5.160073e-08 | 0.4945906
13.03863 | 56.279 | 55.64888 | 55.15389 | 0.6301196 | 2.442522e-09 | 5.140921e-08 | 0.4949896
13.04862 | 56.2552 | 55.62929 | 55.13391 | 0.6259058 | 2.442735e-09 | 5.12186e-08 | 0.4953887
13.05862 | 56.2472 | 55.60976 | 55.11397 | 0.6374387 | 2.44295e-09 | 5.102853e-08 | 0.4957888
13.06862 | 56.2119 | 55.5903 | 55.09411 | 0.621599 | 2.443166e-09 | 5.083917e-08 | 0.4961895
13.07862 | 56.1901 | 55.57091 | 55.07432 | 0.619187 | 2.443383e-09 | 5.065053e-08 | 0.4965907
13.08862 | 56.171 | 55.5516 | 55.0546 | 0.6194029 | 2.443602e-09 | 5.04626e-08 | 0.4969925
13.09861 | 56.1512 | 55.53237 | 55.03498 | 0.618828 | 2.443821e-09 | 5.027556e-08 | 0.4973945
13.10861 | 56.1121 | 55.5132 | 55.0154 | 0.5989009 | 2.444041e-09 | 5.008905e-08 | 0.4977974
13.11861 | 56.0979 | 55.4941 | 54.9959 | 0.6038027 | 2.444263e-09 | 4.990324e-08 | 0.498201
13.12861 | 56.0704 | 55.47507 | 54.97646 | 0.5953338 | 2.444486e-09 | 4.971812e-08 | 0.498605
13.13861 | 56.059 | 55.45611 | 54.9571 | 0.6028943 | 2.44471e-09 | 4.953371e-08 | 0.4990098
13.14861 | 56.053 | 55.43722 | 54.9378 | 0.6157846 | 2.444934e-09 | 4.934999e-08 | 0.499415
13.1586 | 56.0378 | 55.41841 | 54.91859 | 0.6193862 | 2.445161e-09 | 4.916715e-08 | 0.4998205
13.1686 | 56.0045 | 55.39966 | 54.89944 | 0.6048371 | 2.445388e-09 | 4.898481e-08 | 0.5002269
13.1786 | 55.9663 | 55.38098 | 54.88035 | 0.5853186 | 2.445616e-09 | 4.880317e-08 | 0.5006339
13.1886 | 55.9639 | 55.36237 | 54.86133 | 0.6015311 | 2.445846e-09 | 4.862221e-08 | 0.5010415
13.1986 | 55.9399 | 55.34383 | 54.84238 | 0.5960749 | 2.446077e-09 | 4.844192e-08 | 0.5014497
13.20859 | 55.9067 | 55.32537 | 54.82351 | 0.5813318 | 2.446308e-09 | 4.826251e-08 | 0.501858
13.21859 | 55.8816 | 55.30696 | 54.80469 | 0.5746391 | 2.446541e-09 | 4.808358e-08 | 0.5022674
13.22859 | 55.8653 | 55.28862 | 54.78594 | 0.5766785 | 2.446776e-09 | 4.790533e-08 | 0.5026773
13.23859 | 55.8332 | 55.27035 | 54.76726 | 0.5628503 | 2.447011e-09 | 4.772776e-08 | 0.5030878
13.24859 | 55.8242 | 55.25215 | 54.74865 | 0.572055 | 2.447247e-09 | 4.755085e-08 | 0.5034989
13.25859 | 55.8046 | 55.23401 | 54.7301 | 0.5705925 | 2.447485e-09 | 4.737462e-08 | 0.5039107
13.26858 | 55.789 | 55.21595 | 54.71163 | 0.5730454 | 2.447724e-09 | 4.719922e-08 | 0.5043225
13.27858 | 55.7453 | 55.19795 | 54.69321 | 0.54735 | 2.447964e-09 | 4.702431e-08 | 0.5047355
13.28858 | 55.728 | 55.18001 | 54.67486 | 0.5479885 | 2.448205e-09 | 4.685005e-08 | 0.5051489
13.29858 | 55.7022 | 55.16214 | 54.65658 | 0.540061 | 2.448447e-09 | 4.667646e-08 | 0.5055631
13.30858 | 55.6722 | 55.14433 | 54.63835 | 0.5278681 | 2.448691e-09 | 4.650352e-08 | 0.5059778
13.31857 | 55.6749 | 55.12661 | 54.62022 | 0.5482922 | 2.448935e-09 | 4.633141e-08 | 0.5063926
13.32857 | 55.6427 | 55.10893 | 54.60212 | 0.5337691 | 2.449181e-09 | 4.615977e-08 | 0.5068085
13.33857 | 55.63 | 55.09132 | 54.58409 | 0.5386813 | 2.449428e-09 | 4.598878e-08 | 0.5072251
13.34857 | 55.5971 | 55.07377 | 54.56613 | 0.5233291 | 2.449676e-09 | 4.581843e-08 | 0.5076421
13.35857 | 55.5839 | 55.05629 | 54.54823 | 0.5276127 | 2.449926e-09 | 4.564873e-08 | 0.5080599
13.36857 | 55.5464 | 55.03887 | 54.53039 | 0.5075326 | 2.450176e-09 | 4.547967e-08 | 0.5084782
13.37856 | 55.5379 | 55.02153 | 54.51263 | 0.5163715 | 2.450428e-09 | 4.531141e-08 | 0.5088967
13.38856 | 55.5009 | 55.00424 | 54.49492 | 0.4966645 | 2.450681e-09 | 4.514363e-08 | 0.5093163
13.39856 | 55.4859 | 54.98701 | 54.47727 | 0.4988946 | 2.450935e-09 | 4.497646e-08 | 0.5097364
13.40856 | 55.4695 | 54.96984 | 54.45968 | 0.4996618 | 2.451191e-09 | 4.480994e-08 | 0.5101572
13.41856 | 55.4578 | 54.95273 | 54.44215 | 0.5050667 | 2.451447e-09 | 4.464404e-08 | 0.5105786
13.42855 | 55.4476 | 54.93571 | 54.42471 | 0.5118923 | 2.451705e-09 | 4.447893e-08 | 0.5110001
13.43855 | 55.4293 | 54.91873 | 54.4073 | 0.5105731 | 2.451964e-09 | 4.431428e-08 | 0.5114228
13.44855 | 55.4267 | 54.90181 | 54.38996 | 0.5248923 | 2.452224e-09 | 4.415026e-08 | 0.511846
13.45855 | 55.3956 | 54.88495 | 54.37268 | 0.5106501 | 2.452486e-09 | 4.398684e-08 | 0.5122699
13.46855 | 55.3748 | 54.86815 | 54.35546 | 0.5066469 | 2.452748e-09 | 4.382405e-08 | 0.5126944
13.47855 | 55.3494 | 54.85142 | 54.3383 | 0.4979829 | 2.453012e-09 | 4.366187e-08 | 0.5131194
13.48854 | 55.3372 | 54.83476 | 54.32121 | 0.5024416 | 2.453277e-09 | 4.350046e-08 | 0.5135448
13.49854 | 55.336 | 54.81814 | 54.30417 | 0.5178568 | 2.453543e-09 | 4.333951e-08 | 0.5139711
13.50854 | 55.3082 | 54.80159 | 54.28719 | 0.5066121 | 2.453811e-09 | 4.317915e-08 | 0.5143981
13.51854 | 55.2962 | 54.78509 | 54.27027 | 0.5111075 | 2.45408e-09 | 4.301941e-08 | 0.5148257
13.52854 | 55.2982 | 54.76866 | 54.2534 | 0.5295436 | 2.45435e-09 | 4.286026e-08 | 0.515254
13.53853 | 55.2921 | 54.7523 | 54.23661 | 0.5398042 | 2.454621e-09 | 4.270187e-08 | 0.5156823
13.54853 | 55.2632 | 54.73598 | 54.21987 | 0.5272222 | 2.454893e-09 | 4.254393e-08 | 0.5161119
13.55853 | 55.2659 | 54.71972 | 54.20318 | 0.5461816 | 2.455167e-09 | 4.238658e-08 | 0.516542
13.56853 | 55.2363 | 54.70352 | 54.18654 | 0.5327826 | 2.455442e-09 | 4.222982e-08 | 0.5169728
13.57853 | 55.2321 | 54.68737 | 54.16997 | 0.5447255 | 2.455718e-09 | 4.207366e-08 | 0.5174042
13.58853 | 55.2109 | 54.67129 | 54.15345 | 0.5396105 | 2.455996e-09 | 4.191808e-08 | 0.5178363
13.59852 | 55.2086 | 54.65528 | 54.13701 | 0.553322 | 2.456274e-09 | 4.176324e-08 | 0.5182685
13.60852 | 55.1788 | 54.63931 | 54.12061 | 0.5394922 | 2.456554e-09 | 4.160883e-08 | 0.5187019
13.61852 | 55.1811 | 54.62339 | 54.10426 | 0.5577054 | 2.456835e-09 | 4.145501e-08 | 0.5191358
13.62852 | 55.1615 | 54.60754 | 54.08797 | 0.5539616 | 2.457118e-09 | 4.130177e-08 | 0.5195705
13.63852 | 55.1405 | 54.59174 | 54.07173 | 0.5487615 | 2.457402e-09 | 4.11491e-08 | 0.5200058
13.64851 | 55.1203 | 54.57601 | 54.05557 | 0.5442893 | 2.457686e-09 | 4.099716e-08 | 0.5204413
13.65851 | 55.1149 | 54.56032 | 54.03945 | 0.5545769 | 2.457973e-09 | 4.084565e-08 | 0.5208778
13.66851 | 55.0969 | 54.54469 | 54.02338 | 0.5522087 | 2.45826e-09 | 4.06947e-08 | 0.521315
13.67851 | 55.0573 | 54.52911 | 54.00736 | 0.5281851 | 2.458549e-09 | 4.054432e-08 | 0.5217529
13.68851 | 55.0498 | 54.51359 | 53.9914 | 0.5362062 | 2.458839e-09 | 4.039451e-08 | 0.5221915
13.69851 | 55.032 | 54.49813 | 53.9755 | 0.5338723 | 2.459131e-09 | 4.024527e-08 | 0.5226306
13.7085 | 55.0176 | 54.48273 | 53.95966 | 0.5348683 | 2.459423e-09 | 4.009674e-08 | 0.5230701
13.7185 | 54.9837 | 54.46737 | 53.94386 | 0.5163253 | 2.459717e-09 | 3.994862e-08 | 0.5235106
13.7285 | 54.9562 | 54.45207 | 53.92812 | 0.5041281 | 2.460012e-09 | 3.980106e-08 | 0.5239517
13.7385 | 54.9278 | 54.43682 | 53.91243 | 0.4909769 | 2.460309e-09 | 3.965405e-08 | 0.5243935
13.7485 | 54.9161 | 54.42163 | 53.89679 | 0.494472 | 2.460606e-09 | 3.95076e-08 | 0.524836
13.75849 | 54.8924 | 54.4065 | 53.88122 | 0.4858985 | 2.460905e-09 | 3.936185e-08 | 0.5252788
13.76849 | 54.8529 | 54.39141 | 53.86569 | 0.4614871 | 2.461206e-09 | 3.92165e-08 | 0.5257226
13.77849 | 54.836 | 54.37638 | 53.85021 | 0.4596227 | 2.461508e-09 | 3.90717e-08 | 0.5261671
13.78849 | 54.8337 | 54.36139 | 53.83478 | 0.4723056 | 2.461811e-09 | 3.892744e-08 | 0.5266122
13.79849 | 54.7971 | 54.34646 | 53.81941 | 0.450636 | 2.462115e-09 | 3.878373e-08 | 0.527058
13.80849 | 54.7603 | 54.33159 | 53.80408 | 0.4287143 | 2.462421e-09 | 3.864056e-08 | 0.5275046
13.81848 | 54.7416 | 54.31677 | 53.78882 | 0.4248258 | 2.462727e-09 | 3.849808e-08 | 0.5279513
13.82848 | 54.693 | 54.302 | 53.7736 | 0.3910005 | 2.463035e-09 | 3.835598e-08 | 0.5283991
13.83848 | 54.6899 | 54.28728 | 53.75843 | 0.4026237 | 2.463345e-09 | 3.821443e-08 | 0.5288477
13.84848 | 54.6564 | 54.2726 | 53.74331 | 0.3837957 | 2.463656e-09 | 3.80734e-08 | 0.5292969
13.85848 | 54.6078 | 54.25798 | 53.72824 | 0.3498168 | 2.463968e-09 | 3.793291e-08 | 0.5297467
13.86847 | 54.5997 | 54.24343 | 53.71323 | 0.3562725 | 2.464282e-09 | 3.77931e-08 | 0.5301969
13.87847 | 54.589 | 54.22891 | 53.69826 | 0.3600925 | 2.464596e-09 | 3.765366e-08 | 0.5306482
13.88847 | 54.5665 | 54.21444 | 53.68334 | 0.3520623 | 2.464913e-09 | 3.751475e-08 | 0.5311001
13.89847 | 54.5429 | 54.20002 | 53.66847 | 0.342882 | 2.46523e-09 | 3.737637e-08 | 0.5315528
13.90847 | 54.5108 | 54.18565 | 53.65364 | 0.325152 | 2.465549e-09 | 3.723851e-08 | 0.5320061
13.91847 | 54.4946 | 54.17133 | 53.63887 | 0.3232725 | 2.465869e-09 | 3.710117e-08 | 0.5324601
13.92846 | 54.4837 | 54.15707 | 53.62416 | 0.3266295 | 2.466191e-09 | 3.696448e-08 | 0.5329143
13.93846 | 54.4418 | 54.14285 | 53.60948 | 0.2989518 | 2.466514e-09 | 3.682817e-08 | 0.5333697
13.94846 | 54.4252 | 54.12867 | 53.59485 | 0.2965254 | 2.466838e-09 | 3.669238e-08 | 0.5338258
13.95846 | 54.4083 | 54.11455 | 53.58027 | 0.2937504 | 2.467164e-09 | 3.65571e-08 | 0.5342826
13.96846 | 54.367 | 54.10047 | 53.56573 | 0.2665271 | 2.467491e-09 | 3.642233e-08 | 0.5347401
13.97845 | 54.3612 | 54.08646 | 53.55126 | 0.2747418 | 2.467819e-09 | 3.62882e-08 | 0.5351978
13.98845 | 54.3488 | 54.07248 | 53.53682 | 0.2763227 | 2.468149e-09 | 3.615444e-08 | 0.5356568
13.99845 | 54.342 | 54.05854 | 53.52243 | 0.283456 | 2.46848e-09 | 3.602119e-08 | 0.5361164
14.00845 | 54.3242 | 54.04466 | 53.50808 | 0.2795419 | 2.468812e-09 | 3.588844e-08 | 0.5365767
14.01845 | 54.2981 | 54.03082 | 53.49378 | 0.2672808 | 2.469146e-09 | 3.575619e-08 | 0.5370377
14.02845 | 54.2945 | 54.01703 | 53.47953 | 0.2774729 | 2.469481e-09 | 3.562443e-08 | 0.5374994
14.03844 | 54.2713 | 54.0033 | 53.46533 | 0.2680045 | 2.469818e-09 | 3.549331e-08 | 0.5379614
14.04844 | 54.2569 | 53.9896 | 53.45117 | 0.2673035 | 2.470156e-09 | 3.536255e-08 | 0.5384245
14.05844 | 54.2368 | 53.97594 | 53.43706 | 0.2608563 | 2.470495e-09 | 3.523228e-08 | 0.5388884
14.06844 | 54.2064 | 53.96234 | 53.42298 | 0.2440632 | 2.470836e-09 | 3.510251e-08 | 0.539353
14.07844 | 54.1793 | 53.94878 | 53.40896 | 0.2305244 | 2.471178e-09 | 3.497322e-08 | 0.5398183
14.08843 | 54.1618 | 53.93527 | 53.39499 | 0.2265267 | 2.471521e-09 | 3.484454e-08 | 0.5402838
14.09843 | 54.1551 | 53.9218 | 53.38105 | 0.2332972 | 2.471866e-09 | 3.471623e-08 | 0.5407505
14.10843 | 54.153 | 53.90838 | 53.36716 | 0.2446227 | 2.472213e-09 | 3.45884e-08 | 0.541218
14.11843 | 54.128 | 53.895 | 53.35331 | 0.2330034 | 2.472561e-09 | 3.446106e-08 | 0.5416862
14.12843 | 54.1185 | 53.88166 | 53.33951 | 0.2368396 | 2.47291e-09 | 3.433419e-08 | 0.5421551
14.13843 | 54.1169 | 53.86837 | 53.32574 | 0.2485314 | 2.47326e-09 | 3.42078e-08 | 0.5426248
14.14842 | 54.0932 | 53.85513 | 53.31204 | 0.2380659 | 2.473612e-09 | 3.408201e-08 | 0.5430946
14.15842 | 54.073 | 53.84193 | 53.29836 | 0.2310698 | 2.473966e-09 | 3.395657e-08 | 0.5435658
14.16842 | 54.0275 | 53.82877 | 53.28473 | 0.1987301 | 2.47432e-09 | 3.38316e-08 | 0.5440376
14.17842 | 54.0282 | 53.81565 | 53.27114 | 0.2125468 | 2.474677e-09 | 3.370711e-08 | 0.5445102
14.18842 | 53.9966 | 53.80258 | 53.2576 | 0.1940204 | 2.475035e-09 | 3.358309e-08 | 0.5449835
14.19841 | 53.9711 | 53.78956 | 53.2441 | 0.181538 | 2.475394e-09 | 3.345965e-08 | 0.5454571
14.20841 | 53.9625 | 53.77657 | 53.23064 | 0.185926 | 2.475754e-09 | 3.333656e-08 | 0.5459319
14.21841 | 53.9511 | 53.76363 | 53.21722 | 0.1874714 | 2.476116e-09 | 3.321393e-08 | 0.5464074
14.22841 | 53.9265 | 53.75073 | 53.20384 | 0.1757745 | 2.47648e-09 | 3.309176e-08 | 0.5468836
14.23841 | 53.927 | 53.73786 | 53.1905 | 0.1891355 | 2.476844e-09 | 3.297006e-08 | 0.5473607
14.24841 | 53.9089 | 53.72505 | 53.17721 | 0.1838545 | 2.477211e-09 | 3.284882e-08 | 0.5478385
14.2584 | 53.8869 | 53.71228 | 53.16396 | 0.1746193 | 2.477579e-09 | 3.272814e-08 | 0.5483165
14.2684 | 53.8654 | 53.69954 | 53.15075 | 0.1658554 | 2.477948e-09 | 3.260781e-08 | 0.5487958
14.2784 | 53.8541 | 53.68685 | 53.13757 | 0.1672502 | 2.478319e-09 | 3.248793e-08 | 0.5492759
14.2884 | 53.8347 | 53.6742 | 53.12444 | 0.1605041 | 2.478691e-09 | 3.23685e-08 | 0.5497566
14.2984 | 53.802 | 53.66158 | 53.11134 | 0.1404172 | 2.479065e-09 | 3.224952e-08 | 0.5502382
14.30839 | 53.7923 | 53.64902 | 53.0983 | 0.1432771 | 2.47944e-09 | 3.213111e-08 | 0.55072
14.31839 | 53.7695 | 53.63649 | 53.08529 | 0.1330094 | 2.479816e-09 | 3.201303e-08 | 0.5512031
14.32839 | 53.7564 | 53.624 | 53.07231 | 0.1324015 | 2.480195e-09 | 3.189539e-08 | 0.5516869
14.33839 | 53.7463 | 53.61155 | 53.05937 | 0.1347537 | 2.480574e-09 | 3.177819e-08 | 0.5521715
14.34839 | 53.7325 | 53.59913 | 53.04648 | 0.1333662 | 2.480955e-09 | 3.166144e-08 | 0.5526569
14.35839 | 53.7152 | 53.58676 | 53.03362 | 0.1284392 | 2.481338e-09 | 3.154513e-08 | 0.553143
14.36838 | 53.7098 | 53.57444 | 53.02081 | 0.1353606 | 2.481722e-09 | 3.142937e-08 | 0.5536295
14.37838 | 53.674 | 53.56214 | 53.00803 | 0.1118553 | 2.482107e-09 | 3.131394e-08 | 0.5541171
14.38838 | 53.6837 | 53.54989 | 52.99528 | 0.1338112 | 2.482494e-09 | 3.119893e-08 | 0.5546056
14.39838 | 53.6754 | 53.53767 | 52.98258 | 0.1377284 | 2.482883e-09 | 3.108436e-08 | 0.5550948
14.40838 | 53.6187 | 53.52549 | 52.96991 | 0.09320721 | 2.483273e-09 | 3.097023e-08 | 0.5555849
14.41837 | 53.613 | 53.51336 | 52.95729 | 0.0996357 | 2.483665e-09 | 3.085663e-08 | 0.5560751
14.42837 | 53.6031 | 53.50126 | 52.94469 | 0.1018383 | 2.484058e-09 | 3.074336e-08 | 0.5565667
14.43837 | 53.5789 | 53.4892 | 52.93214 | 0.08970315 | 2.484452e-09 | 3.06305e-08 | 0.5570591
14.44837 | 53.553 | 53.47717 | 52.91962 | 0.07583039 | 2.484849e-09 | 3.051808e-08 | 0.5575522
14.45837 | 53.5574 | 53.46518 | 52.90713 | 0.09222022 | 2.485247e-09 | 3.040608e-08 | 0.5580462
14.46837 | 53.5311 | 53.45323 | 52.89469 | 0.07787292 | 2.485646e-09 | 3.02945e-08 | 0.5585409
14.47836 | 53.5087 | 53.44132 | 52.88229 | 0.06737669 | 2.486046e-09 | 3.018345e-08 | 0.559036
14.48836 | 53.4983 | 53.42944 | 52.86991 | 0.06885569 | 2.486449e-09 | 3.007271e-08 | 0.5595323
14.49836 | 53.4948 | 53.4176 | 52.85757 | 0.07719813 | 2.486852e-09 | 2.996238e-08 | 0.5600294
14.50836 | 53.4793 | 53.4058 | 52.84527 | 0.07350418 | 2.487258e-09 | 2.985248e-08 | 0.5605273
14.51836 | 53.4337 | 53.39403 | 52.833 | 0.03967409 | 2.487665e-09 | 2.974298e-08 | 0.561026
14.52835 | 53.4268 | 53.3823 | 52.82078 | 0.04449634 | 2.488073e-09 | 2.963401e-08 | 0.561525
14.53835 | 53.3904 | 53.37061 | 52.80858 | 0.01979461 | 2.488483e-09 | 2.952534e-08 | 0.5620253
14.54835 | 53.3977 | 53.35894 | 52.79642 | 0.03875731 | 2.488895e-09 | 2.941708e-08 | 0.5625265
14.55835 | 53.3705 | 53.34732 | 52.78429 | 0.02318467 | 2.489308e-09 | 2.930923e-08 | 0.5630284
14.56835 | 53.3511 | 53.33572 | 52.77219 | 0.01537694 | 2.489723e-09 | 2.920178e-08 | 0.5635312
14.57835 | 53.3383 | 53.32417 | 52.76013 | 0.01413419 | 2.49014e-09 | 2.909475e-08 | 0.5640348
14.58834 | 53.312 | 53.31265 | 52.74812 | -0.0006547672 | 2.490557e-09 | 2.898822e-08 | 0.5645387
14.59834 | 53.288 | 53.30117 | 52.73612 | -0.01316673 | 2.490977e-09 | 2.888198e-08 | 0.5650439
14.60834 | 53.2773 | 53.28971 | 52.72416 | -0.01241305 | 2.491398e-09 | 2.877615e-08 | 0.5655499
14.61834 | 53.2575 | 53.27829 | 52.71224 | -0.02079347 | 2.491821e-09 | 2.867071e-08 | 0.5660567
14.62834 | 53.2229 | 53.26691 | 52.70034 | -0.04400788 | 2.492245e-09 | 2.856567e-08 | 0.5665644
14.63833 | 53.2119 | 53.25557 | 52.68849 | -0.04366731 | 2.49267e-09 | 2.846113e-08 | 0.5670723
14.64833 | 53.1927 | 53.24425 | 52.67667 | -0.05154903 | 2.493098e-09 | 2.835689e-08 | 0.5675817
14.65833 | 53.172 | 53.23296 | 52.66487 | -0.06096407 | 2.493527e-09 | 2.825303e-08 | 0.5680918
14.66833 | 53.1649 | 53.22171 | 52.65311 | -0.0568123 | 2.493958e-09 | 2.814957e-08 | 0.5686029
14.67833 | 53.1412 | 53.21049 | 52.64138 | -0.06929349 | 2.494391e-09 | 2.804649e-08 | 0.5691147
14.68833 | 53.1244 | 53.19931 | 52.62968 | -0.07490743 | 2.494824e-09 | 2.794381e-08 | 0.5696273
14.69832 | 53.1049 | 53.18817 | 52.61802 | -0.08326502 | 2.495259e-09 | 2.784161e-08 | 0.5701402
14.70832 | 53.0827 | 53.17704 | 52.60639 | -0.09434393 | 2.495697e-09 | 2.773969e-08 | 0.5706546
14.71832 | 53.0718 | 53.16596 | 52.59479 | -0.09415508 | 2.496136e-09 | 2.763817e-08 | 0.5711698
14.72832 | 53.0762 | 53.1549 | 52.58321 | -0.07869821 | 2.496576e-09 | 2.753702e-08 | 0.5716859
14.73832 | 53.0334 | 53.14387 | 52.57167 | -0.1104731 | 2.497018e-09 | 2.743625e-08 | 0.5722027
14.74831 | 53.0175 | 53.13289 | 52.56017 | -0.1153906 | 2.497462e-09 | 2.733597e-08 | 0.5727199
14.75831 | 53.0212 | 53.12193 | 52.54869 | -0.1007286 | 2.497907e-09 | 2.723596e-08 | 0.5732385
14.76831 | 52.9858 | 53.111 | 52.53724 | -0.1251978 | 2.498354e-09 | 2.713633e-08 | 0.5737579
14.77831 | 52.9849 | 53.1001 | 52.52582 | -0.1151981 | 2.498803e-09 | 2.703707e-08 | 0.5742782
14.78831 | 52.983 | 53.08923 | 52.51443 | -0.1062293 | 2.499254e-09 | 2.69382e-08 | 0.5747994
14.79831 | 52.9568 | 53.07839 | 52.50307 | -0.1215912 | 2.499706e-09 | 2.683969e-08 | 0.5753214
14.8083 | 52.9406 | 53.06759 | 52.49175 | -0.1269943 | 2.500159e-09 | 2.674165e-08 | 0.5758437
14.8183 | 52.931 | 53.05682 | 52.48045 | -0.1258169 | 2.500614e-09 | 2.664388e-08 | 0.5763675
14.8283 | 52.9078 | 53.04607 | 52.46918 | -0.1382697 | 2.501071e-09 | 2.654648e-08 | 0.5768921
14.8383 | 52.9187 | 53.03535 | 52.45793 | -0.1166524 | 2.50153e-09 | 2.644945e-08 | 0.5774176
14.8483 | 52.9032 | 53.02466 | 52.44672 | -0.1214648 | 2.501991e-09 | 2.635278e-08 | 0.5779439
14.85829 | 52.8924 | 53.01402 | 52.43555 | -0.1216176 | 2.502453e-09 | 2.625658e-08 | 0.5784707
14.86829 | 52.8956 | 53.00339 | 52.42439 | -0.107789 | 2.502917e-09 | 2.616064e-08 | 0.5789988
14.87829 | 52.8854 | 52.99279 | 52.41326 | -0.1073896 | 2.503382e-09 | 2.606506e-08 | 0.5795277
14.88829 | 52.8667 | 52.98222 | 52.40216 | -0.1155193 | 2.503849e-09 | 2.596984e-08 | 0.5800576
14.89829 | 52.8648 | 52.97168 | 52.39109 | -0.1068778 | 2.504318e-09 | 2.587498e-08 | 0.5805884
14.90829 | 52.8208 | 52.96116 | 52.38004 | -0.1403649 | 2.504789e-09 | 2.578048e-08 | 0.58112
14.91828 | 52.8299 | 52.95069 | 52.36904 | -0.1207911 | 2.505261e-09 | 2.568643e-08 | 0.581652
14.92828 | 52.8134 | 52.94024 | 52.35805 | -0.126835 | 2.505736e-09 | 2.559264e-08 | 0.5821855
14.93828 | 52.8047 | 52.92981 | 52.34709 | -0.125107 | 2.506211e-09 | 2.54992e-08 | 0.5827197
14.94828 | 52.7933 | 52.91941 | 52.33615 | -0.126107 | 2.506689e-09 | 2.540612e-08 | 0.5832549
14.95828 | 52.7757 | 52.90903 | 52.32524 | -0.1333348 | 2.507168e-09 | 2.531338e-08 | 0.5837911
14.96827 | 52.7756 | 52.8987 | 52.31437 | -0.1231005 | 2.507649e-09 | 2.522109e-08 | 0.5843276
14.97827 | 52.7717 | 52.88838 | 52.30352 | -0.1166833 | 2.508132e-09 | 2.512905e-08 | 0.5848655
14.98827 | 52.7618 | 52.87809 | 52.29269 | -0.1162933 | 2.508616e-09 | 2.503736e-08 | 0.5854043
14.99827 | 52.7605 | 52.86783 | 52.28189 | -0.1073304 | 2.509103e-09 | 2.494602e-08 | 0.5859441
15.00827 | 52.7265 | 52.85759 | 52.27111 | -0.1310944 | 2.509591e-09 | 2.485502e-08 | 0.5864847
15.01826 | 52.6904 | 52.8474 | 52.26037 | -0.1569952 | 2.51008e-09 | 2.476445e-08 | 0.5870257
15.02826 | 52.6808 | 52.83721 | 52.24964 | -0.1564124 | 2.510572e-09 | 2.467413e-08 | 0.5875682
15.03826 | 52.6831 | 52.82706 | 52.23894 | -0.143956 | 2.511066e-09 | 2.458416e-08 | 0.5881116
15.04826 | 52.666 | 52.81693 | 52.22827 | -0.1509257 | 2.511561e-09 | 2.449452e-08 | 0.5886559
15.05826 | 52.6459 | 52.80682 | 52.21762 | -0.1609215 | 2.512058e-09 | 2.440522e-08 | 0.5892012
15.06826 | 52.6204 | 52.79674 | 52.207 | -0.1763431 | 2.512557e-09 | 2.431626e-08 | 0.5897473
15.07825 | 52.6104 | 52.7867 | 52.19641 | -0.1763005 | 2.513057e-09 | 2.422772e-08 | 0.5902939
15.08825 | 52.607 | 52.77667 | 52.18583 | -0.1696733 | 2.513559e-09 | 2.413943e-08 | 0.5908419
15.09825 | 52.6141 | 52.76667 | 52.17528 | -0.1525714 | 2.514063e-09 | 2.405147e-08 | 0.5913909
15.10825 | 52.5654 | 52.75669 | 52.16475 | -0.1912947 | 2.514569e-09 | 2.396384e-08 | 0.5919407
15.11825 | 52.5348 | 52.74674 | 52.15425 | -0.2119429 | 2.515077e-09 | 2.387654e-08 | 0.5924916
15.12824 | 52.5212 | 52.73683 | 52.14378 | -0.215626 | 2.515586e-09 | 2.378965e-08 | 0.5930428
15.13824 | 52.4895 | 52.72692 | 52.13333 | -0.2374237 | 2.516098e-09 | 2.370301e-08 | 0.5935955
15.14824 | 52.4898 | 52.71705 | 52.1229 | -0.227246 | 2.516611e-09 | 2.361669e-08 | 0.5941492
15.15824 | 52.4772 | 52.70719 | 52.11249 | -0.2299926 | 2.517126e-09 | 2.35307e-08 | 0.5947038
15.16824 | 52.4623 | 52.69736 | 52.1021 | -0.2350633 | 2.517643e-09 | 2.344503e-08 | 0.5952594
15.17824 | 52.4338 | 52.68756 | 52.09174 | -0.253758 | 2.518162e-09 | 2.335969e-08 | 0.5958159
15.18823 | 52.4211 | 52.67779 | 52.08141 | -0.2566864 | 2.518682e-09 | 2.327475e-08 | 0.5963728
15.19823 | 52.4298 | 52.66803 | 52.0711 | -0.2382286 | 2.519205e-09 | 2.319005e-08 | 0.5969313
15.20823 | 52.4268 | 52.65829 | 52.0608 | -0.2314943 | 2.519729e-09 | 2.310566e-08 | 0.5974907
15.21823 | 52.3891 | 52.64858 | 52.05053 | -0.2594833 | 2.520256e-09 | 2.30216e-08 | 0.598051
15.22823 | 52.3722 | 52.6389 | 52.04028 | -0.2666955 | 2.520784e-09 | 2.293785e-08 | 0.5986124
15.23822 | 52.3444 | 52.62924 | 52.03007 | -0.2848403 | 2.521313e-09 | 2.28545e-08 | 0.599174
15.24822 | 52.3462 | 52.6196 | 52.01986 | -0.2733983 | 2.521845e-09 | 2.277138e-08 | 0.5997373
15.25822 | 52.3462 | 52.60998 | 52.00968 | -0.2637791 | 2.522379e-09 | 2.268857e-08 | 0.6003016
15.26822 | 52.3111 | 52.60038 | 51.99952 | -0.2892824 | 2.522915e-09 | 2.260608e-08 | 0.6008668
15.27822 | 52.2949 | 52.59081 | 51.98937 | -0.2959081 | 2.523452e-09 | 2.252389e-08 | 0.6014331
15.28822 | 52.2936 | 52.58126 | 51.97926 | -0.2876559 | 2.523992e-09 | 2.244202e-08 | 0.6020003
15.29821 | 52.2875 | 52.57174 | 51.96917 | -0.2842352 | 2.524532e-09 | 2.236053e-08 | 0.6025679
15.30821 | 52.2901 | 52.56223 | 51.95909 | -0.272127 | 2.525076e-09 | 2.227928e-08 | 0.603137
15.31821 | 52.2653 | 52.55274 | 51.94903 | -0.2874404 | 2.525621e-09 | 2.219832e-08 | 0.6037072
15.32821 | 52.2578 | 52.54328 | 51.939 | -0.2854755 | 2.526168e-09 | 2.211767e-08 | 0.6042783
15.33821 | 52.2345 | 52.53383 | 51.92898 | -0.299332 | 2.526717e-09 | 2.203733e-08 | 0.6048506
15.3482 | 52.2247 | 52.52442 | 51.919 | -0.2997191 | 2.527268e-09 | 2.195737e-08 | 0.6054232
15.3582 | 52.2049 | 52.51502 | 51.90902 | -0.3101179 | 2.527821e-09 | 2.187763e-08 | 0.6059973
15.3682 | 52.1899 | 52.50564 | 51.89907 | -0.3157376 | 2.528375e-09 | 2.179819e-08 | 0.6065724
15.3782 | 52.1805 | 52.49628 | 51.88913 | -0.3157781 | 2.528932e-09 | 2.171905e-08 | 0.6071486
15.3882 | 52.145 | 52.48694 | 51.87921 | -0.3419392 | 2.529491e-09 | 2.164021e-08 | 0.6077258
15.3982 | 52.1406 | 52.47762 | 51.86932 | -0.3370209 | 2.530052e-09 | 2.156166e-08 | 0.608304
15.40819 | 52.1227 | 52.46833 | 51.85945 | -0.3456322 | 2.530614e-09 | 2.14835e-08 | 0.6088827
15.41819 | 52.1166 | 52.45905 | 51.84959 | -0.3424543 | 2.531179e-09 | 2.140554e-08 | 0.6094629
15.42819 | 52.1116 | 52.4498 | 51.83975 | -0.3381964 | 2.531745e-09 | 2.132788e-08 | 0.6100442
15.43819 | 52.0911 | 52.44056 | 51.82993 | -0.3494584 | 2.532314e-09 | 2.125051e-08 | 0.6106265
15.44819 | 52.0518 | 52.43134 | 51.82013 | -0.3795401 | 2.532885e-09 | 2.117343e-08 | 0.6112098
15.45818 | 52.0229 | 52.42215 | 51.81036 | -0.3992506 | 2.533457e-09 | 2.109673e-08 | 0.6117936
15.46818 | 52.0059 | 52.41297 | 51.80059 | -0.4070712 | 2.534031e-09 | 2.102023e-08 | 0.612379
15.47818 | 51.9909 | 52.40381 | 51.79085 | -0.4129112 | 2.534608e-09 | 2.094402e-08 | 0.6129654
15.48818 | 51.9656 | 52.39467 | 51.78112 | -0.4290702 | 2.535187e-09 | 2.08681e-08 | 0.6135529
15.49818 | 51.9273 | 52.38555 | 51.77141 | -0.4582483 | 2.535767e-09 | 2.079246e-08 | 0.6141414
15.50818 | 51.9292 | 52.37645 | 51.76171 | -0.4472451 | 2.53635e-09 | 2.071711e-08 | 0.614731
15.51817 | 51.9325 | 52.36737 | 51.75205 | -0.4348697 | 2.536934e-09 | 2.064212e-08 | 0.615321
15.52817 | 51.9006 | 52.3583 | 51.74239 | -0.4577037 | 2.537521e-09 | 2.056733e-08 | 0.6159127
15.53817 | 51.917 | 52.34926 | 51.73275 | -0.4322561 | 2.53811e-09 | 2.049283e-08 | 0.6165054
15.54817 | 51.8721 | 52.34023 | 51.72313 | -0.4681267 | 2.538701e-09 | 2.041861e-08 | 0.6170992
15.55817 | 51.841 | 52.33122 | 51.71352 | -0.4902154 | 2.539294e-09 | 2.034467e-08 | 0.617694
15.56816 | 51.8255 | 52.32223 | 51.70394 | -0.496731 | 2.539888e-09 | 2.027108e-08 | 0.6182893
15.57816 | 51.8017 | 52.31326 | 51.69437 | -0.5115554 | 2.540485e-09 | 2.019769e-08 | 0.6188863
15.58816 | 51.7905 | 52.3043 | 51.68481 | -0.5137975 | 2.541084e-09 | 2.012458e-08 | 0.6194844
15.59816 | 51.762 | 52.29536 | 51.67527 | -0.533357 | 2.541685e-09 | 2.005174e-08 | 0.6200835
15.60816 | 51.745 | 52.28643 | 51.66575 | -0.5414339 | 2.542289e-09 | 1.997918e-08 | 0.6206837
15.61816 | 51.7555 | 52.27753 | 51.65624 | -0.522028 | 2.542894e-09 | 1.99069e-08 | 0.621285
15.62815 | 51.757 | 52.26865 | 51.64676 | -0.5116481 | 2.543501e-09 | 1.983495e-08 | 0.6218868
15.63815 | 51.7345 | 52.25978 | 51.63729 | -0.5252762 | 2.54411e-09 | 1.976321e-08 | 0.6224902
15.64815 | 51.7395 | 52.25092 | 51.62783 | -0.5114212 | 2.544722e-09 | 1.969174e-08 | 0.6230948
15.65815 | 51.7262 | 52.24208 | 51.61838 | -0.5158828 | 2.545336e-09 | 1.962053e-08 | 0.6237005
15.66815 | 51.7093 | 52.23326 | 51.60895 | -0.5239608 | 2.545952e-09 | 1.95496e-08 | 0.6243072
15.67814 | 51.6977 | 52.22446 | 51.59955 | -0.526764 | 2.54657e-09 | 1.9479e-08 | 0.6249144
15.68814 | 51.6949 | 52.21567 | 51.59015 | -0.5207747 | 2.54719e-09 | 1.940859e-08 | 0.6255233
15.69814 | 51.6815 | 52.2069 | 51.58077 | -0.5254014 | 2.547812e-09 | 1.933846e-08 | 0.6261334
15.70814 | 51.6447 | 52.19814 | 51.5714 | -0.5534441 | 2.548437e-09 | 1.926858e-08 | 0.6267446
15.71814 | 51.6506 | 52.1894 | 51.56205 | -0.5388026 | 2.549063e-09 | 1.919897e-08 | 0.6273568
15.72814 | 51.6457 | 52.18068 | 51.55271 | -0.5349768 | 2.549692e-09 | 1.912962e-08 | 0.6279702
15.73813 | 51.6392 | 52.17198 | 51.54339 | -0.5327751 | 2.550322e-09 | 1.906061e-08 | 0.6285841
15.74813 | 51.6415 | 52.16328 | 51.53408 | -0.5217803 | 2.550955e-09 | 1.899178e-08 | 0.6291998
15.75813 | 51.6388 | 52.1546 | 51.52478 | -0.5158006 | 2.551591e-09 | 1.892321e-08 | 0.6298165
15.76813 | 51.625 | 52.14594 | 51.5155 | -0.5209361 | 2.552228e-09 | 1.88549e-08 | 0.6304344
15.77813 | 51.6239 | 52.13729 | 51.50623 | -0.5133866 | 2.552868e-09 | 1.878685e-08 | 0.6310534
15.78812 | 51.6069 | 52.12866 | 51.49699 | -0.5217605 | 2.553509e-09 | 1.871912e-08 | 0.6316729
15.79812 | 51.6012 | 52.12004 | 51.48775 | -0.5188406 | 2.554153e-09 | 1.865158e-08 | 0.6322942
15.80812 | 51.5935 | 52.11144 | 51.47852 | -0.5179353 | 2.554799e-09 | 1.858429e-08 | 0.6329167
15.81812 | 51.5493 | 52.10284 | 51.4693 | -0.5535444 | 2.555448e-09 | 1.851726e-08 | 0.6335403
15.82812 | 51.5656 | 52.09427 | 51.4601 | -0.5286678 | 2.556099e-09 | 1.845048e-08 | 0.634165
15.83812 | 51.5491 | 52.08571 | 51.45091 | -0.5366054 | 2.556752e-09 | 1.838395e-08 | 0.6347909
15.84811 | 51.5318 | 52.07717 | 51.44175 | -0.5453657 | 2.557406e-09 | 1.831774e-08 | 0.6354173
15.85811 | 51.5321 | 52.06863 | 51.43259 | -0.5365312 | 2.558063e-09 | 1.825171e-08 | 0.6360455
15.86811 | 51.5066 | 52.06011 | 51.42344 | -0.5535107 | 2.558723e-09 | 1.818593e-08 | 0.6366749
15.87811 | 51.4929 | 52.0516 | 51.4143 | -0.5587038 | 2.559385e-09 | 1.81204e-08 | 0.6373055
15.88811 | 51.4683 | 52.04311 | 51.40517 | -0.5748104 | 2.56005e-09 | 1.805511e-08 | 0.6379372
15.8981 | 51.4652 | 52.03464 | 51.39607 | -0.5694389 | 2.560715e-09 | 1.799014e-08 | 0.6385694
15.9081 | 51.462 | 52.02617 | 51.38697 | -0.5641722 | 2.561384e-09 | 1.792534e-08 | 0.6392035
15.9181 | 51.4499 | 52.01772 | 51.37788 | -0.5678186 | 2.562055e-09 | 1.786079e-08 | 0.6398387
15.9281 | 51.4237 | 52.00928 | 51.3688 | -0.5855781 | 2.562729e-09 | 1.779649e-08 | 0.6404752
15.9381 | 51.4176 | 52.00085 | 51.35974 | -0.5832504 | 2.563404e-09 | 1.773242e-08 | 0.6411127
15.9481 | 51.4029 | 51.99244 | 51.35068 | -0.5895357 | 2.564083e-09 | 1.76686e-08 | 0.6417516
15.95809 | 51.386 | 51.98404 | 51.34165 | -0.5980419 | 2.564762e-09 | 1.760508e-08 | 0.642391
15.96809 | 51.369 | 51.97565 | 51.33262 | -0.6066521 | 2.565445e-09 | 1.754173e-08 | 0.6430322
15.97809 | 51.3526 | 51.96727 | 51.3236 | -0.6146748 | 2.56613e-09 | 1.747863e-08 | 0.6436746
15.98809 | 51.3284 | 51.95891 | 51.31459 | -0.6305098 | 2.566817e-09 | 1.741576e-08 | 0.6443182
15.99809 | 51.3342 | 51.95056 | 51.30559 | -0.6163568 | 2.567506e-09 | 1.735313e-08 | 0.644963
16.00808 | 51.3102 | 51.94222 | 51.29662 | -0.6320243 | 2.568198e-09 | 1.729079e-08 | 0.6456084
16.01808 | 51.3056 | 51.9339 | 51.28764 | -0.6282954 | 2.568892e-09 | 1.722864e-08 | 0.6462558
16.02808 | 51.2724 | 51.92558 | 51.27867 | -0.6531781 | 2.569589e-09 | 1.716671e-08 | 0.6469042
16.03808 | 51.2727 | 51.91727 | 51.26972 | -0.6445725 | 2.570288e-09 | 1.710501e-08 | 0.6475539
16.04808 | 51.2536 | 51.90898 | 51.26077 | -0.6553785 | 2.57099e-09 | 1.704355e-08 | 0.6482049
16.05808 | 51.2243 | 51.9007 | 51.25184 | -0.6763958 | 2.571693e-09 | 1.698232e-08 | 0.648857
16.06807 | 51.2198 | 51.89243 | 51.24292 | -0.6726327 | 2.572399e-09 | 1.692139e-08 | 0.6495098
16.07807 | 51.207 | 51.88417 | 51.23401 | -0.6771725 | 2.573108e-09 | 1.686062e-08 | 0.6501645
16.08807 | 51.1954 | 51.87592 | 51.2251 | -0.6805233 | 2.573819e-09 | 1.680008e-08 | 0.6508204
16.09807 | 51.1861 | 51.86769 | 51.21621 | -0.6815851 | 2.574532e-09 | 1.673977e-08 | 0.6514775
16.10807 | 51.1743 | 51.85946 | 51.20732 | -0.6851576 | 2.575248e-09 | 1.667968e-08 | 0.6521359
16.11806 | 51.1473 | 51.85125 | 51.19845 | -0.703949 | 2.575966e-09 | 1.661988e-08 | 0.6527949
16.12806 | 51.1571 | 51.84304 | 51.18959 | -0.6859428 | 2.576687e-09 | 1.656025e-08 | 0.6534559
16.13806 | 51.1251 | 51.83485 | 51.18073 | -0.7097471 | 2.57741e-09 | 1.650084e-08 | 0.6541181
16.14806 | 51.1345 | 51.82666 | 51.17188 | -0.6921616 | 2.578136e-09 | 1.644166e-08 | 0.6547815
16.15806 | 51.1026 | 51.81849 | 51.16304 | -0.7158864 | 2.578864e-09 | 1.638269e-08 | 0.6554462
16.16806 | 51.0838 | 51.81032 | 51.15421 | -0.7265213 | 2.579595e-09 | 1.632395e-08 | 0.6561122
16.17805 | 51.0658 | 51.80217 | 51.1454 | -0.7363743 | 2.580327e-09 | 1.626549e-08 | 0.6567788
16.18805 | 51.0563 | 51.79403 | 51.13658 | -0.7377289 | 2.581062e-09 | 1.620719e-08 | 0.6574474
16.19805 | 51.0417 | 51.78589 | 51.12778 | -0.7441934 | 2.581801e-09 | 1.614912e-08 | 0.6581173
16.20805 | 51.0437 | 51.77777 | 51.11898 | -0.7340675 | 2.582542e-09 | 1.609126e-08 | 0.6587885
16.21805 | 51.0317 | 51.76965 | 51.11019 | -0.737951 | 2.583284e-09 | 1.603361e-08 | 0.6594608
16.22804 | 51.0062 | 51.76155 | 51.10142 | -0.7553521 | 2.584029e-09 | 1.597625e-08 | 0.6601339
16.23804 | 51.0196 | 51.75345 | 51.09265 | -0.7338544 | 2.584778e-09 | 1.591904e-08 | 0.660809
16.24804 | 51.0173 | 51.74537 | 51.08388 | -0.7280659 | 2.585528e-09 | 1.586204e-08 | 0.6614853
16.25804 | 50.9959 | 51.73729 | 51.07512 | -0.7413864 | 2.586282e-09 | 1.580527e-08 | 0.662163
16.26804 | 50.9883 | 51.72922 | 51.06637 | -0.7409158 | 2.587037e-09 | 1.57487e-08 | 0.662842
16.27804 | 50.972 | 51.72115 | 51.05763 | -0.7491541 | 2.587796e-09 | 1.569235e-08 | 0.6635223
16.28803 | 50.9849 | 51.71311 | 51.04891 | -0.7282091 | 2.588556e-09 | 1.563626e-08 | 0.6642032
16.29803 | 50.9624 | 51.70506 | 51.04018 | -0.7426648 | 2.589319e-09 | 1.558034e-08 | 0.6648862
16.30803 | 50.9641 | 51.69703 | 51.03146 | -0.7329289 | 2.590086e-09 | 1.552462e-08 | 0.6655705
16.31803 | 50.9792 | 51.689 | 51.02275 | -0.7098015 | 2.590854e-09 | 1.546911e-08 | 0.6662562
16.32803 | 50.9729 | 51.68098 | 51.01404 | -0.7080823 | 2.591626e-09 | 1.541381e-08 | 0.6669432
16.33802 | 50.9749 | 51.67298 | 51.00535 | -0.6980792 | 2.592399e-09 | 1.535878e-08 | 0.6676307
16.34802 | 50.9602 | 51.66498 | 50.99666 | -0.7047763 | 2.593175e-09 | 1.53039e-08 | 0.6683204
16.35802 | 50.9648 | 51.65698 | 50.98797 | -0.6921813 | 2.593954e-09 | 1.524922e-08 | 0.6690114
16.36802 | 50.9564 | 51.64899 | 50.97929 | -0.6925942 | 2.594736e-09 | 1.519475e-08 | 0.6697038
16.37802 | 50.9563 | 51.64101 | 50.97062 | -0.6847148 | 2.595521e-09 | 1.514048e-08 | 0.6703976
16.38802 | 50.9441 | 51.63304 | 50.96195 | -0.6889431 | 2.596308e-09 | 1.508642e-08 | 0.6710928
16.39801 | 50.9656 | 51.62509 | 50.9533 | -0.6594867 | 2.597097e-09 | 1.503262e-08 | 0.6717885
16.40801 | 50.9424 | 51.61713 | 50.94464 | -0.6747299 | 2.597889e-09 | 1.497897e-08 | 0.6724864
16.41801 | 50.9324 | 51.60918 | 50.93599 | -0.6767804 | 2.598685e-09 | 1.492551e-08 | 0.6731857
16.42801 | 50.9515 | 51.60124 | 50.92735 | -0.6497382 | 2.599483e-09 | 1.487226e-08 | 0.6738863
16.43801 | 50.9711 | 51.5933 | 50.91871 | -0.622203 | 2.600283e-09 | 1.481921e-08 | 0.6745884
16.448 | 50.9529 | 51.58538 | 50.91009 | -0.6324828 | 2.601086e-09 | 1.476642e-08 | 0.6752911
16.458 | 50.933 | 51.57746 | 50.90147 | -0.6444615 | 2.601892e-09 | 1.471377e-08 | 0.6759959
16.468 | 50.9363 | 51.56955 | 50.89284 | -0.633247 | 2.6027e-09 | 1.466131e-08 | 0.6767022
16.478 | 50.9211 | 51.56164 | 50.88423 | -0.6405392 | 2.603512e-09 | 1.460906e-08 | 0.6774098
16.488 | 50.9106 | 51.55374 | 50.87562 | -0.643138 | 2.604326e-09 | 1.4557e-08 | 0.6781189
16.498 | 50.8985 | 51.54584 | 50.86701 | -0.6473433 | 2.605143e-09 | 1.450514e-08 | 0.6788294
16.50799 | 50.9154 | 51.53796 | 50.85842 | -0.6225628 | 2.605962e-09 | 1.445352e-08 | 0.6795405
16.51799 | 50.9016 | 51.53008 | 50.84983 | -0.6284808 | 2.606784e-09 | 1.440205e-08 | 0.6802539
16.52799 | 50.8889 | 51.5222 | 50.84124 | -0.6333049 | 2.60761e-09 | 1.435077e-08 | 0.6809687
16.53799 | 50.8788 | 51.51434 | 50.83265 | -0.6355351 | 2.608438e-09 | 1.429969e-08 | 0.6816849
16.54799 | 50.8787 | 51.50647 | 50.82407 | -0.6277713 | 2.609268e-09 | 1.424879e-08 | 0.6824025
16.55798 | 50.8607 | 51.49862 | 50.8155 | -0.6379213 | 2.610101e-09 | 1.419814e-08 | 0.6831209
16.56798 | 50.8377 | 51.49077 | 50.80693 | -0.6530692 | 2.610938e-09 | 1.414763e-08 | 0.6838415
16.57798 | 50.8169 | 51.48292 | 50.79836 | -0.6660227 | 2.611777e-09 | 1.409731e-08 | 0.6845634
16.58798 | 50.8131 | 51.47508 | 50.78979 | -0.6619818 | 2.612619e-09 | 1.404718e-08 | 0.6852869
16.59798 | 50.7916 | 51.46725 | 50.78123 | -0.6756464 | 2.613464e-09 | 1.399724e-08 | 0.6860118
16.60798 | 50.7956 | 51.45942 | 50.77268 | -0.6638164 | 2.614312e-09 | 1.394749e-08 | 0.6867382
16.61797 | 50.7706 | 51.4516 | 50.76413 | -0.6809996 | 2.615162e-09 | 1.389797e-08 | 0.6874654
16.62797 | 50.7782 | 51.44378 | 50.75559 | -0.6655801 | 2.616016e-09 | 1.384859e-08 | 0.6881948
16.63797 | 50.7542 | 51.43597 | 50.74704 | -0.6817657 | 2.616872e-09 | 1.37994e-08 | 0.6889256
16.64797 | 50.7637 | 51.42816 | 50.7385 | -0.6644562 | 2.617732e-09 | 1.375039e-08 | 0.6896579
16.65797 | 50.7447 | 51.42035 | 50.72996 | -0.6756518 | 2.618594e-09 | 1.370157e-08 | 0.6903918
16.66796 | 50.7213 | 51.41256 | 50.72143 | -0.6912599 | 2.619459e-09 | 1.365298e-08 | 0.6911263
16.67796 | 50.7057 | 51.40476 | 50.7129 | -0.6990649 | 2.620327e-09 | 1.360452e-08 | 0.6918632
16.68796 | 50.7122 | 51.39697 | 50.70437 | -0.6847746 | 2.621198e-09 | 1.355625e-08 | 0.6926016
16.69796 | 50.6778 | 51.38919 | 50.69585 | -0.7113887 | 2.622072e-09 | 1.350816e-08 | 0.6933414
16.70796 | 50.7035 | 51.38141 | 50.68732 | -0.6779074 | 2.622949e-09 | 1.346025e-08 | 0.6940828
16.71796 | 50.694 | 51.37363 | 50.6788 | -0.6796303 | 2.623829e-09 | 1.341252e-08 | 0.6948257
16.72795 | 50.6927 | 51.36587 | 50.6703 | -0.6731654 | 2.624711e-09 | 1.336501e-08 | 0.6955694
16.73795 | 50.6537 | 51.3581 | 50.66178 | -0.7043967 | 2.625597e-09 | 1.331764e-08 | 0.6963154
16.74795 | 50.6966 | 51.35033 | 50.65327 | -0.6537322 | 2.626486e-09 | 1.327045e-08 | 0.6970629
16.75795 | 50.6652 | 51.34257 | 50.64476 | -0.6773716 | 2.627378e-09 | 1.322344e-08 | 0.697812
16.76795 | 50.6403 | 51.33481 | 50.63625 | -0.6945149 | 2.628273e-09 | 1.31766e-08 | 0.6985626
16.77794 | 50.6075 | 51.32707 | 50.62776 | -0.7195697 | 2.62917e-09 | 1.312998e-08 | 0.699314
16.78794 | 50.6156 | 51.31932 | 50.61925 | -0.7037205 | 2.630071e-09 | 1.30835e-08 | 0.7000678
16.79794 | 50.623 | 51.31157 | 50.61075 | -0.6885749 | 2.630975e-09 | 1.303719e-08 | 0.7008231
16.80794 | 50.6014 | 51.30383 | 50.60225 | -0.7024329 | 2.631883e-09 | 1.299105e-08 | 0.70158
16.81794 | 50.609 | 51.29609 | 50.59376 | -0.6870943 | 2.632793e-09 | 1.294509e-08 | 0.7023385
16.82794 | 50.5908 | 51.28836 | 50.58526 | -0.6975589 | 2.633706e-09 | 1.28993e-08 | 0.7030985
16.83793 | 50.5812 | 51.28063 | 50.57678 | -0.6994346 | 2.634622e-09 | 1.285373e-08 | 0.7038594
16.84793 | 50.5974 | 51.27291 | 50.56828 | -0.6755057 | 2.635541e-09 | 1.280829e-08 | 0.7046226
16.85793 | 50.5877 | 51.26518 | 50.55979 | -0.67748 | 2.636464e-09 | 1.276302e-08 | 0.7053875
16.86793 | 50.5756 | 51.25746 | 50.5513 | -0.6818573 | 2.63739e-09 | 1.271792e-08 | 0.7061539
16.87793 | 50.5286 | 51.24974 | 50.54282 | -0.7211374 | 2.638319e-09 | 1.267298e-08 | 0.706922
16.88792 | 50.5305 | 51.24203 | 50.53434 | -0.711528 | 2.63925e-09 | 1.262827e-08 | 0.7076908
16.89792 | 50.5153 | 51.23431 | 50.52585 | -0.7190138 | 2.640185e-09 | 1.258367e-08 | 0.7084622
16.90792 | 50.5244 | 51.2266 | 50.51737 | -0.702202 | 2.641124e-09 | 1.253925e-08 | 0.709235
16.91792 | 50.4983 | 51.21889 | 50.50888 | -0.720593 | 2.642066e-09 | 1.249499e-08 | 0.7100097
16.92792 | 50.521 | 51.21119 | 50.5004 | -0.6901864 | 2.64301e-09 | 1.24509e-08 | 0.7107859
16.93792 | 50.4827 | 51.20348 | 50.49192 | -0.7207823 | 2.643959e-09 | 1.240697e-08 | 0.7115638
16.94791 | 50.5286 | 51.19579 | 50.48345 | -0.667188 | 2.644909e-09 | 1.236325e-08 | 0.7123424
16.95791 | 50.4776 | 51.18809 | 50.47496 | -0.7104884 | 2.645863e-09 | 1.231966e-08 | 0.7131236
16.96791 | 50.4893 | 51.18039 | 50.46648 | -0.6910909 | 2.646821e-09 | 1.227623e-08 | 0.7139064
16.97791 | 50.4243 | 51.1727 | 50.458 | -0.7483955 | 2.647782e-09 | 1.223296e-08 | 0.7146909
16.98791 | 50.4408 | 51.165 | 50.44952 | -0.724202 | 2.648746e-09 | 1.218986e-08 | 0.7154771
16.9979 | 50.4168 | 51.15732 | 50.44105 | -0.7405182 | 2.649713e-09 | 1.214696e-08 | 0.7162642
17.0079 | 50.4153 | 51.14963 | 50.43257 | -0.7343285 | 2.650684e-09 | 1.210418e-08 | 0.7170537
17.0179 | 50.3829 | 51.14194 | 50.4241 | -0.7590405 | 2.651658e-09 | 1.206156e-08 | 0.7178449
17.0279 | 50.4153 | 51.13425 | 50.41562 | -0.7189541 | 2.652635e-09 | 1.201911e-08 | 0.7186378
17.0379 | 50.3858 | 51.12657 | 50.40714 | -0.7407694 | 2.653616e-09 | 1.197681e-08 | 0.7194325
17.0479 | 50.4183 | 51.11889 | 50.39866 | -0.7005863 | 2.654601e-09 | 1.193467e-08 | 0.7202289
17.05789 | 50.3864 | 51.11121 | 50.39019 | -0.724812 | 2.655587e-09 | 1.189273e-08 | 0.7210261
17.06789 | 50.3916 | 51.10353 | 50.38171 | -0.7119316 | 2.656578e-09 | 1.185091e-08 | 0.7218259
17.07789 | 50.3437 | 51.09585 | 50.37322 | -0.7521523 | 2.657572e-09 | 1.180925e-08 | 0.7226274
17.08789 | 50.334 | 51.08817 | 50.36474 | -0.7541744 | 2.65857e-09 | 1.176775e-08 | 0.7234308
17.09789 | 50.3167 | 51.0805 | 50.35626 | -0.7637974 | 2.659571e-09 | 1.17264e-08 | 0.7242357
17.10788 | 50.2924 | 51.07283 | 50.34779 | -0.7804292 | 2.660574e-09 | 1.168524e-08 | 0.7250417
17.11788 | 50.2995 | 51.06515 | 50.3393 | -0.7656543 | 2.661582e-09 | 1.164421e-08 | 0.7258502
17.12788 | 50.3098 | 51.05748 | 50.33082 | -0.7476802 | 2.662593e-09 | 1.160332e-08 | 0.7266605
17.13788 | 50.3012 | 51.04981 | 50.32233 | -0.748607 | 2.663608e-09 | 1.156259e-08 | 0.7274725
17.14788 | 50.3159 | 51.04213 | 50.31385 | -0.7262345 | 2.664626e-09 | 1.152202e-08 | 0.7282863
17.15788 | 50.3147 | 51.03446 | 50.30536 | -0.7197626 | 2.665648e-09 | 1.14816e-08 | 0.7291019
17.16787 | 50.2803 | 51.0268 | 50.29688 | -0.746499 | 2.666673e-09 | 1.144137e-08 | 0.7299185
17.17787 | 50.2913 | 51.01913 | 50.28839 | -0.7278282 | 2.667701e-09 | 1.140125e-08 | 0.7307377
17.18787 | 50.2164 | 51.01146 | 50.2799 | -0.7950578 | 2.668733e-09 | 1.136128e-08 | 0.7315586
17.19787 | 50.2379 | 51.00379 | 50.27141 | -0.7658877 | 2.669769e-09 | 1.132147e-08 | 0.7323814
17.20787 | 50.1992 | 50.99612 | 50.26291 | -0.7969179 | 2.670808e-09 | 1.12818e-08 | 0.733206
17.21786 | 50.2005 | 50.98846 | 50.25442 | -0.7879561 | 2.67185e-09 | 1.124232e-08 | 0.7340316
17.22786 | 50.189 | 50.98079 | 50.24593 | -0.7917867 | 2.672897e-09 | 1.120296e-08 | 0.7348598
17.23786 | 50.1957 | 50.97312 | 50.23743 | -0.7774174 | 2.673947e-09 | 1.116374e-08 | 0.73569
17.24786 | 50.2071 | 50.96545 | 50.22893 | -0.758348 | 2.675001e-09 | 1.112467e-08 | 0.7365218
17.25786 | 50.2098 | 50.95778 | 50.22042 | -0.7479785 | 2.676058e-09 | 1.108574e-08 | 0.7373556
17.26786 | 50.1693 | 50.95011 | 50.21192 | -0.7808089 | 2.677119e-09 | 1.104697e-08 | 0.7381912
17.27785 | 50.172 | 50.94245 | 50.20342 | -0.7704467 | 2.678182e-09 | 1.100838e-08 | 0.7390278
17.28785 | 50.126 | 50.93478 | 50.19491 | -0.8087766 | 2.67925e-09 | 1.096989e-08 | 0.7398672
17.29785 | 50.1589 | 50.92711 | 50.1864 | -0.7682061 | 2.680322e-09 | 1.093155e-08 | 0.7407084
17.30785 | 50.0926 | 50.91944 | 50.17788 | -0.826835 | 2.681397e-09 | 1.089336e-08 | 0.7415514
17.31785 | 50.1161 | 50.91176 | 50.16937 | -0.7956636 | 2.682477e-09 | 1.085531e-08 | 0.7423964
17.32784 | 50.0983 | 50.9041 | 50.16086 | -0.8057993 | 2.683559e-09 | 1.081744e-08 | 0.7432425
17.33784 | 50.1053 | 50.89643 | 50.15234 | -0.7911266 | 2.684645e-09 | 1.077967e-08 | 0.7440912
17.34784 | 50.1259 | 50.88875 | 50.14381 | -0.7628533 | 2.685736e-09 | 1.074205e-08 | 0.744942
17.35784 | 50.1224 | 50.88108 | 50.13528 | -0.758679 | 2.68683e-09 | 1.070457e-08 | 0.7457945
17.36784 | 50.0852 | 50.8734 | 50.12675 | -0.7882041 | 2.687928e-09 | 1.066724e-08 | 0.7466491
17.37784 | 50.0973 | 50.86573 | 50.11822 | -0.7684281 | 2.689029e-09 | 1.063004e-08 | 0.7475055
17.38783 | 50.0841 | 50.85806 | 50.1097 | -0.7739589 | 2.690134e-09 | 1.059302e-08 | 0.7483631
17.39783 | 50.0546 | 50.85038 | 50.10116 | -0.795781 | 2.691243e-09 | 1.05561e-08 | 0.7492234
17.40783 | 50.0235 | 50.8427 | 50.09262 | -0.8192019 | 2.692356e-09 | 1.051933e-08 | 0.7500857
17.41783 | 50.0731 | 50.83502 | 50.08407 | -0.7619217 | 2.693473e-09 | 1.048269e-08 | 0.75095
17.42783 | 50.0537 | 50.82734 | 50.07552 | -0.7736401 | 2.694594e-09 | 1.044619e-08 | 0.7518162
17.43782 | 50.0635 | 50.81967 | 50.06698 | -0.756165 | 2.695718e-09 | 1.040986e-08 | 0.7526835
17.44782 | 50.0652 | 50.81198 | 50.05843 | -0.7467808 | 2.696846e-09 | 1.037364e-08 | 0.7535537
17.45782 | 50.0712 | 50.8043 | 50.04987 | -0.7330952 | 2.697979e-09 | 1.033755e-08 | 0.7544259
17.46782 | 50.0595 | 50.79661 | 50.04131 | -0.7371081 | 2.699115e-09 | 1.03016e-08 | 0.7553001
17.47782 | 50.0583 | 50.78892 | 50.03274 | -0.7306195 | 2.700256e-09 | 1.026578e-08 | 0.7561763
17.48782 | 50.0383 | 50.78123 | 50.02417 | -0.7429291 | 2.7014e-09 | 1.02301e-08 | 0.7570545
17.49781 | 50.0222 | 50.77354 | 50.01561 | -0.7513448 | 2.702547e-09 | 1.019459e-08 | 0.7579337
17.50781 | 50.0076 | 50.76585 | 50.00704 | -0.758251 | 2.703699e-09 | 1.015918e-08 | 0.758816
17.51781 | 50.0303 | 50.75816 | 49.99846 | -0.7278554 | 2.704855e-09 | 1.01239e-08 | 0.7597002
17.52781 | 50.0211 | 50.75046 | 49.98987 | -0.729358 | 2.706015e-09 | 1.008876e-08 | 0.7605865
17.53781 | 50.0251 | 50.74276 | 49.98128 | -0.7176586 | 2.70718e-09 | 1.005375e-08 | 0.761475
17.5478 | 50.0424 | 50.73506 | 49.9727 | -0.6926649 | 2.708347e-09 | 1.00189e-08 | 0.7623645
17.5578 | 50.0349 | 50.72736 | 49.9641 | -0.6924614 | 2.709519e-09 | 9.984152e-09 | 0.7632569
17.5678 | 50.0106 | 50.71966 | 49.9555 | -0.7090559 | 2.710695e-09 | 9.949535e-09 | 0.7641515
17.5778 | 50.0247 | 50.71195 | 49.9469 | -0.6872481 | 2.711876e-09 | 9.915049e-09 | 0.7650481
17.5878 | 49.9811 | 50.70424 | 49.93829 | -0.7231381 | 2.713061e-09 | 9.880694e-09 | 0.7659469
17.5978 | 49.9721 | 50.69653 | 49.92968 | -0.7244258 | 2.714249e-09 | 9.846468e-09 | 0.7668477
17.60779 | 49.9573 | 50.68882 | 49.92107 | -0.731519 | 2.715441e-09 | 9.812407e-09 | 0.7677498
17.61779 | 49.9577 | 50.6811 | 49.91245 | -0.7234018 | 2.716638e-09 | 9.778438e-09 | 0.7686548
17.62779 | 49.9625 | 50.67338 | 49.90382 | -0.7108823 | 2.717839e-09 | 9.7446e-09 | 0.7695621
17.63779 | 49.9663 | 50.66566 | 49.89519 | -0.6993603 | 2.719045e-09 | 9.710888e-09 | 0.7704714
17.64779 | 49.9764 | 50.65794 | 49.88655 | -0.6815356 | 2.720254e-09 | 9.677304e-09 | 0.7713828
17.65778 | 49.9647 | 50.65022 | 49.87792 | -0.6855161 | 2.721467e-09 | 9.643881e-09 | 0.7722956
17.66778 | 49.9296 | 50.64249 | 49.86927 | -0.7128861 | 2.722685e-09 | 9.610551e-09 | 0.7732113
17.67778 | 49.9353 | 50.63475 | 49.86062 | -0.6994533 | 2.723907e-09 | 9.577346e-09 | 0.7741292
17.68778 | 49.8907 | 50.62702 | 49.85197 | -0.7363177 | 2.725134e-09 | 9.544268e-09 | 0.7750494
17.69778 | 49.892 | 50.61928 | 49.84331 | -0.7272793 | 2.726365e-09 | 9.511313e-09 | 0.7759716
17.70778 | 49.8493 | 50.61154 | 49.83464 | -0.762238 | 2.7276e-09 | 9.478485e-09 | 0.7768961
17.71777 | 49.8639 | 50.6038 | 49.82598 | -0.7399014 | 2.728839e-09 | 9.445812e-09 | 0.7778219
17.72777 | 49.8497 | 50.59605 | 49.8173 | -0.746354 | 2.730082e-09 | 9.413231e-09 | 0.7787508
17.73777 | 49.8794 | 50.5883 | 49.80862 | -0.7089035 | 2.731331e-09 | 9.380773e-09 | 0.7796819
17.74777 | 49.87 | 50.58055 | 49.79993 | -0.71055 | 2.732583e-09 | 9.348438e-09 | 0.7806153
17.75777 | 49.8641 | 50.57279 | 49.79124 | -0.7086932 | 2.73384e-09 | 9.316224e-09 | 0.7815508
17.76776 | 49.83 | 50.56504 | 49.78255 | -0.7350409 | 2.7351e-09 | 9.284165e-09 | 0.7824877
17.77776 | 49.8264 | 50.55728 | 49.77385 | -0.7308776 | 2.736367e-09 | 9.252196e-09 | 0.7834278
17.78776 | 49.8035 | 50.54951 | 49.76514 | -0.7460109 | 2.737637e-09 | 9.220347e-09 | 0.7843702
17.79776 | 49.7906 | 50.54174 | 49.75643 | -0.7511408 | 2.738912e-09 | 9.188618e-09 | 0.7853147
17.80776 | 49.7493 | 50.53397 | 49.74771 | -0.7846672 | 2.740191e-09 | 9.15701e-09 | 0.7862616
17.81776 | 49.7622 | 50.52619 | 49.73898 | -0.7639902 | 2.741475e-09 | 9.125521e-09 | 0.7872108
17.82775 | 49.7468 | 50.51842 | 49.73026 | -0.7716174 | 2.742762e-09 | 9.094183e-09 | 0.7881613
17.83775 | 49.7697 | 50.51063 | 49.72152 | -0.7409332 | 2.744055e-09 | 9.062933e-09 | 0.7891152
17.84775 | 49.7638 | 50.50285 | 49.71277 | -0.7390454 | 2.745352e-09 | 9.0318e-09 | 0.7900712
17.85775 | 49.7594 | 50.49505 | 49.70402 | -0.7356538 | 2.746654e-09 | 9.000786e-09 | 0.7910297
17.86775 | 49.7454 | 50.48726 | 49.69527 | -0.7418584 | 2.747961e-09 | 8.969888e-09 | 0.7919904
17.87774 | 49.7309 | 50.47947 | 49.68651 | -0.7485671 | 2.749271e-09 | 8.939139e-09 | 0.7929526
17.88774 | 49.743 | 50.47166 | 49.67775 | -0.7286641 | 2.750587e-09 | 8.908475e-09 | 0.7939181
17.89774 | 49.7142 | 50.46386 | 49.66897 | -0.7496573 | 2.751907e-09 | 8.877928e-09 | 0.7948859
17.90774 | 49.6741 | 50.45605 | 49.66019 | -0.7819464 | 2.753233e-09 | 8.847496e-09 | 0.7958561
17.91774 | 49.6811 | 50.44823 | 49.6514 | -0.7671317 | 2.754563e-09 | 8.81718e-09 | 0.7968288
17.92774 | 49.6904 | 50.44041 | 49.64261 | -0.7500127 | 2.755897e-09 | 8.786976e-09 | 0.7978036
17.93773 | 49.7063 | 50.4326 | 49.63382 | -0.7262976 | 2.757235e-09 | 8.75692e-09 | 0.7987801
17.94773 | 49.7015 | 50.42477 | 49.62501 | -0.7232705 | 2.758579e-09 | 8.726946e-09 | 0.7997599
17.95773 | 49.7006 | 50.41694 | 49.6162 | -0.7163392 | 2.759928e-09 | 8.697086e-09 | 0.8007422
17.96773 | 49.7061 | 50.4091 | 49.60738 | -0.7030037 | 2.761282e-09 | 8.667339e-09 | 0.8017268
17.97773 | 49.6818 | 50.40126 | 49.59855 | -0.7194639 | 2.762641e-09 | 8.637706e-09 | 0.802714
17.98772 | 49.708 | 50.39343 | 49.58973 | -0.6854276 | 2.764003e-09 | 8.608213e-09 | 0.8037025
17.99772 | 49.6686 | 50.38558 | 49.58088 | -0.7169791 | 2.765371e-09 | 8.578803e-09 | 0.8046945
18.00772 | 49.636 | 50.37773 | 49.57204 | -0.7417263 | 2.766744e-09 | 8.549505e-09 | 0.805689
18.01772 | 49.6184 | 50.36987 | 49.56318 | -0.7514689 | 2.768122e-09 | 8.520317e-09 | 0.806686
18.02772 | 49.6366 | 50.36201 | 49.55432 | -0.7254072 | 2.769506e-09 | 8.491241e-09 | 0.8076856
18.03772 | 49.6664 | 50.35414 | 49.54545 | -0.6877408 | 2.770894e-09 | 8.462275e-09 | 0.8086875
18.04771 | 49.649 | 50.34628 | 49.53659 | -0.6972776 | 2.772285e-09 | 8.433446e-09 | 0.809691
18.05771 | 49.652 | 50.3384 | 49.5277 | -0.6864021 | 2.773683e-09 | 8.404699e-09 | 0.810698
18.06771 | 49.6577 | 50.33052 | 49.51881 | -0.6728218 | 2.775086e-09 | 8.376061e-09 | 0.8117076
18.07771 | 49.6333 | 50.32264 | 49.50992 | -0.6893369 | 2.776494e-09 | 8.347532e-09 | 0.8127198
18.08771 | 49.6457 | 50.31475 | 49.50101 | -0.6690472 | 2.777907e-09 | 8.319111e-09 | 0.8137345
18.0977 | 49.6185 | 50.30686 | 49.49211 | -0.6883606 | 2.779324e-09 | 8.290825e-09 | 0.8147507
18.1077 | 49.5726 | 50.29896 | 49.48319 | -0.7263612 | 2.780747e-09 | 8.262619e-09 | 0.8157705
18.1177 | 49.5727 | 50.29106 | 49.47426 | -0.718357 | 2.782175e-09 | 8.23452e-09 | 0.8167929
18.1277 | 49.5823 | 50.28315 | 49.46533 | -0.7008479 | 2.783609e-09 | 8.206528e-09 | 0.817818
18.1377 | 49.592 | 50.27523 | 49.45639 | -0.6832338 | 2.785047e-09 | 8.178641e-09 | 0.8188455
18.1477 | 49.5852 | 50.26731 | 49.44744 | -0.6821148 | 2.786491e-09 | 8.150861e-09 | 0.8198759
18.15769 | 49.5988 | 50.2594 | 49.43849 | -0.6605986 | 2.787939e-09 | 8.123214e-09 | 0.8209078
18.16769 | 49.5783 | 50.25147 | 49.42953 | -0.6731694 | 2.789393e-09 | 8.095643e-09 | 0.8219432
18.17769 | 49.5854 | 50.24354 | 49.42055 | -0.6581351 | 2.790853e-09 | 8.068179e-09 | 0.8229815
18.18769 | 49.5659 | 50.2356 | 49.41157 | -0.6696956 | 2.792318e-09 | 8.040818e-09 | 0.8240223
18.19769 | 49.5576 | 50.22765 | 49.40259 | -0.670051 | 2.793788e-09 | 8.013561e-09 | 0.8250659
18.20768 | 49.5117 | 50.21971 | 49.3936 | -0.7080092 | 2.795262e-09 | 7.986435e-09 | 0.8261112
18.21768 | 49.5134 | 50.21175 | 49.38459 | -0.698354 | 2.796743e-09 | 7.959384e-09 | 0.82716
18.22768 | 49.5139 | 50.20379 | 49.37558 | -0.6898937 | 2.798229e-09 | 7.932437e-09 | 0.8282118
18.23768 | 49.5176 | 50.19583 | 49.36656 | -0.6782279 | 2.79972e-09 | 7.905591e-09 | 0.8292661
18.24768 | 49.5165 | 50.18786 | 49.35753 | -0.6713568 | 2.801218e-09 | 7.878849e-09 | 0.8303233
18.25767 | 49.4948 | 50.17989 | 49.34851 | -0.6850883 | 2.802719e-09 | 7.852234e-09 | 0.8313822
18.26767 | 49.5077 | 50.17191 | 49.33946 | -0.6642063 | 2.804227e-09 | 7.825694e-09 | 0.8324448
18.27767 | 49.4803 | 50.16392 | 49.33041 | -0.6836188 | 2.80574e-09 | 7.799254e-09 | 0.8335102
18.28767 | 49.492 | 50.15593 | 49.32135 | -0.6639259 | 2.807259e-09 | 7.772915e-09 | 0.8345784
18.29767 | 49.4575 | 50.14793 | 49.31228 | -0.6904274 | 2.808784e-09 | 7.746677e-09 | 0.8356495
18.30767 | 49.4367 | 50.13992 | 49.3032 | -0.7032234 | 2.810314e-09 | 7.720538e-09 | 0.8367233
18.31766 | 49.4164 | 50.13192 | 49.29412 | -0.7155218 | 2.811848e-09 | 7.694525e-09 | 0.8377989
18.32766 | 49.4596 | 50.12391 | 49.28503 | -0.6643064 | 2.81339e-09 | 7.668585e-09 | 0.8388784
18.33766 | 49.4181 | 50.11589 | 49.27592 | -0.6977855 | 2.814937e-09 | 7.642743e-09 | 0.8399608
18.34766 | 49.4156 | 50.10786 | 49.26681 | -0.6922586 | 2.816489e-09 | 7.616999e-09 | 0.8410459
18.35766 | 49.4024 | 50.09983 | 49.25769 | -0.6974262 | 2.818048e-09 | 7.591354e-09 | 0.8421341
18.36765 | 49.4001 | 50.0918 | 49.24857 | -0.691696 | 2.81961e-09 | 7.565832e-09 | 0.8432239
18.37765 | 49.395 | 50.08375 | 49.23943 | -0.688752 | 2.82118e-09 | 7.540381e-09 | 0.8443178
18.38765 | 49.3827 | 50.0757 | 49.23029 | -0.6930021 | 2.822756e-09 | 7.515027e-09 | 0.8454146
18.39765 | 49.3642 | 50.06765 | 49.22113 | -0.7034464 | 2.824337e-09 | 7.489771e-09 | 0.8465143
18.40765 | 49.3174 | 50.05958 | 49.21197 | -0.7421847 | 2.825924e-09 | 7.464609e-09 | 0.8476169
18.41765 | 49.3295 | 50.05152 | 49.20279 | -0.722017 | 2.827517e-09 | 7.439544e-09 | 0.8487225
18.42764 | 49.3302 | 50.04345 | 49.19362 | -0.7132516 | 2.829115e-09 | 7.4146e-09 | 0.84983
18.43764 | 49.3262 | 50.03537 | 49.18443 | -0.7091721 | 2.83072e-09 | 7.389725e-09 | 0.8509415
18.44764 | 49.3092 | 50.02729 | 49.17523 | -0.7180865 | 2.832331e-09 | 7.364946e-09 | 0.8520561
18.45764 | 49.3052 | 50.01919 | 49.16602 | -0.7139949 | 2.833948e-09 | 7.340261e-09 | 0.8531736
18.46764 | 49.3113 | 50.0111 | 49.1568 | -0.6997972 | 2.835571e-09 | 7.315669e-09 | 0.8542941
18.47763 | 49.2835 | 50.003 | 49.14758 | -0.7195015 | 2.837198e-09 | 7.291196e-09 | 0.8554165
18.48763 | 49.2741 | 49.99489 | 49.13835 | -0.7207917 | 2.838833e-09 | 7.266792e-09 | 0.8565433
18.49763 | 49.2576 | 49.98678 | 49.1291 | -0.7291755 | 2.840474e-09 | 7.242481e-09 | 0.8576729
18.50763 | 49.238 | 49.97865 | 49.11985 | -0.7406533 | 2.842121e-09 | 7.218263e-09 | 0.8588058
18.51763 | 49.2295 | 49.97052 | 49.11058 | -0.7410248 | 2.843774e-09 | 7.194137e-09 | 0.8599416
18.52763 | 49.2428 | 49.96239 | 49.10131 | -0.7195901 | 2.845434e-09 | 7.170104e-09 | 0.8610806
18.53762 | 49.2263 | 49.95426 | 49.09204 | -0.7279572 | 2.847098e-09 | 7.146185e-09 | 0.8622214
18.54762 | 49.2222 | 49.94611 | 49.08274 | -0.7239099 | 2.848769e-09 | 7.122334e-09 | 0.8633666
18.55762 | 49.1953 | 49.93796 | 49.07344 | -0.7426564 | 2.850448e-09 | 7.098575e-09 | 0.8645151
18.56762 | 49.227 | 49.9298 | 49.06413 | -0.7027964 | 2.852132e-09 | 7.074906e-09 | 0.8656665
18.57762 | 49.1893 | 49.92163 | 49.05481 | -0.7323301 | 2.853823e-09 | 7.051327e-09 | 0.8668213
18.58761 | 49.1751 | 49.91347 | 49.04549 | -0.7383655 | 2.855518e-09 | 7.027862e-09 | 0.8679779
18.59761 | 49.1378 | 49.90529 | 49.03615 | -0.7674864 | 2.857221e-09 | 7.004463e-09 | 0.869139
18.60761 | 49.12 | 49.8971 | 49.0268 | -0.7771009 | 2.858931e-09 | 6.981154e-09 | 0.8703033
18.61761 | 49.1527 | 49.88891 | 49.01744 | -0.7362088 | 2.860647e-09 | 6.957933e-09 | 0.8714708
18.62761 | 49.1337 | 49.88071 | 49.00807 | -0.7470104 | 2.862371e-09 | 6.934803e-09 | 0.8726417
18.63761 | 49.1303 | 49.87251 | 48.99869 | -0.7422054 | 2.8641e-09 | 6.91176e-09 | 0.8738157
18.6476 | 49.1212 | 49.8643 | 48.98931 | -0.743102 | 2.865833e-09 | 6.888827e-09 | 0.8749918
18.6576 | 49.0913 | 49.85608 | 48.97991 | -0.764784 | 2.867576e-09 | 6.86596e-09 | 0.8761724
18.6676 | 49.0995 | 49.84786 | 48.9705 | -0.7483593 | 2.869325e-09 | 6.84318e-09 | 0.8773563
18.6776 | 49.0685 | 49.83963 | 48.96108 | -0.771128 | 2.87108e-09 | 6.820487e-09 | 0.8785435
18.6876 | 49.0725 | 49.83139 | 48.95166 | -0.7588901 | 2.872842e-09 | 6.797881e-09 | 0.8797341
18.69759 | 49.0284 | 49.82315 | 48.94223 | -0.7947539 | 2.87461e-09 | 6.775385e-09 | 0.8809269
18.70759 | 49.0222 | 49.8149 | 48.93278 | -0.7927027 | 2.876385e-09 | 6.752952e-09 | 0.8821242
18.71759 | 49.0489 | 49.80664 | 48.92332 | -0.7577449 | 2.878168e-09 | 6.730604e-09 | 0.8833249
18.72759 | 49.0207 | 49.79838 | 48.91385 | -0.7776803 | 2.879957e-09 | 6.708343e-09 | 0.884529
18.73759 | 49.0187 | 49.79011 | 48.90437 | -0.7714091 | 2.881753e-09 | 6.686167e-09 | 0.8857365
18.74759 | 48.9894 | 49.78183 | 48.89488 | -0.792431 | 2.883555e-09 | 6.664075e-09 | 0.8869474
18.75758 | 49.0033 | 49.77355 | 48.88539 | -0.7702547 | 2.885363e-09 | 6.642091e-09 | 0.8881607
18.76758 | 49.0084 | 49.76526 | 48.87588 | -0.7568631 | 2.88718e-09 | 6.620168e-09 | 0.8893785
18.77758 | 48.9916 | 49.75696 | 48.86636 | -0.7653648 | 2.889003e-09 | 6.59833e-09 | 0.8905999
18.78758 | 48.9779 | 49.74866 | 48.85683 | -0.7707597 | 2.890834e-09 | 6.576575e-09 | 0.8918247
18.79758 | 48.9402 | 49.74035 | 48.84729 | -0.8001477 | 2.892671e-09 | 6.554904e-09 | 0.893053
18.80757 | 48.9557 | 49.73204 | 48.83775 | -0.7763373 | 2.894514e-09 | 6.533338e-09 | 0.8942838
18.81757 | 48.9528 | 49.72371 | 48.82819 | -0.7709117 | 2.896366e-09 | 6.511833e-09 | 0.8955193
18.82757 | 48.9383 | 49.71538 | 48.81862 | -0.7770792 | 2.898225e-09 | 6.49041e-09 | 0.8967583
18.83757 | 48.94 | 49.70704 | 48.80904 | -0.7670398 | 2.900091e-09 | 6.46907e-09 | 0.8980009
18.84757 | 48.9313 | 49.69869 | 48.79945 | -0.7673935 | 2.901964e-09 | 6.447811e-09 | 0.8992471
18.85757 | 48.9485 | 49.69034 | 48.78984 | -0.7418402 | 2.903844e-09 | 6.426634e-09 | 0.9004969
18.86756 | 48.9473 | 49.68199 | 48.78024 | -0.7346885 | 2.90573e-09 | 6.40556e-09 | 0.9017492
18.87756 | 48.9396 | 49.67362 | 48.77062 | -0.7340214 | 2.907625e-09 | 6.384546e-09 | 0.9030063
18.88756 | 48.9185 | 49.66525 | 48.76098 | -0.7467473 | 2.909527e-09 | 6.363612e-09 | 0.9042671
18.89756 | 48.8927 | 49.65687 | 48.75133 | -0.7641663 | 2.911437e-09 | 6.342759e-09 | 0.9055316
18.90756 | 48.9173 | 49.64848 | 48.74168 | -0.7311783 | 2.913354e-09 | 6.321986e-09 | 0.9067999
18.91755 | 48.8986 | 49.64009 | 48.73202 | -0.7414917 | 2.915277e-09 | 6.301314e-09 | 0.9080705
18.92755 | 48.8965 | 49.63169 | 48.72234 | -0.7351896 | 2.917209e-09 | 6.2807e-09 | 0.9093462
18.93755 | 48.9116 | 49.62328 | 48.71265 | -0.7116806 | 2.919149e-09 | 6.260166e-09 | 0.9106257
18.94755 | 48.9038 | 49.61486 | 48.70296 | -0.7110645 | 2.921096e-09 | 6.239711e-09 | 0.9119089
18.95755 | 48.8847 | 49.60644 | 48.69325 | -0.7217414 | 2.92305e-09 | 6.219335e-09 | 0.9131959
18.96755 | 48.8938 | 49.59801 | 48.68352 | -0.7042111 | 2.925013e-09 | 6.199037e-09 | 0.9144867
18.97754 | 48.9164 | 49.58958 | 48.6738 | -0.6731824 | 2.926981e-09 | 6.178838e-09 | 0.9157802
18.98754 | 48.8812 | 49.58114 | 48.66406 | -0.699938 | 2.928959e-09 | 6.158696e-09 | 0.9170787
18.99754 | 48.9079 | 49.57269 | 48.65431 | -0.6647866 | 2.930944e-09 | 6.138632e-09 | 0.9183812
19.00754 | 48.8625 | 49.56423 | 48.64454 | -0.7017281 | 2.932938e-09 | 6.118645e-09 | 0.9196875
19.01754 | 48.8801 | 49.55576 | 48.63476 | -0.6756623 | 2.934938e-09 | 6.098735e-09 | 0.9209976
19.02753 | 48.8775 | 49.5473 | 48.62499 | -0.6697981 | 2.936946e-09 | 6.078922e-09 | 0.9223106
19.03753 | 48.8713 | 49.53882 | 48.61519 | -0.6675182 | 2.938963e-09 | 6.059166e-09 | 0.9236287
19.04753 | 48.8926 | 49.53033 | 48.60538 | -0.6377311 | 2.940987e-09 | 6.039485e-09 | 0.9249508
19.05753 | 48.8664 | 49.52184 | 48.59556 | -0.655437 | 2.94302e-09 | 6.019882e-09 | 0.9262769
19.06753 | 48.8898 | 49.51334 | 48.58573 | -0.6235356 | 2.945061e-09 | 6.000353e-09 | 0.927607
19.07753 | 48.8793 | 49.50483 | 48.57589 | -0.6255271 | 2.94711e-09 | 5.9809e-09 | 0.9289411
19.08752 | 48.876 | 49.49632 | 48.56604 | -0.62032 | 2.949165e-09 | 5.961541e-09 | 0.930278
19.09752 | 48.893 | 49.4878 | 48.55618 | -0.5947971 | 2.951231e-09 | 5.942239e-09 | 0.9316203
19.10752 | 48.8431 | 49.47927 | 48.5463 | -0.6361671 | 2.953304e-09 | 5.92301e-09 | 0.9329666
19.11752 | 48.8773 | 49.47073 | 48.53641 | -0.59343 | 2.955386e-09 | 5.903856e-09 | 0.9343171
19.12752 | 48.8561 | 49.46219 | 48.52651 | -0.6060855 | 2.957476e-09 | 5.884776e-09 | 0.9356717
19.13751 | 48.8884 | 49.45364 | 48.51661 | -0.5652425 | 2.959572e-09 | 5.865789e-09 | 0.9370291
19.14751 | 48.8601 | 49.44508 | 48.50669 | -0.5849837 | 2.961679e-09 | 5.846857e-09 | 0.9383921
19.15751 | 48.8626 | 49.43652 | 48.49676 | -0.5739177 | 2.963794e-09 | 5.827998e-09 | 0.9397592
19.16751 | 48.8917 | 49.42794 | 48.48681 | -0.5362446 | 2.965918e-09 | 5.809212e-09 | 0.9411307
19.17751 | 48.858 | 49.41936 | 48.47686 | -0.5613642 | 2.96805e-09 | 5.790499e-09 | 0.9425063
19.18751 | 48.8584 | 49.41078 | 48.46689 | -0.5523766 | 2.970191e-09 | 5.771858e-09 | 0.9438862
19.1975 | 48.8256 | 49.40219 | 48.45692 | -0.5765903 | 2.972338e-09 | 5.753308e-09 | 0.945269
19.2075 | 48.8256 | 49.39359 | 48.44693 | -0.5679883 | 2.974496e-09 | 5.734812e-09 | 0.9466575
19.2175 | 48.8251 | 49.38498 | 48.43693 | -0.5598791 | 2.976663e-09 | 5.716387e-09 | 0.9480503
19.2275 | 48.8005 | 49.37636 | 48.42692 | -0.5758626 | 2.978838e-09 | 5.698034e-09 | 0.9494475
19.2375 | 48.7984 | 49.36774 | 48.41689 | -0.5693389 | 2.981022e-09 | 5.679753e-09 | 0.9508491
19.24749 | 48.7853 | 49.35912 | 48.40686 | -0.5738166 | 2.983213e-09 | 5.66156e-09 | 0.9522536
19.25749 | 48.779 | 49.35048 | 48.39681 | -0.5714784 | 2.985415e-09 | 5.643419e-09 | 0.953664
19.26749 | 48.7952 | 49.34183 | 48.38675 | -0.5466331 | 2.987626e-09 | 5.62535e-09 | 0.9550789
19.27749 | 48.7833 | 49.33318 | 48.37668 | -0.5498804 | 2.989846e-09 | 5.607351e-09 | 0.9564981
19.28749 | 48.7391 | 49.32452 | 48.3666 | -0.5854207 | 2.992075e-09 | 5.589422e-09 | 0.957922
19.29749 | 48.7221 | 49.31585 | 48.3565 | -0.5937535 | 2.994312e-09 | 5.571562e-09 | 0.9593503
19.30748 | 48.6995 | 49.30719 | 48.34641 | -0.607688 | 2.996557e-09 | 5.553791e-09 | 0.9607818
19.31748 | 48.7197 | 49.29851 | 48.33629 | -0.5788065 | 2.998814e-09 | 5.53607e-09 | 0.9622192
19.32748 | 48.6907 | 49.28982 | 48.32616 | -0.5991178 | 3.001079e-09 | 5.518418e-09 | 0.9636612
19.33748 | 48.6753 | 49.28112 | 48.31601 | -0.6058219 | 3.003354e-09 | 5.500835e-09 | 0.9651078
19.34748 | 48.6798 | 49.27242 | 48.30586 | -0.5926187 | 3.005638e-09 | 5.483321e-09 | 0.9665591
19.35747 | 48.6692 | 49.26372 | 48.2957 | -0.5945171 | 3.007929e-09 | 5.465893e-09 | 0.9680136
19.36747 | 48.6554 | 49.255 | 48.28553 | -0.5995996 | 3.010232e-09 | 5.448515e-09 | 0.9694743
19.37747 | 48.6687 | 49.24627 | 48.27534 | -0.5775748 | 3.012544e-09 | 5.431205e-09 | 0.9709396
19.38747 | 48.6244 | 49.23754 | 48.26513 | -0.6131428 | 3.014866e-09 | 5.413962e-09 | 0.9724096
19.39747 | 48.5688 | 49.2288 | 48.25492 | -0.6600037 | 3.017197e-09 | 5.396787e-09 | 0.9738845
19.40747 | 48.5901 | 49.22006 | 48.24469 | -0.6299574 | 3.019538e-09 | 5.379679e-09 | 0.9753641
19.41746 | 48.5906 | 49.21131 | 48.23447 | -0.6207127 | 3.021887e-09 | 5.362656e-09 | 0.9768471
19.42746 | 48.5719 | 49.20255 | 48.22422 | -0.630652 | 3.024247e-09 | 5.345682e-09 | 0.9783364
19.43746 | 48.5765 | 49.19378 | 48.21395 | -0.6172841 | 3.026617e-09 | 5.328773e-09 | 0.9798305
19.44746 | 48.5699 | 49.18501 | 48.20368 | -0.6151091 | 3.028998e-09 | 5.311932e-09 | 0.9813295
19.45746 | 48.5729 | 49.17623 | 48.19339 | -0.6033269 | 3.031388e-09 | 5.295156e-09 | 0.9828335
19.46745 | 48.5746 | 49.16745 | 48.18311 | -0.5928464 | 3.033785e-09 | 5.278463e-09 | 0.9843409
19.47745 | 48.5319 | 49.15865 | 48.1728 | -0.62675 | 3.036195e-09 | 5.261818e-09 | 0.9858548
19.48745 | 48.5361 | 49.14985 | 48.16247 | -0.6137464 | 3.038615e-09 | 5.245239e-09 | 0.9873737
19.49745 | 48.4832 | 49.14104 | 48.15214 | -0.6578357 | 3.041046e-09 | 5.228725e-09 | 0.9888976
19.50745 | 48.5258 | 49.13222 | 48.14179 | -0.6064177 | 3.043486e-09 | 5.212275e-09 | 0.9904264
19.51745 | 48.5178 | 49.12339 | 48.13143 | -0.6055929 | 3.045936e-09 | 5.195891e-09 | 0.9919605
19.52744 | 48.4925 | 49.11457 | 48.12107 | -0.6220697 | 3.048395e-09 | 5.179587e-09 | 0.9934982
19.53744 | 48.4781 | 49.10573 | 48.11069 | -0.6276305 | 3.050866e-09 | 5.163331e-09 | 0.9950424
19.54744 | 48.4945 | 49.09688 | 48.10029 | -0.6023844 | 3.053347e-09 | 5.147138e-09 | 0.9965919
19.55744 | 48.5209 | 49.08803 | 48.08988 | -0.5671312 | 3.05584e-09 | 5.13101e-09 | 0.9981466
19.56744 | 48.4755 | 49.07917 | 48.07946 | -0.6036708 | 3.058342e-09 | 5.114945e-09 | 0.9997064
19.57743 | 48.4654 | 49.07031 | 48.06904 | -0.6049123 | 3.060853e-09 | 5.098959e-09 | 1.00127
19.58743 | 48.4402 | 49.06144 | 48.0586 | -0.6212379 | 3.063377e-09 | 5.08302e-09 | 1.00284
19.59743 | 48.4088 | 49.05256 | 48.04814 | -0.6437566 | 3.065911e-09 | 5.067145e-09 | 1.004416
19.60743 | 48.4322 | 49.04367 | 48.03767 | -0.6114682 | 3.068457e-09 | 5.051331e-09 | 1.005997
19.61743 | 48.4229 | 49.03477 | 48.02719 | -0.6118729 | 3.071013e-09 | 5.035581e-09 | 1.007584
19.62743 | 48.4091 | 49.02587 | 48.0167 | -0.6167705 | 3.07358e-09 | 5.019892e-09 | 1.009175
19.63742 | 48.398 | 49.01697 | 48.0062 | -0.61897 | 3.076155e-09 | 5.004281e-09 | 1.010771
19.64742 | 48.3893 | 49.00805 | 47.99568 | -0.6187539 | 3.078744e-09 | 4.988716e-09 | 1.012374
19.65742 | 48.4312 | 48.99913 | 47.98515 | -0.5679306 | 3.081344e-09 | 4.973213e-09 | 1.013982
19.66742 | 48.3456 | 48.9902 | 47.9746 | -0.6446006 | 3.083955e-09 | 4.957771e-09 | 1.015596
19.67742 | 48.3767 | 48.98126 | 47.96405 | -0.6045636 | 3.086578e-09 | 4.94239e-09 | 1.017215
19.68741 | 48.3309 | 48.97233 | 47.95349 | -0.6414286 | 3.089209e-09 | 4.927085e-09 | 1.018838
19.69741 | 48.3333 | 48.96338 | 47.94291 | -0.6300779 | 3.091854e-09 | 4.911826e-09 | 1.020469
19.70741 | 48.3201 | 48.95442 | 47.93232 | -0.6343203 | 3.09451e-09 | 4.896628e-09 | 1.022105
19.71741 | 48.3204 | 48.94546 | 47.92171 | -0.625056 | 3.097178e-09 | 4.88149e-09 | 1.023747
19.72741 | 48.3176 | 48.93648 | 47.91109 | -0.6188847 | 3.099858e-09 | 4.866411e-09 | 1.025394
19.73741 | 48.3241 | 48.92751 | 47.90046 | -0.6034067 | 3.102549e-09 | 4.851393e-09 | 1.027048
19.7474 | 48.3481 | 48.91853 | 47.88983 | -0.5704309 | 3.105249e-09 | 4.83645e-09 | 1.028705
19.7574 | 48.3402 | 48.90954 | 47.87917 | -0.5693394 | 3.107963e-09 | 4.82155e-09 | 1.03037
19.7674 | 48.307 | 48.90054 | 47.8685 | -0.5935411 | 3.110689e-09 | 4.80671e-09 | 1.032041
19.7774 | 48.3182 | 48.89154 | 47.85782 | -0.573336 | 3.113427e-09 | 4.791929e-09 | 1.033717
19.7874 | 48.2245 | 48.88252 | 47.84712 | -0.6580245 | 3.116178e-09 | 4.777208e-09 | 1.0354
19.79739 | 48.3036 | 48.87352 | 47.83643 | -0.5699152 | 3.118937e-09 | 4.76256e-09 | 1.037086
19.80739 | 48.2857 | 48.86449 | 47.82571 | -0.5787901 | 3.121711e-09 | 4.747955e-09 | 1.038781
19.81739 | 48.2611 | 48.85546 | 47.81498 | -0.5943586 | 3.124497e-09 | 4.733409e-09 | 1.040481
19.82739 | 48.2629 | 48.84642 | 47.80423 | -0.5835203 | 3.127296e-09 | 4.71892e-09 | 1.042188
19.83739 | 48.2932 | 48.83738 | 47.79348 | -0.5441756 | 3.130107e-09 | 4.704491e-09 | 1.043901
19.84739 | 48.2739 | 48.82832 | 47.7827 | -0.5544242 | 3.13293e-09 | 4.690118e-09 | 1.045619
19.85738 | 48.2726 | 48.81928 | 47.77193 | -0.5466755 | 3.135763e-09 | 4.675818e-09 | 1.047342
19.86738 | 48.2497 | 48.81021 | 47.76114 | -0.560511 | 3.138611e-09 | 4.66156e-09 | 1.049074
19.87738 | 48.2559 | 48.80114 | 47.75033 | -0.5452402 | 3.141472e-09 | 4.64736e-09 | 1.050811
19.88738 | 48.2119 | 48.79206 | 47.73951 | -0.5801629 | 3.144345e-09 | 4.633216e-09 | 1.052554
19.89738 | 48.2336 | 48.78298 | 47.72867 | -0.5493791 | 3.147232e-09 | 4.619129e-09 | 1.054304
19.90737 | 48.2213 | 48.7739 | 47.71784 | -0.5525981 | 3.150128e-09 | 4.605113e-09 | 1.056059
19.91737 | 48.2201 | 48.7648 | 47.70698 | -0.5447016 | 3.15304e-09 | 4.59114e-09 | 1.057822
19.92737 | 48.2039 | 48.7557 | 47.69611 | -0.5517987 | 3.155965e-09 | 4.577222e-09 | 1.059591
19.93737 | 48.2073 | 48.74659 | 47.68522 | -0.5392895 | 3.158903e-09 | 4.563361e-09 | 1.061366
19.94737 | 48.2273 | 48.73747 | 47.67433 | -0.510174 | 3.161854e-09 | 4.549555e-09 | 1.063148
19.95737 | 48.1925 | 48.72835 | 47.66342 | -0.5358522 | 3.164818e-09 | 4.535805e-09 | 1.064937
19.96736 | 48.1776 | 48.71923 | 47.6525 | -0.5416335 | 3.167793e-09 | 4.522125e-09 | 1.06673
19.97736 | 48.1455 | 48.7101 | 47.64157 | -0.5645992 | 3.170784e-09 | 4.508485e-09 | 1.068532
19.98736 | 48.1298 | 48.70096 | 47.63062 | -0.5711588 | 3.173789e-09 | 4.494901e-09 | 1.07034
19.99736 | 48.178 | 48.69181 | 47.61966 | -0.5138123 | 3.176807e-09 | 4.481372e-09 | 1.072155
20.00736 | 48.1119 | 48.68266 | 47.60868 | -0.5707596 | 3.179839e-09 | 4.467897e-09 | 1.073977
20.01735 | 48.1235 | 48.67351 | 47.59771 | -0.5500101 | 3.182881e-09 | 4.454491e-09 | 1.075804
20.02735 | 48.1516 | 48.66435 | 47.58671 | -0.5127453 | 3.18594e-09 | 4.441125e-09 | 1.077639
20.03735 | 48.1128 | 48.65517 | 47.57569 | -0.5423746 | 3.189013e-09 | 4.427814e-09 | 1.079481
20.04735 | 48.1301 | 48.646 | 47.56467 | -0.5158978 | 3.192101e-09 | 4.414557e-09 | 1.081331
20.05735 | 48.1116 | 48.63682 | 47.55363 | -0.525215 | 3.195202e-09 | 4.401353e-09 | 1.083187
20.06735 | 48.0661 | 48.62763 | 47.54258 | -0.5615264 | 3.198317e-09 | 4.388203e-09 | 1.08505
20.07734 | 48.0891 | 48.61844 | 47.53152 | -0.5293411 | 3.201443e-09 | 4.37512e-09 | 1.086918
20.08734 | 48.0595 | 48.60924 | 47.52045 | -0.5497408 | 3.204587e-09 | 4.362077e-09 | 1.088795
20.09734 | 48.0731 | 48.60003 | 47.50936 | -0.5269346 | 3.207746e-09 | 4.349088e-09 | 1.090679
20.10734 | 48.0434 | 48.59082 | 47.49825 | -0.5474227 | 3.210918e-09 | 4.336151e-09 | 1.092571
20.11734 | 48.072 | 48.5816 | 47.48714 | -0.5096049 | 3.214105e-09 | 4.323267e-09 | 1.094469
20.12733 | 48.0269 | 48.57239 | 47.47602 | -0.5454908 | 3.217305e-09 | 4.310449e-09 | 1.096373
20.13733 | 48.0471 | 48.56316 | 47.46488 | -0.5160617 | 3.220521e-09 | 4.29767e-09 | 1.098287
20.14733 | 48.0502 | 48.55393 | 47.45372 | -0.5037271 | 3.223753e-09 | 4.284943e-09 | 1.100207
20.15733 | 48.0224 | 48.54469 | 47.44255 | -0.5222869 | 3.227e-09 | 4.272269e-09 | 1.102135
20.16733 | 47.9858 | 48.53544 | 47.43137 | -0.549641 | 3.230261e-09 | 4.259646e-09 | 1.10407
20.17733 | 48.0212 | 48.52619 | 47.42018 | -0.5049897 | 3.233538e-09 | 4.247076e-09 | 1.106013
20.18732 | 48.0041 | 48.51694 | 47.40898 | -0.5128423 | 3.236827e-09 | 4.23457e-09 | 1.107961
20.19732 | 48.0229 | 48.50768 | 47.39776 | -0.48478 | 3.240134e-09 | 4.222102e-09 | 1.109919
20.20732 | 48.033 | 48.49841 | 47.38653 | -0.4654124 | 3.243457e-09 | 4.209686e-09 | 1.111885
20.21732 | 47.9998 | 48.48914 | 47.37528 | -0.4893396 | 3.246795e-09 | 4.197321e-09 | 1.113858
20.22732 | 48.0208 | 48.47986 | 47.36402 | -0.4590612 | 3.250149e-09 | 4.185007e-09 | 1.115839
20.23731 | 48.0475 | 48.47059 | 47.35276 | -0.423087 | 3.253515e-09 | 4.172756e-09 | 1.117825
20.24731 | 48.0039 | 48.4613 | 47.34148 | -0.4573984 | 3.256901e-09 | 4.160543e-09 | 1.119822
20.25731 | 47.9752 | 48.452 | 47.33018 | -0.4768046 | 3.260303e-09 | 4.148382e-09 | 1.121826
20.26731 | 48.0022 | 48.44271 | 47.31887 | -0.4405057 | 3.26372e-09 | 4.13627e-09 | 1.123838
20.27731 | 47.996 | 48.4334 | 47.30754 | -0.4374016 | 3.267154e-09 | 4.124209e-09 | 1.125858
20.28731 | 47.9858 | 48.42409 | 47.29621 | -0.4382925 | 3.270604e-09 | 4.112197e-09 | 1.127887
20.2973 | 48.0141 | 48.41479 | 47.28487 | -0.4006878 | 3.274067e-09 | 4.100248e-09 | 1.129921
20.3073 | 47.9985 | 48.40547 | 47.2735 | -0.4069689 | 3.27755e-09 | 4.088336e-09 | 1.131965
20.3173 | 47.9979 | 48.39614 | 47.26213 | -0.398245 | 3.281049e-09 | 4.076474e-09 | 1.134018
20.3273 | 48.018 | 48.38682 | 47.25074 | -0.3688163 | 3.284565e-09 | 4.064661e-09 | 1.136078
20.3373 | 47.9934 | 48.37748 | 47.23934 | -0.3840829 | 3.288098e-09 | 4.052898e-09 | 1.138147
20.34729 | 47.9983 | 48.36815 | 47.22793 | -0.3698541 | 3.291644e-09 | 4.041195e-09 | 1.140223
20.35729 | 47.97 | 48.35881 | 47.2165 | -0.3888111 | 3.295211e-09 | 4.02953e-09 | 1.142308
20.36729 | 47.9603 | 48.34946 | 47.20506 | -0.3891635 | 3.298794e-09 | 4.017913e-09 | 1.144402
20.37729 | 47.9712 | 48.34011 | 47.19361 | -0.3689114 | 3.302395e-09 | 4.006345e-09 | 1.146505
20.38729 | 47.9986 | 48.33075 | 47.18214 | -0.3321547 | 3.306014e-09 | 3.994826e-09 | 1.148616
20.39729 | 47.969 | 48.32139 | 47.17066 | -0.3523937 | 3.30965e-09 | 3.983355e-09 | 1.150736
20.40728 | 47.9597 | 48.31204 | 47.15918 | -0.3523376 | 3.3133e-09 | 3.971944e-09 | 1.152862
20.41728 | 47.9678 | 48.30267 | 47.14767 | -0.3348675 | 3.31697e-09 | 3.960569e-09 | 1.154999
20.42728 | 47.9832 | 48.29329 | 47.13615 | -0.3100935 | 3.32066e-09 | 3.949243e-09 | 1.157145
20.43728 | 47.9414 | 48.28391 | 47.12461 | -0.3425148 | 3.324366e-09 | 3.937963e-09 | 1.1593
20.44728 | 47.9227 | 48.27453 | 47.11307 | -0.3518322 | 3.328092e-09 | 3.926733e-09 | 1.161464
20.45727 | 47.9086 | 48.26515 | 47.10152 | -0.3565547 | 3.331831e-09 | 3.91556e-09 | 1.163634
20.46727 | 47.9208 | 48.25576 | 47.08995 | -0.3349638 | 3.335592e-09 | 3.904423e-09 | 1.165816
20.47727 | 47.9119 | 48.24637 | 47.07836 | -0.3344688 | 3.339372e-09 | 3.893334e-09 | 1.168006
20.48727 | 47.8977 | 48.23697 | 47.06676 | -0.3392698 | 3.34317e-09 | 3.882292e-09 | 1.170206
20.49727 | 47.8822 | 48.22757 | 47.05515 | -0.345367 | 3.346987e-09 | 3.871297e-09 | 1.172415
20.50727 | 47.8837 | 48.21816 | 47.04353 | -0.3344602 | 3.350823e-09 | 3.860348e-09 | 1.174633
20.51726 | 47.8747 | 48.20876 | 47.0319 | -0.3340592 | 3.354674e-09 | 3.849458e-09 | 1.176858
20.52726 | 47.8661 | 48.19934 | 47.02025 | -0.3332449 | 3.358547e-09 | 3.838602e-09 | 1.179095
20.53726 | 47.8781 | 48.18993 | 47.00859 | -0.3118271 | 3.36244e-09 | 3.827794e-09 | 1.181341
20.54726 | 47.8289 | 48.18051 | 46.99691 | -0.3516056 | 3.366353e-09 | 3.817031e-09 | 1.183597
20.55726 | 47.839 | 48.17108 | 46.98522 | -0.3320805 | 3.370284e-09 | 3.806315e-09 | 1.185863
20.56725 | 47.8391 | 48.16166 | 46.97353 | -0.3225614 | 3.374231e-09 | 3.795655e-09 | 1.188135
20.57725 | 47.836 | 48.15223 | 46.96181 | -0.3162296 | 3.378202e-09 | 3.785031e-09 | 1.19042
20.58725 | 47.8189 | 48.14279 | 46.95008 | -0.3238942 | 3.382193e-09 | 3.774452e-09 | 1.192714
20.59725 | 47.7907 | 48.13336 | 46.93834 | -0.3426557 | 3.386204e-09 | 3.763918e-09 | 1.195019
20.60725 | 47.7903 | 48.12391 | 46.92658 | -0.333614 | 3.390235e-09 | 3.753431e-09 | 1.197333
20.61725 | 47.8199 | 48.11447 | 46.91481 | -0.294569 | 3.394285e-09 | 3.742988e-09 | 1.199657
20.62724 | 47.7823 | 48.10503 | 46.90304 | -0.3227305 | 3.398353e-09 | 3.732601e-09 | 1.201989
20.63724 | 47.7326 | 48.09558 | 46.89125 | -0.3629795 | 3.402445e-09 | 3.722249e-09 | 1.204333
20.64724 | 47.7644 | 48.08613 | 46.87944 | -0.3217256 | 3.406558e-09 | 3.711942e-09 | 1.206687
20.65724 | 47.7545 | 48.07667 | 46.86762 | -0.3221688 | 3.410691e-09 | 3.701679e-09 | 1.209052
20.66724 | 47.7658 | 48.06721 | 46.85578 | -0.3014091 | 3.414845e-09 | 3.691461e-09 | 1.211427
20.67723 | 47.7418 | 48.05776 | 46.84395 | -0.3159564 | 3.419017e-09 | 3.681298e-09 | 1.21381
20.68723 | 47.7407 | 48.04829 | 46.83209 | -0.3075914 | 3.423213e-09 | 3.671169e-09 | 1.216206
20.69723 | 47.7351 | 48.03882 | 46.82021 | -0.3037239 | 3.427432e-09 | 3.661085e-09 | 1.218612
20.70723 | 47.724 | 48.02935 | 46.80832 | -0.3053537 | 3.431671e-09 | 3.651044e-09 | 1.221029
20.71723 | 47.7337 | 48.01988 | 46.79642 | -0.2861814 | 3.435932e-09 | 3.641048e-09 | 1.223456
20.72723 | 47.714 | 48.01041 | 46.78451 | -0.2964065 | 3.440215e-09 | 3.631096e-09 | 1.225895
20.73722 | 47.7065 | 48.00094 | 46.7726 | -0.2944389 | 3.444516e-09 | 3.621197e-09 | 1.228341
20.74722 | 47.6863 | 47.99146 | 46.76066 | -0.3051596 | 3.448844e-09 | 3.611332e-09 | 1.230801
20.75722 | 47.7065 | 47.98198 | 46.74871 | -0.2754783 | 3.453193e-09 | 3.601511e-09 | 1.233272
20.76722 | 47.7032 | 47.97249 | 46.73674 | -0.2692948 | 3.457565e-09 | 3.591733e-09 | 1.235754
20.77722 | 47.6731 | 47.96301 | 46.72476 | -0.2899095 | 3.46196e-09 | 3.581998e-09 | 1.238248
20.78721 | 47.6636 | 47.95353 | 46.71278 | -0.2899318 | 3.466373e-09 | 3.572317e-09 | 1.240749
20.79721 | 47.686 | 47.94404 | 46.70078 | -0.2580428 | 3.470814e-09 | 3.562669e-09 | 1.243265
20.80721 | 47.6519 | 47.93455 | 46.68876 | -0.282652 | 3.475278e-09 | 3.553064e-09 | 1.245792
20.81721 | 47.6419 | 47.92506 | 46.67673 | -0.2831597 | 3.479764e-09 | 3.543501e-09 | 1.248331
20.82721 | 47.6602 | 47.91557 | 46.66469 | -0.2553658 | 3.484275e-09 | 3.533982e-09 | 1.250881
20.83721 | 47.6345 | 47.90607 | 46.65263 | -0.2715705 | 3.488809e-09 | 3.524505e-09 | 1.253442
20.8472 | 47.6496 | 47.89658 | 46.64057 | -0.2469833 | 3.493362e-09 | 3.51508e-09 | 1.256013
20.8572 | 47.6392 | 47.88709 | 46.62849 | -0.2478853 | 3.497944e-09 | 3.505688e-09 | 1.258598
20.8672 | 47.6372 | 47.87759 | 46.61639 | -0.2403862 | 3.50255e-09 | 3.496338e-09 | 1.261195
20.8772 | 47.6261 | 47.86809 | 46.60428 | -0.241986 | 3.50718e-09 | 3.487031e-09 | 1.263804
20.8872 | 47.6085 | 47.85858 | 46.59216 | -0.2500847 | 3.511835e-09 | 3.477766e-09 | 1.266425
20.89719 | 47.637 | 47.84909 | 46.58004 | -0.2120919 | 3.516509e-09 | 3.468551e-09 | 1.269055
20.90719 | 47.6496 | 47.83959 | 46.56789 | -0.1899892 | 3.521214e-09 | 3.45937e-09 | 1.271701
20.91719 | 47.6071 | 47.83009 | 46.55573 | -0.2229852 | 3.525942e-09 | 3.45023e-09 | 1.274358
20.92719 | 47.6064 | 47.82058 | 46.54355 | -0.214181 | 3.530697e-09 | 3.441132e-09 | 1.277028
20.93719 | 47.6082 | 47.81108 | 46.53137 | -0.2028759 | 3.535476e-09 | 3.432075e-09 | 1.27971
20.94719 | 47.6241 | 47.80157 | 46.51917 | -0.1774709 | 3.540283e-09 | 3.423061e-09 | 1.282406
20.95718 | 47.6034 | 47.79207 | 46.50696 | -0.1886745 | 3.545108e-09 | 3.414096e-09 | 1.285111
20.96718 | 47.594 | 47.78257 | 46.49474 | -0.1885686 | 3.549965e-09 | 3.405163e-09 | 1.287831
20.97718 | 47.6061 | 47.77306 | 46.4825 | -0.1669624 | 3.554849e-09 | 3.396272e-09 | 1.290564
20.98718 | 47.5983 | 47.76356 | 46.47025 | -0.1652563 | 3.559758e-09 | 3.387421e-09 | 1.29331
20.99718 | 47.6229 | 47.75405 | 46.45798 | -0.1311502 | 3.564694e-09 | 3.378612e-09 | 1.29607
21.00717 | 47.6018 | 47.74455 | 46.44571 | -0.142754 | 3.569653e-09 | 3.369853e-09 | 1.29884
21.01717 | 47.5877 | 47.73505 | 46.43342 | -0.1473483 | 3.574642e-09 | 3.361125e-09 | 1.301625
21.02717 | 47.6009 | 47.72554 | 46.42112 | -0.1246429 | 3.579659e-09 | 3.352438e-09 | 1.304424
21.03717 | 47.5978 | 47.71604 | 46.4088 | -0.1182381 | 3.584704e-09 | 3.343791e-09 | 1.307237
21.04717 | 47.6142 | 47.70653 | 46.39647 | -0.09233384 | 3.589775e-09 | 3.335185e-09 | 1.310063
21.05717 | 47.5886 | 47.69703 | 46.38413 | -0.1084302 | 3.594875e-09 | 3.326619e-09 | 1.312902
21.06716 | 47.5866 | 47.68754 | 46.37178 | -0.100937 | 3.599997e-09 | 3.318102e-09 | 1.315753
21.07716 | 47.5906 | 47.67804 | 46.35942 | -0.08743512 | 3.605153e-09 | 3.309617e-09 | 1.31862
21.08716 | 47.5814 | 47.66853 | 46.34703 | -0.0871343 | 3.610337e-09 | 3.301171e-09 | 1.321501
21.09716 | 47.5947 | 47.65903 | 46.33464 | -0.06433453 | 3.61555e-09 | 3.292766e-09 | 1.324396
21.10716 | 47.5786 | 47.64954 | 46.32223 | -0.07093606 | 3.620791e-09 | 3.2844e-09 | 1.327306
21.11715 | 47.583 | 47.64005 | 46.30982 | -0.05704842 | 3.626057e-09 | 3.276083e-09 | 1.330226
21.12715 | 47.5738 | 47.63055 | 46.29739 | -0.05675262 | 3.631356e-09 | 3.267797e-09 | 1.333164
21.13715 | 47.5693 | 47.62106 | 46.28494 | -0.0517585 | 3.636685e-09 | 3.25955e-09 | 1.336117
21.14715 | 47.5648 | 47.61157 | 46.27248 | -0.0467661 | 3.642044e-09 | 3.251344e-09 | 1.339084
21.15715 | 47.5837 | 47.60208 | 46.26001 | -0.01837554 | 3.647433e-09 | 3.243176e-09 | 1.342066
21.16715 | 47.5493 | 47.59259 | 46.24752 | -0.04328681 | 3.652852e-09 | 3.235048e-09 | 1.345062
21.17714 | 47.551 | 47.58311 | 46.23504 | -0.03210975 | 3.658296e-09 | 3.226967e-09 | 1.348071
21.18714 | 47.5818 | 47.57363 | 46.22253 | 0.008174644 | 3.663776e-09 | 3.218917e-09 | 1.351098
21.19714 | 47.5581 | 47.56414 | 46.21 | -0.006043158 | 3.669286e-09 | 3.210906e-09 | 1.354139
21.20714 | 47.5421 | 47.55466 | 46.19747 | -0.01256354 | 3.674828e-09 | 3.202935e-09 | 1.357196
21.21714 | 47.5476 | 47.54519 | 46.18492 | 0.002413501 | 3.680402e-09 | 3.195002e-09 | 1.360269
21.22713 | 47.549 | 47.53572 | 46.17237 | 0.01327841 | 3.686001e-09 | 3.187116e-09 | 1.363354
21.23713 | 47.5267 | 47.52625 | 46.15979 | 0.0004502812 | 3.691637e-09 | 3.17926e-09 | 1.366457
21.24713 | 47.529 | 47.51678 | 46.1472 | 0.01221892 | 3.697306e-09 | 3.171444e-09 | 1.369576
21.25713 | 47.5208 | 47.50732 | 46.1346 | 0.01348444 | 3.703007e-09 | 3.163666e-09 | 1.372712
21.26713 | 47.5305 | 47.49785 | 46.12199 | 0.0326469 | 3.70874e-09 | 3.155927e-09 | 1.375863
21.27713 | 47.5231 | 47.48839 | 46.10936 | 0.03470593 | 3.714506e-09 | 3.148226e-09 | 1.37903
21.28712 | 47.5089 | 47.47895 | 46.09674 | 0.029952 | 3.7203e-09 | 3.140571e-09 | 1.382211
21.29712 | 47.5227 | 47.4695 | 46.08409 | 0.05320394 | 3.726133e-09 | 3.132946e-09 | 1.385411
21.30712 | 47.4968 | 47.46005 | 46.07142 | 0.03675212 | 3.731999e-09 | 3.12536e-09 | 1.388628
21.31712 | 47.4887 | 47.4506 | 46.05874 | 0.03809647 | 3.737899e-09 | 3.117812e-09 | 1.391861
21.32712 | 47.5095 | 47.44116 | 46.04605 | 0.06833668 | 3.743833e-09 | 3.110302e-09 | 1.395111
21.33711 | 47.4714 | 47.43174 | 46.03336 | 0.03966329 | 3.749796e-09 | 3.102837e-09 | 1.398374
21.34711 | 47.4733 | 47.42231 | 46.02065 | 0.05099493 | 3.7558e-09 | 3.095403e-09 | 1.401658
21.35711 | 47.476 | 47.41288 | 46.00792 | 0.06312223 | 3.761838e-09 | 3.088007e-09 | 1.40496
21.36711 | 47.4746 | 47.40346 | 45.99518 | 0.071145 | 3.767911e-09 | 3.080648e-09 | 1.408278
21.37711 | 47.4626 | 47.39404 | 45.98242 | 0.06856291 | 3.77402e-09 | 3.073327e-09 | 1.411614
21.38711 | 47.4494 | 47.38462 | 45.96966 | 0.0647758 | 3.780165e-09 | 3.066044e-09 | 1.414968
21.3971 | 47.4427 | 47.37523 | 45.95689 | 0.06747441 | 3.78634e-09 | 3.058805e-09 | 1.418335
21.4071 | 47.4536 | 47.36582 | 45.9441 | 0.0877775 | 3.792556e-09 | 3.051595e-09 | 1.421724
21.4171 | 47.4297 | 47.35643 | 45.93129 | 0.07327478 | 3.79881e-09 | 3.044425e-09 | 1.425131
21.4271 | 47.4181 | 47.34703 | 45.91848 | 0.07106659 | 3.805101e-09 | 3.037291e-09 | 1.428557
21.4371 | 47.4311 | 47.33765 | 45.90565 | 0.09345275 | 3.811429e-09 | 3.030194e-09 | 1.432
21.44709 | 47.3981 | 47.32828 | 45.89282 | 0.06982355 | 3.817788e-09 | 3.023143e-09 | 1.435459
21.45709 | 47.4171 | 47.3189 | 45.87996 | 0.09819795 | 3.824191e-09 | 3.01612e-09 | 1.43894
21.46709 | 47.405 | 47.30953 | 45.86709 | 0.09546611 | 3.830633e-09 | 3.009135e-09 | 1.442439
21.47709 | 47.396 | 47.30017 | 45.85421 | 0.095828 | 3.837112e-09 | 3.002187e-09 | 1.445958
21.48709 | 47.3998 | 47.29082 | 45.84132 | 0.1089831 | 3.843632e-09 | 2.995276e-09 | 1.449496
21.49709 | 47.3894 | 47.28147 | 45.82842 | 0.1079317 | 3.85019e-09 | 2.988402e-09 | 1.453052
21.50708 | 47.3789 | 47.27214 | 45.81551 | 0.1067642 | 3.85678e-09 | 2.981571e-09 | 1.456625
21.51708 | 47.386 | 47.2628 | 45.80258 | 0.1231989 | 3.863417e-09 | 2.974771e-09 | 1.460221
21.52708 | 47.3706 | 47.25347 | 45.78964 | 0.1171265 | 3.870094e-09 | 2.968007e-09 | 1.463836
21.53708 | 47.3595 | 47.24415 | 45.77668 | 0.1153469 | 3.876811e-09 | 2.96128e-09 | 1.467471
21.54708 | 47.3922 | 47.23484 | 45.76371 | 0.1573596 | 3.88357e-09 | 2.954589e-09 | 1.471127
21.55707 | 47.3766 | 47.22554 | 45.75075 | 0.1510552 | 3.890362e-09 | 2.947942e-09 | 1.474799
21.56707 | 47.3612 | 47.21625 | 45.73775 | 0.1449525 | 3.897202e-09 | 2.941324e-09 | 1.478495
21.57707 | 47.3837 | 47.20696 | 45.72475 | 0.1767416 | 3.904084e-09 | 2.934742e-09 | 1.482211
21.58707 | 47.3597 | 47.19768 | 45.71173 | 0.1620223 | 3.911009e-09 | 2.928198e-09 | 1.485948
21.59707 | 47.3428 | 47.18841 | 45.6987 | 0.1543948 | 3.917975e-09 | 2.921689e-09 | 1.489706
21.60706 | 47.3745 | 47.17915 | 45.68567 | 0.1953491 | 3.924978e-09 | 2.915224e-09 | 1.493482
21.61706 | 47.367 | 47.1699 | 45.67261 | 0.1971041 | 3.932031e-09 | 2.908788e-09 | 1.497282
21.62706 | 47.3384 | 47.16065 | 45.65955 | 0.17775 | 3.939127e-09 | 2.902388e-09 | 1.501104
21.63706 | 47.3596 | 47.15141 | 45.64647 | 0.2081869 | 3.946266e-09 | 2.896024e-09 | 1.504948
21.64706 | 47.3734 | 47.14219 | 45.63337 | 0.2312142 | 3.95345e-09 | 2.889696e-09 | 1.508813
21.65706 | 47.371 | 47.13297 | 45.62027 | 0.2380321 | 3.960679e-09 | 2.883404e-09 | 1.5127
21.66705 | 47.3728 | 47.12377 | 45.60716 | 0.2490309 | 3.967945e-09 | 2.877155e-09 | 1.516605
21.67705 | 47.3579 | 47.11457 | 45.59403 | 0.2433288 | 3.975264e-09 | 2.870935e-09 | 1.520537
21.68705 | 47.3556 | 47.10538 | 45.58089 | 0.2502167 | 3.982629e-09 | 2.864751e-09 | 1.524491
21.69705 | 47.3509 | 47.09621 | 45.56774 | 0.2546941 | 3.99004e-09 | 2.858603e-09 | 1.528468
21.70705 | 47.3515 | 47.08704 | 45.55457 | 0.264461 | 3.997497e-09 | 2.85249e-09 | 1.532468
21.71704 | 47.3427 | 47.07789 | 45.54141 | 0.2648077 | 4.004994e-09 | 2.84642e-09 | 1.536487
21.72704 | 47.3486 | 47.06875 | 45.52821 | 0.2798529 | 4.012544e-09 | 2.840379e-09 | 1.540533
21.73704 | 47.3539 | 47.05961 | 45.51501 | 0.2942866 | 4.020144e-09 | 2.834374e-09 | 1.544603
21.74704 | 47.3629 | 47.05049 | 45.50179 | 0.312409 | 4.02779e-09 | 2.828404e-09 | 1.548696
21.75704 | 47.358 | 47.04138 | 45.48857 | 0.3166197 | 4.035486e-09 | 2.82247e-09 | 1.552814
21.76704 | 47.3525 | 47.03228 | 45.47533 | 0.3202185 | 4.04323e-09 | 2.816571e-09 | 1.556955
21.77703 | 47.3329 | 47.0232 | 45.46209 | 0.309696 | 4.051016e-09 | 2.810714e-09 | 1.561117
21.78703 | 47.3339 | 47.01413 | 45.44882 | 0.3197704 | 4.058859e-09 | 2.804886e-09 | 1.565307
21.79703 | 47.3538 | 47.00507 | 45.43555 | 0.3487323 | 4.066753e-09 | 2.799094e-09 | 1.569522
21.80703 | 47.3176 | 46.99602 | 45.42226 | 0.3215812 | 4.074697e-09 | 2.793337e-09 | 1.573763
21.81703 | 47.3204 | 46.98698 | 45.40895 | 0.3334172 | 4.082692e-09 | 2.787616e-09 | 1.578028
21.82702 | 47.3376 | 46.97797 | 45.39565 | 0.3596309 | 4.090731e-09 | 2.781936e-09 | 1.582314
21.83702 | 47.3432 | 46.96896 | 45.38233 | 0.3742402 | 4.098829e-09 | 2.776285e-09 | 1.586631
21.84702 | 47.3445 | 46.95996 | 45.36899 | 0.3845357 | 4.10698e-09 | 2.770669e-09 | 1.590973
21.85702 | 47.3319 | 46.95098 | 45.35564 | 0.3809176 | 4.115183e-09 | 2.765088e-09 | 1.595341
21.86702 | 47.3148 | 46.94202 | 45.34228 | 0.3727849 | 4.12344e-09 | 2.759543e-09 | 1.599735
21.87702 | 47.344 | 46.93306 | 45.32891 | 0.4109379 | 4.13175e-09 | 2.754033e-09 | 1.604156
21.88701 | 47.3132 | 46.92413 | 45.31553 | 0.389067 | 4.140107e-09 | 2.748564e-09 | 1.6086
21.89701 | 47.3201 | 46.91521 | 45.30214 | 0.4048903 | 4.148526e-09 | 2.743124e-09 | 1.613074
21.90701 | 47.3177 | 46.9063 | 45.28873 | 0.4113984 | 4.157e-09 | 2.737719e-09 | 1.617576
21.91701 | 47.3352 | 46.89741 | 45.2753 | 0.4377909 | 4.165531e-09 | 2.73235e-09 | 1.622106
21.92701 | 47.3136 | 46.88853 | 45.26187 | 0.4250678 | 4.174117e-09 | 2.727015e-09 | 1.626663
21.937 | 47.3363 | 46.87968 | 45.24844 | 0.4566197 | 4.182751e-09 | 2.721721e-09 | 1.631244
21.947 | 47.329 | 46.87084 | 45.23498 | 0.4581642 | 4.191451e-09 | 2.716456e-09 | 1.635857
21.957 | 47.3186 | 46.86201 | 45.22151 | 0.4565925 | 4.200208e-09 | 2.711227e-09 | 1.640499
21.967 | 47.3164 | 46.8532 | 45.20803 | 0.4632038 | 4.209023e-09 | 2.706032e-09 | 1.64517
21.977 | 47.314 | 46.8444 | 45.19453 | 0.4695981 | 4.217897e-09 | 2.700872e-09 | 1.649869
21.987 | 47.3337 | 46.83563 | 45.18103 | 0.4980749 | 4.22683e-09 | 2.695747e-09 | 1.654598
21.99699 | 47.3006 | 46.82687 | 45.16752 | 0.4737255 | 4.235814e-09 | 2.690662e-09 | 1.659352
22.00699 | 47.3186 | 46.81813 | 45.15399 | 0.5004668 | 4.244867e-09 | 2.685607e-09 | 1.66414
22.01699 | 47.3187 | 46.80941 | 45.14045 | 0.5092902 | 4.25398e-09 | 2.680587e-09 | 1.668958
22.02699 | 47.2988 | 46.80071 | 45.1269 | 0.498095 | 4.263155e-09 | 2.675601e-09 | 1.673807
22.03699 | 47.3244 | 46.79202 | 45.11333 | 0.532381 | 4.272392e-09 | 2.670651e-09 | 1.678686
22.04698 | 47.317 | 46.78336 | 45.09977 | 0.5336399 | 4.28168e-09 | 2.665739e-09 | 1.68359
22.05698 | 47.3055 | 46.77471 | 45.08618 | 0.5307875 | 4.291042e-09 | 2.660858e-09 | 1.688531
22.06698 | 47.3055 | 46.76608 | 45.07258 | 0.5394157 | 4.300466e-09 | 2.656011e-09 | 1.693503
22.07698 | 47.3075 | 46.75748 | 45.05897 | 0.5500237 | 4.309955e-09 | 2.6512e-09 | 1.698508
22.08698 | 47.2906 | 46.74889 | 45.04534 | 0.5417116 | 4.319509e-09 | 2.646423e-09 | 1.703544
22.09698 | 47.3098 | 46.74032 | 45.03171 | 0.5694789 | 4.329128e-09 | 2.641681e-09 | 1.708612
22.10697 | 47.2875 | 46.73178 | 45.01808 | 0.5557166 | 4.338803e-09 | 2.636978e-09 | 1.713708
22.11697 | 47.2808 | 46.72326 | 45.00442 | 0.5575419 | 4.348553e-09 | 2.632305e-09 | 1.718842
22.12697 | 47.3025 | 46.71475 | 44.99075 | 0.5877457 | 4.358371e-09 | 2.627667e-09 | 1.724009
22.13697 | 47.2918 | 46.70627 | 44.97706 | 0.5855276 | 4.368256e-09 | 2.623064e-09 | 1.72921
22.14697 | 47.2599 | 46.69781 | 44.96337 | 0.5620875 | 4.378209e-09 | 2.618495e-09 | 1.734444
22.15696 | 47.2808 | 46.68938 | 44.94968 | 0.5914162 | 4.388221e-09 | 2.613966e-09 | 1.739707
22.16696 | 47.2741 | 46.68097 | 44.93596 | 0.5931308 | 4.398312e-09 | 2.609467e-09 | 1.74501
22.17696 | 47.259 | 46.67258 | 44.92223 | 0.5864223 | 4.408473e-09 | 2.605003e-09 | 1.750347
22.18696 | 47.27 | 46.66421 | 44.90849 | 0.6057902 | 4.418705e-09 | 2.600573e-09 | 1.75572
22.19696 | 47.2461 | 46.65587 | 44.89474 | 0.5902343 | 4.429008e-09 | 2.596178e-09 | 1.761128
22.20696 | 47.2612 | 46.64755 | 44.88097 | 0.6136543 | 4.439382e-09 | 2.591817e-09 | 1.766572
22.21695 | 47.2586 | 46.63926 | 44.86721 | 0.6193416 | 4.449819e-09 | 2.587495e-09 | 1.772046
22.22695 | 47.2477 | 46.63099 | 44.85343 | 0.6167121 | 4.46034e-09 | 2.583205e-09 | 1.777562
22.23695 | 47.2247 | 46.62274 | 44.83963 | 0.6019574 | 4.470934e-09 | 2.578948e-09 | 1.783115
22.24695 | 47.2371 | 46.61452 | 44.82582 | 0.6225774 | 4.481602e-09 | 2.574726e-09 | 1.788704
22.25695 | 47.2243 | 46.60633 | 44.812 | 0.6179714 | 4.492346e-09 | 2.570539e-09 | 1.794331
22.26694 | 47.2353 | 46.59817 | 44.79818 | 0.6371307 | 4.503156e-09 | 2.566391e-09 | 1.799991
22.27694 | 47.2393 | 46.59003 | 44.78433 | 0.6492716 | 4.514052e-09 | 2.562274e-09 | 1.805694
22.28694 | 47.235 | 46.58191 | 44.77048 | 0.6530857 | 4.525025e-09 | 2.55819e-09 | 1.811435
22.29694 | 47.2312 | 46.57383 | 44.75661 | 0.6573721 | 4.536077e-09 | 2.554142e-09 | 1.817215
22.30694 | 47.2417 | 46.56577 | 44.74273 | 0.6759308 | 4.547207e-09 | 2.550129e-09 | 1.823034
22.31694 | 47.2257 | 46.55774 | 44.72885 | 0.6679613 | 4.558417e-09 | 2.54615e-09 | 1.828893
22.32693 | 47.2319 | 46.54974 | 44.71496 | 0.6821553 | 4.569695e-09 | 2.54221e-09 | 1.834786
22.33693 | 47.219 | 46.54177 | 44.70105 | 0.6772283 | 4.581065e-09 | 2.5383e-09 | 1.840725
22.34693 | 47.2153 | 46.53383 | 44.68712 | 0.681472 | 4.592517e-09 | 2.534425e-09 | 1.846705
22.35693 | 47.2284 | 46.52591 | 44.67319 | 0.7024858 | 4.604052e-09 | 2.530586e-09 | 1.852726
22.36693 | 47.236 | 46.51803 | 44.65924 | 0.7179695 | 4.615669e-09 | 2.52678e-09 | 1.858788
22.37692 | 47.2263 | 46.51018 | 44.6453 | 0.716115 | 4.627358e-09 | 2.523014e-09 | 1.864885
22.38692 | 47.2424 | 46.50236 | 44.63133 | 0.7400372 | 4.639144e-09 | 2.519278e-09 | 1.871031
22.39692 | 47.2392 | 46.49457 | 44.61735 | 0.7446278 | 4.651015e-09 | 2.515577e-09 | 1.87722
22.40692 | 47.2584 | 46.48681 | 44.60336 | 0.7715867 | 4.662973e-09 | 2.511911e-09 | 1.883452
22.41692 | 47.2377 | 46.47909 | 44.58936 | 0.7586133 | 4.675017e-09 | 2.508281e-09 | 1.889727
22.42692 | 47.2161 | 46.47139 | 44.57535 | 0.7447072 | 4.68715e-09 | 2.504684e-09 | 1.896046
22.43691 | 47.2433 | 46.46374 | 44.56134 | 0.7795601 | 4.699359e-09 | 2.501127e-09 | 1.902403
22.44691 | 47.2319 | 46.45611 | 44.5473 | 0.7757875 | 4.711669e-09 | 2.497601e-09 | 1.908811
22.45691 | 47.2569 | 46.44852 | 44.53326 | 0.8083805 | 4.724069e-09 | 2.494109e-09 | 1.915264
22.46691 | 47.2458 | 46.44096 | 44.5192 | 0.8048393 | 4.736561e-09 | 2.490653e-09 | 1.921763
22.47691 | 47.2326 | 46.43344 | 44.50513 | 0.7991632 | 4.749144e-09 | 2.487231e-09 | 1.928307
22.4869 | 47.2598 | 46.42596 | 44.49106 | 0.833844 | 4.761808e-09 | 2.483849e-09 | 1.934892
22.4969 | 47.2683 | 46.4185 | 44.47697 | 0.8497966 | 4.774578e-09 | 2.480497e-09 | 1.94153
22.5069 | 47.2404 | 46.41109 | 44.46287 | 0.829313 | 4.787442e-09 | 2.47718e-09 | 1.948214
22.5169 | 47.2496 | 46.40371 | 44.44876 | 0.8458926 | 4.800402e-09 | 2.473899e-09 | 1.954947
22.5269 | 47.241 | 46.39637 | 44.43464 | 0.8446349 | 4.813458e-09 | 2.470653e-09 | 1.961728
22.5369 | 47.2455 | 46.38906 | 44.4205 | 0.8564394 | 4.826611e-09 | 2.467442e-09 | 1.968558
22.54689 | 47.2289 | 46.3818 | 44.40637 | 0.8470984 | 4.839849e-09 | 2.464269e-09 | 1.97543
22.55689 | 47.2456 | 46.37457 | 44.39222 | 0.8710262 | 4.853198e-09 | 2.461128e-09 | 1.982358
22.56689 | 47.2431 | 46.36738 | 44.37805 | 0.8757156 | 4.866646e-09 | 2.458021e-09 | 1.989335
22.57689 | 47.2295 | 46.36024 | 44.36387 | 0.8692644 | 4.880196e-09 | 2.454951e-09 | 1.996364
22.58689 | 47.2501 | 46.35313 | 44.34968 | 0.896973 | 4.893849e-09 | 2.451915e-09 | 2.003444
22.59688 | 47.2366 | 46.34607 | 44.3355 | 0.8905337 | 4.90759e-09 | 2.448918e-09 | 2.010568
22.60688 | 47.2213 | 46.33904 | 44.32129 | 0.8822604 | 4.921449e-09 | 2.445954e-09 | 2.017751
22.61688 | 47.2292 | 46.33205 | 44.30707 | 0.8971453 | 4.935412e-09 | 2.443024e-09 | 2.024987
22.62688 | 47.2344 | 46.32511 | 44.29284 | 0.9092881 | 4.94948e-09 | 2.44013e-09 | 2.032276
22.63688 | 47.2193 | 46.31821 | 44.27859 | 0.901088 | 4.963655e-09 | 2.437271e-09 | 2.039619
22.64688 | 47.1831 | 46.31136 | 44.26434 | 0.8717443 | 4.977938e-09 | 2.434448e-09 | 2.047015
22.65687 | 47.2145 | 46.30455 | 44.25009 | 0.90995 | 4.992315e-09 | 2.431664e-09 | 2.054459
22.66687 | 47.2169 | 46.29778 | 44.23582 | 0.9191183 | 5.006815e-09 | 2.428911e-09 | 2.061965
22.67687 | 47.2163 | 46.29106 | 44.22153 | 0.9252413 | 5.021427e-09 | 2.426195e-09 | 2.069527
22.68687 | 47.2032 | 46.28438 | 44.20724 | 0.9188192 | 5.036149e-09 | 2.423513e-09 | 2.077144
22.69687 | 47.1844 | 46.27775 | 44.19293 | 0.9066509 | 5.050984e-09 | 2.420868e-09 | 2.084819
22.70686 | 47.1979 | 46.27117 | 44.17863 | 0.926729 | 5.065919e-09 | 2.418261e-09 | 2.092543
22.71686 | 47.1746 | 46.26463 | 44.1643 | 0.9099668 | 5.080982e-09 | 2.415686e-09 | 2.100332
22.72686 | 47.2039 | 46.25814 | 44.14996 | 0.9457567 | 5.096162e-09 | 2.413148e-09 | 2.10818
22.73686 | 47.1699 | 46.2517 | 44.13561 | 0.9181983 | 5.111458e-09 | 2.410645e-09 | 2.116087
22.74686 | 47.172 | 46.24531 | 44.12126 | 0.9266907 | 5.126872e-09 | 2.408178e-09 | 2.124053
22.75686 | 47.1648 | 46.23897 | 44.10689 | 0.9258338 | 5.142405e-09 | 2.405746e-09 | 2.132079
22.76685 | 47.1788 | 46.23268 | 44.09252 | 0.9461201 | 5.158043e-09 | 2.403353e-09 | 2.140158
22.77685 | 47.1659 | 46.22644 | 44.07813 | 0.9394621 | 5.173817e-09 | 2.400994e-09 | 2.148306
22.78685 | 47.1479 | 46.22025 | 44.06373 | 0.9276529 | 5.189713e-09 | 2.39867e-09 | 2.156516
22.79685 | 47.1585 | 46.21411 | 44.04932 | 0.9443916 | 5.205733e-09 | 2.396382e-09 | 2.164788
22.80685 | 47.1599 | 46.20802 | 44.0349 | 0.9518775 | 5.221878e-09 | 2.39413e-09 | 2.173124
22.81684 | 47.1693 | 46.202 | 44.02048 | 0.9673042 | 5.238132e-09 | 2.391917e-09 | 2.181514
22.82684 | 47.1439 | 46.19602 | 44.00604 | 0.9478831 | 5.254529e-09 | 2.389737e-09 | 2.189977
22.83684 | 47.1457 | 46.19009 | 43.99159 | 0.9556077 | 5.271054e-09 | 2.387593e-09 | 2.198505
22.84684 | 47.1413 | 46.18422 | 43.97713 | 0.9570769 | 5.287708e-09 | 2.385486e-09 | 2.207098
22.85684 | 47.1566 | 46.17841 | 43.96265 | 0.9781903 | 5.304492e-09 | 2.383414e-09 | 2.215757
22.86684 | 47.1302 | 46.17265 | 43.94817 | 0.9575473 | 5.321409e-09 | 2.381379e-09 | 2.224483
22.87683 | 47.1483 | 46.16696 | 43.93369 | 0.9813412 | 5.338441e-09 | 2.379383e-09 | 2.233268
22.88683 | 47.1286 | 46.16132 | 43.91919 | 0.9672833 | 5.355624e-09 | 2.37742e-09 | 2.242129
22.89683 | 47.1349 | 46.15573 | 43.90467 | 0.979167 | 5.372942e-09 | 2.375494e-09 | 2.251059
22.90683 | 47.1325 | 46.15021 | 43.89015 | 0.9822914 | 5.390397e-09 | 2.373604e-09 | 2.260058
22.91683 | 47.1366 | 46.14474 | 43.87562 | 0.9918561 | 5.407989e-09 | 2.37175e-09 | 2.269127
22.92682 | 47.1322 | 46.13935 | 43.86109 | 0.9928545 | 5.425703e-09 | 2.369935e-09 | 2.278258
22.93682 | 47.1414 | 46.134 | 43.84653 | 1.007398 | 5.443574e-09 | 2.368154e-09 | 2.287469
22.94682 | 47.1256 | 46.12872 | 43.83197 | 0.9968789 | 5.461587e-09 | 2.366409e-09 | 2.296751
22.95682 | 47.1159 | 46.1235 | 43.8174 | 0.9923972 | 5.479742e-09 | 2.364702e-09 | 2.306107
22.96682 | 47.1218 | 46.11835 | 43.80281 | 1.003452 | 5.498042e-09 | 2.36303e-09 | 2.315536
22.97682 | 47.1348 | 46.11326 | 43.78822 | 1.021543 | 5.516487e-09 | 2.361396e-09 | 2.325039
22.98681 | 47.1077 | 46.10823 | 43.77363 | 0.9994652 | 5.535058e-09 | 2.359799e-09 | 2.334606
22.99681 | 47.1025 | 46.10327 | 43.75901 | 0.9992262 | 5.553797e-09 | 2.358237e-09 | 2.344259
23.00681 | 47.106 | 46.09838 | 43.74439 | 1.007621 | 5.572686e-09 | 2.356713e-09 | 2.353988
23.01681 | 47.1381 | 46.09355 | 43.72976 | 1.044548 | 5.591725e-09 | 2.355225e-09 | 2.363794
23.02681 | 47.0919 | 46.08879 | 43.71511 | 1.003108 | 5.610916e-09 | 2.353773e-09 | 2.373678
23.0368 | 47.0834 | 46.0841 | 43.70048 | 0.9992951 | 5.630241e-09 | 2.352361e-09 | 2.38363
23.0468 | 47.104 | 46.07948 | 43.68581 | 1.024517 | 5.64974e-09 | 2.350983e-09 | 2.393671
23.0568 | 47.1245 | 46.07493 | 43.67114 | 1.04957 | 5.669394e-09 | 2.349642e-09 | 2.403791
23.0668 | 47.0909 | 46.07045 | 43.65646 | 1.020452 | 5.689207e-09 | 2.348338e-09 | 2.413992
23.0768 | 47.0598 | 46.06604 | 43.64176 | 0.9937617 | 5.709177e-09 | 2.347071e-09 | 2.424275
23.0868 | 47.0783 | 46.0617 | 43.62706 | 1.0166 | 5.729308e-09 | 2.34584e-09 | 2.434639
23.09679 | 47.0945 | 46.05744 | 43.61236 | 1.03706 | 5.74958e-09 | 2.344648e-09 | 2.445076
23.10679 | 47.0884 | 46.05325 | 43.59764 | 1.035151 | 5.770035e-09 | 2.343492e-09 | 2.455606
23.11679 | 47.0609 | 46.04913 | 43.58291 | 1.011767 | 5.790654e-09 | 2.342372e-09 | 2.466221
23.12679 | 47.0461 | 46.04509 | 43.56817 | 1.001008 | 5.811439e-09 | 2.34129e-09 | 2.476921
23.13679 | 47.0824 | 46.04113 | 43.55342 | 1.041273 | 5.832391e-09 | 2.340244e-09 | 2.487707
23.14678 | 47.0484 | 46.03724 | 43.53867 | 1.011157 | 5.853491e-09 | 2.339237e-09 | 2.498569
23.15678 | 47.0634 | 46.03343 | 43.5239 | 1.029966 | 5.874781e-09 | 2.338265e-09 | 2.509529
23.16678 | 47.0606 | 46.0297 | 43.50913 | 1.030898 | 5.896243e-09 | 2.33733e-09 | 2.520577
23.17678 | 47.0425 | 46.02605 | 43.49434 | 1.016449 | 5.917877e-09 | 2.336432e-09 | 2.531714
23.18678 | 47.0493 | 46.02248 | 43.47954 | 1.026821 | 5.939686e-09 | 2.335572e-09 | 2.542941
23.19678 | 47.0337 | 46.01899 | 43.46473 | 1.014711 | 5.961671e-09 | 2.334748e-09 | 2.554258
23.20677 | 47.0301 | 46.01558 | 43.44993 | 1.014518 | 5.983806e-09 | 2.333961e-09 | 2.565654
23.21677 | 47.0461 | 46.01226 | 43.4351 | 1.033843 | 6.006146e-09 | 2.333211e-09 | 2.577155
23.22677 | 47.0526 | 46.00901 | 43.42027 | 1.043585 | 6.028666e-09 | 2.332499e-09 | 2.588749
23.23677 | 47.0116 | 46.00586 | 43.40542 | 1.005743 | 6.051367e-09 | 2.331823e-09 | 2.600437
23.24677 | 47.0202 | 46.00279 | 43.39057 | 1.017415 | 6.074252e-09 | 2.331184e-09 | 2.612219
23.25676 | 47.0438 | 45.9998 | 43.37572 | 1.043998 | 6.097299e-09 | 2.330583e-09 | 2.624086
23.26676 | 47.0622 | 45.9969 | 43.36084 | 1.065297 | 6.120553e-09 | 2.330018e-09 | 2.63606
23.27676 | 47.0095 | 45.99409 | 43.34596 | 1.015408 | 6.143995e-09 | 2.329491e-09 | 2.648131
23.28676 | 47.0277 | 45.99137 | 43.33107 | 1.03633 | 6.167627e-09 | 2.329e-09 | 2.660301
23.29676 | 47.0281 | 45.98874 | 43.31617 | 1.039363 | 6.191448e-09 | 2.328545e-09 | 2.672569
23.30676 | 47.0516 | 45.98619 | 43.30126 | 1.065406 | 6.215461e-09 | 2.328128e-09 | 2.684937
23.31675 | 47.0601 | 45.98375 | 43.28635 | 1.076354 | 6.239644e-09 | 2.327748e-09 | 2.697393
23.32675 | 47.0186 | 45.98139 | 43.27142 | 1.037213 | 6.264045e-09 | 2.327404e-09 | 2.709963
23.33675 | 47.0229 | 45.97912 | 43.25649 | 1.043779 | 6.288642e-09 | 2.327097e-09 | 2.722635
23.34675 | 47.0417 | 45.97695 | 43.24154 | 1.064751 | 6.313436e-09 | 2.326827e-09 | 2.735409
23.35675 | 47.0575 | 45.97487 | 43.22658 | 1.082629 | 6.338431e-09 | 2.326593e-09 | 2.748288
23.36674 | 47.0617 | 45.97289 | 43.21163 | 1.088808 | 6.363601e-09 | 2.326396e-09 | 2.761259
23.37674 | 47.039 | 45.97101 | 43.19666 | 1.067994 | 6.388996e-09 | 2.326235e-09 | 2.774347
23.38674 | 47.0476 | 45.96922 | 43.18168 | 1.078381 | 6.414597e-09 | 2.326111e-09 | 2.787543
23.39674 | 47.0619 | 45.96753 | 43.16668 | 1.094371 | 6.440402e-09 | 2.326023e-09 | 2.800845
23.40674 | 47.0717 | 45.96594 | 43.15168 | 1.105761 | 6.466413e-09 | 2.325971e-09 | 2.814256
23.41674 | 47.0563 | 45.96445 | 43.13667 | 1.091852 | 6.492632e-09 | 2.325955e-09 | 2.827775
23.42673 | 47.0654 | 45.96306 | 43.12167 | 1.10234 | 6.519034e-09 | 2.325976e-09 | 2.841391
23.43673 | 47.068 | 45.96177 | 43.10664 | 1.106228 | 6.545673e-09 | 2.326032e-09 | 2.855131
23.44673 | 47.0749 | 45.96059 | 43.0916 | 1.114313 | 6.572523e-09 | 2.326124e-09 | 2.868982
23.45673 | 47.048 | 45.9595 | 43.07656 | 1.088495 | 6.599587e-09 | 2.326252e-09 | 2.882946
23.46673 | 47.0851 | 45.95853 | 43.0615 | 1.126573 | 6.626866e-09 | 2.326416e-09 | 2.897022
23.47672 | 47.0664 | 45.95766 | 43.04646 | 1.108744 | 6.654334e-09 | 2.326615e-09 | 2.911199
23.48672 | 47.0766 | 45.95689 | 43.03138 | 1.119711 | 6.682046e-09 | 2.326849e-09 | 2.925504
23.49672 | 47.0662 | 45.95623 | 43.0163 | 1.109971 | 6.709978e-09 | 2.327119e-09 | 2.939925
23.50672 | 47.0614 | 45.95568 | 43.00121 | 1.105723 | 6.738129e-09 | 2.327424e-09 | 2.954462
23.51672 | 47.0645 | 45.95523 | 42.98612 | 1.109267 | 6.766501e-09 | 2.327764e-09 | 2.969116
23.52672 | 47.0363 | 45.9549 | 42.97101 | 1.081402 | 6.795097e-09 | 2.328138e-09 | 2.983888
23.53671 | 47.0581 | 45.95467 | 42.95591 | 1.103427 | 6.823885e-09 | 2.328546e-09 | 2.998764
23.54671 | 47.0515 | 45.95456 | 42.94079 | 1.09694 | 6.852929e-09 | 2.32899e-09 | 3.013774
23.55671 | 47.0479 | 45.95456 | 42.92565 | 1.093342 | 6.8822e-09 | 2.329468e-09 | 3.028905
23.56671 | 47.0345 | 45.95467 | 42.91051 | 1.079831 | 6.911698e-09 | 2.329979e-09 | 3.044157
23.57671 | 47.0155 | 45.95489 | 42.89536 | 1.060607 | 6.941425e-09 | 2.330525e-09 | 3.05953
23.5867 | 47.0117 | 45.95523 | 42.88022 | 1.056469 | 6.971353e-09 | 2.331104e-09 | 3.075012
23.5967 | 47.0257 | 45.95568 | 42.86505 | 1.070016 | 7.00154e-09 | 2.331716e-09 | 3.090631
23.6067 | 46.9869 | 45.95625 | 42.84988 | 1.030647 | 7.03196e-09 | 2.332362e-09 | 3.106375
23.6167 | 46.9761 | 45.95694 | 42.83469 | 1.019162 | 7.062613e-09 | 2.333041e-09 | 3.122243
23.6267 | 46.9676 | 45.95774 | 42.8195 | 1.009861 | 7.0935e-09 | 2.333752e-09 | 3.138237
23.6367 | 46.9656 | 45.95866 | 42.8043 | 1.006941 | 7.124622e-09 | 2.334495e-09 | 3.154357
23.64669 | 46.9546 | 45.9597 | 42.78911 | 0.9949032 | 7.155949e-09 | 2.33527e-09 | 3.170588
23.65669 | 46.9509 | 45.96085 | 42.77389 | 0.9900459 | 7.187544e-09 | 2.336078e-09 | 3.186962
23.66669 | 46.9474 | 45.96213 | 42.75867 | 0.9852689 | 7.219377e-09 | 2.336916e-09 | 3.203465
23.67669 | 46.8953 | 45.96353 | 42.74343 | 0.9317716 | 7.251447e-09 | 2.337786e-09 | 3.220096
23.68669 | 46.9059 | 45.96505 | 42.72819 | 0.9408528 | 7.283758e-09 | 2.338687e-09 | 3.236856
23.69668 | 46.895 | 45.96668 | 42.71296 | 0.9283165 | 7.316271e-09 | 2.339615e-09 | 3.253727
23.70668 | 46.8792 | 45.96845 | 42.6977 | 0.910754 | 7.349062e-09 | 2.340576e-09 | 3.270748
23.71668 | 46.8818 | 45.97033 | 42.68243 | 0.9114686 | 7.382094e-09 | 2.341567e-09 | 3.2879
23.72668 | 46.8809 | 45.97234 | 42.66716 | 0.9085598 | 7.415369e-09 | 2.342587e-09 | 3.305183
23.73668 | 46.8254 | 45.97447 | 42.65187 | 0.8509271 | 7.448886e-09 | 2.343636e-09 | 3.322599
23.74668 | 46.8528 | 45.97673 | 42.63658 | 0.8760675 | 7.482651e-09 | 2.344715e-09 | 3.340149
23.75667 | 46.8264 | 45.97911 | 42.6213 | 0.8472905 | 7.516615e-09 | 2.345818e-09 | 3.35781
23.76667 | 46.8341 | 45.98162 | 42.60599 | 0.8524832 | 7.550861e-09 | 2.346951e-09 | 3.375624
23.77667 | 46.8199 | 45.98425 | 42.59068 | 0.8356505 | 7.585351e-09 | 2.348111e-09 | 3.393572
23.78667 | 46.827 | 45.98701 | 42.57535 | 0.8399917 | 7.620085e-09 | 2.349297e-09 | 3.411654
23.79667 | 46.8084 | 45.98989 | 42.56002 | 0.8185061 | 7.655064e-09 | 2.35051e-09 | 3.42987
23.80666 | 46.7821 | 45.9929 | 42.5447 | 0.7891967 | 7.690252e-09 | 2.351747e-09 | 3.448203
23.81666 | 46.8026 | 45.99604 | 42.52935 | 0.8065576 | 7.725719e-09 | 2.35301e-09 | 3.466689
23.82666 | 46.7995 | 45.99931 | 42.514 | 0.8001914 | 7.761429e-09 | 2.354298e-09 | 3.48531
23.83666 | 46.7765 | 46.0027 | 42.49864 | 0.7737971 | 7.797385e-09 | 2.355609e-09 | 3.504067
23.84666 | 46.8005 | 46.00622 | 42.48327 | 0.7942755 | 7.833583e-09 | 2.356944e-09 | 3.522959
23.85666 | 46.7798 | 46.00987 | 42.46789 | 0.769926 | 7.870024e-09 | 2.358302e-09 | 3.541987
23.86665 | 46.7889 | 46.01365 | 42.45252 | 0.7752523 | 7.906672e-09 | 2.35968e-09 | 3.561131
23.87665 | 46.778 | 46.01755 | 42.43712 | 0.7604471 | 7.943599e-09 | 2.36108e-09 | 3.58043
23.88665 | 46.7703 | 46.02159 | 42.42172 | 0.7487139 | 7.980767e-09 | 2.362502e-09 | 3.599865
23.89665 | 46.7696 | 46.02575 | 42.40631 | 0.7438531 | 8.018175e-09 | 2.363943e-09 | 3.619435
23.90665 | 46.7833 | 46.03004 | 42.39089 | 0.7532639 | 8.055824e-09 | 2.365403e-09 | 3.639141
23.91664 | 46.7849 | 46.03445 | 42.37549 | 0.7504518 | 8.093674e-09 | 2.366881e-09 | 3.658963
23.92664 | 46.7814 | 46.03899 | 42.36005 | 0.7424079 | 8.131799e-09 | 2.368377e-09 | 3.678939
23.93664 | 46.767 | 46.04366 | 42.34461 | 0.7233367 | 8.170161e-09 | 2.36989e-09 | 3.69905
23.94664 | 46.7502 | 46.04846 | 42.32917 | 0.7017388 | 8.208757e-09 | 2.371419e-09 | 3.719295
23.95664 | 46.7645 | 46.05339 | 42.31371 | 0.7111144 | 8.247588e-09 | 2.372964e-09 | 3.739675
23.96664 | 46.7742 | 46.05844 | 42.29825 | 0.7157637 | 8.286651e-09 | 2.374522e-09 | 3.760188
23.97663 | 46.7692 | 46.06361 | 42.28279 | 0.7055921 | 8.325907e-09 | 2.376093e-09 | 3.780814
23.98663 | 46.7645 | 46.06891 | 42.26732 | 0.6955907 | 8.365429e-09 | 2.377677e-09 | 3.801593
23.99663 | 46.7779 | 46.07433 | 42.25183 | 0.7035652 | 8.405178e-09 | 2.379273e-09 | 3.822503
24.00663 | 46.7535 | 46.07988 | 42.23634 | 0.6736158 | 8.445151e-09 | 2.380879e-09 | 3.843545
24.01663 | 46.7533 | 46.08556 | 42.22084 | 0.6677435 | 8.485346e-09 | 2.382495e-09 | 3.864717
24.02662 | 46.74 | 46.09135 | 42.20535 | 0.648654 | 8.525723e-09 | 2.384118e-09 | 3.885998
24.03662 | 46.7555 | 46.09726 | 42.18983 | 0.6582377 | 8.566357e-09 | 2.385749e-09 | 3.907429
24.04662 | 46.7617 | 46.1033 | 42.17431 | 0.6584018 | 8.607203e-09 | 2.387387e-09 | 3.928986
24.05662 | 46.7481 | 46.10945 | 42.15878 | 0.6386463 | 8.648262e-09 | 2.38903e-09 | 3.950671
24.06662 | 46.7571 | 46.11573 | 42.14325 | 0.6413729 | 8.689529e-09 | 2.390676e-09 | 3.972481
24.07662 | 46.7255 | 46.12212 | 42.1277 | 0.6033825 | 8.731002e-09 | 2.392326e-09 | 3.994414
24.08661 | 46.7236 | 46.12862 | 42.11217 | 0.5949826 | 8.772635e-09 | 2.393975e-09 | 4.016449
24.09661 | 46.739 | 46.13524 | 42.09661 | 0.6037624 | 8.814508e-09 | 2.395627e-09 | 4.038628
24.10661 | 46.7323 | 46.14197 | 42.08104 | 0.5903295 | 8.856575e-09 | 2.397277e-09 | 4.060926
24.11661 | 46.6995 | 46.14881 | 42.06547 | 0.5506853 | 8.898832e-09 | 2.398925e-09 | 4.083342
24.12661 | 46.7184 | 46.15577 | 42.04989 | 0.5626319 | 8.941276e-09 | 2.400569e-09 | 4.105875
24.1366 | 46.7189 | 46.16282 | 42.03432 | 0.5560792 | 8.983855e-09 | 2.402205e-09 | 4.128498
24.1466 | 46.726 | 46.16999 | 42.01873 | 0.5560124 | 9.026657e-09 | 2.403838e-09 | 4.151258
24.1566 | 46.6855 | 46.17726 | 42.00313 | 0.5082418 | 9.069631e-09 | 2.405462e-09 | 4.174129
24.1666 | 46.6773 | 46.18463 | 41.98752 | 0.4926691 | 9.112774e-09 | 2.407078e-09 | 4.197109
24.1766 | 46.6816 | 46.1921 | 41.97191 | 0.4894975 | 9.156077e-09 | 2.408682e-09 | 4.220195
24.1866 | 46.6752 | 46.19967 | 41.95629 | 0.4755281 | 9.199537e-09 | 2.410274e-09 | 4.243386
24.19659 | 46.668 | 46.20733 | 41.94067 | 0.4606713 | 9.243106e-09 | 2.41185e-09 | 4.266655
24.20659 | 46.6786 | 46.21508 | 41.92504 | 0.4635152 | 9.286861e-09 | 2.413412e-09 | 4.290046
24.21659 | 46.6481 | 46.22293 | 41.9094 | 0.4251691 | 9.330756e-09 | 2.414956e-09 | 4.313534
24.22659 | 46.6405 | 46.23086 | 41.89375 | 0.4096362 | 9.374783e-09 | 2.416482e-09 | 4.337116
24.23659 | 46.6329 | 46.23888 | 41.87809 | 0.3940193 | 9.418936e-09 | 2.417986e-09 | 4.360788
24.24658 | 46.6022 | 46.24697 | 41.86245 | 0.3552289 | 9.463165e-09 | 2.419467e-09 | 4.384525
24.25658 | 46.6149 | 46.25515 | 41.84678 | 0.3597533 | 9.507547e-09 | 2.420925e-09 | 4.40837
24.26658 | 46.59 | 46.2634 | 41.8311 | 0.3266025 | 9.552035e-09 | 2.422357e-09 | 4.432297
24.27658 | 46.5725 | 46.27172 | 41.81542 | 0.3007809 | 9.596619e-09 | 2.42376e-09 | 4.456301
24.28658 | 46.5788 | 46.28011 | 41.79973 | 0.2986916 | 9.641291e-09 | 2.425134e-09 | 4.480379
24.29658 | 46.5562 | 46.28856 | 41.78403 | 0.2676382 | 9.686044e-09 | 2.426475e-09 | 4.504528
24.30657 | 46.5389 | 46.29707 | 41.76835 | 0.2418324 | 9.730826e-09 | 2.427782e-09 | 4.528721
24.31657 | 46.5196 | 46.30563 | 41.75264 | 0.213966 | 9.775706e-09 | 2.429053e-09 | 4.552996
24.32657 | 46.508 | 46.31426 | 41.73692 | 0.1937439 | 9.820648e-09 | 2.430287e-09 | 4.577334
24.33657 | 46.468 | 46.32293 | 41.7212 | 0.1450731 | 9.865637e-09 | 2.431482e-09 | 4.601726
24.34657 | 46.4735 | 46.33164 | 41.70547 | 0.1418592 | 9.910659e-09 | 2.432634e-09 | 4.626169
24.35656 | 46.4529 | 46.34039 | 41.68975 | 0.1125142 | 9.955664e-09 | 2.433741e-09 | 4.650633
24.36656 | 46.4464 | 46.34917 | 41.67401 | 0.09722612 | 1.000073e-08 | 2.434803e-09 | 4.675163
24.37656 | 46.4509 | 46.35799 | 41.65826 | 0.09290879 | 1.00458e-08 | 2.435817e-09 | 4.699728
24.38656 | 46.4119 | 46.36683 | 41.64251 | 0.04506619 | 1.009086e-08 | 2.43678e-09 | 4.724325
24.39656 | 46.3943 | 46.3757 | 41.62675 | 0.01860407 | 1.013591e-08 | 2.43769e-09 | 4.748947
24.40656 | 46.3775 | 46.38457 | 41.61098 | -0.007072662 | 1.018093e-08 | 2.438545e-09 | 4.773591
24.41655 | 46.3685 | 46.39345 | 41.59522 | -0.02495066 | 1.022586e-08 | 2.439342e-09 | 4.798226
24.42655 | 46.3705 | 46.40234 | 41.57944 | -0.03183974 | 1.027079e-08 | 2.440079e-09 | 4.822895
24.43655 | 46.3266 | 46.41123 | 41.56366 | -0.08462741 | 1.031566e-08 | 2.440754e-09 | 4.847568
24.44655 | 46.3409 | 46.42011 | 41.54787 | -0.07920635 | 1.036044e-08 | 2.441365e-09 | 4.872239
24.45655 | 46.3368 | 46.42897 | 41.53207 | -0.09217203 | 1.040514e-08 | 2.441909e-09 | 4.896903
24.46654 | 46.3192 | 46.43781 | 41.51628 | -0.1186091 | 1.04497e-08 | 2.442383e-09 | 4.921529
24.47654 | 46.3063 | 46.44663 | 41.50047 | -0.1403285 | 1.049419e-08 | 2.442786e-09 | 4.946158
24.48654 | 46.3085 | 46.45541 | 41.48465 | -0.1469145 | 1.053854e-08 | 2.443114e-09 | 4.970761
24.49654 | 46.2749 | 46.46416 | 41.46883 | -0.1892616 | 1.058276e-08 | 2.443365e-09 | 4.995331
24.50654 | 46.2857 | 46.47286 | 41.453 | -0.187162 | 1.062681e-08 | 2.443538e-09 | 5.01986
24.51654 | 46.2752 | 46.48151 | 41.43717 | -0.2063097 | 1.06707e-08 | 2.443628e-09 | 5.044342
24.52653 | 46.2544 | 46.49009 | 41.42134 | -0.2356895 | 1.071436e-08 | 2.443635e-09 | 5.068747
24.53653 | 46.2509 | 46.49861 | 41.4055 | -0.2477099 | 1.075786e-08 | 2.443555e-09 | 5.093114
24.54653 | 46.2647 | 46.50706 | 41.38964 | -0.2423554 | 1.080115e-08 | 2.443385e-09 | 5.117412
24.55653 | 46.2602 | 46.51542 | 41.37378 | -0.2552206 | 1.084421e-08 | 2.443124e-09 | 5.141636
24.56653 | 46.2384 | 46.52369 | 41.35792 | -0.2852945 | 1.088702e-08 | 2.442768e-09 | 5.165774
24.57652 | 46.2081 | 46.53186 | 41.34207 | -0.3237643 | 1.092953e-08 | 2.442315e-09 | 5.189799
24.58652 | 46.2235 | 46.53994 | 41.32619 | -0.3164366 | 1.09718e-08 | 2.441763e-09 | 5.213747
24.59652 | 46.2249 | 46.5479 | 41.31031 | -0.3229954 | 1.101378e-08 | 2.441109e-09 | 5.237588
24.60652 | 46.2236 | 46.55573 | 41.29442 | -0.3321336 | 1.105544e-08 | 2.44035e-09 | 5.261314
24.61652 | 46.209 | 46.56344 | 41.27853 | -0.3544427 | 1.109678e-08 | 2.439485e-09 | 5.284916
24.62652 | 46.1989 | 46.57101 | 41.26263 | -0.3721136 | 1.113778e-08 | 2.438509e-09 | 5.308387
24.63651 | 46.1952 | 46.57843 | 41.24674 | -0.3832316 | 1.117838e-08 | 2.437423e-09 | 5.331694
24.64651 | 46.1794 | 46.5857 | 41.23083 | -0.4063017 | 1.121863e-08 | 2.436221e-09 | 5.354874
24.65651 | 46.1999 | 46.59281 | 41.21491 | -0.3929098 | 1.125849e-08 | 2.434902e-09 | 5.377899
24.66651 | 46.1596 | 46.59974 | 41.19899 | -0.4401449 | 1.129794e-08 | 2.433464e-09 | 5.400755
24.67651 | 46.1679 | 46.6065 | 41.18306 | -0.4385991 | 1.133696e-08 | 2.431903e-09 | 5.423437
24.6865 | 46.1417 | 46.61306 | 41.16714 | -0.4713564 | 1.137549e-08 | 2.43022e-09 | 5.445911
24.6965 | 46.1484 | 46.61942 | 41.15121 | -0.471023 | 1.141359e-08 | 2.428408e-09 | 5.468217
24.7065 | 46.1391 | 46.62558 | 41.13526 | -0.4864819 | 1.145121e-08 | 2.426468e-09 | 5.490319
24.7165 | 46.1303 | 46.63152 | 41.11931 | -0.5012248 | 1.148833e-08 | 2.424397e-09 | 5.512212
24.7265 | 46.1359 | 46.63724 | 41.10336 | -0.5013414 | 1.152493e-08 | 2.422192e-09 | 5.533883
24.7365 | 46.1053 | 46.64272 | 41.0874 | -0.537423 | 1.156099e-08 | 2.419851e-09 | 5.555325
24.74649 | 46.0868 | 46.64796 | 41.07145 | -0.5611562 | 1.159646e-08 | 2.417376e-09 | 5.576508
24.75649 | 46.083 | 46.65294 | 41.05548 | -0.5699409 | 1.163139e-08 | 2.414758e-09 | 5.597464
24.76649 | 46.0883 | 46.65766 | 41.0395 | -0.5693633 | 1.166572e-08 | 2.411997e-09 | 5.618163
24.77649 | 46.0721 | 46.66211 | 41.02352 | -0.5900132 | 1.169945e-08 | 2.409093e-09 | 5.638594
24.78649 | 46.0715 | 46.66628 | 41.00753 | -0.594783 | 1.173255e-08 | 2.406043e-09 | 5.658751
24.79648 | 46.0242 | 46.67016 | 40.99156 | -0.6459586 | 1.176498e-08 | 2.402848e-09 | 5.678603
24.80648 | 46.0345 | 46.67374 | 40.97556 | -0.6392384 | 1.179677e-08 | 2.3995e-09 | 5.69818
24.81648 | 46.0251 | 46.67701 | 40.95956 | -0.6519103 | 1.182788e-08 | 2.396001e-09 | 5.717455
24.82648 | 46.0115 | 46.67996 | 40.94355 | -0.6684638 | 1.185829e-08 | 2.392349e-09 | 5.736416
24.83648 | 46.0041 | 46.68259 | 40.92754 | -0.6784914 | 1.188799e-08 | 2.388543e-09 | 5.755056
24.84648 | 45.9831 | 46.68488 | 40.91152 | -0.7017829 | 1.191696e-08 | 2.38458e-09 | 5.773366
24.85647 | 45.973 | 46.68683 | 40.89551 | -0.7138281 | 1.194514e-08 | 2.380464e-09 | 5.791318
24.86647 | 45.9608 | 46.68842 | 40.87948 | -0.7276222 | 1.197259e-08 | 2.376185e-09 | 5.80894
24.87647 | 45.9711 | 46.68965 | 40.86345 | -0.7185531 | 1.199926e-08 | 2.371745e-09 | 5.826204
24.88647 | 45.919 | 46.69051 | 40.84741 | -0.7715137 | 1.202513e-08 | 2.367145e-09 | 5.843103
24.89647 | 45.9131 | 46.691 | 40.83137 | -0.7778953 | 1.205018e-08 | 2.362382e-09 | 5.859628
24.90646 | 45.9213 | 46.69109 | 40.81534 | -0.7697875 | 1.207438e-08 | 2.35746e-09 | 5.875752
24.91646 | 45.896 | 46.69079 | 40.79928 | -0.7947853 | 1.209776e-08 | 2.352369e-09 | 5.891503
24.92646 | 45.8984 | 46.69008 | 40.78322 | -0.7916795 | 1.212028e-08 | 2.347114e-09 | 5.906855
24.93646 | 45.8575 | 46.68896 | 40.76716 | -0.8314619 | 1.214193e-08 | 2.341693e-09 | 5.9218
24.94646 | 45.8571 | 46.68742 | 40.75109 | -0.8303241 | 1.216268e-08 | 2.336106e-09 | 5.93633
24.95645 | 45.8658 | 46.68546 | 40.73504 | -0.8196614 | 1.218252e-08 | 2.330357e-09 | 5.950423
24.96645 | 45.8401 | 46.68306 | 40.71896 | -0.8429626 | 1.220146e-08 | 2.324437e-09 | 5.964102
24.97645 | 45.8387 | 46.68022 | 40.70288 | -0.8415215 | 1.221947e-08 | 2.318348e-09 | 5.977342
24.98645 | 45.7963 | 46.67693 | 40.68679 | -0.8806322 | 1.223655e-08 | 2.312093e-09 | 5.99014
24.99645 | 45.7897 | 46.67319 | 40.6707 | -0.8834877 | 1.225267e-08 | 2.30567e-09 | 6.002486
25.00645 | 45.7941 | 46.66898 | 40.65461 | -0.8748811 | 1.226783e-08 | 2.29908e-09 | 6.014376
25.01644 | 45.7902 | 46.66431 | 40.63852 | -0.874112 | 1.2282e-08 | 2.29233e-09 | 6.025791
25.02644 | 45.7622 | 46.65916 | 40.62242 | -0.8969637 | 1.22952e-08 | 2.285406e-09 | 6.036748
25.03644 | 45.7375 | 46.65354 | 40.60631 | -0.9160362 | 1.230741e-08 | 2.278317e-09 | 6.04723
25.04644 | 45.748 | 46.64742 | 40.59019 | -0.8994232 | 1.231862e-08 | 2.271061e-09 | 6.057231
25.05644 | 45.7117 | 46.64082 | 40.57407 | -0.9291206 | 1.232882e-08 | 2.263641e-09 | 6.066747
25.06643 | 45.73 | 46.63373 | 40.55797 | -0.90373 | 1.233799e-08 | 2.256064e-09 | 6.075764
25.07643 | 45.7116 | 46.62613 | 40.54184 | -0.9145324 | 1.234615e-08 | 2.248317e-09 | 6.084294
25.08643 | 45.6756 | 46.61803 | 40.52571 | -0.9424322 | 1.235328e-08 | 2.240408e-09 | 6.092326
25.09643 | 45.6522 | 46.60942 | 40.50957 | -0.9572236 | 1.235937e-08 | 2.232338e-09 | 6.099854
25.10643 | 45.6537 | 46.6003 | 40.49343 | -0.9466041 | 1.236442e-08 | 2.224108e-09 | 6.106875
25.11643 | 45.6305 | 46.59067 | 40.47728 | -0.9601704 | 1.236842e-08 | 2.215721e-09 | 6.113386
25.12642 | 45.6272 | 46.58053 | 40.46115 | -0.9533296 | 1.237137e-08 | 2.207185e-09 | 6.119379
25.13642 | 45.6085 | 46.56986 | 40.445 | -0.9613584 | 1.237327e-08 | 2.198487e-09 | 6.124862
25.14642 | 45.5884 | 46.55867 | 40.42884 | -0.9702656 | 1.237412e-08 | 2.189635e-09 | 6.129827
25.15642 | 45.5743 | 46.54695 | 40.41268 | -0.9726488 | 1.237391e-08 | 2.180632e-09 | 6.134272
25.16642 | 45.5476 | 46.53471 | 40.39651 | -0.9871063 | 1.237265e-08 | 2.17148e-09 | 6.138197
25.17641 | 45.5281 | 46.52195 | 40.38036 | -0.9938501 | 1.237033e-08 | 2.16219e-09 | 6.141595
25.18641 | 45.508 | 46.50865 | 40.36418 | -1.000655 | 1.236695e-08 | 2.152747e-09 | 6.144474
25.19641 | 45.4907 | 46.49483 | 40.348 | -1.00413 | 1.236252e-08 | 2.14316e-09 | 6.146828
25.20641 | 45.4763 | 46.48048 | 40.33182 | -1.004178 | 1.235703e-08 | 2.133434e-09 | 6.148659
25.21641 | 45.4757 | 46.4656 | 40.31563 | -0.9898973 | 1.23505e-08 | 2.123571e-09 | 6.149966
25.22641 | 45.4424 | 46.45019 | 40.29944 | -1.00779 | 1.234292e-08 | 2.113572e-09 | 6.15075
25.2364 | 45.4192 | 46.43427 | 40.28326 | -1.015072 | 1.23343e-08 | 2.103452e-09 | 6.151011
25.2464 | 45.3807 | 46.41781 | 40.26706 | -1.037114 | 1.232464e-08 | 2.093192e-09 | 6.150752
25.2564 | 45.3952 | 46.40083 | 40.25086 | -1.005633 | 1.231395e-08 | 2.082806e-09 | 6.149973
25.2664 | 45.3552 | 46.38333 | 40.23465 | -1.02813 | 1.230223e-08 | 2.072296e-09 | 6.148678
25.2764 | 45.3375 | 46.36531 | 40.21844 | -1.027808 | 1.228949e-08 | 2.061667e-09 | 6.146867
25.28639 | 45.3384 | 46.34679 | 40.20224 | -1.008389 | 1.227576e-08 | 2.05093e-09 | 6.144547
25.29639 | 45.3049 | 46.32774 | 40.18602 | -1.02284 | 1.226101e-08 | 2.04007e-09 | 6.141715
25.30639 | 45.2815 | 46.30818 | 40.1698 | -1.026679 | 1.224527e-08 | 2.029098e-09 | 6.138377
25.31639 | 45.2837 | 46.28811 | 40.15358 | -1.004413 | 1.222854e-08 | 2.018019e-09 | 6.134538
25.32639 | 45.2571 | 46.26754 | 40.13735 | -1.010445 | 1.221084e-08 | 2.006836e-09 | 6.130199
25.33639 | 45.2316 | 46.24648 | 40.12111 | -1.014878 | 1.219217e-08 | 1.995552e-09 | 6.125366
25.34638 | 45.2263 | 46.22494 | 40.10489 | -0.9986414 | 1.217258e-08 | 1.984184e-09 | 6.12005
25.35638 | 45.205 | 46.2029 | 40.08865 | -0.997895 | 1.215202e-08 | 1.97271e-09 | 6.114245
25.36638 | 45.2034 | 46.18037 | 40.07241 | -0.9769654 | 1.213054e-08 | 1.961146e-09 | 6.10796
25.37638 | 45.1621 | 46.15736 | 40.05616 | -0.9952593 | 1.210815e-08 | 1.949497e-09 | 6.101202
25.38638 | 45.1588 | 46.13388 | 40.03991 | -0.9750814 | 1.208485e-08 | 1.937765e-09 | 6.093976
25.39637 | 45.1337 | 46.10996 | 40.02367 | -0.976262 | 1.206069e-08 | 1.925966e-09 | 6.086296
25.40637 | 45.1376 | 46.08556 | 40.00741 | -0.9479596 | 1.203563e-08 | 1.91408e-09 | 6.078152
25.41637 | 45.124 | 46.06071 | 39.99115 | -0.9367059 | 1.200972e-08 | 1.902123e-09 | 6.069561
25.42637 | 45.1085 | 46.03541 | 39.97488 | -0.9269061 | 1.198297e-08 | 1.890099e-09 | 6.060527
25.43637 | 45.0708 | 46.00967 | 39.95861 | -0.9388666 | 1.195538e-08 | 1.878011e-09 | 6.051057
25.44637 | 45.0576 | 45.9835 | 39.94234 | -0.9258972 | 1.192699e-08 | 1.865863e-09 | 6.04116
25.45636 | 45.0514 | 45.95693 | 39.92608 | -0.9055324 | 1.189784e-08 | 1.853671e-09 | 6.030855
25.46636 | 45.0419 | 45.92992 | 39.9098 | -0.8880229 | 1.186788e-08 | 1.841415e-09 | 6.020125
25.47636 | 45.0234 | 45.90251 | 39.89352 | -0.8791055 | 1.183716e-08 | 1.82911e-09 | 6.00899
25.48636 | 45.018 | 45.87469 | 39.87723 | -0.8566877 | 1.18057e-08 | 1.81676e-09 | 5.997458
25.49636 | 44.9963 | 45.84648 | 39.86094 | -0.8501773 | 1.177352e-08 | 1.80437e-09 | 5.985537
25.50635 | 44.9587 | 45.81791 | 39.84466 | -0.8592117 | 1.174066e-08 | 1.791954e-09 | 5.973248
25.51635 | 44.9534 | 45.78894 | 39.82837 | -0.8355436 | 1.170708e-08 | 1.779493e-09 | 5.960576
25.52635 | 44.9588 | 45.75961 | 39.81207 | -0.8008077 | 1.167283e-08 | 1.767001e-09 | 5.947539
25.53635 | 44.9216 | 45.72991 | 39.79577 | -0.8083148 | 1.163793e-08 | 1.754484e-09 | 5.934148
25.54635 | 44.9042 | 45.69987 | 39.77946 | -0.795672 | 1.16024e-08 | 1.741945e-09 | 5.92041
25.55635 | 44.8843 | 45.66949 | 39.76315 | -0.7851899 | 1.156625e-08 | 1.729386e-09 | 5.906336
25.56634 | 44.8825 | 45.63881 | 39.74686 | -0.7563063 | 1.152955e-08 | 1.716825e-09 | 5.891948
25.57634 | 44.8509 | 45.60777 | 39.73054 | -0.7568714 | 1.149224e-08 | 1.704239e-09 | 5.877228
25.58634 | 44.8424 | 45.57642 | 39.71423 | -0.7340233 | 1.145437e-08 | 1.691646e-09 | 5.862197
25.59634 | 44.8109 | 45.54477 | 39.69791 | -0.7338715 | 1.141596e-08 | 1.679047e-09 | 5.846866
25.60634 | 44.8012 | 45.51282 | 39.68158 | -0.7116249 | 1.137704e-08 | 1.666448e-09 | 5.831242
25.61633 | 44.7652 | 45.48063 | 39.66527 | -0.7154258 | 1.133765e-08 | 1.653862e-09 | 5.815353
25.62633 | 44.7461 | 45.44812 | 39.64894 | -0.7020182 | 1.129775e-08 | 1.64127e-09 | 5.799175
25.63633 | 44.7317 | 45.41535 | 39.63261 | -0.6836456 | 1.125739e-08 | 1.628686e-09 | 5.782734
25.64633 | 44.7314 | 45.38231 | 39.61628 | -0.6509144 | 1.121659e-08 | 1.616113e-09 | 5.766038
25.65633 | 44.6894 | 45.34904 | 39.59994 | -0.6596358 | 1.117536e-08 | 1.603556e-09 | 5.749097
25.66633 | 44.6629 | 45.31552 | 39.5836 | -0.6526189 | 1.113374e-08 | 1.591016e-09 | 5.731921
25.67632 | 44.6517 | 45.28181 | 39.56727 | -0.6301063 | 1.109177e-08 | 1.57851e-09 | 5.714535
25.68632 | 44.6328 | 45.24784 | 39.55093 | -0.6150395 | 1.10494e-08 | 1.566015e-09 | 5.696914
25.69632 | 44.6101 | 45.21366 | 39.53458 | -0.6035624 | 1.100667e-08 | 1.553547e-09 | 5.679086
25.70632 | 44.5871 | 45.17928 | 39.51822 | -0.5921839 | 1.096363e-08 | 1.541109e-09 | 5.661059
25.71632 | 44.5732 | 45.14471 | 39.50187 | -0.5715122 | 1.092027e-08 | 1.528702e-09 | 5.642841
25.72631 | 44.5438 | 45.10999 | 39.48553 | -0.5661908 | 1.087666e-08 | 1.516342e-09 | 5.62446
25.73631 | 44.5238 | 45.07506 | 39.46917 | -0.5512614 | 1.083274e-08 | 1.504008e-09 | 5.60589
25.74631 | 44.5012 | 45.03997 | 39.45281 | -0.5387656 | 1.078856e-08 | 1.491714e-09 | 5.587156
25.75631 | 44.4909 | 45.00471 | 39.43645 | -0.5138132 | 1.074414e-08 | 1.479462e-09 | 5.568268
25.76631 | 44.4783 | 44.96931 | 39.42008 | -0.4910124 | 1.06995e-08 | 1.467255e-09 | 5.549234
25.77631 | 44.4438 | 44.93377 | 39.40371 | -0.4899723 | 1.065466e-08 | 1.455096e-09 | 5.530063
25.7863 | 44.4316 | 44.89814 | 39.38735 | -0.4665352 | 1.060968e-08 | 1.442997e-09 | 5.510782
25.7963 | 44.4032 | 44.86234 | 39.37098 | -0.4591403 | 1.056448e-08 | 1.430938e-09 | 5.491361
25.8063 | 44.3979 | 44.82643 | 39.3546 | -0.4285312 | 1.051913e-08 | 1.418932e-09 | 5.471829
25.8163 | 44.358 | 44.79042 | 39.33822 | -0.4324155 | 1.047364e-08 | 1.406982e-09 | 5.452192
25.8263 | 44.3844 | 44.7543 | 39.32184 | -0.3699017 | 1.042802e-08 | 1.39509e-09 | 5.43246
25.83629 | 44.3411 | 44.71813 | 39.30547 | -0.3770346 | 1.038235e-08 | 1.383269e-09 | 5.41266
25.84629 | 44.3285 | 44.68185 | 39.28909 | -0.3533474 | 1.033654e-08 | 1.371497e-09 | 5.392758
25.85629 | 44.2897 | 44.64549 | 39.2727 | -0.3557853 | 1.029065e-08 | 1.359788e-09 | 5.372784
25.86629 | 44.2734 | 44.60906 | 39.25631 | -0.3356551 | 1.02447e-08 | 1.348143e-09 | 5.352745
25.87629 | 44.2651 | 44.57257 | 39.23992 | -0.3074653 | 1.01987e-08 | 1.336564e-09 | 5.332647
25.88629 | 44.239 | 44.53602 | 39.22352 | -0.2970222 | 1.015266e-08 | 1.325054e-09 | 5.312499
25.89628 | 44.2428 | 44.49947 | 39.20714 | -0.2566696 | 1.010665e-08 | 1.313623e-09 | 5.292327
25.90628 | 44.1812 | 44.46284 | 39.19074 | -0.2816424 | 1.006059e-08 | 1.302252e-09 | 5.272099
25.91628 | 44.1829 | 44.42618 | 39.17434 | -0.2432822 | 1.001454e-08 | 1.290952e-09 | 5.25184
25.92628 | 44.1599 | 44.3895 | 39.15794 | -0.2295972 | 9.9685e-09 | 1.279725e-09 | 5.231558
25.93628 | 44.1568 | 44.35279 | 39.14153 | -0.1959928 | 9.922493e-09 | 1.268572e-09 | 5.211259
25.94627 | 44.1131 | 44.31611 | 39.12514 | -0.2030124 | 9.876574e-09 | 1.257506e-09 | 5.190969
25.95627 | 44.1014 | 44.27939 | 39.10873 | -0.1779893 | 9.830665e-09 | 1.246504e-09 | 5.170655
25.96627 | 44.0756 | 44.24267 | 39.09232 | -0.1670654 | 9.784821e-09 | 1.23558e-09 | 5.150342
25.97627 | 44.0438 | 44.20595 | 39.07591 | -0.1621477 | 9.739055e-09 | 1.224734e-09 | 5.130037
25.98627 | 44.0319 | 44.16924 | 39.0595 | -0.1373413 | 9.693377e-09 | 1.213967e-09 | 5.109746
25.99627 | 44.0031 | 44.13255 | 39.04308 | -0.1294518 | 9.647797e-09 | 1.20328e-09 | 5.089473
26.00626 | 43.9985 | 44.09592 | 39.02668 | -0.09742441 | 9.602377e-09 | 1.192685e-09 | 5.069248
26.01626 | 43.9599 | 44.05928 | 39.01026 | -0.09938477 | 9.557023e-09 | 1.18216e-09 | 5.049029
26.02626 | 43.9305 | 44.02268 | 38.99383 | -0.09217826 | 9.511798e-09 | 1.171716e-09 | 5.028844
26.03626 | 43.8901 | 43.98611 | 38.97741 | -0.09600883 | 9.466708e-09 | 1.161355e-09 | 5.008699
26.04626 | 43.893 | 43.94958 | 38.96098 | -0.05658262 | 9.421764e-09 | 1.151077e-09 | 4.988598
26.05625 | 43.8731 | 43.91314 | 38.94457 | -0.04003996 | 9.377019e-09 | 1.140892e-09 | 4.968567
26.06625 | 43.866 | 43.87671 | 38.92814 | -0.01071291 | 9.332392e-09 | 1.130781e-09 | 4.948569
26.07625 | 43.8044 | 43.84034 | 38.91171 | -0.03594279 | 9.287937e-09 | 1.120754e-09 | 4.928629
26.08625 | 43.8096 | 43.80403 | 38.89528 | 0.00556668 | 9.24366e-09 | 1.110812e-09 | 4.908752
26.09625 | 43.7635 | 43.76779 | 38.87885 | -0.004288166 | 9.199567e-09 | 1.100955e-09 | 4.888941
26.10625 | 43.7602 | 43.73161 | 38.86241 | 0.02858794 | 9.155668e-09 | 1.091182e-09 | 4.8692
26.11624 | 43.712 | 43.69554 | 38.84599 | 0.01645565 | 9.112012e-09 | 1.081505e-09 | 4.849553
26.12624 | 43.7181 | 43.65952 | 38.82955 | 0.05858288 | 9.068518e-09 | 1.071903e-09 | 4.829964
26.13624 | 43.6775 | 43.62357 | 38.81311 | 0.05392985 | 9.025238e-09 | 1.062386e-09 | 4.810457
26.14624 | 43.6682 | 43.58771 | 38.79667 | 0.08049355 | 8.982175e-09 | 1.052955e-09 | 4.791034
26.15624 | 43.6329 | 43.55193 | 38.78023 | 0.08097049 | 8.939337e-09 | 1.04361e-09 | 4.7717
26.16623 | 43.6186 | 43.51628 | 38.7638 | 0.1023221 | 8.89677e-09 | 1.03436e-09 | 4.752476
26.17623 | 43.5995 | 43.48068 | 38.74736 | 0.1188163 | 8.854397e-09 | 1.025185e-09 | 4.733327
26.18623 | 43.5635 | 43.44519 | 38.73091 | 0.118314 | 8.812264e-09 | 1.016097e-09 | 4.714277
26.19623 | 43.548 | 43.40979 | 38.71446 | 0.1382128 | 8.770376e-09 | 1.007093e-09 | 4.695326
26.20623 | 43.5352 | 43.37449 | 38.69801 | 0.1607103 | 8.728737e-09 | 9.981751e-10 | 4.676478
26.21623 | 43.4939 | 43.3393 | 38.68156 | 0.1546036 | 8.687351e-09 | 9.893419e-10 | 4.657735
26.22622 | 43.4888 | 43.30424 | 38.66513 | 0.1845556 | 8.646264e-09 | 9.806022e-10 | 4.639119
26.23622 | 43.4708 | 43.26927 | 38.64867 | 0.2015335 | 8.605397e-09 | 9.719384e-10 | 4.620594
26.24622 | 43.439 | 43.2344 | 38.63222 | 0.2045999 | 8.564797e-09 | 9.633589e-10 | 4.602182
26.25622 | 43.4248 | 43.19965 | 38.61576 | 0.2251531 | 8.524464e-09 | 9.548635e-10 | 4.583884
26.26622 | 43.4083 | 43.16501 | 38.59931 | 0.2432906 | 8.484404e-09 | 9.464518e-10 | 4.565703
26.27621 | 43.3931 | 43.13052 | 38.58287 | 0.2625769 | 8.444657e-09 | 9.381318e-10 | 4.547658
26.28621 | 43.376 | 43.09612 | 38.56641 | 0.2798776 | 8.40515e-09 | 9.298866e-10 | 4.529715
26.29621 | 43.3491 | 43.06184 | 38.54995 | 0.2872576 | 8.365922e-09 | 9.217241e-10 | 4.511895
26.30621 | 43.3292 | 43.02769 | 38.53349 | 0.3015148 | 8.326978e-09 | 9.136439e-10 | 4.494199
26.31621 | 43.339 | 42.99365 | 38.51703 | 0.3453479 | 8.288318e-09 | 9.056455e-10 | 4.476627
26.32621 | 43.3074 | 42.95974 | 38.50056 | 0.3476554 | 8.249945e-09 | 8.977286e-10 | 4.459182
26.3362 | 43.2925 | 42.926 | 38.48412 | 0.366502 | 8.2119e-09 | 8.899005e-10 | 4.441883
26.3462 | 43.2641 | 42.89235 | 38.46765 | 0.3717541 | 8.174107e-09 | 8.821451e-10 | 4.424695
26.3562 | 43.2531 | 42.85882 | 38.45119 | 0.3942765 | 8.136607e-09 | 8.744697e-10 | 4.407638
26.3662 | 43.2535 | 42.82543 | 38.43472 | 0.4280678 | 8.099402e-09 | 8.668739e-10 | 4.390712
26.3762 | 43.2141 | 42.79217 | 38.41825 | 0.4219275 | 8.062491e-09 | 8.593572e-10 | 4.37392
26.38619 | 43.2084 | 42.75908 | 38.4018 | 0.4493219 | 8.025912e-09 | 8.519262e-10 | 4.357276
26.39619 | 43.2091 | 42.72608 | 38.38533 | 0.4830152 | 7.989596e-09 | 8.445659e-10 | 4.340752
26.40619 | 43.1532 | 42.69323 | 38.36886 | 0.4599735 | 7.953578e-09 | 8.372831e-10 | 4.324362
26.41619 | 43.1465 | 42.6605 | 38.35239 | 0.4859974 | 7.917858e-09 | 8.300769e-10 | 4.308108
26.42619 | 43.1318 | 42.62792 | 38.33592 | 0.5038848 | 7.882438e-09 | 8.229472e-10 | 4.291991
26.43619 | 43.09 | 42.59546 | 38.31945 | 0.4945358 | 7.847318e-09 | 8.158932e-10 | 4.276012
26.44618 | 43.0724 | 42.56318 | 38.303 | 0.5092162 | 7.812536e-09 | 8.089214e-10 | 4.260187
26.45618 | 43.0659 | 42.53101 | 38.28652 | 0.5348924 | 7.778017e-09 | 8.020169e-10 | 4.244483
26.46618 | 43.0413 | 42.49897 | 38.27005 | 0.5423303 | 7.7438e-09 | 7.951864e-10 | 4.228918
26.47618 | 43.024 | 42.46707 | 38.25358 | 0.5569293 | 7.709885e-09 | 7.884292e-10 | 4.213492
26.48618 | 42.9943 | 42.43531 | 38.2371 | 0.5589901 | 7.676269e-09 | 7.817447e-10 | 4.198205
26.49617 | 42.9738 | 42.40372 | 38.22065 | 0.5700805 | 7.642987e-09 | 7.751387e-10 | 4.183073
26.50617 | 42.9491 | 42.37224 | 38.20417 | 0.5768627 | 7.609973e-09 | 7.685976e-10 | 4.168066
26.51617 | 42.9164 | 42.34089 | 38.1877 | 0.5755051 | 7.577259e-09 | 7.621273e-10 | 4.153198
26.52617 | 42.9001 | 42.30969 | 38.17122 | 0.5904078 | 7.544846e-09 | 7.557272e-10 | 4.138471
26.53617 | 42.863 | 42.27863 | 38.15474 | 0.5843709 | 7.512731e-09 | 7.493966e-10 | 4.123884
26.54617 | 42.8499 | 42.24771 | 38.13827 | 0.6021946 | 7.480915e-09 | 7.431349e-10 | 4.109437
26.55616 | 42.8392 | 42.21695 | 38.12181 | 0.6222474 | 7.449428e-09 | 7.369476e-10 | 4.095145
26.56616 | 42.8043 | 42.18631 | 38.10533 | 0.6179914 | 7.418207e-09 | 7.308216e-10 | 4.080978
26.57616 | 42.8001 | 42.1558 | 38.08885 | 0.6442956 | 7.387283e-09 | 7.247626e-10 | 4.066951
26.58616 | 42.7558 | 42.12544 | 38.07238 | 0.6303603 | 7.356654e-09 | 7.187699e-10 | 4.053064
26.59616 | 42.7382 | 42.09521 | 38.0559 | 0.6429855 | 7.32632e-09 | 7.128428e-10 | 4.039316
26.60615 | 42.7131 | 42.06516 | 38.03944 | 0.6479394 | 7.296314e-09 | 7.069869e-10 | 4.025724
26.61615 | 42.7029 | 42.03521 | 38.02296 | 0.6676866 | 7.266566e-09 | 7.011891e-10 | 4.012255
26.62615 | 42.6639 | 42.0054 | 38.00648 | 0.6584952 | 7.237109e-09 | 6.954549e-10 | 3.998924
26.63615 | 42.6472 | 41.97573 | 37.99 | 0.6714654 | 7.207943e-09 | 6.897837e-10 | 3.985732
26.64615 | 42.6246 | 41.9462 | 37.97352 | 0.6783974 | 7.179066e-09 | 6.841749e-10 | 3.972679
26.65615 | 42.5928 | 41.91681 | 37.95705 | 0.6759919 | 7.150476e-09 | 6.786278e-10 | 3.959763
26.66614 | 42.5885 | 41.88758 | 37.94058 | 0.7009197 | 7.122202e-09 | 6.731473e-10 | 3.946997
26.67614 | 42.5518 | 41.85846 | 37.92411 | 0.69334 | 7.094183e-09 | 6.677216e-10 | 3.934355
26.68614 | 42.5275 | 41.82948 | 37.90763 | 0.6980237 | 7.066449e-09 | 6.623557e-10 | 3.92185
26.69614 | 42.5088 | 41.80063 | 37.89115 | 0.7081713 | 7.038997e-09 | 6.57049e-10 | 3.90948
26.70614 | 42.4783 | 41.77192 | 37.87467 | 0.7063833 | 7.011825e-09 | 6.518007e-10 | 3.897247
26.71613 | 42.4308 | 41.74337 | 37.85821 | 0.6874322 | 6.984959e-09 | 6.466154e-10 | 3.885159
26.72613 | 42.4146 | 41.71493 | 37.84173 | 0.6996749 | 6.958344e-09 | 6.414821e-10 | 3.873195
26.73613 | 42.3858 | 41.68662 | 37.82525 | 0.6991835 | 6.932005e-09 | 6.364054e-10 | 3.861364
26.74613 | 42.3747 | 41.65844 | 37.80877 | 0.7162579 | 6.905941e-09 | 6.313847e-10 | 3.849667
26.75613 | 42.3604 | 41.6304 | 37.7923 | 0.7300003 | 6.880149e-09 | 6.264192e-10 | 3.838102
26.76613 | 42.3128 | 41.60249 | 37.77582 | 0.7103104 | 6.854628e-09 | 6.215084e-10 | 3.826669
26.77612 | 42.301 | 41.57474 | 37.75936 | 0.7262609 | 6.829402e-09 | 6.166566e-10 | 3.815379
26.78612 | 42.2514 | 41.54709 | 37.74288 | 0.7043083 | 6.804418e-09 | 6.118533e-10 | 3.804208
26.79612 | 42.2324 | 41.51957 | 37.72641 | 0.7128254 | 6.7797e-09 | 6.071028e-10 | 3.793167
26.80612 | 42.2152 | 41.49219 | 37.70993 | 0.7230117 | 6.755248e-09 | 6.024047e-10 | 3.782257
26.81612 | 42.1953 | 41.46493 | 37.69346 | 0.7303694 | 6.731057e-09 | 5.977582e-10 | 3.771475
26.82611 | 42.1755 | 41.43783 | 37.677 | 0.7376728 | 6.707149e-09 | 5.931671e-10 | 3.76083
26.83611 | 42.1473 | 41.41083 | 37.66052 | 0.736474 | 6.683478e-09 | 5.886221e-10 | 3.750304
26.84611 | 42.1018 | 41.38395 | 37.64405 | 0.7178484 | 6.660064e-09 | 5.841268e-10 | 3.739903
26.85611 | 42.0962 | 41.3572 | 37.62757 | 0.7389972 | 6.636904e-09 | 5.796807e-10 | 3.729628
26.86611 | 42.0792 | 41.33058 | 37.6111 | 0.7486197 | 6.613998e-09 | 5.752834e-10 | 3.719479
26.87611 | 42.0293 | 41.30408 | 37.59463 | 0.7252172 | 6.591344e-09 | 5.709342e-10 | 3.709454
26.8861 | 42.0336 | 41.27774 | 37.57817 | 0.7558649 | 6.568961e-09 | 5.666367e-10 | 3.699562
26.8961 | 41.9964 | 41.25149 | 37.5617 | 0.7449149 | 6.546804e-09 | 5.62382e-10 | 3.689784
26.9061 | 41.9777 | 41.22536 | 37.54523 | 0.7523418 | 6.524893e-09 | 5.581737e-10 | 3.680128
26.9161 | 41.9593 | 41.19935 | 37.52876 | 0.7599475 | 6.503225e-09 | 5.540111e-10 | 3.670592
26.9261 | 41.9114 | 41.17347 | 37.51229 | 0.7379316 | 6.4818e-09 | 5.498939e-10 | 3.661178
26.93609 | 41.9052 | 41.14773 | 37.49584 | 0.7574695 | 6.460637e-09 | 5.458255e-10 | 3.651892
26.94609 | 41.883 | 41.12209 | 37.47937 | 0.7609133 | 6.43969e-09 | 5.417972e-10 | 3.642716
26.95609 | 41.8427 | 41.09656 | 37.4629 | 0.7461382 | 6.41898e-09 | 5.378126e-10 | 3.633659
26.96609 | 41.842 | 41.07116 | 37.44644 | 0.7708439 | 6.398507e-09 | 5.338713e-10 | 3.62472
26.97609 | 41.7941 | 41.04587 | 37.42997 | 0.7482329 | 6.378265e-09 | 5.299725e-10 | 3.615896
26.98609 | 41.7653 | 41.02069 | 37.41351 | 0.7446055 | 6.358253e-09 | 5.261158e-10 | 3.607189
26.99608 | 41.7533 | 40.99566 | 37.39706 | 0.7576374 | 6.33849e-09 | 5.223044e-10 | 3.598605
27.00608 | 41.7146 | 40.97072 | 37.38059 | 0.743879 | 6.318934e-09 | 5.185303e-10 | 3.590126
27.01608 | 41.7007 | 40.94589 | 37.36413 | 0.7548061 | 6.299604e-09 | 5.147968e-10 | 3.581761
27.02608 | 41.6757 | 40.92118 | 37.34767 | 0.7545197 | 6.280497e-09 | 5.111033e-10 | 3.573509
27.03608 | 41.6368 | 40.89658 | 37.33121 | 0.7402206 | 6.261611e-09 | 5.074494e-10 | 3.565369
27.04607 | 41.6163 | 40.87212 | 37.31477 | 0.7441849 | 6.242964e-09 | 5.038382e-10 | 3.557347
27.05607 | 41.5872 | 40.84774 | 37.29831 | 0.7394627 | 6.224515e-09 | 5.00262e-10 | 3.549428
27.06607 | 41.5695 | 40.82347 | 37.28185 | 0.7460297 | 6.206283e-09 | 4.967239e-10 | 3.541618
27.07607 | 41.5452 | 40.79931 | 37.2654 | 0.7458872 | 6.188265e-09 | 4.932235e-10 | 3.533917
27.08607 | 41.51 | 40.77526 | 37.24894 | 0.7347356 | 6.170459e-09 | 4.897603e-10 | 3.526324
27.09607 | 41.4903 | 40.75132 | 37.23249 | 0.7389757 | 6.152863e-09 | 4.863339e-10 | 3.518838
27.10606 | 41.4609 | 40.72751 | 37.21605 | 0.7333852 | 6.135493e-09 | 4.82947e-10 | 3.511465
27.11606 | 41.4525 | 40.70379 | 37.1996 | 0.7487115 | 6.118312e-09 | 4.795926e-10 | 3.50419
27.12606 | 41.4262 | 40.68017 | 37.18315 | 0.7460317 | 6.101337e-09 | 4.762736e-10 | 3.497021
27.13606 | 41.4008 | 40.65665 | 37.1667 | 0.7441469 | 6.084565e-09 | 4.729895e-10 | 3.489955
27.14606 | 41.3772 | 40.63324 | 37.15025 | 0.743958 | 6.067993e-09 | 4.697399e-10 | 3.482992
27.15605 | 41.3515 | 40.60996 | 37.13382 | 0.7415406 | 6.051641e-09 | 4.665277e-10 | 3.47614
27.16605 | 41.3294 | 40.58675 | 37.11737 | 0.7426451 | 6.035467e-09 | 4.633459e-10 | 3.46938
27.17605 | 41.3128 | 40.56365 | 37.10093 | 0.7491476 | 6.019489e-09 | 4.601972e-10 | 3.462722
27.18605 | 41.2887 | 40.54065 | 37.08449 | 0.7480492 | 6.003705e-09 | 4.570813e-10 | 3.456163
27.19605 | 41.2643 | 40.51775 | 37.06805 | 0.7465493 | 5.988115e-09 | 4.539979e-10 | 3.449705
27.20605 | 41.2567 | 40.49495 | 37.05161 | 0.7617502 | 5.972714e-09 | 4.509464e-10 | 3.443344
27.21604 | 41.2325 | 40.47227 | 37.03518 | 0.7602293 | 5.957518e-09 | 4.479295e-10 | 3.437087
27.22604 | 41.222 | 40.44967 | 37.01875 | 0.7723323 | 5.942495e-09 | 4.449409e-10 | 3.430921
27.23604 | 41.174 | 40.42716 | 37.00231 | 0.7468377 | 5.927657e-09 | 4.41983e-10 | 3.424851
27.24604 | 41.1691 | 40.40475 | 36.98588 | 0.7643462 | 5.913003e-09 | 4.390556e-10 | 3.418877
27.25604 | 41.1475 | 40.38244 | 36.96944 | 0.7650591 | 5.898531e-09 | 4.361581e-10 | 3.412997
27.26603 | 41.123 | 40.36025 | 36.95303 | 0.7627537 | 5.884254e-09 | 4.332933e-10 | 3.407217
27.27603 | 41.0968 | 40.33812 | 36.9366 | 0.7586759 | 5.870142e-09 | 4.304548e-10 | 3.401524
27.28603 | 41.0847 | 40.3161 | 36.92017 | 0.7686043 | 5.856207e-09 | 4.276453e-10 | 3.395924
27.29603 | 41.0641 | 40.29416 | 36.90375 | 0.7699386 | 5.842449e-09 | 4.248644e-10 | 3.390416
27.30603 | 41.0238 | 40.27232 | 36.88732 | 0.7514801 | 5.828866e-09 | 4.221117e-10 | 3.384999
27.31603 | 41.0149 | 40.25057 | 36.8709 | 0.7643302 | 5.815454e-09 | 4.193868e-10 | 3.379672
27.32602 | 40.9718 | 40.22893 | 36.85449 | 0.7428672 | 5.802226e-09 | 4.166921e-10 | 3.374439
27.33602 | 40.9608 | 40.20736 | 36.83807 | 0.7534351 | 5.789155e-09 | 4.140219e-10 | 3.369291
27.34602 | 40.9322 | 40.18589 | 36.82166 | 0.7463131 | 5.776251e-09 | 4.113786e-10 | 3.364231
27.35602 | 40.9018 | 40.1645 | 36.80524 | 0.7373017 | 5.763514e-09 | 4.087617e-10 | 3.359258
27.36602 | 40.896 | 40.1432 | 36.78883 | 0.7528014 | 5.750943e-09 | 4.06171e-10 | 3.354372
27.37601 | 40.8487 | 40.12201 | 36.77243 | 0.7266922 | 5.738546e-09 | 4.036087e-10 | 3.349577
27.38601 | 40.8292 | 40.10088 | 36.75602 | 0.7283171 | 5.726299e-09 | 4.010694e-10 | 3.344863
27.39601 | 40.8146 | 40.07985 | 36.73961 | 0.7347548 | 5.714213e-09 | 3.985552e-10 | 3.340234
27.40601 | 40.7761 | 40.05889 | 36.7232 | 0.7172068 | 5.702285e-09 | 3.96066e-10 | 3.335688
27.41601 | 40.7629 | 40.03803 | 36.7068 | 0.7248733 | 5.690515e-09 | 3.936013e-10 | 3.331226
27.42601 | 40.7331 | 40.01725 | 36.6904 | 0.7158547 | 5.678902e-09 | 3.911609e-10 | 3.326848
27.436 | 40.6916 | 39.99657 | 36.67401 | 0.6950315 | 5.667454e-09 | 3.887469e-10 | 3.322555
27.446 | 40.6696 | 39.97595 | 36.65761 | 0.6936459 | 5.656146e-09 | 3.863541e-10 | 3.31834
27.456 | 40.6494 | 39.95542 | 36.64122 | 0.693977 | 5.644992e-09 | 3.839847e-10 | 3.314205
27.466 | 40.6049 | 39.93497 | 36.62482 | 0.6699258 | 5.633987e-09 | 3.816384e-10 | 3.310151
27.476 | 40.6006 | 39.91461 | 36.60843 | 0.6859925 | 5.623132e-09 | 3.793149e-10 | 3.306177
27.48599 | 40.5649 | 39.89434 | 36.59206 | 0.6705583 | 5.612435e-09 | 3.770162e-10 | 3.302285
27.49599 | 40.5688 | 39.87414 | 36.57567 | 0.6946637 | 5.601873e-09 | 3.747374e-10 | 3.298468
27.50599 | 40.5018 | 39.85401 | 36.55928 | 0.647789 | 5.591457e-09 | 3.724807e-10 | 3.294729
27.51599 | 40.4759 | 39.83396 | 36.5429 | 0.6419351 | 5.581184e-09 | 3.702456e-10 | 3.291066
27.52599 | 40.4793 | 39.814 | 36.52652 | 0.6653025 | 5.571053e-09 | 3.68032e-10 | 3.287481
27.53599 | 40.4331 | 39.79411 | 36.51014 | 0.6389915 | 5.561063e-09 | 3.658395e-10 | 3.283971
27.54598 | 40.4117 | 39.77432 | 36.49378 | 0.6373831 | 5.551222e-09 | 3.636701e-10 | 3.28054
27.55598 | 40.3813 | 39.75458 | 36.4774 | 0.6267176 | 5.54151e-09 | 3.615192e-10 | 3.277181
27.56598 | 40.3728 | 39.73492 | 36.46103 | 0.6378751 | 5.531936e-09 | 3.593887e-10 | 3.273896
27.57598 | 40.347 | 39.71534 | 36.44466 | 0.6316568 | 5.522497e-09 | 3.572784e-10 | 3.270684
27.58598 | 40.3088 | 39.69584 | 36.42829 | 0.6129623 | 5.513194e-09 | 3.55188e-10 | 3.267546
27.59597 | 40.2955 | 39.67643 | 36.41194 | 0.6190742 | 5.504033e-09 | 3.531193e-10 | 3.264484
27.60597 | 40.2603 | 39.65707 | 36.39558 | 0.6032312 | 5.494994e-09 | 3.510679e-10 | 3.26149
27.61597 | 40.2474 | 39.63779 | 36.37922 | 0.6096145 | 5.486086e-09 | 3.490357e-10 | 3.258567
27.62597 | 40.208 | 39.61858 | 36.36286 | 0.5894239 | 5.477309e-09 | 3.470225e-10 | 3.255716
27.63597 | 40.2054 | 39.59944 | 36.3465 | 0.6059606 | 5.46866e-09 | 3.45028e-10 | 3.252935
27.64597 | 40.1686 | 39.58038 | 36.33015 | 0.5882248 | 5.460139e-09 | 3.43052e-10 | 3.250224
27.65596 | 40.1622 | 39.5614 | 36.31382 | 0.6007984 | 5.451753e-09 | 3.410962e-10 | 3.247584
27.66596 | 40.1477 | 39.54248 | 36.29747 | 0.6052197 | 5.443483e-09 | 3.391565e-10 | 3.245011
27.67596 | 40.1014 | 39.52363 | 36.28112 | 0.5777697 | 5.435338e-09 | 3.372347e-10 | 3.242507
27.68596 | 40.076 | 39.50485 | 36.26478 | 0.5711495 | 5.427315e-09 | 3.353305e-10 | 3.24007
27.69596 | 40.0572 | 39.48614 | 36.24844 | 0.5710593 | 5.419415e-09 | 3.334437e-10 | 3.2377
27.70595 | 40.0566 | 39.46752 | 36.23212 | 0.5890814 | 5.411643e-09 | 3.315759e-10 | 3.235399
27.71595 | 40.0184 | 39.44895 | 36.21578 | 0.5694529 | 5.403983e-09 | 3.297233e-10 | 3.233163
27.72595 | 39.9802 | 39.43044 | 36.19945 | 0.5497557 | 5.396442e-09 | 3.278874e-10 | 3.230992
27.73595 | 39.9834 | 39.41201 | 36.18312 | 0.5713906 | 5.389018e-09 | 3.260682e-10 | 3.228887
27.74595 | 39.9389 | 39.39364 | 36.1668 | 0.5452577 | 5.381712e-09 | 3.242653e-10 | 3.226846
27.75595 | 39.9277 | 39.37534 | 36.15047 | 0.5523579 | 5.37452e-09 | 3.224786e-10 | 3.22487
27.76594 | 39.9165 | 39.35713 | 36.13417 | 0.5593721 | 5.367452e-09 | 3.207098e-10 | 3.222961
27.77594 | 39.873 | 39.33896 | 36.11785 | 0.5340389 | 5.36049e-09 | 3.18955e-10 | 3.221112
27.78594 | 39.8413 | 39.32086 | 36.10153 | 0.5204401 | 5.353639e-09 | 3.172158e-10 | 3.219326
27.79594 | 39.8348 | 39.30282 | 36.08522 | 0.5319757 | 5.346901e-09 | 3.15492e-10 | 3.217603
27.80594 | 39.8068 | 39.28485 | 36.06891 | 0.5219465 | 5.340272e-09 | 3.137835e-10 | 3.215942
27.81593 | 39.7739 | 39.26697 | 36.05262 | 0.5069346 | 5.33376e-09 | 3.120917e-10 | 3.214344
27.82593 | 39.7532 | 39.24912 | 36.03632 | 0.5040765 | 5.327351e-09 | 3.104131e-10 | 3.212806
27.83593 | 39.7152 | 39.23135 | 36.02002 | 0.4838544 | 5.321049e-09 | 3.087493e-10 | 3.211329
27.84593 | 39.6878 | 39.21363 | 36.00372 | 0.4741689 | 5.314854e-09 | 3.071001e-10 | 3.209913
27.85593 | 39.6802 | 39.19598 | 35.98742 | 0.4842205 | 5.308766e-09 | 3.054652e-10 | 3.208556
27.86593 | 39.6281 | 39.17839 | 35.97113 | 0.4497093 | 5.302782e-09 | 3.038445e-10 | 3.207259
27.87592 | 39.636 | 39.16088 | 35.95486 | 0.4751186 | 5.296908e-09 | 3.022395e-10 | 3.206022
27.88592 | 39.5924 | 39.14342 | 35.93857 | 0.448984 | 5.291131e-09 | 3.006467e-10 | 3.204842
27.89592 | 39.5497 | 39.12601 | 35.92229 | 0.423687 | 5.285458e-09 | 2.990678e-10 | 3.203722
27.90592 | 39.5423 | 39.10867 | 35.90601 | 0.4336288 | 5.279886e-09 | 2.975024e-10 | 3.202659
27.91592 | 39.4871 | 39.09139 | 35.88974 | 0.39571 | 5.274415e-09 | 2.959504e-10 | 3.201654
27.92591 | 39.4867 | 39.07419 | 35.87348 | 0.4125139 | 5.269048e-09 | 2.944131e-10 | 3.200707
27.93591 | 39.4573 | 39.05703 | 35.85721 | 0.4002749 | 5.263776e-09 | 2.928874e-10 | 3.199816
27.94591 | 39.4323 | 39.03992 | 35.84094 | 0.3923764 | 5.258601e-09 | 2.913747e-10 | 3.198981
27.95591 | 39.4072 | 39.02288 | 35.82468 | 0.3843186 | 5.253524e-09 | 2.898748e-10 | 3.198202
27.96591 | 39.3837 | 39.0059 | 35.80842 | 0.3778009 | 5.248545e-09 | 2.883875e-10 | 3.197479
27.97591 | 39.3512 | 38.98898 | 35.79216 | 0.3622247 | 5.243661e-09 | 2.869128e-10 | 3.196812
27.9859 | 39.319 | 38.97213 | 35.77593 | 0.3468744 | 5.238875e-09 | 2.854519e-10 | 3.1962
27.9959 | 39.2974 | 38.95532 | 35.75968 | 0.3420816 | 5.234181e-09 | 2.840018e-10 | 3.195643
28.0059 | 39.2859 | 38.93857 | 35.74343 | 0.3473319 | 5.22958e-09 | 2.825637e-10 | 3.195139
28.0159 | 39.2315 | 38.92188 | 35.72719 | 0.3096243 | 5.225072e-09 | 2.811376e-10 | 3.19469
28.0259 | 39.2261 | 38.90524 | 35.71095 | 0.3208602 | 5.220654e-09 | 2.797233e-10 | 3.194294
28.03589 | 39.1944 | 38.88868 | 35.69473 | 0.3057224 | 5.216334e-09 | 2.783221e-10 | 3.193952
28.04589 | 39.1685 | 38.87216 | 35.67849 | 0.2963447 | 5.212099e-09 | 2.769311e-10 | 3.193662
28.05589 | 39.152 | 38.85569 | 35.66226 | 0.2963108 | 5.207954e-09 | 2.755515e-10 | 3.193425
28.06589 | 39.1198 | 38.83928 | 35.64604 | 0.2805205 | 5.2039e-09 | 2.741832e-10 | 3.193242
28.07589 | 39.1093 | 38.82292 | 35.62982 | 0.2863759 | 5.199931e-09 | 2.72826e-10 | 3.193109
28.08589 | 39.0748 | 38.80662 | 35.6136 | 0.2681752 | 5.196052e-09 | 2.714799e-10 | 3.193028
28.09588 | 39.0646 | 38.7904 | 35.5974 | 0.2742029 | 5.192264e-09 | 2.701461e-10 | 3.192999
28.10588 | 39.0254 | 38.77421 | 35.58119 | 0.2511924 | 5.188559e-09 | 2.688218e-10 | 3.193021
28.11588 | 39.0027 | 38.75807 | 35.56498 | 0.2446276 | 5.184939e-09 | 2.675081e-10 | 3.193094
28.12588 | 38.9872 | 38.74199 | 35.54877 | 0.2452084 | 5.181404e-09 | 2.66205e-10 | 3.193218
28.13588 | 38.9678 | 38.72596 | 35.53257 | 0.2418356 | 5.177953e-09 | 2.649123e-10 | 3.193391
28.14587 | 38.9382 | 38.71001 | 35.51639 | 0.228193 | 5.17459e-09 | 2.636313e-10 | 3.193614
28.15587 | 38.9253 | 38.69409 | 35.5002 | 0.231213 | 5.171306e-09 | 2.623591e-10 | 3.193888
28.16587 | 38.8859 | 38.67822 | 35.48401 | 0.20768 | 5.168105e-09 | 2.610971e-10 | 3.19421
28.17587 | 38.8782 | 38.66241 | 35.46782 | 0.2157937 | 5.164986e-09 | 2.598451e-10 | 3.194582
28.18587 | 38.8616 | 38.64664 | 35.45164 | 0.214955 | 5.161949e-09 | 2.58603e-10 | 3.195003
28.19586 | 38.8265 | 38.63095 | 35.43548 | 0.1955483 | 5.158994e-09 | 2.573719e-10 | 3.195471
28.20586 | 38.8043 | 38.61529 | 35.41931 | 0.1890051 | 5.156118e-09 | 2.561492e-10 | 3.195989
28.21586 | 38.7924 | 38.59969 | 35.40314 | 0.1927099 | 5.15332e-09 | 2.549361e-10 | 3.196554
28.22586 | 38.7666 | 38.58414 | 35.38697 | 0.182463 | 5.150602e-09 | 2.537325e-10 | 3.197168
28.23586 | 38.7567 | 38.56864 | 35.37081 | 0.1880646 | 5.147962e-09 | 2.525382e-10 | 3.197829
28.24586 | 38.719 | 38.55318 | 35.35465 | 0.1658154 | 5.145399e-09 | 2.513532e-10 | 3.198536
28.25585 | 38.7094 | 38.5378 | 35.33851 | 0.1715991 | 5.142917e-09 | 2.501785e-10 | 3.199291
28.26585 | 38.6819 | 38.52245 | 35.32236 | 0.1594477 | 5.140509e-09 | 2.490117e-10 | 3.200093
28.27585 | 38.6614 | 38.50715 | 35.30621 | 0.1542459 | 5.138177e-09 | 2.478539e-10 | 3.200942
28.28585 | 38.6387 | 38.49191 | 35.29007 | 0.1467934 | 5.135921e-09 | 2.46705e-10 | 3.201837
28.29585 | 38.6062 | 38.47671 | 35.27393 | 0.1294911 | 5.133739e-09 | 2.455649e-10 | 3.202778
28.30584 | 38.5953 | 38.46158 | 35.25781 | 0.1337234 | 5.131635e-09 | 2.444345e-10 | 3.203764
28.31584 | 38.5773 | 38.44648 | 35.24168 | 0.1308209 | 5.129602e-09 | 2.433117e-10 | 3.204797
28.32584 | 38.5625 | 38.43143 | 35.22556 | 0.1310686 | 5.127644e-09 | 2.421974e-10 | 3.205876
28.33584 | 38.5412 | 38.41643 | 35.20943 | 0.1247676 | 5.125758e-09 | 2.410914e-10 | 3.206999
28.34584 | 38.5081 | 38.40148 | 35.19332 | 0.1066181 | 5.123943e-09 | 2.399938e-10 | 3.208167
28.35584 | 38.4925 | 38.38658 | 35.1772 | 0.1059183 | 5.122203e-09 | 2.389044e-10 | 3.20938
28.36583 | 38.4703 | 38.37174 | 35.16111 | 0.09855567 | 5.120534e-09 | 2.378243e-10 | 3.210637
28.37583 | 38.4462 | 38.35694 | 35.145 | 0.08925944 | 5.118935e-09 | 2.367511e-10 | 3.211938
28.38583 | 38.4271 | 38.34219 | 35.1289 | 0.08491328 | 5.117409e-09 | 2.35686e-10 | 3.213286
28.39583 | 38.4109 | 38.32748 | 35.1128 | 0.08341968 | 5.115951e-09 | 2.346287e-10 | 3.214676
28.40583 | 38.3757 | 38.31282 | 35.09671 | 0.06287876 | 5.114562e-09 | 2.335793e-10 | 3.21611
28.41582 | 38.3773 | 38.29823 | 35.08064 | 0.07907466 | 5.113245e-09 | 2.325386e-10 | 3.217586
28.42582 | 38.3479 | 38.28366 | 35.06455 | 0.06423669 | 5.111996e-09 | 2.315046e-10 | 3.219108
28.43582 | 38.3203 | 38.26915 | 35.04848 | 0.05115235 | 5.110814e-09 | 2.304781e-10 | 3.220672
28.44582 | 38.3181 | 38.25468 | 35.0324 | 0.06342032 | 5.1097e-09 | 2.294592e-10 | 3.22228
28.45582 | 38.2786 | 38.24026 | 35.01633 | 0.0383407 | 5.108654e-09 | 2.284477e-10 | 3.22393
28.46582 | 38.274 | 38.22589 | 35.00026 | 0.04811325 | 5.107677e-09 | 2.274436e-10 | 3.225624
28.47581 | 38.2407 | 38.21157 | 34.98422 | 0.02912566 | 5.106765e-09 | 2.264477e-10 | 3.227358
28.48581 | 38.2318 | 38.19729 | 34.96816 | 0.03450504 | 5.105919e-09 | 2.25458e-10 | 3.229136
28.49581 | 38.228 | 38.18306 | 34.95211 | 0.0449377 | 5.10514e-09 | 2.244755e-10 | 3.230957
28.50581 | 38.1887 | 38.16888 | 34.93606 | 0.01982392 | 5.104425e-09 | 2.235e-10 | 3.232819
28.51581 | 38.1858 | 38.15474 | 34.92001 | 0.03106367 | 5.103776e-09 | 2.225315e-10 | 3.234723
28.5258 | 38.1834 | 38.14066 | 34.90399 | 0.04274293 | 5.103193e-09 | 2.215709e-10 | 3.236667
28.5358 | 38.1307 | 38.12661 | 34.88795 | 0.004090169 | 5.102673e-09 | 2.206162e-10 | 3.238655
28.5458 | 38.1249 | 38.11261 | 34.87192 | 0.0122916 | 5.102217e-09 | 2.196683e-10 | 3.240684
28.5558 | 38.1107 | 38.09865 | 34.8559 | 0.01204685 | 5.101825e-09 | 2.187271e-10 | 3.242755
28.5658 | 38.084 | 38.08474 | 34.83988 | -0.0007435374 | 5.101495e-09 | 2.177925e-10 | 3.244866
28.5758 | 38.0824 | 38.07088 | 34.82386 | 0.01152061 | 5.101229e-09 | 2.168646e-10 | 3.247018
28.58579 | 38.0572 | 38.05707 | 34.80787 | 0.0001250725 | 5.101026e-09 | 2.15944e-10 | 3.24921
28.59579 | 38.0341 | 38.0433 | 34.79186 | -0.009202101 | 5.100885e-09 | 2.150291e-10 | 3.251444
28.60579 | 38.0176 | 38.02957 | 34.77586 | -0.01197429 | 5.100805e-09 | 2.141204e-10 | 3.253718
28.61579 | 37.9715 | 38.01589 | 34.75986 | -0.04439182 | 5.100787e-09 | 2.132182e-10 | 3.256033
28.62579 | 37.9717 | 38.00225 | 34.74387 | -0.03055414 | 5.10083e-09 | 2.123222e-10 | 3.258388
28.63578 | 37.9335 | 37.98868 | 34.72789 | -0.05517542 | 5.100934e-09 | 2.114333e-10 | 3.260782
28.64578 | 37.9062 | 37.97513 | 34.71191 | -0.06892764 | 5.101098e-09 | 2.105496e-10 | 3.263217
28.65578 | 37.8924 | 37.96162 | 34.69593 | -0.06922469 | 5.101323e-09 | 2.096721e-10 | 3.265693
28.66578 | 37.8751 | 37.94817 | 34.67996 | -0.07306654 | 5.101607e-09 | 2.088005e-10 | 3.268208
28.67578 | 37.837 | 37.93475 | 34.66399 | -0.09775308 | 5.101951e-09 | 2.07935e-10 | 3.270763
28.68578 | 37.8217 | 37.92138 | 34.64803 | -0.09968376 | 5.102355e-09 | 2.070753e-10 | 3.273357
28.69577 | 37.8017 | 37.90807 | 34.63208 | -0.1063726 | 5.102817e-09 | 2.062224e-10 | 3.275989
28.70577 | 37.7792 | 37.89479 | 34.61613 | -0.1155919 | 5.103338e-09 | 2.053744e-10 | 3.278662
28.71577 | 37.7432 | 37.88156 | 34.60018 | -0.1383557 | 5.103917e-09 | 2.045322e-10 | 3.281375
28.72577 | 37.7157 | 37.86836 | 34.58424 | -0.1526633 | 5.104554e-09 | 2.036956e-10 | 3.284127
28.73577 | 37.6932 | 37.85522 | 34.5683 | -0.1620153 | 5.10525e-09 | 2.028647e-10 | 3.286918
28.74576 | 37.6589 | 37.84212 | 34.55238 | -0.1832246 | 5.106002e-09 | 2.020403e-10 | 3.289745
28.75576 | 37.64 | 37.82906 | 34.53645 | -0.1890645 | 5.106812e-09 | 2.012205e-10 | 3.292614
28.76576 | 37.6144 | 37.81605 | 34.52053 | -0.2016479 | 5.107679e-09 | 2.004062e-10 | 3.295521
28.77576 | 37.5879 | 37.80308 | 34.50461 | -0.2151751 | 5.108603e-09 | 1.995973e-10 | 3.298467
28.78576 | 37.5658 | 37.79015 | 34.48869 | -0.224346 | 5.109583e-09 | 1.987938e-10 | 3.301451
28.79576 | 37.5391 | 37.77726 | 34.47279 | -0.2381605 | 5.110619e-09 | 1.979956e-10 | 3.304474
28.80575 | 37.5211 | 37.76443 | 34.4569 | -0.2433315 | 5.11171e-09 | 1.972035e-10 | 3.307533
28.81575 | 37.5138 | 37.75163 | 34.441 | -0.2378329 | 5.112858e-09 | 1.964159e-10 | 3.310632
28.82575 | 37.4851 | 37.73888 | 34.42511 | -0.2537781 | 5.114062e-09 | 1.956334e-10 | 3.31377
28.83575 | 37.4552 | 37.72617 | 34.40922 | -0.2709663 | 5.11532e-09 | 1.948561e-10 | 3.316946
28.84575 | 37.4247 | 37.7135 | 34.39334 | -0.2887979 | 5.116634e-09 | 1.940838e-10 | 3.320161
28.85574 | 37.4117 | 37.70089 | 34.37748 | -0.2891855 | 5.118001e-09 | 1.933174e-10 | 3.323409
28.86574 | 37.4008 | 37.6883 | 34.3616 | -0.2875033 | 5.119424e-09 | 1.925552e-10 | 3.326699
28.87574 | 37.3675 | 37.67576 | 34.34574 | -0.3082646 | 5.120901e-09 | 1.917979e-10 | 3.330027
28.88574 | 37.3768 | 37.66327 | 34.32988 | -0.2864688 | 5.122432e-09 | 1.910455e-10 | 3.333393
28.89574 | 37.3273 | 37.65082 | 34.31402 | -0.3235161 | 5.124017e-09 | 1.902981e-10 | 3.336796
28.90574 | 37.3192 | 37.63841 | 34.29817 | -0.3192063 | 5.125656e-09 | 1.895554e-10 | 3.340237
28.91573 | 37.3063 | 37.62605 | 34.28234 | -0.3197525 | 5.127347e-09 | 1.888182e-10 | 3.343713
28.92573 | 37.2584 | 37.61373 | 34.2665 | -0.3553285 | 5.129092e-09 | 1.880851e-10 | 3.347229
28.93573 | 37.2529 | 37.60145 | 34.25067 | -0.3485477 | 5.130891e-09 | 1.873566e-10 | 3.350783
28.94573 | 37.2315 | 37.58921 | 34.23484 | -0.3577095 | 5.132742e-09 | 1.866328e-10 | 3.354374
28.95573 | 37.2138 | 37.57701 | 34.21901 | -0.3632143 | 5.134646e-09 | 1.859135e-10 | 3.358002
28.96572 | 37.2106 | 37.56487 | 34.20321 | -0.354274 | 5.1366e-09 | 1.851996e-10 | 3.361664
28.97572 | 37.1907 | 37.55276 | 34.1874 | -0.362064 | 5.138608e-09 | 1.844895e-10 | 3.365367
28.98572 | 37.1821 | 37.5407 | 34.17159 | -0.3585968 | 5.140669e-09 | 1.837838e-10 | 3.369107
28.99572 | 37.1368 | 37.52867 | 34.15579 | -0.3918725 | 5.142781e-09 | 1.830826e-10 | 3.372884
29.00572 | 37.1127 | 37.51669 | 34.13999 | -0.4039906 | 5.144945e-09 | 1.823858e-10 | 3.376698
29.01572 | 37.1054 | 37.50475 | 34.1242 | -0.3993516 | 5.14716e-09 | 1.816934e-10 | 3.38055
29.02571 | 37.0983 | 37.49287 | 34.10843 | -0.3945669 | 5.149425e-09 | 1.81006e-10 | 3.384434
29.03571 | 37.0709 | 37.48101 | 34.09265 | -0.4101132 | 5.151743e-09 | 1.803222e-10 | 3.38836
29.04571 | 37.0468 | 37.4692 | 34.07688 | -0.4224015 | 5.154112e-09 | 1.796426e-10 | 3.392322
29.05571 | 37.03 | 37.45743 | 34.06111 | -0.4274329 | 5.156532e-09 | 1.789673e-10 | 3.396321
29.06571 | 37.0042 | 37.44571 | 34.04535 | -0.4415067 | 5.159002e-09 | 1.782961e-10 | 3.400357
29.0757 | 37.0093 | 37.43403 | 34.02961 | -0.424734 | 5.161519e-09 | 1.776298e-10 | 3.404425
29.0857 | 36.9679 | 37.42239 | 34.01386 | -0.4544933 | 5.164092e-09 | 1.769669e-10 | 3.408536
29.0957 | 36.9406 | 37.41079 | 33.99811 | -0.4701941 | 5.166712e-09 | 1.76308e-10 | 3.412681
29.1057 | 36.9268 | 37.39924 | 33.98237 | -0.4724388 | 5.169385e-09 | 1.756533e-10 | 3.416866
29.1157 | 36.909 | 37.38772 | 33.96664 | -0.4787244 | 5.172105e-09 | 1.750025e-10 | 3.421085
29.1257 | 36.9039 | 37.37625 | 33.95091 | -0.4723539 | 5.174877e-09 | 1.743557e-10 | 3.425342
29.13569 | 36.8756 | 37.36484 | 33.93521 | -0.4892361 | 5.177695e-09 | 1.737135e-10 | 3.429631
29.14569 | 36.8578 | 37.35345 | 33.91949 | -0.49565 | 5.180565e-09 | 1.730745e-10 | 3.433961
29.15569 | 36.8392 | 37.34211 | 33.90378 | -0.5029063 | 5.183485e-09 | 1.724395e-10 | 3.438327
29.16569 | 36.8069 | 37.33081 | 33.88807 | -0.5239054 | 5.186454e-09 | 1.718082e-10 | 3.442731
29.17569 | 36.8072 | 37.31955 | 33.87238 | -0.5123473 | 5.189473e-09 | 1.711808e-10 | 3.447172
29.18568 | 36.7817 | 37.30834 | 33.8567 | -0.5266425 | 5.192537e-09 | 1.705578e-10 | 3.451644
29.19568 | 36.7611 | 37.29717 | 33.84101 | -0.5360691 | 5.195653e-09 | 1.699379e-10 | 3.456157
29.20568 | 36.7578 | 37.28604 | 33.82533 | -0.5282381 | 5.198818e-09 | 1.693217e-10 | 3.460707
29.21568 | 36.7355 | 37.27495 | 33.80966 | -0.5394502 | 5.202032e-09 | 1.687092e-10 | 3.465294
29.22568 | 36.7106 | 37.2639 | 33.79399 | -0.5533044 | 5.205294e-09 | 1.681004e-10 | 3.469917
29.23568 | 36.6857 | 37.2529 | 33.77832 | -0.5672012 | 5.208605e-09 | 1.674952e-10 | 3.474577
29.24567 | 36.677 | 37.24195 | 33.76268 | -0.5649521 | 5.211961e-09 | 1.668942e-10 | 3.479269
29.25567 | 36.6634 | 37.23103 | 33.74703 | -0.5676344 | 5.215368e-09 | 1.662961e-10 | 3.484002
29.26567 | 36.6369 | 37.22016 | 33.73139 | -0.5832594 | 5.218824e-09 | 1.657016e-10 | 3.488771
29.27567 | 36.6154 | 37.20933 | 33.71575 | -0.5939269 | 5.222327e-09 | 1.651106e-10 | 3.493577
29.28567 | 36.6195 | 37.19854 | 33.70012 | -0.5790374 | 5.225879e-09 | 1.645231e-10 | 3.49842
29.29566 | 36.6003 | 37.1878 | 33.68451 | -0.5875014 | 5.229475e-09 | 1.639396e-10 | 3.503295
29.30566 | 36.5714 | 37.1771 | 33.66889 | -0.6056969 | 5.233121e-09 | 1.633589e-10 | 3.508211
29.31566 | 36.5607 | 37.16644 | 33.65327 | -0.6057359 | 5.236817e-09 | 1.627817e-10 | 3.513164
29.32566 | 36.5528 | 37.15582 | 33.63766 | -0.6030172 | 5.240559e-09 | 1.622078e-10 | 3.518153
29.33566 | 36.5423 | 37.14524 | 33.62206 | -0.6029417 | 5.244349e-09 | 1.616372e-10 | 3.52318
29.34566 | 36.5277 | 37.13471 | 33.60647 | -0.6070089 | 5.248186e-09 | 1.6107e-10 | 3.528242
29.35565 | 36.4966 | 37.12423 | 33.59089 | -0.6276297 | 5.252067e-09 | 1.605066e-10 | 3.533337
29.36565 | 36.4966 | 37.11378 | 33.57531 | -0.6171829 | 5.255999e-09 | 1.59946e-10 | 3.538473
29.37565 | 36.4654 | 37.10338 | 33.55973 | -0.6379792 | 5.259979e-09 | 1.593885e-10 | 3.543646
29.38565 | 36.4516 | 37.09302 | 33.54416 | -0.6414183 | 5.264005e-09 | 1.588343e-10 | 3.548856
29.39565 | 36.4563 | 37.0827 | 33.5286 | -0.6264006 | 5.268078e-09 | 1.582833e-10 | 3.554102
29.40564 | 36.4333 | 37.07244 | 33.51306 | -0.639137 | 5.272196e-09 | 1.57736e-10 | 3.559381
29.41564 | 36.4137 | 37.06221 | 33.4975 | -0.6485052 | 5.276363e-09 | 1.571912e-10 | 3.5647
29.42564 | 36.3901 | 37.05202 | 33.48196 | -0.6619175 | 5.280578e-09 | 1.566496e-10 | 3.570058
29.43564 | 36.3893 | 37.04187 | 33.46642 | -0.6525725 | 5.284838e-09 | 1.561111e-10 | 3.575452
29.44564 | 36.3689 | 37.03177 | 33.45089 | -0.6628714 | 5.289147e-09 | 1.555756e-10 | 3.580883
29.45564 | 36.3567 | 37.02171 | 33.43536 | -0.6650131 | 5.293501e-09 | 1.550432e-10 | 3.58635
29.46563 | 36.325 | 37.01171 | 33.41986 | -0.6867089 | 5.297899e-09 | 1.545143e-10 | 3.59185
29.47563 | 36.3249 | 37.00174 | 33.40435 | -0.6768379 | 5.302347e-09 | 1.539879e-10 | 3.597392
29.48563 | 36.3187 | 36.99181 | 33.38884 | -0.6731104 | 5.306842e-09 | 1.534645e-10 | 3.602971
29.49563 | 36.2908 | 36.98193 | 33.37334 | -0.6911263 | 5.311383e-09 | 1.52944e-10 | 3.608587
29.50563 | 36.2791 | 36.97209 | 33.35785 | -0.692986 | 5.315971e-09 | 1.524265e-10 | 3.61424
29.51562 | 36.2636 | 36.9623 | 33.34237 | -0.6986979 | 5.320599e-09 | 1.519123e-10 | 3.619924
29.52562 | 36.267 | 36.95255 | 33.32689 | -0.6855464 | 5.325282e-09 | 1.514006e-10 | 3.625653
29.53562 | 36.2479 | 36.94284 | 33.31142 | -0.6949363 | 5.330007e-09 | 1.508916e-10 | 3.631417
29.54562 | 36.2227 | 36.93317 | 33.29595 | -0.7104726 | 5.334783e-09 | 1.503856e-10 | 3.63722
29.55562 | 36.2182 | 36.92355 | 33.28049 | -0.7053506 | 5.339601e-09 | 1.498824e-10 | 3.643059
29.56562 | 36.21 | 36.91398 | 33.26504 | -0.703975 | 5.344469e-09 | 1.49382e-10 | 3.648938
29.57561 | 36.1838 | 36.90445 | 33.24961 | -0.7206508 | 5.349376e-09 | 1.488848e-10 | 3.654845
29.58561 | 36.1625 | 36.89496 | 33.23416 | -0.7324623 | 5.354335e-09 | 1.483899e-10 | 3.660798
29.59561 | 36.1535 | 36.88552 | 33.21873 | -0.7320181 | 5.35934e-09 | 1.478977e-10 | 3.666788
29.60561 | 36.1397 | 36.87612 | 33.2033 | -0.7364186 | 5.364392e-09 | 1.474083e-10 | 3.672816
29.61561 | 36.1303 | 36.86676 | 33.18788 | -0.7364631 | 5.36949e-09 | 1.469215e-10 | 3.678881
29.6256 | 36.1172 | 36.85746 | 33.17248 | -0.7402618 | 5.374629e-09 | 1.46438e-10 | 3.684978
29.6356 | 36.1082 | 36.8482 | 33.15708 | -0.7399958 | 5.37982e-09 | 1.459566e-10 | 3.691119
29.6456 | 36.0786 | 36.83897 | 33.14168 | -0.760374 | 5.385057e-09 | 1.454778e-10 | 3.697298
29.6556 | 36.082 | 36.8298 | 33.12628 | -0.7477972 | 5.390339e-09 | 1.450017e-10 | 3.703515
29.6656 | 36.0461 | 36.82067 | 33.1109 | -0.7745655 | 5.395669e-09 | 1.445281e-10 | 3.70977
29.6756 | 36.0452 | 36.81158 | 33.09552 | -0.7663784 | 5.401044e-09 | 1.440572e-10 | 3.716063
29.68559 | 36.0445 | 36.80255 | 33.08016 | -0.7580458 | 5.406461e-09 | 1.435892e-10 | 3.722389
29.69559 | 35.9932 | 36.79355 | 33.06479 | -0.8003488 | 5.411929e-09 | 1.431234e-10 | 3.728758
29.70559 | 36.0057 | 36.7846 | 33.04943 | -0.778897 | 5.417443e-09 | 1.426601e-10 | 3.735166
29.71559 | 35.9937 | 36.77569 | 33.03408 | -0.7819906 | 5.423003e-09 | 1.421993e-10 | 3.741612
29.72559 | 35.9632 | 36.76683 | 33.01873 | -0.8036296 | 5.428609e-09 | 1.417409e-10 | 3.748097
29.73558 | 35.9551 | 36.75802 | 33.00341 | -0.8029233 | 5.434257e-09 | 1.412855e-10 | 3.754614
29.74558 | 35.9277 | 36.74925 | 32.98808 | -0.8215533 | 5.439956e-09 | 1.408322e-10 | 3.761176
29.75558 | 35.9143 | 36.74053 | 32.97275 | -0.8262292 | 5.445702e-09 | 1.403812e-10 | 3.767777
29.76558 | 35.9088 | 36.73185 | 32.95743 | -0.8230504 | 5.451494e-09 | 1.399327e-10 | 3.774416
29.77558 | 35.894 | 36.72322 | 32.94212 | -0.8292181 | 5.457332e-09 | 1.394866e-10 | 3.781095
29.78558 | 35.882 | 36.71463 | 32.92682 | -0.8326313 | 5.463216e-09 | 1.390428e-10 | 3.787812
29.79557 | 35.8597 | 36.7061 | 32.91154 | -0.8463995 | 5.469142e-09 | 1.386019e-10 | 3.794562
29.80557 | 35.842 | 36.6976 | 32.89625 | -0.8556048 | 5.475119e-09 | 1.381629e-10 | 3.801358
29.81557 | 35.8328 | 36.68916 | 32.88096 | -0.856357 | 5.481143e-09 | 1.377262e-10 | 3.808193
29.82557 | 35.8248 | 36.68076 | 32.86569 | -0.8559552 | 5.487213e-09 | 1.372919e-10 | 3.815067
29.83557 | 35.7831 | 36.6724 | 32.85042 | -0.8893 | 5.49333e-09 | 1.368598e-10 | 3.82198
29.84556 | 35.7838 | 36.6641 | 32.83517 | -0.8802999 | 5.499487e-09 | 1.364305e-10 | 3.828927
29.85556 | 35.7758 | 36.65584 | 32.81992 | -0.8800385 | 5.505698e-09 | 1.360031e-10 | 3.83592
29.86556 | 35.7498 | 36.64762 | 32.80467 | -0.8978233 | 5.511954e-09 | 1.355779e-10 | 3.842952
29.87556 | 35.7489 | 36.63946 | 32.78943 | -0.8905553 | 5.518257e-09 | 1.351549e-10 | 3.850024
29.88556 | 35.7107 | 36.63133 | 32.7742 | -0.9206345 | 5.524607e-09 | 1.347342e-10 | 3.857137
29.89556 | 35.7051 | 36.62326 | 32.75897 | -0.9181603 | 5.531003e-09 | 1.343156e-10 | 3.864288
29.90555 | 35.6902 | 36.61524 | 32.74377 | -0.9250422 | 5.53744e-09 | 1.338997e-10 | 3.871474
29.91555 | 35.6736 | 36.60726 | 32.72856 | -0.9336632 | 5.543931e-09 | 1.334856e-10 | 3.878706
29.92555 | 35.6632 | 36.59933 | 32.71335 | -0.9361318 | 5.550468e-09 | 1.330736e-10 | 3.885979
29.93555 | 35.645 | 36.59145 | 32.69816 | -0.946448 | 5.557052e-09 | 1.326638e-10 | 3.893292
29.94555 | 35.6368 | 36.58361 | 32.68297 | -0.9468121 | 5.563683e-09 | 1.322561e-10 | 3.900646
29.95554 | 35.6285 | 36.57583 | 32.6678 | -0.9473321 | 5.570355e-09 | 1.31851e-10 | 3.908033
29.96554 | 35.6048 | 36.56809 | 32.65262 | -0.9632922 | 5.57708e-09 | 1.314476e-10 | 3.915468
29.97554 | 35.5884 | 36.5604 | 32.63746 | -0.9720003 | 5.583853e-09 | 1.310463e-10 | 3.922944
29.98554 | 35.5697 | 36.55276 | 32.6223 | -0.983057 | 5.590673e-09 | 1.30647e-10 | 3.930461
29.99554 | 35.5477 | 36.54516 | 32.60714 | -0.9974621 | 5.59754e-09 | 1.302499e-10 | 3.93802
30.00554 | 35.5388 | 36.53762 | 32.592 | -0.9988155 | 5.604454e-09 | 1.298547e-10 | 3.945619
30.01553 | 35.5299 | 36.53013 | 32.57687 | -1.000226 | 5.611409e-09 | 1.294621e-10 | 3.953252
30.02553 | 35.4975 | 36.52268 | 32.56174 | -1.025177 | 5.618419e-09 | 1.29071e-10 | 3.960934
30.03553 | 35.4961 | 36.51528 | 32.54662 | -1.019177 | 5.625475e-09 | 1.28682e-10 | 3.968658
30.04553 | 35.4746 | 36.50793 | 32.5315 | -1.033326 | 5.63258e-09 | 1.28295e-10 | 3.976423
30.05553 | 35.4506 | 36.50063 | 32.51639 | -1.050025 | 5.639732e-09 | 1.2791e-10 | 3.984231
30.06552 | 35.4319 | 36.49338 | 32.50131 | -1.061481 | 5.646926e-09 | 1.275273e-10 | 3.992073
30.07552 | 35.4409 | 36.48618 | 32.48621 | -1.045279 | 5.654174e-09 | 1.271463e-10 | 3.999964
30.08552 | 35.4158 | 36.47903 | 32.47113 | -1.063226 | 5.66147e-09 | 1.267672e-10 | 4.007898
30.09552 | 35.399 | 36.47192 | 32.45605 | -1.072923 | 5.668814e-09 | 1.2639e-10 | 4.015874
30.10552 | 35.4031 | 36.46487 | 32.44098 | -1.061771 | 5.676206e-09 | 1.260147e-10 | 4.023892
30.11552 | 35.3792 | 36.45787 | 32.42591 | -1.078668 | 5.683647e-09 | 1.256414e-10 | 4.031954
30.12551 | 35.3766 | 36.45092 | 32.41087 | -1.074323 | 5.691129e-09 | 1.252704e-10 | 4.04005
30.13551 | 35.3604 | 36.44402 | 32.39583 | -1.083622 | 5.698666e-09 | 1.249009e-10 | 4.048196
30.14551 | 35.3333 | 36.43717 | 32.38078 | -1.10387 | 5.706251e-09 | 1.245332e-10 | 4.056386
30.15551 | 35.3488 | 36.43037 | 32.36575 | -1.08157 | 5.713886e-09 | 1.241674e-10 | 4.064619
30.16551 | 35.3204 | 36.42362 | 32.35073 | -1.103221 | 5.721569e-09 | 1.238035e-10 | 4.072896
30.1755 | 35.332 | 36.41693 | 32.33572 | -1.084929 | 5.729292e-09 | 1.234418e-10 | 4.081207
30.1855 | 35.3242 | 36.41028 | 32.32071 | -1.086081 | 5.737072e-09 | 1.230815e-10 | 4.08957
30.1955 | 35.31 | 36.40369 | 32.30571 | -1.093688 | 5.744904e-09 | 1.227232e-10 | 4.097979
30.2055 | 35.3002 | 36.39714 | 32.29071 | -1.096942 | 5.752781e-09 | 1.223665e-10 | 4.106428
30.2155 | 35.3004 | 36.39065 | 32.27573 | -1.090252 | 5.760712e-09 | 1.220118e-10 | 4.114925
30.2255 | 35.2816 | 36.38421 | 32.26075 | -1.102611 | 5.768688e-09 | 1.216588e-10 | 4.123464
30.23549 | 35.268 | 36.37783 | 32.24579 | -1.109829 | 5.776706e-09 | 1.213079e-10 | 4.132039
30.24549 | 35.2754 | 36.37149 | 32.23083 | -1.096094 | 5.784783e-09 | 1.209584e-10 | 4.140668
30.25549 | 35.2636 | 36.36521 | 32.21587 | -1.101609 | 5.792908e-09 | 1.206107e-10 | 4.14934
30.26549 | 35.2288 | 36.35898 | 32.20092 | -1.13018 | 5.801086e-09 | 1.202648e-10 | 4.158059
30.27549 | 35.2204 | 36.3528 | 32.18598 | -1.132402 | 5.809311e-09 | 1.199206e-10 | 4.166822
30.28548 | 35.2228 | 36.34668 | 32.17106 | -1.123882 | 5.817578e-09 | 1.195784e-10 | 4.175621
30.29548 | 35.196 | 36.34061 | 32.15614 | -1.144611 | 5.825904e-09 | 1.192376e-10 | 4.184474
30.30548 | 35.1668 | 36.33459 | 32.14122 | -1.167793 | 5.83428e-09 | 1.188986e-10 | 4.193374
30.31548 | 35.1745 | 36.32863 | 32.12631 | -1.154128 | 5.842707e-09 | 1.185612e-10 | 4.202318
30.32548 | 35.1598 | 36.32272 | 32.11141 | -1.162917 | 5.851184e-09 | 1.182255e-10 | 4.211309
30.33548 | 35.1362 | 36.31686 | 32.09651 | -1.18066 | 5.859712e-09 | 1.178915e-10 | 4.220346
30.34547 | 35.1292 | 36.31106 | 32.08164 | -1.181863 | 5.868283e-09 | 1.175595e-10 | 4.22942
30.35547 | 35.1015 | 36.30531 | 32.06677 | -1.203814 | 5.876912e-09 | 1.172288e-10 | 4.238549
30.36547 | 35.1003 | 36.29962 | 32.0519 | -1.19932 | 5.885593e-09 | 1.168998e-10 | 4.247725
30.37547 | 35.103 | 36.29398 | 32.03703 | -1.190981 | 5.894325e-09 | 1.165724e-10 | 4.256948
30.38547 | 35.0622 | 36.2884 | 32.02218 | -1.226196 | 5.903109e-09 | 1.162466e-10 | 4.266217
30.39546 | 35.0759 | 36.28287 | 32.00735 | -1.206973 | 5.911935e-09 | 1.159228e-10 | 4.275525
30.40546 | 35.0513 | 36.2774 | 31.99251 | -1.226098 | 5.920822e-09 | 1.156003e-10 | 4.284889
30.41546 | 35.0397 | 36.27198 | 31.97768 | -1.232279 | 5.92976e-09 | 1.152793e-10 | 4.2943
30.42546 | 35.037 | 36.26662 | 31.96286 | -1.229616 | 5.93875e-09 | 1.1496e-10 | 4.303759
30.43546 | 35.024 | 36.26131 | 31.94804 | -1.237309 | 5.947792e-09 | 1.146422e-10 | 4.313266
30.44546 | 35.0133 | 36.25606 | 31.93324 | -1.242758 | 5.956887e-09 | 1.14326e-10 | 4.322821
30.45545 | 35.0047 | 36.25087 | 31.91845 | -1.246168 | 5.966025e-09 | 1.140117e-10 | 4.332415
30.46545 | 34.996 | 36.24573 | 31.90366 | -1.24973 | 5.975225e-09 | 1.136986e-10 | 4.342067
30.47545 | 34.9856 | 36.24065 | 31.88888 | -1.255048 | 5.984477e-09 | 1.13387e-10 | 4.351767
30.48545 | 34.9774 | 36.23562 | 31.87411 | -1.258224 | 5.993782e-09 | 1.13077e-10 | 4.361516
30.49545 | 34.9545 | 36.23066 | 31.85934 | -1.276156 | 6.00314e-09 | 1.127685e-10 | 4.371314
30.50544 | 34.9684 | 36.22575 | 31.8446 | -1.257351 | 6.012543e-09 | 1.124619e-10 | 4.381152
30.51544 | 34.9517 | 36.2209 | 31.82985 | -1.269198 | 6.022007e-09 | 1.121565e-10 | 4.391049
30.52544 | 34.9468 | 36.2161 | 31.81511 | -1.269303 | 6.031525e-09 | 1.118525e-10 | 4.400994
30.53544 | 34.9174 | 36.21137 | 31.80038 | -1.293966 | 6.041097e-09 | 1.1155e-10 | 4.410991
30.54544 | 34.9461 | 36.20669 | 31.78565 | -1.260588 | 6.050723e-09 | 1.112491e-10 | 4.421037
30.55544 | 34.9185 | 36.20207 | 31.77093 | -1.283567 | 6.060403e-09 | 1.109496e-10 | 4.431134
30.56543 | 34.8919 | 36.19751 | 31.75624 | -1.305611 | 6.070128e-09 | 1.106519e-10 | 4.441271
30.57543 | 34.9023 | 36.19301 | 31.74154 | -1.290708 | 6.079916e-09 | 1.103553e-10 | 4.451469
30.58543 | 34.8978 | 36.18856 | 31.72685 | -1.290765 | 6.089759e-09 | 1.100602e-10 | 4.461717
30.59543 | 34.8841 | 36.18418 | 31.71216 | -1.300081 | 6.099657e-09 | 1.097665e-10 | 4.472017
30.60543 | 34.8734 | 36.17986 | 31.69749 | -1.306456 | 6.10961e-09 | 1.094743e-10 | 4.482368
30.61542 | 34.8772 | 36.1756 | 31.68284 | -1.298396 | 6.119608e-09 | 1.091838e-10 | 4.492761
30.62542 | 34.8737 | 36.17139 | 31.66818 | -1.297691 | 6.129671e-09 | 1.088944e-10 | 4.503215
30.63542 | 34.8687 | 36.16725 | 31.65353 | -1.298547 | 6.13979e-09 | 1.086065e-10 | 4.513722
30.64542 | 34.8591 | 36.16316 | 31.63888 | -1.304064 | 6.149965e-09 | 1.083199e-10 | 4.52428
30.65542 | 34.8711 | 36.15914 | 31.62425 | -1.288041 | 6.160195e-09 | 1.080348e-10 | 4.534891
30.66542 | 34.8687 | 36.15518 | 31.60962 | -1.286479 | 6.170481e-09 | 1.07751e-10 | 4.545555
30.67541 | 34.843 | 36.15128 | 31.59502 | -1.30828 | 6.180811e-09 | 1.074689e-10 | 4.556259
30.68541 | 34.8663 | 36.14744 | 31.58041 | -1.281143 | 6.191212e-09 | 1.071879e-10 | 4.56703
30.69541 | 34.8504 | 36.14366 | 31.56581 | -1.293264 | 6.201666e-09 | 1.069082e-10 | 4.577852
30.70541 | 34.8334 | 36.13995 | 31.55122 | -1.30655 | 6.212181e-09 | 1.0663e-10 | 4.588731
30.71541 | 34.8465 | 36.1363 | 31.53664 | -1.289796 | 6.22275e-09 | 1.06353e-10 | 4.599661
30.7254 | 34.827 | 36.13271 | 31.52207 | -1.30571 | 6.233367e-09 | 1.060777e-10 | 4.610635
30.7354 | 34.833 | 36.12918 | 31.50751 | -1.296183 | 6.244052e-09 | 1.058035e-10 | 4.621675
30.7454 | 34.8387 | 36.12572 | 31.49295 | -1.287018 | 6.254794e-09 | 1.055306e-10 | 4.632769
30.7554 | 34.8266 | 36.12232 | 31.4784 | -1.295717 | 6.265595e-09 | 1.05259e-10 | 4.643917
30.7654 | 34.8157 | 36.11898 | 31.46386 | -1.30328 | 6.276454e-09 | 1.049888e-10 | 4.655122
30.7754 | 34.813 | 36.11571 | 31.44933 | -1.302707 | 6.287372e-09 | 1.047198e-10 | 4.666381
30.78539 | 34.8126 | 36.1125 | 31.43482 | -1.299901 | 6.298337e-09 | 1.044525e-10 | 4.677686
30.79539 | 34.8009 | 36.10936 | 31.4203 | -1.308456 | 6.309372e-09 | 1.041862e-10 | 4.689057
30.80539 | 34.8025 | 36.10628 | 31.40579 | -1.303776 | 6.320466e-09 | 1.039211e-10 | 4.700484
30.81539 | 34.7947 | 36.10326 | 31.39129 | -1.308561 | 6.331619e-09 | 1.036574e-10 | 4.711968
30.82539 | 34.7776 | 36.10031 | 31.3768 | -1.322712 | 6.342832e-09 | 1.033949e-10 | 4.723509
30.83538 | 34.7885 | 36.09743 | 31.36234 | -1.308931 | 6.354095e-09 | 1.03134e-10 | 4.735095
30.84538 | 34.7759 | 36.09461 | 31.34786 | -1.318712 | 6.365427e-09 | 1.02874e-10 | 4.74675
30.85538 | 34.7543 | 36.09186 | 31.3334 | -1.33756 | 6.37682e-09 | 1.026154e-10 | 4.758462
30.86538 | 34.7545 | 36.08917 | 31.31894 | -1.334674 | 6.388274e-09 | 1.023579e-10 | 4.770232
30.87538 | 34.7617 | 36.08656 | 31.30449 | -1.324855 | 6.399788e-09 | 1.021018e-10 | 4.78206
30.88538 | 34.7358 | 36.084 | 31.29006 | -1.348203 | 6.411364e-09 | 1.018468e-10 | 4.793947
30.89537 | 34.7501 | 36.08152 | 31.27564 | -1.331421 | 6.422989e-09 | 1.015934e-10 | 4.80588
30.90537 | 34.739 | 36.0791 | 31.26122 | -1.340103 | 6.434687e-09 | 1.013409e-10 | 4.817884
30.91537 | 34.7381 | 36.07675 | 31.24681 | -1.338654 | 6.446448e-09 | 1.010897e-10 | 4.829948
30.92537 | 34.7411 | 36.07447 | 31.2324 | -1.333373 | 6.458269e-09 | 1.008396e-10 | 4.84207
30.93537 | 34.7364 | 36.07226 | 31.21801 | -1.33586 | 6.470153e-09 | 1.005908e-10 | 4.854253
30.94536 | 34.7511 | 36.07012 | 31.20363 | -1.319019 | 6.482089e-09 | 1.003435e-10 | 4.866484
30.95536 | 34.7443 | 36.06804 | 31.18926 | -1.323744 | 6.494099e-09 | 1.000971e-10 | 4.878787
30.96536 | 34.7354 | 36.06604 | 31.17489 | -1.330638 | 6.506171e-09 | 9.985184e-11 | 4.89115
30.97536 | 34.7438 | 36.0641 | 31.16053 | -1.320302 | 6.518307e-09 | 9.96078e-11 | 4.903575
30.98536 | 34.7027 | 36.06224 | 31.14618 | -1.359536 | 6.530507e-09 | 9.936495e-11 | 4.916061
30.99536 | 34.7534 | 36.06044 | 31.13183 | -1.307041 | 6.54277e-09 | 9.912328e-11 | 4.928608
31.00535 | 34.7283 | 36.05872 | 31.11751 | -1.330418 | 6.555086e-09 | 9.888302e-11 | 4.941205
31.01535 | 34.7242 | 36.05706 | 31.10319 | -1.332865 | 6.567478e-09 | 9.864368e-11 | 4.953877
31.02535 | 34.7445 | 36.05548 | 31.08887 | -1.310982 | 6.579935e-09 | 9.84055e-11 | 4.966611
31.03535 | 34.7224 | 36.05397 | 31.07456 | -1.331571 | 6.592456e-09 | 9.816846e-11 | 4.979407
31.04535 | 34.7195 | 36.05253 | 31.06026 | -1.333032 | 6.605044e-09 | 9.793259e-11 | 4.992268
31.05534 | 34.7571 | 36.05117 | 31.04599 | -1.294068 | 6.617684e-09 | 9.769809e-11 | 5.005179
31.06534 | 34.7174 | 36.04987 | 31.03171 | -1.332474 | 6.630403e-09 | 9.746449e-11 | 5.018166
31.07534 | 34.7469 | 36.04865 | 31.01744 | -1.301753 | 6.643188e-09 | 9.723203e-11 | 5.031217
31.08534 | 34.7306 | 36.0475 | 31.00317 | -1.316905 | 6.656038e-09 | 9.700068e-11 | 5.044333
31.09534 | 34.725 | 36.04643 | 30.98892 | -1.321431 | 6.668956e-09 | 9.677046e-11 | 5.057513
31.10534 | 34.7403 | 36.04543 | 30.97467 | -1.305131 | 6.681941e-09 | 9.654136e-11 | 5.070759
31.11533 | 34.7177 | 36.04451 | 30.96045 | -1.326807 | 6.694981e-09 | 9.631361e-11 | 5.084057
31.12533 | 34.726 | 36.04366 | 30.94622 | -1.317655 | 6.7081e-09 | 9.608671e-11 | 5.097433
31.13533 | 34.7268 | 36.04288 | 30.932 | -1.31608 | 6.721288e-09 | 9.586093e-11 | 5.110876
31.14533 | 34.7342 | 36.04218 | 30.91779 | -1.307979 | 6.734544e-09 | 9.563624e-11 | 5.124386
31.15533 | 34.7245 | 36.04155 | 30.90359 | -1.317054 | 6.747869e-09 | 9.541264e-11 | 5.137962
31.16532 | 34.7216 | 36.04101 | 30.88941 | -1.319406 | 6.76125e-09 | 9.519035e-11 | 5.151592
31.17532 | 34.7152 | 36.04053 | 30.87523 | -1.325335 | 6.774713e-09 | 9.496892e-11 | 5.165303
31.18532 | 34.7308 | 36.04014 | 30.86106 | -1.309339 | 6.788245e-09 | 9.474856e-11 | 5.179081
31.19532 | 34.7225 | 36.03982 | 30.84689 | -1.317321 | 6.801847e-09 | 9.452927e-11 | 5.192928
31.20532 | 34.7179 | 36.03958 | 30.83274 | -1.32168 | 6.81552e-09 | 9.431105e-11 | 5.206843
31.21532 | 34.714 | 36.03942 | 30.81859 | -1.325417 | 6.829263e-09 | 9.409389e-11 | 5.220827
31.22531 | 34.7132 | 36.03933 | 30.80447 | -1.326133 | 6.843063e-09 | 9.387801e-11 | 5.234867
31.23531 | 34.7208 | 36.03933 | 30.79034 | -1.318528 | 6.856948e-09 | 9.366296e-11 | 5.248991
31.24531 | 34.7257 | 36.0394 | 30.77622 | -1.313701 | 6.870904e-09 | 9.344896e-11 | 5.263184
31.25531 | 34.7221 | 36.03955 | 30.76211 | -1.317454 | 6.884933e-09 | 9.3236e-11 | 5.277447
31.26531 | 34.7171 | 36.03979 | 30.74801 | -1.322687 | 6.899033e-09 | 9.302407e-11 | 5.291782
31.2753 | 34.747 | 36.0401 | 30.73393 | -1.2931 | 6.913193e-09 | 9.28134e-11 | 5.306173
31.2853 | 34.73 | 36.04049 | 30.71984 | -1.310494 | 6.927439e-09 | 9.260355e-11 | 5.320651
31.2953 | 34.7308 | 36.04097 | 30.70577 | -1.310169 | 6.941758e-09 | 9.239471e-11 | 5.335199
31.3053 | 34.735 | 36.04152 | 30.6917 | -1.306524 | 6.956151e-09 | 9.218688e-11 | 5.34982
31.3153 | 34.7261 | 36.04216 | 30.67765 | -1.316063 | 6.970618e-09 | 9.198009e-11 | 5.364515
31.3253 | 34.7372 | 36.04288 | 30.6636 | -1.305683 | 6.985159e-09 | 9.177429e-11 | 5.379281
31.33529 | 34.7179 | 36.04368 | 30.64958 | -1.325784 | 6.999759e-09 | 9.156971e-11 | 5.394106
31.34529 | 34.7542 | 36.04457 | 30.63555 | -1.290369 | 7.014449e-09 | 9.136591e-11 | 5.40902
31.35529 | 34.7346 | 36.04554 | 30.62153 | -1.31094 | 7.029217e-09 | 9.116315e-11 | 5.42401
31.36529 | 34.7504 | 36.04659 | 30.60752 | -1.296191 | 7.044057e-09 | 9.096134e-11 | 5.439072
31.37529 | 34.7493 | 36.04773 | 30.59352 | -1.29843 | 7.058977e-09 | 9.076055e-11 | 5.454211
31.38528 | 34.7682 | 36.04895 | 30.57954 | -1.280749 | 7.073955e-09 | 9.056091e-11 | 5.469408
31.39528 | 34.7549 | 36.05026 | 30.56556 | -1.295358 | 7.089028e-09 | 9.03621e-11 | 5.4847
31.40528 | 34.7572 | 36.05165 | 30.55159 | -1.294452 | 7.104178e-09 | 9.016426e-11 | 5.500067
31.41528 | 34.7737 | 36.05313 | 30.53762 | -1.27943 | 7.119403e-09 | 8.996736e-11 | 5.515508
31.42528 | 34.765 | 36.0547 | 30.52367 | -1.289697 | 7.13471e-09 | 8.977147e-11 | 5.53103
31.43528 | 34.7751 | 36.05635 | 30.50972 | -1.281248 | 7.150092e-09 | 8.95765e-11 | 5.546627
31.44527 | 34.7753 | 36.05808 | 30.4958 | -1.282784 | 7.165537e-09 | 8.938269e-11 | 5.562286
31.45527 | 34.7801 | 36.05991 | 30.48187 | -1.279812 | 7.181079e-09 | 8.918967e-11 | 5.578041
31.46527 | 34.7939 | 36.06183 | 30.46795 | -1.267928 | 7.196701e-09 | 8.89976e-11 | 5.593874
31.47527 | 34.7841 | 36.06383 | 30.45405 | -1.279732 | 7.212402e-09 | 8.880646e-11 | 5.609786
31.48527 | 34.8199 | 36.06593 | 30.44015 | -1.246026 | 7.228184e-09 | 8.861629e-11 | 5.625779
31.49526 | 34.7994 | 36.06811 | 30.42627 | -1.268707 | 7.244031e-09 | 8.842724e-11 | 5.641836
31.50526 | 34.8131 | 36.07038 | 30.41239 | -1.25728 | 7.259976e-09 | 8.823894e-11 | 5.65799
31.51526 | 34.811 | 36.07274 | 30.39852 | -1.261744 | 7.276002e-09 | 8.805157e-11 | 5.674225
31.52526 | 34.8286 | 36.0752 | 30.38466 | -1.246599 | 7.29211e-09 | 8.786514e-11 | 5.690541
31.53526 | 34.8329 | 36.07775 | 30.37081 | -1.244845 | 7.308301e-09 | 8.767963e-11 | 5.706939
31.54525 | 34.8409 | 36.08038 | 30.35698 | -1.239481 | 7.324559e-09 | 8.749523e-11 | 5.723404
31.55525 | 34.8481 | 36.08311 | 30.34314 | -1.235012 | 7.340916e-09 | 8.731156e-11 | 5.739968
31.56525 | 34.8539 | 36.08593 | 30.32932 | -1.232035 | 7.357357e-09 | 8.712881e-11 | 5.756615
31.57525 | 34.8691 | 36.08885 | 30.3155 | -1.219752 | 7.373883e-09 | 8.694697e-11 | 5.773347
31.58525 | 34.8718 | 36.09186 | 30.3017 | -1.220062 | 7.390493e-09 | 8.676603e-11 | 5.790163
31.59525 | 34.8633 | 36.09497 | 30.2879 | -1.231667 | 7.407189e-09 | 8.658601e-11 | 5.807064
31.60524 | 34.8731 | 36.09816 | 30.27413 | -1.225064 | 7.423954e-09 | 8.640706e-11 | 5.824033
31.61524 | 34.8887 | 36.10146 | 30.26035 | -1.21276 | 7.440821e-09 | 8.622884e-11 | 5.841106
31.62524 | 34.8897 | 36.10485 | 30.24659 | -1.21515 | 7.457775e-09 | 8.60515e-11 | 5.858264
31.63524 | 34.9055 | 36.10834 | 30.23283 | -1.202838 | 7.474816e-09 | 8.587506e-11 | 5.87551
31.64524 | 34.8948 | 36.11192 | 30.21908 | -1.217122 | 7.491944e-09 | 8.56995e-11 | 5.892842
31.65523 | 34.9244 | 36.1156 | 30.20535 | -1.191201 | 7.509145e-09 | 8.552501e-11 | 5.910246
31.66523 | 34.9208 | 36.11938 | 30.19163 | -1.19858 | 7.526449e-09 | 8.535122e-11 | 5.927755
31.67523 | 34.9226 | 36.12326 | 30.17791 | -1.200658 | 7.543843e-09 | 8.51783e-11 | 5.945353
31.68523 | 34.944 | 36.12724 | 30.16419 | -1.183235 | 7.561326e-09 | 8.500626e-11 | 5.963041
31.69523 | 34.943 | 36.13131 | 30.15049 | -1.188312 | 7.5789e-09 | 8.48351e-11 | 5.980819
31.70523 | 34.9707 | 36.13549 | 30.1368 | -1.164789 | 7.596564e-09 | 8.46648e-11 | 5.998687
31.71522 | 34.9557 | 36.13976 | 30.12313 | -1.184062 | 7.614301e-09 | 8.449553e-11 | 6.016628
31.72522 | 34.987 | 36.14414 | 30.10946 | -1.15714 | 7.632147e-09 | 8.432696e-11 | 6.034679
31.73522 | 34.9789 | 36.14862 | 30.0958 | -1.16972 | 7.650085e-09 | 8.415924e-11 | 6.052822
31.74522 | 35.0034 | 36.1532 | 30.08215 | -1.149802 | 7.668114e-09 | 8.399237e-11 | 6.071057
31.75522 | 34.9799 | 36.15789 | 30.0685 | -1.177987 | 7.686238e-09 | 8.382636e-11 | 6.089385
31.76521 | 34.9941 | 36.16267 | 30.05488 | -1.168571 | 7.704437e-09 | 8.366137e-11 | 6.10779
31.77521 | 35.0046 | 36.16756 | 30.04126 | -1.162963 | 7.722747e-09 | 8.349705e-11 | 6.126306
31.78521 | 35.0122 | 36.17256 | 30.02764 | -1.160359 | 7.741151e-09 | 8.333357e-11 | 6.144917
31.79521 | 35.0274 | 36.17766 | 30.01404 | -1.15026 | 7.759651e-09 | 8.317093e-11 | 6.163624
31.80521 | 35.0271 | 36.18287 | 30.00044 | -1.155768 | 7.778246e-09 | 8.300914e-11 | 6.182427
31.81521 | 35.0325 | 36.18818 | 29.98685 | -1.155681 | 7.796937e-09 | 8.284817e-11 | 6.201326
31.8252 | 35.0476 | 36.19359 | 29.97329 | -1.145995 | 7.815705e-09 | 8.268818e-11 | 6.220303
31.8352 | 35.047 | 36.19912 | 29.95973 | -1.15212 | 7.834587e-09 | 8.252884e-11 | 6.239395
31.8452 | 35.0686 | 36.20476 | 29.94617 | -1.136157 | 7.853572e-09 | 8.237038e-11 | 6.258589
31.8552 | 35.0625 | 36.2105 | 29.93262 | -1.147999 | 7.87265e-09 | 8.221269e-11 | 6.277878
31.8652 | 35.0988 | 36.21635 | 29.91908 | -1.117554 | 7.891831e-09 | 8.205587e-11 | 6.297271
31.87519 | 35.0893 | 36.22231 | 29.90557 | -1.133008 | 7.911086e-09 | 8.189996e-11 | 6.316739
31.88519 | 35.1274 | 36.22838 | 29.89205 | -1.100981 | 7.930465e-09 | 8.174475e-11 | 6.336331
31.89519 | 35.1245 | 36.23456 | 29.87854 | -1.110065 | 7.949943e-09 | 8.159033e-11 | 6.356023
31.90519 | 35.135 | 36.24086 | 29.86504 | -1.10586 | 7.969522e-09 | 8.143674e-11 | 6.375818
31.91519 | 35.1451 | 36.24727 | 29.85155 | -1.102168 | 7.989203e-09 | 8.128394e-11 | 6.395715
31.92519 | 35.1513 | 36.25379 | 29.83807 | -1.102488 | 8.008985e-09 | 8.113194e-11 | 6.415714
31.93518 | 35.1755 | 36.26042 | 29.82462 | -1.084916 | 8.028852e-09 | 8.098091e-11 | 6.435798
31.94518 | 35.187 | 36.26716 | 29.81116 | -1.080164 | 8.048841e-09 | 8.083051e-11 | 6.456007
31.95518 | 35.1994 | 36.27403 | 29.79771 | -1.074627 | 8.068933e-09 | 8.06809e-11 | 6.476319
31.96518 | 35.2201 | 36.281 | 29.78427 | -1.060905 | 8.08913e-09 | 8.053209e-11 | 6.496738
31.97518 | 35.2294 | 36.2881 | 29.77084 | -1.058699 | 8.109431e-09 | 8.038406e-11 | 6.517263
31.98517 | 35.2463 | 36.2953 | 29.75743 | -1.049003 | 8.129819e-09 | 8.023697e-11 | 6.537874
31.99517 | 35.2753 | 36.30263 | 29.74402 | -1.02733 | 8.150332e-09 | 8.009051e-11 | 6.558613
32.00517 | 35.2846 | 36.31008 | 29.73062 | -1.025477 | 8.170953e-09 | 7.994484e-11 | 6.579461
32.01517 | 35.2942 | 36.31764 | 29.71722 | -1.023442 | 8.191681e-09 | 7.979994e-11 | 6.600417
32.02517 | 35.3029 | 36.32533 | 29.70384 | -1.022426 | 8.212516e-09 | 7.965581e-11 | 6.621483
32.03517 | 35.3235 | 36.33313 | 29.69047 | -1.00963 | 8.233461e-09 | 7.951246e-11 | 6.642659
32.04516 | 35.3414 | 36.34105 | 29.67712 | -0.9996475 | 8.254495e-09 | 7.937003e-11 | 6.663925
32.05516 | 35.3419 | 36.34909 | 29.66377 | -1.007194 | 8.275658e-09 | 7.922821e-11 | 6.685324
32.06516 | 35.3691 | 36.35726 | 29.65043 | -0.9881617 | 8.296932e-09 | 7.908716e-11 | 6.706834
32.07516 | 35.3826 | 36.36555 | 29.63709 | -0.9829527 | 8.318317e-09 | 7.894688e-11 | 6.728458
32.08516 | 35.408 | 36.37397 | 29.62377 | -0.9659669 | 8.339814e-09 | 7.880735e-11 | 6.750195
32.09515 | 35.4192 | 36.3825 | 29.61047 | -0.9632978 | 8.361403e-09 | 7.866873e-11 | 6.772025
32.10515 | 35.4372 | 36.39116 | 29.59717 | -0.9539614 | 8.383126e-09 | 7.853071e-11 | 6.793992
32.11515 | 35.4573 | 36.39995 | 29.58388 | -0.942651 | 8.404963e-09 | 7.839346e-11 | 6.816075
32.12515 | 35.4944 | 36.40887 | 29.57059 | -0.9144657 | 8.426913e-09 | 7.825694e-11 | 6.838272
32.13515 | 35.4919 | 36.41791 | 29.55732 | -0.9260089 | 8.44898e-09 | 7.812119e-11 | 6.860589
32.14515 | 35.5273 | 36.42708 | 29.54406 | -0.8997796 | 8.471162e-09 | 7.798617e-11 | 6.883023
32.15514 | 35.5586 | 36.43637 | 29.53082 | -0.87777 | 8.493439e-09 | 7.785205e-11 | 6.905554
32.16514 | 35.5665 | 36.4458 | 29.51757 | -0.8792984 | 8.515854e-09 | 7.771852e-11 | 6.928226
32.17514 | 35.5778 | 36.45536 | 29.50434 | -0.8775575 | 8.538389e-09 | 7.758574e-11 | 6.951018
32.18514 | 35.5994 | 36.46505 | 29.49112 | -0.8656459 | 8.56104e-09 | 7.745367e-11 | 6.973931
32.19514 | 35.6334 | 36.47487 | 29.4779 | -0.841467 | 8.583811e-09 | 7.732236e-11 | 6.996965
32.20513 | 35.6399 | 36.48481 | 29.46471 | -0.844911 | 8.606681e-09 | 7.719191e-11 | 7.0201
32.21513 | 35.6794 | 36.4949 | 29.45152 | -0.8154971 | 8.629692e-09 | 7.706206e-11 | 7.04338
32.22513 | 35.6972 | 36.50512 | 29.43833 | -0.807917 | 8.652825e-09 | 7.693293e-11 | 7.066784
32.23513 | 35.7258 | 36.51547 | 29.42516 | -0.789672 | 8.676081e-09 | 7.680453e-11 | 7.090313
32.24513 | 35.7154 | 36.52596 | 29.412 | -0.8105622 | 8.699459e-09 | 7.667685e-11 | 7.113967
32.25513 | 35.7653 | 36.53659 | 29.39884 | -0.7712892 | 8.722961e-09 | 7.65499e-11 | 7.137748
32.26512 | 35.7813 | 36.54734 | 29.38571 | -0.7660429 | 8.746564e-09 | 7.64238e-11 | 7.161633
32.27512 | 35.7923 | 36.55824 | 29.37258 | -0.765944 | 8.770314e-09 | 7.629828e-11 | 7.185668
32.28512 | 35.8293 | 36.56928 | 29.35945 | -0.739984 | 8.794191e-09 | 7.617347e-11 | 7.209832
32.29512 | 35.8546 | 36.58046 | 29.34634 | -0.7258642 | 8.818195e-09 | 7.604939e-11 | 7.234126
32.30512 | 35.8711 | 36.59178 | 29.33323 | -0.7206844 | 8.842325e-09 | 7.592601e-11 | 7.25855
32.31511 | 35.882 | 36.60323 | 29.32015 | -0.7212349 | 8.866561e-09 | 7.580347e-11 | 7.283081
32.32511 | 35.9228 | 36.61484 | 29.30707 | -0.6920379 | 8.890948e-09 | 7.568151e-11 | 7.307768
32.33511 | 35.9246 | 36.62658 | 29.294 | -0.7019837 | 8.915464e-09 | 7.556025e-11 | 7.332588
32.34511 | 35.9515 | 36.63847 | 29.28093 | -0.6869742 | 8.940112e-09 | 7.54397e-11 | 7.357542
32.35511 | 35.9909 | 36.65051 | 29.26788 | -0.6596084 | 8.964891e-09 | 7.531985e-11 | 7.38263
32.36511 | 36.0025 | 36.66269 | 29.25483 | -0.6601884 | 8.989801e-09 | 7.52007e-11 | 7.407854
32.3751 | 36.0051 | 36.675 | 29.24181 | -0.669902 | 9.014819e-09 | 7.508236e-11 | 7.433188
32.3851 | 36.0397 | 36.68748 | 29.22879 | -0.6477751 | 9.039996e-09 | 7.49646e-11 | 7.458685
32.3951 | 36.0756 | 36.7001 | 29.21578 | -0.6244968 | 9.065307e-09 | 7.484754e-11 | 7.48432
32.4051 | 36.0774 | 36.71287 | 29.20277 | -0.6354665 | 9.090753e-09 | 7.473116e-11 | 7.510093
32.4151 | 36.1051 | 36.72579 | 29.18978 | -0.6206869 | 9.116335e-09 | 7.461547e-11 | 7.536007
32.42509 | 36.1368 | 36.73885 | 29.17681 | -0.6020452 | 9.142029e-09 | 7.45006e-11 | 7.562035
32.43509 | 36.1571 | 36.75207 | 29.16384 | -0.5949673 | 9.167885e-09 | 7.438628e-11 | 7.588231
32.44509 | 36.1927 | 36.76544 | 29.15087 | -0.5727425 | 9.193881e-09 | 7.427266e-11 | 7.614569
32.45509 | 36.2092 | 36.77897 | 29.13792 | -0.5697707 | 9.220015e-09 | 7.415971e-11 | 7.64105
32.46509 | 36.246 | 36.79265 | 29.12498 | -0.5466532 | 9.246289e-09 | 7.404745e-11 | 7.667675
32.47509 | 36.2891 | 36.80649 | 29.11205 | -0.517391 | 9.272704e-09 | 7.393586e-11 | 7.694446
32.48508 | 36.2976 | 36.82047 | 29.09914 | -0.5228683 | 9.299231e-09 | 7.382503e-11 | 7.721332
32.49508 | 36.3345 | 36.83462 | 29.08622 | -0.5001212 | 9.325933e-09 | 7.371481e-11 | 7.748398
32.50508 | 36.3566 | 36.84893 | 29.07332 | -0.4923283 | 9.352773e-09 | 7.360522e-11 | 7.775607
32.51508 | 36.4012 | 36.8634 | 29.06043 | -0.4621994 | 9.379764e-09 | 7.349635e-11 | 7.80297
32.52508 | 36.433 | 36.87802 | 29.04755 | -0.4450244 | 9.406893e-09 | 7.33881e-11 | 7.830477
32.53507 | 36.4754 | 36.8928 | 29.03469 | -0.4173993 | 9.434145e-09 | 7.328065e-11 | 7.858111
32.54507 | 36.4931 | 36.90775 | 29.02183 | -0.4146512 | 9.461571e-09 | 7.317376e-11 | 7.885924
32.55507 | 36.5353 | 36.92287 | 29.00898 | -0.387566 | 9.489146e-09 | 7.306754e-11 | 7.91389
32.56507 | 36.5593 | 36.93814 | 28.99613 | -0.378845 | 9.51687e-09 | 7.296198e-11 | 7.942011
32.57507 | 36.578 | 36.95359 | 28.9833 | -0.3755885 | 9.544743e-09 | 7.285708e-11 | 7.970285
32.58507 | 36.6237 | 36.9692 | 28.97048 | -0.3454975 | 9.572766e-09 | 7.275284e-11 | 7.998715
32.59506 | 36.6561 | 36.98496 | 28.95768 | -0.3288593 | 9.600914e-09 | 7.264936e-11 | 8.027274
32.60506 | 36.6786 | 37.0009 | 28.94488 | -0.3223041 | 9.629243e-09 | 7.254644e-11 | 8.05602
32.61506 | 36.7091 | 37.01702 | 28.93209 | -0.3079181 | 9.657725e-09 | 7.244417e-11 | 8.084924
32.62506 | 36.7452 | 37.0333 | 28.91931 | -0.2881023 | 9.686362e-09 | 7.234255e-11 | 8.113988
32.63506 | 36.7987 | 37.04976 | 28.90654 | -0.2510574 | 9.715154e-09 | 7.224158e-11 | 8.143213
32.64505 | 36.8008 | 37.06637 | 28.8938 | -0.2655687 | 9.744074e-09 | 7.214137e-11 | 8.172571
32.65505 | 36.8404 | 37.08317 | 28.88105 | -0.2427694 | 9.77318e-09 | 7.20417e-11 | 8.202121
32.66505 | 36.8666 | 37.10014 | 28.86831 | -0.2335441 | 9.802443e-09 | 7.194267e-11 | 8.231834
32.67505 | 36.9003 | 37.11729 | 28.85558 | -0.2169949 | 9.831867e-09 | 7.18443e-11 | 8.261714
32.68505 | 36.9582 | 37.13462 | 28.84286 | -0.1764208 | 9.86145e-09 | 7.174656e-11 | 8.291758
32.69505 | 36.9758 | 37.15213 | 28.83015 | -0.1763258 | 9.891196e-09 | 7.164947e-11 | 8.321971
32.70504 | 37.0108 | 37.16979 | 28.81747 | -0.1589916 | 9.921074e-09 | 7.155311e-11 | 8.352322
32.71504 | 37.0371 | 37.18765 | 28.80478 | -0.1505543 | 9.951144e-09 | 7.14573e-11 | 8.382873
32.72504 | 37.0612 | 37.2057 | 28.7921 | -0.1444971 | 9.981378e-09 | 7.136211e-11 | 8.413593
32.73504 | 37.1323 | 37.22392 | 28.77944 | -0.09162309 | 1.001178e-08 | 7.126757e-11 | 8.444486
32.74504 | 37.1459 | 37.24233 | 28.76678 | -0.09643166 | 1.004235e-08 | 7.117366e-11 | 8.475552
32.75503 | 37.1949 | 37.26091 | 28.75415 | -0.06600739 | 1.007305e-08 | 7.108049e-11 | 8.506761
32.76503 | 37.233 | 37.27969 | 28.74151 | -0.04668549 | 1.010395e-08 | 7.098785e-11 | 8.538176
32.77503 | 37.2659 | 37.29865 | 28.72888 | -0.0327495 | 1.013502e-08 | 7.089582e-11 | 8.569766
32.78503 | 37.324 | 37.3178 | 28.71627 | 0.006197795 | 1.016627e-08 | 7.080444e-11 | 8.601534
32.79503 | 37.3557 | 37.33714 | 28.70366 | 0.01855599 | 1.019768e-08 | 7.071368e-11 | 8.633481
32.80503 | 37.3775 | 37.35667 | 28.69107 | 0.02082501 | 1.022927e-08 | 7.062354e-11 | 8.665607
32.81502 | 37.4414 | 37.37638 | 28.6785 | 0.0650212 | 1.0261e-08 | 7.053412e-11 | 8.697883
32.82502 | 37.4571 | 37.39629 | 28.66592 | 0.06080583 | 1.029293e-08 | 7.044524e-11 | 8.730373
32.83502 | 37.5356 | 37.4164 | 28.65336 | 0.119197 | 1.032504e-08 | 7.035697e-11 | 8.763046
32.84502 | 37.5587 | 37.43671 | 28.6408 | 0.1219938 | 1.035733e-08 | 7.026932e-11 | 8.795903
32.85502 | 37.5891 | 37.45721 | 28.62826 | 0.1318948 | 1.03898e-08 | 7.018228e-11 | 8.828945
32.86501 | 37.643 | 37.47788 | 28.61574 | 0.1651187 | 1.042241e-08 | 7.009596e-11 | 8.862142
32.87501 | 37.6714 | 37.49878 | 28.60322 | 0.1726229 | 1.045524e-08 | 7.001016e-11 | 8.89556
32.88501 | 37.7235 | 37.51987 | 28.5907 | 0.203628 | 1.048824e-08 | 6.992498e-11 | 8.929167
32.89501 | 37.7629 | 37.54117 | 28.5782 | 0.2217324 | 1.052143e-08 | 6.98404e-11 | 8.962965
32.90501 | 37.7907 | 37.56266 | 28.56571 | 0.2280353 | 1.05548e-08 | 6.975643e-11 | 8.996953
32.91501 | 37.8453 | 37.58437 | 28.55323 | 0.260933 | 1.058836e-08 | 6.967309e-11 | 9.031137
32.925 | 37.8822 | 37.60625 | 28.54077 | 0.2759483 | 1.062207e-08 | 6.959043e-11 | 9.06548
32.935 | 37.9162 | 37.62836 | 28.52831 | 0.2878362 | 1.0656e-08 | 6.950829e-11 | 9.100053
32.945 | 37.9732 | 37.65068 | 28.51586 | 0.3225167 | 1.069012e-08 | 6.942676e-11 | 9.134822
32.955 | 37.9828 | 37.67321 | 28.50342 | 0.309589 | 1.072443e-08 | 6.934583e-11 | 9.16979
32.965 | 38.0421 | 37.69595 | 28.49099 | 0.34615 | 1.075893e-08 | 6.926552e-11 | 9.204958
32.97499 | 38.0737 | 37.71887 | 28.47859 | 0.3548318 | 1.079358e-08 | 6.918581e-11 | 9.240283
32.98499 | 38.1153 | 37.74203 | 28.46618 | 0.3732703 | 1.082846e-08 | 6.910669e-11 | 9.275853
32.99499 | 38.1697 | 37.7654 | 28.45378 | 0.4042956 | 1.086354e-08 | 6.902816e-11 | 9.311626
33.00499 | 38.2102 | 37.789 | 28.44139 | 0.4212049 | 1.089882e-08 | 6.895024e-11 | 9.347604
33.01499 | 38.2291 | 37.8128 | 28.42901 | 0.4162972 | 1.093429e-08 | 6.887291e-11 | 9.383789
33.02499 | 38.2656 | 37.83683 | 28.41665 | 0.4287722 | 1.096996e-08 | 6.879617e-11 | 9.420181
33.03498 | 38.3502 | 37.86105 | 28.4043 | 0.4891521 | 1.100579e-08 | 6.872011e-11 | 9.456745
33.04498 | 38.3777 | 37.88551 | 28.39196 | 0.4921863 | 1.104186e-08 | 6.864457e-11 | 9.493557
33.05498 | 38.4263 | 37.9102 | 28.37962 | 0.5160997 | 1.107813e-08 | 6.856961e-11 | 9.530579
33.06498 | 38.4608 | 37.93511 | 28.3673 | 0.5256886 | 1.11146e-08 | 6.849525e-11 | 9.567815
33.07498 | 38.5115 | 37.96025 | 28.35498 | 0.5512538 | 1.115127e-08 | 6.842146e-11 | 9.605265
33.08497 | 38.5545 | 37.98558 | 28.34269 | 0.568917 | 1.118812e-08 | 6.834835e-11 | 9.642894
33.09497 | 38.6029 | 38.01117 | 28.3304 | 0.5917275 | 1.122521e-08 | 6.827575e-11 | 9.680777
33.10497 | 38.643 | 38.03699 | 28.31811 | 0.6060102 | 1.12625e-08 | 6.820372e-11 | 9.718878
33.11497 | 38.6947 | 38.06304 | 28.30584 | 0.6316605 | 1.130001e-08 | 6.813229e-11 | 9.7572
33.12497 | 38.7297 | 38.08932 | 28.29358 | 0.6403808 | 1.133773e-08 | 6.806143e-11 | 9.795742
33.13497 | 38.7778 | 38.11583 | 28.28132 | 0.6619676 | 1.137565e-08 | 6.799115e-11 | 9.834508
33.14496 | 38.8096 | 38.14256 | 28.2691 | 0.6670435 | 1.141376e-08 | 6.792154e-11 | 9.873461
33.15496 | 38.851 | 38.16954 | 28.25686 | 0.6814591 | 1.145211e-08 | 6.785242e-11 | 9.912677
33.16496 | 38.9053 | 38.19676 | 28.24464 | 0.7085362 | 1.149068e-08 | 6.778388e-11 | 9.95212
33.17496 | 38.9437 | 38.22423 | 28.23243 | 0.7194744 | 1.152947e-08 | 6.771592e-11 | 9.991792
33.18496 | 38.9802 | 38.25193 | 28.22023 | 0.7282706 | 1.156848e-08 | 6.764854e-11 | 10.0317
33.19495 | 39.0558 | 38.27985 | 28.20806 | 0.775953 | 1.160767e-08 | 6.758179e-11 | 10.07179
33.20495 | 39.0566 | 38.30803 | 28.19588 | 0.7485651 | 1.164711e-08 | 6.751554e-11 | 10.11216
33.21495 | 39.1146 | 38.33647 | 28.18371 | 0.7781299 | 1.168678e-08 | 6.744987e-11 | 10.15276
33.22495 | 39.1695 | 38.36515 | 28.17155 | 0.804349 | 1.172668e-08 | 6.738477e-11 | 10.1936
33.23495 | 39.1966 | 38.39408 | 28.15941 | 0.8025186 | 1.176679e-08 | 6.732024e-11 | 10.23468
33.24495 | 39.2382 | 38.42326 | 28.14727 | 0.8149403 | 1.180714e-08 | 6.725627e-11 | 10.27599
33.25494 | 39.3078 | 38.45266 | 28.13515 | 0.8551377 | 1.184767e-08 | 6.719293e-11 | 10.31751
33.26494 | 39.3696 | 38.48235 | 28.12304 | 0.8872532 | 1.188848e-08 | 6.71301e-11 | 10.35931
33.27494 | 39.4022 | 38.51229 | 28.11093 | 0.8899147 | 1.192951e-08 | 6.706782e-11 | 10.40135
33.28494 | 39.4414 | 38.54248 | 28.09884 | 0.8989202 | 1.197077e-08 | 6.700611e-11 | 10.44364
33.29494 | 39.5004 | 38.57293 | 28.08675 | 0.9274674 | 1.201227e-08 | 6.694496e-11 | 10.48618
33.30493 | 39.5347 | 38.60361 | 28.07469 | 0.9310855 | 1.205397e-08 | 6.688443e-11 | 10.52892
33.31493 | 39.6127 | 38.63459 | 28.06263 | 0.9781125 | 1.209594e-08 | 6.68244e-11 | 10.57196
33.32493 | 39.6553 | 38.66582 | 28.05058 | 0.9894772 | 1.213815e-08 | 6.676492e-11 | 10.61525
33.33493 | 39.702 | 38.69732 | 28.03854 | 1.004677 | 1.218059e-08 | 6.670599e-11 | 10.65879
33.34493 | 39.7749 | 38.72909 | 28.0265 | 1.045811 | 1.222328e-08 | 6.664763e-11 | 10.70259
33.35493 | 39.8105 | 38.76112 | 28.01448 | 1.049378 | 1.226621e-08 | 6.658981e-11 | 10.74664
33.36492 | 39.8882 | 38.79339 | 28.00248 | 1.094807 | 1.230934e-08 | 6.653261e-11 | 10.79091
33.37492 | 39.9321 | 38.82597 | 27.99048 | 1.106132 | 1.235277e-08 | 6.647591e-11 | 10.83548
33.38492 | 39.9914 | 38.85881 | 27.97849 | 1.132587 | 1.239643e-08 | 6.641974e-11 | 10.88032
33.39492 | 40.062 | 38.89193 | 27.96652 | 1.170067 | 1.244035e-08 | 6.636412e-11 | 10.92542
33.40492 | 40.1175 | 38.92533 | 27.95455 | 1.192172 | 1.248451e-08 | 6.630905e-11 | 10.97078
33.41491 | 40.1623 | 38.95897 | 27.9426 | 1.203329 | 1.252888e-08 | 6.625459e-11 | 11.01637
33.42491 | 40.2179 | 38.99292 | 27.93065 | 1.224977 | 1.257355e-08 | 6.620061e-11 | 11.06227
33.43491 | 40.2898 | 39.02716 | 27.91872 | 1.262643 | 1.261847e-08 | 6.614717e-11 | 11.10844
33.44491 | 40.3283 | 39.06167 | 27.90679 | 1.266626 | 1.266365e-08 | 6.609428e-11 | 11.15488
33.45491 | 40.396 | 39.09647 | 27.89488 | 1.299526 | 1.270908e-08 | 6.604191e-11 | 11.2016
33.46491 | 40.4496 | 39.13156 | 27.88297 | 1.318037 | 1.275478e-08 | 6.59901e-11 | 11.24859
33.4749 | 40.5059 | 39.1669 | 27.87109 | 1.338997 | 1.280069e-08 | 6.593887e-11 | 11.29581
33.4849 | 40.5643 | 39.20257 | 27.85921 | 1.361731 | 1.28469e-08 | 6.588813e-11 | 11.34336
33.4949 | 40.6053 | 39.23852 | 27.84733 | 1.366775 | 1.289338e-08 | 6.583792e-11 | 11.39119
33.5049 | 40.6604 | 39.27478 | 27.83547 | 1.385625 | 1.294012e-08 | 6.578824e-11 | 11.43931
33.5149 | 40.7185 | 39.31132 | 27.82362 | 1.407181 | 1.298713e-08 | 6.573909e-11 | 11.4877
33.52489 | 40.7768 | 39.34813 | 27.81179 | 1.428675 | 1.303437e-08 | 6.569053e-11 | 11.53634
33.53489 | 40.8194 | 39.38526 | 27.79996 | 1.434135 | 1.308191e-08 | 6.564244e-11 | 11.58531
33.54489 | 40.8605 | 39.42271 | 27.78814 | 1.437794 | 1.312973e-08 | 6.559489e-11 | 11.63457
33.55489 | 40.9617 | 39.46045 | 27.77633 | 1.501251 | 1.317782e-08 | 6.554785e-11 | 11.68412
33.56489 | 40.9932 | 39.4985 | 27.76453 | 1.494704 | 1.322619e-08 | 6.550134e-11 | 11.73397
33.57489 | 41.0519 | 39.53685 | 27.75274 | 1.515051 | 1.327483e-08 | 6.545536e-11 | 11.78411
33.58488 | 41.1139 | 39.57547 | 27.74097 | 1.538429 | 1.33237e-08 | 6.540994e-11 | 11.8345
33.59488 | 41.167 | 39.61444 | 27.72921 | 1.552559 | 1.33729e-08 | 6.5365e-11 | 11.88524
33.60488 | 41.2463 | 39.65372 | 27.71745 | 1.592578 | 1.342238e-08 | 6.532057e-11 | 11.93627
33.61488 | 41.3012 | 39.69332 | 27.7057 | 1.607884 | 1.347214e-08 | 6.527666e-11 | 11.98761
33.62488 | 41.3688 | 39.73323 | 27.69397 | 1.635574 | 1.352218e-08 | 6.523327e-11 | 12.03926
33.63487 | 41.4243 | 39.7734 | 27.68225 | 1.650899 | 1.357245e-08 | 6.519037e-11 | 12.09115
33.64487 | 41.4906 | 39.81395 | 27.67054 | 1.676654 | 1.362307e-08 | 6.5148e-11 | 12.14341
33.65487 | 41.55 | 39.85481 | 27.65884 | 1.695188 | 1.367397e-08 | 6.510615e-11 | 12.19598
33.66487 | 41.6086 | 39.896 | 27.64714 | 1.712597 | 1.372517e-08 | 6.506482e-11 | 12.24886
33.67487 | 41.697 | 39.93751 | 27.63546 | 1.759487 | 1.377666e-08 | 6.502396e-11 | 12.30205
33.68487 | 41.7541 | 39.97935 | 27.62379 | 1.774748 | 1.382844e-08 | 6.498363e-11 | 12.35556
33.69486 | 41.8042 | 40.02148 | 27.61214 | 1.782723 | 1.388046e-08 | 6.494384e-11 | 12.40934
33.70486 | 41.8585 | 40.06398 | 27.60049 | 1.794525 | 1.393284e-08 | 6.490452e-11 | 12.46349
33.71486 | 41.9379 | 40.1068 | 27.58885 | 1.831095 | 1.398551e-08 | 6.48657e-11 | 12.51796
33.72486 | 42.0198 | 40.14997 | 27.57722 | 1.869833 | 1.403848e-08 | 6.482737e-11 | 12.57275
33.73486 | 42.0549 | 40.19347 | 27.5656 | 1.861433 | 1.409175e-08 | 6.478954e-11 | 12.62787
33.74485 | 42.1187 | 40.23726 | 27.554 | 1.881438 | 1.414528e-08 | 6.475226e-11 | 12.68326
33.75485 | 42.1849 | 40.28144 | 27.54241 | 1.903462 | 1.419916e-08 | 6.471542e-11 | 12.73903
33.76485 | 42.2577 | 40.32596 | 27.53082 | 1.931745 | 1.425335e-08 | 6.467907e-11 | 12.79514
33.77485 | 42.3157 | 40.37082 | 27.51924 | 1.944882 | 1.430785e-08 | 6.464322e-11 | 12.85158
33.78485 | 42.3902 | 40.41603 | 27.50768 | 1.974175 | 1.436265e-08 | 6.460785e-11 | 12.90835
33.79485 | 42.4522 | 40.46158 | 27.49612 | 1.99062 | 1.441777e-08 | 6.457297e-11 | 12.96546
33.80484 | 42.5239 | 40.50744 | 27.48459 | 2.016461 | 1.447315e-08 | 6.453862e-11 | 13.02285
33.81484 | 42.5598 | 40.5537 | 27.47305 | 2.006105 | 1.45289e-08 | 6.450471e-11 | 13.08064
33.82484 | 42.644 | 40.6003 | 27.46153 | 2.043696 | 1.458496e-08 | 6.447127e-11 | 13.13877
33.83484 | 42.7273 | 40.64727 | 27.45002 | 2.08003 | 1.464134e-08 | 6.443833e-11 | 13.19725
33.84484 | 42.7723 | 40.69459 | 27.43852 | 2.077709 | 1.469805e-08 | 6.440586e-11 | 13.25607
33.85483 | 42.8423 | 40.74222 | 27.42704 | 2.100075 | 1.475501e-08 | 6.43739e-11 | 13.31519
33.86483 | 42.9199 | 40.79027 | 27.41556 | 2.129633 | 1.481236e-08 | 6.434238e-11 | 13.37471
33.87483 | 42.9889 | 40.83867 | 27.40409 | 2.150227 | 1.487003e-08 | 6.431133e-11 | 13.43459
33.88483 | 43.0414 | 40.88744 | 27.39263 | 2.153959 | 1.492803e-08 | 6.428074e-11 | 13.49481
33.89483 | 43.1101 | 40.93658 | 27.38118 | 2.173521 | 1.498635e-08 | 6.425062e-11 | 13.5554
33.90483 | 43.1841 | 40.98608 | 27.36974 | 2.198016 | 1.504501e-08 | 6.422097e-11 | 13.61634
33.91482 | 43.2593 | 41.03591 | 27.35832 | 2.223387 | 1.510394e-08 | 6.419182e-11 | 13.67759
33.92482 | 43.3114 | 41.08616 | 27.34691 | 2.225238 | 1.516326e-08 | 6.416309e-11 | 13.73925
33.93482 | 43.3971 | 41.13679 | 27.3355 | 2.260313 | 1.522291e-08 | 6.413481e-11 | 13.80128
33.94482 | 43.4646 | 41.18779 | 27.32411 | 2.27681 | 1.52829e-08 | 6.410701e-11 | 13.86368
33.95482 | 43.5352 | 41.23917 | 27.31272 | 2.29603 | 1.534323e-08 | 6.407965e-11 | 13.92645
33.96481 | 43.6142 | 41.29088 | 27.30136 | 2.323319 | 1.540384e-08 | 6.405277e-11 | 13.98952
33.97481 | 43.6906 | 41.34303 | 27.29 | 2.347575 | 1.546485e-08 | 6.402631e-11 | 14.05303
33.98481 | 43.7508 | 41.39555 | 27.27864 | 2.355248 | 1.552619e-08 | 6.400029e-11 | 14.11691
33.99481 | 43.8001 | 41.44847 | 27.2673 | 2.351632 | 1.558789e-08 | 6.397472e-11 | 14.18117
34.00481 | 43.8983 | 41.50177 | 27.25597 | 2.396528 | 1.564993e-08 | 6.394959e-11 | 14.2458
34.01481 | 43.9668 | 41.55547 | 27.24465 | 2.411334 | 1.571232e-08 | 6.39249e-11 | 14.31082
34.0248 | 44.0386 | 41.6095 | 27.23335 | 2.429101 | 1.577499e-08 | 6.390068e-11 | 14.37615
34.0348 | 44.1129 | 41.66398 | 27.22205 | 2.448919 | 1.583808e-08 | 6.387686e-11 | 14.44193
34.0448 | 44.1639 | 41.71886 | 27.21076 | 2.445043 | 1.590152e-08 | 6.385347e-11 | 14.5081
34.0548 | 44.2478 | 41.77413 | 27.19948 | 2.473666 | 1.596531e-08 | 6.383051e-11 | 14.57465
34.0648 | 44.3074 | 41.82981 | 27.18821 | 2.477591 | 1.602946e-08 | 6.380798e-11 | 14.6416
34.07479 | 44.393 | 41.88583 | 27.17697 | 2.507167 | 1.60939e-08 | 6.37859e-11 | 14.70886
34.08479 | 44.4499 | 41.94231 | 27.16572 | 2.507586 | 1.615877e-08 | 6.37642e-11 | 14.77659
34.09479 | 44.5196 | 41.9992 | 27.15449 | 2.520401 | 1.622399e-08 | 6.374292e-11 | 14.84471
34.10479 | 44.5985 | 42.0565 | 27.14326 | 2.542005 | 1.628957e-08 | 6.372206e-11 | 14.91323
34.11479 | 44.668 | 42.1142 | 27.13205 | 2.553799 | 1.635552e-08 | 6.370161e-11 | 14.98215
34.12479 | 44.7297 | 42.17232 | 27.12084 | 2.557384 | 1.642183e-08 | 6.368157e-11 | 15.05147
34.13478 | 44.7921 | 42.23079 | 27.10966 | 2.561309 | 1.648844e-08 | 6.366197e-11 | 15.12113
34.14478 | 44.8686 | 42.28973 | 27.09848 | 2.578871 | 1.655548e-08 | 6.364271e-11 | 15.19125
34.15478 | 44.9658 | 42.34909 | 27.08731 | 2.61671 | 1.662289e-08 | 6.362387e-11 | 15.26178
34.16478 | 45.0165 | 42.40887 | 27.07615 | 2.607629 | 1.669067e-08 | 6.360543e-11 | 15.33272
34.17478 | 45.1041 | 42.46907 | 27.065 | 2.63503 | 1.675882e-08 | 6.358738e-11 | 15.40407
34.18477 | 45.1715 | 42.52962 | 27.05387 | 2.641877 | 1.682726e-08 | 6.356969e-11 | 15.47576
34.19477 | 45.2382 | 42.59067 | 27.04274 | 2.647532 | 1.689616e-08 | 6.355241e-11 | 15.54793
34.20477 | 45.3344 | 42.65214 | 27.03162 | 2.682257 | 1.696543e-08 | 6.353553e-11 | 15.62052
34.21477 | 45.3939 | 42.71404 | 27.02051 | 2.679857 | 1.703508e-08 | 6.351901e-11 | 15.69353
34.22477 | 45.4896 | 42.77637 | 27.00942 | 2.713227 | 1.71051e-08 | 6.350287e-11 | 15.76696
34.23477 | 45.56 | 42.83913 | 26.99833 | 2.720867 | 1.717551e-08 | 6.34871e-11 | 15.8408
34.24476 | 45.658 | 42.90227 | 26.98726 | 2.755735 | 1.724623e-08 | 6.347172e-11 | 15.915
34.25476 | 45.7372 | 42.96589 | 26.9762 | 2.771308 | 1.731739e-08 | 6.345668e-11 | 15.98969
34.26476 | 45.7979 | 43.02996 | 26.96514 | 2.767943 | 1.738894e-08 | 6.344201e-11 | 16.06481
34.27476 | 45.8993 | 43.09446 | 26.9541 | 2.80484 | 1.746088e-08 | 6.342769e-11 | 16.14036
34.28476 | 45.9865 | 43.1594 | 26.94307 | 2.8271 | 1.753319e-08 | 6.341371e-11 | 16.21633
34.29475 | 46.0752 | 43.22472 | 26.93206 | 2.850482 | 1.760583e-08 | 6.340011e-11 | 16.29266
34.30475 | 46.1191 | 43.29054 | 26.92104 | 2.828557 | 1.767892e-08 | 6.338683e-11 | 16.3695
34.31475 | 46.2326 | 43.35681 | 26.91004 | 2.87579 | 1.77524e-08 | 6.337389e-11 | 16.44677
34.32475 | 46.3186 | 43.42352 | 26.89905 | 2.895078 | 1.782626e-08 | 6.336128e-11 | 16.52447
34.33475 | 46.4043 | 43.49068 | 26.88807 | 2.913616 | 1.790052e-08 | 6.334901e-11 | 16.60261
34.34475 | 46.4727 | 43.55829 | 26.8771 | 2.914408 | 1.797517e-08 | 6.333706e-11 | 16.68119
34.35474 | 46.5575 | 43.62628 | 26.86616 | 2.931215 | 1.805014e-08 | 6.332545e-11 | 16.76013
34.36474 | 46.6352 | 43.69479 | 26.85521 | 2.940406 | 1.812557e-08 | 6.331414e-11 | 16.83959
34.37474 | 46.7361 | 43.76376 | 26.84427 | 2.972343 | 1.82014e-08 | 6.330315e-11 | 16.91949
34.38474 | 46.8015 | 43.83317 | 26.83334 | 2.968328 | 1.827762e-08 | 6.329246e-11 | 16.99983
34.39474 | 46.8569 | 43.90304 | 26.82243 | 2.953856 | 1.835424e-08 | 6.328207e-11 | 17.08062
34.40473 | 46.9513 | 43.9733 | 26.81153 | 2.977997 | 1.843118e-08 | 6.3272e-11 | 17.16177
34.41473 | 47.0524 | 44.04409 | 26.80064 | 3.008313 | 1.850859e-08 | 6.32622e-11 | 17.24345
34.42473 | 47.109 | 44.11533 | 26.78975 | 2.993668 | 1.85864e-08 | 6.32527e-11 | 17.32558
34.43473 | 47.1952 | 44.18704 | 26.77888 | 3.008165 | 1.866461e-08 | 6.324348e-11 | 17.40815
34.44473 | 47.237 | 44.2592 | 26.76802 | 2.977798 | 1.874321e-08 | 6.323454e-11 | 17.49118
34.45473 | 47.342 | 44.33183 | 26.75717 | 3.010171 | 1.882222e-08 | 6.322586e-11 | 17.57466
34.46472 | 47.4134 | 44.40485 | 26.74634 | 3.008552 | 1.890155e-08 | 6.321747e-11 | 17.65851
34.47472 | 47.5071 | 44.4784 | 26.73551 | 3.028697 | 1.898135e-08 | 6.320933e-11 | 17.7429
34.48472 | 47.5517 | 44.55242 | 26.72469 | 2.999276 | 1.906156e-08 | 6.320145e-11 | 17.82774
34.49472 | 47.6368 | 44.62691 | 26.71388 | 3.009892 | 1.914216e-08 | 6.31938e-11 | 17.91303
34.50472 | 47.706 | 44.70186 | 26.70308 | 3.004139 | 1.922317e-08 | 6.318642e-11 | 17.99878
34.51471 | 47.8047 | 44.77721 | 26.6923 | 3.027493 | 1.93045e-08 | 6.317927e-11 | 18.08491
34.52471 | 47.8414 | 44.8531 | 26.68152 | 2.988303 | 1.938632e-08 | 6.317236e-11 | 18.17157
34.53471 | 47.9267 | 44.92945 | 26.67076 | 2.997246 | 1.946853e-08 | 6.316566e-11 | 18.2587
34.54471 | 48.0126 | 45.00628 | 26.66 | 3.006318 | 1.955115e-08 | 6.315919e-11 | 18.34628
34.55471 | 48.0721 | 45.08358 | 26.64925 | 2.98852 | 1.963416e-08 | 6.315293e-11 | 18.43433
34.56471 | 48.1441 | 45.16135 | 26.63852 | 2.982751 | 1.971758e-08 | 6.314688e-11 | 18.52283
34.5747 | 48.2312 | 45.23951 | 26.6278 | 2.991687 | 1.980133e-08 | 6.314105e-11 | 18.61171
34.5847 | 48.2766 | 45.31822 | 26.61709 | 2.958377 | 1.988555e-08 | 6.313538e-11 | 18.70113
34.5947 | 48.3839 | 45.39741 | 26.60639 | 2.986491 | 1.997018e-08 | 6.312992e-11 | 18.79102
34.6047 | 48.4336 | 45.47706 | 26.5957 | 2.956535 | 2.00552e-08 | 6.312464e-11 | 18.88137
34.6147 | 48.5078 | 45.55719 | 26.58501 | 2.950607 | 2.014063e-08 | 6.311952e-11 | 18.97218
34.62469 | 48.5988 | 45.63772 | 26.57435 | 2.961083 | 2.022638e-08 | 6.311459e-11 | 19.06336
34.63469 | 48.6673 | 45.71879 | 26.56369 | 2.948509 | 2.03126e-08 | 6.310981e-11 | 19.1551
34.64469 | 48.7172 | 45.80034 | 26.55304 | 2.916861 | 2.039923e-08 | 6.310518e-11 | 19.2473
34.65469 | 48.8104 | 45.88236 | 26.5424 | 2.928043 | 2.048626e-08 | 6.310069e-11 | 19.33995
34.66469 | 48.9086 | 45.96485 | 26.53178 | 2.943749 | 2.057368e-08 | 6.309634e-11 | 19.43308
34.67469 | 48.9629 | 46.04782 | 26.52116 | 2.915085 | 2.066151e-08 | 6.309212e-11 | 19.52666
34.68468 | 49.0179 | 46.13117 | 26.51056 | 2.886726 | 2.074964e-08 | 6.308804e-11 | 19.62061
34.69468 | 49.1331 | 46.21508 | 26.49996 | 2.918017 | 2.083826e-08 | 6.308406e-11 | 19.71512
34.70468 | 49.2026 | 46.29947 | 26.48938 | 2.903135 | 2.092727e-08 | 6.308019e-11 | 19.81009
34.71468 | 49.2765 | 46.38432 | 26.4788 | 2.892184 | 2.101667e-08 | 6.307641e-11 | 19.90551
34.72468 | 49.3575 | 46.46964 | 26.46824 | 2.887861 | 2.110647e-08 | 6.307273e-11 | 20.0014
34.73467 | 49.4435 | 46.55535 | 26.45769 | 2.888152 | 2.119657e-08 | 6.306914e-11 | 20.09766
34.74467 | 49.5388 | 46.64161 | 26.44715 | 2.89719 | 2.128715e-08 | 6.306561e-11 | 20.19446
34.75467 | 49.6015 | 46.72834 | 26.43662 | 2.873162 | 2.137811e-08 | 6.306214e-11 | 20.29172
34.76467 | 49.6681 | 46.81553 | 26.42609 | 2.852571 | 2.146946e-08 | 6.305872e-11 | 20.38943
34.77467 | 49.8006 | 46.90319 | 26.41558 | 2.897411 | 2.15612e-08 | 6.305535e-11 | 20.48761
34.78467 | 49.844 | 46.99132 | 26.40508 | 2.852684 | 2.165332e-08 | 6.305203e-11 | 20.58624
34.79466 | 49.9272 | 47.07981 | 26.3946 | 2.847393 | 2.174571e-08 | 6.304871e-11 | 20.68521
34.80466 | 50.0329 | 47.16886 | 26.38412 | 2.86404 | 2.18386e-08 | 6.304544e-11 | 20.78474
34.81466 | 50.1165 | 47.25837 | 26.37365 | 2.858126 | 2.193186e-08 | 6.304217e-11 | 20.88472
34.82466 | 50.1865 | 47.34835 | 26.36319 | 2.838151 | 2.202549e-08 | 6.303892e-11 | 20.98516
34.83466 | 50.2814 | 47.43878 | 26.35274 | 2.842622 | 2.21195e-08 | 6.303564e-11 | 21.08603
34.84465 | 50.3586 | 47.52958 | 26.34232 | 2.829023 | 2.221379e-08 | 6.303237e-11 | 21.18726
34.85465 | 50.4565 | 47.62092 | 26.33189 | 2.835582 | 2.230854e-08 | 6.302905e-11 | 21.28903
34.86465 | 50.5108 | 47.71271 | 26.32147 | 2.798089 | 2.240365e-08 | 6.30257e-11 | 21.39124
34.87465 | 50.5878 | 47.80495 | 26.31107 | 2.782845 | 2.249913e-08 | 6.30223e-11 | 21.49389
34.88465 | 50.6772 | 47.89764 | 26.30067 | 2.779557 | 2.259496e-08 | 6.301883e-11 | 21.59697
34.89464 | 50.7765 | 47.99069 | 26.2903 | 2.785811 | 2.269107e-08 | 6.301531e-11 | 21.70039
34.90464 | 50.8201 | 48.08427 | 26.27992 | 2.735834 | 2.278761e-08 | 6.301169e-11 | 21.80434
34.91464 | 50.901 | 48.17828 | 26.26956 | 2.722716 | 2.288451e-08 | 6.300799e-11 | 21.90872
34.92464 | 51.001 | 48.27274 | 26.25921 | 2.728259 | 2.298176e-08 | 6.300418e-11 | 22.01353
34.93464 | 51.0249 | 48.36763 | 26.24886 | 2.657269 | 2.307935e-08 | 6.300026e-11 | 22.11877
34.94464 | 51.1353 | 48.46295 | 26.23853 | 2.672347 | 2.317728e-08 | 6.299621e-11 | 22.22442
34.95463 | 51.1869 | 48.55861 | 26.22822 | 2.628292 | 2.327546e-08 | 6.299204e-11 | 22.33039
34.96463 | 51.2435 | 48.65478 | 26.21791 | 2.588716 | 2.337406e-08 | 6.298771e-11 | 22.43687
34.97463 | 51.3724 | 48.75138 | 26.20761 | 2.621019 | 2.347299e-08 | 6.298322e-11 | 22.54377
34.98463 | 51.3941 | 48.8484 | 26.19732 | 2.545704 | 2.357225e-08 | 6.297856e-11 | 22.65107
34.99463 | 51.4571 | 48.94582 | 26.18704 | 2.511277 | 2.367182e-08 | 6.297371e-11 | 22.75878
35.00462 | 51.5816 | 49.04357 | 26.17678 | 2.538031 | 2.377162e-08 | 6.296868e-11 | 22.86678
35.01462 | 51.5906 | 49.14181 | 26.16653 | 2.448785 | 2.387182e-08 | 6.296344e-11 | 22.97529
35.02462 | 51.7309 | 49.24046 | 26.15628 | 2.490439 | 2.397233e-08 | 6.295796e-11 | 23.08418
35.03462 | 51.7477 | 49.33951 | 26.14604 | 2.40819 | 2.407315e-08 | 6.295226e-11 | 23.19347
35.04462 | 51.8439 | 49.43895 | 26.13582 | 2.404953 | 2.417426e-08 | 6.294631e-11 | 23.30313
35.05462 | 51.9537 | 49.53878 | 26.1256 | 2.414923 | 2.427566e-08 | 6.29401e-11 | 23.41318
35.06461 | 51.9742 | 49.63889 | 26.11541 | 2.335309 | 2.437725e-08 | 6.293363e-11 | 23.52349
35.07461 | 52.0828 | 49.73948 | 26.10521 | 2.343317 | 2.447922e-08 | 6.292687e-11 | 23.63427
35.08461 | 52.186 | 49.84045 | 26.09503 | 2.345555 | 2.458147e-08 | 6.29198e-11 | 23.74542
35.09461 | 52.2141 | 49.94178 | 26.08485 | 2.272323 | 2.468398e-08 | 6.291241e-11 | 23.85692
35.10461 | 52.3177 | 50.04348 | 26.07469 | 2.274224 | 2.478676e-08 | 6.290471e-11 | 23.96879
35.1146 | 52.3795 | 50.14543 | 26.06455 | 2.23407 | 2.48897e-08 | 6.289668e-11 | 24.08088
35.1246 | 52.4844 | 50.24784 | 26.05441 | 2.236565 | 2.499298e-08 | 6.288829e-11 | 24.19343
35.1346 | 52.5829 | 50.35058 | 26.04427 | 2.232316 | 2.509651e-08 | 6.287951e-11 | 24.30631
35.1446 | 52.5847 | 50.45367 | 26.03415 | 2.131026 | 2.520028e-08 | 6.287036e-11 | 24.41952
35.1546 | 52.7105 | 50.5571 | 26.02404 | 2.153403 | 2.530428e-08 | 6.286082e-11 | 24.53305
35.1646 | 52.7933 | 50.66084 | 26.01394 | 2.132456 | 2.540851e-08 | 6.285085e-11 | 24.6469
35.17459 | 52.8169 | 50.76481 | 26.00386 | 2.052089 | 2.551285e-08 | 6.284048e-11 | 24.76095
35.18459 | 52.9505 | 50.86919 | 25.99378 | 2.08131 | 2.56175e-08 | 6.282965e-11 | 24.87541
35.19459 | 52.9659 | 50.97387 | 25.98372 | 1.992025 | 2.572235e-08 | 6.281837e-11 | 24.99016
35.20459 | 53.0857 | 51.07886 | 25.97366 | 2.006842 | 2.58274e-08 | 6.280661e-11 | 25.1052
35.21459 | 53.1727 | 51.18413 | 25.96361 | 1.988567 | 2.593263e-08 | 6.279437e-11 | 25.22052
35.22458 | 53.1899 | 51.28958 | 25.95358 | 1.900316 | 2.603794e-08 | 6.278164e-11 | 25.336
35.23458 | 53.3211 | 51.39541 | 25.94356 | 1.925687 | 2.614351e-08 | 6.276838e-11 | 25.45186
35.24458 | 53.3623 | 51.50151 | 25.93354 | 1.86079 | 2.624925e-08 | 6.275458e-11 | 25.56797
35.25458 | 53.4611 | 51.60786 | 25.92354 | 1.853237 | 2.635515e-08 | 6.274023e-11 | 25.68433
35.26458 | 53.5443 | 51.71447 | 25.91354 | 1.829834 | 2.646118e-08 | 6.272531e-11 | 25.80092
35.27458 | 53.5579 | 51.82131 | 25.90356 | 1.736594 | 2.656735e-08 | 6.270981e-11 | 25.91775
35.28457 | 53.705 | 51.92827 | 25.89359 | 1.776732 | 2.667353e-08 | 6.269371e-11 | 26.03467
35.29457 | 53.7401 | 52.03555 | 25.88363 | 1.704554 | 2.677992e-08 | 6.267696e-11 | 26.15192
35.30457 | 53.8242 | 52.14305 | 25.87368 | 1.681147 | 2.688643e-08 | 6.265961e-11 | 26.26938
35.31457 | 53.9222 | 52.25076 | 25.86373 | 1.671435 | 2.699304e-08 | 6.264162e-11 | 26.38703
35.32457 | 53.9418 | 52.35867 | 25.8538 | 1.583131 | 2.709974e-08 | 6.262297e-11 | 26.50487
35.33456 | 54.0864 | 52.46665 | 25.84389 | 1.619748 | 2.720641e-08 | 6.260366e-11 | 26.62276
35.34456 | 54.1225 | 52.57491 | 25.83398 | 1.54759 | 2.731324e-08 | 6.258362e-11 | 26.74093
35.35456 | 54.2028 | 52.68333 | 25.82408 | 1.519468 | 2.742013e-08 | 6.256287e-11 | 26.85925
35.36456 | 54.2941 | 52.7919 | 25.81419 | 1.502198 | 2.752706e-08 | 6.254138e-11 | 26.97771
35.37456 | 54.3297 | 52.90061 | 25.80431 | 1.429087 | 2.763402e-08 | 6.251915e-11 | 27.0963
35.38456 | 54.4265 | 53.00945 | 25.79444 | 1.417048 | 2.7741e-08 | 6.249614e-11 | 27.21501
35.39455 | 54.4743 | 53.1183 | 25.78459 | 1.356 | 2.784788e-08 | 6.247237e-11 | 27.33371
35.40455 | 54.5394 | 53.22737 | 25.77474 | 1.312035 | 2.795487e-08 | 6.244779e-11 | 27.45262
35.41455 | 54.6044 | 53.33652 | 25.7649 | 1.26788 | 2.806184e-08 | 6.242238e-11 | 27.57162
35.42455 | 54.6448 | 53.44575 | 25.75508 | 1.199045 | 2.816878e-08 | 6.239613e-11 | 27.69068
35.43455 | 54.7416 | 53.55506 | 25.74526 | 1.186543 | 2.827568e-08 | 6.236902e-11 | 27.8098
35.44454 | 54.7902 | 53.66431 | 25.73546 | 1.125888 | 2.838243e-08 | 6.234107e-11 | 27.92885
35.45454 | 54.8536 | 53.77371 | 25.72566 | 1.079885 | 2.848921e-08 | 6.23122e-11 | 28.04805
35.46454 | 54.9204 | 53.88314 | 25.71588 | 1.037256 | 2.859591e-08 | 6.228241e-11 | 28.16727
35.47454 | 54.9399 | 53.99259 | 25.7061 | 0.9473054 | 2.870252e-08 | 6.225171e-11 | 28.28649
35.48454 | 55.0575 | 54.10204 | 25.69634 | 0.9554579 | 2.880902e-08 | 6.222005e-11 | 28.4057
35.49454 | 55.0827 | 54.21148 | 25.68658 | 0.8712158 | 2.891541e-08 | 6.218743e-11 | 28.5249
35.50453 | 55.1476 | 54.32079 | 25.67685 | 0.8268117 | 2.902155e-08 | 6.215386e-11 | 28.64394
35.51453 | 55.2258 | 54.43016 | 25.66711 | 0.7956388 | 2.912766e-08 | 6.211926e-11 | 28.76305
35.52453 | 55.2221 | 54.53948 | 25.65739 | 0.6826177 | 2.92336e-08 | 6.208364e-11 | 28.88209
35.53453 | 55.3194 | 54.64873 | 25.64768 | 0.6706713 | 2.933936e-08 | 6.204697e-11 | 29.00105
35.54453 | 55.3651 | 54.7579 | 25.63798 | 0.6072019 | 2.944493e-08 | 6.200926e-11 | 29.11992
35.55452 | 55.4325 | 54.86686 | 25.62829 | 0.565643 | 2.955019e-08 | 6.197052e-11 | 29.23856
35.56452 | 55.4804 | 54.9758 | 25.61861 | 0.5045955 | 2.965533e-08 | 6.193063e-11 | 29.35719
35.57452 | 55.5095 | 55.08463 | 25.60894 | 0.4248747 | 2.976023e-08 | 6.188964e-11 | 29.47569
35.58452 | 55.6079 | 55.1933 | 25.59928 | 0.4146005 | 2.986488e-08 | 6.184752e-11 | 29.59402
35.59452 | 55.6184 | 55.30181 | 25.58963 | 0.3165897 | 2.996927e-08 | 6.180426e-11 | 29.71218
35.60452 | 55.7074 | 55.41014 | 25.57999 | 0.297261 | 3.007336e-08 | 6.175983e-11 | 29.83015
35.61451 | 55.7335 | 55.51817 | 25.57037 | 0.2153316 | 3.017706e-08 | 6.171427e-11 | 29.9478
35.62451 | 55.8107 | 55.62609 | 25.56075 | 0.1846104 | 3.028054e-08 | 6.166746e-11 | 30.06534
35.63451 | 55.8663 | 55.73378 | 25.55114 | 0.1325188 | 3.038368e-08 | 6.161943e-11 | 30.18265
35.64451 | 55.8688 | 55.84123 | 25.54154 | 0.02757404 | 3.048647e-08 | 6.157016e-11 | 30.29969
35.65451 | 55.9537 | 55.9484 | 25.53195 | 0.00529849 | 3.05889e-08 | 6.151963e-11 | 30.41645
35.6645 | 55.9847 | 56.0552 | 25.52238 | -0.07049577 | 3.069084e-08 | 6.14679e-11 | 30.53282
35.6745 | 56.0355 | 56.16179 | 25.51281 | -0.1262906 | 3.079248e-08 | 6.141481e-11 | 30.64898
35.6845 | 56.0983 | 56.26807 | 25.50325 | -0.169767 | 3.089369e-08 | 6.136042e-11 | 30.76481
35.6945 | 56.1221 | 56.37401 | 25.49371 | -0.2519064 | 3.099447e-08 | 6.13047e-11 | 30.8803
35.7045 | 56.1802 | 56.47959 | 25.48417 | -0.2993939 | 3.10948e-08 | 6.124765e-11 | 30.99543
35.7145 | 56.1787 | 56.5848 | 25.47464 | -0.4061039 | 3.119466e-08 | 6.118923e-11 | 31.11016
35.72449 | 56.2917 | 56.68951 | 25.46513 | -0.3978148 | 3.129392e-08 | 6.112949e-11 | 31.22438
35.73449 | 56.2813 | 56.79392 | 25.45563 | -0.5126229 | 3.139277e-08 | 6.106831e-11 | 31.3383
35.74449 | 56.3683 | 56.8979 | 25.44613 | -0.5295975 | 3.14911e-08 | 6.100572e-11 | 31.45177
35.75449 | 56.4003 | 57.00142 | 25.43665 | -0.6011221 | 3.158888e-08 | 6.094169e-11 | 31.56478
35.76449 | 56.4331 | 57.10447 | 25.42717 | -0.6713744 | 3.16861e-08 | 6.087623e-11 | 31.6773
35.77448 | 56.5184 | 57.20694 | 25.41771 | -0.6885388 | 3.178264e-08 | 6.080938e-11 | 31.78922
35.78448 | 56.496 | 57.30899 | 25.40826 | -0.8129925 | 3.187867e-08 | 6.074098e-11 | 31.90073
35.79448 | 56.5758 | 57.41051 | 25.39881 | -0.8347149 | 3.197407e-08 | 6.067108e-11 | 32.0117
35.80448 | 56.621 | 57.51149 | 25.38938 | -0.890491 | 3.206885e-08 | 6.059969e-11 | 32.12211
35.81448 | 56.6554 | 57.6119 | 25.37996 | -0.9564953 | 3.216296e-08 | 6.052677e-11 | 32.23194
35.82448 | 56.7074 | 57.71171 | 25.37054 | -1.004307 | 3.225639e-08 | 6.045231e-11 | 32.34116
35.83447 | 56.7317 | 57.81081 | 25.36115 | -1.079113 | 3.234903e-08 | 6.037639e-11 | 32.44967
35.84447 | 56.7989 | 57.90939 | 25.35175 | -1.110485 | 3.244105e-08 | 6.029882e-11 | 32.55763
35.85447 | 56.845 | 58.0073 | 25.34237 | -1.162302 | 3.253233e-08 | 6.021967e-11 | 32.66493
35.86447 | 56.884 | 58.10455 | 25.333 | -1.220549 | 3.262285e-08 | 6.013893e-11 | 32.77155
35.87447 | 56.9104 | 58.2011 | 25.32364 | -1.290698 | 3.27126e-08 | 6.005657e-11 | 32.87746
35.88446 | 56.9507 | 58.29682 | 25.31429 | -1.346118 | 3.280145e-08 | 5.997264e-11 | 32.98252
35.89446 | 56.9942 | 58.39192 | 25.30495 | -1.39772 | 3.288959e-08 | 5.988704e-11 | 33.08697
35.90446 | 57.0163 | 58.48626 | 25.29562 | -1.46996 | 3.297689e-08 | 5.979978e-11 | 33.19064
35.91446 | 57.0944 | 58.57983 | 25.2863 | -1.485425 | 3.306334e-08 | 5.971087e-11 | 33.29353
35.92446 | 57.0842 | 58.67259 | 25.27699 | -1.58839 | 3.314892e-08 | 5.962029e-11 | 33.3956
35.93446 | 57.1566 | 58.76453 | 25.26768 | -1.607932 | 3.32336e-08 | 5.952803e-11 | 33.49685
35.94445 | 57.1852 | 58.85555 | 25.2584 | -1.670346 | 3.331729e-08 | 5.943417e-11 | 33.59714
35.95445 | 57.2052 | 58.94578 | 25.24912 | -1.740584 | 3.340013e-08 | 5.933851e-11 | 33.69666
35.96445 | 57.2487 | 59.03514 | 25.23985 | -1.786439 | 3.348201e-08 | 5.924113e-11 | 33.79529
35.97445 | 57.2754 | 59.12359 | 25.23059 | -1.848186 | 3.356293e-08 | 5.914203e-11 | 33.893
35.98445 | 57.3078 | 59.2111 | 25.22134 | -1.903304 | 3.364285e-08 | 5.904119e-11 | 33.98976
35.99444 | 57.3245 | 59.29759 | 25.21211 | -1.97309 | 3.372168e-08 | 5.893872e-11 | 34.08548
36.00444 | 57.3401 | 59.38319 | 25.20288 | -2.043093 | 3.379956e-08 | 5.883439e-11 | 34.18031
36.01444 | 57.3765 | 59.4678 | 25.19366 | -2.091301 | 3.387639e-08 | 5.87283e-11 | 34.27414
36.02444 | 57.4148 | 59.5514 | 25.18445 | -2.136599 | 3.395215e-08 | 5.862044e-11 | 34.36695
36.03444 | 57.4034 | 59.63397 | 25.17525 | -2.230566 | 3.402682e-08 | 5.851081e-11 | 34.45872
36.04444 | 57.4548 | 59.71547 | 25.16606 | -2.260675 | 3.410039e-08 | 5.839939e-11 | 34.54941
36.05443 | 57.4631 | 59.79583 | 25.15689 | -2.33273 | 3.417276e-08 | 5.82863e-11 | 34.63894
36.06443 | 57.4562 | 59.87517 | 25.14772 | -2.418971 | 3.424405e-08 | 5.81713e-11 | 34.72745
36.07443 | 57.5162 | 59.95339 | 25.13856 | -2.437192 | 3.431418e-08 | 5.80545e-11 | 34.81483
36.08443 | 57.5075 | 60.03048 | 25.12941 | -2.52298 | 3.438313e-08 | 5.79359e-11 | 34.90107
36.09443 | 57.5264 | 60.10641 | 25.12027 | -2.580007 | 3.445088e-08 | 5.781548e-11 | 34.98613
36.10442 | 57.5633 | 60.18109 | 25.11115 | -2.617785 | 3.451735e-08 | 5.769338e-11 | 35.06993
36.11442 | 57.5486 | 60.25464 | 25.10204 | -2.706037 | 3.458264e-08 | 5.756934e-11 | 35.1526
36.12442 | 57.5741 | 60.32697 | 25.09293 | -2.752871 | 3.464668e-08 | 5.744348e-11 | 35.23404
36.13442 | 57.5889 | 60.39807 | 25.08383 | -2.80917 | 3.470945e-08 | 5.731581e-11 | 35.31424
36.14442 | 57.6107 | 60.46791 | 25.07474 | -2.85721 | 3.477093e-08 | 5.718631e-11 | 35.39317
36.15442 | 57.6053 | 60.53647 | 25.06566 | -2.931172 | 3.483111e-08 | 5.705498e-11 | 35.47081
36.16441 | 57.6389 | 60.60368 | 25.0566 | -2.96478 | 3.488991e-08 | 5.692198e-11 | 35.54708
36.17441 | 57.6228 | 60.66963 | 25.04755 | -3.046834 | 3.494742e-08 | 5.678701e-11 | 35.62209
36.18441 | 57.6434 | 60.73425 | 25.0385 | -3.090849 | 3.500357e-08 | 5.665021e-11 | 35.69575
36.19441 | 57.6457 | 60.79752 | 25.02946 | -3.15182 | 3.505836e-08 | 5.65116e-11 | 35.76806
36.20441 | 57.6743 | 60.85942 | 25.02043 | -3.185117 | 3.511176e-08 | 5.637117e-11 | 35.83898
36.2144 | 57.6636 | 60.91987 | 25.01142 | -3.25627 | 3.51637e-08 | 5.622906e-11 | 35.90845
36.2244 | 57.6497 | 60.97898 | 25.00242 | -3.329278 | 3.521428e-08 | 5.608501e-11 | 35.97656
36.2344 | 57.7023 | 61.03666 | 24.99342 | -3.334363 | 3.526343e-08 | 5.593914e-11 | 36.04324
36.2444 | 57.6668 | 61.09291 | 24.98443 | -3.426107 | 3.531112e-08 | 5.579147e-11 | 36.10848
36.2544 | 57.7001 | 61.14769 | 24.97545 | -3.447592 | 3.535736e-08 | 5.564199e-11 | 36.17224
36.2644 | 57.6889 | 61.20101 | 24.96649 | -3.512111 | 3.540212e-08 | 5.549073e-11 | 36.23453
36.27439 | 57.6951 | 61.25279 | 24.95754 | -3.557688 | 3.544535e-08 | 5.533784e-11 | 36.29525
36.28439 | 57.7186 | 61.30311 | 24.94859 | -3.584514 | 3.548712e-08 | 5.518301e-11 | 36.35453
36.29439 | 57.7342 | 61.35192 | 24.93965 | -3.617719 | 3.552738e-08 | 5.502641e-11 | 36.41227
36.30439 | 57.7059 | 61.39919 | 24.93072 | -3.693291 | 3.556611e-08 | 5.486804e-11 | 36.46847
36.31439 | 57.7456 | 61.44491 | 24.92181 | -3.699313 | 3.56033e-08 | 5.470792e-11 | 36.52311
36.32438 | 57.7329 | 61.48903 | 24.91291 | -3.756129 | 3.56389e-08 | 5.454622e-11 | 36.57612
36.33438 | 57.7542 | 61.53161 | 24.90401 | -3.777414 | 3.567298e-08 | 5.438262e-11 | 36.6276
36.34438 | 57.7544 | 61.57261 | 24.89512 | -3.818211 | 3.570549e-08 | 5.421729e-11 | 36.67749
36.35438 | 57.779 | 61.612 | 24.88625 | -3.833003 | 3.573642e-08 | 5.405025e-11 | 36.72576
36.36438 | 57.7805 | 61.64978 | 24.87738 | -3.869284 | 3.576575e-08 | 5.388152e-11 | 36.77241
36.37438 | 57.7471 | 61.68593 | 24.86852 | -3.938834 | 3.579348e-08 | 5.371109e-11 | 36.81741
36.38437 | 57.7762 | 61.72042 | 24.85968 | -3.944215 | 3.581958e-08 | 5.353916e-11 | 36.86073
36.39437 | 57.7573 | 61.75328 | 24.85084 | -3.995977 | 3.584408e-08 | 5.336539e-11 | 36.90243
36.40437 | 57.7727 | 61.78448 | 24.84202 | -4.011784 | 3.586696e-08 | 5.318999e-11 | 36.94247
36.41437 | 57.7417 | 61.81402 | 24.8332 | -4.072321 | 3.58882e-08 | 5.301295e-11 | 36.98082
36.42437 | 57.7623 | 61.84188 | 24.82439 | -4.079581 | 3.590781e-08 | 5.283429e-11 | 37.01749
36.43436 | 57.7642 | 61.86802 | 24.8156 | -4.103821 | 3.592574e-08 | 5.265422e-11 | 37.05242
36.44436 | 57.7461 | 61.8925 | 24.80681 | -4.146396 | 3.594205e-08 | 5.247238e-11 | 37.08568
36.45436 | 57.7438 | 61.91527 | 24.79803 | -4.171465 | 3.595669e-08 | 5.228898e-11 | 37.11723
36.46436 | 57.7252 | 61.93632 | 24.78927 | -4.211121 | 3.596967e-08 | 5.210404e-11 | 37.14706
36.47436 | 57.7283 | 61.95566 | 24.78051 | -4.227359 | 3.598098e-08 | 5.191757e-11 | 37.17515
36.48436 | 57.7198 | 61.97327 | 24.77176 | -4.253471 | 3.599062e-08 | 5.172959e-11 | 37.20151
36.49435 | 57.6885 | 61.98913 | 24.76303 | -4.300634 | 3.599858e-08 | 5.15403e-11 | 37.22611
36.50435 | 57.6998 | 62.00328 | 24.7543 | -4.303479 | 3.600486e-08 | 5.134937e-11 | 37.24898
36.51435 | 57.6729 | 62.01568 | 24.74558 | -4.342783 | 3.600947e-08 | 5.115699e-11 | 37.2701
36.52435 | 57.6594 | 62.02634 | 24.73687 | -4.366938 | 3.601239e-08 | 5.096318e-11 | 37.28947
36.53435 | 57.6591 | 62.03525 | 24.72817 | -4.376146 | 3.601363e-08 | 5.076797e-11 | 37.30707
36.54434 | 57.6293 | 62.04239 | 24.71949 | -4.413091 | 3.601318e-08 | 5.057157e-11 | 37.3229
36.55434 | 57.6224 | 62.04779 | 24.71081 | -4.425389 | 3.601105e-08 | 5.037363e-11 | 37.33698
36.56434 | 57.5857 | 62.05143 | 24.70214 | -4.465731 | 3.600723e-08 | 5.017434e-11 | 37.34929
36.57434 | 57.5945 | 62.05331 | 24.69348 | -4.458813 | 3.600173e-08 | 4.997375e-11 | 37.35983
36.58434 | 57.5591 | 62.05343 | 24.68483 | -4.49433 | 3.599454e-08 | 4.977187e-11 | 37.3686
36.59434 | 57.5435 | 62.05179 | 24.67619 | -4.508292 | 3.598568e-08 | 4.956873e-11 | 37.3756
36.60433 | 57.551 | 62.0484 | 24.66757 | -4.497396 | 3.597514e-08 | 4.936456e-11 | 37.38082
36.61433 | 57.4636 | 62.04324 | 24.65895 | -4.579636 | 3.596292e-08 | 4.915898e-11 | 37.38429
36.62433 | 57.4688 | 62.03631 | 24.65034 | -4.567513 | 3.594902e-08 | 4.89522e-11 | 37.38597
36.63433 | 57.43 | 62.02764 | 24.64174 | -4.59764 | 3.593347e-08 | 4.874428e-11 | 37.3859
36.64433 | 57.3817 | 62.01721 | 24.63315 | -4.635508 | 3.591624e-08 | 4.853522e-11 | 37.38406
36.65432 | 57.3687 | 62.00504 | 24.62458 | -4.636336 | 3.589737e-08 | 4.832527e-11 | 37.38046
36.66432 | 57.3267 | 61.9911 | 24.616 | -4.664405 | 3.587683e-08 | 4.811403e-11 | 37.3751
36.67432 | 57.3036 | 61.97543 | 24.60744 | -4.671833 | 3.585465e-08 | 4.790175e-11 | 37.36799
36.68432 | 57.2704 | 61.95801 | 24.59889 | -4.687615 | 3.583081e-08 | 4.768845e-11 | 37.35913
36.69432 | 57.2566 | 61.93887 | 24.59035 | -4.682269 | 3.580536e-08 | 4.747416e-11 | 37.34852
36.70432 | 57.2167 | 61.91799 | 24.58181 | -4.701289 | 3.577827e-08 | 4.72589e-11 | 37.33617
36.71431 | 57.1748 | 61.89542 | 24.5733 | -4.720615 | 3.574959e-08 | 4.704294e-11 | 37.32211
36.72431 | 57.1459 | 61.8711 | 24.56479 | -4.725198 | 3.571927e-08 | 4.682584e-11 | 37.30631
36.73431 | 57.146 | 61.84507 | 24.55628 | -4.699073 | 3.568736e-08 | 4.660788e-11 | 37.28879
36.74431 | 57.0621 | 61.81735 | 24.54779 | -4.755247 | 3.565385e-08 | 4.638907e-11 | 37.26956
36.75431 | 57.058 | 61.78793 | 24.53931 | -4.729933 | 3.561876e-08 | 4.616946e-11 | 37.24863
36.7643 | 57.0286 | 61.75685 | 24.53084 | -4.728254 | 3.558213e-08 | 4.594927e-11 | 37.22601
36.7743 | 56.9868 | 61.72408 | 24.52238 | -4.737282 | 3.554391e-08 | 4.572811e-11 | 37.20171
36.7843 | 56.9769 | 61.68964 | 24.51392 | -4.712738 | 3.550414e-08 | 4.550623e-11 | 37.17572
36.7943 | 56.9281 | 61.65355 | 24.50548 | -4.72545 | 3.546284e-08 | 4.528367e-11 | 37.14807
36.8043 | 56.9269 | 61.61581 | 24.49704 | -4.688906 | 3.542e-08 | 4.506044e-11 | 37.11877
36.8143 | 56.8579 | 61.57644 | 24.48861 | -4.718536 | 3.537566e-08 | 4.483658e-11 | 37.08782
36.82429 | 56.8676 | 61.53548 | 24.48021 | -4.667884 | 3.532986e-08 | 4.461235e-11 | 37.05528
36.83429 | 56.7984 | 61.49288 | 24.4718 | -4.694483 | 3.528254e-08 | 4.438733e-11 | 37.02108
36.84429 | 56.7782 | 61.44868 | 24.4634 | -4.670484 | 3.523373e-08 | 4.416177e-11 | 36.98528
36.85429 | 56.7413 | 61.40291 | 24.45502 | -4.661609 | 3.518348e-08 | 4.393571e-11 | 36.94789
36.86429 | 56.697 | 61.35556 | 24.44664 | -4.658562 | 3.513178e-08 | 4.370917e-11 | 36.90892
36.87428 | 56.6725 | 61.30671 | 24.43828 | -4.634208 | 3.507871e-08 | 4.348242e-11 | 36.86843
36.88428 | 56.6111 | 61.25626 | 24.42992 | -4.645163 | 3.502417e-08 | 4.325504e-11 | 36.82634
36.89428 | 56.5889 | 61.20429 | 24.42157 | -4.615392 | 3.496823e-08 | 4.302727e-11 | 36.78272
36.90428 | 56.5376 | 61.15081 | 24.41323 | -4.613212 | 3.491092e-08 | 4.279916e-11 | 36.73758
36.91428 | 56.5035 | 61.09583 | 24.4049 | -4.592333 | 3.485224e-08 | 4.257073e-11 | 36.69093
36.92428 | 56.47 | 61.03938 | 24.39658 | -4.569376 | 3.479221e-08 | 4.234201e-11 | 36.64279
36.93427 | 56.4079 | 60.98151 | 24.38828 | -4.57361 | 3.473091e-08 | 4.211327e-11 | 36.59323
36.94427 | 56.3899 | 60.92215 | 24.37998 | -4.532245 | 3.466824e-08 | 4.188408e-11 | 36.54216
36.95427 | 56.3231 | 60.86134 | 24.37169 | -4.538244 | 3.460427e-08 | 4.16547e-11 | 36.48965
36.96427 | 56.2951 | 60.79914 | 24.36341 | -4.504035 | 3.453903e-08 | 4.142516e-11 | 36.43573
36.97427 | 56.2425 | 60.73553 | 24.35514 | -4.493026 | 3.447252e-08 | 4.119548e-11 | 36.38039
36.98426 | 56.1913 | 60.67061 | 24.34688 | -4.479308 | 3.440485e-08 | 4.096593e-11 | 36.32373
36.99426 | 56.1657 | 60.60426 | 24.33863 | -4.438564 | 3.433588e-08 | 4.073609e-11 | 36.26564
37.00426 | 56.1246 | 60.53658 | 24.33038 | -4.411981 | 3.426571e-08 | 4.05062e-11 | 36.2062
37.01426 | 56.0511 | 60.46757 | 24.32215 | -4.416471 | 3.419435e-08 | 4.02763e-11 | 36.14542
37.02426 | 55.9979 | 60.39726 | 24.31393 | -4.399365 | 3.412184e-08 | 4.004643e-11 | 36.08334
37.03426 | 55.9729 | 60.32567 | 24.30571 | -4.352767 | 3.404817e-08 | 3.981661e-11 | 36.01996
37.04425 | 55.9162 | 60.2529 | 24.29751 | -4.336695 | 3.397347e-08 | 3.95871e-11 | 35.95538
37.05425 | 55.8562 | 60.17879 | 24.28932 | -4.322592 | 3.389757e-08 | 3.935747e-11 | 35.88947
37.06425 | 55.8136 | 60.10346 | 24.28113 | -4.289864 | 3.382059e-08 | 3.912796e-11 | 35.82233
37.07425 | 55.7491 | 60.02693 | 24.27296 | -4.277828 | 3.374254e-08 | 3.889863e-11 | 35.75397
37.08425 | 55.7115 | 59.94921 | 24.26479 | -4.237709 | 3.366344e-08 | 3.866948e-11 | 35.68442
37.09424 | 55.637 | 59.8704 | 24.25664 | -4.233398 | 3.35834e-08 | 3.844078e-11 | 35.61376
37.10424 | 55.6078 | 59.79037 | 24.24849 | -4.182568 | 3.350227e-08 | 3.821211e-11 | 35.54188
37.11424 | 55.5449 | 59.70922 | 24.24035 | -4.164318 | 3.342017e-08 | 3.798371e-11 | 35.46887
37.12424 | 55.4913 | 59.62696 | 24.23222 | -4.135661 | 3.333709e-08 | 3.775562e-11 | 35.39474
37.13424 | 55.4438 | 59.54362 | 24.2241 | -4.099823 | 3.325308e-08 | 3.752785e-11 | 35.31952
37.14424 | 55.3843 | 59.45923 | 24.21599 | -4.074926 | 3.316814e-08 | 3.730044e-11 | 35.24324
37.15423 | 55.3361 | 59.37387 | 24.2079 | -4.037769 | 3.308238e-08 | 3.707364e-11 | 35.16597
37.16423 | 55.2571 | 59.28741 | 24.1998 | -4.030313 | 3.299566e-08 | 3.684702e-11 | 35.08761
37.17423 | 55.2301 | 59.19996 | 24.19172 | -3.969861 | 3.290809e-08 | 3.662083e-11 | 35.00824
37.18423 | 55.1525 | 59.11154 | 24.18365 | -3.959037 | 3.281968e-08 | 3.639511e-11 | 34.92789
37.19423 | 55.0879 | 59.02215 | 24.17558 | -3.934253 | 3.273044e-08 | 3.616986e-11 | 34.84657
37.20422 | 55.0304 | 58.93193 | 24.16754 | -3.901527 | 3.264051e-08 | 3.594534e-11 | 34.76439
37.21422 | 54.9838 | 58.8407 | 24.15949 | -3.856901 | 3.25497e-08 | 3.572113e-11 | 34.68121
37.22422 | 54.9147 | 58.74859 | 24.15146 | -3.833886 | 3.245815e-08 | 3.549748e-11 | 34.59713
37.23422 | 54.8691 | 58.6556 | 24.14343 | -3.7865 | 3.236586e-08 | 3.52744e-11 | 34.51217
37.24422 | 54.7976 | 58.56177 | 24.13541 | -3.764174 | 3.227286e-08 | 3.505193e-11 | 34.42636
37.25422 | 54.7714 | 58.46712 | 24.12741 | -3.695719 | 3.217917e-08 | 3.483007e-11 | 34.33971
37.26421 | 54.6844 | 58.37176 | 24.11942 | -3.687357 | 3.208491e-08 | 3.460908e-11 | 34.25234
37.27421 | 54.6257 | 58.27552 | 24.11143 | -3.649819 | 3.19899e-08 | 3.438853e-11 | 34.16409
37.28421 | 54.544 | 58.17852 | 24.10345 | -3.634521 | 3.189426e-08 | 3.416867e-11 | 34.07507
37.29421 | 54.5009 | 58.08078 | 24.09548 | -3.579884 | 3.179802e-08 | 3.394952e-11 | 33.98531
37.30421 | 54.4146 | 57.98233 | 24.08752 | -3.567727 | 3.170119e-08 | 3.373109e-11 | 33.89481
37.3142 | 54.364 | 57.88328 | 24.07957 | -3.519279 | 3.160389e-08 | 3.351362e-11 | 33.80371
37.3242 | 54.3194 | 57.78345 | 24.07163 | -3.464055 | 3.150595e-08 | 3.329671e-11 | 33.71183
37.3342 | 54.2315 | 57.68297 | 24.0637 | -3.451475 | 3.140748e-08 | 3.308057e-11 | 33.61928
37.3442 | 54.1807 | 57.58187 | 24.05577 | -3.401169 | 3.130851e-08 | 3.286525e-11 | 33.5261
37.3542 | 54.1145 | 57.48015 | 24.04786 | -3.365647 | 3.120905e-08 | 3.265074e-11 | 33.43229
37.3642 | 54.0729 | 57.37784 | 24.03995 | -3.304936 | 3.110913e-08 | 3.243707e-11 | 33.33788
37.37419 | 54.0126 | 57.27506 | 24.03206 | -3.262457 | 3.100886e-08 | 3.222446e-11 | 33.24299
37.38419 | 53.9475 | 57.17163 | 24.02418 | -3.224131 | 3.090807e-08 | 3.201252e-11 | 33.14745
37.39419 | 53.8567 | 57.06767 | 24.0163 | -3.210973 | 3.080687e-08 | 3.180146e-11 | 33.05137
37.40419 | 53.7982 | 56.96321 | 24.00843 | -3.165009 | 3.070528e-08 | 3.159131e-11 | 32.95478
37.41419 | 53.7364 | 56.85826 | 24.00057 | -3.121858 | 3.060333e-08 | 3.138208e-11 | 32.85769
37.42418 | 53.6769 | 56.75294 | 23.99273 | -3.076041 | 3.050113e-08 | 3.117399e-11 | 32.76021
37.43418 | 53.5978 | 56.64708 | 23.98489 | -3.049275 | 3.03985e-08 | 3.096664e-11 | 32.66219
37.44418 | 53.563 | 56.54078 | 23.97706 | -2.977784 | 3.029556e-08 | 3.076026e-11 | 32.56373
37.45418 | 53.471 | 56.43409 | 23.96923 | -2.963086 | 3.019233e-08 | 3.055485e-11 | 32.46485
37.46418 | 53.4252 | 56.327 | 23.96142 | -2.901795 | 3.008882e-08 | 3.035043e-11 | 32.36557
37.47418 | 53.3153 | 56.21954 | 23.95362 | -2.904237 | 2.998506e-08 | 3.014701e-11 | 32.26592
37.48417 | 53.2882 | 56.11184 | 23.94583 | -2.823639 | 2.988116e-08 | 2.994481e-11 | 32.16601
37.49417 | 53.2055 | 56.0037 | 23.93804 | -2.798202 | 2.977694e-08 | 2.974343e-11 | 32.06566
37.50417 | 53.1489 | 55.89525 | 23.93027 | -2.746353 | 2.967252e-08 | 2.954309e-11 | 31.96499
37.51417 | 53.0405 | 55.78651 | 23.9225 | -2.746014 | 2.956791e-08 | 2.93438e-11 | 31.86402
37.52417 | 52.9805 | 55.6775 | 23.91474 | -2.697001 | 2.946314e-08 | 2.914558e-11 | 31.76276
37.53416 | 52.9085 | 55.56833 | 23.907 | -2.659831 | 2.935831e-08 | 2.894861e-11 | 31.66133
37.54416 | 52.8289 | 55.45882 | 23.89926 | -2.629925 | 2.925326e-08 | 2.875254e-11 | 31.55957
37.55416 | 52.7484 | 55.34909 | 23.89153 | -2.600693 | 2.914808e-08 | 2.855755e-11 | 31.45757
37.56416 | 52.6738 | 55.23916 | 23.88381 | -2.56536 | 2.90428e-08 | 2.836366e-11 | 31.35536
37.57416 | 52.6005 | 55.12904 | 23.87609 | -2.528539 | 2.893743e-08 | 2.817087e-11 | 31.25295
37.58416 | 52.5121 | 55.01875 | 23.86839 | -2.506653 | 2.8832e-08 | 2.797921e-11 | 31.15037
37.59415 | 52.4363 | 54.90845 | 23.8607 | -2.472149 | 2.872664e-08 | 2.778888e-11 | 31.04775
37.60415 | 52.3546 | 54.79788 | 23.85302 | -2.443279 | 2.862112e-08 | 2.759947e-11 | 30.94486
37.61415 | 52.3068 | 54.68719 | 23.84534 | -2.380388 | 2.851558e-08 | 2.741119e-11 | 30.84185
37.62415 | 52.2274 | 54.5764 | 23.83767 | -2.348999 | 2.841002e-08 | 2.722407e-11 | 30.73873
37.63415 | 52.1245 | 54.46552 | 23.83001 | -2.341021 | 2.830447e-08 | 2.703809e-11 | 30.63551
37.64414 | 52.0676 | 54.35468 | 23.82237 | -2.287082 | 2.819905e-08 | 2.685346e-11 | 30.53231
37.65414 | 51.9802 | 54.24368 | 23.81473 | -2.263482 | 2.809356e-08 | 2.66698e-11 | 30.42895
37.66414 | 51.9221 | 54.13264 | 23.8071 | -2.210544 | 2.798812e-08 | 2.648732e-11 | 30.32555
37.67414 | 51.8363 | 54.02158 | 23.79947 | -2.18528 | 2.788274e-08 | 2.630601e-11 | 30.22211
37.68414 | 51.7537 | 53.91051 | 23.79186 | -2.156811 | 2.777744e-08 | 2.612588e-11 | 30.11865
37.69414 | 51.6964 | 53.79945 | 23.78426 | -2.103045 | 2.767223e-08 | 2.594693e-11 | 30.01519
37.70413 | 51.5853 | 53.68851 | 23.77667 | -2.103209 | 2.756722e-08 | 2.576934e-11 | 29.91184
37.71413 | 51.5438 | 53.5775 | 23.76908 | -2.033702 | 2.746224e-08 | 2.559277e-11 | 29.80842
37.72413 | 51.4515 | 53.46654 | 23.7615 | -2.015042 | 2.735737e-08 | 2.54174e-11 | 29.70504
37.73413 | 51.4075 | 53.35564 | 23.75393 | -1.948143 | 2.725265e-08 | 2.524322e-11 | 29.60171
37.74413 | 51.3161 | 53.24482 | 23.74637 | -1.928723 | 2.714808e-08 | 2.507024e-11 | 29.49845
37.75412 | 51.238 | 53.1342 | 23.73883 | -1.896197 | 2.704378e-08 | 2.489863e-11 | 29.39537
37.76412 | 51.1835 | 53.02357 | 23.73129 | -1.840068 | 2.693956e-08 | 2.472806e-11 | 29.29228
37.77412 | 51.0987 | 52.91306 | 23.72375 | -1.814361 | 2.683552e-08 | 2.45587e-11 | 29.18931
37.78412 | 51.0207 | 52.80267 | 23.71623 | -1.781973 | 2.673168e-08 | 2.439055e-11 | 29.08644
37.79412 | 50.9328 | 52.69243 | 23.70871 | -1.759627 | 2.662806e-08 | 2.42236e-11 | 28.98371
37.80412 | 50.8651 | 52.58233 | 23.70121 | -1.717235 | 2.652465e-08 | 2.405787e-11 | 28.88113
37.81411 | 50.7883 | 52.47252 | 23.69372 | -1.684215 | 2.642158e-08 | 2.389351e-11 | 28.7788
37.82411 | 50.7339 | 52.36276 | 23.68623 | -1.628864 | 2.631865e-08 | 2.37302e-11 | 28.67653
37.83411 | 50.6527 | 52.2532 | 23.67875 | -1.6005 | 2.621597e-08 | 2.35681e-11 | 28.57445
37.84411 | 50.5924 | 52.14384 | 23.67128 | -1.551435 | 2.611356e-08 | 2.340722e-11 | 28.47256
37.85411 | 50.4958 | 52.03468 | 23.66382 | -1.538879 | 2.601141e-08 | 2.324755e-11 | 28.37086
37.8641 | 50.4522 | 51.92585 | 23.65637 | -1.473652 | 2.590965e-08 | 2.308925e-11 | 28.26948
37.8741 | 50.3434 | 51.81715 | 23.64892 | -1.473751 | 2.580808e-08 | 2.2932e-11 | 28.16823
37.8841 | 50.2926 | 51.70869 | 23.64149 | -1.416086 | 2.570681e-08 | 2.277596e-11 | 28.0672
37.8941 | 50.1865 | 51.60048 | 23.63406 | -1.413976 | 2.560584e-08 | 2.262113e-11 | 27.96641
37.9041 | 50.1191 | 51.49253 | 23.62664 | -1.37343 | 2.55052e-08 | 2.246752e-11 | 27.86589
37.9141 | 50.0472 | 51.38485 | 23.61923 | -1.337651 | 2.540488e-08 | 2.23151e-11 | 27.76562
37.92409 | 49.9717 | 51.27756 | 23.61184 | -1.305859 | 2.530499e-08 | 2.216405e-11 | 27.66572
37.93409 | 49.8796 | 51.17045 | 23.60445 | -1.29085 | 2.520534e-08 | 2.201404e-11 | 27.566
37.94409 | 49.8137 | 51.06364 | 23.59706 | -1.249945 | 2.510604e-08 | 2.186524e-11 | 27.46658
37.95409 | 49.7343 | 50.95714 | 23.58969 | -1.222843 | 2.50071e-08 | 2.171763e-11 | 27.36745
37.96409 | 49.6469 | 50.85096 | 23.58232 | -1.204057 | 2.490853e-08 | 2.157123e-11 | 27.26863
37.97408 | 49.5784 | 50.7452 | 23.57497 | -1.166801 | 2.481042e-08 | 2.142615e-11 | 27.17023
37.98408 | 49.486 | 50.63967 | 23.56763 | -1.153673 | 2.471259e-08 | 2.128213e-11 | 27.07205
37.99408 | 49.4332 | 50.53449 | 23.56029 | -1.101286 | 2.461515e-08 | 2.113929e-11 | 26.9742
38.00408 | 49.3052 | 50.42965 | 23.55296 | -1.124449 | 2.45181e-08 | 2.099764e-11 | 26.87669
38.01408 | 49.2642 | 50.32517 | 23.54563 | -1.060967 | 2.442145e-08 | 2.085717e-11 | 26.77953
38.02408 | 49.1654 | 50.22105 | 23.53832 | -1.055648 | 2.43252e-08 | 2.071788e-11 | 26.68273
38.03407 | 49.089 | 50.1174 | 23.53102 | -1.028402 | 2.422946e-08 | 2.05799e-11 | 26.58638
38.04407 | 49.0275 | 50.01403 | 23.52373 | -0.9865318 | 2.413403e-08 | 2.044295e-11 | 26.49031
38.05407 | 48.9141 | 49.91104 | 23.51644 | -0.996943 | 2.403903e-08 | 2.030716e-11 | 26.3946
38.06407 | 48.8811 | 49.80845 | 23.50916 | -0.927351 | 2.394446e-08 | 2.017255e-11 | 26.29929
38.07407 | 48.7168 | 49.70625 | 23.50189 | -0.9894545 | 2.385032e-08 | 2.003909e-11 | 26.20437
38.08406 | 48.7045 | 49.60456 | 23.49463 | -0.9000608 | 2.375671e-08 | 1.990691e-11 | 26.10993
38.09406 | 48.616 | 49.50318 | 23.48738 | -0.8871785 | 2.366344e-08 | 1.977575e-11 | 26.0158
38.10406 | 48.5103 | 49.40221 | 23.48014 | -0.8919105 | 2.357063e-08 | 1.964574e-11 | 25.92207
38.11406 | 48.4571 | 49.30166 | 23.4729 | -0.8445635 | 2.347827e-08 | 1.951686e-11 | 25.82876
38.12406 | 48.3519 | 49.20155 | 23.46567 | -0.8496468 | 2.338636e-08 | 1.938913e-11 | 25.73587
38.13405 | 48.2772 | 49.10196 | 23.45846 | -0.8247587 | 2.329501e-08 | 1.926265e-11 | 25.6435
38.14405 | 48.1742 | 49.00271 | 23.45125 | -0.8285119 | 2.320403e-08 | 1.913717e-11 | 25.55146
38.15405 | 48.1128 | 48.90391 | 23.44405 | -0.7911061 | 2.311352e-08 | 1.901281e-11 | 25.45986
38.16405 | 48.0491 | 48.80555 | 23.43686 | -0.7564484 | 2.302348e-08 | 1.888957e-11 | 25.36869
38.17405 | 47.9222 | 48.70765 | 23.42967 | -0.7854471 | 2.293392e-08 | 1.876744e-11 | 25.27797
38.18405 | 47.876 | 48.6102 | 23.4225 | -0.7341992 | 2.284484e-08 | 1.864641e-11 | 25.1877
38.19404 | 47.7945 | 48.51334 | 23.41534 | -0.7188352 | 2.275635e-08 | 1.852662e-11 | 25.098
38.20404 | 47.7351 | 48.41681 | 23.40818 | -0.6817134 | 2.266823e-08 | 1.840779e-11 | 25.00864
38.21404 | 47.6176 | 48.32077 | 23.40103 | -0.7031659 | 2.258062e-08 | 1.829005e-11 | 24.91974
38.22404 | 47.5786 | 48.22519 | 23.39389 | -0.6465884 | 2.249348e-08 | 1.817338e-11 | 24.8313
38.23404 | 47.5068 | 48.1301 | 23.38675 | -0.623295 | 2.240686e-08 | 1.805781e-11 | 24.74334
38.24403 | 47.4228 | 48.03557 | 23.37963 | -0.612766 | 2.23208e-08 | 1.79434e-11 | 24.65593
38.25403 | 47.3638 | 47.94144 | 23.37252 | -0.5776385 | 2.223517e-08 | 1.782996e-11 | 24.56892
38.26403 | 47.2926 | 47.8478 | 23.36541 | -0.5551964 | 2.215004e-08 | 1.771758e-11 | 24.48239
38.27403 | 47.2065 | 47.75465 | 23.35831 | -0.5481493 | 2.206542e-08 | 1.760625e-11 | 24.39634
38.28403 | 47.1432 | 47.662 | 23.35122 | -0.518796 | 2.198131e-08 | 1.749597e-11 | 24.31078
38.29403 | 47.0854 | 47.56984 | 23.34414 | -0.4844396 | 2.18977e-08 | 1.738674e-11 | 24.2257
38.30402 | 47.0249 | 47.47828 | 23.33707 | -0.4533768 | 2.18147e-08 | 1.727864e-11 | 24.14121
38.31402 | 46.9438 | 47.38713 | 23.33 | -0.443326 | 2.173212e-08 | 1.717147e-11 | 24.05712
38.32402 | 46.8728 | 47.29648 | 23.32295 | -0.4236836 | 2.165006e-08 | 1.706533e-11 | 23.97354
38.33402 | 46.7951 | 47.20635 | 23.3159 | -0.4112484 | 2.156852e-08 | 1.69602e-11 | 23.89045
38.34402 | 46.744 | 47.11673 | 23.30886 | -0.3727276 | 2.14875e-08 | 1.685609e-11 | 23.80787
38.35401 | 46.6405 | 47.02771 | 23.30183 | -0.3872083 | 2.140708e-08 | 1.675309e-11 | 23.72588
38.36401 | 46.5901 | 46.93912 | 23.29481 | -0.3490181 | 2.13271e-08 | 1.665098e-11 | 23.64431
38.37401 | 46.5136 | 46.85104 | 23.28779 | -0.3374437 | 2.124765e-08 | 1.654987e-11 | 23.56325
38.38401 | 46.4549 | 46.76349 | 23.28078 | -0.3085936 | 2.116872e-08 | 1.644974e-11 | 23.48271
38.39401 | 46.3584 | 46.67646 | 23.27378 | -0.3180643 | 2.109032e-08 | 1.63506e-11 | 23.40268
38.40401 | 46.2993 | 46.58996 | 23.26679 | -0.2906613 | 2.101245e-08 | 1.625243e-11 | 23.32317
38.414 | 46.2069 | 46.50406 | 23.25982 | -0.2971646 | 2.093518e-08 | 1.615533e-11 | 23.24425
38.424 | 46.1863 | 46.41862 | 23.25284 | -0.2323153 | 2.085836e-08 | 1.605909e-11 | 23.16577
38.434 | 46.0425 | 46.33369 | 23.24588 | -0.2911934 | 2.078208e-08 | 1.596381e-11 | 23.08781
38.444 | 46.0192 | 46.2493 | 23.23892 | -0.2301024 | 2.070632e-08 | 1.586948e-11 | 23.01038
38.454 | 45.928 | 46.16544 | 23.23197 | -0.2374435 | 2.06311e-08 | 1.57761e-11 | 22.93347
38.46399 | 45.8668 | 46.0822 | 23.22504 | -0.2153997 | 2.055648e-08 | 1.568374e-11 | 22.85716
38.47399 | 45.8017 | 45.99941 | 23.21811 | -0.1977079 | 2.048232e-08 | 1.559222e-11 | 22.7813
38.48399 | 45.7013 | 45.91715 | 23.21118 | -0.2158521 | 2.040869e-08 | 1.550163e-11 | 22.70597
38.49399 | 45.6698 | 45.83543 | 23.20426 | -0.1656326 | 2.03356e-08 | 1.541195e-11 | 22.63117
38.50399 | 45.565 | 45.75425 | 23.19736 | -0.1892509 | 2.026304e-08 | 1.532319e-11 | 22.55689
38.51399 | 45.4978 | 45.67361 | 23.19046 | -0.175806 | 2.019101e-08 | 1.523533e-11 | 22.48315
38.52398 | 45.4377 | 45.59358 | 23.18357 | -0.1558823 | 2.011959e-08 | 1.514846e-11 | 22.41001
38.53398 | 45.3326 | 45.51402 | 23.17669 | -0.1814173 | 2.004863e-08 | 1.50624e-11 | 22.33733
38.54398 | 45.3251 | 45.43499 | 23.16981 | -0.1098909 | 1.99782e-08 | 1.497722e-11 | 22.26518
38.55398 | 45.2334 | 45.35651 | 23.16295 | -0.1231073 | 1.990831e-08 | 1.489292e-11 | 22.19356
38.56398 | 45.1491 | 45.27857 | 23.15609 | -0.1294667 | 1.983895e-08 | 1.48095e-11 | 22.12248
38.57397 | 45.1054 | 45.20124 | 23.14924 | -0.09584134 | 1.977019e-08 | 1.472703e-11 | 22.052
38.58397 | 45.0332 | 45.12438 | 23.1424 | -0.09118316 | 1.97019e-08 | 1.464534e-11 | 21.98198
38.59397 | 44.992 | 45.04807 | 23.13557 | -0.05606971 | 1.963414e-08 | 1.45645e-11 | 21.9125
38.60397 | 44.8895 | 44.9723 | 23.12874 | -0.08279553 | 1.956691e-08 | 1.448452e-11 | 21.84356
38.61397 | 44.8372 | 44.89707 | 23.12192 | -0.05986583 | 1.950021e-08 | 1.440538e-11 | 21.77514
38.62397 | 44.8131 | 44.82238 | 23.11511 | -0.009278629 | 1.943405e-08 | 1.432707e-11 | 21.70727
38.63396 | 44.7382 | 44.74831 | 23.10832 | -0.01010581 | 1.936848e-08 | 1.424967e-11 | 21.63999
38.64396 | 44.6983 | 44.6747 | 23.10152 | 0.02359567 | 1.930337e-08 | 1.417302e-11 | 21.57318
38.65396 | 44.6302 | 44.60165 | 23.09474 | 0.02855393 | 1.92388e-08 | 1.40972e-11 | 21.50691
38.66396 | 44.5511 | 44.52913 | 23.08796 | 0.0219697 | 1.917475e-08 | 1.402218e-11 | 21.44117
38.67396 | 44.5472 | 44.45716 | 23.08119 | 0.09004229 | 1.911123e-08 | 1.394797e-11 | 21.37597
38.68395 | 44.4444 | 44.38579 | 23.07443 | 0.05860672 | 1.90483e-08 | 1.387463e-11 | 21.31136
38.69395 | 44.3868 | 44.31491 | 23.06768 | 0.07189272 | 1.898584e-08 | 1.380202e-11 | 21.24723
38.70395 | 44.3562 | 44.24456 | 23.06094 | 0.1116409 | 1.89239e-08 | 1.37302e-11 | 21.18362
38.71395 | 44.2755 | 44.17475 | 23.0542 | 0.1007456 | 1.886249e-08 | 1.365916e-11 | 21.12056
38.72395 | 44.2792 | 44.10549 | 23.04747 | 0.1737125 | 1.88016e-08 | 1.358889e-11 | 21.05802
38.73395 | 44.1868 | 44.03676 | 23.04075 | 0.1500375 | 1.874124e-08 | 1.35194e-11 | 20.99602
38.74394 | 44.1094 | 43.96867 | 23.03404 | 0.1407349 | 1.868147e-08 | 1.345076e-11 | 20.93463
38.75394 | 44.0936 | 43.90102 | 23.02733 | 0.192579 | 1.862215e-08 | 1.338279e-11 | 20.87369
38.76394 | 43.9664 | 43.83391 | 23.02064 | 0.1324854 | 1.856335e-08 | 1.331558e-11 | 20.81328
38.77394 | 43.9804 | 43.76735 | 23.01395 | 0.2130523 | 1.850506e-08 | 1.324911e-11 | 20.7534
38.78394 | 43.8763 | 43.70132 | 23.00726 | 0.1749816 | 1.84473e-08 | 1.31834e-11 | 20.69405
38.79393 | 43.8283 | 43.63589 | 23.0006 | 0.1924097 | 1.839011e-08 | 1.311848e-11 | 20.63529
38.80393 | 43.7756 | 43.57093 | 22.99393 | 0.2046674 | 1.833338e-08 | 1.305422e-11 | 20.577
38.81393 | 43.7309 | 43.50651 | 22.98727 | 0.224388 | 1.827716e-08 | 1.29907e-11 | 20.51924
38.82393 | 43.6563 | 43.44263 | 22.98062 | 0.213672 | 1.822146e-08 | 1.29279e-11 | 20.462
38.83393 | 43.6328 | 43.37928 | 22.97398 | 0.2535242 | 1.816627e-08 | 1.286581e-11 | 20.40529
38.84393 | 43.5212 | 43.31646 | 22.96735 | 0.2047409 | 1.811159e-08 | 1.280443e-11 | 20.34911
38.85392 | 43.4753 | 43.25423 | 22.96073 | 0.221066 | 1.805747e-08 | 1.274381e-11 | 20.29351
38.86392 | 43.4052 | 43.19248 | 22.95411 | 0.2127199 | 1.800381e-08 | 1.268384e-11 | 20.23837
38.87392 | 43.343 | 43.13125 | 22.9475 | 0.2117452 | 1.795065e-08 | 1.262455e-11 | 20.18376
38.88392 | 43.327 | 43.07056 | 22.94089 | 0.2564377 | 1.789801e-08 | 1.256596e-11 | 20.12967
38.89392 | 43.2192 | 43.0104 | 22.9343 | 0.2088048 | 1.784586e-08 | 1.250805e-11 | 20.0761
38.90391 | 43.1856 | 42.95082 | 22.92772 | 0.2347848 | 1.779427e-08 | 1.245087e-11 | 20.0231
38.91391 | 43.1035 | 42.8917 | 22.92114 | 0.2117966 | 1.774313e-08 | 1.239431e-11 | 19.97056
38.92391 | 43.0406 | 42.83312 | 22.91457 | 0.207481 | 1.76925e-08 | 1.233842e-11 | 19.91855
38.93391 | 43.022 | 42.77506 | 22.908 | 0.2469412 | 1.764236e-08 | 1.228319e-11 | 19.86705
38.94391 | 42.9256 | 42.71752 | 22.90145 | 0.2080789 | 1.759272e-08 | 1.222861e-11 | 19.81607
38.95391 | 42.8893 | 42.66051 | 22.8949 | 0.2287925 | 1.754357e-08 | 1.217469e-11 | 19.76561
38.9639 | 42.7977 | 42.60407 | 22.88837 | 0.1936303 | 1.749497e-08 | 1.212147e-11 | 19.7157
38.9739 | 42.7763 | 42.5481 | 22.88183 | 0.2282026 | 1.744682e-08 | 1.206884e-11 | 19.66626
38.9839 | 42.6755 | 42.49264 | 22.87531 | 0.1828566 | 1.739915e-08 | 1.201685e-11 | 19.61734
38.9939 | 42.6448 | 42.43771 | 22.86879 | 0.2070915 | 1.735198e-08 | 1.196549e-11 | 19.56892
39.0039 | 42.5846 | 42.38329 | 22.86228 | 0.2013104 | 1.730529e-08 | 1.191476e-11 | 19.52101
39.01389 | 42.5219 | 42.32944 | 22.85579 | 0.1924592 | 1.725914e-08 | 1.18647e-11 | 19.47366
39.02389 | 42.4819 | 42.27605 | 22.84929 | 0.2058491 | 1.721343e-08 | 1.181521e-11 | 19.42676
39.03389 | 42.3984 | 42.22318 | 22.8428 | 0.1752249 | 1.716821e-08 | 1.176633e-11 | 19.38037
39.04389 | 42.3425 | 42.17081 | 22.83633 | 0.1716862 | 1.712346e-08 | 1.171807e-11 | 19.33449
39.05389 | 42.2893 | 42.11896 | 22.82986 | 0.1703389 | 1.70792e-08 | 1.167041e-11 | 19.28911
39.06389 | 42.244 | 42.06762 | 22.82339 | 0.1763798 | 1.703542e-08 | 1.162334e-11 | 19.24423
39.07388 | 42.18 | 42.01684 | 22.81694 | 0.1631646 | 1.699216e-08 | 1.157692e-11 | 19.19989
39.08388 | 42.1022 | 41.96651 | 22.81049 | 0.1356899 | 1.694934e-08 | 1.153105e-11 | 19.15602
39.09388 | 42.0823 | 41.91669 | 22.80405 | 0.165611 | 1.690699e-08 | 1.148576e-11 | 19.11264
39.10388 | 42.0213 | 41.86737 | 22.79762 | 0.1539254 | 1.686511e-08 | 1.144106e-11 | 19.06975
39.11388 | 41.9692 | 41.81856 | 22.79119 | 0.1506396 | 1.682371e-08 | 1.139693e-11 | 19.02737
39.12387 | 41.9229 | 41.7703 | 22.78478 | 0.1526022 | 1.678282e-08 | 1.135342e-11 | 18.98551
39.13387 | 41.8818 | 41.72249 | 22.77837 | 0.1593117 | 1.674235e-08 | 1.131044e-11 | 18.94411
39.14387 | 41.8452 | 41.67518 | 22.77197 | 0.1700216 | 1.670236e-08 | 1.126802e-11 | 18.90321
39.15387 | 41.7662 | 41.62837 | 22.76558 | 0.137832 | 1.666283e-08 | 1.122617e-11 | 18.86279
39.16387 | 41.7242 | 41.58205 | 22.75919 | 0.1421472 | 1.662377e-08 | 1.118487e-11 | 18.82286
39.17387 | 41.694 | 41.53624 | 22.75281 | 0.1577645 | 1.658517e-08 | 1.114413e-11 | 18.78343
39.18386 | 41.708 | 41.49096 | 22.74644 | 0.217045 | 1.654707e-08 | 1.110397e-11 | 18.74451
39.19386 | 41.6127 | 41.44612 | 22.74008 | 0.1665768 | 1.650939e-08 | 1.106432e-11 | 18.70605
39.20386 | 41.6016 | 41.40178 | 22.73372 | 0.1998158 | 1.647217e-08 | 1.102521e-11 | 18.66806
39.21386 | 41.5581 | 41.35794 | 22.72737 | 0.2001639 | 1.643541e-08 | 1.098664e-11 | 18.63057
39.22386 | 41.5017 | 41.31457 | 22.72103 | 0.1871255 | 1.63991e-08 | 1.09486e-11 | 18.59355
39.23385 | 41.4392 | 41.27175 | 22.7147 | 0.167455 | 1.636329e-08 | 1.091113e-11 | 18.55705
39.24385 | 41.4251 | 41.22936 | 22.70837 | 0.1957401 | 1.632789e-08 | 1.087415e-11 | 18.52099
39.25385 | 41.3648 | 41.18746 | 22.70205 | 0.1773413 | 1.629294e-08 | 1.083769e-11 | 18.48541
39.26385 | 41.3398 | 41.14604 | 22.69574 | 0.1937575 | 1.625844e-08 | 1.080175e-11 | 18.4503
39.27385 | 41.3194 | 41.10511 | 22.68943 | 0.214291 | 1.622439e-08 | 1.076633e-11 | 18.41568
39.28385 | 41.2652 | 41.06466 | 22.68314 | 0.2005429 | 1.619078e-08 | 1.073141e-11 | 18.38152
39.29384 | 41.2335 | 41.02473 | 22.67685 | 0.208775 | 1.615766e-08 | 1.069704e-11 | 18.34787
39.30384 | 41.1665 | 40.98523 | 22.67057 | 0.1812694 | 1.612494e-08 | 1.066314e-11 | 18.31466
39.31384 | 41.118 | 40.94621 | 22.66429 | 0.1717854 | 1.609267e-08 | 1.062974e-11 | 18.28192
39.32384 | 41.0935 | 40.90767 | 22.65803 | 0.1858263 | 1.606084e-08 | 1.059683e-11 | 18.24965
39.33384 | 41.025 | 40.86961 | 22.65176 | 0.1553918 | 1.602944e-08 | 1.056442e-11 | 18.21784
39.34383 | 41.0171 | 40.83206 | 22.64552 | 0.1850357 | 1.599853e-08 | 1.053254e-11 | 18.18655
39.35383 | 40.9661 | 40.79494 | 22.63927 | 0.1711568 | 1.596801e-08 | 1.050111e-11 | 18.15567
39.36383 | 40.9479 | 40.75829 | 22.63303 | 0.1896065 | 1.593792e-08 | 1.047016e-11 | 18.12526
39.37383 | 40.8935 | 40.72211 | 22.6268 | 0.171386 | 1.590827e-08 | 1.04397e-11 | 18.09531
39.38383 | 40.8427 | 40.6864 | 22.62058 | 0.1562987 | 1.587905e-08 | 1.040971e-11 | 18.06582
39.39383 | 40.8303 | 40.65116 | 22.61436 | 0.1791426 | 1.585026e-08 | 1.03802e-11 | 18.0368
39.40382 | 40.7652 | 40.61641 | 22.60816 | 0.1487876 | 1.582193e-08 | 1.035118e-11 | 18.00825
39.41382 | 40.7475 | 40.5821 | 22.60196 | 0.1654021 | 1.5794e-08 | 1.032261e-11 | 17.98014
39.42382 | 40.696 | 40.54825 | 22.59576 | 0.1477533 | 1.576649e-08 | 1.02945e-11 | 17.95249
39.43382 | 40.6733 | 40.51486 | 22.58957 | 0.1584425 | 1.573941e-08 | 1.026685e-11 | 17.92528
39.44382 | 40.6517 | 40.48193 | 22.58339 | 0.1697696 | 1.571275e-08 | 1.023967e-11 | 17.89854
39.45381 | 40.6137 | 40.44949 | 22.57723 | 0.1642078 | 1.568654e-08 | 1.021296e-11 | 17.87227
39.46381 | 40.5823 | 40.41748 | 22.57106 | 0.1648187 | 1.566072e-08 | 1.018669e-11 | 17.84642
39.47381 | 40.5398 | 40.38593 | 22.5649 | 0.1538723 | 1.563533e-08 | 1.016086e-11 | 17.82103
39.48381 | 40.5121 | 40.35483 | 22.55875 | 0.1572711 | 1.561035e-08 | 1.013548e-11 | 17.79608
39.49381 | 40.4738 | 40.32418 | 22.55261 | 0.149616 | 1.558578e-08 | 1.011055e-11 | 17.77158
39.50381 | 40.4472 | 40.29399 | 22.54647 | 0.1532066 | 1.556164e-08 | 1.008606e-11 | 17.74752
39.5138 | 40.4353 | 40.26428 | 22.54035 | 0.171016 | 1.553793e-08 | 1.006203e-11 | 17.72394
39.5238 | 40.3647 | 40.235 | 22.53422 | 0.1297048 | 1.55146e-08 | 1.003842e-11 | 17.70077
39.5338 | 40.3394 | 40.20616 | 22.52811 | 0.133244 | 1.549169e-08 | 1.001524e-11 | 17.67805
39.5438 | 40.331 | 40.17777 | 22.522 | 0.1532344 | 1.546919e-08 | 9.992494e-12 | 17.65577
39.5538 | 40.2927 | 40.14982 | 22.5159 | 0.1428795 | 1.54471e-08 | 9.970176e-12 | 17.63392
39.56379 | 40.2417 | 40.12235 | 22.50981 | 0.1193484 | 1.542543e-08 | 9.948308e-12 | 17.61254
39.57379 | 40.2102 | 40.0953 | 22.50372 | 0.1149032 | 1.540415e-08 | 9.92684e-12 | 17.59157
39.58379 | 40.1769 | 40.06869 | 22.49764 | 0.1082124 | 1.538327e-08 | 9.905796e-12 | 17.57105
39.59379 | 40.1666 | 40.04252 | 22.49157 | 0.1240808 | 1.53628e-08 | 9.88517e-12 | 17.55095
39.60379 | 40.125 | 40.01679 | 22.4855 | 0.1082062 | 1.534273e-08 | 9.864963e-12 | 17.53129
39.61379 | 40.1012 | 39.99151 | 22.47945 | 0.1096927 | 1.532306e-08 | 9.845169e-12 | 17.51206
39.62378 | 40.1001 | 39.96668 | 22.4734 | 0.1334161 | 1.53038e-08 | 9.825808e-12 | 17.49328
39.63378 | 40.0787 | 39.94227 | 22.46736 | 0.136426 | 1.528493e-08 | 9.806837e-12 | 17.47492
39.64378 | 40.0377 | 39.9183 | 22.46132 | 0.1194009 | 1.526645e-08 | 9.788274e-12 | 17.45698
39.65378 | 40.0132 | 39.89476 | 22.45529 | 0.1184377 | 1.524837e-08 | 9.770117e-12 | 17.43948
39.66378 | 39.9776 | 39.87166 | 22.44926 | 0.1059412 | 1.523069e-08 | 9.752364e-12 | 17.4224
39.67377 | 40.0063 | 39.84901 | 22.44325 | 0.1572901 | 1.521341e-08 | 9.735029e-12 | 17.40576
39.68377 | 39.9286 | 39.82677 | 22.43724 | 0.10183 | 1.51965e-08 | 9.718076e-12 | 17.38953
39.69377 | 39.9368 | 39.80496 | 22.43124 | 0.1318383 | 1.517999e-08 | 9.70152e-12 | 17.37372
39.70377 | 39.9173 | 39.78358 | 22.42525 | 0.1337172 | 1.516387e-08 | 9.685359e-12 | 17.35834
39.71377 | 39.8966 | 39.76263 | 22.41926 | 0.1339654 | 1.514814e-08 | 9.669593e-12 | 17.34338
39.72377 | 39.863 | 39.74211 | 22.41328 | 0.1208894 | 1.513279e-08 | 9.654216e-12 | 17.32883
39.73376 | 39.8427 | 39.72203 | 22.40731 | 0.1206653 | 1.511784e-08 | 9.639244e-12 | 17.31473
39.74376 | 39.8126 | 39.70236 | 22.40134 | 0.1102357 | 1.510327e-08 | 9.624644e-12 | 17.30102
39.75376 | 39.8276 | 39.68312 | 22.39538 | 0.1444824 | 1.508907e-08 | 9.610429e-12 | 17.28774
39.76376 | 39.791 | 39.66429 | 22.38942 | 0.1267069 | 1.507526e-08 | 9.596598e-12 | 17.27487
39.77376 | 39.7768 | 39.64589 | 22.38348 | 0.1309074 | 1.506183e-08 | 9.583149e-12 | 17.26241
39.78375 | 39.7768 | 39.62793 | 22.37754 | 0.1488697 | 1.50488e-08 | 9.570092e-12 | 17.25039
39.79375 | 39.7489 | 39.61037 | 22.37161 | 0.1385307 | 1.503612e-08 | 9.557401e-12 | 17.23876
39.80375 | 39.699 | 39.59323 | 22.36568 | 0.105772 | 1.502383e-08 | 9.545086e-12 | 17.22754
39.81375 | 39.7233 | 39.5765 | 22.35976 | 0.1467966 | 1.501192e-08 | 9.533144e-12 | 17.21674
39.82375 | 39.695 | 39.5602 | 22.35385 | 0.1348034 | 1.500038e-08 | 9.521577e-12 | 17.20634
39.83375 | 39.6913 | 39.54431 | 22.34795 | 0.146993 | 1.498921e-08 | 9.510381e-12 | 17.19636
39.84374 | 39.6797 | 39.52884 | 22.34205 | 0.1508563 | 1.497843e-08 | 9.499564e-12 | 17.18679
39.85374 | 39.6306 | 39.51378 | 22.33616 | 0.116818 | 1.496801e-08 | 9.489106e-12 | 17.17762
39.86374 | 39.6716 | 39.49913 | 22.33028 | 0.172467 | 1.495796e-08 | 9.479014e-12 | 17.16886
39.87374 | 39.6209 | 39.4849 | 22.3244 | 0.136003 | 1.494829e-08 | 9.469288e-12 | 17.1605
39.88374 | 39.6178 | 39.47107 | 22.31852 | 0.1467318 | 1.493898e-08 | 9.459923e-12 | 17.15254
39.89373 | 39.6204 | 39.45766 | 22.31267 | 0.1627359 | 1.493005e-08 | 9.45093e-12 | 17.145
39.90373 | 39.6155 | 39.44466 | 22.30681 | 0.1708443 | 1.492148e-08 | 9.442289e-12 | 17.13785
39.91373 | 39.5911 | 39.43205 | 22.30096 | 0.159047 | 1.491327e-08 | 9.434006e-12 | 17.1311
39.92373 | 39.5821 | 39.41986 | 22.29511 | 0.1622433 | 1.490542e-08 | 9.426079e-12 | 17.12475
39.93373 | 39.5627 | 39.40807 | 22.28927 | 0.1546317 | 1.489795e-08 | 9.418511e-12 | 17.1188
39.94373 | 39.5833 | 39.39668 | 22.28344 | 0.1866176 | 1.489083e-08 | 9.411296e-12 | 17.11324
39.95372 | 39.5387 | 39.38571 | 22.27762 | 0.1529882 | 1.488408e-08 | 9.404441e-12 | 17.10809
39.96372 | 39.5777 | 39.37513 | 22.2718 | 0.2025679 | 1.487769e-08 | 9.397931e-12 | 17.10333
39.97372 | 39.5631 | 39.36496 | 22.26599 | 0.1981429 | 1.487166e-08 | 9.391774e-12 | 17.09896
39.98372 | 39.527 | 39.35518 | 22.26019 | 0.1718208 | 1.486599e-08 | 9.385964e-12 | 17.09499
39.99372 | 39.5371 | 39.3458 | 22.25439 | 0.1912987 | 1.486067e-08 | 9.380503e-12 | 17.09141
40.00371 | 39.5324 | 39.33683 | 22.24861 | 0.19557 | 1.485571e-08 | 9.375393e-12 | 17.08822
40.01371 | 39.5214 | 39.32825 | 22.24282 | 0.1931497 | 1.485111e-08 | 9.370625e-12 | 17.08543
40.02371 | 39.557 | 39.32007 | 22.23704 | 0.2369341 | 1.484686e-08 | 9.366201e-12 | 17.08302
40.03371 | 39.5188 | 39.31228 | 22.23127 | 0.2065214 | 1.484297e-08 | 9.362121e-12 | 17.08101
40.04371 | 39.5421 | 39.30489 | 22.22551 | 0.237215 | 1.483943e-08 | 9.358383e-12 | 17.07938
40.05371 | 39.5072 | 39.29789 | 22.21975 | 0.2093107 | 1.483624e-08 | 9.354988e-12 | 17.07814
40.0637 | 39.5454 | 39.29129 | 22.214 | 0.2541129 | 1.48334e-08 | 9.351933e-12 | 17.07729
40.0737 | 39.5179 | 39.28507 | 22.20826 | 0.2328274 | 1.483092e-08 | 9.349215e-12 | 17.07682
40.0837 | 39.5146 | 39.27925 | 22.20252 | 0.2353507 | 1.482878e-08 | 9.346836e-12 | 17.07673
40.0937 | 39.5275 | 39.27382 | 22.19679 | 0.2536839 | 1.482699e-08 | 9.344793e-12 | 17.07703
40.1037 | 39.5176 | 39.26877 | 22.19106 | 0.248829 | 1.482554e-08 | 9.343086e-12 | 17.07771
40.11369 | 39.5515 | 39.26412 | 22.18535 | 0.2873804 | 1.482445e-08 | 9.341715e-12 | 17.07877
40.12369 | 39.5276 | 39.25985 | 22.17963 | 0.2677487 | 1.482369e-08 | 9.340677e-12 | 17.08022
40.13369 | 39.5416 | 39.25597 | 22.17393 | 0.2856308 | 1.482329e-08 | 9.339973e-12 | 17.08204
40.14369 | 39.5248 | 39.25247 | 22.16823 | 0.2723295 | 1.482322e-08 | 9.339599e-12 | 17.08424
40.15369 | 39.5195 | 39.24936 | 22.16254 | 0.270142 | 1.48235e-08 | 9.339558e-12 | 17.08682
40.16369 | 39.5226 | 39.24663 | 22.15685 | 0.2759731 | 1.482412e-08 | 9.339846e-12 | 17.08978
40.17368 | 39.5126 | 39.24428 | 22.15117 | 0.2683182 | 1.482508e-08 | 9.340463e-12 | 17.09311
40.18368 | 39.5527 | 39.24232 | 22.1455 | 0.3103845 | 1.482638e-08 | 9.34141e-12 | 17.09681
40.19368 | 39.501 | 39.24073 | 22.13983 | 0.2602703 | 1.482802e-08 | 9.342684e-12 | 17.1009
40.20368 | 39.5231 | 39.23952 | 22.13417 | 0.2835779 | 1.482999e-08 | 9.344284e-12 | 17.10535
40.21368 | 39.5247 | 39.23869 | 22.12852 | 0.2860061 | 1.483231e-08 | 9.346211e-12 | 17.11017
40.22367 | 39.5104 | 39.23824 | 22.12288 | 0.2721565 | 1.483495e-08 | 9.348461e-12 | 17.11537
40.23367 | 39.5186 | 39.23817 | 22.11724 | 0.2804312 | 1.483794e-08 | 9.351037e-12 | 17.12093
40.24367 | 39.5087 | 39.23847 | 22.1116 | 0.2702315 | 1.484125e-08 | 9.353937e-12 | 17.12687
40.25367 | 39.5183 | 39.23914 | 22.10597 | 0.279157 | 1.48449e-08 | 9.357159e-12 | 17.13317
40.26367 | 39.5329 | 39.24019 | 22.10035 | 0.2927081 | 1.484888e-08 | 9.360705e-12 | 17.13984
40.27367 | 39.5117 | 39.24161 | 22.09473 | 0.2700877 | 1.48532e-08 | 9.364571e-12 | 17.14688
40.28366 | 39.5233 | 39.2434 | 22.08913 | 0.2798976 | 1.485784e-08 | 9.368754e-12 | 17.15427
40.29366 | 39.5361 | 39.24556 | 22.08352 | 0.2905353 | 1.486281e-08 | 9.373261e-12 | 17.16204
40.30366 | 39.516 | 39.2481 | 22.07793 | 0.2679043 | 1.486811e-08 | 9.378087e-12 | 17.17017
40.31366 | 39.5226 | 39.251 | 22.07234 | 0.271605 | 1.487373e-08 | 9.383232e-12 | 17.17866
40.32366 | 39.5148 | 39.25426 | 22.06675 | 0.2605379 | 1.487969e-08 | 9.388696e-12 | 17.18751
40.33365 | 39.5458 | 39.25789 | 22.06118 | 0.2879083 | 1.488596e-08 | 9.394471e-12 | 17.19671
40.34365 | 39.5359 | 39.26189 | 22.05561 | 0.2740107 | 1.489256e-08 | 9.400568e-12 | 17.20628
40.35365 | 39.5518 | 39.26625 | 22.05004 | 0.28555 | 1.489949e-08 | 9.406981e-12 | 17.21621
40.36365 | 39.5605 | 39.27098 | 22.04448 | 0.2895248 | 1.490673e-08 | 9.413711e-12 | 17.22649
40.37365 | 39.5069 | 39.27606 | 22.03893 | 0.2308384 | 1.49143e-08 | 9.420755e-12 | 17.23713
40.38365 | 39.5276 | 39.28151 | 22.03338 | 0.2460923 | 1.492219e-08 | 9.428112e-12 | 17.24813
40.39364 | 39.5113 | 39.28731 | 22.02785 | 0.2239901 | 1.493039e-08 | 9.435778e-12 | 17.25946
40.40364 | 39.5864 | 39.29348 | 22.02231 | 0.2929244 | 1.493892e-08 | 9.443764e-12 | 17.27116
40.41364 | 39.534 | 39.3 | 22.01678 | 0.2340026 | 1.494776e-08 | 9.452061e-12 | 17.28321
40.42364 | 39.5633 | 39.30688 | 22.01126 | 0.256425 | 1.495692e-08 | 9.460671e-12 | 17.29561
40.43364 | 39.5591 | 39.31411 | 22.00574 | 0.2449921 | 1.496639e-08 | 9.469592e-12 | 17.30836
40.44363 | 39.5328 | 39.32169 | 22.00024 | 0.2111125 | 1.497617e-08 | 9.478816e-12 | 17.32145
40.45363 | 39.5592 | 39.32963 | 21.99474 | 0.2295726 | 1.498627e-08 | 9.488359e-12 | 17.33489
40.46363 | 39.5618 | 39.33792 | 21.98924 | 0.2238814 | 1.499668e-08 | 9.498213e-12 | 17.34868
40.47363 | 39.5988 | 39.34656 | 21.98375 | 0.2522398 | 1.50074e-08 | 9.508376e-12 | 17.36281
40.48363 | 39.6066 | 39.35555 | 21.97826 | 0.25105 | 1.501844e-08 | 9.518847e-12 | 17.37729
40.49363 | 39.6101 | 39.36489 | 21.97278 | 0.2452109 | 1.502978e-08 | 9.529628e-12 | 17.39211
40.50362 | 39.6022 | 39.37456 | 21.96731 | 0.2276369 | 1.504141e-08 | 9.540705e-12 | 17.40725
40.51362 | 39.6289 | 39.38459 | 21.96185 | 0.2443078 | 1.505337e-08 | 9.552101e-12 | 17.42275
40.52362 | 39.6143 | 39.39496 | 21.95639 | 0.2193355 | 1.506563e-08 | 9.563803e-12 | 17.43858
40.53362 | 39.654 | 39.40568 | 21.95093 | 0.2483193 | 1.507819e-08 | 9.575813e-12 | 17.45475
40.54362 | 39.6648 | 39.41674 | 21.94548 | 0.2480621 | 1.509105e-08 | 9.588129e-12 | 17.47126
40.55361 | 39.6803 | 39.42812 | 21.94004 | 0.2521797 | 1.510421e-08 | 9.600735e-12 | 17.48808
40.56361 | 39.6573 | 39.43986 | 21.93461 | 0.217445 | 1.511767e-08 | 9.613662e-12 | 17.50525
40.57361 | 39.678 | 39.45193 | 21.92918 | 0.2260726 | 1.513144e-08 | 9.626893e-12 | 17.52275
40.58361 | 39.6754 | 39.46434 | 21.92375 | 0.2110641 | 1.51455e-08 | 9.640428e-12 | 17.54058
40.59361 | 39.6932 | 39.47708 | 21.91833 | 0.2161225 | 1.515986e-08 | 9.654267e-12 | 17.55875
40.60361 | 39.7251 | 39.49015 | 21.91292 | 0.2349481 | 1.517452e-08 | 9.668409e-12 | 17.57723
40.6136 | 39.7293 | 39.50355 | 21.90752 | 0.2257544 | 1.518945e-08 | 9.682841e-12 | 17.59603
40.6236 | 39.7428 | 39.51728 | 21.90212 | 0.2255183 | 1.52047e-08 | 9.697588e-12 | 17.61517
40.6336 | 39.7293 | 39.53135 | 21.89672 | 0.1979546 | 1.522023e-08 | 9.712638e-12 | 17.63462
40.6436 | 39.7315 | 39.54574 | 21.89133 | 0.1857624 | 1.523605e-08 | 9.72799e-12 | 17.65441
40.6536 | 39.7457 | 39.56045 | 21.88595 | 0.1852477 | 1.525216e-08 | 9.743641e-12 | 17.6745
40.66359 | 39.7509 | 39.57548 | 21.88058 | 0.175422 | 1.526855e-08 | 9.759578e-12 | 17.6949
40.67359 | 39.7974 | 39.59084 | 21.8752 | 0.2065589 | 1.528524e-08 | 9.775832e-12 | 17.71564
40.68359 | 39.7892 | 39.60652 | 21.86984 | 0.1826776 | 1.530221e-08 | 9.792384e-12 | 17.73668
40.69359 | 39.7893 | 39.62252 | 21.86448 | 0.1667771 | 1.531946e-08 | 9.809236e-12 | 17.75804
40.70359 | 39.7974 | 39.63884 | 21.85913 | 0.1585586 | 1.5337e-08 | 9.826387e-12 | 17.77972
40.71359 | 39.8172 | 39.65547 | 21.85378 | 0.1617267 | 1.535481e-08 | 9.843836e-12 | 17.8017
40.72358 | 39.8192 | 39.6724 | 21.84844 | 0.146797 | 1.537289e-08 | 9.861565e-12 | 17.82396
40.73358 | 39.8491 | 39.68966 | 21.8431 | 0.1594377 | 1.539126e-08 | 9.879609e-12 | 17.84656
40.74358 | 39.831 | 39.70723 | 21.83777 | 0.123771 | 1.54099e-08 | 9.89795e-12 | 17.86946
40.75358 | 39.8737 | 39.72511 | 21.83245 | 0.148594 | 1.542883e-08 | 9.916587e-12 | 17.89266
40.76358 | 39.8815 | 39.74329 | 21.82713 | 0.1382111 | 1.544802e-08 | 9.935521e-12 | 17.91616
40.77357 | 39.8925 | 39.76176 | 21.82182 | 0.1307447 | 1.546746e-08 | 9.954729e-12 | 17.93993
40.78357 | 39.8969 | 39.78054 | 21.81651 | 0.116355 | 1.54872e-08 | 9.974253e-12 | 17.96403
40.79357 | 39.9292 | 39.79963 | 21.81121 | 0.129567 | 1.55072e-08 | 9.994069e-12 | 17.98842
40.80357 | 39.9415 | 39.81902 | 21.80592 | 0.1224797 | 1.552746e-08 | 1.001418e-11 | 18.0131
40.81357 | 39.9476 | 39.8387 | 21.80063 | 0.1088966 | 1.554799e-08 | 1.003458e-11 | 18.03808
40.82357 | 39.9871 | 39.85868 | 21.79534 | 0.1284182 | 1.556879e-08 | 1.005528e-11 | 18.06334
40.83356 | 39.977 | 39.87893 | 21.79007 | 0.09806867 | 1.558982e-08 | 1.007625e-11 | 18.08886
40.84356 | 40.0158 | 39.89949 | 21.7848 | 0.1163093 | 1.561113e-08 | 1.009753e-11 | 18.11469
40.85356 | 40.0176 | 39.92034 | 21.77953 | 0.09726187 | 1.56327e-08 | 1.01191e-11 | 18.14081
40.86356 | 40.0363 | 39.94147 | 21.77427 | 0.09483005 | 1.565453e-08 | 1.014096e-11 | 18.1672
40.87356 | 40.0944 | 39.96289 | 21.76901 | 0.1315124 | 1.56766e-08 | 1.016311e-11 | 18.19388
40.88355 | 40.0811 | 39.98456 | 21.76377 | 0.09653716 | 1.569891e-08 | 1.018553e-11 | 18.2208
40.89355 | 40.1127 | 40.00654 | 21.75852 | 0.1061614 | 1.572149e-08 | 1.020826e-11 | 18.24802
40.90355 | 40.1287 | 40.02879 | 21.75328 | 0.09990874 | 1.574431e-08 | 1.023127e-11 | 18.27551
40.91355 | 40.1223 | 40.05132 | 21.74805 | 0.07098375 | 1.576738e-08 | 1.025458e-11 | 18.30327
40.92355 | 40.1667 | 40.07411 | 21.74282 | 0.09258642 | 1.57907e-08 | 1.027817e-11 | 18.33129
40.93355 | 40.1908 | 40.09718 | 21.7376 | 0.09361984 | 1.581425e-08 | 1.030204e-11 | 18.35958
40.94354 | 40.2242 | 40.12049 | 21.73239 | 0.1037104 | 1.583802e-08 | 1.032618e-11 | 18.3881
40.95354 | 40.2375 | 40.14408 | 21.72718 | 0.09341568 | 1.586205e-08 | 1.035062e-11 | 18.41691
40.96354 | 40.2639 | 40.16794 | 21.72197 | 0.09596066 | 1.588631e-08 | 1.037535e-11 | 18.44597
40.97354 | 40.282 | 40.19205 | 21.71677 | 0.08994567 | 1.591081e-08 | 1.040036e-11 | 18.47528
40.98354 | 40.294 | 40.21643 | 21.71158 | 0.07757398 | 1.593553e-08 | 1.042565e-11 | 18.50485
40.99353 | 40.3359 | 40.24103 | 21.70639 | 0.09487369 | 1.596046e-08 | 1.04512e-11 | 18.53463
41.00353 | 40.3534 | 40.2659 | 21.70121 | 0.08749945 | 1.598564e-08 | 1.047705e-11 | 18.56469
41.01353 | 40.3541 | 40.29102 | 21.69603 | 0.06307852 | 1.601105e-08 | 1.050318e-11 | 18.59499
41.02353 | 40.3891 | 40.31639 | 21.69086 | 0.07271291 | 1.603667e-08 | 1.052959e-11 | 18.62553
41.03353 | 40.3841 | 40.342 | 21.68569 | 0.04210499 | 1.606251e-08 | 1.055628e-11 | 18.6563
41.04353 | 40.4026 | 40.36784 | 21.68053 | 0.03475876 | 1.608857e-08 | 1.058324e-11 | 18.68731
41.05352 | 40.4419 | 40.3939 | 21.67538 | 0.04800411 | 1.611481e-08 | 1.061046e-11 | 18.71851
41.06352 | 40.4559 | 40.42021 | 21.67023 | 0.03569252 | 1.614129e-08 | 1.063797e-11 | 18.74998
41.07352 | 40.4628 | 40.44675 | 21.66509 | 0.0160479 | 1.616798e-08 | 1.066576e-11 | 18.78167
41.08352 | 40.4464 | 40.47352 | 21.65995 | -0.02711895 | 1.619487e-08 | 1.069382e-11 | 18.81357
41.09352 | 40.4819 | 40.50051 | 21.65481 | -0.01860923 | 1.622196e-08 | 1.072215e-11 | 18.8457
41.10351 | 40.5055 | 40.52769 | 21.64969 | -0.02219244 | 1.624923e-08 | 1.075072e-11 | 18.878
41.11351 | 40.5074 | 40.55512 | 21.64457 | -0.04771894 | 1.627672e-08 | 1.077959e-11 | 18.91055
41.12351 | 40.5688 | 40.58276 | 21.63945 | -0.0139571 | 1.630441e-08 | 1.080873e-11 | 18.94331
41.13351 | 40.5383 | 40.6106 | 21.63434 | -0.0723042 | 1.633228e-08 | 1.083814e-11 | 18.97627
41.14351 | 40.5708 | 40.63866 | 21.62923 | -0.0678575 | 1.636035e-08 | 1.086781e-11 | 19.00943
41.15351 | 40.597 | 40.66691 | 21.62413 | -0.06991242 | 1.63886e-08 | 1.089775e-11 | 19.04279
41.1635 | 40.6234 | 40.69534 | 21.61904 | -0.07193655 | 1.6417e-08 | 1.092792e-11 | 19.0763
41.1735 | 40.6652 | 40.72398 | 21.61394 | -0.05878204 | 1.644561e-08 | 1.095838e-11 | 19.11004
41.1835 | 40.6703 | 40.75282 | 21.60886 | -0.08252209 | 1.64744e-08 | 1.09891e-11 | 19.14396
41.1935 | 40.6907 | 40.78185 | 21.60378 | -0.09114695 | 1.650335e-08 | 1.102008e-11 | 19.17807
41.2035 | 40.7078 | 40.81105 | 21.5987 | -0.1032542 | 1.653248e-08 | 1.105132e-11 | 19.21235
41.21349 | 40.7156 | 40.84041 | 21.59364 | -0.1248133 | 1.656175e-08 | 1.108278e-11 | 19.24677
41.22349 | 40.7737 | 40.86998 | 21.58857 | -0.09627669 | 1.65912e-08 | 1.111453e-11 | 19.2814
41.23349 | 40.7651 | 40.89971 | 21.58351 | -0.13461 | 1.662082e-08 | 1.114654e-11 | 19.3162
41.24349 | 40.7964 | 40.92961 | 21.57846 | -0.1332101 | 1.665059e-08 | 1.117879e-11 | 19.35115
41.25349 | 40.789 | 40.95967 | 21.57341 | -0.170674 | 1.668051e-08 | 1.121129e-11 | 19.38626
41.26349 | 40.8037 | 40.9899 | 21.56837 | -0.1861969 | 1.671059e-08 | 1.124405e-11 | 19.42153
41.27348 | 40.8576 | 41.02024 | 21.56333 | -0.1626436 | 1.674078e-08 | 1.127701e-11 | 19.45691
41.28348 | 40.8648 | 41.05077 | 21.5583 | -0.1859688 | 1.677114e-08 | 1.131026e-11 | 19.49247
41.29348 | 40.9337 | 41.08144 | 21.55327 | -0.147741 | 1.680163e-08 | 1.134375e-11 | 19.52817
41.30348 | 40.9148 | 41.11225 | 21.54825 | -0.1974539 | 1.683227e-08 | 1.137747e-11 | 19.564
41.31348 | 40.9541 | 41.1432 | 21.54323 | -0.1891045 | 1.686303e-08 | 1.141144e-11 | 19.59997
41.32347 | 40.9797 | 41.17426 | 21.53823 | -0.1945579 | 1.689389e-08 | 1.144562e-11 | 19.63603
41.33347 | 40.9881 | 41.20547 | 21.53322 | -0.2173663 | 1.69249e-08 | 1.148006e-11 | 19.67225
41.34347 | 41.0548 | 41.2368 | 21.52822 | -0.1819964 | 1.695603e-08 | 1.151474e-11 | 19.70858
41.35347 | 41.0575 | 41.26825 | 21.52322 | -0.2107467 | 1.698728e-08 | 1.154964e-11 | 19.74503
41.36347 | 41.0836 | 41.29981 | 21.51823 | -0.2162088 | 1.701863e-08 | 1.158478e-11 | 19.78158
41.37347 | 41.106 | 41.33148 | 21.51324 | -0.2254811 | 1.70501e-08 | 1.162015e-11 | 19.81824
41.38346 | 41.1236 | 41.36323 | 21.50826 | -0.2396252 | 1.708164e-08 | 1.165571e-11 | 19.85496
41.39346 | 41.1489 | 41.3951 | 21.50329 | -0.2461976 | 1.71133e-08 | 1.169152e-11 | 19.89181
41.40346 | 41.1795 | 41.42706 | 21.49832 | -0.2475608 | 1.714506e-08 | 1.172756e-11 | 19.92874
41.41346 | 41.1969 | 41.45911 | 21.49335 | -0.2622149 | 1.717691e-08 | 1.176381e-11 | 19.96577
41.42346 | 41.2155 | 41.49125 | 21.48839 | -0.2757509 | 1.720884e-08 | 1.180028e-11 | 20.00286
41.43345 | 41.2114 | 41.52342 | 21.48344 | -0.3120244 | 1.724082e-08 | 1.183693e-11 | 20.03999
41.44345 | 41.2623 | 41.55571 | 21.47849 | -0.2934076 | 1.727291e-08 | 1.187382e-11 | 20.07722
41.45345 | 41.2547 | 41.58806 | 21.47354 | -0.3333607 | 1.730507e-08 | 1.191093e-11 | 20.11452
41.46345 | 41.2708 | 41.62047 | 21.4686 | -0.3496707 | 1.73373e-08 | 1.194824e-11 | 20.15187
41.47345 | 41.3323 | 41.65294 | 21.46366 | -0.3206399 | 1.736959e-08 | 1.198576e-11 | 20.18928
41.48344 | 41.3268 | 41.68543 | 21.45873 | -0.3586274 | 1.740191e-08 | 1.202344e-11 | 20.22669
41.49344 | 41.3484 | 41.71799 | 21.45381 | -0.369589 | 1.743431e-08 | 1.206136e-11 | 20.26418
41.50344 | 41.3407 | 41.75059 | 21.44889 | -0.4098904 | 1.746677e-08 | 1.209947e-11 | 20.3017
41.51344 | 41.373 | 41.78322 | 21.44397 | -0.4102242 | 1.749926e-08 | 1.213778e-11 | 20.33925
41.52344 | 41.391 | 41.81589 | 21.43906 | -0.4248864 | 1.75318e-08 | 1.217628e-11 | 20.37683
41.53344 | 41.4581 | 41.84857 | 21.43415 | -0.3904676 | 1.756437e-08 | 1.221496e-11 | 20.41441
41.54343 | 41.4665 | 41.88123 | 21.42926 | -0.4147329 | 1.759693e-08 | 1.225379e-11 | 20.45198
41.55343 | 41.4508 | 41.91394 | 21.42436 | -0.4631383 | 1.762955e-08 | 1.229284e-11 | 20.48958
41.56343 | 41.4925 | 41.94665 | 21.41947 | -0.4541481 | 1.766219e-08 | 1.233207e-11 | 20.52718
41.57343 | 41.5056 | 41.97935 | 21.41458 | -0.4737536 | 1.769484e-08 | 1.237148e-11 | 20.56477
41.58343 | 41.5272 | 42.01205 | 21.4097 | -0.4848496 | 1.77275e-08 | 1.241105e-11 | 20.60235
41.59342 | 41.558 | 42.0447 | 21.40483 | -0.4866997 | 1.776014e-08 | 1.245076e-11 | 20.63987
41.60342 | 41.5862 | 42.07736 | 21.39995 | -0.4911596 | 1.77928e-08 | 1.249067e-11 | 20.67741
41.61342 | 41.5836 | 42.10999 | 21.39509 | -0.5263909 | 1.782545e-08 | 1.253075e-11 | 20.71491
41.62342 | 41.6123 | 42.14259 | 21.39022 | -0.5302853 | 1.785809e-08 | 1.257098e-11 | 20.75236
41.63342 | 41.6389 | 42.17514 | 21.38536 | -0.536238 | 1.789071e-08 | 1.261137e-11 | 20.78977
41.64342 | 41.6711 | 42.20765 | 21.38051 | -0.5365475 | 1.792331e-08 | 1.265191e-11 | 20.82714
41.65341 | 41.7088 | 42.24007 | 21.37567 | -0.531267 | 1.795584e-08 | 1.269256e-11 | 20.8644
41.66341 | 41.7088 | 42.27246 | 21.37082 | -0.5636581 | 1.798838e-08 | 1.27334e-11 | 20.90163
41.67341 | 41.6966 | 42.30478 | 21.36599 | -0.6081798 | 1.802087e-08 | 1.277437e-11 | 20.93879
41.68341 | 41.7217 | 42.33703 | 21.36115 | -0.6153284 | 1.805331e-08 | 1.281549e-11 | 20.97588
41.69341 | 41.7596 | 42.3692 | 21.35632 | -0.6095973 | 1.80857e-08 | 1.285674e-11 | 21.01287
41.7034 | 41.7817 | 42.40124 | 21.3515 | -0.6195448 | 1.8118e-08 | 1.289807e-11 | 21.04974
41.7134 | 41.8236 | 42.43323 | 21.34668 | -0.6096305 | 1.815027e-08 | 1.293958e-11 | 21.08655
41.7234 | 41.7961 | 42.46511 | 21.34187 | -0.6690131 | 1.818247e-08 | 1.29812e-11 | 21.12325
41.7334 | 41.8281 | 42.49689 | 21.33706 | -0.6687868 | 1.82146e-08 | 1.302295e-11 | 21.15983
41.7434 | 41.843 | 42.52854 | 21.33225 | -0.6855442 | 1.824664e-08 | 1.306481e-11 | 21.19629
41.7534 | 41.873 | 42.56008 | 21.32745 | -0.6870788 | 1.827859e-08 | 1.310678e-11 | 21.23263
41.76339 | 41.8878 | 42.59145 | 21.32266 | -0.7036537 | 1.831042e-08 | 1.314881e-11 | 21.26879
41.77339 | 41.9004 | 42.62272 | 21.31787 | -0.7223192 | 1.834218e-08 | 1.319099e-11 | 21.30485
41.78339 | 41.9244 | 42.65384 | 21.31308 | -0.729441 | 1.837384e-08 | 1.323326e-11 | 21.34076
41.79339 | 41.947 | 42.68481 | 21.3083 | -0.7378124 | 1.840538e-08 | 1.327563e-11 | 21.37651
41.80339 | 41.9399 | 42.71562 | 21.30352 | -0.7757242 | 1.84368e-08 | 1.331808e-11 | 21.4121
41.81338 | 42.0044 | 42.74625 | 21.29875 | -0.7418465 | 1.846808e-08 | 1.336059e-11 | 21.44749
41.82338 | 41.9699 | 42.77671 | 21.29398 | -0.806815 | 1.849924e-08 | 1.340321e-11 | 21.48273
41.83338 | 42.0286 | 42.80701 | 21.28922 | -0.7784089 | 1.853028e-08 | 1.34459e-11 | 21.51779
41.84338 | 42.0382 | 42.83711 | 21.28446 | -0.7989077 | 1.856117e-08 | 1.348867e-11 | 21.55265
41.85338 | 42.0421 | 42.86702 | 21.27971 | -0.8249193 | 1.859191e-08 | 1.35315e-11 | 21.58731
41.86338 | 42.0853 | 42.89672 | 21.27496 | -0.8114177 | 1.862249e-08 | 1.35744e-11 | 21.62176
41.87337 | 42.0752 | 42.92617 | 21.27021 | -0.8509702 | 1.865287e-08 | 1.36173e-11 | 21.65596
41.88337 | 42.1402 | 42.95545 | 21.26547 | -0.8152458 | 1.868313e-08 | 1.36603e-11 | 21.68997
41.89337 | 42.127 | 42.9845 | 21.26074 | -0.8574962 | 1.871321e-08 | 1.370336e-11 | 21.72376
41.90337 | 42.1679 | 43.01331 | 21.256 | -0.8454107 | 1.874311e-08 | 1.374645e-11 | 21.75731
41.91337 | 42.1765 | 43.0419 | 21.25128 | -0.8654024 | 1.877283e-08 | 1.378959e-11 | 21.79063
41.92336 | 42.2093 | 43.07018 | 21.24656 | -0.860885 | 1.88023e-08 | 1.38327e-11 | 21.82363
41.93336 | 42.2286 | 43.09826 | 21.24184 | -0.8696566 | 1.883162e-08 | 1.387589e-11 | 21.85642
41.94336 | 42.2809 | 43.12607 | 21.23713 | -0.8451662 | 1.886073e-08 | 1.391911e-11 | 21.88894
41.95336 | 42.2898 | 43.1536 | 21.23242 | -0.8638018 | 1.888963e-08 | 1.396234e-11 | 21.92119
41.96336 | 42.3004 | 43.18086 | 21.22771 | -0.88046 | 1.89183e-08 | 1.400559e-11 | 21.95315
41.97336 | 42.331 | 43.20783 | 21.22301 | -0.8768341 | 1.894675e-08 | 1.404884e-11 | 21.98482
41.98335 | 42.3789 | 43.23449 | 21.21832 | -0.8555878 | 1.897494e-08 | 1.409205e-11 | 22.01617
41.99335 | 42.3913 | 43.26086 | 21.21363 | -0.8695636 | 1.900292e-08 | 1.41353e-11 | 22.04724
42.00335 | 42.4055 | 43.28693 | 21.20894 | -0.8814326 | 1.903065e-08 | 1.417854e-11 | 22.07799
42.01335 | 42.3967 | 43.31268 | 21.20425 | -0.9159848 | 1.905813e-08 | 1.422177e-11 | 22.10843
42.02335 | 42.4283 | 43.33811 | 21.19958 | -0.9098142 | 1.908536e-08 | 1.426498e-11 | 22.13854
42.03334 | 42.4679 | 43.36319 | 21.19491 | -0.8952855 | 1.911229e-08 | 1.430812e-11 | 22.16828
42.04334 | 42.4819 | 43.38795 | 21.19024 | -0.9060452 | 1.913897e-08 | 1.435128e-11 | 22.19771
42.05334 | 42.4859 | 43.41236 | 21.18557 | -0.926458 | 1.916538e-08 | 1.43944e-11 | 22.22679
42.06334 | 42.5018 | 43.43641 | 21.18091 | -0.9346144 | 1.91915e-08 | 1.443747e-11 | 22.25551
42.07334 | 42.4965 | 43.46011 | 21.17625 | -0.9636121 | 1.921734e-08 | 1.448051e-11 | 22.28386
42.08334 | 42.545 | 43.48344 | 21.1716 | -0.9384391 | 1.924287e-08 | 1.452349e-11 | 22.31184
42.09333 | 42.5369 | 43.50637 | 21.16696 | -0.9694697 | 1.926808e-08 | 1.456637e-11 | 22.33941
42.10333 | 42.5366 | 43.52894 | 21.16231 | -0.9923396 | 1.9293e-08 | 1.460923e-11 | 22.36663
42.11333 | 42.5607 | 43.55112 | 21.15767 | -0.9904175 | 1.931761e-08 | 1.465202e-11 | 22.39345
42.12333 | 42.5341 | 43.57289 | 21.15304 | -1.038794 | 1.934189e-08 | 1.469474e-11 | 22.41986
42.13333 | 42.6059 | 43.59427 | 21.1484 | -0.9883698 | 1.936585e-08 | 1.473738e-11 | 22.44587
42.14332 | 42.6051 | 43.61521 | 21.14378 | -1.010111 | 1.938945e-08 | 1.477989e-11 | 22.47143
42.15332 | 42.581 | 43.63575 | 21.13916 | -1.054751 | 1.941272e-08 | 1.482235e-11 | 22.49659
42.16332 | 42.5958 | 43.65587 | 21.13454 | -1.060067 | 1.943566e-08 | 1.486471e-11 | 22.52133
42.17332 | 42.5896 | 43.67555 | 21.12993 | -1.085947 | 1.945824e-08 | 1.490697e-11 | 22.54562
42.18332 | 42.6244 | 43.69479 | 21.12532 | -1.070387 | 1.948046e-08 | 1.494913e-11 | 22.56947
42.19332 | 42.6215 | 43.71358 | 21.12071 | -1.092077 | 1.950231e-08 | 1.499117e-11 | 22.59287
42.20331 | 42.6047 | 43.7319 | 21.11611 | -1.127198 | 1.952378e-08 | 1.503305e-11 | 22.61579
42.21331 | 42.6158 | 43.74977 | 21.11151 | -1.133973 | 1.954488e-08 | 1.507484e-11 | 22.63826
42.22331 | 42.6295 | 43.76718 | 21.10692 | -1.13768 | 1.956561e-08 | 1.51165e-11 | 22.66026
42.23331 | 42.6596 | 43.78411 | 21.10233 | -1.124511 | 1.958594e-08 | 1.515803e-11 | 22.68178
42.24331 | 42.6343 | 43.80056 | 21.09775 | -1.166262 | 1.960588e-08 | 1.519942e-11 | 22.70282
42.2533 | 42.6039 | 43.81651 | 21.09317 | -1.212607 | 1.96254e-08 | 1.524061e-11 | 22.72334
42.2633 | 42.6201 | 43.83197 | 21.08859 | -1.211874 | 1.964453e-08 | 1.528169e-11 | 22.74338
42.2733 | 42.6288 | 43.84694 | 21.08402 | -1.21814 | 1.966326e-08 | 1.532262e-11 | 22.76292
42.2833 | 42.667 | 43.8614 | 21.07945 | -1.194398 | 1.968156e-08 | 1.536337e-11 | 22.78195
42.2933 | 42.6285 | 43.87534 | 21.07489 | -1.246842 | 1.969944e-08 | 1.540396e-11 | 22.80046
42.3033 | 42.6311 | 43.88877 | 21.07033 | -1.257666 | 1.97169e-08 | 1.544437e-11 | 22.81844
42.31329 | 42.6361 | 43.90165 | 21.06577 | -1.265551 | 1.97339e-08 | 1.548456e-11 | 22.83588
42.32329 | 42.6617 | 43.91402 | 21.06122 | -1.252319 | 1.975049e-08 | 1.55246e-11 | 22.8528
42.33329 | 42.6595 | 43.92585 | 21.05667 | -1.266348 | 1.976663e-08 | 1.556444e-11 | 22.86918
42.34329 | 42.6511 | 43.93713 | 21.05213 | -1.286035 | 1.978232e-08 | 1.560409e-11 | 22.88501
42.35329 | 42.6688 | 43.94787 | 21.04759 | -1.279068 | 1.979755e-08 | 1.564353e-11 | 22.90028
42.36328 | 42.6845 | 43.95804 | 21.04306 | -1.273539 | 1.981232e-08 | 1.568272e-11 | 22.91498
42.37328 | 42.6843 | 43.96766 | 21.03852 | -1.28336 | 1.982663e-08 | 1.572173e-11 | 22.92914
42.38328 | 42.7319 | 43.97672 | 21.03399 | -1.244815 | 1.984048e-08 | 1.576053e-11 | 22.94272
42.39328 | 42.7063 | 43.9852 | 21.02947 | -1.2789 | 1.985385e-08 | 1.579909e-11 | 22.95573
42.40328 | 42.7555 | 43.99311 | 21.02495 | -1.237608 | 1.986675e-08 | 1.583743e-11 | 22.96816
42.41328 | 42.7423 | 44.00044 | 21.02043 | -1.258137 | 1.987917e-08 | 1.587553e-11 | 22.98
42.42327 | 42.7473 | 44.00717 | 21.01593 | -1.25987 | 1.989109e-08 | 1.591334e-11 | 22.99125
42.43327 | 42.7737 | 44.01332 | 21.01142 | -1.239623 | 1.990253e-08 | 1.595095e-11 | 23.00191
42.44327 | 42.7833 | 44.01888 | 21.00691 | -1.235577 | 1.991347e-08 | 1.59883e-11 | 23.01197
42.45327 | 42.803 | 44.02383 | 21.00241 | -1.220834 | 1.992392e-08 | 1.602539e-11 | 23.02142
42.46327 | 42.7819 | 44.02818 | 20.99791 | -1.246284 | 1.993386e-08 | 1.606222e-11 | 23.03027
42.47326 | 42.7994 | 44.03192 | 20.99343 | -1.232525 | 1.994329e-08 | 1.609874e-11 | 23.0385
42.48326 | 42.7892 | 44.03506 | 20.98894 | -1.245857 | 1.995222e-08 | 1.613502e-11 | 23.04612
42.49326 | 42.8183 | 44.03757 | 20.98445 | -1.21927 | 1.996063e-08 | 1.617103e-11 | 23.05312
42.50326 | 42.8212 | 44.03946 | 20.97997 | -1.218263 | 1.996853e-08 | 1.620675e-11 | 23.05949
42.51326 | 42.8263 | 44.04073 | 20.97549 | -1.214432 | 1.997591e-08 | 1.624218e-11 | 23.06524
42.52326 | 42.7874 | 44.04138 | 20.97102 | -1.253975 | 1.998276e-08 | 1.627732e-11 | 23.07036
42.53325 | 42.8357 | 44.04139 | 20.96655 | -1.205686 | 1.998908e-08 | 1.631212e-11 | 23.07483
42.54325 | 42.8374 | 44.04076 | 20.96209 | -1.20336 | 1.999488e-08 | 1.634665e-11 | 23.07867
42.55325 | 42.8648 | 44.0395 | 20.95762 | -1.174701 | 2.000014e-08 | 1.638088e-11 | 23.08188
42.56325 | 42.8394 | 44.0376 | 20.95317 | -1.1982 | 2.000487e-08 | 1.641479e-11 | 23.08443
42.57325 | 42.814 | 44.03505 | 20.94871 | -1.221055 | 2.000906e-08 | 1.644839e-11 | 23.08634
42.58324 | 42.8426 | 44.03186 | 20.94426 | -1.189264 | 2.001271e-08 | 1.648162e-11 | 23.0876
42.59324 | 42.8601 | 44.02802 | 20.93982 | -1.167924 | 2.001581e-08 | 1.651457e-11 | 23.08821
42.60324 | 42.8627 | 44.02353 | 20.93537 | -1.160833 | 2.001837e-08 | 1.654718e-11 | 23.08816
42.61324 | 42.8175 | 44.01839 | 20.93093 | -1.200887 | 2.002039e-08 | 1.657946e-11 | 23.08745
42.62324 | 42.8209 | 44.01259 | 20.9265 | -1.191689 | 2.002185e-08 | 1.66114e-11 | 23.08609
42.63324 | 42.8362 | 44.00613 | 20.92206 | -1.169931 | 2.002276e-08 | 1.6643e-11 | 23.08407
42.64323 | 42.8686 | 43.99902 | 20.91764 | -1.130422 | 2.002312e-08 | 1.667422e-11 | 23.08138
42.65323 | 42.8181 | 43.99125 | 20.91322 | -1.173145 | 2.002293e-08 | 1.670512e-11 | 23.07803
42.66323 | 42.7935 | 43.98281 | 20.90879 | -1.189305 | 2.002218e-08 | 1.673566e-11 | 23.07401
42.67323 | 42.7876 | 43.9737 | 20.90438 | -1.186102 | 2.002087e-08 | 1.676584e-11 | 23.06933
42.68323 | 42.8008 | 43.96393 | 20.89996 | -1.163133 | 2.001899e-08 | 1.679566e-11 | 23.06397
42.69322 | 42.8021 | 43.95351 | 20.89556 | -1.151412 | 2.001657e-08 | 1.682509e-11 | 23.05795
42.70322 | 42.7871 | 43.94241 | 20.89115 | -1.155313 | 2.001358e-08 | 1.685417e-11 | 23.05126
42.71322 | 42.7403 | 43.93065 | 20.88675 | -1.190345 | 2.001003e-08 | 1.688289e-11 | 23.0439
42.72322 | 42.7546 | 43.91821 | 20.88235 | -1.163609 | 2.000591e-08 | 1.691122e-11 | 23.03586
42.73322 | 42.7652 | 43.90511 | 20.87795 | -1.139905 | 2.000123e-08 | 1.693917e-11 | 23.02715
42.74322 | 42.7309 | 43.89133 | 20.87356 | -1.160435 | 1.999599e-08 | 1.696675e-11 | 23.01777
42.75321 | 42.7373 | 43.87691 | 20.86918 | -1.139609 | 1.999019e-08 | 1.69939e-11 | 23.00773
42.76321 | 42.7218 | 43.8618 | 20.86479 | -1.140001 | 1.998382e-08 | 1.70207e-11 | 22.99701
42.77321 | 42.6883 | 43.84602 | 20.86041 | -1.157725 | 1.997689e-08 | 1.70471e-11 | 22.98562
42.78321 | 42.7147 | 43.82958 | 20.85603 | -1.114882 | 1.996939e-08 | 1.707311e-11 | 22.97355
42.79321 | 42.699 | 43.81247 | 20.85166 | -1.113472 | 1.996133e-08 | 1.709872e-11 | 22.96081
42.8032 | 42.6812 | 43.79471 | 20.84729 | -1.113512 | 1.995271e-08 | 1.712391e-11 | 22.94742
42.8132 | 42.6586 | 43.77627 | 20.84292 | -1.11767 | 1.994352e-08 | 1.714872e-11 | 22.93335
42.8232 | 42.6705 | 43.75717 | 20.83856 | -1.086665 | 1.993377e-08 | 1.717313e-11 | 22.91861
42.8332 | 42.6374 | 43.7374 | 20.8342 | -1.099995 | 1.992346e-08 | 1.719712e-11 | 22.9032
42.8432 | 42.6421 | 43.71697 | 20.82984 | -1.074866 | 1.991259e-08 | 1.722071e-11 | 22.88712
42.8532 | 42.6254 | 43.69588 | 20.82549 | -1.070475 | 1.990115e-08 | 1.724389e-11 | 22.87039
42.86319 | 42.5931 | 43.67415 | 20.82114 | -1.081049 | 1.988917e-08 | 1.726663e-11 | 22.85301
42.87319 | 42.6047 | 43.65174 | 20.8168 | -1.047041 | 1.987662e-08 | 1.728897e-11 | 22.83494
42.88319 | 42.5599 | 43.62868 | 20.81245 | -1.068784 | 1.986352e-08 | 1.731091e-11 | 22.81623
42.89319 | 42.5615 | 43.60497 | 20.80811 | -1.043471 | 1.984986e-08 | 1.733242e-11 | 22.79686
42.90319 | 42.5668 | 43.58061 | 20.80378 | -1.013808 | 1.983565e-08 | 1.735351e-11 | 22.77683
42.91318 | 42.493 | 43.55562 | 20.79945 | -1.062625 | 1.982091e-08 | 1.737416e-11 | 22.75618
42.92318 | 42.5254 | 43.52997 | 20.79512 | -1.004572 | 1.98056e-08 | 1.739441e-11 | 22.73485
42.93318 | 42.49 | 43.50367 | 20.79079 | -1.013674 | 1.978974e-08 | 1.741423e-11 | 22.71288
42.94318 | 42.4937 | 43.47674 | 20.78647 | -0.9830394 | 1.977334e-08 | 1.743363e-11 | 22.69027
42.95318 | 42.4815 | 43.44917 | 20.78215 | -0.9676679 | 1.97564e-08 | 1.74526e-11 | 22.66701
42.96318 | 42.4126 | 43.42096 | 20.77784 | -1.008365 | 1.973891e-08 | 1.747115e-11 | 22.64313
42.97317 | 42.4376 | 43.39216 | 20.77353 | -0.9545573 | 1.972091e-08 | 1.748925e-11 | 22.61863
42.98317 | 42.4152 | 43.3627 | 20.76922 | -0.9474963 | 1.970236e-08 | 1.750693e-11 | 22.59348
42.99317 | 42.4284 | 43.33261 | 20.76491 | -0.9042148 | 1.968327e-08 | 1.752419e-11 | 22.5677
43.00317 | 42.378 | 43.30191 | 20.76061 | -0.9239106 | 1.966366e-08 | 1.754102e-11 | 22.5413
43.01317 | 42.366 | 43.27059 | 20.75631 | -0.904593 | 1.964352e-08 | 1.755742e-11 | 22.51428
43.02316 | 42.3813 | 43.2387 | 20.75202 | -0.8574009 | 1.962288e-08 | 1.757338e-11 | 22.48668
43.03316 | 42.3502 | 43.20616 | 20.74773 | -0.8559595 | 1.960169e-08 | 1.758891e-11 | 22.45843
43.04316 | 42.316 | 43.17303 | 20.74344 | -0.8570284 | 1.958e-08 | 1.760402e-11 | 22.42959
43.05316 | 42.33 | 43.13929 | 20.73915 | -0.8092902 | 1.955778e-08 | 1.76187e-11 | 22.40014
43.06316 | 42.3108 | 43.10495 | 20.73487 | -0.7941516 | 1.953506e-08 | 1.763294e-11 | 22.37008
43.07316 | 42.2878 | 43.07003 | 20.73059 | -0.7822315 | 1.951183e-08 | 1.764675e-11 | 22.33944
43.08315 | 42.2635 | 43.03457 | 20.72632 | -0.7710676 | 1.948813e-08 | 1.766013e-11 | 22.30825
43.09315 | 42.2687 | 42.99849 | 20.72205 | -0.7297859 | 1.946391e-08 | 1.767309e-11 | 22.27644
43.10315 | 42.2752 | 42.96182 | 20.71778 | -0.6866204 | 1.943919e-08 | 1.768561e-11 | 22.24404
43.11315 | 42.2128 | 42.92459 | 20.71351 | -0.711793 | 1.941398e-08 | 1.769771e-11 | 22.21108
43.12315 | 42.2249 | 42.88679 | 20.70925 | -0.6618944 | 1.938828e-08 | 1.770937e-11 | 22.17755
43.13314 | 42.1984 | 42.84848 | 20.70499 | -0.6500762 | 1.936213e-08 | 1.77206e-11 | 22.14349
43.14314 | 42.2195 | 42.80957 | 20.70073 | -0.5900697 | 1.933547e-08 | 1.773142e-11 | 22.10884
43.15314 | 42.1944 | 42.77011 | 20.69648 | -0.5757075 | 1.930834e-08 | 1.774181e-11 | 22.07363
43.16314 | 42.1588 | 42.73011 | 20.69223 | -0.5713067 | 1.928075e-08 | 1.775178e-11 | 22.03788
43.17314 | 42.1206 | 42.68957 | 20.68798 | -0.5689666 | 1.925269e-08 | 1.776132e-11 | 22.00158
43.18314 | 42.1427 | 42.64849 | 20.68374 | -0.5057916 | 1.922417e-08 | 1.777044e-11 | 21.96475
43.19313 | 42.1491 | 42.60693 | 20.6795 | -0.4578316 | 1.919522e-08 | 1.777913e-11 | 21.92743
43.20313 | 42.1084 | 42.56481 | 20.67526 | -0.4564118 | 1.916579e-08 | 1.778741e-11 | 21.88955
43.21313 | 42.0607 | 42.52218 | 20.67103 | -0.4614779 | 1.913592e-08 | 1.779528e-11 | 21.85115
43.22313 | 42.0746 | 42.47903 | 20.6668 | -0.4044336 | 1.910561e-08 | 1.780273e-11 | 21.81224
43.23313 | 42.0601 | 42.43539 | 20.66257 | -0.3752882 | 1.907486e-08 | 1.780976e-11 | 21.77282
43.24312 | 42.0551 | 42.39129 | 20.65834 | -0.3361884 | 1.904372e-08 | 1.781638e-11 | 21.73294
43.25312 | 42.0026 | 42.34666 | 20.65412 | -0.3440566 | 1.901212e-08 | 1.782259e-11 | 21.69253
43.26312 | 41.9994 | 42.30154 | 20.6499 | -0.30214 | 1.898009e-08 | 1.782839e-11 | 21.65164
43.27312 | 41.9852 | 42.25595 | 20.64569 | -0.2707455 | 1.894766e-08 | 1.783379e-11 | 21.61026
43.28312 | 41.9603 | 42.20988 | 20.64147 | -0.24958 | 1.891481e-08 | 1.783878e-11 | 21.56841
43.29312 | 41.9324 | 42.16335 | 20.63726 | -0.2309502 | 1.888156e-08 | 1.784337e-11 | 21.52609
43.30311 | 41.9117 | 42.11641 | 20.63306 | -0.2047087 | 1.884794e-08 | 1.784756e-11 | 21.48335
43.31311 | 41.8779 | 42.06897 | 20.62885 | -0.1910683 | 1.88139e-08 | 1.785135e-11 | 21.44012
43.32311 | 41.8907 | 42.02108 | 20.62465 | -0.1303839 | 1.877947e-08 | 1.785475e-11 | 21.39643
43.33311 | 41.8357 | 41.97276 | 20.62045 | -0.1370612 | 1.874465e-08 | 1.785775e-11 | 21.35231
43.34311 | 41.8241 | 41.92401 | 20.61626 | -0.09990691 | 1.870946e-08 | 1.786037e-11 | 21.30775
43.3531 | 41.7937 | 41.87487 | 20.61207 | -0.08117426 | 1.867393e-08 | 1.786259e-11 | 21.26281
43.3631 | 41.7722 | 41.82528 | 20.60788 | -0.05307659 | 1.8638e-08 | 1.786443e-11 | 21.2174
43.3731 | 41.7528 | 41.77527 | 20.60369 | -0.02246903 | 1.860171e-08 | 1.786589e-11 | 21.17158
43.3831 | 41.7237 | 41.72486 | 20.59951 | -0.001156222 | 1.856507e-08 | 1.786697e-11 | 21.12535
43.3931 | 41.7017 | 41.67405 | 20.59533 | 0.02765463 | 1.852808e-08 | 1.786768e-11 | 21.07872
43.4031 | 41.6292 | 41.62285 | 20.59115 | 0.006354471 | 1.849074e-08 | 1.786801e-11 | 21.0317
43.41309 | 41.6714 | 41.57131 | 20.58698 | 0.1000909 | 1.84531e-08 | 1.786796e-11 | 20.98433
43.42309 | 41.6335 | 41.51935 | 20.58281 | 0.1141531 | 1.84151e-08 | 1.786755e-11 | 20.93654
43.43309 | 41.5796 | 41.46702 | 20.57864 | 0.1125827 | 1.837677e-08 | 1.786678e-11 | 20.88838
43.44309 | 41.5443 | 41.41432 | 20.57447 | 0.1299751 | 1.833812e-08 | 1.786564e-11 | 20.83986
43.45309 | 41.5592 | 41.36127 | 20.57031 | 0.1979266 | 1.829915e-08 | 1.786415e-11 | 20.79097
43.46308 | 41.5142 | 41.30793 | 20.56615 | 0.2062715 | 1.825992e-08 | 1.78623e-11 | 20.74178
43.47308 | 41.4916 | 41.25419 | 20.56199 | 0.2374133 | 1.822034e-08 | 1.78601e-11 | 20.6922
43.48308 | 41.4546 | 41.20011 | 20.55784 | 0.2544873 | 1.818046e-08 | 1.785755e-11 | 20.64228
43.49308 | 41.4493 | 41.14571 | 20.55368 | 0.3035902 | 1.81403e-08 | 1.785465e-11 | 20.59203
43.50308 | 41.463 | 41.09099 | 20.54953 | 0.3720118 | 1.809985e-08 | 1.785141e-11 | 20.54145
43.51308 | 41.4012 | 41.03595 | 20.54539 | 0.3652505 | 1.805912e-08 | 1.784783e-11 | 20.49056
43.52307 | 41.4117 | 40.98066 | 20.54125 | 0.4310386 | 1.801816e-08 | 1.784393e-11 | 20.43941
43.53307 | 41.3632 | 40.92502 | 20.53711 | 0.438182 | 1.797689e-08 | 1.783968e-11 | 20.38791
43.54307 | 41.395 | 40.86908 | 20.53297 | 0.5259172 | 1.793536e-08 | 1.783511e-11 | 20.33611
43.55307 | 41.3659 | 40.81286 | 20.52883 | 0.5530401 | 1.789357e-08 | 1.783021e-11 | 20.28403
43.56307 | 41.3147 | 40.75636 | 20.5247 | 0.5583395 | 1.785153e-08 | 1.7825e-11 | 20.23166
43.57306 | 41.333 | 40.69964 | 20.52057 | 0.6333565 | 1.780929e-08 | 1.781947e-11 | 20.17907
43.58306 | 41.308 | 40.6426 | 20.51645 | 0.6653954 | 1.776677e-08 | 1.781362e-11 | 20.12616
43.59306 | 41.3122 | 40.58531 | 20.51232 | 0.7268905 | 1.772401e-08 | 1.780746e-11 | 20.07299
43.60306 | 41.2403 | 40.52777 | 20.5082 | 0.7125347 | 1.768103e-08 | 1.7801e-11 | 20.01957
43.61306 | 41.2268 | 40.46997 | 20.50408 | 0.7568257 | 1.763783e-08 | 1.779423e-11 | 19.96589
43.62306 | 41.2324 | 40.41195 | 20.49996 | 0.8204525 | 1.759442e-08 | 1.778716e-11 | 19.91198
43.63305 | 41.1966 | 40.35375 | 20.49585 | 0.8428527 | 1.755083e-08 | 1.777981e-11 | 19.85789
43.64305 | 41.1381 | 40.29527 | 20.49174 | 0.8428334 | 1.7507e-08 | 1.777216e-11 | 19.80352
43.65305 | 41.119 | 40.23657 | 20.48763 | 0.8824333 | 1.746297e-08 | 1.776422e-11 | 19.74893
43.66305 | 41.1256 | 40.17766 | 20.48353 | 0.9479396 | 1.741875e-08 | 1.775599e-11 | 19.69413
43.67305 | 41.0686 | 40.11855 | 20.47942 | 0.9500527 | 1.737434e-08 | 1.774749e-11 | 19.63912
43.68304 | 41.0335 | 40.0593 | 20.47533 | 0.9741965 | 1.73298e-08 | 1.773873e-11 | 19.58398
43.69304 | 41.0091 | 39.9998 | 20.47123 | 1.009295 | 1.728504e-08 | 1.772968e-11 | 19.52858
43.70304 | 40.9807 | 39.94012 | 20.46713 | 1.040578 | 1.72401e-08 | 1.772036e-11 | 19.47299
43.71304 | 40.9374 | 39.88026 | 20.46304 | 1.057137 | 1.7195e-08 | 1.771077e-11 | 19.41722
43.72304 | 40.9223 | 39.82023 | 20.45895 | 1.102067 | 1.714974e-08 | 1.770093e-11 | 19.36128
43.73304 | 40.87 | 39.76004 | 20.45486 | 1.10996 | 1.710433e-08 | 1.769083e-11 | 19.30518
43.74303 | 40.868 | 39.69975 | 20.45078 | 1.168253 | 1.705881e-08 | 1.768049e-11 | 19.24897
43.75303 | 40.8011 | 39.63924 | 20.4467 | 1.161857 | 1.701311e-08 | 1.766989e-11 | 19.19254
43.76303 | 40.7871 | 39.57859 | 20.44262 | 1.208506 | 1.696726e-08 | 1.765904e-11 | 19.13598
43.77303 | 40.7408 | 39.51781 | 20.43854 | 1.222994 | 1.692129e-08 | 1.764795e-11 | 19.07927
43.78303 | 40.7167 | 39.45689 | 20.43447 | 1.259813 | 1.687519e-08 | 1.763663e-11 | 19.02242
43.79302 | 40.6711 | 39.3959 | 20.4304 | 1.2752 | 1.682901e-08 | 1.762508e-11 | 18.9655
43.80302 | 40.6226 | 39.33473 | 20.42633 | 1.287868 | 1.678266e-08 | 1.761329e-11 | 18.9084
43.81302 | 40.6162 | 39.27345 | 20.42226 | 1.342747 | 1.673621e-08 | 1.760128e-11 | 18.85119
43.82302 | 40.558 | 39.21206 | 20.4182 | 1.345938 | 1.668965e-08 | 1.758905e-11 | 18.79387
43.83302 | 40.5395 | 39.15057 | 20.41413 | 1.38893 | 1.664299e-08 | 1.75766e-11 | 18.73644
43.84302 | 40.4965 | 39.08898 | 20.41007 | 1.407518 | 1.659623e-08 | 1.756394e-11 | 18.67891
43.85301 | 40.4665 | 39.02736 | 20.40602 | 1.439136 | 1.654943e-08 | 1.755108e-11 | 18.62135
43.86301 | 40.396 | 38.9656 | 20.40196 | 1.4304 | 1.650249e-08 | 1.7538e-11 | 18.56364
43.87301 | 40.3972 | 38.90376 | 20.39791 | 1.493444 | 1.645547e-08 | 1.752471e-11 | 18.50585
43.88301 | 40.3589 | 38.84184 | 20.39386 | 1.517059 | 1.640838e-08 | 1.751124e-11 | 18.44798
43.89301 | 40.3227 | 38.77986 | 20.38981 | 1.542842 | 1.636121e-08 | 1.749756e-11 | 18.39005
43.903 | 40.2281 | 38.71787 | 20.38577 | 1.51023 | 1.631402e-08 | 1.748371e-11 | 18.3321
43.913 | 40.2567 | 38.65577 | 20.38173 | 1.600934 | 1.626673e-08 | 1.746966e-11 | 18.27404
43.923 | 40.1928 | 38.59361 | 20.37769 | 1.599189 | 1.621937e-08 | 1.745542e-11 | 18.21592
43.933 | 40.1563 | 38.53141 | 20.37365 | 1.624889 | 1.617196e-08 | 1.744101e-11 | 18.15776
43.943 | 40.0745 | 38.46917 | 20.36961 | 1.605331 | 1.61245e-08 | 1.742642e-11 | 18.09956
43.953 | 40.0785 | 38.40689 | 20.36558 | 1.67161 | 1.6077e-08 | 1.741166e-11 | 18.04131
43.96299 | 40.0373 | 38.34464 | 20.36155 | 1.692656 | 1.60295e-08 | 1.739675e-11 | 17.98309
43.97299 | 39.9624 | 38.28231 | 20.35752 | 1.680091 | 1.598192e-08 | 1.738166e-11 | 17.92479
43.98299 | 39.9331 | 38.21995 | 20.3535 | 1.713146 | 1.593431e-08 | 1.73664e-11 | 17.86646
43.99299 | 39.9214 | 38.15759 | 20.34947 | 1.763814 | 1.588667e-08 | 1.7351e-11 | 17.80811
44.00299 | 39.8661 | 38.09521 | 20.34545 | 1.770895 | 1.5839e-08 | 1.733543e-11 | 17.74975
44.01298 | 39.7803 | 38.03288 | 20.34144 | 1.747419 | 1.579137e-08 | 1.731974e-11 | 17.69145
44.02298 | 39.7508 | 37.97049 | 20.33742 | 1.780306 | 1.574367e-08 | 1.730388e-11 | 17.63308
44.03298 | 39.7511 | 37.90811 | 20.3334 | 1.842989 | 1.569596e-08 | 1.728788e-11 | 17.57471
44.04298 | 39.6828 | 37.84574 | 20.32939 | 1.837063 | 1.564825e-08 | 1.727174e-11 | 17.51635
44.05298 | 39.6251 | 37.78337 | 20.32538 | 1.841725 | 1.560053e-08 | 1.725546e-11 | 17.45799
44.06298 | 39.6129 | 37.72103 | 20.32137 | 1.891869 | 1.555281e-08 | 1.723906e-11 | 17.39966
44.07297 | 39.5687 | 37.65877 | 20.31737 | 1.909929 | 1.550514e-08 | 1.722254e-11 | 17.3414
44.08297 | 39.5319 | 37.59648 | 20.31337 | 1.935422 | 1.545744e-08 | 1.720588e-11 | 17.28311
44.09297 | 39.4501 | 37.53421 | 20.30936 | 1.915891 | 1.540975e-08 | 1.71891e-11 | 17.22484
44.10297 | 39.4551 | 37.47198 | 20.30537 | 1.983119 | 1.536207e-08 | 1.71722e-11 | 17.16662
44.11297 | 39.4011 | 37.40979 | 20.30137 | 1.991313 | 1.531441e-08 | 1.715518e-11 | 17.10842
44.12296 | 39.327 | 37.3477 | 20.29738 | 1.979301 | 1.526682e-08 | 1.713807e-11 | 17.05032
44.13296 | 39.3163 | 37.2856 | 20.29339 | 2.030699 | 1.521921e-08 | 1.712084e-11 | 16.99222
44.14296 | 39.2787 | 37.22355 | 20.28939 | 2.055152 | 1.517163e-08 | 1.71035e-11 | 16.93415
44.15296 | 39.2241 | 37.16155 | 20.28541 | 2.062546 | 1.512409e-08 | 1.708607e-11 | 16.87615
44.16296 | 39.1989 | 37.09962 | 20.28142 | 2.099285 | 1.507657e-08 | 1.706853e-11 | 16.8182
44.17296 | 39.1177 | 37.03774 | 20.27744 | 2.079956 | 1.50291e-08 | 1.70509e-11 | 16.76031
44.18295 | 39.1415 | 36.97601 | 20.27346 | 2.165486 | 1.498174e-08 | 1.703321e-11 | 16.70256
44.19295 | 39.0424 | 36.91428 | 20.26948 | 2.128125 | 1.493435e-08 | 1.701539e-11 | 16.6448
44.20295 | 39.0127 | 36.85261 | 20.2655 | 2.160092 | 1.488702e-08 | 1.699749e-11 | 16.58711
44.21295 | 38.9849 | 36.79102 | 20.26153 | 2.193878 | 1.483974e-08 | 1.697951e-11 | 16.5295
44.22295 | 38.9425 | 36.72952 | 20.25755 | 2.212985 | 1.479251e-08 | 1.696145e-11 | 16.47196
44.23294 | 38.8987 | 36.66815 | 20.25358 | 2.230548 | 1.474539e-08 | 1.694333e-11 | 16.41457
44.24294 | 38.8572 | 36.60682 | 20.24962 | 2.250385 | 1.469828e-08 | 1.692512e-11 | 16.3572
44.25294 | 38.8029 | 36.54557 | 20.24565 | 2.257331 | 1.465124e-08 | 1.690684e-11 | 16.29992
44.26294 | 38.7763 | 36.48442 | 20.24168 | 2.291885 | 1.460426e-08 | 1.688849e-11 | 16.24273
44.27294 | 38.7162 | 36.42336 | 20.23772 | 2.29284 | 1.455735e-08 | 1.687008e-11 | 16.18564
44.28294 | 38.6822 | 36.3624 | 20.23376 | 2.319797 | 1.451051e-08 | 1.68516e-11 | 16.12864
44.29293 | 38.5936 | 36.30161 | 20.2298 | 2.291991 | 1.44638e-08 | 1.683309e-11 | 16.0718
44.30293 | 38.6359 | 36.24086 | 20.22585 | 2.395038 | 1.441711e-08 | 1.68145e-11 | 16.01501
44.31293 | 38.5489 | 36.18022 | 20.22189 | 2.368678 | 1.43705e-08 | 1.679585e-11 | 15.95833
44.32293 | 38.51 | 36.11969 | 20.21794 | 2.390306 | 1.432398e-08 | 1.677716e-11 | 15.90175
44.33293 | 38.4476 | 36.05928 | 20.21399 | 2.388321 | 1.427754e-08 | 1.675841e-11 | 15.84529
44.34292 | 38.4205 | 35.99904 | 20.21004 | 2.421459 | 1.423123e-08 | 1.673964e-11 | 15.789
44.35292 | 38.3676 | 35.93886 | 20.2061 | 2.428737 | 1.418497e-08 | 1.672081e-11 | 15.73277
44.36292 | 38.3087 | 35.87881 | 20.20215 | 2.429893 | 1.413879e-08 | 1.670194e-11 | 15.67665
44.37292 | 38.2676 | 35.81888 | 20.19821 | 2.448722 | 1.409272e-08 | 1.668304e-11 | 15.62067
44.38292 | 38.26 | 35.75907 | 20.19427 | 2.500928 | 1.404673e-08 | 1.666409e-11 | 15.5648
44.39292 | 38.1906 | 35.6994 | 20.19033 | 2.491203 | 1.400085e-08 | 1.664512e-11 | 15.50907
44.40291 | 38.1179 | 35.63991 | 20.1864 | 2.477989 | 1.395511e-08 | 1.662613e-11 | 15.45351
44.41291 | 38.1046 | 35.5805 | 20.18246 | 2.524097 | 1.390942e-08 | 1.660709e-11 | 15.39804
44.42291 | 38.0584 | 35.52123 | 20.17853 | 2.53717 | 1.386384e-08 | 1.658804e-11 | 15.3427
44.43291 | 37.9804 | 35.4621 | 20.1746 | 2.518304 | 1.381837e-08 | 1.656895e-11 | 15.2875
44.44291 | 37.9351 | 35.4031 | 20.17067 | 2.531999 | 1.3773e-08 | 1.654985e-11 | 15.23243
44.4529 | 37.9084 | 35.34431 | 20.16674 | 2.564091 | 1.372779e-08 | 1.653075e-11 | 15.17756
44.4629 | 37.8564 | 35.2856 | 20.16282 | 2.570799 | 1.368264e-08 | 1.651161e-11 | 15.12278
44.4729 | 37.7775 | 35.22704 | 20.1589 | 2.550458 | 1.363761e-08 | 1.649247e-11 | 15.06815
44.4829 | 37.7568 | 35.16863 | 20.15497 | 2.588169 | 1.359269e-08 | 1.64733e-11 | 15.01366
44.4929 | 37.6988 | 35.11037 | 20.15105 | 2.588431 | 1.354789e-08 | 1.645413e-11 | 14.95932
44.5029 | 37.6555 | 35.05226 | 20.14714 | 2.603239 | 1.350321e-08 | 1.643496e-11 | 14.90513
44.51289 | 37.5874 | 34.99436 | 20.14322 | 2.593036 | 1.345869e-08 | 1.641579e-11 | 14.85114
44.52289 | 37.5457 | 34.93656 | 20.13931 | 2.609136 | 1.341425e-08 | 1.639661e-11 | 14.79726
44.53289 | 37.4932 | 34.87892 | 20.1354 | 2.614277 | 1.336993e-08 | 1.637742e-11 | 14.74353
44.54289 | 37.4373 | 34.82144 | 20.13148 | 2.615859 | 1.332573e-08 | 1.635824e-11 | 14.68996
44.55289 | 37.3808 | 34.76412 | 20.12758 | 2.616681 | 1.328166e-08 | 1.633906e-11 | 14.63654
44.56288 | 37.3645 | 34.70701 | 20.12367 | 2.657485 | 1.323776e-08 | 1.63199e-11 | 14.58334
44.57288 | 37.2852 | 34.65002 | 20.11977 | 2.635182 | 1.319395e-08 | 1.630073e-11 | 14.53025
44.58288 | 37.2527 | 34.59319 | 20.11586 | 2.659513 | 1.315026e-08 | 1.628157e-11 | 14.47732
44.59288 | 37.1966 | 34.53652 | 20.11196 | 2.660079 | 1.310671e-08 | 1.626242e-11 | 14.42456
44.60288 | 37.132 | 34.48002 | 20.10806 | 2.651976 | 1.306328e-08 | 1.624328e-11 | 14.37196
44.61288 | 37.1019 | 34.4237 | 20.10416 | 2.678205 | 1.301999e-08 | 1.622416e-11 | 14.31953
44.62287 | 37.0348 | 34.36759 | 20.10027 | 2.667208 | 1.297688e-08 | 1.620507e-11 | 14.26732
44.63287 | 36.9842 | 34.3116 | 20.09637 | 2.672595 | 1.293386e-08 | 1.618599e-11 | 14.21523
44.64287 | 36.9379 | 34.25579 | 20.09248 | 2.68211 | 1.289098e-08 | 1.616692e-11 | 14.16331
44.65287 | 36.9214 | 34.20015 | 20.08859 | 2.721252 | 1.284823e-08 | 1.614787e-11 | 14.11156
44.66287 | 36.8293 | 34.14468 | 20.0847 | 2.684617 | 1.280562e-08 | 1.612885e-11 | 14.05998
44.67286 | 36.7871 | 34.08945 | 20.08082 | 2.697654 | 1.27632e-08 | 1.610987e-11 | 14.00863
44.68286 | 36.7711 | 34.03433 | 20.07693 | 2.736767 | 1.272087e-08 | 1.609089e-11 | 13.9574
44.69286 | 36.7072 | 33.9794 | 20.07305 | 2.727803 | 1.267868e-08 | 1.607195e-11 | 13.90635
44.70286 | 36.6473 | 33.92464 | 20.06916 | 2.72266 | 1.263664e-08 | 1.605303e-11 | 13.85548
44.71286 | 36.5967 | 33.87006 | 20.06528 | 2.726638 | 1.259474e-08 | 1.603415e-11 | 13.80478
44.72286 | 36.5717 | 33.81566 | 20.0614 | 2.756035 | 1.255298e-08 | 1.60153e-11 | 13.75426
44.73285 | 36.4997 | 33.7615 | 20.05753 | 2.738198 | 1.25114e-08 | 1.59965e-11 | 13.70398
44.74285 | 36.4761 | 33.70747 | 20.05365 | 2.768633 | 1.246994e-08 | 1.597771e-11 | 13.65382
44.75285 | 36.4171 | 33.65362 | 20.04978 | 2.763485 | 1.242861e-08 | 1.595897e-11 | 13.60384
44.76285 | 36.3751 | 33.59995 | 20.0459 | 2.775151 | 1.238744e-08 | 1.594026e-11 | 13.55405
44.77285 | 36.3015 | 33.54646 | 20.04203 | 2.755036 | 1.234641e-08 | 1.592159e-11 | 13.50443
44.78284 | 36.2986 | 33.49321 | 20.03816 | 2.805385 | 1.230557e-08 | 1.590298e-11 | 13.45505
44.79284 | 36.1963 | 33.4401 | 20.0343 | 2.756199 | 1.226483e-08 | 1.588439e-11 | 13.4058
44.80284 | 36.1677 | 33.38717 | 20.03043 | 2.780528 | 1.222425e-08 | 1.586585e-11 | 13.35674
44.81284 | 36.1181 | 33.33443 | 20.02656 | 2.783671 | 1.218381e-08 | 1.584735e-11 | 13.30786
44.82284 | 36.0826 | 33.28187 | 20.0227 | 2.800728 | 1.214353e-08 | 1.58289e-11 | 13.25917
44.83283 | 35.985 | 33.22955 | 20.01884 | 2.755445 | 1.210343e-08 | 1.581051e-11 | 13.21071
44.84283 | 35.9894 | 33.17737 | 20.01498 | 2.812026 | 1.206345e-08 | 1.579216e-11 | 13.16239
44.85283 | 35.9098 | 33.12538 | 20.01112 | 2.784418 | 1.202362e-08 | 1.577385e-11 | 13.11426
44.86283 | 35.8463 | 33.07358 | 20.00726 | 2.772722 | 1.198393e-08 | 1.575559e-11 | 13.06631
44.87283 | 35.7966 | 33.02196 | 20.00341 | 2.77464 | 1.19444e-08 | 1.573738e-11 | 13.01855
44.88283 | 35.7875 | 32.97053 | 19.99955 | 2.816966 | 1.190503e-08 | 1.571923e-11 | 12.97098
44.89282 | 35.6723 | 32.91935 | 19.99571 | 2.752947 | 1.186585e-08 | 1.570116e-11 | 12.92365
44.90282 | 35.6462 | 32.86831 | 19.99185 | 2.777894 | 1.182678e-08 | 1.568311e-11 | 12.87645
44.91282 | 35.6161 | 32.81745 | 19.988 | 2.798654 | 1.178785e-08 | 1.566512e-11 | 12.82944
44.92282 | 35.5445 | 32.76678 | 19.98416 | 2.777722 | 1.174909e-08 | 1.564719e-11 | 12.78262
44.93282 | 35.4576 | 32.7163 | 19.98031 | 2.741299 | 1.171048e-08 | 1.562931e-11 | 12.73599
44.94281 | 35.4405 | 32.66606 | 19.97647 | 2.774438 | 1.167206e-08 | 1.561151e-11 | 12.6896
44.95281 | 35.4308 | 32.61596 | 19.97262 | 2.814835 | 1.163375e-08 | 1.559376e-11 | 12.64334
44.96281 | 35.2922 | 32.56606 | 19.96878 | 2.726144 | 1.15956e-08 | 1.557606e-11 | 12.59728
44.97281 | 35.2703 | 32.51634 | 19.96494 | 2.75396 | 1.15576e-08 | 1.555842e-11 | 12.5514
44.98281 | 35.2499 | 32.46682 | 19.9611 | 2.783085 | 1.151976e-08 | 1.554085e-11 | 12.50572
44.99281 | 35.1484 | 32.41748 | 19.95726 | 2.730921 | 1.148207e-08 | 1.552333e-11 | 12.46022
45.0028 | 35.1326 | 32.36838 | 19.95343 | 2.764218 | 1.144458e-08 | 1.55059e-11 | 12.41496
45.0128 | 35.0669 | 32.31943 | 19.94959 | 2.747471 | 1.14072e-08 | 1.548852e-11 | 12.36984
45.0228 | 35.0361 | 32.27066 | 19.94576 | 2.765436 | 1.136997e-08 | 1.54712e-11 | 12.32491
45.0328 | 34.96 | 32.22209 | 19.94192 | 2.737909 | 1.13329e-08 | 1.545395e-11 | 12.28017
45.0428 | 34.9299 | 32.17371 | 19.93809 | 2.756191 | 1.129598e-08 | 1.543676e-11 | 12.23562
45.05279 | 34.8785 | 32.12556 | 19.93427 | 2.752937 | 1.125926e-08 | 1.541966e-11 | 12.1913
45.06279 | 34.8486 | 32.07756 | 19.93044 | 2.77104 | 1.122265e-08 | 1.54026e-11 | 12.14712
45.07279 | 34.7735 | 32.02975 | 19.92661 | 2.743752 | 1.11862e-08 | 1.538562e-11 | 12.10314
45.08279 | 34.7131 | 31.98213 | 19.92279 | 2.730975 | 1.11499e-08 | 1.536871e-11 | 12.05934
45.09279 | 34.7104 | 31.93469 | 19.91896 | 2.775708 | 1.111375e-08 | 1.535186e-11 | 12.01573
45.10279 | 34.6519 | 31.88745 | 19.91514 | 2.764451 | 1.107776e-08 | 1.533509e-11 | 11.97231
45.11278 | 34.5622 | 31.84044 | 19.91132 | 2.72176 | 1.104196e-08 | 1.53184e-11 | 11.92912
45.12278 | 34.5529 | 31.79357 | 19.9075 | 2.759325 | 1.100627e-08 | 1.530177e-11 | 11.88608
45.13278 | 34.5297 | 31.7469 | 19.90368 | 2.782802 | 1.097074e-08 | 1.528521e-11 | 11.84322
45.14278 | 34.4186 | 31.70041 | 19.89986 | 2.71819 | 1.093537e-08 | 1.526873e-11 | 11.80055
45.15278 | 34.4081 | 31.65411 | 19.89604 | 2.753991 | 1.090014e-08 | 1.525231e-11 | 11.75807
45.16277 | 34.386 | 31.60804 | 19.89223 | 2.777958 | 1.08651e-08 | 1.523599e-11 | 11.71581
45.17277 | 34.2911 | 31.56212 | 19.88842 | 2.728984 | 1.083019e-08 | 1.521972e-11 | 11.6737
45.18277 | 34.2394 | 31.51638 | 19.88461 | 2.723022 | 1.079542e-08 | 1.520353e-11 | 11.63177
45.19277 | 34.2185 | 31.47083 | 19.88079 | 2.747673 | 1.076081e-08 | 1.518741e-11 | 11.59003
45.20277 | 34.1841 | 31.42546 | 19.87698 | 2.758637 | 1.072634e-08 | 1.517137e-11 | 11.54848
45.21277 | 34.0829 | 31.38028 | 19.87317 | 2.702616 | 1.069203e-08 | 1.515541e-11 | 11.50711
45.22276 | 34.0747 | 31.33533 | 19.86937 | 2.739365 | 1.065791e-08 | 1.513954e-11 | 11.46597
45.23276 | 34.0465 | 31.29053 | 19.86556 | 2.755973 | 1.06239e-08 | 1.512372e-11 | 11.42496
45.24276 | 33.9344 | 31.2459 | 19.86176 | 2.688497 | 1.059004e-08 | 1.510799e-11 | 11.38415
45.25276 | 33.9268 | 31.20146 | 19.85795 | 2.725336 | 1.055633e-08 | 1.509233e-11 | 11.34351
45.26276 | 33.8796 | 31.15721 | 19.85415 | 2.72239 | 1.052278e-08 | 1.507675e-11 | 11.30306
45.27275 | 33.8248 | 31.11318 | 19.85035 | 2.71162 | 1.04894e-08 | 1.506126e-11 | 11.26283
45.28275 | 33.7455 | 31.06929 | 19.84655 | 2.676209 | 1.045614e-08 | 1.504583e-11 | 11.22274
45.29275 | 33.7392 | 31.02559 | 19.84275 | 2.713614 | 1.042304e-08 | 1.503049e-11 | 11.18283
45.30275 | 33.6664 | 30.98206 | 19.83895 | 2.684339 | 1.039007e-08 | 1.501522e-11 | 11.14311
45.31275 | 33.6269 | 30.93872 | 19.83516 | 2.688182 | 1.035726e-08 | 1.500003e-11 | 11.10356
45.32275 | 33.5766 | 30.89556 | 19.83136 | 2.681043 | 1.03246e-08 | 1.498492e-11 | 11.0642
45.33274 | 33.4982 | 30.85263 | 19.82757 | 2.645572 | 1.029212e-08 | 1.496992e-11 | 11.02506
45.34274 | 33.5045 | 30.80983 | 19.82377 | 2.694673 | 1.025975e-08 | 1.495497e-11 | 10.98605
45.35274 | 33.4299 | 30.7672 | 19.81998 | 2.662696 | 1.022753e-08 | 1.49401e-11 | 10.94722
45.36274 | 33.3537 | 30.72475 | 19.81619 | 2.62895 | 1.019544e-08 | 1.49253e-11 | 10.90856
45.37274 | 33.3497 | 30.68248 | 19.8124 | 2.667216 | 1.016351e-08 | 1.491059e-11 | 10.87008
45.38273 | 33.2912 | 30.64045 | 19.80861 | 2.650751 | 1.013177e-08 | 1.489599e-11 | 10.83183
45.39273 | 33.2165 | 30.59854 | 19.80483 | 2.617962 | 1.010013e-08 | 1.488144e-11 | 10.79371
45.40273 | 33.2031 | 30.5568 | 19.80104 | 2.646297 | 1.006863e-08 | 1.486697e-11 | 10.75576
45.41273 | 33.174 | 30.51524 | 19.79725 | 2.658757 | 1.003727e-08 | 1.485258e-11 | 10.71799
45.42273 | 33.0852 | 30.47386 | 19.79347 | 2.611338 | 1.000606e-08 | 1.483828e-11 | 10.68039
45.43273 | 33.0518 | 30.43265 | 19.78968 | 2.619147 | 9.974997e-09 | 1.482405e-11 | 10.64297
45.44272 | 33.0378 | 30.39166 | 19.7859 | 2.646142 | 9.944102e-09 | 1.480992e-11 | 10.60575
45.45272 | 32.9253 | 30.3508 | 19.78212 | 2.574504 | 9.913319e-09 | 1.479586e-11 | 10.56867
45.46272 | 32.9261 | 30.31011 | 19.77834 | 2.615993 | 9.882677e-09 | 1.478188e-11 | 10.53177
45.47272 | 32.8725 | 30.26959 | 19.77456 | 2.60291 | 9.852176e-09 | 1.476798e-11 | 10.49503
45.48272 | 32.8219 | 30.22925 | 19.77078 | 2.592654 | 9.821817e-09 | 1.475416e-11 | 10.45846
45.49271 | 32.7593 | 30.18911 | 19.76701 | 2.570189 | 9.791626e-09 | 1.474043e-11 | 10.4221
45.50271 | 32.7236 | 30.14911 | 19.76323 | 2.574493 | 9.761545e-09 | 1.472678e-11 | 10.38588
45.51271 | 32.6838 | 30.10927 | 19.75946 | 2.574528 | 9.731602e-09 | 1.471321e-11 | 10.34982
45.52271 | 32.6274 | 30.06961 | 19.75568 | 2.557794 | 9.701799e-09 | 1.469971e-11 | 10.31393
45.53271 | 32.5543 | 30.03011 | 19.75191 | 2.524191 | 9.672133e-09 | 1.46863e-11 | 10.2782
45.54271 | 32.5421 | 29.99078 | 19.74813 | 2.551323 | 9.642602e-09 | 1.467297e-11 | 10.24264
45.5527 | 32.4922 | 29.95165 | 19.74437 | 2.540548 | 9.613239e-09 | 1.465974e-11 | 10.20729
45.5627 | 32.4231 | 29.91265 | 19.7406 | 2.510445 | 9.583983e-09 | 1.464658e-11 | 10.17206
45.5727 | 32.3859 | 29.87382 | 19.73683 | 2.512077 | 9.554862e-09 | 1.463349e-11 | 10.137
45.5827 | 32.3888 | 29.83516 | 19.73306 | 2.553645 | 9.525876e-09 | 1.462049e-11 | 10.1021
45.5927 | 32.2652 | 29.79665 | 19.72929 | 2.468548 | 9.497024e-09 | 1.460757e-11 | 10.06736
45.60269 | 32.2394 | 29.75835 | 19.72553 | 2.481049 | 9.468336e-09 | 1.459474e-11 | 10.03283
45.61269 | 32.2412 | 29.72017 | 19.72176 | 2.521027 | 9.439751e-09 | 1.458199e-11 | 9.998414
45.62269 | 32.1397 | 29.68216 | 19.71799 | 2.457541 | 9.411301e-09 | 1.456931e-11 | 9.964165
45.63269 | 32.0747 | 29.6443 | 19.71423 | 2.430396 | 9.382981e-09 | 1.455672e-11 | 9.930075
45.64269 | 32.1168 | 29.60661 | 19.71047 | 2.51019 | 9.354793e-09 | 1.45442e-11 | 9.896144
45.65269 | 32.0151 | 29.56908 | 19.7067 | 2.446024 | 9.326736e-09 | 1.453177e-11 | 9.862373
45.66268 | 31.9574 | 29.53174 | 19.70295 | 2.425662 | 9.298836e-09 | 1.451943e-11 | 9.828793
45.67268 | 31.9618 | 29.49452 | 19.69918 | 2.467277 | 9.27104e-09 | 1.450716e-11 | 9.795338
45.68268 | 31.8794 | 29.45746 | 19.69542 | 2.421936 | 9.243373e-09 | 1.449497e-11 | 9.762039
45.69268 | 31.8082 | 29.42056 | 19.69167 | 2.387638 | 9.215834e-09 | 1.448286e-11 | 9.728896
45.70268 | 31.8236 | 29.38382 | 19.68791 | 2.439783 | 9.188424e-09 | 1.447084e-11 | 9.69591
45.71267 | 31.7466 | 29.34726 | 19.68415 | 2.399336 | 9.161168e-09 | 1.44589e-11 | 9.663111
45.72267 | 31.6968 | 29.31083 | 19.6804 | 2.385971 | 9.134012e-09 | 1.444704e-11 | 9.630432
45.73267 | 31.6767 | 29.27455 | 19.67664 | 2.402152 | 9.106982e-09 | 1.443525e-11 | 9.597906
45.74267 | 31.6384 | 29.23842 | 19.67289 | 2.39998 | 9.080077e-09 | 1.442354e-11 | 9.565533
45.75267 | 31.5612 | 29.20245 | 19.66913 | 2.358753 | 9.0533e-09 | 1.441192e-11 | 9.533315
45.76267 | 31.5294 | 29.16662 | 19.66538 | 2.362777 | 9.026645e-09 | 1.440037e-11 | 9.501244
45.77266 | 31.4935 | 29.13099 | 19.66163 | 2.362513 | 9.00014e-09 | 1.438892e-11 | 9.469356
45.78266 | 31.4487 | 29.09547 | 19.65788 | 2.353235 | 8.973733e-09 | 1.437753e-11 | 9.437586
45.79266 | 31.3446 | 29.06009 | 19.65413 | 2.284506 | 8.947448e-09 | 1.436623e-11 | 9.405966
45.80266 | 31.3843 | 29.02487 | 19.65038 | 2.359429 | 8.921286e-09 | 1.4355e-11 | 9.374493
45.81266 | 31.3107 | 28.9898 | 19.64663 | 2.320902 | 8.895246e-09 | 1.434385e-11 | 9.343169
45.82265 | 31.222 | 28.95491 | 19.64288 | 2.267094 | 8.869352e-09 | 1.433279e-11 | 9.312022
45.83265 | 31.2383 | 28.92013 | 19.63914 | 2.318174 | 8.843553e-09 | 1.43218e-11 | 9.28099
45.84265 | 31.1814 | 28.88549 | 19.63539 | 2.295907 | 8.817873e-09 | 1.431089e-11 | 9.250104
45.85265 | 31.075 | 28.85101 | 19.63164 | 2.223995 | 8.792313e-09 | 1.430006e-11 | 9.219362
45.86265 | 31.0839 | 28.81666 | 19.6279 | 2.267238 | 8.766872e-09 | 1.428931e-11 | 9.188765
45.87265 | 31.0605 | 28.78246 | 19.62415 | 2.278036 | 8.741549e-09 | 1.427863e-11 | 9.158312
45.88264 | 30.9354 | 28.74844 | 19.62041 | 2.186958 | 8.716368e-09 | 1.426804e-11 | 9.12803
45.89264 | 30.9613 | 28.71453 | 19.61667 | 2.246773 | 8.691277e-09 | 1.425752e-11 | 9.097859
45.90264 | 30.9166 | 28.68076 | 19.61293 | 2.235842 | 8.666306e-09 | 1.424708e-11 | 9.067832
45.91264 | 30.8321 | 28.64713 | 19.60918 | 2.184972 | 8.641448e-09 | 1.423672e-11 | 9.037944
45.92264 | 30.8134 | 28.61364 | 19.60544 | 2.199762 | 8.616706e-09 | 1.422643e-11 | 9.008195
45.93263 | 30.7653 | 28.58032 | 19.60171 | 2.184975 | 8.592106e-09 | 1.421624e-11 | 8.978619
45.94263 | 30.7313 | 28.54712 | 19.59797 | 2.184185 | 8.567594e-09 | 1.42061e-11 | 8.949149
45.95263 | 30.665 | 28.51404 | 19.59423 | 2.150957 | 8.543193e-09 | 1.419605e-11 | 8.919816
45.96263 | 30.6393 | 28.48111 | 19.59049 | 2.158192 | 8.518905e-09 | 1.418607e-11 | 8.89062
45.97263 | 30.5921 | 28.44831 | 19.58675 | 2.14379 | 8.49473e-09 | 1.417616e-11 | 8.86156
45.98263 | 30.5621 | 28.41565 | 19.58301 | 2.146451 | 8.470666e-09 | 1.416634e-11 | 8.832636
45.99262 | 30.4941 | 28.38315 | 19.57928 | 2.110945 | 8.446737e-09 | 1.415659e-11 | 8.803875
46.00262 | 30.4632 | 28.35076 | 19.57554 | 2.112435 | 8.422895e-09 | 1.414692e-11 | 8.77522
46.01262 | 30.4309 | 28.31851 | 19.57181 | 2.112393 | 8.399162e-09 | 1.413732e-11 | 8.746698
46.02262 | 30.3672 | 28.28639 | 19.56807 | 2.080815 | 8.37554e-09 | 1.412779e-11 | 8.718311
46.03262 | 30.3435 | 28.25439 | 19.56434 | 2.089106 | 8.352025e-09 | 1.411834e-11 | 8.690054
46.04261 | 30.2979 | 28.22257 | 19.56061 | 2.075332 | 8.328643e-09 | 1.410898e-11 | 8.661958
46.05261 | 30.2249 | 28.19084 | 19.55688 | 2.034059 | 8.305344e-09 | 1.409967e-11 | 8.633963
46.06261 | 30.2214 | 28.15925 | 19.55315 | 2.062155 | 8.282152e-09 | 1.409045e-11 | 8.6061
46.07261 | 30.163 | 28.12778 | 19.54941 | 2.035221 | 8.259067e-09 | 1.40813e-11 | 8.578366
46.08261 | 30.1108 | 28.09644 | 19.54568 | 2.014357 | 8.236089e-09 | 1.407222e-11 | 8.550761
46.09261 | 30.0909 | 28.06524 | 19.54195 | 2.025663 | 8.213216e-09 | 1.406322e-11 | 8.523284
46.1026 | 30.0444 | 28.03419 | 19.53823 | 2.010213 | 8.190469e-09 | 1.405429e-11 | 8.495961
46.1126 | 29.9551 | 28.00324 | 19.5345 | 1.951865 | 8.167804e-09 | 1.404544e-11 | 8.468739
46.1226 | 29.9568 | 27.97241 | 19.53077 | 1.98439 | 8.145244e-09 | 1.403665e-11 | 8.441643
46.1326 | 29.9017 | 27.94171 | 19.52704 | 1.959989 | 8.122786e-09 | 1.402794e-11 | 8.414672
46.1426 | 29.8244 | 27.91114 | 19.52331 | 1.913262 | 8.100432e-09 | 1.401931e-11 | 8.387827
46.15259 | 29.8062 | 27.88072 | 19.51959 | 1.92548 | 8.078201e-09 | 1.401075e-11 | 8.361132
46.16259 | 29.7797 | 27.8504 | 19.51586 | 1.929304 | 8.05605e-09 | 1.400226e-11 | 8.334534
46.17259 | 29.6961 | 27.82019 | 19.51214 | 1.875906 | 8.034e-09 | 1.399383e-11 | 8.308059
46.18259 | 29.6658 | 27.79012 | 19.50841 | 1.875683 | 8.01205e-09 | 1.398549e-11 | 8.281707
46.19259 | 29.637 | 27.76016 | 19.50468 | 1.876838 | 7.990201e-09 | 1.397721e-11 | 8.255477
46.20259 | 29.5531 | 27.73033 | 19.50096 | 1.822772 | 7.968451e-09 | 1.396901e-11 | 8.229368
46.21258 | 29.5235 | 27.70064 | 19.49724 | 1.822855 | 7.946821e-09 | 1.396088e-11 | 8.203405
46.22258 | 29.4856 | 27.67105 | 19.49352 | 1.814549 | 7.925268e-09 | 1.395282e-11 | 8.177536
46.23258 | 29.4146 | 27.64158 | 19.48979 | 1.77302 | 7.903814e-09 | 1.394483e-11 | 8.151787
46.24258 | 29.4097 | 27.61223 | 19.48607 | 1.797474 | 7.882456e-09 | 1.393691e-11 | 8.126156
46.25258 | 29.3582 | 27.58299 | 19.48235 | 1.775208 | 7.861196e-09 | 1.392906e-11 | 8.100644
46.26257 | 29.2468 | 27.5539 | 19.47863 | 1.692896 | 7.840053e-09 | 1.392128e-11 | 8.075274
46.27257 | 29.2934 | 27.5249 | 19.47491 | 1.768496 | 7.818985e-09 | 1.391357e-11 | 8.049996
46.28257 | 29.2066 | 27.49602 | 19.47119 | 1.710579 | 7.798011e-09 | 1.390593e-11 | 8.024834
46.29257 | 29.1238 | 27.46726 | 19.46747 | 1.656545 | 7.777134e-09 | 1.389836e-11 | 7.999788
46.30257 | 29.1344 | 27.4386 | 19.46375 | 1.695796 | 7.75635e-09 | 1.389086e-11 | 7.974857
46.31257 | 29.0754 | 27.41007 | 19.46003 | 1.665331 | 7.735661e-09 | 1.388343e-11 | 7.950041
46.32256 | 28.9973 | 27.38167 | 19.45631 | 1.615625 | 7.715084e-09 | 1.387608e-11 | 7.925362
46.33256 | 29.0388 | 27.35337 | 19.45259 | 1.685432 | 7.694582e-09 | 1.386879e-11 | 7.900775
46.34256 | 28.9196 | 27.32517 | 19.44888 | 1.594427 | 7.67417e-09 | 1.386156e-11 | 7.876298
46.35256 | 28.8789 | 27.29709 | 19.44516 | 1.581809 | 7.653851e-09 | 1.385441e-11 | 7.851934
46.36256 | 28.8564 | 27.26912 | 19.44144 | 1.587279 | 7.633623e-09 | 1.384732e-11 | 7.827681
46.37255 | 28.8072 | 27.24129 | 19.43773 | 1.56591 | 7.613507e-09 | 1.384031e-11 | 7.803564
46.38255 | 28.7736 | 27.21354 | 19.43401 | 1.560058 | 7.59346e-09 | 1.383336e-11 | 7.779533
46.39255 | 28.7305 | 27.18591 | 19.43029 | 1.544594 | 7.573505e-09 | 1.382648e-11 | 7.755613
46.40255 | 28.7093 | 27.15838 | 19.42658 | 1.55092 | 7.553639e-09 | 1.381967e-11 | 7.731803
46.41255 | 28.64 | 27.13096 | 19.42286 | 1.50904 | 7.533861e-09 | 1.381292e-11 | 7.708099
46.42255 | 28.6109 | 27.10365 | 19.41915 | 1.507249 | 7.514172e-09 | 1.380624e-11 | 7.684505
46.43254 | 28.5835 | 27.07648 | 19.41543 | 1.507016 | 7.494598e-09 | 1.379965e-11 | 7.66105
46.44254 | 28.5016 | 27.04939 | 19.41172 | 1.45221 | 7.475085e-09 | 1.37931e-11 | 7.63767
46.45254 | 28.5079 | 27.0224 | 19.40801 | 1.485495 | 7.45566e-09 | 1.378662e-11 | 7.614399
46.46254 | 28.465 | 26.99552 | 19.40429 | 1.469475 | 7.436322e-09 | 1.378021e-11 | 7.591233
46.47254 | 28.3908 | 26.96875 | 19.40058 | 1.422049 | 7.41707e-09 | 1.377387e-11 | 7.568172
46.48253 | 28.3918 | 26.94211 | 19.39687 | 1.449692 | 7.397922e-09 | 1.37676e-11 | 7.545239
46.49253 | 28.3361 | 26.91554 | 19.39316 | 1.420556 | 7.378841e-09 | 1.376138e-11 | 7.522388
46.50253 | 28.3008 | 26.88909 | 19.38944 | 1.411714 | 7.359846e-09 | 1.375524e-11 | 7.499642
46.51253 | 28.2752 | 26.86273 | 19.38573 | 1.41247 | 7.340935e-09 | 1.374916e-11 | 7.477
46.52253 | 28.2004 | 26.83648 | 19.38202 | 1.363921 | 7.322108e-09 | 1.374314e-11 | 7.45446
46.53253 | 28.2157 | 26.81033 | 19.37831 | 1.40537 | 7.303365e-09 | 1.37372e-11 | 7.432023
46.54252 | 28.1449 | 26.78431 | 19.3746 | 1.360591 | 7.284725e-09 | 1.373132e-11 | 7.40971
46.55252 | 28.1253 | 26.75836 | 19.37089 | 1.366937 | 7.266147e-09 | 1.37255e-11 | 7.387475
46.56252 | 28.0892 | 26.73252 | 19.36718 | 1.356679 | 7.247654e-09 | 1.371975e-11 | 7.365343
46.57252 | 28.0205 | 26.70678 | 19.36347 | 1.313722 | 7.229242e-09 | 1.371406e-11 | 7.343311
46.58252 | 28.0438 | 26.68114 | 19.35976 | 1.362665 | 7.210911e-09 | 1.370844e-11 | 7.321379
46.59251 | 27.9781 | 26.65562 | 19.35605 | 1.322482 | 7.19268e-09 | 1.370288e-11 | 7.299569
46.60251 | 27.9283 | 26.63017 | 19.35234 | 1.298125 | 7.174512e-09 | 1.369739e-11 | 7.277835
46.61251 | 27.9366 | 26.60483 | 19.34863 | 1.331769 | 7.156425e-09 | 1.369196e-11 | 7.256201
46.62251 | 27.853 | 26.57958 | 19.34492 | 1.273415 | 7.138417e-09 | 1.36866e-11 | 7.234665
46.63251 | 27.8299 | 26.55444 | 19.34121 | 1.275464 | 7.120489e-09 | 1.368129e-11 | 7.213226
46.64251 | 27.835 | 26.52939 | 19.3375 | 1.305613 | 7.102641e-09 | 1.367606e-11 | 7.191885
46.6525 | 27.7313 | 26.50446 | 19.3338 | 1.226843 | 7.084889e-09 | 1.367089e-11 | 7.170661
46.6625 | 27.7394 | 26.4796 | 19.33009 | 1.259799 | 7.067198e-09 | 1.366578e-11 | 7.149513
46.6725 | 27.6858 | 26.45484 | 19.32638 | 1.230961 | 7.049585e-09 | 1.366074e-11 | 7.12846
46.6825 | 27.6714 | 26.43017 | 19.32267 | 1.241226 | 7.032049e-09 | 1.365576e-11 | 7.107503
46.6925 | 27.6325 | 26.4056 | 19.31896 | 1.226896 | 7.014592e-09 | 1.365084e-11 | 7.086641
46.70249 | 27.5717 | 26.38115 | 19.31526 | 1.190548 | 6.997228e-09 | 1.364599e-11 | 7.065893
46.71249 | 27.5392 | 26.35677 | 19.31155 | 1.182429 | 6.979923e-09 | 1.364119e-11 | 7.045219
46.72249 | 27.5213 | 26.33248 | 19.30784 | 1.188817 | 6.962696e-09 | 1.363647e-11 | 7.024639
46.73249 | 27.4819 | 26.30829 | 19.30414 | 1.173611 | 6.945543e-09 | 1.36318e-11 | 7.004152
46.74249 | 27.4404 | 26.28419 | 19.30043 | 1.156213 | 6.928467e-09 | 1.36272e-11 | 6.983758
46.75249 | 27.4213 | 26.26018 | 19.29672 | 1.161122 | 6.911465e-09 | 1.362266e-11 | 6.963455
46.76248 | 27.3638 | 26.23628 | 19.29302 | 1.127516 | 6.894554e-09 | 1.361818e-11 | 6.943265
46.77248 | 27.3533 | 26.21246 | 19.28931 | 1.140842 | 6.877702e-09 | 1.361377e-11 | 6.923146
46.78248 | 27.3017 | 26.18872 | 19.28561 | 1.112976 | 6.860923e-09 | 1.360941e-11 | 6.903118
46.79248 | 27.2514 | 26.16508 | 19.2819 | 1.08632 | 6.844219e-09 | 1.360512e-11 | 6.88318
46.80248 | 27.2242 | 26.14153 | 19.27819 | 1.082674 | 6.827587e-09 | 1.36009e-11 | 6.863333
46.81247 | 27.2235 | 26.11809 | 19.27449 | 1.105415 | 6.811045e-09 | 1.359673e-11 | 6.843595
46.82247 | 27.1266 | 26.09471 | 19.27078 | 1.03189 | 6.794559e-09 | 1.359263e-11 | 6.823926
46.83247 | 27.1767 | 26.07143 | 19.26708 | 1.105275 | 6.778146e-09 | 1.358859e-11 | 6.804347
46.84247 | 27.0879 | 26.04823 | 19.26337 | 1.039672 | 6.761804e-09 | 1.358461e-11 | 6.784855
46.85247 | 27.0768 | 26.02512 | 19.25967 | 1.051681 | 6.745534e-09 | 1.358069e-11 | 6.765452
46.86247 | 27.035 | 26.0021 | 19.25596 | 1.032902 | 6.729335e-09 | 1.357683e-11 | 6.746137
46.87246 | 26.9799 | 25.97919 | 19.25226 | 1.000713 | 6.713223e-09 | 1.357304e-11 | 6.726928
46.88246 | 26.986 | 25.95634 | 19.24855 | 1.02966 | 6.697165e-09 | 1.35693e-11 | 6.707786
46.89246 | 26.9246 | 25.93358 | 19.24485 | 0.9910208 | 6.681178e-09 | 1.356563e-11 | 6.688731
46.90246 | 26.9142 | 25.9109 | 19.24114 | 1.003295 | 6.66526e-09 | 1.356201e-11 | 6.669762
46.91246 | 26.892 | 25.88832 | 19.23744 | 1.003684 | 6.649412e-09 | 1.355846e-11 | 6.650879
46.92245 | 26.8228 | 25.86583 | 19.23374 | 0.9569654 | 6.633649e-09 | 1.355498e-11 | 6.632099
46.93245 | 26.8442 | 25.84342 | 19.23003 | 1.000784 | 6.617939e-09 | 1.355155e-11 | 6.613386
46.94245 | 26.7741 | 25.82108 | 19.22633 | 0.9530178 | 6.602298e-09 | 1.354818e-11 | 6.594757
46.95245 | 26.7407 | 25.79883 | 19.22262 | 0.9418676 | 6.586726e-09 | 1.354487e-11 | 6.576213
46.96245 | 26.7269 | 25.77667 | 19.21891 | 0.9502338 | 6.571221e-09 | 1.354162e-11 | 6.557751
46.97245 | 26.67 | 25.75458 | 19.21521 | 0.9154165 | 6.555783e-09 | 1.353844e-11 | 6.539374
46.98244 | 26.6985 | 25.73261 | 19.21151 | 0.9658949 | 6.540428e-09 | 1.353531e-11 | 6.521097
46.99244 | 26.5757 | 25.71069 | 19.2078 | 0.8650122 | 6.525125e-09 | 1.353225e-11 | 6.502885
47.00244 | 26.5934 | 25.68885 | 19.2041 | 0.9045472 | 6.509889e-09 | 1.352924e-11 | 6.484755
47.01244 | 26.5575 | 25.6671 | 19.20039 | 0.8904005 | 6.494719e-09 | 1.35263e-11 | 6.466707
47.02244 | 26.5081 | 25.64543 | 19.19669 | 0.8626719 | 6.479615e-09 | 1.352341e-11 | 6.44874
47.03243 | 26.4905 | 25.62386 | 19.19299 | 0.8666421 | 6.464591e-09 | 1.352059e-11 | 6.430871
47.04243 | 26.4357 | 25.60235 | 19.18928 | 0.8333518 | 6.449618e-09 | 1.351782e-11 | 6.413067
47.05243 | 26.4317 | 25.58092 | 19.18558 | 0.8507817 | 6.43471e-09 | 1.351512e-11 | 6.395342
47.06243 | 26.367 | 25.55957 | 19.18187 | 0.807431 | 6.419867e-09 | 1.351247e-11 | 6.377698
47.07243 | 26.3606 | 25.5383 | 19.17817 | 0.822301 | 6.405089e-09 | 1.350989e-11 | 6.360133
47.08243 | 26.3118 | 25.51711 | 19.17446 | 0.7946921 | 6.390375e-09 | 1.350736e-11 | 6.342647
47.09242 | 26.2889 | 25.49602 | 19.17076 | 0.7928839 | 6.375738e-09 | 1.35049e-11 | 6.325257
47.10242 | 26.2507 | 25.47498 | 19.16705 | 0.7757168 | 6.361152e-09 | 1.350249e-11 | 6.307929
47.11242 | 26.1987 | 25.45403 | 19.16335 | 0.7446725 | 6.346628e-09 | 1.350014e-11 | 6.290679
47.12242 | 26.1932 | 25.43315 | 19.15964 | 0.7600498 | 6.332168e-09 | 1.349785e-11 | 6.273507
47.13242 | 26.1228 | 25.41235 | 19.15594 | 0.7104495 | 6.31777e-09 | 1.349563e-11 | 6.256413
47.14241 | 26.1212 | 25.39165 | 19.15224 | 0.7295522 | 6.303449e-09 | 1.349346e-11 | 6.239412
47.15241 | 26.0914 | 25.371 | 19.14853 | 0.7203957 | 6.289178e-09 | 1.349135e-11 | 6.222474
47.16241 | 26.0244 | 25.35043 | 19.14482 | 0.6739683 | 6.274964e-09 | 1.34893e-11 | 6.205607
47.17241 | 26.0482 | 25.32994 | 19.14112 | 0.7182598 | 6.260817e-09 | 1.348731e-11 | 6.188821
47.18241 | 25.9506 | 25.30952 | 19.13741 | 0.6410797 | 6.246727e-09 | 1.348537e-11 | 6.172107
47.19241 | 25.954 | 25.28918 | 19.13371 | 0.66482 | 6.232701e-09 | 1.34835e-11 | 6.155473
47.2024 | 25.9156 | 25.26893 | 19.13 | 0.6466675 | 6.218748e-09 | 1.348169e-11 | 6.138928
47.2124 | 25.8755 | 25.24874 | 19.1263 | 0.6267599 | 6.204843e-09 | 1.347993e-11 | 6.122441
47.2224 | 25.8625 | 25.22862 | 19.12259 | 0.6338786 | 6.190996e-09 | 1.347823e-11 | 6.106029
47.2324 | 25.8095 | 25.20858 | 19.11889 | 0.6009229 | 6.17721e-09 | 1.347659e-11 | 6.089691
47.2424 | 25.7867 | 25.18861 | 19.11518 | 0.5980935 | 6.163484e-09 | 1.347501e-11 | 6.073427
47.25239 | 25.7719 | 25.16873 | 19.11148 | 0.6031714 | 6.14983e-09 | 1.347349e-11 | 6.057252
47.26239 | 25.7127 | 25.1489 | 19.10777 | 0.5637953 | 6.136222e-09 | 1.347203e-11 | 6.041134
47.27239 | 25.7032 | 25.12915 | 19.10406 | 0.5740469 | 6.122672e-09 | 1.347062e-11 | 6.02509
47.28239 | 25.6634 | 25.10947 | 19.10036 | 0.5539263 | 6.109181e-09 | 1.346927e-11 | 6.009117
47.29239 | 25.6372 | 25.08987 | 19.09665 | 0.5473335 | 6.095748e-09 | 1.346799e-11 | 5.993217
47.30239 | 25.6124 | 25.07033 | 19.09294 | 0.5420685 | 6.082374e-09 | 1.346675e-11 | 5.977389
47.31238 | 25.5758 | 25.05089 | 19.08924 | 0.5249132 | 6.06907e-09 | 1.346558e-11 | 5.961648
47.32238 | 25.5487 | 25.03149 | 19.08553 | 0.5172065 | 6.05581e-09 | 1.346447e-11 | 5.945963
47.33238 | 25.5502 | 25.01217 | 19.08182 | 0.5380277 | 6.042608e-09 | 1.346341e-11 | 5.930349
47.34238 | 25.4781 | 24.99292 | 19.07812 | 0.4851796 | 6.029463e-09 | 1.346241e-11 | 5.914805
47.35238 | 25.4672 | 24.97374 | 19.07441 | 0.4934609 | 6.016374e-09 | 1.346147e-11 | 5.899332
47.36237 | 25.4522 | 24.95465 | 19.0707 | 0.4975538 | 6.003354e-09 | 1.346059e-11 | 5.883944
47.37237 | 25.4064 | 24.9356 | 19.06699 | 0.4707954 | 5.990378e-09 | 1.345976e-11 | 5.868611
47.38237 | 25.4305 | 24.91663 | 19.06329 | 0.5138687 | 5.977457e-09 | 1.345899e-11 | 5.853346
47.39237 | 25.3332 | 24.89773 | 19.05958 | 0.4354723 | 5.964592e-09 | 1.345828e-11 | 5.838151
47.40237 | 25.3634 | 24.87889 | 19.05587 | 0.4845077 | 5.951783e-09 | 1.345763e-11 | 5.823025
47.41237 | 25.3114 | 24.86013 | 19.05216 | 0.4512745 | 5.939029e-09 | 1.345703e-11 | 5.807967
47.42236 | 25.2785 | 24.84144 | 19.04845 | 0.4370554 | 5.926341e-09 | 1.345649e-11 | 5.792992
47.43236 | 25.2713 | 24.82281 | 19.04474 | 0.4484863 | 5.913696e-09 | 1.345601e-11 | 5.778071
47.44236 | 25.2351 | 24.80425 | 19.04103 | 0.4308509 | 5.901105e-09 | 1.345559e-11 | 5.763216
47.45236 | 25.2159 | 24.78575 | 19.03732 | 0.4301473 | 5.888569e-09 | 1.345522e-11 | 5.74843
47.46236 | 25.1896 | 24.76732 | 19.03361 | 0.4222772 | 5.876086e-09 | 1.345491e-11 | 5.73371
47.47235 | 25.157 | 24.74898 | 19.02991 | 0.4080227 | 5.863669e-09 | 1.345466e-11 | 5.719071
47.48235 | 25.1167 | 24.73068 | 19.0262 | 0.3860207 | 5.851292e-09 | 1.345446e-11 | 5.704484
47.49235 | 25.1196 | 24.71245 | 19.02248 | 0.4071516 | 5.83897e-09 | 1.345432e-11 | 5.689964
47.50235 | 25.0563 | 24.69428 | 19.01877 | 0.3620179 | 5.826699e-09 | 1.345424e-11 | 5.675509
47.51235 | 25.0845 | 24.67618 | 19.01506 | 0.4083183 | 5.814482e-09 | 1.345421e-11 | 5.66112
47.52235 | 24.9984 | 24.65815 | 19.01135 | 0.3402535 | 5.802317e-09 | 1.345424e-11 | 5.646797
47.53234 | 24.9949 | 24.64019 | 19.00764 | 0.3547068 | 5.790216e-09 | 1.345433e-11 | 5.632552
47.54234 | 24.9676 | 24.62229 | 19.00393 | 0.3453132 | 5.778154e-09 | 1.345447e-11 | 5.618358
47.55234 | 24.9277 | 24.60444 | 19.00022 | 0.3232559 | 5.766144e-09 | 1.345467e-11 | 5.604228
47.56234 | 24.9423 | 24.58667 | 18.9965 | 0.3556345 | 5.754185e-09 | 1.345493e-11 | 5.590162
47.57234 | 24.8559 | 24.56895 | 18.99279 | 0.2869487 | 5.742279e-09 | 1.345524e-11 | 5.576161
47.58233 | 24.8606 | 24.55132 | 18.98908 | 0.3092836 | 5.730433e-09 | 1.345561e-11 | 5.562236
47.59233 | 24.828 | 24.53373 | 18.98537 | 0.2942719 | 5.718628e-09 | 1.345603e-11 | 5.548361
47.60233 | 24.8117 | 24.5162 | 18.98165 | 0.2954977 | 5.706872e-09 | 1.345651e-11 | 5.534549
47.61233 | 24.7684 | 24.49874 | 18.97794 | 0.2696608 | 5.695167e-09 | 1.345705e-11 | 5.5208
47.62233 | 24.7314 | 24.48134 | 18.97422 | 0.2500623 | 5.683511e-09 | 1.345764e-11 | 5.507113
47.63233 | 24.7038 | 24.464 | 18.97051 | 0.2397979 | 5.671909e-09 | 1.34583e-11 | 5.493493
47.64232 | 24.7148 | 24.44674 | 18.9668 | 0.2680581 | 5.660365e-09 | 1.3459e-11 | 5.479944
47.65232 | 24.6416 | 24.42952 | 18.96308 | 0.212079 | 5.648853e-09 | 1.345975e-11 | 5.466438
47.66232 | 24.6611 | 24.41237 | 18.95937 | 0.2487304 | 5.637399e-09 | 1.346057e-11 | 5.453003
47.67232 | 24.6044 | 24.39527 | 18.95565 | 0.2091284 | 5.625986e-09 | 1.346144e-11 | 5.439621
47.68232 | 24.5782 | 24.37824 | 18.95193 | 0.1999591 | 5.614629e-09 | 1.346237e-11 | 5.426307
47.69231 | 24.5721 | 24.36128 | 18.94822 | 0.2108164 | 5.603327e-09 | 1.346335e-11 | 5.413062
47.70231 | 24.5023 | 24.34437 | 18.9445 | 0.1579299 | 5.592062e-09 | 1.346439e-11 | 5.399866
47.71231 | 24.5307 | 24.32752 | 18.94079 | 0.2031842 | 5.580845e-09 | 1.346548e-11 | 5.386729
47.72231 | 24.4605 | 24.31072 | 18.93707 | 0.1497791 | 5.569676e-09 | 1.346662e-11 | 5.373652
47.73231 | 24.4548 | 24.29399 | 18.93335 | 0.1608148 | 5.558554e-09 | 1.346782e-11 | 5.360635
47.74231 | 24.4441 | 24.27731 | 18.92963 | 0.1667909 | 5.547479e-09 | 1.346908e-11 | 5.347677
47.7523 | 24.4029 | 24.26071 | 18.92592 | 0.1421931 | 5.536462e-09 | 1.347039e-11 | 5.33479
47.7623 | 24.3856 | 24.24415 | 18.9222 | 0.1414525 | 5.525481e-09 | 1.347175e-11 | 5.32195
47.7723 | 24.3514 | 24.22765 | 18.91848 | 0.1237536 | 5.514546e-09 | 1.347317e-11 | 5.309168
47.7823 | 24.3284 | 24.2112 | 18.91476 | 0.1171979 | 5.503657e-09 | 1.347465e-11 | 5.296444
47.7923 | 24.3287 | 24.19482 | 18.91104 | 0.1338843 | 5.492814e-09 | 1.347617e-11 | 5.283778
47.80229 | 24.2943 | 24.1785 | 18.90732 | 0.1157961 | 5.482028e-09 | 1.347776e-11 | 5.271183
47.81229 | 24.2691 | 24.16223 | 18.9036 | 0.1068688 | 5.471276e-09 | 1.347939e-11 | 5.258632
47.82229 | 24.2506 | 24.14602 | 18.89988 | 0.1045827 | 5.460571e-09 | 1.348108e-11 | 5.246139
47.83229 | 24.2007 | 24.12986 | 18.89616 | 0.07084139 | 5.449909e-09 | 1.348283e-11 | 5.233703
47.84229 | 24.229 | 24.11376 | 18.89243 | 0.1152431 | 5.439294e-09 | 1.348463e-11 | 5.221323
47.85229 | 24.1623 | 24.09771 | 18.88871 | 0.06458948 | 5.428722e-09 | 1.348648e-11 | 5.209
47.86228 | 24.2039 | 24.08174 | 18.88499 | 0.1221634 | 5.418205e-09 | 1.348838e-11 | 5.196745
47.87228 | 24.1116 | 24.0658 | 18.88127 | 0.04579772 | 5.407723e-09 | 1.349034e-11 | 5.184534
47.88228 | 24.1495 | 24.04992 | 18.87754 | 0.09957711 | 5.397284e-09 | 1.349236e-11 | 5.172379
47.89228 | 24.0774 | 24.0341 | 18.87382 | 0.04330164 | 5.386889e-09 | 1.349442e-11 | 5.160279
47.90228 | 24.1 | 24.01833 | 18.87009 | 0.08167088 | 5.376537e-09 | 1.349655e-11 | 5.148234
47.91227 | 24.0645 | 24.00263 | 18.86637 | 0.06187003 | 5.36624e-09 | 1.349872e-11 | 5.136256
47.92227 | 24.0227 | 23.98697 | 18.86265 | 0.03573061 | 5.355975e-09 | 1.350094e-11 | 5.124322
47.93227 | 24.0403 | 23.97136 | 18.85892 | 0.06893703 | 5.345753e-09 | 1.350322e-11 | 5.112441
47.94227 | 23.9889 | 23.95581 | 18.8552 | 0.03308959 | 5.335573e-09 | 1.350556e-11 | 5.100615
47.95227 | 23.9817 | 23.94031 | 18.85147 | 0.04138833 | 5.325437e-09 | 1.350794e-11 | 5.088843
47.96227 | 23.9672 | 23.92487 | 18.84774 | 0.04233455 | 5.315342e-09 | 1.351038e-11 | 5.077124
47.97226 | 23.9141 | 23.90949 | 18.84402 | 0.004611531 | 5.3053e-09 | 1.351287e-11 | 5.065472
47.98226 | 23.9076 | 23.89415 | 18.84029 | 0.01345141 | 5.295289e-09 | 1.351541e-11 | 5.05386
47.99226 | 23.8994 | 23.87886 | 18.83656 | 0.02053867 | 5.28532e-09 | 1.351801e-11 | 5.042302
48.00226 | 23.8541 | 23.86363 | 18.83283 | -0.009526847 | 5.275393e-09 | 1.352065e-11 | 5.030796
48.01226 | 23.859 | 23.84844 | 18.8291 | 0.01055543 | 5.265507e-09 | 1.352335e-11 | 5.019344
48.02225 | 23.7855 | 23.83333 | 18.82537 | -0.04782851 | 5.255671e-09 | 1.35261e-11 | 5.007954
48.03225 | 23.8075 | 23.81825 | 18.82164 | -0.01074989 | 5.245867e-09 | 1.352891e-11 | 4.996606
48.04225 | 23.7342 | 23.80322 | 18.81791 | -0.06902251 | 5.236104e-09 | 1.353176e-11 | 4.98531
48.05225 | 23.7715 | 23.78825 | 18.81418 | -0.01674596 | 5.22638e-09 | 1.353467e-11 | 4.974065
48.06225 | 23.6948 | 23.77332 | 18.81045 | -0.07852092 | 5.216697e-09 | 1.353763e-11 | 4.962872
48.07224 | 23.7077 | 23.75846 | 18.80672 | -0.05076146 | 5.207064e-09 | 1.354064e-11 | 4.951741
48.08224 | 23.6737 | 23.74364 | 18.80299 | -0.06993731 | 5.197461e-09 | 1.35437e-11 | 4.94065
48.09224 | 23.6503 | 23.72886 | 18.79925 | -0.0785635 | 5.187897e-09 | 1.354681e-11 | 4.92961
48.10224 | 23.6196 | 23.71414 | 18.79552 | -0.09454021 | 5.178373e-09 | 1.354998e-11 | 4.91862
48.11224 | 23.5953 | 23.69947 | 18.79179 | -0.1041665 | 5.168888e-09 | 1.355319e-11 | 4.907681
48.12224 | 23.5613 | 23.68484 | 18.78805 | -0.1235423 | 5.159442e-09 | 1.355646e-11 | 4.896792
48.13223 | 23.5745 | 23.67028 | 18.78432 | -0.09578214 | 5.150044e-09 | 1.355977e-11 | 4.885964
48.14223 | 23.5227 | 23.65576 | 18.78058 | -0.1330566 | 5.140676e-09 | 1.356314e-11 | 4.875174
48.15223 | 23.5303 | 23.64128 | 18.77685 | -0.1109802 | 5.131346e-09 | 1.356656e-11 | 4.864435
48.16223 | 23.4749 | 23.62685 | 18.77311 | -0.1519523 | 5.122054e-09 | 1.357003e-11 | 4.853744
48.17223 | 23.4654 | 23.61247 | 18.76937 | -0.1470731 | 5.1128e-09 | 1.357355e-11 | 4.843102
48.18222 | 23.4446 | 23.59816 | 18.76564 | -0.1535574 | 5.103594e-09 | 1.357711e-11 | 4.832521
48.19222 | 23.4236 | 23.58387 | 18.7619 | -0.1602734 | 5.094415e-09 | 1.358073e-11 | 4.821976
48.20222 | 23.4038 | 23.56964 | 18.75816 | -0.1658398 | 5.085275e-09 | 1.35844e-11 | 4.811481
48.21222 | 23.3785 | 23.55545 | 18.75442 | -0.176951 | 5.07617e-09 | 1.358812e-11 | 4.801032
48.22222 | 23.3658 | 23.54131 | 18.75068 | -0.1755124 | 5.067105e-09 | 1.359189e-11 | 4.790634
48.23222 | 23.3412 | 23.52722 | 18.74694 | -0.1860185 | 5.058074e-09 | 1.35957e-11 | 4.780281
48.24221 | 23.3084 | 23.51319 | 18.7432 | -0.2047883 | 5.049091e-09 | 1.359957e-11 | 4.769988
48.25221 | 23.2983 | 23.49919 | 18.73946 | -0.200889 | 5.040134e-09 | 1.360349e-11 | 4.759731
48.26221 | 23.2685 | 23.48524 | 18.73572 | -0.2167369 | 5.031214e-09 | 1.360745e-11 | 4.749522
48.27221 | 23.2675 | 23.47133 | 18.73197 | -0.2038308 | 5.022329e-09 | 1.361147e-11 | 4.739359
48.28221 | 23.2314 | 23.45747 | 18.72823 | -0.2260714 | 5.013481e-09 | 1.361553e-11 | 4.729243
48.2922 | 23.2199 | 23.44367 | 18.72449 | -0.223771 | 5.004677e-09 | 1.361964e-11 | 4.719183
48.3022 | 23.1815 | 23.4299 | 18.72074 | -0.248403 | 4.9959e-09 | 1.36238e-11 | 4.70916
48.3122 | 23.1815 | 23.41618 | 18.717 | -0.2346803 | 4.987158e-09 | 1.362801e-11 | 4.699182
48.3222 | 23.1341 | 23.4025 | 18.71325 | -0.2684032 | 4.978451e-09 | 1.363227e-11 | 4.689251
48.3322 | 23.1477 | 23.38887 | 18.70951 | -0.2411714 | 4.96978e-09 | 1.363657e-11 | 4.679366
48.3422 | 23.1192 | 23.37528 | 18.70576 | -0.2560841 | 4.961143e-09 | 1.364092e-11 | 4.669526
48.35219 | 23.0812 | 23.36176 | 18.70201 | -0.2805551 | 4.952549e-09 | 1.364532e-11 | 4.659741
48.36219 | 23.0917 | 23.34826 | 18.69827 | -0.2565573 | 4.943981e-09 | 1.364977e-11 | 4.649991
48.37219 | 23.0204 | 23.3348 | 18.69452 | -0.3144036 | 4.935447e-09 | 1.365426e-11 | 4.640287
48.38219 | 23.0548 | 23.32139 | 18.69077 | -0.2665943 | 4.926947e-09 | 1.365881e-11 | 4.630627
48.39219 | 23.0069 | 23.30803 | 18.68702 | -0.3011288 | 4.918481e-09 | 1.36634e-11 | 4.621011
48.40218 | 22.9878 | 23.29472 | 18.68327 | -0.3069202 | 4.910057e-09 | 1.366803e-11 | 4.61145
48.41218 | 22.9981 | 23.28144 | 18.67952 | -0.2833419 | 4.901658e-09 | 1.367272e-11 | 4.601923
48.42218 | 22.9366 | 23.26821 | 18.67577 | -0.331607 | 4.893293e-09 | 1.367745e-11 | 4.59244
48.43218 | 22.9555 | 23.25502 | 18.67201 | -0.2995154 | 4.884961e-09 | 1.368223e-11 | 4.583001
48.44218 | 22.9005 | 23.24187 | 18.66826 | -0.3413666 | 4.876662e-09 | 1.368705e-11 | 4.573605
48.45218 | 22.9144 | 23.22876 | 18.66451 | -0.3143607 | 4.868395e-09 | 1.369192e-11 | 4.564253
48.46217 | 22.8606 | 23.21571 | 18.66076 | -0.35511 | 4.860169e-09 | 1.369684e-11 | 4.554953
48.47217 | 22.8723 | 23.20269 | 18.657 | -0.3303889 | 4.851968e-09 | 1.37018e-11 | 4.545687
48.48217 | 22.8323 | 23.18971 | 18.65325 | -0.3574098 | 4.843798e-09 | 1.370681e-11 | 4.536463
48.49217 | 22.8386 | 23.17677 | 18.64949 | -0.3381729 | 4.835661e-09 | 1.371186e-11 | 4.527283
48.50217 | 22.7865 | 23.16388 | 18.64573 | -0.377378 | 4.827556e-09 | 1.371696e-11 | 4.518145
48.51216 | 22.812 | 23.15104 | 18.64198 | -0.3390369 | 4.81949e-09 | 1.37221e-11 | 4.509058
48.52216 | 22.762 | 23.13822 | 18.63822 | -0.376225 | 4.811448e-09 | 1.372729e-11 | 4.500004
48.53216 | 22.7478 | 23.12545 | 18.63446 | -0.3776544 | 4.803438e-09 | 1.373253e-11 | 4.490992
48.54216 | 22.7446 | 23.11272 | 18.6307 | -0.3681244 | 4.795458e-09 | 1.373781e-11 | 4.482022
48.55216 | 22.7179 | 23.10004 | 18.62694 | -0.3821356 | 4.787509e-09 | 1.374314e-11 | 4.473093
48.56216 | 22.7139 | 23.08739 | 18.62318 | -0.3734878 | 4.779592e-09 | 1.374851e-11 | 4.464206
48.57215 | 22.6844 | 23.07479 | 18.61942 | -0.390392 | 4.771712e-09 | 1.375391e-11 | 4.455368
48.58215 | 22.6717 | 23.06223 | 18.61566 | -0.3905251 | 4.763856e-09 | 1.375937e-11 | 4.446563
48.59215 | 22.6741 | 23.0497 | 18.6119 | -0.3755982 | 4.756031e-09 | 1.376488e-11 | 4.437799
48.60215 | 22.6302 | 23.03721 | 18.60814 | -0.4070102 | 4.748234e-09 | 1.377042e-11 | 4.429075
48.61215 | 22.6499 | 23.02476 | 18.60437 | -0.3748629 | 4.740468e-09 | 1.377601e-11 | 4.420391
48.62214 | 22.5775 | 23.01237 | 18.60061 | -0.4348705 | 4.732743e-09 | 1.378165e-11 | 4.41176
48.63214 | 22.6485 | 23 | 18.59684 | -0.3514994 | 4.725034e-09 | 1.378732e-11 | 4.403154
48.64214 | 22.5302 | 22.98767 | 18.59308 | -0.4574703 | 4.717357e-09 | 1.379304e-11 | 4.394592
48.65214 | 22.6004 | 22.97538 | 18.58931 | -0.3749801 | 4.709709e-09 | 1.37988e-11 | 4.386068
48.66214 | 22.5206 | 22.96313 | 18.58554 | -0.4425296 | 4.702092e-09 | 1.380461e-11 | 4.377585
48.67214 | 22.5556 | 22.95092 | 18.58178 | -0.3953166 | 4.694502e-09 | 1.381046e-11 | 4.369141
48.68213 | 22.511 | 22.93876 | 18.57801 | -0.4277552 | 4.686949e-09 | 1.381634e-11 | 4.360744
48.69213 | 22.5027 | 22.92662 | 18.57424 | -0.4239222 | 4.67942e-09 | 1.382228e-11 | 4.352381
48.70213 | 22.4771 | 22.91452 | 18.57047 | -0.4374222 | 4.671914e-09 | 1.382825e-11 | 4.344051
48.71213 | 22.47 | 22.90247 | 18.5667 | -0.432466 | 4.664442e-09 | 1.383428e-11 | 4.335766
48.72213 | 22.452 | 22.89044 | 18.56293 | -0.4384424 | 4.656993e-09 | 1.384033e-11 | 4.327514
48.73212 | 22.4278 | 22.87847 | 18.55916 | -0.450673 | 4.649584e-09 | 1.384643e-11 | 4.319313
48.74212 | 22.4445 | 22.86653 | 18.55539 | -0.4220267 | 4.642193e-09 | 1.385257e-11 | 4.31114
48.75212 | 22.3739 | 22.85462 | 18.55161 | -0.4807184 | 4.63483e-09 | 1.385876e-11 | 4.303006
48.76212 | 22.4182 | 22.84275 | 18.54784 | -0.4245469 | 4.627494e-09 | 1.386498e-11 | 4.294909
48.77212 | 22.3334 | 22.83091 | 18.54406 | -0.4975126 | 4.620186e-09 | 1.387124e-11 | 4.28685
48.78212 | 22.3696 | 22.81912 | 18.54029 | -0.4495151 | 4.612905e-09 | 1.387755e-11 | 4.278828
48.79211 | 22.305 | 22.80737 | 18.53651 | -0.5023658 | 4.605658e-09 | 1.388389e-11 | 4.270852
48.80211 | 22.3409 | 22.79564 | 18.53274 | -0.4547418 | 4.598431e-09 | 1.389027e-11 | 4.262905
48.81211 | 22.27 | 22.78395 | 18.52896 | -0.5139539 | 4.591231e-09 | 1.38967e-11 | 4.254996
48.82211 | 22.3077 | 22.7723 | 18.52518 | -0.4646025 | 4.584058e-09 | 1.390316e-11 | 4.247123
48.83211 | 22.238 | 22.76069 | 18.5214 | -0.522687 | 4.576911e-09 | 1.390967e-11 | 4.239287
48.8421 | 22.2704 | 22.74912 | 18.51762 | -0.4787188 | 4.569797e-09 | 1.391621e-11 | 4.231495
48.8521 | 22.2236 | 22.73757 | 18.51384 | -0.513975 | 4.562702e-09 | 1.392279e-11 | 4.223733
48.8621 | 22.2141 | 22.72607 | 18.51006 | -0.511967 | 4.555634e-09 | 1.392941e-11 | 4.216007
48.8721 | 22.2074 | 22.71459 | 18.50628 | -0.5071941 | 4.548591e-09 | 1.393607e-11 | 4.208316
48.8821 | 22.1741 | 22.70316 | 18.50249 | -0.5290569 | 4.541574e-09 | 1.394277e-11 | 4.200662
48.8921 | 22.2029 | 22.69175 | 18.49871 | -0.4888546 | 4.534583e-09 | 1.394951e-11 | 4.193044
48.90209 | 22.1192 | 22.6804 | 18.49493 | -0.5611987 | 4.527623e-09 | 1.395628e-11 | 4.185469
48.91209 | 22.1877 | 22.66907 | 18.49114 | -0.4813662 | 4.520683e-09 | 1.39631e-11 | 4.177922
48.92209 | 22.0957 | 22.65777 | 18.48736 | -0.5620683 | 4.513767e-09 | 1.396995e-11 | 4.170411
48.93209 | 22.1588 | 22.64651 | 18.48357 | -0.4877052 | 4.506876e-09 | 1.397684e-11 | 4.162935
48.94209 | 22.0548 | 22.63528 | 18.47978 | -0.5804762 | 4.50001e-09 | 1.398376e-11 | 4.155493
48.95208 | 22.1053 | 22.62409 | 18.476 | -0.5187927 | 4.493175e-09 | 1.399072e-11 | 4.148095
48.96208 | 22.0642 | 22.61293 | 18.47221 | -0.5487323 | 4.486359e-09 | 1.399772e-11 | 4.140724
48.97208 | 22.0587 | 22.60181 | 18.46842 | -0.5431054 | 4.479566e-09 | 1.400476e-11 | 4.133387
48.98208 | 22.0432 | 22.59071 | 18.46463 | -0.5475125 | 4.472798e-09 | 1.401183e-11 | 4.126085
48.99208 | 22.0381 | 22.57965 | 18.46084 | -0.5415535 | 4.466054e-09 | 1.401894e-11 | 4.118817
49.00208 | 22.0279 | 22.56863 | 18.45704 | -0.5407274 | 4.459333e-09 | 1.402609e-11 | 4.111584
49.01207 | 22.0041 | 22.55765 | 18.45325 | -0.5535459 | 4.452643e-09 | 1.403326e-11 | 4.104392
49.02207 | 22.0058 | 22.54669 | 18.44946 | -0.5408868 | 4.44597e-09 | 1.404048e-11 | 4.097226
49.03207 | 21.955 | 22.53576 | 18.44567 | -0.5807608 | 4.439321e-09 | 1.404773e-11 | 4.090095
49.04207 | 22.0014 | 22.52487 | 18.44187 | -0.5234677 | 4.432695e-09 | 1.405502e-11 | 4.082998
49.05207 | 21.924 | 22.51401 | 18.43807 | -0.5900069 | 4.426092e-09 | 1.406234e-11 | 4.075933
49.06206 | 21.9486 | 22.50319 | 18.43428 | -0.55459 | 4.419519e-09 | 1.40697e-11 | 4.06891
49.07206 | 21.9296 | 22.49239 | 18.43048 | -0.5627947 | 4.412962e-09 | 1.407709e-11 | 4.061912
49.08206 | 21.9093 | 22.48163 | 18.42668 | -0.5723314 | 4.406428e-09 | 1.408451e-11 | 4.054948
49.09206 | 21.9162 | 22.4709 | 18.42288 | -0.5547005 | 4.399916e-09 | 1.409197e-11 | 4.048016
49.10206 | 21.8856 | 22.4602 | 18.41908 | -0.5746017 | 4.393427e-09 | 1.409947e-11 | 4.041118
49.11206 | 21.8725 | 22.44953 | 18.41528 | -0.5770349 | 4.386961e-09 | 1.410699e-11 | 4.034252
49.12205 | 21.8616 | 22.43891 | 18.41148 | -0.5773103 | 4.380523e-09 | 1.411455e-11 | 4.027425
49.13205 | 21.8665 | 22.42831 | 18.40768 | -0.5618069 | 4.374101e-09 | 1.412214e-11 | 4.020625
49.14205 | 21.8329 | 22.41774 | 18.40388 | -0.5848353 | 4.367701e-09 | 1.412977e-11 | 4.013856
49.15205 | 21.798 | 22.40719 | 18.40007 | -0.6091946 | 4.361322e-09 | 1.413742e-11 | 4.00712
49.16205 | 21.8301 | 22.39669 | 18.39627 | -0.5665853 | 4.354965e-09 | 1.414511e-11 | 4.000416
49.17204 | 21.7757 | 22.38622 | 18.39247 | -0.6105174 | 4.348636e-09 | 1.415283e-11 | 3.99375
49.18204 | 21.8098 | 22.37577 | 18.38866 | -0.56597 | 4.342322e-09 | 1.416058e-11 | 3.987109
49.19204 | 21.7418 | 22.36535 | 18.38485 | -0.6235538 | 4.33603e-09 | 1.416837e-11 | 3.980501
49.20204 | 21.7888 | 22.35497 | 18.38104 | -0.5661683 | 4.329759e-09 | 1.417619e-11 | 3.973923
49.21204 | 21.7047 | 22.34461 | 18.37724 | -0.6399132 | 4.323508e-09 | 1.418404e-11 | 3.967377
49.22204 | 21.7452 | 22.33429 | 18.37343 | -0.5890885 | 4.317279e-09 | 1.419192e-11 | 3.960863
49.23203 | 21.6945 | 22.324 | 18.36962 | -0.6295043 | 4.311076e-09 | 1.419982e-11 | 3.954385
49.24203 | 21.7032 | 22.31374 | 18.36581 | -0.6105401 | 4.304887e-09 | 1.420776e-11 | 3.947933
49.25203 | 21.6879 | 22.30351 | 18.36199 | -0.6156061 | 4.29872e-09 | 1.421573e-11 | 3.941511
49.26203 | 21.669 | 22.2933 | 18.35818 | -0.6243023 | 4.292573e-09 | 1.422373e-11 | 3.935121
49.27203 | 21.6687 | 22.28313 | 18.35437 | -0.6144278 | 4.286446e-09 | 1.423176e-11 | 3.92876
49.28202 | 21.6223 | 22.27299 | 18.35056 | -0.6506932 | 4.280345e-09 | 1.423981e-11 | 3.922437
49.29202 | 21.6228 | 22.26288 | 18.34674 | -0.6400783 | 4.274258e-09 | 1.42479e-11 | 3.916138
49.30202 | 21.6163 | 22.25279 | 18.34292 | -0.6364925 | 4.26819e-09 | 1.425601e-11 | 3.909869
49.31202 | 21.5827 | 22.24274 | 18.33911 | -0.6600359 | 4.262143e-09 | 1.426416e-11 | 3.903629
49.32202 | 21.6202 | 22.23271 | 18.33529 | -0.6125088 | 4.256115e-09 | 1.427233e-11 | 3.897421
49.33202 | 21.5464 | 22.22271 | 18.33147 | -0.6763107 | 4.250106e-09 | 1.428053e-11 | 3.891242
49.34201 | 21.5832 | 22.21275 | 18.32765 | -0.6295513 | 4.244123e-09 | 1.428875e-11 | 3.885098
49.35201 | 21.5086 | 22.20281 | 18.32383 | -0.6942108 | 4.238153e-09 | 1.429701e-11 | 3.878979
49.36201 | 21.5332 | 22.1929 | 18.32001 | -0.6596995 | 4.232203e-09 | 1.430529e-11 | 3.872889
49.37201 | 21.494 | 22.18302 | 18.31619 | -0.689016 | 4.22627e-09 | 1.43136e-11 | 3.866828
49.38201 | 21.5051 | 22.17316 | 18.31236 | -0.6680614 | 4.220357e-09 | 1.432194e-11 | 3.860797
49.392 | 21.4926 | 22.16334 | 18.30854 | -0.6707447 | 4.214469e-09 | 1.433029e-11 | 3.8548
49.402 | 21.4566 | 22.15355 | 18.30472 | -0.6969465 | 4.208593e-09 | 1.433868e-11 | 3.848827
49.412 | 21.4677 | 22.14378 | 18.30089 | -0.6760763 | 4.202735e-09 | 1.43471e-11 | 3.842883
49.422 | 21.4295 | 22.13403 | 18.29707 | -0.7045341 | 4.196896e-09 | 1.435554e-11 | 3.836967
49.432 | 21.41 | 22.12432 | 18.29324 | -0.7143201 | 4.191076e-09 | 1.4364e-11 | 3.831081
49.442 | 21.43 | 22.11463 | 18.28941 | -0.6846337 | 4.185273e-09 | 1.437249e-11 | 3.825223
49.45199 | 21.3685 | 22.10498 | 18.28559 | -0.7364838 | 4.179494e-09 | 1.4381e-11 | 3.819399
49.46199 | 21.4201 | 22.09535 | 18.28176 | -0.6752538 | 4.173728e-09 | 1.438954e-11 | 3.813599
49.47199 | 21.3256 | 22.08575 | 18.27792 | -0.7601489 | 4.167978e-09 | 1.43981e-11 | 3.807825
49.48199 | 21.3758 | 22.07617 | 18.27409 | -0.7003723 | 4.162247e-09 | 1.440669e-11 | 3.80208
49.49199 | 21.3122 | 22.06662 | 18.27026 | -0.7544222 | 4.156532e-09 | 1.44153e-11 | 3.796363
49.50198 | 21.3395 | 22.05711 | 18.26643 | -0.7176097 | 4.150842e-09 | 1.442392e-11 | 3.79068
49.51198 | 21.3165 | 22.04761 | 18.2626 | -0.7311144 | 4.145163e-09 | 1.443258e-11 | 3.785019
49.52198 | 21.2848 | 22.03814 | 18.25876 | -0.7533447 | 4.1395e-09 | 1.444126e-11 | 3.779385
49.53198 | 21.2876 | 22.0287 | 18.25492 | -0.741104 | 4.133856e-09 | 1.444996e-11 | 3.77378
49.54198 | 21.254 | 22.01929 | 18.25109 | -0.7652876 | 4.128227e-09 | 1.445868e-11 | 3.768201
49.55198 | 21.2367 | 22.0099 | 18.24725 | -0.7731993 | 4.122616e-09 | 1.446743e-11 | 3.762651
49.56197 | 21.2686 | 22.00055 | 18.24341 | -0.7319464 | 4.117027e-09 | 1.447619e-11 | 3.757133
49.57197 | 21.1912 | 21.99121 | 18.23957 | -0.8000098 | 4.111449e-09 | 1.448498e-11 | 3.751636
49.58197 | 21.278 | 21.9819 | 18.23573 | -0.7038997 | 4.105887e-09 | 1.449379e-11 | 3.746167
49.59197 | 21.139 | 21.97262 | 18.23189 | -0.8336154 | 4.100341e-09 | 1.450261e-11 | 3.740724
49.60197 | 21.2013 | 21.96336 | 18.22805 | -0.7620576 | 4.094812e-09 | 1.451146e-11 | 3.735309
49.61196 | 21.1837 | 21.95413 | 18.22421 | -0.7704338 | 4.089304e-09 | 1.452032e-11 | 3.729924
49.62196 | 21.1456 | 21.94493 | 18.22037 | -0.7993275 | 4.083807e-09 | 1.452921e-11 | 3.724562
49.63196 | 21.1799 | 21.93575 | 18.21652 | -0.7558464 | 4.078326e-09 | 1.453812e-11 | 3.719226
49.64196 | 21.1111 | 21.92659 | 18.21267 | -0.815491 | 4.07286e-09 | 1.454704e-11 | 3.713917
49.65196 | 21.1249 | 21.91746 | 18.20883 | -0.7925608 | 4.06741e-09 | 1.455599e-11 | 3.708633
49.66196 | 21.1219 | 21.90836 | 18.20498 | -0.7864563 | 4.061976e-09 | 1.456495e-11 | 3.703376
49.67195 | 21.0834 | 21.89929 | 18.20114 | -0.8158856 | 4.056563e-09 | 1.457392e-11 | 3.69815
49.68195 | 21.1254 | 21.89023 | 18.19729 | -0.7648313 | 4.05116e-09 | 1.458292e-11 | 3.692946
49.69195 | 21.0534 | 21.8812 | 18.19344 | -0.8278017 | 4.045771e-09 | 1.459194e-11 | 3.687766
49.70195 | 21.0484 | 21.8722 | 18.18958 | -0.8237973 | 4.040398e-09 | 1.460097e-11 | 3.682613
49.71195 | 21.0774 | 21.86322 | 18.18573 | -0.7858178 | 4.03504e-09 | 1.461002e-11 | 3.677486
49.72194 | 21.0137 | 21.85427 | 18.18188 | -0.8405712 | 4.029702e-09 | 1.461908e-11 | 3.672389
49.73194 | 21.0704 | 21.84534 | 18.17803 | -0.7749408 | 4.024374e-09 | 1.462816e-11 | 3.667312
49.74194 | 20.991 | 21.83643 | 18.17417 | -0.8454347 | 4.01906e-09 | 1.463726e-11 | 3.662261
49.75194 | 21.0053 | 21.82755 | 18.17032 | -0.822253 | 4.013761e-09 | 1.464637e-11 | 3.657235
49.76194 | 20.9993 | 21.8187 | 18.16646 | -0.8193959 | 4.008476e-09 | 1.46555e-11 | 3.652235
49.77194 | 20.982 | 21.80986 | 18.1626 | -0.8278627 | 4.003206e-09 | 1.466464e-11 | 3.647259
49.78193 | 20.9629 | 21.80106 | 18.15875 | -0.8381624 | 3.997955e-09 | 1.467379e-11 | 3.642313
49.79193 | 20.9825 | 21.79228 | 18.15489 | -0.8097774 | 3.992714e-09 | 1.468296e-11 | 3.637388
49.80193 | 20.9186 | 21.78352 | 18.15103 | -0.8649159 | 3.987486e-09 | 1.469214e-11 | 3.632487
49.81193 | 20.9655 | 21.77478 | 18.14717 | -0.8092787 | 3.982272e-09 | 1.470134e-11 | 3.627611
49.82193 | 20.902 | 21.76607 | 18.14331 | -0.8640651 | 3.977072e-09 | 1.471055e-11 | 3.622759
49.83192 | 20.936 | 21.75738 | 18.13945 | -0.8213838 | 3.971891e-09 | 1.471977e-11 | 3.617937
49.84192 | 20.929 | 21.74872 | 18.13558 | -0.8197172 | 3.966719e-09 | 1.4729e-11 | 3.613134
49.85192 | 20.8847 | 21.74007 | 18.13172 | -0.8553743 | 3.96156e-09 | 1.473825e-11 | 3.608356
49.86192 | 20.9206 | 21.73145 | 18.12785 | -0.8108542 | 3.956414e-09 | 1.474751e-11 | 3.603602
49.87192 | 20.8521 | 21.72286 | 18.12399 | -0.8707576 | 3.951282e-09 | 1.475678e-11 | 3.598872
49.88192 | 20.8817 | 21.71428 | 18.12012 | -0.8325842 | 3.946163e-09 | 1.476606e-11 | 3.594166
49.89191 | 20.8797 | 21.70574 | 18.11625 | -0.8260419 | 3.941062e-09 | 1.477534e-11 | 3.589488
49.90191 | 20.8501 | 21.69721 | 18.11238 | -0.8471146 | 3.93597e-09 | 1.478464e-11 | 3.58483
49.91191 | 20.8527 | 21.68871 | 18.10851 | -0.8360097 | 3.93089e-09 | 1.479395e-11 | 3.580196
49.92191 | 20.8456 | 21.68023 | 18.10464 | -0.8346277 | 3.925823e-09 | 1.480327e-11 | 3.575585
49.93191 | 20.8067 | 21.67177 | 18.10077 | -0.8650686 | 3.920769e-09 | 1.48126e-11 | 3.570998
49.9419 | 20.8377 | 21.66334 | 18.0969 | -0.8256398 | 3.915732e-09 | 1.482193e-11 | 3.566439
49.9519 | 20.7904 | 21.65493 | 18.09303 | -0.8645271 | 3.910705e-09 | 1.483128e-11 | 3.5619
49.9619 | 20.8038 | 21.64653 | 18.08915 | -0.8427341 | 3.905687e-09 | 1.484063e-11 | 3.557382
49.9719 | 20.7979 | 21.63817 | 18.08528 | -0.8402658 | 3.900684e-09 | 1.485e-11 | 3.552889
49.9819 | 20.7771 | 21.62982 | 18.0814 | -0.852717 | 3.895691e-09 | 1.485936e-11 | 3.548417
49.9919 | 20.7852 | 21.62149 | 18.07752 | -0.8362932 | 3.890713e-09 | 1.486875e-11 | 3.543971
50.00189 | 20.7415 | 21.6132 | 18.07365 | -0.8716978 | 3.88575e-09 | 1.487812e-11 | 3.539551
50.01189 | 20.7839 | 21.60492 | 18.06977 | -0.8210167 | 3.880795e-09 | 1.488751e-11 | 3.535149
50.02189 | 20.7189 | 21.59666 | 18.06589 | -0.8777575 | 3.875852e-09 | 1.48969e-11 | 3.53077
50.03189 | 20.7441 | 21.58842 | 18.06201 | -0.844318 | 3.870918e-09 | 1.490629e-11 | 3.526412
50.04189 | 20.7115 | 21.5802 | 18.05812 | -0.8687028 | 3.865999e-09 | 1.49157e-11 | 3.522079
50.05188 | 20.7071 | 21.57202 | 18.05424 | -0.8649173 | 3.861096e-09 | 1.492511e-11 | 3.517773
50.06188 | 20.6993 | 21.56384 | 18.05036 | -0.8645436 | 3.856198e-09 | 1.493452e-11 | 3.513484
50.07188 | 20.6955 | 21.55569 | 18.04647 | -0.8601917 | 3.851313e-09 | 1.494393e-11 | 3.509217
50.08188 | 20.6769 | 21.54756 | 18.04259 | -0.8706618 | 3.846439e-09 | 1.495335e-11 | 3.504973
50.09188 | 20.6623 | 21.53945 | 18.0387 | -0.8771527 | 3.841576e-09 | 1.496278e-11 | 3.500751
50.10188 | 20.6616 | 21.53136 | 18.03481 | -0.8697644 | 3.836724e-09 | 1.49722e-11 | 3.49655
50.11187 | 20.6347 | 21.52331 | 18.03093 | -0.8886059 | 3.831888e-09 | 1.498162e-11 | 3.492377
50.12187 | 20.6535 | 21.51526 | 18.02704 | -0.8617599 | 3.827059e-09 | 1.499105e-11 | 3.488221
50.13187 | 20.6007 | 21.50723 | 18.02315 | -0.9065342 | 3.822239e-09 | 1.500048e-11 | 3.484086
50.14187 | 20.6447 | 21.49923 | 18.01926 | -0.8545304 | 3.817432e-09 | 1.500991e-11 | 3.479973
50.15187 | 20.5883 | 21.49125 | 18.01536 | -0.9029468 | 3.812634e-09 | 1.501934e-11 | 3.475882
50.16186 | 20.5942 | 21.48329 | 18.01147 | -0.8890917 | 3.807853e-09 | 1.502876e-11 | 3.471817
50.17186 | 20.5953 | 21.47535 | 18.00758 | -0.8800494 | 3.803077e-09 | 1.50382e-11 | 3.467769
50.18186 | 20.5587 | 21.46743 | 18.00369 | -0.9087272 | 3.798311e-09 | 1.504763e-11 | 3.463742
50.19186 | 20.5959 | 21.45953 | 17.99979 | -0.8636255 | 3.793555e-09 | 1.505706e-11 | 3.459737
50.20186 | 20.5416 | 21.45164 | 17.99589 | -0.9100442 | 3.78881e-09 | 1.506649e-11 | 3.455753
50.21186 | 20.5616 | 21.44378 | 17.99199 | -0.882183 | 3.784076e-09 | 1.507591e-11 | 3.45179
50.22185 | 20.5283 | 21.43595 | 17.9881 | -0.9076497 | 3.779355e-09 | 1.508533e-11 | 3.447851
50.23185 | 20.5226 | 21.42813 | 17.9842 | -0.9055288 | 3.774641e-09 | 1.509475e-11 | 3.443931
50.24185 | 20.5343 | 21.42033 | 17.9803 | -0.8860279 | 3.769936e-09 | 1.510417e-11 | 3.440031
50.25185 | 20.5036 | 21.41255 | 17.9764 | -0.9089469 | 3.765242e-09 | 1.511358e-11 | 3.436152
50.26185 | 20.4943 | 21.40479 | 17.97249 | -0.9104855 | 3.760557e-09 | 1.512299e-11 | 3.432293
50.27184 | 20.4898 | 21.39705 | 17.96859 | -0.9072514 | 3.755886e-09 | 1.513239e-11 | 3.428459
50.28184 | 20.4993 | 21.38933 | 17.96469 | -0.8900296 | 3.75122e-09 | 1.514179e-11 | 3.424642
50.29184 | 20.4482 | 21.38163 | 17.96078 | -0.933427 | 3.746564e-09 | 1.515119e-11 | 3.420845
50.30184 | 20.4922 | 21.37394 | 17.95688 | -0.881744 | 3.741917e-09 | 1.516058e-11 | 3.417068
50.31184 | 20.4526 | 21.36628 | 17.95297 | -0.9136801 | 3.737279e-09 | 1.516996e-11 | 3.413312
50.32184 | 20.445 | 21.35864 | 17.94906 | -0.9136361 | 3.732652e-09 | 1.517934e-11 | 3.409577
50.33183 | 20.4579 | 21.35102 | 17.94515 | -0.8931185 | 3.728037e-09 | 1.51887e-11 | 3.405864
50.34183 | 20.4126 | 21.34341 | 17.94124 | -0.9308127 | 3.723428e-09 | 1.519807e-11 | 3.402169
50.35183 | 20.4492 | 21.33583 | 17.93733 | -0.886626 | 3.718827e-09 | 1.520742e-11 | 3.398494
50.36183 | 20.3917 | 21.32826 | 17.93342 | -0.9365582 | 3.714236e-09 | 1.521677e-11 | 3.394838
50.37183 | 20.4166 | 21.32071 | 17.92951 | -0.9041092 | 3.709653e-09 | 1.522611e-11 | 3.391202
50.38182 | 20.4155 | 21.31319 | 17.9256 | -0.8976868 | 3.705084e-09 | 1.523543e-11 | 3.38759
50.39182 | 20.3649 | 21.30568 | 17.92168 | -0.9407754 | 3.700518e-09 | 1.524475e-11 | 3.383994
50.40182 | 20.4158 | 21.29818 | 17.91777 | -0.8823827 | 3.695962e-09 | 1.525406e-11 | 3.380417
50.41182 | 20.3587 | 21.29071 | 17.91385 | -0.9320085 | 3.691414e-09 | 1.526336e-11 | 3.37686
50.42182 | 20.3902 | 21.28325 | 17.90993 | -0.8930534 | 3.686875e-09 | 1.527265e-11 | 3.373322
50.43182 | 20.3422 | 21.27582 | 17.90601 | -0.9336159 | 3.682343e-09 | 1.528192e-11 | 3.369804
50.44181 | 20.3415 | 21.2684 | 17.9021 | -0.9269048 | 3.677825e-09 | 1.529118e-11 | 3.366308
50.45181 | 20.3512 | 21.26101 | 17.89818 | -0.9098054 | 3.673312e-09 | 1.530044e-11 | 3.36283
50.46181 | 20.3225 | 21.25362 | 17.89425 | -0.9311225 | 3.668806e-09 | 1.530967e-11 | 3.359369
50.47181 | 20.3467 | 21.24626 | 17.89033 | -0.8995583 | 3.664307e-09 | 1.53189e-11 | 3.355927
50.48181 | 20.3086 | 21.23891 | 17.88641 | -0.9303123 | 3.659818e-09 | 1.532811e-11 | 3.352504
50.4918 | 20.3036 | 21.23159 | 17.88249 | -0.9279916 | 3.65534e-09 | 1.53373e-11 | 3.349104
50.5018 | 20.3002 | 21.22428 | 17.87856 | -0.9240824 | 3.650867e-09 | 1.534649e-11 | 3.34572
50.5118 | 20.2884 | 21.21699 | 17.87464 | -0.9285894 | 3.6464e-09 | 1.535566e-11 | 3.342354
50.5218 | 20.2874 | 21.20972 | 17.87071 | -0.9223156 | 3.641943e-09 | 1.536481e-11 | 3.339007
50.5318 | 20.2683 | 21.20246 | 17.86678 | -0.9341584 | 3.637492e-09 | 1.537395e-11 | 3.335678
50.5418 | 20.2712 | 21.19522 | 17.86285 | -0.9240199 | 3.63305e-09 | 1.538307e-11 | 3.332369
50.55179 | 20.2425 | 21.18801 | 17.85892 | -0.9455053 | 3.628619e-09 | 1.539217e-11 | 3.329081
50.56179 | 20.2447 | 21.1808 | 17.85499 | -0.9361015 | 3.624191e-09 | 1.540126e-11 | 3.325808
50.57179 | 20.2344 | 21.17361 | 17.85106 | -0.9392149 | 3.619771e-09 | 1.541033e-11 | 3.322553
50.58179 | 20.2103 | 21.16645 | 17.84713 | -0.9561455 | 3.615358e-09 | 1.541938e-11 | 3.319317
50.59179 | 20.2155 | 21.15929 | 17.84319 | -0.9437933 | 3.610953e-09 | 1.542841e-11 | 3.316099
50.60178 | 20.1939 | 21.15217 | 17.83926 | -0.9582656 | 3.606559e-09 | 1.543742e-11 | 3.312902
50.61178 | 20.178 | 21.14505 | 17.83533 | -0.9670477 | 3.602168e-09 | 1.544641e-11 | 3.30972
50.62178 | 20.1846 | 21.13795 | 17.83139 | -0.9533467 | 3.597783e-09 | 1.545538e-11 | 3.306555
50.63178 | 20.1715 | 21.13086 | 17.82745 | -0.9593627 | 3.593406e-09 | 1.546434e-11 | 3.303409
50.64178 | 20.1692 | 21.1238 | 17.82352 | -0.9545959 | 3.589036e-09 | 1.547327e-11 | 3.300281
50.65178 | 20.1411 | 21.11675 | 17.81958 | -0.9756457 | 3.584673e-09 | 1.548218e-11 | 3.29717
50.66177 | 20.1442 | 21.10972 | 17.81564 | -0.9655192 | 3.580321e-09 | 1.549106e-11 | 3.29408
50.67177 | 20.1335 | 21.1027 | 17.8117 | -0.9692026 | 3.575972e-09 | 1.549992e-11 | 3.291005
50.68177 | 20.1207 | 21.0957 | 17.80776 | -0.9750022 | 3.571629e-09 | 1.550877e-11 | 3.287947
50.69177 | 20.1204 | 21.08872 | 17.80381 | -0.9683185 | 3.567293e-09 | 1.551758e-11 | 3.284906
50.70177 | 20.0891 | 21.08175 | 17.79987 | -0.9926512 | 3.562963e-09 | 1.552638e-11 | 3.281883
50.71176 | 20.0961 | 21.07481 | 17.79593 | -0.9787073 | 3.558645e-09 | 1.553514e-11 | 3.278881
50.72176 | 20.073 | 21.06787 | 17.79198 | -0.994873 | 3.554329e-09 | 1.554389e-11 | 3.275892
50.73176 | 20.0855 | 21.06095 | 17.78803 | -0.9754546 | 3.550018e-09 | 1.555261e-11 | 3.272921
50.74176 | 20.0805 | 21.05405 | 17.78409 | -0.9735525 | 3.545715e-09 | 1.55613e-11 | 3.269967
50.75176 | 20.0389 | 21.04717 | 17.78014 | -1.008266 | 3.541417e-09 | 1.556997e-11 | 3.26703
50.76176 | 20.0552 | 21.0403 | 17.77619 | -0.9850965 | 3.537126e-09 | 1.557861e-11 | 3.26411
50.77175 | 20.0335 | 21.03345 | 17.77224 | -0.9999491 | 3.532845e-09 | 1.558722e-11 | 3.261209
50.78175 | 20.0337 | 21.02661 | 17.76829 | -0.992911 | 3.528567e-09 | 1.55958e-11 | 3.258323
50.79175 | 20.0379 | 21.01979 | 17.76434 | -0.9818886 | 3.524294e-09 | 1.560436e-11 | 3.255453
50.80175 | 19.9926 | 21.01298 | 17.76038 | -1.020382 | 3.520027e-09 | 1.561289e-11 | 3.2526
50.81175 | 20.0095 | 21.00619 | 17.75643 | -0.9966911 | 3.515766e-09 | 1.562139e-11 | 3.249764
50.82174 | 20.0043 | 20.99942 | 17.75248 | -0.9951224 | 3.511515e-09 | 1.562985e-11 | 3.246946
50.83174 | 19.9856 | 20.99266 | 17.74852 | -1.007063 | 3.507267e-09 | 1.563829e-11 | 3.244143
50.84174 | 19.9945 | 20.98592 | 17.74456 | -0.9914181 | 3.503023e-09 | 1.564669e-11 | 3.241356
50.85174 | 19.9505 | 20.97919 | 17.7406 | -1.028689 | 3.498785e-09 | 1.565507e-11 | 3.238585
50.86174 | 19.9661 | 20.97248 | 17.73664 | -1.006376 | 3.494554e-09 | 1.566342e-11 | 3.235831
50.87174 | 19.9627 | 20.96578 | 17.73268 | -1.003077 | 3.490327e-09 | 1.567173e-11 | 3.233093
50.88173 | 19.9253 | 20.9591 | 17.72873 | -1.033801 | 3.486111e-09 | 1.568e-11 | 3.230373
50.89173 | 19.9396 | 20.95243 | 17.72477 | -1.012834 | 3.481897e-09 | 1.568825e-11 | 3.227668
50.90173 | 19.9191 | 20.94578 | 17.7208 | -1.02668 | 3.477686e-09 | 1.569646e-11 | 3.224977
50.91173 | 19.9008 | 20.93914 | 17.71684 | -1.038342 | 3.473482e-09 | 1.570464e-11 | 3.222303
50.92173 | 19.9137 | 20.93252 | 17.71287 | -1.018819 | 3.469283e-09 | 1.571278e-11 | 3.219645
50.93172 | 19.8728 | 20.92592 | 17.70891 | -1.053118 | 3.465094e-09 | 1.572088e-11 | 3.217005
50.94172 | 19.8905 | 20.91932 | 17.70495 | -1.028824 | 3.460906e-09 | 1.572896e-11 | 3.214378
50.95172 | 19.8606 | 20.91275 | 17.70098 | -1.052147 | 3.456723e-09 | 1.5737e-11 | 3.211768
50.96172 | 19.8628 | 20.90618 | 17.69701 | -1.043383 | 3.452545e-09 | 1.5745e-11 | 3.209173
50.97172 | 19.8457 | 20.89963 | 17.69304 | -1.053932 | 3.448372e-09 | 1.575296e-11 | 3.206592
50.98172 | 19.8374 | 20.8931 | 17.68907 | -1.055697 | 3.444204e-09 | 1.576088e-11 | 3.204027
50.99171 | 19.8279 | 20.88658 | 17.6851 | -1.058684 | 3.440047e-09 | 1.576876e-11 | 3.201481
51.00171 | 19.8262 | 20.88008 | 17.68113 | -1.053877 | 3.435888e-09 | 1.577661e-11 | 3.198946
51.01171 | 19.8022 | 20.87359 | 17.67716 | -1.071385 | 3.431735e-09 | 1.578441e-11 | 3.196428
51.02171 | 19.7974 | 20.86711 | 17.67318 | -1.069709 | 3.427588e-09 | 1.579219e-11 | 3.193925
51.03171 | 19.7792 | 20.86065 | 17.66921 | -1.081446 | 3.423445e-09 | 1.579991e-11 | 3.191437
51.0417 | 19.7904 | 20.8542 | 17.66524 | -1.063803 | 3.419311e-09 | 1.58076e-11 | 3.188966
51.0517 | 19.7654 | 20.84777 | 17.66126 | -1.082368 | 3.415178e-09 | 1.581524e-11 | 3.186507
51.0617 | 19.7707 | 20.84135 | 17.65728 | -1.070647 | 3.411049e-09 | 1.582285e-11 | 3.184064
51.0717 | 19.7465 | 20.83494 | 17.6533 | -1.088439 | 3.406924e-09 | 1.58304e-11 | 3.181635
51.0817 | 19.744 | 20.82855 | 17.64932 | -1.084546 | 3.402806e-09 | 1.583793e-11 | 3.179222
51.0917 | 19.7386 | 20.82217 | 17.64534 | -1.083567 | 3.398691e-09 | 1.58454e-11 | 3.176823
51.10169 | 19.7261 | 20.81581 | 17.64137 | -1.089707 | 3.394585e-09 | 1.585283e-11 | 3.174441
51.11169 | 19.7215 | 20.80946 | 17.63738 | -1.087955 | 3.390479e-09 | 1.586022e-11 | 3.172071
51.12169 | 19.7213 | 20.80312 | 17.6334 | -1.081817 | 3.386378e-09 | 1.586756e-11 | 3.169715
51.13169 | 19.6988 | 20.79679 | 17.62942 | -1.097992 | 3.382281e-09 | 1.587486e-11 | 3.167374
51.14169 | 19.7026 | 20.79048 | 17.62543 | -1.08788 | 3.378189e-09 | 1.588211e-11 | 3.165048
51.15168 | 19.7021 | 20.78419 | 17.62145 | -1.082089 | 3.374105e-09 | 1.588931e-11 | 3.162738
51.16168 | 19.6814 | 20.7779 | 17.61746 | -1.096504 | 3.370022e-09 | 1.589647e-11 | 3.16044
51.17168 | 19.6834 | 20.77163 | 17.61348 | -1.088233 | 3.365943e-09 | 1.590358e-11 | 3.158157
51.18168 | 19.6607 | 20.76537 | 17.60949 | -1.104675 | 3.361868e-09 | 1.591065e-11 | 3.155887
51.19168 | 19.6698 | 20.75913 | 17.6055 | -1.089329 | 3.357797e-09 | 1.591767e-11 | 3.153632
51.20168 | 19.6614 | 20.7529 | 17.60151 | -1.091498 | 3.35373e-09 | 1.592463e-11 | 3.15139
51.21167 | 19.6561 | 20.74668 | 17.59752 | -1.090585 | 3.349672e-09 | 1.593155e-11 | 3.149165
51.22167 | 19.6528 | 20.74048 | 17.59353 | -1.087679 | 3.345614e-09 | 1.593841e-11 | 3.146951
51.23167 | 19.6342 | 20.73429 | 17.58953 | -1.100086 | 3.34156e-09 | 1.594523e-11 | 3.144752
51.24167 | 19.6438 | 20.72811 | 17.58554 | -1.084306 | 3.33751e-09 | 1.5952e-11 | 3.142565
51.25167 | 19.6198 | 20.72194 | 17.58155 | -1.102139 | 3.333464e-09 | 1.595872e-11 | 3.140393
51.26166 | 19.6246 | 20.71579 | 17.57755 | -1.091191 | 3.329426e-09 | 1.596538e-11 | 3.138237
51.27166 | 19.6166 | 20.70965 | 17.57356 | -1.093049 | 3.325388e-09 | 1.597199e-11 | 3.136091
51.28166 | 19.6167 | 20.70352 | 17.56956 | -1.086819 | 3.321354e-09 | 1.597855e-11 | 3.13396
51.29166 | 19.6137 | 20.6974 | 17.56556 | -1.083703 | 3.317324e-09 | 1.598506e-11 | 3.131842
51.30166 | 19.5989 | 20.6913 | 17.56156 | -1.092398 | 3.313298e-09 | 1.599152e-11 | 3.129737
51.31166 | 19.5934 | 20.68521 | 17.55756 | -1.091807 | 3.309276e-09 | 1.599792e-11 | 3.127645
51.32165 | 19.5951 | 20.67913 | 17.55356 | -1.084033 | 3.305261e-09 | 1.600426e-11 | 3.125569
51.33165 | 19.5847 | 20.67307 | 17.54956 | -1.088366 | 3.301247e-09 | 1.601055e-11 | 3.123504
51.34165 | 19.5633 | 20.66701 | 17.54556 | -1.103712 | 3.297236e-09 | 1.601679e-11 | 3.121453
51.35165 | 19.5846 | 20.66097 | 17.54156 | -1.076369 | 3.293229e-09 | 1.602297e-11 | 3.119414
51.36165 | 19.5546 | 20.65494 | 17.53755 | -1.100338 | 3.289226e-09 | 1.602909e-11 | 3.117388
51.37164 | 19.5652 | 20.64893 | 17.53355 | -1.083726 | 3.285231e-09 | 1.603516e-11 | 3.115377
51.38164 | 19.5622 | 20.64292 | 17.52954 | -1.080719 | 3.281235e-09 | 1.604116e-11 | 3.113377
51.39164 | 19.5379 | 20.63693 | 17.52553 | -1.099025 | 3.277243e-09 | 1.604712e-11 | 3.11139
51.40164 | 19.549 | 20.63094 | 17.52153 | -1.081943 | 3.273255e-09 | 1.605301e-11 | 3.109416
51.41164 | 19.5318 | 20.62497 | 17.51752 | -1.093172 | 3.269271e-09 | 1.605885e-11 | 3.107455
51.42163 | 19.5158 | 20.61902 | 17.51351 | -1.103219 | 3.265294e-09 | 1.606462e-11 | 3.105508
51.43163 | 19.5421 | 20.61307 | 17.5095 | -1.070972 | 3.261316e-09 | 1.607034e-11 | 3.103571
51.44163 | 19.5049 | 20.60714 | 17.50549 | -1.102236 | 3.257343e-09 | 1.607599e-11 | 3.101648
51.45163 | 19.508 | 20.60121 | 17.50148 | -1.093213 | 3.253373e-09 | 1.608159e-11 | 3.099737
51.46163 | 19.5201 | 20.5953 | 17.49746 | -1.0752 | 3.249406e-09 | 1.608712e-11 | 3.097838
51.47163 | 19.4938 | 20.5894 | 17.49345 | -1.095599 | 3.245443e-09 | 1.60926e-11 | 3.095951
51.48162 | 19.5026 | 20.58352 | 17.48944 | -1.080916 | 3.241488e-09 | 1.609801e-11 | 3.094079
51.49162 | 19.4971 | 20.57764 | 17.48542 | -1.080538 | 3.237532e-09 | 1.610336e-11 | 3.092217
51.50162 | 19.4764 | 20.57177 | 17.4814 | -1.095371 | 3.23358e-09 | 1.610864e-11 | 3.090368
51.51162 | 19.4788 | 20.56592 | 17.47739 | -1.087116 | 3.229631e-09 | 1.611387e-11 | 3.08853
51.52162 | 19.4921 | 20.56007 | 17.47337 | -1.067972 | 3.225686e-09 | 1.611903e-11 | 3.086705
51.53161 | 19.4646 | 20.55424 | 17.46935 | -1.089645 | 3.221748e-09 | 1.612412e-11 | 3.084893
51.54161 | 19.477 | 20.54842 | 17.46533 | -1.071423 | 3.21781e-09 | 1.612916e-11 | 3.083092
51.55161 | 19.4701 | 20.54261 | 17.46131 | -1.072512 | 3.213876e-09 | 1.613412e-11 | 3.081303
51.56161 | 19.4589 | 20.53681 | 17.45729 | -1.077912 | 3.209944e-09 | 1.613903e-11 | 3.079525
51.57161 | 19.4694 | 20.53102 | 17.45326 | -1.061623 | 3.206017e-09 | 1.614386e-11 | 3.077759
51.58161 | 19.4617 | 20.52525 | 17.44924 | -1.063546 | 3.202093e-09 | 1.614864e-11 | 3.076005
51.5916 | 19.4657 | 20.51948 | 17.44522 | -1.053784 | 3.198175e-09 | 1.615333e-11 | 3.074264
51.6016 | 19.4618 | 20.51373 | 17.44119 | -1.051927 | 3.194258e-09 | 1.615797e-11 | 3.072534
51.6116 | 19.4604 | 20.50798 | 17.43717 | -1.047582 | 3.190344e-09 | 1.616254e-11 | 3.070815
51.6216 | 19.4556 | 20.50225 | 17.43314 | -1.046647 | 3.186434e-09 | 1.616704e-11 | 3.069107
51.6316 | 19.4578 | 20.49652 | 17.42911 | -1.038723 | 3.182527e-09 | 1.617148e-11 | 3.067411
51.64159 | 19.4518 | 20.49081 | 17.42509 | -1.039015 | 3.178627e-09 | 1.617584e-11 | 3.065728
51.65159 | 19.4565 | 20.48511 | 17.42106 | -1.028612 | 3.174727e-09 | 1.618014e-11 | 3.064055
51.66159 | 19.4449 | 20.47942 | 17.41703 | -1.034519 | 3.17083e-09 | 1.618436e-11 | 3.062393
51.67159 | 19.4464 | 20.47374 | 17.41299 | -1.027337 | 3.166937e-09 | 1.618852e-11 | 3.060742
51.68159 | 19.4368 | 20.46806 | 17.40896 | -1.031265 | 3.163047e-09 | 1.619261e-11 | 3.059103
51.69159 | 19.4468 | 20.4624 | 17.40493 | -1.015603 | 3.159161e-09 | 1.619663e-11 | 3.057474
51.70158 | 19.4364 | 20.45676 | 17.4009 | -1.020358 | 3.155282e-09 | 1.620057e-11 | 3.055859
51.71158 | 19.4336 | 20.45112 | 17.39686 | -1.017517 | 3.151403e-09 | 1.620444e-11 | 3.054253
51.72158 | 19.4241 | 20.44549 | 17.39283 | -1.021386 | 3.147527e-09 | 1.620825e-11 | 3.052657
51.73158 | 19.4211 | 20.43987 | 17.38879 | -1.018766 | 3.143655e-09 | 1.621198e-11 | 3.051074
51.74158 | 19.4188 | 20.43425 | 17.38475 | -1.015454 | 3.139785e-09 | 1.621563e-11 | 3.0495
51.75157 | 19.416 | 20.42866 | 17.38072 | -1.01266 | 3.135924e-09 | 1.621922e-11 | 3.04794
51.76157 | 19.4066 | 20.42307 | 17.37668 | -1.016469 | 3.132062e-09 | 1.622273e-11 | 3.046388
51.77157 | 19.3864 | 20.41749 | 17.37264 | -1.031088 | 3.128203e-09 | 1.622617e-11 | 3.044846
51.78157 | 19.4027 | 20.41192 | 17.3686 | -1.009217 | 3.124348e-09 | 1.622954e-11 | 3.043316
51.79157 | 19.3974 | 20.40636 | 17.36456 | -1.008957 | 3.120497e-09 | 1.623283e-11 | 3.041797
51.80157 | 19.372 | 20.4008 | 17.36052 | -1.028805 | 3.116648e-09 | 1.623605e-11 | 3.040288
51.81156 | 19.3863 | 20.39527 | 17.35648 | -1.00897 | 3.112808e-09 | 1.623919e-11 | 3.038792
51.82156 | 19.376 | 20.38974 | 17.35243 | -1.013737 | 3.108967e-09 | 1.624226e-11 | 3.037304
51.83156 | 19.3481 | 20.38422 | 17.34839 | -1.036115 | 3.105129e-09 | 1.624525e-11 | 3.035826
51.84156 | 19.3592 | 20.3787 | 17.34434 | -1.019502 | 3.101295e-09 | 1.624816e-11 | 3.034359
51.85156 | 19.3602 | 20.3732 | 17.3403 | -1.013 | 3.097466e-09 | 1.625101e-11 | 3.032903
51.86155 | 19.3299 | 20.36771 | 17.33625 | -1.037811 | 3.093643e-09 | 1.625376e-11 | 3.031458
51.87155 | 19.3477 | 20.36223 | 17.33221 | -1.014527 | 3.089819e-09 | 1.625645e-11 | 3.030022
51.88155 | 19.3347 | 20.35675 | 17.32816 | -1.022053 | 3.086001e-09 | 1.625906e-11 | 3.028597
51.89155 | 19.318 | 20.35129 | 17.32411 | -1.033288 | 3.082185e-09 | 1.626159e-11 | 3.02718
51.90155 | 19.321 | 20.34583 | 17.32006 | -1.024832 | 3.078372e-09 | 1.626405e-11 | 3.025775
51.91155 | 19.3102 | 20.34039 | 17.31601 | -1.030185 | 3.074564e-09 | 1.626642e-11 | 3.02438
51.92154 | 19.2969 | 20.33495 | 17.31196 | -1.038053 | 3.070763e-09 | 1.626872e-11 | 3.022996
51.93154 | 19.2981 | 20.32953 | 17.3079 | -1.031425 | 3.066962e-09 | 1.627094e-11 | 3.02162
51.94154 | 19.281 | 20.32411 | 17.30385 | -1.043106 | 3.063165e-09 | 1.627308e-11 | 3.020255
51.95154 | 19.2828 | 20.3187 | 17.2998 | -1.035896 | 3.059371e-09 | 1.627514e-11 | 3.018899
51.96154 | 19.2863 | 20.3133 | 17.29574 | -1.026995 | 3.055581e-09 | 1.627712e-11 | 3.017554
51.97153 | 19.26 | 20.30791 | 17.29169 | -1.047909 | 3.0518e-09 | 1.627902e-11 | 3.016219
51.98153 | 19.257 | 20.30253 | 17.28763 | -1.045526 | 3.048017e-09 | 1.628085e-11 | 3.014893
51.99153 | 19.2405 | 20.29715 | 17.28358 | -1.056652 | 3.044239e-09 | 1.628259e-11 | 3.013577
52.00153 | 19.2409 | 20.29179 | 17.27952 | -1.050887 | 3.040465e-09 | 1.628425e-11 | 3.01227
52.01153 | 19.2287 | 20.28643 | 17.27546 | -1.057731 | 3.036695e-09 | 1.628583e-11 | 3.010973
52.02153 | 19.215 | 20.28108 | 17.2714 | -1.066084 | 3.032928e-09 | 1.628733e-11 | 3.009686
52.03152 | 19.216 | 20.27575 | 17.26734 | -1.05975 | 3.029169e-09 | 1.628875e-11 | 3.008409
52.04152 | 19.2085 | 20.27042 | 17.26328 | -1.061921 | 3.025411e-09 | 1.629009e-11 | 3.007141
52.05152 | 19.1826 | 20.2651 | 17.25922 | -1.082499 | 3.021656e-09 | 1.629134e-11 | 3.005882
52.06152 | 19.1944 | 20.25979 | 17.25515 | -1.065387 | 3.017906e-09 | 1.629252e-11 | 3.004632
52.07152 | 19.1643 | 20.25448 | 17.25109 | -1.090183 | 3.014159e-09 | 1.629361e-11 | 3.003392
52.08151 | 19.1749 | 20.24919 | 17.24703 | -1.074293 | 3.01042e-09 | 1.629461e-11 | 3.002163
52.09151 | 19.1785 | 20.24391 | 17.24297 | -1.065407 | 3.006682e-09 | 1.629554e-11 | 3.000942
52.10151 | 19.1399 | 20.23863 | 17.2389 | -1.098729 | 3.002948e-09 | 1.629638e-11 | 2.999729
52.11151 | 19.1636 | 20.23336 | 17.23483 | -1.069759 | 2.999219e-09 | 1.629715e-11 | 2.998526
52.12151 | 19.1434 | 20.2281 | 17.23077 | -1.084698 | 2.995493e-09 | 1.629782e-11 | 2.997333
52.13151 | 19.1312 | 20.22285 | 17.2267 | -1.091645 | 2.991772e-09 | 1.629842e-11 | 2.996148
52.1415 | 19.1353 | 20.21761 | 17.22263 | -1.082306 | 2.988058e-09 | 1.629893e-11 | 2.994974
52.1515 | 19.1237 | 20.21237 | 17.21856 | -1.08867 | 2.984346e-09 | 1.629935e-11 | 2.993808
52.1615 | 19.1162 | 20.20714 | 17.21449 | -1.090942 | 2.980637e-09 | 1.62997e-11 | 2.99265
52.1715 | 19.1218 | 20.20192 | 17.21042 | -1.080122 | 2.976933e-09 | 1.629995e-11 | 2.991502
52.1815 | 19.1148 | 20.19671 | 17.20635 | -1.081911 | 2.973234e-09 | 1.630013e-11 | 2.990363
52.19149 | 19.1065 | 20.19151 | 17.20228 | -1.085014 | 2.969543e-09 | 1.630022e-11 | 2.989234
52.20149 | 19.0986 | 20.18632 | 17.19821 | -1.087719 | 2.965853e-09 | 1.630023e-11 | 2.988113
52.21149 | 19.1075 | 20.18113 | 17.19413 | -1.073631 | 2.962166e-09 | 1.630014e-11 | 2.986999
52.22149 | 19.1035 | 20.17595 | 17.19006 | -1.072452 | 2.958485e-09 | 1.629998e-11 | 2.985896
52.23149 | 19.0913 | 20.17078 | 17.18598 | -1.079482 | 2.954808e-09 | 1.629973e-11 | 2.9848
52.24149 | 19.0898 | 20.16562 | 17.1819 | -1.07582 | 2.951137e-09 | 1.62994e-11 | 2.983715
52.25148 | 19.0958 | 20.16047 | 17.17783 | -1.064669 | 2.947473e-09 | 1.629898e-11 | 2.982638
52.26148 | 19.0803 | 20.15532 | 17.17375 | -1.075023 | 2.943811e-09 | 1.629847e-11 | 2.981569
52.27148 | 19.0942 | 20.15018 | 17.16968 | -1.055985 | 2.940153e-09 | 1.629788e-11 | 2.980509
52.28148 | 19.0776 | 20.14505 | 17.1656 | -1.067453 | 2.9365e-09 | 1.62972e-11 | 2.979457
52.29148 | 19.0891 | 20.13993 | 17.16152 | -1.05083 | 2.932852e-09 | 1.629644e-11 | 2.978414
52.30147 | 19.0848 | 20.13482 | 17.15744 | -1.050021 | 2.929213e-09 | 1.62956e-11 | 2.977381
52.31147 | 19.0788 | 20.12971 | 17.15336 | -1.050913 | 2.925574e-09 | 1.629466e-11 | 2.976355
52.32147 | 19.0701 | 20.12461 | 17.14928 | -1.054514 | 2.921942e-09 | 1.629364e-11 | 2.975338
52.33147 | 19.0674 | 20.11952 | 17.14519 | -1.052122 | 2.918314e-09 | 1.629254e-11 | 2.974329
52.34147 | 19.0648 | 20.11444 | 17.14111 | -1.049638 | 2.914692e-09 | 1.629134e-11 | 2.973328
52.35147 | 19.0647 | 20.10936 | 17.13703 | -1.044661 | 2.911073e-09 | 1.629006e-11 | 2.972335
52.36146 | 19.0615 | 20.1043 | 17.13294 | -1.042798 | 2.907465e-09 | 1.62887e-11 | 2.971353
52.37146 | 19.0563 | 20.09924 | 17.12886 | -1.042936 | 2.903858e-09 | 1.628725e-11 | 2.970378
52.38146 | 19.0608 | 20.09418 | 17.12477 | -1.033382 | 2.900256e-09 | 1.628571e-11 | 2.96941
52.39146 | 19.0286 | 20.08914 | 17.12069 | -1.060537 | 2.896659e-09 | 1.628408e-11 | 2.968451
52.40146 | 19.0656 | 20.0841 | 17.1166 | -1.018499 | 2.893069e-09 | 1.628237e-11 | 2.967501
52.41145 | 19.0434 | 20.07907 | 17.11251 | -1.035673 | 2.889487e-09 | 1.628058e-11 | 2.966559
52.42145 | 19.0323 | 20.07405 | 17.10842 | -1.041749 | 2.885906e-09 | 1.627869e-11 | 2.965625
52.43145 | 19.0471 | 20.06903 | 17.10433 | -1.021934 | 2.882332e-09 | 1.627672e-11 | 2.964699
52.44145 | 19.0355 | 20.06403 | 17.10024 | -1.028525 | 2.878763e-09 | 1.627466e-11 | 2.963781
52.45145 | 19.0233 | 20.05902 | 17.09615 | -1.035724 | 2.8752e-09 | 1.627251e-11 | 2.962871
52.46145 | 19.0325 | 20.05403 | 17.09206 | -1.021531 | 2.871643e-09 | 1.627028e-11 | 2.961969
52.47144 | 19.0293 | 20.04905 | 17.08797 | -1.019749 | 2.868094e-09 | 1.626797e-11 | 2.961076
52.48144 | 19.0153 | 20.04407 | 17.08388 | -1.02877 | 2.864549e-09 | 1.626556e-11 | 2.960191
52.49144 | 19.0069 | 20.0391 | 17.07979 | -1.032199 | 2.861009e-09 | 1.626307e-11 | 2.959313
52.50144 | 19.0189 | 20.03414 | 17.07569 | -1.015235 | 2.857475e-09 | 1.626049e-11 | 2.958444
52.51144 | 19.0042 | 20.02918 | 17.0716 | -1.024978 | 2.853947e-09 | 1.625782e-11 | 2.957582
52.52143 | 19.0095 | 20.02423 | 17.0675 | -1.014734 | 2.850429e-09 | 1.625508e-11 | 2.956729
52.53143 | 18.9945 | 20.01929 | 17.06341 | -1.024791 | 2.846913e-09 | 1.625224e-11 | 2.955883
52.54143 | 18.9857 | 20.01436 | 17.05931 | -1.028656 | 2.843403e-09 | 1.624931e-11 | 2.955045
52.55143 | 18.986 | 20.00943 | 17.05521 | -1.023429 | 2.8399e-09 | 1.62463e-11 | 2.954215
52.56143 | 18.985 | 20.00451 | 17.05112 | -1.019508 | 2.836403e-09 | 1.62432e-11 | 2.953393
52.57143 | 18.9774 | 19.99959 | 17.04702 | -1.022194 | 2.832913e-09 | 1.624001e-11 | 2.952578
52.58142 | 18.9815 | 19.99469 | 17.04292 | -1.013193 | 2.829432e-09 | 1.623675e-11 | 2.951772
52.59142 | 18.9616 | 19.98979 | 17.03882 | -1.028194 | 2.825954e-09 | 1.623339e-11 | 2.950974
52.60142 | 18.953 | 19.9849 | 17.03472 | -1.031902 | 2.822483e-09 | 1.622994e-11 | 2.950183
52.61142 | 18.955 | 19.98002 | 17.03062 | -1.025017 | 2.819019e-09 | 1.622641e-11 | 2.949399
52.62142 | 18.9477 | 19.97514 | 17.02652 | -1.027439 | 2.815561e-09 | 1.62228e-11 | 2.948623
52.63141 | 18.9559 | 19.97027 | 17.02242 | -1.014373 | 2.812113e-09 | 1.62191e-11 | 2.947856
52.64141 | 18.9401 | 19.96541 | 17.01831 | -1.02531 | 2.808669e-09 | 1.621531e-11 | 2.947096
52.65141 | 18.9204 | 19.96055 | 17.01421 | -1.040153 | 2.805231e-09 | 1.621143e-11 | 2.946344
52.66141 | 18.9334 | 19.9557 | 17.0101 | -1.022304 | 2.801801e-09 | 1.620747e-11 | 2.945599
52.67141 | 18.9152 | 19.95086 | 17.006 | -1.035661 | 2.798377e-09 | 1.620343e-11 | 2.944861
52.68141 | 18.9139 | 19.94603 | 17.00189 | -1.032126 | 2.79496e-09 | 1.61993e-11 | 2.944132
52.6914 | 18.9059 | 19.9412 | 16.99779 | -1.035302 | 2.791554e-09 | 1.619509e-11 | 2.94341
52.7014 | 18.8869 | 19.93638 | 16.99368 | -1.049481 | 2.788153e-09 | 1.619079e-11 | 2.942696
52.7114 | 18.8993 | 19.93157 | 16.98958 | -1.032265 | 2.784757e-09 | 1.618639e-11 | 2.941988
52.7214 | 18.8895 | 19.92676 | 16.98547 | -1.037258 | 2.781369e-09 | 1.618192e-11 | 2.941289
52.7314 | 18.8788 | 19.92196 | 16.98136 | -1.043157 | 2.777989e-09 | 1.617737e-11 | 2.940598
52.74139 | 18.8737 | 19.91717 | 16.97725 | -1.043468 | 2.774619e-09 | 1.617273e-11 | 2.939914
52.75139 | 18.865 | 19.91238 | 16.97314 | -1.047381 | 2.771254e-09 | 1.6168e-11 | 2.939237
52.76139 | 18.8746 | 19.9076 | 16.96903 | -1.033002 | 2.767897e-09 | 1.61632e-11 | 2.938569
52.77139 | 18.864 | 19.90283 | 16.96492 | -1.038828 | 2.764546e-09 | 1.61583e-11 | 2.937906
52.78139 | 18.8511 | 19.89806 | 16.96081 | -1.046962 | 2.761204e-09 | 1.615332e-11 | 2.937252
52.79139 | 18.8526 | 19.8933 | 16.9567 | -1.040702 | 2.757869e-09 | 1.614826e-11 | 2.936605
52.80138 | 18.8406 | 19.88856 | 16.95259 | -1.047955 | 2.754546e-09 | 1.614312e-11 | 2.935966
52.81138 | 18.8294 | 19.88381 | 16.94848 | -1.054409 | 2.751227e-09 | 1.613789e-11 | 2.935334
52.82138 | 18.847 | 19.87907 | 16.94436 | -1.032071 | 2.747916e-09 | 1.613258e-11 | 2.93471
52.83138 | 18.8275 | 19.87434 | 16.94025 | -1.04684 | 2.744614e-09 | 1.612719e-11 | 2.934094
52.84138 | 18.8333 | 19.86961 | 16.93613 | -1.036314 | 2.741319e-09 | 1.61217e-11 | 2.933483
52.85137 | 18.8195 | 19.8649 | 16.93202 | -1.045401 | 2.738036e-09 | 1.611615e-11 | 2.932882
52.86137 | 18.8101 | 19.86019 | 16.9279 | -1.05009 | 2.734758e-09 | 1.611051e-11 | 2.932287
52.87137 | 18.8182 | 19.85549 | 16.92379 | -1.037285 | 2.731488e-09 | 1.610478e-11 | 2.931699
52.88137 | 18.7993 | 19.85079 | 16.91967 | -1.051488 | 2.728226e-09 | 1.609897e-11 | 2.931119
52.89137 | 18.8068 | 19.8461 | 16.91555 | -1.039297 | 2.724974e-09 | 1.609309e-11 | 2.930547
52.90137 | 18.812 | 19.84141 | 16.91143 | -1.029413 | 2.72173e-09 | 1.608712e-11 | 2.929981
52.91136 | 18.7951 | 19.83674 | 16.90732 | -1.041641 | 2.718497e-09 | 1.608107e-11 | 2.929424
52.92136 | 18.8059 | 19.83207 | 16.9032 | -1.02617 | 2.71527e-09 | 1.607494e-11 | 2.928873
52.93136 | 18.7968 | 19.82741 | 16.89908 | -1.030607 | 2.712052e-09 | 1.606873e-11 | 2.92833
52.94136 | 18.7853 | 19.82275 | 16.89496 | -1.03745 | 2.708843e-09 | 1.606243e-11 | 2.927794
52.95136 | 18.7947 | 19.8181 | 16.89083 | -1.023401 | 2.705643e-09 | 1.605606e-11 | 2.927266
52.96135 | 18.7817 | 19.81346 | 16.88672 | -1.031762 | 2.702455e-09 | 1.604961e-11 | 2.926745
52.97135 | 18.7759 | 19.80883 | 16.88259 | -1.032926 | 2.699272e-09 | 1.604308e-11 | 2.926231
52.98135 | 18.7721 | 19.8042 | 16.87847 | -1.032097 | 2.6961e-09 | 1.603647e-11 | 2.925725
52.99135 | 18.7684 | 19.79957 | 16.87435 | -1.031174 | 2.692936e-09 | 1.602978e-11 | 2.925226
53.00135 | 18.7764 | 19.79496 | 16.87022 | -1.018558 | 2.689781e-09 | 1.602301e-11 | 2.924734
53.01135 | 18.7589 | 19.79035 | 16.8661 | -1.03145 | 2.686636e-09 | 1.601616e-11 | 2.924249
53.02134 | 18.7517 | 19.78575 | 16.86198 | -1.034052 | 2.683504e-09 | 1.600925e-11 | 2.923773
53.03134 | 18.756 | 19.78116 | 16.85785 | -1.025157 | 2.680378e-09 | 1.600224e-11 | 2.923303
53.04134 | 18.7417 | 19.77657 | 16.85373 | -1.034868 | 2.677261e-09 | 1.599516e-11 | 2.92284
53.05134 | 18.7377 | 19.77199 | 16.8496 | -1.034287 | 2.674155e-09 | 1.598801e-11 | 2.922385
53.06134 | 18.7383 | 19.76741 | 16.84547 | -1.029112 | 2.671058e-09 | 1.598077e-11 | 2.921937
53.07133 | 18.7296 | 19.76285 | 16.84135 | -1.033249 | 2.667974e-09 | 1.597347e-11 | 2.921497
53.08133 | 18.7413 | 19.75829 | 16.83722 | -1.016988 | 2.664896e-09 | 1.596608e-11 | 2.921064
53.09133 | 18.7159 | 19.75373 | 16.8331 | -1.037834 | 2.661829e-09 | 1.595862e-11 | 2.920638
53.10133 | 18.723 | 19.74919 | 16.82897 | -1.026187 | 2.658772e-09 | 1.595108e-11 | 2.92022
53.11133 | 18.7128 | 19.74465 | 16.82484 | -1.031846 | 2.655726e-09 | 1.594347e-11 | 2.919809
53.12133 | 18.7153 | 19.74011 | 16.82071 | -1.024813 | 2.652689e-09 | 1.593579e-11 | 2.919406
53.13132 | 18.6995 | 19.73559 | 16.81658 | -1.036091 | 2.649666e-09 | 1.592803e-11 | 2.91901
53.14132 | 18.6906 | 19.73107 | 16.81245 | -1.040472 | 2.64665e-09 | 1.59202e-11 | 2.918621
53.15132 | 18.6857 | 19.72656 | 16.80832 | -1.040859 | 2.643645e-09 | 1.591229e-11 | 2.918239
53.16132 | 18.7001 | 19.72205 | 16.80419 | -1.021952 | 2.64065e-09 | 1.590431e-11 | 2.917865
53.17132 | 18.668 | 19.71755 | 16.80006 | -1.049554 | 2.637666e-09 | 1.589625e-11 | 2.917498
53.18131 | 18.6749 | 19.71307 | 16.79593 | -1.038167 | 2.634696e-09 | 1.588814e-11 | 2.91714
53.19131 | 18.6774 | 19.70858 | 16.79179 | -1.031181 | 2.631733e-09 | 1.587994e-11 | 2.916787
53.20131 | 18.6596 | 19.7041 | 16.78766 | -1.044503 | 2.628781e-09 | 1.587167e-11 | 2.916443
53.21131 | 18.6596 | 19.69963 | 16.78353 | -1.040033 | 2.62584e-09 | 1.586333e-11 | 2.916106
53.22131 | 18.6481 | 19.69517 | 16.77939 | -1.047069 | 2.62291e-09 | 1.585492e-11 | 2.915776
53.23131 | 18.649 | 19.69071 | 16.77526 | -1.041711 | 2.619992e-09 | 1.584644e-11 | 2.915454
53.2413 | 18.6464 | 19.68627 | 16.77113 | -1.039866 | 2.617088e-09 | 1.583789e-11 | 2.91514
53.2513 | 18.6439 | 19.68182 | 16.76699 | -1.037923 | 2.614191e-09 | 1.582927e-11 | 2.914832
53.2613 | 18.6381 | 19.67739 | 16.76285 | -1.039287 | 2.611306e-09 | 1.582058e-11 | 2.914533
53.2713 | 18.6386 | 19.67296 | 16.75872 | -1.034358 | 2.608433e-09 | 1.581183e-11 | 2.91424
53.2813 | 18.6217 | 19.66854 | 16.75458 | -1.046837 | 2.605571e-09 | 1.5803e-11 | 2.913956
53.29129 | 18.6259 | 19.66413 | 16.75045 | -1.038227 | 2.602724e-09 | 1.579411e-11 | 2.913679
53.30129 | 18.617 | 19.65972 | 16.74631 | -1.042719 | 2.599886e-09 | 1.578515e-11 | 2.913409
53.31129 | 18.6181 | 19.65532 | 16.74217 | -1.037219 | 2.597059e-09 | 1.577613e-11 | 2.913147
53.32129 | 18.6137 | 19.65093 | 16.73803 | -1.037226 | 2.594244e-09 | 1.576703e-11 | 2.912892
53.33129 | 18.5998 | 19.64654 | 16.73389 | -1.04674 | 2.591441e-09 | 1.575787e-11 | 2.912645
53.34129 | 18.611 | 19.64216 | 16.72975 | -1.031161 | 2.58865e-09 | 1.574865e-11 | 2.912406
53.35128 | 18.5917 | 19.63779 | 16.72562 | -1.046094 | 2.585874e-09 | 1.573937e-11 | 2.912174
53.36128 | 18.5899 | 19.63343 | 16.72148 | -1.043529 | 2.583107e-09 | 1.573001e-11 | 2.91195
53.37128 | 18.6082 | 19.62907 | 16.71734 | -1.020872 | 2.580353e-09 | 1.572059e-11 | 2.911733
53.38128 | 18.5865 | 19.62472 | 16.7132 | -1.038222 | 2.577611e-09 | 1.571111e-11 | 2.911525
53.39128 | 18.5799 | 19.62038 | 16.70906 | -1.04048 | 2.574881e-09 | 1.570156e-11 | 2.911323
53.40127 | 18.595 | 19.61605 | 16.70492 | -1.021049 | 2.572167e-09 | 1.569197e-11 | 2.91113
53.41127 | 18.5866 | 19.61172 | 16.70078 | -1.025121 | 2.569462e-09 | 1.56823e-11 | 2.910944
53.42127 | 18.5792 | 19.6074 | 16.69663 | -1.028201 | 2.56677e-09 | 1.567257e-11 | 2.910766
53.43127 | 18.5795 | 19.60309 | 16.69249 | -1.023587 | 2.564091e-09 | 1.566277e-11 | 2.910596
53.44127 | 18.5881 | 19.59878 | 16.68835 | -1.010682 | 2.561424e-09 | 1.565292e-11 | 2.910433
53.45127 | 18.5781 | 19.59448 | 16.6842 | -1.016383 | 2.558771e-09 | 1.564301e-11 | 2.910279
53.46126 | 18.5617 | 19.5902 | 16.68006 | -1.028497 | 2.556133e-09 | 1.563305e-11 | 2.910132
53.47126 | 18.5773 | 19.58591 | 16.67592 | -1.008614 | 2.553506e-09 | 1.562301e-11 | 2.909993
53.48126 | 18.5791 | 19.58164 | 16.67178 | -1.002538 | 2.550891e-09 | 1.561292e-11 | 2.909862
53.49126 | 18.5624 | 19.57737 | 16.66763 | -1.014969 | 2.54829e-09 | 1.560278e-11 | 2.909738
53.50126 | 18.5627 | 19.57311 | 16.66349 | -1.010409 | 2.545702e-09 | 1.559257e-11 | 2.909623
53.51125 | 18.5641 | 19.56886 | 16.65934 | -1.00476 | 2.543131e-09 | 1.558232e-11 | 2.909516
53.52125 | 18.5557 | 19.56461 | 16.6552 | -1.008915 | 2.54057e-09 | 1.5572e-11 | 2.909416
53.53125 | 18.5667 | 19.56038 | 16.65105 | -0.9936766 | 2.538022e-09 | 1.556162e-11 | 2.909325
53.54125 | 18.5556 | 19.55615 | 16.64691 | -1.000546 | 2.535489e-09 | 1.555119e-11 | 2.909241
53.55125 | 18.5583 | 19.55192 | 16.64276 | -0.9936239 | 2.532969e-09 | 1.554071e-11 | 2.909165
53.56125 | 18.5504 | 19.54771 | 16.63861 | -0.9973091 | 2.530463e-09 | 1.553017e-11 | 2.909098
53.57124 | 18.5522 | 19.54351 | 16.63447 | -0.9913064 | 2.527973e-09 | 1.551959e-11 | 2.909039
53.58124 | 18.5504 | 19.53931 | 16.63032 | -0.9889072 | 2.525494e-09 | 1.550894e-11 | 2.908987
53.59124 | 18.5438 | 19.53512 | 16.62617 | -0.9913158 | 2.52303e-09 | 1.549824e-11 | 2.908944
53.60124 | 18.543 | 19.53093 | 16.62202 | -0.9879322 | 2.52058e-09 | 1.548749e-11 | 2.908909
53.61124 | 18.5392 | 19.52676 | 16.61787 | -0.9875567 | 2.518144e-09 | 1.547668e-11 | 2.908882
53.62123 | 18.532 | 19.52259 | 16.61373 | -0.9905931 | 2.515724e-09 | 1.546584e-11 | 2.908864
53.63123 | 18.5333 | 19.51843 | 16.60958 | -0.9851333 | 2.513317e-09 | 1.545493e-11 | 2.908853
53.64123 | 18.5322 | 19.51428 | 16.60543 | -0.9820815 | 2.510924e-09 | 1.544398e-11 | 2.908851
53.65123 | 18.5272 | 19.51014 | 16.60128 | -0.9829377 | 2.508546e-09 | 1.543297e-11 | 2.908857
53.66123 | 18.5123 | 19.506 | 16.59713 | -0.9937019 | 2.506182e-09 | 1.542192e-11 | 2.908872
53.67123 | 18.5208 | 19.50187 | 16.59298 | -0.9810743 | 2.503833e-09 | 1.541082e-11 | 2.908895
53.68122 | 18.5181 | 19.49776 | 16.58883 | -0.9796584 | 2.5015e-09 | 1.539968e-11 | 2.908925
53.69122 | 18.5052 | 19.49365 | 16.58468 | -0.9884474 | 2.499181e-09 | 1.538848e-11 | 2.908965
53.70122 | 18.5165 | 19.48954 | 16.58053 | -0.9730439 | 2.496876e-09 | 1.537724e-11 | 2.909013
53.71122 | 18.5111 | 19.48545 | 16.57638 | -0.9743491 | 2.494587e-09 | 1.536595e-11 | 2.90907
53.72122 | 18.4931 | 19.48136 | 16.57223 | -0.9882621 | 2.492312e-09 | 1.535461e-11 | 2.909135
53.73121 | 18.5106 | 19.47729 | 16.56808 | -0.9666877 | 2.490055e-09 | 1.534324e-11 | 2.909208
53.74121 | 18.5079 | 19.47322 | 16.56393 | -0.9653172 | 2.48781e-09 | 1.533182e-11 | 2.90929
53.75121 | 18.496 | 19.46915 | 16.55977 | -0.973155 | 2.485581e-09 | 1.532034e-11 | 2.90938
53.76121 | 18.4854 | 19.4651 | 16.55562 | -0.9797016 | 2.483367e-09 | 1.530883e-11 | 2.90948
53.77121 | 18.5002 | 19.46106 | 16.55147 | -0.960857 | 2.48117e-09 | 1.529728e-11 | 2.909588
53.78121 | 18.4926 | 19.45702 | 16.54732 | -0.9644202 | 2.478987e-09 | 1.528568e-11 | 2.909705
53.7912 | 18.4781 | 19.453 | 16.54317 | -0.9748959 | 2.476822e-09 | 1.527405e-11 | 2.90983
53.8012 | 18.4838 | 19.44898 | 16.53901 | -0.9651765 | 2.474671e-09 | 1.526237e-11 | 2.909964
53.8112 | 18.4848 | 19.44497 | 16.53486 | -0.9601651 | 2.472535e-09 | 1.525065e-11 | 2.910107
53.8212 | 18.4625 | 19.44096 | 16.5307 | -0.9784626 | 2.470415e-09 | 1.523889e-11 | 2.910259
53.8312 | 18.4868 | 19.43697 | 16.52655 | -0.9501688 | 2.468311e-09 | 1.522709e-11 | 2.910419
53.84119 | 18.4634 | 19.43299 | 16.5224 | -0.9695877 | 2.466226e-09 | 1.521526e-11 | 2.910589
53.85119 | 18.4565 | 19.42901 | 16.51824 | -0.9725112 | 2.464154e-09 | 1.520338e-11 | 2.910767
53.86119 | 18.4763 | 19.42504 | 16.51409 | -0.9487435 | 2.462098e-09 | 1.519147e-11 | 2.910954
53.87119 | 18.452 | 19.42108 | 16.50993 | -0.9690846 | 2.460059e-09 | 1.517952e-11 | 2.91115
53.88119 | 18.4576 | 19.41713 | 16.50578 | -0.9595344 | 2.458035e-09 | 1.516753e-11 | 2.911356
53.89119 | 18.4602 | 19.41319 | 16.50162 | -0.9529933 | 2.456029e-09 | 1.51555e-11 | 2.91157
53.90118 | 18.4379 | 19.40926 | 16.49747 | -0.9713649 | 2.45404e-09 | 1.514345e-11 | 2.911794
53.91118 | 18.4518 | 19.40534 | 16.49332 | -0.9535417 | 2.452067e-09 | 1.513136e-11 | 2.912026
53.92118 | 18.4252 | 19.40143 | 16.48916 | -0.9762273 | 2.450109e-09 | 1.511923e-11 | 2.912268
53.93118 | 18.4325 | 19.39752 | 16.485 | -0.9650219 | 2.448169e-09 | 1.510706e-11 | 2.912519
53.94118 | 18.4216 | 19.39363 | 16.48085 | -0.9720257 | 2.446245e-09 | 1.509487e-11 | 2.912779
53.95117 | 18.4155 | 19.38974 | 16.47669 | -0.9742417 | 2.444339e-09 | 1.508265e-11 | 2.913048
53.96117 | 18.4204 | 19.38586 | 16.47254 | -0.9654644 | 2.442449e-09 | 1.507039e-11 | 2.913327
53.97117 | 18.3987 | 19.382 | 16.46838 | -0.9832957 | 2.440576e-09 | 1.50581e-11 | 2.913615
53.98117 | 18.3893 | 19.37814 | 16.46422 | -0.9888362 | 2.43872e-09 | 1.504577e-11 | 2.913913
53.99117 | 18.3966 | 19.37428 | 16.46007 | -0.977685 | 2.43688e-09 | 1.503342e-11 | 2.914219
54.00117 | 18.3944 | 19.37044 | 16.45591 | -0.9760441 | 2.435058e-09 | 1.502103e-11 | 2.914536
54.01116 | 18.3824 | 19.36662 | 16.45175 | -0.9842171 | 2.433256e-09 | 1.500864e-11 | 2.914862
54.02116 | 18.3761 | 19.36279 | 16.4476 | -0.9866939 | 2.431468e-09 | 1.499619e-11 | 2.915197
54.03116 | 18.373 | 19.35898 | 16.44344 | -0.9859813 | 2.429698e-09 | 1.498372e-11 | 2.915542
54.04116 | 18.3687 | 19.35518 | 16.43928 | -0.9864786 | 2.427946e-09 | 1.497123e-11 | 2.915897
54.05116 | 18.3692 | 19.35138 | 16.43512 | -0.9821848 | 2.42621e-09 | 1.49587e-11 | 2.916261
54.06115 | 18.3556 | 19.3476 | 16.43097 | -0.9920036 | 2.424494e-09 | 1.494616e-11 | 2.916634
54.07115 | 18.3582 | 19.34383 | 16.42681 | -0.9856299 | 2.422795e-09 | 1.493359e-11 | 2.917019
54.08115 | 18.3474 | 19.34006 | 16.42265 | -0.9926638 | 2.421112e-09 | 1.492099e-11 | 2.917411
54.09115 | 18.3484 | 19.33631 | 16.41849 | -0.9879086 | 2.419447e-09 | 1.490836e-11 | 2.917815
54.10115 | 18.3354 | 19.33256 | 16.41434 | -0.997163 | 2.417801e-09 | 1.489571e-11 | 2.918228
54.11115 | 18.3324 | 19.32883 | 16.41018 | -0.9964281 | 2.416173e-09 | 1.488304e-11 | 2.918651
54.12114 | 18.3356 | 19.32511 | 16.40602 | -0.9895051 | 2.414563e-09 | 1.487035e-11 | 2.919083
54.13114 | 18.3237 | 19.32139 | 16.40186 | -0.9976892 | 2.412971e-09 | 1.485763e-11 | 2.919526
54.14114 | 18.3197 | 19.31768 | 16.3977 | -0.9979826 | 2.411396e-09 | 1.484489e-11 | 2.919979
54.15114 | 18.3286 | 19.31399 | 16.39354 | -0.9853864 | 2.40984e-09 | 1.483213e-11 | 2.920441
54.16114 | 18.3082 | 19.3103 | 16.38939 | -1.0021 | 2.408302e-09 | 1.481935e-11 | 2.920914
54.17113 | 18.3283 | 19.30663 | 16.38523 | -0.9783276 | 2.406784e-09 | 1.480656e-11 | 2.921397
54.18113 | 18.3075 | 19.30296 | 16.38107 | -0.9954612 | 2.405282e-09 | 1.479373e-11 | 2.92189
54.19113 | 18.2985 | 19.29931 | 16.37691 | -1.000805 | 2.4038e-09 | 1.478089e-11 | 2.922393
54.20113 | 18.307 | 19.29566 | 16.37275 | -0.9886595 | 2.402336e-09 | 1.476803e-11 | 2.922907
54.21113 | 18.3108 | 19.29202 | 16.36859 | -0.9812237 | 2.40089e-09 | 1.475515e-11 | 2.923431
54.22113 | 18.3043 | 19.2884 | 16.36443 | -0.9840982 | 2.399463e-09 | 1.474225e-11 | 2.923965
54.23112 | 18.295 | 19.28479 | 16.36028 | -0.9897869 | 2.398056e-09 | 1.472935e-11 | 2.924509
54.24112 | 18.2951 | 19.28118 | 16.35612 | -0.9860821 | 2.396666e-09 | 1.471642e-11 | 2.925064
54.25112 | 18.3044 | 19.27759 | 16.35196 | -0.9731874 | 2.395295e-09 | 1.470347e-11 | 2.925629
54.26112 | 18.293 | 19.274 | 16.3478 | -0.9810037 | 2.393944e-09 | 1.469051e-11 | 2.926205
54.27112 | 18.2788 | 19.27043 | 16.34364 | -0.9916299 | 2.392611e-09 | 1.467753e-11 | 2.926791
54.28111 | 18.2917 | 19.26687 | 16.33948 | -0.9751706 | 2.391298e-09 | 1.466456e-11 | 2.927387
54.29111 | 18.2947 | 19.26332 | 16.33532 | -0.9686182 | 2.390003e-09 | 1.465155e-11 | 2.927994
54.30111 | 18.2727 | 19.25978 | 16.33116 | -0.9870764 | 2.388728e-09 | 1.463853e-11 | 2.928612
54.31111 | 18.2847 | 19.25624 | 16.327 | -0.971545 | 2.387471e-09 | 1.46255e-11 | 2.929241
54.32111 | 18.2822 | 19.25272 | 16.32284 | -0.9705245 | 2.386234e-09 | 1.461246e-11 | 2.92988
54.33111 | 18.2865 | 19.24921 | 16.31868 | -0.9627146 | 2.385016e-09 | 1.45994e-11 | 2.93053
54.3411 | 18.2781 | 19.24572 | 16.31453 | -0.9676192 | 2.383819e-09 | 1.458635e-11 | 2.93119
54.3511 | 18.278 | 19.24223 | 16.31037 | -0.9642311 | 2.38264e-09 | 1.457327e-11 | 2.931862
54.3611 | 18.2817 | 19.23875 | 16.30621 | -0.9570539 | 2.381481e-09 | 1.456018e-11 | 2.932545
54.3711 | 18.2792 | 19.23529 | 16.30205 | -0.9560872 | 2.380341e-09 | 1.454708e-11 | 2.933238
54.3811 | 18.2745 | 19.23183 | 16.29789 | -0.9573318 | 2.379221e-09 | 1.453397e-11 | 2.933942
54.39109 | 18.2812 | 19.22839 | 16.29373 | -0.9471908 | 2.378121e-09 | 1.452087e-11 | 2.934657
54.40109 | 18.2609 | 19.22496 | 16.28957 | -0.9640576 | 2.377041e-09 | 1.450775e-11 | 2.935383
54.41109 | 18.2724 | 19.22153 | 16.28541 | -0.949135 | 2.375979e-09 | 1.449462e-11 | 2.93612
54.42109 | 18.2819 | 19.21812 | 16.28126 | -0.9362238 | 2.374938e-09 | 1.448148e-11 | 2.936869
54.43109 | 18.2523 | 19.21472 | 16.2771 | -0.9624238 | 2.373917e-09 | 1.446833e-11 | 2.937628
54.44109 | 18.2687 | 19.21134 | 16.27294 | -0.9426351 | 2.372916e-09 | 1.445518e-11 | 2.938399
54.45108 | 18.2561 | 19.20796 | 16.26878 | -0.9518611 | 2.371936e-09 | 1.444203e-11 | 2.939181
54.46108 | 18.2688 | 19.20459 | 16.26462 | -0.9357947 | 2.370975e-09 | 1.442887e-11 | 2.939974
54.47108 | 18.2593 | 19.20124 | 16.26046 | -0.9419399 | 2.370034e-09 | 1.44157e-11 | 2.940778
54.48108 | 18.2458 | 19.1979 | 16.2563 | -0.9520962 | 2.369113e-09 | 1.440253e-11 | 2.941594
54.49108 | 18.2711 | 19.19456 | 16.25214 | -0.9234642 | 2.368212e-09 | 1.438935e-11 | 2.942421
54.50107 | 18.2571 | 19.19125 | 16.24799 | -0.9341472 | 2.367333e-09 | 1.437618e-11 | 2.943259
54.51107 | 18.2515 | 19.18794 | 16.24383 | -0.9364383 | 2.366474e-09 | 1.4363e-11 | 2.94411
54.52107 | 18.2514 | 19.18464 | 16.23967 | -0.9332407 | 2.365634e-09 | 1.434981e-11 | 2.944971
54.53107 | 18.249 | 19.18135 | 16.23551 | -0.9323548 | 2.364815e-09 | 1.433663e-11 | 2.945844
54.54107 | 18.2557 | 19.17808 | 16.23135 | -0.9223807 | 2.364017e-09 | 1.432344e-11 | 2.946729
54.55107 | 18.259 | 19.17482 | 16.22719 | -0.915818 | 2.363239e-09 | 1.431025e-11 | 2.947625
54.56106 | 18.2395 | 19.17157 | 16.22304 | -0.9320706 | 2.362482e-09 | 1.429707e-11 | 2.948532
54.57106 | 18.2352 | 19.16833 | 16.21888 | -0.9331323 | 2.361746e-09 | 1.428388e-11 | 2.949452
54.58106 | 18.2482 | 19.16511 | 16.21472 | -0.9169052 | 2.361031e-09 | 1.427069e-11 | 2.950384
54.59106 | 18.2421 | 19.16189 | 16.21056 | -0.9197896 | 2.360335e-09 | 1.425749e-11 | 2.951327
54.60106 | 18.238 | 19.15869 | 16.2064 | -0.9206861 | 2.359661e-09 | 1.42443e-11 | 2.952281
54.61105 | 18.2315 | 19.1555 | 16.20225 | -0.9239985 | 2.359009e-09 | 1.423113e-11 | 2.953248
54.62105 | 18.2237 | 19.15232 | 16.19809 | -0.928619 | 2.358377e-09 | 1.421794e-11 | 2.954226
54.63105 | 18.2255 | 19.14915 | 16.19393 | -0.9236517 | 2.357765e-09 | 1.420476e-11 | 2.955217
54.64105 | 18.2268 | 19.146 | 16.18978 | -0.919197 | 2.357176e-09 | 1.419158e-11 | 2.95622
54.65105 | 18.2286 | 19.14285 | 16.18562 | -0.9142539 | 2.356607e-09 | 1.41784e-11 | 2.957234
54.66105 | 18.213 | 19.13972 | 16.18146 | -0.9267229 | 2.356058e-09 | 1.416523e-11 | 2.958261
54.67104 | 18.2206 | 19.13661 | 16.17731 | -0.9160076 | 2.355532e-09 | 1.415207e-11 | 2.959299
54.68104 | 18.2186 | 19.1335 | 16.17315 | -0.9149013 | 2.355027e-09 | 1.41389e-11 | 2.96035
54.69104 | 18.2022 | 19.13041 | 16.16899 | -0.928207 | 2.354543e-09 | 1.412574e-11 | 2.961412
54.70104 | 18.2038 | 19.12733 | 16.16484 | -0.9235259 | 2.35408e-09 | 1.411259e-11 | 2.962488
54.71104 | 18.2003 | 19.12426 | 16.16068 | -0.9239567 | 2.353639e-09 | 1.409944e-11 | 2.963575
54.72103 | 18.1987 | 19.1212 | 16.15653 | -0.9225024 | 2.353219e-09 | 1.408631e-11 | 2.964673
54.73103 | 18.1885 | 19.11816 | 16.15237 | -0.9296583 | 2.352821e-09 | 1.407317e-11 | 2.965786
54.74103 | 18.1913 | 19.11513 | 16.14822 | -0.9238268 | 2.352444e-09 | 1.406004e-11 | 2.96691
54.75103 | 18.1737 | 19.11211 | 16.14406 | -0.938408 | 2.352089e-09 | 1.404692e-11 | 2.968047
54.76103 | 18.1764 | 19.1091 | 16.1399 | -0.9327009 | 2.351755e-09 | 1.40338e-11 | 2.969196
54.77102 | 18.17 | 19.10611 | 16.13575 | -0.9361106 | 2.351444e-09 | 1.402071e-11 | 2.970357
54.78102 | 18.1673 | 19.10313 | 16.1316 | -0.9358291 | 2.351154e-09 | 1.400761e-11 | 2.971531
54.79102 | 18.1684 | 19.10016 | 16.12744 | -0.9317607 | 2.350885e-09 | 1.399452e-11 | 2.972718
54.80102 | 18.157 | 19.09721 | 16.12329 | -0.9402051 | 2.350639e-09 | 1.398144e-11 | 2.973917
54.81102 | 18.1567 | 19.09426 | 16.11913 | -0.9375624 | 2.350414e-09 | 1.396837e-11 | 2.975129
54.82102 | 18.1439 | 19.09133 | 16.11498 | -0.9474324 | 2.350211e-09 | 1.395531e-11 | 2.976354
54.83101 | 18.153 | 19.08842 | 16.11083 | -0.9354186 | 2.350031e-09 | 1.394228e-11 | 2.97759
54.84101 | 18.1485 | 19.08551 | 16.10667 | -0.9370146 | 2.349872e-09 | 1.392924e-11 | 2.97884
54.85101 | 18.1562 | 19.08262 | 16.10252 | -0.9264237 | 2.349736e-09 | 1.391621e-11 | 2.980103
54.86101 | 18.139 | 19.07975 | 16.09837 | -0.9407457 | 2.349621e-09 | 1.390319e-11 | 2.981378
54.87101 | 18.1383 | 19.07688 | 16.09421 | -0.938581 | 2.349529e-09 | 1.389019e-11 | 2.982667
54.881 | 18.1194 | 19.07403 | 16.09006 | -0.9546322 | 2.349459e-09 | 1.387721e-11 | 2.983967
54.891 | 18.1389 | 19.07119 | 16.08591 | -0.9322937 | 2.349411e-09 | 1.386423e-11 | 2.985282
54.901 | 18.1257 | 19.06837 | 16.08176 | -0.9426685 | 2.349386e-09 | 1.385126e-11 | 2.986609
54.911 | 18.1358 | 19.06556 | 16.07761 | -0.9297566 | 2.349383e-09 | 1.383831e-11 | 2.987949
54.921 | 18.1183 | 19.06276 | 16.07346 | -0.9444579 | 2.349402e-09 | 1.382537e-11 | 2.989303
54.931 | 18.1163 | 19.05997 | 16.0693 | -0.9436727 | 2.349444e-09 | 1.381245e-11 | 2.990669
54.94099 | 18.1143 | 19.0572 | 16.06516 | -0.9429035 | 2.349508e-09 | 1.379955e-11 | 2.992048
54.95099 | 18.1167 | 19.05445 | 16.061 | -0.9377453 | 2.349595e-09 | 1.378665e-11 | 2.993441
54.96099 | 18.1247 | 19.0517 | 16.05685 | -0.9270001 | 2.349705e-09 | 1.377377e-11 | 2.994846
54.97099 | 18.1025 | 19.04897 | 16.0527 | -0.9464688 | 2.349837e-09 | 1.37609e-11 | 2.996266
54.98099 | 18.1122 | 19.04625 | 16.04855 | -0.9340509 | 2.349991e-09 | 1.374805e-11 | 2.997698
54.99098 | 18.1065 | 19.04355 | 16.04441 | -0.9370486 | 2.350168e-09 | 1.373523e-11 | 2.999142
55.00098 | 18.115 | 19.04086 | 16.04026 | -0.9258577 | 2.350368e-09 | 1.372241e-11 | 3.000601
55.01098 | 18.1075 | 19.03818 | 16.03611 | -0.9306822 | 2.350592e-09 | 1.370961e-11 | 3.002074
55.02098 | 18.1045 | 19.03552 | 16.03196 | -0.9310178 | 2.350837e-09 | 1.369682e-11 | 3.003559
55.03098 | 18.1032 | 19.03287 | 16.02781 | -0.9296695 | 2.351106e-09 | 1.368406e-11 | 3.00506
55.04098 | 18.1108 | 19.03023 | 16.02366 | -0.9194327 | 2.351397e-09 | 1.36713e-11 | 3.006571
55.05097 | 18.1043 | 19.02761 | 16.01952 | -0.9233139 | 2.351712e-09 | 1.365858e-11 | 3.008097
55.06097 | 18.0974 | 19.02501 | 16.01537 | -0.927606 | 2.352049e-09 | 1.364587e-11 | 3.009636
55.07097 | 18.098 | 19.02241 | 16.01122 | -0.924412 | 2.35241e-09 | 1.363317e-11 | 3.01119
55.08097 | 18.1 | 19.01983 | 16.00707 | -0.9198324 | 2.352794e-09 | 1.36205e-11 | 3.012757
55.09097 | 18.0859 | 19.01727 | 16.00293 | -0.9313664 | 2.353201e-09 | 1.360784e-11 | 3.014338
55.10096 | 18.1018 | 19.01472 | 15.99879 | -0.9129173 | 2.35363e-09 | 1.359521e-11 | 3.015932
55.11096 | 18.0917 | 19.01218 | 15.99464 | -0.9204798 | 2.354084e-09 | 1.358259e-11 | 3.01754
55.12096 | 18.1075 | 19.00966 | 15.99049 | -0.9021562 | 2.35456e-09 | 1.356999e-11 | 3.019162
55.13096 | 18.0863 | 19.00715 | 15.98635 | -0.9208468 | 2.35506e-09 | 1.355741e-11 | 3.020798
55.14096 | 18.0993 | 19.00465 | 15.9822 | -0.905352 | 2.355584e-09 | 1.354485e-11 | 3.022448
55.15096 | 18.0978 | 19.00217 | 15.97806 | -0.9043713 | 2.356131e-09 | 1.353232e-11 | 3.024112
55.16095 | 18.1005 | 18.99971 | 15.97392 | -0.8992073 | 2.356701e-09 | 1.351981e-11 | 3.025788
55.17095 | 18.1034 | 18.99726 | 15.96978 | -0.8938552 | 2.357294e-09 | 1.350731e-11 | 3.02748
55.18095 | 18.101 | 18.99482 | 15.96563 | -0.8938176 | 2.357912e-09 | 1.349484e-11 | 3.029186
55.19095 | 18.0953 | 18.99239 | 15.96149 | -0.8970946 | 2.358553e-09 | 1.348239e-11 | 3.030906
55.20095 | 18.1078 | 18.98999 | 15.95735 | -0.8821858 | 2.359217e-09 | 1.346996e-11 | 3.03264
55.21094 | 18.1009 | 18.98759 | 15.95321 | -0.8866941 | 2.359905e-09 | 1.345756e-11 | 3.034386
55.22094 | 18.0937 | 18.98521 | 15.94907 | -0.8915146 | 2.360617e-09 | 1.344518e-11 | 3.036148
55.23094 | 18.0992 | 18.98285 | 15.94492 | -0.8836498 | 2.361353e-09 | 1.343281e-11 | 3.037925
55.24094 | 18.0993 | 18.9805 | 15.94078 | -0.8811995 | 2.362112e-09 | 1.342047e-11 | 3.039716
55.25094 | 18.0911 | 18.97816 | 15.93664 | -0.8870639 | 2.362896e-09 | 1.340816e-11 | 3.041521
55.26094 | 18.0863 | 18.97584 | 15.9325 | -0.8895432 | 2.363703e-09 | 1.339586e-11 | 3.04334
55.27093 | 18.097 | 18.97354 | 15.92837 | -0.8765395 | 2.364533e-09 | 1.338361e-11 | 3.045172
55.28093 | 18.0888 | 18.97125 | 15.92423 | -0.8824483 | 2.365388e-09 | 1.337136e-11 | 3.04702
55.29093 | 18.1017 | 18.96897 | 15.92009 | -0.8672718 | 2.366268e-09 | 1.335914e-11 | 3.048882
55.30093 | 18.0739 | 18.96671 | 15.91595 | -0.8928106 | 2.367171e-09 | 1.334694e-11 | 3.050759
55.31093 | 18.0928 | 18.96446 | 15.91181 | -0.8716644 | 2.368098e-09 | 1.333477e-11 | 3.052651
55.32092 | 18.0825 | 18.96224 | 15.90768 | -0.8797352 | 2.369049e-09 | 1.332264e-11 | 3.054555
55.33092 | 18.0832 | 18.96002 | 15.90354 | -0.8768187 | 2.370025e-09 | 1.331052e-11 | 3.056475
55.34092 | 18.0789 | 18.95782 | 15.89941 | -0.8789174 | 2.371025e-09 | 1.329842e-11 | 3.058411
55.35092 | 18.0768 | 18.95563 | 15.89527 | -0.8788313 | 2.372049e-09 | 1.328635e-11 | 3.060361
55.36092 | 18.0737 | 18.95346 | 15.89114 | -0.8797604 | 2.373098e-09 | 1.32743e-11 | 3.062325
55.37092 | 18.0712 | 18.9513 | 15.887 | -0.8801047 | 2.37417e-09 | 1.326229e-11 | 3.064304
55.38091 | 18.0657 | 18.94917 | 15.88287 | -0.883466 | 2.375267e-09 | 1.32503e-11 | 3.066296
55.39091 | 18.0519 | 18.94704 | 15.87874 | -0.8951411 | 2.376389e-09 | 1.323834e-11 | 3.068305
55.40091 | 18.0636 | 18.94493 | 15.8746 | -0.881331 | 2.377535e-09 | 1.32264e-11 | 3.070329
55.41091 | 18.0504 | 18.94284 | 15.87047 | -0.8924364 | 2.378705e-09 | 1.321449e-11 | 3.072367
55.42091 | 18.0525 | 18.94076 | 15.86634 | -0.8882577 | 2.379901e-09 | 1.32026e-11 | 3.074421
55.4309 | 18.0512 | 18.9387 | 15.86221 | -0.8874963 | 2.38112e-09 | 1.319076e-11 | 3.076488
55.4409 | 18.0493 | 18.93665 | 15.85808 | -0.887348 | 2.382365e-09 | 1.317893e-11 | 3.078571
55.4509 | 18.0506 | 18.93462 | 15.85395 | -0.8840155 | 2.383634e-09 | 1.316712e-11 | 3.080669
55.4609 | 18.0422 | 18.9326 | 15.84982 | -0.8903986 | 2.384928e-09 | 1.315535e-11 | 3.082783
55.4709 | 18.0389 | 18.9306 | 15.84569 | -0.8916973 | 2.386247e-09 | 1.31436e-11 | 3.084911
55.4809 | 18.0478 | 18.92861 | 15.84156 | -0.8808115 | 2.387591e-09 | 1.313188e-11 | 3.087055
55.49089 | 18.0436 | 18.92664 | 15.83743 | -0.8830442 | 2.388959e-09 | 1.312021e-11 | 3.089212
55.50089 | 18.032 | 18.92469 | 15.8333 | -0.8926901 | 2.390353e-09 | 1.310855e-11 | 3.091386
55.51089 | 18.0521 | 18.92275 | 15.82918 | -0.8706514 | 2.391771e-09 | 1.309691e-11 | 3.093576
55.52089 | 18.0234 | 18.92083 | 15.82505 | -0.897429 | 2.393215e-09 | 1.308531e-11 | 3.09578
55.53089 | 18.0429 | 18.91892 | 15.82092 | -0.8760224 | 2.394684e-09 | 1.307374e-11 | 3.098
55.54088 | 18.0398 | 18.91703 | 15.8168 | -0.877234 | 2.396176e-09 | 1.30622e-11 | 3.100234
55.55088 | 18.0181 | 18.91516 | 15.81267 | -0.8970592 | 2.397695e-09 | 1.305069e-11 | 3.102484
55.56088 | 18.0358 | 18.9133 | 15.80855 | -0.8775006 | 2.39924e-09 | 1.30392e-11 | 3.104751
55.57088 | 18.0221 | 18.91146 | 15.80443 | -0.889358 | 2.400809e-09 | 1.302775e-11 | 3.107032
55.58088 | 18.038 | 18.90963 | 15.8003 | -0.8716314 | 2.402404e-09 | 1.301632e-11 | 3.109329
55.59088 | 18.0362 | 18.90782 | 15.79618 | -0.8716211 | 2.404024e-09 | 1.300492e-11 | 3.111642
55.60087 | 18.0235 | 18.90603 | 15.79206 | -0.8825288 | 2.405668e-09 | 1.299357e-11 | 3.113968
55.61087 | 18.0393 | 18.90425 | 15.78794 | -0.8649511 | 2.407339e-09 | 1.298224e-11 | 3.116312
55.62087 | 18.0366 | 18.90249 | 15.78382 | -0.8658893 | 2.409035e-09 | 1.297093e-11 | 3.118672
55.63087 | 18.036 | 18.90074 | 15.7797 | -0.8647441 | 2.410757e-09 | 1.295966e-11 | 3.121047
55.64087 | 18.0353 | 18.89902 | 15.77558 | -0.8637151 | 2.412505e-09 | 1.294842e-11 | 3.123438
55.65086 | 18.0314 | 18.8973 | 15.77146 | -0.8659042 | 2.414276e-09 | 1.293722e-11 | 3.125842
55.66086 | 18.0364 | 18.89561 | 15.76734 | -0.8592085 | 2.416075e-09 | 1.292604e-11 | 3.128265
55.67086 | 18.0454 | 18.89393 | 15.76323 | -0.8485291 | 2.4179e-09 | 1.291489e-11 | 3.130704
55.68086 | 18.0446 | 18.89227 | 15.75911 | -0.8476659 | 2.41975e-09 | 1.290377e-11 | 3.133158
55.69086 | 18.0357 | 18.89062 | 15.75499 | -0.8549196 | 2.421627e-09 | 1.289269e-11 | 3.135629
55.70086 | 18.0475 | 18.88899 | 15.75087 | -0.8414897 | 2.423529e-09 | 1.288163e-11 | 3.138115
55.71085 | 18.0361 | 18.88738 | 15.74676 | -0.8512782 | 2.425455e-09 | 1.287062e-11 | 3.140615
55.72085 | 18.0422 | 18.88578 | 15.74265 | -0.8435818 | 2.427408e-09 | 1.285963e-11 | 3.143133
55.73085 | 18.054 | 18.8842 | 15.73853 | -0.8302022 | 2.429388e-09 | 1.284867e-11 | 3.145668
55.74085 | 18.0327 | 18.88264 | 15.73442 | -0.8499395 | 2.431394e-09 | 1.283775e-11 | 3.148219
55.75085 | 18.0644 | 18.88109 | 15.73031 | -0.8166934 | 2.433426e-09 | 1.282686e-11 | 3.150785
55.76084 | 18.0512 | 18.87957 | 15.7262 | -0.828366 | 2.435483e-09 | 1.281601e-11 | 3.153366
55.77084 | 18.0446 | 18.87805 | 15.72209 | -0.8334537 | 2.437567e-09 | 1.280518e-11 | 3.155965
55.78084 | 18.0695 | 18.87656 | 15.71798 | -0.8070587 | 2.439678e-09 | 1.279439e-11 | 3.158581
55.79084 | 18.0545 | 18.87508 | 15.71387 | -0.8205807 | 2.441815e-09 | 1.278363e-11 | 3.161213
55.80084 | 18.0659 | 18.87362 | 15.70976 | -0.8077194 | 2.443978e-09 | 1.27729e-11 | 3.163861
55.81084 | 18.0657 | 18.87218 | 15.70565 | -0.8064756 | 2.446168e-09 | 1.27622e-11 | 3.166526
55.82083 | 18.0595 | 18.87075 | 15.70155 | -0.8112502 | 2.448381e-09 | 1.275155e-11 | 3.169204
55.83083 | 18.0807 | 18.86934 | 15.69744 | -0.7886407 | 2.450624e-09 | 1.274092e-11 | 3.171902
55.84083 | 18.0631 | 18.86795 | 15.69333 | -0.8048485 | 2.452893e-09 | 1.273033e-11 | 3.174616
55.85083 | 18.0674 | 18.86657 | 15.68923 | -0.7991735 | 2.455189e-09 | 1.271977e-11 | 3.177347
55.86083 | 18.0736 | 18.86522 | 15.68512 | -0.7916158 | 2.457511e-09 | 1.270924e-11 | 3.180094
55.87082 | 18.0664 | 18.86388 | 15.68102 | -0.7974769 | 2.459858e-09 | 1.269876e-11 | 3.182855
55.88082 | 18.0602 | 18.86255 | 15.67692 | -0.8023539 | 2.462234e-09 | 1.26883e-11 | 3.185636
55.89082 | 18.0766 | 18.86125 | 15.67282 | -0.7846487 | 2.464637e-09 | 1.267787e-11 | 3.188433
55.90082 | 18.0625 | 18.85996 | 15.66871 | -0.7974608 | 2.467066e-09 | 1.266748e-11 | 3.191248
55.91082 | 18.0825 | 18.85869 | 15.66461 | -0.7761907 | 2.469523e-09 | 1.265713e-11 | 3.194079
55.92082 | 18.0702 | 18.85744 | 15.66051 | -0.7872382 | 2.472006e-09 | 1.26468e-11 | 3.196927
55.93081 | 18.0677 | 18.8562 | 15.65642 | -0.7885044 | 2.474514e-09 | 1.263653e-11 | 3.199789
55.94081 | 18.087 | 18.85499 | 15.65232 | -0.7679873 | 2.477052e-09 | 1.262627e-11 | 3.20267
55.95081 | 18.0698 | 18.85379 | 15.64822 | -0.7839876 | 2.479616e-09 | 1.261605e-11 | 3.205569
55.96081 | 18.0704 | 18.85261 | 15.64412 | -0.782206 | 2.482208e-09 | 1.260587e-11 | 3.208485
55.97081 | 18.0891 | 18.85144 | 15.64002 | -0.7623421 | 2.484827e-09 | 1.259572e-11 | 3.211417
55.9808 | 18.0744 | 18.8503 | 15.63593 | -0.7758975 | 2.487471e-09 | 1.258562e-11 | 3.214364
55.9908 | 18.085 | 18.84917 | 15.63184 | -0.7641696 | 2.490145e-09 | 1.257554e-11 | 3.217331
56.0008 | 18.0798 | 18.84806 | 15.62774 | -0.7682594 | 2.492846e-09 | 1.256549e-11 | 3.220315
56.0108 | 18.0786 | 18.84697 | 15.62365 | -0.7683675 | 2.495574e-09 | 1.255549e-11 | 3.223317
56.0208 | 18.0843 | 18.84589 | 15.61956 | -0.7615936 | 2.49833e-09 | 1.254551e-11 | 3.226335
56.0308 | 18.0872 | 18.84484 | 15.61547 | -0.7576375 | 2.501114e-09 | 1.253557e-11 | 3.229371
56.04079 | 18.0702 | 18.8438 | 15.61138 | -0.7736008 | 2.503922e-09 | 1.252568e-11 | 3.232421
56.05079 | 18.097 | 18.84278 | 15.60729 | -0.7457816 | 2.506761e-09 | 1.251581e-11 | 3.235492
56.06079 | 18.0792 | 18.84178 | 15.6032 | -0.7625805 | 2.509628e-09 | 1.250598e-11 | 3.23858
56.07079 | 18.0861 | 18.8408 | 15.59911 | -0.7546979 | 2.512522e-09 | 1.249618e-11 | 3.241686
56.08079 | 18.0992 | 18.83983 | 15.59502 | -0.7406335 | 2.515444e-09 | 1.248642e-11 | 3.244809
56.09078 | 18.0954 | 18.83889 | 15.59094 | -0.7434886 | 2.518392e-09 | 1.247671e-11 | 3.247946
56.10078 | 18.09 | 18.83796 | 15.58686 | -0.7479612 | 2.52137e-09 | 1.246702e-11 | 3.251105
56.11078 | 18.1036 | 18.83705 | 15.58277 | -0.7334523 | 2.524376e-09 | 1.245737e-11 | 3.254281
56.12078 | 18.0949 | 18.83616 | 15.57869 | -0.7412621 | 2.52741e-09 | 1.244775e-11 | 3.257475
56.13078 | 18.1059 | 18.83529 | 15.5746 | -0.7293901 | 2.530472e-09 | 1.243817e-11 | 3.260686
56.14078 | 18.1048 | 18.83444 | 15.57052 | -0.7296371 | 2.533563e-09 | 1.242863e-11 | 3.263915
56.15077 | 18.101 | 18.8336 | 15.56644 | -0.7326036 | 2.536679e-09 | 1.241913e-11 | 3.267159
56.16077 | 18.1092 | 18.83279 | 15.56236 | -0.723588 | 2.539826e-09 | 1.240965e-11 | 3.270424
56.17077 | 18.1232 | 18.83199 | 15.55828 | -0.7087912 | 2.543002e-09 | 1.240022e-11 | 3.273706
56.18077 | 18.1019 | 18.83121 | 15.55421 | -0.7293134 | 2.546206e-09 | 1.239082e-11 | 3.277007
56.19077 | 18.1098 | 18.83045 | 15.55013 | -0.7206545 | 2.549438e-09 | 1.238146e-11 | 3.280326
56.20076 | 18.0973 | 18.82972 | 15.54606 | -0.732415 | 2.552696e-09 | 1.237214e-11 | 3.28366
56.21076 | 18.1076 | 18.82899 | 15.54198 | -0.7213941 | 2.555986e-09 | 1.236285e-11 | 3.287015
56.22076 | 18.1171 | 18.82829 | 15.5379 | -0.7111921 | 2.559304e-09 | 1.235359e-11 | 3.290388
56.23076 | 18.1246 | 18.82761 | 15.53383 | -0.7030093 | 2.562651e-09 | 1.234438e-11 | 3.293779
56.24076 | 18.1077 | 18.82695 | 15.52976 | -0.719246 | 2.566028e-09 | 1.23352e-11 | 3.297189
56.25076 | 18.1244 | 18.8263 | 15.52569 | -0.701901 | 2.569432e-09 | 1.232605e-11 | 3.300616
56.26075 | 18.1061 | 18.82568 | 15.52162 | -0.7195767 | 2.572863e-09 | 1.231696e-11 | 3.304059
56.27075 | 18.1266 | 18.82507 | 15.51755 | -0.6984708 | 2.576325e-09 | 1.230789e-11 | 3.307523
56.28075 | 18.1127 | 18.82448 | 15.51348 | -0.711784 | 2.579817e-09 | 1.229885e-11 | 3.311006
56.29075 | 18.121 | 18.82392 | 15.50941 | -0.7029171 | 2.583338e-09 | 1.228986e-11 | 3.314507
56.30075 | 18.1356 | 18.82337 | 15.50534 | -0.6877679 | 2.586887e-09 | 1.228089e-11 | 3.318026
56.31074 | 18.1094 | 18.82284 | 15.50128 | -0.7134403 | 2.590463e-09 | 1.227198e-11 | 3.32156
56.32074 | 18.1309 | 18.82233 | 15.49721 | -0.6914318 | 2.594072e-09 | 1.226309e-11 | 3.325117
56.33074 | 18.1339 | 18.82184 | 15.49315 | -0.6879427 | 2.59771e-09 | 1.225424e-11 | 3.328693
56.34074 | 18.1229 | 18.82137 | 15.48909 | -0.6984735 | 2.601378e-09 | 1.224543e-11 | 3.332287
56.35074 | 18.1117 | 18.82092 | 15.48502 | -0.7092241 | 2.605075e-09 | 1.223666e-11 | 3.3359
56.36074 | 18.1359 | 18.82049 | 15.48096 | -0.6845941 | 2.608802e-09 | 1.222792e-11 | 3.339532
56.37073 | 18.1271 | 18.82008 | 15.47691 | -0.6929846 | 2.612555e-09 | 1.221923e-11 | 3.343179
56.38073 | 18.1331 | 18.81969 | 15.47285 | -0.6865948 | 2.616341e-09 | 1.221057e-11 | 3.346848
56.39073 | 18.1325 | 18.81932 | 15.46879 | -0.6868248 | 2.620157e-09 | 1.220194e-11 | 3.350537
56.40073 | 18.1345 | 18.81897 | 15.46473 | -0.6844745 | 2.624003e-09 | 1.219335e-11 | 3.354244
56.41073 | 18.1398 | 18.81864 | 15.46067 | -0.6788444 | 2.627879e-09 | 1.21848e-11 | 3.35797
56.42072 | 18.1338 | 18.81833 | 15.45662 | -0.6845348 | 2.631781e-09 | 1.217629e-11 | 3.361712
56.43072 | 18.146 | 18.81804 | 15.45257 | -0.6720449 | 2.635717e-09 | 1.216782e-11 | 3.365477
56.44072 | 18.155 | 18.81778 | 15.44851 | -0.6627752 | 2.639683e-09 | 1.215938e-11 | 3.36926
56.45072 | 18.1452 | 18.81753 | 15.44446 | -0.672326 | 2.643679e-09 | 1.215098e-11 | 3.373064
56.46072 | 18.1405 | 18.8173 | 15.44041 | -0.676797 | 2.647706e-09 | 1.214261e-11 | 3.376886
56.47072 | 18.1474 | 18.81709 | 15.43636 | -0.6696881 | 2.651763e-09 | 1.213428e-11 | 3.380727
56.48071 | 18.156 | 18.8169 | 15.43232 | -0.6609 | 2.655846e-09 | 1.2126e-11 | 3.384584
56.49071 | 18.1481 | 18.81673 | 15.42827 | -0.6686324 | 2.659964e-09 | 1.211775e-11 | 3.388465
56.50071 | 18.1549 | 18.81659 | 15.42422 | -0.6616851 | 2.664113e-09 | 1.210954e-11 | 3.392364
56.51071 | 18.1633 | 18.81646 | 15.42017 | -0.6531582 | 2.668292e-09 | 1.210136e-11 | 3.396283
56.52071 | 18.1467 | 18.81635 | 15.41613 | -0.6696524 | 2.672502e-09 | 1.209322e-11 | 3.400222
56.5307 | 18.1615 | 18.81627 | 15.41209 | -0.6547672 | 2.676739e-09 | 1.208512e-11 | 3.404177
56.5407 | 18.1703 | 18.8162 | 15.40805 | -0.6459025 | 2.68101e-09 | 1.207706e-11 | 3.408155
56.5507 | 18.1679 | 18.81616 | 15.40401 | -0.6482587 | 2.685313e-09 | 1.206903e-11 | 3.412152
56.5607 | 18.1758 | 18.81614 | 15.39997 | -0.6403356 | 2.689647e-09 | 1.206104e-11 | 3.41617
56.5707 | 18.1664 | 18.81613 | 15.39593 | -0.6497335 | 2.694011e-09 | 1.205309e-11 | 3.420207
56.5807 | 18.1761 | 18.81615 | 15.39189 | -0.6400526 | 2.698408e-09 | 1.204517e-11 | 3.424264
56.59069 | 18.1909 | 18.81619 | 15.38786 | -0.6252926 | 2.70283e-09 | 1.203731e-11 | 3.428337
56.60069 | 18.177 | 18.81625 | 15.38382 | -0.6392536 | 2.707289e-09 | 1.202947e-11 | 3.432434
56.61069 | 18.1851 | 18.81634 | 15.37978 | -0.6312357 | 2.711779e-09 | 1.202166e-11 | 3.436551
56.62069 | 18.1972 | 18.81644 | 15.37575 | -0.6192392 | 2.716301e-09 | 1.20139e-11 | 3.440689
56.63069 | 18.1857 | 18.81656 | 15.37172 | -0.630864 | 2.720854e-09 | 1.200617e-11 | 3.444846
56.64068 | 18.1965 | 18.81671 | 15.36769 | -0.6202095 | 2.725434e-09 | 1.199849e-11 | 3.449019
56.65068 | 18.1934 | 18.81688 | 15.36366 | -0.6234769 | 2.730051e-09 | 1.199084e-11 | 3.453217
56.66068 | 18.205 | 18.81707 | 15.35963 | -0.6120657 | 2.734699e-09 | 1.198322e-11 | 3.457434
56.67068 | 18.2023 | 18.81728 | 15.3556 | -0.6149757 | 2.739379e-09 | 1.197565e-11 | 3.461672
56.68068 | 18.2021 | 18.81751 | 15.35158 | -0.6154076 | 2.744092e-09 | 1.196811e-11 | 3.465931
56.69068 | 18.2037 | 18.81776 | 15.34755 | -0.6140608 | 2.748836e-09 | 1.196061e-11 | 3.47021
56.70067 | 18.224 | 18.81804 | 15.34353 | -0.5940357 | 2.753608e-09 | 1.195315e-11 | 3.474505
56.71067 | 18.224 | 18.81833 | 15.33951 | -0.5943324 | 2.758416e-09 | 1.194572e-11 | 3.478825
56.72067 | 18.226 | 18.81865 | 15.33549 | -0.5926509 | 2.763257e-09 | 1.193833e-11 | 3.483166
56.73067 | 18.2406 | 18.81899 | 15.33146 | -0.5783912 | 2.768131e-09 | 1.193098e-11 | 3.487527
56.74067 | 18.2309 | 18.81935 | 15.32744 | -0.5884532 | 2.773036e-09 | 1.192367e-11 | 3.491908
56.75066 | 18.2441 | 18.81974 | 15.32343 | -0.5756373 | 2.77797e-09 | 1.19164e-11 | 3.496307
56.76066 | 18.2424 | 18.82014 | 15.31941 | -0.5777433 | 2.782941e-09 | 1.190916e-11 | 3.50073
56.77066 | 18.2457 | 18.82057 | 15.3154 | -0.5748715 | 2.787945e-09 | 1.190196e-11 | 3.505174
56.78066 | 18.259 | 18.82102 | 15.31138 | -0.5620218 | 2.792982e-09 | 1.18948e-11 | 3.50964
56.79066 | 18.2621 | 18.82149 | 15.30737 | -0.5593943 | 2.798051e-09 | 1.188767e-11 | 3.514126
56.80066 | 18.275 | 18.82199 | 15.30336 | -0.546989 | 2.803154e-09 | 1.188058e-11 | 3.518633
56.81065 | 18.257 | 18.82251 | 15.29935 | -0.5655059 | 2.808284e-09 | 1.187354e-11 | 3.523157
56.82065 | 18.2676 | 18.82305 | 15.29534 | -0.5554453 | 2.813453e-09 | 1.186652e-11 | 3.527706
56.83065 | 18.2899 | 18.82361 | 15.29133 | -0.5337072 | 2.818655e-09 | 1.185954e-11 | 3.532276
56.84065 | 18.283 | 18.82419 | 15.28732 | -0.5411913 | 2.82389e-09 | 1.18526e-11 | 3.536868
56.85065 | 18.2844 | 18.8248 | 15.28332 | -0.5403981 | 2.829159e-09 | 1.18457e-11 | 3.541481
56.86064 | 18.3032 | 18.82543 | 15.27932 | -0.5222272 | 2.834456e-09 | 1.183884e-11 | 3.546111
56.87064 | 18.2964 | 18.82608 | 15.27531 | -0.5296793 | 2.839792e-09 | 1.183202e-11 | 3.550766
56.88064 | 18.3035 | 18.82675 | 15.27131 | -0.523254 | 2.845162e-09 | 1.182523e-11 | 3.555443
56.89064 | 18.324 | 18.82745 | 15.26731 | -0.5034523 | 2.850566e-09 | 1.181848e-11 | 3.560143
56.90064 | 18.3169 | 18.82817 | 15.26331 | -0.5112728 | 2.856003e-09 | 1.181176e-11 | 3.564863
56.91064 | 18.3193 | 18.82892 | 15.25931 | -0.509616 | 2.861474e-09 | 1.180508e-11 | 3.569605
56.92063 | 18.3343 | 18.82968 | 15.25532 | -0.4953819 | 2.866974e-09 | 1.179845e-11 | 3.574364
56.93063 | 18.3181 | 18.83047 | 15.25132 | -0.512371 | 2.872514e-09 | 1.179184e-11 | 3.579148
56.94063 | 18.3417 | 18.83128 | 15.24733 | -0.4895833 | 2.878087e-09 | 1.178527e-11 | 3.583955
56.95063 | 18.3465 | 18.83212 | 15.24333 | -0.4856194 | 2.883696e-09 | 1.177874e-11 | 3.588785
56.96063 | 18.3361 | 18.83298 | 15.23934 | -0.4968786 | 2.889338e-09 | 1.177225e-11 | 3.593636
56.97062 | 18.3389 | 18.83386 | 15.23536 | -0.4949595 | 2.895009e-09 | 1.17658e-11 | 3.598503
56.98062 | 18.3479 | 18.83477 | 15.23137 | -0.486865 | 2.900721e-09 | 1.175938e-11 | 3.603398
56.99062 | 18.3442 | 18.83569 | 15.22738 | -0.4914942 | 2.906468e-09 | 1.1753e-11 | 3.608315
57.00062 | 18.3695 | 18.83665 | 15.22339 | -0.4671467 | 2.912249e-09 | 1.174666e-11 | 3.613254
57.01062 | 18.3622 | 18.83762 | 15.21941 | -0.4754223 | 2.918065e-09 | 1.174035e-11 | 3.618215
57.02062 | 18.3562 | 18.83862 | 15.21542 | -0.4824223 | 2.923916e-09 | 1.173408e-11 | 3.623199
57.03061 | 18.3796 | 18.83964 | 15.21145 | -0.4600446 | 2.929797e-09 | 1.172785e-11 | 3.6282
57.04061 | 18.3682 | 18.84069 | 15.20746 | -0.4724906 | 2.935718e-09 | 1.172165e-11 | 3.633227
57.05061 | 18.3633 | 18.84176 | 15.20348 | -0.4784614 | 2.941674e-09 | 1.171549e-11 | 3.638277
57.06061 | 18.398 | 18.84286 | 15.19951 | -0.4448557 | 2.947666e-09 | 1.170937e-11 | 3.64335
57.07061 | 18.3849 | 18.84397 | 15.19553 | -0.4590742 | 2.953694e-09 | 1.170328e-11 | 3.648446
57.0806 | 18.3919 | 18.84512 | 15.19156 | -0.453216 | 2.959752e-09 | 1.169724e-11 | 3.653559
57.0906 | 18.4008 | 18.84628 | 15.18758 | -0.4454823 | 2.96585e-09 | 1.169122e-11 | 3.6587
57.1006 | 18.389 | 18.84747 | 15.18361 | -0.4584732 | 2.971985e-09 | 1.168525e-11 | 3.663863
57.1106 | 18.4134 | 18.84869 | 15.17964 | -0.4352881 | 2.978156e-09 | 1.167931e-11 | 3.66905
57.1206 | 18.3961 | 18.84993 | 15.17567 | -0.453827 | 2.984363e-09 | 1.16734e-11 | 3.674259
57.1306 | 18.411 | 18.85119 | 15.1717 | -0.4401905 | 2.990606e-09 | 1.166753e-11 | 3.679491
57.14059 | 18.4189 | 18.85248 | 15.16774 | -0.4335771 | 2.996878e-09 | 1.166171e-11 | 3.684741
57.15059 | 18.4188 | 18.85379 | 15.16377 | -0.4349893 | 3.003194e-09 | 1.165592e-11 | 3.690019
57.16059 | 18.4214 | 18.85513 | 15.15981 | -0.433726 | 3.009545e-09 | 1.165016e-11 | 3.69532
57.17059 | 18.44 | 18.85649 | 15.15584 | -0.4164872 | 3.015934e-09 | 1.164443e-11 | 3.700644
57.18059 | 18.4311 | 18.85787 | 15.15188 | -0.4267732 | 3.022359e-09 | 1.163875e-11 | 3.705992
57.19058 | 18.4486 | 18.85928 | 15.14793 | -0.4106826 | 3.028814e-09 | 1.163311e-11 | 3.711357
57.20058 | 18.457 | 18.86072 | 15.14397 | -0.4037182 | 3.035312e-09 | 1.162749e-11 | 3.716751
57.21058 | 18.4479 | 18.86218 | 15.14001 | -0.414278 | 3.041848e-09 | 1.162191e-11 | 3.722168
57.22058 | 18.4684 | 18.86366 | 15.13605 | -0.3952632 | 3.04842e-09 | 1.161637e-11 | 3.727609
57.23058 | 18.4744 | 18.86517 | 15.1321 | -0.390773 | 3.055029e-09 | 1.161087e-11 | 3.733073
57.24058 | 18.4679 | 18.86671 | 15.12815 | -0.3988085 | 3.061676e-09 | 1.16054e-11 | 3.738562
57.25057 | 18.4842 | 18.86827 | 15.1242 | -0.3840672 | 3.068354e-09 | 1.159997e-11 | 3.744068
57.26057 | 18.4936 | 18.86985 | 15.12025 | -0.3762528 | 3.075076e-09 | 1.159457e-11 | 3.749603
57.27057 | 18.4862 | 18.87146 | 15.1163 | -0.3852634 | 3.081835e-09 | 1.158921e-11 | 3.755162
57.28057 | 18.5037 | 18.8731 | 15.11235 | -0.369399 | 3.088632e-09 | 1.158388e-11 | 3.760745
57.29057 | 18.5056 | 18.87476 | 15.10841 | -0.3691604 | 3.095466e-09 | 1.157859e-11 | 3.766351
57.30056 | 18.504 | 18.87645 | 15.10447 | -0.3724459 | 3.102333e-09 | 1.157335e-11 | 3.771977
57.31056 | 18.5197 | 18.87816 | 15.10053 | -0.3584558 | 3.109241e-09 | 1.156812e-11 | 3.777629
57.32056 | 18.5252 | 18.87989 | 15.09659 | -0.3546935 | 3.11619e-09 | 1.156293e-11 | 3.783308
57.33056 | 18.5288 | 18.88166 | 15.09265 | -0.3528571 | 3.123177e-09 | 1.155779e-11 | 3.789011
57.34056 | 18.5488 | 18.88345 | 15.08871 | -0.3346464 | 3.130203e-09 | 1.155267e-11 | 3.794738
57.35056 | 18.5474 | 18.88526 | 15.08477 | -0.3378614 | 3.137266e-09 | 1.15476e-11 | 3.800489
57.36055 | 18.5553 | 18.8871 | 15.08084 | -0.3318005 | 3.144362e-09 | 1.154256e-11 | 3.806259
57.37055 | 18.5686 | 18.88897 | 15.07691 | -0.3203669 | 3.151503e-09 | 1.153755e-11 | 3.812059
57.38055 | 18.5613 | 18.89086 | 15.07298 | -0.3295596 | 3.158683e-09 | 1.153258e-11 | 3.817883
57.39055 | 18.5849 | 18.89278 | 15.06905 | -0.3078781 | 3.165901e-09 | 1.152764e-11 | 3.823732
57.40055 | 18.5852 | 18.89472 | 15.06512 | -0.3095231 | 3.173159e-09 | 1.152274e-11 | 3.829605
57.41054 | 18.5938 | 18.89669 | 15.06119 | -0.3028922 | 3.180449e-09 | 1.151788e-11 | 3.835498
57.42054 | 18.606 | 18.89869 | 15.05727 | -0.2926896 | 3.187785e-09 | 1.151304e-11 | 3.841421
57.43054 | 18.6167 | 18.90071 | 15.05335 | -0.2840129 | 3.19516e-09 | 1.150824e-11 | 3.847368
57.44054 | 18.6122 | 18.90276 | 15.04942 | -0.2905629 | 3.202575e-09 | 1.150348e-11 | 3.85334
57.45054 | 18.631 | 18.90484 | 15.0455 | -0.2738394 | 3.21003e-09 | 1.149875e-11 | 3.859337
57.46054 | 18.632 | 18.90694 | 15.04158 | -0.2749423 | 3.217524e-09 | 1.149406e-11 | 3.865359
57.47053 | 18.6507 | 18.90907 | 15.03767 | -0.2583696 | 3.225051e-09 | 1.14894e-11 | 3.8714
57.48053 | 18.6568 | 18.91123 | 15.03375 | -0.2544261 | 3.232625e-09 | 1.148478e-11 | 3.877473
57.49053 | 18.6645 | 18.91341 | 15.02984 | -0.2489089 | 3.240239e-09 | 1.148019e-11 | 3.88357
57.50053 | 18.6701 | 18.91562 | 15.02593 | -0.245519 | 3.247894e-09 | 1.147563e-11 | 3.889693
57.51053 | 18.6926 | 18.91786 | 15.02202 | -0.2252554 | 3.255589e-09 | 1.147111e-11 | 3.89584
57.52052 | 18.6847 | 18.92012 | 15.01811 | -0.2354167 | 3.263316e-09 | 1.146663e-11 | 3.902007
57.53052 | 18.7018 | 18.92241 | 15.0142 | -0.2206074 | 3.271092e-09 | 1.146217e-11 | 3.908206
57.54052 | 18.7081 | 18.92472 | 15.0103 | -0.2166248 | 3.278908e-09 | 1.145775e-11 | 3.91443
57.55052 | 18.7207 | 18.92707 | 15.00639 | -0.20637 | 3.286765e-09 | 1.145337e-11 | 3.92068
57.56052 | 18.734 | 18.92944 | 15.00249 | -0.1954419 | 3.294663e-09 | 1.144901e-11 | 3.926954
57.57052 | 18.731 | 18.93184 | 14.99859 | -0.2008416 | 3.302602e-09 | 1.14447e-11 | 3.933255
57.58051 | 18.749 | 18.93427 | 14.99469 | -0.1852657 | 3.310575e-09 | 1.144041e-11 | 3.939575
57.59051 | 18.7423 | 18.93672 | 14.99079 | -0.19442 | 3.318596e-09 | 1.143616e-11 | 3.945928
57.60051 | 18.7612 | 18.9392 | 14.9869 | -0.1780015 | 3.326659e-09 | 1.143195e-11 | 3.952306
57.61051 | 18.7619 | 18.94171 | 14.983 | -0.1798104 | 3.334763e-09 | 1.142776e-11 | 3.958709
57.62051 | 18.7771 | 18.94425 | 14.97911 | -0.1671478 | 3.342909e-09 | 1.142361e-11 | 3.96514
57.6305 | 18.7808 | 18.94681 | 14.97522 | -0.1660099 | 3.351089e-09 | 1.14195e-11 | 3.97159
57.6405 | 18.7972 | 18.9494 | 14.97133 | -0.1522021 | 3.359318e-09 | 1.141541e-11 | 3.978071
57.6505 | 18.8103 | 18.95202 | 14.96744 | -0.1417222 | 3.36759e-09 | 1.141136e-11 | 3.98458
57.6605 | 18.8072 | 18.95467 | 14.96356 | -0.1474705 | 3.375904e-09 | 1.140734e-11 | 3.991114
57.6705 | 18.8297 | 18.95735 | 14.95967 | -0.1276466 | 3.38426e-09 | 1.140335e-11 | 3.997675
57.6805 | 18.8244 | 18.96005 | 14.95579 | -0.1356507 | 3.392658e-09 | 1.13994e-11 | 4.004262
57.69049 | 18.8362 | 18.96278 | 14.95191 | -0.1265807 | 3.401091e-09 | 1.139548e-11 | 4.010869
57.70049 | 18.8556 | 18.96554 | 14.94803 | -0.1099414 | 3.409575e-09 | 1.13916e-11 | 4.01751
57.71049 | 18.8563 | 18.96833 | 14.94415 | -0.1120301 | 3.418101e-09 | 1.138774e-11 | 4.024176
57.72049 | 18.8647 | 18.97115 | 14.94028 | -0.1064472 | 3.42667e-09 | 1.138392e-11 | 4.030869
57.73049 | 18.875 | 18.97399 | 14.9364 | -0.09899252 | 3.435282e-09 | 1.138013e-11 | 4.037589
57.74048 | 18.8755 | 18.97686 | 14.93253 | -0.1013645 | 3.443929e-09 | 1.137637e-11 | 4.04433
57.75048 | 18.8806 | 18.97977 | 14.92866 | -0.0991668 | 3.452627e-09 | 1.137265e-11 | 4.051103
57.76048 | 18.8974 | 18.9827 | 14.92479 | -0.085298 | 3.461369e-09 | 1.136895e-11 | 4.057903
57.77048 | 18.8957 | 18.98566 | 14.92093 | -0.08995779 | 3.470155e-09 | 1.136529e-11 | 4.06473
57.78048 | 18.9138 | 18.98865 | 14.91706 | -0.07484695 | 3.478984e-09 | 1.136166e-11 | 4.071585
57.79048 | 18.9231 | 18.99166 | 14.9132 | -0.06856452 | 3.487857e-09 | 1.135806e-11 | 4.078467
57.80047 | 18.9353 | 18.99471 | 14.90934 | -0.05940796 | 3.496765e-09 | 1.13545e-11 | 4.085368
57.81047 | 18.9412 | 18.99778 | 14.90548 | -0.05658361 | 3.505726e-09 | 1.135096e-11 | 4.092304
57.82047 | 18.9536 | 19.00089 | 14.90162 | -0.0472878 | 3.514731e-09 | 1.134746e-11 | 4.099267
57.83047 | 18.9552 | 19.00402 | 14.89776 | -0.04882171 | 3.52378e-09 | 1.134398e-11 | 4.106258
57.84047 | 18.9676 | 19.00718 | 14.89391 | -0.03958433 | 3.532874e-09 | 1.134054e-11 | 4.113276
57.85046 | 18.9781 | 19.01037 | 14.89006 | -0.03227351 | 3.542003e-09 | 1.133714e-11 | 4.120314
57.86046 | 18.9948 | 19.01359 | 14.88621 | -0.01879483 | 3.551186e-09 | 1.133376e-11 | 4.127387
57.87046 | 18.9938 | 19.01685 | 14.88236 | -0.02304548 | 3.560414e-09 | 1.133041e-11 | 4.134487
57.88046 | 19.0062 | 19.02013 | 14.87851 | -0.01392586 | 3.569686e-09 | 1.132709e-11 | 4.141615
57.89046 | 19.0137 | 19.02344 | 14.87466 | -0.009735682 | 3.579004e-09 | 1.13238e-11 | 4.148771
57.90046 | 19.0213 | 19.02678 | 14.87082 | -0.005475027 | 3.588367e-09 | 1.132054e-11 | 4.155955
57.91045 | 19.0183 | 19.03014 | 14.86698 | -0.01184114 | 3.597766e-09 | 1.131732e-11 | 4.163159
57.92045 | 19.0417 | 19.03354 | 14.86314 | 0.008160212 | 3.60722e-09 | 1.131412e-11 | 4.170398
57.93045 | 19.0469 | 19.03697 | 14.8593 | 0.009931648 | 3.616719e-09 | 1.131096e-11 | 4.177666
57.94045 | 19.0528 | 19.04043 | 14.85547 | 0.01237294 | 3.626264e-09 | 1.130782e-11 | 4.184961
57.95045 | 19.0647 | 19.04392 | 14.85163 | 0.02078458 | 3.635855e-09 | 1.130472e-11 | 4.192285
57.96044 | 19.0785 | 19.04743 | 14.8478 | 0.03106917 | 3.645483e-09 | 1.130165e-11 | 4.199629
57.97044 | 19.0969 | 19.05098 | 14.84397 | 0.04592091 | 3.655166e-09 | 1.12986e-11 | 4.207009
57.98044 | 19.0998 | 19.05456 | 14.84014 | 0.04524226 | 3.664895e-09 | 1.129558e-11 | 4.214417
57.99044 | 19.1148 | 19.05817 | 14.83631 | 0.05663287 | 3.674671e-09 | 1.12926e-11 | 4.221854
58.00044 | 19.1223 | 19.06181 | 14.83249 | 0.06049364 | 3.684493e-09 | 1.128964e-11 | 4.229319
58.01044 | 19.1244 | 19.06548 | 14.82866 | 0.0589239 | 3.694362e-09 | 1.128671e-11 | 4.236813
58.02043 | 19.1437 | 19.06917 | 14.82485 | 0.07452755 | 3.704268e-09 | 1.128381e-11 | 4.244327
58.03043 | 19.1477 | 19.0729 | 14.82103 | 0.07479658 | 3.714231e-09 | 1.128094e-11 | 4.251878
58.04043 | 19.1565 | 19.07666 | 14.81721 | 0.07983567 | 3.724241e-09 | 1.12781e-11 | 4.259457
58.05043 | 19.1677 | 19.08046 | 14.81339 | 0.08724377 | 3.734298e-09 | 1.127529e-11 | 4.267066
58.06043 | 19.1787 | 19.08428 | 14.80958 | 0.09442119 | 3.744402e-09 | 1.127251e-11 | 4.274702
58.07042 | 19.1795 | 19.08813 | 14.80577 | 0.09137149 | 3.754544e-09 | 1.126975e-11 | 4.282361
58.08042 | 19.2059 | 19.09201 | 14.80196 | 0.1138873 | 3.764743e-09 | 1.126703e-11 | 4.290056
58.09042 | 19.2095 | 19.09593 | 14.79815 | 0.1135723 | 3.77499e-09 | 1.126433e-11 | 4.297779
58.10042 | 19.2238 | 19.09987 | 14.79434 | 0.1239261 | 3.785285e-09 | 1.126166e-11 | 4.305532
58.11042 | 19.2387 | 19.10385 | 14.79054 | 0.1348492 | 3.795628e-09 | 1.125901e-11 | 4.313314
58.12041 | 19.2422 | 19.10786 | 14.78674 | 0.1343448 | 3.806009e-09 | 1.12564e-11 | 4.321118
58.13041 | 19.2543 | 19.11189 | 14.78294 | 0.1424055 | 3.816448e-09 | 1.125381e-11 | 4.328958
58.14041 | 19.2777 | 19.11597 | 14.77914 | 0.1617348 | 3.826936e-09 | 1.125125e-11 | 4.336827
58.15041 | 19.2799 | 19.12007 | 14.77534 | 0.1598326 | 3.837473e-09 | 1.124872e-11 | 4.344727
58.16041 | 19.2912 | 19.1242 | 14.77155 | 0.1669997 | 3.848057e-09 | 1.124622e-11 | 4.352655
58.17041 | 19.3058 | 19.12837 | 14.76775 | 0.1774348 | 3.858691e-09 | 1.124374e-11 | 4.360613
58.1804 | 19.3121 | 19.13256 | 14.76397 | 0.1795428 | 3.869363e-09 | 1.124129e-11 | 4.368592
58.1904 | 19.3295 | 19.13679 | 14.76018 | 0.1927149 | 3.880095e-09 | 1.123887e-11 | 4.376609
58.2004 | 19.3441 | 19.14104 | 14.75639 | 0.2030553 | 3.890876e-09 | 1.123647e-11 | 4.384656
58.2104 | 19.3304 | 19.14534 | 14.7526 | 0.1850642 | 3.901707e-09 | 1.12341e-11 | 4.392733
58.2204 | 19.364 | 19.14966 | 14.74882 | 0.2143407 | 3.912587e-09 | 1.123176e-11 | 4.400839
58.23039 | 19.37 | 19.15401 | 14.74504 | 0.2159903 | 3.923506e-09 | 1.122944e-11 | 4.408967
58.24039 | 19.3794 | 19.15839 | 14.74126 | 0.2210053 | 3.934484e-09 | 1.122715e-11 | 4.417132
58.25039 | 19.4115 | 19.16281 | 14.73749 | 0.2486853 | 3.945514e-09 | 1.122488e-11 | 4.425329
58.26039 | 19.4041 | 19.16727 | 14.73371 | 0.2368348 | 3.956593e-09 | 1.122264e-11 | 4.433555
58.27039 | 19.4148 | 19.17175 | 14.72994 | 0.2430517 | 3.967723e-09 | 1.122043e-11 | 4.441811
58.28039 | 19.4395 | 19.17626 | 14.72617 | 0.2632369 | 3.978903e-09 | 1.121824e-11 | 4.450097
58.29038 | 19.4475 | 19.1808 | 14.7224 | 0.2666957 | 3.99012e-09 | 1.121608e-11 | 4.458404
58.30038 | 19.4626 | 19.18539 | 14.71863 | 0.2772149 | 4.001403e-09 | 1.121394e-11 | 4.466752
58.31038 | 19.4781 | 19.19 | 14.71487 | 0.2881047 | 4.012733e-09 | 1.121183e-11 | 4.475127
58.32038 | 19.4789 | 19.19464 | 14.7111 | 0.2842593 | 4.024116e-09 | 1.120974e-11 | 4.483536
58.33038 | 19.4998 | 19.19932 | 14.70734 | 0.3004842 | 4.035548e-09 | 1.120767e-11 | 4.491972
58.34037 | 19.5187 | 19.20402 | 14.70359 | 0.3146798 | 4.047021e-09 | 1.120564e-11 | 4.500432
58.35037 | 19.5128 | 19.20876 | 14.69983 | 0.3040379 | 4.058557e-09 | 1.120362e-11 | 4.508931
58.36037 | 19.5385 | 19.21354 | 14.69608 | 0.3249638 | 4.070144e-09 | 1.120163e-11 | 4.51746
58.37037 | 19.5599 | 19.21834 | 14.69232 | 0.3415569 | 4.081782e-09 | 1.119967e-11 | 4.52602
58.38037 | 19.55 | 19.22318 | 14.68857 | 0.3268172 | 4.093472e-09 | 1.119773e-11 | 4.53461
58.39037 | 19.5914 | 19.22806 | 14.68482 | 0.3633449 | 4.105214e-09 | 1.119581e-11 | 4.543231
58.40036 | 19.6041 | 19.23296 | 14.68108 | 0.3711444 | 4.116996e-09 | 1.119391e-11 | 4.551875
58.41036 | 19.6089 | 19.23789 | 14.67734 | 0.3710062 | 4.128842e-09 | 1.119204e-11 | 4.560558
58.42036 | 19.6379 | 19.24287 | 14.67359 | 0.3950348 | 4.14074e-09 | 1.119019e-11 | 4.569272
58.43036 | 19.6486 | 19.24787 | 14.66985 | 0.4007303 | 4.15269e-09 | 1.118837e-11 | 4.578017
58.44036 | 19.6528 | 19.25291 | 14.66611 | 0.3998933 | 4.164693e-09 | 1.118657e-11 | 4.586792
58.45035 | 19.6874 | 19.25797 | 14.66238 | 0.4294279 | 4.176736e-09 | 1.118479e-11 | 4.59559
58.46035 | 19.6983 | 19.26308 | 14.65865 | 0.4352244 | 4.188844e-09 | 1.118303e-11 | 4.604428
58.47035 | 19.7002 | 19.26821 | 14.65492 | 0.4319874 | 4.201005e-09 | 1.11813e-11 | 4.613297
58.48035 | 19.7367 | 19.27338 | 14.65119 | 0.4633171 | 4.213218e-09 | 1.117959e-11 | 4.622197
58.49035 | 19.7481 | 19.27859 | 14.64746 | 0.4695135 | 4.225485e-09 | 1.117789e-11 | 4.631128
58.50035 | 19.7566 | 19.28382 | 14.64373 | 0.4727764 | 4.237805e-09 | 1.117623e-11 | 4.640091
58.51034 | 19.7707 | 19.28909 | 14.64001 | 0.481614 | 4.250164e-09 | 1.117457e-11 | 4.649074
58.52034 | 19.7833 | 19.29439 | 14.63629 | 0.4889068 | 4.262593e-09 | 1.117296e-11 | 4.658102
58.53034 | 19.8062 | 19.29973 | 14.63257 | 0.5064728 | 4.275071e-09 | 1.117134e-11 | 4.667155
58.54034 | 19.8248 | 19.3051 | 14.62885 | 0.5196985 | 4.287608e-09 | 1.116977e-11 | 4.676247
58.55034 | 19.8286 | 19.3105 | 14.62514 | 0.5180972 | 4.300192e-09 | 1.11682e-11 | 4.685363
58.56033 | 19.8667 | 19.31594 | 14.62143 | 0.5507634 | 4.312822e-09 | 1.116666e-11 | 4.694506
58.57033 | 19.8757 | 19.32141 | 14.61772 | 0.554291 | 4.325518e-09 | 1.116514e-11 | 4.703689
58.58033 | 19.8785 | 19.32692 | 14.61401 | 0.5515849 | 4.338269e-09 | 1.116364e-11 | 4.712904
58.59033 | 19.9108 | 19.33246 | 14.6103 | 0.5783419 | 4.351076e-09 | 1.116216e-11 | 4.722153
58.60033 | 19.9203 | 19.33803 | 14.6066 | 0.5822712 | 4.363932e-09 | 1.116069e-11 | 4.731428
58.61033 | 19.9313 | 19.34364 | 14.6029 | 0.5876599 | 4.376849e-09 | 1.115926e-11 | 4.740741
58.62032 | 19.9584 | 19.34927 | 14.5992 | 0.6091267 | 4.389802e-09 | 1.115783e-11 | 4.750071
58.63032 | 19.969 | 19.35495 | 14.5955 | 0.6140506 | 4.402825e-09 | 1.115643e-11 | 4.759444
58.64032 | 19.9703 | 19.36066 | 14.59181 | 0.6096409 | 4.415903e-09 | 1.115504e-11 | 4.76885
58.65032 | 20.0125 | 19.3664 | 14.58812 | 0.646097 | 4.429036e-09 | 1.115368e-11 | 4.778287
58.66032 | 20.0125 | 19.37218 | 14.58443 | 0.6403187 | 4.442225e-09 | 1.115233e-11 | 4.787756
58.67031 | 20.0194 | 19.37799 | 14.58074 | 0.6414117 | 4.455456e-09 | 1.115101e-11 | 4.797248
58.68031 | 20.045 | 19.38383 | 14.57705 | 0.6611652 | 4.468755e-09 | 1.11497e-11 | 4.806781
58.69031 | 20.0582 | 19.38972 | 14.57337 | 0.6684839 | 4.48211e-09 | 1.114841e-11 | 4.816347
58.70031 | 20.0711 | 19.39563 | 14.56969 | 0.6754683 | 4.495521e-09 | 1.114713e-11 | 4.825945
58.71031 | 20.0998 | 19.40158 | 14.56601 | 0.6982186 | 4.508987e-09 | 1.114588e-11 | 4.835574
58.72031 | 20.1153 | 19.40757 | 14.56233 | 0.7077346 | 4.522509e-09 | 1.114464e-11 | 4.845236
58.7303 | 20.1257 | 19.41358 | 14.55866 | 0.7121217 | 4.536074e-09 | 1.114342e-11 | 4.854921
58.7403 | 20.139 | 19.41963 | 14.55498 | 0.7193687 | 4.549709e-09 | 1.114221e-11 | 4.864647
58.7503 | 20.1657 | 19.42572 | 14.55131 | 0.739981 | 4.5634e-09 | 1.114103e-11 | 4.874406
58.7603 | 20.1669 | 19.43184 | 14.54764 | 0.7350587 | 4.577147e-09 | 1.113985e-11 | 4.884196
58.7703 | 20.2007 | 19.438 | 14.54398 | 0.7627022 | 4.59095e-09 | 1.11387e-11 | 4.894019
58.78029 | 20.2184 | 19.44418 | 14.54032 | 0.7742166 | 4.604797e-09 | 1.113756e-11 | 4.903866
58.79029 | 20.2192 | 19.45041 | 14.53666 | 0.7687908 | 4.618714e-09 | 1.113644e-11 | 4.913753
58.80029 | 20.2507 | 19.45667 | 14.533 | 0.79403 | 4.632688e-09 | 1.113533e-11 | 4.923674
58.81029 | 20.2573 | 19.46297 | 14.52934 | 0.7943345 | 4.646718e-09 | 1.113424e-11 | 4.933627
58.82029 | 20.2749 | 19.4693 | 14.52568 | 0.8056045 | 4.660806e-09 | 1.113316e-11 | 4.943612
58.83029 | 20.3002 | 19.47566 | 14.52203 | 0.8245398 | 4.674951e-09 | 1.11321e-11 | 4.953629
58.84028 | 20.3089 | 19.48205 | 14.51838 | 0.8268457 | 4.689139e-09 | 1.113105e-11 | 4.96367
58.85028 | 20.3309 | 19.48849 | 14.51474 | 0.8424112 | 4.703399e-09 | 1.113002e-11 | 4.973753
58.86028 | 20.3525 | 19.49496 | 14.51109 | 0.8575419 | 4.717715e-09 | 1.1129e-11 | 4.983868
58.87028 | 20.3638 | 19.50146 | 14.50745 | 0.8623376 | 4.73209e-09 | 1.112799e-11 | 4.994016
58.88028 | 20.3847 | 19.508 | 14.50381 | 0.8766983 | 4.746522e-09 | 1.1127e-11 | 5.004196
58.89027 | 20.4063 | 19.51457 | 14.50017 | 0.8917306 | 4.760998e-09 | 1.112602e-11 | 5.0144
58.90027 | 20.4149 | 19.52118 | 14.49653 | 0.8937216 | 4.775545e-09 | 1.112506e-11 | 5.024645
58.91027 | 20.436 | 19.52782 | 14.4929 | 0.9081775 | 4.790151e-09 | 1.112411e-11 | 5.034924
58.92027 | 20.4488 | 19.5345 | 14.48927 | 0.9142986 | 4.804815e-09 | 1.112317e-11 | 5.045234
58.93027 | 20.4696 | 19.54122 | 14.48564 | 0.9283847 | 4.819537e-09 | 1.112224e-11 | 5.055578
58.94027 | 20.4904 | 19.54796 | 14.48201 | 0.9424358 | 4.834317e-09 | 1.112132e-11 | 5.065954
58.95026 | 20.5018 | 19.55474 | 14.47839 | 0.9470583 | 4.849141e-09 | 1.112042e-11 | 5.076353
58.96026 | 20.5206 | 19.56156 | 14.47477 | 0.9590391 | 4.864037e-09 | 1.111953e-11 | 5.086795
58.97026 | 20.5327 | 19.56841 | 14.47115 | 0.9642852 | 4.878993e-09 | 1.111865e-11 | 5.097269
58.98026 | 20.5527 | 19.5753 | 14.46753 | 0.9773961 | 4.894007e-09 | 1.111778e-11 | 5.107776
58.99026 | 20.5619 | 19.58223 | 14.46391 | 0.9796716 | 4.909079e-09 | 1.111692e-11 | 5.118316
59.00025 | 20.5859 | 19.58918 | 14.4603 | 0.9967191 | 4.924196e-09 | 1.111607e-11 | 5.128878
59.01025 | 20.5971 | 19.59618 | 14.45669 | 1.000925 | 4.939386e-09 | 1.111523e-11 | 5.139483
59.02025 | 20.6155 | 19.6032 | 14.45308 | 1.012295 | 4.954635e-09 | 1.111441e-11 | 5.150121
59.03025 | 20.6361 | 19.61027 | 14.44948 | 1.02583 | 4.969944e-09 | 1.111359e-11 | 5.160792
59.04025 | 20.6498 | 19.61737 | 14.44587 | 1.03243 | 4.985311e-09 | 1.111278e-11 | 5.171495
59.05025 | 20.651 | 19.6245 | 14.44227 | 1.026496 | 5.000738e-09 | 1.111198e-11 | 5.182232
59.06024 | 20.6833 | 19.63167 | 14.43868 | 1.051633 | 5.016208e-09 | 1.111119e-11 | 5.192989
59.07024 | 20.6939 | 19.63887 | 14.43508 | 1.055028 | 5.031753e-09 | 1.111041e-11 | 5.203791
59.08024 | 20.7072 | 19.64611 | 14.43149 | 1.061088 | 5.047357e-09 | 1.110963e-11 | 5.214625
59.09024 | 20.738 | 19.65339 | 14.4279 | 1.084612 | 5.063021e-09 | 1.110887e-11 | 5.225492
59.10024 | 20.7374 | 19.6607 | 14.42431 | 1.076702 | 5.078745e-09 | 1.110811e-11 | 5.236392
59.11023 | 20.7503 | 19.66804 | 14.42072 | 1.082263 | 5.094512e-09 | 1.110736e-11 | 5.247313
59.12023 | 20.7704 | 19.67542 | 14.41714 | 1.094983 | 5.110355e-09 | 1.110662e-11 | 5.258278
59.13023 | 20.7863 | 19.68283 | 14.41356 | 1.103468 | 5.126257e-09 | 1.110588e-11 | 5.269275
59.14023 | 20.7971 | 19.69028 | 14.40998 | 1.106817 | 5.142219e-09 | 1.110515e-11 | 5.280306
59.15023 | 20.821 | 19.69777 | 14.4064 | 1.123231 | 5.158241e-09 | 1.110443e-11 | 5.291368
59.16023 | 20.835 | 19.70529 | 14.40283 | 1.12971 | 5.174323e-09 | 1.110371e-11 | 5.302464
59.17022 | 20.8407 | 19.71284 | 14.39926 | 1.127861 | 5.19045e-09 | 1.1103e-11 | 5.313582
59.18022 | 20.8675 | 19.72043 | 14.39569 | 1.14707 | 5.206652e-09 | 1.110229e-11 | 5.324742
59.19022 | 20.8893 | 19.72806 | 14.39212 | 1.161244 | 5.222914e-09 | 1.110159e-11 | 5.335935
59.20022 | 20.9024 | 19.73572 | 14.38856 | 1.166684 | 5.239236e-09 | 1.110089e-11 | 5.347161
59.21022 | 20.9332 | 19.74341 | 14.38499 | 1.189788 | 5.255618e-09 | 1.11002e-11 | 5.358419
59.22021 | 20.9356 | 19.75114 | 14.38144 | 1.184464 | 5.272045e-09 | 1.109951e-11 | 5.369698
59.23021 | 20.9553 | 19.7589 | 14.37788 | 1.196399 | 5.288547e-09 | 1.109883e-11 | 5.381021
59.24021 | 20.9887 | 19.7667 | 14.37433 | 1.221998 | 5.30511e-09 | 1.109815e-11 | 5.392377
59.25021 | 20.9955 | 19.77454 | 14.37077 | 1.220963 | 5.321733e-09 | 1.109747e-11 | 5.403764
59.26021 | 21.013 | 19.78241 | 14.36722 | 1.230593 | 5.338417e-09 | 1.109679e-11 | 5.415184
59.27021 | 21.0366 | 19.79031 | 14.36368 | 1.246288 | 5.355161e-09 | 1.109612e-11 | 5.426637
59.2802 | 21.0503 | 19.79824 | 14.36013 | 1.252055 | 5.37195e-09 | 1.109545e-11 | 5.438111
59.2902 | 21.0755 | 19.80622 | 14.35659 | 1.269281 | 5.388814e-09 | 1.109478e-11 | 5.449627
59.3002 | 21.0941 | 19.81423 | 14.35305 | 1.279872 | 5.40574e-09 | 1.109412e-11 | 5.461176
59.3102 | 21.1069 | 19.82227 | 14.34951 | 1.284628 | 5.422726e-09 | 1.109345e-11 | 5.472758
59.3202 | 21.1366 | 19.83035 | 14.34598 | 1.30625 | 5.439772e-09 | 1.109278e-11 | 5.484371
59.33019 | 21.1604 | 19.83845 | 14.34245 | 1.321946 | 5.456861e-09 | 1.109212e-11 | 5.496003
59.34019 | 21.1715 | 19.8466 | 14.33892 | 1.324899 | 5.474028e-09 | 1.109145e-11 | 5.50768
59.35019 | 21.189 | 19.85479 | 14.33539 | 1.334215 | 5.491259e-09 | 1.109079e-11 | 5.519391
59.36019 | 21.2218 | 19.863 | 14.33187 | 1.358798 | 5.508548e-09 | 1.109013e-11 | 5.531132
59.37019 | 21.2325 | 19.87125 | 14.32835 | 1.361248 | 5.525897e-09 | 1.108946e-11 | 5.542905
59.38019 | 21.2534 | 19.87954 | 14.32483 | 1.373862 | 5.543307e-09 | 1.108879e-11 | 5.55471
59.39018 | 21.2762 | 19.88785 | 14.32131 | 1.388353 | 5.560759e-09 | 1.108812e-11 | 5.566533
59.40018 | 21.2826 | 19.8962 | 14.3178 | 1.386399 | 5.578291e-09 | 1.108745e-11 | 5.578401
59.41018 | 21.3165 | 19.90459 | 14.31429 | 1.411912 | 5.595882e-09 | 1.108678e-11 | 5.5903
59.42018 | 21.3258 | 19.91301 | 14.31078 | 1.41279 | 5.613535e-09 | 1.10861e-11 | 5.602232
59.43018 | 21.3378 | 19.92147 | 14.30727 | 1.416334 | 5.631248e-09 | 1.108542e-11 | 5.614194
59.44017 | 21.366 | 19.92995 | 14.30377 | 1.436053 | 5.649003e-09 | 1.108474e-11 | 5.626176
59.45017 | 21.3755 | 19.93847 | 14.30027 | 1.437029 | 5.666838e-09 | 1.108406e-11 | 5.638202
59.46017 | 21.3889 | 19.94703 | 14.29677 | 1.441871 | 5.684733e-09 | 1.108337e-11 | 5.650259
59.47017 | 21.4178 | 19.95562 | 14.29327 | 1.46218 | 5.702689e-09 | 1.108267e-11 | 5.662347
59.48017 | 21.4373 | 19.96425 | 14.28978 | 1.473055 | 5.720705e-09 | 1.108197e-11 | 5.674465
59.49017 | 21.431 | 19.9729 | 14.28629 | 1.458096 | 5.738781e-09 | 1.108127e-11 | 5.686615
59.50016 | 21.4738 | 19.98159 | 14.2828 | 1.492213 | 5.756899e-09 | 1.108056e-11 | 5.698783
59.51016 | 21.4881 | 19.99031 | 14.27932 | 1.497787 | 5.775097e-09 | 1.107985e-11 | 5.710996
59.52016 | 21.4913 | 19.99907 | 14.27583 | 1.492229 | 5.793355e-09 | 1.107912e-11 | 5.723238
59.53016 | 21.5287 | 20.00786 | 14.27235 | 1.520836 | 5.811673e-09 | 1.107839e-11 | 5.735511
59.54016 | 21.5369 | 20.01669 | 14.26887 | 1.520211 | 5.830051e-09 | 1.107766e-11 | 5.747814
59.55015 | 21.5437 | 20.02554 | 14.2654 | 1.518161 | 5.848472e-09 | 1.107692e-11 | 5.760137
59.56015 | 21.578 | 20.03443 | 14.26193 | 1.54357 | 5.866971e-09 | 1.107616e-11 | 5.772501
59.57015 | 21.5822 | 20.04335 | 14.25846 | 1.538845 | 5.88553e-09 | 1.10754e-11 | 5.784896
59.58015 | 21.59 | 20.05231 | 14.25499 | 1.537688 | 5.904148e-09 | 1.107464e-11 | 5.79732
59.59015 | 21.6199 | 20.0613 | 14.25153 | 1.558598 | 5.922828e-09 | 1.107386e-11 | 5.809776
59.60015 | 21.6388 | 20.07032 | 14.24806 | 1.568476 | 5.941567e-09 | 1.107307e-11 | 5.82226
59.61014 | 21.6349 | 20.07937 | 14.24461 | 1.555534 | 5.960343e-09 | 1.107227e-11 | 5.834758
59.62014 | 21.6728 | 20.08845 | 14.24115 | 1.584346 | 5.979202e-09 | 1.107146e-11 | 5.847303
59.63014 | 21.6907 | 20.09757 | 14.2377 | 1.593127 | 5.99812e-09 | 1.107064e-11 | 5.859877
59.64014 | 21.6949 | 20.10673 | 14.23424 | 1.588175 | 6.017099e-09 | 1.106981e-11 | 5.872481
59.65014 | 21.7337 | 20.11591 | 14.2308 | 1.617791 | 6.036136e-09 | 1.106897e-11 | 5.885113
59.66013 | 21.7447 | 20.12512 | 14.22735 | 1.619585 | 6.055215e-09 | 1.106812e-11 | 5.897763
59.67013 | 21.7566 | 20.13436 | 14.22391 | 1.622237 | 6.074371e-09 | 1.106726e-11 | 5.910454
59.68013 | 21.7877 | 20.14364 | 14.22047 | 1.644058 | 6.093587e-09 | 1.106638e-11 | 5.923175
59.69013 | 21.7979 | 20.15295 | 14.21703 | 1.644947 | 6.112863e-09 | 1.106549e-11 | 5.935924
59.70013 | 21.823 | 20.1623 | 14.21359 | 1.660705 | 6.132197e-09 | 1.106458e-11 | 5.948702
59.71013 | 21.8455 | 20.17167 | 14.21016 | 1.673832 | 6.15159e-09 | 1.106367e-11 | 5.961508
59.72012 | 21.8492 | 20.18106 | 14.20673 | 1.668136 | 6.171024e-09 | 1.106273e-11 | 5.974331
59.73012 | 21.8776 | 20.1905 | 14.20331 | 1.6871 | 6.190535e-09 | 1.106179e-11 | 5.987194
59.74012 | 21.9058 | 20.19997 | 14.19988 | 1.705834 | 6.210104e-09 | 1.106082e-11 | 6.000085
59.75012 | 21.9052 | 20.20946 | 14.19646 | 1.695736 | 6.229733e-09 | 1.105985e-11 | 6.013005
59.76012 | 21.9285 | 20.21899 | 14.19304 | 1.709508 | 6.24942e-09 | 1.105885e-11 | 6.025952
59.77011 | 21.9633 | 20.22854 | 14.18963 | 1.734759 | 6.269145e-09 | 1.105784e-11 | 6.038915
59.78011 | 21.975 | 20.23813 | 14.18621 | 1.736871 | 6.288948e-09 | 1.105681e-11 | 6.051917
59.79011 | 21.9973 | 20.24775 | 14.1828 | 1.749552 | 6.30881e-09 | 1.105576e-11 | 6.064948
59.80011 | 22.022 | 20.2574 | 14.17939 | 1.764603 | 6.328729e-09 | 1.10547e-11 | 6.078005
59.81011 | 22.0423 | 20.26708 | 14.17599 | 1.775225 | 6.348705e-09 | 1.105362e-11 | 6.091089
59.82011 | 22.0539 | 20.27678 | 14.17258 | 1.777117 | 6.368739e-09 | 1.105252e-11 | 6.1042
59.8301 | 22.0888 | 20.28651 | 14.16919 | 1.802289 | 6.388811e-09 | 1.10514e-11 | 6.117325
59.8401 | 22.0955 | 20.29628 | 14.16579 | 1.799222 | 6.40896e-09 | 1.105025e-11 | 6.13049
59.8501 | 22.121 | 20.30607 | 14.16239 | 1.814926 | 6.429165e-09 | 1.104909e-11 | 6.14368
59.8601 | 22.143 | 20.3159 | 14.159 | 1.827101 | 6.449428e-09 | 1.104791e-11 | 6.156897
59.8701 | 22.1523 | 20.32575 | 14.15561 | 1.826547 | 6.469748e-09 | 1.104671e-11 | 6.170141
59.88009 | 22.1821 | 20.33563 | 14.15223 | 1.846475 | 6.490104e-09 | 1.104549e-11 | 6.183397
59.89009 | 22.1916 | 20.34554 | 14.14884 | 1.846064 | 6.510536e-09 | 1.104424e-11 | 6.196691
59.90009 | 22.2253 | 20.35547 | 14.14546 | 1.869825 | 6.531024e-09 | 1.104297e-11 | 6.210011
59.91009 | 22.242 | 20.36544 | 14.14209 | 1.876558 | 6.551569e-09 | 1.104168e-11 | 6.223356
59.92009 | 22.2681 | 20.37544 | 14.13871 | 1.892664 | 6.572168e-09 | 1.104036e-11 | 6.236726
59.93009 | 22.286 | 20.38546 | 14.13534 | 1.900542 | 6.592824e-09 | 1.103902e-11 | 6.250121
59.94008 | 22.3022 | 20.3955 | 14.13197 | 1.906702 | 6.613514e-09 | 1.103766e-11 | 6.263527
59.95008 | 22.3343 | 20.40557 | 14.1286 | 1.928725 | 6.634279e-09 | 1.103627e-11 | 6.276971
59.96008 | 22.3469 | 20.41568 | 14.12524 | 1.931222 | 6.6551e-09 | 1.103485e-11 | 6.290439
59.97008 | 22.3586 | 20.42581 | 14.12188 | 1.932791 | 6.675975e-09 | 1.103341e-11 | 6.303931
59.98008 | 22.3964 | 20.43597 | 14.11852 | 1.960434 | 6.696905e-09 | 1.103195e-11 | 6.317447
59.99007 | 22.4163 | 20.44614 | 14.11517 | 1.970161 | 6.717868e-09 | 1.103046e-11 | 6.330972
60.00007 | 22.4286 | 20.45635 | 14.11181 | 1.972252 | 6.738905e-09 | 1.102893e-11 | 6.344534
60.01007 | 22.4606 | 20.46658 | 14.10846 | 1.994016 | 6.759996e-09 | 1.102738e-11 | 6.35812
60.02007 | 22.4726 | 20.47684 | 14.10512 | 1.995756 | 6.78114e-09 | 1.102581e-11 | 6.371728
60.03007 | 22.4861 | 20.48713 | 14.10177 | 1.99897 | 6.802337e-09 | 1.10242e-11 | 6.385359
60.04007 | 22.519 | 20.49744 | 14.09843 | 2.021558 | 6.823588e-09 | 1.102256e-11 | 6.399012
60.05006 | 22.541 | 20.50777 | 14.09509 | 2.033232 | 6.84487e-09 | 1.10209e-11 | 6.412674
60.06006 | 22.5553 | 20.51813 | 14.09176 | 2.037171 | 6.866225e-09 | 1.10192e-11 | 6.426371
60.07006 | 22.576 | 20.52851 | 14.08842 | 2.047486 | 6.887632e-09 | 1.101748e-11 | 6.440089
60.08006 | 22.6029 | 20.53892 | 14.08509 | 2.063976 | 6.909091e-09 | 1.101572e-11 | 6.45383
60.09006 | 22.6274 | 20.54936 | 14.08177 | 2.078043 | 6.930601e-09 | 1.101393e-11 | 6.46759
60.10005 | 22.6468 | 20.5598 | 14.07845 | 2.086996 | 6.95214e-09 | 1.101211e-11 | 6.481358
60.11005 | 22.6729 | 20.57028 | 14.07512 | 2.102616 | 6.973752e-09 | 1.101025e-11 | 6.49516
60.12005 | 22.6839 | 20.58079 | 14.0718 | 2.103113 | 6.995414e-09 | 1.100836e-11 | 6.508982
60.13005 | 22.7094 | 20.59131 | 14.06849 | 2.118087 | 7.017127e-09 | 1.100644e-11 | 6.522825
60.14005 | 22.737 | 20.60186 | 14.06518 | 2.135139 | 7.038888e-09 | 1.100448e-11 | 6.536686
60.15005 | 22.7509 | 20.61243 | 14.06187 | 2.138467 | 7.0607e-09 | 1.100249e-11 | 6.550567
60.16004 | 22.773 | 20.62302 | 14.05856 | 2.149985 | 7.082539e-09 | 1.100046e-11 | 6.564454
60.17004 | 22.7828 | 20.63363 | 14.05526 | 2.149171 | 7.104448e-09 | 1.09984e-11 | 6.578373
60.18004 | 22.8013 | 20.64426 | 14.05195 | 2.157035 | 7.126405e-09 | 1.09963e-11 | 6.59231
60.19004 | 22.8349 | 20.65492 | 14.04866 | 2.179978 | 7.148411e-09 | 1.099416e-11 | 6.606266
60.20004 | 22.8534 | 20.6656 | 14.04536 | 2.187801 | 7.170464e-09 | 1.099198e-11 | 6.620239
60.21003 | 22.8619 | 20.67629 | 14.04207 | 2.185613 | 7.192542e-09 | 1.098977e-11 | 6.634216
60.22003 | 22.8856 | 20.68701 | 14.03878 | 2.198595 | 7.21469e-09 | 1.098752e-11 | 6.648225
60.23003 | 22.9115 | 20.69774 | 14.03549 | 2.213757 | 7.236883e-09 | 1.098523e-11 | 6.66225
60.24003 | 22.9162 | 20.7085 | 14.03221 | 2.2077 | 7.259123e-09 | 1.098289e-11 | 6.676291
60.25003 | 22.9412 | 20.71928 | 14.02893 | 2.221923 | 7.281408e-09 | 1.098052e-11 | 6.690349
60.26003 | 22.9583 | 20.73007 | 14.02565 | 2.228228 | 7.303738e-09 | 1.097811e-11 | 6.704423
60.27002 | 22.9756 | 20.74088 | 14.02238 | 2.234724 | 7.326092e-09 | 1.097566e-11 | 6.718499
60.28002 | 22.995 | 20.75171 | 14.0191 | 2.243292 | 7.348511e-09 | 1.097316e-11 | 6.732603
60.29002 | 23.0319 | 20.76256 | 14.01583 | 2.269343 | 7.370975e-09 | 1.097062e-11 | 6.746723
60.30002 | 23.0274 | 20.77342 | 14.01257 | 2.253975 | 7.393482e-09 | 1.096804e-11 | 6.760857
60.31002 | 23.0542 | 20.78431 | 14.0093 | 2.269891 | 7.416033e-09 | 1.096541e-11 | 6.775005
60.32001 | 23.058 | 20.7952 | 14.00605 | 2.2628 | 7.438603e-09 | 1.096275e-11 | 6.789153
60.33001 | 23.0745 | 20.80612 | 14.00279 | 2.268382 | 7.461238e-09 | 1.096003e-11 | 6.803329
60.34001 | 23.1019 | 20.81705 | 13.99953 | 2.284849 | 7.483915e-09 | 1.095727e-11 | 6.817518
60.35001 | 23.126 | 20.828 | 13.99628 | 2.297999 | 7.506633e-09 | 1.095447e-11 | 6.831719
60.36001 | 23.1328 | 20.83897 | 13.99303 | 2.293834 | 7.529392e-09 | 1.095162e-11 | 6.845933
60.37001 | 23.1584 | 20.84994 | 13.98979 | 2.308455 | 7.55219e-09 | 1.094872e-11 | 6.860158
60.38 | 23.1886 | 20.86093 | 13.98655 | 2.327672 | 7.575006e-09 | 1.094577e-11 | 6.874382
60.39 | 23.1886 | 20.87194 | 13.98331 | 2.316663 | 7.597884e-09 | 1.094278e-11 | 6.88863
60.4 | 23.2141 | 20.88296 | 13.98007 | 2.331141 | 7.620801e-09 | 1.093974e-11 | 6.90289
60.41 | 23.2384 | 20.89399 | 13.97684 | 2.344405 | 7.643755e-09 | 1.093665e-11 | 6.917159
60.42 | 23.2522 | 20.90504 | 13.9736 | 2.347157 | 7.666747e-09 | 1.09335e-11 | 6.931439
60.42999 | 23.2779 | 20.91609 | 13.97038 | 2.361806 | 7.689754e-09 | 1.093032e-11 | 6.945715
60.43999 | 23.299 | 20.92717 | 13.96715 | 2.371833 | 7.71282e-09 | 1.092707e-11 | 6.960013
60.44999 | 23.3052 | 20.93825 | 13.96393 | 2.366948 | 7.735922e-09 | 1.092378e-11 | 6.97432
60.45999 | 23.3475 | 20.94935 | 13.96071 | 2.398152 | 7.75906e-09 | 1.092043e-11 | 6.988636
60.46999 | 23.3425 | 20.96046 | 13.9575 | 2.382044 | 7.782232e-09 | 1.091704e-11 | 7.00296
60.47999 | 23.3606 | 20.97157 | 13.95428 | 2.389026 | 7.805439e-09 | 1.091358e-11 | 7.017291
60.48998 | 23.3911 | 20.98269 | 13.95108 | 2.40841 | 7.828656e-09 | 1.091008e-11 | 7.031615
60.49998 | 23.4128 | 20.99383 | 13.94787 | 2.418972 | 7.85193e-09 | 1.090652e-11 | 7.045959
60.50998 | 23.4145 | 21.00497 | 13.94466 | 2.409526 | 7.875236e-09 | 1.090291e-11 | 7.06031
60.51998 | 23.4567 | 21.01613 | 13.94146 | 2.44057 | 7.898574e-09 | 1.089924e-11 | 7.074667
60.52998 | 23.4732 | 21.02729 | 13.93826 | 2.445907 | 7.921943e-09 | 1.089551e-11 | 7.089028
60.53997 | 23.4814 | 21.03845 | 13.93507 | 2.442946 | 7.94532e-09 | 1.089174e-11 | 7.103381
60.54997 | 23.5209 | 21.04963 | 13.93188 | 2.471267 | 7.96875e-09 | 1.08879e-11 | 7.117752
60.55997 | 23.5274 | 21.06082 | 13.92869 | 2.466581 | 7.99221e-09 | 1.0884e-11 | 7.132127
60.56997 | 23.5528 | 21.07201 | 13.92551 | 2.480789 | 8.015698e-09 | 1.088004e-11 | 7.146505
60.57997 | 23.5767 | 21.08321 | 13.92232 | 2.49349 | 8.039215e-09 | 1.087603e-11 | 7.160887
60.58997 | 23.5912 | 21.09441 | 13.91914 | 2.496786 | 8.062759e-09 | 1.087196e-11 | 7.175271
60.59996 | 23.5967 | 21.10561 | 13.91597 | 2.491091 | 8.086304e-09 | 1.086783e-11 | 7.18964
60.60996 | 23.6301 | 21.11682 | 13.9128 | 2.513277 | 8.109901e-09 | 1.086363e-11 | 7.204028
60.61996 | 23.6476 | 21.12804 | 13.90962 | 2.51956 | 8.133524e-09 | 1.085938e-11 | 7.218416
60.62996 | 23.651 | 21.13926 | 13.90646 | 2.511739 | 8.157171e-09 | 1.085506e-11 | 7.232805
60.63996 | 23.6938 | 21.15048 | 13.90329 | 2.543315 | 8.180841e-09 | 1.085068e-11 | 7.247193
60.64995 | 23.7108 | 21.1617 | 13.90013 | 2.5491 | 8.204512e-09 | 1.084625e-11 | 7.261566
60.65995 | 23.7122 | 21.17293 | 13.89697 | 2.539271 | 8.22823e-09 | 1.084174e-11 | 7.275955
60.66995 | 23.7543 | 21.18416 | 13.89382 | 2.57014 | 8.251969e-09 | 1.083718e-11 | 7.290341
60.67995 | 23.7651 | 21.19539 | 13.89067 | 2.569709 | 8.275729e-09 | 1.083254e-11 | 7.304724
60.68995 | 23.7783 | 21.20662 | 13.88752 | 2.571677 | 8.299509e-09 | 1.082785e-11 | 7.319105
60.69995 | 23.8092 | 21.21785 | 13.88437 | 2.591346 | 8.323309e-09 | 1.082308e-11 | 7.333483
60.70994 | 23.8401 | 21.22907 | 13.88123 | 2.611026 | 8.347105e-09 | 1.081826e-11 | 7.347843
60.71994 | 23.8332 | 21.2403 | 13.87809 | 2.592896 | 8.370941e-09 | 1.081336e-11 | 7.362213
60.72994 | 23.862 | 21.25153 | 13.87495 | 2.610467 | 8.394796e-09 | 1.08084e-11 | 7.376579
60.73994 | 23.8779 | 21.26276 | 13.87182 | 2.615141 | 8.418667e-09 | 1.080337e-11 | 7.390939
60.74994 | 23.8976 | 21.27398 | 13.86869 | 2.623617 | 8.442555e-09 | 1.079827e-11 | 7.405294
60.75993 | 23.9245 | 21.28519 | 13.86556 | 2.639308 | 8.466433e-09 | 1.079311e-11 | 7.419627
60.76993 | 23.9401 | 21.29641 | 13.86244 | 2.643692 | 8.490348e-09 | 1.078787e-11 | 7.433968
60.77993 | 23.9373 | 21.30762 | 13.85932 | 2.62968 | 8.514278e-09 | 1.078256e-11 | 7.448302
60.78993 | 23.972 | 21.31883 | 13.8562 | 2.653173 | 8.538219e-09 | 1.077718e-11 | 7.462627
60.79993 | 23.992 | 21.33003 | 13.85308 | 2.661972 | 8.562173e-09 | 1.077173e-11 | 7.476943
60.80993 | 24.0055 | 21.34122 | 13.84997 | 2.664276 | 8.586137e-09 | 1.076621e-11 | 7.491251
60.81992 | 24.0374 | 21.3524 | 13.84687 | 2.685003 | 8.610082e-09 | 1.076061e-11 | 7.50553
60.82992 | 24.044 | 21.36358 | 13.84376 | 2.680422 | 8.634065e-09 | 1.075495e-11 | 7.519817
60.83992 | 24.0417 | 21.37475 | 13.84066 | 2.666949 | 8.658057e-09 | 1.074921e-11 | 7.534093
60.84992 | 24.0776 | 21.38592 | 13.83756 | 2.691683 | 8.682056e-09 | 1.074339e-11 | 7.548358
60.85992 | 24.0893 | 21.39707 | 13.83446 | 2.692228 | 8.706061e-09 | 1.07375e-11 | 7.56261
60.86991 | 24.0976 | 21.40821 | 13.83137 | 2.689392 | 8.730048e-09 | 1.073154e-11 | 7.576836
60.87991 | 24.122 | 21.41934 | 13.82828 | 2.702657 | 8.754063e-09 | 1.07255e-11 | 7.591061
60.88991 | 24.1438 | 21.43047 | 13.82519 | 2.713332 | 8.778083e-09 | 1.071939e-11 | 7.605273
60.89991 | 24.1289 | 21.44158 | 13.82211 | 2.687318 | 8.802105e-09 | 1.07132e-11 | 7.619471
60.90991 | 24.1695 | 21.45268 | 13.81903 | 2.716817 | 8.826129e-09 | 1.070692e-11 | 7.633653
60.91991 | 24.1629 | 21.46377 | 13.81595 | 2.699128 | 8.850155e-09 | 1.070058e-11 | 7.64782
60.9299 | 24.1857 | 21.47484 | 13.81288 | 2.710864 | 8.874156e-09 | 1.069416e-11 | 7.661955
60.9399 | 24.2012 | 21.4859 | 13.80981 | 2.715303 | 8.89818e-09 | 1.068765e-11 | 7.676087
60.9499 | 24.2069 | 21.49694 | 13.80674 | 2.709957 | 8.922203e-09 | 1.068107e-11 | 7.690202
60.9599 | 24.2136 | 21.50797 | 13.80368 | 2.705626 | 8.946221e-09 | 1.06744e-11 | 7.704297
60.9699 | 24.2304 | 21.51899 | 13.80061 | 2.711411 | 8.970237e-09 | 1.066766e-11 | 7.718375
60.97989 | 24.2397 | 21.52998 | 13.79756 | 2.709722 | 8.994225e-09 | 1.066084e-11 | 7.732419
60.98989 | 24.2538 | 21.54096 | 13.7945 | 2.712841 | 9.01823e-09 | 1.065393e-11 | 7.746455
60.99989 | 24.2731 | 21.55192 | 13.79145 | 2.721178 | 9.042228e-09 | 1.064694e-11 | 7.76047
61.00989 | 24.2759 | 21.56287 | 13.7884 | 2.713033 | 9.066219e-09 | 1.063987e-11 | 7.774465
61.01989 | 24.29 | 21.57379 | 13.78536 | 2.716207 | 9.090201e-09 | 1.063272e-11 | 7.788437
61.02989 | 24.2915 | 21.5847 | 13.78231 | 2.706802 | 9.114172e-09 | 1.062548e-11 | 7.802384
61.03988 | 24.3217 | 21.59557 | 13.77928 | 2.726127 | 9.13811e-09 | 1.061816e-11 | 7.816296
61.04988 | 24.318 | 21.60644 | 13.77624 | 2.711563 | 9.162059e-09 | 1.061076e-11 | 7.830196
61.05988 | 24.3137 | 21.61728 | 13.77321 | 2.696421 | 9.185995e-09 | 1.060326e-11 | 7.844071
61.06988 | 24.335 | 21.6281 | 13.77018 | 2.706902 | 9.209917e-09 | 1.059569e-11 | 7.85792
61.07988 | 24.3468 | 21.63889 | 13.76715 | 2.707906 | 9.233824e-09 | 1.058802e-11 | 7.871743
61.08987 | 24.3633 | 21.64966 | 13.76413 | 2.713644 | 9.257692e-09 | 1.058028e-11 | 7.885525
61.09987 | 24.3671 | 21.6604 | 13.76111 | 2.706697 | 9.281565e-09 | 1.057244e-11 | 7.899293
61.10987 | 24.3774 | 21.67113 | 13.75809 | 2.706274 | 9.305422e-09 | 1.056452e-11 | 7.913032
61.11987 | 24.3892 | 21.68182 | 13.75508 | 2.707379 | 9.329257e-09 | 1.055651e-11 | 7.926742
61.12987 | 24.4105 | 21.69249 | 13.75207 | 2.718009 | 9.353073e-09 | 1.054841e-11 | 7.940422
61.13987 | 24.4178 | 21.70313 | 13.74906 | 2.714668 | 9.376867e-09 | 1.054022e-11 | 7.954071
61.14986 | 24.4113 | 21.71374 | 13.74606 | 2.697564 | 9.400616e-09 | 1.053194e-11 | 7.967675
61.15986 | 24.427 | 21.72432 | 13.74306 | 2.702679 | 9.424363e-09 | 1.052358e-11 | 7.981261
61.16986 | 24.4547 | 21.73488 | 13.74006 | 2.719825 | 9.448086e-09 | 1.051512e-11 | 7.994814
61.17986 | 24.4536 | 21.7454 | 13.73707 | 2.7082 | 9.471782e-09 | 1.050657e-11 | 8.008332
61.18986 | 24.4826 | 21.75589 | 13.73408 | 2.726707 | 9.495451e-09 | 1.049792e-11 | 8.021817
61.19985 | 24.4734 | 21.76635 | 13.73109 | 2.707055 | 9.519069e-09 | 1.04892e-11 | 8.035254
61.20985 | 24.4827 | 21.77677 | 13.72811 | 2.705926 | 9.542681e-09 | 1.048037e-11 | 8.048668
61.21985 | 24.5032 | 21.78717 | 13.72513 | 2.71603 | 9.566262e-09 | 1.047146e-11 | 8.062045
61.22985 | 24.5254 | 21.79753 | 13.72215 | 2.727867 | 9.589811e-09 | 1.046245e-11 | 8.075386
61.23985 | 24.5123 | 21.80786 | 13.71917 | 2.704441 | 9.613326e-09 | 1.045334e-11 | 8.088687
61.24985 | 24.5255 | 21.81815 | 13.7162 | 2.707349 | 9.636808e-09 | 1.044415e-11 | 8.101951
61.25984 | 24.5483 | 21.8284 | 13.71323 | 2.719903 | 9.660232e-09 | 1.043486e-11 | 8.115163
61.26984 | 24.5641 | 21.83862 | 13.71027 | 2.725484 | 9.683642e-09 | 1.042548e-11 | 8.128346
61.27984 | 24.5765 | 21.8488 | 13.70731 | 2.727703 | 9.707014e-09 | 1.0416e-11 | 8.141489
61.28984 | 24.5826 | 21.85894 | 13.70435 | 2.723661 | 9.730347e-09 | 1.040642e-11 | 8.15459
61.29984 | 24.5838 | 21.86904 | 13.70139 | 2.714758 | 9.75364e-09 | 1.039675e-11 | 8.167648
61.30983 | 24.6061 | 21.8791 | 13.69844 | 2.727004 | 9.776869e-09 | 1.038699e-11 | 8.180651
61.31983 | 24.6281 | 21.88912 | 13.6955 | 2.738982 | 9.800078e-09 | 1.037712e-11 | 8.193623
61.32983 | 24.6282 | 21.8991 | 13.69255 | 2.729101 | 9.823242e-09 | 1.036716e-11 | 8.206549
61.33983 | 24.6269 | 21.90904 | 13.68961 | 2.717862 | 9.846363e-09 | 1.03571e-11 | 8.21943
61.34983 | 24.653 | 21.91893 | 13.68667 | 2.734066 | 9.869437e-09 | 1.034695e-11 | 8.232265
61.35982 | 24.6583 | 21.92878 | 13.68374 | 2.729524 | 9.89244e-09 | 1.03367e-11 | 8.24504
61.36982 | 24.6692 | 21.93858 | 13.6808 | 2.730615 | 9.915418e-09 | 1.032635e-11 | 8.257781
61.37982 | 24.6777 | 21.94835 | 13.67787 | 2.729353 | 9.938345e-09 | 1.03159e-11 | 8.270472
61.38982 | 24.686 | 21.95806 | 13.67495 | 2.727937 | 9.961222e-09 | 1.030535e-11 | 8.283115
61.39982 | 24.7022 | 21.96773 | 13.67203 | 2.734467 | 9.984046e-09 | 1.02947e-11 | 8.295707
61.40982 | 24.7174 | 21.97735 | 13.66911 | 2.740045 | 1.000682e-08 | 1.028395e-11 | 8.308248
61.41981 | 24.7197 | 21.98692 | 13.66619 | 2.732781 | 1.002951e-08 | 1.027311e-11 | 8.320725
61.42981 | 24.7113 | 21.99644 | 13.66328 | 2.714856 | 1.005217e-08 | 1.026216e-11 | 8.333163
61.43981 | 24.7501 | 22.00592 | 13.66037 | 2.744181 | 1.007477e-08 | 1.025111e-11 | 8.345546
61.44981 | 24.7511 | 22.01534 | 13.65747 | 2.735758 | 1.009731e-08 | 1.023996e-11 | 8.357876
61.45981 | 24.7618 | 22.02472 | 13.65456 | 2.737085 | 1.011979e-08 | 1.022871e-11 | 8.370151
61.4698 | 24.7546 | 22.03403 | 13.65167 | 2.720574 | 1.014219e-08 | 1.021737e-11 | 8.382359
61.4798 | 24.7727 | 22.04329 | 13.64877 | 2.729407 | 1.016455e-08 | 1.020591e-11 | 8.394522
61.4898 | 24.7818 | 22.05251 | 13.64588 | 2.729293 | 1.018684e-08 | 1.019436e-11 | 8.406629
61.4998 | 24.8026 | 22.06167 | 13.64299 | 2.740935 | 1.020907e-08 | 1.01827e-11 | 8.418676
61.5098 | 24.7846 | 22.07077 | 13.6401 | 2.71383 | 1.023123e-08 | 1.017094e-11 | 8.430667
61.5198 | 24.7929 | 22.07982 | 13.63722 | 2.713083 | 1.025332e-08 | 1.015907e-11 | 8.442596
61.52979 | 24.8122 | 22.0888 | 13.63434 | 2.723401 | 1.027532e-08 | 1.014712e-11 | 8.454455
61.53979 | 24.8206 | 22.09773 | 13.63147 | 2.722867 | 1.029728e-08 | 1.013505e-11 | 8.466265
61.54979 | 24.7963 | 22.10661 | 13.6286 | 2.689692 | 1.031916e-08 | 1.012288e-11 | 8.478012
61.55979 | 24.8372 | 22.11542 | 13.62573 | 2.721778 | 1.034097e-08 | 1.01106e-11 | 8.489696
61.56979 | 24.837 | 22.12418 | 13.62286 | 2.712822 | 1.03627e-08 | 1.009822e-11 | 8.501318
61.57978 | 24.8332 | 22.13286 | 13.62 | 2.700336 | 1.038434e-08 | 1.008575e-11 | 8.512864
61.58978 | 24.8262 | 22.1415 | 13.61714 | 2.684703 | 1.040592e-08 | 1.007316e-11 | 8.524356
61.59978 | 24.852 | 22.15007 | 13.61428 | 2.701932 | 1.042742e-08 | 1.006047e-11 | 8.535783
61.60978 | 24.8466 | 22.15858 | 13.61143 | 2.688024 | 1.044884e-08 | 1.004767e-11 | 8.547144
61.61978 | 24.8692 | 22.16702 | 13.60858 | 2.702179 | 1.047019e-08 | 1.003477e-11 | 8.558438
61.62978 | 24.8465 | 22.1754 | 13.60574 | 2.6711 | 1.049144e-08 | 1.002177e-11 | 8.569662
61.63977 | 24.8537 | 22.18371 | 13.6029 | 2.669994 | 1.05126e-08 | 1.000867e-11 | 8.580808
61.64977 | 24.8717 | 22.19195 | 13.60006 | 2.679746 | 1.053369e-08 | 9.995455e-12 | 8.591896
61.65977 | 24.8592 | 22.20013 | 13.59722 | 2.659065 | 1.055469e-08 | 9.982134e-12 | 8.602912
61.66977 | 24.8528 | 22.20825 | 13.59439 | 2.644552 | 1.057561e-08 | 9.968709e-12 | 8.613858
61.67977 | 24.864 | 22.21629 | 13.59156 | 2.647707 | 1.059643e-08 | 9.955179e-12 | 8.624732
61.68976 | 24.8798 | 22.22426 | 13.58874 | 2.655541 | 1.061715e-08 | 9.941554e-12 | 8.63552
61.69976 | 24.8652 | 22.23217 | 13.58592 | 2.633035 | 1.063779e-08 | 9.927814e-12 | 8.646249
61.70976 | 24.8762 | 22.24 | 13.5831 | 2.6362 | 1.065834e-08 | 9.913967e-12 | 8.656903
61.71976 | 24.8849 | 22.24776 | 13.58028 | 2.637137 | 1.06788e-08 | 9.900015e-12 | 8.667482
61.72976 | 24.8801 | 22.25545 | 13.57747 | 2.624645 | 1.069916e-08 | 9.885957e-12 | 8.677985
61.73976 | 24.8752 | 22.26307 | 13.57466 | 2.612127 | 1.071942e-08 | 9.871794e-12 | 8.688412
61.74975 | 24.8878 | 22.27061 | 13.57186 | 2.617189 | 1.073957e-08 | 9.85754e-12 | 8.698752
61.75975 | 24.9021 | 22.27808 | 13.56906 | 2.62402 | 1.075964e-08 | 9.843165e-12 | 8.709024
61.76975 | 24.9 | 22.28547 | 13.56626 | 2.614525 | 1.07796e-08 | 9.828684e-12 | 8.719217
61.77975 | 24.8816 | 22.29279 | 13.56346 | 2.588806 | 1.079946e-08 | 9.814099e-12 | 8.729331
61.78975 | 24.892 | 22.30004 | 13.56067 | 2.591963 | 1.081922e-08 | 9.799408e-12 | 8.739365
61.79974 | 24.9007 | 22.30719 | 13.55789 | 2.593506 | 1.083886e-08 | 9.784626e-12 | 8.749309
61.80974 | 24.8902 | 22.31428 | 13.5551 | 2.575919 | 1.085841e-08 | 9.769723e-12 | 8.75918
61.81974 | 24.8929 | 22.32129 | 13.55232 | 2.571611 | 1.087785e-08 | 9.754715e-12 | 8.76897
61.82974 | 24.9011 | 22.32822 | 13.54954 | 2.572884 | 1.089718e-08 | 9.7396e-12 | 8.778675
61.83974 | 24.9077 | 22.33506 | 13.54677 | 2.572636 | 1.09164e-08 | 9.724381e-12 | 8.788298
61.84974 | 24.8957 | 22.34183 | 13.54399 | 2.553869 | 1.093551e-08 | 9.709057e-12 | 8.797836
61.85973 | 24.9076 | 22.34851 | 13.54123 | 2.55909 | 1.095448e-08 | 9.693643e-12 | 8.80728
61.86973 | 24.9223 | 22.35511 | 13.53847 | 2.567188 | 1.097337e-08 | 9.678108e-12 | 8.816647
61.87973 | 24.9073 | 22.36163 | 13.5357 | 2.545668 | 1.099213e-08 | 9.662468e-12 | 8.825927
61.88973 | 24.8992 | 22.36807 | 13.53295 | 2.531133 | 1.101078e-08 | 9.646723e-12 | 8.83512
61.89973 | 24.9132 | 22.37442 | 13.53019 | 2.538781 | 1.102932e-08 | 9.630873e-12 | 8.844226
61.90972 | 24.9235 | 22.38068 | 13.52744 | 2.542822 | 1.104771e-08 | 9.614935e-12 | 8.853233
61.91972 | 24.9051 | 22.38686 | 13.5247 | 2.518242 | 1.106601e-08 | 9.598876e-12 | 8.862161
61.92972 | 24.9135 | 22.39295 | 13.52195 | 2.520549 | 1.108418e-08 | 9.582712e-12 | 8.870997
61.93972 | 24.9248 | 22.39896 | 13.51921 | 2.525843 | 1.110223e-08 | 9.566445e-12 | 8.879744
61.94972 | 24.9032 | 22.40487 | 13.51648 | 2.498326 | 1.112015e-08 | 9.550072e-12 | 8.888399
61.95972 | 24.908 | 22.4107 | 13.51374 | 2.497296 | 1.113795e-08 | 9.533597e-12 | 8.896962
61.96971 | 24.9176 | 22.41644 | 13.51101 | 2.501164 | 1.11556e-08 | 9.517032e-12 | 8.905422
61.97971 | 24.9217 | 22.42209 | 13.50829 | 2.499615 | 1.117314e-08 | 9.500349e-12 | 8.913798
61.98971 | 24.8981 | 22.42764 | 13.50556 | 2.470455 | 1.119056e-08 | 9.483563e-12 | 8.92208
61.99971 | 24.9181 | 22.43311 | 13.50284 | 2.484986 | 1.120784e-08 | 9.466674e-12 | 8.930269
62.00971 | 24.92 | 22.43849 | 13.50013 | 2.481511 | 1.122499e-08 | 9.449682e-12 | 8.938361
62.0197 | 24.9041 | 22.44377 | 13.49742 | 2.460332 | 1.124199e-08 | 9.432605e-12 | 8.94635
62.0297 | 24.912 | 22.44896 | 13.49471 | 2.46304 | 1.125888e-08 | 9.41541e-12 | 8.954251
62.0397 | 24.9153 | 22.45406 | 13.492 | 2.461244 | 1.127563e-08 | 9.398111e-12 | 8.962054
62.0497 | 24.909 | 22.45906 | 13.4893 | 2.449942 | 1.129224e-08 | 9.38071e-12 | 8.969758
62.0597 | 24.9016 | 22.46397 | 13.4866 | 2.437634 | 1.130872e-08 | 9.363209e-12 | 8.977365
62.0697 | 24.911 | 22.46878 | 13.48391 | 2.442222 | 1.132506e-08 | 9.345607e-12 | 8.984873
62.07969 | 24.9151 | 22.47349 | 13.48122 | 2.441611 | 1.134124e-08 | 9.327922e-12 | 8.992274
62.08969 | 24.8841 | 22.47811 | 13.47853 | 2.405991 | 1.135729e-08 | 9.310119e-12 | 8.999582
62.09969 | 24.8915 | 22.48263 | 13.47584 | 2.40887 | 1.13732e-08 | 9.292215e-12 | 9.006789
62.10969 | 24.8989 | 22.48705 | 13.47316 | 2.411846 | 1.138897e-08 | 9.274212e-12 | 9.013894
62.11969 | 24.8828 | 22.49138 | 13.47048 | 2.39142 | 1.14046e-08 | 9.25611e-12 | 9.020899
62.12968 | 24.8869 | 22.4956 | 13.46781 | 2.391298 | 1.142007e-08 | 9.237927e-12 | 9.027793
62.13968 | 24.8884 | 22.49973 | 13.46514 | 2.388671 | 1.14354e-08 | 9.219627e-12 | 9.034591
62.14968 | 24.8741 | 22.50376 | 13.46247 | 2.370345 | 1.145058e-08 | 9.201229e-12 | 9.041285
62.15968 | 24.871 | 22.50768 | 13.45981 | 2.363319 | 1.146562e-08 | 9.182733e-12 | 9.047876
62.16968 | 24.8842 | 22.51151 | 13.45714 | 2.372694 | 1.14805e-08 | 9.16414e-12 | 9.054362
62.17968 | 24.8614 | 22.51523 | 13.45449 | 2.346171 | 1.149524e-08 | 9.14545e-12 | 9.060742
62.18967 | 24.8622 | 22.51885 | 13.45184 | 2.343353 | 1.150981e-08 | 9.126683e-12 | 9.067011
62.19967 | 24.8667 | 22.52236 | 13.44919 | 2.344335 | 1.152424e-08 | 9.1078e-12 | 9.07318
62.20967 | 24.8461 | 22.52578 | 13.44654 | 2.32032 | 1.153851e-08 | 9.088822e-12 | 9.079242
62.21967 | 24.8444 | 22.52909 | 13.44389 | 2.315309 | 1.155263e-08 | 9.06975e-12 | 9.085197
62.22967 | 24.8544 | 22.5323 | 13.44125 | 2.322102 | 1.156659e-08 | 9.050581e-12 | 9.091044
62.23966 | 24.8376 | 22.5354 | 13.43862 | 2.302202 | 1.158039e-08 | 9.031339e-12 | 9.096777
62.24966 | 24.8206 | 22.53839 | 13.43599 | 2.282205 | 1.159403e-08 | 9.011984e-12 | 9.102407
62.25966 | 24.8333 | 22.54129 | 13.43336 | 2.292013 | 1.160752e-08 | 8.992536e-12 | 9.107929
62.26966 | 24.8168 | 22.54407 | 13.43073 | 2.272727 | 1.162085e-08 | 8.972996e-12 | 9.113341
62.27966 | 24.8033 | 22.54675 | 13.42811 | 2.256548 | 1.163402e-08 | 8.953363e-12 | 9.118643
62.28966 | 24.8156 | 22.54932 | 13.42549 | 2.266276 | 1.164702e-08 | 8.933639e-12 | 9.123834
62.29965 | 24.8064 | 22.55179 | 13.42288 | 2.254613 | 1.165985e-08 | 8.913845e-12 | 9.12891
62.30965 | 24.7796 | 22.55414 | 13.42027 | 2.225455 | 1.167253e-08 | 8.893939e-12 | 9.13388
62.31965 | 24.8093 | 22.55639 | 13.41766 | 2.252905 | 1.168504e-08 | 8.873945e-12 | 9.138738
62.32965 | 24.7748 | 22.55854 | 13.41505 | 2.216265 | 1.169739e-08 | 8.853861e-12 | 9.143484
62.33965 | 24.7593 | 22.56057 | 13.41245 | 2.198733 | 1.170957e-08 | 8.833688e-12 | 9.148117
62.34964 | 24.7768 | 22.56249 | 13.40985 | 2.214312 | 1.172157e-08 | 8.813449e-12 | 9.152634
62.35964 | 24.7682 | 22.5643 | 13.40726 | 2.203898 | 1.173341e-08 | 8.793102e-12 | 9.157042
62.36964 | 24.7484 | 22.56601 | 13.40467 | 2.182395 | 1.174509e-08 | 8.772668e-12 | 9.161336
62.37964 | 24.7453 | 22.5676 | 13.40208 | 2.177702 | 1.175659e-08 | 8.752148e-12 | 9.165516
62.38964 | 24.7404 | 22.56908 | 13.3995 | 2.17132 | 1.176792e-08 | 8.731542e-12 | 9.169582
62.39964 | 24.7162 | 22.57045 | 13.39692 | 2.145748 | 1.177909e-08 | 8.710852e-12 | 9.173535
62.40963 | 24.7315 | 22.57171 | 13.39434 | 2.159789 | 1.179006e-08 | 8.690099e-12 | 9.177368
62.41963 | 24.71 | 22.57286 | 13.39177 | 2.137141 | 1.180088e-08 | 8.669242e-12 | 9.18109
62.42963 | 24.6943 | 22.5739 | 13.3892 | 2.120404 | 1.181152e-08 | 8.648302e-12 | 9.184697
62.43963 | 24.7119 | 22.57482 | 13.38663 | 2.137079 | 1.182199e-08 | 8.62728e-12 | 9.188188
62.44963 | 24.6852 | 22.57563 | 13.38407 | 2.109567 | 1.183228e-08 | 8.606177e-12 | 9.191563
62.45962 | 24.6751 | 22.57633 | 13.38151 | 2.098767 | 1.184239e-08 | 8.585016e-12 | 9.194819
62.46962 | 24.6748 | 22.57692 | 13.37896 | 2.097881 | 1.185233e-08 | 8.563753e-12 | 9.197962
62.47962 | 24.6604 | 22.57739 | 13.37641 | 2.083007 | 1.186209e-08 | 8.542411e-12 | 9.200988
62.48962 | 24.6475 | 22.57775 | 13.37386 | 2.069747 | 1.187167e-08 | 8.520991e-12 | 9.203897
62.49962 | 24.6448 | 22.578 | 13.37131 | 2.0668 | 1.188107e-08 | 8.499493e-12 | 9.206689
62.50962 | 24.6264 | 22.57813 | 13.36877 | 2.048266 | 1.18903e-08 | 8.477919e-12 | 9.209364
62.51961 | 24.6188 | 22.57815 | 13.36623 | 2.040648 | 1.189934e-08 | 8.45629e-12 | 9.211918
62.52961 | 24.6039 | 22.57806 | 13.3637 | 2.025843 | 1.19082e-08 | 8.434564e-12 | 9.214358
62.53961 | 24.6005 | 22.57785 | 13.36117 | 2.022652 | 1.191688e-08 | 8.412764e-12 | 9.216679
62.54961 | 24.5997 | 22.57752 | 13.35864 | 2.022176 | 1.192538e-08 | 8.390891e-12 | 9.218883
62.55961 | 24.5515 | 22.57709 | 13.35612 | 1.974415 | 1.19337e-08 | 8.368945e-12 | 9.220968
62.5696 | 24.5735 | 22.57653 | 13.3536 | 1.996968 | 1.194183e-08 | 8.346948e-12 | 9.222933
62.5796 | 24.5663 | 22.57586 | 13.35108 | 1.990436 | 1.194978e-08 | 8.324859e-12 | 9.224782
62.5896 | 24.5264 | 22.57508 | 13.34857 | 1.95132 | 1.195755e-08 | 8.3027e-12 | 9.226511
62.5996 | 24.5304 | 22.57418 | 13.34606 | 1.956218 | 1.196514e-08 | 8.28047e-12 | 9.228122
62.6096 | 24.5288 | 22.57317 | 13.34355 | 1.955632 | 1.197254e-08 | 8.258173e-12 | 9.229615
62.6196 | 24.4914 | 22.57204 | 13.34105 | 1.919361 | 1.197975e-08 | 8.235808e-12 | 9.230989
62.62959 | 24.4834 | 22.5708 | 13.33855 | 1.912604 | 1.198677e-08 | 8.213398e-12 | 9.232242
62.63959 | 24.4848 | 22.56944 | 13.33606 | 1.915365 | 1.199362e-08 | 8.1909e-12 | 9.233377
62.64959 | 24.4638 | 22.56796 | 13.33357 | 1.89584 | 1.200027e-08 | 8.168337e-12 | 9.234394
62.65959 | 24.4608 | 22.56637 | 13.33108 | 1.894432 | 1.200674e-08 | 8.145709e-12 | 9.235291
62.66959 | 24.4183 | 22.56466 | 13.32859 | 1.853638 | 1.201302e-08 | 8.123018e-12 | 9.236069
62.67958 | 24.4213 | 22.56284 | 13.32611 | 1.85846 | 1.201911e-08 | 8.100287e-12 | 9.236727
62.68958 | 24.4134 | 22.5609 | 13.32364 | 1.852497 | 1.202502e-08 | 8.077473e-12 | 9.237267
62.69958 | 24.3943 | 22.55885 | 13.32116 | 1.835451 | 1.203074e-08 | 8.054597e-12 | 9.237687
62.70958 | 24.3868 | 22.55668 | 13.31869 | 1.83012 | 1.203627e-08 | 8.031662e-12 | 9.237989
62.71958 | 24.3585 | 22.55439 | 13.31622 | 1.804105 | 1.204161e-08 | 8.008668e-12 | 9.238171
62.72958 | 24.3527 | 22.55199 | 13.31376 | 1.800706 | 1.204676e-08 | 7.985616e-12 | 9.238234
62.73957 | 24.3548 | 22.54948 | 13.3113 | 1.805319 | 1.205172e-08 | 7.962531e-12 | 9.238178
62.74957 | 24.3175 | 22.54685 | 13.30885 | 1.770651 | 1.205649e-08 | 7.939366e-12 | 9.238003
62.75957 | 24.3167 | 22.5441 | 13.30639 | 1.772597 | 1.206108e-08 | 7.916146e-12 | 9.237709
62.76957 | 24.2976 | 22.54124 | 13.30394 | 1.75636 | 1.206547e-08 | 7.892872e-12 | 9.237296
62.77957 | 24.291 | 22.53826 | 13.3015 | 1.752737 | 1.206968e-08 | 7.869546e-12 | 9.236764
62.78956 | 24.2799 | 22.53517 | 13.29906 | 1.744727 | 1.207369e-08 | 7.84619e-12 | 9.236114
62.79956 | 24.2517 | 22.53197 | 13.29662 | 1.719734 | 1.207751e-08 | 7.822759e-12 | 9.235346
62.80956 | 24.2552 | 22.52864 | 13.29419 | 1.726556 | 1.208115e-08 | 7.799279e-12 | 9.234458
62.81956 | 24.2291 | 22.52521 | 13.29175 | 1.703895 | 1.208459e-08 | 7.775748e-12 | 9.233451
62.82956 | 24.2208 | 22.52165 | 13.28933 | 1.699147 | 1.208784e-08 | 7.75217e-12 | 9.232327
62.83956 | 24.2154 | 22.51799 | 13.2869 | 1.697412 | 1.209091e-08 | 7.728546e-12 | 9.231086
62.84955 | 24.1801 | 22.51421 | 13.28448 | 1.665889 | 1.209377e-08 | 7.704897e-12 | 9.229727
62.85955 | 24.1928 | 22.51032 | 13.28207 | 1.682483 | 1.209646e-08 | 7.681181e-12 | 9.22825
62.86955 | 24.1671 | 22.50631 | 13.27965 | 1.660792 | 1.209895e-08 | 7.657419e-12 | 9.226655
62.87955 | 24.1594 | 22.50219 | 13.27724 | 1.657215 | 1.210125e-08 | 7.633615e-12 | 9.224942
62.88955 | 24.1529 | 22.49795 | 13.27484 | 1.65495 | 1.210336e-08 | 7.609768e-12 | 9.223113
62.89954 | 24.1164 | 22.49361 | 13.27244 | 1.622795 | 1.210527e-08 | 7.585904e-12 | 9.221169
62.90954 | 24.1261 | 22.48914 | 13.27004 | 1.636957 | 1.2107e-08 | 7.561976e-12 | 9.219106
62.91954 | 24.0866 | 22.48457 | 13.26764 | 1.602032 | 1.210854e-08 | 7.538009e-12 | 9.216927
62.92954 | 24.0937 | 22.47988 | 13.26525 | 1.61382 | 1.210989e-08 | 7.514002e-12 | 9.214631
62.93954 | 24.0894 | 22.47508 | 13.26286 | 1.614319 | 1.211105e-08 | 7.48996e-12 | 9.21222
62.94954 | 24.0385 | 22.47017 | 13.26048 | 1.56833 | 1.211202e-08 | 7.465881e-12 | 9.209694
62.95953 | 24.0626 | 22.46515 | 13.2581 | 1.597449 | 1.211279e-08 | 7.441791e-12 | 9.207054
62.96953 | 24.0239 | 22.46002 | 13.25572 | 1.563884 | 1.211338e-08 | 7.417642e-12 | 9.204297
62.97953 | 23.9983 | 22.45477 | 13.25335 | 1.54353 | 1.211378e-08 | 7.393461e-12 | 9.201425
62.98953 | 24.0016 | 22.44941 | 13.25097 | 1.552187 | 1.211399e-08 | 7.369247e-12 | 9.198438
62.99953 | 23.9904 | 22.44395 | 13.24861 | 1.546455 | 1.211401e-08 | 7.345002e-12 | 9.195338
63.00952 | 23.982 | 22.43837 | 13.24625 | 1.543626 | 1.211385e-08 | 7.320752e-12 | 9.192127
63.01952 | 23.935 | 22.43269 | 13.24389 | 1.502313 | 1.211349e-08 | 7.296449e-12 | 9.1888
63.02952 | 23.9566 | 22.42689 | 13.24153 | 1.52971 | 1.211295e-08 | 7.272117e-12 | 9.185359
63.03952 | 23.9 | 22.42098 | 13.23918 | 1.479015 | 1.211222e-08 | 7.247759e-12 | 9.181806
63.04952 | 23.9097 | 22.41497 | 13.23683 | 1.494731 | 1.21113e-08 | 7.223374e-12 | 9.17814
63.05952 | 23.8762 | 22.40885 | 13.23448 | 1.467353 | 1.211019e-08 | 7.198965e-12 | 9.174363
63.06951 | 23.867 | 22.40262 | 13.23214 | 1.464377 | 1.21089e-08 | 7.174557e-12 | 9.170478
63.07951 | 23.8619 | 22.39628 | 13.22981 | 1.465615 | 1.210742e-08 | 7.150102e-12 | 9.166478
63.08951 | 23.8158 | 22.38984 | 13.22747 | 1.425962 | 1.210575e-08 | 7.125624e-12 | 9.162367
63.09951 | 23.8219 | 22.38329 | 13.22514 | 1.438612 | 1.21039e-08 | 7.101127e-12 | 9.158147
63.10951 | 23.7776 | 22.37663 | 13.22281 | 1.400971 | 1.210187e-08 | 7.07661e-12 | 9.153816
63.1195 | 23.7701 | 22.36987 | 13.22049 | 1.400227 | 1.209965e-08 | 7.052099e-12 | 9.149381
63.1295 | 23.7468 | 22.363 | 13.21817 | 1.383796 | 1.209724e-08 | 7.027546e-12 | 9.144833
63.1395 | 23.7274 | 22.35603 | 13.21585 | 1.37137 | 1.209466e-08 | 7.002976e-12 | 9.140175
63.1495 | 23.7099 | 22.34895 | 13.21354 | 1.360949 | 1.209188e-08 | 6.97839e-12 | 9.135409
63.1595 | 23.6981 | 22.34177 | 13.21123 | 1.356332 | 1.208893e-08 | 6.953791e-12 | 9.130536
63.1695 | 23.6823 | 22.33448 | 13.20893 | 1.347818 | 1.208579e-08 | 6.929178e-12 | 9.125555
63.17949 | 23.634 | 22.3271 | 13.20663 | 1.306899 | 1.208247e-08 | 6.904577e-12 | 9.120474
63.18949 | 23.654 | 22.31961 | 13.20433 | 1.334391 | 1.207897e-08 | 6.879941e-12 | 9.115281
63.19949 | 23.6026 | 22.31202 | 13.20203 | 1.290584 | 1.207529e-08 | 6.855294e-12 | 9.109983
63.20949 | 23.5816 | 22.30432 | 13.19974 | 1.277279 | 1.207143e-08 | 6.830638e-12 | 9.104579
63.21949 | 23.5767 | 22.29653 | 13.19745 | 1.280175 | 1.206738e-08 | 6.805974e-12 | 9.099071
63.22948 | 23.5665 | 22.28864 | 13.19517 | 1.277864 | 1.206317e-08 | 6.781327e-12 | 9.093464
63.23948 | 23.5249 | 22.28064 | 13.19289 | 1.244259 | 1.205877e-08 | 6.75665e-12 | 9.087749
63.24948 | 23.5169 | 22.27254 | 13.19061 | 1.244355 | 1.205419e-08 | 6.731967e-12 | 9.08193
63.25948 | 23.4909 | 22.26435 | 13.18834 | 1.226549 | 1.204944e-08 | 6.707281e-12 | 9.07601
63.26948 | 23.465 | 22.25606 | 13.18607 | 1.208941 | 1.204451e-08 | 6.682591e-12 | 9.069987
63.27948 | 23.4717 | 22.24767 | 13.18381 | 1.224031 | 1.20394e-08 | 6.657899e-12 | 9.063864
63.28947 | 23.412 | 22.23919 | 13.18154 | 1.17281 | 1.203412e-08 | 6.633231e-12 | 9.057645
63.29947 | 23.426 | 22.23061 | 13.17929 | 1.195392 | 1.202867e-08 | 6.608539e-12 | 9.051322
63.30947 | 23.3854 | 22.22193 | 13.17703 | 1.163471 | 1.202304e-08 | 6.583847e-12 | 9.044898
63.31947 | 23.3819 | 22.21315 | 13.17478 | 1.168745 | 1.201724e-08 | 6.559158e-12 | 9.038376
63.32947 | 23.352 | 22.20429 | 13.17253 | 1.147715 | 1.201126e-08 | 6.534471e-12 | 9.031754
63.33946 | 23.3331 | 22.19533 | 13.17029 | 1.137768 | 1.200512e-08 | 6.509813e-12 | 9.025044
63.34946 | 23.3153 | 22.18628 | 13.16805 | 1.129024 | 1.199881e-08 | 6.485136e-12 | 9.018229
63.35946 | 23.3152 | 22.17713 | 13.16581 | 1.138073 | 1.199232e-08 | 6.460464e-12 | 9.011317
63.36946 | 23.2571 | 22.16789 | 13.16358 | 1.089214 | 1.198567e-08 | 6.4358e-12 | 9.004309
63.37946 | 23.2623 | 22.15855 | 13.16135 | 1.103746 | 1.197885e-08 | 6.411143e-12 | 8.997207
63.38946 | 23.2384 | 22.14913 | 13.15912 | 1.089269 | 1.197186e-08 | 6.386496e-12 | 8.990011
63.39945 | 23.2156 | 22.13963 | 13.1569 | 1.075974 | 1.19647e-08 | 6.361882e-12 | 8.982727
63.40945 | 23.1851 | 22.13002 | 13.15468 | 1.055077 | 1.195738e-08 | 6.337255e-12 | 8.975343
63.41945 | 23.174 | 22.12033 | 13.15246 | 1.053667 | 1.19499e-08 | 6.312641e-12 | 8.967868
63.42945 | 23.1513 | 22.11055 | 13.15025 | 1.040748 | 1.194224e-08 | 6.288039e-12 | 8.960299
63.43945 | 23.1283 | 22.10069 | 13.14804 | 1.027615 | 1.193443e-08 | 6.263451e-12 | 8.952641
63.44944 | 23.118 | 22.09074 | 13.14584 | 1.027258 | 1.192646e-08 | 6.238902e-12 | 8.9449
63.45944 | 23.09 | 22.0807 | 13.14364 | 1.009299 | 1.191832e-08 | 6.214344e-12 | 8.937061
63.46944 | 23.0636 | 22.07058 | 13.14144 | 0.9930241 | 1.191003e-08 | 6.189803e-12 | 8.929133
63.47944 | 23.0623 | 22.06037 | 13.13925 | 1.001935 | 1.190157e-08 | 6.16528e-12 | 8.921116
63.48944 | 23.0337 | 22.05007 | 13.13706 | 0.9836292 | 1.189295e-08 | 6.140774e-12 | 8.913012
63.49944 | 22.9957 | 22.03969 | 13.13487 | 0.9560065 | 1.188418e-08 | 6.116289e-12 | 8.904821
63.50943 | 22.9937 | 22.02924 | 13.13269 | 0.9644561 | 1.187526e-08 | 6.091848e-12 | 8.896553
63.51943 | 22.9736 | 22.0187 | 13.13051 | 0.9548987 | 1.186617e-08 | 6.067404e-12 | 8.88819
63.52943 | 22.9436 | 22.00808 | 13.12834 | 0.9355219 | 1.185693e-08 | 6.042982e-12 | 8.879742
63.53943 | 22.9207 | 21.99738 | 13.12616 | 0.9233246 | 1.184754e-08 | 6.018584e-12 | 8.871212
63.54943 | 22.8888 | 21.98659 | 13.12399 | 0.9022083 | 1.183799e-08 | 5.994209e-12 | 8.862597
63.55942 | 22.884 | 21.97574 | 13.12183 | 0.90826 | 1.18283e-08 | 5.969883e-12 | 8.853908
63.56942 | 22.8469 | 21.9648 | 13.11967 | 0.8821003 | 1.181845e-08 | 5.945559e-12 | 8.845129
63.57942 | 22.8478 | 21.95378 | 13.11751 | 0.8940184 | 1.180846e-08 | 5.921262e-12 | 8.836269
63.58942 | 22.8098 | 21.94269 | 13.11536 | 0.8671132 | 1.179831e-08 | 5.896992e-12 | 8.827328
63.59942 | 22.7957 | 21.93152 | 13.11321 | 0.8641832 | 1.178801e-08 | 5.872751e-12 | 8.818309
63.60942 | 22.7702 | 21.92027 | 13.11106 | 0.8499302 | 1.177757e-08 | 5.848538e-12 | 8.809209
63.61941 | 22.7469 | 21.90896 | 13.10892 | 0.8379387 | 1.1767e-08 | 5.82438e-12 | 8.800042
63.62941 | 22.739 | 21.89757 | 13.10678 | 0.8414338 | 1.175626e-08 | 5.800228e-12 | 8.790786
63.63941 | 22.7005 | 21.8861 | 13.10464 | 0.8144004 | 1.174539e-08 | 5.776109e-12 | 8.781456
63.64941 | 22.6881 | 21.87456 | 13.10251 | 0.8135399 | 1.173437e-08 | 5.752022e-12 | 8.772049
63.65941 | 22.6656 | 21.86295 | 13.10038 | 0.8026502 | 1.172322e-08 | 5.727969e-12 | 8.762567
63.6694 | 22.6232 | 21.85128 | 13.09826 | 0.771921 | 1.171193e-08 | 5.703973e-12 | 8.75302
63.6794 | 22.6348 | 21.83953 | 13.09614 | 0.7952726 | 1.170049e-08 | 5.679989e-12 | 8.74339
63.6894 | 22.5793 | 21.82771 | 13.09402 | 0.7515927 | 1.168892e-08 | 5.656041e-12 | 8.733688
63.6994 | 22.5772 | 21.81582 | 13.0919 | 0.7613812 | 1.167721e-08 | 5.63213e-12 | 8.723914
63.7094 | 22.5387 | 21.80386 | 13.08979 | 0.7348379 | 1.166536e-08 | 5.608255e-12 | 8.714068
63.7194 | 22.5245 | 21.79184 | 13.08769 | 0.7326612 | 1.165338e-08 | 5.584419e-12 | 8.704152
63.72939 | 22.5 | 21.77976 | 13.08559 | 0.7202387 | 1.164128e-08 | 5.560646e-12 | 8.694176
63.73939 | 22.4678 | 21.76761 | 13.08349 | 0.7001933 | 1.162903e-08 | 5.536889e-12 | 8.684121
63.74939 | 22.4665 | 21.75539 | 13.08139 | 0.7111124 | 1.161665e-08 | 5.513172e-12 | 8.673999
63.75939 | 22.4303 | 21.74311 | 13.0793 | 0.6871946 | 1.160414e-08 | 5.489497e-12 | 8.663809
63.76939 | 22.4013 | 21.73076 | 13.07721 | 0.6705404 | 1.159151e-08 | 5.465864e-12 | 8.653553
63.77938 | 22.3972 | 21.71837 | 13.07512 | 0.6788349 | 1.157876e-08 | 5.442298e-12 | 8.643242
63.78938 | 22.3461 | 21.7059 | 13.07304 | 0.6402046 | 1.156586e-08 | 5.41875e-12 | 8.632854
63.79938 | 22.3458 | 21.69337 | 13.07096 | 0.6524346 | 1.155285e-08 | 5.395247e-12 | 8.622402
63.80938 | 22.2995 | 21.68078 | 13.06889 | 0.6187236 | 1.153971e-08 | 5.37179e-12 | 8.611888
63.81938 | 22.2978 | 21.66813 | 13.06682 | 0.6296709 | 1.152644e-08 | 5.348378e-12 | 8.601312
63.82938 | 22.2486 | 21.65542 | 13.06475 | 0.5931775 | 1.151306e-08 | 5.325013e-12 | 8.590673
63.83937 | 22.2311 | 21.64267 | 13.06269 | 0.5884285 | 1.149957e-08 | 5.301717e-12 | 8.579984
63.84937 | 22.21 | 21.62985 | 13.06063 | 0.5801489 | 1.148594e-08 | 5.278446e-12 | 8.569224
63.85937 | 22.1845 | 21.61698 | 13.05857 | 0.5675241 | 1.14722e-08 | 5.255224e-12 | 8.558405
63.86937 | 22.1474 | 21.60404 | 13.05652 | 0.5433552 | 1.145834e-08 | 5.232051e-12 | 8.547527
63.87937 | 22.1355 | 21.59106 | 13.05447 | 0.5444398 | 1.144436e-08 | 5.208928e-12 | 8.536592
63.88936 | 22.1072 | 21.57803 | 13.05242 | 0.5291655 | 1.143028e-08 | 5.185877e-12 | 8.52561
63.89936 | 22.0748 | 21.56494 | 13.05038 | 0.5098568 | 1.141608e-08 | 5.162855e-12 | 8.514561
63.90936 | 22.0499 | 21.5518 | 13.04834 | 0.4980992 | 1.140176e-08 | 5.139885e-12 | 8.503457
63.91936 | 22.0191 | 21.53861 | 13.04631 | 0.4804925 | 1.138733e-08 | 5.116967e-12 | 8.492299
63.92936 | 21.9987 | 21.52536 | 13.04428 | 0.4733366 | 1.137279e-08 | 5.094102e-12 | 8.481086
63.93936 | 21.9604 | 21.51207 | 13.04225 | 0.4483298 | 1.135815e-08 | 5.07129e-12 | 8.469821
63.94935 | 21.9414 | 21.49874 | 13.04023 | 0.4426567 | 1.134341e-08 | 5.048556e-12 | 8.458516
63.95935 | 21.9117 | 21.48535 | 13.03821 | 0.426347 | 1.132855e-08 | 5.025853e-12 | 8.447147
63.96935 | 21.8727 | 21.47191 | 13.03619 | 0.4007855 | 1.131358e-08 | 5.003205e-12 | 8.435725
63.97935 | 21.8578 | 21.45843 | 13.03418 | 0.3993681 | 1.129851e-08 | 4.980614e-12 | 8.424256
63.98935 | 21.8149 | 21.4449 | 13.03217 | 0.3699968 | 1.128334e-08 | 4.958078e-12 | 8.412737
63.99934 | 21.8002 | 21.43134 | 13.03016 | 0.368855 | 1.126808e-08 | 4.935624e-12 | 8.401183
64.00934 | 21.7634 | 21.41773 | 13.02816 | 0.3456714 | 1.125271e-08 | 4.913204e-12 | 8.389569
64.01934 | 21.7526 | 21.40407 | 13.02616 | 0.3485322 | 1.123723e-08 | 4.890841e-12 | 8.377908
64.02934 | 21.7058 | 21.39037 | 13.02416 | 0.3154336 | 1.122166e-08 | 4.868538e-12 | 8.366202
64.03934 | 21.6946 | 21.37662 | 13.02217 | 0.3179786 | 1.120599e-08 | 4.846293e-12 | 8.354449
64.04934 | 21.6659 | 21.36284 | 13.02018 | 0.3030627 | 1.119023e-08 | 4.824109e-12 | 8.342653
64.05933 | 21.6412 | 21.34903 | 13.0182 | 0.2921741 | 1.117439e-08 | 4.802006e-12 | 8.330824
64.06933 | 21.6037 | 21.33516 | 13.01622 | 0.2685381 | 1.115844e-08 | 4.779943e-12 | 8.318941
64.07933 | 21.5915 | 21.32126 | 13.01424 | 0.2702401 | 1.11424e-08 | 4.75794e-12 | 8.307016
64.08933 | 21.5633 | 21.30732 | 13.01227 | 0.2559809 | 1.112626e-08 | 4.735999e-12 | 8.29505
64.09933 | 21.5374 | 21.29334 | 13.0103 | 0.2440573 | 1.111004e-08 | 4.714121e-12 | 8.283043
64.10932 | 21.5034 | 21.27934 | 13.00833 | 0.2240577 | 1.109375e-08 | 4.692326e-12 | 8.271008
64.11932 | 21.4961 | 21.26529 | 13.00637 | 0.230805 | 1.107735e-08 | 4.670574e-12 | 8.258923
64.12932 | 21.4601 | 21.25121 | 13.00441 | 0.2088891 | 1.106086e-08 | 4.648884e-12 | 8.246799
64.13932 | 21.4394 | 21.23709 | 13.00246 | 0.2023059 | 1.10443e-08 | 4.627259e-12 | 8.234638
64.14932 | 21.4211 | 21.22294 | 13.0005 | 0.1981558 | 1.102765e-08 | 4.605699e-12 | 8.22244
64.15932 | 21.3986 | 21.20876 | 12.99856 | 0.1898384 | 1.101091e-08 | 4.584203e-12 | 8.210206
64.16931 | 21.3728 | 21.19456 | 12.99661 | 0.1782385 | 1.099411e-08 | 4.562794e-12 | 8.19795
64.17931 | 21.3532 | 21.18032 | 12.99467 | 0.1728829 | 1.097722e-08 | 4.541429e-12 | 8.185647
64.18931 | 21.3416 | 21.16604 | 12.99273 | 0.1755576 | 1.096025e-08 | 4.520131e-12 | 8.17331
64.19931 | 21.3116 | 21.15174 | 12.9908 | 0.1598615 | 1.09432e-08 | 4.498899e-12 | 8.160941
64.20931 | 21.2799 | 21.13741 | 12.98887 | 0.1424943 | 1.092607e-08 | 4.477734e-12 | 8.148538
64.2193 | 21.2696 | 21.12306 | 12.98694 | 0.1465364 | 1.090889e-08 | 4.45666e-12 | 8.136122
64.2293 | 21.2545 | 21.10868 | 12.98502 | 0.1458239 | 1.089162e-08 | 4.43563e-12 | 8.123658
64.2393 | 21.21 | 21.09426 | 12.9831 | 0.1157384 | 1.087427e-08 | 4.414668e-12 | 8.111163
64.2493 | 21.2125 | 21.07982 | 12.98118 | 0.1326783 | 1.085685e-08 | 4.393774e-12 | 8.09864
64.2593 | 21.1767 | 21.06536 | 12.97927 | 0.1113424 | 1.083936e-08 | 4.37295e-12 | 8.086089
64.2693 | 21.1551 | 21.05087 | 12.97736 | 0.1042318 | 1.08218e-08 | 4.352194e-12 | 8.073508
64.27929 | 21.1301 | 21.03637 | 12.97546 | 0.09372965 | 1.080419e-08 | 4.331528e-12 | 8.060914
64.28929 | 21.113 | 21.02183 | 12.97355 | 0.09116516 | 1.078649e-08 | 4.310912e-12 | 8.048281
64.29929 | 21.0982 | 21.00728 | 12.97166 | 0.09092223 | 1.076873e-08 | 4.290365e-12 | 8.035623
64.30929 | 21.0698 | 20.9927 | 12.96976 | 0.07710062 | 1.075091e-08 | 4.269889e-12 | 8.022939
64.31929 | 21.0524 | 20.9781 | 12.96787 | 0.07429998 | 1.073302e-08 | 4.249484e-12 | 8.010231
64.32928 | 21.0202 | 20.9635 | 12.96598 | 0.05670493 | 1.071509e-08 | 4.22917e-12 | 7.997512
64.33928 | 21.0079 | 20.94886 | 12.9641 | 0.05904253 | 1.069708e-08 | 4.208907e-12 | 7.984759
64.34928 | 20.9821 | 20.9342 | 12.96222 | 0.04789965 | 1.067901e-08 | 4.188716e-12 | 7.971982
64.35928 | 20.9542 | 20.91953 | 12.96034 | 0.03467465 | 1.066088e-08 | 4.168596e-12 | 7.959185
64.36928 | 20.9301 | 20.90483 | 12.95847 | 0.02526597 | 1.064269e-08 | 4.148549e-12 | 7.946367
64.37928 | 20.9215 | 20.89012 | 12.9566 | 0.03137578 | 1.062444e-08 | 4.128574e-12 | 7.933527
64.38927 | 20.8798 | 20.87541 | 12.95473 | 0.004385692 | 1.060616e-08 | 4.108691e-12 | 7.920682
64.39927 | 20.8605 | 20.86067 | 12.95287 | -0.0001748958 | 1.058781e-08 | 4.088862e-12 | 7.907805
64.40927 | 20.8268 | 20.84592 | 12.95101 | -0.01912141 | 1.05694e-08 | 4.069105e-12 | 7.894911
64.41927 | 20.8219 | 20.83115 | 12.94915 | -0.009254052 | 1.055094e-08 | 4.049422e-12 | 7.881999
64.42927 | 20.7779 | 20.81637 | 12.9473 | -0.03847276 | 1.053243e-08 | 4.029813e-12 | 7.86907
64.43926 | 20.7609 | 20.80159 | 12.94546 | -0.04069344 | 1.051388e-08 | 4.010296e-12 | 7.856137
64.44926 | 20.7289 | 20.78679 | 12.94361 | -0.05788902 | 1.049528e-08 | 3.990835e-12 | 7.843178
64.45926 | 20.7222 | 20.77197 | 12.94177 | -0.0497729 | 1.047662e-08 | 3.971447e-12 | 7.830203
64.46926 | 20.6755 | 20.75715 | 12.93993 | -0.08164577 | 1.045791e-08 | 3.952134e-12 | 7.817214
64.47926 | 20.6588 | 20.74231 | 12.9381 | -0.08350914 | 1.043916e-08 | 3.932895e-12 | 7.804212
64.48926 | 20.6234 | 20.72746 | 12.93627 | -0.1040637 | 1.042037e-08 | 3.913731e-12 | 7.791197
64.49925 | 20.613 | 20.71262 | 12.93444 | -0.09962264 | 1.040155e-08 | 3.894661e-12 | 7.778182
64.50925 | 20.5625 | 20.69776 | 12.93262 | -0.1352607 | 1.038267e-08 | 3.875647e-12 | 7.765143
64.51925 | 20.5503 | 20.68289 | 12.9308 | -0.132591 | 1.036375e-08 | 3.856708e-12 | 7.752094
64.52925 | 20.5194 | 20.66801 | 12.92898 | -0.1486143 | 1.034479e-08 | 3.837845e-12 | 7.739034
64.53925 | 20.4846 | 20.65313 | 12.92717 | -0.1685315 | 1.032579e-08 | 3.819057e-12 | 7.725964
64.54924 | 20.4744 | 20.63826 | 12.92536 | -0.163858 | 1.030677e-08 | 3.800364e-12 | 7.712898
64.55924 | 20.4354 | 20.62336 | 12.92355 | -0.1879644 | 1.028769e-08 | 3.781727e-12 | 7.699811
64.56924 | 20.4249 | 20.60847 | 12.92175 | -0.1835673 | 1.026858e-08 | 3.763167e-12 | 7.686716
64.57924 | 20.3749 | 20.59357 | 12.91995 | -0.2186661 | 1.024943e-08 | 3.744683e-12 | 7.673614
64.58924 | 20.3672 | 20.57866 | 12.91816 | -0.2114623 | 1.023025e-08 | 3.726275e-12 | 7.660505
64.59924 | 20.3361 | 20.56376 | 12.91637 | -0.2276555 | 1.021103e-08 | 3.707943e-12 | 7.64739
64.60923 | 20.3085 | 20.54886 | 12.91458 | -0.2403617 | 1.01918e-08 | 3.689706e-12 | 7.634283
64.61923 | 20.2875 | 20.53395 | 12.91279 | -0.246451 | 1.017252e-08 | 3.671527e-12 | 7.621157
64.62923 | 20.2563 | 20.51904 | 12.91101 | -0.2627403 | 1.015321e-08 | 3.653425e-12 | 7.608027
64.63923 | 20.242 | 20.50413 | 12.90924 | -0.2621297 | 1.013388e-08 | 3.635399e-12 | 7.594894
64.64923 | 20.2054 | 20.48922 | 12.90746 | -0.2838183 | 1.011451e-08 | 3.61745e-12 | 7.581757
64.65922 | 20.1875 | 20.47432 | 12.90569 | -0.286823 | 1.009513e-08 | 3.599595e-12 | 7.568631
64.66922 | 20.164 | 20.45942 | 12.90393 | -0.2954154 | 1.007572e-08 | 3.5818e-12 | 7.55549
64.67922 | 20.1419 | 20.44451 | 12.90216 | -0.3026089 | 1.005627e-08 | 3.564082e-12 | 7.542347
64.68922 | 20.1042 | 20.42961 | 12.9004 | -0.3254059 | 1.00368e-08 | 3.546441e-12 | 7.529204
64.69922 | 20.0952 | 20.4147 | 12.89865 | -0.3195045 | 1.001731e-08 | 3.528876e-12 | 7.516059
64.70921 | 20.0643 | 20.39982 | 12.89689 | -0.3355227 | 9.997811e-09 | 3.511406e-12 | 7.502929
64.71921 | 20.0331 | 20.38493 | 12.89514 | -0.3518298 | 9.978274e-09 | 3.493996e-12 | 7.489785
64.72921 | 20.0274 | 20.37004 | 12.8934 | -0.3426421 | 9.958716e-09 | 3.476663e-12 | 7.476643
64.73921 | 20.0018 | 20.35516 | 12.89166 | -0.353359 | 9.939138e-09 | 3.459407e-12 | 7.463503
64.74921 | 19.9727 | 20.34028 | 12.88992 | -0.3675825 | 9.919543e-09 | 3.442228e-12 | 7.450365
64.75921 | 19.9491 | 20.32541 | 12.88818 | -0.3763117 | 9.899928e-09 | 3.425127e-12 | 7.43723
64.7692 | 19.9302 | 20.31056 | 12.88645 | -0.3803627 | 9.880317e-09 | 3.408119e-12 | 7.424111
64.7792 | 19.9044 | 20.29571 | 12.88472 | -0.3913055 | 9.860668e-09 | 3.391172e-12 | 7.410982
64.7892 | 19.8736 | 20.28086 | 12.883 | -0.4072569 | 9.841006e-09 | 3.374302e-12 | 7.397858
64.7992 | 19.8594 | 20.26602 | 12.88128 | -0.4066165 | 9.821329e-09 | 3.35751e-12 | 7.384739
64.8092 | 19.84 | 20.25119 | 12.87956 | -0.4111853 | 9.801639e-09 | 3.340795e-12 | 7.371626
64.81919 | 19.8072 | 20.23638 | 12.87785 | -0.4291772 | 9.781955e-09 | 3.324173e-12 | 7.35853
64.82919 | 19.7852 | 20.22156 | 12.87614 | -0.4363641 | 9.76224e-09 | 3.307611e-12 | 7.345428
64.83919 | 19.7714 | 20.20676 | 12.87443 | -0.4353617 | 9.742514e-09 | 3.291128e-12 | 7.332333
64.84919 | 19.734 | 20.19197 | 12.87272 | -0.4579696 | 9.722777e-09 | 3.274721e-12 | 7.319245
64.85919 | 19.7138 | 20.17719 | 12.87102 | -0.463389 | 9.703032e-09 | 3.258391e-12 | 7.306164
64.86919 | 19.7029 | 20.16242 | 12.86933 | -0.4595204 | 9.683279e-09 | 3.242138e-12 | 7.293093
64.87918 | 19.6699 | 20.14768 | 12.86764 | -0.4777781 | 9.663537e-09 | 3.225979e-12 | 7.280042
64.88918 | 19.6437 | 20.13293 | 12.86595 | -0.4892336 | 9.643769e-09 | 3.20988e-12 | 7.266987
64.89918 | 19.6308 | 20.1182 | 12.86426 | -0.4874021 | 9.623995e-09 | 3.193858e-12 | 7.253942
64.90918 | 19.6057 | 20.10348 | 12.86258 | -0.4977844 | 9.604216e-09 | 3.177913e-12 | 7.240907
64.91918 | 19.5741 | 20.08878 | 12.8609 | -0.5146802 | 9.584432e-09 | 3.162045e-12 | 7.227882
64.92917 | 19.555 | 20.07411 | 12.85922 | -0.5191053 | 9.564664e-09 | 3.146269e-12 | 7.214882
64.93917 | 19.533 | 20.05943 | 12.85755 | -0.5264301 | 9.544874e-09 | 3.130554e-12 | 7.201879
64.94917 | 19.5063 | 20.04477 | 12.85588 | -0.5384699 | 9.525082e-09 | 3.114916e-12 | 7.188888
64.95917 | 19.4729 | 20.03013 | 12.85422 | -0.557226 | 9.505289e-09 | 3.099354e-12 | 7.175909
64.96917 | 19.4601 | 20.0155 | 12.85255 | -0.555397 | 9.485494e-09 | 3.083868e-12 | 7.162942
64.97917 | 19.4331 | 20.00089 | 12.8509 | -0.5677855 | 9.4657e-09 | 3.068459e-12 | 7.149989
64.98916 | 19.3987 | 19.9863 | 12.84924 | -0.5876047 | 9.445927e-09 | 3.053141e-12 | 7.137062
64.99916 | 19.3855 | 19.97173 | 12.84759 | -0.5862276 | 9.426137e-09 | 3.037885e-12 | 7.124136
65.00916 | 19.359 | 19.95717 | 12.84594 | -0.598167 | 9.406347e-09 | 3.022704e-12 | 7.111224
65.01916 | 19.3314 | 19.94262 | 12.8443 | -0.6112244 | 9.386561e-09 | 3.007599e-12 | 7.098326
65.02916 | 19.307 | 19.9281 | 12.84266 | -0.621101 | 9.36678e-09 | 2.99257e-12 | 7.085444
65.03915 | 19.2866 | 19.91361 | 12.84102 | -0.6270099 | 9.347022e-09 | 2.977632e-12 | 7.072589
65.04915 | 19.2523 | 19.89912 | 12.83939 | -0.6468237 | 9.32725e-09 | 2.962754e-12 | 7.059737
65.05915 | 19.2242 | 19.88466 | 12.83776 | -0.6604574 | 9.307484e-09 | 2.947952e-12 | 7.046901
65.06915 | 19.2059 | 19.87021 | 12.83613 | -0.6643111 | 9.287725e-09 | 2.933225e-12 | 7.034082
65.07915 | 19.1868 | 19.85578 | 12.8345 | -0.6689849 | 9.267973e-09 | 2.918573e-12 | 7.02128
65.08915 | 19.1452 | 19.84138 | 12.83288 | -0.6961793 | 9.24823e-09 | 2.903997e-12 | 7.008495
65.09914 | 19.122 | 19.82701 | 12.83127 | -0.7050111 | 9.228517e-09 | 2.889511e-12 | 6.995742
65.10914 | 19.0987 | 19.81265 | 12.82966 | -0.7139457 | 9.208788e-09 | 2.875083e-12 | 6.98299
65.11914 | 19.0759 | 19.7983 | 12.82805 | -0.7224036 | 9.189072e-09 | 2.860731e-12 | 6.970258
65.12914 | 19.0483 | 19.78398 | 12.82644 | -0.7356847 | 9.169368e-09 | 2.846454e-12 | 6.957546
65.13914 | 19.0239 | 19.76969 | 12.82484 | -0.7457883 | 9.149675e-09 | 2.832251e-12 | 6.944853
65.14913 | 19.004 | 19.75543 | 12.82324 | -0.7514293 | 9.130014e-09 | 2.818138e-12 | 6.932192
65.15913 | 18.9785 | 19.74118 | 12.82164 | -0.7626781 | 9.110345e-09 | 2.804083e-12 | 6.919537
65.16913 | 18.9447 | 19.72695 | 12.82005 | -0.7822502 | 9.090689e-09 | 2.790103e-12 | 6.906902
65.17913 | 18.9354 | 19.71275 | 12.81846 | -0.7773464 | 9.071048e-09 | 2.776196e-12 | 6.894288
65.18913 | 18.9169 | 19.69857 | 12.81687 | -0.7816657 | 9.05142e-09 | 2.762363e-12 | 6.881693
65.19913 | 18.8814 | 19.68441 | 12.81529 | -0.8030105 | 9.031808e-09 | 2.748604e-12 | 6.86912
65.20912 | 18.8579 | 19.67029 | 12.81371 | -0.8123925 | 9.012229e-09 | 2.734931e-12 | 6.85658
65.21912 | 18.8431 | 19.65619 | 12.81214 | -0.8130858 | 8.992648e-09 | 2.721318e-12 | 6.844049
65.22912 | 18.8286 | 19.6421 | 12.81056 | -0.813505 | 8.973084e-09 | 2.707779e-12 | 6.831541
65.23912 | 18.7903 | 19.62805 | 12.809 | -0.8377489 | 8.953537e-09 | 2.694311e-12 | 6.819054
65.24912 | 18.7776 | 19.61402 | 12.80743 | -0.8364193 | 8.934009e-09 | 2.680917e-12 | 6.806589
65.25911 | 18.7624 | 19.60003 | 12.80587 | -0.8376292 | 8.914517e-09 | 2.667609e-12 | 6.79416
65.26911 | 18.7317 | 19.58605 | 12.80431 | -0.8543524 | 8.895026e-09 | 2.654359e-12 | 6.781742
65.27911 | 18.713 | 19.5721 | 12.80276 | -0.8591019 | 8.875555e-09 | 2.641182e-12 | 6.769347
65.28911 | 18.7077 | 19.55818 | 12.8012 | -0.8504787 | 8.856104e-09 | 2.628077e-12 | 6.756975
65.29911 | 18.6831 | 19.54428 | 12.79965 | -0.8611821 | 8.836673e-09 | 2.615043e-12 | 6.744627
65.30911 | 18.6594 | 19.53041 | 12.79811 | -0.8710128 | 8.817263e-09 | 2.602081e-12 | 6.732303
65.3191 | 18.6381 | 19.51659 | 12.79657 | -0.878486 | 8.797895e-09 | 2.589203e-12 | 6.720016
65.3291 | 18.6282 | 19.50277 | 12.79503 | -0.8745725 | 8.778528e-09 | 2.576384e-12 | 6.707741
65.3391 | 18.6031 | 19.48899 | 12.7935 | -0.8858881 | 8.759186e-09 | 2.563635e-12 | 6.695492
65.3491 | 18.5848 | 19.47523 | 12.79196 | -0.8904319 | 8.739866e-09 | 2.550958e-12 | 6.683267
65.3591 | 18.5713 | 19.46151 | 12.79044 | -0.8902056 | 8.720572e-09 | 2.538351e-12 | 6.671069
65.36909 | 18.553 | 19.44782 | 12.78891 | -0.8948198 | 8.701318e-09 | 2.525827e-12 | 6.658906
65.37909 | 18.5265 | 19.43415 | 12.78739 | -0.9076509 | 8.682072e-09 | 2.513361e-12 | 6.646759
65.38909 | 18.5057 | 19.42051 | 12.78587 | -0.9148113 | 8.66285e-09 | 2.500965e-12 | 6.634637
65.39909 | 18.4838 | 19.4069 | 12.78436 | -0.9231013 | 8.643654e-09 | 2.488638e-12 | 6.622542
65.40909 | 18.4707 | 19.39332 | 12.78285 | -0.9226219 | 8.624485e-09 | 2.476381e-12 | 6.610474
65.41909 | 18.4507 | 19.37977 | 12.78134 | -0.9290728 | 8.605342e-09 | 2.464194e-12 | 6.598432
65.42908 | 18.4386 | 19.36627 | 12.77984 | -0.9276713 | 8.586251e-09 | 2.45209e-12 | 6.586434
65.43908 | 18.4187 | 19.35278 | 12.77834 | -0.934083 | 8.567163e-09 | 2.440041e-12 | 6.574447
65.44908 | 18.3887 | 19.33933 | 12.77684 | -0.9506259 | 8.548103e-09 | 2.42806e-12 | 6.562487
65.45908 | 18.3794 | 19.3259 | 12.77534 | -0.9464992 | 8.52907e-09 | 2.416148e-12 | 6.550555
65.46908 | 18.3501 | 19.3125 | 12.77385 | -0.9624049 | 8.510068e-09 | 2.404305e-12 | 6.538652
65.47907 | 18.3372 | 19.29915 | 12.77237 | -0.961954 | 8.491113e-09 | 2.392541e-12 | 6.526787
65.48907 | 18.3226 | 19.28582 | 12.77088 | -0.9632226 | 8.472169e-09 | 2.380834e-12 | 6.51494
65.49907 | 18.3008 | 19.27252 | 12.7694 | -0.9717229 | 8.453256e-09 | 2.369194e-12 | 6.503121
65.50907 | 18.2777 | 19.25925 | 12.76792 | -0.9815547 | 8.434372e-09 | 2.357622e-12 | 6.491331
65.51907 | 18.2515 | 19.24602 | 12.76645 | -0.9945193 | 8.41552e-09 | 2.346117e-12 | 6.47957
65.52907 | 18.2365 | 19.23282 | 12.76498 | -0.9963164 | 8.396699e-09 | 2.334679e-12 | 6.467838
65.53906 | 18.2189 | 19.21966 | 12.76351 | -1.00076 | 8.377929e-09 | 2.323319e-12 | 6.456147
65.54906 | 18.2035 | 19.20652 | 12.76205 | -1.003023 | 8.359172e-09 | 2.312014e-12 | 6.444474
65.55906 | 18.1769 | 19.19342 | 12.76059 | -1.016518 | 8.340448e-09 | 2.300776e-12 | 6.432831
65.56906 | 18.169 | 19.18035 | 12.75913 | -1.011347 | 8.321756e-09 | 2.289604e-12 | 6.421217
65.57906 | 18.1434 | 19.16731 | 12.75768 | -1.02391 | 8.303098e-09 | 2.278498e-12 | 6.409634
65.58905 | 18.1252 | 19.15432 | 12.75623 | -1.029119 | 8.284492e-09 | 2.267468e-12 | 6.398093
65.59905 | 18.1027 | 19.14135 | 12.75478 | -1.038648 | 8.265901e-09 | 2.256493e-12 | 6.38657
65.60905 | 18.0919 | 19.12841 | 12.75333 | -1.036511 | 8.247344e-09 | 2.245583e-12 | 6.375077
65.61905 | 18.0685 | 19.11551 | 12.75189 | -1.047009 | 8.228823e-09 | 2.234738e-12 | 6.363616
65.62905 | 18.0526 | 19.10264 | 12.75046 | -1.050041 | 8.210336e-09 | 2.223957e-12 | 6.352186
65.63905 | 18.0288 | 19.08981 | 12.74902 | -1.061007 | 8.191885e-09 | 2.213242e-12 | 6.340786
65.64904 | 18.022 | 19.07702 | 12.74759 | -1.055021 | 8.173488e-09 | 2.202601e-12 | 6.32943
65.65904 | 17.9876 | 19.06426 | 12.74616 | -1.076656 | 8.155108e-09 | 2.192013e-12 | 6.318093
65.66904 | 17.9712 | 19.05153 | 12.74474 | -1.080327 | 8.136766e-09 | 2.181489e-12 | 6.306788
65.67904 | 17.9566 | 19.03883 | 12.74332 | -1.082232 | 8.118459e-09 | 2.171029e-12 | 6.295515
65.68904 | 17.9469 | 19.02617 | 12.7419 | -1.079273 | 8.10019e-09 | 2.160632e-12 | 6.284273
65.69903 | 17.9206 | 19.01356 | 12.74049 | -1.09296 | 8.081976e-09 | 2.150309e-12 | 6.273074
65.70903 | 17.9075 | 19.00097 | 12.73908 | -1.093472 | 8.063781e-09 | 2.140038e-12 | 6.261896
65.71903 | 17.8883 | 18.98842 | 12.73767 | -1.100118 | 8.045625e-09 | 2.129829e-12 | 6.250751
65.72903 | 17.8674 | 18.9759 | 12.73626 | -1.1085 | 8.027507e-09 | 2.119683e-12 | 6.239638
65.73903 | 17.8461 | 18.96342 | 12.73486 | -1.117318 | 8.009427e-09 | 2.109599e-12 | 6.228557
65.74903 | 17.8403 | 18.95097 | 12.73346 | -1.110672 | 7.991386e-09 | 2.099577e-12 | 6.217509
65.75902 | 17.81 | 18.93857 | 12.73207 | -1.128574 | 7.973402e-09 | 2.089627e-12 | 6.206505
65.76902 | 17.7913 | 18.9262 | 12.73068 | -1.1349 | 7.955439e-09 | 2.079727e-12 | 6.195522
65.77902 | 17.7779 | 18.91386 | 12.72929 | -1.135962 | 7.937516e-09 | 2.06989e-12 | 6.184573
65.78902 | 17.7653 | 18.90156 | 12.7279 | -1.136261 | 7.919633e-09 | 2.060112e-12 | 6.173656
65.79902 | 17.7299 | 18.8893 | 12.72652 | -1.159396 | 7.901791e-09 | 2.050396e-12 | 6.162773
65.80901 | 17.7133 | 18.87708 | 12.72515 | -1.163779 | 7.884005e-09 | 2.04075e-12 | 6.151934
65.81901 | 17.699 | 18.86489 | 12.72377 | -1.165887 | 7.866243e-09 | 2.031154e-12 | 6.141118
65.82901 | 17.683 | 18.85273 | 12.7224 | -1.169732 | 7.848522e-09 | 2.021618e-12 | 6.130335
65.83901 | 17.656 | 18.84061 | 12.72103 | -1.184615 | 7.830843e-09 | 2.012142e-12 | 6.119586
65.84901 | 17.6409 | 18.82853 | 12.71966 | -1.187633 | 7.813205e-09 | 2.002725e-12 | 6.10887
65.85901 | 17.629 | 18.81649 | 12.7183 | -1.18749 | 7.795608e-09 | 1.993367e-12 | 6.098189
65.869 | 17.6029 | 18.80449 | 12.71694 | -1.201594 | 7.77807e-09 | 1.984078e-12 | 6.087551
65.879 | 17.5861 | 18.79253 | 12.71559 | -1.206425 | 7.760558e-09 | 1.974838e-12 | 6.076938
65.889 | 17.565 | 18.78059 | 12.71423 | -1.215593 | 7.743087e-09 | 1.965656e-12 | 6.066358
65.899 | 17.5456 | 18.7687 | 12.71289 | -1.223098 | 7.725659e-09 | 1.956533e-12 | 6.055812
65.909 | 17.5244 | 18.75684 | 12.71154 | -1.23244 | 7.708274e-09 | 1.947467e-12 | 6.045302
65.91899 | 17.4991 | 18.74503 | 12.7102 | -1.245932 | 7.690949e-09 | 1.938469e-12 | 6.034835
65.92899 | 17.4903 | 18.73325 | 12.70886 | -1.24295 | 7.67365e-09 | 1.929518e-12 | 6.024393
65.93899 | 17.4569 | 18.72151 | 12.70752 | -1.264606 | 7.656394e-09 | 1.920625e-12 | 6.013985
65.94899 | 17.4453 | 18.7098 | 12.70619 | -1.264499 | 7.639181e-09 | 1.911789e-12 | 6.003612
65.95899 | 17.4259 | 18.69813 | 12.70486 | -1.272231 | 7.622013e-09 | 1.90301e-12 | 5.993273
65.96899 | 17.4005 | 18.6865 | 12.70353 | -1.286 | 7.604888e-09 | 1.894287e-12 | 5.982969
65.97898 | 17.3863 | 18.67492 | 12.70221 | -1.288619 | 7.587825e-09 | 1.885629e-12 | 5.972711
65.98898 | 17.3618 | 18.66336 | 12.70089 | -1.301564 | 7.570789e-09 | 1.877018e-12 | 5.962477
65.99898 | 17.3538 | 18.65185 | 12.69957 | -1.298048 | 7.553797e-09 | 1.868463e-12 | 5.952277
66.00898 | 17.3261 | 18.64037 | 12.69826 | -1.31427 | 7.53685e-09 | 1.859964e-12 | 5.942114
66.01898 | 17.3089 | 18.62893 | 12.69695 | -1.32003 | 7.519948e-09 | 1.85152e-12 | 5.931985
66.02897 | 17.2915 | 18.61754 | 12.69564 | -1.326039 | 7.503107e-09 | 1.843139e-12 | 5.921901
66.03897 | 17.2705 | 18.60618 | 12.69433 | -1.335676 | 7.486296e-09 | 1.834805e-12 | 5.911842
66.04897 | 17.2605 | 18.59485 | 12.69303 | -1.334351 | 7.469529e-09 | 1.826525e-12 | 5.901819
66.05897 | 17.2324 | 18.58356 | 12.69173 | -1.351164 | 7.452807e-09 | 1.818299e-12 | 5.89183
66.06897 | 17.225 | 18.57232 | 12.69044 | -1.347317 | 7.436132e-09 | 1.810128e-12 | 5.881878
66.07897 | 17.1916 | 18.56111 | 12.68915 | -1.369508 | 7.419502e-09 | 1.80201e-12 | 5.871961
66.08896 | 17.184 | 18.54995 | 12.68786 | -1.365948 | 7.402934e-09 | 1.793954e-12 | 5.862088
66.09896 | 17.1665 | 18.53882 | 12.68657 | -1.372316 | 7.386396e-09 | 1.785943e-12 | 5.852242
66.10896 | 17.143 | 18.52772 | 12.68529 | -1.384724 | 7.369905e-09 | 1.777985e-12 | 5.842432
66.11896 | 17.1412 | 18.51667 | 12.68401 | -1.375469 | 7.353459e-09 | 1.77008e-12 | 5.832656
66.12896 | 17.1206 | 18.50565 | 12.68274 | -1.385054 | 7.337061e-09 | 1.762228e-12 | 5.822917
66.13895 | 17.1039 | 18.49469 | 12.68146 | -1.390788 | 7.320725e-09 | 1.754435e-12 | 5.813223
66.14895 | 17.0919 | 18.48375 | 12.68019 | -1.39185 | 7.304419e-09 | 1.746687e-12 | 5.803555
66.15895 | 17.0761 | 18.47285 | 12.67893 | -1.396751 | 7.288161e-09 | 1.738991e-12 | 5.793923
66.16895 | 17.0558 | 18.46199 | 12.67766 | -1.406191 | 7.271949e-09 | 1.731347e-12 | 5.784326
66.17895 | 17.0495 | 18.45117 | 12.6764 | -1.40167 | 7.255785e-09 | 1.723754e-12 | 5.774766
66.18895 | 17.0324 | 18.44039 | 12.67515 | -1.407987 | 7.239667e-09 | 1.716211e-12 | 5.765241
66.19894 | 17.0211 | 18.42965 | 12.67389 | -1.408555 | 7.223612e-09 | 1.708728e-12 | 5.755761
66.20894 | 16.9973 | 18.41895 | 12.67264 | -1.42165 | 7.207589e-09 | 1.701287e-12 | 5.746308
66.21894 | 16.983 | 18.40829 | 12.67139 | -1.425286 | 7.191615e-09 | 1.693897e-12 | 5.736892
66.22894 | 16.9789 | 18.39766 | 12.67015 | -1.41876 | 7.175687e-09 | 1.686557e-12 | 5.727511
66.23894 | 16.9627 | 18.38707 | 12.66891 | -1.424374 | 7.159808e-09 | 1.679267e-12 | 5.718166
66.24893 | 16.9428 | 18.37654 | 12.66767 | -1.433738 | 7.143993e-09 | 1.672035e-12 | 5.708868
66.25893 | 16.9368 | 18.36603 | 12.66643 | -1.42923 | 7.12821e-09 | 1.664844e-12 | 5.699595
66.26893 | 16.9275 | 18.35556 | 12.6652 | -1.42806 | 7.112472e-09 | 1.657703e-12 | 5.690357
66.27893 | 16.9063 | 18.34513 | 12.66397 | -1.43883 | 7.096784e-09 | 1.65061e-12 | 5.681157
66.28893 | 16.8962 | 18.33474 | 12.66275 | -1.43854 | 7.081146e-09 | 1.643567e-12 | 5.671993
66.29893 | 16.8902 | 18.32439 | 12.66152 | -1.434188 | 7.065554e-09 | 1.636572e-12 | 5.662864
66.30892 | 16.8724 | 18.31408 | 12.6603 | -1.441685 | 7.050025e-09 | 1.629632e-12 | 5.65378
66.31892 | 16.8557 | 18.30381 | 12.65909 | -1.448112 | 7.034531e-09 | 1.622733e-12 | 5.644725
66.32892 | 16.8499 | 18.29358 | 12.65787 | -1.443678 | 7.019084e-09 | 1.615882e-12 | 5.635705
66.33892 | 16.8371 | 18.28338 | 12.65666 | -1.446282 | 7.003686e-09 | 1.609079e-12 | 5.62672
66.34892 | 16.8135 | 18.27323 | 12.65545 | -1.459727 | 6.988337e-09 | 1.602323e-12 | 5.617773
66.35891 | 16.8025 | 18.26312 | 12.65425 | -1.46062 | 6.973051e-09 | 1.595621e-12 | 5.608869
66.36891 | 16.7913 | 18.25304 | 12.65305 | -1.461743 | 6.957799e-09 | 1.588959e-12 | 5.599994
66.37891 | 16.7806 | 18.24301 | 12.65185 | -1.462406 | 6.942596e-09 | 1.582344e-12 | 5.591155
66.38891 | 16.7696 | 18.23301 | 12.65065 | -1.463406 | 6.927441e-09 | 1.575775e-12 | 5.582352
66.39891 | 16.7466 | 18.22305 | 12.64946 | -1.476447 | 6.912336e-09 | 1.569253e-12 | 5.573585
66.40891 | 16.7442 | 18.21313 | 12.64827 | -1.468927 | 6.89728e-09 | 1.562776e-12 | 5.564855
66.4189 | 16.7324 | 18.20326 | 12.64709 | -1.470856 | 6.882287e-09 | 1.556352e-12 | 5.556169
66.4289 | 16.7164 | 18.19341 | 12.6459 | -1.477014 | 6.867329e-09 | 1.549967e-12 | 5.54751
66.4389 | 16.7064 | 18.18361 | 12.64472 | -1.477211 | 6.852419e-09 | 1.543628e-12 | 5.538888
66.4489 | 16.6952 | 18.17385 | 12.64355 | -1.478649 | 6.83756e-09 | 1.537333e-12 | 5.530303
66.4589 | 16.6739 | 18.16412 | 12.64237 | -1.490224 | 6.822748e-09 | 1.531083e-12 | 5.521753
66.46889 | 16.6624 | 18.15445 | 12.6412 | -1.492049 | 6.808001e-09 | 1.524885e-12 | 5.513248
66.47889 | 16.6558 | 18.1448 | 12.64003 | -1.489003 | 6.793289e-09 | 1.518724e-12 | 5.50477
66.48889 | 16.6292 | 18.1352 | 12.63887 | -1.505997 | 6.778626e-09 | 1.512608e-12 | 5.496329
66.49889 | 16.6169 | 18.12563 | 12.6377 | -1.508729 | 6.764012e-09 | 1.506536e-12 | 5.487924
66.50889 | 16.6084 | 18.1161 | 12.63655 | -1.507701 | 6.749447e-09 | 1.500508e-12 | 5.479555
66.51889 | 16.5939 | 18.10662 | 12.63539 | -1.512715 | 6.734937e-09 | 1.494524e-12 | 5.471226
66.52888 | 16.5765 | 18.09717 | 12.63424 | -1.520674 | 6.720485e-09 | 1.488588e-12 | 5.462938
66.53888 | 16.5651 | 18.08776 | 12.63309 | -1.522663 | 6.706069e-09 | 1.48269e-12 | 5.454677
66.54888 | 16.5538 | 18.07839 | 12.63194 | -1.524592 | 6.691702e-09 | 1.476835e-12 | 5.446453
66.55888 | 16.5358 | 18.06906 | 12.63079 | -1.533259 | 6.677385e-09 | 1.471022e-12 | 5.438265
66.56888 | 16.5228 | 18.05977 | 12.62965 | -1.536965 | 6.663117e-09 | 1.465252e-12 | 5.430113
66.57887 | 16.5052 | 18.05052 | 12.62852 | -1.54532 | 6.648913e-09 | 1.45953e-12 | 5.422004
66.58887 | 16.4976 | 18.0413 | 12.62738 | -1.543704 | 6.634744e-09 | 1.453845e-12 | 5.413924
66.59887 | 16.4762 | 18.03213 | 12.62625 | -1.555927 | 6.620624e-09 | 1.448201e-12 | 5.40588
66.60887 | 16.4589 | 18.02299 | 12.62512 | -1.564089 | 6.606554e-09 | 1.442599e-12 | 5.397872
66.61887 | 16.4464 | 18.01389 | 12.62399 | -1.567491 | 6.592535e-09 | 1.437038e-12 | 5.3899
66.62887 | 16.4299 | 18.00483 | 12.62287 | -1.574931 | 6.578564e-09 | 1.431519e-12 | 5.381964
66.63886 | 16.4111 | 17.99582 | 12.62175 | -1.584718 | 6.564656e-09 | 1.426046e-12 | 5.374071
66.64886 | 16.3956 | 17.98684 | 12.62063 | -1.591236 | 6.550785e-09 | 1.420609e-12 | 5.366207
66.65886 | 16.3818 | 17.97789 | 12.61951 | -1.596093 | 6.536963e-09 | 1.415212e-12 | 5.358378
66.66886 | 16.3648 | 17.96899 | 12.6184 | -1.604188 | 6.523191e-09 | 1.409856e-12 | 5.350586
66.67886 | 16.3579 | 17.96012 | 12.61729 | -1.602222 | 6.509468e-09 | 1.40454e-12 | 5.342829
66.68885 | 16.3344 | 17.9513 | 12.61619 | -1.616904 | 6.495808e-09 | 1.399269e-12 | 5.335116
66.69885 | 16.3285 | 17.94252 | 12.61508 | -1.614016 | 6.482185e-09 | 1.394033e-12 | 5.327431
66.70885 | 16.3082 | 17.93377 | 12.61398 | -1.625566 | 6.468611e-09 | 1.388836e-12 | 5.319782
66.71885 | 16.2999 | 17.92505 | 12.61289 | -1.625155 | 6.455086e-09 | 1.383679e-12 | 5.312168
66.72885 | 16.2812 | 17.91638 | 12.61179 | -1.635182 | 6.44161e-09 | 1.378561e-12 | 5.304589
66.73885 | 16.2722 | 17.90775 | 12.6107 | -1.635548 | 6.428185e-09 | 1.373482e-12 | 5.297048
66.74884 | 16.2574 | 17.89916 | 12.60961 | -1.641761 | 6.414822e-09 | 1.368447e-12 | 5.289548
66.75884 | 16.2391 | 17.8906 | 12.60853 | -1.651504 | 6.401496e-09 | 1.363446e-12 | 5.282077
66.76884 | 16.2225 | 17.88209 | 12.60744 | -1.659586 | 6.388219e-09 | 1.358483e-12 | 5.274642
66.77884 | 16.2123 | 17.87361 | 12.60636 | -1.661306 | 6.374991e-09 | 1.353558e-12 | 5.267242
66.78884 | 16.1987 | 17.86516 | 12.60529 | -1.666465 | 6.361813e-09 | 1.348671e-12 | 5.259878
66.79883 | 16.1912 | 17.85677 | 12.60421 | -1.66557 | 6.348697e-09 | 1.343827e-12 | 5.252556
66.80883 | 16.1742 | 17.8484 | 12.60314 | -1.674205 | 6.335618e-09 | 1.339016e-12 | 5.245263
66.81883 | 16.1695 | 17.84008 | 12.60207 | -1.670578 | 6.322588e-09 | 1.334243e-12 | 5.238005
66.82883 | 16.1528 | 17.83179 | 12.60101 | -1.67899 | 6.309607e-09 | 1.329506e-12 | 5.230783
66.83883 | 16.1395 | 17.82354 | 12.59994 | -1.68404 | 6.296676e-09 | 1.324807e-12 | 5.223596
66.84883 | 16.1341 | 17.81533 | 12.59888 | -1.681228 | 6.283793e-09 | 1.320145e-12 | 5.216443
66.85882 | 16.1241 | 17.80716 | 12.59783 | -1.683062 | 6.270973e-09 | 1.315524e-12 | 5.209334
66.86882 | 16.1135 | 17.79903 | 12.59677 | -1.685526 | 6.258189e-09 | 1.310935e-12 | 5.202252
66.87882 | 16.0919 | 17.79093 | 12.59572 | -1.699029 | 6.245455e-09 | 1.306382e-12 | 5.195206
66.88882 | 16.095 | 17.78287 | 12.59467 | -1.687869 | 6.23277e-09 | 1.301866e-12 | 5.188196
66.89882 | 16.0769 | 17.77485 | 12.59363 | -1.697947 | 6.220134e-09 | 1.297386e-12 | 5.181219
66.90881 | 16.069 | 17.76687 | 12.59259 | -1.697871 | 6.207559e-09 | 1.292945e-12 | 5.174286
66.91881 | 16.0471 | 17.75892 | 12.59155 | -1.711825 | 6.195021e-09 | 1.288536e-12 | 5.16738
66.92881 | 16.0511 | 17.75102 | 12.59051 | -1.699916 | 6.182532e-09 | 1.284163e-12 | 5.160509
66.93881 | 16.0386 | 17.74315 | 12.58947 | -1.704546 | 6.170092e-09 | 1.279825e-12 | 5.153673
66.94881 | 16.0292 | 17.73531 | 12.58844 | -1.706113 | 6.157701e-09 | 1.275521e-12 | 5.146873
66.95881 | 16.0081 | 17.72752 | 12.58741 | -1.719419 | 6.14536e-09 | 1.271253e-12 | 5.140107
66.9688 | 16.0122 | 17.71977 | 12.58639 | -1.707569 | 6.133078e-09 | 1.267024e-12 | 5.133382
66.9788 | 15.9961 | 17.71205 | 12.58536 | -1.715949 | 6.120834e-09 | 1.262825e-12 | 5.126686
66.9888 | 15.9874 | 17.70437 | 12.58434 | -1.716967 | 6.108638e-09 | 1.258661e-12 | 5.120025
66.9988 | 15.9719 | 17.69672 | 12.58332 | -1.724822 | 6.096492e-09 | 1.25453e-12 | 5.113398
67.0088 | 15.9694 | 17.68911 | 12.58231 | -1.719715 | 6.084393e-09 | 1.250434e-12 | 5.106806
67.01879 | 15.959 | 17.68155 | 12.5813 | -1.722553 | 6.072356e-09 | 1.246376e-12 | 5.100255
67.02879 | 15.9353 | 17.67402 | 12.58029 | -1.73872 | 6.060355e-09 | 1.242347e-12 | 5.093732
67.03879 | 15.9306 | 17.66653 | 12.57928 | -1.735925 | 6.048403e-09 | 1.238352e-12 | 5.087244
67.04879 | 15.9203 | 17.65907 | 12.57828 | -1.738767 | 6.036499e-09 | 1.23439e-12 | 5.08079
67.05879 | 15.9103 | 17.65165 | 12.57728 | -1.741346 | 6.024643e-09 | 1.230462e-12 | 5.074371
67.06879 | 15.8885 | 17.64426 | 12.57628 | -1.755763 | 6.012836e-09 | 1.226566e-12 | 5.067986
67.07878 | 15.8868 | 17.63692 | 12.57528 | -1.750124 | 6.001089e-09 | 1.222708e-12 | 5.061642
67.08878 | 15.8787 | 17.62961 | 12.57429 | -1.750914 | 5.989379e-09 | 1.218878e-12 | 5.055326
67.09878 | 15.8602 | 17.62234 | 12.5733 | -1.762142 | 5.977717e-09 | 1.21508e-12 | 5.049044
67.10878 | 15.8449 | 17.61511 | 12.57231 | -1.770206 | 5.966102e-09 | 1.211315e-12 | 5.042796
67.11878 | 15.8404 | 17.60791 | 12.57133 | -1.767508 | 5.954537e-09 | 1.207583e-12 | 5.036583
67.12877 | 15.8313 | 17.60075 | 12.57034 | -1.769453 | 5.94303e-09 | 1.203886e-12 | 5.030409
67.13877 | 15.8181 | 17.59363 | 12.56936 | -1.775528 | 5.93156e-09 | 1.200217e-12 | 5.024264
67.14877 | 15.8011 | 17.58654 | 12.56839 | -1.78544 | 5.920139e-09 | 1.19658e-12 | 5.018153
67.15877 | 15.7996 | 17.57949 | 12.56741 | -1.779889 | 5.908765e-09 | 1.192974e-12 | 5.012076
67.16877 | 15.7803 | 17.57247 | 12.56644 | -1.792174 | 5.897439e-09 | 1.1894e-12 | 5.006033
67.17877 | 15.7739 | 17.5655 | 12.56547 | -1.791596 | 5.88616e-09 | 1.185858e-12 | 5.000023
67.18876 | 15.7581 | 17.55856 | 12.56451 | -1.800461 | 5.874941e-09 | 1.18235e-12 | 4.994054
67.19876 | 15.7558 | 17.55166 | 12.56354 | -1.795856 | 5.863758e-09 | 1.178869e-12 | 4.988112
67.20876 | 15.7475 | 17.54479 | 12.56258 | -1.797287 | 5.852623e-09 | 1.175419e-12 | 4.982204
67.21876 | 15.7335 | 17.53795 | 12.56162 | -1.804455 | 5.841535e-09 | 1.172e-12 | 4.97633
67.22876 | 15.7249 | 17.53116 | 12.56067 | -1.806259 | 5.830495e-09 | 1.168611e-12 | 4.970489
67.23875 | 15.7242 | 17.52441 | 12.55972 | -1.800205 | 5.819512e-09 | 1.165256e-12 | 4.964688
67.24875 | 15.7131 | 17.51768 | 12.55877 | -1.804582 | 5.808566e-09 | 1.161928e-12 | 4.958914
67.25875 | 15.6952 | 17.51099 | 12.55782 | -1.815795 | 5.797668e-09 | 1.15863e-12 | 4.953175
67.26875 | 15.6979 | 17.50434 | 12.55687 | -1.806443 | 5.786817e-09 | 1.155362e-12 | 4.947469
67.27875 | 15.6916 | 17.49773 | 12.55593 | -1.806128 | 5.776014e-09 | 1.152124e-12 | 4.941796
67.28875 | 15.6864 | 17.49115 | 12.55499 | -1.804749 | 5.765257e-09 | 1.148915e-12 | 4.936156
67.29874 | 15.6702 | 17.48461 | 12.55406 | -1.814411 | 5.754557e-09 | 1.145739e-12 | 4.930555
67.30874 | 15.669 | 17.4781 | 12.55312 | -1.809104 | 5.743894e-09 | 1.142589e-12 | 4.924982
67.31874 | 15.6618 | 17.47163 | 12.55219 | -1.809833 | 5.733278e-09 | 1.139468e-12 | 4.919443
67.32874 | 15.6594 | 17.4652 | 12.55126 | -1.805797 | 5.722709e-09 | 1.136377e-12 | 4.913936
67.33874 | 15.6428 | 17.4588 | 12.55033 | -1.815997 | 5.712186e-09 | 1.133314e-12 | 4.908462
67.34873 | 15.6478 | 17.45244 | 12.54941 | -1.804639 | 5.701721e-09 | 1.130283e-12 | 4.903027
67.35873 | 15.6397 | 17.44611 | 12.54849 | -1.80641 | 5.691291e-09 | 1.127277e-12 | 4.89762
67.36873 | 15.6364 | 17.43982 | 12.54757 | -1.803416 | 5.680908e-09 | 1.1243e-12 | 4.892245
67.37873 | 15.6225 | 17.43356 | 12.54665 | -1.811059 | 5.670572e-09 | 1.121352e-12 | 4.886904
67.38873 | 15.6219 | 17.42734 | 12.54574 | -1.805437 | 5.660282e-09 | 1.118432e-12 | 4.881595
67.39873 | 15.6152 | 17.42115 | 12.54483 | -1.805949 | 5.650039e-09 | 1.115539e-12 | 4.876319
67.40872 | 15.6075 | 17.415 | 12.54392 | -1.807503 | 5.639851e-09 | 1.112678e-12 | 4.871081
67.41872 | 15.5951 | 17.40889 | 12.54302 | -1.813787 | 5.6297e-09 | 1.109842e-12 | 4.865871
67.42872 | 15.5951 | 17.40281 | 12.54211 | -1.807706 | 5.619594e-09 | 1.107033e-12 | 4.860693
67.43872 | 15.5823 | 17.39676 | 12.54121 | -1.81446 | 5.609535e-09 | 1.104252e-12 | 4.855548
67.44872 | 15.5738 | 17.39075 | 12.54031 | -1.816949 | 5.599522e-09 | 1.101498e-12 | 4.850435
67.45871 | 15.5715 | 17.38478 | 12.53942 | -1.813279 | 5.589564e-09 | 1.098774e-12 | 4.84536
67.46871 | 15.567 | 17.37884 | 12.53853 | -1.811839 | 5.579644e-09 | 1.096075e-12 | 4.840313
67.47871 | 15.5594 | 17.37293 | 12.53763 | -1.813533 | 5.569768e-09 | 1.093403e-12 | 4.835298
67.48871 | 15.556 | 17.36706 | 12.53675 | -1.811063 | 5.559938e-09 | 1.090757e-12 | 4.830316
67.49871 | 15.5434 | 17.36123 | 12.53586 | -1.817826 | 5.550153e-09 | 1.088139e-12 | 4.825365
67.50871 | 15.5368 | 17.35542 | 12.53498 | -1.818624 | 5.540414e-09 | 1.085547e-12 | 4.820447
67.5187 | 15.531 | 17.34966 | 12.5341 | -1.818663 | 5.53073e-09 | 1.082984e-12 | 4.815565
67.5287 | 15.5222 | 17.34393 | 12.53322 | -1.821731 | 5.521082e-09 | 1.080445e-12 | 4.810711
67.5387 | 15.516 | 17.33823 | 12.53234 | -1.822233 | 5.511478e-09 | 1.077932e-12 | 4.805889
67.5487 | 15.5108 | 17.33257 | 12.53147 | -1.82177 | 5.50192e-09 | 1.075446e-12 | 4.8011
67.5587 | 15.5067 | 17.32694 | 12.5306 | -1.820242 | 5.492407e-09 | 1.072986e-12 | 4.796342
67.56869 | 15.4931 | 17.32135 | 12.52973 | -1.828252 | 5.482947e-09 | 1.070553e-12 | 4.791619
67.57869 | 15.4906 | 17.31579 | 12.52887 | -1.825194 | 5.473525e-09 | 1.068145e-12 | 4.786927
67.58869 | 15.483 | 17.31027 | 12.528 | -1.827267 | 5.464146e-09 | 1.065761e-12 | 4.782263
67.59869 | 15.4801 | 17.30478 | 12.52714 | -1.824677 | 5.454814e-09 | 1.063404e-12 | 4.777634
67.60869 | 15.4667 | 17.29932 | 12.52628 | -1.832619 | 5.445524e-09 | 1.061072e-12 | 4.773034
67.61869 | 15.4627 | 17.2939 | 12.52543 | -1.831196 | 5.436281e-09 | 1.058766e-12 | 4.768468
67.62868 | 15.4657 | 17.28851 | 12.52458 | -1.822812 | 5.42709e-09 | 1.056486e-12 | 4.763936
67.63868 | 15.4524 | 17.28316 | 12.52372 | -1.830757 | 5.417935e-09 | 1.05423e-12 | 4.759433
67.64868 | 15.4411 | 17.27784 | 12.52288 | -1.836736 | 5.408824e-09 | 1.051999e-12 | 4.75496
67.65868 | 15.4466 | 17.27255 | 12.52203 | -1.825949 | 5.399758e-09 | 1.049792e-12 | 4.75052
67.66868 | 15.4444 | 17.2673 | 12.52119 | -1.822896 | 5.390736e-09 | 1.047611e-12 | 4.74611
67.67867 | 15.4224 | 17.26208 | 12.52035 | -1.839682 | 5.381766e-09 | 1.045456e-12 | 4.741736
67.68867 | 15.4183 | 17.2569 | 12.51951 | -1.838599 | 5.372835e-09 | 1.043324e-12 | 4.737392
67.69867 | 15.4176 | 17.25174 | 12.51867 | -1.834144 | 5.363942e-09 | 1.041216e-12 | 4.733074
67.70867 | 15.4042 | 17.24663 | 12.51784 | -1.842425 | 5.355095e-09 | 1.039132e-12 | 4.72879
67.71867 | 15.396 | 17.24154 | 12.517 | -1.845541 | 5.346293e-09 | 1.037073e-12 | 4.724537
67.72867 | 15.3902 | 17.23649 | 12.51617 | -1.846289 | 5.337535e-09 | 1.035038e-12 | 4.720315
67.73866 | 15.3821 | 17.23148 | 12.51535 | -1.849379 | 5.328831e-09 | 1.033029e-12 | 4.716131
67.74866 | 15.3803 | 17.22649 | 12.51452 | -1.846194 | 5.32016e-09 | 1.031042e-12 | 4.711971
67.75866 | 15.3712 | 17.22154 | 12.5137 | -1.850343 | 5.311532e-09 | 1.029078e-12 | 4.707842
67.76866 | 15.3637 | 17.21662 | 12.51288 | -1.852923 | 5.302945e-09 | 1.027138e-12 | 4.703742
67.77866 | 15.3564 | 17.21174 | 12.51206 | -1.855341 | 5.294406e-09 | 1.025223e-12 | 4.699677
67.78865 | 15.351 | 17.20689 | 12.51125 | -1.855894 | 5.285917e-09 | 1.023332e-12 | 4.695645
67.79865 | 15.3447 | 17.20208 | 12.51044 | -1.857376 | 5.277462e-09 | 1.021463e-12 | 4.691639
67.80865 | 15.3374 | 17.19729 | 12.50963 | -1.85989 | 5.26905e-09 | 1.019617e-12 | 4.687664
67.81865 | 15.3358 | 17.19254 | 12.50882 | -1.856738 | 5.260682e-09 | 1.017795e-12 | 4.68372
67.82865 | 15.3219 | 17.18782 | 12.50801 | -1.865919 | 5.252356e-09 | 1.015995e-12 | 4.679807
67.83865 | 15.3143 | 17.18313 | 12.50721 | -1.868832 | 5.244073e-09 | 1.014219e-12 | 4.675924
67.84864 | 15.3022 | 17.17848 | 12.50641 | -1.876283 | 5.235841e-09 | 1.012467e-12 | 4.672075
67.85864 | 15.3027 | 17.17386 | 12.50561 | -1.871162 | 5.227644e-09 | 1.010736e-12 | 4.668253
67.86864 | 15.2916 | 17.16927 | 12.50481 | -1.877674 | 5.219489e-09 | 1.009028e-12 | 4.664461
67.87864 | 15.2837 | 17.16472 | 12.50402 | -1.881018 | 5.211376e-09 | 1.007343e-12 | 4.6607
67.88864 | 15.2811 | 17.1602 | 12.50323 | -1.879096 | 5.203306e-09 | 1.00568e-12 | 4.65697
67.89863 | 15.2761 | 17.15571 | 12.50244 | -1.87961 | 5.195287e-09 | 1.004042e-12 | 4.653273
67.90863 | 15.2691 | 17.15125 | 12.50165 | -1.882152 | 5.187302e-09 | 1.002424e-12 | 4.649602
67.91863 | 15.2569 | 17.14683 | 12.50086 | -1.889926 | 5.179358e-09 | 1.000828e-12 | 4.645962
67.92863 | 15.2541 | 17.14243 | 12.50008 | -1.888334 | 5.171457e-09 | 9.992552e-13 | 4.642352
67.93863 | 15.2516 | 17.13807 | 12.4993 | -1.886473 | 5.163598e-09 | 9.977039e-13 | 4.638772
67.94863 | 15.2379 | 17.13374 | 12.49852 | -1.895844 | 5.155781e-09 | 9.961746e-13 | 4.635222
67.95862 | 15.2372 | 17.12945 | 12.49775 | -1.892252 | 5.148013e-09 | 9.946689e-13 | 4.631705
67.96862 | 15.2279 | 17.12519 | 12.49697 | -1.897288 | 5.14028e-09 | 9.931834e-13 | 4.628215
67.97862 | 15.2238 | 17.12096 | 12.4962 | -1.897156 | 5.132588e-09 | 9.917197e-13 | 4.624755
67.98862 | 15.2128 | 17.11676 | 12.49543 | -1.903957 | 5.124938e-09 | 9.902777e-13 | 4.621325
67.99862 | 15.2077 | 17.11259 | 12.49466 | -1.904889 | 5.117329e-09 | 9.888573e-13 | 4.617924
68.00861 | 15.2015 | 17.10846 | 12.4939 | -1.906957 | 5.109769e-09 | 9.874598e-13 | 4.614556
68.01861 | 15.2037 | 17.10435 | 12.49314 | -1.900653 | 5.102243e-09 | 9.860823e-13 | 4.611215
68.02861 | 15.1966 | 17.10028 | 12.49238 | -1.903681 | 5.094759e-09 | 9.847263e-13 | 4.607904
68.03861 | 15.1935 | 17.09624 | 12.49162 | -1.902741 | 5.087315e-09 | 9.833914e-13 | 4.604622
68.04861 | 15.1854 | 17.09223 | 12.49086 | -1.906832 | 5.079913e-09 | 9.820778e-13 | 4.60137
68.0586 | 15.1836 | 17.08826 | 12.49011 | -1.904659 | 5.072559e-09 | 9.807865e-13 | 4.59815
68.0686 | 15.181 | 17.08431 | 12.48936 | -1.903314 | 5.065239e-09 | 9.795149e-13 | 4.594957
68.0786 | 15.1783 | 17.0804 | 12.48861 | -1.9021 | 5.057959e-09 | 9.782644e-13 | 4.591793
68.0886 | 15.1765 | 17.07652 | 12.48786 | -1.900018 | 5.05072e-09 | 9.770347e-13 | 4.588658
68.0986 | 15.1732 | 17.07267 | 12.48711 | -1.899467 | 5.043522e-09 | 9.758258e-13 | 4.585553
68.1086 | 15.1698 | 17.06885 | 12.48637 | -1.899048 | 5.036365e-09 | 9.746377e-13 | 4.582476
68.11859 | 15.1647 | 17.06506 | 12.48563 | -1.900364 | 5.029255e-09 | 9.734713e-13 | 4.579433
68.12859 | 15.1692 | 17.06131 | 12.48489 | -1.892107 | 5.022179e-09 | 9.723244e-13 | 4.576415
68.13859 | 15.1672 | 17.05758 | 12.48416 | -1.890382 | 5.015143e-09 | 9.71198e-13 | 4.573426
68.14859 | 15.1626 | 17.05389 | 12.48342 | -1.891288 | 5.008147e-09 | 9.70092e-13 | 4.570467
68.15859 | 15.1618 | 17.05023 | 12.48269 | -1.888425 | 5.001192e-09 | 9.690064e-13 | 4.567537
68.16858 | 15.1672 | 17.0466 | 12.48196 | -1.879397 | 4.994283e-09 | 9.67942e-13 | 4.564638
68.17858 | 15.1645 | 17.043 | 12.48123 | -1.878496 | 4.987408e-09 | 9.66897e-13 | 4.561766
68.18858 | 15.1653 | 17.03943 | 12.4805 | -1.874126 | 4.980573e-09 | 9.658719e-13 | 4.558922
68.19858 | 15.1613 | 17.03589 | 12.47978 | -1.874588 | 4.973778e-09 | 9.648671e-13 | 4.556107
68.20858 | 15.1578 | 17.03238 | 12.47906 | -1.87458 | 4.967022e-09 | 9.638822e-13 | 4.553322
68.21858 | 15.1592 | 17.0289 | 12.47834 | -1.869703 | 4.960306e-09 | 9.629173e-13 | 4.550565
68.22857 | 15.1537 | 17.02546 | 12.47762 | -1.87176 | 4.953637e-09 | 9.619732e-13 | 4.547839
68.23857 | 15.1503 | 17.02204 | 12.47691 | -1.871745 | 4.947e-09 | 9.610479e-13 | 4.545139
68.24857 | 15.1482 | 17.01866 | 12.47619 | -1.87046 | 4.940403e-09 | 9.601424e-13 | 4.542468
68.25857 | 15.1451 | 17.01531 | 12.47548 | -1.870206 | 4.933846e-09 | 9.592567e-13 | 4.539826
68.26857 | 15.1402 | 17.01198 | 12.47477 | -1.871783 | 4.927327e-09 | 9.583905e-13 | 4.537212
68.27856 | 15.1383 | 17.00869 | 12.47406 | -1.870393 | 4.920855e-09 | 9.575447e-13 | 4.534629
68.28856 | 15.1384 | 17.00543 | 12.47336 | -1.867031 | 4.914415e-09 | 9.567176e-13 | 4.532072
68.29856 | 15.1326 | 17.0022 | 12.47265 | -1.869599 | 4.908014e-09 | 9.559099e-13 | 4.529544
68.30856 | 15.1288 | 16.999 | 12.47195 | -1.870198 | 4.901653e-09 | 9.551216e-13 | 4.527044
68.31856 | 15.1216 | 16.99583 | 12.47125 | -1.874226 | 4.89533e-09 | 9.543526e-13 | 4.524572
68.32856 | 15.1148 | 16.99269 | 12.47056 | -1.877886 | 4.889046e-09 | 9.536029e-13 | 4.522129
68.33855 | 15.119 | 16.98958 | 12.46986 | -1.870578 | 4.882807e-09 | 9.52873e-13 | 4.519716
68.34855 | 15.11 | 16.9865 | 12.46917 | -1.876498 | 4.876601e-09 | 9.521617e-13 | 4.517329
68.35855 | 15.1044 | 16.98345 | 12.46848 | -1.879048 | 4.870434e-09 | 9.514694e-13 | 4.514971
68.36855 | 15.0957 | 16.98043 | 12.46779 | -1.884728 | 4.864305e-09 | 9.507961e-13 | 4.51264
68.37855 | 15.0927 | 16.97744 | 12.4671 | -1.884738 | 4.858214e-09 | 9.501417e-13 | 4.510337
68.38854 | 15.1 | 16.97448 | 12.46642 | -1.874481 | 4.852167e-09 | 9.495068e-13 | 4.508065
68.39854 | 15.0842 | 16.97155 | 12.46573 | -1.887351 | 4.846153e-09 | 9.488903e-13 | 4.505818
68.40854 | 15.0843 | 16.96865 | 12.46505 | -1.884351 | 4.840178e-09 | 9.482925e-13 | 4.5036
68.41854 | 15.0868 | 16.96578 | 12.46437 | -1.878981 | 4.83424e-09 | 9.477135e-13 | 4.501409
68.42854 | 15.0831 | 16.96294 | 12.46369 | -1.879841 | 4.828341e-09 | 9.471532e-13 | 4.499247
68.43854 | 15.0777 | 16.96013 | 12.46302 | -1.88243 | 4.82248e-09 | 9.466115e-13 | 4.497112
68.44853 | 15.074 | 16.95735 | 12.46235 | -1.883353 | 4.816663e-09 | 9.460891e-13 | 4.495007
68.45853 | 15.0752 | 16.9546 | 12.46167 | -1.879403 | 4.810878e-09 | 9.455847e-13 | 4.492929
68.46853 | 15.08 | 16.95188 | 12.461 | -1.87188 | 4.80513e-09 | 9.450985e-13 | 4.490876
68.47853 | 15.071 | 16.94919 | 12.46034 | -1.87819 | 4.799421e-09 | 9.446311e-13 | 4.488854
68.48853 | 15.0738 | 16.94653 | 12.45967 | -1.872727 | 4.793748e-09 | 9.441817e-13 | 4.486857
68.49852 | 15.0748 | 16.9439 | 12.45901 | -1.869097 | 4.78812e-09 | 9.437515e-13 | 4.484891
68.50852 | 15.0678 | 16.94129 | 12.45834 | -1.873495 | 4.782523e-09 | 9.43339e-13 | 4.48295
68.51852 | 15.0692 | 16.93872 | 12.45768 | -1.869521 | 4.776963e-09 | 9.429447e-13 | 4.481037
68.52852 | 15.071 | 16.93618 | 12.45703 | -1.865176 | 4.771441e-09 | 9.425686e-13 | 4.479151
68.53852 | 15.0698 | 16.93366 | 12.45637 | -1.863861 | 4.765956e-09 | 9.422107e-13 | 4.477292
68.54852 | 15.0703 | 16.93118 | 12.45571 | -1.860876 | 4.760508e-09 | 9.41871e-13 | 4.475461
68.55851 | 15.0733 | 16.92872 | 12.45506 | -1.855421 | 4.755102e-09 | 9.415494e-13 | 4.473659
68.56851 | 15.0725 | 16.92629 | 12.45441 | -1.853795 | 4.74973e-09 | 9.412459e-13 | 4.471884
68.57851 | 15.0763 | 16.9239 | 12.45376 | -1.847596 | 4.744392e-09 | 9.4096e-13 | 4.470134
68.58851 | 15.0766 | 16.92153 | 12.45311 | -1.844928 | 4.739093e-09 | 9.406925e-13 | 4.468413
68.59851 | 15.079 | 16.91919 | 12.45247 | -1.840187 | 4.73383e-09 | 9.404424e-13 | 4.466717
68.6085 | 15.0786 | 16.91688 | 12.45183 | -1.838278 | 4.728609e-09 | 9.402106e-13 | 4.465052
68.6185 | 15.0765 | 16.9146 | 12.45118 | -1.838097 | 4.72342e-09 | 9.399965e-13 | 4.463412
68.6285 | 15.0778 | 16.91234 | 12.45054 | -1.834544 | 4.718267e-09 | 9.398001e-13 | 4.461799
68.6385 | 15.0774 | 16.91012 | 12.44991 | -1.83272 | 4.713151e-09 | 9.396216e-13 | 4.460213
68.6485 | 15.0728 | 16.90792 | 12.44927 | -1.835125 | 4.708072e-09 | 9.394606e-13 | 4.458654
68.6585 | 15.073 | 16.90576 | 12.44864 | -1.832759 | 4.703029e-09 | 9.393174e-13 | 4.457123
68.66849 | 15.0791 | 16.90362 | 12.448 | -1.824524 | 4.698027e-09 | 9.39192e-13 | 4.45562
68.67849 | 15.0767 | 16.90151 | 12.44737 | -1.824815 | 4.693057e-09 | 9.390839e-13 | 4.454142
68.68849 | 15.0798 | 16.89943 | 12.44674 | -1.819635 | 4.688123e-09 | 9.389935e-13 | 4.452691
68.69849 | 15.0772 | 16.89739 | 12.44612 | -1.820185 | 4.683227e-09 | 9.389209e-13 | 4.451269
68.70849 | 15.0792 | 16.89536 | 12.44549 | -1.816161 | 4.678363e-09 | 9.388651e-13 | 4.449871
68.71848 | 15.0764 | 16.89337 | 12.44487 | -1.816969 | 4.673542e-09 | 9.388272e-13 | 4.448502
68.72848 | 15.0818 | 16.8914 | 12.44424 | -1.809605 | 4.668754e-09 | 9.38807e-13 | 4.44716
68.73848 | 15.0701 | 16.88947 | 12.44362 | -1.819366 | 4.663998e-09 | 9.388034e-13 | 4.445841
68.74848 | 15.0801 | 16.88756 | 12.44301 | -1.807459 | 4.659282e-09 | 9.38818e-13 | 4.444553
68.75848 | 15.0764 | 16.88568 | 12.44239 | -1.809277 | 4.654598e-09 | 9.388492e-13 | 4.443288
68.76848 | 15.0705 | 16.88383 | 12.44177 | -1.813327 | 4.649952e-09 | 9.388983e-13 | 4.442053
68.77847 | 15.059 | 16.88201 | 12.44116 | -1.823005 | 4.645346e-09 | 9.389643e-13 | 4.440845
68.78847 | 15.0705 | 16.88021 | 12.44055 | -1.80971 | 4.64077e-09 | 9.390476e-13 | 4.439661
68.79847 | 15.0694 | 16.87844 | 12.43994 | -1.809043 | 4.63623e-09 | 9.391481e-13 | 4.438504
68.80847 | 15.0679 | 16.8767 | 12.43933 | -1.808804 | 4.631726e-09 | 9.392659e-13 | 4.437374
68.81847 | 15.0646 | 16.87499 | 12.43872 | -1.810394 | 4.627256e-09 | 9.394007e-13 | 4.43627
68.82846 | 15.061 | 16.87331 | 12.43812 | -1.812313 | 4.622827e-09 | 9.395524e-13 | 4.435194
68.83846 | 15.0666 | 16.87166 | 12.43752 | -1.805059 | 4.618428e-09 | 9.397215e-13 | 4.434143
68.84846 | 15.0573 | 16.87003 | 12.43691 | -1.812732 | 4.614064e-09 | 9.399076e-13 | 4.433118
68.85846 | 15.0531 | 16.86843 | 12.43631 | -1.815334 | 4.609736e-09 | 9.401108e-13 | 4.43212
68.86846 | 15.0573 | 16.86686 | 12.43572 | -1.809564 | 4.605442e-09 | 9.403309e-13 | 4.431148
68.87846 | 15.0483 | 16.86532 | 12.43512 | -1.817022 | 4.601184e-09 | 9.405682e-13 | 4.430203
68.88845 | 15.0496 | 16.86381 | 12.43452 | -1.814209 | 4.596964e-09 | 9.40822e-13 | 4.429285
68.89845 | 15.0441 | 16.86232 | 12.43393 | -1.818222 | 4.592776e-09 | 9.410931e-13 | 4.428392
68.90845 | 15.0377 | 16.86086 | 12.43334 | -1.823163 | 4.588621e-09 | 9.413811e-13 | 4.427525
68.91845 | 15.0441 | 16.85943 | 12.43275 | -1.815333 | 4.584502e-09 | 9.41686e-13 | 4.426685
68.92845 | 15.0386 | 16.85803 | 12.43216 | -1.81943 | 4.580417e-09 | 9.420078e-13 | 4.42587
68.93844 | 15.0366 | 16.85666 | 12.43157 | -1.820056 | 4.576372e-09 | 9.423461e-13 | 4.425083
68.94844 | 15.0353 | 16.85531 | 12.43099 | -1.820008 | 4.572356e-09 | 9.427015e-13 | 4.42432
68.95844 | 15.0406 | 16.85399 | 12.4304 | -1.813388 | 4.568375e-09 | 9.430738e-13 | 4.423584
68.96844 | 15.0337 | 16.8527 | 12.42982 | -1.818995 | 4.564428e-09 | 9.434629e-13 | 4.422874
68.97844 | 15.0317 | 16.85143 | 12.42924 | -1.819731 | 4.560516e-09 | 9.438688e-13 | 4.42219
68.98844 | 15.0354 | 16.85019 | 12.42866 | -1.814793 | 4.556638e-09 | 9.442914e-13 | 4.421532
68.99843 | 15.0371 | 16.84898 | 12.42808 | -1.811885 | 4.552798e-09 | 9.447303e-13 | 4.4209
69.00843 | 15.0278 | 16.8478 | 12.42751 | -1.820003 | 4.548988e-09 | 9.451864e-13 | 4.420294
69.01843 | 15.0428 | 16.84665 | 12.42693 | -1.803848 | 4.545213e-09 | 9.456591e-13 | 4.419714
69.02843 | 15.034 | 16.84552 | 12.42636 | -1.81152 | 4.541471e-09 | 9.461486e-13 | 4.419159
69.03843 | 15.033 | 16.84442 | 12.42579 | -1.81142 | 4.537764e-09 | 9.466548e-13 | 4.418631
69.04842 | 15.0409 | 16.84335 | 12.42522 | -1.802448 | 4.534094e-09 | 9.471771e-13 | 4.418129
69.05842 | 15.0442 | 16.8423 | 12.42465 | -1.798103 | 4.530454e-09 | 9.477165e-13 | 4.417652
69.06842 | 15.0411 | 16.84128 | 12.42408 | -1.800185 | 4.526848e-09 | 9.482725e-13 | 4.4172
69.07842 | 15.0538 | 16.84029 | 12.42352 | -1.786494 | 4.523276e-09 | 9.488452e-13 | 4.416775
69.08842 | 15.0498 | 16.83933 | 12.42295 | -1.78953 | 4.519737e-09 | 9.494346e-13 | 4.416375
69.09842 | 15.0564 | 16.83839 | 12.42239 | -1.781993 | 4.516233e-09 | 9.500405e-13 | 4.416001
69.10841 | 15.0644 | 16.83748 | 12.42183 | -1.773085 | 4.512765e-09 | 9.506623e-13 | 4.415653
69.11841 | 15.0548 | 16.8366 | 12.42127 | -1.781802 | 4.509327e-09 | 9.513014e-13 | 4.41533
69.12841 | 15.066 | 16.83575 | 12.42071 | -1.769747 | 4.505923e-09 | 9.51957e-13 | 4.415033
69.13841 | 15.0719 | 16.83492 | 12.42016 | -1.763019 | 4.502552e-09 | 9.526291e-13 | 4.414761
69.14841 | 15.0688 | 16.83412 | 12.4196 | -1.765318 | 4.499215e-09 | 9.533179e-13 | 4.414515
69.1584 | 15.0723 | 16.83334 | 12.41905 | -1.761044 | 4.495914e-09 | 9.540224e-13 | 4.414295
69.1684 | 15.0762 | 16.8326 | 12.4185 | -1.756397 | 4.492642e-09 | 9.547441e-13 | 4.414099
69.1784 | 15.0799 | 16.83188 | 12.41795 | -1.751977 | 4.489405e-09 | 9.554824e-13 | 4.41393
69.1884 | 15.0844 | 16.83118 | 12.4174 | -1.746783 | 4.4862e-09 | 9.562371e-13 | 4.413786
69.1984 | 15.0813 | 16.83052 | 12.41685 | -1.749216 | 4.483029e-09 | 9.570084e-13 | 4.413667
69.2084 | 15.0833 | 16.82988 | 12.4163 | -1.746576 | 4.47989e-09 | 9.577961e-13 | 4.413574
69.21839 | 15.0941 | 16.82926 | 12.41576 | -1.735164 | 4.476788e-09 | 9.585996e-13 | 4.413506
69.22839 | 15.0924 | 16.82868 | 12.41521 | -1.736277 | 4.473715e-09 | 9.594203e-13 | 4.413463
69.23839 | 15.0968 | 16.82812 | 12.41467 | -1.731318 | 4.470675e-09 | 9.602575e-13 | 4.413446
69.24839 | 15.0954 | 16.82758 | 12.41413 | -1.732184 | 4.467668e-09 | 9.611111e-13 | 4.413454
69.25839 | 15.0983 | 16.82708 | 12.41359 | -1.728778 | 4.464694e-09 | 9.619813e-13 | 4.413487
69.26838 | 15.1028 | 16.8266 | 12.41305 | -1.723799 | 4.461755e-09 | 9.62867e-13 | 4.413546
69.27838 | 15.107 | 16.82615 | 12.41252 | -1.719146 | 4.458847e-09 | 9.6377e-13 | 4.41363
69.28838 | 15.1014 | 16.82572 | 12.41198 | -1.724319 | 4.455971e-09 | 9.646896e-13 | 4.413739
69.29838 | 15.1152 | 16.82532 | 12.41145 | -1.710119 | 4.453127e-09 | 9.656255e-13 | 4.413873
69.30838 | 15.1086 | 16.82495 | 12.41091 | -1.716345 | 4.450315e-09 | 9.665779e-13 | 4.414033
69.31838 | 15.1205 | 16.8246 | 12.41038 | -1.704098 | 4.447537e-09 | 9.675468e-13 | 4.414217
69.32837 | 15.1218 | 16.82428 | 12.40985 | -1.702478 | 4.444793e-09 | 9.685312e-13 | 4.414427
69.33837 | 15.1167 | 16.82398 | 12.40932 | -1.707284 | 4.442079e-09 | 9.69533e-13 | 4.414661
69.34837 | 15.1283 | 16.82372 | 12.40879 | -1.695416 | 4.439398e-09 | 9.705513e-13 | 4.414921
69.35837 | 15.1284 | 16.82347 | 12.40827 | -1.695075 | 4.436748e-09 | 9.71586e-13 | 4.415206
69.36837 | 15.131 | 16.82326 | 12.40774 | -1.692259 | 4.434131e-09 | 9.726371e-13 | 4.415516
69.37836 | 15.1341 | 16.82307 | 12.40722 | -1.688971 | 4.431548e-09 | 9.737037e-13 | 4.415851
69.38836 | 15.1406 | 16.82291 | 12.4067 | -1.682308 | 4.428995e-09 | 9.747877e-13 | 4.416211
69.39836 | 15.1439 | 16.82277 | 12.40618 | -1.678871 | 4.426474e-09 | 9.758883e-13 | 4.416596
69.40836 | 15.1463 | 16.82266 | 12.40566 | -1.676362 | 4.423985e-09 | 9.770054e-13 | 4.417006
69.41836 | 15.1497 | 16.82258 | 12.40514 | -1.672877 | 4.421528e-09 | 9.781388e-13 | 4.417441
69.42836 | 15.149 | 16.82252 | 12.40462 | -1.67352 | 4.419103e-09 | 9.792888e-13 | 4.4179
69.43835 | 15.1567 | 16.82249 | 12.4041 | -1.665788 | 4.416712e-09 | 9.804541e-13 | 4.418384
69.44835 | 15.1624 | 16.82248 | 12.40359 | -1.660082 | 4.414351e-09 | 9.81637e-13 | 4.418894
69.45835 | 15.1582 | 16.8225 | 12.40307 | -1.664303 | 4.412022e-09 | 9.828365e-13 | 4.419429
69.46835 | 15.168 | 16.82255 | 12.40256 | -1.654549 | 4.409724e-09 | 9.840525e-13 | 4.419988
69.47835 | 15.1677 | 16.82262 | 12.40205 | -1.654922 | 4.407457e-09 | 9.852849e-13 | 4.420572
69.48834 | 15.1725 | 16.82272 | 12.40154 | -1.65022 | 4.405225e-09 | 9.865327e-13 | 4.42118
69.49834 | 15.1734 | 16.82284 | 12.40103 | -1.649444 | 4.403022e-09 | 9.877981e-13 | 4.421813
69.50834 | 15.1792 | 16.82299 | 12.40052 | -1.643795 | 4.400851e-09 | 9.890802e-13 | 4.422472
69.51834 | 15.1874 | 16.82317 | 12.40002 | -1.635771 | 4.398711e-09 | 9.903788e-13 | 4.423155
69.52834 | 15.1807 | 16.82337 | 12.39951 | -1.642673 | 4.396602e-09 | 9.916939e-13 | 4.423863
69.53834 | 15.194 | 16.8236 | 12.39901 | -1.629601 | 4.394525e-09 | 9.930256e-13 | 4.424595
69.54833 | 15.184 | 16.82385 | 12.3985 | -1.639855 | 4.392482e-09 | 9.943726e-13 | 4.425351
69.55833 | 15.1913 | 16.82413 | 12.398 | -1.632834 | 4.390467e-09 | 9.957374e-13 | 4.426133
69.56833 | 15.1996 | 16.82444 | 12.3975 | -1.62484 | 4.388484e-09 | 9.971189e-13 | 4.42694
69.57833 | 15.2028 | 16.82477 | 12.397 | -1.621971 | 4.386533e-09 | 9.98517e-13 | 4.427771
69.58833 | 15.2027 | 16.82513 | 12.3965 | -1.622428 | 4.384612e-09 | 9.999317e-13 | 4.428626
69.59832 | 15.2057 | 16.82551 | 12.396 | -1.61981 | 4.382724e-09 | 1.001362e-12 | 4.429506
69.60832 | 15.2139 | 16.82592 | 12.39551 | -1.612018 | 4.380865e-09 | 1.002809e-12 | 4.43041
69.61832 | 15.2096 | 16.82635 | 12.39501 | -1.616752 | 4.379038e-09 | 1.004274e-12 | 4.43134
69.62832 | 15.2189 | 16.82681 | 12.39452 | -1.607912 | 4.377242e-09 | 1.005756e-12 | 4.432294
69.63832 | 15.2128 | 16.8273 | 12.39402 | -1.614497 | 4.375477e-09 | 1.007254e-12 | 4.433272
69.64832 | 15.2307 | 16.82781 | 12.39353 | -1.597107 | 4.373742e-09 | 1.008768e-12 | 4.434275
69.65831 | 15.2235 | 16.82834 | 12.39304 | -1.604843 | 4.372041e-09 | 1.010298e-12 | 4.435302
69.66831 | 15.2369 | 16.8289 | 12.39255 | -1.592004 | 4.370367e-09 | 1.011846e-12 | 4.436352
69.67831 | 15.2275 | 16.82949 | 12.39206 | -1.601991 | 4.368725e-09 | 1.013411e-12 | 4.437429
69.68831 | 15.241 | 16.8301 | 12.39157 | -1.589104 | 4.367114e-09 | 1.014993e-12 | 4.438529
69.69831 | 15.2366 | 16.83074 | 12.39109 | -1.594142 | 4.365534e-09 | 1.016591e-12 | 4.439655
69.7083 | 15.2433 | 16.8314 | 12.3906 | -1.588105 | 4.363986e-09 | 1.018205e-12 | 4.440803
69.7183 | 15.2463 | 16.83209 | 12.39012 | -1.585794 | 4.362468e-09 | 1.019837e-12 | 4.441977
69.7283 | 15.2476 | 16.83281 | 12.38963 | -1.585208 | 4.360979e-09 | 1.021486e-12 | 4.443175
69.7383 | 15.2546 | 16.83355 | 12.38915 | -1.578948 | 4.359522e-09 | 1.023152e-12 | 4.444398
69.7483 | 15.2544 | 16.83431 | 12.38867 | -1.579912 | 4.358094e-09 | 1.024835e-12 | 4.445645
69.7583 | 15.264 | 16.8351 | 12.38819 | -1.571104 | 4.356698e-09 | 1.026535e-12 | 4.446917
69.76829 | 15.2582 | 16.83592 | 12.38771 | -1.577718 | 4.355333e-09 | 1.028249e-12 | 4.448211
69.77829 | 15.2752 | 16.83676 | 12.38723 | -1.561558 | 4.353997e-09 | 1.029983e-12 | 4.44953
69.78829 | 15.27 | 16.83762 | 12.38675 | -1.567625 | 4.352692e-09 | 1.031733e-12 | 4.450875
69.79829 | 15.2793 | 16.83852 | 12.38627 | -1.559215 | 4.351416e-09 | 1.033501e-12 | 4.452242
69.80829 | 15.2749 | 16.83943 | 12.3858 | -1.564532 | 4.350172e-09 | 1.035285e-12 | 4.453635
69.81828 | 15.2855 | 16.84037 | 12.38532 | -1.554871 | 4.348958e-09 | 1.037085e-12 | 4.455049
69.82828 | 15.287 | 16.84134 | 12.38485 | -1.554339 | 4.347775e-09 | 1.038904e-12 | 4.456491
69.83828 | 15.2934 | 16.84233 | 12.38437 | -1.54893 | 4.346619e-09 | 1.040739e-12 | 4.457955
69.84828 | 15.2997 | 16.84335 | 12.3839 | -1.543648 | 4.345497e-09 | 1.042592e-12 | 4.459446
69.85828 | 15.3057 | 16.84439 | 12.38343 | -1.538688 | 4.344402e-09 | 1.044462e-12 | 4.460958
69.86828 | 15.3103 | 16.84546 | 12.38296 | -1.535157 | 4.34334e-09 | 1.046349e-12 | 4.462497
69.87827 | 15.323 | 16.84655 | 12.38249 | -1.523546 | 4.342306e-09 | 1.048252e-12 | 4.464056
69.88827 | 15.3227 | 16.84766 | 12.38202 | -1.524963 | 4.341303e-09 | 1.050173e-12 | 4.465641
69.89827 | 15.3302 | 16.84881 | 12.38155 | -1.518606 | 4.340331e-09 | 1.052112e-12 | 4.467252
69.90827 | 15.3324 | 16.84997 | 12.38109 | -1.517572 | 4.339386e-09 | 1.054068e-12 | 4.468885
69.91827 | 15.3501 | 16.85117 | 12.38062 | -1.501065 | 4.338474e-09 | 1.056042e-12 | 4.470545
69.92826 | 15.3554 | 16.85238 | 12.38016 | -1.496979 | 4.33759e-09 | 1.05803e-12 | 4.472223
69.93826 | 15.3561 | 16.85362 | 12.37969 | -1.497521 | 4.336736e-09 | 1.060038e-12 | 4.47393
69.94826 | 15.3618 | 16.85489 | 12.37923 | -1.493087 | 4.335912e-09 | 1.062063e-12 | 4.47566
69.95826 | 15.3753 | 16.85618 | 12.37876 | -1.480878 | 4.335118e-09 | 1.064106e-12 | 4.477414
69.96826 | 15.3844 | 16.85749 | 12.3783 | -1.473094 | 4.334354e-09 | 1.066166e-12 | 4.479192
69.97826 | 15.3952 | 16.85884 | 12.37784 | -1.463635 | 4.333619e-09 | 1.068244e-12 | 4.480994
69.98825 | 15.4005 | 16.8602 | 12.37738 | -1.4597 | 4.332916e-09 | 1.070338e-12 | 4.482819
69.99825 | 15.4077 | 16.86159 | 12.37692 | -1.453889 | 4.332239e-09 | 1.07245e-12 | 4.484668
70.00825 | 15.4259 | 16.86301 | 12.37646 | -1.437106 | 4.331595e-09 | 1.074581e-12 | 4.486543
70.01825 | 15.4281 | 16.86444 | 12.376 | -1.436344 | 4.330978e-09 | 1.076729e-12 | 4.48844
70.02825 | 15.4365 | 16.86591 | 12.37555 | -1.42941 | 4.330393e-09 | 1.078894e-12 | 4.490363
70.03824 | 15.4469 | 16.8674 | 12.37509 | -1.420498 | 4.329837e-09 | 1.081076e-12 | 4.492307
70.04824 | 15.461 | 16.86891 | 12.37464 | -1.407911 | 4.329309e-09 | 1.083277e-12 | 4.494276
70.05824 | 15.4624 | 16.87045 | 12.37418 | -1.408049 | 4.328811e-09 | 1.085495e-12 | 4.496269
70.06824 | 15.4693 | 16.87201 | 12.37373 | -1.402712 | 4.328343e-09 | 1.087732e-12 | 4.498286
70.07824 | 15.477 | 16.8736 | 12.37327 | -1.3966 | 4.327904e-09 | 1.089986e-12 | 4.500327
70.08824 | 15.4837 | 16.87521 | 12.37282 | -1.391512 | 4.327494e-09 | 1.092258e-12 | 4.502392
70.09823 | 15.5041 | 16.87685 | 12.37237 | -1.372747 | 4.327114e-09 | 1.094546e-12 | 4.504479
70.10823 | 15.5046 | 16.87851 | 12.37192 | -1.373907 | 4.326763e-09 | 1.096854e-12 | 4.506591
70.11823 | 15.521 | 16.88019 | 12.37147 | -1.359193 | 4.326442e-09 | 1.09918e-12 | 4.508728
70.12823 | 15.5205 | 16.8819 | 12.37102 | -1.361403 | 4.326149e-09 | 1.101524e-12 | 4.510887
70.13823 | 15.5404 | 16.88364 | 12.37057 | -1.343237 | 4.325886e-09 | 1.103886e-12 | 4.513071
70.14822 | 15.5413 | 16.88539 | 12.37012 | -1.344094 | 4.325652e-09 | 1.106263e-12 | 4.515276
70.15822 | 15.551 | 16.88718 | 12.36967 | -1.336178 | 4.325448e-09 | 1.108661e-12 | 4.517508
70.16822 | 15.5651 | 16.88898 | 12.36922 | -1.323885 | 4.325272e-09 | 1.111077e-12 | 4.519762
70.17822 | 15.5676 | 16.89082 | 12.36878 | -1.323217 | 4.325126e-09 | 1.113512e-12 | 4.522041
70.18822 | 15.5833 | 16.89267 | 12.36833 | -1.309373 | 4.325008e-09 | 1.115964e-12 | 4.524343
70.19822 | 15.5786 | 16.89455 | 12.36788 | -1.315953 | 4.32492e-09 | 1.118435e-12 | 4.526669
70.20821 | 15.5972 | 16.89646 | 12.36744 | -1.299257 | 4.324861e-09 | 1.120922e-12 | 4.529016
70.21821 | 15.5977 | 16.89839 | 12.367 | -1.300686 | 4.324831e-09 | 1.12343e-12 | 4.53139
70.22821 | 15.6138 | 16.90034 | 12.36655 | -1.286539 | 4.324829e-09 | 1.125955e-12 | 4.533786
70.23821 | 15.6278 | 16.90232 | 12.36611 | -1.274516 | 4.324857e-09 | 1.1285e-12 | 4.536206
70.24821 | 15.6326 | 16.90432 | 12.36567 | -1.271717 | 4.324914e-09 | 1.131062e-12 | 4.53865
70.2582 | 15.6466 | 16.90634 | 12.36523 | -1.259742 | 4.324999e-09 | 1.133641e-12 | 4.541116
70.2682 | 15.6416 | 16.90839 | 12.36478 | -1.266792 | 4.325114e-09 | 1.136241e-12 | 4.543607
70.2782 | 15.66 | 16.91047 | 12.36434 | -1.250466 | 4.325257e-09 | 1.138859e-12 | 4.546122
70.2882 | 15.6742 | 16.91256 | 12.3639 | -1.238364 | 4.325429e-09 | 1.141496e-12 | 4.54866
70.2982 | 15.6817 | 16.91469 | 12.36346 | -1.232986 | 4.32563e-09 | 1.144152e-12 | 4.551222
70.3082 | 15.6866 | 16.91683 | 12.36303 | -1.230232 | 4.32586e-09 | 1.146827e-12 | 4.553807
70.31819 | 15.6963 | 16.919 | 12.36259 | -1.222701 | 4.326118e-09 | 1.149517e-12 | 4.556413
70.32819 | 15.7078 | 16.9212 | 12.36215 | -1.213395 | 4.326405e-09 | 1.15223e-12 | 4.559045
70.33819 | 15.7272 | 16.92341 | 12.36171 | -1.196213 | 4.326721e-09 | 1.15496e-12 | 4.561701
70.34819 | 15.7209 | 16.92566 | 12.36128 | -1.204756 | 4.327066e-09 | 1.15771e-12 | 4.56438
70.35819 | 15.7348 | 16.92792 | 12.36084 | -1.193122 | 4.327439e-09 | 1.160479e-12 | 4.567083
70.36818 | 15.754 | 16.93021 | 12.3604 | -1.17621 | 4.327841e-09 | 1.163264e-12 | 4.569806
70.37818 | 15.7648 | 16.93252 | 12.35997 | -1.167724 | 4.328271e-09 | 1.166071e-12 | 4.572555
70.38818 | 15.7756 | 16.93486 | 12.35953 | -1.159262 | 4.32873e-09 | 1.168897e-12 | 4.575329
70.39818 | 15.7812 | 16.93722 | 12.3591 | -1.156024 | 4.329217e-09 | 1.171742e-12 | 4.578125
70.40818 | 15.7921 | 16.93961 | 12.35867 | -1.147509 | 4.329733e-09 | 1.174607e-12 | 4.580944
70.41818 | 15.8178 | 16.94202 | 12.35823 | -1.124219 | 4.330278e-09 | 1.17749e-12 | 4.583787
70.42817 | 15.8183 | 16.94445 | 12.3578 | -1.12615 | 4.330851e-09 | 1.18039e-12 | 4.586651
70.43817 | 15.8325 | 16.94691 | 12.35737 | -1.114407 | 4.331452e-09 | 1.183313e-12 | 4.58954
70.44817 | 15.8386 | 16.94939 | 12.35693 | -1.110788 | 4.332082e-09 | 1.186254e-12 | 4.592453
70.45817 | 15.8476 | 16.95189 | 12.3565 | -1.104293 | 4.332741e-09 | 1.189215e-12 | 4.59539
70.46817 | 15.8657 | 16.95442 | 12.35607 | -1.088721 | 4.333427e-09 | 1.192196e-12 | 4.598349
70.47816 | 15.8728 | 16.95697 | 12.35564 | -1.08417 | 4.334142e-09 | 1.195193e-12 | 4.601329
70.48816 | 15.88 | 16.95955 | 12.35521 | -1.079546 | 4.334885e-09 | 1.198213e-12 | 4.604335
70.49816 | 15.8998 | 16.96214 | 12.35478 | -1.062345 | 4.335657e-09 | 1.201252e-12 | 4.607364
70.50816 | 15.9094 | 16.96477 | 12.35435 | -1.055368 | 4.336457e-09 | 1.204312e-12 | 4.610417
70.51816 | 15.9175 | 16.96741 | 12.35392 | -1.049914 | 4.337285e-09 | 1.20739e-12 | 4.613493
70.52816 | 15.9343 | 16.97008 | 12.35349 | -1.035784 | 4.338141e-09 | 1.210489e-12 | 4.616591
70.53815 | 15.9341 | 16.97277 | 12.35306 | -1.038675 | 4.339026e-09 | 1.213605e-12 | 4.619711
70.54815 | 15.9451 | 16.97549 | 12.35264 | -1.030392 | 4.339938e-09 | 1.216743e-12 | 4.622856
70.55815 | 15.9654 | 16.97823 | 12.35221 | -1.012832 | 4.34088e-09 | 1.219902e-12 | 4.626024
70.56815 | 15.9662 | 16.981 | 12.35178 | -1.014796 | 4.341849e-09 | 1.22308e-12 | 4.629216
70.57815 | 15.9762 | 16.98378 | 12.35135 | -1.007583 | 4.342846e-09 | 1.226279e-12 | 4.63243
70.58814 | 15.9887 | 16.98659 | 12.35093 | -0.9978917 | 4.343871e-09 | 1.229495e-12 | 4.635665
70.59814 | 15.9996 | 16.98943 | 12.3505 | -0.9898259 | 4.344925e-09 | 1.232734e-12 | 4.638926
70.60814 | 16.0139 | 16.99228 | 12.35007 | -0.9783835 | 4.346006e-09 | 1.235993e-12 | 4.64221
70.61814 | 16.0234 | 16.99516 | 12.34965 | -0.9717646 | 4.347116e-09 | 1.239273e-12 | 4.645517
70.62814 | 16.0376 | 16.99807 | 12.34922 | -0.9604685 | 4.348254e-09 | 1.242573e-12 | 4.648847
70.63814 | 16.0421 | 17.001 | 12.3488 | -0.9588966 | 4.34942e-09 | 1.245893e-12 | 4.6522
70.64813 | 16.0619 | 17.00394 | 12.34837 | -0.9420442 | 4.350612e-09 | 1.249231e-12 | 4.655573
70.65813 | 16.0797 | 17.00692 | 12.34795 | -0.9272175 | 4.351833e-09 | 1.252592e-12 | 4.658971
70.66813 | 16.0795 | 17.00992 | 12.34752 | -0.9304159 | 4.353084e-09 | 1.255974e-12 | 4.662394
70.67813 | 16.0966 | 17.01294 | 12.3471 | -0.9163352 | 4.35436e-09 | 1.259377e-12 | 4.665838
70.68813 | 16.1107 | 17.01598 | 12.34667 | -0.9052798 | 4.355667e-09 | 1.262801e-12 | 4.669307
70.69812 | 16.1266 | 17.01904 | 12.34625 | -0.8924432 | 4.356998e-09 | 1.266241e-12 | 4.672794
70.70812 | 16.1336 | 17.02213 | 12.34583 | -0.8885324 | 4.358359e-09 | 1.269706e-12 | 4.676307
70.71812 | 16.1586 | 17.02525 | 12.3454 | -0.8666464 | 4.359749e-09 | 1.273193e-12 | 4.679844
70.72812 | 16.1619 | 17.02838 | 12.34498 | -0.8664818 | 4.361165e-09 | 1.2767e-12 | 4.683403
70.73812 | 16.175 | 17.03154 | 12.34456 | -0.8565414 | 4.36261e-09 | 1.280228e-12 | 4.686986
70.74812 | 16.197 | 17.03472 | 12.34413 | -0.8377235 | 4.364082e-09 | 1.283777e-12 | 4.690591
70.75811 | 16.2143 | 17.03793 | 12.34371 | -0.8236253 | 4.365581e-09 | 1.287344e-12 | 4.694215
70.76811 | 16.2234 | 17.04115 | 12.34329 | -0.8177531 | 4.367108e-09 | 1.290936e-12 | 4.697866
70.77811 | 16.2251 | 17.0444 | 12.34286 | -0.8193043 | 4.368664e-09 | 1.294548e-12 | 4.70154
70.78811 | 16.2558 | 17.04768 | 12.34244 | -0.7918777 | 4.370246e-09 | 1.298183e-12 | 4.705235
70.79811 | 16.2678 | 17.05098 | 12.34202 | -0.7831752 | 4.371858e-09 | 1.301839e-12 | 4.708955
70.8081 | 16.2751 | 17.05429 | 12.3416 | -0.7791916 | 4.373495e-09 | 1.305512e-12 | 4.712693
70.8181 | 16.2925 | 17.05763 | 12.34118 | -0.7651335 | 4.37516e-09 | 1.309211e-12 | 4.716457
70.8281 | 16.301 | 17.061 | 12.34075 | -0.7599993 | 4.376855e-09 | 1.312931e-12 | 4.720245
70.8381 | 16.3181 | 17.06439 | 12.34033 | -0.7462872 | 4.378576e-09 | 1.316673e-12 | 4.724054
70.8481 | 16.3323 | 17.0678 | 12.33991 | -0.7354981 | 4.380325e-09 | 1.320437e-12 | 4.727887
70.8581 | 16.3441 | 17.07123 | 12.33949 | -0.7271308 | 4.3821e-09 | 1.324222e-12 | 4.731741
70.86809 | 16.3622 | 17.07468 | 12.33907 | -0.7124825 | 4.383901e-09 | 1.328026e-12 | 4.735614
70.87809 | 16.3709 | 17.07816 | 12.33865 | -0.7072631 | 4.385734e-09 | 1.331855e-12 | 4.739516
70.88809 | 16.3894 | 17.08166 | 12.33823 | -0.6922643 | 4.387593e-09 | 1.335707e-12 | 4.743438
70.89809 | 16.4048 | 17.08519 | 12.3378 | -0.680389 | 4.38948e-09 | 1.339581e-12 | 4.747384
70.90809 | 16.4189 | 17.08874 | 12.33738 | -0.6698354 | 4.391393e-09 | 1.343476e-12 | 4.751352
70.91808 | 16.4369 | 17.0923 | 12.33696 | -0.6553988 | 4.39333e-09 | 1.347389e-12 | 4.755336
70.92808 | 16.4457 | 17.09589 | 12.33654 | -0.6501904 | 4.395299e-09 | 1.35133e-12 | 4.759349
70.93808 | 16.4642 | 17.0995 | 12.33612 | -0.6353049 | 4.397295e-09 | 1.355292e-12 | 4.763384
70.94808 | 16.4865 | 17.10314 | 12.3357 | -0.616641 | 4.399318e-09 | 1.359277e-12 | 4.767442
70.95808 | 16.4972 | 17.1068 | 12.33528 | -0.6096 | 4.401368e-09 | 1.363285e-12 | 4.771522
70.96808 | 16.5025 | 17.11048 | 12.33486 | -0.6079817 | 4.403446e-09 | 1.367315e-12 | 4.775625
70.97807 | 16.5255 | 17.11418 | 12.33444 | -0.5886816 | 4.405549e-09 | 1.371363e-12 | 4.779745
70.98807 | 16.5423 | 17.11791 | 12.33402 | -0.5756076 | 4.407682e-09 | 1.375439e-12 | 4.783892
70.99807 | 16.5605 | 17.12166 | 12.33359 | -0.5611559 | 4.409841e-09 | 1.379537e-12 | 4.788062
71.00807 | 16.5787 | 17.12543 | 12.33317 | -0.5467275 | 4.412029e-09 | 1.383658e-12 | 4.792254
71.01807 | 16.588 | 17.12922 | 12.33275 | -0.5412198 | 4.414242e-09 | 1.387802e-12 | 4.796468
71.02806 | 16.6104 | 17.13303 | 12.33233 | -0.5226316 | 4.416482e-09 | 1.391965e-12 | 4.800701
71.03806 | 16.6281 | 17.13687 | 12.33191 | -0.5087684 | 4.41875e-09 | 1.396155e-12 | 4.804959
71.04806 | 16.6464 | 17.14073 | 12.33149 | -0.4943277 | 4.421046e-09 | 1.400368e-12 | 4.809239
71.05806 | 16.6594 | 17.14461 | 12.33107 | -0.4852085 | 4.423368e-09 | 1.404604e-12 | 4.813542
71.06806 | 16.6754 | 17.14851 | 12.33065 | -0.4731128 | 4.425718e-09 | 1.408864e-12 | 4.817868
71.07806 | 16.6901 | 17.15244 | 12.33022 | -0.4623381 | 4.428095e-09 | 1.413147e-12 | 4.822215
71.08805 | 16.7096 | 17.15638 | 12.3298 | -0.4467806 | 4.430495e-09 | 1.417448e-12 | 4.826578
71.09805 | 16.7233 | 17.16035 | 12.32938 | -0.4370507 | 4.432927e-09 | 1.421779e-12 | 4.83097
71.10805 | 16.7382 | 17.16434 | 12.32896 | -0.4261422 | 4.435385e-09 | 1.426132e-12 | 4.835384
71.11805 | 16.758 | 17.16836 | 12.32854 | -0.4103553 | 4.43787e-09 | 1.430509e-12 | 4.839819
71.12805 | 16.7704 | 17.17239 | 12.32811 | -0.4019893 | 4.44038e-09 | 1.43491e-12 | 4.844275
71.13804 | 16.7871 | 17.17644 | 12.32769 | -0.3893431 | 4.442918e-09 | 1.439331e-12 | 4.848751
71.14804 | 16.804 | 17.18052 | 12.32727 | -0.3765216 | 4.445483e-09 | 1.443779e-12 | 4.853252
71.15804 | 16.8201 | 17.18462 | 12.32685 | -0.3645219 | 4.448076e-09 | 1.448252e-12 | 4.857775
71.16804 | 16.8347 | 17.18874 | 12.32642 | -0.3540441 | 4.450695e-09 | 1.452748e-12 | 4.86232
71.17804 | 16.853 | 17.19289 | 12.326 | -0.3398877 | 4.453341e-09 | 1.457269e-12 | 4.866887
71.18804 | 16.8634 | 17.19705 | 12.32558 | -0.333653 | 4.456014e-09 | 1.461814e-12 | 4.871475
71.19803 | 16.8789 | 17.20124 | 12.32515 | -0.3223358 | 4.458712e-09 | 1.466379e-12 | 4.876081
71.20803 | 16.8972 | 17.20544 | 12.32473 | -0.3082445 | 4.461439e-09 | 1.470972e-12 | 4.880714
71.21803 | 16.9036 | 17.20967 | 12.32431 | -0.3060743 | 4.464192e-09 | 1.47559e-12 | 4.885367
71.22803 | 16.9203 | 17.21393 | 12.32388 | -0.2936256 | 4.466972e-09 | 1.480232e-12 | 4.890043
71.23803 | 16.9353 | 17.2182 | 12.32346 | -0.2828984 | 4.469779e-09 | 1.484899e-12 | 4.89474
71.24802 | 16.953 | 17.22249 | 12.32303 | -0.2694885 | 4.472609e-09 | 1.489587e-12 | 4.899454
71.25802 | 16.9657 | 17.2268 | 12.32261 | -0.2611038 | 4.475469e-09 | 1.494303e-12 | 4.904194
71.26802 | 16.9812 | 17.23114 | 12.32218 | -0.2499408 | 4.478356e-09 | 1.499044e-12 | 4.908956
71.27802 | 16.9983 | 17.2355 | 12.32176 | -0.2371989 | 4.48127e-09 | 1.50381e-12 | 4.91374
71.28802 | 17.0118 | 17.23988 | 12.32133 | -0.2280783 | 4.48421e-09 | 1.508602e-12 | 4.918545
71.29801 | 17.0336 | 17.24427 | 12.32091 | -0.2106746 | 4.487174e-09 | 1.513413e-12 | 4.923366
71.30801 | 17.0446 | 17.2487 | 12.32048 | -0.2040961 | 4.490167e-09 | 1.518254e-12 | 4.928214
71.31801 | 17.055 | 17.25314 | 12.32006 | -0.1981387 | 4.493186e-09 | 1.523121e-12 | 4.933083
71.32801 | 17.0709 | 17.2576 | 12.31963 | -0.1867024 | 4.496232e-09 | 1.528013e-12 | 4.937973
71.33801 | 17.0845 | 17.26209 | 12.3192 | -0.1775873 | 4.499305e-09 | 1.53293e-12 | 4.942885
71.34801 | 17.1062 | 17.26659 | 12.31877 | -0.1603934 | 4.502404e-09 | 1.537873e-12 | 4.947819
71.358 | 17.1207 | 17.27112 | 12.31835 | -0.1504157 | 4.505527e-09 | 1.542836e-12 | 4.952768
71.368 | 17.1358 | 17.27566 | 12.31792 | -0.1398629 | 4.508678e-09 | 1.54783e-12 | 4.957744
71.378 | 17.1508 | 17.28023 | 12.31749 | -0.1294312 | 4.511856e-09 | 1.552849e-12 | 4.96274
71.388 | 17.1726 | 17.28482 | 12.31706 | -0.1122201 | 4.515061e-09 | 1.557895e-12 | 4.967758
71.398 | 17.1885 | 17.28943 | 12.31663 | -0.1009301 | 4.518292e-09 | 1.562966e-12 | 4.972797
71.40799 | 17.2036 | 17.29406 | 12.3162 | -0.0904561 | 4.521545e-09 | 1.568058e-12 | 4.977852
71.41799 | 17.2217 | 17.29871 | 12.31577 | -0.07700714 | 4.524829e-09 | 1.573181e-12 | 4.982933
71.42799 | 17.2369 | 17.30338 | 12.31534 | -0.06647913 | 4.528138e-09 | 1.578331e-12 | 4.988035
71.43799 | 17.2572 | 17.30807 | 12.31491 | -0.05087098 | 4.531474e-09 | 1.583506e-12 | 4.993158
71.44799 | 17.2748 | 17.31278 | 12.31448 | -0.03798407 | 4.534836e-09 | 1.588708e-12 | 4.998302
71.45799 | 17.2921 | 17.31752 | 12.31405 | -0.02541712 | 4.538224e-09 | 1.593937e-12 | 5.003467
71.46798 | 17.3001 | 17.32227 | 12.31362 | -0.02216635 | 4.541635e-09 | 1.599186e-12 | 5.008647
71.47798 | 17.3261 | 17.32704 | 12.31319 | -0.0009400831 | 4.545075e-09 | 1.604467e-12 | 5.013854
71.48798 | 17.3409 | 17.33183 | 12.31275 | 0.009065584 | 4.548542e-09 | 1.609775e-12 | 5.019081
71.49798 | 17.3602 | 17.33665 | 12.31232 | 0.02355116 | 4.552034e-09 | 1.61511e-12 | 5.024328
71.50798 | 17.3783 | 17.34148 | 12.31189 | 0.03681646 | 4.555553e-09 | 1.620472e-12 | 5.029597
71.51797 | 17.3934 | 17.34633 | 12.31145 | 0.04706646 | 4.559093e-09 | 1.625855e-12 | 5.03488
71.52797 | 17.417 | 17.35121 | 12.31102 | 0.06579187 | 4.562663e-09 | 1.63127e-12 | 5.04019
71.53797 | 17.4346 | 17.3561 | 12.31058 | 0.0784969 | 4.56626e-09 | 1.636712e-12 | 5.04552
71.54797 | 17.4503 | 17.36102 | 12.31015 | 0.08928178 | 4.569882e-09 | 1.642182e-12 | 5.050871
71.55797 | 17.4655 | 17.36595 | 12.30971 | 0.09954712 | 4.57353e-09 | 1.647678e-12 | 5.056241
71.56797 | 17.4798 | 17.37091 | 12.30927 | 0.1088926 | 4.577204e-09 | 1.653202e-12 | 5.061632
71.57796 | 17.5054 | 17.37588 | 12.30884 | 0.1295233 | 4.580899e-09 | 1.658748e-12 | 5.067038
71.58796 | 17.5215 | 17.38087 | 12.3084 | 0.1406292 | 4.584625e-09 | 1.664327e-12 | 5.07247
71.59796 | 17.5385 | 17.38588 | 12.30796 | 0.1526154 | 4.588376e-09 | 1.669934e-12 | 5.077922
71.60796 | 17.5517 | 17.39092 | 12.30752 | 0.1607821 | 4.592152e-09 | 1.675568e-12 | 5.083394
71.61796 | 17.5718 | 17.39597 | 12.30708 | 0.1758289 | 4.595955e-09 | 1.68123e-12 | 5.088887
71.62795 | 17.5952 | 17.40104 | 12.30664 | 0.1941616 | 4.599779e-09 | 1.686914e-12 | 5.094393
71.63795 | 17.6144 | 17.40613 | 12.3062 | 0.2082696 | 4.603632e-09 | 1.692632e-12 | 5.099926
71.64795 | 17.6281 | 17.41124 | 12.30576 | 0.216858 | 4.607511e-09 | 1.698377e-12 | 5.105479
71.65795 | 17.6465 | 17.41637 | 12.30532 | 0.2301273 | 4.611416e-09 | 1.704151e-12 | 5.111051
71.66795 | 17.6655 | 17.42152 | 12.30488 | 0.2439776 | 4.615346e-09 | 1.709953e-12 | 5.116643
71.67795 | 17.688 | 17.42669 | 12.30444 | 0.2613084 | 4.619302e-09 | 1.715783e-12 | 5.122255
71.68794 | 17.7064 | 17.43187 | 12.30399 | 0.2745253 | 4.623278e-09 | 1.721636e-12 | 5.127881
71.69794 | 17.7234 | 17.43708 | 12.30355 | 0.2863181 | 4.627285e-09 | 1.727523e-12 | 5.133532
71.70794 | 17.7416 | 17.44231 | 12.30311 | 0.299292 | 4.631316e-09 | 1.733439e-12 | 5.139203
71.71794 | 17.7551 | 17.44755 | 12.30266 | 0.3075463 | 4.635373e-09 | 1.739383e-12 | 5.144894
71.72794 | 17.7765 | 17.45282 | 12.30221 | 0.3236822 | 4.639455e-09 | 1.745356e-12 | 5.150604
71.73793 | 17.7967 | 17.4581 | 12.30177 | 0.3386045 | 4.643559e-09 | 1.751352e-12 | 5.156328
71.74793 | 17.8138 | 17.4634 | 12.30132 | 0.3504032 | 4.647691e-09 | 1.757382e-12 | 5.162076
71.75793 | 17.8321 | 17.46872 | 12.30087 | 0.3633826 | 4.651849e-09 | 1.763442e-12 | 5.167845
71.76793 | 17.8517 | 17.47406 | 12.30042 | 0.3776433 | 4.656032e-09 | 1.769531e-12 | 5.173633
71.77793 | 17.8678 | 17.47941 | 12.29997 | 0.3883859 | 4.66024e-09 | 1.775649e-12 | 5.179439
71.78793 | 17.8881 | 17.48479 | 12.29952 | 0.4033096 | 4.664473e-09 | 1.781796e-12 | 5.185266
71.79792 | 17.905 | 17.49018 | 12.29907 | 0.4148206 | 4.668727e-09 | 1.787966e-12 | 5.191105
71.80792 | 17.9225 | 17.49559 | 12.29862 | 0.4269081 | 4.67301e-09 | 1.794172e-12 | 5.196969
71.81792 | 17.9441 | 17.50102 | 12.29817 | 0.4430769 | 4.677317e-09 | 1.800407e-12 | 5.202852
71.82792 | 17.9552 | 17.50647 | 12.29772 | 0.4487275 | 4.68165e-09 | 1.806672e-12 | 5.208754
71.83792 | 17.9705 | 17.51194 | 12.29726 | 0.4585604 | 4.686008e-09 | 1.812967e-12 | 5.214675
71.84791 | 17.991 | 17.51742 | 12.29681 | 0.4735802 | 4.690386e-09 | 1.819285e-12 | 5.220609
71.85791 | 18.0088 | 17.52292 | 12.29636 | 0.4858769 | 4.694793e-09 | 1.825639e-12 | 5.226568
71.86791 | 18.024 | 17.52844 | 12.2959 | 0.4955555 | 4.699225e-09 | 1.832024e-12 | 5.232545
71.87791 | 18.0442 | 17.53398 | 12.29544 | 0.5102167 | 4.703681e-09 | 1.838438e-12 | 5.23854
71.88791 | 18.056 | 17.53954 | 12.29499 | 0.5164598 | 4.708162e-09 | 1.844883e-12 | 5.244555
71.89791 | 18.0807 | 17.54511 | 12.29453 | 0.5355856 | 4.712668e-09 | 1.851357e-12 | 5.250587
71.9079 | 18.0969 | 17.5507 | 12.29407 | 0.5462001 | 4.717192e-09 | 1.857855e-12 | 5.256631
71.9179 | 18.1149 | 17.55631 | 12.29361 | 0.5585909 | 4.721746e-09 | 1.864391e-12 | 5.2627
71.9279 | 18.128 | 17.56194 | 12.29315 | 0.5660635 | 4.726326e-09 | 1.870957e-12 | 5.268788
71.9379 | 18.1507 | 17.56758 | 12.29269 | 0.5831195 | 4.730929e-09 | 1.877553e-12 | 5.274894
71.9479 | 18.168 | 17.57324 | 12.29222 | 0.5947578 | 4.735557e-09 | 1.884181e-12 | 5.281018
71.95789 | 18.1836 | 17.57892 | 12.29176 | 0.6046849 | 4.740204e-09 | 1.890832e-12 | 5.287153
71.96789 | 18.2041 | 17.58461 | 12.2913 | 0.6194887 | 4.744881e-09 | 1.897521e-12 | 5.293313
71.97789 | 18.2099 | 17.59032 | 12.29083 | 0.6195764 | 4.74958e-09 | 1.90424e-12 | 5.299491
71.98789 | 18.2405 | 17.59605 | 12.29037 | 0.6444463 | 4.754305e-09 | 1.910991e-12 | 5.305686
71.99789 | 18.2614 | 17.6018 | 12.2899 | 0.6596 | 4.759053e-09 | 1.917773e-12 | 5.311899
72.00789 | 18.2778 | 17.60756 | 12.28943 | 0.6702364 | 4.763826e-09 | 1.924586e-12 | 5.31813
72.01788 | 18.2943 | 17.61334 | 12.28897 | 0.6809622 | 4.768618e-09 | 1.931424e-12 | 5.324372
72.02788 | 18.3135 | 17.61913 | 12.2885 | 0.6943653 | 4.773439e-09 | 1.9383e-12 | 5.330639
72.03788 | 18.333 | 17.62495 | 12.28803 | 0.7080527 | 4.778283e-09 | 1.945207e-12 | 5.336921
72.04788 | 18.353 | 17.63078 | 12.28755 | 0.7222231 | 4.783151e-09 | 1.952146e-12 | 5.343222
72.05788 | 18.3701 | 17.63662 | 12.28708 | 0.7334774 | 4.788043e-09 | 1.959117e-12 | 5.34954
72.06787 | 18.3916 | 17.64248 | 12.28661 | 0.7491206 | 4.792954e-09 | 1.966112e-12 | 5.355869
72.07787 | 18.3994 | 17.64836 | 12.28614 | 0.7510428 | 4.797893e-09 | 1.973146e-12 | 5.362221
72.08787 | 18.4232 | 17.65425 | 12.28566 | 0.7689488 | 4.802856e-09 | 1.980212e-12 | 5.36859
72.09787 | 18.4411 | 17.66016 | 12.28519 | 0.7809385 | 4.807843e-09 | 1.98731e-12 | 5.374976
72.10787 | 18.4583 | 17.66609 | 12.28471 | 0.7922129 | 4.812852e-09 | 1.99444e-12 | 5.381378
72.11787 | 18.4826 | 17.67203 | 12.28423 | 0.8105709 | 4.817886e-09 | 2.001603e-12 | 5.387798
72.12786 | 18.4973 | 17.67798 | 12.28375 | 0.8193218 | 4.822936e-09 | 2.00879e-12 | 5.394225
72.13786 | 18.5136 | 17.68395 | 12.28327 | 0.8296489 | 4.828016e-09 | 2.016017e-12 | 5.400678
72.14786 | 18.5368 | 17.68994 | 12.28279 | 0.8468606 | 4.833119e-09 | 2.023276e-12 | 5.407147
72.15786 | 18.5496 | 17.69594 | 12.28231 | 0.853657 | 4.838245e-09 | 2.030568e-12 | 5.413632
72.16786 | 18.5695 | 17.70196 | 12.28183 | 0.867538 | 4.843395e-09 | 2.037893e-12 | 5.420134
72.17785 | 18.587 | 17.70799 | 12.28134 | 0.8790098 | 4.848562e-09 | 2.045243e-12 | 5.426645
72.18785 | 18.6014 | 17.71404 | 12.28086 | 0.8873603 | 4.853758e-09 | 2.052633e-12 | 5.43318
72.19785 | 18.618 | 17.7201 | 12.28037 | 0.8978962 | 4.858977e-09 | 2.060056e-12 | 5.43973
72.20785 | 18.6323 | 17.72618 | 12.27989 | 0.9061173 | 4.864218e-09 | 2.067512e-12 | 5.446295
72.21785 | 18.6581 | 17.73228 | 12.2794 | 0.925824 | 4.869482e-09 | 2.075001e-12 | 5.452877
72.22785 | 18.6701 | 17.73838 | 12.27891 | 0.9317152 | 4.874769e-09 | 2.082524e-12 | 5.459475
72.23784 | 18.6897 | 17.7445 | 12.27842 | 0.9451986 | 4.880073e-09 | 2.090072e-12 | 5.466081
72.24784 | 18.7016 | 17.75064 | 12.27793 | 0.9509611 | 4.885406e-09 | 2.09766e-12 | 5.47271
72.25784 | 18.7276 | 17.75679 | 12.27744 | 0.9708099 | 4.89076e-09 | 2.105283e-12 | 5.479353
72.26784 | 18.7491 | 17.76296 | 12.27694 | 0.9861441 | 4.896137e-09 | 2.112938e-12 | 5.486012
72.27784 | 18.7579 | 17.76914 | 12.27645 | 0.9887642 | 4.901537e-09 | 2.120628e-12 | 5.492687
72.28783 | 18.7756 | 17.77532 | 12.27595 | 1.000277 | 4.906953e-09 | 2.128343e-12 | 5.49937
72.29783 | 18.7891 | 17.78153 | 12.27546 | 1.007569 | 4.912398e-09 | 2.1361e-12 | 5.506074
72.30783 | 18.8107 | 17.78775 | 12.27496 | 1.022948 | 4.917864e-09 | 2.14389e-12 | 5.512793
72.31783 | 18.8321 | 17.79399 | 12.27446 | 1.038112 | 4.923353e-09 | 2.151715e-12 | 5.519528
72.32783 | 18.8416 | 17.80024 | 12.27396 | 1.041363 | 4.928864e-09 | 2.159574e-12 | 5.526277
72.33783 | 18.868 | 17.8065 | 12.27346 | 1.061502 | 4.934396e-09 | 2.167466e-12 | 5.53304
72.34782 | 18.8761 | 17.81277 | 12.27296 | 1.063332 | 4.939945e-09 | 2.175385e-12 | 5.539811
72.35782 | 18.8994 | 17.81906 | 12.27245 | 1.080344 | 4.945521e-09 | 2.183346e-12 | 5.546604
72.36782 | 18.9244 | 17.82536 | 12.27195 | 1.099043 | 4.951118e-09 | 2.191341e-12 | 5.553409
72.37782 | 18.941 | 17.83167 | 12.27144 | 1.109328 | 4.956738e-09 | 2.199371e-12 | 5.56023
72.38782 | 18.9555 | 17.838 | 12.27093 | 1.117501 | 4.962379e-09 | 2.207435e-12 | 5.567065
72.39781 | 18.9776 | 17.84433 | 12.27043 | 1.133267 | 4.968036e-09 | 2.215526e-12 | 5.573907
72.40781 | 18.9849 | 17.85069 | 12.26992 | 1.134214 | 4.97372e-09 | 2.223659e-12 | 5.580769
72.41781 | 19.0075 | 17.85705 | 12.26941 | 1.15045 | 4.979425e-09 | 2.231828e-12 | 5.587645
72.42781 | 19.0281 | 17.86343 | 12.26889 | 1.164673 | 4.985152e-09 | 2.240031e-12 | 5.594534
72.43781 | 19.0428 | 17.86982 | 12.26838 | 1.172983 | 4.9909e-09 | 2.248269e-12 | 5.601437
72.44781 | 19.0562 | 17.87622 | 12.26787 | 1.179982 | 4.996668e-09 | 2.256542e-12 | 5.608353
72.4578 | 19.0791 | 17.88263 | 12.26735 | 1.196475 | 5.002452e-09 | 2.264841e-12 | 5.615275
72.4678 | 19.0957 | 17.88905 | 12.26683 | 1.20665 | 5.008263e-09 | 2.273185e-12 | 5.622218
72.4778 | 19.1065 | 17.89549 | 12.26631 | 1.211013 | 5.014094e-09 | 2.281563e-12 | 5.629173
72.4878 | 19.1323 | 17.90194 | 12.26579 | 1.230365 | 5.019947e-09 | 2.289977e-12 | 5.636141
72.4978 | 19.1528 | 17.9084 | 12.26527 | 1.244405 | 5.02582e-09 | 2.298426e-12 | 5.643122
72.50779 | 19.163 | 17.91486 | 12.26475 | 1.24814 | 5.031707e-09 | 2.306902e-12 | 5.650108
72.51779 | 19.1776 | 17.92134 | 12.26423 | 1.256258 | 5.037621e-09 | 2.315422e-12 | 5.657114
72.52779 | 19.1994 | 17.92783 | 12.2637 | 1.271565 | 5.043556e-09 | 2.323977e-12 | 5.664132
72.53779 | 19.2125 | 17.93434 | 12.26318 | 1.278162 | 5.04951e-09 | 2.332569e-12 | 5.671162
72.54779 | 19.234 | 17.94085 | 12.26265 | 1.293146 | 5.055485e-09 | 2.341196e-12 | 5.678205
72.55779 | 19.255 | 17.94738 | 12.26212 | 1.307622 | 5.061479e-09 | 2.349859e-12 | 5.685259
72.56778 | 19.2661 | 17.95391 | 12.26159 | 1.312192 | 5.067489e-09 | 2.358549e-12 | 5.692318
72.57778 | 19.2792 | 17.96045 | 12.26106 | 1.318747 | 5.073523e-09 | 2.367284e-12 | 5.699396
72.58778 | 19.3023 | 17.96701 | 12.26052 | 1.335291 | 5.079578e-09 | 2.376055e-12 | 5.706485
72.59778 | 19.3093 | 17.97357 | 12.25999 | 1.335725 | 5.085652e-09 | 2.384862e-12 | 5.713585
72.60778 | 19.3435 | 17.98015 | 12.25945 | 1.363349 | 5.091746e-09 | 2.393705e-12 | 5.720697
72.61777 | 19.3572 | 17.98673 | 12.25892 | 1.37047 | 5.097853e-09 | 2.402576e-12 | 5.727813
72.62777 | 19.368 | 17.99333 | 12.25838 | 1.374674 | 5.103986e-09 | 2.411492e-12 | 5.734947
72.63777 | 19.3882 | 17.99993 | 12.25784 | 1.38827 | 5.110138e-09 | 2.420444e-12 | 5.742092
72.64777 | 19.4062 | 18.00654 | 12.2573 | 1.399656 | 5.11631e-09 | 2.429433e-12 | 5.749247
72.65777 | 19.4274 | 18.01317 | 12.25675 | 1.414234 | 5.1225e-09 | 2.438458e-12 | 5.756412
72.66777 | 19.4439 | 18.0198 | 12.25621 | 1.424102 | 5.12871e-09 | 2.44752e-12 | 5.763589
72.67776 | 19.4632 | 18.02643 | 12.25566 | 1.436768 | 5.134932e-09 | 2.456609e-12 | 5.770768
72.68776 | 19.4749 | 18.03308 | 12.25512 | 1.441819 | 5.141179e-09 | 2.465745e-12 | 5.777965
72.69776 | 19.491 | 18.03974 | 12.25457 | 1.45126 | 5.147445e-09 | 2.474917e-12 | 5.785172
72.70776 | 19.5072 | 18.04641 | 12.25402 | 1.460795 | 5.153729e-09 | 2.484126e-12 | 5.792388
72.71776 | 19.5282 | 18.05308 | 12.25347 | 1.47512 | 5.160032e-09 | 2.493372e-12 | 5.799614
72.72775 | 19.5428 | 18.05976 | 12.25291 | 1.483045 | 5.166347e-09 | 2.502646e-12 | 5.806842
72.73775 | 19.5588 | 18.06645 | 12.25236 | 1.492354 | 5.172687e-09 | 2.511966e-12 | 5.814087
72.74775 | 19.5791 | 18.07314 | 12.2518 | 1.505957 | 5.179044e-09 | 2.521323e-12 | 5.821341
72.75775 | 19.5938 | 18.07985 | 12.25124 | 1.513952 | 5.185419e-09 | 2.530718e-12 | 5.828604
72.76775 | 19.6171 | 18.08656 | 12.25069 | 1.530539 | 5.191813e-09 | 2.54015e-12 | 5.835876
72.77775 | 19.6271 | 18.09328 | 12.25012 | 1.533819 | 5.198224e-09 | 2.549619e-12 | 5.843157
72.78774 | 19.6505 | 18.1 | 12.24956 | 1.550499 | 5.204647e-09 | 2.559116e-12 | 5.850438
72.79774 | 19.6618 | 18.10673 | 12.249 | 1.555066 | 5.211093e-09 | 2.56866e-12 | 5.857736
72.80774 | 19.6787 | 18.11347 | 12.24843 | 1.565225 | 5.217557e-09 | 2.578241e-12 | 5.865041
72.81774 | 19.6987 | 18.12022 | 12.24787 | 1.578478 | 5.224038e-09 | 2.58786e-12 | 5.872355
72.82774 | 19.7098 | 18.12698 | 12.2473 | 1.582825 | 5.230536e-09 | 2.597517e-12 | 5.879677
72.83773 | 19.7256 | 18.13373 | 12.24673 | 1.591872 | 5.237045e-09 | 2.607202e-12 | 5.887
72.84773 | 19.7425 | 18.14049 | 12.24616 | 1.602007 | 5.243577e-09 | 2.616934e-12 | 5.894337
72.85773 | 19.7541 | 18.14726 | 12.24558 | 1.606835 | 5.250127e-09 | 2.626704e-12 | 5.901681
72.86773 | 19.7815 | 18.15404 | 12.24501 | 1.627458 | 5.256693e-09 | 2.636512e-12 | 5.909033
72.87773 | 19.7944 | 18.16082 | 12.24443 | 1.633576 | 5.263275e-09 | 2.646358e-12 | 5.916392
72.88773 | 19.8103 | 18.16761 | 12.24385 | 1.642689 | 5.269874e-09 | 2.656241e-12 | 5.923758
72.89772 | 19.8265 | 18.1744 | 12.24327 | 1.652102 | 5.276483e-09 | 2.666153e-12 | 5.931124
72.90772 | 19.8354 | 18.1812 | 12.24269 | 1.654205 | 5.283114e-09 | 2.676113e-12 | 5.938502
72.91772 | 19.8553 | 18.188 | 12.24211 | 1.667302 | 5.289761e-09 | 2.686111e-12 | 5.945888
72.92772 | 19.8721 | 18.19481 | 12.24153 | 1.677294 | 5.296425e-09 | 2.696147e-12 | 5.95328
72.93772 | 19.8841 | 18.20162 | 12.24094 | 1.682483 | 5.303104e-09 | 2.706221e-12 | 5.960678
72.94771 | 19.8978 | 18.20842 | 12.24035 | 1.689376 | 5.30979e-09 | 2.716323e-12 | 5.968073
72.95771 | 19.9123 | 18.21524 | 12.23976 | 1.697056 | 5.3165e-09 | 2.726474e-12 | 5.975482
72.96771 | 19.929 | 18.22207 | 12.23917 | 1.706932 | 5.323226e-09 | 2.736663e-12 | 5.982897
72.97771 | 19.943 | 18.22889 | 12.23858 | 1.714105 | 5.329967e-09 | 2.746891e-12 | 5.990317
72.98771 | 19.9561 | 18.23573 | 12.23798 | 1.720374 | 5.336724e-09 | 2.757158e-12 | 5.997744
72.99771 | 19.9746 | 18.24256 | 12.23739 | 1.732039 | 5.343495e-09 | 2.767462e-12 | 6.005174
73.0077 | 19.9835 | 18.24939 | 12.23679 | 1.734111 | 5.350272e-09 | 2.777794e-12 | 6.0126
73.0177 | 20.0003 | 18.25623 | 12.23619 | 1.744071 | 5.357073e-09 | 2.788176e-12 | 6.02004
73.0277 | 20.0092 | 18.26307 | 12.23559 | 1.746128 | 5.363887e-09 | 2.798596e-12 | 6.027484
73.0377 | 20.0278 | 18.26992 | 12.23498 | 1.757883 | 5.370717e-09 | 2.809055e-12 | 6.034933
73.0477 | 20.0397 | 18.27676 | 12.23438 | 1.762936 | 5.37756e-09 | 2.819553e-12 | 6.042385
73.05769 | 20.0563 | 18.28361 | 12.23377 | 1.772693 | 5.384411e-09 | 2.830079e-12 | 6.049834
73.06769 | 20.0655 | 18.29046 | 12.23316 | 1.775042 | 5.391282e-09 | 2.840654e-12 | 6.057294
73.07769 | 20.0779 | 18.29731 | 12.23255 | 1.78059 | 5.398167e-09 | 2.851268e-12 | 6.064757
73.08769 | 20.0957 | 18.30416 | 12.23194 | 1.791535 | 5.405066e-09 | 2.86192e-12 | 6.072224
73.09769 | 20.1056 | 18.31102 | 12.23133 | 1.79458 | 5.411978e-09 | 2.872612e-12 | 6.079693
73.10769 | 20.1253 | 18.31788 | 12.23071 | 1.807423 | 5.418904e-09 | 2.883342e-12 | 6.087165
73.11768 | 20.1399 | 18.32473 | 12.23009 | 1.815172 | 5.425836e-09 | 2.894101e-12 | 6.094633
73.12768 | 20.1465 | 18.33159 | 12.22948 | 1.814914 | 5.432788e-09 | 2.90491e-12 | 6.102111
73.13768 | 20.1625 | 18.33844 | 12.22885 | 1.824055 | 5.439752e-09 | 2.915757e-12 | 6.109591
73.14768 | 20.1742 | 18.3453 | 12.22823 | 1.828896 | 5.44673e-09 | 2.926643e-12 | 6.117073
73.15768 | 20.1948 | 18.35216 | 12.22761 | 1.842637 | 5.45372e-09 | 2.937569e-12 | 6.124557
73.16767 | 20.2035 | 18.35901 | 12.22698 | 1.844485 | 5.460715e-09 | 2.948522e-12 | 6.132035
73.17767 | 20.2178 | 18.36587 | 12.22635 | 1.851927 | 5.467729e-09 | 2.959526e-12 | 6.139521
73.18767 | 20.2327 | 18.37273 | 12.22572 | 1.859969 | 5.474756e-09 | 2.970568e-12 | 6.14701
73.19767 | 20.245 | 18.37959 | 12.22509 | 1.865412 | 5.481795e-09 | 2.98165e-12 | 6.154499
73.20767 | 20.2611 | 18.38644 | 12.22445 | 1.874657 | 5.488845e-09 | 2.992771e-12 | 6.161989
73.21767 | 20.2708 | 18.3933 | 12.22382 | 1.877502 | 5.495906e-09 | 3.003931e-12 | 6.16948
73.22766 | 20.2911 | 18.40014 | 12.22318 | 1.890958 | 5.502971e-09 | 3.015118e-12 | 6.176962
73.23766 | 20.3092 | 18.40699 | 12.22254 | 1.902207 | 5.510054e-09 | 3.026356e-12 | 6.184452
73.24766 | 20.3161 | 18.41384 | 12.2219 | 1.902257 | 5.51715e-09 | 3.037634e-12 | 6.191944
73.25766 | 20.3329 | 18.42069 | 12.22126 | 1.912209 | 5.524256e-09 | 3.048951e-12 | 6.199435
73.26766 | 20.345 | 18.42754 | 12.22061 | 1.917464 | 5.531374e-09 | 3.060307e-12 | 6.206926
73.27765 | 20.3638 | 18.43437 | 12.21996 | 1.929428 | 5.538494e-09 | 3.071691e-12 | 6.214409
73.28765 | 20.383 | 18.44121 | 12.21931 | 1.941789 | 5.545632e-09 | 3.083126e-12 | 6.221898
73.29765 | 20.389 | 18.44805 | 12.21866 | 1.940951 | 5.552781e-09 | 3.0946e-12 | 6.229386
73.30765 | 20.4121 | 18.45488 | 12.21801 | 1.957218 | 5.559938e-09 | 3.106113e-12 | 6.236873
73.31765 | 20.4253 | 18.46171 | 12.21735 | 1.963589 | 5.567106e-09 | 3.117666e-12 | 6.244358
73.32765 | 20.4419 | 18.46854 | 12.2167 | 1.973362 | 5.574284e-09 | 3.129257e-12 | 6.251841
73.33764 | 20.4628 | 18.47535 | 12.21604 | 1.987447 | 5.581464e-09 | 3.140877e-12 | 6.259316
73.34764 | 20.4772 | 18.48217 | 12.21538 | 1.995028 | 5.588661e-09 | 3.152548e-12 | 6.266796
73.35764 | 20.4965 | 18.48899 | 12.21471 | 2.007515 | 5.595866e-09 | 3.164257e-12 | 6.274272
73.36764 | 20.5037 | 18.49579 | 12.21405 | 2.007906 | 5.60308e-09 | 3.176006e-12 | 6.281746
73.37764 | 20.5267 | 18.5026 | 12.21338 | 2.024101 | 5.610304e-09 | 3.187795e-12 | 6.289218
73.38763 | 20.5362 | 18.50939 | 12.21271 | 2.026808 | 5.617529e-09 | 3.19961e-12 | 6.29668
73.39763 | 20.5604 | 18.51619 | 12.21204 | 2.044215 | 5.624769e-09 | 3.211477e-12 | 6.304145
73.40763 | 20.5762 | 18.52297 | 12.21137 | 2.053227 | 5.632017e-09 | 3.223383e-12 | 6.311606
73.41763 | 20.5896 | 18.52976 | 12.21069 | 2.059844 | 5.639274e-09 | 3.235329e-12 | 6.319064
73.42763 | 20.6087 | 18.53653 | 12.21001 | 2.072167 | 5.646538e-09 | 3.247314e-12 | 6.326518
73.43763 | 20.6252 | 18.5433 | 12.20933 | 2.081897 | 5.65381e-09 | 3.259338e-12 | 6.333968
73.44762 | 20.6373 | 18.55006 | 12.20865 | 2.08724 | 5.661082e-09 | 3.271389e-12 | 6.341406
73.45762 | 20.6569 | 18.55682 | 12.20797 | 2.100083 | 5.668369e-09 | 3.283492e-12 | 6.348846
73.46762 | 20.6669 | 18.56357 | 12.20728 | 2.103334 | 5.675662e-09 | 3.295633e-12 | 6.356281
73.47762 | 20.6786 | 18.57031 | 12.2066 | 2.108291 | 5.682962e-09 | 3.307814e-12 | 6.363712
73.48762 | 20.6992 | 18.57704 | 12.20591 | 2.122156 | 5.690269e-09 | 3.320034e-12 | 6.371137
73.49761 | 20.7091 | 18.58376 | 12.20522 | 2.125335 | 5.697576e-09 | 3.332281e-12 | 6.378549
73.50761 | 20.7183 | 18.59048 | 12.20452 | 2.127816 | 5.704896e-09 | 3.34458e-12 | 6.385963
73.51761 | 20.7367 | 18.5972 | 12.20383 | 2.139504 | 5.712221e-09 | 3.356918e-12 | 6.39337
73.52761 | 20.7508 | 18.6039 | 12.20313 | 2.146902 | 5.719553e-09 | 3.369294e-12 | 6.400771
73.53761 | 20.7604 | 18.61059 | 12.20243 | 2.149808 | 5.72689e-09 | 3.38171e-12 | 6.408165
73.54761 | 20.7734 | 18.61728 | 12.20172 | 2.156123 | 5.734233e-09 | 3.394165e-12 | 6.415553
73.5576 | 20.7843 | 18.62395 | 12.20102 | 2.160354 | 5.741574e-09 | 3.406646e-12 | 6.422926
73.5676 | 20.796 | 18.63061 | 12.20031 | 2.165388 | 5.748927e-09 | 3.419179e-12 | 6.430299
73.5776 | 20.8071 | 18.63727 | 12.1996 | 2.169831 | 5.756285e-09 | 3.431751e-12 | 6.437665
73.5876 | 20.817 | 18.64392 | 12.19889 | 2.173085 | 5.763647e-09 | 3.444362e-12 | 6.445023
73.5976 | 20.8257 | 18.65055 | 12.19818 | 2.175148 | 5.771015e-09 | 3.457011e-12 | 6.452373
73.60759 | 20.8378 | 18.65717 | 12.19746 | 2.180629 | 5.778378e-09 | 3.469687e-12 | 6.459707
73.61759 | 20.8506 | 18.66379 | 12.19675 | 2.186814 | 5.785754e-09 | 3.482415e-12 | 6.46704
73.62759 | 20.8581 | 18.67039 | 12.19603 | 2.18771 | 5.793133e-09 | 3.495181e-12 | 6.474364
73.63759 | 20.8648 | 18.67698 | 12.1953 | 2.187817 | 5.800515e-09 | 3.507986e-12 | 6.481678
73.64759 | 20.884 | 18.68356 | 12.19458 | 2.200436 | 5.8079e-09 | 3.520829e-12 | 6.488984
73.65759 | 20.8911 | 18.69013 | 12.19385 | 2.200966 | 5.81529e-09 | 3.533712e-12 | 6.49628
73.66758 | 20.9039 | 18.69668 | 12.19313 | 2.207215 | 5.822675e-09 | 3.54662e-12 | 6.50356
73.67758 | 20.9114 | 18.70323 | 12.19239 | 2.20817 | 5.830069e-09 | 3.559579e-12 | 6.510836
73.68758 | 20.918 | 18.70976 | 12.19166 | 2.208238 | 5.837466e-09 | 3.572577e-12 | 6.518102
73.69758 | 20.9333 | 18.71628 | 12.19092 | 2.217018 | 5.844866e-09 | 3.585613e-12 | 6.525357
73.70758 | 20.9445 | 18.72279 | 12.19019 | 2.221711 | 5.852267e-09 | 3.598689e-12 | 6.532602
73.71757 | 20.9479 | 18.72928 | 12.18945 | 2.218624 | 5.859663e-09 | 3.611789e-12 | 6.539828
73.72757 | 20.963 | 18.73576 | 12.18871 | 2.227245 | 5.867068e-09 | 3.62494e-12 | 6.54705
73.73757 | 20.9744 | 18.74222 | 12.18796 | 2.232179 | 5.874475e-09 | 3.63813e-12 | 6.554261
73.74757 | 20.9763 | 18.74867 | 12.18721 | 2.227627 | 5.881882e-09 | 3.651358e-12 | 6.561459
73.75757 | 20.9876 | 18.75511 | 12.18646 | 2.23249 | 5.889291e-09 | 3.664624e-12 | 6.568646
73.76757 | 21.0012 | 18.76153 | 12.18571 | 2.239667 | 5.8967e-09 | 3.677929e-12 | 6.575821
73.77756 | 21.0075 | 18.76793 | 12.18496 | 2.239566 | 5.904102e-09 | 3.691257e-12 | 6.582975
73.78756 | 21.0238 | 18.77433 | 12.1842 | 2.249473 | 5.911512e-09 | 3.704638e-12 | 6.590124
73.79756 | 21.0311 | 18.7807 | 12.18344 | 2.250396 | 5.918922e-09 | 3.718056e-12 | 6.59726
73.80756 | 21.0398 | 18.78707 | 12.18268 | 2.252735 | 5.926332e-09 | 3.731512e-12 | 6.604382
73.81756 | 21.0468 | 18.79341 | 12.18192 | 2.253389 | 5.933742e-09 | 3.745006e-12 | 6.611491
73.82755 | 21.0574 | 18.79973 | 12.18116 | 2.257666 | 5.941143e-09 | 3.758523e-12 | 6.618579
73.83755 | 21.0677 | 18.80605 | 12.18039 | 2.261653 | 5.948551e-09 | 3.772092e-12 | 6.625659
73.84755 | 21.0741 | 18.81234 | 12.17962 | 2.261758 | 5.955958e-09 | 3.785699e-12 | 6.632725
73.85755 | 21.0825 | 18.81862 | 12.17884 | 2.263879 | 5.963363e-09 | 3.799342e-12 | 6.639777
73.86755 | 21.0931 | 18.82488 | 12.17807 | 2.268217 | 5.970767e-09 | 3.813024e-12 | 6.646813
73.87755 | 21.1034 | 18.83113 | 12.17729 | 2.272273 | 5.97817e-09 | 3.826742e-12 | 6.653835
73.88754 | 21.1118 | 18.83735 | 12.17651 | 2.274453 | 5.985563e-09 | 3.840485e-12 | 6.660834
73.89754 | 21.1144 | 18.84355 | 12.17573 | 2.270846 | 5.99296e-09 | 3.854277e-12 | 6.667824
73.90754 | 21.1323 | 18.84974 | 12.17495 | 2.282556 | 6.000356e-09 | 3.868108e-12 | 6.674799
73.91754 | 21.1408 | 18.85591 | 12.17416 | 2.284885 | 6.007748e-09 | 3.881974e-12 | 6.681756
73.92754 | 21.1463 | 18.86207 | 12.17337 | 2.284233 | 6.015138e-09 | 3.895878e-12 | 6.688698
73.93753 | 21.1547 | 18.86819 | 12.17258 | 2.286507 | 6.022517e-09 | 3.909805e-12 | 6.695615
73.94753 | 21.1584 | 18.87431 | 12.17178 | 2.284094 | 6.0299e-09 | 3.923782e-12 | 6.702523
73.95753 | 21.1731 | 18.8804 | 12.17099 | 2.2927 | 6.03728e-09 | 3.937796e-12 | 6.709413
73.96753 | 21.176 | 18.88647 | 12.17019 | 2.289527 | 6.044655e-09 | 3.951846e-12 | 6.716286
73.97753 | 21.189 | 18.89253 | 12.16939 | 2.296474 | 6.052026e-09 | 3.965933e-12 | 6.72314
73.98753 | 21.1939 | 18.89856 | 12.16858 | 2.295341 | 6.059393e-09 | 3.980056e-12 | 6.729978
73.99752 | 21.1989 | 18.90456 | 12.16778 | 2.294336 | 6.066748e-09 | 3.994201e-12 | 6.736789
74.00752 | 21.2045 | 18.91056 | 12.16697 | 2.293945 | 6.074105e-09 | 4.008396e-12 | 6.743589
74.01752 | 21.2102 | 18.91652 | 12.16615 | 2.293676 | 6.081458e-09 | 4.022628e-12 | 6.75037
74.02752 | 21.2259 | 18.92247 | 12.16534 | 2.303429 | 6.088804e-09 | 4.036895e-12 | 6.757131
74.03752 | 21.2244 | 18.9284 | 12.16452 | 2.296003 | 6.096145e-09 | 4.051198e-12 | 6.763873
74.04751 | 21.2308 | 18.93429 | 12.16371 | 2.296506 | 6.103473e-09 | 4.065522e-12 | 6.770589
74.05751 | 21.2381 | 18.94018 | 12.16288 | 2.297925 | 6.110802e-09 | 4.079896e-12 | 6.777291
74.06751 | 21.2502 | 18.94603 | 12.16206 | 2.304166 | 6.118126e-09 | 4.094306e-12 | 6.783974
74.07751 | 21.2473 | 18.95187 | 12.16123 | 2.295432 | 6.125441e-09 | 4.108751e-12 | 6.790636
74.08751 | 21.2563 | 18.95768 | 12.1604 | 2.29862 | 6.132751e-09 | 4.123231e-12 | 6.797277
74.09751 | 21.2625 | 18.96347 | 12.15957 | 2.299032 | 6.140053e-09 | 4.137746e-12 | 6.803897
74.1075 | 21.2732 | 18.96923 | 12.15874 | 2.303973 | 6.147341e-09 | 4.152282e-12 | 6.810488
74.1175 | 21.2742 | 18.97497 | 12.1579 | 2.299233 | 6.154628e-09 | 4.166867e-12 | 6.817066
74.1275 | 21.2743 | 18.98068 | 12.15706 | 2.293617 | 6.161908e-09 | 4.181487e-12 | 6.823621
74.1375 | 21.2795 | 18.98637 | 12.15622 | 2.293125 | 6.16918e-09 | 4.196142e-12 | 6.830155
74.1475 | 21.2797 | 18.99204 | 12.15538 | 2.287659 | 6.176443e-09 | 4.210831e-12 | 6.836666
74.15749 | 21.2986 | 18.99768 | 12.15453 | 2.300924 | 6.18369e-09 | 4.225539e-12 | 6.843147
74.16749 | 21.2993 | 19.00329 | 12.15368 | 2.296008 | 6.190936e-09 | 4.240297e-12 | 6.849614
74.17749 | 21.3093 | 19.00888 | 12.15283 | 2.300418 | 6.198172e-09 | 4.255088e-12 | 6.856056
74.18749 | 21.3126 | 19.01445 | 12.15197 | 2.298154 | 6.2054e-09 | 4.269914e-12 | 6.862475
74.19749 | 21.3125 | 19.01998 | 12.15111 | 2.292517 | 6.212618e-09 | 4.284773e-12 | 6.86887
74.20749 | 21.3211 | 19.02549 | 12.15025 | 2.295606 | 6.219825e-09 | 4.299666e-12 | 6.875241
74.21748 | 21.3222 | 19.03097 | 12.14939 | 2.291228 | 6.227015e-09 | 4.314577e-12 | 6.881581
74.22748 | 21.3279 | 19.03643 | 12.14853 | 2.291471 | 6.234202e-09 | 4.329537e-12 | 6.887903
74.23748 | 21.3329 | 19.04186 | 12.14766 | 2.29104 | 6.24138e-09 | 4.344531e-12 | 6.894202
74.24748 | 21.3372 | 19.04726 | 12.14679 | 2.289939 | 6.248546e-09 | 4.359557e-12 | 6.900474
74.25748 | 21.3443 | 19.05264 | 12.14591 | 2.291664 | 6.255702e-09 | 4.374616e-12 | 6.906723
74.26747 | 21.3524 | 19.05798 | 12.14504 | 2.294423 | 6.262838e-09 | 4.389693e-12 | 6.912939
74.27747 | 21.3534 | 19.06329 | 12.14416 | 2.290106 | 6.26997e-09 | 4.404818e-12 | 6.919135
74.28747 | 21.3643 | 19.06858 | 12.14328 | 2.295716 | 6.277091e-09 | 4.419976e-12 | 6.925307
74.29747 | 21.3669 | 19.07384 | 12.14239 | 2.293056 | 6.284199e-09 | 4.435166e-12 | 6.931451
74.30747 | 21.3768 | 19.07908 | 12.14151 | 2.297724 | 6.291296e-09 | 4.450388e-12 | 6.937569
74.31747 | 21.3797 | 19.08428 | 12.14062 | 2.295424 | 6.298379e-09 | 4.465642e-12 | 6.943659
74.32746 | 21.3884 | 19.08944 | 12.13973 | 2.298956 | 6.305443e-09 | 4.480913e-12 | 6.949718
74.33746 | 21.3892 | 19.09459 | 12.13883 | 2.294615 | 6.3125e-09 | 4.49623e-12 | 6.955755
74.34746 | 21.3853 | 19.0997 | 12.13793 | 2.285602 | 6.319545e-09 | 4.51158e-12 | 6.961765
74.35746 | 21.4009 | 19.10478 | 12.13703 | 2.296122 | 6.326576e-09 | 4.526961e-12 | 6.967746
74.36746 | 21.4001 | 19.10983 | 12.13613 | 2.290272 | 6.333592e-09 | 4.542373e-12 | 6.973699
74.37745 | 21.4099 | 19.11484 | 12.13522 | 2.295059 | 6.340587e-09 | 4.5578e-12 | 6.979617
74.38745 | 21.4174 | 19.11983 | 12.13432 | 2.29757 | 6.347576e-09 | 4.573274e-12 | 6.985514
74.39745 | 21.415 | 19.12479 | 12.1334 | 2.290214 | 6.35455e-09 | 4.588779e-12 | 6.991382
74.40745 | 21.4163 | 19.12971 | 12.13249 | 2.28659 | 6.361509e-09 | 4.604315e-12 | 6.99722
74.41745 | 21.4172 | 19.1346 | 12.13157 | 2.282597 | 6.368453e-09 | 4.619881e-12 | 7.00303
74.42745 | 21.4285 | 19.13946 | 12.13065 | 2.289036 | 6.375382e-09 | 4.635478e-12 | 7.008811
74.43744 | 21.4226 | 19.14429 | 12.12973 | 2.278313 | 6.382288e-09 | 4.651088e-12 | 7.014555
74.44744 | 21.4362 | 19.14908 | 12.12881 | 2.287119 | 6.389185e-09 | 4.666744e-12 | 7.020275
74.45744 | 21.423 | 19.15384 | 12.12788 | 2.269156 | 6.396067e-09 | 4.682431e-12 | 7.025965
74.46744 | 21.431 | 19.15857 | 12.12695 | 2.272427 | 6.402933e-09 | 4.698147e-12 | 7.031625
74.47744 | 21.4269 | 19.16327 | 12.12601 | 2.263633 | 6.409781e-09 | 4.713891e-12 | 7.037253
74.48743 | 21.4288 | 19.16792 | 12.12508 | 2.260876 | 6.416606e-09 | 4.72965e-12 | 7.042845
74.49743 | 21.4368 | 19.17255 | 12.12414 | 2.264248 | 6.423421e-09 | 4.745454e-12 | 7.048412
74.50743 | 21.4405 | 19.17714 | 12.1232 | 2.263356 | 6.430218e-09 | 4.761286e-12 | 7.053947
74.51743 | 21.4351 | 19.1817 | 12.12225 | 2.253397 | 6.436998e-09 | 4.777147e-12 | 7.05945
74.52743 | 21.4322 | 19.18623 | 12.1213 | 2.245974 | 6.44376e-09 | 4.793036e-12 | 7.064921
74.53743 | 21.4379 | 19.19071 | 12.12035 | 2.247185 | 6.450504e-09 | 4.808954e-12 | 7.07036
74.54742 | 21.4439 | 19.19516 | 12.1194 | 2.248737 | 6.457223e-09 | 4.824884e-12 | 7.075762
74.55742 | 21.4374 | 19.19958 | 12.11845 | 2.237819 | 6.46393e-09 | 4.840857e-12 | 7.081136
74.56742 | 21.4416 | 19.20396 | 12.11749 | 2.237636 | 6.470619e-09 | 4.856859e-12 | 7.086477
74.57742 | 21.441 | 19.20831 | 12.11652 | 2.232691 | 6.477288e-09 | 4.872888e-12 | 7.091785
74.58742 | 21.4399 | 19.21262 | 12.11556 | 2.227281 | 6.483939e-09 | 4.888944e-12 | 7.09706
74.59741 | 21.4375 | 19.21689 | 12.11459 | 2.220612 | 6.490563e-09 | 4.905012e-12 | 7.102296
74.60741 | 21.4417 | 19.22112 | 12.11362 | 2.220575 | 6.497174e-09 | 4.921122e-12 | 7.107503
74.61741 | 21.4429 | 19.22532 | 12.11265 | 2.217575 | 6.503765e-09 | 4.937259e-12 | 7.112676
74.62741 | 21.4452 | 19.22949 | 12.11167 | 2.215713 | 6.510337e-09 | 4.953423e-12 | 7.117816
74.63741 | 21.4488 | 19.23361 | 12.11069 | 2.215188 | 6.516887e-09 | 4.969613e-12 | 7.12292
74.6474 | 21.4492 | 19.2377 | 12.10971 | 2.211504 | 6.523411e-09 | 4.985813e-12 | 7.127985
74.6574 | 21.447 | 19.24175 | 12.10873 | 2.205254 | 6.529919e-09 | 5.002055e-12 | 7.13302
74.6674 | 21.4489 | 19.24576 | 12.10774 | 2.203142 | 6.536407e-09 | 5.018323e-12 | 7.13802
74.6774 | 21.4476 | 19.24973 | 12.10675 | 2.197869 | 6.542873e-09 | 5.034617e-12 | 7.142984
74.6874 | 21.4454 | 19.25367 | 12.10575 | 2.191735 | 6.549318e-09 | 5.050935e-12 | 7.147913
74.6974 | 21.4388 | 19.25756 | 12.10476 | 2.181238 | 6.555741e-09 | 5.06728e-12 | 7.152806
74.70739 | 21.4408 | 19.26142 | 12.10376 | 2.179385 | 6.562135e-09 | 5.083632e-12 | 7.157658
74.71739 | 21.4287 | 19.26523 | 12.10275 | 2.163466 | 6.568514e-09 | 5.100026e-12 | 7.162479
74.72739 | 21.4349 | 19.26901 | 12.10175 | 2.165888 | 6.57487e-09 | 5.116444e-12 | 7.167264
74.73739 | 21.4334 | 19.27275 | 12.10074 | 2.160649 | 6.581203e-09 | 5.132886e-12 | 7.172012
74.74739 | 21.4317 | 19.27645 | 12.09973 | 2.155249 | 6.587514e-09 | 5.149353e-12 | 7.176723
74.75738 | 21.433 | 19.28011 | 12.09871 | 2.152893 | 6.593794e-09 | 5.165826e-12 | 7.181392
74.76738 | 21.4279 | 19.28373 | 12.0977 | 2.144174 | 6.600058e-09 | 5.182341e-12 | 7.186029
74.77738 | 21.4276 | 19.2873 | 12.09668 | 2.140296 | 6.606297e-09 | 5.198878e-12 | 7.190628
74.78738 | 21.4259 | 19.29084 | 12.09565 | 2.135057 | 6.612514e-09 | 5.215439e-12 | 7.195191
74.79738 | 21.4195 | 19.29434 | 12.09463 | 2.12516 | 6.618705e-09 | 5.232022e-12 | 7.199715
74.80738 | 21.4187 | 19.2978 | 12.0936 | 2.120904 | 6.624873e-09 | 5.248629e-12 | 7.2042
74.81737 | 21.4134 | 19.30121 | 12.09256 | 2.112192 | 6.631009e-09 | 5.265241e-12 | 7.208644
74.82737 | 21.4066 | 19.30458 | 12.09153 | 2.102018 | 6.637128e-09 | 5.281893e-12 | 7.213054
74.83737 | 21.4015 | 19.30791 | 12.09049 | 2.093587 | 6.64322e-09 | 5.298566e-12 | 7.217424
74.84737 | 21.4024 | 19.3112 | 12.08945 | 2.091196 | 6.649288e-09 | 5.315262e-12 | 7.221756
74.85737 | 21.4116 | 19.31445 | 12.0884 | 2.097148 | 6.65533e-09 | 5.331979e-12 | 7.226049
74.86736 | 21.411 | 19.31766 | 12.08736 | 2.093345 | 6.661341e-09 | 5.348701e-12 | 7.230299
74.87736 | 21.4078 | 19.32082 | 12.08631 | 2.086981 | 6.667332e-09 | 5.365461e-12 | 7.234514
74.88736 | 21.4069 | 19.32394 | 12.08525 | 2.08296 | 6.673297e-09 | 5.382242e-12 | 7.238689
74.89736 | 21.4023 | 19.32702 | 12.08419 | 2.075282 | 6.679235e-09 | 5.399043e-12 | 7.242824
74.90736 | 21.3953 | 19.33005 | 12.08313 | 2.065246 | 6.685147e-09 | 5.415866e-12 | 7.24692
74.91736 | 21.3955 | 19.33305 | 12.08207 | 2.062453 | 6.691032e-09 | 5.432709e-12 | 7.250976
74.92735 | 21.4031 | 19.33599 | 12.08101 | 2.067107 | 6.696885e-09 | 5.449555e-12 | 7.254988
74.93735 | 21.3993 | 19.3389 | 12.07994 | 2.060401 | 6.702716e-09 | 5.466438e-12 | 7.258963
74.94735 | 21.3938 | 19.34176 | 12.07886 | 2.052039 | 6.708519e-09 | 5.483339e-12 | 7.262897
74.95735 | 21.3888 | 19.34458 | 12.07779 | 2.04422 | 6.714296e-09 | 5.500262e-12 | 7.266792
74.96735 | 21.3915 | 19.34735 | 12.07671 | 2.044146 | 6.720045e-09 | 5.517203e-12 | 7.270645
74.97734 | 21.3889 | 19.35008 | 12.07563 | 2.038819 | 6.725759e-09 | 5.534146e-12 | 7.274453
74.98734 | 21.3914 | 19.35277 | 12.07454 | 2.038633 | 6.731451e-09 | 5.551124e-12 | 7.278224
74.99734 | 21.3955 | 19.35541 | 12.07346 | 2.040091 | 6.737115e-09 | 5.568122e-12 | 7.281953
75.00734 | 21.3962 | 19.35801 | 12.07236 | 2.038194 | 6.742751e-09 | 5.585138e-12 | 7.285642
75.01734 | 21.3872 | 19.36056 | 12.07127 | 2.026641 | 6.748358e-09 | 5.602171e-12 | 7.289288
75.02734 | 21.3846 | 19.36307 | 12.07017 | 2.021534 | 6.753936e-09 | 5.619223e-12 | 7.292893
75.03733 | 21.3846 | 19.36553 | 12.06907 | 2.019074 | 6.759479e-09 | 5.636275e-12 | 7.296453
75.04733 | 21.3794 | 19.36794 | 12.06797 | 2.011457 | 6.764998e-09 | 5.653361e-12 | 7.299973
75.05733 | 21.3858 | 19.37031 | 12.06686 | 2.015485 | 6.770488e-09 | 5.670465e-12 | 7.303452
75.06733 | 21.3774 | 19.37264 | 12.06575 | 2.004759 | 6.775948e-09 | 5.687585e-12 | 7.306888
75.07733 | 21.3807 | 19.37492 | 12.06464 | 2.005778 | 6.781379e-09 | 5.704723e-12 | 7.310283
75.08732 | 21.3748 | 19.37715 | 12.06352 | 1.997646 | 6.786774e-09 | 5.721859e-12 | 7.31363
75.09732 | 21.376 | 19.37934 | 12.0624 | 1.996656 | 6.792144e-09 | 5.739029e-12 | 7.316939
75.10732 | 21.3751 | 19.38149 | 12.06128 | 1.993613 | 6.797484e-09 | 5.756215e-12 | 7.320205
75.11732 | 21.3793 | 19.38358 | 12.06016 | 1.995716 | 6.802793e-09 | 5.773417e-12 | 7.323427
75.12732 | 21.3742 | 19.38564 | 12.05903 | 1.988565 | 6.808072e-09 | 5.790635e-12 | 7.326608
75.13732 | 21.3739 | 19.38764 | 12.05789 | 1.986261 | 6.813319e-09 | 5.807867e-12 | 7.329744
75.14731 | 21.3667 | 19.38959 | 12.05676 | 1.977105 | 6.818531e-09 | 5.825098e-12 | 7.332834
75.15731 | 21.3683 | 19.39151 | 12.05562 | 1.976795 | 6.823716e-09 | 5.84236e-12 | 7.335884
75.16731 | 21.3615 | 19.39337 | 12.05448 | 1.968131 | 6.828869e-09 | 5.859636e-12 | 7.33889
75.17731 | 21.3593 | 19.39519 | 12.05333 | 1.964113 | 6.833992e-09 | 5.876928e-12 | 7.341853
75.18731 | 21.3562 | 19.39696 | 12.05219 | 1.959243 | 6.839082e-09 | 5.894233e-12 | 7.344771
75.1973 | 21.3596 | 19.39868 | 12.05104 | 1.960921 | 6.844135e-09 | 5.911535e-12 | 7.347643
75.2073 | 21.3531 | 19.40035 | 12.04988 | 1.952745 | 6.849162e-09 | 5.928868e-12 | 7.350474
75.2173 | 21.3569 | 19.40198 | 12.04872 | 1.954917 | 6.854155e-09 | 5.946214e-12 | 7.35326
75.2273 | 21.3528 | 19.40356 | 12.04756 | 1.949236 | 6.859117e-09 | 5.963574e-12 | 7.356003
75.2373 | 21.3509 | 19.4051 | 12.0464 | 1.945802 | 6.864046e-09 | 5.980946e-12 | 7.358701
75.2473 | 21.3385 | 19.40658 | 12.04523 | 1.931916 | 6.868943e-09 | 5.998332e-12 | 7.361355
75.25729 | 21.338 | 19.40802 | 12.04406 | 1.929979 | 6.873802e-09 | 6.015712e-12 | 7.363962
75.26729 | 21.3374 | 19.40941 | 12.04288 | 1.927989 | 6.878632e-09 | 6.033122e-12 | 7.366527
75.27729 | 21.3329 | 19.41075 | 12.04171 | 1.922146 | 6.88343e-09 | 6.050544e-12 | 7.369047
75.28729 | 21.3303 | 19.41205 | 12.04053 | 1.918252 | 6.888193e-09 | 6.067977e-12 | 7.371522
75.29729 | 21.3151 | 19.41329 | 12.03934 | 1.901806 | 6.892924e-09 | 6.085423e-12 | 7.373952
75.30728 | 21.3192 | 19.41449 | 12.03816 | 1.904709 | 6.897616e-09 | 6.102862e-12 | 7.376335
75.31728 | 21.3112 | 19.41564 | 12.03696 | 1.895559 | 6.90228e-09 | 6.12033e-12 | 7.378676
75.32728 | 21.3072 | 19.41674 | 12.03577 | 1.890458 | 6.906909e-09 | 6.137808e-12 | 7.380972
75.33728 | 21.2983 | 19.4178 | 12.03457 | 1.880504 | 6.911505e-09 | 6.155298e-12 | 7.383223
75.34728 | 21.2894 | 19.4188 | 12.03337 | 1.870599 | 6.916066e-09 | 6.172797e-12 | 7.385428
75.35728 | 21.278 | 19.41976 | 12.03217 | 1.858243 | 6.920593e-09 | 6.190307e-12 | 7.387589
75.36727 | 21.2685 | 19.42066 | 12.03096 | 1.847837 | 6.925081e-09 | 6.207809e-12 | 7.389701
75.37727 | 21.2631 | 19.42152 | 12.02975 | 1.841577 | 6.929539e-09 | 6.225338e-12 | 7.391771
75.38727 | 21.2483 | 19.42233 | 12.02854 | 1.825967 | 6.933963e-09 | 6.242877e-12 | 7.393795
75.39727 | 21.247 | 19.42309 | 12.02732 | 1.823906 | 6.938352e-09 | 6.260425e-12 | 7.395774
75.40727 | 21.2272 | 19.42381 | 12.0261 | 1.803393 | 6.942705e-09 | 6.277982e-12 | 7.397707
75.41726 | 21.2133 | 19.42447 | 12.02488 | 1.78883 | 6.94702e-09 | 6.295531e-12 | 7.399593
75.42726 | 21.2068 | 19.42508 | 12.02365 | 1.781715 | 6.951304e-09 | 6.313106e-12 | 7.401435
75.43726 | 21.192 | 19.42565 | 12.02242 | 1.76635 | 6.955552e-09 | 6.330688e-12 | 7.403231
75.44726 | 21.188 | 19.42617 | 12.02118 | 1.761833 | 6.959766e-09 | 6.34828e-12 | 7.404983
75.45726 | 21.1709 | 19.42664 | 12.01995 | 1.744265 | 6.963944e-09 | 6.365879e-12 | 7.406688
75.46726 | 21.1643 | 19.42705 | 12.01871 | 1.737247 | 6.968086e-09 | 6.383485e-12 | 7.408347
75.47725 | 21.1489 | 19.42742 | 12.01746 | 1.721477 | 6.972189e-09 | 6.401082e-12 | 7.409959
75.48725 | 21.1439 | 19.42774 | 12.01622 | 1.716157 | 6.976259e-09 | 6.418703e-12 | 7.411527
75.49725 | 21.1341 | 19.42801 | 12.01497 | 1.706087 | 6.980294e-09 | 6.436331e-12 | 7.413048
75.50725 | 21.12 | 19.42824 | 12.01371 | 1.691764 | 6.984293e-09 | 6.453967e-12 | 7.414525
75.51725 | 21.1041 | 19.42841 | 12.01245 | 1.675692 | 6.988256e-09 | 6.471609e-12 | 7.415955
75.52724 | 21.0996 | 19.42853 | 12.01119 | 1.671069 | 6.992179e-09 | 6.489239e-12 | 7.417338
75.53724 | 21.0928 | 19.4286 | 12.00993 | 1.664195 | 6.99607e-09 | 6.506893e-12 | 7.418676
75.54724 | 21.0886 | 19.42863 | 12.00866 | 1.659971 | 6.999923e-09 | 6.524553e-12 | 7.419968
75.55724 | 21.0781 | 19.4286 | 12.00739 | 1.649496 | 7.003741e-09 | 6.542219e-12 | 7.421215
75.56724 | 21.0728 | 19.42853 | 12.00611 | 1.64427 | 7.007522e-09 | 6.55989e-12 | 7.422415
75.57724 | 21.0646 | 19.42841 | 12.00484 | 1.636193 | 7.011268e-09 | 6.577567e-12 | 7.423571
75.58723 | 21.0618 | 19.42823 | 12.00356 | 1.633566 | 7.014972e-09 | 6.595231e-12 | 7.424678
75.59723 | 21.0481 | 19.42801 | 12.00227 | 1.620087 | 7.018644e-09 | 6.612918e-12 | 7.425741
75.60723 | 21.044 | 19.42774 | 12.00098 | 1.616259 | 7.022278e-09 | 6.630609e-12 | 7.426758
75.61723 | 21.0379 | 19.42742 | 11.99969 | 1.61048 | 7.025875e-09 | 6.648305e-12 | 7.427729
75.62723 | 21.0369 | 19.42705 | 11.9984 | 1.60985 | 7.029436e-09 | 6.666005e-12 | 7.428654
75.63722 | 21.0225 | 19.42663 | 11.9971 | 1.595869 | 7.032957e-09 | 6.683691e-12 | 7.429533
75.64722 | 21.0271 | 19.42616 | 11.9958 | 1.600938 | 7.036444e-09 | 6.701399e-12 | 7.430367
75.65722 | 21.0225 | 19.42564 | 11.99449 | 1.596856 | 7.039893e-09 | 6.719111e-12 | 7.431154
75.66722 | 21.0138 | 19.42508 | 11.99318 | 1.588724 | 7.043305e-09 | 6.736825e-12 | 7.431896
75.67722 | 21.0051 | 19.42446 | 11.99187 | 1.58064 | 7.04668e-09 | 6.754543e-12 | 7.432591
75.68722 | 21.0008 | 19.42379 | 11.99055 | 1.577006 | 7.050018e-09 | 6.772264e-12 | 7.433242
75.69721 | 20.9942 | 19.42308 | 11.98923 | 1.57112 | 7.053315e-09 | 6.789971e-12 | 7.433846
75.70721 | 20.9841 | 19.42231 | 11.98791 | 1.561785 | 7.056578e-09 | 6.807696e-12 | 7.434404
75.71721 | 20.9853 | 19.4215 | 11.98658 | 1.563799 | 7.059803e-09 | 6.825425e-12 | 7.434917
75.72721 | 20.9779 | 19.42064 | 11.98525 | 1.557261 | 7.062991e-09 | 6.843157e-12 | 7.435384
75.73721 | 20.9687 | 19.41973 | 11.98392 | 1.548973 | 7.066141e-09 | 6.86089e-12 | 7.435806
75.7472 | 20.9543 | 19.41877 | 11.98259 | 1.535533 | 7.069251e-09 | 6.878606e-12 | 7.436182
75.7572 | 20.9543 | 19.41776 | 11.98124 | 1.536544 | 7.072325e-09 | 6.896342e-12 | 7.436512
75.7672 | 20.9442 | 19.4167 | 11.9799 | 1.527502 | 7.075363e-09 | 6.914081e-12 | 7.436797
75.7772 | 20.9297 | 19.41559 | 11.97855 | 1.51411 | 7.078362e-09 | 6.931819e-12 | 7.437036
75.7872 | 20.9265 | 19.41443 | 11.9772 | 1.512067 | 7.081324e-09 | 6.94956e-12 | 7.437231
75.7972 | 20.9214 | 19.41323 | 11.97585 | 1.508172 | 7.084248e-09 | 6.967301e-12 | 7.43738
75.80719 | 20.9132 | 19.41197 | 11.97449 | 1.501226 | 7.087131e-09 | 6.985024e-12 | 7.437483
75.81719 | 20.8971 | 19.41067 | 11.97313 | 1.486428 | 7.08998e-09 | 7.002767e-12 | 7.437542
75.82719 | 20.8969 | 19.40932 | 11.97176 | 1.48758 | 7.09279e-09 | 7.020509e-12 | 7.437555
75.83719 | 20.8783 | 19.40792 | 11.9704 | 1.470381 | 7.095562e-09 | 7.038252e-12 | 7.437523
75.84719 | 20.8758 | 19.40647 | 11.96902 | 1.469329 | 7.098297e-09 | 7.055995e-12 | 7.437447
75.85718 | 20.8651 | 19.40497 | 11.96765 | 1.460126 | 7.100991e-09 | 7.073719e-12 | 7.437325
75.86718 | 20.8477 | 19.40343 | 11.96627 | 1.444271 | 7.10365e-09 | 7.091461e-12 | 7.437159
75.87718 | 20.8493 | 19.40184 | 11.96489 | 1.447465 | 7.10627e-09 | 7.109202e-12 | 7.436948
75.88718 | 20.8404 | 19.40019 | 11.9635 | 1.440208 | 7.108853e-09 | 7.126942e-12 | 7.436691
75.89718 | 20.8366 | 19.3985 | 11.96211 | 1.438098 | 7.111398e-09 | 7.144682e-12 | 7.436391
75.90718 | 20.819 | 19.39676 | 11.96072 | 1.422237 | 7.113904e-09 | 7.162421e-12 | 7.436046
75.91717 | 20.8197 | 19.39498 | 11.95932 | 1.424722 | 7.11637e-09 | 7.18014e-12 | 7.435656
75.92717 | 20.8096 | 19.39314 | 11.95792 | 1.416456 | 7.118801e-09 | 7.197876e-12 | 7.435222
75.93717 | 20.7977 | 19.39126 | 11.95652 | 1.406438 | 7.121194e-09 | 7.21561e-12 | 7.434744
75.94717 | 20.7865 | 19.38933 | 11.95511 | 1.397168 | 7.123548e-09 | 7.233343e-12 | 7.434222
75.95717 | 20.781 | 19.38735 | 11.9537 | 1.393647 | 7.125865e-09 | 7.251073e-12 | 7.433655
75.96716 | 20.7734 | 19.38533 | 11.95229 | 1.38807 | 7.128141e-09 | 7.268784e-12 | 7.433045
75.97716 | 20.7636 | 19.38326 | 11.95087 | 1.380343 | 7.130382e-09 | 7.286509e-12 | 7.43239
75.98716 | 20.7523 | 19.38114 | 11.94944 | 1.371164 | 7.132584e-09 | 7.304232e-12 | 7.431692
75.99716 | 20.7471 | 19.37897 | 11.94802 | 1.368131 | 7.134749e-09 | 7.321954e-12 | 7.43095
76.00716 | 20.7333 | 19.37675 | 11.94659 | 1.356546 | 7.136876e-09 | 7.339672e-12 | 7.430165
76.01716 | 20.7311 | 19.37449 | 11.94516 | 1.356608 | 7.138964e-09 | 7.357387e-12 | 7.429336
76.02715 | 20.7192 | 19.37219 | 11.94372 | 1.347014 | 7.141013e-09 | 7.375082e-12 | 7.428464
76.03715 | 20.7008 | 19.36983 | 11.94228 | 1.33097 | 7.143025e-09 | 7.392791e-12 | 7.427548
76.04715 | 20.6958 | 19.36743 | 11.94084 | 1.328373 | 7.145001e-09 | 7.410497e-12 | 7.426589
76.05715 | 20.6889 | 19.36498 | 11.93939 | 1.323921 | 7.146938e-09 | 7.428199e-12 | 7.425588
76.06715 | 20.6739 | 19.36248 | 11.93794 | 1.311417 | 7.148837e-09 | 7.445898e-12 | 7.424543
76.07714 | 20.6582 | 19.35994 | 11.93649 | 1.298257 | 7.150697e-09 | 7.463575e-12 | 7.423456
76.08714 | 20.6489 | 19.35735 | 11.93503 | 1.291545 | 7.15252e-09 | 7.481266e-12 | 7.422326
76.09714 | 20.6297 | 19.35472 | 11.93357 | 1.27498 | 7.154306e-09 | 7.498952e-12 | 7.421152
76.10714 | 20.6316 | 19.35204 | 11.9321 | 1.27956 | 7.156055e-09 | 7.516635e-12 | 7.419938
76.11714 | 20.6139 | 19.34931 | 11.93063 | 1.264587 | 7.157765e-09 | 7.534313e-12 | 7.41868
76.12714 | 20.5946 | 19.34654 | 11.92916 | 1.248059 | 7.159438e-09 | 7.551987e-12 | 7.41738
76.13713 | 20.5881 | 19.34372 | 11.92769 | 1.244375 | 7.161071e-09 | 7.569638e-12 | 7.416039
76.14713 | 20.5763 | 19.34086 | 11.92621 | 1.235438 | 7.162669e-09 | 7.587302e-12 | 7.414656
76.15713 | 20.5754 | 19.33795 | 11.92472 | 1.237447 | 7.164229e-09 | 7.604962e-12 | 7.413231
76.16713 | 20.5629 | 19.335 | 11.92323 | 1.227902 | 7.165752e-09 | 7.622616e-12 | 7.411764
76.17713 | 20.5524 | 19.332 | 11.92174 | 1.220401 | 7.167237e-09 | 7.640265e-12 | 7.410255
76.18712 | 20.5385 | 19.32896 | 11.92025 | 1.209543 | 7.168683e-09 | 7.657892e-12 | 7.408706
76.19712 | 20.5173 | 19.32587 | 11.91875 | 1.191432 | 7.170094e-09 | 7.675531e-12 | 7.407116
76.20712 | 20.5114 | 19.32273 | 11.91725 | 1.188666 | 7.171467e-09 | 7.693164e-12 | 7.405483
76.21712 | 20.5029 | 19.31956 | 11.91575 | 1.183344 | 7.172803e-09 | 7.710791e-12 | 7.403811
76.22712 | 20.494 | 19.31633 | 11.91424 | 1.177667 | 7.174102e-09 | 7.728413e-12 | 7.402097
76.23712 | 20.4873 | 19.31307 | 11.91272 | 1.174234 | 7.175364e-09 | 7.746029e-12 | 7.400343
76.24711 | 20.4896 | 19.30976 | 11.91121 | 1.179842 | 7.176587e-09 | 7.763621e-12 | 7.39855
76.25711 | 20.4698 | 19.3064 | 11.90969 | 1.163398 | 7.177775e-09 | 7.781225e-12 | 7.396714
76.26711 | 20.4665 | 19.303 | 11.90816 | 1.163497 | 7.178925e-09 | 7.798822e-12 | 7.394839
76.27711 | 20.4545 | 19.29956 | 11.90664 | 1.15494 | 7.18004e-09 | 7.816414e-12 | 7.392924
76.28711 | 20.4491 | 19.29607 | 11.90511 | 1.153026 | 7.181117e-09 | 7.833998e-12 | 7.390969
76.2971 | 20.4348 | 19.29255 | 11.90357 | 1.142252 | 7.182156e-09 | 7.851559e-12 | 7.388976
76.3071 | 20.4181 | 19.28898 | 11.90203 | 1.129125 | 7.18316e-09 | 7.869131e-12 | 7.386942
76.3171 | 20.4035 | 19.28536 | 11.90049 | 1.118141 | 7.184127e-09 | 7.886695e-12 | 7.384868
76.3271 | 20.3949 | 19.2817 | 11.89894 | 1.1132 | 7.185057e-09 | 7.904253e-12 | 7.382755
76.3371 | 20.3871 | 19.278 | 11.8974 | 1.109101 | 7.185952e-09 | 7.921805e-12 | 7.380604
76.3471 | 20.3776 | 19.27426 | 11.89584 | 1.103345 | 7.18681e-09 | 7.939349e-12 | 7.378413
76.35709 | 20.3646 | 19.27047 | 11.89429 | 1.094128 | 7.18763e-09 | 7.956868e-12 | 7.376186
76.36709 | 20.3492 | 19.26664 | 11.89273 | 1.082557 | 7.188415e-09 | 7.974397e-12 | 7.373918
76.37709 | 20.3331 | 19.26277 | 11.89116 | 1.070327 | 7.189165e-09 | 7.99192e-12 | 7.371612
76.38709 | 20.3178 | 19.25886 | 11.88959 | 1.058939 | 7.189878e-09 | 8.009435e-12 | 7.369268
76.39709 | 20.3073 | 19.25491 | 11.88802 | 1.052393 | 7.190556e-09 | 8.026943e-12 | 7.366886
76.40708 | 20.2897 | 19.25091 | 11.88645 | 1.038785 | 7.191196e-09 | 8.044425e-12 | 7.364468
76.41708 | 20.2709 | 19.24688 | 11.88487 | 1.024023 | 7.191801e-09 | 8.061916e-12 | 7.36201
76.42708 | 20.2532 | 19.2428 | 11.88328 | 1.010401 | 7.192371e-09 | 8.079401e-12 | 7.359515
76.43708 | 20.2405 | 19.23868 | 11.8817 | 1.00182 | 7.192906e-09 | 8.096877e-12 | 7.356983
76.44708 | 20.2363 | 19.23452 | 11.88011 | 1.001779 | 7.193405e-09 | 8.114347e-12 | 7.354414
76.45708 | 20.2165 | 19.23032 | 11.87851 | 0.9861801 | 7.193868e-09 | 8.131807e-12 | 7.351808
76.46707 | 20.1978 | 19.22608 | 11.87692 | 0.9717162 | 7.194296e-09 | 8.149243e-12 | 7.349168
76.47707 | 20.1869 | 19.2218 | 11.87531 | 0.9650975 | 7.194689e-09 | 8.166688e-12 | 7.346489
76.48707 | 20.167 | 19.21748 | 11.87371 | 0.9495191 | 7.195046e-09 | 8.184124e-12 | 7.343773
76.49707 | 20.1584 | 19.21312 | 11.8721 | 0.9452807 | 7.195369e-09 | 8.201551e-12 | 7.34102
76.50707 | 20.1467 | 19.20872 | 11.87049 | 0.9379819 | 7.195656e-09 | 8.21897e-12 | 7.338232
76.51706 | 20.1309 | 19.20428 | 11.86887 | 0.926618 | 7.195909e-09 | 8.236364e-12 | 7.335411
76.52706 | 20.1239 | 19.1998 | 11.86725 | 0.9240982 | 7.196126e-09 | 8.253766e-12 | 7.332552
76.53706 | 20.1068 | 19.19528 | 11.86563 | 0.9115173 | 7.196309e-09 | 8.27116e-12 | 7.329657
76.54706 | 20.0983 | 19.19072 | 11.864 | 0.9075756 | 7.196458e-09 | 8.288545e-12 | 7.326727
76.55706 | 20.0878 | 19.18613 | 11.86237 | 0.9016728 | 7.196572e-09 | 8.305921e-12 | 7.323761
76.56706 | 20.0714 | 19.18149 | 11.86073 | 0.8899077 | 7.196652e-09 | 8.32329e-12 | 7.320762
76.57705 | 20.0616 | 19.17682 | 11.85909 | 0.8847764 | 7.196698e-09 | 8.340632e-12 | 7.317731
76.58705 | 20.0452 | 19.17211 | 11.85745 | 0.8730888 | 7.196709e-09 | 8.357981e-12 | 7.314662
76.59705 | 20.039 | 19.16736 | 11.8558 | 0.8716394 | 7.196686e-09 | 8.375322e-12 | 7.311558
76.60705 | 20.028 | 19.16257 | 11.85415 | 0.8654274 | 7.19663e-09 | 8.392654e-12 | 7.30842
76.61705 | 20.0169 | 19.15775 | 11.8525 | 0.8591529 | 7.196539e-09 | 8.409977e-12 | 7.305249
76.62704 | 20.0098 | 19.15289 | 11.85084 | 0.8569122 | 7.196414e-09 | 8.427272e-12 | 7.302046
76.63704 | 19.9994 | 19.14799 | 11.84918 | 0.8514119 | 7.196257e-09 | 8.444577e-12 | 7.298809
76.64704 | 19.9852 | 19.14305 | 11.84751 | 0.8421494 | 7.196066e-09 | 8.461872e-12 | 7.295537
76.65704 | 19.9767 | 19.13808 | 11.84584 | 0.8386236 | 7.195841e-09 | 8.479158e-12 | 7.292232
76.66704 | 19.9651 | 19.13307 | 11.84417 | 0.8320342 | 7.195584e-09 | 8.496435e-12 | 7.288895
76.67704 | 19.9519 | 19.12802 | 11.84249 | 0.8238799 | 7.195294e-09 | 8.513705e-12 | 7.285526
76.68703 | 19.9438 | 19.12294 | 11.84081 | 0.8208584 | 7.194971e-09 | 8.530945e-12 | 7.282127
76.69703 | 19.928 | 19.11782 | 11.83913 | 0.8101776 | 7.194614e-09 | 8.548194e-12 | 7.278692
76.70703 | 19.9212 | 19.11267 | 11.83744 | 0.8085332 | 7.194224e-09 | 8.565433e-12 | 7.275225
76.71703 | 19.9149 | 19.10748 | 11.83575 | 0.8074247 | 7.193801e-09 | 8.582662e-12 | 7.271725
76.72703 | 19.9039 | 19.10225 | 11.83405 | 0.8016514 | 7.193346e-09 | 8.599882e-12 | 7.268195
76.73702 | 19.8987 | 19.09699 | 11.83236 | 0.8017069 | 7.19286e-09 | 8.617076e-12 | 7.264637
76.74702 | 19.8932 | 19.0917 | 11.83065 | 0.8015043 | 7.19234e-09 | 8.634276e-12 | 7.261043
76.75702 | 19.8759 | 19.08636 | 11.82895 | 0.7895361 | 7.191788e-09 | 8.651467e-12 | 7.257419
76.76702 | 19.8726 | 19.081 | 11.82723 | 0.7916024 | 7.191204e-09 | 8.668649e-12 | 7.253764
76.77702 | 19.8574 | 19.0756 | 11.82552 | 0.7818033 | 7.190588e-09 | 8.68582e-12 | 7.250078
76.78702 | 19.8554 | 19.07016 | 11.8238 | 0.7852385 | 7.18994e-09 | 8.702982e-12 | 7.246361
76.79701 | 19.8402 | 19.0647 | 11.82208 | 0.7755019 | 7.189261e-09 | 8.720117e-12 | 7.242619
76.80701 | 19.8303 | 19.0592 | 11.82035 | 0.7711049 | 7.18855e-09 | 8.737259e-12 | 7.238842
76.81701 | 19.8243 | 19.05366 | 11.81862 | 0.7706417 | 7.187807e-09 | 8.754391e-12 | 7.235035
76.82701 | 19.813 | 19.04809 | 11.81689 | 0.7649117 | 7.187033e-09 | 8.771513e-12 | 7.231199
76.83701 | 19.8076 | 19.04249 | 11.81515 | 0.7651145 | 7.186228e-09 | 8.788626e-12 | 7.227334
76.847 | 19.8006 | 19.03685 | 11.81341 | 0.7637458 | 7.185392e-09 | 8.80571e-12 | 7.223443
76.857 | 19.7845 | 19.03119 | 11.81167 | 0.7533148 | 7.184524e-09 | 8.822803e-12 | 7.219519
76.867 | 19.7736 | 19.02548 | 11.80992 | 0.7481163 | 7.183626e-09 | 8.839885e-12 | 7.215567
76.877 | 19.768 | 19.01975 | 11.80816 | 0.7482504 | 7.182697e-09 | 8.856958e-12 | 7.211585
76.887 | 19.7517 | 19.01398 | 11.80641 | 0.7377168 | 7.181738e-09 | 8.87402e-12 | 7.207576
76.897 | 19.7412 | 19.00818 | 11.80465 | 0.7330155 | 7.180747e-09 | 8.891072e-12 | 7.203538
76.90699 | 19.7359 | 19.00236 | 11.80288 | 0.7335395 | 7.179728e-09 | 8.908097e-12 | 7.199476
76.91699 | 19.7203 | 18.9965 | 11.80112 | 0.7238015 | 7.178677e-09 | 8.925129e-12 | 7.195382
76.92699 | 19.7097 | 18.99061 | 11.79934 | 0.7190944 | 7.177596e-09 | 8.942152e-12 | 7.191262
76.93699 | 19.7005 | 18.98468 | 11.79757 | 0.7158189 | 7.176486e-09 | 8.959163e-12 | 7.187113
76.94699 | 19.6879 | 18.97873 | 11.79579 | 0.7091743 | 7.175345e-09 | 8.976165e-12 | 7.182937
76.95698 | 19.6759 | 18.97275 | 11.79401 | 0.7031542 | 7.174176e-09 | 8.99314e-12 | 7.178739
76.96698 | 19.6633 | 18.96673 | 11.79222 | 0.6965713 | 7.172976e-09 | 9.01012e-12 | 7.174509
76.97698 | 19.6436 | 18.96068 | 11.79043 | 0.6829182 | 7.171746e-09 | 9.027092e-12 | 7.170253
76.98698 | 19.6416 | 18.9546 | 11.78863 | 0.6869961 | 7.170487e-09 | 9.044052e-12 | 7.165971
76.99698 | 19.6297 | 18.9485 | 11.78683 | 0.6812031 | 7.169199e-09 | 9.061003e-12 | 7.161662
77.00698 | 19.6177 | 18.94236 | 11.78503 | 0.6753401 | 7.167882e-09 | 9.077944e-12 | 7.157328
77.01697 | 19.6051 | 18.9362 | 11.78323 | 0.6689007 | 7.166538e-09 | 9.094857e-12 | 7.152972
77.02697 | 19.5949 | 18.93 | 11.78142 | 0.6648972 | 7.165162e-09 | 9.111776e-12 | 7.148586
77.03697 | 19.5832 | 18.92378 | 11.7796 | 0.659422 | 7.163759e-09 | 9.128686e-12 | 7.144175
77.04697 | 19.5697 | 18.91752 | 11.77779 | 0.6521764 | 7.162327e-09 | 9.145586e-12 | 7.139739
77.05697 | 19.5618 | 18.91124 | 11.77596 | 0.6505589 | 7.160866e-09 | 9.162475e-12 | 7.135278
77.06696 | 19.5473 | 18.90494 | 11.77414 | 0.6423642 | 7.159379e-09 | 9.179337e-12 | 7.130796
77.07696 | 19.5373 | 18.8986 | 11.77231 | 0.6387044 | 7.157862e-09 | 9.196205e-12 | 7.126285
77.08696 | 19.5239 | 18.89223 | 11.77048 | 0.6316723 | 7.156316e-09 | 9.213064e-12 | 7.121751
77.09696 | 19.5115 | 18.88583 | 11.76864 | 0.6256683 | 7.154743e-09 | 9.229912e-12 | 7.117192
77.10696 | 19.5052 | 18.87941 | 11.7668 | 0.6257922 | 7.153142e-09 | 9.24675e-12 | 7.112609
77.11696 | 19.4933 | 18.87296 | 11.76495 | 0.6203439 | 7.151513e-09 | 9.263577e-12 | 7.108002
77.12695 | 19.4808 | 18.86648 | 11.76311 | 0.6143159 | 7.149859e-09 | 9.280377e-12 | 7.103377
77.13695 | 19.4647 | 18.85998 | 11.76126 | 0.6047221 | 7.148175e-09 | 9.297184e-12 | 7.098723
77.14695 | 19.4565 | 18.85345 | 11.7594 | 0.6030543 | 7.146465e-09 | 9.313981e-12 | 7.094047
77.15695 | 19.4339 | 18.84689 | 11.75754 | 0.5870146 | 7.144727e-09 | 9.330767e-12 | 7.089347
77.16695 | 19.4265 | 18.8403 | 11.75567 | 0.5862011 | 7.142961e-09 | 9.347542e-12 | 7.084624
77.17694 | 19.4198 | 18.83369 | 11.75381 | 0.5861074 | 7.141171e-09 | 9.364291e-12 | 7.079884
77.18694 | 19.4035 | 18.82705 | 11.75194 | 0.5764462 | 7.139352e-09 | 9.381047e-12 | 7.075116
77.19694 | 19.3837 | 18.82039 | 11.75006 | 0.5633118 | 7.137506e-09 | 9.397791e-12 | 7.070326
77.20694 | 19.3693 | 18.8137 | 11.74818 | 0.5556022 | 7.135634e-09 | 9.414526e-12 | 7.065515
77.21694 | 19.3596 | 18.80698 | 11.7463 | 0.5526189 | 7.133736e-09 | 9.43125e-12 | 7.060682
77.22694 | 19.3473 | 18.80024 | 11.74441 | 0.5470611 | 7.131811e-09 | 9.447963e-12 | 7.055826
77.23693 | 19.3346 | 18.79348 | 11.74252 | 0.541121 | 7.129862e-09 | 9.464651e-12 | 7.050955
77.24693 | 19.3111 | 18.78669 | 11.74063 | 0.5244137 | 7.127885e-09 | 9.481343e-12 | 7.046057
77.25693 | 19.3068 | 18.77987 | 11.73873 | 0.5269304 | 7.125882e-09 | 9.498027e-12 | 7.041139
77.26693 | 19.288 | 18.77303 | 11.73683 | 0.5149719 | 7.123853e-09 | 9.5147e-12 | 7.0362
77.27693 | 19.2691 | 18.76616 | 11.73492 | 0.5029383 | 7.121799e-09 | 9.531362e-12 | 7.031239
77.28692 | 19.2641 | 18.75928 | 11.73301 | 0.5048222 | 7.119721e-09 | 9.547997e-12 | 7.026264
77.29692 | 19.2451 | 18.75236 | 11.7311 | 0.4927367 | 7.117616e-09 | 9.564639e-12 | 7.021263
77.30692 | 19.2279 | 18.74542 | 11.72918 | 0.4824756 | 7.115485e-09 | 9.58127e-12 | 7.016242
77.31692 | 19.2177 | 18.73846 | 11.72726 | 0.4792382 | 7.113328e-09 | 9.597891e-12 | 7.0112
77.32692 | 19.1976 | 18.73148 | 11.72534 | 0.4661238 | 7.111148e-09 | 9.614502e-12 | 7.00614
77.33692 | 19.1893 | 18.72447 | 11.72341 | 0.4648334 | 7.108942e-09 | 9.631103e-12 | 7.00106
77.34691 | 19.1748 | 18.71744 | 11.72148 | 0.4573591 | 7.106713e-09 | 9.647676e-12 | 6.995965
77.35691 | 19.1586 | 18.71039 | 11.71954 | 0.4482143 | 7.104458e-09 | 9.664256e-12 | 6.990847
77.36691 | 19.1447 | 18.70331 | 11.7176 | 0.4413927 | 7.102178e-09 | 9.680826e-12 | 6.985709
77.37691 | 19.1309 | 18.69621 | 11.71565 | 0.4346941 | 7.099873e-09 | 9.697385e-12 | 6.980552
77.38691 | 19.1162 | 18.68908 | 11.71371 | 0.4271176 | 7.097544e-09 | 9.713934e-12 | 6.975377
77.3969 | 19.0955 | 18.68194 | 11.71176 | 0.4135567 | 7.095193e-09 | 9.730456e-12 | 6.970188
77.4069 | 19.0894 | 18.67478 | 11.7098 | 0.4146246 | 7.092815e-09 | 9.746984e-12 | 6.964976
77.4169 | 19.0699 | 18.66758 | 11.70784 | 0.4023151 | 7.090413e-09 | 9.763502e-12 | 6.959746
77.4269 | 19.0538 | 18.66037 | 11.70588 | 0.3934267 | 7.087988e-09 | 9.780009e-12 | 6.954498
77.4369 | 19.0428 | 18.65314 | 11.70391 | 0.3896598 | 7.08554e-09 | 9.796507e-12 | 6.949232
77.4469 | 19.027 | 18.64589 | 11.70194 | 0.3811148 | 7.083067e-09 | 9.812994e-12 | 6.943949
77.45689 | 19.0147 | 18.63862 | 11.69996 | 0.3760832 | 7.080573e-09 | 9.829455e-12 | 6.938653
77.46689 | 18.9993 | 18.63132 | 11.69798 | 0.3679806 | 7.078053e-09 | 9.845922e-12 | 6.933335
77.47689 | 18.9901 | 18.624 | 11.696 | 0.3660985 | 7.07551e-09 | 9.862378e-12 | 6.928
77.48689 | 18.9715 | 18.61666 | 11.69401 | 0.3548376 | 7.072944e-09 | 9.878824e-12 | 6.922648
77.49689 | 18.9606 | 18.6093 | 11.69202 | 0.3512971 | 7.070354e-09 | 9.89526e-12 | 6.917279
77.50688 | 18.948 | 18.60193 | 11.69003 | 0.3460699 | 7.067744e-09 | 9.911668e-12 | 6.911898
77.51688 | 18.9358 | 18.59453 | 11.68803 | 0.3412698 | 7.065109e-09 | 9.928084e-12 | 6.906496
77.52688 | 18.9188 | 18.58711 | 11.68603 | 0.3316901 | 7.062451e-09 | 9.944488e-12 | 6.901078
77.53688 | 18.9126 | 18.57967 | 11.68403 | 0.3329301 | 7.05977e-09 | 9.960883e-12 | 6.895644
77.54688 | 18.9019 | 18.57221 | 11.68202 | 0.3296905 | 7.057066e-09 | 9.977266e-12 | 6.890193
77.55688 | 18.896 | 18.56473 | 11.68 | 0.3312695 | 7.054341e-09 | 9.993641e-12 | 6.884728
77.56687 | 18.8782 | 18.55724 | 11.67799 | 0.3209603 | 7.051596e-09 | 1.000999e-11 | 6.879252
77.57687 | 18.8738 | 18.54972 | 11.67597 | 0.3240783 | 7.048826e-09 | 1.002634e-11 | 6.873756
77.58687 | 18.8612 | 18.54218 | 11.67394 | 0.3190158 | 7.046033e-09 | 1.004269e-11 | 6.868243
77.59687 | 18.8523 | 18.53463 | 11.67191 | 0.3176721 | 7.043218e-09 | 1.005902e-11 | 6.862716
77.60687 | 18.8395 | 18.52705 | 11.66988 | 0.3124485 | 7.04038e-09 | 1.007534e-11 | 6.857172
77.61686 | 18.8296 | 18.51947 | 11.66785 | 0.3101334 | 7.037526e-09 | 1.009164e-11 | 6.851621
77.62686 | 18.8213 | 18.51185 | 11.6658 | 0.3094459 | 7.034645e-09 | 1.010794e-11 | 6.846049
77.63686 | 18.8072 | 18.50422 | 11.66376 | 0.3029765 | 7.031744e-09 | 1.012423e-11 | 6.840463
77.64686 | 18.7863 | 18.49657 | 11.66171 | 0.289726 | 7.028819e-09 | 1.014051e-11 | 6.834861
77.65686 | 18.7849 | 18.48891 | 11.65966 | 0.2959929 | 7.025874e-09 | 1.015678e-11 | 6.829246
77.66686 | 18.7691 | 18.48122 | 11.65761 | 0.287878 | 7.022908e-09 | 1.017304e-11 | 6.823616
77.67685 | 18.7576 | 18.47353 | 11.65555 | 0.2840732 | 7.019923e-09 | 1.018927e-11 | 6.817979
77.68685 | 18.7531 | 18.46581 | 11.65349 | 0.2872933 | 7.016914e-09 | 1.020551e-11 | 6.812322
77.69685 | 18.7351 | 18.45807 | 11.65142 | 0.2770312 | 7.013884e-09 | 1.022174e-11 | 6.806651
77.70685 | 18.7293 | 18.45031 | 11.64935 | 0.2789865 | 7.010833e-09 | 1.023796e-11 | 6.800966
77.71685 | 18.7094 | 18.44254 | 11.64727 | 0.2668582 | 7.007761e-09 | 1.025416e-11 | 6.795269
77.72684 | 18.6975 | 18.43476 | 11.6452 | 0.2627377 | 7.004674e-09 | 1.027035e-11 | 6.789566
77.73684 | 18.6767 | 18.42695 | 11.64311 | 0.2497471 | 7.001557e-09 | 1.028653e-11 | 6.783839
77.74684 | 18.6686 | 18.41913 | 11.64103 | 0.2494695 | 6.998424e-09 | 1.030271e-11 | 6.778102
77.75684 | 18.6579 | 18.41129 | 11.63894 | 0.2466094 | 6.995269e-09 | 1.031887e-11 | 6.772352
77.76684 | 18.6397 | 18.40344 | 11.63684 | 0.2362647 | 6.992094e-09 | 1.033503e-11 | 6.766591
77.77684 | 18.6296 | 18.39556 | 11.63475 | 0.2340385 | 6.988897e-09 | 1.035117e-11 | 6.760814
77.78683 | 18.6179 | 18.38768 | 11.63265 | 0.2302173 | 6.985687e-09 | 1.036729e-11 | 6.755035
77.79683 | 18.604 | 18.37978 | 11.63054 | 0.2242213 | 6.982452e-09 | 1.038342e-11 | 6.749236
77.80683 | 18.5966 | 18.37186 | 11.62843 | 0.2247422 | 6.979195e-09 | 1.039953e-11 | 6.743424
77.81683 | 18.5845 | 18.36392 | 11.62632 | 0.220579 | 6.975919e-09 | 1.041563e-11 | 6.7376
77.82683 | 18.5702 | 18.35597 | 11.6242 | 0.2142315 | 6.972623e-09 | 1.043172e-11 | 6.731764
77.83682 | 18.5577 | 18.34801 | 11.62209 | 0.2096918 | 6.969309e-09 | 1.044778e-11 | 6.725921
77.84682 | 18.5427 | 18.34003 | 11.61996 | 0.2026749 | 6.965974e-09 | 1.046385e-11 | 6.720062
77.85682 | 18.5249 | 18.33203 | 11.61783 | 0.1928738 | 6.962618e-09 | 1.047991e-11 | 6.714191
77.86682 | 18.5177 | 18.32401 | 11.6157 | 0.1936876 | 6.959243e-09 | 1.049596e-11 | 6.708309
77.87682 | 18.5063 | 18.31598 | 11.61357 | 0.1903169 | 6.955847e-09 | 1.0512e-11 | 6.702415
77.88682 | 18.493 | 18.30794 | 11.61143 | 0.1850606 | 6.952433e-09 | 1.052802e-11 | 6.696511
77.89681 | 18.4809 | 18.29989 | 11.60929 | 0.1810114 | 6.949003e-09 | 1.054402e-11 | 6.690601
77.90681 | 18.4741 | 18.29182 | 11.60714 | 0.1822845 | 6.94555e-09 | 1.056003e-11 | 6.684674
77.91681 | 18.4586 | 18.28373 | 11.60499 | 0.1748726 | 6.942077e-09 | 1.057602e-11 | 6.678737
77.92681 | 18.4481 | 18.27562 | 11.60284 | 0.1724753 | 6.938585e-09 | 1.0592e-11 | 6.672788
77.93681 | 18.4302 | 18.26751 | 11.60068 | 0.1626925 | 6.935074e-09 | 1.060797e-11 | 6.666829
77.9468 | 18.4162 | 18.25938 | 11.59852 | 0.1568154 | 6.931548e-09 | 1.062391e-11 | 6.660866
77.9568 | 18.3961 | 18.25124 | 11.59635 | 0.1448607 | 6.927999e-09 | 1.063986e-11 | 6.654886
77.9668 | 18.3868 | 18.24308 | 11.59418 | 0.1437197 | 6.924431e-09 | 1.06558e-11 | 6.648896
77.9768 | 18.3758 | 18.23491 | 11.59201 | 0.140893 | 6.920845e-09 | 1.067173e-11 | 6.642896
77.9868 | 18.3611 | 18.22672 | 11.58983 | 0.1343803 | 6.917239e-09 | 1.068764e-11 | 6.636886
77.99679 | 18.3479 | 18.21853 | 11.58766 | 0.1293724 | 6.913619e-09 | 1.070353e-11 | 6.630872
78.00679 | 18.3286 | 18.21031 | 11.58547 | 0.1182869 | 6.909975e-09 | 1.071942e-11 | 6.624842
78.01679 | 18.3222 | 18.20209 | 11.58328 | 0.1201141 | 6.906315e-09 | 1.07353e-11 | 6.618803
78.02679 | 18.3056 | 18.19384 | 11.58109 | 0.1117552 | 6.902634e-09 | 1.075117e-11 | 6.612754
78.03679 | 18.2909 | 18.18559 | 11.5789 | 0.1053101 | 6.898935e-09 | 1.076703e-11 | 6.606694
78.04679 | 18.2745 | 18.17732 | 11.5767 | 0.09717709 | 6.895219e-09 | 1.078287e-11 | 6.600627
78.05678 | 18.2607 | 18.16905 | 11.5745 | 0.09164936 | 6.891487e-09 | 1.079869e-11 | 6.594555
78.06678 | 18.2443 | 18.16076 | 11.57229 | 0.08354283 | 6.887734e-09 | 1.081452e-11 | 6.588469
78.07678 | 18.2316 | 18.15245 | 11.57008 | 0.0791498 | 6.883961e-09 | 1.083033e-11 | 6.582372
78.08678 | 18.2157 | 18.14413 | 11.56786 | 0.07156851 | 6.880172e-09 | 1.084613e-11 | 6.576268
78.09678 | 18.2051 | 18.1358 | 11.56565 | 0.06930066 | 6.876363e-09 | 1.086191e-11 | 6.570154
78.10677 | 18.1922 | 18.12746 | 11.56343 | 0.06473635 | 6.872541e-09 | 1.087767e-11 | 6.564038
78.11677 | 18.1804 | 18.11911 | 11.5612 | 0.06129353 | 6.868696e-09 | 1.089344e-11 | 6.557906
78.12677 | 18.164 | 18.11074 | 11.55897 | 0.0532625 | 6.864834e-09 | 1.090919e-11 | 6.551766
78.13677 | 18.1514 | 18.10236 | 11.55674 | 0.04904458 | 6.860953e-09 | 1.092492e-11 | 6.545617
78.14677 | 18.1341 | 18.09396 | 11.5545 | 0.04013752 | 6.857056e-09 | 1.094065e-11 | 6.539461
78.15677 | 18.1236 | 18.08556 | 11.55226 | 0.03804304 | 6.85314e-09 | 1.095637e-11 | 6.533296
78.16676 | 18.1032 | 18.07715 | 11.55002 | 0.02605304 | 6.84921e-09 | 1.097205e-11 | 6.527128
78.17676 | 18.0965 | 18.06872 | 11.54777 | 0.02778285 | 6.845258e-09 | 1.098774e-11 | 6.520946
78.18676 | 18.0753 | 18.06028 | 11.54552 | 0.01502425 | 6.841289e-09 | 1.100342e-11 | 6.514756
78.19676 | 18.0644 | 18.05182 | 11.54326 | 0.01257774 | 6.837303e-09 | 1.101909e-11 | 6.508558
78.20676 | 18.0515 | 18.04336 | 11.54101 | 0.008142608 | 6.833298e-09 | 1.103474e-11 | 6.502352
78.21675 | 18.035 | 18.03489 | 11.53875 | 0.0001111207 | 6.82928e-09 | 1.105036e-11 | 6.496144
78.22675 | 18.0168 | 18.0264 | 11.53648 | -0.009600712 | 6.825241e-09 | 1.106599e-11 | 6.489922
78.23675 | 18.0041 | 18.0179 | 11.53421 | -0.01380165 | 6.821184e-09 | 1.10816e-11 | 6.483693
78.24675 | 17.9902 | 18.00939 | 11.53194 | -0.01919071 | 6.81711e-09 | 1.10972e-11 | 6.477455
78.25675 | 17.977 | 18.00087 | 11.52966 | -0.02386832 | 6.813018e-09 | 1.111279e-11 | 6.47121
78.26675 | 17.9607 | 17.99234 | 11.52738 | -0.03163526 | 6.808909e-09 | 1.112837e-11 | 6.464958
78.27674 | 17.9369 | 17.9838 | 11.52509 | -0.04689902 | 6.804787e-09 | 1.114391e-11 | 6.458705
78.28674 | 17.9247 | 17.97524 | 11.52281 | -0.05054375 | 6.800643e-09 | 1.115946e-11 | 6.452438
78.29674 | 17.91 | 17.96668 | 11.52051 | -0.05667752 | 6.796483e-09 | 1.1175e-11 | 6.446164
78.30674 | 17.8938 | 17.9581 | 11.51822 | -0.06430024 | 6.792305e-09 | 1.119052e-11 | 6.439882
78.31674 | 17.8727 | 17.94951 | 11.51592 | -0.07681231 | 6.78811e-09 | 1.120603e-11 | 6.433594
78.32673 | 17.8577 | 17.94092 | 11.51362 | -0.08322167 | 6.783901e-09 | 1.12215e-11 | 6.427304
78.33673 | 17.8477 | 17.93231 | 11.51131 | -0.08461233 | 6.779672e-09 | 1.123699e-11 | 6.421001
78.34673 | 17.8292 | 17.92369 | 11.509 | -0.0944923 | 6.775426e-09 | 1.125245e-11 | 6.414692
78.35673 | 17.8135 | 17.91506 | 11.50669 | -0.1015621 | 6.771163e-09 | 1.126791e-11 | 6.408375
78.36673 | 17.8021 | 17.90642 | 11.50437 | -0.1043203 | 6.766882e-09 | 1.128334e-11 | 6.402051
78.37673 | 17.7756 | 17.89777 | 11.50205 | -0.1221693 | 6.762585e-09 | 1.129877e-11 | 6.395722
78.38672 | 17.7637 | 17.88912 | 11.49973 | -0.1254158 | 6.758275e-09 | 1.131416e-11 | 6.389391
78.39672 | 17.7501 | 17.88044 | 11.4974 | -0.130344 | 6.753944e-09 | 1.132956e-11 | 6.383048
78.40672 | 17.7356 | 17.87176 | 11.49506 | -0.1361614 | 6.749595e-09 | 1.134494e-11 | 6.376697
78.41672 | 17.725 | 17.86307 | 11.49273 | -0.1380696 | 6.745231e-09 | 1.136031e-11 | 6.370341
78.42672 | 17.7166 | 17.85437 | 11.49039 | -0.1377674 | 6.74085e-09 | 1.137566e-11 | 6.363979
78.43671 | 17.7027 | 17.84566 | 11.48805 | -0.1429631 | 6.736455e-09 | 1.139098e-11 | 6.357615
78.44671 | 17.6916 | 17.83694 | 11.4857 | -0.1453411 | 6.73204e-09 | 1.140631e-11 | 6.35124
78.45671 | 17.6785 | 17.82821 | 11.48335 | -0.149709 | 6.727609e-09 | 1.142161e-11 | 6.344858
78.46671 | 17.6653 | 17.81947 | 11.481 | -0.1541672 | 6.72316e-09 | 1.143691e-11 | 6.33847
78.47671 | 17.6551 | 17.81072 | 11.47864 | -0.1556153 | 6.718695e-09 | 1.145218e-11 | 6.332076
78.48671 | 17.6421 | 17.80195 | 11.47628 | -0.1598537 | 6.714213e-09 | 1.146745e-11 | 6.325675
78.4967 | 17.6315 | 17.79319 | 11.47392 | -0.1616906 | 6.709718e-09 | 1.148268e-11 | 6.319274
78.5067 | 17.6202 | 17.78441 | 11.47155 | -0.1642101 | 6.705203e-09 | 1.149791e-11 | 6.312862
78.5167 | 17.6091 | 17.77562 | 11.46918 | -0.1665202 | 6.700672e-09 | 1.151312e-11 | 6.306444
78.5267 | 17.599 | 17.76682 | 11.4668 | -0.1678203 | 6.696124e-09 | 1.152832e-11 | 6.30002
78.5367 | 17.588 | 17.75801 | 11.46442 | -0.1700109 | 6.691558e-09 | 1.154351e-11 | 6.293589
78.54669 | 17.5712 | 17.7492 | 11.46204 | -0.1780008 | 6.686981e-09 | 1.155866e-11 | 6.28716
78.55669 | 17.56 | 17.74037 | 11.45966 | -0.180373 | 6.682384e-09 | 1.157381e-11 | 6.280718
78.56669 | 17.5481 | 17.73154 | 11.45727 | -0.183436 | 6.677769e-09 | 1.158895e-11 | 6.274271
78.57669 | 17.533 | 17.72269 | 11.45487 | -0.1896899 | 6.673139e-09 | 1.160407e-11 | 6.267818
78.58669 | 17.52 | 17.71383 | 11.45248 | -0.1938341 | 6.668491e-09 | 1.161917e-11 | 6.261359
78.59669 | 17.5075 | 17.70497 | 11.45007 | -0.1974694 | 6.663828e-09 | 1.163425e-11 | 6.254895
78.60668 | 17.4914 | 17.6961 | 11.44767 | -0.2047039 | 6.659151e-09 | 1.16493e-11 | 6.248431
78.61668 | 17.4818 | 17.68722 | 11.44527 | -0.2054215 | 6.654455e-09 | 1.166436e-11 | 6.241956
78.62668 | 17.4694 | 17.67833 | 11.44285 | -0.2089294 | 6.649742e-09 | 1.167939e-11 | 6.235475
78.63668 | 17.4554 | 17.66943 | 11.44044 | -0.2140292 | 6.645013e-09 | 1.169441e-11 | 6.228989
78.64668 | 17.4369 | 17.66052 | 11.43802 | -0.2236193 | 6.640267e-09 | 1.170941e-11 | 6.222497
78.65667 | 17.424 | 17.65161 | 11.4356 | -0.2276096 | 6.63551e-09 | 1.172437e-11 | 6.216007
78.66667 | 17.4066 | 17.64268 | 11.43318 | -0.2360822 | 6.630731e-09 | 1.173934e-11 | 6.209504
78.67667 | 17.4017 | 17.63375 | 11.43075 | -0.2320458 | 6.625936e-09 | 1.175428e-11 | 6.202997
78.68667 | 17.3873 | 17.6248 | 11.42832 | -0.2375015 | 6.621125e-09 | 1.176921e-11 | 6.196484
78.69667 | 17.3757 | 17.61585 | 11.42588 | -0.2401479 | 6.616298e-09 | 1.178412e-11 | 6.189967
78.70667 | 17.362 | 17.60689 | 11.42344 | -0.2448864 | 6.611455e-09 | 1.179902e-11 | 6.183444
78.71666 | 17.3475 | 17.59792 | 11.421 | -0.2504245 | 6.606599e-09 | 1.181387e-11 | 6.176922
78.72666 | 17.3381 | 17.58895 | 11.41856 | -0.2508453 | 6.601723e-09 | 1.182873e-11 | 6.170389
78.73666 | 17.3249 | 17.57996 | 11.41611 | -0.2550577 | 6.596831e-09 | 1.184357e-11 | 6.163851
78.74666 | 17.3115 | 17.57096 | 11.41365 | -0.2594611 | 6.591921e-09 | 1.185838e-11 | 6.157308
78.75666 | 17.3026 | 17.56196 | 11.4112 | -0.2593567 | 6.586997e-09 | 1.187318e-11 | 6.15076
78.76665 | 17.2957 | 17.55295 | 11.40874 | -0.2572528 | 6.58206e-09 | 1.188795e-11 | 6.144214
78.77665 | 17.2846 | 17.54393 | 11.40628 | -0.2593314 | 6.577103e-09 | 1.190271e-11 | 6.137656
78.78665 | 17.2751 | 17.5349 | 11.40381 | -0.2598017 | 6.572129e-09 | 1.191745e-11 | 6.131093
78.79665 | 17.2573 | 17.52586 | 11.40134 | -0.2685636 | 6.567139e-09 | 1.193217e-11 | 6.124525
78.80665 | 17.248 | 17.51682 | 11.39886 | -0.268819 | 6.562135e-09 | 1.194687e-11 | 6.117954
78.81665 | 17.2361 | 17.50776 | 11.39639 | -0.2716644 | 6.557112e-09 | 1.196155e-11 | 6.111377
78.82664 | 17.2282 | 17.49871 | 11.39391 | -0.2705105 | 6.552078e-09 | 1.19762e-11 | 6.104801
78.83664 | 17.2141 | 17.48964 | 11.39143 | -0.2755398 | 6.547024e-09 | 1.199084e-11 | 6.098215
78.84664 | 17.2046 | 17.48056 | 11.38894 | -0.2759609 | 6.541953e-09 | 1.200546e-11 | 6.091623
78.85664 | 17.194 | 17.47147 | 11.38645 | -0.2774742 | 6.536866e-09 | 1.202005e-11 | 6.085027
78.86664 | 17.1787 | 17.46238 | 11.38395 | -0.2836793 | 6.531763e-09 | 1.203463e-11 | 6.078427
78.87663 | 17.1682 | 17.45329 | 11.38146 | -0.2850853 | 6.526648e-09 | 1.204918e-11 | 6.071828
78.88663 | 17.1573 | 17.44417 | 11.37896 | -0.2868748 | 6.521513e-09 | 1.206371e-11 | 6.065219
78.89663 | 17.1452 | 17.43506 | 11.37645 | -0.2898557 | 6.516361e-09 | 1.207823e-11 | 6.058604
78.90663 | 17.127 | 17.42593 | 11.37394 | -0.2989287 | 6.511193e-09 | 1.209272e-11 | 6.051985
78.91663 | 17.1108 | 17.41679 | 11.37143 | -0.3059941 | 6.506009e-09 | 1.210719e-11 | 6.045362
78.92663 | 17.0983 | 17.40765 | 11.36892 | -0.3093516 | 6.500809e-09 | 1.212164e-11 | 6.038734
78.93662 | 17.0926 | 17.39851 | 11.3664 | -0.3059099 | 6.495598e-09 | 1.213605e-11 | 6.032108
78.94662 | 17.0755 | 17.38935 | 11.36388 | -0.3138523 | 6.490366e-09 | 1.215046e-11 | 6.025472
78.95662 | 17.0618 | 17.38019 | 11.36136 | -0.318386 | 6.485117e-09 | 1.216484e-11 | 6.01883
78.96662 | 17.0541 | 17.37101 | 11.35883 | -0.3169121 | 6.479852e-09 | 1.21792e-11 | 6.012184
78.97662 | 17.0388 | 17.36183 | 11.3563 | -0.3230308 | 6.474571e-09 | 1.219354e-11 | 6.005534
78.98661 | 17.0278 | 17.35265 | 11.35376 | -0.3248532 | 6.469282e-09 | 1.220784e-11 | 5.998889
78.99661 | 17.0148 | 17.34346 | 11.35123 | -0.3286568 | 6.463969e-09 | 1.222213e-11 | 5.992231
79.00661 | 16.9943 | 17.33425 | 11.34868 | -0.3399526 | 6.45864e-09 | 1.22364e-11 | 5.985568
79.01661 | 16.9836 | 17.32504 | 11.34614 | -0.3414407 | 6.453295e-09 | 1.225065e-11 | 5.978901
79.02661 | 16.97 | 17.31582 | 11.34359 | -0.3458216 | 6.447934e-09 | 1.226487e-11 | 5.97223
79.03661 | 16.9619 | 17.30659 | 11.34104 | -0.3446942 | 6.442556e-09 | 1.227906e-11 | 5.965554
79.0466 | 16.9477 | 17.29737 | 11.33849 | -0.349669 | 6.437168e-09 | 1.229322e-11 | 5.958881
79.0566 | 16.943 | 17.28813 | 11.33593 | -0.3451269 | 6.431758e-09 | 1.230737e-11 | 5.952197
79.0666 | 16.9311 | 17.27888 | 11.33337 | -0.3477775 | 6.426332e-09 | 1.23215e-11 | 5.945508
79.0766 | 16.9155 | 17.26962 | 11.3308 | -0.3541211 | 6.420891e-09 | 1.23356e-11 | 5.938817
79.0866 | 16.905 | 17.26036 | 11.32824 | -0.3553569 | 6.415433e-09 | 1.234967e-11 | 5.93212
79.09659 | 16.8937 | 17.25109 | 11.32567 | -0.3573943 | 6.409964e-09 | 1.236371e-11 | 5.925426
79.10659 | 16.8788 | 17.24182 | 11.32309 | -0.3630156 | 6.404474e-09 | 1.237773e-11 | 5.918722
79.11659 | 16.868 | 17.23253 | 11.32052 | -0.3645294 | 6.398968e-09 | 1.239173e-11 | 5.912013
79.12659 | 16.8626 | 17.22324 | 11.31794 | -0.3606359 | 6.393445e-09 | 1.24057e-11 | 5.905301
79.13659 | 16.8501 | 17.21394 | 11.31535 | -0.3638356 | 6.387908e-09 | 1.241965e-11 | 5.898584
79.14659 | 16.843 | 17.20463 | 11.31276 | -0.3616274 | 6.382353e-09 | 1.243358e-11 | 5.891863
79.15658 | 16.8256 | 17.19532 | 11.31018 | -0.3697214 | 6.376788e-09 | 1.244746e-11 | 5.885145
79.16658 | 16.8131 | 17.186 | 11.30758 | -0.3728988 | 6.371201e-09 | 1.246133e-11 | 5.878417
79.17658 | 16.8009 | 17.17667 | 11.30499 | -0.3757697 | 6.365599e-09 | 1.247517e-11 | 5.871684
79.18658 | 16.7872 | 17.16733 | 11.30239 | -0.3801331 | 6.35998e-09 | 1.248899e-11 | 5.864948
79.19658 | 16.7745 | 17.15799 | 11.29978 | -0.3834888 | 6.354345e-09 | 1.250277e-11 | 5.858207
79.20657 | 16.765 | 17.14865 | 11.29718 | -0.3836472 | 6.3487e-09 | 1.251652e-11 | 5.851469
79.21657 | 16.7436 | 17.13929 | 11.29457 | -0.3956896 | 6.343034e-09 | 1.253026e-11 | 5.844721
79.22657 | 16.7336 | 17.12992 | 11.29196 | -0.3963247 | 6.337351e-09 | 1.254397e-11 | 5.837969
79.23657 | 16.7145 | 17.12055 | 11.28934 | -0.4060526 | 6.331652e-09 | 1.255765e-11 | 5.831214
79.24657 | 16.7042 | 17.11117 | 11.28672 | -0.4069738 | 6.325937e-09 | 1.25713e-11 | 5.824454
79.25657 | 16.6838 | 17.10179 | 11.2841 | -0.4179878 | 6.320206e-09 | 1.258492e-11 | 5.81769
79.26656 | 16.6718 | 17.0924 | 11.28147 | -0.4206039 | 6.314464e-09 | 1.25985e-11 | 5.810929
79.27656 | 16.6545 | 17.083 | 11.27885 | -0.4285049 | 6.308702e-09 | 1.261207e-11 | 5.804159
79.28656 | 16.6338 | 17.0736 | 11.27621 | -0.439798 | 6.302923e-09 | 1.262561e-11 | 5.797384
79.29656 | 16.622 | 17.06418 | 11.27358 | -0.4421841 | 6.297128e-09 | 1.263912e-11 | 5.790605
79.30656 | 16.5992 | 17.05476 | 11.27094 | -0.4555641 | 6.291317e-09 | 1.26526e-11 | 5.783823
79.31655 | 16.5853 | 17.04535 | 11.2683 | -0.4600457 | 6.285495e-09 | 1.266603e-11 | 5.777043
79.32655 | 16.5622 | 17.03591 | 11.26566 | -0.4737121 | 6.279653e-09 | 1.267945e-11 | 5.770254
79.33655 | 16.5494 | 17.02647 | 11.26301 | -0.4770713 | 6.273794e-09 | 1.269285e-11 | 5.76346
79.34655 | 16.535 | 17.01702 | 11.26036 | -0.4820242 | 6.267919e-09 | 1.270621e-11 | 5.756664
79.35655 | 16.5193 | 17.00757 | 11.25771 | -0.48827 | 6.262028e-09 | 1.271954e-11 | 5.749863
79.36655 | 16.5044 | 16.99811 | 11.25505 | -0.4937093 | 6.256122e-09 | 1.273284e-11 | 5.743059
79.37654 | 16.488 | 16.98865 | 11.25239 | -0.5006509 | 6.250204e-09 | 1.27461e-11 | 5.736258
79.38654 | 16.4724 | 16.97918 | 11.24973 | -0.5067774 | 6.244266e-09 | 1.275934e-11 | 5.729447
79.39654 | 16.4533 | 16.9697 | 11.24706 | -0.5163965 | 6.238311e-09 | 1.277255e-11 | 5.722632
79.40654 | 16.4426 | 16.96021 | 11.2444 | -0.5176091 | 6.232341e-09 | 1.278572e-11 | 5.715813
79.41654 | 16.4302 | 16.95072 | 11.24172 | -0.5205153 | 6.226354e-09 | 1.279887e-11 | 5.708991
79.42653 | 16.4159 | 16.94122 | 11.23905 | -0.5253242 | 6.220358e-09 | 1.281197e-11 | 5.702172
79.43653 | 16.4027 | 16.93172 | 11.23637 | -0.5290173 | 6.214339e-09 | 1.282505e-11 | 5.695343
79.44653 | 16.3935 | 16.9222 | 11.23369 | -0.5287039 | 6.208305e-09 | 1.28381e-11 | 5.688511
79.45653 | 16.3814 | 16.91268 | 11.23101 | -0.5312843 | 6.202255e-09 | 1.285112e-11 | 5.681675
79.46653 | 16.3711 | 16.90316 | 11.22832 | -0.5320579 | 6.196189e-09 | 1.286411e-11 | 5.674835
79.47653 | 16.3687 | 16.89363 | 11.22563 | -0.5249252 | 6.190107e-09 | 1.287706e-11 | 5.667992
79.48652 | 16.3539 | 16.8841 | 11.22294 | -0.5301954 | 6.184016e-09 | 1.288997e-11 | 5.661153
79.49652 | 16.3425 | 16.87455 | 11.22025 | -0.5320503 | 6.177902e-09 | 1.290286e-11 | 5.654303
79.50652 | 16.337 | 16.865 | 11.21755 | -0.5279987 | 6.171773e-09 | 1.291571e-11 | 5.64745
79.51652 | 16.3283 | 16.85544 | 11.21485 | -0.5271408 | 6.165628e-09 | 1.292854e-11 | 5.640594
79.52652 | 16.3175 | 16.84588 | 11.21214 | -0.5283761 | 6.159467e-09 | 1.294132e-11 | 5.633734
79.53651 | 16.3172 | 16.83632 | 11.20944 | -0.5191154 | 6.153297e-09 | 1.295406e-11 | 5.626878
79.54651 | 16.2998 | 16.82674 | 11.20673 | -0.5269388 | 6.147104e-09 | 1.296678e-11 | 5.620012
79.55651 | 16.2905 | 16.81716 | 11.20401 | -0.5266561 | 6.140896e-09 | 1.297947e-11 | 5.613143
79.56651 | 16.2842 | 16.80757 | 11.2013 | -0.5233668 | 6.134672e-09 | 1.299212e-11 | 5.60627
79.57651 | 16.2802 | 16.79797 | 11.19858 | -0.5177719 | 6.128433e-09 | 1.300474e-11 | 5.599394
79.58651 | 16.2691 | 16.78837 | 11.19586 | -0.5192709 | 6.122178e-09 | 1.301732e-11 | 5.592515
79.5965 | 16.256 | 16.77877 | 11.19313 | -0.522773 | 6.115913e-09 | 1.302986e-11 | 5.585639
79.6065 | 16.2453 | 16.76916 | 11.19041 | -0.5238597 | 6.109626e-09 | 1.304237e-11 | 5.578754
79.6165 | 16.2325 | 16.75954 | 11.18768 | -0.5270401 | 6.103324e-09 | 1.305484e-11 | 5.571865
79.6265 | 16.2204 | 16.74992 | 11.18494 | -0.5295152 | 6.097006e-09 | 1.306728e-11 | 5.564974
79.6365 | 16.2108 | 16.74028 | 11.18221 | -0.5294839 | 6.090673e-09 | 1.307969e-11 | 5.558079
79.64649 | 16.1934 | 16.73066 | 11.17947 | -0.5372565 | 6.08433e-09 | 1.309205e-11 | 5.551188
79.65649 | 16.1842 | 16.72101 | 11.17673 | -0.5368134 | 6.077965e-09 | 1.310438e-11 | 5.544287
79.66649 | 16.1703 | 16.71136 | 11.17398 | -0.5410643 | 6.071585e-09 | 1.311668e-11 | 5.537382
79.67649 | 16.1573 | 16.70171 | 11.17123 | -0.5444097 | 6.065189e-09 | 1.312894e-11 | 5.530475
79.68649 | 16.1455 | 16.69205 | 11.16848 | -0.5465493 | 6.058778e-09 | 1.314116e-11 | 5.523565
79.69649 | 16.1235 | 16.68238 | 11.16573 | -0.5588829 | 6.052351e-09 | 1.315334e-11 | 5.516652
79.70648 | 16.1107 | 16.67272 | 11.16298 | -0.5620204 | 6.045915e-09 | 1.316548e-11 | 5.509743
79.71648 | 16.0935 | 16.66304 | 11.16022 | -0.5695431 | 6.039458e-09 | 1.317759e-11 | 5.502824
79.72648 | 16.0804 | 16.65336 | 11.15746 | -0.5729594 | 6.032985e-09 | 1.318967e-11 | 5.495902
79.73648 | 16.0631 | 16.64367 | 11.15469 | -0.5805708 | 6.026497e-09 | 1.32017e-11 | 5.488978
79.74648 | 16.0457 | 16.63398 | 11.15193 | -0.5882763 | 6.019993e-09 | 1.32137e-11 | 5.48205
79.75647 | 16.0281 | 16.62429 | 11.14916 | -0.5961855 | 6.01348e-09 | 1.322565e-11 | 5.475127
79.76647 | 16.0178 | 16.61458 | 11.14639 | -0.59678 | 6.006946e-09 | 1.323757e-11 | 5.468193
79.77647 | 16.0049 | 16.60487 | 11.14361 | -0.5999691 | 6.000396e-09 | 1.324946e-11 | 5.461258
79.78647 | 15.9855 | 16.59515 | 11.14083 | -0.6096523 | 5.993831e-09 | 1.32613e-11 | 5.454319
79.79647 | 15.9707 | 16.58543 | 11.13805 | -0.6147303 | 5.987251e-09 | 1.327311e-11 | 5.447377
79.80647 | 15.9575 | 16.5757 | 11.13527 | -0.6182035 | 5.980656e-09 | 1.328487e-11 | 5.440434
79.81646 | 15.9404 | 16.56598 | 11.13249 | -0.6255809 | 5.974053e-09 | 1.329659e-11 | 5.433494
79.82646 | 15.9275 | 16.55624 | 11.1297 | -0.6287419 | 5.967426e-09 | 1.330828e-11 | 5.426544
79.83646 | 15.9035 | 16.5465 | 11.12691 | -0.6429984 | 5.960785e-09 | 1.331992e-11 | 5.419592
79.84646 | 15.892 | 16.53675 | 11.12411 | -0.6447497 | 5.954129e-09 | 1.333153e-11 | 5.412637
79.85646 | 15.8756 | 16.527 | 11.12132 | -0.6513963 | 5.947459e-09 | 1.33431e-11 | 5.40568
79.86645 | 15.8654 | 16.51725 | 11.11852 | -0.6518479 | 5.94078e-09 | 1.335462e-11 | 5.398728
79.87645 | 15.8572 | 16.50748 | 11.11572 | -0.6502829 | 5.934078e-09 | 1.336611e-11 | 5.391764
79.88645 | 15.8405 | 16.49771 | 11.11291 | -0.6572146 | 5.927364e-09 | 1.337755e-11 | 5.3848
79.89645 | 15.8238 | 16.48794 | 11.11011 | -0.6641403 | 5.920633e-09 | 1.338896e-11 | 5.377833
79.90645 | 15.8124 | 16.47816 | 11.1073 | -0.665761 | 5.913887e-09 | 1.340033e-11 | 5.370863
79.91645 | 15.804 | 16.46838 | 11.10449 | -0.6643769 | 5.907127e-09 | 1.341165e-11 | 5.363891
79.92644 | 15.7931 | 16.4586 | 11.10167 | -0.6654975 | 5.900358e-09 | 1.342292e-11 | 5.356924
79.93644 | 15.7682 | 16.4488 | 11.09886 | -0.6806033 | 5.893568e-09 | 1.343416e-11 | 5.349947
79.94644 | 15.7534 | 16.439 | 11.09604 | -0.6856044 | 5.886763e-09 | 1.344536e-11 | 5.342967
79.95644 | 15.7433 | 16.4292 | 11.09321 | -0.6859005 | 5.879943e-09 | 1.345652e-11 | 5.335986
79.96644 | 15.7346 | 16.41939 | 11.09039 | -0.6847918 | 5.873109e-09 | 1.346764e-11 | 5.329002
79.97643 | 15.7297 | 16.40959 | 11.08757 | -0.6798883 | 5.866267e-09 | 1.34787e-11 | 5.322023
79.98643 | 15.7171 | 16.39977 | 11.08474 | -0.6826725 | 5.859406e-09 | 1.348974e-11 | 5.315037
79.99643 | 15.7057 | 16.38995 | 11.0819 | -0.6842479 | 5.852526e-09 | 1.350072e-11 | 5.308044
80.00643 | 15.6923 | 16.38012 | 11.07907 | -0.6878224 | 5.845636e-09 | 1.351167e-11 | 5.301054
80.01643 | 15.6855 | 16.37029 | 11.07623 | -0.6847888 | 5.838727e-09 | 1.352257e-11 | 5.294057
80.02643 | 15.6734 | 16.36045 | 11.07339 | -0.6870523 | 5.831805e-09 | 1.353343e-11 | 5.28706
80.03642 | 15.6534 | 16.35062 | 11.07055 | -0.6972228 | 5.824878e-09 | 1.354424e-11 | 5.28007
80.04642 | 15.6398 | 16.34078 | 11.06771 | -0.7009761 | 5.817927e-09 | 1.355501e-11 | 5.273068
80.05642 | 15.6346 | 16.33093 | 11.06486 | -0.6963283 | 5.810965e-09 | 1.356575e-11 | 5.266067
80.06642 | 15.6305 | 16.32107 | 11.06201 | -0.6905724 | 5.803984e-09 | 1.357643e-11 | 5.25906
80.07642 | 15.6238 | 16.31122 | 11.05916 | -0.687416 | 5.796994e-09 | 1.358708e-11 | 5.252056
80.08641 | 15.6099 | 16.30136 | 11.05631 | -0.6914631 | 5.789993e-09 | 1.359767e-11 | 5.245054
80.09641 | 15.6002 | 16.2915 | 11.05345 | -0.6912965 | 5.782973e-09 | 1.360822e-11 | 5.238044
80.10641 | 15.587 | 16.28163 | 11.05059 | -0.6946254 | 5.775938e-09 | 1.361873e-11 | 5.231032
80.11641 | 15.5778 | 16.27175 | 11.04773 | -0.6939503 | 5.768889e-09 | 1.36292e-11 | 5.224018
80.12641 | 15.5689 | 16.26187 | 11.04487 | -0.6929708 | 5.761825e-09 | 1.363962e-11 | 5.217002
80.13641 | 15.5485 | 16.25199 | 11.042 | -0.7034879 | 5.754749e-09 | 1.365e-11 | 5.209985
80.1464 | 15.5351 | 16.24211 | 11.03914 | -0.7070103 | 5.747665e-09 | 1.366032e-11 | 5.202972
80.1564 | 15.5302 | 16.23222 | 11.03627 | -0.702019 | 5.74056e-09 | 1.36706e-11 | 5.195952
80.1664 | 15.5215 | 16.22232 | 11.03339 | -0.700824 | 5.733442e-09 | 1.368085e-11 | 5.188929
80.1764 | 15.5089 | 16.21243 | 11.03052 | -0.7035252 | 5.72631e-09 | 1.369104e-11 | 5.181906
80.1864 | 15.4971 | 16.20252 | 11.02764 | -0.7054223 | 5.719164e-09 | 1.370119e-11 | 5.17488
80.19639 | 15.485 | 16.19263 | 11.02477 | -0.707626 | 5.712013e-09 | 1.371129e-11 | 5.167861
80.20639 | 15.4672 | 16.18272 | 11.02188 | -0.7155159 | 5.70484e-09 | 1.372135e-11 | 5.160832
80.21639 | 15.4599 | 16.1728 | 11.019 | -0.7129017 | 5.697653e-09 | 1.373136e-11 | 5.153802
80.22639 | 15.4526 | 16.16288 | 11.01611 | -0.7102849 | 5.690454e-09 | 1.374133e-11 | 5.146772
80.23639 | 15.4386 | 16.15296 | 11.01322 | -0.7143635 | 5.683241e-09 | 1.375125e-11 | 5.139739
80.24639 | 15.4164 | 16.14304 | 11.01033 | -0.7266393 | 5.676014e-09 | 1.376112e-11 | 5.132705
80.25638 | 15.4123 | 16.13312 | 11.00744 | -0.7208211 | 5.668782e-09 | 1.377094e-11 | 5.125677
80.26638 | 15.4036 | 16.12319 | 11.00455 | -0.7195901 | 5.661529e-09 | 1.378072e-11 | 5.118641
80.27638 | 15.3885 | 16.11326 | 11.00165 | -0.7247554 | 5.654263e-09 | 1.379046e-11 | 5.111604
80.28638 | 15.3776 | 16.10332 | 10.99875 | -0.7257176 | 5.646984e-09 | 1.380015e-11 | 5.104566
80.29638 | 15.3702 | 16.09338 | 10.99585 | -0.7231765 | 5.639692e-09 | 1.380979e-11 | 5.097526
80.30637 | 15.3589 | 16.08344 | 10.99295 | -0.7245419 | 5.632394e-09 | 1.381937e-11 | 5.090492
80.31637 | 15.3494 | 16.07349 | 10.99004 | -0.7240946 | 5.625076e-09 | 1.382892e-11 | 5.083451
80.32637 | 15.3416 | 16.06354 | 10.98714 | -0.7219442 | 5.617745e-09 | 1.383842e-11 | 5.076408
80.33637 | 15.3305 | 16.05359 | 10.98423 | -0.7230907 | 5.610402e-09 | 1.384787e-11 | 5.069365
80.34637 | 15.3158 | 16.04363 | 10.98131 | -0.7278342 | 5.603045e-09 | 1.385727e-11 | 5.06232
80.35637 | 15.3076 | 16.03367 | 10.9784 | -0.7260748 | 5.595676e-09 | 1.386663e-11 | 5.055275
80.36636 | 15.3011 | 16.02372 | 10.97549 | -0.7226221 | 5.588302e-09 | 1.387592e-11 | 5.048236
80.37636 | 15.2869 | 16.01376 | 10.97257 | -0.726857 | 5.580907e-09 | 1.388518e-11 | 5.041189
80.38636 | 15.2801 | 16.00379 | 10.96965 | -0.7236896 | 5.573501e-09 | 1.38944e-11 | 5.034142
80.39636 | 15.269 | 15.99382 | 10.96673 | -0.724819 | 5.566082e-09 | 1.390356e-11 | 5.027093
80.40636 | 15.2576 | 15.98385 | 10.9638 | -0.7262461 | 5.558651e-09 | 1.391268e-11 | 5.020045
80.41635 | 15.2498 | 15.97388 | 10.96088 | -0.7240802 | 5.551215e-09 | 1.392173e-11 | 5.013002
80.42635 | 15.2391 | 15.9639 | 10.95795 | -0.7248018 | 5.543759e-09 | 1.393075e-11 | 5.005952
80.43635 | 15.2265 | 15.95392 | 10.95502 | -0.7274213 | 5.536291e-09 | 1.393972e-11 | 4.998902
80.44635 | 15.21 | 15.94394 | 10.95209 | -0.7339384 | 5.528811e-09 | 1.394864e-11 | 4.991851
80.45635 | 15.1999 | 15.93395 | 10.94915 | -0.734053 | 5.52132e-09 | 1.395752e-11 | 4.9848
80.46635 | 15.1869 | 15.92397 | 10.94622 | -0.7370651 | 5.513815e-09 | 1.396634e-11 | 4.977748
80.47634 | 15.1714 | 15.91399 | 10.94328 | -0.7425852 | 5.506307e-09 | 1.39751e-11 | 4.970703
80.48634 | 15.1585 | 15.90399 | 10.94034 | -0.7454932 | 5.49878e-09 | 1.398383e-11 | 4.963651
80.49634 | 15.1458 | 15.894 | 10.9374 | -0.7481988 | 5.491241e-09 | 1.39925e-11 | 4.956598
80.50634 | 15.1355 | 15.884 | 10.93446 | -0.7485027 | 5.48369e-09 | 1.400113e-11 | 4.949546
80.51634 | 15.1225 | 15.874 | 10.93151 | -0.7515044 | 5.476128e-09 | 1.400971e-11 | 4.942493
80.52633 | 15.1132 | 15.86401 | 10.92857 | -0.7508141 | 5.468561e-09 | 1.401822e-11 | 4.935447
80.53633 | 15.0961 | 15.85401 | 10.92562 | -0.7579122 | 5.460976e-09 | 1.40267e-11 | 4.928395
80.54633 | 15.0743 | 15.84401 | 10.92267 | -0.7697082 | 5.453379e-09 | 1.403513e-11 | 4.921342
80.55633 | 15.0615 | 15.834 | 10.91971 | -0.7725028 | 5.445772e-09 | 1.404351e-11 | 4.914289
80.56633 | 15.0532 | 15.824 | 10.91676 | -0.7707953 | 5.438152e-09 | 1.405184e-11 | 4.907236
80.57633 | 15.0338 | 15.81399 | 10.9138 | -0.7801862 | 5.430522e-09 | 1.406011e-11 | 4.900183
80.58632 | 15.0257 | 15.80399 | 10.91085 | -0.7782858 | 5.422888e-09 | 1.406833e-11 | 4.893138
80.59632 | 15.0061 | 15.79397 | 10.90789 | -0.7878736 | 5.415236e-09 | 1.407651e-11 | 4.886086
80.60632 | 14.9991 | 15.78396 | 10.90493 | -0.7848603 | 5.407573e-09 | 1.408464e-11 | 4.879034
80.61632 | 14.9817 | 15.77395 | 10.90196 | -0.7922455 | 5.399899e-09 | 1.409271e-11 | 4.871983
80.62632 | 14.9715 | 15.76393 | 10.899 | -0.7924295 | 5.392215e-09 | 1.410074e-11 | 4.864932
80.63631 | 14.9535 | 15.75392 | 10.89603 | -0.8004219 | 5.384527e-09 | 1.410871e-11 | 4.857888
80.64631 | 14.9334 | 15.7439 | 10.89307 | -0.8105035 | 5.376821e-09 | 1.411664e-11 | 4.850838
80.65631 | 14.9228 | 15.73388 | 10.8901 | -0.8110836 | 5.369104e-09 | 1.412451e-11 | 4.843788
80.66631 | 14.9151 | 15.72386 | 10.88712 | -0.8087629 | 5.361378e-09 | 1.413233e-11 | 4.836739
80.67631 | 14.8935 | 15.71384 | 10.88415 | -0.8203411 | 5.353641e-09 | 1.414011e-11 | 4.829691
80.68631 | 14.8828 | 15.70382 | 10.88117 | -0.8210183 | 5.345893e-09 | 1.414783e-11 | 4.822643
80.6963 | 14.8666 | 15.6938 | 10.8782 | -0.8272048 | 5.338143e-09 | 1.41555e-11 | 4.815604
80.7063 | 14.8546 | 15.68378 | 10.87522 | -0.8291805 | 5.330376e-09 | 1.416312e-11 | 4.808557
80.7163 | 14.842 | 15.67376 | 10.87224 | -0.8317553 | 5.322598e-09 | 1.417069e-11 | 4.801512
80.7263 | 14.8265 | 15.66373 | 10.86926 | -0.8372293 | 5.31481e-09 | 1.41782e-11 | 4.794468
80.7363 | 14.8123 | 15.6537 | 10.86628 | -0.8414032 | 5.307013e-09 | 1.418567e-11 | 4.787424
80.74629 | 14.7969 | 15.64369 | 10.8633 | -0.8467858 | 5.299213e-09 | 1.419308e-11 | 4.780389
80.75629 | 14.7847 | 15.63366 | 10.86031 | -0.8489585 | 5.291397e-09 | 1.420045e-11 | 4.773347
80.76629 | 14.7709 | 15.62363 | 10.85732 | -0.8527306 | 5.28357e-09 | 1.420776e-11 | 4.766307
80.77629 | 14.7533 | 15.6136 | 10.85433 | -0.8603024 | 5.275734e-09 | 1.421502e-11 | 4.759268
80.78629 | 14.7374 | 15.60357 | 10.85134 | -0.8661739 | 5.267889e-09 | 1.422224e-11 | 4.75223
80.79629 | 14.7227 | 15.59355 | 10.84835 | -0.8708453 | 5.260034e-09 | 1.42294e-11 | 4.745193
80.80628 | 14.7062 | 15.58353 | 10.84536 | -0.8773265 | 5.252178e-09 | 1.42365e-11 | 4.738165
80.81628 | 14.6936 | 15.5735 | 10.84237 | -0.8798972 | 5.244305e-09 | 1.424355e-11 | 4.731131
80.82628 | 14.6747 | 15.56347 | 10.83937 | -0.8887686 | 5.236423e-09 | 1.425056e-11 | 4.724098
80.83628 | 14.6592 | 15.55344 | 10.83637 | -0.8942397 | 5.228532e-09 | 1.425751e-11 | 4.717067
80.84628 | 14.6458 | 15.54341 | 10.83337 | -0.897611 | 5.220632e-09 | 1.426442e-11 | 4.710038
80.85627 | 14.6324 | 15.53339 | 10.83038 | -0.9009921 | 5.21273e-09 | 1.427126e-11 | 4.703016
80.86627 | 14.6188 | 15.52336 | 10.82737 | -0.9045639 | 5.204813e-09 | 1.427806e-11 | 4.69599
80.87627 | 14.6069 | 15.51334 | 10.82437 | -0.906436 | 5.196886e-09 | 1.428481e-11 | 4.688965
80.88627 | 14.5881 | 15.50331 | 10.82137 | -0.9152081 | 5.188951e-09 | 1.42915e-11 | 4.681942
80.89627 | 14.5784 | 15.49328 | 10.81836 | -0.9148809 | 5.181008e-09 | 1.429815e-11 | 4.674921
80.90627 | 14.5627 | 15.48325 | 10.81535 | -0.9205543 | 5.173056e-09 | 1.430474e-11 | 4.667901
80.91626 | 14.5501 | 15.47324 | 10.81235 | -0.9231378 | 5.165104e-09 | 1.431127e-11 | 4.66089
80.92626 | 14.5384 | 15.46321 | 10.80934 | -0.9248127 | 5.157136e-09 | 1.431776e-11 | 4.653875
80.93626 | 14.5278 | 15.45319 | 10.80633 | -0.9253878 | 5.149159e-09 | 1.43242e-11 | 4.646861
80.94626 | 14.523 | 15.44316 | 10.80331 | -0.9201635 | 5.141175e-09 | 1.433058e-11 | 4.639849
80.95626 | 14.5192 | 15.43314 | 10.8003 | -0.9139409 | 5.133183e-09 | 1.433691e-11 | 4.63284
80.96625 | 14.5058 | 15.42313 | 10.79729 | -0.9173284 | 5.12519e-09 | 1.434319e-11 | 4.625839
80.97625 | 14.4944 | 15.41311 | 10.79427 | -0.9187076 | 5.117183e-09 | 1.434942e-11 | 4.618834
80.98625 | 14.4854 | 15.40309 | 10.79126 | -0.9176877 | 5.109167e-09 | 1.435559e-11 | 4.611832
80.99625 | 14.4737 | 15.39307 | 10.78824 | -0.9193684 | 5.101144e-09 | 1.436172e-11 | 4.604831
81.00625 | 14.4714 | 15.38305 | 10.78522 | -0.9116509 | 5.093113e-09 | 1.436779e-11 | 4.597833
81.01625 | 14.4681 | 15.37303 | 10.7822 | -0.9049346 | 5.085075e-09 | 1.437381e-11 | 4.590837
81.02624 | 14.4563 | 15.36303 | 10.77918 | -0.906729 | 5.077038e-09 | 1.437977e-11 | 4.58385
81.03624 | 14.4511 | 15.35302 | 10.77616 | -0.9019153 | 5.068985e-09 | 1.438569e-11 | 4.576859
81.04624 | 14.4482 | 15.343 | 10.77313 | -0.8948035 | 5.060926e-09 | 1.439155e-11 | 4.569871
81.05624 | 14.4399 | 15.33299 | 10.77011 | -0.8930927 | 5.052859e-09 | 1.439737e-11 | 4.562885
81.06624 | 14.4294 | 15.32298 | 10.76708 | -0.8935832 | 5.044785e-09 | 1.440313e-11 | 4.555902
81.07623 | 14.4236 | 15.31299 | 10.76406 | -0.889386 | 5.036713e-09 | 1.440883e-11 | 4.548928
81.08623 | 14.4137 | 15.30298 | 10.76103 | -0.889281 | 5.028626e-09 | 1.441449e-11 | 4.541951
81.09623 | 14.4062 | 15.29298 | 10.758 | -0.8867769 | 5.020532e-09 | 1.442009e-11 | 4.534976
81.10623 | 14.3988 | 15.28298 | 10.75497 | -0.8841758 | 5.012433e-09 | 1.442565e-11 | 4.528005
81.11623 | 14.3917 | 15.27297 | 10.75194 | -0.881275 | 5.004325e-09 | 1.443114e-11 | 4.521035
81.12623 | 14.3808 | 15.26298 | 10.74891 | -0.8821781 | 4.996213e-09 | 1.44366e-11 | 4.51407
81.13622 | 14.3655 | 15.25299 | 10.74588 | -0.8874926 | 4.988102e-09 | 1.444199e-11 | 4.507115
81.14622 | 14.3553 | 15.243 | 10.74284 | -0.8876989 | 4.979976e-09 | 1.444733e-11 | 4.500155
81.15622 | 14.3441 | 15.23301 | 10.73981 | -0.8889075 | 4.971845e-09 | 1.445262e-11 | 4.493198
81.16622 | 14.3371 | 15.22302 | 10.73677 | -0.8859185 | 4.963707e-09 | 1.445786e-11 | 4.486245
81.17622 | 14.3265 | 15.21303 | 10.73374 | -0.8865321 | 4.955564e-09 | 1.446305e-11 | 4.479295
81.18621 | 14.3109 | 15.20306 | 10.7307 | -0.8921585 | 4.947423e-09 | 1.446819e-11 | 4.472356
81.19621 | 14.2951 | 15.19308 | 10.72766 | -0.8979769 | 4.939268e-09 | 1.447327e-11 | 4.465412
81.20621 | 14.2855 | 15.1831 | 10.72463 | -0.897598 | 4.931108e-09 | 1.447831e-11 | 4.458472
81.21621 | 14.2799 | 15.17312 | 10.72159 | -0.8932218 | 4.922942e-09 | 1.448329e-11 | 4.451536
81.22621 | 14.2672 | 15.16315 | 10.71855 | -0.895948 | 4.91477e-09 | 1.448822e-11 | 4.444603
81.2362 | 14.2502 | 15.15319 | 10.71551 | -0.9029867 | 4.906601e-09 | 1.449309e-11 | 4.43768
81.2462 | 14.2412 | 15.14322 | 10.71246 | -0.902019 | 4.898419e-09 | 1.449792e-11 | 4.430754
81.2562 | 14.2325 | 15.13325 | 10.70942 | -0.9007541 | 4.890232e-09 | 1.450269e-11 | 4.423832
81.2662 | 14.2231 | 15.12329 | 10.70638 | -0.9001924 | 4.88204e-09 | 1.450741e-11 | 4.416914
81.2762 | 14.2128 | 15.11333 | 10.70333 | -0.9005335 | 4.873842e-09 | 1.451208e-11 | 4.41
81.2862 | 14.2025 | 15.10338 | 10.70029 | -0.9008776 | 4.86564e-09 | 1.45167e-11 | 4.403089
81.29619 | 14.1872 | 15.09344 | 10.69725 | -0.9062363 | 4.857443e-09 | 1.452127e-11 | 4.39619
81.30619 | 14.1806 | 15.08349 | 10.6942 | -0.9028859 | 4.84923e-09 | 1.452578e-11 | 4.389286
81.31619 | 14.1729 | 15.07354 | 10.69115 | -0.9006415 | 4.841016e-09 | 1.453025e-11 | 4.382389
81.32619 | 14.1635 | 15.0636 | 10.68811 | -0.9000978 | 4.832794e-09 | 1.453466e-11 | 4.375492
81.33619 | 14.1526 | 15.05366 | 10.68506 | -0.9010605 | 4.824571e-09 | 1.453903e-11 | 4.368603
81.34618 | 14.1462 | 15.04373 | 10.68201 | -0.8975346 | 4.816349e-09 | 1.454333e-11 | 4.361723
81.35618 | 14.139 | 15.0338 | 10.67896 | -0.8948035 | 4.808116e-09 | 1.454759e-11 | 4.354841
81.36618 | 14.1311 | 15.02388 | 10.67591 | -0.8927754 | 4.799879e-09 | 1.45518e-11 | 4.347963
81.37618 | 14.1183 | 15.01395 | 10.67286 | -0.8956513 | 4.791638e-09 | 1.455596e-11 | 4.341089
81.38618 | 14.109 | 15.00403 | 10.66981 | -0.8950311 | 4.783393e-09 | 1.456006e-11 | 4.33422
81.39618 | 14.0975 | 14.99411 | 10.66676 | -0.8966147 | 4.775144e-09 | 1.456412e-11 | 4.327355
81.40617 | 14.0948 | 14.98421 | 10.66371 | -0.889412 | 4.766899e-09 | 1.456811e-11 | 4.320501
81.41617 | 14.0819 | 14.9743 | 10.66066 | -0.8924036 | 4.758642e-09 | 1.457207e-11 | 4.313645
81.42617 | 14.0725 | 14.9644 | 10.65761 | -0.8918995 | 4.750383e-09 | 1.457597e-11 | 4.306794
81.43617 | 14.0647 | 14.9545 | 10.65455 | -0.8897995 | 4.742119e-09 | 1.457982e-11 | 4.299947
81.44617 | 14.0561 | 14.9446 | 10.6515 | -0.8885039 | 4.733853e-09 | 1.458362e-11 | 4.293105
81.45616 | 14.0482 | 14.93472 | 10.64845 | -0.8865225 | 4.725592e-09 | 1.458736e-11 | 4.286275
81.46616 | 14.0391 | 14.92484 | 10.64539 | -0.8857354 | 4.717319e-09 | 1.459106e-11 | 4.279442
81.47616 | 14.0321 | 14.91495 | 10.64234 | -0.8828531 | 4.709043e-09 | 1.45947e-11 | 4.272614
81.48616 | 14.0231 | 14.90507 | 10.63928 | -0.8819748 | 4.700764e-09 | 1.45983e-11 | 4.265791
81.49616 | 14.0172 | 14.8952 | 10.63623 | -0.8780015 | 4.692482e-09 | 1.460184e-11 | 4.258973
81.50616 | 14.0118 | 14.88533 | 10.63317 | -0.873533 | 4.684198e-09 | 1.460534e-11 | 4.25216
81.51615 | 14.0014 | 14.87548 | 10.63012 | -0.8740789 | 4.675919e-09 | 1.460878e-11 | 4.245359
81.52615 | 13.9985 | 14.86562 | 10.62706 | -0.8671196 | 4.66763e-09 | 1.461217e-11 | 4.238556
81.53615 | 13.9945 | 14.85577 | 10.62401 | -0.8612655 | 4.659338e-09 | 1.461552e-11 | 4.231758
81.54615 | 13.9859 | 14.84592 | 10.62095 | -0.8600159 | 4.651043e-09 | 1.461881e-11 | 4.224965
81.55615 | 13.9787 | 14.83607 | 10.61789 | -0.8573719 | 4.642747e-09 | 1.462205e-11 | 4.218178
81.56614 | 13.9744 | 14.82624 | 10.61484 | -0.8518423 | 4.634456e-09 | 1.462524e-11 | 4.211403
81.57614 | 13.9681 | 14.81641 | 10.61178 | -0.8483083 | 4.626155e-09 | 1.462838e-11 | 4.204626
81.58614 | 13.9647 | 14.80658 | 10.60873 | -0.8418794 | 4.617852e-09 | 1.463148e-11 | 4.197854
81.59614 | 13.9623 | 14.79676 | 10.60567 | -0.834456 | 4.609547e-09 | 1.463452e-11 | 4.191088
81.60614 | 13.9544 | 14.78694 | 10.60261 | -0.8325378 | 4.601241e-09 | 1.463751e-11 | 4.184328
81.61614 | 13.9472 | 14.77712 | 10.59955 | -0.829925 | 4.592932e-09 | 1.464045e-11 | 4.177573
81.62613 | 13.9414 | 14.76733 | 10.5965 | -0.8259272 | 4.58463e-09 | 1.464334e-11 | 4.17083
81.63613 | 13.935 | 14.75753 | 10.59344 | -0.8225257 | 4.576319e-09 | 1.464619e-11 | 4.164086
81.64613 | 13.93 | 14.74773 | 10.59038 | -0.8177297 | 4.568007e-09 | 1.464898e-11 | 4.157348
81.65613 | 13.9261 | 14.73794 | 10.58732 | -0.8118391 | 4.559692e-09 | 1.465173e-11 | 4.150615
81.66613 | 13.9135 | 14.72815 | 10.58427 | -0.8146546 | 4.551377e-09 | 1.465442e-11 | 4.143888
81.67612 | 13.9088 | 14.71839 | 10.58121 | -0.8095853 | 4.543068e-09 | 1.465707e-11 | 4.137174
81.68612 | 13.9001 | 14.70861 | 10.57815 | -0.8085125 | 4.534751e-09 | 1.465966e-11 | 4.130459
81.69612 | 13.8923 | 14.69885 | 10.5751 | -0.8065454 | 4.526432e-09 | 1.466221e-11 | 4.123749
81.70612 | 13.8839 | 14.68908 | 10.57204 | -0.8051846 | 4.518113e-09 | 1.466471e-11 | 4.117046
81.71612 | 13.8785 | 14.67933 | 10.56898 | -0.8008294 | 4.509793e-09 | 1.466716e-11 | 4.110348
81.72612 | 13.8692 | 14.66958 | 10.56592 | -0.8003808 | 4.501472e-09 | 1.466956e-11 | 4.103657
81.73611 | 13.8612 | 14.65985 | 10.56287 | -0.7986478 | 4.493159e-09 | 1.467191e-11 | 4.096978
81.74611 | 13.8509 | 14.65011 | 10.55981 | -0.7992115 | 4.484837e-09 | 1.467421e-11 | 4.090299
81.75611 | 13.8423 | 14.64038 | 10.55676 | -0.7980816 | 4.476514e-09 | 1.467646e-11 | 4.083626
81.76611 | 13.8349 | 14.63066 | 10.5537 | -0.7957576 | 4.468191e-09 | 1.467867e-11 | 4.076959
81.77611 | 13.8246 | 14.62094 | 10.55064 | -0.796341 | 4.459869e-09 | 1.468083e-11 | 4.070299
81.7861 | 13.8195 | 14.61124 | 10.54759 | -0.7917401 | 4.451554e-09 | 1.468294e-11 | 4.063651
81.7961 | 13.8105 | 14.60154 | 10.54453 | -0.7910361 | 4.443231e-09 | 1.4685e-11 | 4.057003
81.8061 | 13.8074 | 14.59184 | 10.54148 | -0.7844387 | 4.434908e-09 | 1.468701e-11 | 4.050361
81.8161 | 13.7951 | 14.58215 | 10.53842 | -0.7870481 | 4.426585e-09 | 1.468897e-11 | 4.043726
81.8261 | 13.7922 | 14.57246 | 10.53537 | -0.7802643 | 4.418262e-09 | 1.469089e-11 | 4.037097
81.8361 | 13.7798 | 14.56279 | 10.53231 | -0.7829875 | 4.40994e-09 | 1.469276e-11 | 4.030475
81.84609 | 13.7731 | 14.55313 | 10.52926 | -0.780027 | 4.401626e-09 | 1.469458e-11 | 4.023866
81.85609 | 13.7657 | 14.54346 | 10.52621 | -0.7777638 | 4.393305e-09 | 1.469635e-11 | 4.017257
81.86609 | 13.758 | 14.53381 | 10.52315 | -0.7758076 | 4.384984e-09 | 1.469808e-11 | 4.010654
81.87609 | 13.758 | 14.52416 | 10.5201 | -0.766159 | 4.376664e-09 | 1.469975e-11 | 4.004059
81.88609 | 13.7526 | 14.51452 | 10.51705 | -0.761917 | 4.368344e-09 | 1.470138e-11 | 3.997469
81.89608 | 13.7363 | 14.50489 | 10.514 | -0.7685922 | 4.360034e-09 | 1.470297e-11 | 3.990894
81.90608 | 13.7254 | 14.49526 | 10.51095 | -0.7698646 | 4.351716e-09 | 1.47045e-11 | 3.984318
81.91608 | 13.726 | 14.48564 | 10.5079 | -0.7596447 | 4.3434e-09 | 1.470599e-11 | 3.977749
81.92608 | 13.7168 | 14.47603 | 10.50484 | -0.7592348 | 4.335087e-09 | 1.470744e-11 | 3.97119
81.93608 | 13.7086 | 14.46643 | 10.50179 | -0.7578296 | 4.326773e-09 | 1.470884e-11 | 3.964635
81.94608 | 13.7021 | 14.45683 | 10.49875 | -0.7547323 | 4.31846e-09 | 1.471019e-11 | 3.958087
81.95607 | 13.6929 | 14.44725 | 10.4957 | -0.7543516 | 4.310156e-09 | 1.471149e-11 | 3.951552
81.96607 | 13.6875 | 14.43767 | 10.49265 | -0.750169 | 4.301846e-09 | 1.471274e-11 | 3.945018
81.97607 | 13.6823 | 14.42809 | 10.4896 | -0.7457946 | 4.293537e-09 | 1.471395e-11 | 3.938492
81.98607 | 13.672 | 14.41853 | 10.48656 | -0.7465278 | 4.28523e-09 | 1.471511e-11 | 3.931972
81.99607 | 13.6598 | 14.40897 | 10.48351 | -0.749169 | 4.276925e-09 | 1.471623e-11 | 3.92546
82.00606 | 13.6537 | 14.39943 | 10.48047 | -0.7457275 | 4.26863e-09 | 1.47173e-11 | 3.918961
82.01606 | 13.6569 | 14.38988 | 10.47742 | -0.7329844 | 4.260328e-09 | 1.471833e-11 | 3.912463
82.02606 | 13.6437 | 14.38035 | 10.47438 | -0.7366492 | 4.252029e-09 | 1.47193e-11 | 3.905972
82.03606 | 13.6367 | 14.37082 | 10.47133 | -0.7341226 | 4.243732e-09 | 1.472024e-11 | 3.899489
82.04606 | 13.629 | 14.3613 | 10.46829 | -0.7323032 | 4.235436e-09 | 1.472112e-11 | 3.893012
82.05606 | 13.6235 | 14.35179 | 10.46525 | -0.7282927 | 4.227143e-09 | 1.472197e-11 | 3.886543
82.06605 | 13.6162 | 14.3423 | 10.46221 | -0.7260996 | 4.21886e-09 | 1.472276e-11 | 3.880088
82.07605 | 13.6107 | 14.33281 | 10.45917 | -0.7221054 | 4.210571e-09 | 1.472351e-11 | 3.873634
82.08605 | 13.6073 | 14.32332 | 10.45613 | -0.7160195 | 4.202285e-09 | 1.472422e-11 | 3.867188
82.09605 | 13.6039 | 14.31384 | 10.45309 | -0.7099421 | 4.194002e-09 | 1.472488e-11 | 3.860749
82.10605 | 13.5929 | 14.30437 | 10.45006 | -0.7114728 | 4.185721e-09 | 1.472549e-11 | 3.854317
82.11604 | 13.5878 | 14.29492 | 10.44702 | -0.7071221 | 4.177451e-09 | 1.472606e-11 | 3.8479
82.12604 | 13.5803 | 14.28547 | 10.44399 | -0.7051703 | 4.169176e-09 | 1.472659e-11 | 3.841484
82.13604 | 13.5703 | 14.27603 | 10.44095 | -0.7057272 | 4.160903e-09 | 1.472707e-11 | 3.835076
82.14604 | 13.5633 | 14.26659 | 10.43792 | -0.7032927 | 4.152634e-09 | 1.472751e-11 | 3.828675
82.15604 | 13.5566 | 14.25717 | 10.43488 | -0.7005671 | 4.144367e-09 | 1.47279e-11 | 3.822282
82.16604 | 13.551 | 14.24775 | 10.43185 | -0.6967499 | 4.136104e-09 | 1.472825e-11 | 3.815897
82.17603 | 13.5436 | 14.23835 | 10.42883 | -0.694751 | 4.127851e-09 | 1.472855e-11 | 3.809525
82.18603 | 13.5386 | 14.22895 | 10.4258 | -0.6903522 | 4.119595e-09 | 1.472881e-11 | 3.803156
82.19603 | 13.5211 | 14.21956 | 10.42277 | -0.698462 | 4.111341e-09 | 1.472903e-11 | 3.796794
82.20603 | 13.509 | 14.21018 | 10.41974 | -0.7011809 | 4.103091e-09 | 1.47292e-11 | 3.790441
82.21603 | 13.5025 | 14.20081 | 10.41671 | -0.6983089 | 4.094845e-09 | 1.472933e-11 | 3.784095
82.22602 | 13.4967 | 14.19146 | 10.41369 | -0.6947555 | 4.08661e-09 | 1.472941e-11 | 3.777763
82.23602 | 13.483 | 14.1821 | 10.41067 | -0.6991018 | 4.078371e-09 | 1.472946e-11 | 3.771433
82.24602 | 13.4811 | 14.17276 | 10.40765 | -0.6916572 | 4.070135e-09 | 1.472945e-11 | 3.765111
82.25602 | 13.4793 | 14.16342 | 10.40462 | -0.6841224 | 4.061903e-09 | 1.472941e-11 | 3.758798
82.26602 | 13.4677 | 14.1541 | 10.4016 | -0.6863965 | 4.053675e-09 | 1.472932e-11 | 3.752492
82.27602 | 13.4546 | 14.14478 | 10.39859 | -0.6901802 | 4.045451e-09 | 1.472919e-11 | 3.746195
82.28601 | 13.4477 | 14.13548 | 10.39557 | -0.6877827 | 4.03724e-09 | 1.472902e-11 | 3.739912
82.29601 | 13.4311 | 14.12619 | 10.39256 | -0.6950851 | 4.029024e-09 | 1.47288e-11 | 3.73363
82.30601 | 13.4245 | 14.1169 | 10.38954 | -0.6923973 | 4.020812e-09 | 1.472854e-11 | 3.727357
82.31601 | 13.4213 | 14.10762 | 10.38653 | -0.6863195 | 4.012605e-09 | 1.472824e-11 | 3.721093
82.32601 | 13.4147 | 14.09835 | 10.38351 | -0.6836507 | 4.004402e-09 | 1.47279e-11 | 3.714836
82.336 | 13.4072 | 14.0891 | 10.38051 | -0.6819012 | 3.996212e-09 | 1.472751e-11 | 3.708594
82.346 | 13.4024 | 14.07985 | 10.3775 | -0.6774524 | 3.988018e-09 | 1.472709e-11 | 3.702354
82.356 | 13.3901 | 14.07061 | 10.37449 | -0.6805132 | 3.979829e-09 | 1.472662e-11 | 3.696123
82.366 | 13.3798 | 14.06138 | 10.37148 | -0.6815839 | 3.971644e-09 | 1.472611e-11 | 3.689899
82.376 | 13.3692 | 14.05216 | 10.36848 | -0.6829648 | 3.963464e-09 | 1.472555e-11 | 3.683685
82.386 | 13.3577 | 14.04296 | 10.36548 | -0.6852555 | 3.955289e-09 | 1.472496e-11 | 3.677479
82.39599 | 13.352 | 14.03377 | 10.36248 | -0.6817652 | 3.947126e-09 | 1.472433e-11 | 3.671287
82.40599 | 13.3437 | 14.02458 | 10.35948 | -0.6808761 | 3.938961e-09 | 1.472365e-11 | 3.665098
82.41599 | 13.3422 | 14.0154 | 10.35648 | -0.6731971 | 3.9308e-09 | 1.472293e-11 | 3.658917
82.42599 | 13.3374 | 14.00623 | 10.35348 | -0.6688282 | 3.922645e-09 | 1.472217e-11 | 3.652745
82.43599 | 13.3249 | 13.99707 | 10.35049 | -0.6721698 | 3.914495e-09 | 1.472137e-11 | 3.646582
82.44598 | 13.3142 | 13.98793 | 10.3475 | -0.6737305 | 3.906358e-09 | 1.472053e-11 | 3.640433
82.45598 | 13.3092 | 13.97879 | 10.34451 | -0.6695924 | 3.898218e-09 | 1.471965e-11 | 3.634286
82.46598 | 13.302 | 13.96966 | 10.34152 | -0.6676649 | 3.890083e-09 | 1.471873e-11 | 3.628149
82.47598 | 13.2927 | 13.96055 | 10.33853 | -0.6678475 | 3.881954e-09 | 1.471777e-11 | 3.622019
82.48598 | 13.284 | 13.95144 | 10.33554 | -0.667441 | 3.873831e-09 | 1.471677e-11 | 3.615899
82.49598 | 13.2804 | 13.94234 | 10.33256 | -0.6619449 | 3.865713e-09 | 1.471573e-11 | 3.609788
82.50597 | 13.277 | 13.93327 | 10.32958 | -0.6562681 | 3.857608e-09 | 1.471464e-11 | 3.603691
82.51597 | 13.2746 | 13.92419 | 10.3266 | -0.6495933 | 3.849502e-09 | 1.471352e-11 | 3.597597
82.52597 | 13.2641 | 13.91513 | 10.32362 | -0.6510293 | 3.841401e-09 | 1.471236e-11 | 3.591512
82.53597 | 13.2586 | 13.90608 | 10.32064 | -0.6474755 | 3.833306e-09 | 1.471116e-11 | 3.585435
82.54597 | 13.2561 | 13.89703 | 10.31766 | -0.6409326 | 3.825216e-09 | 1.470992e-11 | 3.579368
82.55596 | 13.2524 | 13.88801 | 10.31469 | -0.6356096 | 3.817141e-09 | 1.470864e-11 | 3.573315
82.56596 | 13.2457 | 13.87899 | 10.31172 | -0.6332886 | 3.809064e-09 | 1.470732e-11 | 3.567265
82.57596 | 13.2384 | 13.86998 | 10.30875 | -0.6315782 | 3.800993e-09 | 1.470596e-11 | 3.561224
82.58596 | 13.2338 | 13.86098 | 10.30579 | -0.627179 | 3.792928e-09 | 1.470457e-11 | 3.555192
82.59596 | 13.2304 | 13.85199 | 10.30282 | -0.6215909 | 3.784869e-09 | 1.470313e-11 | 3.54917
82.60596 | 13.2285 | 13.84301 | 10.29986 | -0.6145137 | 3.776816e-09 | 1.470166e-11 | 3.543156
82.61595 | 13.2239 | 13.83406 | 10.2969 | -0.6101563 | 3.768778e-09 | 1.470015e-11 | 3.537156
82.62595 | 13.2181 | 13.8251 | 10.29394 | -0.6070013 | 3.760738e-09 | 1.46986e-11 | 3.53116
82.63595 | 13.2153 | 13.81616 | 10.29098 | -0.6008576 | 3.752705e-09 | 1.469701e-11 | 3.525173
82.64595 | 13.2086 | 13.80723 | 10.28803 | -0.5986251 | 3.744678e-09 | 1.469538e-11 | 3.519196
82.65595 | 13.2038 | 13.7983 | 10.28508 | -0.5945035 | 3.736657e-09 | 1.469372e-11 | 3.513227
82.66594 | 13.1961 | 13.7894 | 10.28213 | -0.5933026 | 3.728652e-09 | 1.469202e-11 | 3.507273
82.67594 | 13.1893 | 13.7805 | 10.27918 | -0.591204 | 3.720645e-09 | 1.469028e-11 | 3.501322
82.68594 | 13.1886 | 13.77162 | 10.27624 | -0.5830168 | 3.712644e-09 | 1.46885e-11 | 3.495381
82.69594 | 13.1794 | 13.76274 | 10.27329 | -0.583341 | 3.704651e-09 | 1.468668e-11 | 3.489449
82.70594 | 13.1672 | 13.75388 | 10.27035 | -0.5866767 | 3.696664e-09 | 1.468483e-11 | 3.483525
82.71594 | 13.1651 | 13.74502 | 10.26741 | -0.5799239 | 3.688685e-09 | 1.468294e-11 | 3.477611
82.72593 | 13.1548 | 13.73619 | 10.26448 | -0.5813914 | 3.68072e-09 | 1.468102e-11 | 3.471712
82.73593 | 13.1493 | 13.72736 | 10.26154 | -0.5780618 | 3.672754e-09 | 1.467905e-11 | 3.465817
82.74593 | 13.1381 | 13.71854 | 10.25861 | -0.5804439 | 3.664796e-09 | 1.467705e-11 | 3.459931
82.75593 | 13.1347 | 13.70974 | 10.25568 | -0.5750377 | 3.656845e-09 | 1.467502e-11 | 3.454054
82.76593 | 13.1228 | 13.70094 | 10.25276 | -0.5781431 | 3.648901e-09 | 1.467294e-11 | 3.448186
82.77592 | 13.1077 | 13.69217 | 10.24984 | -0.5844693 | 3.640972e-09 | 1.467084e-11 | 3.442333
82.78592 | 13.1062 | 13.6834 | 10.24691 | -0.5771986 | 3.633043e-09 | 1.466869e-11 | 3.436484
82.79592 | 13.097 | 13.67464 | 10.244 | -0.5776394 | 3.62512e-09 | 1.466651e-11 | 3.430644
82.80592 | 13.0875 | 13.66589 | 10.24108 | -0.5783925 | 3.617206e-09 | 1.466429e-11 | 3.424814
82.81592 | 13.0777 | 13.65716 | 10.23816 | -0.5794574 | 3.609299e-09 | 1.466204e-11 | 3.418993
82.82592 | 13.0715 | 13.64843 | 10.23525 | -0.5769342 | 3.601399e-09 | 1.465975e-11 | 3.413181
82.83591 | 13.07 | 13.63973 | 10.23235 | -0.5697317 | 3.593515e-09 | 1.465743e-11 | 3.407384
82.84591 | 13.0601 | 13.63103 | 10.22944 | -0.5709328 | 3.585631e-09 | 1.465507e-11 | 3.401592
82.85591 | 13.0432 | 13.62235 | 10.22654 | -0.579146 | 3.577755e-09 | 1.465267e-11 | 3.395808
82.86591 | 13.0425 | 13.61367 | 10.22364 | -0.5711711 | 3.569886e-09 | 1.465024e-11 | 3.390034
82.87591 | 13.0371 | 13.60501 | 10.22074 | -0.5679086 | 3.562025e-09 | 1.464778e-11 | 3.384269
82.8859 | 13.0338 | 13.59637 | 10.21785 | -0.5625686 | 3.554181e-09 | 1.464529e-11 | 3.378521
82.8959 | 13.0265 | 13.58773 | 10.21495 | -0.5612304 | 3.546336e-09 | 1.464276e-11 | 3.372776
82.9059 | 13.0233 | 13.5791 | 10.21207 | -0.5558048 | 3.538499e-09 | 1.464019e-11 | 3.367039
82.9159 | 13.0205 | 13.57049 | 10.20918 | -0.5499898 | 3.530668e-09 | 1.463758e-11 | 3.361311
82.9259 | 13.0149 | 13.56189 | 10.2063 | -0.5469888 | 3.522847e-09 | 1.463494e-11 | 3.355594
82.9359 | 13.0085 | 13.5533 | 10.20341 | -0.5448019 | 3.515036e-09 | 1.463228e-11 | 3.349888
82.94589 | 13.0062 | 13.54473 | 10.20054 | -0.5385325 | 3.507237e-09 | 1.462957e-11 | 3.344193
82.95589 | 12.9975 | 13.53617 | 10.19766 | -0.5386691 | 3.499441e-09 | 1.462683e-11 | 3.338505
82.96589 | 12.9929 | 13.52762 | 10.19479 | -0.534718 | 3.491653e-09 | 1.462406e-11 | 3.332826
82.97589 | 12.9939 | 13.51908 | 10.19192 | -0.5251795 | 3.483873e-09 | 1.462125e-11 | 3.327156
82.98589 | 12.9822 | 13.51055 | 10.18906 | -0.5283536 | 3.476101e-09 | 1.461841e-11 | 3.321496
82.99588 | 12.977 | 13.50205 | 10.1862 | -0.5250505 | 3.468348e-09 | 1.461555e-11 | 3.315853
83.00588 | 12.9777 | 13.49355 | 10.18334 | -0.5158499 | 3.460593e-09 | 1.461264e-11 | 3.310212
83.01588 | 12.9699 | 13.48506 | 10.18048 | -0.5151623 | 3.452847e-09 | 1.46097e-11 | 3.304581
83.02588 | 12.9657 | 13.47659 | 10.17763 | -0.5108872 | 3.44511e-09 | 1.460673e-11 | 3.298959
83.03588 | 12.9588 | 13.46813 | 10.17478 | -0.509325 | 3.437381e-09 | 1.460372e-11 | 3.293347
83.04588 | 12.9502 | 13.45968 | 10.17193 | -0.5094756 | 3.429661e-09 | 1.460069e-11 | 3.287745
83.05587 | 12.9507 | 13.45125 | 10.16909 | -0.5005476 | 3.421957e-09 | 1.459762e-11 | 3.282158
83.06587 | 12.9434 | 13.44282 | 10.16625 | -0.4994239 | 3.414254e-09 | 1.459452e-11 | 3.276575
83.07587 | 12.9338 | 13.43441 | 10.16341 | -0.5006133 | 3.40656e-09 | 1.459138e-11 | 3.271002
83.08587 | 12.9354 | 13.42602 | 10.16058 | -0.4906155 | 3.398875e-09 | 1.458822e-11 | 3.265438
83.09587 | 12.9294 | 13.41763 | 10.15775 | -0.4882309 | 3.391198e-09 | 1.458502e-11 | 3.259884
83.10586 | 12.9305 | 13.40927 | 10.15492 | -0.4787674 | 3.383538e-09 | 1.458179e-11 | 3.254345
83.11586 | 12.9237 | 13.40091 | 10.1521 | -0.477209 | 3.37588e-09 | 1.457853e-11 | 3.24881
83.12586 | 12.9193 | 13.39256 | 10.14928 | -0.4732635 | 3.368231e-09 | 1.457524e-11 | 3.243285
83.13586 | 12.9105 | 13.38423 | 10.14646 | -0.4737314 | 3.36059e-09 | 1.457191e-11 | 3.23777
83.14586 | 12.9066 | 13.37591 | 10.14365 | -0.4693124 | 3.352959e-09 | 1.456856e-11 | 3.232264
83.15586 | 12.9032 | 13.36761 | 10.14084 | -0.4644067 | 3.345337e-09 | 1.456517e-11 | 3.226769
83.16585 | 12.8932 | 13.35932 | 10.13803 | -0.4661221 | 3.337732e-09 | 1.456175e-11 | 3.221288
83.17585 | 12.8988 | 13.35104 | 10.13523 | -0.4522429 | 3.330128e-09 | 1.455831e-11 | 3.215811
83.18585 | 12.8944 | 13.34278 | 10.13243 | -0.4483771 | 3.322534e-09 | 1.455483e-11 | 3.210345
83.19585 | 12.8885 | 13.33452 | 10.12964 | -0.4460245 | 3.314948e-09 | 1.455132e-11 | 3.204888
83.20585 | 12.8818 | 13.32629 | 10.12684 | -0.4444851 | 3.307372e-09 | 1.454777e-11 | 3.199441
83.21584 | 12.8778 | 13.31807 | 10.12406 | -0.4402675 | 3.299813e-09 | 1.454421e-11 | 3.194009
83.22584 | 12.8715 | 13.30986 | 10.12127 | -0.4383554 | 3.292257e-09 | 1.454061e-11 | 3.188581
83.23584 | 12.864 | 13.30166 | 10.11849 | -0.4376563 | 3.284709e-09 | 1.453697e-11 | 3.183163
83.24584 | 12.8651 | 13.29347 | 10.11572 | -0.4283711 | 3.277171e-09 | 1.453331e-11 | 3.177755
83.25584 | 12.8587 | 13.2853 | 10.11294 | -0.4265995 | 3.269642e-09 | 1.452962e-11 | 3.172357
83.26584 | 12.8581 | 13.27714 | 10.11017 | -0.4190412 | 3.262123e-09 | 1.45259e-11 | 3.166968
83.27583 | 12.8537 | 13.269 | 10.10741 | -0.4153049 | 3.254621e-09 | 1.452216e-11 | 3.161595
83.28583 | 12.8483 | 13.26087 | 10.10465 | -0.412574 | 3.247122e-09 | 1.451838e-11 | 3.156226
83.29583 | 12.8498 | 13.25276 | 10.10189 | -0.4029567 | 3.239632e-09 | 1.451457e-11 | 3.150866
83.30583 | 12.8493 | 13.24465 | 10.09914 | -0.3953534 | 3.232151e-09 | 1.451073e-11 | 3.145517
83.31583 | 12.8369 | 13.23656 | 10.09639 | -0.3996636 | 3.224681e-09 | 1.450686e-11 | 3.140177
83.32582 | 12.8317 | 13.2285 | 10.09364 | -0.3967958 | 3.217227e-09 | 1.450297e-11 | 3.134853
83.33582 | 12.8338 | 13.22043 | 10.0909 | -0.3866335 | 3.209776e-09 | 1.449905e-11 | 3.129533
83.34582 | 12.8271 | 13.21239 | 10.08816 | -0.3852852 | 3.202335e-09 | 1.449509e-11 | 3.124222
83.35582 | 12.8252 | 13.20435 | 10.08543 | -0.3791508 | 3.194904e-09 | 1.449111e-11 | 3.118922
83.36582 | 12.8244 | 13.19633 | 10.0827 | -0.3719305 | 3.187482e-09 | 1.44871e-11 | 3.113631
83.37582 | 12.8227 | 13.18832 | 10.07997 | -0.3656238 | 3.180071e-09 | 1.448306e-11 | 3.10835
83.38581 | 12.8174 | 13.18034 | 10.07725 | -0.3629392 | 3.172677e-09 | 1.4479e-11 | 3.103085
83.39581 | 12.8137 | 13.17236 | 10.07454 | -0.3586607 | 3.165286e-09 | 1.447491e-11 | 3.097823
83.40581 | 12.8043 | 13.1644 | 10.07182 | -0.3600961 | 3.157904e-09 | 1.447079e-11 | 3.092572
83.41581 | 12.7946 | 13.15645 | 10.06912 | -0.3618456 | 3.150533e-09 | 1.446664e-11 | 3.08733
83.42581 | 12.7865 | 13.14851 | 10.06641 | -0.3620092 | 3.143172e-09 | 1.446246e-11 | 3.082099
83.4358 | 12.7825 | 13.14059 | 10.06371 | -0.3580948 | 3.135828e-09 | 1.445826e-11 | 3.076882
83.4458 | 12.7703 | 13.13269 | 10.06102 | -0.3623865 | 3.128487e-09 | 1.445403e-11 | 3.07167
83.4558 | 12.7689 | 13.12479 | 10.05833 | -0.3558925 | 3.121157e-09 | 1.444977e-11 | 3.066467
83.4658 | 12.7606 | 13.11691 | 10.05564 | -0.3563128 | 3.113836e-09 | 1.444548e-11 | 3.061275
83.4758 | 12.748 | 13.10905 | 10.05296 | -0.3610472 | 3.106526e-09 | 1.444117e-11 | 3.056092
83.4858 | 12.7428 | 13.1012 | 10.05028 | -0.3583961 | 3.099227e-09 | 1.443683e-11 | 3.050919
83.49579 | 12.7345 | 13.09337 | 10.04761 | -0.3588668 | 3.091944e-09 | 1.443247e-11 | 3.045761
83.50579 | 12.726 | 13.08554 | 10.04494 | -0.3595441 | 3.084665e-09 | 1.442807e-11 | 3.040608
83.51579 | 12.7163 | 13.07774 | 10.04227 | -0.3614359 | 3.077397e-09 | 1.442366e-11 | 3.035464
83.52579 | 12.7124 | 13.06994 | 10.03961 | -0.357542 | 3.070138e-09 | 1.441921e-11 | 3.03033
83.53579 | 12.7012 | 13.06216 | 10.03696 | -0.3609624 | 3.06289e-09 | 1.441474e-11 | 3.025206
83.54578 | 12.6924 | 13.05441 | 10.03431 | -0.3620052 | 3.05566e-09 | 1.441024e-11 | 3.020098
83.55578 | 12.6894 | 13.04665 | 10.03166 | -0.3572544 | 3.048433e-09 | 1.440572e-11 | 3.014993
83.56578 | 12.6859 | 13.03892 | 10.02902 | -0.3530182 | 3.041217e-09 | 1.440117e-11 | 3.009899
83.57578 | 12.6806 | 13.0312 | 10.02638 | -0.3505969 | 3.034011e-09 | 1.43966e-11 | 3.004814
83.58578 | 12.6695 | 13.02349 | 10.02375 | -0.3539898 | 3.026816e-09 | 1.4392e-11 | 2.999739
83.59578 | 12.6676 | 13.0158 | 10.02112 | -0.3481972 | 3.019631e-09 | 1.438737e-11 | 2.994674
83.60577 | 12.6621 | 13.00813 | 10.0185 | -0.3460269 | 3.012464e-09 | 1.438272e-11 | 2.989624
83.61577 | 12.6581 | 13.00046 | 10.01589 | -0.3423638 | 3.005301e-09 | 1.437805e-11 | 2.984578
83.62577 | 12.6523 | 12.99282 | 10.01327 | -0.3405152 | 2.998149e-09 | 1.437334e-11 | 2.979542
83.63577 | 12.646 | 12.98518 | 10.01066 | -0.3391815 | 2.991007e-09 | 1.436862e-11 | 2.974517
83.64577 | 12.642 | 12.97756 | 10.00806 | -0.3355623 | 2.983876e-09 | 1.436387e-11 | 2.9695
83.65576 | 12.6395 | 12.96997 | 10.00547 | -0.3304651 | 2.976762e-09 | 1.43591e-11 | 2.964499
83.66576 | 12.6378 | 12.96238 | 10.00287 | -0.3245758 | 2.969652e-09 | 1.43543e-11 | 2.959502
83.67576 | 12.631 | 12.9548 | 10.00029 | -0.3238009 | 2.962554e-09 | 1.434947e-11 | 2.954515
83.68576 | 12.622 | 12.94724 | 9.997703 | -0.3252407 | 2.955465e-09 | 1.434462e-11 | 2.949538
83.69576 | 12.6217 | 12.9397 | 9.995125 | -0.3179956 | 2.948388e-09 | 1.433975e-11 | 2.944571
83.70576 | 12.6177 | 12.93217 | 9.992552 | -0.3144653 | 2.941322e-09 | 1.433485e-11 | 2.939613
83.71575 | 12.6121 | 12.92466 | 9.989987 | -0.312558 | 2.934274e-09 | 1.432994e-11 | 2.934671
83.72575 | 12.6096 | 12.91716 | 9.987425 | -0.3075576 | 2.92723e-09 | 1.4325e-11 | 2.929733
83.73575 | 12.6045 | 12.90967 | 9.984868 | -0.3051721 | 2.920196e-09 | 1.432003e-11 | 2.924804
83.74575 | 12.6021 | 12.9022 | 9.982316 | -0.3001023 | 2.913174e-09 | 1.431504e-11 | 2.919887
83.75575 | 12.5976 | 12.89475 | 9.979769 | -0.2971462 | 2.906162e-09 | 1.431002e-11 | 2.914977
83.76574 | 12.5915 | 12.88731 | 9.97723 | -0.2958128 | 2.899168e-09 | 1.430499e-11 | 2.910082
83.77574 | 12.579 | 12.87989 | 9.974694 | -0.3008874 | 2.892178e-09 | 1.429992e-11 | 2.905193
83.78574 | 12.5821 | 12.87248 | 9.972164 | -0.290377 | 2.8852e-09 | 1.429484e-11 | 2.900313
83.79574 | 12.5768 | 12.86508 | 9.969639 | -0.2882817 | 2.878232e-09 | 1.428973e-11 | 2.895443
83.80574 | 12.572 | 12.8577 | 9.967119 | -0.2857016 | 2.871276e-09 | 1.42846e-11 | 2.890583
83.81574 | 12.5654 | 12.85034 | 9.964605 | -0.2849367 | 2.86433e-09 | 1.427945e-11 | 2.885732
83.82573 | 12.5591 | 12.84299 | 9.962098 | -0.2838943 | 2.857403e-09 | 1.427428e-11 | 2.880896
83.83573 | 12.5538 | 12.83566 | 9.959595 | -0.2818606 | 2.850481e-09 | 1.426908e-11 | 2.876066
83.84573 | 12.5516 | 12.82834 | 9.957097 | -0.2767411 | 2.843568e-09 | 1.426386e-11 | 2.871244
83.85573 | 12.5474 | 12.82104 | 9.954605 | -0.2736363 | 2.836667e-09 | 1.425861e-11 | 2.866431
83.86573 | 12.5313 | 12.81375 | 9.952119 | -0.2824473 | 2.829777e-09 | 1.425335e-11 | 2.861629
83.87572 | 12.5378 | 12.80648 | 9.94964 | -0.2686809 | 2.822905e-09 | 1.424806e-11 | 2.856841
83.88572 | 12.5305 | 12.79922 | 9.947165 | -0.2687229 | 2.816038e-09 | 1.424276e-11 | 2.852058
83.89572 | 12.5309 | 12.79198 | 9.944696 | -0.2610808 | 2.809183e-09 | 1.423743e-11 | 2.847285
83.90572 | 12.5219 | 12.78475 | 9.942232 | -0.2628527 | 2.802337e-09 | 1.423207e-11 | 2.842521
83.91572 | 12.5185 | 12.77754 | 9.939774 | -0.2590408 | 2.795504e-09 | 1.42267e-11 | 2.837767
83.92572 | 12.5172 | 12.77034 | 9.937322 | -0.2531443 | 2.788682e-09 | 1.42213e-11 | 2.833022
83.93571 | 12.5067 | 12.76317 | 9.934878 | -0.2564711 | 2.781878e-09 | 1.42159e-11 | 2.828293
83.94571 | 12.5037 | 12.75601 | 9.932438 | -0.2523055 | 2.775079e-09 | 1.421046e-11 | 2.823567
83.95571 | 12.4897 | 12.74886 | 9.930004 | -0.259157 | 2.768292e-09 | 1.420501e-11 | 2.818853
83.96571 | 12.4913 | 12.74172 | 9.927575 | -0.2504209 | 2.761514e-09 | 1.419952e-11 | 2.814146
83.97571 | 12.4895 | 12.7346 | 9.925153 | -0.2451019 | 2.754748e-09 | 1.419402e-11 | 2.809449
83.9857 | 12.4822 | 12.72751 | 9.922739 | -0.2453053 | 2.748001e-09 | 1.41885e-11 | 2.804767
83.9957 | 12.4751 | 12.72042 | 9.920328 | -0.2453175 | 2.741258e-09 | 1.418296e-11 | 2.800089
84.0057 | 12.4657 | 12.71334 | 9.917924 | -0.2476446 | 2.734526e-09 | 1.417739e-11 | 2.795421
84.0157 | 12.4527 | 12.70629 | 9.915525 | -0.2535881 | 2.727806e-09 | 1.417181e-11 | 2.790763
84.0257 | 12.4511 | 12.69925 | 9.913133 | -0.2481478 | 2.721098e-09 | 1.416621e-11 | 2.786114
84.0357 | 12.4427 | 12.69222 | 9.910747 | -0.2495227 | 2.714401e-09 | 1.416059e-11 | 2.781475
84.04569 | 12.43 | 12.68522 | 9.90837 | -0.2552218 | 2.707724e-09 | 1.415496e-11 | 2.776852
84.05569 | 12.4318 | 12.67823 | 9.905997 | -0.246428 | 2.701049e-09 | 1.414929e-11 | 2.772231
84.06569 | 12.4234 | 12.67125 | 9.903629 | -0.2478499 | 2.694387e-09 | 1.414361e-11 | 2.76762
84.07569 | 12.4107 | 12.66429 | 9.901269 | -0.2535865 | 2.687734e-09 | 1.41379e-11 | 2.763018
84.08569 | 12.3986 | 12.65734 | 9.898914 | -0.2587417 | 2.681096e-09 | 1.413218e-11 | 2.758428
84.09568 | 12.3975 | 12.65042 | 9.896568 | -0.2529164 | 2.674473e-09 | 1.412644e-11 | 2.753848
84.10568 | 12.3871 | 12.6435 | 9.894226 | -0.2564032 | 2.667857e-09 | 1.412068e-11 | 2.749277
84.11568 | 12.3861 | 12.6366 | 9.891891 | -0.2505032 | 2.661251e-09 | 1.41149e-11 | 2.744712
84.12568 | 12.3796 | 12.62972 | 9.889562 | -0.2501202 | 2.654657e-09 | 1.41091e-11 | 2.740158
84.13568 | 12.3775 | 12.62285 | 9.88724 | -0.2453533 | 2.648076e-09 | 1.410328e-11 | 2.735613
84.14568 | 12.3728 | 12.616 | 9.884924 | -0.2432039 | 2.641506e-09 | 1.409745e-11 | 2.73108
84.15567 | 12.3659 | 12.60918 | 9.882617 | -0.2432759 | 2.634954e-09 | 1.40916e-11 | 2.726559
84.16567 | 12.3603 | 12.60236 | 9.880315 | -0.2420568 | 2.628407e-09 | 1.408572e-11 | 2.722042
84.17567 | 12.3642 | 12.59555 | 9.878019 | -0.2313539 | 2.621871e-09 | 1.407983e-11 | 2.717535
84.18567 | 12.3678 | 12.58877 | 9.875729 | -0.220967 | 2.615347e-09 | 1.407391e-11 | 2.713038
84.19567 | 12.3636 | 12.582 | 9.873447 | -0.2183963 | 2.608835e-09 | 1.406798e-11 | 2.708549
84.20566 | 12.362 | 12.57525 | 9.871173 | -0.2132479 | 2.60234e-09 | 1.406204e-11 | 2.704075
84.21566 | 12.3636 | 12.56851 | 9.868904 | -0.2049093 | 2.595851e-09 | 1.405607e-11 | 2.699605
84.22566 | 12.3654 | 12.56179 | 9.866642 | -0.1963856 | 2.589372e-09 | 1.405008e-11 | 2.695144
84.23566 | 12.3574 | 12.55508 | 9.864387 | -0.1976806 | 2.582908e-09 | 1.404408e-11 | 2.690694
84.24566 | 12.3565 | 12.54839 | 9.862138 | -0.1918906 | 2.576454e-09 | 1.403806e-11 | 2.686253
84.25566 | 12.3574 | 12.54172 | 9.859896 | -0.1843166 | 2.570011e-09 | 1.403202e-11 | 2.68182
84.26565 | 12.3609 | 12.53507 | 9.857664 | -0.1741657 | 2.563586e-09 | 1.402597e-11 | 2.677402
84.27565 | 12.3602 | 12.52842 | 9.855436 | -0.1682242 | 2.557167e-09 | 1.401989e-11 | 2.672988
84.28565 | 12.3553 | 12.5218 | 9.853216 | -0.1664991 | 2.55076e-09 | 1.40138e-11 | 2.668583
84.29565 | 12.3552 | 12.51519 | 9.851002 | -0.1599902 | 2.544364e-09 | 1.400769e-11 | 2.664188
84.30565 | 12.3463 | 12.5086 | 9.848796 | -0.1622978 | 2.53798e-09 | 1.400156e-11 | 2.659802
84.31564 | 12.3399 | 12.50203 | 9.846598 | -0.1621279 | 2.531613e-09 | 1.399542e-11 | 2.655429
84.32564 | 12.3349 | 12.49547 | 9.844406 | -0.1605681 | 2.525253e-09 | 1.398926e-11 | 2.651062
84.33564 | 12.332 | 12.48892 | 9.842221 | -0.1569246 | 2.518904e-09 | 1.398308e-11 | 2.646703
84.34564 | 12.327 | 12.4824 | 9.840043 | -0.1553975 | 2.512566e-09 | 1.397689e-11 | 2.642354
84.35564 | 12.3271 | 12.47589 | 9.837873 | -0.148787 | 2.506241e-09 | 1.397068e-11 | 2.638014
84.36564 | 12.3152 | 12.46939 | 9.83571 | -0.1541928 | 2.499927e-09 | 1.396445e-11 | 2.633683
84.37563 | 12.3195 | 12.46292 | 9.833556 | -0.1434217 | 2.493631e-09 | 1.395821e-11 | 2.629366
84.38563 | 12.3134 | 12.45646 | 9.831407 | -0.1430607 | 2.487341e-09 | 1.395195e-11 | 2.625053
84.39563 | 12.3003 | 12.45002 | 9.829266 | -0.1497159 | 2.481062e-09 | 1.394567e-11 | 2.62075
84.40563 | 12.2927 | 12.44359 | 9.827132 | -0.1508878 | 2.474795e-09 | 1.393938e-11 | 2.616455
84.41563 | 12.2884 | 12.43718 | 9.825006 | -0.1487764 | 2.46854e-09 | 1.393307e-11 | 2.61217
84.42562 | 12.2864 | 12.43079 | 9.822889 | -0.1443875 | 2.462303e-09 | 1.392675e-11 | 2.607898
84.43562 | 12.2827 | 12.42441 | 9.820778 | -0.1417092 | 2.456071e-09 | 1.39204e-11 | 2.603631
84.44562 | 12.2826 | 12.41805 | 9.818675 | -0.1354475 | 2.449851e-09 | 1.391405e-11 | 2.599373
84.45562 | 12.2792 | 12.4117 | 9.816579 | -0.1325025 | 2.443643e-09 | 1.390767e-11 | 2.595124
84.46562 | 12.2769 | 12.40537 | 9.81449 | -0.128474 | 2.437447e-09 | 1.390128e-11 | 2.590884
84.47562 | 12.2668 | 12.39906 | 9.81241 | -0.1322623 | 2.431262e-09 | 1.389488e-11 | 2.586653
84.48561 | 12.2672 | 12.39277 | 9.810339 | -0.1255738 | 2.425096e-09 | 1.388846e-11 | 2.582435
84.49561 | 12.2633 | 12.3865 | 9.808273 | -0.1231955 | 2.418935e-09 | 1.388203e-11 | 2.578222
84.50561 | 12.2675 | 12.38023 | 9.806216 | -0.1127341 | 2.412786e-09 | 1.387558e-11 | 2.574018
84.51561 | 12.2663 | 12.37399 | 9.804166 | -0.1076893 | 2.406648e-09 | 1.386911e-11 | 2.569823
84.52561 | 12.27 | 12.36776 | 9.802125 | -0.09776141 | 2.400523e-09 | 1.386263e-11 | 2.565637
84.5356 | 12.2692 | 12.36156 | 9.800093 | -0.09235647 | 2.394415e-09 | 1.385614e-11 | 2.561464
84.5456 | 12.26 | 12.35536 | 9.798067 | -0.09536212 | 2.388312e-09 | 1.384962e-11 | 2.557295
84.5556 | 12.259 | 12.34918 | 9.796049 | -0.09018499 | 2.382222e-09 | 1.38431e-11 | 2.553136
84.5656 | 12.2615 | 12.34302 | 9.794039 | -0.08152464 | 2.376144e-09 | 1.383656e-11 | 2.548986
84.5756 | 12.2517 | 12.33688 | 9.792037 | -0.08518106 | 2.370077e-09 | 1.383e-11 | 2.544844
84.58559 | 12.2483 | 12.33076 | 9.790045 | -0.08246055 | 2.364028e-09 | 1.382344e-11 | 2.540715
84.59559 | 12.2546 | 12.32465 | 9.788059 | -0.07005089 | 2.357985e-09 | 1.381685e-11 | 2.536591
84.60559 | 12.2612 | 12.31856 | 9.786082 | -0.05735839 | 2.351954e-09 | 1.381026e-11 | 2.532477
84.61559 | 12.2468 | 12.31248 | 9.784112 | -0.06568272 | 2.345934e-09 | 1.380364e-11 | 2.52837
84.62559 | 12.2433 | 12.30642 | 9.782151 | -0.06312403 | 2.339926e-09 | 1.379701e-11 | 2.524273
84.63559 | 12.2409 | 12.30038 | 9.780198 | -0.05948248 | 2.33393e-09 | 1.379037e-11 | 2.520184
84.64558 | 12.2388 | 12.29436 | 9.778256 | -0.05556402 | 2.327952e-09 | 1.378372e-11 | 2.516108
84.65558 | 12.2348 | 12.28836 | 9.776319 | -0.0535566 | 2.32198e-09 | 1.377705e-11 | 2.512037
84.66558 | 12.227 | 12.28237 | 9.774392 | -0.05536614 | 2.316019e-09 | 1.377037e-11 | 2.507975
84.67558 | 12.2294 | 12.27639 | 9.772472 | -0.04699296 | 2.31007e-09 | 1.376367e-11 | 2.503921
84.68558 | 12.2307 | 12.27044 | 9.770561 | -0.03973692 | 2.304133e-09 | 1.375696e-11 | 2.499876
84.69557 | 12.222 | 12.2645 | 9.76866 | -0.04250405 | 2.298214e-09 | 1.375025e-11 | 2.495844
84.70557 | 12.2188 | 12.25858 | 9.766766 | -0.03978248 | 2.2923e-09 | 1.374351e-11 | 2.491816
84.71557 | 12.2171 | 12.25268 | 9.764881 | -0.03557803 | 2.286399e-09 | 1.373676e-11 | 2.487797
84.72557 | 12.2093 | 12.24679 | 9.763004 | -0.03749089 | 2.280509e-09 | 1.372999e-11 | 2.483787
84.73557 | 12.208 | 12.24092 | 9.761135 | -0.03292104 | 2.27463e-09 | 1.372322e-11 | 2.479786
84.74557 | 12.2061 | 12.23507 | 9.759276 | -0.02896847 | 2.268764e-09 | 1.371643e-11 | 2.475793
84.75556 | 12.2038 | 12.22924 | 9.757427 | -0.02543884 | 2.262915e-09 | 1.370963e-11 | 2.471812
84.76556 | 12.2046 | 12.22342 | 9.755584 | -0.0188208 | 2.257072e-09 | 1.370281e-11 | 2.467836
84.77556 | 12.1991 | 12.21762 | 9.753751 | -0.01852009 | 2.251241e-09 | 1.369598e-11 | 2.463869
84.78556 | 12.1977 | 12.21184 | 9.751926 | -0.01413712 | 2.245422e-09 | 1.368914e-11 | 2.459911
84.79556 | 12.1919 | 12.20607 | 9.75011 | -0.01417108 | 2.239614e-09 | 1.368229e-11 | 2.455961
84.80555 | 12.1859 | 12.20033 | 9.748305 | -0.01442838 | 2.233824e-09 | 1.367543e-11 | 2.452023
84.81555 | 12.1848 | 12.1946 | 9.746507 | -0.009797386 | 2.22804e-09 | 1.366855e-11 | 2.44809
84.82555 | 12.1819 | 12.18888 | 9.744718 | -0.006983819 | 2.222268e-09 | 1.366166e-11 | 2.444166
84.83555 | 12.1773 | 12.18319 | 9.742938 | -0.005887878 | 2.216507e-09 | 1.365475e-11 | 2.44025
84.84555 | 12.1702 | 12.17751 | 9.741167 | -0.00730917 | 2.210758e-09 | 1.364784e-11 | 2.436342
84.85555 | 12.1697 | 12.17185 | 9.739405 | -0.002148321 | 2.205021e-09 | 1.364091e-11 | 2.432443
84.86554 | 12.163 | 12.16621 | 9.737654 | -0.003210405 | 2.199302e-09 | 1.363397e-11 | 2.428556
84.87554 | 12.1596 | 12.16058 | 9.735911 | -0.0009843674 | 2.193588e-09 | 1.362702e-11 | 2.424674
84.88554 | 12.1573 | 12.15498 | 9.734176 | 0.002323883 | 2.187886e-09 | 1.362006e-11 | 2.4208
84.89554 | 12.1561 | 12.14939 | 9.732451 | 0.006714588 | 2.182196e-09 | 1.361308e-11 | 2.416935
84.90554 | 12.1492 | 12.14381 | 9.730735 | 0.005387602 | 2.176517e-09 | 1.360609e-11 | 2.413078
84.91553 | 12.1463 | 12.13826 | 9.72903 | 0.00803761 | 2.170856e-09 | 1.35991e-11 | 2.409232
84.92553 | 12.136 | 12.13272 | 9.727333 | 0.003275309 | 2.165201e-09 | 1.359209e-11 | 2.405392
84.93553 | 12.1396 | 12.1272 | 9.725645 | 0.01239518 | 2.159558e-09 | 1.358507e-11 | 2.40156
84.94553 | 12.1364 | 12.1217 | 9.723966 | 0.01469742 | 2.153926e-09 | 1.357803e-11 | 2.397737
84.95553 | 12.1427 | 12.11622 | 9.722297 | 0.02648207 | 2.148306e-09 | 1.357099e-11 | 2.393921
84.96553 | 12.1396 | 12.11075 | 9.720637 | 0.02884866 | 2.142698e-09 | 1.356393e-11 | 2.390114
84.97552 | 12.1394 | 12.10531 | 9.718989 | 0.03409249 | 2.137107e-09 | 1.355687e-11 | 2.386319
84.98552 | 12.1367 | 12.09988 | 9.717348 | 0.0368236 | 2.131522e-09 | 1.354979e-11 | 2.382528
84.99552 | 12.1382 | 12.09446 | 9.715717 | 0.04373699 | 2.125948e-09 | 1.35427e-11 | 2.378746
85.00552 | 12.1364 | 12.08907 | 9.714096 | 0.04733237 | 2.120387e-09 | 1.35356e-11 | 2.374972
85.01552 | 12.132 | 12.08369 | 9.712485 | 0.04830999 | 2.114837e-09 | 1.352849e-11 | 2.371205
85.02551 | 12.1404 | 12.07834 | 9.710884 | 0.06206423 | 2.109304e-09 | 1.352137e-11 | 2.367452
85.03551 | 12.143 | 12.07299 | 9.709292 | 0.07000611 | 2.103777e-09 | 1.351424e-11 | 2.363702
85.04551 | 12.1329 | 12.06767 | 9.70771 | 0.06522985 | 2.098262e-09 | 1.35071e-11 | 2.35996
85.05551 | 12.1398 | 12.06236 | 9.706137 | 0.07743568 | 2.092759e-09 | 1.349994e-11 | 2.356227
85.06551 | 12.1386 | 12.05708 | 9.704575 | 0.08152361 | 2.087267e-09 | 1.349278e-11 | 2.352502
85.07551 | 12.1323 | 12.05181 | 9.703022 | 0.08049323 | 2.081787e-09 | 1.34856e-11 | 2.348785
85.0855 | 12.1293 | 12.04656 | 9.701481 | 0.08273996 | 2.076324e-09 | 1.347843e-11 | 2.345079
85.0955 | 12.1307 | 12.04133 | 9.699948 | 0.08937379 | 2.070866e-09 | 1.347123e-11 | 2.341378
85.1055 | 12.1242 | 12.03611 | 9.698426 | 0.08808922 | 2.065421e-09 | 1.346403e-11 | 2.337685
85.1155 | 12.1223 | 12.03091 | 9.696913 | 0.09138703 | 2.059987e-09 | 1.345681e-11 | 2.334
85.1255 | 12.1214 | 12.02573 | 9.69541 | 0.09566627 | 2.054565e-09 | 1.344958e-11 | 2.330323
85.13549 | 12.1122 | 12.02058 | 9.69392 | 0.09162132 | 2.049161e-09 | 1.344236e-11 | 2.326659
85.14549 | 12.1066 | 12.01544 | 9.692437 | 0.09116433 | 2.043762e-09 | 1.343512e-11 | 2.322998
85.15549 | 12.0986 | 12.01031 | 9.690965 | 0.08828925 | 2.038374e-09 | 1.342786e-11 | 2.319345
85.16549 | 12.0905 | 12.0052 | 9.689504 | 0.08529585 | 2.032998e-09 | 1.34206e-11 | 2.3157
85.17549 | 12.0886 | 12.00012 | 9.688052 | 0.08848424 | 2.027633e-09 | 1.341332e-11 | 2.312063
85.18549 | 12.0859 | 11.99505 | 9.686611 | 0.09085448 | 2.02228e-09 | 1.340604e-11 | 2.308434
85.19548 | 12.0804 | 11.99 | 9.685182 | 0.09040243 | 2.016943e-09 | 1.339875e-11 | 2.304815
85.20548 | 12.0855 | 11.98496 | 9.683762 | 0.1005361 | 2.011613e-09 | 1.339144e-11 | 2.301202
85.21548 | 12.0758 | 11.97995 | 9.682352 | 0.09585137 | 2.006295e-09 | 1.338413e-11 | 2.297596
85.22548 | 12.0716 | 11.97495 | 9.680953 | 0.09664815 | 2.000988e-09 | 1.337681e-11 | 2.293999
85.23548 | 12.0676 | 11.96997 | 9.679564 | 0.09762686 | 1.995692e-09 | 1.336948e-11 | 2.290409
85.24547 | 12.065 | 11.96502 | 9.678188 | 0.09998075 | 1.990414e-09 | 1.336215e-11 | 2.286832
85.25547 | 12.0596 | 11.96008 | 9.67682 | 0.09952253 | 1.985142e-09 | 1.33548e-11 | 2.283257
85.26547 | 12.0584 | 11.95515 | 9.675463 | 0.1032456 | 1.979881e-09 | 1.334745e-11 | 2.279691
85.27547 | 12.0556 | 11.95025 | 9.674117 | 0.1053505 | 1.974631e-09 | 1.334008e-11 | 2.276132
85.28547 | 12.0541 | 11.94536 | 9.672782 | 0.1087368 | 1.969393e-09 | 1.33327e-11 | 2.272581
85.29547 | 12.0642 | 11.9405 | 9.671457 | 0.1237044 | 1.964166e-09 | 1.332532e-11 | 2.269038
85.30546 | 12.0531 | 11.93565 | 9.670145 | 0.1174489 | 1.958956e-09 | 1.331793e-11 | 2.265506
85.31546 | 12.051 | 11.93082 | 9.668842 | 0.1201795 | 1.953752e-09 | 1.331053e-11 | 2.261978
85.32546 | 12.0436 | 11.92601 | 9.66755 | 0.1175916 | 1.948559e-09 | 1.330312e-11 | 2.258458
85.33546 | 12.0474 | 11.92121 | 9.666269 | 0.1261851 | 1.943378e-09 | 1.32957e-11 | 2.254946
85.34546 | 12.0461 | 11.91644 | 9.664999 | 0.1296598 | 1.938208e-09 | 1.328828e-11 | 2.251441
85.35545 | 12.0399 | 11.91169 | 9.663742 | 0.1282114 | 1.933054e-09 | 1.328085e-11 | 2.247947
85.36545 | 12.0445 | 11.90695 | 9.662494 | 0.1375489 | 1.927907e-09 | 1.32734e-11 | 2.244458
85.37545 | 12.038 | 11.90223 | 9.661257 | 0.1357675 | 1.922771e-09 | 1.326595e-11 | 2.240976
85.38545 | 12.0352 | 11.89753 | 9.660031 | 0.1376677 | 1.917647e-09 | 1.325849e-11 | 2.237501
85.39545 | 12.0402 | 11.89285 | 9.658817 | 0.1473489 | 1.912534e-09 | 1.325103e-11 | 2.234034
85.40545 | 12.0347 | 11.88819 | 9.657613 | 0.1465114 | 1.907432e-09 | 1.324355e-11 | 2.230575
85.41544 | 12.0312 | 11.88355 | 9.656423 | 0.1476506 | 1.902346e-09 | 1.323607e-11 | 2.227127
85.42544 | 12.0334 | 11.87892 | 9.655242 | 0.1544755 | 1.897267e-09 | 1.322858e-11 | 2.223682
85.43544 | 12.0387 | 11.87432 | 9.654073 | 0.1643813 | 1.892199e-09 | 1.322108e-11 | 2.220246
85.44544 | 12.0186 | 11.86973 | 9.652915 | 0.1488686 | 1.887142e-09 | 1.321357e-11 | 2.216816
85.45544 | 12.0333 | 11.86516 | 9.651768 | 0.1681369 | 1.882097e-09 | 1.320606e-11 | 2.213395
85.46543 | 12.0272 | 11.86062 | 9.650635 | 0.1665819 | 1.877067e-09 | 1.319854e-11 | 2.209983
85.47543 | 12.0316 | 11.85609 | 9.649511 | 0.1755121 | 1.872045e-09 | 1.319101e-11 | 2.206577
85.48543 | 12.026 | 11.85158 | 9.648399 | 0.1744237 | 1.867033e-09 | 1.318347e-11 | 2.203177
85.49543 | 12.0332 | 11.84708 | 9.647299 | 0.1861161 | 1.862032e-09 | 1.317593e-11 | 2.199785
85.50543 | 12.0301 | 11.84261 | 9.64621 | 0.1874895 | 1.857043e-09 | 1.316838e-11 | 2.1964
85.51543 | 12.0282 | 11.83816 | 9.645133 | 0.1900439 | 1.852064e-09 | 1.316082e-11 | 2.193023
85.52542 | 12.0251 | 11.83373 | 9.644069 | 0.1913749 | 1.847102e-09 | 1.315326e-11 | 2.189656
85.53542 | 12.0124 | 11.82931 | 9.643016 | 0.1830913 | 1.842146e-09 | 1.314568e-11 | 2.186293
85.54542 | 12.0108 | 11.82491 | 9.641974 | 0.1858883 | 1.837202e-09 | 1.31381e-11 | 2.182938
85.55542 | 12.0127 | 11.82053 | 9.640944 | 0.1921662 | 1.832268e-09 | 1.313051e-11 | 2.179589
85.56542 | 12.0173 | 11.81617 | 9.639926 | 0.2011252 | 1.827346e-09 | 1.312292e-11 | 2.176248
85.57541 | 12.0104 | 11.81184 | 9.638921 | 0.1985606 | 1.822439e-09 | 1.311532e-11 | 2.172918
85.58541 | 12.0101 | 11.80752 | 9.637927 | 0.2025809 | 1.817539e-09 | 1.310771e-11 | 2.169592
85.59541 | 12.0047 | 11.80322 | 9.636946 | 0.2014822 | 1.81265e-09 | 1.31001e-11 | 2.166272
85.60541 | 12.0083 | 11.79894 | 9.635976 | 0.2093641 | 1.807772e-09 | 1.309247e-11 | 2.16296
85.61541 | 11.9918 | 11.79467 | 9.635018 | 0.1971269 | 1.802904e-09 | 1.308484e-11 | 2.159655
85.62541 | 11.9969 | 11.79043 | 9.634072 | 0.2064701 | 1.798048e-09 | 1.307721e-11 | 2.156358
85.6354 | 12.0044 | 11.78621 | 9.63314 | 0.2181901 | 1.793208e-09 | 1.306957e-11 | 2.15307
85.6454 | 12.0005 | 11.78201 | 9.632218 | 0.2184946 | 1.788374e-09 | 1.306192e-11 | 2.149787
85.6554 | 11.9942 | 11.77782 | 9.631309 | 0.2163799 | 1.783551e-09 | 1.305427e-11 | 2.146511
85.6654 | 12.0013 | 11.77365 | 9.630413 | 0.2276458 | 1.778739e-09 | 1.304661e-11 | 2.143241
85.6754 | 12.0045 | 11.76951 | 9.629528 | 0.2349921 | 1.773939e-09 | 1.303894e-11 | 2.139979
85.68539 | 12.0108 | 11.76538 | 9.628657 | 0.2454152 | 1.769153e-09 | 1.303127e-11 | 2.136727
85.69539 | 11.9976 | 11.76128 | 9.627798 | 0.2363227 | 1.764374e-09 | 1.302359e-11 | 2.133479
85.70539 | 11.9904 | 11.75719 | 9.626951 | 0.2332107 | 1.759606e-09 | 1.30159e-11 | 2.130238
85.71539 | 11.9963 | 11.75312 | 9.626116 | 0.243179 | 1.754849e-09 | 1.300821e-11 | 2.127005
85.72539 | 11.9978 | 11.74907 | 9.625295 | 0.2487279 | 1.750103e-09 | 1.300051e-11 | 2.123778
85.73539 | 12.0042 | 11.74504 | 9.624485 | 0.2591571 | 1.745367e-09 | 1.299281e-11 | 2.120558
85.74538 | 11.9922 | 11.74104 | 9.623689 | 0.2511629 | 1.740647e-09 | 1.29851e-11 | 2.117348
85.75538 | 11.9935 | 11.73705 | 9.622905 | 0.256453 | 1.735934e-09 | 1.297738e-11 | 2.114142
85.76538 | 11.9876 | 11.73308 | 9.622134 | 0.2545232 | 1.731231e-09 | 1.296966e-11 | 2.110943
85.77538 | 11.9841 | 11.72913 | 9.621376 | 0.2549739 | 1.726539e-09 | 1.296193e-11 | 2.10775
85.78538 | 11.9623 | 11.7252 | 9.62063 | 0.2371048 | 1.721858e-09 | 1.29542e-11 | 2.104565
85.79537 | 11.9757 | 11.72129 | 9.619898 | 0.2544124 | 1.717193e-09 | 1.294647e-11 | 2.101389
85.80537 | 11.9646 | 11.7174 | 9.619178 | 0.2472039 | 1.712533e-09 | 1.293872e-11 | 2.098218
85.81537 | 11.9616 | 11.71352 | 9.618472 | 0.2480754 | 1.707885e-09 | 1.293097e-11 | 2.095053
85.82537 | 11.9547 | 11.70967 | 9.617778 | 0.2450272 | 1.703247e-09 | 1.292321e-11 | 2.091895
85.83537 | 11.9479 | 11.70584 | 9.617097 | 0.2420592 | 1.69862e-09 | 1.291545e-11 | 2.088744
85.84537 | 11.9452 | 11.70203 | 9.616429 | 0.2431715 | 1.694003e-09 | 1.290768e-11 | 2.085599
85.85536 | 11.9452 | 11.69824 | 9.615775 | 0.2469599 | 1.689402e-09 | 1.289992e-11 | 2.082465
85.86536 | 11.9299 | 11.69447 | 9.615134 | 0.2354323 | 1.684807e-09 | 1.289214e-11 | 2.079334
85.87536 | 11.9295 | 11.69072 | 9.614505 | 0.2387846 | 1.680223e-09 | 1.288436e-11 | 2.07621
85.88536 | 11.9328 | 11.68698 | 9.61389 | 0.245817 | 1.67565e-09 | 1.287657e-11 | 2.073093
85.89536 | 11.9376 | 11.68327 | 9.613289 | 0.2543292 | 1.671087e-09 | 1.286878e-11 | 2.069982
85.90535 | 11.9309 | 11.67958 | 9.612701 | 0.251318 | 1.666539e-09 | 1.286099e-11 | 2.066881
85.91535 | 11.9285 | 11.67591 | 9.612126 | 0.2525903 | 1.661998e-09 | 1.285318e-11 | 2.063784
85.92535 | 11.926 | 11.67226 | 9.611565 | 0.2537425 | 1.657467e-09 | 1.284537e-11 | 2.060693
85.93535 | 11.9286 | 11.66863 | 9.611017 | 0.2599747 | 1.652947e-09 | 1.283756e-11 | 2.057609
85.94535 | 11.9297 | 11.66501 | 9.610482 | 0.2646866 | 1.648437e-09 | 1.282974e-11 | 2.054531
85.95535 | 11.9341 | 11.66142 | 9.609961 | 0.2726784 | 1.643938e-09 | 1.282192e-11 | 2.051461
85.96534 | 11.927 | 11.65785 | 9.609454 | 0.2691455 | 1.639455e-09 | 1.281411e-11 | 2.0484
85.97534 | 11.9258 | 11.6543 | 9.60896 | 0.2714974 | 1.634976e-09 | 1.280627e-11 | 2.045342
85.98534 | 11.9253 | 11.65077 | 9.60848 | 0.2745285 | 1.630509e-09 | 1.279843e-11 | 2.042291
85.99534 | 11.9266 | 11.64726 | 9.608014 | 0.2793393 | 1.626052e-09 | 1.279059e-11 | 2.039247
86.00534 | 11.929 | 11.64377 | 9.607562 | 0.2852294 | 1.621606e-09 | 1.278275e-11 | 2.036209
86.01533 | 11.9261 | 11.6403 | 9.607123 | 0.2857967 | 1.617174e-09 | 1.27749e-11 | 2.03318
86.02533 | 11.9164 | 11.63685 | 9.606699 | 0.2795471 | 1.612749e-09 | 1.276704e-11 | 2.030154
86.03533 | 11.9071 | 11.63342 | 9.606288 | 0.2736762 | 1.608334e-09 | 1.275919e-11 | 2.027136
86.04533 | 11.8975 | 11.63001 | 9.605891 | 0.2674858 | 1.603929e-09 | 1.275132e-11 | 2.024123
86.05533 | 11.9065 | 11.62663 | 9.605508 | 0.2798739 | 1.599536e-09 | 1.274346e-11 | 2.021118
86.06533 | 11.9025 | 11.62326 | 9.605139 | 0.2792425 | 1.595152e-09 | 1.273558e-11 | 2.018118
86.07532 | 11.8896 | 11.61991 | 9.604785 | 0.2696865 | 1.590783e-09 | 1.272771e-11 | 2.015129
86.08532 | 11.8784 | 11.61659 | 9.604444 | 0.261813 | 1.586421e-09 | 1.271984e-11 | 2.012143
86.09532 | 11.8768 | 11.61328 | 9.604117 | 0.2635198 | 1.582068e-09 | 1.271195e-11 | 2.009163
86.10532 | 11.8744 | 11.60999 | 9.603805 | 0.2644059 | 1.577726e-09 | 1.270406e-11 | 2.006189
86.11532 | 11.8626 | 11.60673 | 9.603507 | 0.2558718 | 1.573394e-09 | 1.269617e-11 | 2.003221
86.12531 | 11.8587 | 11.60349 | 9.603224 | 0.2552134 | 1.569077e-09 | 1.268828e-11 | 2.000263
86.13531 | 11.8529 | 11.60026 | 9.602955 | 0.2526376 | 1.564766e-09 | 1.268038e-11 | 1.997308
86.14531 | 11.8463 | 11.59706 | 9.6027 | 0.2492412 | 1.560465e-09 | 1.267247e-11 | 1.994359
86.15531 | 11.8505 | 11.59388 | 9.602459 | 0.2566238 | 1.556175e-09 | 1.266456e-11 | 1.991417
86.16531 | 11.8455 | 11.59071 | 9.602233 | 0.2547859 | 1.551895e-09 | 1.265665e-11 | 1.988481
86.17531 | 11.8353 | 11.58757 | 9.602022 | 0.2477271 | 1.547625e-09 | 1.264874e-11 | 1.985551
86.1853 | 11.8375 | 11.58446 | 9.601825 | 0.2530441 | 1.543369e-09 | 1.264083e-11 | 1.982631
86.1953 | 11.8332 | 11.58136 | 9.601643 | 0.2518435 | 1.53912e-09 | 1.26329e-11 | 1.979713
86.2053 | 11.8296 | 11.57828 | 9.601476 | 0.2513224 | 1.534881e-09 | 1.262498e-11 | 1.976802
86.2153 | 11.8343 | 11.57522 | 9.601323 | 0.2590793 | 1.530652e-09 | 1.261705e-11 | 1.973898
86.2253 | 11.8341 | 11.57218 | 9.601185 | 0.261917 | 1.526433e-09 | 1.260911e-11 | 1.970998
86.23529 | 11.8366 | 11.56917 | 9.601062 | 0.2674303 | 1.522228e-09 | 1.260118e-11 | 1.968108
86.24529 | 11.8352 | 11.56617 | 9.600953 | 0.2690256 | 1.518029e-09 | 1.259324e-11 | 1.965221
86.25529 | 11.8471 | 11.5632 | 9.60086 | 0.2838997 | 1.51384e-09 | 1.258529e-11 | 1.962341
86.26529 | 11.8405 | 11.56025 | 9.600781 | 0.2802528 | 1.509662e-09 | 1.257734e-11 | 1.959466
86.27529 | 11.8454 | 11.55732 | 9.600718 | 0.2880842 | 1.505494e-09 | 1.25694e-11 | 1.956598
86.28529 | 11.8389 | 11.5544 | 9.600669 | 0.2844955 | 1.501335e-09 | 1.256144e-11 | 1.953735
86.29528 | 11.8413 | 11.55152 | 9.600636 | 0.2897809 | 1.497192e-09 | 1.25535e-11 | 1.950883
86.30528 | 11.8537 | 11.54865 | 9.600617 | 0.3050496 | 1.493054e-09 | 1.254554e-11 | 1.948033
86.31528 | 11.8562 | 11.5458 | 9.600614 | 0.3103969 | 1.488926e-09 | 1.253757e-11 | 1.945189
86.32528 | 11.8571 | 11.54298 | 9.600626 | 0.3141231 | 1.484808e-09 | 1.252961e-11 | 1.94235
86.33528 | 11.8571 | 11.54017 | 9.600654 | 0.3169279 | 1.4807e-09 | 1.252164e-11 | 1.939518
86.34527 | 11.8606 | 11.53739 | 9.600696 | 0.3232104 | 1.476604e-09 | 1.251366e-11 | 1.936693
86.35527 | 11.8606 | 11.53463 | 9.600755 | 0.3259723 | 1.472517e-09 | 1.250569e-11 | 1.933873
86.36527 | 11.8508 | 11.53189 | 9.600828 | 0.3189133 | 1.468438e-09 | 1.249771e-11 | 1.931059
86.37527 | 11.8567 | 11.52917 | 9.600917 | 0.3275331 | 1.46437e-09 | 1.248973e-11 | 1.92825
86.38527 | 11.8599 | 11.52647 | 9.601021 | 0.3334318 | 1.460311e-09 | 1.248174e-11 | 1.925447
86.39527 | 11.8619 | 11.52379 | 9.601141 | 0.3381086 | 1.456263e-09 | 1.247375e-11 | 1.92265
86.40526 | 11.8566 | 11.52114 | 9.601277 | 0.3354601 | 1.452229e-09 | 1.246578e-11 | 1.919863
86.41526 | 11.8581 | 11.51851 | 9.601428 | 0.339594 | 1.4482e-09 | 1.245779e-11 | 1.917078
86.42526 | 11.855 | 11.51589 | 9.601595 | 0.3391065 | 1.444181e-09 | 1.244979e-11 | 1.914299
86.43526 | 11.8499 | 11.5133 | 9.601777 | 0.3365974 | 1.440172e-09 | 1.244179e-11 | 1.911526
86.44526 | 11.8454 | 11.51073 | 9.601975 | 0.3346668 | 1.436173e-09 | 1.243379e-11 | 1.908758
86.45525 | 11.8405 | 11.50819 | 9.602189 | 0.3323129 | 1.432186e-09 | 1.242579e-11 | 1.905998
86.46525 | 11.8394 | 11.50566 | 9.602419 | 0.3337391 | 1.428207e-09 | 1.241779e-11 | 1.903242
86.47525 | 11.8332 | 11.50316 | 9.602665 | 0.3300436 | 1.424237e-09 | 1.240978e-11 | 1.900491
86.48525 | 11.8267 | 11.50067 | 9.602927 | 0.3260254 | 1.420277e-09 | 1.240177e-11 | 1.897747
86.49525 | 11.8215 | 11.49821 | 9.603205 | 0.3232872 | 1.416326e-09 | 1.239375e-11 | 1.895008
86.50525 | 11.8269 | 11.49577 | 9.603499 | 0.3311265 | 1.412385e-09 | 1.238574e-11 | 1.892274
86.51524 | 11.8145 | 11.49336 | 9.603809 | 0.3211408 | 1.408459e-09 | 1.237773e-11 | 1.88955
86.52524 | 11.8033 | 11.49096 | 9.604135 | 0.3123365 | 1.404537e-09 | 1.236971e-11 | 1.886829
86.53524 | 11.7978 | 11.48859 | 9.604477 | 0.3092103 | 1.400625e-09 | 1.236169e-11 | 1.884112
86.54524 | 11.802 | 11.48624 | 9.604836 | 0.3157622 | 1.396723e-09 | 1.235367e-11 | 1.881402
86.55524 | 11.7947 | 11.48391 | 9.605211 | 0.3107923 | 1.392831e-09 | 1.234564e-11 | 1.878697
86.56523 | 11.7801 | 11.4816 | 9.605602 | 0.2984991 | 1.388951e-09 | 1.233761e-11 | 1.875999
86.57523 | 11.7805 | 11.47932 | 9.606009 | 0.3011846 | 1.385078e-09 | 1.232959e-11 | 1.873306
86.58523 | 11.7855 | 11.47705 | 9.606433 | 0.3084486 | 1.381214e-09 | 1.232156e-11 | 1.870618
86.59523 | 11.7776 | 11.47481 | 9.606874 | 0.3027907 | 1.37736e-09 | 1.231352e-11 | 1.867935
86.60523 | 11.7706 | 11.47259 | 9.607331 | 0.2980117 | 1.373515e-09 | 1.230548e-11 | 1.865257
86.61523 | 11.7731 | 11.47039 | 9.607805 | 0.3027087 | 1.369681e-09 | 1.229744e-11 | 1.862587
86.62522 | 11.7584 | 11.46822 | 9.608294 | 0.2901822 | 1.365859e-09 | 1.228941e-11 | 1.859923
86.63522 | 11.7644 | 11.46606 | 9.608801 | 0.2983359 | 1.362043e-09 | 1.228137e-11 | 1.857263
86.64522 | 11.7564 | 11.46393 | 9.609325 | 0.2924674 | 1.358236e-09 | 1.227333e-11 | 1.854608
86.65522 | 11.7613 | 11.46182 | 9.609865 | 0.2994766 | 1.354439e-09 | 1.226528e-11 | 1.851958
86.66522 | 11.7688 | 11.45974 | 9.610422 | 0.3090636 | 1.350651e-09 | 1.225723e-11 | 1.849314
86.67521 | 11.7611 | 11.45767 | 9.610996 | 0.3034263 | 1.346876e-09 | 1.224919e-11 | 1.846678
86.68521 | 11.7602 | 11.45563 | 9.611587 | 0.3045687 | 1.343108e-09 | 1.224114e-11 | 1.844045
86.69521 | 11.7634 | 11.45361 | 9.612195 | 0.3097886 | 1.339348e-09 | 1.223308e-11 | 1.841417
86.70521 | 11.7639 | 11.45161 | 9.61282 | 0.3122862 | 1.335598e-09 | 1.222503e-11 | 1.838794
86.71521 | 11.7608 | 11.44964 | 9.613461 | 0.3111614 | 1.331857e-09 | 1.221697e-11 | 1.836177157
86.72521 | 11.762 | 11.44769 | 9.61412 | 0.3143143 | 1.328126e-09 | 1.220891e-11 | 1.833565
86.7352 | 11.7698 | 11.44576 | 9.614796 | 0.3240425 | 1.324407e-09 | 1.220086e-11 | 1.830962
86.7452 | 11.7688 | 11.44385 | 9.615489 | 0.3249502 | 1.320694e-09 | 1.21928e-11 | 1.82836
86.7552 | 11.7648 | 11.44196 | 9.6162 | 0.3228354 | 1.316991e-09 | 1.218474e-11 | 1.825765
86.7652 | 11.7804 | 11.4401 | 9.616928 | 0.340298 | 1.313297e-09 | 1.217668e-11 | 1.823174
86.7752 | 11.7735 | 11.43826 | 9.617673 | 0.3352379 | 1.309611e-09 | 1.216861e-11 | 1.820589
86.78519 | 11.7681 | 11.43645 | 9.618435 | 0.3316536 | 1.305939e-09 | 1.216055e-11 | 1.818012
86.79519 | 11.7711 | 11.43465 | 9.619215 | 0.3364483 | 1.302273e-09 | 1.215248e-11 | 1.815437
86.80519 | 11.7713 | 11.43288 | 9.620012 | 0.3384201 | 1.298615e-09 | 1.214441e-11 | 1.812868
86.81519 | 11.7753 | 11.43113 | 9.620827 | 0.3441693 | 1.294967e-09 | 1.213634e-11 | 1.810304
86.82519 | 11.7746 | 11.4294 | 9.62166 | 0.3451956 | 1.291328e-09 | 1.212827e-11 | 1.807745
86.83519 | 11.7795 | 11.4277 | 9.62251 | 0.3517992 | 1.287698e-09 | 1.21202e-11 | 1.805191
86.84518 | 11.7807 | 11.42602 | 9.623377 | 0.3546783 | 1.284081e-09 | 1.211213e-11 | 1.802645
86.85518 | 11.7809 | 11.42436 | 9.624262 | 0.3565361 | 1.280469e-09 | 1.210406e-11 | 1.800102
86.86518 | 11.7798 | 11.42273 | 9.625166 | 0.3570711 | 1.276867e-09 | 1.209598e-11 | 1.797563
86.87518 | 11.7839 | 11.42112 | 9.626087 | 0.362783 | 1.273273e-09 | 1.20879e-11 | 1.79503
86.88518 | 11.7873 | 11.41953 | 9.627026 | 0.367772 | 1.269689e-09 | 1.207983e-11 | 1.792502
86.89517 | 11.7904 | 11.41796 | 9.627982 | 0.3724364 | 1.266117e-09 | 1.207175e-11 | 1.789982
86.90517 | 11.791 | 11.41642 | 9.628957 | 0.3745794 | 1.262551e-09 | 1.206367e-11 | 1.787464
86.91517 | 11.7858 | 11.4149 | 9.62995 | 0.3708993 | 1.258994e-09 | 1.205559e-11 | 1.784951
86.92517 | 11.7952 | 11.4134 | 9.63096 | 0.381796 | 1.255445e-09 | 1.204751e-11 | 1.782444
86.93517 | 11.8025 | 11.41193 | 9.63199 | 0.3905696 | 1.251906e-09 | 1.203943e-11 | 1.779941
86.94517 | 11.8021 | 11.41048 | 9.633037 | 0.3916197 | 1.248376e-09 | 1.203134e-11 | 1.777444
86.95516 | 11.7908 | 11.40905 | 9.634101 | 0.3817455 | 1.244858e-09 | 1.202327e-11 | 1.774953
86.96516 | 11.7917 | 11.40765 | 9.635185 | 0.3840493 | 1.241345e-09 | 1.201518e-11 | 1.772466
86.97516 | 11.7919 | 11.40627 | 9.636287 | 0.3856299 | 1.237841e-09 | 1.200709e-11 | 1.769983
86.98516 | 11.7964 | 11.40491 | 9.637407 | 0.3914871 | 1.234347e-09 | 1.199901e-11 | 1.767506
86.99516 | 11.7971 | 11.40358 | 9.638546 | 0.393521 | 1.230861e-09 | 1.199092e-11 | 1.765033
87.00515 | 11.7924 | 11.40227 | 9.639702 | 0.3901302 | 1.227387e-09 | 1.198284e-11 | 1.762568
87.01515 | 11.7879 | 11.40098 | 9.640877 | 0.3869172 | 1.223919e-09 | 1.197475e-11 | 1.760105
87.02515 | 11.7771 | 11.39972 | 9.642071 | 0.3773808 | 1.22046e-09 | 1.196666e-11 | 1.757648
87.03515 | 11.7686 | 11.39848 | 9.643284 | 0.370121 | 1.217009e-09 | 1.195857e-11 | 1.755195
87.04515 | 11.7665 | 11.39726 | 9.644516 | 0.3692374 | 1.213568e-09 | 1.195048e-11 | 1.752747
87.05515 | 11.7645 | 11.39607 | 9.645766 | 0.3684305 | 1.210135e-09 | 1.194239e-11 | 1.750304
87.06514 | 11.7709 | 11.3949 | 9.647033 | 0.3759986 | 1.206714e-09 | 1.19343e-11 | 1.747868
87.07514 | 11.7709 | 11.39376 | 9.648321 | 0.3771443 | 1.203298e-09 | 1.192621e-11 | 1.745435
87.08514 | 11.7575 | 11.39263 | 9.649628 | 0.3648663 | 1.199892e-09 | 1.191812e-11 | 1.743006
87.09514 | 11.7585 | 11.39154 | 9.650953 | 0.3669645 | 1.196494e-09 | 1.191003e-11 | 1.740583
87.10514 | 11.7495 | 11.39046 | 9.652297 | 0.3590391 | 1.193104e-09 | 1.190193e-11 | 1.738164
87.11513 | 11.756 | 11.38941 | 9.653659 | 0.3665888 | 1.189727e-09 | 1.189385e-11 | 1.735752
87.12513 | 11.7607 | 11.38838 | 9.655042 | 0.3723158 | 1.186355e-09 | 1.188575e-11 | 1.733342
87.13513 | 11.7678 | 11.38738 | 9.656443 | 0.3804189 | 1.182991e-09 | 1.187766e-11 | 1.730938
87.14513 | 11.7762 | 11.3864 | 9.657864 | 0.389798 | 1.179637e-09 | 1.186956e-11 | 1.728538
87.15513 | 11.7815 | 11.38545 | 9.659304 | 0.3960534 | 1.17629e-09 | 1.186147e-11 | 1.726143
87.16513 | 11.7762 | 11.38452 | 9.660763 | 0.3916846 | 1.172953e-09 | 1.185337e-11 | 1.723753
87.17512 | 11.79 | 11.38361 | 9.662239 | 0.4063909 | 1.169627e-09 | 1.184529e-11 | 1.72137
87.18512 | 11.7609 | 11.38273 | 9.663737 | 0.3781741 | 1.166306e-09 | 1.183719e-11 | 1.718989
87.19512 | 11.7897 | 11.38187 | 9.665254 | 0.4078332 | 1.162994e-09 | 1.18291e-11 | 1.716613
87.20512 | 11.7956 | 11.38103 | 9.666791 | 0.4145683 | 1.159691e-09 | 1.1821e-11 | 1.714241
87.21512 | 11.7957 | 11.38022 | 9.668347 | 0.4154792 | 1.156396e-09 | 1.18129e-11 | 1.711874
87.22511 | 11.7977 | 11.37943 | 9.66992 | 0.4182652 | 1.153113e-09 | 1.180482e-11 | 1.709514
87.23511 | 11.8116 | 11.37867 | 9.671516 | 0.4329277 | 1.149835e-09 | 1.179672e-11 | 1.707157
87.24511 | 11.8016 | 11.37793 | 9.67313 | 0.4236658 | 1.146565e-09 | 1.178862e-11 | 1.704804
87.25511 | 11.7924 | 11.37722 | 9.674765 | 0.4151798 | 1.143304e-09 | 1.178053e-11 | 1.702456
87.26511 | 11.7599 | 11.37653 | 9.676419 | 0.3833693 | 1.140051e-09 | 1.177243e-11 | 1.700112
87.27511 | 11.8092 | 11.37587 | 9.678093 | 0.4333345 | 1.136807e-09 | 1.176434e-11 | 1.697773
87.2851 | 11.7894 | 11.37523 | 9.679785 | 0.4141746 | 1.133574e-09 | 1.175625e-11 | 1.69544
87.2951 | 11.77 | 11.37461 | 9.681499 | 0.395391 | 1.130346e-09 | 1.174815e-11 | 1.69311
87.3051 | 11.7699 | 11.37402 | 9.683232 | 0.3958828 | 1.127127e-09 | 1.174006e-11 | 1.690785
87.3151 | 11.7875 | 11.37345 | 9.684986 | 0.4140501 | 1.123916e-09 | 1.173196e-11 | 1.688464
87.3251 | 11.7661 | 11.37291 | 9.68676 | 0.3931929 | 1.120714e-09 | 1.172387e-11 | 1.686148
87.33509 | 11.7532 | 11.37239 | 9.688552 | 0.3808107 | 1.117522e-09 | 1.171578e-11 | 1.683838
87.34509 | 11.7245 | 11.3719 | 9.690365 | 0.3526042 | 1.114336e-09 | 1.170769e-11 | 1.68153
87.35509 | 11.7518 | 11.37143 | 9.6922 | 0.3803731 | 1.111158e-09 | 1.169959e-11 | 1.679227
87.36509 | 11.7366 | 11.37098 | 9.694054 | 0.3656173 | 1.107989e-09 | 1.16915e-11 | 1.676929
87.37509 | 11.7347 | 11.37056 | 9.695929 | 0.3641366 | 1.104828e-09 | 1.168341e-11 | 1.674635
87.38509 | 11.7258 | 11.37017 | 9.697824 | 0.3556312 | 1.101674e-09 | 1.167532e-11 | 1.672345
87.39508 | 11.7288 | 11.3698 | 9.699737 | 0.3590007 | 1.098533e-09 | 1.166723e-11 | 1.670062
87.40508 | 11.706 | 11.36945 | 9.701673 | 0.3365457 | 1.095396e-09 | 1.165914e-11 | 1.667781
87.41508 | 11.7031 | 11.36913 | 9.703629 | 0.3339657 | 1.092267e-09 | 1.165105e-11 | 1.665505
87.42508 | 11.6842 | 11.36884 | 9.705606 | 0.3153609 | 1.089146e-09 | 1.164296e-11 | 1.663233
87.43508 | 11.6948 | 11.36857 | 9.707603 | 0.3262301 | 1.086035e-09 | 1.163487e-11 | 1.660966
87.44507 | 11.6909 | 11.36832 | 9.70962 | 0.3225759 | 1.082933e-09 | 1.162678e-11 | 1.658705
87.45507 | 11.6829 | 11.3681 | 9.711658 | 0.3147959 | 1.079837e-09 | 1.161869e-11 | 1.656446
87.46507 | 11.6783 | 11.36791 | 9.713718 | 0.310391 | 1.076749e-09 | 1.16106e-11 | 1.654191
87.47507 | 11.6786 | 11.36774 | 9.715798 | 0.3108607 | 1.073669e-09 | 1.160252e-11 | 1.651941
87.48507 | 11.6731 | 11.36759 | 9.7179 | 0.3055054 | 1.070597e-09 | 1.159443e-11 | 1.649695
87.49507 | 11.6592 | 11.36748 | 9.720022 | 0.2917248 | 1.067533e-09 | 1.158634e-11 | 1.647453
87.50506 | 11.6404 | 11.36738 | 9.722163 | 0.2730182 | 1.06448e-09 | 1.157827e-11 | 1.645219
87.51506 | 11.6627 | 11.36731 | 9.724327 | 0.2953871 | 1.061432e-09 | 1.157018e-11 | 1.642986
87.52506 | 11.6621 | 11.36727 | 9.726512 | 0.2948307 | 1.058392e-09 | 1.15621e-11 | 1.640757
87.53506 | 11.6594 | 11.36725 | 9.728718 | 0.292149 | 1.05536e-09 | 1.155401e-11 | 1.638533
87.54506 | 11.6479 | 11.36726 | 9.730946 | 0.2806418 | 1.052336e-09 | 1.154593e-11 | 1.636312
87.55505 | 11.6555 | 11.36729 | 9.733192 | 0.2882099 | 1.049322e-09 | 1.153785e-11 | 1.634098
87.56505 | 11.6462 | 11.36735 | 9.735462 | 0.2788512 | 1.046314e-09 | 1.152977e-11 | 1.631887
87.57505 | 11.6454 | 11.36743 | 9.737753 | 0.2779674 | 1.043314e-09 | 1.152169e-11 | 1.629679
87.58505 | 11.6428 | 11.36754 | 9.740066 | 0.2752584 | 1.040321e-09 | 1.151361e-11 | 1.627476
87.59505 | 11.6539 | 11.36768 | 9.7424 | 0.2862241 | 1.037336e-09 | 1.150553e-11 | 1.625276
87.60505 | 11.6415 | 11.36784 | 9.744756 | 0.2736637 | 1.034359e-09 | 1.149745e-11 | 1.623081
87.61504 | 11.6581 | 11.36802 | 9.74713 | 0.2900771 | 1.031393e-09 | 1.148939e-11 | 1.620893
87.62504 | 11.6503 | 11.36823 | 9.749529 | 0.2820653 | 1.028432e-09 | 1.148131e-11 | 1.618706
87.63504 | 11.6465 | 11.36847 | 9.751949 | 0.2780277 | 1.025478e-09 | 1.147324e-11 | 1.616523
87.64504 | 11.6456 | 11.36874 | 9.754391 | 0.2768643 | 1.022533e-09 | 1.146516e-11 | 1.614345
87.65504 | 11.6522 | 11.36902 | 9.756855 | 0.283175 | 1.019595e-09 | 1.145709e-11 | 1.61217
87.66503 | 11.6436 | 11.36934 | 9.759338 | 0.2742603 | 1.016667e-09 | 1.144902e-11 | 1.610002
87.67503 | 11.6422 | 11.36968 | 9.761845 | 0.2725193 | 1.013745e-09 | 1.144095e-11 | 1.607836
87.68503 | 11.6403 | 11.37005 | 9.764374 | 0.2702522 | 1.01083e-09 | 1.143288e-11 | 1.605674
87.69503 | 11.6572 | 11.37044 | 9.766925 | 0.2867592 | 1.007923e-09 | 1.142481e-11 | 1.603515
87.70503 | 11.6559 | 11.37086 | 9.769499 | 0.2850402 | 1.005023e-09 | 1.141675e-11 | 1.601361
87.71503 | 11.6533 | 11.37131 | 9.772094 | 0.2819949 | 1.002132e-09 | 1.140868e-11 | 1.599211
87.72502 | 11.6502 | 11.37178 | 9.774708 | 0.2784242 | 9.992504e-10 | 1.140062e-11 | 1.597067
87.73502 | 11.647 | 11.37227 | 9.777348 | 0.2747268 | 9.963738e-10 | 1.139256e-11 | 1.594926
87.74502 | 11.6512 | 11.3728 | 9.780009 | 0.278403 | 9.935049e-10 | 1.13845e-11 | 1.592788
87.75502 | 11.657 | 11.37335 | 9.782693 | 0.2836531 | 9.906436e-10 | 1.137643e-11 | 1.590654
87.76502 | 11.6618 | 11.37392 | 9.785399 | 0.287877 | 9.877898e-10 | 1.136837e-11 | 1.588524
87.77501 | 11.676 | 11.37452 | 9.788125 | 0.3014751 | 9.849463e-10 | 1.136032e-11 | 1.5864
87.78501 | 11.6657 | 11.37515 | 9.790876 | 0.2905463 | 9.821076e-10 | 1.135226e-11 | 1.584278
87.79501 | 11.6592 | 11.37581 | 9.793649 | 0.2833909 | 9.792765e-10 | 1.134421e-11 | 1.58216
87.80501 | 11.682 | 11.37649 | 9.796445 | 0.3055092 | 9.764528e-10 | 1.133615e-11 | 1.580045
87.81501 | 11.6689 | 11.3772 | 9.799264 | 0.291701 | 9.736366e-10 | 1.13281e-11 | 1.577935
87.82501 | 11.671 | 11.37793 | 9.802105 | 0.2930661 | 9.70828e-10 | 1.132005e-11 | 1.575829
87.835 | 11.6712 | 11.37869 | 9.804966 | 0.2925056 | 9.680295e-10 | 1.1312e-11 | 1.573728
87.845 | 11.694 | 11.37948 | 9.807852 | 0.3145176 | 9.652357e-10 | 1.130395e-11 | 1.57163
87.855 | 11.6875 | 11.3803 | 9.810762 | 0.307203 | 9.624493e-10 | 1.129591e-11 | 1.569535
87.865 | 11.6814 | 11.38114 | 9.813694 | 0.3002615 | 9.596703e-10 | 1.128786e-11 | 1.567445
87.875 | 11.6747 | 11.38201 | 9.816649 | 0.2926934 | 9.568988e-10 | 1.127982e-11 | 1.565358
87.88499 | 11.684 | 11.3829 | 9.819624 | 0.3010995 | 9.541373e-10 | 1.127178e-11 | 1.563277
87.89499 | 11.6709 | 11.38382 | 9.822625 | 0.2870777 | 9.513805e-10 | 1.126374e-11 | 1.561198
87.90499 | 11.6703 | 11.38477 | 9.825649 | 0.2855292 | 9.48631e-10 | 1.12557e-11 | 1.559122
87.91499 | 11.682 | 11.38575 | 9.828696 | 0.2962536 | 9.458888e-10 | 1.124766e-11 | 1.557051
87.92499 | 11.6722 | 11.38675 | 9.831766 | 0.2854512 | 9.431539e-10 | 1.123962e-11 | 1.554983
87.93498 | 11.6677 | 11.38778 | 9.834856 | 0.2799228 | 9.404291e-10 | 1.12316e-11 | 1.552921
87.94498 | 11.6752 | 11.38883 | 9.837973 | 0.2863663 | 9.377088e-10 | 1.122356e-11 | 1.550861
87.95498 | 11.6646 | 11.38992 | 9.841113 | 0.2746827 | 9.349958e-10 | 1.121553e-11 | 1.548804
87.96498 | 11.6461 | 11.39103 | 9.844276 | 0.2550721 | 9.3229e-10 | 1.12075e-11 | 1.546752
87.97498 | 11.6431 | 11.39217 | 9.847463 | 0.2509341 | 9.295915e-10 | 1.119947e-11 | 1.544703
87.98498 | 11.6514 | 11.39333 | 9.850673 | 0.258069 | 9.269001e-10 | 1.119145e-11 | 1.542658
87.99497 | 11.6361 | 11.39452 | 9.853904 | 0.2415779 | 9.242187e-10 | 1.118343e-11 | 1.540619
88.00497 | 11.6397 | 11.39574 | 9.857161 | 0.2439582 | 9.215418e-10 | 1.117541e-11 | 1.538581
88.01497 | 11.6424 | 11.39699 | 9.860442 | 0.2454112 | 9.18872e-10 | 1.116739e-11 | 1.536547
88.02497 | 11.6241 | 11.39826 | 9.863746 | 0.2258369 | 9.162093e-10 | 1.115937e-11 | 1.534517
88.03497 | 11.6141 | 11.39956 | 9.867075 | 0.214535 | 9.135539e-10 | 1.115135e-11 | 1.53249
88.04496 | 11.625 | 11.40089 | 9.870424 | 0.2241072 | 9.109081e-10 | 1.114334e-11 | 1.530469
88.05496 | 11.604 | 11.40225 | 9.8738 | 0.2017504 | 9.082669e-10 | 1.113533e-11 | 1.52845
88.06496 | 11.6064 | 11.40363 | 9.877199 | 0.2027661 | 9.056327e-10 | 1.112732e-11 | 1.526435
88.07496 | 11.6019 | 11.40505 | 9.880623 | 0.1968541 | 9.030056e-10 | 1.111931e-11 | 1.524423
88.08496 | 11.6104 | 11.40649 | 9.884071 | 0.2039146 | 9.003855e-10 | 1.11113e-11 | 1.522414
88.09496 | 11.5841 | 11.40795 | 9.887543 | 0.1761473 | 8.977725e-10 | 1.110329e-11 | 1.52041
88.10495 | 11.5943 | 11.40945 | 9.891035 | 0.1848537 | 8.951692e-10 | 1.10953e-11 | 1.518411
88.11495 | 11.5821 | 11.41097 | 9.894555 | 0.171131 | 8.925702e-10 | 1.10873e-11 | 1.516414
88.12495 | 11.5819 | 11.41252 | 9.8981 | 0.1693804 | 8.899782e-10 | 1.10793e-11 | 1.51442
88.13495 | 11.5659 | 11.4141 | 9.901668 | 0.1518016 | 8.873934e-10 | 1.10713e-11 | 1.51243
88.14495 | 11.5633 | 11.4157 | 9.905261 | 0.1475956 | 8.848152e-10 | 1.106331e-11 | 1.510443
88.15494 | 11.5752 | 11.41734 | 9.908875 | 0.157863 | 8.822466e-10 | 1.105532e-11 | 1.508462
88.16494 | 11.5613 | 11.419 | 9.912517 | 0.1423007 | 8.796825e-10 | 1.104733e-11 | 1.506483
88.17494 | 11.562 | 11.42069 | 9.916183 | 0.1413104 | 8.771252e-10 | 1.103934e-11 | 1.504507
88.18494 | 11.5768 | 11.42241 | 9.919874 | 0.1543919 | 8.745749e-10 | 1.103135e-11 | 1.502534
88.19494 | 11.5694 | 11.42415 | 9.923589 | 0.1452453 | 8.720315e-10 | 1.102337e-11 | 1.500566
88.20494 | 11.5531 | 11.42593 | 9.927329 | 0.1271706 | 8.694949e-10 | 1.101539e-11 | 1.4986
88.21493 | 11.559 | 11.42773 | 9.93109 | 0.1312692 | 8.669679e-10 | 1.100742e-11 | 1.496641
88.22493 | 11.5707 | 11.42956 | 9.934879 | 0.141138 | 8.64445e-10 | 1.099944e-11 | 1.494683
88.23493 | 11.5629 | 11.43142 | 9.938694 | 0.1314785 | 8.619289e-10 | 1.099146e-11 | 1.492728
88.24493 | 11.5817 | 11.43331 | 9.942533 | 0.1483909 | 8.594195e-10 | 1.098349e-11 | 1.490776
88.25493 | 11.5811 | 11.43523 | 9.946397 | 0.1458746 | 8.56917e-10 | 1.097552e-11 | 1.488829
88.26492 | 11.5789 | 11.43717 | 9.950282 | 0.141732 | 8.544238e-10 | 1.096756e-11 | 1.486886
88.27492 | 11.5901 | 11.43914 | 9.954196 | 0.1509587 | 8.519349e-10 | 1.095959e-11 | 1.484946
88.28492 | 11.5824 | 11.44114 | 9.958135 | 0.1412568 | 8.494529e-10 | 1.095163e-11 | 1.483008
88.29492 | 11.572 | 11.44317 | 9.962099 | 0.1288267 | 8.469773e-10 | 1.094367e-11 | 1.481074
88.30492 | 11.588 | 11.44523 | 9.966088 | 0.1427678 | 8.445086e-10 | 1.093571e-11 | 1.479144
88.31492 | 11.5998 | 11.44732 | 9.970103 | 0.1524803 | 8.420465e-10 | 1.092775e-11 | 1.477217
88.32491 | 11.5929 | 11.44943 | 9.974139 | 0.1434658 | 8.395938e-10 | 1.091981e-11 | 1.475295
88.33491 | 11.5968 | 11.45158 | 9.978204 | 0.1452204 | 8.371454e-10 | 1.091186e-11 | 1.473375
88.34491 | 11.5869 | 11.45375 | 9.982295 | 0.1331467 | 8.347033e-10 | 1.090391e-11 | 1.471458
88.35491 | 11.5923 | 11.45596 | 9.986411 | 0.1363441 | 8.322679e-10 | 1.089597e-11 | 1.469545
88.36491 | 11.5861 | 11.45819 | 9.990553 | 0.1279128 | 8.29839e-10 | 1.088802e-11 | 1.467635
88.3749 | 11.5876 | 11.46045 | 9.994716 | 0.1271545 | 8.274193e-10 | 1.088009e-11 | 1.46573
88.3849 | 11.5892 | 11.46273 | 9.998909 | 0.1264651 | 8.250037e-10 | 1.087215e-11 | 1.463826
88.3949 | 11.5982 | 11.46505 | 10.00313 | 0.1331469 | 8.225946e-10 | 1.086421e-11 | 1.461926
88.4049 | 11.5867 | 11.4674 | 10.00737 | 0.1192989 | 8.201924e-10 | 1.085628e-11 | 1.46003
88.4149 | 11.5901 | 11.46978 | 10.01164 | 0.1203223 | 8.177965e-10 | 1.084835e-11 | 1.458136
88.4249 | 11.5878 | 11.47218 | 10.01594 | 0.1156164 | 8.154072e-10 | 1.084042e-11 | 1.456246
88.43489 | 11.5797 | 11.47462 | 10.02025 | 0.1050834 | 8.13027e-10 | 1.083251e-11 | 1.454362
88.44489 | 11.5753 | 11.47708 | 10.0246 | 0.09821911 | 8.106507e-10 | 1.082459e-11 | 1.452479
88.45489 | 11.5915 | 11.47957 | 10.02898 | 0.1119255 | 8.082809e-10 | 1.081667e-11 | 1.450599
88.46489 | 11.5729 | 11.4821 | 10.03338 | 0.09080178 | 8.059179e-10 | 1.080876e-11 | 1.448723
88.47489 | 11.5805 | 11.48465 | 10.0378 | 0.09584997 | 8.035607e-10 | 1.080084e-11 | 1.446848
88.48488 | 11.5836 | 11.48723 | 10.04225 | 0.09637118 | 8.012124e-10 | 1.079293e-11 | 1.44498
88.49488 | 11.5735 | 11.48984 | 10.04673 | 0.08365985 | 7.988684e-10 | 1.078502e-11 | 1.443113
88.50488 | 11.5616 | 11.49248 | 10.05123 | 0.06911899 | 7.965309e-10 | 1.077712e-11 | 1.441249
88.51488 | 11.5636 | 11.49515 | 10.05576 | 0.06844849 | 7.941997e-10 | 1.076922e-11 | 1.439389
88.52488 | 11.5644 | 11.49785 | 10.06032 | 0.06654844 | 7.918749e-10 | 1.076132e-11 | 1.437532
88.53488 | 11.551 | 11.50058 | 10.0649 | 0.05041864 | 7.895565e-10 | 1.075342e-11 | 1.435678
88.54487 | 11.5851 | 11.50334 | 10.06951 | 0.08176109 | 7.872473e-10 | 1.074554e-11 | 1.43383
88.55487 | 11.5587 | 11.50613 | 10.07415 | 0.05257194 | 7.849415e-10 | 1.073765e-11 | 1.431982
88.56487 | 11.5641 | 11.50895 | 10.07881 | 0.0551529 | 7.826421e-10 | 1.072976e-11 | 1.430138
88.57487 | 11.5818 | 11.5118 | 10.0835 | 0.07000389 | 7.803491e-10 | 1.072188e-11 | 1.428297
88.58487 | 11.5518 | 11.51467 | 10.08822 | 0.03712561 | 7.78062e-10 | 1.071399e-11 | 1.426458
88.59486 | 11.5661 | 11.51758 | 10.09295 | 0.04852007 | 7.757836e-10 | 1.070612e-11 | 1.424625
88.60486 | 11.5833 | 11.52052 | 10.09772 | 0.06278126 | 7.735094e-10 | 1.069824e-11 | 1.422794
88.61486 | 11.5828 | 11.52349 | 10.10252 | 0.05931217 | 7.712416e-10 | 1.069037e-11 | 1.420966
88.62486 | 11.5858 | 11.52649 | 10.10735 | 0.05931318 | 7.689799e-10 | 1.06825e-11 | 1.419141
88.63486 | 11.6 | 11.52952 | 10.1122 | 0.07048442 | 7.667243e-10 | 1.067464e-11 | 1.417318
88.64486 | 11.5989 | 11.53257 | 10.11708 | 0.06632511 | 7.64475e-10 | 1.066677e-11 | 1.415499
88.65485 | 11.5942 | 11.53566 | 10.12198 | 0.05853776 | 7.622346e-10 | 1.065893e-11 | 1.413686
88.66485 | 11.5914 | 11.53878 | 10.12691 | 0.05261798 | 7.599977e-10 | 1.065107e-11 | 1.411874
88.67485 | 11.6081 | 11.54193 | 10.13187 | 0.06616781 | 7.57767e-10 | 1.064322e-11 | 1.410064
88.68485 | 11.5964 | 11.54511 | 10.13685 | 0.05128722 | 7.555425e-10 | 1.063537e-11 | 1.408258
88.69485 | 11.6098 | 11.54832 | 10.14187 | 0.06147628 | 7.53324e-10 | 1.062752e-11 | 1.406455
88.70484 | 11.6214 | 11.55156 | 10.14691 | 0.0698388 | 7.511135e-10 | 1.061968e-11 | 1.404656
88.71484 | 11.6075 | 11.55483 | 10.15197 | 0.05266677 | 7.489074e-10 | 1.061184e-11 | 1.402859
88.72484 | 11.5969 | 11.55814 | 10.15707 | 0.03876426 | 7.467072e-10 | 1.0604e-11 | 1.401065
88.73484 | 11.6042 | 11.56147 | 10.1622 | 0.04273049 | 7.445135e-10 | 1.059617e-11 | 1.399274
88.74484 | 11.5875 | 11.56483 | 10.16735 | 0.02266721 | 7.423253e-10 | 1.058834e-11 | 1.397486
88.75484 | 11.5727 | 11.56823 | 10.17253 | 0.00447258 | 7.401434e-10 | 1.058051e-11 | 1.395701
88.76483 | 11.592 | 11.57165 | 10.17773 | 0.02035014 | 7.3797e-10 | 1.05727e-11 | 1.393922
88.77483 | 11.5794 | 11.57511 | 10.18296 | 0.004294003 | 7.358002e-10 | 1.056488e-11 | 1.392143
88.78483 | 11.5701 | 11.57859 | 10.18823 | -0.008492991 | 7.336364e-10 | 1.055706e-11 | 1.390368
88.79483 | 11.5746 | 11.58211 | 10.19352 | -0.007510967 | 7.314786e-10 | 1.054925e-11 | 1.388595
88.80483 | 11.5447 | 11.58566 | 10.19883 | -0.04095985 | 7.293268e-10 | 1.054144e-11 | 1.386826
88.81482 | 11.5484 | 11.58924 | 10.20418 | -0.04083551 | 7.271827e-10 | 1.053364e-11 | 1.38506
88.82482 | 11.5513 | 11.59285 | 10.20955 | -0.04154692 | 7.250431e-10 | 1.052584e-11 | 1.383297
88.83482 | 11.5203 | 11.59649 | 10.21495 | -0.07618897 | 7.229091e-10 | 1.051804e-11 | 1.381537
88.84482 | 11.5581 | 11.60016 | 10.22038 | -0.0420621 | 7.20781e-10 | 1.051024e-11 | 1.379779
88.85482 | 11.5437 | 11.60387 | 10.22584 | -0.06016613 | 7.186587e-10 | 1.050245e-11 | 1.378024
88.86482 | 11.5208 | 11.6076 | 10.23133 | -0.08680229 | 7.165427e-10 | 1.049466e-11 | 1.376273
88.87481 | 11.5235 | 11.61137 | 10.23684 | -0.0878656 | 7.144346e-10 | 1.048689e-11 | 1.374527
88.88481 | 11.5253 | 11.61516 | 10.24238 | -0.08986392 | 7.123301e-10 | 1.04791e-11 | 1.372781
88.89481 | 11.4997 | 11.61899 | 10.24796 | -0.1192936 | 7.102315e-10 | 1.047133e-11 | 1.371038
88.90481 | 11.5221 | 11.62285 | 10.25356 | -0.1007547 | 7.081388e-10 | 1.046355e-11 | 1.369299
88.91481 | 11.5247 | 11.62675 | 10.25919 | -0.1020475 | 7.060519e-10 | 1.045578e-11 | 1.367562
88.9248 | 11.53 | 11.63067 | 10.26484 | -0.1006676 | 7.039728e-10 | 1.044802e-11 | 1.36583
88.9348 | 11.5063 | 11.63462 | 10.27052 | -0.1283234 | 7.018975e-10 | 1.044026e-11 | 1.364099
88.9448 | 11.5307 | 11.63861 | 10.27624 | -0.1079108 | 6.998279e-10 | 1.04325e-11 | 1.362371
88.9548 | 11.5216 | 11.64263 | 10.28198 | -0.1210299 | 6.977642e-10 | 1.042475e-11 | 1.360646
88.9648 | 11.51 | 11.64668 | 10.28776 | -0.1366808 | 6.957062e-10 | 1.041699e-11 | 1.358924
88.9748 | 11.5092 | 11.65076 | 10.29356 | -0.1415634 | 6.936539e-10 | 1.040925e-11 | 1.357205
88.98479 | 11.5135 | 11.65487 | 10.29938 | -0.141374 | 6.916096e-10 | 1.040151e-11 | 1.355491
88.99479 | 11.5365 | 11.65902 | 10.30524 | -0.1225203 | 6.895688e-10 | 1.039377e-11 | 1.353777
89.00479 | 11.5243 | 11.6632 | 10.31113 | -0.1388987 | 6.875338e-10 | 1.038604e-11 | 1.352067
89.01479 | 11.5318 | 11.66741 | 10.31705 | -0.1356089 | 6.855043e-10 | 1.03783e-11 | 1.350359
89.02479 | 11.5239 | 11.67165 | 10.323 | -0.1477513 | 6.834807e-10 | 1.037058e-11 | 1.348654
89.03478 | 11.5165 | 11.67592 | 10.32897 | -0.1594213 | 6.814646e-10 | 1.036286e-11 | 1.346954
89.04478 | 11.5164 | 11.68023 | 10.33497 | -0.163828 | 6.794523e-10 | 1.035514e-11 | 1.345255
89.05478 | 11.5076 | 11.68457 | 10.34101 | -0.1769667 | 6.774455e-10 | 1.034742e-11 | 1.343559
89.06478 | 11.5218 | 11.68894 | 10.34707 | -0.1671378 | 6.754445e-10 | 1.033971e-11 | 1.341866
89.07478 | 11.5314 | 11.69334 | 10.35317 | -0.1619412 | 6.73449e-10 | 1.0332e-11 | 1.340176
89.08478 | 11.5221 | 11.69778 | 10.35929 | -0.1756768 | 6.714591e-10 | 1.03243e-11 | 1.338488
89.09477 | 11.5231 | 11.70224 | 10.36544 | -0.1791404 | 6.694768e-10 | 1.031661e-11 | 1.336805
89.10477 | 11.5155 | 11.70674 | 10.37162 | -0.1912408 | 6.674981e-10 | 1.030891e-11 | 1.335123
89.11477 | 11.4992 | 11.71127 | 10.37783 | -0.2120738 | 6.655249e-10 | 1.030122e-11 | 1.333444
89.12477 | 11.4997 | 11.71584 | 10.38407 | -0.2161392 | 6.635573e-10 | 1.029353e-11 | 1.331768
89.13477 | 11.5422 | 11.72044 | 10.39034 | -0.1782374 | 6.615953e-10 | 1.028585e-11 | 1.330094
89.14476 | 11.5321 | 11.72506 | 10.39664 | -0.1929633 | 6.596405e-10 | 1.027817e-11 | 1.328425
89.15476 | 11.5319 | 11.72973 | 10.40297 | -0.1978268 | 6.576895e-10 | 1.02705e-11 | 1.326757
89.16476 | 11.5271 | 11.73442 | 10.40933 | -0.2073228 | 6.557439e-10 | 1.026283e-11 | 1.325092
89.17476 | 11.5172 | 11.73915 | 10.41572 | -0.2219517 | 6.538039e-10 | 1.025516e-11 | 1.32343
89.18476 | 11.5156 | 11.74391 | 10.42214 | -0.2283135 | 6.518692e-10 | 1.02475e-11 | 1.32177
89.19476 | 11.5015 | 11.74871 | 10.42859 | -0.2472082 | 6.499401e-10 | 1.023984e-11 | 1.320113
89.20475 | 11.5605 | 11.75353 | 10.43507 | -0.193031 | 6.480183e-10 | 1.02322e-11 | 1.318461
89.21475 | 11.546 | 11.75839 | 10.44158 | -0.2123916 | 6.461e-10 | 1.022455e-11 | 1.31681
89.22475 | 11.5441 | 11.76329 | 10.44812 | -0.2191852 | 6.441872e-10 | 1.02169e-11 | 1.315161
89.23475 | 11.5179 | 11.76821 | 10.4547 | -0.250312 | 6.422797e-10 | 1.020926e-11 | 1.313515
89.24475 | 11.5428 | 11.77317 | 10.4613 | -0.2303718 | 6.403776e-10 | 1.020162e-11 | 1.311872
89.25474 | 11.4985 | 11.77816 | 10.46793 | -0.2796597 | 6.384827e-10 | 1.0194e-11 | 1.310234
89.26474 | 11.5345 | 11.78319 | 10.47459 | -0.2486861 | 6.365914e-10 | 1.018637e-11 | 1.308596
89.27474 | 11.554 | 11.78825 | 10.48128 | -0.2342456 | 6.347054e-10 | 1.017875e-11 | 1.306961
89.28474 | 11.534 | 11.79334 | 10.48801 | -0.2593387 | 6.328248e-10 | 1.017113e-11 | 1.305329
89.29474 | 11.5326 | 11.79846 | 10.49477 | -0.2658649 | 6.309494e-10 | 1.016351e-11 | 1.3037
89.30474 | 11.5115 | 11.80362 | 10.50155 | -0.2921247 | 6.290794e-10 | 1.01559e-11 | 1.302073
89.31473 | 11.5337 | 11.80881 | 10.50836 | -0.2751128 | 6.272165e-10 | 1.014831e-11 | 1.300451
89.32473 | 11.5037 | 11.81404 | 10.51521 | -0.3103397 | 6.253571e-10 | 1.014071e-11 | 1.29883
89.33473 | 11.5098 | 11.8193 | 10.52209 | -0.3095 | 6.235029e-10 | 1.013311e-11 | 1.297211
89.34473 | 11.5506 | 11.82459 | 10.529 | -0.2739942 | 6.21654e-10 | 1.012552e-11 | 1.295595
89.35473 | 11.5041 | 11.82992 | 10.53594 | -0.3258219 | 6.198103e-10 | 1.011793e-11 | 1.293982
89.36472 | 11.5174 | 11.83528 | 10.54291 | -0.317878 | 6.179737e-10 | 1.011036e-11 | 1.292373
89.37472 | 11.5346 | 11.84067 | 10.54991 | -0.3060734 | 6.161406e-10 | 1.010278e-11 | 1.290765
89.38472 | 11.4989 | 11.8461 | 10.55694 | -0.3472025 | 6.143126e-10 | 1.009521e-11 | 1.289159
89.39472 | 11.5216 | 11.85157 | 10.56401 | -0.3299656 | 6.124897e-10 | 1.008764e-11 | 1.287557
89.40472 | 11.5148 | 11.85706 | 10.57111 | -0.3422627 | 6.106721e-10 | 1.008007e-11 | 1.285957
89.41472 | 11.5208 | 11.86259 | 10.57823 | -0.3417938 | 6.088597e-10 | 1.007251e-11 | 1.28436
89.42471 | 11.4992 | 11.86815 | 10.58539 | -0.3689533 | 6.070542e-10 | 1.006497e-11 | 1.282767
89.43471 | 11.5299 | 11.87375 | 10.59258 | -0.3438526 | 6.052521e-10 | 1.005742e-11 | 1.281174
89.44471 | 11.5267 | 11.87939 | 10.5998 | -0.352686 | 6.034551e-10 | 1.004987e-11 | 1.279585
89.45471 | 11.5094 | 11.88505 | 10.60706 | -0.3756536 | 6.016632e-10 | 1.004233e-11 | 1.277998
89.46471 | 11.5429 | 11.89076 | 10.61434 | -0.3478555 | 5.998764e-10 | 1.00348e-11 | 1.276414
89.4747 | 11.4904 | 11.89649 | 10.62165 | -0.4060859 | 5.980965e-10 | 1.002727e-11 | 1.274834
89.4847 | 11.54 | 11.90226 | 10.629 | -0.3622565 | 5.963199e-10 | 1.001975e-11 | 1.273255
89.4947 | 11.497 | 11.90806 | 10.63638 | -0.4110615 | 5.945483e-10 | 1.001223e-11 | 1.271679
89.5047 | 11.5354 | 11.9139 | 10.6438 | -0.3785009 | 5.927819e-10 | 1.000471e-11 | 1.270105
89.5147 | 11.518 | 11.91977 | 10.65124 | -0.4017749 | 5.910204e-10 | 9.997201e-12 | 1.268534
89.5247 | 11.5382 | 11.92568 | 10.65872 | -0.3874836 | 5.892641e-10 | 9.989696e-12 | 1.266965
89.53469 | 11.4842 | 11.93162 | 10.66622 | -0.4474209 | 5.875145e-10 | 9.982203e-12 | 1.265401
89.54469 | 11.521 | 11.9376 | 10.67376 | -0.4165987 | 5.857681e-10 | 9.974706e-12 | 1.263838
89.55469 | 11.5146 | 11.94361 | 10.68133 | -0.4290113 | 5.840267e-10 | 9.967215e-12 | 1.262277
89.56469 | 11.4949 | 11.94966 | 10.68894 | -0.4547587 | 5.822903e-10 | 9.959729e-12 | 1.260718
89.57469 | 11.5265 | 11.95574 | 10.69658 | -0.4292409 | 5.805589e-10 | 9.952248e-12 | 1.259163
89.58468 | 11.4981 | 11.96185 | 10.70424 | -0.4637519 | 5.788341e-10 | 9.944779e-12 | 1.257611
89.59468 | 11.5247 | 11.968 | 10.71194 | -0.443304 | 5.771127e-10 | 9.937309e-12 | 1.25606
89.60468 | 11.4575 | 11.97419 | 10.71968 | -0.5166911 | 5.753961e-10 | 9.929843e-12 | 1.254512
89.61468 | 11.5042 | 11.98041 | 10.72745 | -0.4762131 | 5.736844e-10 | 9.922382e-12 | 1.252967
89.62468 | 11.491 | 11.98667 | 10.73525 | -0.4956704 | 5.719777e-10 | 9.914927e-12 | 1.251424
89.63468 | 11.4914 | 11.99296 | 10.74308 | -0.5015627 | 5.702758e-10 | 9.907476e-12 | 1.249883
89.64467 | 11.5 | 11.99928 | 10.75094 | -0.4992839 | 5.685806e-10 | 9.900039e-12 | 1.248347
89.65467 | 11.4652 | 12.00565 | 10.75884 | -0.5404468 | 5.668885e-10 | 9.892599e-12 | 1.246812
89.66467 | 11.4803 | 12.01204 | 10.76677 | -0.5317448 | 5.652013e-10 | 9.885164e-12 | 1.245279
89.67467 | 11.4526 | 12.01848 | 10.77473 | -0.5658788 | 5.635191e-10 | 9.877738e-12 | 1.243749
89.68467 | 11.4868 | 12.02495 | 10.78273 | -0.5381472 | 5.618414e-10 | 9.87031e-12 | 1.24222
89.69466 | 11.4916 | 12.03145 | 10.79075 | -0.539845 | 5.601703e-10 | 9.862898e-12 | 1.240697
89.70466 | 11.4748 | 12.03798 | 10.79881 | -0.5631848 | 5.585024e-10 | 9.855484e-12 | 1.239174
89.71466 | 11.4911 | 12.04456 | 10.80691 | -0.5534603 | 5.568394e-10 | 9.848076e-12 | 1.237653
89.72466 | 11.4893 | 12.05117 | 10.81504 | -0.5618713 | 5.55181e-10 | 9.840672e-12 | 1.236135
89.73466 | 11.4568 | 12.05782 | 10.8232 | -0.6010181 | 5.535275e-10 | 9.833275e-12 | 1.23462
89.74466 | 11.4976 | 12.0645 | 10.83139 | -0.5669006 | 5.518788e-10 | 9.825883e-12 | 1.233107
89.75465 | 11.4987 | 12.07121 | 10.83961 | -0.572512 | 5.502364e-10 | 9.818502e-12 | 1.231598
89.76465 | 11.5136 | 12.07797 | 10.84788 | -0.5643665 | 5.485973e-10 | 9.811124e-12 | 1.23009
89.77465 | 11.5134 | 12.08476 | 10.85617 | -0.5713564 | 5.469628e-10 | 9.803748e-12 | 1.228585
89.78465 | 11.5175 | 12.09158 | 10.8645 | -0.5740823 | 5.45333e-10 | 9.796377e-12 | 1.227082
89.79465 | 11.505 | 12.09844 | 10.87286 | -0.593444 | 5.437078e-10 | 9.789011e-12 | 1.225581
89.80464 | 11.5272 | 12.10533 | 10.88125 | -0.5781347 | 5.420889e-10 | 9.781655e-12 | 1.224084
89.81464 | 11.5343 | 12.11227 | 10.88968 | -0.5779687 | 5.404731e-10 | 9.774301e-12 | 1.222588
89.82464 | 11.5481 | 12.11924 | 10.89814 | -0.5711388 | 5.388621e-10 | 9.766952e-12 | 1.221095
89.83464 | 11.545 | 12.12625 | 10.90664 | -0.5812451 | 5.372557e-10 | 9.759609e-12 | 1.219604
89.84464 | 11.5566 | 12.13329 | 10.91517 | -0.5766877 | 5.356539e-10 | 9.75227e-12 | 1.218116
89.85464 | 11.5458 | 12.14037 | 10.92374 | -0.5945666 | 5.340568e-10 | 9.744938e-12 | 1.21663
89.86463 | 11.5546 | 12.14748 | 10.93233 | -0.5928751 | 5.324661e-10 | 9.737622e-12 | 1.215148
89.87463 | 11.568 | 12.15463 | 10.94096 | -0.5866267 | 5.308782e-10 | 9.7303e-12 | 1.213667
89.88463 | 11.5841 | 12.16181 | 10.94963 | -0.5777149 | 5.292949e-10 | 9.722985e-12 | 1.212188
89.89463 | 11.5915 | 12.16904 | 10.95833 | -0.5775395 | 5.277162e-10 | 9.715675e-12 | 1.210712
89.90463 | 11.6035 | 12.1763 | 10.96706 | -0.5728006 | 5.261421e-10 | 9.70837e-12 | 1.209238
89.91462 | 11.6064 | 12.18359 | 10.97582 | -0.5771911 | 5.245741e-10 | 9.701079e-12 | 1.207768
89.92462 | 11.6168 | 12.19093 | 10.98463 | -0.5741252 | 5.230089e-10 | 9.693783e-12 | 1.206299
89.93462 | 11.6279 | 12.1983 | 10.99346 | -0.5703964 | 5.214485e-10 | 9.686496e-12 | 1.204832
89.94462 | 11.6649 | 12.2057 | 11.00234 | -0.5408048 | 5.198927e-10 | 9.679217e-12 | 1.203368
89.95462 | 11.6636 | 12.21315 | 11.01124 | -0.5495496 | 5.183413e-10 | 9.671941e-12 | 1.201906
89.96462 | 11.6989 | 12.22063 | 11.02018 | -0.5217314 | 5.167944e-10 | 9.664672e-12 | 1.200446
89.97461 | 11.6755 | 12.22814 | 11.02915 | -0.5526424 | 5.152535e-10 | 9.657414e-12 | 1.198991
89.98461 | 11.7107 | 12.2357 | 11.03816 | -0.5249981 | 5.137156e-10 | 9.650156e-12 | 1.197536
89.99461 | 11.7216 | 12.24329 | 11.04721 | -0.5216907 | 5.121822e-10 | 9.642904e-12 | 1.196083