## Summary
Parameter | MoC_0.66 F m -3 m | Mo_Im3m_fixed I m -3 m
Sample | M24-MM-Mo2C-SM_Cu_powder.dat | M24-MM-Mo2C-SM_Cu_powder.dat
Method | GSAS-II | GSAS-II
Phase name | MoC_0.66 F m -3 m | Mo_Im3m_fixed I m -3 m
COD / MP ID | manual | manual
Formula | Mo4 C2.64 | Mo2
Space group
Space group # | 225 | 229
Crystal system | cubic | cubic
a (Å) | 4.08768 | 2.91674
b (Å) | 4.08768 | 2.91674
c (Å) | 4.08768 | 2.91674
α (°) | 90 | 90
β (°) | 90 | 90
γ (°) | 90 | 90
Volume (A^3) | 68.30135 | 24.81386
da/a0 (%) | -3.887 | 0
db/b0 (%) | -3.887 | 0
dc/c0 (%) | -3.887 | 0
dV/V0 (%) | -11.214 | 0
Weight fraction (%) | 0 | 100
GSAS-II mass weight fraction (%) | 0 | 100
Weight fraction ± (%) | 2 | 2
Weight fraction error source | integrated_phase_area_full_covariance+systematic_floor+binary_closure | integrated_phase_area_full_covariance+systematic_floor+binary_closure
Weight fraction propagated sigma (%) | 0 | 0
Weight fraction systematic floor (%) | 1 | 2
Weight fraction method | integrated_phase_pattern_area | integrated_phase_pattern_area
Integrated phase fraction (%) | 0 | 100
Integrated - wt fraction (percentage points) | 0 | 0
Integrated phase fraction method | primary_quant_from_refined_phase_envelope | primary_quant_from_refined_phase_envelope
Crystallite size (nm) | 1000 | 1000
Crystallite size source | gsas_hap_size | gsas_hap_size
Scale factor | 1.28229 | 46795363338.3
Scale factor sigma | 0.00942239 | 0
Scale factor sigma (%) | 0.735 | 0
Scale factor sigma source | gsas_covariance | gsas_covariance
Scale * phase mass value | 532.7526 | 8979094317357.2
Legacy mass-weighted scale value | 532.7526 | 8979094317357.2
U (Caglioti) | 0.01489 | 0.01489
V (Caglioti) | -0.01538 | -0.01538
W (Caglioti) | 0.00566 | 0.00566
X (Lorentzian) | 0 | 0
Y (Lorentzian) | 14.23048 | 14.23048
η at strongest | 1 | 1
FWHM (°) | 14.9643 | 14.9784
FWHM reference 2theta (deg) | 36.0144 | 36.3444
FWHM reference hkl | [1, 1, 1] | [1, 1, 0]
N reflections | 5 | 3
Seeded by | gsas2 | gsas2
Zero shift (°) | -1.8718 | -1.8718
Rwp (%) | 3.49 | 3.49
Rp (%) | 2.93 | 2.93
χ² | 34.742 | 34.742
GoF | 5.894 | 5.894

## Plot Data
2theta | Y_obs | Y_calc | Background | Residual | MoC_0.66 F m -3 m | Mo_Im3m_fixed I m -3 m | MoC_0.66 F m -3 m peak 2θ | MoC_0.66 F m -3 m [hkl] | Mo_Im3m_fixed I m -3 m peak 2θ | Mo_Im3m_fixed I m -3 m [hkl]
10.00918 | 66.0404 | 71.83755 | 71.19281 | -5.797146 | 1.203501e-08 | 0.6447393 | 38.099 | [111] | 43.861 | [110]
10.01918 | 65.9697 | 71.72742 | 71.08232 | -5.757721 | 1.202858e-08 | 0.6450992 | 44.281 | [200] | 63.765 | [200]
10.02917 | 65.9772 | 71.61787 | 70.97241 | -5.640665 | 1.202216e-08 | 0.645459 | 64.415 | [220] | 80.614 | [211]
10.03917 | 65.9214 | 71.50866 | 70.86284 | -5.587258 | 1.201573e-08 | 0.6458196 | 77.362 | [311]
10.04917 | 65.8695 | 71.39991 | 70.75373 | -5.530406 | 1.200931e-08 | 0.6461804 | 81.502 | [222]
10.05917 | 65.8294 | 71.29161 | 70.64507 | -5.46221 | 1.20029e-08 | 0.6465416
10.06917 | 65.7687 | 71.18377 | 70.53686 | -5.415068 | 1.199649e-08 | 0.6469032
10.07916 | 65.7515 | 71.07649 | 70.42922 | -5.324985 | 1.199009e-08 | 0.6472647
10.08916 | 65.6552 | 70.96955 | 70.32192 | -5.314346 | 1.198369e-08 | 0.6476269
10.09916 | 65.6658 | 70.86306 | 70.21507 | -5.197256 | 1.19773e-08 | 0.6479896
10.10916 | 65.5753 | 70.75701 | 70.10866 | -5.181714 | 1.197091e-08 | 0.6483524
10.11916 | 65.5684 | 70.65142 | 70.0027 | -5.08302 | 1.196453e-08 | 0.6487157
10.12916 | 65.4959 | 70.54627 | 69.89719 | -5.05037 | 1.195815e-08 | 0.6490793
10.13915 | 65.4436 | 70.44167 | 69.79223 | -4.998069 | 1.195178e-08 | 0.6494428
10.14915 | 65.418 | 70.33741 | 69.6876 | -4.919406 | 1.194541e-08 | 0.6498071
10.15915 | 65.3795 | 70.23358 | 69.58341 | -4.854085 | 1.193905e-08 | 0.6501718
10.16915 | 65.3252 | 70.1302 | 69.47967 | -4.805003 | 1.193269e-08 | 0.6505367
10.17915 | 65.2928 | 70.02726 | 69.37636 | -4.734459 | 1.192634e-08 | 0.650902
10.18914 | 65.2477 | 69.92486 | 69.27359 | -4.677155 | 1.192e-08 | 0.6512673
10.19914 | 65.2052 | 69.82278 | 69.17115 | -4.617585 | 1.191366e-08 | 0.6516333
10.20914 | 65.1629 | 69.72115 | 69.06915 | -4.558248 | 1.190732e-08 | 0.6519996
10.21914 | 65.1056 | 69.61994 | 68.96758 | -4.514345 | 1.190098e-08 | 0.6523663
10.22914 | 65.1205 | 69.51917 | 68.86644 | -4.398673 | 1.189465e-08 | 0.6527333
10.23914 | 65.0174 | 69.41883 | 68.76573 | -4.401432 | 1.188833e-08 | 0.6531007
10.24913 | 65.0028 | 69.31902 | 68.66555 | -4.31622 | 1.188202e-08 | 0.6534681
10.25913 | 64.9333 | 69.21954 | 68.5657 | -4.286235 | 1.187571e-08 | 0.6538361
10.26913 | 64.9178 | 69.12048 | 68.46627 | -4.202677 | 1.18694e-08 | 0.6542045
10.27913 | 64.8603 | 69.02184 | 68.36727 | -4.161543 | 1.18631e-08 | 0.6545733
10.28913 | 64.8252 | 68.92363 | 68.26869 | -4.098433 | 1.18568e-08 | 0.6549423
10.29912 | 64.7887 | 68.82594 | 68.17063 | -4.037244 | 1.185051e-08 | 0.6553115
10.30912 | 64.7609 | 68.72858 | 68.0729 | -3.967677 | 1.184422e-08 | 0.6556813
10.31912 | 64.7023 | 68.63163 | 67.97558 | -3.92933 | 1.183794e-08 | 0.6560515
10.32912 | 64.698 | 68.5351 | 67.87868 | -3.837101 | 1.183166e-08 | 0.656422
10.33912 | 64.6005 | 68.43899 | 67.7822 | -3.838489 | 1.182539e-08 | 0.6567929
10.34912 | 64.6308 | 68.34329 | 67.68613 | -3.712493 | 1.181912e-08 | 0.657164
10.35911 | 64.5516 | 68.24811 | 67.59057 | -3.696507 | 1.181286e-08 | 0.6575352
10.36911 | 64.5234 | 68.15324 | 67.49533 | -3.629838 | 1.18066e-08 | 0.6579071
10.37911 | 64.4682 | 68.05878 | 67.4005 | -3.590581 | 1.180035e-08 | 0.6582794
10.38911 | 64.4395 | 67.96473 | 67.30608 | -3.525234 | 1.17941e-08 | 0.658652
10.39911 | 64.3856 | 67.8711 | 67.21207 | -3.485497 | 1.178786e-08 | 0.659025
10.4091 | 64.3539 | 67.77796 | 67.11856 | -3.42406 | 1.178163e-08 | 0.6593979
10.4191 | 64.3312 | 67.68514 | 67.02537 | -3.353937 | 1.177539e-08 | 0.6597717
10.4291 | 64.3046 | 67.59272 | 66.93257 | -3.288119 | 1.176916e-08 | 0.6601456
10.4391 | 64.2465 | 67.5007 | 66.84018 | -3.254205 | 1.176294e-08 | 0.6605201
10.4491 | 64.2337 | 67.40909 | 66.7482 | -3.175393 | 1.175672e-08 | 0.6608948
10.4591 | 64.1653 | 67.31788 | 66.65661 | -3.152583 | 1.175051e-08 | 0.6612699
10.46909 | 64.1233 | 67.22716 | 66.56552 | -3.103864 | 1.174431e-08 | 0.661645
10.47909 | 64.075 | 67.13675 | 66.47473 | -3.061752 | 1.17381e-08 | 0.6620208
10.48909 | 64.0629 | 67.04674 | 66.38434 | -2.983838 | 1.17319e-08 | 0.662397
10.49909 | 64.0088 | 66.95712 | 66.29435 | -2.948321 | 1.172571e-08 | 0.6627735
10.50909 | 63.9635 | 66.8679 | 66.20475 | -2.904398 | 1.171952e-08 | 0.6631505
10.51908 | 63.9132 | 66.77916 | 66.11563 | -2.865958 | 1.171334e-08 | 0.6635273
10.52908 | 63.8562 | 66.69072 | 66.02682 | -2.834521 | 1.170716e-08 | 0.6639049
10.53908 | 63.8251 | 66.60268 | 65.93839 | -2.777575 | 1.170099e-08 | 0.6642829
10.54908 | 63.7961 | 66.51502 | 65.85036 | -2.71892 | 1.169482e-08 | 0.6646612
10.55908 | 63.763 | 66.42775 | 65.76271 | -2.664753 | 1.168866e-08 | 0.6650399
10.56908 | 63.7282 | 66.34087 | 65.67545 | -2.612673 | 1.16825e-08 | 0.665419
10.57907 | 63.6722 | 66.25447 | 65.58867 | -2.582266 | 1.167635e-08 | 0.6657981
10.58907 | 63.6086 | 66.16836 | 65.50218 | -2.559757 | 1.16702e-08 | 0.6661778
10.59907 | 63.5421 | 66.08263 | 65.41607 | -2.540532 | 1.166406e-08 | 0.666558
10.60907 | 63.5185 | 65.99729 | 65.33035 | -2.47879 | 1.165792e-08 | 0.6669385
10.61907 | 63.4747 | 65.91233 | 65.24501 | -2.437628 | 1.165178e-08 | 0.6673193
10.62906 | 63.4483 | 65.82783 | 65.16013 | -2.379531 | 1.164566e-08 | 0.6677002
10.63906 | 63.3972 | 65.74363 | 65.07555 | -2.346428 | 1.163953e-08 | 0.6680818
10.64906 | 63.3498 | 65.6598 | 64.99134 | -2.310002 | 1.163341e-08 | 0.6684638
10.65906 | 63.2984 | 65.57635 | 64.90751 | -2.277952 | 1.16273e-08 | 0.6688461
10.66906 | 63.2695 | 65.49328 | 64.82405 | -2.223778 | 1.162119e-08 | 0.6692288
10.67906 | 63.242 | 65.41058 | 64.74097 | -2.168577 | 1.161508e-08 | 0.6696119
10.68905 | 63.2304 | 65.32833 | 64.65834 | -2.097931 | 1.160899e-08 | 0.669995
10.69905 | 63.1541 | 65.24637 | 64.576 | -2.092274 | 1.160289e-08 | 0.6703788
10.70905 | 63.1106 | 65.16479 | 64.49402 | -2.054187 | 1.15968e-08 | 0.670763
10.71905 | 63.0713 | 65.08357 | 64.41242 | -2.012269 | 1.159072e-08 | 0.6711475
10.72905 | 63.0427 | 65.00272 | 64.33119 | -1.960019 | 1.158464e-08 | 0.6715324
10.73904 | 63.0061 | 64.92232 | 64.2504 | -1.916216 | 1.157857e-08 | 0.6719173
10.74904 | 62.9717 | 64.8422 | 64.16989 | -1.870497 | 1.15725e-08 | 0.672303
10.75904 | 62.9075 | 64.76244 | 64.08975 | -1.854942 | 1.156643e-08 | 0.672689
10.76904 | 62.8912 | 64.68305 | 64.00997 | -1.79185 | 1.156037e-08 | 0.6730754
10.77904 | 62.8589 | 64.60402 | 63.93056 | -1.74512 | 1.155432e-08 | 0.6734622
10.78904 | 62.8291 | 64.52535 | 63.8515 | -1.69625 | 1.154826e-08 | 0.6738493
10.79903 | 62.793 | 64.44712 | 63.77288 | -1.654118 | 1.154222e-08 | 0.6742364
10.80903 | 62.7921 | 64.36917 | 63.69454 | -1.577065 | 1.153618e-08 | 0.6746244
10.81903 | 62.7334 | 64.29157 | 63.61656 | -1.558169 | 1.153015e-08 | 0.6750126
10.82903 | 62.6783 | 64.21433 | 63.53893 | -1.536029 | 1.152411e-08 | 0.6754012
10.83903 | 62.6512 | 64.13744 | 63.46165 | -1.486244 | 1.151809e-08 | 0.6757903
10.84902 | 62.5923 | 64.06099 | 63.38481 | -1.468688 | 1.151207e-08 | 0.6761793
10.85902 | 62.5435 | 63.98481 | 63.30824 | -1.441308 | 1.150606e-08 | 0.6765691
10.86902 | 62.5057 | 63.90898 | 63.23202 | -1.403279 | 1.150004e-08 | 0.6769593
10.87902 | 62.4645 | 63.8335 | 63.15615 | -1.369 | 1.149404e-08 | 0.6773497
10.88902 | 62.4517 | 63.75837 | 63.08063 | -1.306669 | 1.148804e-08 | 0.6777407
10.89902 | 62.411 | 63.68359 | 63.00545 | -1.272586 | 1.148204e-08 | 0.678132
10.90901 | 62.3638 | 63.60922 | 62.9307 | -1.245424 | 1.147605e-08 | 0.6785232
10.91901 | 62.3304 | 63.53513 | 62.85622 | -1.204732 | 1.147006e-08 | 0.6789152
10.92901 | 62.2789 | 63.46138 | 62.78208 | -1.182484 | 1.146408e-08 | 0.6793077
10.93901 | 62.2317 | 63.38798 | 62.70828 | -1.156279 | 1.14581e-08 | 0.6797005
10.94901 | 62.1987 | 63.31492 | 62.63482 | -1.116216 | 1.145213e-08 | 0.6800937
10.959 | 62.1432 | 63.24227 | 62.56178 | -1.099066 | 1.144617e-08 | 0.6804869
10.969 | 62.1152 | 63.16988 | 62.489 | -1.054682 | 1.14402e-08 | 0.6808808
10.979 | 62.0479 | 63.09784 | 62.41656 | -1.049937 | 1.143425e-08 | 0.6812751
10.989 | 61.9905 | 63.02613 | 62.34446 | -1.035629 | 1.142829e-08 | 0.6816699
10.999 | 61.9568 | 62.95476 | 62.27269 | -0.9979569 | 1.142234e-08 | 0.6820649
11.009 | 61.9065 | 62.88372 | 62.20126 | -0.9772197 | 1.14164e-08 | 0.6824604
11.01899 | 61.8865 | 62.81309 | 62.13023 | -0.9265868 | 1.141047e-08 | 0.6828559
11.02899 | 61.8634 | 62.74272 | 62.05946 | -0.8793156 | 1.140453e-08 | 0.6832521
11.03899 | 61.8199 | 62.67268 | 61.98903 | -0.852776 | 1.13986e-08 | 0.6836488
11.04899 | 61.7935 | 62.60297 | 61.91892 | -0.8094666 | 1.139268e-08 | 0.6840458
11.05899 | 61.7287 | 62.53359 | 61.84914 | -0.8048865 | 1.138676e-08 | 0.6844432
11.06898 | 61.6703 | 62.4646 | 61.77976 | -0.7943034 | 1.138085e-08 | 0.6848406
11.07898 | 61.6464 | 62.39588 | 61.71064 | -0.749478 | 1.137494e-08 | 0.6852388
11.08898 | 61.61 | 62.32748 | 61.64184 | -0.7174786 | 1.136903e-08 | 0.6856374
11.09898 | 61.5588 | 62.2594 | 61.57337 | -0.7006038 | 1.136313e-08 | 0.6860363
11.10898 | 61.5178 | 62.19165 | 61.50522 | -0.6738528 | 1.135724e-08 | 0.6864358
11.11898 | 61.5136 | 62.12422 | 61.43739 | -0.6106243 | 1.135135e-08 | 0.6868355
11.12897 | 61.4645 | 62.05718 | 61.36995 | -0.5926841 | 1.134547e-08 | 0.6872352
11.13897 | 61.4397 | 61.9904 | 61.30276 | -0.550697 | 1.133959e-08 | 0.6876357
11.14897 | 61.4195 | 61.92393 | 61.23589 | -0.5044291 | 1.133371e-08 | 0.6880367
11.15897 | 61.3752 | 61.85778 | 61.16934 | -0.4825794 | 1.132784e-08 | 0.6884379
11.16897 | 61.3332 | 61.79195 | 61.10311 | -0.4587467 | 1.132197e-08 | 0.6888397
11.17896 | 61.297 | 61.7265 | 61.03725 | -0.4294954 | 1.131612e-08 | 0.6892414
11.18896 | 61.2722 | 61.66129 | 60.97165 | -0.3890931 | 1.131026e-08 | 0.6896439
11.19896 | 61.2403 | 61.5964 | 60.90636 | -0.3561046 | 1.130441e-08 | 0.6900468
11.20896 | 61.205 | 61.53183 | 60.84138 | -0.3268288 | 1.129856e-08 | 0.6904501
11.21896 | 61.1806 | 61.46756 | 60.77671 | -0.2869646 | 1.129272e-08 | 0.6908537
11.22896 | 61.1212 | 61.40361 | 60.71235 | -0.282411 | 1.128688e-08 | 0.6912578
11.23895 | 61.1011 | 61.34003 | 60.64837 | -0.2389302 | 1.128105e-08 | 0.6916619
11.24895 | 61.0756 | 61.27669 | 60.58463 | -0.2010941 | 1.127523e-08 | 0.6920668
11.25895 | 61.0652 | 61.21367 | 60.52119 | -0.1484652 | 1.12694e-08 | 0.6924721
11.26895 | 61.0275 | 61.15094 | 60.45806 | -0.1234425 | 1.126358e-08 | 0.6928777
11.27895 | 60.982 | 61.08852 | 60.39524 | -0.1065249 | 1.125777e-08 | 0.6932838
11.28894 | 60.9688 | 61.02647 | 60.33278 | -0.05767345 | 1.125197e-08 | 0.6936899
11.29894 | 60.9281 | 60.96466 | 60.27057 | -0.03656273 | 1.124616e-08 | 0.6940967
11.30894 | 60.8932 | 60.90315 | 60.20865 | -0.009953945 | 1.124036e-08 | 0.694504
11.31894 | 60.8642 | 60.84195 | 60.14703 | 0.02225388 | 1.123457e-08 | 0.6949117
11.32894 | 60.8219 | 60.78104 | 60.08572 | 0.04086192 | 1.122878e-08 | 0.6953198
11.33894 | 60.7923 | 60.72043 | 60.0247 | 0.0718712 | 1.1223e-08 | 0.6957282
11.34893 | 60.7532 | 60.66018 | 59.96404 | 0.09302249 | 1.121722e-08 | 0.6961367
11.35893 | 60.7502 | 60.60016 | 59.90362 | 0.1500376 | 1.121145e-08 | 0.696546
11.36893 | 60.7183 | 60.54044 | 59.84349 | 0.177857 | 1.120568e-08 | 0.6969557
11.37893 | 60.7086 | 60.48102 | 59.78365 | 0.2275819 | 1.119991e-08 | 0.6973658
11.38893 | 60.659 | 60.42189 | 59.72411 | 0.2371131 | 1.119415e-08 | 0.6977763
11.39892 | 60.6349 | 60.36311 | 59.66492 | 0.2717932 | 1.11884e-08 | 0.6981868
11.40892 | 60.5942 | 60.30456 | 59.60596 | 0.2896407 | 1.118265e-08 | 0.6985981
11.41892 | 60.5808 | 60.2463 | 59.54729 | 0.3344978 | 1.11769e-08 | 0.6990098
11.42892 | 60.5425 | 60.18833 | 59.48891 | 0.3541654 | 1.117116e-08 | 0.699422
11.43892 | 60.5115 | 60.13066 | 59.43082 | 0.3808447 | 1.116542e-08 | 0.6998345
11.44892 | 60.482 | 60.07326 | 59.37302 | 0.4087366 | 1.115969e-08 | 0.7002474
11.45891 | 60.4418 | 60.01621 | 59.31555 | 0.4255851 | 1.115397e-08 | 0.7006604
11.46891 | 60.42 | 59.95939 | 59.25832 | 0.4606057 | 1.114824e-08 | 0.7010741
11.47891 | 60.3872 | 59.90286 | 59.20137 | 0.4843418 | 1.114253e-08 | 0.7014883
11.48891 | 60.3656 | 59.84661 | 59.1447 | 0.5189947 | 1.113681e-08 | 0.7019029
11.49891 | 60.3302 | 59.79063 | 59.08832 | 0.5395654 | 1.113111e-08 | 0.7023179
11.5089 | 60.3105 | 59.735 | 59.03227 | 0.5754991 | 1.112541e-08 | 0.7027329
11.5189 | 60.3032 | 59.67959 | 58.97644 | 0.6236085 | 1.111971e-08 | 0.7031488
11.5289 | 60.2546 | 59.62446 | 58.9209 | 0.6301386 | 1.111401e-08 | 0.703565
11.5389 | 60.227 | 59.56961 | 58.86563 | 0.6573905 | 1.110833e-08 | 0.7039816
11.5489 | 60.1897 | 59.51503 | 58.81064 | 0.6746651 | 1.110264e-08 | 0.7043987
11.5589 | 60.1551 | 59.46074 | 58.75592 | 0.6943635 | 1.109696e-08 | 0.7048162
11.56889 | 60.1036 | 59.40677 | 58.70153 | 0.6968328 | 1.109129e-08 | 0.7052336
11.57889 | 60.0758 | 59.35302 | 58.64737 | 0.7227819 | 1.108562e-08 | 0.705652
11.58889 | 60.0449 | 59.29954 | 58.59347 | 0.7453577 | 1.107996e-08 | 0.7060707
11.59889 | 60.0483 | 59.24634 | 58.53985 | 0.8019614 | 1.107429e-08 | 0.7064898
11.60889 | 59.982 | 59.19341 | 58.4865 | 0.7885937 | 1.106864e-08 | 0.7069095
11.61888 | 59.9605 | 59.1408 | 58.43347 | 0.8197032 | 1.106299e-08 | 0.707329
11.62888 | 59.9319 | 59.0884 | 58.38065 | 0.8434962 | 1.105734e-08 | 0.7077494
11.63888 | 59.9043 | 59.03628 | 58.32811 | 0.8680209 | 1.10517e-08 | 0.7081702
11.64888 | 59.88 | 58.98442 | 58.27583 | 0.8955782 | 1.104607e-08 | 0.7085914
11.65888 | 59.8595 | 58.93283 | 58.22382 | 0.926669 | 1.104043e-08 | 0.7090131
11.66887 | 59.794 | 58.88156 | 58.17212 | 0.9124434 | 1.103481e-08 | 0.7094348
11.67887 | 59.7575 | 58.8305 | 58.12064 | 0.9270046 | 1.102919e-08 | 0.7098574
11.68887 | 59.7261 | 58.7797 | 58.06942 | 0.9464026 | 1.102357e-08 | 0.7102802
11.69887 | 59.6868 | 58.72916 | 58.01846 | 0.9576379 | 1.101796e-08 | 0.7107036
11.70887 | 59.6606 | 58.67889 | 57.96776 | 0.9817117 | 1.101235e-08 | 0.7111274
11.71887 | 59.6602 | 58.62888 | 57.91732 | 1.031325 | 1.100674e-08 | 0.7115516
11.72886 | 59.6325 | 58.57917 | 57.8672 | 1.053329 | 1.100115e-08 | 0.7119759
11.73886 | 59.5709 | 58.52968 | 57.81727 | 1.041224 | 1.099556e-08 | 0.7124009
11.74886 | 59.557 | 58.48044 | 57.76761 | 1.076562 | 1.098996e-08 | 0.7128264
11.75886 | 59.5316 | 58.43146 | 57.71821 | 1.100143 | 1.098438e-08 | 0.7132523
11.76886 | 59.5005 | 58.38273 | 57.66905 | 1.117768 | 1.09788e-08 | 0.7136786
11.77885 | 59.485 | 58.33431 | 57.62021 | 1.150689 | 1.097323e-08 | 0.714105
11.78885 | 59.4445 | 58.28609 | 57.57156 | 1.158406 | 1.096766e-08 | 0.7145322
11.79885 | 59.4217 | 58.23813 | 57.52317 | 1.183569 | 1.096209e-08 | 0.7149599
11.80885 | 59.3625 | 58.19042 | 57.47503 | 1.172081 | 1.095653e-08 | 0.7153879
11.81885 | 59.3586 | 58.14296 | 57.42714 | 1.215641 | 1.095097e-08 | 0.7158164
11.82885 | 59.3517 | 58.09575 | 57.3795 | 1.255951 | 1.094542e-08 | 0.7162453
11.83884 | 59.2959 | 58.04883 | 57.33216 | 1.247066 | 1.093988e-08 | 0.7166742
11.84884 | 59.2667 | 58.00212 | 57.28502 | 1.264579 | 1.093434e-08 | 0.717104
11.85884 | 59.2345 | 57.95566 | 57.23812 | 1.278844 | 1.09288e-08 | 0.7175343
11.86884 | 59.2245 | 57.90944 | 57.19147 | 1.315063 | 1.092326e-08 | 0.7179649
11.87884 | 59.2108 | 57.86346 | 57.14507 | 1.347337 | 1.091773e-08 | 0.718396
11.88883 | 59.1811 | 57.81778 | 57.09895 | 1.363321 | 1.091222e-08 | 0.7188271
11.89883 | 59.1527 | 57.77229 | 57.05303 | 1.380407 | 1.09067e-08 | 0.7192591
11.90883 | 59.1298 | 57.72705 | 57.00736 | 1.40275 | 1.090118e-08 | 0.7196915
11.91883 | 59.0742 | 57.68205 | 56.96192 | 1.392151 | 1.089567e-08 | 0.7201243
11.92883 | 59.0272 | 57.63729 | 56.91673 | 1.389911 | 1.089017e-08 | 0.7205576
11.93883 | 59.0305 | 57.59277 | 56.87178 | 1.437731 | 1.088467e-08 | 0.7209913
11.94882 | 58.997 | 57.54853 | 56.82711 | 1.448468 | 1.087917e-08 | 0.721425
11.95882 | 58.9655 | 57.50449 | 56.78263 | 1.461012 | 1.087368e-08 | 0.7218596
11.96882 | 58.9337 | 57.46068 | 56.73839 | 1.473018 | 1.08682e-08 | 0.7222947
11.97882 | 58.9106 | 57.41711 | 56.69438 | 1.493487 | 1.086272e-08 | 0.7227301
11.98882 | 58.8862 | 57.37378 | 56.65061 | 1.512421 | 1.085724e-08 | 0.7231661
11.99881 | 58.865 | 57.33072 | 56.60712 | 1.534278 | 1.085177e-08 | 0.7236019
12.00881 | 58.8272 | 57.28786 | 56.56382 | 1.539344 | 1.08463e-08 | 0.7240388
12.01881 | 58.8013 | 57.24522 | 56.52075 | 1.556077 | 1.084084e-08 | 0.724476
12.02881 | 58.7677 | 57.20282 | 56.47791 | 1.564879 | 1.083538e-08 | 0.7249138
12.03881 | 58.7185 | 57.16065 | 56.4353 | 1.557849 | 1.082993e-08 | 0.7253519
12.04881 | 58.7212 | 57.11871 | 56.39292 | 1.60249 | 1.082448e-08 | 0.7257904
12.0588 | 58.6806 | 57.07704 | 56.35081 | 1.603559 | 1.081904e-08 | 0.726229
12.0688 | 58.6325 | 57.03556 | 56.30889 | 1.596942 | 1.08136e-08 | 0.7266685
12.0788 | 58.6221 | 56.9943 | 56.26719 | 1.627798 | 1.080816e-08 | 0.7271084
12.0888 | 58.5922 | 56.95327 | 56.22572 | 1.638927 | 1.080273e-08 | 0.7275488
12.0988 | 58.577 | 56.91247 | 56.18448 | 1.66453 | 1.079731e-08 | 0.7279896
12.10879 | 58.5453 | 56.87193 | 56.1435 | 1.673368 | 1.079189e-08 | 0.7284304
12.11879 | 58.5207 | 56.83158 | 56.10271 | 1.689123 | 1.078647e-08 | 0.7288722
12.12879 | 58.4923 | 56.79145 | 56.06213 | 1.700854 | 1.078106e-08 | 0.7293144
12.13879 | 58.466 | 56.75154 | 56.02178 | 1.714464 | 1.077565e-08 | 0.7297569
12.14879 | 58.4224 | 56.71185 | 55.98165 | 1.710552 | 1.077025e-08 | 0.7302001
12.15879 | 58.3833 | 56.67238 | 55.94174 | 1.710919 | 1.076485e-08 | 0.7306436
12.16878 | 58.3762 | 56.63317 | 55.90209 | 1.743028 | 1.075947e-08 | 0.7310871
12.17878 | 58.3363 | 56.59414 | 55.86261 | 1.742157 | 1.075408e-08 | 0.7315316
12.18878 | 58.3113 | 56.55533 | 55.82336 | 1.755969 | 1.074869e-08 | 0.7319764
12.19878 | 58.2806 | 56.51674 | 55.78432 | 1.763863 | 1.074331e-08 | 0.7324218
12.20878 | 58.2475 | 56.47836 | 55.74549 | 1.769141 | 1.073794e-08 | 0.7328676
12.21877 | 58.2275 | 56.44023 | 55.70692 | 1.787266 | 1.073258e-08 | 0.7333135
12.22877 | 58.1981 | 56.40229 | 55.66853 | 1.795814 | 1.072721e-08 | 0.7337601
12.23877 | 58.156 | 56.36455 | 55.63034 | 1.791449 | 1.072185e-08 | 0.7342073
12.24877 | 58.1279 | 56.32703 | 55.59237 | 1.800871 | 1.071649e-08 | 0.7346549
12.25877 | 58.112 | 56.28972 | 55.55462 | 1.822281 | 1.071114e-08 | 0.735103
12.26877 | 58.0658 | 56.25262 | 55.51707 | 1.81318 | 1.070579e-08 | 0.7355516
12.27876 | 58.0447 | 56.21577 | 55.47977 | 1.828931 | 1.070046e-08 | 0.7360002
12.28876 | 58.008 | 56.17909 | 55.44264 | 1.828911 | 1.069512e-08 | 0.7364497
12.29876 | 57.9844 | 56.14262 | 55.40572 | 1.841781 | 1.068979e-08 | 0.7368996
12.30876 | 57.947 | 56.10636 | 55.36901 | 1.840644 | 1.068446e-08 | 0.73735
12.31876 | 57.9271 | 56.0703 | 55.3325 | 1.8568 | 1.067913e-08 | 0.7378008
12.32875 | 57.8932 | 56.03449 | 55.29623 | 1.858714 | 1.067382e-08 | 0.7382518
12.33875 | 57.8698 | 55.99884 | 55.26014 | 1.870958 | 1.06685e-08 | 0.7387036
12.34875 | 57.8469 | 55.9634 | 55.22425 | 1.883499 | 1.06632e-08 | 0.7391558
12.35875 | 57.8258 | 55.92817 | 55.18856 | 1.897635 | 1.065789e-08 | 0.7396085
12.36875 | 57.7874 | 55.89313 | 55.15307 | 1.894269 | 1.065259e-08 | 0.7400617
12.37875 | 57.7733 | 55.8583 | 55.11778 | 1.915 | 1.064729e-08 | 0.7405153
12.38874 | 57.7463 | 55.8237 | 55.08274 | 1.922596 | 1.064201e-08 | 0.7409691
12.39874 | 57.7079 | 55.78927 | 55.04785 | 1.918626 | 1.063672e-08 | 0.7414236
12.40874 | 57.6846 | 55.75504 | 55.01316 | 1.929556 | 1.063144e-08 | 0.7418787
12.41874 | 57.6576 | 55.72101 | 54.97868 | 1.936588 | 1.062616e-08 | 0.7423343
12.42874 | 57.6274 | 55.68718 | 54.94439 | 1.940222 | 1.062089e-08 | 0.7427903
12.43873 | 57.6091 | 55.65358 | 54.91033 | 1.955525 | 1.061562e-08 | 0.7432463
12.44873 | 57.6013 | 55.62013 | 54.87643 | 1.981165 | 1.061036e-08 | 0.7437033
12.45873 | 57.571 | 55.58689 | 54.84273 | 1.98411 | 1.06051e-08 | 0.7441606
12.46873 | 57.5395 | 55.55384 | 54.80922 | 1.98566 | 1.059984e-08 | 0.7446185
12.47873 | 57.5368 | 55.52098 | 54.77591 | 2.015816 | 1.05946e-08 | 0.745077
12.48873 | 57.5011 | 55.48832 | 54.74279 | 2.012779 | 1.058935e-08 | 0.7455358
12.49872 | 57.4999 | 55.45588 | 54.70989 | 2.044017 | 1.058411e-08 | 0.7459947
12.50872 | 57.4612 | 55.4236 | 54.67715 | 2.037595 | 1.057888e-08 | 0.7464545
12.51872 | 57.4297 | 55.39152 | 54.6446 | 2.038184 | 1.057365e-08 | 0.7469148
12.52872 | 57.4094 | 55.35962 | 54.61224 | 2.049782 | 1.056842e-08 | 0.7473755
12.53872 | 57.3901 | 55.32791 | 54.58007 | 2.062191 | 1.05632e-08 | 0.7478368
12.54871 | 57.3607 | 55.29642 | 54.54812 | 2.06428 | 1.055798e-08 | 0.7482981
12.55871 | 57.3521 | 55.26509 | 54.51633 | 2.087012 | 1.055277e-08 | 0.7487603
12.56871 | 57.3525 | 55.23394 | 54.48472 | 2.118558 | 1.054756e-08 | 0.749223
12.57871 | 57.3353 | 55.20298 | 54.4533 | 2.132318 | 1.054236e-08 | 0.7496861
12.58871 | 57.3086 | 55.17221 | 54.42206 | 2.136393 | 1.053716e-08 | 0.7501497
12.59871 | 57.2786 | 55.14162 | 54.391 | 2.136983 | 1.053196e-08 | 0.7506139
12.6087 | 57.2734 | 55.11124 | 54.36016 | 2.162158 | 1.052678e-08 | 0.751078
12.6187 | 57.2646 | 55.08102 | 54.32948 | 2.183582 | 1.052159e-08 | 0.7515431
12.6287 | 57.241 | 55.05098 | 54.29897 | 2.190023 | 1.051641e-08 | 0.7520087
12.6387 | 57.2183 | 55.02112 | 54.26864 | 2.197182 | 1.051123e-08 | 0.7524748
12.6487 | 57.2046 | 54.99144 | 54.2385 | 2.213161 | 1.050606e-08 | 0.7529413
12.65869 | 57.1763 | 54.96197 | 54.20856 | 2.21433 | 1.05009e-08 | 0.7534079
12.66869 | 57.1672 | 54.93265 | 54.17878 | 2.234549 | 1.049573e-08 | 0.7538754
12.67869 | 57.1593 | 54.90351 | 54.14917 | 2.255791 | 1.049058e-08 | 0.7543434
12.68869 | 57.1422 | 54.87455 | 54.11973 | 2.267654 | 1.048542e-08 | 0.754812
12.69869 | 57.0997 | 54.84576 | 54.09048 | 2.25394 | 1.048027e-08 | 0.755281
12.70869 | 57.0962 | 54.81715 | 54.0614 | 2.27905 | 1.047513e-08 | 0.7557505
12.71868 | 57.0839 | 54.78874 | 54.03252 | 2.295157 | 1.046999e-08 | 0.75622
12.72868 | 57.0895 | 54.76048 | 54.00379 | 2.329017 | 1.046486e-08 | 0.7566904
12.73868 | 57.0602 | 54.7324 | 53.97524 | 2.327803 | 1.045973e-08 | 0.7571614
12.74868 | 57.0175 | 54.70448 | 53.94685 | 2.313016 | 1.04546e-08 | 0.7576329
12.75868 | 56.9904 | 54.67674 | 53.91864 | 2.313656 | 1.044948e-08 | 0.7581048
12.76867 | 56.9798 | 54.6492 | 53.89063 | 2.330598 | 1.044437e-08 | 0.7585769
12.77867 | 56.9569 | 54.6218 | 53.86275 | 2.335095 | 1.043925e-08 | 0.7590498
12.78867 | 56.9296 | 54.59458 | 53.83505 | 2.335023 | 1.043414e-08 | 0.7595232
12.79867 | 56.9014 | 54.56752 | 53.80752 | 2.333881 | 1.042904e-08 | 0.7599972
12.80867 | 56.8937 | 54.54063 | 53.78016 | 2.35307 | 1.042394e-08 | 0.7604716
12.81867 | 56.8599 | 54.51391 | 53.75296 | 2.345991 | 1.041885e-08 | 0.7609465
12.82866 | 56.8293 | 54.48738 | 53.72596 | 2.341918 | 1.041376e-08 | 0.7614215
12.83866 | 56.8112 | 54.46099 | 53.6991 | 2.350205 | 1.040868e-08 | 0.7618975
12.84866 | 56.7922 | 54.43477 | 53.6724 | 2.357426 | 1.04036e-08 | 0.7623739
12.85866 | 56.7421 | 54.40872 | 53.64587 | 2.333382 | 1.039852e-08 | 0.7628508
12.86866 | 56.7138 | 54.38283 | 53.6195 | 2.330974 | 1.039345e-08 | 0.7633283
12.87865 | 56.6694 | 54.35712 | 53.59332 | 2.312276 | 1.038839e-08 | 0.7638058
12.88865 | 56.6742 | 54.33156 | 53.56728 | 2.342641 | 1.038332e-08 | 0.7642843
12.89865 | 56.6317 | 54.30616 | 53.54139 | 2.325543 | 1.037826e-08 | 0.7647633
12.90865 | 56.6001 | 54.28092 | 53.51567 | 2.319184 | 1.037321e-08 | 0.7652427
12.91865 | 56.5772 | 54.25584 | 53.49011 | 2.321364 | 1.036816e-08 | 0.7657227
12.92865 | 56.5411 | 54.23092 | 53.46471 | 2.310184 | 1.036312e-08 | 0.7662032
12.93864 | 56.522 | 54.20618 | 53.4395 | 2.315819 | 1.035808e-08 | 0.7666837
12.94864 | 56.5036 | 54.18158 | 53.41441 | 2.322021 | 1.035305e-08 | 0.7671652
12.95864 | 56.4706 | 54.15714 | 53.38949 | 2.313465 | 1.034801e-08 | 0.7676472
12.96864 | 56.4396 | 54.13285 | 53.36472 | 2.306751 | 1.034299e-08 | 0.7681297
12.97864 | 56.4025 | 54.10872 | 53.34011 | 2.29378 | 1.033797e-08 | 0.7686128
12.98863 | 56.3892 | 54.08477 | 53.31567 | 2.30443 | 1.033295e-08 | 0.7690959
12.99863 | 56.3591 | 54.06095 | 53.29137 | 2.298148 | 1.032794e-08 | 0.7695799
13.00863 | 56.3399 | 54.03729 | 53.26722 | 2.302612 | 1.032293e-08 | 0.7700644
13.01863 | 56.3199 | 54.01378 | 53.24323 | 2.306121 | 1.031793e-08 | 0.7705496
13.02863 | 56.2885 | 53.99042 | 53.21939 | 2.298078 | 1.031293e-08 | 0.7710352
13.03863 | 56.279 | 53.96722 | 53.1957 | 2.311782 | 1.030793e-08 | 0.7715213
13.04862 | 56.2552 | 53.94419 | 53.17218 | 2.311011 | 1.030295e-08 | 0.7720074
13.05862 | 56.2472 | 53.92129 | 53.14879 | 2.325912 | 1.029796e-08 | 0.7724946
13.06862 | 56.2119 | 53.89854 | 53.12555 | 2.313363 | 1.029298e-08 | 0.7729823
13.07862 | 56.1901 | 53.87594 | 53.10247 | 2.314164 | 1.0288e-08 | 0.7734704
13.08862 | 56.171 | 53.85348 | 53.07953 | 2.317515 | 1.028303e-08 | 0.7739592
13.09861 | 56.1512 | 53.8312 | 53.05676 | 2.319996 | 1.027807e-08 | 0.774448
13.10861 | 56.1121 | 53.80905 | 53.03411 | 2.303052 | 1.027311e-08 | 0.7749377
13.11861 | 56.0979 | 53.78704 | 53.01161 | 2.31086 | 1.026815e-08 | 0.775428
13.12861 | 56.0704 | 53.76518 | 52.98926 | 2.305223 | 1.026319e-08 | 0.7759188
13.13861 | 56.059 | 53.74346 | 52.96705 | 2.315539 | 1.025824e-08 | 0.7764101
13.14861 | 56.053 | 53.72189 | 52.94499 | 2.33111 | 1.02533e-08 | 0.776902
13.1586 | 56.0378 | 53.70048 | 52.92309 | 2.337315 | 1.024836e-08 | 0.7773938
13.1686 | 56.0045 | 53.6792 | 52.90131 | 2.325298 | 1.024343e-08 | 0.7778868
13.1786 | 55.9663 | 53.65806 | 52.87968 | 2.308239 | 1.023849e-08 | 0.7783802
13.1886 | 55.9639 | 53.63706 | 52.85819 | 2.326836 | 1.023357e-08 | 0.7788742
13.1986 | 55.9399 | 53.61621 | 52.83684 | 2.323692 | 1.022864e-08 | 0.7793687
13.20859 | 55.9067 | 53.59551 | 52.81565 | 2.311186 | 1.022373e-08 | 0.7798632
13.21859 | 55.8816 | 53.57494 | 52.79458 | 2.30666 | 1.021882e-08 | 0.7803587
13.22859 | 55.8653 | 53.55451 | 52.77365 | 2.310795 | 1.021391e-08 | 0.7808548
13.23859 | 55.8332 | 53.53421 | 52.75286 | 2.29899 | 1.0209e-08 | 0.7813515
13.24859 | 55.8242 | 53.51405 | 52.7322 | 2.310147 | 1.02041e-08 | 0.7818486
13.25859 | 55.8046 | 53.49403 | 52.71169 | 2.310566 | 1.019921e-08 | 0.7823463
13.26858 | 55.789 | 53.47417 | 52.69133 | 2.314828 | 1.019432e-08 | 0.7828439
13.27858 | 55.7453 | 53.45443 | 52.67108 | 2.290873 | 1.018943e-08 | 0.7833427
13.28858 | 55.728 | 53.43482 | 52.65098 | 2.293182 | 1.018455e-08 | 0.783842
13.29858 | 55.7022 | 53.41534 | 52.631 | 2.286856 | 1.017967e-08 | 0.7843418
13.30858 | 55.6722 | 53.396 | 52.61116 | 2.276195 | 1.01748e-08 | 0.7848422
13.31857 | 55.6749 | 53.37682 | 52.59148 | 2.298082 | 1.016993e-08 | 0.7853426
13.32857 | 55.6427 | 53.35775 | 52.5719 | 2.284954 | 1.016507e-08 | 0.785844
13.33857 | 55.63 | 53.33881 | 52.55246 | 2.291193 | 1.016021e-08 | 0.786346
13.34857 | 55.5971 | 53.32 | 52.53315 | 2.2771 | 1.015535e-08 | 0.7868485
13.35857 | 55.5839 | 53.30132 | 52.51397 | 2.282576 | 1.01505e-08 | 0.7873516
13.36857 | 55.5464 | 53.28278 | 52.49492 | 2.263621 | 1.014566e-08 | 0.7878552
13.37856 | 55.5379 | 53.26438 | 52.47602 | 2.273517 | 1.014082e-08 | 0.7883589
13.38856 | 55.5009 | 53.2461 | 52.45723 | 2.254802 | 1.013598e-08 | 0.7888636
13.39856 | 55.4859 | 53.22794 | 52.43857 | 2.257958 | 1.013115e-08 | 0.7893688
13.40856 | 55.4695 | 53.20991 | 52.42004 | 2.259586 | 1.012632e-08 | 0.7898746
13.41856 | 55.4578 | 53.19201 | 52.40163 | 2.265786 | 1.01215e-08 | 0.7903809
13.42855 | 55.4476 | 53.17426 | 52.38337 | 2.273341 | 1.011668e-08 | 0.7908874
13.43855 | 55.4293 | 53.15661 | 52.36522 | 2.272687 | 1.011187e-08 | 0.7913948
13.44855 | 55.4267 | 53.13909 | 52.34719 | 2.287608 | 1.010706e-08 | 0.7919027
13.45855 | 55.3956 | 53.1217 | 52.32929 | 2.273903 | 1.010225e-08 | 0.7924113
13.46855 | 55.3748 | 53.10443 | 52.31151 | 2.270374 | 1.009745e-08 | 0.7929204
13.47855 | 55.3494 | 53.08728 | 52.29385 | 2.26212 | 1.009265e-08 | 0.7934299
13.48854 | 55.3372 | 53.07027 | 52.27633 | 2.266926 | 1.008786e-08 | 0.7939397
13.49854 | 55.336 | 53.05337 | 52.25892 | 2.282627 | 1.008307e-08 | 0.7944504
13.50854 | 55.3082 | 53.0366 | 52.24163 | 2.271605 | 1.007829e-08 | 0.7949617
13.51854 | 55.2962 | 53.01994 | 52.22447 | 2.276261 | 1.007351e-08 | 0.7954736
13.52854 | 55.2982 | 53.0034 | 52.20742 | 2.294797 | 1.006873e-08 | 0.795986
13.53853 | 55.2921 | 52.987 | 52.19051 | 2.305095 | 1.006397e-08 | 0.7964984
13.54853 | 55.2632 | 52.97071 | 52.1737 | 2.29249 | 1.00592e-08 | 0.7970119
13.55853 | 55.2659 | 52.95453 | 52.15701 | 2.311366 | 1.005444e-08 | 0.797526
13.56853 | 55.2363 | 52.93848 | 52.14044 | 2.297824 | 1.004968e-08 | 0.7980407
13.57853 | 55.2321 | 52.92254 | 52.12398 | 2.309563 | 1.004493e-08 | 0.7985559
13.58853 | 55.2109 | 52.90672 | 52.10764 | 2.304185 | 1.004018e-08 | 0.7990717
13.59852 | 55.2086 | 52.89103 | 52.09144 | 2.317574 | 1.003544e-08 | 0.7995875
13.60852 | 55.1788 | 52.87544 | 52.07533 | 2.303363 | 1.00307e-08 | 0.8001044
13.61852 | 55.1811 | 52.85996 | 52.05934 | 2.321136 | 1.002597e-08 | 0.8006218
13.62852 | 55.1615 | 52.84461 | 52.04347 | 2.316894 | 1.002124e-08 | 0.8011398
13.63852 | 55.1405 | 52.82936 | 52.0277 | 2.311137 | 1.001651e-08 | 0.8016585
13.64851 | 55.1203 | 52.81425 | 52.01207 | 2.306051 | 1.001179e-08 | 0.802177
13.65851 | 55.1149 | 52.79923 | 51.99654 | 2.315667 | 1.000708e-08 | 0.8026968
13.66851 | 55.0969 | 52.78433 | 51.98111 | 2.312571 | 1.000236e-08 | 0.8032171
13.67851 | 55.0573 | 52.76954 | 51.9658 | 2.287762 | 9.997654e-09 | 0.8037379
13.68851 | 55.0498 | 52.75486 | 51.9506 | 2.294941 | 9.992951e-09 | 0.8042594
13.69851 | 55.032 | 52.74029 | 51.93551 | 2.29171 | 9.988252e-09 | 0.8047814
13.7085 | 55.0176 | 52.72585 | 51.92054 | 2.291753 | 9.983561e-09 | 0.8053035
13.7185 | 54.9837 | 52.7115 | 51.90567 | 2.272201 | 9.97887e-09 | 0.8058266
13.7285 | 54.9562 | 52.69726 | 51.89091 | 2.25894 | 9.974185e-09 | 0.8063504
13.7385 | 54.9278 | 52.68313 | 51.87626 | 2.24467 | 9.969502e-09 | 0.8068746
13.7485 | 54.9161 | 52.66911 | 51.86171 | 2.246991 | 9.964825e-09 | 0.8073995
13.75849 | 54.8924 | 52.65521 | 51.84728 | 2.237191 | 9.960156e-09 | 0.8079244
13.76849 | 54.8529 | 52.6414 | 51.83295 | 2.211498 | 9.955488e-09 | 0.8084504
13.77849 | 54.836 | 52.6277 | 51.81872 | 2.208299 | 9.950823e-09 | 0.808977
13.78849 | 54.8337 | 52.61411 | 51.8046 | 2.219593 | 9.946164e-09 | 0.8095042
13.79849 | 54.7971 | 52.60062 | 51.79059 | 2.196482 | 9.941509e-09 | 0.810032
13.80849 | 54.7603 | 52.58723 | 51.77667 | 2.173066 | 9.936858e-09 | 0.8105604
13.81848 | 54.7416 | 52.57397 | 51.76288 | 2.167633 | 9.932216e-09 | 0.8110888
13.82848 | 54.693 | 52.56079 | 51.74917 | 2.132209 | 9.927574e-09 | 0.8116183
13.83848 | 54.6899 | 52.54772 | 51.73557 | 2.142181 | 9.922937e-09 | 0.8121484
13.84848 | 54.6564 | 52.53475 | 51.72207 | 2.121652 | 9.918304e-09 | 0.8126791
13.85848 | 54.6078 | 52.52188 | 51.70867 | 2.08592 | 9.913675e-09 | 0.8132103
13.86847 | 54.5997 | 52.50913 | 51.69539 | 2.090573 | 9.909056e-09 | 0.8137417
13.87847 | 54.589 | 52.49646 | 51.68219 | 2.092539 | 9.904435e-09 | 0.8142741
13.88847 | 54.5665 | 52.4839 | 51.66909 | 2.082604 | 9.899819e-09 | 0.8148071
13.89847 | 54.5429 | 52.47143 | 51.65609 | 2.071469 | 9.895209e-09 | 0.8153407
13.90847 | 54.5108 | 52.45907 | 51.64319 | 2.051734 | 9.890602e-09 | 0.815875
13.91847 | 54.4946 | 52.4468 | 51.63039 | 2.047801 | 9.886e-09 | 0.8164098
13.92846 | 54.4837 | 52.43464 | 51.6177 | 2.049057 | 9.881407e-09 | 0.8169447
13.93846 | 54.4418 | 52.42257 | 51.60509 | 2.019228 | 9.876813e-09 | 0.8174806
13.94846 | 54.4252 | 52.4106 | 51.59258 | 2.014601 | 9.872224e-09 | 0.8180172
13.95846 | 54.4083 | 52.39872 | 51.58017 | 2.009578 | 9.867639e-09 | 0.8185543
13.96846 | 54.367 | 52.38694 | 51.56785 | 1.980058 | 9.863059e-09 | 0.8190922
13.97845 | 54.3612 | 52.37527 | 51.55564 | 1.985931 | 9.858489e-09 | 0.81963
13.98845 | 54.3488 | 52.36368 | 51.54351 | 1.985121 | 9.853917e-09 | 0.820169
13.99845 | 54.342 | 52.35218 | 51.53148 | 1.989816 | 9.84935e-09 | 0.8207085
14.00845 | 54.3242 | 52.34078 | 51.51953 | 1.983417 | 9.844787e-09 | 0.8212487
14.01845 | 54.2981 | 52.32948 | 51.50769 | 1.968624 | 9.840229e-09 | 0.8217895
14.02845 | 54.2945 | 52.31826 | 51.49593 | 1.976239 | 9.835675e-09 | 0.8223308
14.03844 | 54.2713 | 52.30715 | 51.48428 | 1.964149 | 9.831131e-09 | 0.8228724
14.04844 | 54.2569 | 52.29612 | 51.47271 | 1.960779 | 9.826586e-09 | 0.8234149
14.05844 | 54.2368 | 52.28518 | 51.46122 | 1.951617 | 9.822046e-09 | 0.8239581
14.06844 | 54.2064 | 52.27434 | 51.44983 | 1.932064 | 9.817509e-09 | 0.8245019
14.07844 | 54.1793 | 52.26358 | 51.43853 | 1.915721 | 9.812976e-09 | 0.8250462
14.08843 | 54.1618 | 52.25292 | 51.42733 | 1.908877 | 9.808454e-09 | 0.8255907
14.09843 | 54.1551 | 52.24235 | 51.41621 | 1.912754 | 9.803931e-09 | 0.8261363
14.10843 | 54.153 | 52.23186 | 51.40517 | 1.921143 | 9.799413e-09 | 0.8266826
14.11843 | 54.128 | 52.22146 | 51.39423 | 1.906543 | 9.794899e-09 | 0.8272295
14.12843 | 54.1185 | 52.21115 | 51.38337 | 1.907355 | 9.790388e-09 | 0.8277768
14.13843 | 54.1169 | 52.20092 | 51.3726 | 1.915979 | 9.785883e-09 | 0.8283249
14.14842 | 54.0932 | 52.19079 | 51.36192 | 1.902407 | 9.781387e-09 | 0.828873
14.15842 | 54.073 | 52.18074 | 51.35132 | 1.892258 | 9.77689e-09 | 0.8294224
14.16842 | 54.0275 | 52.17078 | 51.3408 | 1.856723 | 9.772397e-09 | 0.8299722
14.17842 | 54.0282 | 52.1609 | 51.33037 | 1.867303 | 9.76791e-09 | 0.8305228
14.18842 | 53.9966 | 52.1511 | 51.32003 | 1.845498 | 9.763426e-09 | 0.8310739
14.19841 | 53.9711 | 52.1414 | 51.30978 | 1.829699 | 9.758952e-09 | 0.8316251
14.20841 | 53.9625 | 52.13177 | 51.2996 | 1.830726 | 9.754477e-09 | 0.8321775
14.21841 | 53.9511 | 52.12223 | 51.2895 | 1.828869 | 9.750007e-09 | 0.8327305
14.22841 | 53.9265 | 52.11277 | 51.27949 | 1.813729 | 9.745541e-09 | 0.8332841
14.23841 | 53.927 | 52.10339 | 51.26956 | 1.823606 | 9.741079e-09 | 0.8338383
14.24841 | 53.9089 | 52.0941 | 51.2597 | 1.814802 | 9.736622e-09 | 0.8343932
14.2584 | 53.8869 | 52.08489 | 51.24994 | 1.802007 | 9.732174e-09 | 0.8349481
14.2684 | 53.8654 | 52.07576 | 51.24026 | 1.78964 | 9.727725e-09 | 0.8355042
14.2784 | 53.8541 | 52.06671 | 51.23065 | 1.787393 | 9.723281e-09 | 0.836061
14.2884 | 53.8347 | 52.05773 | 51.22112 | 1.776965 | 9.718841e-09 | 0.8366183
14.2984 | 53.802 | 52.04884 | 51.21167 | 1.753158 | 9.714406e-09 | 0.8371764
14.30839 | 53.7923 | 52.04004 | 51.2023 | 1.752264 | 9.709979e-09 | 0.8377344
14.31839 | 53.7695 | 52.0313 | 51.19301 | 1.738199 | 9.705553e-09 | 0.8382937
14.32839 | 53.7564 | 52.02264 | 51.18379 | 1.733756 | 9.70113e-09 | 0.8388535
14.33839 | 53.7463 | 52.01406 | 51.17465 | 1.732235 | 9.696713e-09 | 0.8394141
14.34839 | 53.7325 | 52.00556 | 51.16559 | 1.726938 | 9.692299e-09 | 0.8399752
14.35839 | 53.7152 | 51.99714 | 51.1566 | 1.718063 | 9.68789e-09 | 0.840537
14.36838 | 53.7098 | 51.9888 | 51.1477 | 1.721004 | 9.68349e-09 | 0.8410989
14.37838 | 53.674 | 51.98052 | 51.13886 | 1.693478 | 9.679089e-09 | 0.8416619
14.38838 | 53.6837 | 51.97232 | 51.1301 | 1.711376 | 9.674693e-09 | 0.8422256
14.39838 | 53.6754 | 51.9642 | 51.12141 | 1.711199 | 9.670302e-09 | 0.84279
14.40838 | 53.6187 | 51.95615 | 51.1128 | 1.662548 | 9.665915e-09 | 0.843355
14.41837 | 53.613 | 51.94818 | 51.10426 | 1.664816 | 9.661536e-09 | 0.84392
14.42837 | 53.6031 | 51.94028 | 51.0958 | 1.662817 | 9.657157e-09 | 0.8444862
14.43837 | 53.5789 | 51.93245 | 51.0874 | 1.646446 | 9.652782e-09 | 0.8450531
14.44837 | 53.553 | 51.9247 | 51.07908 | 1.628302 | 9.648413e-09 | 0.8456207
14.45837 | 53.5574 | 51.91701 | 51.07083 | 1.640386 | 9.644047e-09 | 0.8461888
14.46837 | 53.5311 | 51.9094 | 51.06264 | 1.621698 | 9.639687e-09 | 0.8467577
14.47836 | 53.5087 | 51.90187 | 51.05454 | 1.606832 | 9.635334e-09 | 0.8473266
14.48836 | 53.4983 | 51.8944 | 51.0465 | 1.603902 | 9.630981e-09 | 0.8478967
14.49836 | 53.4948 | 51.887 | 51.03853 | 1.607803 | 9.626633e-09 | 0.8484674
14.50836 | 53.4793 | 51.87967 | 51.03063 | 1.599633 | 9.622289e-09 | 0.8490389
14.51836 | 53.4337 | 51.87241 | 51.0228 | 1.561294 | 9.617951e-09 | 0.849611
14.52835 | 53.4268 | 51.86522 | 51.01504 | 1.561579 | 9.61362e-09 | 0.8501832
14.53835 | 53.3904 | 51.8581 | 51.00734 | 1.532302 | 9.609289e-09 | 0.8507566
14.54835 | 53.3977 | 51.85104 | 50.99971 | 1.546658 | 9.604963e-09 | 0.8513306
14.55835 | 53.3705 | 51.84405 | 50.99215 | 1.526446 | 9.600641e-09 | 0.8519053
14.56835 | 53.3511 | 51.83713 | 50.98465 | 1.513967 | 9.596323e-09 | 0.8524806
14.57835 | 53.3383 | 51.83028 | 50.97722 | 1.508021 | 9.592009e-09 | 0.8530566
14.58834 | 53.312 | 51.8235 | 50.96987 | 1.488502 | 9.587706e-09 | 0.8536328
14.59834 | 53.288 | 51.81678 | 50.96257 | 1.471224 | 9.583402e-09 | 0.8542101
14.60834 | 53.2773 | 51.81012 | 50.95533 | 1.467181 | 9.579101e-09 | 0.8547881
14.61834 | 53.2575 | 51.80353 | 50.94816 | 1.453972 | 9.574805e-09 | 0.8553667
14.62834 | 53.2229 | 51.797 | 50.94105 | 1.4259 | 9.570513e-09 | 0.855946
14.63833 | 53.2119 | 51.79054 | 50.93402 | 1.421356 | 9.566231e-09 | 0.8565254
14.64833 | 53.1927 | 51.78414 | 50.92704 | 1.408555 | 9.561948e-09 | 0.8571061
14.65833 | 53.172 | 51.77781 | 50.92012 | 1.394192 | 9.557669e-09 | 0.8576874
14.66833 | 53.1649 | 51.77154 | 50.91327 | 1.393365 | 9.553396e-09 | 0.8582694
14.67833 | 53.1412 | 51.76532 | 50.90647 | 1.375876 | 9.549126e-09 | 0.858852
14.68833 | 53.1244 | 51.75918 | 50.89974 | 1.365225 | 9.54486e-09 | 0.8594354
14.69832 | 53.1049 | 51.75309 | 50.89307 | 1.351806 | 9.540603e-09 | 0.8600187
14.70832 | 53.0827 | 51.74707 | 50.88646 | 1.335633 | 9.536346e-09 | 0.8606034
14.71832 | 53.0718 | 51.7411 | 50.87991 | 1.330698 | 9.532094e-09 | 0.8611887
14.72832 | 53.0762 | 51.7352 | 50.87342 | 1.341004 | 9.527847e-09 | 0.8617748
14.73832 | 53.0334 | 51.72935 | 50.86699 | 1.304049 | 9.523602e-09 | 0.8623614
14.74831 | 53.0175 | 51.72357 | 50.86062 | 1.29393 | 9.519367e-09 | 0.8629482
14.75831 | 53.0212 | 51.71784 | 50.85431 | 1.303357 | 9.515132e-09 | 0.8635362
14.76831 | 52.9858 | 51.71217 | 50.84805 | 1.273626 | 9.510901e-09 | 0.8641249
14.77831 | 52.9849 | 51.70656 | 50.84185 | 1.278336 | 9.506674e-09 | 0.8647142
14.78831 | 52.983 | 51.70101 | 50.83571 | 1.281989 | 9.502452e-09 | 0.8653043
14.79831 | 52.9568 | 51.69552 | 50.82962 | 1.261284 | 9.498235e-09 | 0.8658951
14.8083 | 52.9406 | 51.69008 | 50.8236 | 1.250517 | 9.494025e-09 | 0.8664859
14.8183 | 52.931 | 51.6847 | 50.81762 | 1.246298 | 9.489817e-09 | 0.8670781
14.8283 | 52.9078 | 51.67938 | 50.81171 | 1.228424 | 9.485612e-09 | 0.8676709
14.8383 | 52.9187 | 51.67411 | 50.80584 | 1.244594 | 9.481411e-09 | 0.8682644
14.8483 | 52.9032 | 51.66889 | 50.80003 | 1.234308 | 9.477215e-09 | 0.8688585
14.85829 | 52.8924 | 51.66374 | 50.79428 | 1.228663 | 9.473027e-09 | 0.8694528
14.86829 | 52.8956 | 51.65863 | 50.78858 | 1.236968 | 9.46884e-09 | 0.8700484
14.87829 | 52.8854 | 51.65358 | 50.78294 | 1.231819 | 9.464657e-09 | 0.8706446
14.88829 | 52.8667 | 51.64858 | 50.77734 | 1.218116 | 9.460478e-09 | 0.8712416
14.89829 | 52.8648 | 51.64364 | 50.7718 | 1.22116 | 9.456304e-09 | 0.8718392
14.90829 | 52.8208 | 51.63875 | 50.76631 | 1.182051 | 9.452133e-09 | 0.8724375
14.91828 | 52.8299 | 51.63392 | 50.76088 | 1.195984 | 9.447972e-09 | 0.8730359
14.92828 | 52.8134 | 51.62913 | 50.75549 | 1.184271 | 9.443811e-09 | 0.8736356
14.93828 | 52.8047 | 51.62439 | 50.75016 | 1.180305 | 9.439653e-09 | 0.8742361
14.94828 | 52.7933 | 51.61971 | 50.74487 | 1.173588 | 9.435501e-09 | 0.8748372
14.95828 | 52.7757 | 51.61508 | 50.73964 | 1.160621 | 9.431352e-09 | 0.875439
14.96827 | 52.7756 | 51.6105 | 50.73446 | 1.165098 | 9.427212e-09 | 0.8760409
14.97827 | 52.7717 | 51.60597 | 50.72933 | 1.165729 | 9.423072e-09 | 0.8766441
14.98827 | 52.7618 | 51.60149 | 50.72424 | 1.160311 | 9.418936e-09 | 0.877248
14.99827 | 52.7605 | 51.59706 | 50.7192 | 1.163443 | 9.414805e-09 | 0.8778526
15.00827 | 52.7265 | 51.59267 | 50.71422 | 1.133826 | 9.410679e-09 | 0.878458
15.01826 | 52.6904 | 51.58834 | 50.70928 | 1.102056 | 9.40656e-09 | 0.8790634
15.02826 | 52.6808 | 51.58406 | 50.70439 | 1.096743 | 9.402442e-09 | 0.8796702
15.03826 | 52.6831 | 51.57982 | 50.69954 | 1.103281 | 9.398327e-09 | 0.8802776
15.04826 | 52.666 | 51.57563 | 50.69474 | 1.090372 | 9.394217e-09 | 0.8808857
15.05826 | 52.6459 | 51.57148 | 50.68999 | 1.074416 | 9.390113e-09 | 0.8814947
15.06826 | 52.6204 | 51.56739 | 50.68528 | 1.053012 | 9.386012e-09 | 0.8821043
15.07825 | 52.6104 | 51.56334 | 50.68063 | 1.047059 | 9.381919e-09 | 0.882714
15.08825 | 52.607 | 51.55934 | 50.67601 | 1.047664 | 9.377827e-09 | 0.883325
15.09825 | 52.6141 | 51.55538 | 50.67144 | 1.058722 | 9.373738e-09 | 0.8839367
15.10825 | 52.5654 | 51.55146 | 50.66691 | 1.013936 | 9.369654e-09 | 0.8845491
15.11825 | 52.5348 | 51.5476 | 50.66243 | 0.9872048 | 9.365575e-09 | 0.8851623
15.12824 | 52.5212 | 51.54377 | 50.658 | 0.9774251 | 9.361504e-09 | 0.8857756
15.13824 | 52.4895 | 51.53999 | 50.6536 | 0.9495052 | 9.357434e-09 | 0.8863903
15.14824 | 52.4898 | 51.53626 | 50.64925 | 0.9535414 | 9.353367e-09 | 0.8870056
15.15824 | 52.4772 | 51.53257 | 50.64494 | 0.9446343 | 9.349304e-09 | 0.8876216
15.16824 | 52.4623 | 51.52892 | 50.64068 | 0.933384 | 9.345246e-09 | 0.8882384
15.17824 | 52.4338 | 51.52531 | 50.63645 | 0.908491 | 9.341192e-09 | 0.8888559
15.18823 | 52.4211 | 51.52175 | 50.63227 | 0.8993521 | 9.337147e-09 | 0.8894735
15.19823 | 52.4298 | 51.51823 | 50.62813 | 0.9115748 | 9.333103e-09 | 0.8900925
15.20823 | 52.4268 | 51.51474 | 50.62403 | 0.9120558 | 9.329062e-09 | 0.8907122
15.21823 | 52.3891 | 51.5113 | 50.61997 | 0.8777956 | 9.325025e-09 | 0.8913326
15.22823 | 52.3722 | 51.50791 | 50.61595 | 0.8642945 | 9.320993e-09 | 0.8919538
15.23822 | 52.3444 | 51.50455 | 50.61198 | 0.8398495 | 9.316969e-09 | 0.892575
15.24822 | 52.3462 | 51.50123 | 50.60803 | 0.8449676 | 9.312946e-09 | 0.8931977
15.25822 | 52.3462 | 51.49795 | 50.60413 | 0.8482459 | 9.308926e-09 | 0.893821
15.26822 | 52.3111 | 51.49472 | 50.60027 | 0.8163846 | 9.304913e-09 | 0.8944452
15.27822 | 52.2949 | 51.49152 | 50.59645 | 0.8033842 | 9.300902e-09 | 0.89507
15.28822 | 52.2936 | 51.48836 | 50.59266 | 0.805245 | 9.296895e-09 | 0.8956956
15.29821 | 52.2875 | 51.48524 | 50.58891 | 0.8022642 | 9.292898e-09 | 0.8963213
15.30821 | 52.2901 | 51.48215 | 50.5852 | 0.8079485 | 9.2889e-09 | 0.8969483
15.31821 | 52.2653 | 51.47911 | 50.58153 | 0.786195 | 9.284906e-09 | 0.8975761
15.32821 | 52.2578 | 51.4761 | 50.57789 | 0.781704 | 9.280917e-09 | 0.8982047
15.33821 | 52.2345 | 51.47312 | 50.57429 | 0.7613759 | 9.276933e-09 | 0.8988341
15.3482 | 52.2247 | 51.47019 | 50.57073 | 0.7545084 | 9.272955e-09 | 0.8994634
15.3582 | 52.2049 | 51.46729 | 50.5672 | 0.7376072 | 9.26898e-09 | 0.9000942
15.3682 | 52.1899 | 51.46443 | 50.5637 | 0.72547 | 9.265008e-09 | 0.9007258
15.3782 | 52.1805 | 51.4616 | 50.56024 | 0.7188972 | 9.26104e-09 | 0.901358
15.3882 | 52.145 | 51.45881 | 50.55682 | 0.6861889 | 9.257076e-09 | 0.901991
15.3982 | 52.1406 | 51.45605 | 50.55343 | 0.6845456 | 9.253118e-09 | 0.9026248
15.40819 | 52.1227 | 51.45334 | 50.55008 | 0.6693649 | 9.249167e-09 | 0.9032587
15.41819 | 52.1166 | 51.45065 | 50.54675 | 0.6659525 | 9.245217e-09 | 0.9038941
15.42819 | 52.1116 | 51.44799 | 50.54346 | 0.6636061 | 9.24127e-09 | 0.9045301
15.43819 | 52.0911 | 51.44537 | 50.54021 | 0.6457259 | 9.237329e-09 | 0.905167
15.44819 | 52.0518 | 51.44279 | 50.53698 | 0.6090124 | 9.233391e-09 | 0.9058045
15.45818 | 52.0229 | 51.44024 | 50.53379 | 0.5826633 | 9.229462e-09 | 0.9064423
15.46818 | 52.0059 | 51.43772 | 50.53063 | 0.5681841 | 9.225532e-09 | 0.9070813
15.47818 | 51.9909 | 51.43523 | 50.52751 | 0.5556724 | 9.221608e-09 | 0.9077212
15.48818 | 51.9656 | 51.43277 | 50.52441 | 0.5328287 | 9.217688e-09 | 0.9083619
15.49818 | 51.9273 | 51.43035 | 50.52134 | 0.4969532 | 9.213772e-09 | 0.9090033
15.50818 | 51.9292 | 51.42795 | 50.51831 | 0.5012463 | 9.20986e-09 | 0.9096455
15.51817 | 51.9325 | 51.42559 | 50.51531 | 0.506906 | 9.205956e-09 | 0.9102877
15.52817 | 51.9006 | 51.42326 | 50.51233 | 0.4773372 | 9.202053e-09 | 0.9109315
15.53817 | 51.917 | 51.42096 | 50.50939 | 0.4960381 | 9.198154e-09 | 0.9115759
15.54817 | 51.8721 | 51.41869 | 50.50647 | 0.4534086 | 9.19426e-09 | 0.9122212
15.55817 | 51.841 | 51.41645 | 50.50358 | 0.4245495 | 9.190369e-09 | 0.9128672
15.56816 | 51.8255 | 51.41424 | 50.50073 | 0.4112586 | 9.186488e-09 | 0.9135134
15.57816 | 51.8017 | 51.41206 | 50.4979 | 0.3896408 | 9.182605e-09 | 0.9141609
15.58816 | 51.7905 | 51.40991 | 50.4951 | 0.380594 | 9.178728e-09 | 0.9148094
15.59816 | 51.762 | 51.40778 | 50.49232 | 0.3542187 | 9.174856e-09 | 0.9154586
15.60816 | 51.745 | 51.40568 | 50.48958 | 0.3393152 | 9.170986e-09 | 0.9161085
15.61816 | 51.7555 | 51.40362 | 50.48686 | 0.3518837 | 9.167121e-09 | 0.9167591
15.62815 | 51.757 | 51.40158 | 50.48417 | 0.3554226 | 9.163265e-09 | 0.91741
15.63815 | 51.7345 | 51.39956 | 50.4815 | 0.3349362 | 9.159409e-09 | 0.9180623
15.64815 | 51.7395 | 51.39758 | 50.47886 | 0.3419228 | 9.155557e-09 | 0.9187153
15.65815 | 51.7262 | 51.39562 | 50.47625 | 0.3305827 | 9.151709e-09 | 0.9193691
15.66815 | 51.7093 | 51.39368 | 50.47366 | 0.3156162 | 9.147866e-09 | 0.9200237
15.67814 | 51.6977 | 51.39178 | 50.4711 | 0.3059216 | 9.144032e-09 | 0.9206786
15.68814 | 51.6949 | 51.3899 | 50.46856 | 0.3050032 | 9.140197e-09 | 0.9213348
15.69814 | 51.6815 | 51.38804 | 50.46605 | 0.2934593 | 9.136367e-09 | 0.9219918
15.70814 | 51.6447 | 51.38621 | 50.46356 | 0.2584903 | 9.132541e-09 | 0.9226496
15.71814 | 51.6506 | 51.3844 | 50.4611 | 0.2661963 | 9.128719e-09 | 0.9233082
15.72814 | 51.6457 | 51.38262 | 50.45865 | 0.2630778 | 9.124901e-09 | 0.9239676
15.73813 | 51.6392 | 51.38087 | 50.45624 | 0.2583332 | 9.121092e-09 | 0.9246272
15.74813 | 51.6415 | 51.37913 | 50.45385 | 0.2623664 | 9.117283e-09 | 0.9252881
15.75813 | 51.6388 | 51.37742 | 50.45147 | 0.2613759 | 9.113478e-09 | 0.9259499
15.76813 | 51.625 | 51.37574 | 50.44913 | 0.249262 | 9.109677e-09 | 0.9266124
15.77813 | 51.6239 | 51.37408 | 50.4468 | 0.2498249 | 9.105881e-09 | 0.9272759
15.78812 | 51.6069 | 51.37244 | 50.4445 | 0.2344634 | 9.102094e-09 | 0.9279394
15.79812 | 51.6012 | 51.37082 | 50.44221 | 0.230381 | 9.098307e-09 | 0.9286045
15.80812 | 51.5935 | 51.36922 | 50.43995 | 0.2242765 | 9.094523e-09 | 0.9292703
15.81812 | 51.5493 | 51.36765 | 50.43771 | 0.1816498 | 9.090745e-09 | 0.929937
15.82812 | 51.5656 | 51.3661 | 50.43549 | 0.1995016 | 9.08697e-09 | 0.9306044
15.83812 | 51.5491 | 51.36457 | 50.4333 | 0.1845321 | 9.083199e-09 | 0.9312726
15.84811 | 51.5318 | 51.36306 | 50.43112 | 0.1687399 | 9.079436e-09 | 0.931941
15.85811 | 51.5321 | 51.36157 | 50.42896 | 0.1705284 | 9.075675e-09 | 0.932611
15.86811 | 51.5066 | 51.3601 | 50.42682 | 0.1464964 | 9.071918e-09 | 0.9332817
15.87811 | 51.4929 | 51.35866 | 50.4247 | 0.1342442 | 9.068164e-09 | 0.9339532
15.88811 | 51.4683 | 51.35723 | 50.4226 | 0.111072 | 9.064415e-09 | 0.9346255
15.8981 | 51.4652 | 51.35582 | 50.42052 | 0.1093787 | 9.060674e-09 | 0.935298
15.9081 | 51.462 | 51.35443 | 50.41846 | 0.1075675 | 9.056934e-09 | 0.935972
15.9181 | 51.4499 | 51.35306 | 50.41642 | 0.09683714 | 9.053198e-09 | 0.9366469
15.9281 | 51.4237 | 51.35171 | 50.41439 | 0.07198794 | 9.049466e-09 | 0.9373225
15.9381 | 51.4176 | 51.35038 | 50.41238 | 0.06722021 | 9.045738e-09 | 0.937999
15.9481 | 51.4029 | 51.34907 | 50.41039 | 0.05383418 | 9.042015e-09 | 0.9386762
15.95809 | 51.386 | 51.34777 | 50.40842 | 0.0382289 | 9.038299e-09 | 0.9393536
15.96809 | 51.369 | 51.34649 | 50.40646 | 0.02250716 | 9.034584e-09 | 0.9400326
15.97809 | 51.3526 | 51.34523 | 50.40452 | 0.00736784 | 9.030874e-09 | 0.9407124
15.98809 | 51.3284 | 51.34399 | 50.4026 | -0.01558858 | 9.027168e-09 | 0.941393
15.99809 | 51.3342 | 51.34276 | 50.40069 | -0.008561889 | 9.023466e-09 | 0.9420745
16.00808 | 51.3102 | 51.34155 | 50.3988 | -0.03135311 | 9.019772e-09 | 0.9427561
16.01808 | 51.3056 | 51.34036 | 50.39692 | -0.03475951 | 9.016078e-09 | 0.9434392
16.02808 | 51.2724 | 51.33918 | 50.39506 | -0.06678203 | 9.012389e-09 | 0.9441232
16.03808 | 51.2727 | 51.33802 | 50.39321 | -0.06532036 | 9.008704e-09 | 0.944808
16.04808 | 51.2536 | 51.33687 | 50.39138 | -0.08327434 | 9.005024e-09 | 0.9454937
16.05808 | 51.2243 | 51.33574 | 50.38956 | -0.1114435 | 9.001347e-09 | 0.9461801
16.06807 | 51.2198 | 51.33463 | 50.38776 | -0.114829 | 8.997679e-09 | 0.9468668
16.07807 | 51.207 | 51.33353 | 50.38597 | -0.1265281 | 8.994011e-09 | 0.947555
16.08807 | 51.1954 | 51.33244 | 50.3842 | -0.1370417 | 8.990348e-09 | 0.948244
16.09807 | 51.1861 | 51.33137 | 50.38244 | -0.1452697 | 8.986689e-09 | 0.948934
16.10807 | 51.1743 | 51.33031 | 50.38069 | -0.1560117 | 8.983034e-09 | 0.9496247
16.11806 | 51.1473 | 51.32927 | 50.37895 | -0.1819684 | 8.979387e-09 | 0.9503156
16.12806 | 51.1571 | 51.32824 | 50.37723 | -0.1711376 | 8.975741e-09 | 0.9510081
16.13806 | 51.1251 | 51.32722 | 50.37552 | -0.20212 | 8.972098e-09 | 0.9517013
16.14806 | 51.1345 | 51.32622 | 50.37382 | -0.1917155 | 8.968461e-09 | 0.9523955
16.15806 | 51.1026 | 51.32522 | 50.37213 | -0.2226236 | 8.964827e-09 | 0.9530905
16.16806 | 51.0838 | 51.32424 | 50.37046 | -0.2404443 | 8.961198e-09 | 0.9537864
16.17805 | 51.0658 | 51.32328 | 50.3688 | -0.2574782 | 8.957576e-09 | 0.9544825
16.18805 | 51.0563 | 51.32232 | 50.36714 | -0.266023 | 8.953956e-09 | 0.9551801
16.19805 | 51.0417 | 51.32138 | 50.3655 | -0.2796796 | 8.950339e-09 | 0.9558786
16.20805 | 51.0437 | 51.32045 | 50.36387 | -0.2767476 | 8.946726e-09 | 0.9565779
16.21805 | 51.0317 | 51.31953 | 50.36225 | -0.287827 | 8.943119e-09 | 0.9572781
16.22804 | 51.0062 | 51.31862 | 50.36064 | -0.3124181 | 8.939519e-09 | 0.9579785
16.23804 | 51.0196 | 51.31772 | 50.35904 | -0.2981192 | 8.93592e-09 | 0.9586805
16.24804 | 51.0173 | 51.31683 | 50.35745 | -0.2995307 | 8.932325e-09 | 0.9593833
16.25804 | 50.9959 | 51.31595 | 50.35587 | -0.3200524 | 8.928733e-09 | 0.960087
16.26804 | 50.9883 | 51.31508 | 50.35429 | -0.3267842 | 8.925147e-09 | 0.9607916
16.27804 | 50.972 | 51.31423 | 50.35273 | -0.3422257 | 8.921564e-09 | 0.961497
16.28803 | 50.9849 | 51.31338 | 50.35118 | -0.3284776 | 8.91799e-09 | 0.9622026
16.29803 | 50.9624 | 51.31254 | 50.34963 | -0.350138 | 8.914416e-09 | 0.9629099
16.30803 | 50.9641 | 51.31171 | 50.34809 | -0.3476074 | 8.910847e-09 | 0.963618
16.31803 | 50.9792 | 51.31089 | 50.34656 | -0.3316856 | 8.907281e-09 | 0.9643269
16.32803 | 50.9729 | 51.31007 | 50.34504 | -0.3371723 | 8.90372e-09 | 0.9650368
16.33802 | 50.9749 | 51.30927 | 50.34352 | -0.3343682 | 8.900167e-09 | 0.9657469
16.34802 | 50.9602 | 51.30847 | 50.34201 | -0.3482714 | 8.896615e-09 | 0.9664585
16.35802 | 50.9648 | 51.30768 | 50.34051 | -0.3428823 | 8.893067e-09 | 0.967171
16.36802 | 50.9564 | 51.3069 | 50.33902 | -0.350501 | 8.889523e-09 | 0.9678845
16.37802 | 50.9563 | 51.30613 | 50.33753 | -0.3498271 | 8.885984e-09 | 0.9685988
16.38802 | 50.9441 | 51.30536 | 50.33605 | -0.3612603 | 8.882448e-09 | 0.969314
16.39801 | 50.9656 | 51.3046 | 50.33457 | -0.3390012 | 8.878921e-09 | 0.9700294
16.40801 | 50.9424 | 51.30385 | 50.3331 | -0.3614481 | 8.875394e-09 | 0.9707464
16.41801 | 50.9324 | 51.3031 | 50.33164 | -0.3707013 | 8.871871e-09 | 0.9714643
16.42801 | 50.9515 | 51.30236 | 50.33018 | -0.3508609 | 8.868353e-09 | 0.9721831
16.43801 | 50.9711 | 51.30163 | 50.32872 | -0.3305265 | 8.864839e-09 | 0.9729028
16.448 | 50.9529 | 51.3009 | 50.32728 | -0.3479985 | 8.861333e-09 | 0.9736227
16.458 | 50.933 | 51.30018 | 50.32583 | -0.3671755 | 8.857828e-09 | 0.9743442
16.468 | 50.9363 | 51.29946 | 50.32439 | -0.3631577 | 8.854326e-09 | 0.9750667
16.478 | 50.9211 | 51.29875 | 50.32296 | -0.3776451 | 8.85083e-09 | 0.97579
16.488 | 50.9106 | 51.29804 | 50.32152 | -0.3874374 | 8.847337e-09 | 0.9765143
16.498 | 50.8985 | 51.29733 | 50.32009 | -0.3988343 | 8.843849e-09 | 0.9772395
16.50799 | 50.9154 | 51.29664 | 50.31867 | -0.3812364 | 8.840368e-09 | 0.9779648
16.51799 | 50.9016 | 51.29594 | 50.31725 | -0.3943421 | 8.836889e-09 | 0.9786918
16.52799 | 50.8889 | 51.29525 | 50.31583 | -0.4063516 | 8.833412e-09 | 0.9794197
16.53799 | 50.8788 | 51.29457 | 50.31442 | -0.4157651 | 8.829942e-09 | 0.9801486
16.54799 | 50.8787 | 51.29388 | 50.313 | -0.4151822 | 8.826475e-09 | 0.9808783
16.55798 | 50.8607 | 51.2932 | 50.31159 | -0.4325031 | 8.823015e-09 | 0.9816082
16.56798 | 50.8377 | 51.29253 | 50.31019 | -0.4548267 | 8.819557e-09 | 0.9823398
16.57798 | 50.8169 | 51.29185 | 50.30878 | -0.4749531 | 8.816102e-09 | 0.9830723
16.58798 | 50.8131 | 51.29118 | 50.30738 | -0.4780823 | 8.812653e-09 | 0.9838058
16.59798 | 50.7916 | 51.29051 | 50.30597 | -0.498914 | 8.809208e-09 | 0.9845402
16.60798 | 50.7956 | 51.28985 | 50.30457 | -0.494248 | 8.805766e-09 | 0.9852755
16.61797 | 50.7706 | 51.28918 | 50.30317 | -0.5185847 | 8.802333e-09 | 0.9860111
16.62797 | 50.7782 | 51.28852 | 50.30177 | -0.5103226 | 8.7989e-09 | 0.9867482
16.63797 | 50.7542 | 51.28786 | 50.30038 | -0.5336622 | 8.795471e-09 | 0.9874863
16.64797 | 50.7637 | 51.2872 | 50.29898 | -0.5235033 | 8.792047e-09 | 0.9882254
16.65797 | 50.7447 | 51.28655 | 50.29758 | -0.5418456 | 8.788627e-09 | 0.9889653
16.66796 | 50.7213 | 51.28589 | 50.29618 | -0.5645896 | 8.785215e-09 | 0.9897056
16.67796 | 50.7057 | 51.28523 | 50.29479 | -0.5795338 | 8.781803e-09 | 0.9904474
16.68796 | 50.7122 | 51.28458 | 50.29339 | -0.5723786 | 8.778396e-09 | 0.9911903
16.69796 | 50.6778 | 51.28392 | 50.29199 | -0.6061238 | 8.774993e-09 | 0.991934
16.70796 | 50.7035 | 51.28327 | 50.29059 | -0.5797694 | 8.771595e-09 | 0.9926788
16.71796 | 50.694 | 51.28261 | 50.28919 | -0.5886149 | 8.7682e-09 | 0.9934244
16.72795 | 50.6927 | 51.28196 | 50.28779 | -0.5892609 | 8.764814e-09 | 0.9941703
16.73795 | 50.6537 | 51.28131 | 50.28639 | -0.6276059 | 8.761428e-09 | 0.9949179
16.74795 | 50.6966 | 51.28065 | 50.28498 | -0.5840503 | 8.758047e-09 | 0.9956665
16.75795 | 50.6652 | 51.27999 | 50.28358 | -0.6147938 | 8.754669e-09 | 0.9964158
16.76795 | 50.6403 | 51.27934 | 50.28217 | -0.6390365 | 8.751296e-09 | 0.9971663
16.77794 | 50.6075 | 51.27868 | 50.28076 | -0.6711786 | 8.747931e-09 | 0.997917
16.78794 | 50.6156 | 51.27802 | 50.27935 | -0.6624188 | 8.744567e-09 | 0.9986693
16.79794 | 50.623 | 51.27736 | 50.27793 | -0.6543573 | 8.741206e-09 | 0.9994226
16.80794 | 50.6014 | 51.27669 | 50.27652 | -0.6752941 | 8.737851e-09 | 1.000177
16.81794 | 50.609 | 51.27603 | 50.2751 | -0.667029 | 8.734499e-09 | 1.000932
16.82794 | 50.5908 | 51.27536 | 50.27367 | -0.6845618 | 8.731152e-09 | 1.001688
16.83793 | 50.5812 | 51.27469 | 50.27225 | -0.6934929 | 8.727812e-09 | 1.002445
16.84793 | 50.5974 | 51.27402 | 50.27082 | -0.6766208 | 8.724474e-09 | 1.003203
16.85793 | 50.5877 | 51.27335 | 50.26938 | -0.685646 | 8.721139e-09 | 1.003962
16.86793 | 50.5756 | 51.27267 | 50.26795 | -0.6970682 | 8.717809e-09 | 1.004722
16.87793 | 50.5286 | 51.27199 | 50.2665 | -0.7433875 | 8.714483e-09 | 1.005483
16.88792 | 50.5305 | 51.2713 | 50.26506 | -0.740804 | 8.711165e-09 | 1.006245
16.89792 | 50.5153 | 51.27062 | 50.26361 | -0.7553166 | 8.707848e-09 | 1.007008
16.90792 | 50.5244 | 51.26993 | 50.26215 | -0.7455254 | 8.704534e-09 | 1.007772
16.91792 | 50.4983 | 51.26923 | 50.26069 | -0.7709304 | 8.701226e-09 | 1.008537
16.92792 | 50.521 | 51.26853 | 50.25923 | -0.7475314 | 8.697921e-09 | 1.009303
16.93792 | 50.4827 | 51.26783 | 50.25776 | -0.7851282 | 8.694621e-09 | 1.01007
16.94791 | 50.5286 | 51.26712 | 50.25628 | -0.7385214 | 8.691329e-09 | 1.010837
16.95791 | 50.4776 | 51.26641 | 50.2548 | -0.7888092 | 8.688037e-09 | 1.011606
16.96791 | 50.4893 | 51.26569 | 50.25332 | -0.7763923 | 8.684749e-09 | 1.012376
16.97791 | 50.4243 | 51.26497 | 50.25182 | -0.8406706 | 8.681466e-09 | 1.013147
16.98791 | 50.4408 | 51.26424 | 50.25032 | -0.8234436 | 8.678187e-09 | 1.013919
16.9979 | 50.4168 | 51.26351 | 50.24882 | -0.8467122 | 8.674916e-09 | 1.014691
17.0079 | 50.4153 | 51.26277 | 50.24731 | -0.8474746 | 8.671646e-09 | 1.015465
17.0179 | 50.3829 | 51.26203 | 50.24579 | -0.8791314 | 8.66838e-09 | 1.01624
17.0279 | 50.4153 | 51.26128 | 50.24427 | -0.8459823 | 8.665118e-09 | 1.017016
17.0379 | 50.3858 | 51.26053 | 50.24273 | -0.8747273 | 8.661861e-09 | 1.017793
17.0479 | 50.4183 | 51.25977 | 50.24119 | -0.8414661 | 8.658608e-09 | 1.018571
17.05789 | 50.3864 | 51.259 | 50.23965 | -0.8725994 | 8.655362e-09 | 1.019349
17.06789 | 50.3916 | 51.25823 | 50.2381 | -0.8666254 | 8.652118e-09 | 1.020129
17.07789 | 50.3437 | 51.25744 | 50.23653 | -0.9137447 | 8.648878e-09 | 1.02091
17.08789 | 50.334 | 51.25666 | 50.23496 | -0.9226573 | 8.645642e-09 | 1.021693
17.09789 | 50.3167 | 51.25586 | 50.23339 | -0.9391627 | 8.64241e-09 | 1.022476
17.10788 | 50.2924 | 51.25506 | 50.2318 | -0.9626618 | 8.639186e-09 | 1.023259
17.11788 | 50.2995 | 51.25425 | 50.23021 | -0.9547527 | 8.635962e-09 | 1.024044
17.12788 | 50.3098 | 51.25344 | 50.22861 | -0.9436361 | 8.632743e-09 | 1.02483
17.13788 | 50.3012 | 51.25261 | 50.22699 | -0.9514119 | 8.62953e-09 | 1.025617
17.14788 | 50.3159 | 51.25178 | 50.22537 | -0.9358799 | 8.62632e-09 | 1.026406
17.15788 | 50.3147 | 51.25094 | 50.22375 | -0.9362397 | 8.623113e-09 | 1.027195
17.16787 | 50.2803 | 51.25009 | 50.22211 | -0.9697922 | 8.619915e-09 | 1.027984
17.17787 | 50.2913 | 51.24924 | 50.22046 | -0.9579356 | 8.616717e-09 | 1.028775
17.18787 | 50.2164 | 51.24837 | 50.2188 | -1.031971 | 8.613524e-09 | 1.029568
17.19787 | 50.2379 | 51.2475 | 50.21714 | -1.009597 | 8.610335e-09 | 1.030361
17.20787 | 50.1992 | 51.24661 | 50.21546 | -1.047414 | 8.607152e-09 | 1.031156
17.21786 | 50.2005 | 51.24572 | 50.21377 | -1.045223 | 8.603974e-09 | 1.03195
17.22786 | 50.189 | 51.24482 | 50.21208 | -1.055823 | 8.600798e-09 | 1.032747
17.23786 | 50.1957 | 51.24391 | 50.21037 | -1.048212 | 8.597626e-09 | 1.033544
17.24786 | 50.2071 | 51.24299 | 50.20865 | -1.035893 | 8.594459e-09 | 1.034343
17.25786 | 50.2098 | 51.24206 | 50.20692 | -1.032264 | 8.591296e-09 | 1.035142
17.26786 | 50.1693 | 51.24112 | 50.20518 | -1.071825 | 8.588138e-09 | 1.035943
17.27785 | 50.172 | 51.24018 | 50.20343 | -1.068177 | 8.584986e-09 | 1.036744
17.28785 | 50.126 | 51.23922 | 50.20167 | -1.113218 | 8.581836e-09 | 1.037547
17.29785 | 50.1589 | 51.23825 | 50.1999 | -1.079349 | 8.57869e-09 | 1.03835
17.30785 | 50.0926 | 51.23727 | 50.19811 | -1.144669 | 8.575548e-09 | 1.039155
17.31785 | 50.1161 | 51.23628 | 50.19632 | -1.120179 | 8.572411e-09 | 1.039961
17.32784 | 50.0983 | 51.23528 | 50.19451 | -1.136979 | 8.569282e-09 | 1.040768
17.33784 | 50.1053 | 51.23427 | 50.19269 | -1.128968 | 8.566153e-09 | 1.041576
17.34784 | 50.1259 | 51.23324 | 50.19086 | -1.107345 | 8.563029e-09 | 1.042385
17.35784 | 50.1224 | 51.23221 | 50.18902 | -1.109811 | 8.559909e-09 | 1.043195
17.36784 | 50.0852 | 51.23117 | 50.18716 | -1.145966 | 8.556792e-09 | 1.044006
17.37784 | 50.0973 | 51.23011 | 50.18529 | -1.132809 | 8.553681e-09 | 1.044819
17.38783 | 50.0841 | 51.22904 | 50.18341 | -1.144942 | 8.550577e-09 | 1.045631
17.39783 | 50.0546 | 51.22796 | 50.18152 | -1.173362 | 8.547475e-09 | 1.046446
17.40783 | 50.0235 | 51.22687 | 50.17961 | -1.20337 | 8.544376e-09 | 1.047261
17.41783 | 50.0731 | 51.22577 | 50.17769 | -1.152666 | 8.541282e-09 | 1.048078
17.42783 | 50.0537 | 51.22465 | 50.17575 | -1.17095 | 8.538191e-09 | 1.048896
17.43782 | 50.0635 | 51.22352 | 50.17381 | -1.160023 | 8.535109e-09 | 1.049714
17.44782 | 50.0652 | 51.22238 | 50.17185 | -1.157182 | 8.532028e-09 | 1.050534
17.45782 | 50.0712 | 51.22123 | 50.16987 | -1.150029 | 8.528951e-09 | 1.051355
17.46782 | 50.0595 | 51.22006 | 50.16789 | -1.160563 | 8.525879e-09 | 1.052177
17.47782 | 50.0583 | 51.21888 | 50.16588 | -1.160584 | 8.52281e-09 | 1.053
17.48782 | 50.0383 | 51.21769 | 50.16387 | -1.179391 | 8.519745e-09 | 1.053824
17.49781 | 50.0222 | 51.21649 | 50.16184 | -1.194287 | 8.516689e-09 | 1.054649
17.50781 | 50.0076 | 51.21527 | 50.15979 | -1.207669 | 8.513634e-09 | 1.055475
17.51781 | 50.0303 | 51.21404 | 50.15773 | -1.183737 | 8.510582e-09 | 1.056303
17.52781 | 50.0211 | 51.21279 | 50.15566 | -1.191691 | 8.507535e-09 | 1.057132
17.53781 | 50.0251 | 51.21153 | 50.15357 | -1.186432 | 8.504493e-09 | 1.057962
17.5478 | 50.0424 | 51.21026 | 50.15147 | -1.16786 | 8.501457e-09 | 1.058792
17.5578 | 50.0349 | 51.20897 | 50.14935 | -1.174073 | 8.498424e-09 | 1.059624
17.5678 | 50.0106 | 51.20767 | 50.14721 | -1.197072 | 8.495395e-09 | 1.060457
17.5778 | 50.0247 | 51.20636 | 50.14506 | -1.181656 | 8.492369e-09 | 1.061291
17.5878 | 49.9811 | 51.20503 | 50.1429 | -1.223926 | 8.489348e-09 | 1.062126
17.5978 | 49.9721 | 51.20368 | 50.14072 | -1.231581 | 8.486331e-09 | 1.062963
17.60779 | 49.9573 | 51.20232 | 50.13852 | -1.245024 | 8.483322e-09 | 1.0638
17.61779 | 49.9577 | 51.20095 | 50.13631 | -1.24325 | 8.480314e-09 | 1.064638
17.62779 | 49.9625 | 51.19956 | 50.13408 | -1.237061 | 8.47731e-09 | 1.065478
17.63779 | 49.9663 | 51.19816 | 50.13184 | -1.231857 | 8.474311e-09 | 1.066319
17.64779 | 49.9764 | 51.19674 | 50.12958 | -1.220338 | 8.471316e-09 | 1.067161
17.65778 | 49.9647 | 51.19531 | 50.1273 | -1.230605 | 8.468328e-09 | 1.068004
17.66778 | 49.9296 | 51.19386 | 50.12501 | -1.264255 | 8.465342e-09 | 1.068848
17.67778 | 49.9353 | 51.19239 | 50.1227 | -1.25709 | 8.46236e-09 | 1.069693
17.68778 | 49.8907 | 51.19091 | 50.12037 | -1.300209 | 8.459382e-09 | 1.07054
17.69778 | 49.892 | 51.18941 | 50.11802 | -1.297412 | 8.456408e-09 | 1.071388
17.70778 | 49.8493 | 51.1879 | 50.11566 | -1.338599 | 8.453439e-09 | 1.072237
17.71777 | 49.8639 | 51.18637 | 50.11329 | -1.322472 | 8.450477e-09 | 1.073086
17.72777 | 49.8497 | 51.18483 | 50.11089 | -1.335127 | 8.447517e-09 | 1.073937
17.73777 | 49.8794 | 51.18327 | 50.10848 | -1.303866 | 8.44456e-09 | 1.07479
17.74777 | 49.87 | 51.18169 | 50.10605 | -1.311688 | 8.441609e-09 | 1.075643
17.75777 | 49.8641 | 51.18009 | 50.1036 | -1.315994 | 8.438661e-09 | 1.076498
17.76776 | 49.83 | 51.17848 | 50.10113 | -1.348485 | 8.435721e-09 | 1.077353
17.77776 | 49.8264 | 51.17686 | 50.09865 | -1.350457 | 8.432782e-09 | 1.07821
17.78776 | 49.8035 | 51.17521 | 50.09614 | -1.371713 | 8.429848e-09 | 1.079068
17.79776 | 49.7906 | 51.17355 | 50.09362 | -1.382951 | 8.426918e-09 | 1.079927
17.80776 | 49.7493 | 51.17187 | 50.09108 | -1.422572 | 8.423992e-09 | 1.080788
17.81776 | 49.7622 | 51.17018 | 50.08853 | -1.407976 | 8.42107e-09 | 1.081649
17.82775 | 49.7468 | 51.16846 | 50.08595 | -1.421665 | 8.418156e-09 | 1.082511
17.83775 | 49.7697 | 51.16673 | 50.08336 | -1.397034 | 8.415243e-09 | 1.083375
17.84775 | 49.7638 | 51.16499 | 50.08075 | -1.401185 | 8.412334e-09 | 1.08424
17.85775 | 49.7594 | 51.16322 | 50.07811 | -1.403819 | 8.40943e-09 | 1.085106
17.86775 | 49.7454 | 51.16144 | 50.07546 | -1.416035 | 8.406531e-09 | 1.085974
17.87774 | 49.7309 | 51.15964 | 50.07279 | -1.428735 | 8.403638e-09 | 1.086842
17.88774 | 49.743 | 51.15782 | 50.0701 | -1.414815 | 8.400747e-09 | 1.087712
17.89774 | 49.7142 | 51.15598 | 50.06739 | -1.441777 | 8.39786e-09 | 1.088583
17.90774 | 49.6741 | 51.15412 | 50.06467 | -1.480021 | 8.394978e-09 | 1.089455
17.91774 | 49.6811 | 51.15225 | 50.06192 | -1.471146 | 8.392099e-09 | 1.090328
17.92774 | 49.6904 | 51.15035 | 50.05915 | -1.459953 | 8.389226e-09 | 1.091203
17.93773 | 49.7063 | 51.14844 | 50.05636 | -1.442143 | 8.386359e-09 | 1.092078
17.94773 | 49.7015 | 51.14651 | 50.05356 | -1.445012 | 8.383494e-09 | 1.092955
17.95773 | 49.7006 | 51.14456 | 50.05073 | -1.443963 | 8.380633e-09 | 1.093833
17.96773 | 49.7061 | 51.14259 | 50.04788 | -1.436494 | 8.377778e-09 | 1.094712
17.97773 | 49.6818 | 51.14061 | 50.04501 | -1.458807 | 8.374925e-09 | 1.095593
17.98772 | 49.708 | 51.1386 | 50.04213 | -1.430603 | 8.37208e-09 | 1.096474
17.99772 | 49.6686 | 51.13658 | 50.03922 | -1.467977 | 8.369237e-09 | 1.097357
18.00772 | 49.636 | 51.13453 | 50.03629 | -1.498532 | 8.366399e-09 | 1.098241
18.01772 | 49.6184 | 51.13247 | 50.03334 | -1.514067 | 8.363564e-09 | 1.099127
18.02772 | 49.6366 | 51.13038 | 50.03037 | -1.493783 | 8.360733e-09 | 1.100013
18.03772 | 49.6664 | 51.12828 | 50.02738 | -1.461879 | 8.357907e-09 | 1.100901
18.04771 | 49.649 | 51.12616 | 50.02437 | -1.477158 | 8.355089e-09 | 1.101789
18.05771 | 49.652 | 51.12401 | 50.02134 | -1.472015 | 8.352271e-09 | 1.10268
18.06771 | 49.6577 | 51.12185 | 50.01828 | -1.464151 | 8.349458e-09 | 1.103571
18.07771 | 49.6333 | 51.11967 | 50.0152 | -1.486368 | 8.34665e-09 | 1.104464
18.08771 | 49.6457 | 51.11746 | 50.01211 | -1.471765 | 8.343846e-09 | 1.105358
18.0977 | 49.6185 | 51.11524 | 50.00899 | -1.496743 | 8.341049e-09 | 1.106252
18.1077 | 49.5726 | 51.113 | 50.00585 | -1.540399 | 8.338254e-09 | 1.107149
18.1177 | 49.5727 | 51.11073 | 50.00269 | -1.538034 | 8.335463e-09 | 1.108046
18.1277 | 49.5823 | 51.10845 | 49.9995 | -1.526149 | 8.332676e-09 | 1.108945
18.1377 | 49.592 | 51.10614 | 49.9963 | -1.514143 | 8.329894e-09 | 1.109845
18.1477 | 49.5852 | 51.10382 | 49.99307 | -1.518617 | 8.327116e-09 | 1.110747
18.15769 | 49.5988 | 51.10147 | 49.98982 | -1.502672 | 8.324345e-09 | 1.111648
18.16769 | 49.5783 | 51.0991 | 49.98655 | -1.520804 | 8.321576e-09 | 1.112552
18.17769 | 49.5854 | 51.09671 | 49.98326 | -1.511314 | 8.318812e-09 | 1.113458
18.18769 | 49.5659 | 51.0943 | 49.97994 | -1.528404 | 8.316051e-09 | 1.114364
18.19769 | 49.5576 | 51.09187 | 49.9766 | -1.534272 | 8.313295e-09 | 1.115272
18.20768 | 49.5117 | 51.08942 | 49.97324 | -1.577722 | 8.310545e-09 | 1.11618
18.21768 | 49.5134 | 51.08695 | 49.96986 | -1.573548 | 8.307798e-09 | 1.11709
18.22768 | 49.5139 | 51.08445 | 49.96645 | -1.570552 | 8.305055e-09 | 1.118001
18.23768 | 49.5176 | 51.08193 | 49.96302 | -1.564334 | 8.302317e-09 | 1.118914
18.24768 | 49.5165 | 51.0794 | 49.95957 | -1.562895 | 8.299583e-09 | 1.119828
18.25767 | 49.4948 | 51.07684 | 49.95609 | -1.582037 | 8.296856e-09 | 1.120742
18.26767 | 49.5077 | 51.07425 | 49.9526 | -1.566555 | 8.294131e-09 | 1.121659
18.27767 | 49.4803 | 51.07165 | 49.94907 | -1.59135 | 8.291409e-09 | 1.122577
18.28767 | 49.492 | 51.06902 | 49.94553 | -1.577023 | 8.288693e-09 | 1.123496
18.29767 | 49.4575 | 51.06637 | 49.94196 | -1.608875 | 8.285981e-09 | 1.124416
18.30767 | 49.4367 | 51.0637 | 49.93837 | -1.627004 | 8.283273e-09 | 1.125338
18.31766 | 49.4164 | 51.06101 | 49.93475 | -1.644614 | 8.280572e-09 | 1.12626
18.32766 | 49.4596 | 51.0583 | 49.93111 | -1.598698 | 8.277873e-09 | 1.127184
18.33766 | 49.4181 | 51.05556 | 49.92745 | -1.63746 | 8.275178e-09 | 1.128109
18.34766 | 49.4156 | 51.0528 | 49.92376 | -1.6372 | 8.272488e-09 | 1.129036
18.35766 | 49.4024 | 51.05002 | 49.92005 | -1.647617 | 8.269802e-09 | 1.129964
18.36765 | 49.4001 | 51.04721 | 49.91632 | -1.647114 | 8.267123e-09 | 1.130893
18.37765 | 49.395 | 51.04439 | 49.91256 | -1.649385 | 8.264446e-09 | 1.131823
18.38765 | 49.3827 | 51.04153 | 49.90878 | -1.658834 | 8.261773e-09 | 1.132755
18.39765 | 49.3642 | 51.03866 | 49.90497 | -1.67446 | 8.259105e-09 | 1.133689
18.40765 | 49.3174 | 51.03576 | 49.90114 | -1.718362 | 8.256441e-09 | 1.134623
18.41765 | 49.3295 | 51.03284 | 49.89728 | -1.703342 | 8.253782e-09 | 1.135559
18.42764 | 49.3302 | 51.0299 | 49.89341 | -1.699701 | 8.251129e-09 | 1.136495
18.43764 | 49.3262 | 51.02693 | 49.8895 | -1.700735 | 8.248479e-09 | 1.137434
18.44764 | 49.3092 | 51.02394 | 49.88557 | -1.714745 | 8.245833e-09 | 1.138374
18.45764 | 49.3052 | 51.02093 | 49.88162 | -1.715731 | 8.243191e-09 | 1.139315
18.46764 | 49.3113 | 51.01789 | 49.87764 | -1.706594 | 8.240553e-09 | 1.140258
18.47763 | 49.2835 | 51.01484 | 49.87364 | -1.731337 | 8.237923e-09 | 1.1412
18.48763 | 49.2741 | 51.01175 | 49.86961 | -1.737652 | 8.235294e-09 | 1.142146
18.49763 | 49.2576 | 51.00864 | 49.86555 | -1.751045 | 8.232671e-09 | 1.143092
18.50763 | 49.238 | 51.00551 | 49.86147 | -1.767513 | 8.23005e-09 | 1.14404
18.51763 | 49.2295 | 51.00236 | 49.85737 | -1.772858 | 8.227435e-09 | 1.144989
18.52763 | 49.2428 | 50.99918 | 49.85324 | -1.756378 | 8.224824e-09 | 1.14594
18.53762 | 49.2263 | 50.99598 | 49.84909 | -1.769678 | 8.222221e-09 | 1.146891
18.54762 | 49.2222 | 50.99275 | 49.84491 | -1.77055 | 8.219618e-09 | 1.147844
18.55762 | 49.1953 | 50.9895 | 49.8407 | -1.794199 | 8.217021e-09 | 1.148798
18.56762 | 49.227 | 50.98622 | 49.83647 | -1.759223 | 8.214427e-09 | 1.149754
18.57762 | 49.1893 | 50.98292 | 49.83221 | -1.793623 | 8.211839e-09 | 1.150711
18.58761 | 49.1751 | 50.9796 | 49.82793 | -1.804502 | 8.209257e-09 | 1.151669
18.59761 | 49.1378 | 50.97625 | 49.82362 | -1.838453 | 8.206676e-09 | 1.152629
18.60761 | 49.12 | 50.97288 | 49.81929 | -1.852879 | 8.204101e-09 | 1.15359
18.61761 | 49.1527 | 50.96948 | 49.81493 | -1.816781 | 8.20153e-09 | 1.154553
18.62761 | 49.1337 | 50.96606 | 49.81054 | -1.832359 | 8.198964e-09 | 1.155517
18.63761 | 49.1303 | 50.96261 | 49.80613 | -1.832312 | 8.196401e-09 | 1.156483
18.6476 | 49.1212 | 50.95914 | 49.80169 | -1.837943 | 8.193846e-09 | 1.157448
18.6576 | 49.0913 | 50.95565 | 49.79723 | -1.864346 | 8.191293e-09 | 1.158417
18.6676 | 49.0995 | 50.95212 | 49.79274 | -1.852624 | 8.188743e-09 | 1.159386
18.6776 | 49.0685 | 50.94858 | 49.78822 | -1.880078 | 8.186199e-09 | 1.160357
18.6876 | 49.0725 | 50.94501 | 49.78368 | -1.872506 | 8.183659e-09 | 1.16133
18.69759 | 49.0284 | 50.94141 | 49.77911 | -1.913013 | 8.181126e-09 | 1.162302
18.70759 | 49.0222 | 50.93779 | 49.77451 | -1.915591 | 8.178595e-09 | 1.163277
18.71759 | 49.0489 | 50.93414 | 49.76989 | -1.885244 | 8.176068e-09 | 1.164254
18.72759 | 49.0207 | 50.93047 | 49.76524 | -1.909771 | 8.173546e-09 | 1.165232
18.73759 | 49.0187 | 50.92677 | 49.76056 | -1.908074 | 8.171028e-09 | 1.166211
18.74759 | 48.9894 | 50.92305 | 49.75586 | -1.933651 | 8.168515e-09 | 1.167192
18.75758 | 49.0033 | 50.91931 | 49.75113 | -1.916006 | 8.166008e-09 | 1.168173
18.76758 | 49.0084 | 50.91553 | 49.74638 | -1.907132 | 8.163504e-09 | 1.169156
18.77758 | 48.9916 | 50.91173 | 49.74159 | -1.920132 | 8.161005e-09 | 1.170141
18.78758 | 48.9779 | 50.90791 | 49.73678 | -1.930007 | 8.158509e-09 | 1.171128
18.79758 | 48.9402 | 50.90406 | 49.73194 | -1.963856 | 8.156019e-09 | 1.172115
18.80757 | 48.9557 | 50.90018 | 49.72708 | -1.944483 | 8.153534e-09 | 1.173104
18.81757 | 48.9528 | 50.89628 | 49.72219 | -1.94348 | 8.151051e-09 | 1.174094
18.82757 | 48.9383 | 50.89235 | 49.71727 | -1.954052 | 8.148574e-09 | 1.175086
18.83757 | 48.94 | 50.8884 | 49.71232 | -1.948397 | 8.146101e-09 | 1.17608
18.84757 | 48.9313 | 50.88442 | 49.70734 | -1.953117 | 8.143632e-09 | 1.177074
18.85757 | 48.9485 | 50.88041 | 49.70234 | -1.931911 | 8.141169e-09 | 1.178071
18.86756 | 48.9473 | 50.87638 | 49.69731 | -1.929082 | 8.138711e-09 | 1.179067
18.87756 | 48.9396 | 50.87232 | 49.69226 | -1.932724 | 8.136255e-09 | 1.180067
18.88756 | 48.9185 | 50.86824 | 49.68717 | -1.949739 | 8.133805e-09 | 1.181067
18.89756 | 48.8927 | 50.86413 | 49.68206 | -1.971428 | 8.131358e-09 | 1.182069
18.90756 | 48.9173 | 50.85999 | 49.67692 | -1.942691 | 8.128917e-09 | 1.183073
18.91755 | 48.8986 | 50.85583 | 49.67175 | -1.957231 | 8.126482e-09 | 1.184077
18.92755 | 48.8965 | 50.85164 | 49.66656 | -1.955141 | 8.124049e-09 | 1.185083
18.93755 | 48.9116 | 50.84742 | 49.66133 | -1.935825 | 8.121621e-09 | 1.186091
18.94755 | 48.9038 | 50.84318 | 49.65608 | -1.939382 | 8.119197e-09 | 1.1871
18.95755 | 48.8847 | 50.83891 | 49.6508 | -1.954212 | 8.116778e-09 | 1.188111
18.96755 | 48.8938 | 50.83462 | 49.64549 | -1.940816 | 8.114363e-09 | 1.189123
18.97754 | 48.9164 | 50.8303 | 49.64016 | -1.913897 | 8.111955e-09 | 1.190136
18.98754 | 48.8812 | 50.82595 | 49.6348 | -1.944748 | 8.10955e-09 | 1.191151
18.99754 | 48.9079 | 50.82157 | 49.6294 | -1.913672 | 8.107148e-09 | 1.192168
19.00754 | 48.8625 | 50.81717 | 49.62398 | -1.954668 | 8.104751e-09 | 1.193186
19.01754 | 48.8801 | 50.81274 | 49.61853 | -1.932639 | 8.102358e-09 | 1.194206
19.02753 | 48.8775 | 50.80829 | 49.61306 | -1.930786 | 8.099973e-09 | 1.195226
19.03753 | 48.8713 | 50.8038 | 49.60755 | -1.932502 | 8.09759e-09 | 1.196249
19.04753 | 48.8926 | 50.79929 | 49.60202 | -1.906692 | 8.095211e-09 | 1.197273
19.05753 | 48.8664 | 50.79475 | 49.59646 | -1.928354 | 8.092837e-09 | 1.198298
19.06753 | 48.8898 | 50.79019 | 49.59086 | -1.900389 | 8.090466e-09 | 1.199325
19.07753 | 48.8793 | 50.7856 | 49.58524 | -1.906297 | 8.088101e-09 | 1.200354
19.08752 | 48.876 | 50.78098 | 49.5796 | -1.904982 | 8.085743e-09 | 1.201383
19.09752 | 48.893 | 50.77634 | 49.57392 | -1.883336 | 8.083387e-09 | 1.202415
19.10752 | 48.8431 | 50.77166 | 49.56821 | -1.928562 | 8.081035e-09 | 1.203448
19.11752 | 48.8773 | 50.76696 | 49.56248 | -1.889662 | 8.078688e-09 | 1.204482
19.12752 | 48.8561 | 50.76223 | 49.55671 | -1.906133 | 8.076345e-09 | 1.205518
19.13751 | 48.8884 | 50.75748 | 49.55093 | -1.869082 | 8.07401e-09 | 1.206555
19.14751 | 48.8601 | 50.7527 | 49.54511 | -1.892599 | 8.071676e-09 | 1.207594
19.15751 | 48.8626 | 50.74789 | 49.53925 | -1.885289 | 8.069347e-09 | 1.208635
19.16751 | 48.8917 | 50.74305 | 49.53337 | -1.851351 | 8.067022e-09 | 1.209677
19.17751 | 48.858 | 50.73819 | 49.52746 | -1.880185 | 8.064702e-09 | 1.210721
19.18751 | 48.8584 | 50.73329 | 49.52153 | -1.874892 | 8.062387e-09 | 1.211766
19.1975 | 48.8256 | 50.72838 | 49.51556 | -1.902776 | 8.060078e-09 | 1.212812
19.2075 | 48.8256 | 50.72343 | 49.50957 | -1.897828 | 8.057771e-09 | 1.21386
19.2175 | 48.8251 | 50.71845 | 49.50354 | -1.893352 | 8.05547e-09 | 1.21491
19.2275 | 48.8005 | 50.71345 | 49.49749 | -1.912948 | 8.053172e-09 | 1.215961
19.2375 | 48.7984 | 50.70842 | 49.4914 | -1.910017 | 8.050881e-09 | 1.217015
19.24749 | 48.7853 | 50.70336 | 49.48529 | -1.918062 | 8.048594e-09 | 1.218068
19.25749 | 48.779 | 50.69827 | 49.47915 | -1.919275 | 8.04631e-09 | 1.219124
19.26749 | 48.7952 | 50.69316 | 49.47298 | -1.89796 | 8.044031e-09 | 1.220182
19.27749 | 48.7833 | 50.68802 | 49.46678 | -1.904717 | 8.041757e-09 | 1.221241
19.28749 | 48.7391 | 50.68285 | 49.46054 | -1.943746 | 8.039487e-09 | 1.222302
19.29749 | 48.7221 | 50.67765 | 49.45428 | -1.955547 | 8.037221e-09 | 1.223364
19.30748 | 48.6995 | 50.67243 | 49.448 | -1.972925 | 8.034963e-09 | 1.224427
19.31748 | 48.7197 | 50.66717 | 49.44168 | -1.94747 | 8.032707e-09 | 1.225492
19.32748 | 48.6907 | 50.66189 | 49.43533 | -1.971187 | 8.030455e-09 | 1.226559
19.33748 | 48.6753 | 50.65658 | 49.42895 | -1.981276 | 8.028208e-09 | 1.227628
19.34748 | 48.6798 | 50.65124 | 49.42254 | -1.971437 | 8.025966e-09 | 1.228698
19.35747 | 48.6692 | 50.64587 | 49.41611 | -1.976675 | 8.023729e-09 | 1.229769
19.36747 | 48.6554 | 50.64048 | 49.40964 | -1.985079 | 8.021496e-09 | 1.230843
19.37747 | 48.6687 | 50.63506 | 49.40314 | -1.966355 | 8.019268e-09 | 1.231918
19.38747 | 48.6244 | 50.6296 | 49.39661 | -2.005203 | 8.017044e-09 | 1.232994
19.39747 | 48.5688 | 50.62412 | 49.39005 | -2.055322 | 8.014824e-09 | 1.234073
19.40747 | 48.5901 | 50.61861 | 49.38346 | -2.028514 | 8.012609e-09 | 1.235152
19.41746 | 48.5906 | 50.61308 | 49.37685 | -2.022482 | 8.0104e-09 | 1.236233
19.42746 | 48.5719 | 50.60752 | 49.3702 | -2.035616 | 8.008194e-09 | 1.237316
19.43746 | 48.5765 | 50.60192 | 49.36352 | -2.025422 | 8.005993e-09 | 1.2384
19.44746 | 48.5699 | 50.5963 | 49.35681 | -2.0264 | 8.003797e-09 | 1.239487
19.45746 | 48.5729 | 50.59065 | 49.35007 | -2.017749 | 8.001605e-09 | 1.240575
19.46745 | 48.5746 | 50.58498 | 49.34331 | -2.010376 | 7.999419e-09 | 1.241663
19.47745 | 48.5319 | 50.57927 | 49.33651 | -2.047368 | 7.997237e-09 | 1.242754
19.48745 | 48.5361 | 50.57353 | 49.32968 | -2.037431 | 7.995058e-09 | 1.243847
19.49745 | 48.4832 | 50.56777 | 49.32282 | -2.084566 | 7.992885e-09 | 1.244942
19.50745 | 48.5258 | 50.56197 | 49.31594 | -2.036173 | 7.990716e-09 | 1.246038
19.51745 | 48.5178 | 50.55615 | 49.30902 | -2.038351 | 7.988551e-09 | 1.247135
19.52744 | 48.4925 | 50.55031 | 49.30207 | -2.057806 | 7.986394e-09 | 1.248234
19.53744 | 48.4781 | 50.54443 | 49.29509 | -2.066326 | 7.984238e-09 | 1.249335
19.54744 | 48.4945 | 50.53852 | 49.28808 | -2.044018 | 7.982088e-09 | 1.250437
19.55744 | 48.5209 | 50.53258 | 49.28104 | -2.011681 | 7.979942e-09 | 1.251542
19.56744 | 48.4755 | 50.52662 | 49.27397 | -2.051116 | 7.977801e-09 | 1.252648
19.57743 | 48.4654 | 50.52063 | 49.26687 | -2.055227 | 7.975666e-09 | 1.253754
19.58743 | 48.4402 | 50.5146 | 49.25974 | -2.074404 | 7.973534e-09 | 1.254864
19.59743 | 48.4088 | 50.50855 | 49.25258 | -2.099752 | 7.971407e-09 | 1.255975
19.60743 | 48.4322 | 50.50247 | 49.24538 | -2.070271 | 7.969284e-09 | 1.257087
19.61743 | 48.4229 | 50.49636 | 49.23816 | -2.073462 | 7.967165e-09 | 1.258202
19.62743 | 48.4091 | 50.49022 | 49.23091 | -2.081123 | 7.965052e-09 | 1.259318
19.63742 | 48.398 | 50.48406 | 49.22363 | -2.086062 | 7.962946e-09 | 1.260434
19.64742 | 48.3893 | 50.47787 | 49.21631 | -2.088566 | 7.960842e-09 | 1.261554
19.65742 | 48.4312 | 50.47164 | 49.20897 | -2.040441 | 7.958743e-09 | 1.262675
19.66742 | 48.3456 | 50.46539 | 49.20159 | -2.119787 | 7.956648e-09 | 1.263798
19.67742 | 48.3767 | 50.4591 | 49.19418 | -2.082404 | 7.954557e-09 | 1.264922
19.68741 | 48.3309 | 50.4528 | 49.18675 | -2.121898 | 7.952474e-09 | 1.266047
19.69741 | 48.3333 | 50.44646 | 49.17928 | -2.113157 | 7.950393e-09 | 1.267175
19.70741 | 48.3201 | 50.44009 | 49.17178 | -2.119987 | 7.948317e-09 | 1.268305
19.71741 | 48.3204 | 50.43369 | 49.16425 | -2.113288 | 7.946245e-09 | 1.269436
19.72741 | 48.3176 | 50.42726 | 49.15669 | -2.10966 | 7.944178e-09 | 1.270569
19.73741 | 48.3241 | 50.4208 | 49.1491 | -2.096703 | 7.942116e-09 | 1.271704
19.7474 | 48.3481 | 50.41432 | 49.14148 | -2.066224 | 7.94006e-09 | 1.272839
19.7574 | 48.3402 | 50.40781 | 49.13383 | -2.067608 | 7.938008e-09 | 1.273978
19.7674 | 48.307 | 50.40126 | 49.12615 | -2.094264 | 7.935959e-09 | 1.275118
19.7774 | 48.3182 | 50.39469 | 49.11843 | -2.076491 | 7.933916e-09 | 1.276259
19.7874 | 48.2245 | 50.38809 | 49.11069 | -2.163588 | 7.931878e-09 | 1.277403
19.79739 | 48.3036 | 50.38146 | 49.10292 | -2.077863 | 7.929845e-09 | 1.278547
19.80739 | 48.2857 | 50.3748 | 49.09511 | -2.089102 | 7.927816e-09 | 1.279694
19.81739 | 48.2611 | 50.36811 | 49.08727 | -2.107013 | 7.925791e-09 | 1.280843
19.82739 | 48.2629 | 50.36139 | 49.0794 | -2.098493 | 7.923771e-09 | 1.281993
19.83739 | 48.2932 | 50.35465 | 49.0715 | -2.061445 | 7.921756e-09 | 1.283145
19.84739 | 48.2739 | 50.34787 | 49.06357 | -2.073968 | 7.919746e-09 | 1.284299
19.85738 | 48.2726 | 50.34107 | 49.05561 | -2.068468 | 7.917742e-09 | 1.285454
19.86738 | 48.2497 | 50.33423 | 49.04762 | -2.084532 | 7.91574e-09 | 1.286611
19.87738 | 48.2559 | 50.32737 | 49.0396 | -2.071467 | 7.913744e-09 | 1.287771
19.88738 | 48.2119 | 50.32047 | 49.03154 | -2.108572 | 7.911753e-09 | 1.288932
19.89738 | 48.2336 | 50.31355 | 49.02345 | -2.079949 | 7.909766e-09 | 1.290095
19.90737 | 48.2213 | 50.3066 | 49.01534 | -2.085303 | 7.907785e-09 | 1.291258
19.91737 | 48.2201 | 50.29962 | 49.0072 | -2.079521 | 7.905807e-09 | 1.292425
19.92737 | 48.2039 | 50.29261 | 48.99902 | -2.088709 | 7.903835e-09 | 1.293593
19.93737 | 48.2073 | 50.28557 | 48.99081 | -2.078269 | 7.901867e-09 | 1.294763
19.94737 | 48.2273 | 50.2785 | 48.98256 | -2.051199 | 7.899903e-09 | 1.295935
19.95737 | 48.1925 | 50.2714 | 48.97429 | -2.0789 | 7.897945e-09 | 1.297108
19.96736 | 48.1776 | 50.26428 | 48.966 | -2.086678 | 7.895993e-09 | 1.298283
19.97736 | 48.1455 | 50.25712 | 48.95766 | -2.11162 | 7.894043e-09 | 1.29946
19.98736 | 48.1298 | 50.24993 | 48.94929 | -2.120133 | 7.892099e-09 | 1.300639
19.99736 | 48.178 | 50.24272 | 48.9409 | -2.064717 | 7.89016e-09 | 1.30182
20.00736 | 48.1119 | 50.23547 | 48.93247 | -2.123571 | 7.888225e-09 | 1.303003
20.01735 | 48.1235 | 50.2282 | 48.92402 | -2.104703 | 7.886297e-09 | 1.304186
20.02735 | 48.1516 | 50.2209 | 48.91553 | -2.069299 | 7.884371e-09 | 1.305372
20.03735 | 48.1128 | 50.21357 | 48.907 | -2.100765 | 7.88245e-09 | 1.306561
20.04735 | 48.1301 | 50.2062 | 48.89845 | -2.076102 | 7.880535e-09 | 1.307751
20.05735 | 48.1116 | 50.19881 | 48.88987 | -2.08721 | 7.878624e-09 | 1.308943
20.06735 | 48.0661 | 50.19139 | 48.88125 | -2.125288 | 7.876718e-09 | 1.310137
20.07734 | 48.0891 | 50.18394 | 48.87261 | -2.094845 | 7.874818e-09 | 1.311331
20.08734 | 48.0595 | 50.17646 | 48.86394 | -2.116964 | 7.872921e-09 | 1.312528
20.09734 | 48.0731 | 50.16895 | 48.85523 | -2.095854 | 7.871029e-09 | 1.313728
20.10734 | 48.0434 | 50.16142 | 48.84649 | -2.118015 | 7.869142e-09 | 1.314929
20.11734 | 48.072 | 50.15385 | 48.83771 | -2.081847 | 7.86726e-09 | 1.316132
20.12733 | 48.0269 | 50.14626 | 48.82892 | -2.119357 | 7.865385e-09 | 1.317336
20.13733 | 48.0471 | 50.13863 | 48.82009 | -2.09153 | 7.863512e-09 | 1.318543
20.14733 | 48.0502 | 50.13097 | 48.81122 | -2.080773 | 7.861643e-09 | 1.319752
20.15733 | 48.0224 | 50.12329 | 48.80233 | -2.100887 | 7.859781e-09 | 1.320962
20.16733 | 47.9858 | 50.11557 | 48.7934 | -2.129772 | 7.857922e-09 | 1.322175
20.17733 | 48.0212 | 50.10783 | 48.78444 | -2.086627 | 7.856068e-09 | 1.323389
20.18732 | 48.0041 | 50.10006 | 48.77546 | -2.095961 | 7.854222e-09 | 1.324604
20.19732 | 48.0229 | 50.09226 | 48.76644 | -2.069358 | 7.852378e-09 | 1.325822
20.20732 | 48.033 | 50.08443 | 48.75738 | -2.051426 | 7.850539e-09 | 1.327043
20.21732 | 47.9998 | 50.07656 | 48.7483 | -2.076764 | 7.848704e-09 | 1.328265
20.22732 | 48.0208 | 50.06867 | 48.73918 | -2.047872 | 7.846875e-09 | 1.329489
20.23731 | 48.0475 | 50.06076 | 48.73005 | -2.01326 | 7.845052e-09 | 1.330713
20.24731 | 48.0039 | 50.05281 | 48.72087 | -2.04891 | 7.843232e-09 | 1.331941
20.25731 | 47.9752 | 50.04483 | 48.71166 | -2.069631 | 7.841417e-09 | 1.333171
20.26731 | 48.0022 | 50.03682 | 48.70242 | -2.034622 | 7.839607e-09 | 1.334402
20.27731 | 47.996 | 50.02878 | 48.69315 | -2.032784 | 7.837802e-09 | 1.335636
20.28731 | 47.9858 | 50.02072 | 48.68385 | -2.034917 | 7.836001e-09 | 1.336872
20.2973 | 48.0141 | 50.01263 | 48.67452 | -1.998529 | 7.834208e-09 | 1.338108
20.3073 | 47.9985 | 50.0045 | 48.66516 | -2.006003 | 7.832417e-09 | 1.339347
20.3173 | 47.9979 | 49.99635 | 48.65576 | -1.998448 | 7.830631e-09 | 1.340589
20.3273 | 48.018 | 49.98816 | 48.64633 | -1.970164 | 7.82885e-09 | 1.341832
20.3373 | 47.9934 | 49.97995 | 48.63687 | -1.98655 | 7.827074e-09 | 1.343077
20.34729 | 47.9983 | 49.97172 | 48.62739 | -1.973415 | 7.825305e-09 | 1.344323
20.35729 | 47.97 | 49.96344 | 48.61787 | -1.993443 | 7.823538e-09 | 1.345573
20.36729 | 47.9603 | 49.95514 | 48.60832 | -1.994841 | 7.821777e-09 | 1.346824
20.37729 | 47.9712 | 49.94681 | 48.59873 | -1.975611 | 7.82002e-09 | 1.348077
20.38729 | 47.9986 | 49.93845 | 48.58912 | -1.939851 | 7.818269e-09 | 1.349332
20.39729 | 47.969 | 49.93006 | 48.57947 | -1.961062 | 7.816522e-09 | 1.35059
20.40728 | 47.9597 | 49.92165 | 48.5698 | -1.961952 | 7.814781e-09 | 1.351847
20.41728 | 47.9678 | 49.9132 | 48.5601 | -1.945404 | 7.813044e-09 | 1.353109
20.42728 | 47.9832 | 49.90473 | 48.55036 | -1.921527 | 7.811312e-09 | 1.354372
20.43728 | 47.9414 | 49.89622 | 48.54058 | -1.954821 | 7.809585e-09 | 1.355637
20.44728 | 47.9227 | 49.88769 | 48.53078 | -1.964986 | 7.807862e-09 | 1.356904
20.45727 | 47.9086 | 49.87913 | 48.52096 | -1.97053 | 7.806147e-09 | 1.358172
20.46727 | 47.9208 | 49.87054 | 48.51109 | -1.949736 | 7.804434e-09 | 1.359444
20.47727 | 47.9119 | 49.86191 | 48.5012 | -1.950013 | 7.802726e-09 | 1.360717
20.48727 | 47.8977 | 49.85326 | 48.49127 | -1.955562 | 7.801023e-09 | 1.361992
20.49727 | 47.8822 | 49.84458 | 48.48131 | -1.962381 | 7.799326e-09 | 1.36327
20.50727 | 47.8837 | 49.83587 | 48.47132 | -1.95217 | 7.797634e-09 | 1.364549
20.51726 | 47.8747 | 49.82714 | 48.46131 | -1.95244 | 7.795947e-09 | 1.365829
20.52726 | 47.8661 | 49.81837 | 48.45126 | -1.952271 | 7.794263e-09 | 1.367113
20.53726 | 47.8781 | 49.80957 | 48.44118 | -1.931474 | 7.792586e-09 | 1.368398
20.54726 | 47.8289 | 49.80075 | 48.43106 | -1.971847 | 7.790913e-09 | 1.369686
20.55726 | 47.839 | 49.79189 | 48.42092 | -1.952892 | 7.789245e-09 | 1.370975
20.56725 | 47.8391 | 49.78302 | 48.41075 | -1.943916 | 7.787583e-09 | 1.372266
20.57725 | 47.836 | 49.7741 | 48.40054 | -1.938102 | 7.785925e-09 | 1.37356
20.58725 | 47.8189 | 49.76516 | 48.3903 | -1.94626 | 7.784272e-09 | 1.374856
20.59725 | 47.7907 | 49.75619 | 48.38003 | -1.965488 | 7.782623e-09 | 1.376154
20.60725 | 47.7903 | 49.74719 | 48.36973 | -1.956887 | 7.78098e-09 | 1.377454
20.61725 | 47.8199 | 49.73816 | 48.3594 | -1.918258 | 7.779342e-09 | 1.378756
20.62724 | 47.7823 | 49.72911 | 48.34905 | -1.946808 | 7.77771e-09 | 1.380059
20.63724 | 47.7326 | 49.72002 | 48.33866 | -1.987421 | 7.776082e-09 | 1.381365
20.64724 | 47.7644 | 49.7109 | 48.32823 | -1.946504 | 7.774458e-09 | 1.382674
20.65724 | 47.7545 | 49.70176 | 48.31777 | -1.947259 | 7.77284e-09 | 1.383984
20.66724 | 47.7658 | 49.69258 | 48.30729 | -1.926785 | 7.771226e-09 | 1.385297
20.67723 | 47.7418 | 49.68339 | 48.29678 | -1.941591 | 7.769619e-09 | 1.38661
20.68723 | 47.7407 | 49.67416 | 48.28623 | -1.933459 | 7.768016e-09 | 1.387927
20.69723 | 47.7351 | 49.6649 | 48.27565 | -1.929798 | 7.766418e-09 | 1.389247
20.70723 | 47.724 | 49.65561 | 48.26504 | -1.931608 | 7.764824e-09 | 1.390568
20.71723 | 47.7337 | 49.64629 | 48.2544 | -1.91259 | 7.763235e-09 | 1.391891
20.72723 | 47.714 | 49.63694 | 48.24373 | -1.922942 | 7.761652e-09 | 1.393216
20.73722 | 47.7065 | 49.62758 | 48.23303 | -1.921076 | 7.760075e-09 | 1.394543
20.74722 | 47.6863 | 49.61817 | 48.2223 | -1.931871 | 7.758502e-09 | 1.395873
20.75722 | 47.7065 | 49.60874 | 48.21153 | -1.902238 | 7.756934e-09 | 1.397205
20.76722 | 47.7032 | 49.59928 | 48.20074 | -1.896076 | 7.755371e-09 | 1.398539
20.77722 | 47.6731 | 49.58978 | 48.18991 | -1.916684 | 7.753812e-09 | 1.399875
20.78721 | 47.6636 | 49.58027 | 48.17906 | -1.916675 | 7.752261e-09 | 1.401212
20.79721 | 47.686 | 49.57073 | 48.16817 | -1.884726 | 7.750713e-09 | 1.402553
20.80721 | 47.6519 | 49.56115 | 48.15725 | -1.90925 | 7.749169e-09 | 1.403896
20.81721 | 47.6419 | 49.55154 | 48.1463 | -1.909644 | 7.747631e-09 | 1.405241
20.82721 | 47.6602 | 49.54191 | 48.13532 | -1.88171 | 7.746099e-09 | 1.406588
20.83721 | 47.6345 | 49.53225 | 48.12431 | -1.897748 | 7.744571e-09 | 1.407937
20.8472 | 47.6496 | 49.52257 | 48.11328 | -1.872966 | 7.743049e-09 | 1.409288
20.8572 | 47.6392 | 49.51285 | 48.10221 | -1.873647 | 7.741532e-09 | 1.410641
20.8672 | 47.6372 | 49.5031 | 48.0911 | -1.865899 | 7.740019e-09 | 1.411997
20.8772 | 47.6261 | 49.49332 | 48.07997 | -1.867222 | 7.738511e-09 | 1.413356
20.8872 | 47.6085 | 49.48352 | 48.0688 | -1.875017 | 7.737009e-09 | 1.414716
20.89719 | 47.637 | 49.47369 | 48.05762 | -1.836693 | 7.735513e-09 | 1.416078
20.90719 | 47.6496 | 49.46383 | 48.04639 | -1.814232 | 7.734021e-09 | 1.417442
20.91719 | 47.6071 | 49.45394 | 48.03513 | -1.846841 | 7.732534e-09 | 1.41881
20.92719 | 47.6064 | 49.44402 | 48.02384 | -1.837623 | 7.731051e-09 | 1.420179
20.93719 | 47.6082 | 49.43408 | 48.01253 | -1.825876 | 7.729574e-09 | 1.421551
20.94719 | 47.6241 | 49.4241 | 48.00118 | -1.800001 | 7.728103e-09 | 1.422925
20.95718 | 47.6034 | 49.41411 | 47.98981 | -1.810707 | 7.726638e-09 | 1.4243
20.96718 | 47.594 | 49.40408 | 47.9784 | -1.810076 | 7.725176e-09 | 1.425678
20.97718 | 47.6061 | 49.39402 | 47.96696 | -1.787916 | 7.723719e-09 | 1.427059
20.98718 | 47.5983 | 49.38393 | 47.95549 | -1.785628 | 7.722268e-09 | 1.428442
20.99718 | 47.6229 | 49.37381 | 47.94398 | -1.750911 | 7.720821e-09 | 1.429827
21.00717 | 47.6018 | 49.36368 | 47.93246 | -1.761877 | 7.719382e-09 | 1.431213
21.01717 | 47.5877 | 49.3535 | 47.9209 | -1.765804 | 7.717946e-09 | 1.432603
21.02717 | 47.6009 | 49.3433 | 47.90931 | -1.742404 | 7.716515e-09 | 1.433996
21.03717 | 47.5978 | 49.33307 | 47.89768 | -1.735275 | 7.71509e-09 | 1.43539
21.04717 | 47.6142 | 49.32282 | 47.88603 | -1.708618 | 7.713669e-09 | 1.436787
21.05717 | 47.5886 | 49.31253 | 47.87435 | -1.723933 | 7.712254e-09 | 1.438186
21.06716 | 47.5866 | 49.30223 | 47.86264 | -1.715631 | 7.710846e-09 | 1.439586
21.07716 | 47.5906 | 49.29189 | 47.8509 | -1.70129 | 7.70944e-09 | 1.44099
21.08716 | 47.5814 | 49.28152 | 47.83913 | -1.700121 | 7.708041e-09 | 1.442396
21.09716 | 47.5947 | 49.27112 | 47.82732 | -1.676425 | 7.706646e-09 | 1.443805
21.10716 | 47.5786 | 49.2607 | 47.81549 | -1.6821 | 7.705257e-09 | 1.445215
21.11715 | 47.583 | 49.25026 | 47.80363 | -1.667259 | 7.703874e-09 | 1.446627
21.12715 | 47.5738 | 49.23978 | 47.79174 | -1.665978 | 7.702495e-09 | 1.448042
21.13715 | 47.5693 | 49.22927 | 47.77981 | -1.659971 | 7.701121e-09 | 1.44946
21.14715 | 47.5648 | 49.21873 | 47.76785 | -1.653935 | 7.699752e-09 | 1.45088
21.15715 | 47.5837 | 49.20817 | 47.75587 | -1.624472 | 7.69839e-09 | 1.452303
21.16715 | 47.5493 | 49.19758 | 47.74385 | -1.648281 | 7.697031e-09 | 1.453728
21.17714 | 47.551 | 49.18697 | 47.73182 | -1.635973 | 7.69568e-09 | 1.455154
21.18714 | 47.5818 | 49.17633 | 47.71974 | -1.594526 | 7.694332e-09 | 1.456584
21.19714 | 47.5581 | 49.16565 | 47.70764 | -1.607552 | 7.692989e-09 | 1.458016
21.20714 | 47.5421 | 49.15495 | 47.6955 | -1.612851 | 7.691652e-09 | 1.45945
21.21714 | 47.5476 | 49.14422 | 47.68333 | -1.596622 | 7.690321e-09 | 1.460887
21.22713 | 47.549 | 49.13348 | 47.67115 | -1.584476 | 7.688995e-09 | 1.462325
21.23713 | 47.5267 | 49.12269 | 47.65893 | -1.595992 | 7.687675e-09 | 1.463767
21.24713 | 47.529 | 49.11188 | 47.64667 | -1.582881 | 7.686357e-09 | 1.465211
21.25713 | 47.5208 | 49.10104 | 47.63438 | -1.580242 | 7.685046e-09 | 1.466658
21.26713 | 47.5305 | 49.09018 | 47.62207 | -1.559676 | 7.683741e-09 | 1.468107
21.27713 | 47.5231 | 49.07928 | 47.60972 | -1.556182 | 7.682441e-09 | 1.469558
21.28712 | 47.5089 | 49.06837 | 47.59736 | -1.559472 | 7.681148e-09 | 1.471011
21.29712 | 47.5227 | 49.05742 | 47.58496 | -1.534724 | 7.679858e-09 | 1.472467
21.30712 | 47.4968 | 49.04645 | 47.57252 | -1.549649 | 7.678573e-09 | 1.473926
21.31712 | 47.4887 | 49.03545 | 47.56006 | -1.546746 | 7.677294e-09 | 1.475387
21.32712 | 47.5095 | 49.02442 | 47.54757 | -1.514916 | 7.67602e-09 | 1.476851
21.33711 | 47.4714 | 49.01337 | 47.53505 | -1.541971 | 7.674753e-09 | 1.478316
21.34711 | 47.4733 | 49.00229 | 47.5225 | -1.528987 | 7.673489e-09 | 1.479784
21.35711 | 47.476 | 48.99118 | 47.50992 | -1.515176 | 7.672232e-09 | 1.481256
21.36711 | 47.4746 | 48.98004 | 47.49731 | -1.505437 | 7.670979e-09 | 1.482729
21.37711 | 47.4626 | 48.96887 | 47.48467 | -1.506272 | 7.669732e-09 | 1.484205
21.38711 | 47.4494 | 48.95768 | 47.472 | -1.50828 | 7.668489e-09 | 1.485684
21.3971 | 47.4427 | 48.94647 | 47.45931 | -1.503773 | 7.667254e-09 | 1.487164
21.4071 | 47.4536 | 48.93523 | 47.44658 | -1.481627 | 7.666023e-09 | 1.488647
21.4171 | 47.4297 | 48.92395 | 47.43382 | -1.494254 | 7.664797e-09 | 1.490134
21.4271 | 47.4181 | 48.91265 | 47.42103 | -1.494555 | 7.663576e-09 | 1.491622
21.4371 | 47.4311 | 48.90133 | 47.40821 | -1.470228 | 7.662362e-09 | 1.493114
21.44709 | 47.3981 | 48.88999 | 47.39538 | -1.491887 | 7.661153e-09 | 1.494606
21.45709 | 47.4171 | 48.87861 | 47.3825 | -1.461507 | 7.659948e-09 | 1.496102
21.46709 | 47.405 | 48.8672 | 47.3696 | -1.462201 | 7.658749e-09 | 1.497601
21.47709 | 47.396 | 48.85577 | 47.35667 | -1.459768 | 7.657556e-09 | 1.499103
21.48709 | 47.3998 | 48.84431 | 47.3437 | -1.444508 | 7.656367e-09 | 1.500607
21.49709 | 47.3894 | 48.83282 | 47.33071 | -1.443422 | 7.655185e-09 | 1.502113
21.50708 | 47.3789 | 48.82132 | 47.3177 | -1.442421 | 7.654008e-09 | 1.503621
21.51708 | 47.386 | 48.80978 | 47.30465 | -1.423782 | 7.652836e-09 | 1.505133
21.52708 | 47.3706 | 48.79822 | 47.29157 | -1.427616 | 7.65167e-09 | 1.506647
21.53708 | 47.3595 | 48.78662 | 47.27846 | -1.427124 | 7.650508e-09 | 1.508164
21.54708 | 47.3922 | 48.77501 | 47.26532 | -1.382806 | 7.649353e-09 | 1.509684
21.55707 | 47.3766 | 48.76337 | 47.25217 | -1.386773 | 7.648203e-09 | 1.511204
21.56707 | 47.3612 | 48.7517 | 47.23897 | -1.390502 | 7.647058e-09 | 1.512729
21.57707 | 47.3837 | 48.74 | 47.22575 | -1.356305 | 7.645919e-09 | 1.514256
21.58707 | 47.3597 | 48.72828 | 47.2125 | -1.368582 | 7.644785e-09 | 1.515786
21.59707 | 47.3428 | 48.71653 | 47.19921 | -1.373732 | 7.643657e-09 | 1.517319
21.60706 | 47.3745 | 48.70477 | 47.18592 | -1.330268 | 7.642534e-09 | 1.518853
21.61706 | 47.367 | 48.69297 | 47.17258 | -1.325967 | 7.641417e-09 | 1.520391
21.62706 | 47.3384 | 48.68114 | 47.15921 | -1.342739 | 7.640305e-09 | 1.521931
21.63706 | 47.3596 | 48.66929 | 47.14581 | -1.309685 | 7.639198e-09 | 1.523474
21.64706 | 47.3734 | 48.65741 | 47.13239 | -1.284006 | 7.638096e-09 | 1.52502
21.65706 | 47.371 | 48.6455 | 47.11893 | -1.2745 | 7.637001e-09 | 1.526569
21.66705 | 47.3728 | 48.63358 | 47.10546 | -1.260781 | 7.635911e-09 | 1.528118
21.67705 | 47.3579 | 48.62162 | 47.09195 | -1.263723 | 7.634827e-09 | 1.529672
21.68705 | 47.3556 | 48.60964 | 47.07841 | -1.25404 | 7.633748e-09 | 1.531229
21.69705 | 47.3509 | 48.59763 | 47.06484 | -1.246732 | 7.632675e-09 | 1.532788
21.70705 | 47.3515 | 48.5856 | 47.05125 | -1.234097 | 7.631606e-09 | 1.53435
21.71704 | 47.3427 | 48.57355 | 47.03764 | -1.230849 | 7.630545e-09 | 1.535913
21.72704 | 47.3486 | 48.56146 | 47.02398 | -1.212864 | 7.629488e-09 | 1.537481
21.73704 | 47.3539 | 48.54935 | 47.0103 | -1.195452 | 7.628436e-09 | 1.539051
21.74704 | 47.3629 | 48.53722 | 46.99659 | -1.174315 | 7.62739e-09 | 1.540624
21.75704 | 47.358 | 48.52505 | 46.98285 | -1.167053 | 7.626349e-09 | 1.542199
21.76704 | 47.3525 | 48.51287 | 46.96909 | -1.160365 | 7.625314e-09 | 1.543778
21.77703 | 47.3329 | 48.50066 | 46.95531 | -1.167765 | 7.624287e-09 | 1.545357
21.78703 | 47.3339 | 48.48843 | 46.94149 | -1.154526 | 7.623263e-09 | 1.546941
21.79703 | 47.3538 | 48.47616 | 46.92763 | -1.122363 | 7.622245e-09 | 1.548528
21.80703 | 47.3176 | 48.46387 | 46.91376 | -1.146274 | 7.621233e-09 | 1.550117
21.81703 | 47.3204 | 48.45156 | 46.89985 | -1.131159 | 7.620225e-09 | 1.551709
21.82702 | 47.3376 | 48.43923 | 46.88593 | -1.101632 | 7.619225e-09 | 1.553303
21.83702 | 47.3432 | 48.42687 | 46.87197 | -1.083668 | 7.618229e-09 | 1.554901
21.84702 | 47.3445 | 48.41448 | 46.85798 | -1.069978 | 7.617239e-09 | 1.556501
21.85702 | 47.3319 | 48.40206 | 46.84396 | -1.070164 | 7.616255e-09 | 1.558105
21.86702 | 47.3148 | 48.38962 | 46.82991 | -1.074824 | 7.615276e-09 | 1.559711
21.87702 | 47.344 | 48.37716 | 46.81584 | -1.033159 | 7.614302e-09 | 1.56132
21.88701 | 47.3132 | 48.36468 | 46.80175 | -1.051483 | 7.613336e-09 | 1.56293
21.89701 | 47.3201 | 48.35217 | 46.78762 | -1.032068 | 7.612373e-09 | 1.564544
21.90701 | 47.3177 | 48.33963 | 46.77347 | -1.021929 | 7.611417e-09 | 1.566162
21.91701 | 47.3352 | 48.32707 | 46.75928 | -0.9918654 | 7.610466e-09 | 1.567782
21.92701 | 47.3136 | 48.31448 | 46.74507 | -1.000877 | 7.609523e-09 | 1.569406
21.937 | 47.3363 | 48.30188 | 46.73085 | -0.9655765 | 7.608583e-09 | 1.57103
21.947 | 47.329 | 48.28924 | 46.71658 | -0.9602387 | 7.60765e-09 | 1.572659
21.957 | 47.3186 | 48.27658 | 46.70229 | -0.9579765 | 7.606722e-09 | 1.574291
21.967 | 47.3164 | 48.26389 | 46.68796 | -0.9474896 | 7.6058e-09 | 1.575925
21.977 | 47.314 | 48.25118 | 46.67362 | -0.9371782 | 7.604883e-09 | 1.577563
21.987 | 47.3337 | 48.23844 | 46.65924 | -0.9047426 | 7.603972e-09 | 1.579203
21.99699 | 47.3006 | 48.2257 | 46.64485 | -0.9250952 | 7.603068e-09 | 1.580845
22.00699 | 47.3186 | 48.21291 | 46.63042 | -0.8943108 | 7.602169e-09 | 1.582491
22.01699 | 47.3187 | 48.2001 | 46.61596 | -0.8814022 | 7.601275e-09 | 1.584141
22.02699 | 47.2988 | 48.18727 | 46.60148 | -0.8884693 | 7.600387e-09 | 1.585793
22.03699 | 47.3244 | 48.17441 | 46.58696 | -0.8500122 | 7.599505e-09 | 1.587448
22.04698 | 47.317 | 48.16154 | 46.57244 | -0.8445439 | 7.598629e-09 | 1.589104
22.05698 | 47.3055 | 48.14864 | 46.55787 | -0.8431386 | 7.597759e-09 | 1.590765
22.06698 | 47.3055 | 48.13571 | 46.54328 | -0.8302093 | 7.596894e-09 | 1.592429
22.07698 | 47.3075 | 48.12276 | 46.52866 | -0.8152561 | 7.596035e-09 | 1.594096
22.08698 | 47.2906 | 48.10978 | 46.51401 | -0.8191788 | 7.595181e-09 | 1.595766
22.09698 | 47.3098 | 48.09678 | 46.49934 | -0.7869777 | 7.594334e-09 | 1.597438
22.10697 | 47.2875 | 48.08377 | 46.48465 | -0.7962658 | 7.593492e-09 | 1.599112
22.11697 | 47.2808 | 48.07072 | 46.46993 | -0.7899172 | 7.592656e-09 | 1.600791
22.12697 | 47.3025 | 48.05764 | 46.45517 | -0.7551449 | 7.591827e-09 | 1.602473
22.13697 | 47.2918 | 48.04455 | 46.44039 | -0.7527488 | 7.591002e-09 | 1.604158
22.14697 | 47.2599 | 48.03143 | 46.42558 | -0.7715292 | 7.590184e-09 | 1.605846
22.15696 | 47.2808 | 48.0183 | 46.41076 | -0.7374991 | 7.589372e-09 | 1.607535
22.16696 | 47.2741 | 48.00513 | 46.3959 | -0.7310323 | 7.588565e-09 | 1.609229
22.17696 | 47.259 | 47.99194 | 46.38102 | -0.7329421 | 7.587764e-09 | 1.610926
22.18696 | 47.27 | 47.97873 | 46.3661 | -0.7087283 | 7.586968e-09 | 1.612625
22.19696 | 47.2461 | 47.96549 | 46.35116 | -0.7193914 | 7.586179e-09 | 1.614328
22.20696 | 47.2612 | 47.95223 | 46.3362 | -0.6910311 | 7.585396e-09 | 1.616034
22.21695 | 47.2586 | 47.93896 | 46.32122 | -0.6803609 | 7.58462e-09 | 1.617742
22.22695 | 47.2477 | 47.92565 | 46.3062 | -0.6779541 | 7.583848e-09 | 1.619454
22.23695 | 47.2247 | 47.91232 | 46.29115 | -0.6876241 | 7.583081e-09 | 1.621169
22.24695 | 47.2371 | 47.89897 | 46.27608 | -0.661871 | 7.582321e-09 | 1.622888
22.25695 | 47.2243 | 47.88559 | 46.26099 | -0.6612949 | 7.581567e-09 | 1.624609
22.26694 | 47.2353 | 47.87221 | 46.24588 | -0.6369094 | 7.580821e-09 | 1.626332
22.27694 | 47.2393 | 47.85879 | 46.23073 | -0.6194875 | 7.580079e-09 | 1.62806
22.28694 | 47.235 | 47.84534 | 46.21555 | -0.6103425 | 7.579342e-09 | 1.62979
22.29694 | 47.2312 | 47.83187 | 46.20035 | -0.6006746 | 7.578611e-09 | 1.631524
22.30694 | 47.2417 | 47.81838 | 46.18512 | -0.5766842 | 7.577887e-09 | 1.633261
22.31694 | 47.2257 | 47.80487 | 46.16987 | -0.5791709 | 7.577169e-09 | 1.635002
22.32693 | 47.2319 | 47.79135 | 46.15461 | -0.5594486 | 7.576457e-09 | 1.636743
22.33693 | 47.219 | 47.77779 | 46.1393 | -0.5587902 | 7.575751e-09 | 1.63849
22.34693 | 47.2153 | 47.76421 | 46.12397 | -0.5489091 | 7.57505e-09 | 1.64024
22.35693 | 47.2284 | 47.75061 | 46.10861 | -0.5222054 | 7.574355e-09 | 1.641992
22.36693 | 47.236 | 47.73698 | 46.09323 | -0.5009794 | 7.573667e-09 | 1.643748
22.37692 | 47.2263 | 47.72334 | 46.07784 | -0.4970446 | 7.572985e-09 | 1.645506
22.38692 | 47.2424 | 47.70967 | 46.06241 | -0.4672739 | 7.572309e-09 | 1.647269
22.39692 | 47.2392 | 47.69598 | 46.04695 | -0.4567807 | 7.571637e-09 | 1.649034
22.40692 | 47.2584 | 47.68227 | 46.03146 | -0.4238655 | 7.570973e-09 | 1.650803
22.41692 | 47.2377 | 47.66853 | 46.01595 | -0.430828 | 7.570315e-09 | 1.652575
22.42692 | 47.2161 | 47.65477 | 46.00042 | -0.4386683 | 7.569662e-09 | 1.65435
22.43691 | 47.2433 | 47.641 | 45.98487 | -0.3977004 | 7.569016e-09 | 1.656127
22.44691 | 47.2319 | 47.6272 | 45.96929 | -0.3952969 | 7.568376e-09 | 1.657909
22.45691 | 47.2569 | 47.61337 | 45.95368 | -0.3564713 | 7.567742e-09 | 1.659694
22.46691 | 47.2458 | 47.59952 | 45.93804 | -0.3537237 | 7.567113e-09 | 1.661483
22.47691 | 47.2326 | 47.58565 | 45.92238 | -0.3530542 | 7.566491e-09 | 1.663274
22.4869 | 47.2598 | 47.57178 | 45.90671 | -0.311977 | 7.565876e-09 | 1.665067
22.4969 | 47.2683 | 47.55786 | 45.891 | -0.2895641 | 7.565266e-09 | 1.666866
22.5069 | 47.2404 | 47.54393 | 45.87526 | -0.3035296 | 7.564662e-09 | 1.668667
22.5169 | 47.2496 | 47.52997 | 45.8595 | -0.2803736 | 7.564064e-09 | 1.670472
22.5269 | 47.241 | 47.516 | 45.84372 | -0.2749957 | 7.563472e-09 | 1.67228
22.5369 | 47.2455 | 47.502 | 45.8279 | -0.2564965 | 7.562887e-09 | 1.674092
22.54689 | 47.2289 | 47.48799 | 45.81209 | -0.2590899 | 7.562308e-09 | 1.675905
22.55689 | 47.2456 | 47.47395 | 45.79622 | -0.2283479 | 7.561735e-09 | 1.677723
22.56689 | 47.2431 | 47.45988 | 45.78034 | -0.2167845 | 7.561167e-09 | 1.679545
22.57689 | 47.2295 | 47.4458 | 45.76443 | -0.2162999 | 7.560607e-09 | 1.681369
22.58689 | 47.2501 | 47.43169 | 45.7485 | -0.1815942 | 7.560052e-09 | 1.683198
22.59688 | 47.2366 | 47.41758 | 45.73255 | -0.1809812 | 7.559504e-09 | 1.685028
22.60688 | 47.2213 | 47.40343 | 45.71657 | -0.1821332 | 7.558962e-09 | 1.686863
22.61688 | 47.2292 | 47.38926 | 45.70056 | -0.1600641 | 7.558425e-09 | 1.688701
22.62688 | 47.2344 | 47.37507 | 45.68453 | -0.140674 | 7.557895e-09 | 1.690543
22.63688 | 47.2193 | 47.36086 | 45.66847 | -0.141563 | 7.557371e-09 | 1.692388
22.64688 | 47.1831 | 47.34663 | 45.65239 | -0.1635311 | 7.556854e-09 | 1.694237
22.65687 | 47.2145 | 47.33239 | 45.63631 | -0.1178926 | 7.556342e-09 | 1.696087
22.66687 | 47.2169 | 47.31812 | 45.62018 | -0.1012194 | 7.555838e-09 | 1.697943
22.67687 | 47.2163 | 47.30383 | 45.60402 | -0.08752523 | 7.555339e-09 | 1.699802
22.68687 | 47.2032 | 47.28951 | 45.58785 | -0.08631068 | 7.554847e-09 | 1.701664
22.69687 | 47.1844 | 47.27518 | 45.57165 | -0.09077523 | 7.55436e-09 | 1.70353
22.70686 | 47.1979 | 47.26083 | 45.55544 | -0.06293393 | 7.55388e-09 | 1.705398
22.71686 | 47.1746 | 47.24646 | 45.53919 | -0.07185765 | 7.553406e-09 | 1.707271
22.72686 | 47.2039 | 47.23206 | 45.52291 | -0.02816108 | 7.552939e-09 | 1.709147
22.73686 | 47.1699 | 47.21764 | 45.50662 | -0.04774406 | 7.552477e-09 | 1.711027
22.74686 | 47.172 | 47.20321 | 45.4903 | -0.03120712 | 7.552023e-09 | 1.71291
22.75686 | 47.1648 | 47.18875 | 45.47395 | -0.02394964 | 7.551574e-09 | 1.714797
22.76685 | 47.1788 | 47.17429 | 45.4576 | 0.004513324 | 7.551132e-09 | 1.716686
22.77685 | 47.1659 | 47.15979 | 45.44121 | 0.006110698 | 7.550697e-09 | 1.71858
22.78685 | 47.1479 | 47.14527 | 45.42479 | 0.002628341 | 7.550267e-09 | 1.720478
22.79685 | 47.1585 | 47.13073 | 45.40836 | 0.02776598 | 7.549844e-09 | 1.722379
22.80685 | 47.1599 | 47.11618 | 45.39189 | 0.04372341 | 7.549427e-09 | 1.724283
22.81684 | 47.1693 | 47.10161 | 45.37542 | 0.06768592 | 7.549017e-09 | 1.72619
22.82684 | 47.1439 | 47.08702 | 45.35892 | 0.05688302 | 7.548613e-09 | 1.728102
22.83684 | 47.1457 | 47.0724 | 45.34238 | 0.07329971 | 7.548216e-09 | 1.730017
22.84684 | 47.1413 | 47.05776 | 45.32583 | 0.08353612 | 7.547824e-09 | 1.731936
22.85684 | 47.1566 | 47.04311 | 45.30925 | 0.1134919 | 7.54744e-09 | 1.733859
22.86684 | 47.1302 | 47.02843 | 45.29265 | 0.1017676 | 7.547061e-09 | 1.735785
22.87683 | 47.1483 | 47.01375 | 45.27604 | 0.1345479 | 7.546689e-09 | 1.737713
22.88683 | 47.1286 | 46.99904 | 45.25939 | 0.1295621 | 7.546324e-09 | 1.739647
22.89683 | 47.1349 | 46.9843 | 45.24272 | 0.1505959 | 7.545965e-09 | 1.741584
22.90683 | 47.1325 | 46.96955 | 45.22603 | 0.1629489 | 7.545612e-09 | 1.743525
22.91683 | 47.1366 | 46.95478 | 45.20931 | 0.181821 | 7.545266e-09 | 1.74547
22.92682 | 47.1322 | 46.94 | 45.19259 | 0.1921977 | 7.544926e-09 | 1.747416
22.93682 | 47.1414 | 46.92519 | 45.17582 | 0.2162079 | 7.544594e-09 | 1.749368
22.94682 | 47.1256 | 46.91036 | 45.15904 | 0.2152373 | 7.544267e-09 | 1.751324
22.95682 | 47.1159 | 46.89551 | 45.14223 | 0.2203856 | 7.543947e-09 | 1.753284
22.96682 | 47.1218 | 46.88065 | 45.1254 | 0.2411529 | 7.543634e-09 | 1.755247
22.97682 | 47.1348 | 46.86576 | 45.10855 | 0.2690391 | 7.543326e-09 | 1.757213
22.98681 | 47.1077 | 46.85087 | 45.09169 | 0.256829 | 7.543026e-09 | 1.759182
22.99681 | 47.1025 | 46.83595 | 45.07479 | 0.2665528 | 7.542732e-09 | 1.761156
23.00681 | 47.106 | 46.821 | 45.05787 | 0.284995 | 7.542444e-09 | 1.763134
23.01681 | 47.1381 | 46.80604 | 45.04093 | 0.3320555 | 7.542165e-09 | 1.765117
23.02681 | 47.0919 | 46.79107 | 45.02396 | 0.3008349 | 7.54189e-09 | 1.767102
23.0368 | 47.0834 | 46.77608 | 45.00699 | 0.3073179 | 7.541621e-09 | 1.76909
23.0468 | 47.104 | 46.76107 | 44.98998 | 0.3429337 | 7.541362e-09 | 1.771083
23.0568 | 47.1245 | 46.74603 | 44.97295 | 0.3784684 | 7.541106e-09 | 1.77308
23.0668 | 47.0909 | 46.73098 | 44.9559 | 0.3599211 | 7.540859e-09 | 1.775081
23.0768 | 47.0598 | 46.71591 | 44.93882 | 0.3438922 | 7.540617e-09 | 1.777086
23.0868 | 47.0783 | 46.70082 | 44.92172 | 0.377481 | 7.540383e-09 | 1.779095
23.09679 | 47.0945 | 46.68573 | 44.90462 | 0.4087732 | 7.540155e-09 | 1.781105
23.10679 | 47.0884 | 46.6706 | 44.88748 | 0.4177983 | 7.539934e-09 | 1.783121
23.11679 | 47.0609 | 46.65546 | 44.87032 | 0.4054412 | 7.53972e-09 | 1.785142
23.12679 | 47.0461 | 46.6403 | 44.85313 | 0.4058021 | 7.539512e-09 | 1.787166
23.13679 | 47.0824 | 46.62512 | 44.83593 | 0.4572808 | 7.539311e-09 | 1.789194
23.14678 | 47.0484 | 46.60994 | 44.81871 | 0.4384622 | 7.539116e-09 | 1.791224
23.15678 | 47.0634 | 46.59472 | 44.80146 | 0.4686763 | 7.538928e-09 | 1.79326
23.16678 | 47.0606 | 46.57949 | 44.78419 | 0.4811079 | 7.538747e-09 | 1.7953
23.17678 | 47.0425 | 46.56424 | 44.7669 | 0.4782572 | 7.538573e-09 | 1.797343
23.18678 | 47.0493 | 46.54898 | 44.74959 | 0.5003239 | 7.538406e-09 | 1.799391
23.19678 | 47.0337 | 46.53369 | 44.73225 | 0.500008 | 7.538245e-09 | 1.801443
23.20677 | 47.0301 | 46.51841 | 44.71491 | 0.5116942 | 7.538091e-09 | 1.803496
23.21677 | 47.0461 | 46.50309 | 44.69753 | 0.543013 | 7.537944e-09 | 1.805556
23.22677 | 47.0526 | 46.48775 | 44.68013 | 0.5648489 | 7.537803e-09 | 1.807619
23.23677 | 47.0116 | 46.4724 | 44.66271 | 0.5392019 | 7.53767e-09 | 1.809687
23.24677 | 47.0202 | 46.45703 | 44.64527 | 0.5631721 | 7.537543e-09 | 1.811759
23.25676 | 47.0438 | 46.44166 | 44.62782 | 0.602144 | 7.537423e-09 | 1.813832
23.26676 | 47.0622 | 46.42625 | 44.61034 | 0.6359482 | 7.53731e-09 | 1.815912
23.27676 | 47.0095 | 46.41083 | 44.59284 | 0.5986691 | 7.537204e-09 | 1.817996
23.28676 | 47.0277 | 46.39539 | 44.57531 | 0.6323069 | 7.537104e-09 | 1.820083
23.29676 | 47.0281 | 46.37994 | 44.55776 | 0.6481613 | 7.537012e-09 | 1.822175
23.30676 | 47.0516 | 46.36447 | 44.5402 | 0.6871325 | 7.536927e-09 | 1.824271
23.31675 | 47.0601 | 46.349 | 44.52263 | 0.7111048 | 7.536848e-09 | 1.826369
23.32675 | 47.0186 | 46.33349 | 44.50502 | 0.6851092 | 7.536776e-09 | 1.828473
23.33675 | 47.0229 | 46.31797 | 44.48739 | 0.7049301 | 7.536711e-09 | 1.830582
23.34675 | 47.0417 | 46.30243 | 44.46974 | 0.7392673 | 7.536653e-09 | 1.832694
23.35675 | 47.0575 | 46.28688 | 44.45207 | 0.7706209 | 7.536602e-09 | 1.834811
23.36674 | 47.0617 | 46.27133 | 44.4344 | 0.790375 | 7.536558e-09 | 1.836929
23.37674 | 47.039 | 46.25574 | 44.41668 | 0.783261 | 7.536521e-09 | 1.839054
23.38674 | 47.0476 | 46.24014 | 44.39895 | 0.8074632 | 7.536491e-09 | 1.841183
23.39674 | 47.0619 | 46.22452 | 44.3812 | 0.8373815 | 7.536468e-09 | 1.843316
23.40674 | 47.0717 | 46.20888 | 44.36343 | 0.8628157 | 7.536452e-09 | 1.845454
23.41674 | 47.0563 | 46.19323 | 44.34564 | 0.8630658 | 7.536442e-09 | 1.847595
23.42673 | 47.0654 | 46.17758 | 44.32784 | 0.8878161 | 7.53644e-09 | 1.849739
23.43673 | 47.068 | 46.1619 | 44.31001 | 0.9060978 | 7.536446e-09 | 1.851889
23.44673 | 47.0749 | 46.1462 | 44.29216 | 0.9286955 | 7.536457e-09 | 1.854043
23.45673 | 47.048 | 46.13049 | 44.27429 | 0.9175087 | 7.536475e-09 | 1.856202
23.46673 | 47.0851 | 46.11476 | 44.2564 | 0.9703373 | 7.536502e-09 | 1.858365
23.47672 | 47.0664 | 46.09903 | 44.2385 | 0.9673658 | 7.536535e-09 | 1.86053
23.48672 | 47.0766 | 46.08327 | 44.22057 | 0.9933254 | 7.536576e-09 | 1.862701
23.49672 | 47.0662 | 46.0675 | 44.20262 | 0.9987005 | 7.536623e-09 | 1.864877
23.50672 | 47.0614 | 46.05171 | 44.18465 | 1.009691 | 7.536678e-09 | 1.867057
23.51672 | 47.0645 | 46.0359 | 44.16666 | 1.028597 | 7.536739e-09 | 1.869241
23.52672 | 47.0363 | 46.02008 | 44.14865 | 1.016217 | 7.536808e-09 | 1.87143
23.53671 | 47.0581 | 46.00426 | 44.13064 | 1.053837 | 7.536884e-09 | 1.873621
23.54671 | 47.0515 | 45.98841 | 44.11259 | 1.063088 | 7.536967e-09 | 1.875818
23.55671 | 47.0479 | 45.97255 | 44.09453 | 1.075354 | 7.537056e-09 | 1.87802
23.56671 | 47.0345 | 45.95667 | 44.07644 | 1.077835 | 7.537154e-09 | 1.880226
23.57671 | 47.0155 | 45.94077 | 44.05833 | 1.07473 | 7.537259e-09 | 1.882437
23.5867 | 47.0117 | 45.92488 | 44.04023 | 1.086825 | 7.53737e-09 | 1.884649
23.5967 | 47.0257 | 45.90895 | 44.02208 | 1.11675 | 7.537489e-09 | 1.886868
23.6067 | 46.9869 | 45.89301 | 44.00392 | 1.093889 | 7.537616e-09 | 1.889093
23.6167 | 46.9761 | 45.87706 | 43.98574 | 1.099043 | 7.537749e-09 | 1.891321
23.6267 | 46.9676 | 45.86109 | 43.96753 | 1.106512 | 7.53789e-09 | 1.893553
23.6367 | 46.9656 | 45.84511 | 43.94931 | 1.120495 | 7.538038e-09 | 1.895791
23.64669 | 46.9546 | 45.82912 | 43.93109 | 1.125476 | 7.538193e-09 | 1.89803
23.65669 | 46.9509 | 45.81311 | 43.91284 | 1.137788 | 7.538356e-09 | 1.900276
23.66669 | 46.9474 | 45.79709 | 43.89456 | 1.150313 | 7.538526e-09 | 1.902527
23.67669 | 46.8953 | 45.78105 | 43.87626 | 1.114253 | 7.538703e-09 | 1.904782
23.68669 | 46.9059 | 45.76499 | 43.85795 | 1.140907 | 7.538888e-09 | 1.907042
23.69668 | 46.895 | 45.74894 | 43.83964 | 1.146059 | 7.53908e-09 | 1.909304
23.70668 | 46.8792 | 45.73286 | 43.82129 | 1.146341 | 7.539279e-09 | 1.911573
23.71668 | 46.8818 | 45.71676 | 43.80292 | 1.165036 | 7.539486e-09 | 1.913846
23.72668 | 46.8809 | 45.70065 | 43.78453 | 1.180246 | 7.5397e-09 | 1.916124
23.73668 | 46.8254 | 45.68453 | 43.76612 | 1.140868 | 7.539922e-09 | 1.918407
23.74668 | 46.8528 | 45.66839 | 43.7477 | 1.184405 | 7.540151e-09 | 1.920694
23.75667 | 46.8264 | 45.65226 | 43.72928 | 1.174139 | 7.540387e-09 | 1.922983
23.76667 | 46.8341 | 45.6361 | 43.71082 | 1.198003 | 7.540631e-09 | 1.92528
23.77667 | 46.8199 | 45.61992 | 43.69234 | 1.19998 | 7.540883e-09 | 1.927581
23.78667 | 46.827 | 45.60373 | 43.67384 | 1.22327 | 7.541142e-09 | 1.929887
23.79667 | 46.8084 | 45.58753 | 43.65533 | 1.220874 | 7.541408e-09 | 1.932197
23.80666 | 46.7821 | 45.57133 | 43.63682 | 1.210774 | 7.541682e-09 | 1.93451
23.81666 | 46.8026 | 45.5551 | 43.61827 | 1.247504 | 7.541962e-09 | 1.93683
23.82666 | 46.7995 | 45.53885 | 43.5997 | 1.260647 | 7.542252e-09 | 1.939154
23.83666 | 46.7765 | 45.5226 | 43.58111 | 1.253903 | 7.542548e-09 | 1.941484
23.84666 | 46.8005 | 45.50633 | 43.56251 | 1.294171 | 7.542852e-09 | 1.943818
23.85666 | 46.7798 | 45.49005 | 43.54389 | 1.289753 | 7.543163e-09 | 1.946156
23.86665 | 46.7889 | 45.47377 | 43.52527 | 1.315131 | 7.543482e-09 | 1.948498
23.87665 | 46.778 | 45.45746 | 43.50662 | 1.320538 | 7.543809e-09 | 1.950846
23.88665 | 46.7703 | 45.44114 | 43.48794 | 1.329158 | 7.544143e-09 | 1.953199
23.89665 | 46.7696 | 45.42481 | 43.46925 | 1.34479 | 7.544484e-09 | 1.955557
23.90665 | 46.7833 | 45.40847 | 43.45055 | 1.374834 | 7.544835e-09 | 1.95792
23.91664 | 46.7849 | 45.39212 | 43.43184 | 1.392775 | 7.545191e-09 | 1.960285
23.92664 | 46.7814 | 45.37576 | 43.4131 | 1.405644 | 7.545556e-09 | 1.962658
23.93664 | 46.767 | 45.35937 | 43.39434 | 1.407626 | 7.545928e-09 | 1.965035
23.94664 | 46.7502 | 45.34298 | 43.37556 | 1.407219 | 7.54631e-09 | 1.967417
23.95664 | 46.7645 | 45.32658 | 43.35677 | 1.437925 | 7.546697e-09 | 1.969804
23.96664 | 46.7742 | 45.31016 | 43.33796 | 1.464043 | 7.547093e-09 | 1.972196
23.97663 | 46.7692 | 45.29374 | 43.31915 | 1.475456 | 7.547496e-09 | 1.974591
23.98663 | 46.7645 | 45.2773 | 43.30031 | 1.487197 | 7.547908e-09 | 1.976993
23.99663 | 46.7779 | 45.26085 | 43.28145 | 1.517051 | 7.548327e-09 | 1.9794
24.00663 | 46.7535 | 45.24438 | 43.26257 | 1.509116 | 7.548753e-09 | 1.981812
24.01663 | 46.7533 | 45.22791 | 43.24368 | 1.525392 | 7.549189e-09 | 1.984229
24.02662 | 46.74 | 45.21144 | 43.22479 | 1.528564 | 7.54963e-09 | 1.986648
24.03662 | 46.7555 | 45.19494 | 43.20586 | 1.560564 | 7.550081e-09 | 1.989075
24.04662 | 46.7617 | 45.17843 | 43.18692 | 1.583275 | 7.550539e-09 | 1.991506
24.05662 | 46.7481 | 45.1619 | 43.16796 | 1.586197 | 7.551004e-09 | 1.993943
24.06662 | 46.7571 | 45.14537 | 43.14898 | 1.611731 | 7.551479e-09 | 1.996385
24.07662 | 46.7255 | 45.12882 | 43.12999 | 1.596676 | 7.55196e-09 | 1.998832
24.08661 | 46.7236 | 45.11228 | 43.111 | 1.611316 | 7.552448e-09 | 2.001282
24.09661 | 46.739 | 45.09572 | 43.09198 | 1.643282 | 7.552947e-09 | 2.003739
24.10661 | 46.7323 | 45.07914 | 43.07294 | 1.65316 | 7.553453e-09 | 2.006201
24.11661 | 46.6995 | 45.06255 | 43.05388 | 1.636949 | 7.553967e-09 | 2.008669
24.12661 | 46.7184 | 45.04595 | 43.03481 | 1.672449 | 7.554487e-09 | 2.011141
24.1366 | 46.7189 | 45.02936 | 43.01574 | 1.689543 | 7.555017e-09 | 2.013617
24.1466 | 46.726 | 45.01274 | 42.99664 | 1.713264 | 7.555555e-09 | 2.0161
24.1566 | 46.6855 | 44.9961 | 42.97752 | 1.689396 | 7.556099e-09 | 2.018587
24.1666 | 46.6773 | 44.97946 | 42.95838 | 1.697839 | 7.556652e-09 | 2.021081
24.1766 | 46.6816 | 44.96281 | 42.93923 | 1.718791 | 7.557215e-09 | 2.023579
24.1866 | 46.6752 | 44.94615 | 42.92006 | 1.729054 | 7.557784e-09 | 2.026083
24.19659 | 46.668 | 44.92949 | 42.9009 | 1.738511 | 7.55836e-09 | 2.028589
24.20659 | 46.6786 | 44.91281 | 42.8817 | 1.765794 | 7.558948e-09 | 2.031104
24.21659 | 46.6481 | 44.89611 | 42.86249 | 1.751988 | 7.55954e-09 | 2.033623
24.22659 | 46.6405 | 44.87941 | 42.84326 | 1.761092 | 7.560142e-09 | 2.036148
24.23659 | 46.6329 | 44.86269 | 42.82402 | 1.770206 | 7.560753e-09 | 2.038678
24.24658 | 46.6022 | 44.84599 | 42.80478 | 1.756213 | 7.56137e-09 | 2.041211
24.25658 | 46.6149 | 44.82925 | 42.7855 | 1.785647 | 7.561996e-09 | 2.043751
24.26658 | 46.59 | 44.81251 | 42.76621 | 1.77749 | 7.562631e-09 | 2.046298
24.27658 | 46.5725 | 44.79576 | 42.74691 | 1.776743 | 7.563274e-09 | 2.048849
24.28658 | 46.5788 | 44.77899 | 42.72759 | 1.799805 | 7.563925e-09 | 2.051406
24.29658 | 46.5562 | 44.76222 | 42.70825 | 1.793977 | 7.564585e-09 | 2.053968
24.30657 | 46.5389 | 44.74546 | 42.68892 | 1.793442 | 7.565251e-09 | 2.056533
24.31657 | 46.5196 | 44.72867 | 42.66956 | 1.790933 | 7.565928e-09 | 2.059107
24.32657 | 46.508 | 44.71187 | 42.65018 | 1.796134 | 7.566612e-09 | 2.061685
24.33657 | 46.468 | 44.69506 | 42.63079 | 1.772943 | 7.567304e-09 | 2.064269
24.34657 | 46.4735 | 44.67824 | 42.61138 | 1.795262 | 7.568005e-09 | 2.066859
24.35656 | 46.4529 | 44.66143 | 42.59198 | 1.791473 | 7.568713e-09 | 2.069451
24.36656 | 46.4464 | 44.64459 | 42.57254 | 1.801809 | 7.569431e-09 | 2.072052
24.37656 | 46.4509 | 44.62775 | 42.55309 | 1.823155 | 7.570157e-09 | 2.074658
24.38656 | 46.4119 | 44.61089 | 42.53362 | 1.801009 | 7.570891e-09 | 2.07727
24.39656 | 46.3943 | 44.59403 | 42.51414 | 1.800273 | 7.571633e-09 | 2.079887
24.40656 | 46.3775 | 44.57716 | 42.49465 | 1.800345 | 7.572384e-09 | 2.08251
24.41655 | 46.3685 | 44.56029 | 42.47516 | 1.808208 | 7.573143e-09 | 2.085135
24.42655 | 46.3705 | 44.5434 | 42.45563 | 1.827097 | 7.573911e-09 | 2.087769
24.43655 | 46.3266 | 44.52651 | 42.4361 | 1.800095 | 7.574687e-09 | 2.090409
24.44655 | 46.3409 | 44.5096 | 42.41655 | 1.831301 | 7.575472e-09 | 2.093054
24.45655 | 46.3368 | 44.49269 | 42.39698 | 1.844115 | 7.576266e-09 | 2.095705
24.46654 | 46.3192 | 44.47578 | 42.37742 | 1.84342 | 7.577067e-09 | 2.098359
24.47654 | 46.3063 | 44.45885 | 42.35783 | 1.847451 | 7.577878e-09 | 2.101021
24.48654 | 46.3085 | 44.44191 | 42.33822 | 1.866589 | 7.578697e-09 | 2.10369
24.49654 | 46.2749 | 44.42496 | 42.3186 | 1.849936 | 7.579524e-09 | 2.106363
24.50654 | 46.2857 | 44.40801 | 42.29897 | 1.877691 | 7.58036e-09 | 2.109043
24.51654 | 46.2752 | 44.39105 | 42.27932 | 1.884153 | 7.581205e-09 | 2.111728
24.52653 | 46.2544 | 44.37409 | 42.25968 | 1.880306 | 7.582058e-09 | 2.114416
24.53653 | 46.2509 | 44.35712 | 42.24 | 1.893784 | 7.58292e-09 | 2.117113
24.54653 | 46.2647 | 44.34013 | 42.22031 | 1.924569 | 7.583791e-09 | 2.119816
24.55653 | 46.2602 | 44.32314 | 42.20061 | 1.937062 | 7.58467e-09 | 2.122524
24.56653 | 46.2384 | 44.30614 | 42.1809 | 1.932263 | 7.585559e-09 | 2.125239
24.57652 | 46.2081 | 44.28915 | 42.16119 | 1.918953 | 7.586455e-09 | 2.127956
24.58652 | 46.2235 | 44.27213 | 42.14145 | 1.951368 | 7.58736e-09 | 2.130682
24.59652 | 46.2249 | 44.25511 | 42.1217 | 1.96979 | 7.588275e-09 | 2.133415
24.60652 | 46.2236 | 44.23808 | 42.10193 | 1.98552 | 7.589198e-09 | 2.136152
24.61652 | 46.209 | 44.22104 | 42.08215 | 1.987956 | 7.59013e-09 | 2.138896
24.62652 | 46.1989 | 44.204 | 42.06235 | 1.9949 | 7.59107e-09 | 2.141646
24.63651 | 46.1952 | 44.18697 | 42.04257 | 2.008233 | 7.59202e-09 | 2.144399
24.64651 | 46.1794 | 44.16991 | 42.02275 | 2.00949 | 7.592978e-09 | 2.147161
24.65651 | 46.1999 | 44.15285 | 42.00292 | 2.047053 | 7.593946e-09 | 2.149929
24.66651 | 46.1596 | 44.13578 | 41.98307 | 2.023824 | 7.594922e-09 | 2.152703
24.67651 | 46.1679 | 44.1187 | 41.96322 | 2.049201 | 7.595907e-09 | 2.155483
24.6865 | 46.1417 | 44.10163 | 41.94337 | 2.040067 | 7.5969e-09 | 2.158266
24.6965 | 46.1484 | 44.08454 | 41.92348 | 2.063857 | 7.597903e-09 | 2.161058
24.7065 | 46.1391 | 44.06745 | 41.90359 | 2.071654 | 7.598915e-09 | 2.163856
24.7165 | 46.1303 | 44.05034 | 41.88368 | 2.079956 | 7.599936e-09 | 2.166661
24.7265 | 46.1359 | 44.03324 | 41.86376 | 2.102665 | 7.600966e-09 | 2.169471
24.7365 | 46.1053 | 44.01612 | 41.84383 | 2.08918 | 7.602005e-09 | 2.172288
24.74649 | 46.0868 | 43.99902 | 41.82391 | 2.087783 | 7.603052e-09 | 2.175108
24.75649 | 46.083 | 43.98189 | 41.80395 | 2.10111 | 7.604109e-09 | 2.177937
24.76649 | 46.0883 | 43.96476 | 41.78399 | 2.123543 | 7.605175e-09 | 2.180772
24.77649 | 46.0721 | 43.94762 | 41.76401 | 2.124481 | 7.606251e-09 | 2.183613
24.78649 | 46.0715 | 43.93047 | 41.74401 | 2.141025 | 7.607335e-09 | 2.186461
24.79648 | 46.0242 | 43.91334 | 41.72403 | 2.110858 | 7.608427e-09 | 2.189312
24.80648 | 46.0345 | 43.89619 | 41.70401 | 2.138313 | 7.60953e-09 | 2.192173
24.81648 | 46.0251 | 43.87903 | 41.68399 | 2.146074 | 7.610642e-09 | 2.195039
24.82648 | 46.0115 | 43.86186 | 41.66395 | 2.14964 | 7.611763e-09 | 2.197912
24.83648 | 46.0041 | 43.84469 | 41.6439 | 2.159411 | 7.612894e-09 | 2.200792
24.84648 | 45.9831 | 43.82751 | 41.62384 | 2.155587 | 7.614034e-09 | 2.203677
24.85647 | 45.973 | 43.81035 | 41.60378 | 2.162652 | 7.615181e-09 | 2.206566
24.86647 | 45.9608 | 43.79316 | 41.5837 | 2.167639 | 7.616339e-09 | 2.209465
24.87647 | 45.9711 | 43.77597 | 41.5636 | 2.195131 | 7.617507e-09 | 2.21237
24.88647 | 45.919 | 43.75877 | 41.54349 | 2.160227 | 7.618684e-09 | 2.215281
24.89647 | 45.9131 | 43.74157 | 41.52337 | 2.171529 | 7.619869e-09 | 2.218199
24.90646 | 45.9213 | 43.72438 | 41.50326 | 2.196918 | 7.621063e-09 | 2.22112
24.91646 | 45.896 | 43.70717 | 41.48312 | 2.188829 | 7.622269e-09 | 2.224051
24.92646 | 45.8984 | 43.68996 | 41.46297 | 2.208444 | 7.623483e-09 | 2.226989
24.93646 | 45.8575 | 43.67274 | 41.4428 | 2.184764 | 7.624707e-09 | 2.229933
24.94646 | 45.8571 | 43.65551 | 41.42263 | 2.201588 | 7.62594e-09 | 2.232883
24.95645 | 45.8658 | 43.6383 | 41.40246 | 2.227499 | 7.627182e-09 | 2.235837
24.96645 | 45.8401 | 43.62107 | 41.38227 | 2.219032 | 7.628434e-09 | 2.238801
24.97645 | 45.8387 | 43.60383 | 41.36206 | 2.23487 | 7.629694e-09 | 2.241771
24.98645 | 45.7963 | 43.58659 | 41.34184 | 2.209711 | 7.630966e-09 | 2.244748
24.99645 | 45.7897 | 43.56934 | 41.32161 | 2.220356 | 7.632247e-09 | 2.247732
25.00645 | 45.7941 | 43.5521 | 41.30137 | 2.242005 | 7.633538e-09 | 2.250722
25.01644 | 45.7902 | 43.53486 | 41.28114 | 2.25534 | 7.634837e-09 | 2.253716
25.02644 | 45.7622 | 43.5176 | 41.26088 | 2.244597 | 7.636146e-09 | 2.25672
25.03644 | 45.7375 | 43.50034 | 41.24061 | 2.237157 | 7.637465e-09 | 2.259731
25.04644 | 45.748 | 43.48308 | 41.22033 | 2.264921 | 7.638794e-09 | 2.262748
25.05644 | 45.7117 | 43.46581 | 41.20004 | 2.245889 | 7.640131e-09 | 2.265772
25.06643 | 45.73 | 43.44856 | 41.17976 | 2.281442 | 7.641479e-09 | 2.2688
25.07643 | 45.7116 | 43.43128 | 41.15945 | 2.280317 | 7.642837e-09 | 2.271838
25.08643 | 45.6756 | 43.41401 | 41.13912 | 2.261594 | 7.644204e-09 | 2.274882
25.09643 | 45.6522 | 43.39673 | 41.11879 | 2.255475 | 7.645582e-09 | 2.277934
25.10643 | 45.6537 | 43.37944 | 41.09845 | 2.274258 | 7.646971e-09 | 2.280993
25.11643 | 45.6305 | 43.36215 | 41.0781 | 2.268346 | 7.648367e-09 | 2.284058
25.12642 | 45.6272 | 43.34488 | 41.05776 | 2.282318 | 7.649772e-09 | 2.287127
25.13642 | 45.6085 | 43.32759 | 41.03738 | 2.28091 | 7.65119e-09 | 2.290206
25.14642 | 45.5884 | 43.31029 | 41.017 | 2.278106 | 7.652617e-09 | 2.293293
25.15642 | 45.5743 | 43.293 | 40.99661 | 2.281304 | 7.654053e-09 | 2.296386
25.16642 | 45.5476 | 43.2757 | 40.97621 | 2.271904 | 7.6555e-09 | 2.299487
25.17641 | 45.5281 | 43.25841 | 40.95582 | 2.26969 | 7.656955e-09 | 2.302591
25.18641 | 45.508 | 43.2411 | 40.9354 | 2.266896 | 7.658422e-09 | 2.305705
25.19641 | 45.4907 | 43.2238 | 40.91497 | 2.266904 | 7.659898e-09 | 2.308827
25.20641 | 45.4763 | 43.20649 | 40.89453 | 2.269814 | 7.661385e-09 | 2.311956
25.21641 | 45.4757 | 43.18917 | 40.87408 | 2.286527 | 7.662881e-09 | 2.315092
25.22641 | 45.4424 | 43.17186 | 40.85362 | 2.270541 | 7.664389e-09 | 2.318235
25.2364 | 45.4192 | 43.15456 | 40.83318 | 2.26464 | 7.665904e-09 | 2.321382
25.2464 | 45.3807 | 43.13724 | 40.8127 | 2.243459 | 7.66743e-09 | 2.324539
25.2564 | 45.3952 | 43.11992 | 40.79222 | 2.275279 | 7.668968e-09 | 2.327704
25.2664 | 45.3552 | 43.1026 | 40.77172 | 2.252601 | 7.670516e-09 | 2.330876
25.2764 | 45.3375 | 43.08527 | 40.75122 | 2.252225 | 7.672073e-09 | 2.334056
25.28639 | 45.3384 | 43.06797 | 40.73073 | 2.270433 | 7.673639e-09 | 2.337239
25.29639 | 45.3049 | 43.05064 | 40.71021 | 2.25426 | 7.675218e-09 | 2.340433
25.30639 | 45.2815 | 43.03331 | 40.68968 | 2.248189 | 7.676804e-09 | 2.343634
25.31639 | 45.2837 | 43.01598 | 40.66914 | 2.267718 | 7.678403e-09 | 2.346843
25.32639 | 45.2571 | 42.99865 | 40.64859 | 2.25845 | 7.680012e-09 | 2.350059
25.33639 | 45.2316 | 42.98132 | 40.62804 | 2.250281 | 7.681633e-09 | 2.353283
25.34638 | 45.2263 | 42.964 | 40.60749 | 2.262298 | 7.683259e-09 | 2.35651
25.35638 | 45.205 | 42.94667 | 40.58692 | 2.258332 | 7.6849e-09 | 2.359749
25.36638 | 45.2034 | 42.92933 | 40.56634 | 2.274067 | 7.686551e-09 | 2.362995
25.37638 | 45.1621 | 42.912 | 40.54575 | 2.250103 | 7.688211e-09 | 2.366248
25.38638 | 45.1588 | 42.89466 | 40.52515 | 2.26414 | 7.689882e-09 | 2.369509
25.39637 | 45.1337 | 42.87734 | 40.50457 | 2.256361 | 7.691562e-09 | 2.372774
25.40637 | 45.1376 | 42.86 | 40.48395 | 2.277599 | 7.693255e-09 | 2.376051
25.41637 | 45.124 | 42.84266 | 40.46333 | 2.281337 | 7.694958e-09 | 2.379334
25.42637 | 45.1085 | 42.82532 | 40.4427 | 2.283177 | 7.696671e-09 | 2.382626
25.43637 | 45.0708 | 42.80798 | 40.42206 | 2.262816 | 7.698395e-09 | 2.385925
25.44637 | 45.0576 | 42.79064 | 40.40141 | 2.266956 | 7.70013e-09 | 2.389232
25.45636 | 45.0514 | 42.77332 | 40.38078 | 2.278078 | 7.701873e-09 | 2.392543
25.46636 | 45.0419 | 42.75598 | 40.36012 | 2.285918 | 7.70363e-09 | 2.395866
25.47636 | 45.0234 | 42.73864 | 40.33945 | 2.284758 | 7.705397e-09 | 2.399196
25.48636 | 45.018 | 42.7213 | 40.31877 | 2.296698 | 7.707174e-09 | 2.402534
25.49636 | 44.9963 | 42.70396 | 40.29808 | 2.292338 | 7.708962e-09 | 2.405879
25.50635 | 44.9587 | 42.68664 | 40.27741 | 2.27206 | 7.71076e-09 | 2.40923
25.51635 | 44.9534 | 42.6693 | 40.25671 | 2.2841 | 7.712569e-09 | 2.412591
25.52635 | 44.9588 | 42.65196 | 40.236 | 2.306838 | 7.71439e-09 | 2.41596
25.53635 | 44.9216 | 42.63462 | 40.21529 | 2.286976 | 7.716221e-09 | 2.419337
25.54635 | 44.9042 | 42.61729 | 40.19456 | 2.286914 | 7.718064e-09 | 2.422723
25.55635 | 44.8843 | 42.59995 | 40.17383 | 2.284351 | 7.719917e-09 | 2.426116
25.56634 | 44.8825 | 42.58263 | 40.15312 | 2.29987 | 7.72178e-09 | 2.429514
25.57634 | 44.8509 | 42.56529 | 40.13237 | 2.285605 | 7.723654e-09 | 2.432923
25.58634 | 44.8424 | 42.54796 | 40.11162 | 2.29444 | 7.725541e-09 | 2.43634
25.59634 | 44.8109 | 42.53063 | 40.09086 | 2.280273 | 7.727438e-09 | 2.439765
25.60634 | 44.8012 | 42.51329 | 40.0701 | 2.287906 | 7.729346e-09 | 2.443199
25.61633 | 44.7652 | 42.49598 | 40.04934 | 2.269219 | 7.731264e-09 | 2.446637
25.62633 | 44.7461 | 42.47865 | 40.02856 | 2.267449 | 7.733195e-09 | 2.450087
25.63633 | 44.7317 | 42.46132 | 40.00778 | 2.270378 | 7.735136e-09 | 2.453545
25.64633 | 44.7314 | 42.444 | 39.98698 | 2.287405 | 7.737089e-09 | 2.457011
25.65633 | 44.6894 | 42.42667 | 39.96618 | 2.26273 | 7.739052e-09 | 2.460485
25.66633 | 44.6629 | 42.40935 | 39.94538 | 2.253554 | 7.741028e-09 | 2.463968
25.67632 | 44.6517 | 42.39204 | 39.92459 | 2.259659 | 7.743013e-09 | 2.467455
25.68632 | 44.6328 | 42.37472 | 39.90377 | 2.258079 | 7.74501e-09 | 2.470955
25.69632 | 44.6101 | 42.3574 | 39.88294 | 2.252698 | 7.747019e-09 | 2.474462
25.70632 | 44.5871 | 42.34009 | 39.86211 | 2.247014 | 7.74904e-09 | 2.477978
25.71632 | 44.5732 | 42.32277 | 39.84127 | 2.250429 | 7.751071e-09 | 2.481503
25.72631 | 44.5438 | 42.30548 | 39.82044 | 2.238324 | 7.753113e-09 | 2.485032
25.73631 | 44.5238 | 42.28817 | 39.79959 | 2.235634 | 7.755168e-09 | 2.488573
25.74631 | 44.5012 | 42.27086 | 39.77874 | 2.230342 | 7.757234e-09 | 2.492123
25.75631 | 44.4909 | 42.25355 | 39.75787 | 2.237347 | 7.759311e-09 | 2.495681
25.76631 | 44.4783 | 42.23625 | 39.737 | 2.24205 | 7.761399e-09 | 2.499248
25.77631 | 44.4438 | 42.21895 | 39.71613 | 2.224851 | 7.7635e-09 | 2.502824
25.7863 | 44.4316 | 42.20167 | 39.69527 | 2.229931 | 7.76561e-09 | 2.506404
25.7963 | 44.4032 | 42.18437 | 39.67438 | 2.218826 | 7.767733e-09 | 2.509997
25.8063 | 44.3979 | 42.16708 | 39.65348 | 2.230818 | 7.769869e-09 | 2.513598
25.8163 | 44.358 | 42.14979 | 39.63258 | 2.208207 | 7.772016e-09 | 2.517208
25.8263 | 44.3844 | 42.13251 | 39.61168 | 2.251893 | 7.774174e-09 | 2.520827
25.83629 | 44.3411 | 42.11524 | 39.59079 | 2.225859 | 7.776341e-09 | 2.52445
25.84629 | 44.3285 | 42.09796 | 39.56987 | 2.230539 | 7.778524e-09 | 2.528087
25.85629 | 44.2897 | 42.08068 | 39.54895 | 2.209015 | 7.780719e-09 | 2.531732
25.86629 | 44.2734 | 42.06341 | 39.52803 | 2.209988 | 7.782925e-09 | 2.535386
25.87629 | 44.2651 | 42.04614 | 39.50709 | 2.218959 | 7.785141e-09 | 2.539048
25.88629 | 44.239 | 42.02888 | 39.48616 | 2.210124 | 7.787371e-09 | 2.54272
25.89628 | 44.2428 | 42.01163 | 39.46523 | 2.23117 | 7.78961e-09 | 2.546397
25.90628 | 44.1812 | 41.99437 | 39.44428 | 2.186829 | 7.791863e-09 | 2.550086
25.91628 | 44.1829 | 41.97712 | 39.42333 | 2.205784 | 7.794128e-09 | 2.553785
25.92628 | 44.1599 | 41.95987 | 39.40237 | 2.200035 | 7.796406e-09 | 2.557492
25.93628 | 44.1568 | 41.94262 | 39.38141 | 2.214182 | 7.798694e-09 | 2.561209
25.94627 | 44.1131 | 41.92539 | 39.36046 | 2.187708 | 7.800993e-09 | 2.564931
25.95627 | 44.1014 | 41.90815 | 39.33949 | 2.193247 | 7.803306e-09 | 2.568665
25.96627 | 44.0756 | 41.89092 | 39.31851 | 2.184682 | 7.805632e-09 | 2.572409
25.97627 | 44.0438 | 41.87369 | 39.29753 | 2.170112 | 7.80797e-09 | 2.576162
25.98627 | 44.0319 | 41.85646 | 39.27654 | 2.175438 | 7.810319e-09 | 2.579924
25.99627 | 44.0031 | 41.83924 | 39.25554 | 2.16386 | 7.812681e-09 | 2.583696
26.00626 | 43.9985 | 41.82204 | 39.23457 | 2.176459 | 7.815052e-09 | 2.587472
26.01626 | 43.9599 | 41.80483 | 39.21357 | 2.155071 | 7.81744e-09 | 2.591263
26.02626 | 43.9305 | 41.78762 | 39.19256 | 2.142878 | 7.819839e-09 | 2.595062
26.03626 | 43.8901 | 41.77042 | 39.17155 | 2.119681 | 7.822251e-09 | 2.598871
26.04626 | 43.893 | 41.75322 | 39.15053 | 2.139779 | 7.824672e-09 | 2.602688
26.05625 | 43.8731 | 41.73605 | 39.12953 | 2.137053 | 7.827107e-09 | 2.606512
26.06625 | 43.866 | 41.71886 | 39.10851 | 2.147141 | 7.829554e-09 | 2.610349
26.07625 | 43.8044 | 41.70168 | 39.08748 | 2.102723 | 7.832016e-09 | 2.614195
26.08625 | 43.8096 | 41.6845 | 39.06645 | 2.125099 | 7.83449e-09 | 2.618052
26.09625 | 43.7635 | 41.66733 | 39.04541 | 2.096171 | 7.836976e-09 | 2.621917
26.10625 | 43.7602 | 41.65016 | 39.02437 | 2.110037 | 7.839473e-09 | 2.625792
26.11624 | 43.712 | 41.63302 | 39.00335 | 2.07898 | 7.841984e-09 | 2.629673
26.12624 | 43.7181 | 41.61587 | 38.9823 | 2.102234 | 7.844507e-09 | 2.633567
26.13624 | 43.6775 | 41.59872 | 38.96125 | 2.078783 | 7.847043e-09 | 2.637471
26.14624 | 43.6682 | 41.58157 | 38.94019 | 2.086626 | 7.849592e-09 | 2.641384
26.15624 | 43.6329 | 41.56444 | 38.91913 | 2.068463 | 7.852155e-09 | 2.645308
26.16623 | 43.6186 | 41.54732 | 38.89809 | 2.071277 | 7.854726e-09 | 2.649237
26.17623 | 43.5995 | 41.5302 | 38.87702 | 2.069302 | 7.857313e-09 | 2.65318
26.18623 | 43.5635 | 41.51308 | 38.85595 | 2.05042 | 7.859914e-09 | 2.657133
26.19623 | 43.548 | 41.49597 | 38.83487 | 2.052032 | 7.862528e-09 | 2.661096
26.20623 | 43.5352 | 41.47886 | 38.81379 | 2.056338 | 7.865154e-09 | 2.665068
26.21623 | 43.4939 | 41.46176 | 38.79271 | 2.032138 | 7.867793e-09 | 2.669051
26.22622 | 43.4888 | 41.44469 | 38.77165 | 2.044113 | 7.870443e-09 | 2.67304
26.23622 | 43.4708 | 41.4276 | 38.75056 | 2.043199 | 7.873108e-09 | 2.677042
26.24622 | 43.439 | 41.41052 | 38.72947 | 2.028478 | 7.875786e-09 | 2.681055
26.25622 | 43.4248 | 41.39345 | 38.70837 | 2.03135 | 7.878478e-09 | 2.685078
26.26622 | 43.4083 | 41.37638 | 38.68727 | 2.031916 | 7.881183e-09 | 2.68911
26.27621 | 43.3931 | 41.35934 | 38.66619 | 2.033757 | 7.883898e-09 | 2.693149
26.28621 | 43.376 | 41.34229 | 38.64509 | 2.033708 | 7.886629e-09 | 2.697203
26.29621 | 43.3491 | 41.32525 | 38.62398 | 2.023853 | 7.889372e-09 | 2.701266
26.30621 | 43.3292 | 41.30821 | 38.60287 | 2.020989 | 7.892131e-09 | 2.705339
26.31621 | 43.339 | 41.29118 | 38.58176 | 2.047818 | 7.894901e-09 | 2.709423
26.32621 | 43.3074 | 41.27416 | 38.56064 | 2.03324 | 7.897686e-09 | 2.713518
26.3362 | 43.2925 | 41.25716 | 38.53954 | 2.035337 | 7.900481e-09 | 2.717618
26.3462 | 43.2641 | 41.24016 | 38.51842 | 2.023943 | 7.903292e-09 | 2.721733
26.3562 | 43.2531 | 41.22316 | 38.4973 | 2.029942 | 7.906116e-09 | 2.725859
26.3662 | 43.2535 | 41.20617 | 38.47617 | 2.047333 | 7.908954e-09 | 2.729995
26.3762 | 43.2141 | 41.18918 | 38.45504 | 2.024916 | 7.911806e-09 | 2.734141
26.38619 | 43.2084 | 41.17223 | 38.43393 | 2.036173 | 7.914668e-09 | 2.738294
26.39619 | 43.2091 | 41.15526 | 38.4128 | 2.05384 | 7.917548e-09 | 2.742462
26.40619 | 43.1532 | 41.1383 | 38.39166 | 2.014898 | 7.92044e-09 | 2.74664
26.41619 | 43.1465 | 41.12135 | 38.37052 | 2.025148 | 7.923346e-09 | 2.750829
26.42619 | 43.1318 | 41.10441 | 38.34938 | 2.027389 | 7.926266e-09 | 2.755029
26.43619 | 43.09 | 41.08748 | 38.32824 | 2.002522 | 7.9292e-09 | 2.759239
26.44618 | 43.0724 | 41.07057 | 38.30711 | 2.00183 | 7.932145e-09 | 2.763456
26.45618 | 43.0659 | 41.05365 | 38.28597 | 2.012245 | 7.935106e-09 | 2.767688
26.46618 | 43.0413 | 41.03675 | 38.26482 | 2.004553 | 7.93808e-09 | 2.77193
26.47618 | 43.024 | 41.01985 | 38.24367 | 2.00415 | 7.941071e-09 | 2.776184
26.48618 | 42.9943 | 41.00296 | 38.22251 | 1.991339 | 7.944074e-09 | 2.780449
26.49617 | 42.9738 | 40.9861 | 38.20138 | 1.987702 | 7.947087e-09 | 2.78472
26.50617 | 42.9491 | 40.96923 | 38.18022 | 1.979873 | 7.950118e-09 | 2.789006
26.51617 | 42.9164 | 40.95237 | 38.15906 | 1.964034 | 7.953165e-09 | 2.793304
26.52617 | 42.9001 | 40.93551 | 38.1379 | 1.964586 | 7.956224e-09 | 2.797613
26.53617 | 42.863 | 40.91867 | 38.11674 | 1.944328 | 7.959298e-09 | 2.801933
26.54617 | 42.8499 | 40.90184 | 38.09558 | 1.948061 | 7.962386e-09 | 2.806264
26.55616 | 42.8392 | 40.88503 | 38.07443 | 1.954168 | 7.965485e-09 | 2.810601
26.56616 | 42.8043 | 40.86822 | 38.05326 | 1.936081 | 7.968601e-09 | 2.814955
26.57616 | 42.8001 | 40.85142 | 38.0321 | 1.948685 | 7.971732e-09 | 2.81932
26.58616 | 42.7558 | 40.83462 | 38.01093 | 1.921178 | 7.97488e-09 | 2.823696
26.59616 | 42.7382 | 40.81784 | 37.98976 | 1.920362 | 7.978038e-09 | 2.828083
26.60615 | 42.7131 | 40.80108 | 37.9686 | 1.912018 | 7.981209e-09 | 2.832478
26.61615 | 42.7029 | 40.78432 | 37.94743 | 1.918582 | 7.984397e-09 | 2.836888
26.62615 | 42.6639 | 40.76757 | 37.92626 | 1.896335 | 7.987601e-09 | 2.841309
26.63615 | 42.6472 | 40.75082 | 37.90508 | 1.896377 | 7.990819e-09 | 2.845743
26.64615 | 42.6246 | 40.73409 | 37.8839 | 1.890509 | 7.994051e-09 | 2.850187
26.65615 | 42.5928 | 40.71737 | 37.86273 | 1.87543 | 7.997299e-09 | 2.854644
26.66614 | 42.5885 | 40.70068 | 37.84157 | 1.887824 | 8.000558e-09 | 2.859108
26.67614 | 42.5518 | 40.68398 | 37.82039 | 1.867824 | 8.003834e-09 | 2.863587
26.68614 | 42.5275 | 40.66729 | 37.79921 | 1.860213 | 8.007126e-09 | 2.868079
26.69614 | 42.5088 | 40.65061 | 37.77803 | 1.858191 | 8.010432e-09 | 2.872582
26.70614 | 42.4783 | 40.63394 | 37.75685 | 1.844358 | 8.013754e-09 | 2.877097
26.71613 | 42.4308 | 40.6173 | 37.73568 | 1.813496 | 8.017087e-09 | 2.881619
26.72613 | 42.4146 | 40.60066 | 37.7145 | 1.813941 | 8.020438e-09 | 2.886158
26.73613 | 42.3858 | 40.58403 | 37.69332 | 1.801773 | 8.023805e-09 | 2.890709
26.74613 | 42.3747 | 40.56741 | 37.67213 | 1.807295 | 8.027186e-09 | 2.895272
26.75613 | 42.3604 | 40.5508 | 37.65095 | 1.809605 | 8.030582e-09 | 2.899847
26.76613 | 42.3128 | 40.5342 | 37.62976 | 1.778603 | 8.033994e-09 | 2.904434
26.77612 | 42.301 | 40.51763 | 37.6086 | 1.783372 | 8.037418e-09 | 2.909028
26.78612 | 42.2514 | 40.50105 | 37.58741 | 1.750347 | 8.04086e-09 | 2.913639
26.79612 | 42.2324 | 40.48449 | 37.56623 | 1.747909 | 8.044318e-09 | 2.918263
26.80612 | 42.2152 | 40.46794 | 37.54504 | 1.74726 | 8.047791e-09 | 2.922898
26.81612 | 42.1953 | 40.4514 | 37.52386 | 1.743898 | 8.051279e-09 | 2.927546
26.82611 | 42.1755 | 40.43489 | 37.50269 | 1.740607 | 8.05478e-09 | 2.932202
26.83611 | 42.1473 | 40.41838 | 37.4815 | 1.728921 | 8.058299e-09 | 2.936875
26.84611 | 42.1018 | 40.40188 | 37.46032 | 1.699922 | 8.061833e-09 | 2.941559
26.85611 | 42.0962 | 40.38539 | 37.43913 | 1.71081 | 8.065383e-09 | 2.946257
26.86611 | 42.0792 | 40.36891 | 37.41795 | 1.710286 | 8.06895e-09 | 2.950967
26.87611 | 42.0293 | 40.35245 | 37.39676 | 1.676849 | 8.072531e-09 | 2.95569
26.8861 | 42.0336 | 40.33602 | 37.3756 | 1.697583 | 8.076125e-09 | 2.96042
26.8961 | 41.9964 | 40.31958 | 37.35441 | 1.67682 | 8.079738e-09 | 2.965168
26.9061 | 41.9777 | 40.30315 | 37.33323 | 1.674545 | 8.083365e-09 | 2.969928
26.9161 | 41.9593 | 40.28674 | 37.31204 | 1.672555 | 8.087012e-09 | 2.974702
26.9261 | 41.9114 | 40.27035 | 37.29086 | 1.641053 | 8.090672e-09 | 2.979488
26.93609 | 41.9052 | 40.25398 | 37.2697 | 1.651222 | 8.094345e-09 | 2.984282
26.94609 | 41.883 | 40.23761 | 37.24851 | 1.645392 | 8.098038e-09 | 2.989095
26.95609 | 41.8427 | 40.22125 | 37.22733 | 1.621449 | 8.101747e-09 | 2.993919
26.96609 | 41.842 | 40.20491 | 37.20615 | 1.637094 | 8.105471e-09 | 2.998757
26.97609 | 41.7941 | 40.18858 | 37.18497 | 1.605523 | 8.109212e-09 | 3.003608
26.98609 | 41.7653 | 40.17226 | 37.16379 | 1.593039 | 8.11297e-09 | 3.008472
26.99608 | 41.7533 | 40.15597 | 37.14263 | 1.597325 | 8.116739e-09 | 3.013344
27.00608 | 41.7146 | 40.13969 | 37.12145 | 1.574913 | 8.120529e-09 | 3.018234
27.01608 | 41.7007 | 40.12341 | 37.10028 | 1.577287 | 8.124336e-09 | 3.023138
27.02608 | 41.6757 | 40.10715 | 37.0791 | 1.568546 | 8.128159e-09 | 3.028055
27.03608 | 41.6368 | 40.09091 | 37.05792 | 1.545892 | 8.131997e-09 | 3.032985
27.04607 | 41.6163 | 40.07469 | 37.03677 | 1.541606 | 8.135849e-09 | 3.037923
27.05607 | 41.5872 | 40.05848 | 37.0156 | 1.528723 | 8.13972e-09 | 3.04288
27.06607 | 41.5695 | 40.04228 | 36.99443 | 1.527224 | 8.14361e-09 | 3.047851
27.07607 | 41.5452 | 40.02609 | 36.97326 | 1.51911 | 8.147515e-09 | 3.052834
27.08607 | 41.51 | 40.00992 | 36.95209 | 1.500082 | 8.151437e-09 | 3.057832
27.09607 | 41.4903 | 39.99376 | 36.93092 | 1.496539 | 8.155377e-09 | 3.062843
27.10606 | 41.4609 | 39.97764 | 36.90977 | 1.483265 | 8.159328e-09 | 3.067863
27.11606 | 41.4525 | 39.96151 | 36.88861 | 1.490991 | 8.163301e-09 | 3.072901
27.12606 | 41.4262 | 39.9454 | 36.86744 | 1.480803 | 8.16729e-09 | 3.077954
27.13606 | 41.4008 | 39.9293 | 36.84628 | 1.471498 | 8.171297e-09 | 3.08302
27.14606 | 41.3772 | 39.91322 | 36.82512 | 1.463979 | 8.175321e-09 | 3.0881
27.15605 | 41.3515 | 39.89717 | 36.80398 | 1.454327 | 8.179357e-09 | 3.093189
27.16605 | 41.3294 | 39.88112 | 36.78283 | 1.448277 | 8.183413e-09 | 3.098296
27.17605 | 41.3128 | 39.86509 | 36.76167 | 1.44771 | 8.18749e-09 | 3.103419
27.18605 | 41.2887 | 39.84907 | 36.74052 | 1.439627 | 8.191582e-09 | 3.108555
27.19605 | 41.2643 | 39.83307 | 36.71937 | 1.431228 | 8.195692e-09 | 3.113705
27.20605 | 41.2567 | 39.81709 | 36.69822 | 1.439614 | 8.199816e-09 | 3.118869
27.21604 | 41.2325 | 39.80113 | 36.67709 | 1.431366 | 8.203959e-09 | 3.124043
27.22604 | 41.222 | 39.78518 | 36.65595 | 1.436819 | 8.208119e-09 | 3.129236
27.23604 | 41.174 | 39.76924 | 36.6348 | 1.404756 | 8.212298e-09 | 3.134443
27.24604 | 41.1691 | 39.75333 | 36.61366 | 1.415775 | 8.216497e-09 | 3.139665
27.25604 | 41.1475 | 39.73742 | 36.59252 | 1.410077 | 8.220712e-09 | 3.144902
27.26603 | 41.123 | 39.72155 | 36.57141 | 1.401448 | 8.224938e-09 | 3.150147
27.27603 | 41.0968 | 39.70568 | 36.55027 | 1.391117 | 8.22919e-09 | 3.155413
27.28603 | 41.0847 | 39.68983 | 36.52914 | 1.39487 | 8.233456e-09 | 3.160692
27.29603 | 41.0641 | 39.67399 | 36.50801 | 1.390106 | 8.237741e-09 | 3.165986
27.30603 | 41.0238 | 39.65818 | 36.48688 | 1.365624 | 8.242045e-09 | 3.171296
27.31603 | 41.0149 | 39.64238 | 36.46576 | 1.372523 | 8.246369e-09 | 3.176621
27.32602 | 40.9718 | 39.62661 | 36.44465 | 1.345192 | 8.250702e-09 | 3.181954
27.33602 | 40.9608 | 39.61084 | 36.42353 | 1.349958 | 8.255058e-09 | 3.187308
27.34602 | 40.9322 | 39.59509 | 36.40242 | 1.337106 | 8.259436e-09 | 3.192677
27.35602 | 40.9018 | 39.57936 | 36.3813 | 1.322437 | 8.263829e-09 | 3.198061
27.36602 | 40.896 | 39.56365 | 36.36019 | 1.33235 | 8.268241e-09 | 3.20346
27.37601 | 40.8487 | 39.54797 | 36.3391 | 1.300729 | 8.272668e-09 | 3.208869
27.38601 | 40.8292 | 39.53229 | 36.318 | 1.296906 | 8.277117e-09 | 3.214299
27.39601 | 40.8146 | 39.51664 | 36.29689 | 1.297965 | 8.281584e-09 | 3.219743
27.40601 | 40.7761 | 39.50099 | 36.27579 | 1.275105 | 8.28607e-09 | 3.225203
27.41601 | 40.7629 | 39.48537 | 36.25469 | 1.277527 | 8.290576e-09 | 3.230679
27.42601 | 40.7331 | 39.46977 | 36.2336 | 1.263331 | 8.295098e-09 | 3.23617
27.436 | 40.6916 | 39.4542 | 36.21253 | 1.2374 | 8.299635e-09 | 3.24167
27.446 | 40.6696 | 39.43863 | 36.19144 | 1.230966 | 8.304197e-09 | 3.247192
27.456 | 40.6494 | 39.42309 | 36.17036 | 1.226314 | 8.308775e-09 | 3.25273
27.466 | 40.6049 | 39.40756 | 36.14927 | 1.197343 | 8.313374e-09 | 3.258283
27.476 | 40.6006 | 39.39205 | 36.1282 | 1.208552 | 8.317991e-09 | 3.263852
27.48599 | 40.5649 | 39.37657 | 36.10714 | 1.188328 | 8.322623e-09 | 3.269431
27.49599 | 40.5688 | 39.3611 | 36.08607 | 1.207699 | 8.327278e-09 | 3.275032
27.50599 | 40.5018 | 39.34565 | 36.065 | 1.156151 | 8.331952e-09 | 3.280648
27.51599 | 40.4759 | 39.33022 | 36.04394 | 1.145683 | 8.336646e-09 | 3.286281
27.52599 | 40.4793 | 39.3148 | 36.02287 | 1.164496 | 8.341359e-09 | 3.291929
27.53599 | 40.4331 | 39.29941 | 36.00182 | 1.133689 | 8.346091e-09 | 3.297594
27.54598 | 40.4117 | 39.28405 | 35.98078 | 1.127647 | 8.350838e-09 | 3.303269
27.55598 | 40.3813 | 39.2687 | 35.95973 | 1.112601 | 8.355609e-09 | 3.308966
27.56598 | 40.3728 | 39.25337 | 35.93869 | 1.119435 | 8.3604e-09 | 3.31468
27.57598 | 40.347 | 39.23805 | 35.91764 | 1.108948 | 8.365209e-09 | 3.320409
27.58598 | 40.3088 | 39.22276 | 35.8966 | 1.086041 | 8.37004e-09 | 3.326156
27.59597 | 40.2955 | 39.2075 | 35.87559 | 1.087999 | 8.374884e-09 | 3.331912
27.60597 | 40.2603 | 39.19225 | 35.85456 | 1.068051 | 8.379753e-09 | 3.337691
27.61597 | 40.2474 | 39.17702 | 35.83353 | 1.070383 | 8.384642e-09 | 3.343487
27.62597 | 40.208 | 39.16181 | 35.81251 | 1.046195 | 8.389549e-09 | 3.349299
27.63597 | 40.2054 | 39.14662 | 35.79149 | 1.058784 | 8.39448e-09 | 3.355129
27.64597 | 40.1686 | 39.13145 | 35.77047 | 1.037154 | 8.399428e-09 | 3.360975
27.65596 | 40.1622 | 39.11631 | 35.74948 | 1.045887 | 8.404391e-09 | 3.366832
27.66596 | 40.1477 | 39.10119 | 35.72847 | 1.046515 | 8.40938e-09 | 3.372711
27.67596 | 40.1014 | 39.08608 | 35.70747 | 1.01532 | 8.414391e-09 | 3.378609
27.68596 | 40.076 | 39.07099 | 35.68647 | 1.005005 | 8.419419e-09 | 3.384522
27.69596 | 40.0572 | 39.05593 | 35.66548 | 1.001268 | 8.424469e-09 | 3.390453
27.70595 | 40.0566 | 39.04091 | 35.64451 | 1.015695 | 8.429535e-09 | 3.396396
27.71595 | 40.0184 | 39.02589 | 35.62352 | 0.9925144 | 8.434626e-09 | 3.402362
27.72595 | 39.9802 | 39.01089 | 35.60254 | 0.9693124 | 8.439737e-09 | 3.408344
27.73595 | 39.9834 | 38.99591 | 35.58157 | 0.9874887 | 8.444869e-09 | 3.414344
27.74595 | 39.9389 | 38.98096 | 35.5606 | 0.9579415 | 8.450025e-09 | 3.420363
27.75595 | 39.9277 | 38.96603 | 35.53963 | 0.9616741 | 8.455197e-09 | 3.426398
27.76594 | 39.9165 | 38.95113 | 35.51869 | 0.9653686 | 8.460386e-09 | 3.432445
27.77594 | 39.873 | 38.93624 | 35.49773 | 0.9367559 | 8.465601e-09 | 3.438516
27.78594 | 39.8413 | 38.92138 | 35.47678 | 0.9199201 | 8.470838e-09 | 3.444604
27.79594 | 39.8348 | 38.90654 | 35.45583 | 0.9282621 | 8.476095e-09 | 3.450711
27.80594 | 39.8068 | 38.89172 | 35.43488 | 0.9150813 | 8.481374e-09 | 3.456835
27.81593 | 39.7739 | 38.87694 | 35.41397 | 0.8969628 | 8.486668e-09 | 3.462971
27.82593 | 39.7532 | 38.86216 | 35.39303 | 0.8910356 | 8.491991e-09 | 3.469131
27.83593 | 39.7152 | 38.84741 | 35.3721 | 0.867786 | 8.497333e-09 | 3.47531
27.84593 | 39.6878 | 38.83269 | 35.35118 | 0.8551126 | 8.502697e-09 | 3.481506
27.85593 | 39.6802 | 38.81798 | 35.33026 | 0.8622162 | 8.508083e-09 | 3.487721
27.86593 | 39.6281 | 38.8033 | 35.30935 | 0.8247964 | 8.513489e-09 | 3.493954
27.87592 | 39.636 | 38.78866 | 35.28846 | 0.847338 | 8.518913e-09 | 3.5002
27.88592 | 39.5924 | 38.77403 | 35.26756 | 0.8183706 | 8.524364e-09 | 3.50647
27.89592 | 39.5497 | 38.75942 | 35.24666 | 0.7902795 | 8.529836e-09 | 3.512758
27.90592 | 39.5423 | 38.74484 | 35.22577 | 0.7974644 | 8.53533e-09 | 3.519066
27.91592 | 39.4871 | 38.73027 | 35.20488 | 0.7568253 | 8.540846e-09 | 3.525392
27.92591 | 39.4867 | 38.71575 | 35.18402 | 0.7709471 | 8.54638e-09 | 3.531731
27.93591 | 39.4573 | 38.70124 | 35.16315 | 0.7560596 | 8.55194e-09 | 3.538094
27.94591 | 39.4323 | 38.68675 | 35.14228 | 0.7455472 | 8.557523e-09 | 3.544477
27.95591 | 39.4072 | 38.67229 | 35.12141 | 0.7349107 | 8.563127e-09 | 3.550878
27.96591 | 39.3837 | 38.65785 | 35.10055 | 0.7258491 | 8.568755e-09 | 3.557299
27.97591 | 39.3512 | 38.64344 | 35.0797 | 0.7077633 | 8.574403e-09 | 3.563739
27.9859 | 39.319 | 38.62906 | 35.05887 | 0.6899373 | 8.580071e-09 | 3.570192
27.9959 | 39.2974 | 38.6147 | 35.03803 | 0.6827015 | 8.585765e-09 | 3.57667
28.0059 | 39.2859 | 38.60036 | 35.01719 | 0.6855399 | 8.591483e-09 | 3.583168
28.0159 | 39.2315 | 38.58605 | 34.99636 | 0.6454532 | 8.597223e-09 | 3.589685
28.0259 | 39.2261 | 38.57176 | 34.97554 | 0.654341 | 8.602986e-09 | 3.596222
28.03589 | 39.1944 | 38.55751 | 34.95474 | 0.6368891 | 8.608766e-09 | 3.602772
28.04589 | 39.1685 | 38.54327 | 34.93393 | 0.6252257 | 8.614575e-09 | 3.609349
28.05589 | 39.152 | 38.52906 | 34.91312 | 0.6229366 | 8.620407e-09 | 3.615945
28.06589 | 39.1198 | 38.51488 | 34.89232 | 0.6049221 | 8.62626e-09 | 3.62256
28.07589 | 39.1093 | 38.50072 | 34.87152 | 0.6085806 | 8.632139e-09 | 3.629197
28.08589 | 39.0748 | 38.48659 | 34.85073 | 0.5882131 | 8.638041e-09 | 3.635853
28.09588 | 39.0646 | 38.47249 | 34.82997 | 0.5921059 | 8.643959e-09 | 3.642522
28.10588 | 39.0254 | 38.45841 | 34.8092 | 0.5669852 | 8.649909e-09 | 3.649219
28.11588 | 39.0027 | 38.44436 | 34.78843 | 0.5583387 | 8.655881e-09 | 3.655935
28.12588 | 38.9872 | 38.43033 | 34.76766 | 0.5568659 | 8.661876e-09 | 3.662672
28.13588 | 38.9678 | 38.41633 | 34.74691 | 0.5514656 | 8.667895e-09 | 3.669429
28.14587 | 38.9382 | 38.40238 | 34.72617 | 0.5358247 | 8.673932e-09 | 3.6762
28.15587 | 38.9253 | 38.38843 | 34.70543 | 0.5368706 | 8.679999e-09 | 3.682999
28.16587 | 38.8859 | 38.37451 | 34.68469 | 0.5113893 | 8.68609e-09 | 3.689818
28.17587 | 38.8782 | 38.36062 | 34.66396 | 0.5175807 | 8.692205e-09 | 3.696659
28.18587 | 38.8616 | 38.34676 | 34.64324 | 0.5148438 | 8.698346e-09 | 3.70352
28.19586 | 38.8265 | 38.33293 | 34.62254 | 0.4935668 | 8.704503e-09 | 3.710395
28.20586 | 38.8043 | 38.31912 | 34.60183 | 0.4851752 | 8.710691e-09 | 3.717298
28.21586 | 38.7924 | 38.30534 | 34.58112 | 0.4870562 | 8.716903e-09 | 3.724222
28.22586 | 38.7666 | 38.29159 | 34.56042 | 0.4750089 | 8.723139e-09 | 3.731168
28.23586 | 38.7567 | 38.27787 | 34.53973 | 0.4788334 | 8.729401e-09 | 3.738135
28.24586 | 38.719 | 38.26417 | 34.51905 | 0.45483 | 8.735687e-09 | 3.745123
28.25585 | 38.7094 | 38.25052 | 34.49839 | 0.4588842 | 8.741992e-09 | 3.752125
28.26585 | 38.6819 | 38.23688 | 34.47772 | 0.4450237 | 8.748328e-09 | 3.759157
28.27585 | 38.6614 | 38.22327 | 34.45706 | 0.4381347 | 8.754688e-09 | 3.766209
28.28585 | 38.6387 | 38.20968 | 34.4364 | 0.4290166 | 8.761074e-09 | 3.773284
28.29585 | 38.6062 | 38.19613 | 34.41575 | 0.41007 | 8.767485e-09 | 3.780381
28.30584 | 38.5953 | 38.18262 | 34.39513 | 0.4126814 | 8.773913e-09 | 3.787491
28.31584 | 38.5773 | 38.16912 | 34.37449 | 0.4081753 | 8.780376e-09 | 3.794633
28.32584 | 38.5625 | 38.15566 | 34.35386 | 0.4068411 | 8.786863e-09 | 3.801796
28.33584 | 38.5412 | 38.14222 | 34.33324 | 0.3989773 | 8.793375e-09 | 3.808981
28.34584 | 38.5081 | 38.12882 | 34.31263 | 0.3792839 | 8.799913e-09 | 3.816188
28.35584 | 38.4925 | 38.11544 | 34.29202 | 0.3770609 | 8.806477e-09 | 3.823417
28.36583 | 38.4703 | 38.10211 | 34.27144 | 0.3681943 | 8.81306e-09 | 3.830663
28.37583 | 38.4462 | 38.08879 | 34.25085 | 0.3574125 | 8.819673e-09 | 3.837936
28.38583 | 38.4271 | 38.0755 | 34.23027 | 0.3515986 | 8.826316e-09 | 3.845235
28.39583 | 38.4109 | 38.06224 | 34.20969 | 0.3486562 | 8.832982e-09 | 3.852554
28.40583 | 38.3757 | 38.04902 | 34.18912 | 0.3266817 | 8.839677e-09 | 3.859898
28.41582 | 38.3773 | 38.03584 | 34.16858 | 0.3414648 | 8.846389e-09 | 3.867256
28.42582 | 38.3479 | 38.02267 | 34.14802 | 0.3252299 | 8.853135e-09 | 3.874645
28.43582 | 38.3203 | 38.00954 | 34.12748 | 0.3107642 | 8.859907e-09 | 3.882058
28.44582 | 38.3181 | 37.99643 | 34.10694 | 0.3216676 | 8.866706e-09 | 3.889493
28.45582 | 38.2786 | 37.98336 | 34.08641 | 0.29524 | 8.873532e-09 | 3.896952257
28.46582 | 38.274 | 37.97032 | 34.06588 | 0.3036809 | 8.880385e-09 | 3.904435
28.47581 | 38.2407 | 37.95732 | 34.04539 | 0.2833772 | 8.887258e-09 | 3.911934
28.48581 | 38.2318 | 37.94434 | 34.02488 | 0.2874554 | 8.894164e-09 | 3.919463
28.49581 | 38.228 | 37.9314 | 34.00438 | 0.2966023 | 8.901096e-09 | 3.927017
28.50581 | 38.1887 | 37.91848 | 33.98389 | 0.2702166 | 8.908058e-09 | 3.934594
28.51581 | 38.1858 | 37.9056 | 33.96341 | 0.2801995 | 8.915045e-09 | 3.942195
28.5258 | 38.1834 | 37.89276 | 33.94295 | 0.2906373 | 8.922053e-09 | 3.949813
28.5358 | 38.1307 | 37.87994 | 33.92248 | 0.2507556 | 8.929096e-09 | 3.957463
28.5458 | 38.1249 | 37.86716 | 33.90202 | 0.2577414 | 8.936167e-09 | 3.965137
28.5558 | 38.1107 | 37.85441 | 33.88157 | 0.2562948 | 8.943265e-09 | 3.972836
28.5658 | 38.084 | 37.84168 | 33.86113 | 0.2423155 | 8.950391e-09 | 3.980559
28.5758 | 38.0824 | 37.829 | 33.84069 | 0.2534036 | 8.957544e-09 | 3.988306
28.58579 | 38.0572 | 37.81635 | 33.82028 | 0.2408459 | 8.964719e-09 | 3.99607
28.59579 | 38.0341 | 37.80373 | 33.79986 | 0.230368 | 8.971928e-09 | 4.003867
28.60579 | 38.0176 | 37.79114 | 33.77945 | 0.2264565 | 8.979166e-09 | 4.011689
28.61579 | 37.9715 | 37.77859 | 33.75905 | 0.1929117 | 8.986432e-09 | 4.019536
28.62579 | 37.9717 | 37.76607 | 33.73866 | 0.2056332 | 8.993728e-09 | 4.027408
28.63578 | 37.9335 | 37.75359 | 33.71829 | 0.1799089 | 9.001043e-09 | 4.035298
28.64578 | 37.9062 | 37.74114 | 33.69792 | 0.1650628 | 9.008395e-09 | 4.043221
28.65578 | 37.8924 | 37.72872 | 33.67755 | 0.1636831 | 9.015776e-09 | 4.051169
28.66578 | 37.8751 | 37.71633 | 33.65719 | 0.1587691 | 9.023185e-09 | 4.059142
28.67578 | 37.837 | 37.70398 | 33.63684 | 0.1330208 | 9.030624e-09 | 4.067142
28.68578 | 37.8217 | 37.69166 | 33.61649 | 0.1300382 | 9.038091e-09 | 4.075167
28.69577 | 37.8017 | 37.67939 | 33.59618 | 0.1223086 | 9.04558e-09 | 4.08321
28.70577 | 37.7792 | 37.66714 | 33.57586 | 0.1120566 | 9.053106e-09 | 4.091287
28.71577 | 37.7432 | 37.65493 | 33.55554 | 0.08826969 | 9.060661e-09 | 4.09939
28.72577 | 37.7157 | 37.64275 | 33.53523 | 0.07294751 | 9.068246e-09 | 4.10752
28.73577 | 37.6932 | 37.63061 | 33.51493 | 0.06259043 | 9.075861e-09 | 4.115676
28.74576 | 37.6589 | 37.61851 | 33.49466 | 0.0403857 | 9.083497e-09 | 4.12385
28.75576 | 37.64 | 37.60644 | 33.47438 | 0.03355778 | 9.091171e-09 | 4.132059
28.76576 | 37.6144 | 37.59441 | 33.45411 | 0.01999413 | 9.098875e-09 | 4.140294
28.77576 | 37.5879 | 37.58241 | 33.43385 | 0.005494297 | 9.10661e-09 | 4.148557
28.78576 | 37.5658 | 37.57044 | 33.41359 | -0.004641056 | 9.114374e-09 | 4.156846
28.79576 | 37.5391 | 37.55851 | 33.39335 | -0.0194126 | 9.122168e-09 | 4.165163
28.80575 | 37.5211 | 37.54663 | 33.37313 | -0.02553266 | 9.129986e-09 | 4.173498
28.81575 | 37.5138 | 37.53478 | 33.35291 | -0.02097564 | 9.137839e-09 | 4.181868
28.82575 | 37.4851 | 37.52296 | 33.33269 | -0.03785668 | 9.145725e-09 | 4.190266
28.83575 | 37.4552 | 37.51117 | 33.31248 | -0.05597446 | 9.153643e-09 | 4.198692
28.84575 | 37.4247 | 37.49943 | 33.29228 | -0.07472928 | 9.161591e-09 | 4.207146
28.85574 | 37.4117 | 37.48773 | 33.27211 | -0.07603259 | 9.169562e-09 | 4.215618
28.86574 | 37.4008 | 37.47606 | 33.25193 | -0.07526172 | 9.177572e-09 | 4.224128
28.87574 | 37.3675 | 37.46443 | 33.23176 | -0.09692838 | 9.185615e-09 | 4.232665
28.88574 | 37.3768 | 37.45283 | 33.2116 | -0.07603217 | 9.193687e-09 | 4.24123
28.89574 | 37.3273 | 37.44127 | 33.19145 | -0.1139738 | 9.201792e-09 | 4.249824
28.90574 | 37.3192 | 37.42975 | 33.17131 | -0.1105533 | 9.209928e-09 | 4.258446
28.91573 | 37.3063 | 37.41828 | 33.15119 | -0.1119824 | 9.218087e-09 | 4.267088
28.92573 | 37.2584 | 37.40684 | 33.13107 | -0.1484384 | 9.226287e-09 | 4.275767
28.93573 | 37.2529 | 37.39543 | 33.11096 | -0.1425324 | 9.234519e-09 | 4.284475
28.94573 | 37.2315 | 37.38407 | 33.09085 | -0.1525651 | 9.242783e-09 | 4.293212
28.95573 | 37.2138 | 37.37274 | 33.07076 | -0.1589366 | 9.251079e-09 | 4.301978
28.96572 | 37.2106 | 37.36146 | 33.05069 | -0.1508587 | 9.2594e-09 | 4.310765
28.97572 | 37.1907 | 37.35021 | 33.03062 | -0.1595076 | 9.26776e-09 | 4.319588
28.98572 | 37.1821 | 37.339 | 33.01055 | -0.1568966 | 9.276155e-09 | 4.328443
28.99572 | 37.1368 | 37.32782 | 32.9905 | -0.1910246 | 9.284582e-09 | 4.337326
29.00572 | 37.1127 | 37.31669 | 32.97045 | -0.2039922 | 9.293042e-09 | 4.346239
29.01572 | 37.1054 | 37.3056 | 32.95042 | -0.2001991 | 9.301534e-09 | 4.355182
29.02571 | 37.0983 | 37.29456 | 32.93041 | -0.1962574 | 9.310051e-09 | 4.364146
29.03571 | 37.0709 | 37.28354 | 32.9104 | -0.2126444 | 9.31861e-09 | 4.373148
29.04571 | 37.0468 | 37.27257 | 32.89039 | -0.2257718 | 9.327203e-09 | 4.382181
29.05571 | 37.03 | 37.26164 | 32.87039 | -0.2316395 | 9.335828e-09 | 4.391245
29.06571 | 37.0042 | 37.25075 | 32.85041 | -0.2465483 | 9.344489e-09 | 4.400339
29.0757 | 37.0093 | 37.23991 | 32.83045 | -0.2306083 | 9.353174e-09 | 4.409455
29.0857 | 36.9679 | 37.2291 | 32.81049 | -0.2611984 | 9.361902e-09 | 4.41861
29.0957 | 36.9406 | 37.21833 | 32.79053 | -0.2777292 | 9.370663e-09 | 4.427796
29.1057 | 36.9268 | 37.2076 | 32.77059 | -0.2808019 | 9.37946e-09 | 4.437013
29.1157 | 36.909 | 37.19692 | 32.75065 | -0.2879158 | 9.38829e-09 | 4.446262
29.1257 | 36.9039 | 37.18627 | 32.73073 | -0.2823713 | 9.397155e-09 | 4.455542
29.13569 | 36.8756 | 37.17568 | 32.71084 | -0.3000793 | 9.406047e-09 | 4.464844
29.14569 | 36.8578 | 37.16512 | 32.69093 | -0.3073185 | 9.414981e-09 | 4.474187
29.15569 | 36.8392 | 37.1546 | 32.67104 | -0.3153998 | 9.42395e-09 | 4.483561
29.16569 | 36.8069 | 37.14412 | 32.65116 | -0.3372234 | 9.432955e-09 | 4.492968
29.17569 | 36.8072 | 37.13369 | 32.63128 | -0.3264895 | 9.441994e-09 | 4.502406
29.18568 | 36.7817 | 37.12331 | 32.61144 | -0.341609 | 9.451061e-09 | 4.511868
29.19568 | 36.7611 | 37.11296 | 32.59159 | -0.3518613 | 9.460172e-09 | 4.521371
29.20568 | 36.7578 | 37.10266 | 32.57175 | -0.3448557 | 9.469318e-09 | 4.530906
29.21568 | 36.7355 | 37.09239 | 32.55192 | -0.3568939 | 9.4785e-09 | 4.540475
29.22568 | 36.7106 | 37.08218 | 32.5321 | -0.3715753 | 9.487718e-09 | 4.550076
29.23568 | 36.6857 | 37.072 | 32.51229 | -0.3863007 | 9.496973e-09 | 4.55971
29.24567 | 36.677 | 37.06188 | 32.49251 | -0.3848798 | 9.506254e-09 | 4.569367
29.25567 | 36.6634 | 37.05179 | 32.47273 | -0.3883918 | 9.515579e-09 | 4.579066
29.26567 | 36.6369 | 37.04175 | 32.45295 | -0.40485 | 9.524945e-09 | 4.588801
29.27567 | 36.6154 | 37.03175 | 32.43318 | -0.4163508 | 9.534344e-09 | 4.598568
29.28567 | 36.6195 | 37.0218 | 32.41343 | -0.402297 | 9.543781e-09 | 4.608369
29.29566 | 36.6003 | 37.0119 | 32.3937 | -0.4115973 | 9.553245e-09 | 4.618193
29.30566 | 36.5714 | 37.00203 | 32.37397 | -0.430633 | 9.562757e-09 | 4.628062
29.31566 | 36.5607 | 36.99221 | 32.35425 | -0.4315138 | 9.572305e-09 | 4.637965
29.32566 | 36.5528 | 36.98244 | 32.33454 | -0.4296402 | 9.581892e-09 | 4.647903
29.33566 | 36.5423 | 36.97271 | 32.31484 | -0.4304113 | 9.591515e-09 | 4.657874
29.34566 | 36.5277 | 36.96303 | 32.29515 | -0.4353281 | 9.601175e-09 | 4.66788
29.35565 | 36.4966 | 36.9534 | 32.27549 | -0.4568015 | 9.610866e-09 | 4.677911
29.36565 | 36.4966 | 36.94381 | 32.25582 | -0.4472107 | 9.620604e-09 | 4.687987
29.37565 | 36.4654 | 36.93427 | 32.23617 | -0.4688662 | 9.630379e-09 | 4.698098
29.38565 | 36.4516 | 36.92477 | 32.21652 | -0.4731678 | 9.640193e-09 | 4.708245
29.39565 | 36.4563 | 36.91532 | 32.19689 | -0.4590166 | 9.650046e-09 | 4.718427
29.40564 | 36.4333 | 36.90592 | 32.17729 | -0.4726214 | 9.659927e-09 | 4.728634
29.41564 | 36.4137 | 36.89656 | 32.15768 | -0.4828639 | 9.669857e-09 | 4.738887
29.42564 | 36.3901 | 36.88725 | 32.13808 | -0.4971535 | 9.679826e-09 | 4.749176
29.43564 | 36.3893 | 36.87799 | 32.11849 | -0.4886909 | 9.689835e-09 | 4.759502
29.44564 | 36.3689 | 36.86878 | 32.09891 | -0.4998757 | 9.699883e-09 | 4.769863
29.45564 | 36.3567 | 36.85961 | 32.07935 | -0.5029087 | 9.709971e-09 | 4.780261
29.46563 | 36.325 | 36.8505 | 32.05981 | -0.5254968 | 9.720084e-09 | 4.790684
29.47563 | 36.3249 | 36.84143 | 32.04027 | -0.5165276 | 9.730254e-09 | 4.801157
29.48563 | 36.3187 | 36.8324 | 32.02074 | -0.5137033 | 9.740458e-09 | 4.811663
29.49563 | 36.2908 | 36.82343 | 32.00122 | -0.532631 | 9.750708e-09 | 4.822211
29.50563 | 36.2791 | 36.8145 | 31.98171 | -0.5354045 | 9.760992e-09 | 4.832792
29.51562 | 36.2636 | 36.80564 | 31.96224 | -0.5420378 | 9.771311e-09 | 4.843402
29.52562 | 36.267 | 36.79681 | 31.94275 | -0.5298127 | 9.781682e-09 | 4.854061
29.53562 | 36.2479 | 36.78803 | 31.92328 | -0.5401341 | 9.792089e-09 | 4.864755
29.54562 | 36.2227 | 36.77931 | 31.90382 | -0.556608 | 9.802542e-09 | 4.87549
29.55562 | 36.2182 | 36.77063 | 31.88437 | -0.5524292 | 9.813031e-09 | 4.886261
29.56562 | 36.21 | 36.762 | 31.86493 | -0.5520037 | 9.823568e-09 | 4.897073
29.57561 | 36.1838 | 36.75343 | 31.84552 | -0.5696339 | 9.834129e-09 | 4.907909
29.58561 | 36.1625 | 36.74491 | 31.82611 | -0.5824074 | 9.844745e-09 | 4.918797
29.59561 | 36.1535 | 36.73643 | 31.80671 | -0.5829321 | 9.855404e-09 | 4.929723
29.60561 | 36.1397 | 36.72801 | 31.78732 | -0.5883071 | 9.866104e-09 | 4.940689
29.61561 | 36.1303 | 36.71963 | 31.76794 | -0.5893339 | 9.876848e-09 | 4.951694
29.6256 | 36.1172 | 36.71132 | 31.74859 | -0.5941203 | 9.887622e-09 | 4.962727
29.6356 | 36.1082 | 36.70305 | 31.72924 | -0.5948501 | 9.89845e-09 | 4.973811
29.6456 | 36.0786 | 36.69483 | 31.7099 | -0.6162313 | 9.909321e-09 | 4.984935
29.6556 | 36.082 | 36.68666 | 31.69057 | -0.6046643 | 9.920233e-09 | 4.996098
29.6656 | 36.0461 | 36.67855 | 31.67125 | -0.632451 | 9.931192e-09 | 5.007303
29.6756 | 36.0452 | 36.67049 | 31.65194 | -0.6252888 | 9.942191e-09 | 5.018547
29.68559 | 36.0445 | 36.66249 | 31.63267 | -0.6179882 | 9.953224e-09 | 5.029821
29.69559 | 35.9932 | 36.65453 | 31.61339 | -0.6613322 | 9.964311e-09 | 5.041146
29.70559 | 36.0057 | 36.64663 | 31.59412 | -0.6409299 | 9.975443e-09 | 5.052514
29.71559 | 35.9937 | 36.63878 | 31.57486 | -0.6450803 | 9.986618e-09 | 5.063921
29.72559 | 35.9632 | 36.63098 | 31.55561 | -0.6677845 | 9.997838e-09 | 5.075371
29.73558 | 35.9551 | 36.62325 | 31.5364 | -0.6681513 | 1.000909e-08 | 5.086851
29.74558 | 35.9277 | 36.61556 | 31.51718 | -0.6878637 | 1.00204e-08 | 5.098384
29.75558 | 35.9143 | 36.60793 | 31.49797 | -0.6936303 | 1.003176e-08 | 5.109958
29.76558 | 35.9088 | 36.60035 | 31.47878 | -0.6915516 | 1.004315e-08 | 5.121575
29.77558 | 35.894 | 36.59283 | 31.45959 | -0.6988277 | 1.00546e-08 | 5.133235
29.78558 | 35.882 | 36.58536 | 31.44042 | -0.7033589 | 1.006609e-08 | 5.144937
29.79557 | 35.8597 | 36.57795 | 31.42128 | -0.7182529 | 1.007761e-08 | 5.15667
29.80557 | 35.842 | 36.5706 | 31.40214 | -0.728595 | 1.008919e-08 | 5.168458
29.81557 | 35.8328 | 36.56329 | 31.383 | -0.7304926 | 1.010082e-08 | 5.180289
29.82557 | 35.8248 | 36.55605 | 31.36388 | -0.7312463 | 1.01125e-08 | 5.192163
29.83557 | 35.7831 | 36.54886 | 31.34477 | -0.7657566 | 1.012422e-08 | 5.204082
29.84556 | 35.7838 | 36.54173 | 31.3257 | -0.7579297 | 1.013597e-08 | 5.216032
29.85556 | 35.7758 | 36.53465 | 31.30662 | -0.758853 | 1.014779e-08 | 5.228038
29.86556 | 35.7498 | 36.52763 | 31.28754 | -0.7778329 | 1.015965e-08 | 5.240088
29.87556 | 35.7489 | 36.52067 | 31.26849 | -0.7717704 | 1.017155e-08 | 5.252183
29.88556 | 35.7107 | 36.51376 | 31.24944 | -0.8030649 | 1.018351e-08 | 5.264322
29.89556 | 35.7051 | 36.50692 | 31.23041 | -0.8018173 | 1.019551e-08 | 5.276507
29.90555 | 35.6902 | 36.50013 | 31.21141 | -0.8099344 | 1.020755e-08 | 5.288724
29.91555 | 35.6736 | 36.4934 | 31.1924 | -0.8198026 | 1.021965e-08 | 5.300999
29.92555 | 35.6632 | 36.48673 | 31.17341 | -0.8235294 | 1.02318e-08 | 5.313319
29.93555 | 35.645 | 36.48012 | 31.15443 | -0.8351154 | 1.0244e-08 | 5.325686
29.94555 | 35.6368 | 36.47356 | 31.13546 | -0.8367599 | 1.025624e-08 | 5.338098
29.95554 | 35.6285 | 36.46707 | 31.11653 | -0.8385682 | 1.026852e-08 | 5.350542
29.96554 | 35.6048 | 36.46063 | 31.09758 | -0.8558334 | 1.028087e-08 | 5.36305
29.97554 | 35.5884 | 36.45425 | 31.07865 | -0.865854 | 1.029325e-08 | 5.375599
29.98554 | 35.5697 | 36.44794 | 31.05974 | -0.8782366 | 1.03057e-08 | 5.388198
29.99554 | 35.5477 | 36.44168 | 31.04084 | -0.8939795 | 1.031819e-08 | 5.400844
30.00554 | 35.5388 | 36.43548 | 31.02195 | -0.8966831 | 1.033073e-08 | 5.413537
30.01553 | 35.5299 | 36.42935 | 31.00309 | -0.8994536 | 1.034331e-08 | 5.426265
30.02553 | 35.4975 | 36.42328 | 30.98422 | -0.9257786 | 1.035595e-08 | 5.439054
30.03553 | 35.4961 | 36.41726 | 30.96537 | -0.9211644 | 1.036865e-08 | 5.45189
30.04553 | 35.4746 | 36.41131 | 30.94654 | -0.9367129 | 1.038139e-08 | 5.464776
30.05553 | 35.4506 | 36.40542 | 30.92771 | -0.954822 | 1.039419e-08 | 5.477709
30.06552 | 35.4319 | 36.3996 | 30.90892 | -0.9677002 | 1.040702e-08 | 5.490679
30.07552 | 35.4409 | 36.39383 | 30.89012 | -0.9529342 | 1.041992e-08 | 5.503711
30.08552 | 35.4158 | 36.38813 | 30.87134 | -0.9723308 | 1.043287e-08 | 5.516792
30.09552 | 35.399 | 36.38249 | 30.85257 | -0.98349 | 1.044587e-08 | 5.529922
30.10552 | 35.4031 | 36.37691 | 30.83381 | -0.9738124 | 1.045893e-08 | 5.543102
30.11552 | 35.3792 | 36.3714 | 30.81507 | -0.9921989 | 1.047203e-08 | 5.556333
30.12551 | 35.3766 | 36.36595 | 30.79635 | -0.9893535 | 1.048518e-08 | 5.5696
30.13551 | 35.3604 | 36.36057 | 30.77764 | -1.000167 | 1.049839e-08 | 5.582931
30.14551 | 35.3333 | 36.35525 | 30.75893 | -1.021946 | 1.051166e-08 | 5.596313
30.15551 | 35.3488 | 36.34999 | 30.74024 | -1.001188 | 1.052498e-08 | 5.609746
30.16551 | 35.3204 | 36.34479 | 30.72156 | -1.024395 | 1.053835e-08 | 5.62323
30.1755 | 35.332 | 36.33967 | 30.70292 | -1.007672 | 1.055177e-08 | 5.636752
30.1855 | 35.3242 | 36.33461 | 30.68427 | -1.01041 | 1.056525e-08 | 5.65034
30.1955 | 35.31 | 36.32961 | 30.66563 | -1.019613 | 1.057879e-08 | 5.663979
30.2055 | 35.3002 | 36.32468 | 30.64701 | -1.024482 | 1.059238e-08 | 5.677671
30.2155 | 35.3004 | 36.31982 | 30.6284 | -1.019417 | 1.060602e-08 | 5.691415
30.2255 | 35.2816 | 36.31502 | 30.60981 | -1.033419 | 1.061972e-08 | 5.705213
30.23549 | 35.268 | 36.31029 | 30.59124 | -1.042293 | 1.063347e-08 | 5.71905
30.24549 | 35.2754 | 36.30563 | 30.57267 | -1.030229 | 1.064728e-08 | 5.732954
30.25549 | 35.2636 | 36.30103 | 30.55412 | -1.037431 | 1.066115e-08 | 5.74691
30.26549 | 35.2288 | 36.2965 | 30.53558 | -1.067702 | 1.067507e-08 | 5.760922
30.27549 | 35.2204 | 36.29204 | 30.51705 | -1.071641 | 1.068905e-08 | 5.774988
30.28548 | 35.2228 | 36.28765 | 30.49856 | -1.064852 | 1.070308e-08 | 5.789094
30.29548 | 35.196 | 36.28333 | 30.48006 | -1.087328 | 1.071717e-08 | 5.803269
30.30548 | 35.1668 | 36.27907 | 30.46157 | -1.112273 | 1.073132e-08 | 5.817499
30.31548 | 35.1745 | 36.27489 | 30.4431 | -1.100386 | 1.074553e-08 | 5.831783
30.32548 | 35.1598 | 36.27077 | 30.42464 | -1.110969 | 1.07598e-08 | 5.846124
30.33548 | 35.1362 | 36.26672 | 30.4062 | -1.130522 | 1.077412e-08 | 5.860521
30.34547 | 35.1292 | 36.26275 | 30.38779 | -1.133548 | 1.078849e-08 | 5.874958
30.35547 | 35.1015 | 36.25884 | 30.36937 | -1.157342 | 1.080293e-08 | 5.889468
30.36547 | 35.1003 | 36.25501 | 30.35097 | -1.154706 | 1.081744e-08 | 5.904034
30.37547 | 35.103 | 36.25124 | 30.33258 | -1.148241 | 1.0832e-08 | 5.918656
30.38547 | 35.0622 | 36.24755 | 30.31421 | -1.185347 | 1.084661e-08 | 5.933336
30.39546 | 35.0759 | 36.24393 | 30.29587 | -1.168028 | 1.086128e-08 | 5.948059
30.40546 | 35.0513 | 36.24038 | 30.27752 | -1.189079 | 1.087602e-08 | 5.962855
30.41546 | 35.0397 | 36.2369 | 30.25919 | -1.1972 | 1.089081e-08 | 5.977707
30.42546 | 35.037 | 36.2335 | 30.24088 | -1.196496 | 1.090568e-08 | 5.99262
30.43546 | 35.024 | 36.23016 | 30.22257 | -1.206163 | 1.092059e-08 | 6.00759
30.44546 | 35.0133 | 36.22691 | 30.20428 | -1.213605 | 1.093558e-08 | 6.022621
30.45545 | 35.0047 | 36.22372 | 30.18603 | -1.219022 | 1.09506e-08 | 6.037695
30.46545 | 34.996 | 36.22061 | 30.16777 | -1.22461 | 1.096571e-08 | 6.052843
30.47545 | 34.9856 | 36.21757 | 30.14952 | -1.231973 | 1.098087e-08 | 6.068052
30.48545 | 34.9774 | 36.21461 | 30.13129 | -1.23721 | 1.09961e-08 | 6.083321
30.49545 | 34.9545 | 36.21172 | 30.11307 | -1.257223 | 1.101139e-08 | 6.098651
30.50544 | 34.9684 | 36.20891 | 30.09489 | -1.240513 | 1.102673e-08 | 6.114026
30.51544 | 34.9517 | 36.20618 | 30.0767 | -1.254475 | 1.104214e-08 | 6.129478
30.52544 | 34.9468 | 36.20351 | 30.05852 | -1.256714 | 1.105762e-08 | 6.144991
30.53544 | 34.9174 | 36.20093 | 30.04036 | -1.283529 | 1.107317e-08 | 6.160566
30.54544 | 34.9461 | 36.19842 | 30.02222 | -1.252321 | 1.108877e-08 | 6.176203
30.55544 | 34.9185 | 36.19599 | 30.00409 | -1.27749 | 1.110444e-08 | 6.191903
30.56543 | 34.8919 | 36.19364 | 29.98599 | -1.301738 | 1.112016e-08 | 6.20765
30.57543 | 34.9023 | 36.19136 | 29.96789 | -1.289061 | 1.113596e-08 | 6.223475
30.58543 | 34.8978 | 36.18916 | 29.9498 | -1.291363 | 1.115183e-08 | 6.239365
30.59543 | 34.8841 | 36.18704 | 29.93173 | -1.302942 | 1.116776e-08 | 6.255317
30.60543 | 34.8734 | 36.185 | 29.91367 | -1.311601 | 1.118376e-08 | 6.271334
30.61542 | 34.8772 | 36.18304 | 29.89564 | -1.30584 | 1.11998e-08 | 6.2874
30.62542 | 34.8737 | 36.18115 | 29.87761 | -1.307455 | 1.121593e-08 | 6.303544
30.63542 | 34.8687 | 36.17935 | 29.8596 | -1.310653 | 1.123213e-08 | 6.319757
30.64542 | 34.8591 | 36.17763 | 29.8416 | -1.318527 | 1.124838e-08 | 6.336031
30.65542 | 34.8711 | 36.17599 | 29.82361 | -1.304887 | 1.126472e-08 | 6.352376
30.66542 | 34.8687 | 36.17442 | 29.80564 | -1.305722 | 1.128111e-08 | 6.368782
30.67541 | 34.843 | 36.17294 | 29.7877 | -1.329943 | 1.129756e-08 | 6.385241
30.68541 | 34.8663 | 36.17154 | 29.76976 | -1.305243 | 1.131409e-08 | 6.401783
30.69541 | 34.8504 | 36.17023 | 29.75183 | -1.319826 | 1.133069e-08 | 6.418392
30.70541 | 34.8334 | 36.16899 | 29.73392 | -1.335593 | 1.134737e-08 | 6.435071
30.71541 | 34.8465 | 36.16784 | 29.71603 | -1.321338 | 1.13641e-08 | 6.451812
30.7254 | 34.827 | 36.16677 | 29.69816 | -1.33977 | 1.13809e-08 | 6.468609
30.7354 | 34.833 | 36.16578 | 29.68029 | -1.332783 | 1.139778e-08 | 6.48549
30.7454 | 34.8387 | 36.16488 | 29.66244 | -1.326181 | 1.141472e-08 | 6.50244
30.7554 | 34.8266 | 36.16406 | 29.6446 | -1.337463 | 1.143174e-08 | 6.519459
30.7654 | 34.8157 | 36.16333 | 29.62678 | -1.347629 | 1.144883e-08 | 6.536548
30.7754 | 34.813 | 36.16268 | 29.60897 | -1.34968 | 1.146599e-08 | 6.553707
30.78539 | 34.8126 | 36.16212 | 29.5912 | -1.349518 | 1.148321e-08 | 6.57092
30.79539 | 34.8009 | 36.16164 | 29.57342 | -1.36074 | 1.150051e-08 | 6.588219
30.80539 | 34.8025 | 36.16125 | 29.55566 | -1.358748 | 1.151789e-08 | 6.605591
30.81539 | 34.7947 | 36.16094 | 29.53791 | -1.366241 | 1.153534e-08 | 6.623032
30.82539 | 34.7776 | 36.16072 | 29.52018 | -1.383125 | 1.155286e-08 | 6.640548
30.83538 | 34.7885 | 36.16059 | 29.50248 | -1.372093 | 1.157044e-08 | 6.658116
30.84538 | 34.7759 | 36.16055 | 29.48477 | -1.38465 | 1.15881e-08 | 6.675776
30.85538 | 34.7543 | 36.16059 | 29.46709 | -1.406295 | 1.160585e-08 | 6.693509
30.86538 | 34.7545 | 36.16073 | 29.44941 | -1.406227 | 1.162366e-08 | 6.711314
30.87538 | 34.7617 | 36.16095 | 29.43176 | -1.39925 | 1.164155e-08 | 6.729194
30.88538 | 34.7358 | 36.16126 | 29.41411 | -1.425461 | 1.165952e-08 | 6.747147
30.89537 | 34.7501 | 36.16166 | 29.3965 | -1.411563 | 1.167754e-08 | 6.765158
30.90537 | 34.739 | 36.16215 | 29.37889 | -1.423154 | 1.169566e-08 | 6.783262
30.91537 | 34.7381 | 36.16274 | 29.3613 | -1.424636 | 1.171385e-08 | 6.80144
30.92537 | 34.7411 | 36.16341 | 29.34371 | -1.422309 | 1.173212e-08 | 6.819695
30.93537 | 34.7364 | 36.16417 | 29.32615 | -1.427774 | 1.175047e-08 | 6.838026
30.94536 | 34.7511 | 36.16503 | 29.30861 | -1.413929 | 1.176887e-08 | 6.856414
30.95536 | 34.7443 | 36.16598 | 29.29108 | -1.421678 | 1.178737e-08 | 6.874899
30.96536 | 34.7354 | 36.16702 | 29.27356 | -1.431619 | 1.180595e-08 | 6.89346
30.97536 | 34.7438 | 36.16815 | 29.25605 | -1.424353 | 1.182461e-08 | 6.9121
30.98536 | 34.7027 | 36.16938 | 29.23856 | -1.466681 | 1.184334e-08 | 6.930817
30.99536 | 34.7534 | 36.1707 | 29.22109 | -1.417302 | 1.186215e-08 | 6.949613
31.00535 | 34.7283 | 36.17212 | 29.20365 | -1.443817 | 1.188103e-08 | 6.96847
31.01535 | 34.7242 | 36.17363 | 29.1862 | -1.449428 | 1.19e-08 | 6.987424
31.02535 | 34.7445 | 36.17523 | 29.16878 | -1.430735 | 1.191905e-08 | 7.006459
31.03535 | 34.7224 | 36.17694 | 29.15136 | -1.454537 | 1.193819e-08 | 7.025574
31.04535 | 34.7195 | 36.17874 | 29.13397 | -1.459235 | 1.19574e-08 | 7.04477
31.05534 | 34.7571 | 36.18063 | 29.1166 | -1.423529 | 1.197668e-08 | 7.064027
31.06534 | 34.7174 | 36.18262 | 29.09923 | -1.465217 | 1.199605e-08 | 7.083383
31.07534 | 34.7469 | 36.18471 | 29.08188 | -1.437809 | 1.201551e-08 | 7.102826
31.08534 | 34.7306 | 36.18689 | 29.06455 | -1.456294 | 1.203505e-08 | 7.122345
31.09534 | 34.725 | 36.18918 | 29.04723 | -1.464183 | 1.205468e-08 | 7.141955
31.10534 | 34.7403 | 36.19157 | 29.02992 | -1.451268 | 1.207438e-08 | 7.161643
31.11533 | 34.7177 | 36.19405 | 29.01265 | -1.476347 | 1.209415e-08 | 7.181395
31.12533 | 34.726 | 36.19663 | 28.99538 | -1.470635 | 1.211403e-08 | 7.201255
31.13533 | 34.7268 | 36.19932 | 28.97812 | -1.472516 | 1.213398e-08 | 7.221194
31.14533 | 34.7342 | 36.2021 | 28.96088 | -1.467904 | 1.215403e-08 | 7.241223
31.15533 | 34.7245 | 36.20499 | 28.94365 | -1.480488 | 1.217416e-08 | 7.261333
31.16532 | 34.7216 | 36.20797 | 28.92646 | -1.486373 | 1.219435e-08 | 7.281513
31.17532 | 34.7152 | 36.21106 | 28.90927 | -1.495863 | 1.221465e-08 | 7.301797
31.18532 | 34.7308 | 36.21426 | 28.89209 | -1.483456 | 1.223504e-08 | 7.32217
31.19532 | 34.7225 | 36.21755 | 28.87492 | -1.495053 | 1.225551e-08 | 7.342629
31.20532 | 34.7179 | 36.22095 | 28.85778 | -1.503053 | 1.227607e-08 | 7.363177
31.21532 | 34.714 | 36.22446 | 28.84064 | -1.510457 | 1.229672e-08 | 7.383814
31.22531 | 34.7132 | 36.22806 | 28.82354 | -1.514863 | 1.231744e-08 | 7.404519
31.23531 | 34.7208 | 36.23178 | 28.80644 | -1.510976 | 1.233826e-08 | 7.425333
31.24531 | 34.7257 | 36.2356 | 28.78936 | -1.509896 | 1.235918e-08 | 7.446237
31.25531 | 34.7221 | 36.23952 | 28.77229 | -1.517422 | 1.238018e-08 | 7.467232
31.26531 | 34.7171 | 36.24355 | 28.75524 | -1.526454 | 1.240127e-08 | 7.488317
31.2753 | 34.747 | 36.24769 | 28.73822 | -1.50069 | 1.242244e-08 | 7.509473
31.2853 | 34.73 | 36.25194 | 28.7212 | -1.521937 | 1.244371e-08 | 7.530742
31.2953 | 34.7308 | 36.25629 | 28.70419 | -1.525492 | 1.246507e-08 | 7.552102
31.3053 | 34.735 | 36.26076 | 28.6872 | -1.525757 | 1.248653e-08 | 7.573557
31.3153 | 34.7261 | 36.26533 | 28.67023 | -1.53923 | 1.250808e-08 | 7.595104
31.3253 | 34.7372 | 36.27001 | 28.65327 | -1.532814 | 1.252972e-08 | 7.616745
31.33529 | 34.7179 | 36.2748 | 28.63634 | -1.556903 | 1.255144e-08 | 7.638459
31.34529 | 34.7542 | 36.27971 | 28.61942 | -1.525507 | 1.257326e-08 | 7.660288
31.35529 | 34.7346 | 36.28472 | 28.60251 | -1.550123 | 1.259519e-08 | 7.682214
31.36529 | 34.7504 | 36.28985 | 28.58561 | -1.539451 | 1.26172e-08 | 7.704237
31.37529 | 34.7493 | 36.29509 | 28.56874 | -1.54579 | 1.263931e-08 | 7.726354
31.38528 | 34.7682 | 36.30044 | 28.55189 | -1.532238 | 1.26615e-08 | 7.748546
31.39528 | 34.7549 | 36.3059 | 28.53505 | -1.551005 | 1.26838e-08 | 7.770859
31.40528 | 34.7572 | 36.31148 | 28.51822 | -1.554284 | 1.270619e-08 | 7.793269
31.41528 | 34.7737 | 36.31718 | 28.5014 | -1.54348 | 1.272869e-08 | 7.815778
31.42528 | 34.765 | 36.32299 | 28.4846 | -1.55799 | 1.275128e-08 | 7.838386
31.43528 | 34.7751 | 36.32892 | 28.46782 | -1.553816 | 1.277397e-08 | 7.861093
31.44527 | 34.7753 | 36.33495 | 28.45107 | -1.559652 | 1.279673e-08 | 7.883878
31.45527 | 34.7801 | 36.34111 | 28.43432 | -1.561011 | 1.281962e-08 | 7.906786
31.46527 | 34.7939 | 36.34739 | 28.41759 | -1.553488 | 1.28426e-08 | 7.929797
31.47527 | 34.7841 | 36.35378 | 28.40087 | -1.569681 | 1.286568e-08 | 7.952907
31.48527 | 34.8199 | 36.36029 | 28.38417 | -1.540393 | 1.288887e-08 | 7.97612
31.49526 | 34.7994 | 36.36692 | 28.36751 | -1.567518 | 1.291213e-08 | 7.999413
31.50526 | 34.8131 | 36.37367 | 28.35084 | -1.560569 | 1.293551e-08 | 8.022833
31.51526 | 34.811 | 36.38054 | 28.33418 | -1.569541 | 1.2959e-08 | 8.046357
31.52526 | 34.8286 | 36.38753 | 28.31755 | -1.558933 | 1.298258e-08 | 8.069985
31.53526 | 34.8329 | 36.39465 | 28.30093 | -1.561747 | 1.300627e-08 | 8.093719
31.54525 | 34.8409 | 36.40188 | 28.28434 | -1.560976 | 1.303004e-08 | 8.117535
31.55525 | 34.8481 | 36.40924 | 28.26775 | -1.561135 | 1.305394e-08 | 8.141482
31.56525 | 34.8539 | 36.41672 | 28.25118 | -1.562817 | 1.307794e-08 | 8.165534
31.57525 | 34.8691 | 36.42432 | 28.23463 | -1.555222 | 1.310204e-08 | 8.189694
31.58525 | 34.8718 | 36.43205 | 28.21809 | -1.560252 | 1.312625e-08 | 8.213963
31.59525 | 34.8633 | 36.43991 | 28.20157 | -1.576607 | 1.315057e-08 | 8.238339
31.60524 | 34.8731 | 36.44788 | 28.18508 | -1.57478 | 1.317496e-08 | 8.262802
31.61524 | 34.8887 | 36.45599 | 28.16859 | -1.567287 | 1.319949e-08 | 8.287398
31.62524 | 34.8897 | 36.46422 | 28.15212 | -1.57452 | 1.322412e-08 | 8.312105
31.63524 | 34.9055 | 36.47258 | 28.13566 | -1.567081 | 1.324886e-08 | 8.336923
31.64524 | 34.8948 | 36.48107 | 28.11922 | -1.58627 | 1.327371e-08 | 8.361852
31.65523 | 34.9244 | 36.48968 | 28.10281 | -1.56528 | 1.329865e-08 | 8.38687
31.66523 | 34.9208 | 36.49843 | 28.0864 | -1.577628 | 1.332371e-08 | 8.412025
31.67523 | 34.9226 | 36.5073 | 28.07001 | -1.584705 | 1.334889e-08 | 8.437293
31.68523 | 34.944 | 36.51631 | 28.05364 | -1.572312 | 1.337418e-08 | 8.462675
31.69523 | 34.943 | 36.52545 | 28.03728 | -1.582451 | 1.339957e-08 | 8.488172
31.70523 | 34.9707 | 36.53472 | 28.02094 | -1.564022 | 1.342508e-08 | 8.513785
31.71522 | 34.9557 | 36.54412 | 28.00463 | -1.588416 | 1.345067e-08 | 8.539488
31.72522 | 34.987 | 36.55365 | 27.98832 | -1.566653 | 1.347641e-08 | 8.565334
31.73522 | 34.9789 | 36.56332 | 27.97203 | -1.584423 | 1.350225e-08 | 8.591297
31.74522 | 35.0034 | 36.57313 | 27.95575 | -1.569728 | 1.352821e-08 | 8.617377
31.75522 | 34.9799 | 36.58307 | 27.93949 | -1.603169 | 1.355428e-08 | 8.643577
31.76521 | 34.9941 | 36.59313 | 27.92326 | -1.59903 | 1.358043e-08 | 8.669866
31.77521 | 35.0046 | 36.60335 | 27.90704 | -1.598747 | 1.360674e-08 | 8.696309
31.78521 | 35.0122 | 36.61369 | 27.89083 | -1.601493 | 1.363315e-08 | 8.722864
31.79521 | 35.0274 | 36.62418 | 27.87464 | -1.596784 | 1.365969e-08 | 8.749548
31.80521 | 35.0271 | 36.63481 | 27.85846 | -1.607706 | 1.368633e-08 | 8.776346
31.81521 | 35.0325 | 36.64558 | 27.8423 | -1.613075 | 1.371311e-08 | 8.803276
31.8252 | 35.0476 | 36.65647 | 27.82617 | -1.608866 | 1.373996e-08 | 8.830294
31.8352 | 35.047 | 36.66751 | 27.81005 | -1.620511 | 1.376696e-08 | 8.857466
31.8452 | 35.0686 | 36.6787 | 27.79394 | -1.610098 | 1.379408e-08 | 8.884763
31.8552 | 35.0625 | 36.69003 | 27.77784 | -1.627527 | 1.382132e-08 | 8.912185
31.8652 | 35.0988 | 36.7015 | 27.76176 | -1.602698 | 1.384868e-08 | 8.939733
31.87519 | 35.0893 | 36.7131 | 27.74572 | -1.623802 | 1.387614e-08 | 8.967382
31.88519 | 35.1274 | 36.72486 | 27.72968 | -1.597461 | 1.390374e-08 | 8.995184
31.89519 | 35.1245 | 36.73676 | 27.71365 | -1.612264 | 1.393146e-08 | 9.023114
31.90519 | 35.135 | 36.74881 | 27.69764 | -1.613813 | 1.395931e-08 | 9.051173
31.91519 | 35.1451 | 36.76101 | 27.68165 | -1.615908 | 1.398728e-08 | 9.079362
31.92519 | 35.1513 | 36.77335 | 27.66567 | -1.622051 | 1.401537e-08 | 9.107681
31.93518 | 35.1755 | 36.78583 | 27.64973 | -1.61033 | 1.404356e-08 | 9.136104
31.94518 | 35.187 | 36.79847 | 27.63378 | -1.611466 | 1.40719e-08 | 9.164684
31.95518 | 35.1994 | 36.81126 | 27.61786 | -1.611856 | 1.410037e-08 | 9.1934
31.96518 | 35.2201 | 36.82419 | 27.60195 | -1.604093 | 1.412896e-08 | 9.222247
31.97518 | 35.2294 | 36.83728 | 27.58605 | -1.607881 | 1.415768e-08 | 9.251228
31.98517 | 35.2463 | 36.85051 | 27.57019 | -1.604208 | 1.41865e-08 | 9.280315
31.99517 | 35.2753 | 36.8639 | 27.55433 | -1.588597 | 1.421547e-08 | 9.309563
32.00517 | 35.2846 | 36.87744 | 27.53849 | -1.592844 | 1.424458e-08 | 9.338953
32.01517 | 35.2942 | 36.89114 | 27.52267 | -1.59694 | 1.427381e-08 | 9.368474
32.02517 | 35.3029 | 36.90499 | 27.50686 | -1.602095 | 1.430318e-08 | 9.398138
32.03517 | 35.3235 | 36.919 | 27.49106 | -1.5955 | 1.433266e-08 | 9.427936
32.04516 | 35.3414 | 36.93315 | 27.4753 | -1.59175 | 1.436226e-08 | 9.457846
32.05516 | 35.3419 | 36.94747 | 27.45955 | -1.60557 | 1.439201e-08 | 9.487924
32.06516 | 35.3691 | 36.96195 | 27.4438 | -1.592848 | 1.44219e-08 | 9.518144
32.07516 | 35.3826 | 36.97658 | 27.42808 | -1.593984 | 1.445192e-08 | 9.548505
32.08516 | 35.408 | 36.99138 | 27.41237 | -1.58338 | 1.448207e-08 | 9.579008
32.09515 | 35.4192 | 37.00632 | 27.3967 | -1.58712 | 1.451233e-08 | 9.609624
32.10515 | 35.4372 | 37.02144 | 27.38102 | -1.584235 | 1.454275e-08 | 9.640413
32.11515 | 35.4573 | 37.03671 | 27.36537 | -1.579413 | 1.457331e-08 | 9.671348
32.12515 | 35.4944 | 37.05215 | 27.34972 | -1.557752 | 1.4604e-08 | 9.702427
32.13515 | 35.4919 | 37.06775 | 27.3341 | -1.575854 | 1.463483e-08 | 9.733653
32.14515 | 35.5273 | 37.08352 | 27.31849 | -1.55622 | 1.466579e-08 | 9.765025
32.15514 | 35.5586 | 37.09944 | 27.30292 | -1.540836 | 1.469687e-08 | 9.796515
32.16514 | 35.5665 | 37.11553 | 27.28735 | -1.549032 | 1.472811e-08 | 9.828184
32.17514 | 35.5778 | 37.13179 | 27.27179 | -1.553995 | 1.475949e-08 | 9.860002
32.18514 | 35.5994 | 37.14822 | 27.25625 | -1.548824 | 1.479101e-08 | 9.89197
32.19514 | 35.6334 | 37.16482 | 27.24073 | -1.531422 | 1.482267e-08 | 9.924089
32.20513 | 35.6399 | 37.18157 | 27.22524 | -1.541672 | 1.485444e-08 | 9.956328
32.21513 | 35.6794 | 37.19851 | 27.20976 | -1.519107 | 1.488639e-08 | 9.988752
32.22513 | 35.6972 | 37.21561 | 27.19428 | -1.51841 | 1.491847e-08 | 10.02132
32.23513 | 35.7258 | 37.23289 | 27.17883 | -1.507092 | 1.49507e-08 | 10.05406
32.24513 | 35.7154 | 37.25034 | 27.16339 | -1.534942 | 1.498308e-08 | 10.08695
32.25513 | 35.7653 | 37.26797 | 27.14797 | -1.502665 | 1.50156e-08 | 10.11999
32.26512 | 35.7813 | 37.28574 | 27.13259 | -1.50444 | 1.504822e-08 | 10.15315
32.27512 | 35.7923 | 37.30371 | 27.1172 | -1.511411 | 1.508103e-08 | 10.18651
32.28512 | 35.8293 | 37.32186 | 27.10183 | -1.492558 | 1.511398e-08 | 10.22002
32.29512 | 35.8546 | 37.34018 | 27.08648 | -1.485581 | 1.514709e-08 | 10.2537
32.30512 | 35.8711 | 37.35868 | 27.07115 | -1.487582 | 1.518034e-08 | 10.28753
32.31511 | 35.882 | 37.37734 | 27.05585 | -1.495343 | 1.52137e-08 | 10.3215
32.32511 | 35.9228 | 37.3962 | 27.04054 | -1.473401 | 1.524725e-08 | 10.35566
32.33511 | 35.9246 | 37.41524 | 27.02526 | -1.490639 | 1.528095e-08 | 10.38998
32.34511 | 35.9515 | 37.43446 | 27.01 | -1.482958 | 1.53148e-08 | 10.42446
32.35511 | 35.9909 | 37.45386 | 26.99475 | -1.462959 | 1.53488e-08 | 10.45911
32.36511 | 36.0025 | 37.47344 | 26.97951 | -1.470942 | 1.538295e-08 | 10.49393
32.3751 | 36.0051 | 37.49319 | 26.96432 | -1.488089 | 1.541722e-08 | 10.52887
32.3851 | 36.0397 | 37.51314 | 26.94912 | -1.47344 | 1.545168e-08 | 10.56402
32.3951 | 36.0756 | 37.53328 | 26.93394 | -1.457676 | 1.548629e-08 | 10.59934
32.4051 | 36.0774 | 37.5536 | 26.91877 | -1.476199 | 1.552105e-08 | 10.63483
32.4151 | 36.1051 | 37.57411 | 26.90363 | -1.46901 | 1.555597e-08 | 10.67048
32.42509 | 36.1368 | 37.59479 | 26.88851 | -1.457987 | 1.559102e-08 | 10.70627
32.43509 | 36.1571 | 37.61567 | 26.8734 | -1.458575 | 1.562625e-08 | 10.74227
32.44509 | 36.1927 | 37.63675 | 26.85831 | -1.444051 | 1.566164e-08 | 10.77845
32.45509 | 36.2092 | 37.65802 | 26.84323 | -1.448819 | 1.569719e-08 | 10.81479
32.46509 | 36.246 | 37.67948 | 26.82817 | -1.43348 | 1.57329e-08 | 10.85131
32.47509 | 36.2891 | 37.70113 | 26.81312 | -1.412031 | 1.576877e-08 | 10.88801
32.48508 | 36.2976 | 37.72296 | 26.79811 | -1.425357 | 1.580476e-08 | 10.92484
32.49508 | 36.3345 | 37.745 | 26.7831 | -1.410497 | 1.584095e-08 | 10.96189
32.50508 | 36.3566 | 37.76723 | 26.76811 | -1.410634 | 1.587731e-08 | 10.99912
32.51508 | 36.4012 | 37.78967 | 26.75314 | -1.388466 | 1.591382e-08 | 11.03653
32.52508 | 36.433 | 37.8123 | 26.73818 | -1.379296 | 1.59505e-08 | 11.07412
32.53507 | 36.4754 | 37.8351 | 26.72326 | -1.359703 | 1.59873e-08 | 11.11185
32.54507 | 36.4931 | 37.85813 | 26.70833 | -1.365031 | 1.602431e-08 | 11.1498
32.55507 | 36.5353 | 37.88136 | 26.69343 | -1.346059 | 1.606148e-08 | 11.18793
32.56507 | 36.5593 | 37.90479 | 26.67854 | -1.345488 | 1.609881e-08 | 11.22625
32.57507 | 36.578 | 37.92842 | 26.66367 | -1.35042 | 1.613632e-08 | 11.26475
32.58507 | 36.6237 | 37.95226 | 26.64881 | -1.328556 | 1.617399e-08 | 11.30344
32.59506 | 36.6561 | 37.97627 | 26.63399 | -1.320172 | 1.621179e-08 | 11.34228
32.60506 | 36.6786 | 38.00052 | 26.61917 | -1.321917 | 1.62498e-08 | 11.38135
32.61506 | 36.7091 | 38.02497 | 26.60437 | -1.315869 | 1.628798e-08 | 11.4206
32.62506 | 36.7452 | 38.04963 | 26.58958 | -1.304428 | 1.632632e-08 | 11.46004
32.63506 | 36.7987 | 38.07449 | 26.57482 | -1.275794 | 1.636484e-08 | 11.49968
32.64505 | 36.8008 | 38.09954 | 26.56008 | -1.298744 | 1.640349e-08 | 11.53946
32.65505 | 36.8404 | 38.12483 | 26.54535 | -1.284428 | 1.644236e-08 | 11.57948
32.66505 | 36.8666 | 38.15033 | 26.53063 | -1.283726 | 1.648139e-08 | 11.61969
32.67505 | 36.9003 | 38.17603 | 26.51593 | -1.275735 | 1.65206e-08 | 11.6601
32.68505 | 36.9582 | 38.20196 | 26.50125 | -1.243759 | 1.655999e-08 | 11.70071
32.69505 | 36.9758 | 38.22809 | 26.48659 | -1.252294 | 1.659955e-08 | 11.74151
32.70504 | 37.0108 | 38.25442 | 26.47196 | -1.243622 | 1.663925e-08 | 11.78247
32.71504 | 37.0371 | 38.28099 | 26.45733 | -1.24389 | 1.667916e-08 | 11.82366
32.72504 | 37.0612 | 38.30778 | 26.44271 | -1.246576 | 1.671925e-08 | 11.86506
32.73504 | 37.1323 | 38.33478 | 26.42812 | -1.20248 | 1.675952e-08 | 11.90666
32.74504 | 37.1459 | 38.362 | 26.41354 | -1.216104 | 1.679997e-08 | 11.94846
32.75503 | 37.1949 | 38.38942 | 26.399 | -1.194521 | 1.684056e-08 | 11.99042
32.76503 | 37.233 | 38.41709 | 26.38445 | -1.184086 | 1.688137e-08 | 12.03263
32.77503 | 37.2659 | 38.44497 | 26.36993 | -1.179073 | 1.692236e-08 | 12.07505
32.78503 | 37.324 | 38.47308 | 26.35542 | -1.149085 | 1.696353e-08 | 12.11767
32.79503 | 37.3557 | 38.50142 | 26.34093 | -1.145721 | 1.700489e-08 | 12.16049
32.80503 | 37.3775 | 38.52998 | 26.32645 | -1.152483 | 1.704642e-08 | 12.20353
32.81502 | 37.4414 | 38.55874 | 26.31201 | -1.117344 | 1.708811e-08 | 12.24673
32.82502 | 37.4571 | 38.58776 | 26.29757 | -1.130658 | 1.713001e-08 | 12.29018
32.83502 | 37.5356 | 38.617 | 26.28315 | -1.081403 | 1.71721e-08 | 12.33385
32.84502 | 37.5587 | 38.64648 | 26.26875 | -1.087777 | 1.721438e-08 | 12.37773
32.85502 | 37.5891 | 38.67618 | 26.25436 | -1.087081 | 1.725685e-08 | 12.42182
32.86501 | 37.643 | 38.70609 | 26.24001 | -1.06309 | 1.729946e-08 | 12.46608
32.87501 | 37.6714 | 38.73626 | 26.22565 | -1.06486 | 1.73423e-08 | 12.51061
32.88501 | 37.7235 | 38.76666 | 26.21132 | -1.043163 | 1.738533e-08 | 12.55534
32.89501 | 37.7629 | 38.7973 | 26.197 | -1.034403 | 1.742856e-08 | 12.6003
32.90501 | 37.7907 | 38.82818 | 26.1827 | -1.037478 | 1.747197e-08 | 12.64548
32.91501 | 37.8453 | 38.85929 | 26.16842 | -1.013989 | 1.751557e-08 | 12.69087
32.925 | 37.8822 | 38.8906 | 26.15417 | -1.008403 | 1.755931e-08 | 12.73643
32.935 | 37.9162 | 38.92219 | 26.13992 | -1.005993 | 1.76033e-08 | 12.78227
32.945 | 37.9732 | 38.95402 | 26.12569 | -0.980823 | 1.764748e-08 | 12.82833
32.955 | 37.9828 | 38.98609 | 26.11148 | -1.003294 | 1.769185e-08 | 12.87462
32.965 | 38.0421 | 39.01841 | 26.09728 | -0.9763089 | 1.773642e-08 | 12.92113
32.97499 | 38.0737 | 39.05094 | 26.08312 | -0.9772353 | 1.778114e-08 | 12.96782
32.98499 | 38.1153 | 39.08374 | 26.06896 | -0.968437 | 1.78261e-08 | 13.01478
32.99499 | 38.1697 | 39.11679 | 26.05481 | -0.9470851 | 1.787126e-08 | 13.06197
33.00499 | 38.2102 | 39.15008 | 26.04069 | -0.9398803 | 1.791662e-08 | 13.10939
33.01499 | 38.2291 | 39.18362 | 26.02658 | -0.9545227 | 1.796217e-08 | 13.15704
33.02499 | 38.2656 | 39.21741 | 26.01249 | -0.9518143 | 1.800792e-08 | 13.20493
33.03498 | 38.3502 | 39.25142 | 25.99843 | -0.9012243 | 1.805383e-08 | 13.253
33.04498 | 38.3777 | 39.28572 | 25.98437 | -0.9080173 | 1.809998e-08 | 13.30135
33.05498 | 38.4263 | 39.32026 | 25.97033 | -0.8939615 | 1.814633e-08 | 13.34993
33.06498 | 38.4608 | 39.35506 | 25.95631 | -0.8942603 | 1.819289e-08 | 13.39875
33.07498 | 38.5115 | 39.39011 | 25.94231 | -0.8786136 | 1.823964e-08 | 13.44781
33.08497 | 38.5545 | 39.42539 | 25.92833 | -0.8708864 | 1.828655e-08 | 13.49705
33.09497 | 38.6029 | 39.46095 | 25.91436 | -0.8580514 | 1.833372e-08 | 13.54659
33.10497 | 38.643 | 39.49677 | 25.90041 | -0.8537749 | 1.838108e-08 | 13.59636
33.11497 | 38.6947 | 39.53285 | 25.88648 | -0.8381537 | 1.842865e-08 | 13.64638
33.12497 | 38.7297 | 39.56919 | 25.87256 | -0.8394949 | 1.847643e-08 | 13.69664
33.13497 | 38.7778 | 39.6058 | 25.85866 | -0.827996 | 1.852441e-08 | 13.74714
33.14496 | 38.8096 | 39.64262 | 25.84479 | -0.8330203 | 1.857255e-08 | 13.79783
33.15496 | 38.851 | 39.67975 | 25.83093 | -0.8287456 | 1.862094e-08 | 13.84882
33.16496 | 38.9053 | 39.71714 | 25.81708 | -0.8118358 | 1.866955e-08 | 13.90006
33.17496 | 38.9437 | 39.75479 | 25.80325 | -0.8110915 | 1.871836e-08 | 13.95154
33.18496 | 38.9802 | 39.79271 | 25.78944 | -0.8125128 | 1.876738e-08 | 14.00328
33.19495 | 39.0558 | 39.83086 | 25.77565 | -0.7750632 | 1.881656e-08 | 14.05521
33.20495 | 39.0566 | 39.86932 | 25.76188 | -0.812719 | 1.8866e-08 | 14.10744
33.21495 | 39.1146 | 39.90805 | 25.74812 | -0.7934453 | 1.891565e-08 | 14.15993
33.22495 | 39.1695 | 39.94704 | 25.73437 | -0.7775424 | 1.896552e-08 | 14.21267
33.23495 | 39.1966 | 39.98631 | 25.72065 | -0.7897092 | 1.901559e-08 | 14.26566
33.24495 | 39.2382 | 40.02585 | 25.70694 | -0.7876495 | 1.906588e-08 | 14.31891
33.25494 | 39.3078 | 40.06562 | 25.69326 | -0.7578241 | 1.911633e-08 | 14.37236
33.26494 | 39.3696 | 40.10571 | 25.67959 | -0.736111 | 1.916704e-08 | 14.42612
33.27494 | 39.4022 | 40.14607 | 25.66593 | -0.7438746 | 1.921796e-08 | 14.48014
33.28494 | 39.4414 | 40.18671 | 25.65229 | -0.7453148 | 1.926911e-08 | 14.53442
33.29494 | 39.5004 | 40.22763 | 25.63867 | -0.7272312 | 1.932046e-08 | 14.58896
33.30493 | 39.5347 | 40.26879 | 25.62508 | -0.734088 | 1.937198e-08 | 14.64371
33.31493 | 39.6127 | 40.31026 | 25.6115 | -0.6975632 | 1.942377e-08 | 14.69877
33.32493 | 39.6553 | 40.35202 | 25.59793 | -0.6967185 | 1.947577e-08 | 14.75409
33.33493 | 39.702 | 40.39406 | 25.58438 | -0.6920564 | 1.9528e-08 | 14.80968
33.34493 | 39.7749 | 40.43638 | 25.57084 | -0.6614771 | 1.958043e-08 | 14.86553
33.35493 | 39.8105 | 40.47898 | 25.55733 | -0.6684816 | 1.963309e-08 | 14.92166
33.36492 | 39.8882 | 40.52183 | 25.54384 | -0.6336275 | 1.968591e-08 | 14.97799
33.37492 | 39.9321 | 40.565 | 25.53036 | -0.6329036 | 1.973901e-08 | 15.03464
33.38492 | 39.9914 | 40.60846 | 25.51689 | -0.6170634 | 1.979232e-08 | 15.09157
33.39492 | 40.062 | 40.65221 | 25.50345 | -0.5902126 | 1.984585e-08 | 15.14876
33.40492 | 40.1175 | 40.69625 | 25.49002 | -0.5787494 | 1.98996e-08 | 15.20623
33.41491 | 40.1623 | 40.74052 | 25.47662 | -0.5782242 | 1.995351e-08 | 15.2639
33.42491 | 40.2179 | 40.78514 | 25.46323 | -0.5672401 | 2.00077e-08 | 15.32191
33.43491 | 40.2898 | 40.83005 | 25.44985 | -0.5402483 | 2.006211e-08 | 15.3802
33.44491 | 40.3283 | 40.87525 | 25.43649 | -0.5469491 | 2.011675e-08 | 15.43876
33.45491 | 40.396 | 40.92074 | 25.42315 | -0.5247436 | 2.017161e-08 | 15.4976
33.46491 | 40.4496 | 40.96653 | 25.40982 | -0.5169308 | 2.022668e-08 | 15.55671
33.4749 | 40.5059 | 41.01257 | 25.39653 | -0.5066685 | 2.028193e-08 | 15.61604
33.4849 | 40.5643 | 41.05895 | 25.38324 | -0.4946484 | 2.033746e-08 | 15.67571
33.4949 | 40.6053 | 41.10562 | 25.36996 | -0.5003246 | 2.03932e-08 | 15.73566
33.5049 | 40.6604 | 41.1526 | 25.35671 | -0.4921971 | 2.044917e-08 | 15.79589
33.5149 | 40.7185 | 41.19987 | 25.34347 | -0.4813685 | 2.050536e-08 | 15.8564
33.52489 | 40.7768 | 41.24739 | 25.33026 | -0.4705946 | 2.056172e-08 | 15.91713
33.53489 | 40.8194 | 41.29527 | 25.31706 | -0.4758662 | 2.061836e-08 | 15.97821
33.54489 | 40.8605 | 41.34344 | 25.30388 | -0.482939 | 2.067523e-08 | 16.03956
33.55489 | 40.9617 | 41.39191 | 25.29071 | -0.4302138 | 2.073231e-08 | 16.10121
33.56489 | 40.9932 | 41.44069 | 25.27756 | -0.4474901 | 2.078962e-08 | 16.16313
33.57489 | 41.0519 | 41.48977 | 25.26442 | -0.4378716 | 2.084716e-08 | 16.22535
33.58488 | 41.1139 | 41.53911 | 25.25132 | -0.4252088 | 2.090486e-08 | 16.28779
33.59488 | 41.167 | 41.5888 | 25.23822 | -0.4217993 | 2.096285e-08 | 16.35058
33.60488 | 41.2463 | 41.63879 | 25.22514 | -0.3924949 | 2.102106e-08 | 16.41365
33.61488 | 41.3012 | 41.6891 | 25.21208 | -0.3878977 | 2.107949e-08 | 16.47702
33.62488 | 41.3688 | 41.73971 | 25.19903 | -0.3709082 | 2.113815e-08 | 16.54068
33.63487 | 41.4243 | 41.79058 | 25.18601 | -0.3662768 | 2.119698e-08 | 16.60456
33.64487 | 41.4906 | 41.8418 | 25.173 | -0.3512032 | 2.125609e-08 | 16.6688
33.65487 | 41.55 | 41.89334 | 25.16001 | -0.343338 | 2.131542e-08 | 16.73333
33.66487 | 41.6086 | 41.94519 | 25.14703 | -0.3365869 | 2.137498e-08 | 16.79816
33.67487 | 41.697 | 41.99734 | 25.13407 | -0.3003416 | 2.143476e-08 | 16.86327
33.68487 | 41.7541 | 42.04981 | 25.12113 | -0.2957106 | 2.149476e-08 | 16.92868
33.69486 | 41.8042 | 42.10254 | 25.10822 | -0.2983379 | 2.155493e-08 | 16.99432
33.70486 | 41.8585 | 42.15563 | 25.09531 | -0.2971315 | 2.161539e-08 | 17.06032
33.71486 | 41.9379 | 42.20904 | 25.08242 | -0.2711373 | 2.167607e-08 | 17.12662
33.72486 | 42.0198 | 42.26276 | 25.06955 | -0.2429565 | 2.173697e-08 | 17.19321
33.73486 | 42.0549 | 42.31679 | 25.05669 | -0.2618904 | 2.17981e-08 | 17.2601
33.74485 | 42.1187 | 42.37109 | 25.04387 | -0.252386 | 2.185939e-08 | 17.32722
33.75485 | 42.1849 | 42.42575 | 25.03105 | -0.2408477 | 2.192096e-08 | 17.3947
33.76485 | 42.2577 | 42.48072 | 25.01824 | -0.2230234 | 2.198275e-08 | 17.46248
33.77485 | 42.3157 | 42.53602 | 25.00546 | -0.2203177 | 2.204477e-08 | 17.53056
33.78485 | 42.3902 | 42.59163 | 24.99269 | -0.20143 | 2.210701e-08 | 17.59894
33.79485 | 42.4522 | 42.64756 | 24.97994 | -0.1953595 | 2.216947e-08 | 17.66762
33.80484 | 42.5239 | 42.70375 | 24.96722 | -0.1798497 | 2.223209e-08 | 17.73653
33.81484 | 42.5598 | 42.76031 | 24.9545 | -0.200514 | 2.2295e-08 | 17.80581
33.82484 | 42.644 | 42.8172 | 24.9418 | -0.1731955 | 2.235812e-08 | 17.8754
33.83484 | 42.7273 | 42.8744 | 24.92912 | -0.1470954 | 2.242146e-08 | 17.94528
33.84484 | 42.7723 | 42.93191 | 24.91645 | -0.1596148 | 2.248503e-08 | 18.01546
33.85483 | 42.8423 | 42.98969 | 24.90382 | -0.1473942 | 2.254875e-08 | 18.08588
33.86483 | 42.9199 | 43.04785 | 24.89119 | -0.1279512 | 2.261275e-08 | 18.15666
33.87483 | 42.9889 | 43.10633 | 24.87858 | -0.1174276 | 2.267697e-08 | 18.22775
33.88483 | 43.0414 | 43.16512 | 24.86598 | -0.1237237 | 2.27414e-08 | 18.29914
33.89483 | 43.1101 | 43.22424 | 24.8534 | -0.114139 | 2.280605e-08 | 18.37084
33.90483 | 43.1841 | 43.28367 | 24.84084 | -0.09957453 | 2.287092e-08 | 18.44283
33.91482 | 43.2593 | 43.34337 | 24.82831 | -0.08407053 | 2.293594e-08 | 18.51506
33.92482 | 43.3114 | 43.40344 | 24.81579 | -0.0920447 | 2.300124e-08 | 18.58766
33.93482 | 43.3971 | 43.46384 | 24.80328 | -0.06673842 | 2.306674e-08 | 18.66056
33.94482 | 43.4646 | 43.52455 | 24.79078 | -0.05995186 | 2.313246e-08 | 18.73377
33.95482 | 43.5352 | 43.58559 | 24.77831 | -0.05038683 | 2.31984e-08 | 18.80728
33.96481 | 43.6142 | 43.64688 | 24.76587 | -0.03268039 | 2.326447e-08 | 18.88101
33.97481 | 43.6906 | 43.70855 | 24.75343 | -0.01795378 | 2.333082e-08 | 18.95513
33.98481 | 43.7508 | 43.77055 | 24.741 | -0.0197452 | 2.339738e-08 | 19.02954
33.99481 | 43.8001 | 43.83286 | 24.7286 | -0.03275721 | 2.346415e-08 | 19.10426
34.00481 | 43.8983 | 43.89549 | 24.71621 | 0.002811054 | 2.353112e-08 | 19.17928
34.01481 | 43.9668 | 43.95844 | 24.70384 | 0.008360334 | 2.35983e-08 | 19.2546
34.0248 | 44.0386 | 44.02165 | 24.6915 | 0.01695327 | 2.366562e-08 | 19.33015
34.0348 | 44.1129 | 44.08523 | 24.67916 | 0.02766674 | 2.37332e-08 | 19.40607
34.0448 | 44.1639 | 44.14914 | 24.66684 | 0.01476389 | 2.380099e-08 | 19.48229
34.0548 | 44.2478 | 44.21336 | 24.65454 | 0.03444095 | 2.386897e-08 | 19.55882
34.0648 | 44.3074 | 44.2779 | 24.64226 | 0.02950125 | 2.393716e-08 | 19.63564
34.07479 | 44.393 | 44.34268 | 24.63 | 0.05032281 | 2.400545e-08 | 19.71268
34.08479 | 44.4499 | 44.40785 | 24.61775 | 0.04204993 | 2.407403e-08 | 19.7901
34.09479 | 44.5196 | 44.47334 | 24.60552 | 0.04626346 | 2.41428e-08 | 19.86782
34.10479 | 44.5985 | 44.53914 | 24.5933 | 0.05936203 | 2.421177e-08 | 19.94584
34.11479 | 44.668 | 44.60525 | 24.5811 | 0.06274785 | 2.428092e-08 | 20.02415
34.12479 | 44.7297 | 44.67168 | 24.56892 | 0.05801868 | 2.435026e-08 | 20.10276
34.13478 | 44.7921 | 44.73836 | 24.55677 | 0.05374162 | 2.441972e-08 | 20.18159
34.14478 | 44.8686 | 44.80541 | 24.54462 | 0.06319111 | 2.448944e-08 | 20.26079
34.15478 | 44.9658 | 44.87277 | 24.53249 | 0.09302714 | 2.455934e-08 | 20.34028
34.16478 | 45.0165 | 44.94045 | 24.52038 | 0.0760517 | 2.462942e-08 | 20.42007
34.17478 | 45.1041 | 45.00843 | 24.50828 | 0.09566933 | 2.469968e-08 | 20.50015
34.18477 | 45.1715 | 45.07665 | 24.49622 | 0.09484536 | 2.477006e-08 | 20.58044
34.19477 | 45.2382 | 45.14525 | 24.48416 | 0.09294691 | 2.484067e-08 | 20.6611
34.20477 | 45.3344 | 45.21415 | 24.47211 | 0.1202454 | 2.491146e-08 | 20.74204
34.21477 | 45.3939 | 45.28336 | 24.46009 | 0.1105376 | 2.498242e-08 | 20.82328
34.22477 | 45.4896 | 45.35287 | 24.44808 | 0.1367251 | 2.505356e-08 | 20.9048
34.23477 | 45.56 | 45.42269 | 24.43608 | 0.1373119 | 2.512485e-08 | 20.9866
34.24476 | 45.658 | 45.49273 | 24.42412 | 0.1652666 | 2.519625e-08 | 21.06861
34.25476 | 45.7372 | 45.56315 | 24.41216 | 0.1740533 | 2.526787e-08 | 21.15099
34.26476 | 45.7979 | 45.63386 | 24.40022 | 0.1640411 | 2.533966e-08 | 21.23364
34.27476 | 45.8993 | 45.70487 | 24.3883 | 0.1944339 | 2.541161e-08 | 21.31657
34.28476 | 45.9865 | 45.77617 | 24.37639 | 0.2103287 | 2.548371e-08 | 21.39978
34.29475 | 46.0752 | 45.84769 | 24.36451 | 0.2275108 | 2.555588e-08 | 21.48318
34.30475 | 46.1191 | 45.91958 | 24.35264 | 0.1995217 | 2.562828e-08 | 21.56694
34.31475 | 46.2326 | 45.99175 | 24.34078 | 0.2408463 | 2.570083e-08 | 21.65097
34.32475 | 46.3186 | 46.06422 | 24.32894 | 0.2543791 | 2.577353e-08 | 21.73528
34.33475 | 46.4043 | 46.13697 | 24.31712 | 0.2673278 | 2.584636e-08 | 21.81985
34.34475 | 46.4727 | 46.21001 | 24.30532 | 0.2626936 | 2.591933e-08 | 21.90469
34.35474 | 46.5575 | 46.28325 | 24.29354 | 0.2742472 | 2.599237e-08 | 21.98971
34.36474 | 46.6352 | 46.35685 | 24.28177 | 0.2783495 | 2.606561e-08 | 22.07508
34.37474 | 46.7361 | 46.43073 | 24.27002 | 0.3053726 | 2.613899e-08 | 22.16071
34.38474 | 46.8015 | 46.50488 | 24.25828 | 0.2966239 | 2.621248e-08 | 22.2466
34.39474 | 46.8569 | 46.5793 | 24.24656 | 0.2775984 | 2.62861e-08 | 22.33274
34.40473 | 46.9513 | 46.65392 | 24.23487 | 0.2973754 | 2.635977e-08 | 22.41906
34.41473 | 47.0524 | 46.72889 | 24.22318 | 0.323512 | 2.643362e-08 | 22.50571
34.42473 | 47.109 | 46.80412 | 24.21151 | 0.3048815 | 2.650759e-08 | 22.5926
34.43473 | 47.1952 | 46.87961 | 24.19986 | 0.3155875 | 2.658166e-08 | 22.67975
34.44473 | 47.237 | 46.95536 | 24.18823 | 0.2816352 | 2.665584e-08 | 22.76714
34.45473 | 47.342 | 47.03138 | 24.17661 | 0.3106221 | 2.673012e-08 | 22.85477
34.46472 | 47.4134 | 47.10757 | 24.16502 | 0.3058309 | 2.680443e-08 | 22.94255
34.47472 | 47.5071 | 47.18409 | 24.15344 | 0.3230096 | 2.68789e-08 | 23.03065
34.48472 | 47.5517 | 47.26086 | 24.14187 | 0.2908403 | 2.695347e-08 | 23.11899
34.49472 | 47.6368 | 47.33787 | 24.13032 | 0.2989264 | 2.702811e-08 | 23.20755
34.50472 | 47.706 | 47.41514 | 24.11879 | 0.290865 | 2.710285e-08 | 23.29635
34.51471 | 47.8047 | 47.49256 | 24.10728 | 0.3121436 | 2.717758e-08 | 23.38527
34.52471 | 47.8414 | 47.57029 | 24.09578 | 0.2711076 | 2.725246e-08 | 23.47451
34.53471 | 47.9267 | 47.64826 | 24.0843 | 0.2784392 | 2.732741e-08 | 23.56396
34.54471 | 48.0126 | 47.72646 | 24.07284 | 0.2861421 | 2.740243e-08 | 23.65362
34.55471 | 48.0721 | 47.80488 | 24.06139 | 0.2672175 | 2.74775e-08 | 23.74349
34.56471 | 48.1441 | 47.88353 | 24.04996 | 0.2605711 | 2.755263e-08 | 23.83357
34.5747 | 48.2312 | 47.96231 | 24.03855 | 0.2688942 | 2.762772e-08 | 23.92375
34.5847 | 48.2766 | 48.04139 | 24.02715 | 0.2352123 | 2.770295e-08 | 24.01423
34.5947 | 48.3839 | 48.12068 | 24.01577 | 0.2632225 | 2.777821e-08 | 24.1049
34.6047 | 48.4336 | 48.20018 | 24.00441 | 0.2334208 | 2.785352e-08 | 24.19577
34.6147 | 48.5078 | 48.27988 | 23.99306 | 0.2279203 | 2.792885e-08 | 24.28682
34.62469 | 48.5988 | 48.3597 | 23.98174 | 0.2390954 | 2.800414e-08 | 24.37796
34.63469 | 48.6673 | 48.4398 | 23.97043 | 0.2275006 | 2.807952e-08 | 24.46937
34.64469 | 48.7172 | 48.52009 | 23.95913 | 0.1971136 | 2.815492e-08 | 24.56095
34.65469 | 48.8104 | 48.60056 | 23.94785 | 0.2098423 | 2.823033e-08 | 24.6527
34.66469 | 48.9086 | 48.68121 | 23.93659 | 0.2273884 | 2.830574e-08 | 24.74462
34.67469 | 48.9629 | 48.76204 | 23.92534 | 0.200859 | 2.838115e-08 | 24.8367
34.68468 | 49.0179 | 48.84296 | 23.91413 | 0.1749361 | 2.845648e-08 | 24.92884
34.69468 | 49.1331 | 48.92413 | 23.90291 | 0.2089667 | 2.853187e-08 | 25.02122
34.70468 | 49.2026 | 49.00546 | 23.89172 | 0.197137 | 2.860725e-08 | 25.11375
34.71468 | 49.2765 | 49.08695 | 23.88054 | 0.1895478 | 2.86826e-08 | 25.20641
34.72468 | 49.3575 | 49.16859 | 23.86937 | 0.1889076 | 2.875793e-08 | 25.29922
34.73467 | 49.4435 | 49.2503 | 23.85824 | 0.1932 | 2.883314e-08 | 25.39206
34.74467 | 49.5388 | 49.33223 | 23.84711 | 0.206573 | 2.890838e-08 | 25.48512
34.75467 | 49.6015 | 49.41429 | 23.836 | 0.1872091 | 2.898358e-08 | 25.57829
34.76467 | 49.6681 | 49.49649 | 23.8249 | 0.171614 | 2.905873e-08 | 25.67158
34.77467 | 49.8006 | 49.5788 | 23.81382 | 0.2217952 | 2.913381e-08 | 25.76498
34.78467 | 49.844 | 49.66124 | 23.80276 | 0.1827576 | 2.920882e-08 | 25.85848
34.79466 | 49.9272 | 49.74371 | 23.79173 | 0.1834853 | 2.928369e-08 | 25.95199
34.80466 | 50.0329 | 49.82637 | 23.7807 | 0.2065277 | 2.935855e-08 | 26.04567
34.81466 | 50.1165 | 49.90913 | 23.76969 | 0.2073681 | 2.943333e-08 | 26.13945
34.82466 | 50.1865 | 49.99199 | 23.75869 | 0.1945115 | 2.950801e-08 | 26.2333
34.83466 | 50.2814 | 50.07493 | 23.74771 | 0.2064685 | 2.958259e-08 | 26.32722
34.84465 | 50.3586 | 50.15788 | 23.73676 | 0.2007249 | 2.965699e-08 | 26.42111
34.85465 | 50.4565 | 50.24098 | 23.72581 | 0.2155226 | 2.973135e-08 | 26.51516
34.86465 | 50.5108 | 50.32415 | 23.71489 | 0.18665 | 2.980558e-08 | 26.60926
34.87465 | 50.5878 | 50.40738 | 23.70397 | 0.180415 | 2.987969e-08 | 26.70341
34.88465 | 50.6772 | 50.49067 | 23.69308 | 0.1865254 | 2.995366e-08 | 26.7976
34.89464 | 50.7765 | 50.57392 | 23.68221 | 0.2025769 | 3.00274e-08 | 26.89171
34.90464 | 50.8201 | 50.6573 | 23.67135 | 0.1627984 | 3.010108e-08 | 26.98596
34.91464 | 50.901 | 50.74072 | 23.6605 | 0.1602822 | 3.017459e-08 | 27.08022
34.92464 | 51.001 | 50.82416 | 23.64967 | 0.1768387 | 3.024794e-08 | 27.17449
34.93464 | 51.0249 | 50.90763 | 23.63886 | 0.1172734 | 3.032111e-08 | 27.26877
34.94464 | 51.1353 | 50.9911 | 23.62806 | 0.1441993 | 3.03941e-08 | 27.36304
34.95463 | 51.1869 | 51.0745 | 23.61729 | 0.1123983 | 3.046683e-08 | 27.45721
34.96463 | 51.2435 | 51.15798 | 23.60653 | 0.0855187 | 3.053943e-08 | 27.55145
34.97463 | 51.3724 | 51.24145 | 23.59578 | 0.1309502 | 3.061182e-08 | 27.64567
34.98463 | 51.3941 | 51.3249 | 23.58505 | 0.0691964 | 3.0684e-08 | 27.73985
34.99463 | 51.4571 | 51.40833 | 23.57434 | 0.0487714 | 3.075596e-08 | 27.83399
35.00462 | 51.5816 | 51.49164 | 23.56365 | 0.08995974 | 3.082761e-08 | 27.92799
35.01462 | 51.5906 | 51.57499 | 23.55297 | 0.01560889 | 3.08991e-08 | 28.02202
35.02462 | 51.7309 | 51.65829 | 23.5423 | 0.07261113 | 3.097033e-08 | 28.11599
35.03462 | 51.7477 | 51.74153 | 23.53165 | 0.006172911 | 3.10413e-08 | 28.20987
35.04462 | 51.8439 | 51.8247 | 23.52102 | 0.01919542 | 3.111202e-08 | 28.30368
35.05462 | 51.9537 | 51.9078 | 23.51041 | 0.04589638 | 3.118246e-08 | 28.3974
35.06461 | 51.9742 | 51.99073 | 23.49982 | -0.01653339 | 3.125254e-08 | 28.49091
35.07461 | 52.0828 | 52.07366 | 23.48924 | 0.009142344 | 3.132241e-08 | 28.58442
35.08461 | 52.186 | 52.15647 | 23.47867 | 0.02952565 | 3.139196e-08 | 28.6778
35.09461 | 52.2141 | 52.23918 | 23.46812 | -0.02508338 | 3.146122e-08 | 28.77106
35.10461 | 52.3177 | 52.32177 | 23.45759 | -0.004067634 | 3.153014e-08 | 28.86418
35.1146 | 52.3795 | 52.40415 | 23.44708 | -0.0246464 | 3.159868e-08 | 28.95707
35.1246 | 52.4844 | 52.48647 | 23.43658 | -0.002065583 | 3.166694e-08 | 29.04989
35.1346 | 52.5829 | 52.56864 | 23.42609 | 0.01426097 | 3.173486e-08 | 29.14254
35.1446 | 52.5847 | 52.65065 | 23.41563 | -0.06595284 | 3.180242e-08 | 29.23503
35.1546 | 52.7105 | 52.7325 | 23.40517 | -0.02200046 | 3.186961e-08 | 29.32733
35.1646 | 52.7933 | 52.81417 | 23.39474 | -0.02087054 | 3.193643e-08 | 29.41943
35.17459 | 52.8169 | 52.89556 | 23.38433 | -0.07866312 | 3.200279e-08 | 29.51123
35.18459 | 52.9505 | 52.97685 | 23.37393 | -0.02635115 | 3.206882e-08 | 29.60292
35.19459 | 52.9659 | 53.05794 | 23.36354 | -0.09203502 | 3.213446e-08 | 29.6944
35.20459 | 53.0857 | 53.1388 | 23.35317 | -0.05310034 | 3.219968e-08 | 29.78563
35.21459 | 53.1727 | 53.21944 | 23.34281 | -0.0467411 | 3.226448e-08 | 29.87663
35.22458 | 53.1899 | 53.29977 | 23.33249 | -0.1098699 | 3.232878e-08 | 29.96728
35.23458 | 53.3211 | 53.37993 | 23.32217 | -0.05882823 | 3.23927e-08 | 30.05776
35.24458 | 53.3623 | 53.45983 | 23.31186 | -0.09752863 | 3.245617e-08 | 30.14797
35.25458 | 53.4611 | 53.53946 | 23.30157 | -0.07836453 | 3.251918e-08 | 30.23789
35.26458 | 53.5443 | 53.61882 | 23.2913 | -0.07451985 | 3.258171e-08 | 30.32752
35.27458 | 53.5579 | 53.69789 | 23.28104 | -0.1399903 | 3.264376e-08 | 30.41685
35.28457 | 53.705 | 53.77658 | 23.27081 | -0.07158333 | 3.270526e-08 | 30.50577
35.29457 | 53.7401 | 53.85504 | 23.26058 | -0.1149436 | 3.276631e-08 | 30.59446
35.30457 | 53.8242 | 53.93319 | 23.25037 | -0.1089854 | 3.282685e-08 | 30.68281
35.31457 | 53.9222 | 54.011 | 23.24018 | -0.08879572 | 3.288687e-08 | 30.77081
35.32457 | 53.9418 | 54.08846 | 23.23001 | -0.1466632 | 3.294635e-08 | 30.85846
35.33456 | 54.0864 | 54.1655 | 23.21986 | -0.07910462 | 3.300524e-08 | 30.94565
35.34456 | 54.1225 | 54.24226 | 23.20971 | -0.1197584 | 3.306363e-08 | 31.03255
35.35456 | 54.2028 | 54.31864 | 23.19958 | -0.1158359 | 3.312146e-08 | 31.11905
35.36456 | 54.2941 | 54.39463 | 23.18947 | -0.1005259 | 3.317871e-08 | 31.20516
35.37456 | 54.3297 | 54.47022 | 23.17937 | -0.1405201 | 3.323537e-08 | 31.29085
35.38456 | 54.4265 | 54.54541 | 23.16929 | -0.1189081 | 3.329145e-08 | 31.37611
35.39455 | 54.4743 | 54.6201 | 23.15924 | -0.145803 | 3.334686e-08 | 31.46086
35.40455 | 54.5394 | 54.69444 | 23.14919 | -0.1550403 | 3.340172e-08 | 31.54525
35.41455 | 54.6044 | 54.76834 | 23.13916 | -0.1639356 | 3.345595e-08 | 31.62918
35.42455 | 54.6448 | 54.84178 | 23.12914 | -0.1969785 | 3.350955e-08 | 31.71264
35.43455 | 54.7416 | 54.91476 | 23.11914 | -0.1731579 | 3.35625e-08 | 31.79562
35.44454 | 54.7902 | 54.98718 | 23.10917 | -0.1969838 | 3.361474e-08 | 31.87802
35.45454 | 54.8536 | 55.0592 | 23.0992 | -0.2055976 | 3.366637e-08 | 31.96
35.46454 | 54.9204 | 55.13072 | 23.08925 | -0.2103159 | 3.371733e-08 | 32.04147
35.47454 | 54.9399 | 55.20172 | 23.07931 | -0.2618243 | 3.376761e-08 | 32.12241
35.48454 | 55.0575 | 55.27221 | 23.06939 | -0.2147086 | 3.381718e-08 | 32.20282
35.49454 | 55.0827 | 55.34216 | 23.05948 | -0.2594615 | 3.386606e-08 | 32.28268
35.50453 | 55.1476 | 55.41151 | 23.04961 | -0.2639073 | 3.391417e-08 | 32.3619
35.51453 | 55.2258 | 55.48036 | 23.03973 | -0.254558 | 3.396161e-08 | 32.44063
35.52453 | 55.2221 | 55.54865 | 23.02987 | -0.3265474 | 3.400831e-08 | 32.51877
35.53453 | 55.3194 | 55.61635 | 23.02003 | -0.2969537 | 3.405426e-08 | 32.59632
35.54453 | 55.3651 | 55.68347 | 23.01021 | -0.3183718 | 3.409947e-08 | 32.67326
35.55452 | 55.4325 | 55.74992 | 23.00041 | -0.3174236 | 3.414386e-08 | 32.74952
35.56452 | 55.4804 | 55.81583 | 22.99061 | -0.3354266 | 3.418753e-08 | 32.82521
35.57452 | 55.5095 | 55.88111 | 22.98084 | -0.3716082 | 3.423041e-08 | 32.90027
35.58452 | 55.6079 | 55.94575 | 22.97107 | -0.3378536 | 3.427251e-08 | 32.97468
35.59452 | 55.6184 | 56.00975 | 22.96133 | -0.3913533 | 3.43138e-08 | 33.04843
35.60452 | 55.7074 | 56.07309 | 22.95159 | -0.3656925 | 3.435428e-08 | 33.1215
35.61451 | 55.7335 | 56.1357 | 22.94189 | -0.4022011 | 3.43939e-08 | 33.19381
35.62451 | 55.8107 | 56.19769 | 22.93219 | -0.386994 | 3.443273e-08 | 33.2655
35.63451 | 55.8663 | 56.259 | 22.92251 | -0.3926959 | 3.447073e-08 | 33.33649
35.64451 | 55.8688 | 56.31959 | 22.91284 | -0.4507914 | 3.450787e-08 | 33.40675
35.65451 | 55.9537 | 56.37947 | 22.90318 | -0.4257733 | 3.454416e-08 | 33.47629
35.6645 | 55.9847 | 56.43858 | 22.89356 | -0.4538762 | 3.457955e-08 | 33.54502
35.6745 | 56.0355 | 56.497 | 22.88394 | -0.4614999 | 3.461411e-08 | 33.61306
35.6845 | 56.0983 | 56.55468 | 22.87433 | -0.4563775 | 3.464778e-08 | 33.68035
35.6945 | 56.1221 | 56.6116 | 22.86474 | -0.4894973 | 3.468056e-08 | 33.74686
35.7045 | 56.1802 | 56.66775 | 22.85517 | -0.4875522 | 3.471244e-08 | 33.81259
35.7145 | 56.1787 | 56.72313 | 22.84561 | -0.5444278 | 3.474342e-08 | 33.87752
35.72449 | 56.2917 | 56.77765 | 22.83607 | -0.4859519 | 3.477345e-08 | 33.94158
35.73449 | 56.2813 | 56.83144 | 22.82655 | -0.5501396 | 3.480259e-08 | 34.00489
35.74449 | 56.3683 | 56.88442 | 22.81703 | -0.5161187 | 3.48308e-08 | 34.06739
35.75449 | 56.4003 | 56.93658 | 22.80754 | -0.536278 | 3.485807e-08 | 34.12904
35.76449 | 56.4331 | 56.98791 | 22.79806 | -0.5548058 | 3.48844e-08 | 34.18985
35.77448 | 56.5184 | 57.03835 | 22.7886 | -0.5199471 | 3.490975e-08 | 34.24975
35.78448 | 56.496 | 57.08799 | 22.77915 | -0.5919852 | 3.493417e-08 | 34.30884
35.79448 | 56.5758 | 57.13677 | 22.76971 | -0.5609659 | 3.495761e-08 | 34.36705
35.80448 | 56.621 | 57.18468 | 22.7603 | -0.5636775 | 3.498009e-08 | 34.42438
35.81448 | 56.6554 | 57.23171 | 22.75089 | -0.5763143 | 3.500159e-08 | 34.48082
35.82448 | 56.7074 | 57.27786 | 22.7415 | -0.5704595 | 3.50221e-08 | 34.53636
35.83447 | 56.7317 | 57.32306 | 22.73214 | -0.5913642 | 3.50416e-08 | 34.59092
35.84447 | 56.7989 | 57.36741 | 22.72278 | -0.568507 | 3.506011e-08 | 34.64463
35.85447 | 56.845 | 57.41084 | 22.71344 | -0.565835 | 3.507763e-08 | 34.6974
35.86447 | 56.884 | 57.45334 | 22.70411 | -0.5693386 | 3.509413e-08 | 34.74923
35.87447 | 56.9104 | 57.49491 | 22.6948 | -0.5845117 | 3.510961e-08 | 34.80011
35.88446 | 56.9507 | 57.5355 | 22.68551 | -0.584805 | 3.512407e-08 | 34.84999
35.89446 | 56.9942 | 57.57519 | 22.67623 | -0.5809882 | 3.51375e-08 | 34.89895
35.90446 | 57.0163 | 57.61391 | 22.66697 | -0.5976136 | 3.514991e-08 | 34.94695
35.91446 | 57.0944 | 57.65167 | 22.65772 | -0.557272 | 3.516127e-08 | 34.99395
35.92446 | 57.0842 | 57.68846 | 22.64848 | -0.6042587 | 3.51716e-08 | 35.03998
35.93446 | 57.1566 | 57.72427 | 22.63926 | -0.5676663 | 3.518088e-08 | 35.085
35.94445 | 57.1852 | 57.75905 | 22.63007 | -0.5738499 | 3.51891e-08 | 35.12898
35.95445 | 57.2052 | 57.79287 | 22.62088 | -0.5876749 | 3.519627e-08 | 35.172
35.96445 | 57.2487 | 57.82569 | 22.6117 | -0.5769948 | 3.520239e-08 | 35.21399
35.97445 | 57.2754 | 57.85751 | 22.60255 | -0.5821062 | 3.520744e-08 | 35.25496
35.98445 | 57.3078 | 57.8883 | 22.5934 | -0.5805025 | 3.521143e-08 | 35.2949
35.99444 | 57.3245 | 57.91805 | 22.58428 | -0.5935492 | 3.521435e-08 | 35.33377
36.00444 | 57.3401 | 57.94679 | 22.57517 | -0.6066935 | 3.52162e-08 | 35.37162
36.01444 | 57.3765 | 57.9745 | 22.56607 | -0.5980039 | 3.521697e-08 | 35.40843
36.02444 | 57.4148 | 58.00118 | 22.55699 | -0.5863759 | 3.521667e-08 | 35.44419
36.03444 | 57.4034 | 58.0268 | 22.54792 | -0.6233968 | 3.521529e-08 | 35.47888
36.04444 | 57.4548 | 58.05137 | 22.53887 | -0.5965708 | 3.521283e-08 | 35.5125
36.05443 | 57.4631 | 58.07486 | 22.52984 | -0.6117625 | 3.520929e-08 | 35.54502
36.06443 | 57.4562 | 58.09732 | 22.52082 | -0.6411168 | 3.520466e-08 | 35.5765
36.07443 | 57.5162 | 58.1187 | 22.51181 | -0.6025043 | 3.519894e-08 | 35.6069
36.08443 | 57.5075 | 58.13902 | 22.50281 | -0.6315227 | 3.519214e-08 | 35.63621
36.09443 | 57.5264 | 58.15827 | 22.49384 | -0.6318659 | 3.518425e-08 | 35.66443
36.10442 | 57.5633 | 58.17641 | 22.48488 | -0.6131088 | 3.517528e-08 | 35.69153
36.11442 | 57.5486 | 58.19349 | 22.47594 | -0.6448896 | 3.516522e-08 | 35.71755
36.12442 | 57.5741 | 58.20949 | 22.467 | -0.6353851 | 3.515406e-08 | 35.74248
36.13442 | 57.5889 | 58.22439 | 22.45809 | -0.635486 | 3.514182e-08 | 35.7663
36.14442 | 57.6107 | 58.2382 | 22.44918 | -0.6274985 | 3.512849e-08 | 35.78902
36.15442 | 57.6053 | 58.25091 | 22.44029 | -0.6456133 | 3.511407e-08 | 35.81062
36.16441 | 57.6389 | 58.26252 | 22.43143 | -0.6236209 | 3.509858e-08 | 35.83109
36.17441 | 57.6228 | 58.27304 | 22.42257 | -0.650237 | 3.508198e-08 | 35.85046
36.18441 | 57.6434 | 58.28245 | 22.41373 | -0.6390457 | 3.50643e-08 | 35.86872
36.19441 | 57.6457 | 58.29076 | 22.4049 | -0.6450565 | 3.504554e-08 | 35.88586
36.20441 | 57.6743 | 58.29796 | 22.39609 | -0.6236591 | 3.50257e-08 | 35.90187
36.2144 | 57.6636 | 58.30404 | 22.3873 | -0.6404444 | 3.500479e-08 | 35.91675
36.2244 | 57.6497 | 58.30903 | 22.37851 | -0.6593301 | 3.49828e-08 | 35.93052
36.2344 | 57.7023 | 58.31291 | 22.36974 | -0.6106077 | 3.495972e-08 | 35.94316
36.2444 | 57.6668 | 58.31567 | 22.36099 | -0.64887 | 3.493557e-08 | 35.95468
36.2544 | 57.7001 | 58.31732 | 22.35225 | -0.6172249 | 3.491036e-08 | 35.96507
36.2644 | 57.6889 | 58.31787 | 22.34353 | -0.6289679 | 3.488408e-08 | 35.97434
36.27439 | 57.6951 | 58.3173 | 22.33482 | -0.6222027 | 3.485676e-08 | 35.98248
36.28439 | 57.7186 | 58.31563 | 22.32613 | -0.5970259 | 3.482836e-08 | 35.9895
36.29439 | 57.7342 | 58.31284 | 22.31745 | -0.5786374 | 3.47989e-08 | 35.99539
36.30439 | 57.7059 | 58.30894 | 22.30878 | -0.6030414 | 3.476839e-08 | 36.00016
36.31439 | 57.7456 | 58.30393 | 22.30013 | -0.5583346 | 3.473684e-08 | 36.0038
36.32438 | 57.7329 | 58.29783 | 22.2915 | -0.5649324899 | 3.470427e-08 | 36.00633
36.33438 | 57.7542 | 58.29062 | 22.28288 | -0.5364195 | 3.467064e-08 | 36.00774
36.34438 | 57.7544 | 58.2823 | 22.27427 | -0.527902 | 3.463598e-08 | 36.00803
36.35438 | 57.779 | 58.27288 | 22.26568 | -0.4938833 | 3.460029e-08 | 36.0072
36.36438 | 57.7805 | 58.26237 | 22.2571 | -0.4818689 | 3.456357e-08 | 36.00527
36.37438 | 57.7471 | 58.25076 | 22.24854 | -0.5036587 | 3.452585e-08 | 36.00222
36.38437 | 57.7762 | 58.23807 | 22.24 | -0.4618658 | 3.448715e-08 | 35.99807
36.39437 | 57.7573 | 58.22427 | 22.23146 | -0.4669725 | 3.444741e-08 | 35.99281
36.40437 | 57.7727 | 58.20939 | 22.22294 | -0.4366941 | 3.440667e-08 | 35.98645
36.41437 | 57.7417 | 58.19343 | 22.21444 | -0.4517311 | 3.436494e-08 | 35.979
36.42437 | 57.7623 | 58.17639 | 22.20594 | -0.4140929 | 3.432224e-08 | 35.97045
36.43436 | 57.7642 | 58.1583 | 22.19748 | -0.3940962 | 3.427859e-08 | 35.96082
36.44436 | 57.7461 | 58.13911 | 22.18901 | -0.3930124 | 3.423394e-08 | 35.9501
36.45436 | 57.7438 | 58.11886 | 22.18057 | -0.3750617 | 3.418832e-08 | 35.9383
36.46436 | 57.7252 | 58.09755 | 22.17213 | -0.37235 | 3.414175e-08 | 35.92542
36.47436 | 57.7283 | 58.07518 | 22.16371 | -0.3468825 | 3.409423e-08 | 35.91147
36.48436 | 57.7198 | 58.05177 | 22.15531 | -0.3319676 | 3.404577e-08 | 35.89646
36.49435 | 57.6885 | 58.02733 | 22.14693 | -0.3388284 | 3.399643e-08 | 35.8804
36.50435 | 57.6998 | 58.00182 | 22.13855 | -0.3020249 | 3.394612e-08 | 35.86328
36.51435 | 57.6729 | 57.97529 | 22.13019 | -0.3023901 | 3.38949e-08 | 35.8451
36.52435 | 57.6594 | 57.94773 | 22.12184 | -0.2883298 | 3.384277e-08 | 35.82589
36.53435 | 57.6591 | 57.91915 | 22.11351 | -0.2600455 | 3.378974e-08 | 35.80564
36.54434 | 57.6293 | 57.88958 | 22.1052 | -0.2602785 | 3.373589e-08 | 35.78438
36.55434 | 57.6224 | 57.85897 | 22.09689 | -0.2365742 | 3.36811e-08 | 35.76208
36.56434 | 57.5857 | 57.82736 | 22.0886 | -0.241665 | 3.362544e-08 | 35.73876
36.57434 | 57.5945 | 57.79477 | 22.08032 | -0.2002683 | 3.356892e-08 | 35.71444
36.58434 | 57.5591 | 57.76118 | 22.07206 | -0.202081 | 3.351155e-08 | 35.68912
36.59434 | 57.5435 | 57.72662 | 22.06381 | -0.1831163 | 3.345335e-08 | 35.6628
36.60433 | 57.551 | 57.69112 | 22.05559 | -0.1401192 | 3.339437e-08 | 35.63553
36.61433 | 57.4636 | 57.65462 | 22.04737 | -0.1910223 | 3.333452e-08 | 35.60725
36.62433 | 57.4688 | 57.61717 | 22.03916 | -0.1483676 | 3.327385e-08 | 35.578
36.63433 | 57.43 | 57.57877 | 22.03097 | -0.1487673 | 3.321238e-08 | 35.54779
36.64433 | 57.3817 | 57.53943 | 22.0228 | -0.1577312 | 3.315013e-08 | 35.51664
36.65432 | 57.3687 | 57.4992 | 22.01464 | -0.1304996 | 3.308715e-08 | 35.48456
36.66432 | 57.3267 | 57.45801 | 22.00649 | -0.1313103 | 3.302335e-08 | 35.45152
36.67432 | 57.3036 | 57.41591 | 21.99836 | -0.1123072 | 3.295879e-08 | 35.41755
36.68432 | 57.2704 | 57.3729 | 21.99023 | -0.1025045 | 3.289349e-08 | 35.38267
36.69432 | 57.2566 | 57.32901 | 21.98213 | -0.07240615 | 3.282745e-08 | 35.34688
36.70432 | 57.2167 | 57.28422 | 21.97403 | -0.0675228 | 3.276068e-08 | 35.31019
36.71431 | 57.1748 | 57.23861 | 21.96596 | -0.06381049 | 3.269327e-08 | 35.27265
36.72431 | 57.1459 | 57.19209 | 21.9579 | -0.04618507 | 3.262509e-08 | 35.23419
36.73431 | 57.146 | 57.14471 | 21.94985 | 0.001291823 | 3.255622e-08 | 35.19486
36.74431 | 57.0621 | 57.09648 | 21.94181 | -0.03438338 | 3.248667e-08 | 35.15467
36.75431 | 57.058 | 57.04742 | 21.93379 | 0.01057709 | 3.241645e-08 | 35.11364
36.7643 | 57.0286 | 56.99759 | 21.92578 | 0.03101469 | 3.234564e-08 | 35.0718
36.7743 | 56.9868 | 56.94689 | 21.91779 | 0.03991352 | 3.227412e-08 | 35.0291
36.7843 | 56.9769 | 56.89538 | 21.90981 | 0.08152053 | 3.220197e-08 | 34.98557
36.7943 | 56.9281 | 56.84308 | 21.90184 | 0.08502084 | 3.21292e-08 | 34.94124
36.8043 | 56.9269 | 56.79 | 21.89388 | 0.1369002 | 3.205582e-08 | 34.89612
36.8143 | 56.8579 | 56.73614 | 21.88594 | 0.1217602 | 3.198183e-08 | 34.8502
36.82429 | 56.8676 | 56.68158 | 21.87802 | 0.1860237 | 3.190734e-08 | 34.80355
36.83429 | 56.7984 | 56.62621 | 21.87011 | 0.1721935 | 3.18322e-08 | 34.75609
36.84429 | 56.7782 | 56.57009 | 21.86221 | 0.2081057 | 3.175649e-08 | 34.70788
36.85429 | 56.7413 | 56.51326 | 21.85433 | 0.2280427 | 3.168024e-08 | 34.65893
36.86429 | 56.697 | 56.4557 | 21.84646 | 0.2413005 | 3.160345e-08 | 34.60924
36.87428 | 56.6725 | 56.3975 | 21.8386 | 0.2749993 | 3.152622e-08 | 34.5589
36.88428 | 56.6111 | 56.33854 | 21.83076 | 0.272558 | 3.144839e-08 | 34.50778
36.89428 | 56.5889 | 56.2789 | 21.82293 | 0.3100046 | 3.137005e-08 | 34.45597
36.90428 | 56.5376 | 56.21858 | 21.81511 | 0.3190225 | 3.129123e-08 | 34.40347
36.91428 | 56.5035 | 56.1576 | 21.80731 | 0.3459029 | 3.121192e-08 | 34.35029
36.92428 | 56.47 | 56.09596 | 21.79952 | 0.3740364 | 3.113215e-08 | 34.29645
36.93427 | 56.4079 | 56.03376 | 21.79175 | 0.3741434 | 3.105201e-08 | 34.24201
36.94427 | 56.3899 | 55.97086 | 21.78399 | 0.41904 | 3.097134e-08 | 34.18687
36.95427 | 56.3231 | 55.90735 | 21.77624 | 0.415754 | 3.089024e-08 | 34.13111
36.96427 | 56.2951 | 55.84323 | 21.7685 | 0.4518685 | 3.080873e-08 | 34.07473
36.97427 | 56.2425 | 55.77852 | 21.76078 | 0.4639775 | 3.072681e-08 | 34.01774
36.98426 | 56.1913 | 55.7133 | 21.75308 | 0.4780047 | 3.064457e-08 | 33.96022
36.99426 | 56.1657 | 55.64744 | 21.74538 | 0.5182587 | 3.056188e-08 | 33.90206
37.00426 | 56.1246 | 55.58102 | 21.7377 | 0.5435771 | 3.04788e-08 | 33.84332
37.01426 | 56.0511 | 55.51406 | 21.73003 | 0.5370394 | 3.039538e-08 | 33.78403
37.02426 | 55.9979 | 55.44657 | 21.72237 | 0.5513331 | 3.03116e-08 | 33.72419
37.03426 | 55.9729 | 55.37855 | 21.71473 | 0.5943539 | 3.022749e-08 | 33.66381
37.04425 | 55.9162 | 55.31008 | 21.70711 | 0.6061151 | 3.014314e-08 | 33.60297
37.05425 | 55.8562 | 55.24106 | 21.6995 | 0.6151418 | 3.005839e-08 | 33.54156
37.06425 | 55.8136 | 55.17155 | 21.69189 | 0.6420519 | 2.997335e-08 | 33.47965
37.07425 | 55.7491 | 55.10156 | 21.68431 | 0.6475431 | 2.988801e-08 | 33.41725
37.08425 | 55.7115 | 55.0311 | 21.67673 | 0.6803969 | 2.98024e-08 | 33.35437
37.09424 | 55.637 | 54.96027 | 21.66918 | 0.6767285 | 2.971661e-08 | 33.2911
37.10424 | 55.6078 | 54.88893 | 21.66163 | 0.7188711 | 2.963047e-08 | 33.2273
37.11424 | 55.5449 | 54.81716 | 21.65409 | 0.7277446 | 2.95441e-08 | 33.16306
37.12424 | 55.4913 | 54.74496 | 21.64657 | 0.746336 | 2.945749e-08 | 33.0984
37.13424 | 55.4438 | 54.67237 | 21.63906 | 0.7714297 | 2.937066e-08 | 33.03331
37.14424 | 55.3843 | 54.59938 | 21.63156 | 0.7849196 | 2.928362e-08 | 32.96782
37.15423 | 55.3361 | 54.52608 | 21.62409 | 0.8100214 | 2.919647e-08 | 32.90199
37.16423 | 55.2571 | 54.45234 | 21.61662 | 0.8047638 | 2.910904e-08 | 32.83572
37.17423 | 55.2301 | 54.37823 | 21.60916 | 0.8518679 | 2.902144e-08 | 32.76907
37.18423 | 55.1525 | 54.30378 | 21.60172 | 0.8487172 | 2.893367e-08 | 32.70207
37.19423 | 55.0879 | 54.229 | 21.59429 | 0.8589042 | 2.884575e-08 | 32.63471
37.20422 | 55.0304 | 54.15397 | 21.58688 | 0.8764347 | 2.875778e-08 | 32.56709
37.21422 | 54.9838 | 54.07854 | 21.57947 | 0.9052613 | 2.866957e-08 | 32.49907
37.22422 | 54.9147 | 54.00281 | 21.57208 | 0.9118912 | 2.858125e-08 | 32.43073
37.23422 | 54.8691 | 53.92679 | 21.5647 | 0.9423133 | 2.849281e-08 | 32.36209
37.24422 | 54.7976 | 53.85049 | 21.55734 | 0.9471144 | 2.840427e-08 | 32.29315
37.25422 | 54.7714 | 53.77391 | 21.54998 | 0.9974891 | 2.831563e-08 | 32.22393
37.26421 | 54.6844 | 53.69715 | 21.54265 | 0.987246 | 2.8227e-08 | 32.1545
37.27421 | 54.6257 | 53.62007 | 21.53532 | 1.005627 | 2.81382e-08 | 32.08475
37.28421 | 54.544 | 53.54275 | 21.52801 | 1.001245 | 2.804935e-08 | 32.01475
37.29421 | 54.5009 | 53.46521 | 21.52071 | 1.03569 | 2.796044e-08 | 31.9445
37.30421 | 54.4146 | 53.38745 | 21.51342 | 1.02715 | 2.787149e-08 | 31.87403
37.3142 | 54.364 | 53.30956 | 21.50615 | 1.054436 | 2.778259e-08 | 31.80341
37.3242 | 54.3194 | 53.2314 | 21.49889 | 1.088 | 2.769357e-08 | 31.73251
37.3342 | 54.2315 | 53.15305 | 21.49164 | 1.078448 | 2.760454e-08 | 31.66141
37.3442 | 54.1807 | 53.07453 | 21.4844 | 1.106167 | 2.751551e-08 | 31.59013
37.3542 | 54.1145 | 52.99585 | 21.47718 | 1.118651 | 2.742648e-08 | 31.51867
37.3642 | 54.0729 | 52.91701 | 21.46997 | 1.155893 | 2.733746e-08 | 31.44704
37.37419 | 54.0126 | 52.8381 | 21.46278 | 1.174498 | 2.724855e-08 | 31.37533
37.38419 | 53.9475 | 52.75898 | 21.45559 | 1.188518 | 2.715957e-08 | 31.30339
37.39419 | 53.8567 | 52.67974 | 21.44842 | 1.176956 | 2.707065e-08 | 31.23133
37.40419 | 53.7982 | 52.60039 | 21.44125 | 1.197814 | 2.698176e-08 | 31.15913
37.41419 | 53.7364 | 52.52092 | 21.43411 | 1.215476 | 2.689293e-08 | 31.08682
37.42418 | 53.6769 | 52.44145 | 21.42698 | 1.235453 | 2.680425e-08 | 31.01447
37.43418 | 53.5978 | 52.3618 | 21.41985 | 1.235995 | 2.671555e-08 | 30.94195
37.44418 | 53.563 | 52.28209 | 21.41274 | 1.280913 | 2.662694e-08 | 30.86934
37.45418 | 53.471 | 52.2023 | 21.40565 | 1.268699 | 2.653841e-08 | 30.79665
37.46418 | 53.4252 | 52.12245 | 21.39856 | 1.302746 | 2.644997e-08 | 30.72389
37.47418 | 53.3153 | 52.04256 | 21.39149 | 1.272737 | 2.636164e-08 | 30.65107
37.48417 | 53.2882 | 51.96272 | 21.38443 | 1.325476 | 2.627352e-08 | 30.57829
37.49417 | 53.2055 | 51.88276 | 21.37739 | 1.322742 | 2.618541e-08 | 30.50537
37.50417 | 53.1489 | 51.80277 | 21.37035 | 1.346127 | 2.609744e-08 | 30.43242
37.51417 | 53.0405 | 51.72278 | 21.36333 | 1.317723 | 2.60096e-08 | 30.35945
37.52417 | 52.9805 | 51.64277 | 21.35632 | 1.337726 | 2.592189e-08 | 30.28646
37.53416 | 52.9085 | 51.56285 | 21.34933 | 1.345648 | 2.583442e-08 | 30.21353
37.54416 | 52.8289 | 51.48286 | 21.34234 | 1.346038 | 2.574702e-08 | 30.14052
37.55416 | 52.7484 | 51.4029 | 21.33537 | 1.345505 | 2.565978e-08 | 30.06753
37.56416 | 52.6738 | 51.32295 | 21.32841 | 1.350846 | 2.55727e-08 | 29.99455
37.57416 | 52.6005 | 51.24305 | 21.32146 | 1.357445 | 2.54858e-08 | 29.9216
37.58416 | 52.5121 | 51.1632 | 21.31452 | 1.348903 | 2.539908e-08 | 29.84868
37.59415 | 52.4363 | 51.08347 | 21.3076 | 1.352832 | 2.531264e-08 | 29.77586
37.60415 | 52.3546 | 51.00372 | 21.30069 | 1.350875 | 2.52263e-08 | 29.70303
37.61415 | 52.3068 | 50.92405 | 21.29379 | 1.382753 | 2.514016e-08 | 29.63026
37.62415 | 52.2274 | 50.84444 | 21.2869 | 1.382956 | 2.505422e-08 | 29.55754
37.63415 | 52.1245 | 50.76493 | 21.28003 | 1.359574 | 2.49685e-08 | 29.4849
37.64414 | 52.0676 | 50.68558 | 21.27317 | 1.382024 | 2.488308e-08 | 29.4124
37.65414 | 51.9802 | 50.60624 | 21.26632 | 1.373956 | 2.479779e-08 | 29.33992
37.66414 | 51.9221 | 50.52701 | 21.25948 | 1.395086 | 2.471273e-08 | 29.26753
37.67414 | 51.8363 | 50.4479 | 21.25265 | 1.388401 | 2.462791e-08 | 29.19524
37.68414 | 51.7537 | 50.3689 | 21.24584 | 1.384797 | 2.454332e-08 | 29.12306
37.69414 | 51.6964 | 50.29003 | 21.23904 | 1.406368 | 2.445899e-08 | 29.051
37.70413 | 51.5853 | 50.21137 | 21.23225 | 1.373931 | 2.437498e-08 | 28.97912
37.71413 | 51.5438 | 50.13277 | 21.22547 | 1.411033 | 2.429114e-08 | 28.90729
37.72413 | 51.4515 | 50.05431 | 21.21871 | 1.397188 | 2.420756e-08 | 28.8356
37.73413 | 51.4075 | 49.97601 | 21.21195 | 1.431491 | 2.412425e-08 | 28.76406
37.74413 | 51.3161 | 49.89786 | 21.20521 | 1.418239 | 2.40412e-08 | 28.69265
37.75412 | 51.238 | 49.81996 | 21.19849 | 1.418039 | 2.395852e-08 | 28.62148
37.76412 | 51.1835 | 49.74215 | 21.19177 | 1.441351 | 2.387602e-08 | 28.55038
37.77412 | 51.0987 | 49.66451 | 21.18506 | 1.434187 | 2.379381e-08 | 28.47945
37.78412 | 51.0207 | 49.58706 | 21.17836 | 1.433642 | 2.371189e-08 | 28.40869
37.79412 | 50.9328 | 49.50979 | 21.17168 | 1.423009 | 2.363025e-08 | 28.33811
37.80412 | 50.8651 | 49.43272 | 21.16501 | 1.432381 | 2.354891e-08 | 28.26771
37.81411 | 50.7883 | 49.35592 | 21.15836 | 1.432381 | 2.346795e-08 | 28.19756
37.82411 | 50.7339 | 49.27925 | 21.15171 | 1.454651 | 2.338721e-08 | 28.12754
37.83411 | 50.6527 | 49.20279 | 21.14507 | 1.449912 | 2.330677e-08 | 28.05772
37.84411 | 50.5924 | 49.12654 | 21.13845 | 1.465856 | 2.322665e-08 | 27.9881
37.85411 | 50.4958 | 49.05052 | 21.13184 | 1.44528 | 2.314684e-08 | 27.91868
37.8641 | 50.4522 | 48.97479 | 21.12524 | 1.477407 | 2.306742e-08 | 27.84955
37.8741 | 50.3434 | 48.89922 | 21.11865 | 1.444177 | 2.298824e-08 | 27.78057
37.8841 | 50.2926 | 48.82389 | 21.11207 | 1.468711 | 2.290939e-08 | 27.71181
37.8941 | 50.1865 | 48.7488 | 21.10551 | 1.437703 | 2.283087e-08 | 27.64329
37.9041 | 50.1191 | 48.67395 | 21.09895 | 1.445148 | 2.275268e-08 | 27.575
37.9141 | 50.0472 | 48.59935 | 21.09241 | 1.447848 | 2.267482e-08 | 27.50694
37.92409 | 49.9717 | 48.52508 | 21.08589 | 1.446619 | 2.259737e-08 | 27.43919
37.93409 | 49.8796 | 48.45099 | 21.07937 | 1.428605 | 2.252019e-08 | 27.37163
37.94409 | 49.8137 | 48.37717 | 21.07286 | 1.436529 | 2.244334e-08 | 27.30431
37.95409 | 49.7343 | 48.30362 | 21.06636 | 1.430684 | 2.236684e-08 | 27.23725
37.96409 | 49.6469 | 48.23033 | 21.05988 | 1.41657 | 2.229069e-08 | 27.17045
37.97408 | 49.5784 | 48.1574 | 21.05341 | 1.421004 | 2.221496e-08 | 27.10399
37.98408 | 49.486 | 48.08468 | 21.04695 | 1.401319 | 2.213952e-08 | 27.03773
37.99408 | 49.4332 | 48.01222 | 21.0405 | 1.420978 | 2.206441e-08 | 26.97172
38.00408 | 49.3052 | 47.94006 | 21.03406 | 1.365137 | 2.198967e-08 | 26.906
38.01408 | 49.2642 | 47.8682 | 21.02763 | 1.396004 | 2.191529e-08 | 26.84057
38.02408 | 49.1654 | 47.79662 | 21.02121 | 1.368776 | 2.184126e-08 | 26.77541
38.03407 | 49.089 | 47.72543 | 21.01482 | 1.363571 | 2.176769e-08 | 26.71061
38.04407 | 49.0275 | 47.65446 | 21.00842 | 1.373039 | 2.16944e-08 | 26.64604
38.05407 | 48.9141 | 47.58379 | 21.00204 | 1.33031 | 2.162147e-08 | 26.58175
38.06407 | 48.8811 | 47.51343 | 20.99567 | 1.367668 | 2.154891e-08 | 26.51776
38.07407 | 48.7168 | 47.44338 | 20.98931 | 1.273416 | 2.147672e-08 | 26.45408
38.08406 | 48.7045 | 47.37372 | 20.98297 | 1.330781 | 2.140497e-08 | 26.39075
38.09406 | 48.616 | 47.30431 | 20.97663 | 1.311694 | 2.133353e-08 | 26.32768
38.10406 | 48.5103 | 47.23521 | 20.9703 | 1.275088 | 2.126246e-08 | 26.26491
38.11406 | 48.4571 | 47.16645 | 20.96399 | 1.290654 | 2.119177e-08 | 26.20246
38.12406 | 48.3519 | 47.098 | 20.95768 | 1.253898 | 2.112145e-08 | 26.14032
38.13405 | 48.2772 | 47.02996 | 20.9514 | 1.247243 | 2.105159e-08 | 26.07856
38.14405 | 48.1742 | 46.96218 | 20.94511 | 1.212023 | 2.098203e-08 | 26.01706
38.15405 | 48.1128 | 46.89473 | 20.93884 | 1.218067 | 2.091286e-08 | 25.95589
38.16405 | 48.0491 | 46.82763 | 20.93258 | 1.221472 | 2.084407e-08 | 25.89504
38.17405 | 47.9222 | 46.76086 | 20.92634 | 1.161338 | 2.077566e-08 | 25.83453
38.18405 | 47.876 | 46.69444 | 20.9201 | 1.181561 | 2.070764e-08 | 25.77434
38.19404 | 47.7945 | 46.62843 | 20.91388 | 1.166074 | 2.064008e-08 | 25.71455
38.20404 | 47.7351 | 46.56269 | 20.90766 | 1.172405 | 2.057283e-08 | 25.65503
38.21404 | 47.6176 | 46.49732 | 20.90146 | 1.120285 | 2.050597e-08 | 25.59586
38.22404 | 47.5786 | 46.43229 | 20.89526 | 1.146313 | 2.04395e-08 | 25.53702
38.23404 | 47.5068 | 46.36761 | 20.88908 | 1.139186 | 2.037342e-08 | 25.47853
38.24403 | 47.4228 | 46.30336 | 20.88292 | 1.11944 | 2.030779e-08 | 25.42044
38.25403 | 47.3638 | 46.2394 | 20.87676 | 1.124398 | 2.024249e-08 | 25.36265
38.26403 | 47.2926 | 46.1758 | 20.8706 | 1.116796 | 2.017758e-08 | 25.3052
38.27403 | 47.2065 | 46.11257 | 20.86447 | 1.093935 | 2.011306e-08 | 25.2481
38.28403 | 47.1432 | 46.04969 | 20.85834 | 1.093508 | 2.004894e-08 | 25.19135
38.29403 | 47.0854 | 45.98719 | 20.85222 | 1.098212 | 1.99852e-08 | 25.13497
38.30402 | 47.0249 | 45.92511 | 20.84612 | 1.099793 | 1.992193e-08 | 25.07899
38.31402 | 46.9438 | 45.86334 | 20.84002 | 1.080458 | 1.985898e-08 | 25.02332
38.32402 | 46.8728 | 45.80194 | 20.83394 | 1.070862 | 1.979643e-08 | 24.968
38.33402 | 46.7951 | 45.74092 | 20.82786 | 1.054183 | 1.973427e-08 | 24.91305
38.34402 | 46.744 | 45.68026 | 20.8218 | 1.06374 | 1.967251e-08 | 24.85846
38.35401 | 46.6405 | 45.62005 | 20.81575 | 1.020452 | 1.96112e-08 | 24.8043
38.36401 | 46.5901 | 45.56015 | 20.80971 | 1.029952 | 1.955023e-08 | 24.75044
38.37401 | 46.5136 | 45.50063 | 20.80368 | 1.012974 | 1.948965e-08 | 24.69695
38.38401 | 46.4549 | 45.44149 | 20.79765 | 1.013412 | 1.942946e-08 | 24.64383
38.39401 | 46.3584 | 45.38272 | 20.79164 | 0.9756765 | 1.936967e-08 | 24.59108
38.40401 | 46.2993 | 45.32435 | 20.78564 | 0.9749523 | 1.931028e-08 | 24.5387
38.414 | 46.2069 | 45.26641 | 20.77966 | 0.940495 | 1.925133e-08 | 24.48675
38.424 | 46.1863 | 45.20879 | 20.77368 | 0.9775074 | 1.919273e-08 | 24.43511
38.434 | 46.0425 | 45.15157 | 20.76771 | 0.8909343 | 1.913451e-08 | 24.38385
38.444 | 46.0192 | 45.09473 | 20.76175 | 0.9244742 | 1.907669e-08 | 24.33297
38.454 | 45.928 | 45.03828 | 20.7558 | 0.8897247 | 1.901927e-08 | 24.28247
38.46399 | 45.8668 | 44.98227 | 20.74987 | 0.8845346 | 1.89623e-08 | 24.23239
38.47399 | 45.8017 | 44.92659 | 20.74395 | 0.8751095 | 1.890566e-08 | 24.18264
38.48399 | 45.7013 | 44.87131 | 20.73803 | 0.8299943 | 1.884942e-08 | 24.13328
38.49399 | 45.6698 | 44.81641 | 20.73212 | 0.8533909 | 1.879356e-08 | 24.08429
38.50399 | 45.565 | 44.76191 | 20.72623 | 0.8030918 | 1.87381e-08 | 24.03568
38.51399 | 45.4978 | 44.7078 | 20.72034 | 0.7900015 | 1.868304e-08 | 23.98746
38.52398 | 45.4377 | 44.65413 | 20.71447 | 0.7835667 | 1.862842e-08 | 23.93966
38.53398 | 45.3326 | 44.60081 | 20.70861 | 0.7317892 | 1.857413e-08 | 23.89221
38.54398 | 45.3251 | 44.54788 | 20.70275 | 0.7772179 | 1.852024e-08 | 23.84513
38.55398 | 45.2334 | 44.49535 | 20.69691 | 0.7380512 | 1.846673e-08 | 23.79844
38.56398 | 45.1491 | 44.44321 | 20.69107 | 0.70589 | 1.841362e-08 | 23.75214
38.57397 | 45.1054 | 44.39152 | 20.68525 | 0.7138829 | 1.836094e-08 | 23.70626
38.58397 | 45.0332 | 44.34017 | 20.67944 | 0.6930289 | 1.830861e-08 | 23.66073
38.59397 | 44.992 | 44.28922 | 20.67363 | 0.7027789 | 1.825665e-08 | 23.61559
38.60397 | 44.8895 | 44.23867 | 20.66784 | 0.6508274 | 1.820509e-08 | 23.57083
38.61397 | 44.8372 | 44.18852 | 20.66206 | 0.6486818 | 1.815392e-08 | 23.52646
38.62397 | 44.8131 | 44.13876 | 20.65628 | 0.6743369 | 1.810313e-08 | 23.48248
38.63396 | 44.7382 | 44.08946 | 20.65052 | 0.6487373 | 1.805278e-08 | 23.43894
38.64396 | 44.6983 | 44.04051 | 20.64477 | 0.6577943 | 1.800275e-08 | 23.39574
38.65396 | 44.6302 | 43.99195 | 20.63903 | 0.6382536 | 1.795311e-08 | 23.35292
38.66396 | 44.5511 | 43.94379 | 20.63329 | 0.6073146 | 1.790386e-08 | 23.31049
38.67396 | 44.5472 | 43.89603 | 20.62757 | 0.6511744 | 1.785498e-08 | 23.26846
38.68395 | 44.4444 | 43.84871 | 20.62186 | 0.5956886 | 1.780654e-08 | 23.22685
38.69395 | 44.3868 | 43.80175 | 20.61616 | 0.5850516 | 1.775842e-08 | 23.18559
38.70395 | 44.3562 | 43.75519 | 20.61046 | 0.6010126 | 1.771069e-08 | 23.14473
38.71395 | 44.2755 | 43.70903 | 20.60478 | 0.5664732 | 1.766333e-08 | 23.10425
38.72395 | 44.2792 | 43.66327 | 20.5991 | 0.6159342 | 1.761635e-08 | 23.06416
38.73395 | 44.1868 | 43.6179 | 20.59344 | 0.568895 | 1.756975e-08 | 23.02447
38.74394 | 44.1094 | 43.57299 | 20.58779 | 0.5364126 | 1.752357e-08 | 22.9852
38.75394 | 44.0936 | 43.52843 | 20.58214 | 0.5651742 | 1.747772e-08 | 22.94628
38.76394 | 43.9664 | 43.48427 | 20.57651 | 0.4821349 | 1.743224e-08 | 22.90776
38.77394 | 43.9804 | 43.4405 | 20.57088 | 0.5398954 | 1.738713e-08 | 22.86962
38.78394 | 43.8763 | 43.39714 | 20.56527 | 0.4791558 | 1.73424e-08 | 22.83188
38.79393 | 43.8283 | 43.35423 | 20.55967 | 0.4740749 | 1.729808e-08 | 22.79456
38.80393 | 43.7756 | 43.31166 | 20.55407 | 0.4639365 | 1.725408e-08 | 22.75759
38.81393 | 43.7309 | 43.2695 | 20.54848 | 0.4613994 | 1.721046e-08 | 22.72102
38.82393 | 43.6563 | 43.22774 | 20.54291 | 0.4285611 | 1.71672e-08 | 22.68483
38.83393 | 43.6328 | 43.18638 | 20.53734 | 0.4464249 | 1.712431e-08 | 22.64904
38.84393 | 43.5212 | 43.14541 | 20.53178 | 0.3757869 | 1.708178e-08 | 22.61363
38.85392 | 43.4753 | 43.10489 | 20.52624 | 0.370414 | 1.703966e-08 | 22.57865
38.86392 | 43.4052 | 43.06472 | 20.5207 | 0.3404802 | 1.699786e-08 | 22.54402
38.87392 | 43.343 | 43.02495 | 20.51517 | 0.3180482 | 1.695643e-08 | 22.50978
38.88392 | 43.327 | 42.98559 | 20.50965 | 0.341412 | 1.691536e-08 | 22.47594
38.89392 | 43.2192 | 42.94661 | 20.50414 | 0.2725858 | 1.687464e-08 | 22.44248
38.90391 | 43.1856 | 42.90808 | 20.49864 | 0.2775225 | 1.683432e-08 | 22.40944
38.91391 | 43.1035 | 42.8699 | 20.49315 | 0.2336005 | 1.679432e-08 | 22.37675
38.92391 | 43.0406 | 42.83212 | 20.48767 | 0.2084809 | 1.675468e-08 | 22.34445
38.93391 | 43.022 | 42.79473 | 20.48219 | 0.2272652 | 1.671539e-08 | 22.31254
38.94391 | 42.9256 | 42.75775 | 20.47673 | 0.1678548 | 1.667646e-08 | 22.28101
38.95391 | 42.8893 | 42.72115 | 20.47128 | 0.1681473 | 1.663788e-08 | 22.24988
38.9639 | 42.7977 | 42.68499 | 20.46584 | 0.1127091 | 1.659968e-08 | 22.21915
38.9739 | 42.7763 | 42.64919 | 20.4604 | 0.1271113 | 1.656181e-08 | 22.18879
38.9839 | 42.6755 | 42.61378 | 20.45498 | 0.06172087 | 1.652427e-08 | 22.1588
38.9939 | 42.6448 | 42.57876 | 20.44956 | 0.06603525 | 1.648709e-08 | 22.12921
39.0039 | 42.5846 | 42.54414 | 20.44415 | 0.04045546 | 1.645026e-08 | 22.09999
39.01389 | 42.5219 | 42.50995 | 20.43876 | 0.0119541 | 1.64138e-08 | 22.07119
39.02389 | 42.4819 | 42.47611 | 20.43337 | 0.005790332 | 1.637766e-08 | 22.04274
39.03389 | 42.3984 | 42.44267 | 20.42799 | -0.04426572 | 1.634185e-08 | 22.01468
39.04389 | 42.3425 | 42.40961 | 20.42262 | -0.06711367 | 1.630639e-08 | 21.987
39.05389 | 42.2893 | 42.37695 | 20.41725 | -0.08765372 | 1.627127e-08 | 21.9597
39.06389 | 42.244 | 42.34468 | 20.4119 | -0.1006846 | 1.623649e-08 | 21.93278
39.07388 | 42.18 | 42.31283 | 20.40656 | -0.1328335 | 1.620208e-08 | 21.90627
39.08388 | 42.1022 | 42.28134 | 20.40123 | -0.179141 | 1.616798e-08 | 21.88011
39.09388 | 42.0823 | 42.25024 | 20.3959 | -0.1679399 | 1.613421e-08 | 21.85434
39.10388 | 42.0213 | 42.21953 | 20.39058 | -0.1982271 | 1.610077e-08 | 21.82894
39.11388 | 41.9692 | 42.1892 | 20.38527 | -0.2199996 | 1.606767e-08 | 21.80392
39.12387 | 41.9229 | 42.1593 | 20.37998 | -0.2363972 | 1.603494e-08 | 21.77932
39.13387 | 41.8818 | 42.12974 | 20.37469 | -0.2479356 | 1.600249e-08 | 21.75504
39.14387 | 41.8452 | 42.10057 | 20.36941 | -0.2553653 | 1.597038e-08 | 21.73116
39.15387 | 41.7662 | 42.07178 | 20.36414 | -0.3055832 | 1.59386e-08 | 21.70765
39.16387 | 41.7242 | 42.04339 | 20.35887 | -0.3191856 | 1.590714e-08 | 21.68451
39.17387 | 41.694 | 42.01537 | 20.35362 | -0.3213711 | 1.587601e-08 | 21.66175
39.18386 | 41.708 | 41.98777 | 20.34838 | -0.2797732 | 1.584523e-08 | 21.6394
39.19386 | 41.6127 | 41.96053 | 20.34314 | -0.3478252 | 1.581475e-08 | 21.61738
39.20386 | 41.6016 | 41.93366 | 20.33791 | -0.3320573 | 1.578458e-08 | 21.59575
39.21386 | 41.5581 | 41.90717 | 20.33269 | -0.3490726 | 1.575474e-08 | 21.57448
39.22386 | 41.5017 | 41.88107 | 20.32748 | -0.3793651 | 1.572521e-08 | 21.55358
39.23385 | 41.4392 | 41.85536 | 20.32228 | -0.4161624 | 1.569603e-08 | 21.53308
39.24385 | 41.4251 | 41.83001 | 20.31709 | -0.4049149 | 1.566714e-08 | 21.51292
39.25385 | 41.3648 | 41.80504 | 20.31191 | -0.4402439 | 1.563856e-08 | 21.49314
39.26385 | 41.3398 | 41.78045 | 20.30673 | -0.4406532 | 1.56103e-08 | 21.47372
39.27385 | 41.3194 | 41.75624 | 20.30156 | -0.436837 | 1.558235e-08 | 21.45467
39.28385 | 41.2652 | 41.7324 | 20.2964 | -0.4671975 | 1.55547e-08 | 21.43599
39.29384 | 41.2335 | 41.70896 | 20.29126 | -0.4754574 | 1.55274e-08 | 21.4177
39.30384 | 41.1665 | 41.68587 | 20.28612 | -0.5193674 | 1.550037e-08 | 21.39975
39.31384 | 41.118 | 41.66315 | 20.28098 | -0.5451498 | 1.547366e-08 | 21.38217
39.32384 | 41.0935 | 41.64081 | 20.27586 | -0.547307 | 1.544724e-08 | 21.36495
39.33384 | 41.025 | 41.61884 | 20.27074 | -0.5938354 | 1.542113e-08 | 21.34809
39.34383 | 41.0171 | 41.59725 | 20.26564 | -0.5801548 | 1.539535e-08 | 21.33162
39.35383 | 40.9661 | 41.57603 | 20.26054 | -0.6099261 | 1.536985e-08 | 21.31549
39.36383 | 40.9479 | 41.55517 | 20.25545 | -0.6072676 | 1.534465e-08 | 21.29972
39.37383 | 40.8935 | 41.53468 | 20.25036 | -0.641175 | 1.531974e-08 | 21.28431
39.38383 | 40.8427 | 41.51455 | 20.24529 | -0.6718525 | 1.529513e-08 | 21.26926
39.39383 | 40.8303 | 41.4948 | 20.24022 | -0.6644951 | 1.527082e-08 | 21.25457
39.40382 | 40.7652 | 41.47542 | 20.23517 | -0.7102241 | 1.524682e-08 | 21.24025
39.41382 | 40.7475 | 41.4564 | 20.23012 | -0.7089005 | 1.52231e-08 | 21.22628
39.42382 | 40.696 | 41.43774 | 20.22508 | -0.7417388 | 1.519966e-08 | 21.21266
39.43382 | 40.6733 | 41.41944 | 20.22005 | -0.7461432 | 1.517652e-08 | 21.1994
39.44382 | 40.6517 | 41.40151 | 20.21502 | -0.7498103 | 1.515367e-08 | 21.18649
39.45381 | 40.6137 | 41.38395 | 20.21001 | -0.7702501 | 1.513112e-08 | 21.17394
39.46381 | 40.5823 | 41.36675 | 20.205 | -0.7844454 | 1.510885e-08 | 21.16174
39.47381 | 40.5398 | 41.34989 | 20.2 | -0.8100933 | 1.508685e-08 | 21.14989
39.48381 | 40.5121 | 41.3334 | 20.19501 | -0.8213023 | 1.506514e-08 | 21.13839
39.49381 | 40.4738 | 41.31727 | 20.19002 | -0.8434687 | 1.504371e-08 | 21.12724
39.50381 | 40.4472 | 41.30149 | 20.18505 | -0.8542942 | 1.502257e-08 | 21.11645
39.5138 | 40.4353 | 41.28609 | 20.18009 | -0.8507886 | 1.500172e-08 | 21.106
39.5238 | 40.3647 | 41.27103 | 20.17513 | -0.9063252 | 1.498113e-08 | 21.0959
39.5338 | 40.3394 | 41.25632 | 20.17017 | -0.9169173 | 1.496082e-08 | 21.08614
39.5438 | 40.331 | 41.24196 | 20.16523 | -0.9109618 | 1.494079e-08 | 21.07673
39.5538 | 40.2927 | 41.22796 | 20.16029 | -0.9352591 | 1.492102e-08 | 21.06766
39.56379 | 40.2417 | 41.21432 | 20.15537 | -0.9726221 | 1.490155e-08 | 21.05895
39.57379 | 40.2102 | 41.20102 | 20.15045 | -0.9908229 | 1.488234e-08 | 21.05057
39.58379 | 40.1769 | 41.18807 | 20.14554 | -1.011173 | 1.486339e-08 | 21.04253
39.59379 | 40.1666 | 41.17547 | 20.14063 | -1.008874 | 1.484471e-08 | 21.03484
39.60379 | 40.125 | 41.16322 | 20.13574 | -1.038219 | 1.48263e-08 | 21.02748
39.61379 | 40.1012 | 41.15131 | 20.13085 | -1.050113 | 1.480816e-08 | 21.02046
39.62378 | 40.1001 | 41.13976 | 20.12597 | -1.039664 | 1.479029e-08 | 21.01379
39.63378 | 40.0787 | 41.12855 | 20.1211 | -1.04985 | 1.477268e-08 | 21.00745
39.64378 | 40.0377 | 41.11768 | 20.11624 | -1.079978 | 1.475532e-08 | 21.00144
39.65378 | 40.0132 | 41.10715 | 20.11138 | -1.09395 | 1.473823e-08 | 20.99577
39.66378 | 39.9776 | 41.09696 | 20.10653 | -1.119363 | 1.472139e-08 | 20.99043
39.67377 | 40.0063 | 41.08713 | 20.10169 | -1.080827 | 1.470483e-08 | 20.98544
39.68377 | 39.9286 | 41.07762 | 20.09686 | -1.149018 | 1.468851e-08 | 20.98076
39.69377 | 39.9368 | 41.06845 | 20.09203 | -1.131651 | 1.467245e-08 | 20.97642
39.70377 | 39.9173 | 41.05962 | 20.08721 | -1.142322 | 1.465664e-08 | 20.97241
39.71377 | 39.8966 | 41.05113 | 20.0824 | -1.154529 | 1.464108e-08 | 20.96873
39.72377 | 39.863 | 41.04297 | 20.0776 | -1.179971 | 1.462577e-08 | 20.96538
39.73376 | 39.8427 | 41.03515 | 20.0728 | -1.192453 | 1.461072e-08 | 20.96235
39.74376 | 39.8126 | 41.02766 | 20.06802 | -1.215062 | 1.459591e-08 | 20.95965
39.75376 | 39.8276 | 41.0205 | 20.06323 | -1.192904 | 1.458135e-08 | 20.95727
39.76376 | 39.791 | 41.01368 | 20.05846 | -1.222677 | 1.456703e-08 | 20.95522
39.77376 | 39.7768 | 41.00718 | 20.05369 | -1.23038 | 1.455296e-08 | 20.95349
39.78375 | 39.7768 | 41.00102 | 20.04894 | -1.224223 | 1.453914e-08 | 20.95208
39.79375 | 39.7489 | 40.99518 | 20.04419 | -1.246283 | 1.452555e-08 | 20.95099
39.80375 | 39.699 | 40.98967 | 20.03944 | -1.290669 | 1.45122e-08 | 20.95022
39.81375 | 39.7233 | 40.98448 | 20.03471 | -1.261179 | 1.449909e-08 | 20.94977
39.82375 | 39.695 | 40.97962 | 20.02998 | -1.284617 | 1.448622e-08 | 20.94964
39.83375 | 39.6913 | 40.97507 | 20.02526 | -1.283773 | 1.447358e-08 | 20.94982
39.84374 | 39.6797 | 40.97086 | 20.02055 | -1.291158 | 1.446119e-08 | 20.95031
39.85374 | 39.6306 | 40.96696 | 20.01584 | -1.336359 | 1.444901e-08 | 20.95112
39.86374 | 39.6716 | 40.96338 | 20.01114 | -1.291779 | 1.443707e-08 | 20.95224
39.87374 | 39.6209 | 40.96012 | 20.00645 | -1.339217 | 1.442536e-08 | 20.95367
39.88374 | 39.6178 | 40.95717 | 20.00176 | -1.339374 | 1.441388e-08 | 20.95541
39.89373 | 39.6204 | 40.95455 | 19.99709 | -1.334146 | 1.440264e-08 | 20.95746
39.90373 | 39.6155 | 40.95223 | 19.99242 | -1.336732 | 1.439161e-08 | 20.95982
39.91373 | 39.5911 | 40.95023 | 19.98775 | -1.35913 | 1.438081e-08 | 20.96248
39.92373 | 39.5821 | 40.94854 | 19.9831 | -1.366441 | 1.437023e-08 | 20.96545
39.93373 | 39.5627 | 40.94716 | 19.97845 | -1.384463 | 1.435987e-08 | 20.96872
39.94373 | 39.5833 | 40.94609 | 19.9738 | -1.362793 | 1.434973e-08 | 20.97229
39.95372 | 39.5387 | 40.94533 | 19.96917 | -1.406632 | 1.433982e-08 | 20.97616
39.96372 | 39.5777 | 40.94488 | 19.96454 | -1.367178 | 1.433011e-08 | 20.98034
39.97372 | 39.5631 | 40.94473 | 19.95992 | -1.381627 | 1.432062e-08 | 20.98481
39.98372 | 39.527 | 40.94488 | 19.95531 | -1.417882 | 1.431135e-08 | 20.98958
39.99372 | 39.5371 | 40.94534 | 19.9507 | -1.408241 | 1.430229e-08 | 20.99464
40.00371 | 39.5324 | 40.9461 | 19.9461 | -1.413701 | 1.429345e-08 | 21
40.01371 | 39.5214 | 40.94716 | 19.94151 | -1.425761 | 1.428481e-08 | 21.00565
40.02371 | 39.557 | 40.94852 | 19.93692 | -1.391517 | 1.427638e-08 | 21.0116
40.03371 | 39.5188 | 40.95017 | 19.93234 | -1.43137 | 1.426816e-08 | 21.01783
40.04371 | 39.5421 | 40.95212 | 19.92777 | -1.41002 | 1.426014e-08 | 21.02435
40.05371 | 39.5072 | 40.95436 | 19.9232 | -1.447164 | 1.425233e-08 | 21.03116
40.0637 | 39.5454 | 40.9569 | 19.91865 | -1.411498 | 1.424472e-08 | 21.03825
40.0737 | 39.5179 | 40.95973 | 19.91409 | -1.441827 | 1.423731e-08 | 21.04563
40.0837 | 39.5146 | 40.96284 | 19.90955 | -1.448244 | 1.42301e-08 | 21.0533
40.0937 | 39.5275 | 40.96625 | 19.90501 | -1.43875 | 1.422309e-08 | 21.06124
40.1037 | 39.5176 | 40.96994 | 19.90048 | -1.452345 | 1.421627e-08 | 21.06947
40.11369 | 39.5515 | 40.97391 | 19.89596 | -1.422412 | 1.420966e-08 | 21.07796
40.12369 | 39.5276 | 40.97817 | 19.89144 | -1.450575 | 1.420323e-08 | 21.08674
40.13369 | 39.5416 | 40.98272 | 19.88692 | -1.441116 | 1.419699e-08 | 21.09579
40.14369 | 39.5248 | 40.98754 | 19.88242 | -1.462743 | 1.419095e-08 | 21.10512
40.15369 | 39.5195 | 40.99265 | 19.87792 | -1.473148 | 1.418509e-08 | 21.11473
40.16369 | 39.5226 | 40.99803 | 19.87343 | -1.475428 | 1.417943e-08 | 21.1246
40.17368 | 39.5126 | 41.00368 | 19.86895 | -1.49108 | 1.417395e-08 | 21.13473
40.18368 | 39.5527 | 41.00961 | 19.86447 | -1.456909 | 1.416865e-08 | 21.14514
40.19368 | 39.501 | 41.01581 | 19.85999 | -1.514815 | 1.416354e-08 | 21.15582
40.20368 | 39.5231 | 41.02229 | 19.85553 | -1.499188 | 1.41586e-08 | 21.16676
40.21368 | 39.5247 | 41.02903 | 19.85107 | -1.504333 | 1.415385e-08 | 21.17797
40.22367 | 39.5104 | 41.03604 | 19.84662 | -1.525637 | 1.414928e-08 | 21.18942
40.23367 | 39.5186 | 41.04331 | 19.84217 | -1.524714 | 1.414488e-08 | 21.20114
40.24367 | 39.5087 | 41.05085 | 19.83773 | -1.542153 | 1.414066e-08 | 21.21312
40.25367 | 39.5183 | 41.05866 | 19.83329 | -1.540358 | 1.413661e-08 | 21.22536
40.26367 | 39.5329 | 41.06672 | 19.82887 | -1.533821 | 1.413273e-08 | 21.23785
40.27367 | 39.5117 | 41.07504 | 19.82444 | -1.563343 | 1.412902e-08 | 21.2506
40.28366 | 39.5233 | 41.08361 | 19.82003 | -1.560315 | 1.412548e-08 | 21.26358
40.29366 | 39.5361 | 41.09245 | 19.81562 | -1.55635 | 1.412211e-08 | 21.27683
40.30366 | 39.516 | 41.10153 | 19.81122 | -1.585534 | 1.41189e-08 | 21.29031
40.31366 | 39.5226 | 41.11087 | 19.80683 | -1.588274 | 1.411586e-08 | 21.30405
40.32366 | 39.5148 | 41.12046 | 19.80244 | -1.605659 | 1.411298e-08 | 21.31802
40.33365 | 39.5458 | 41.13029 | 19.79806 | -1.584485 | 1.411026e-08 | 21.33223
40.34365 | 39.5359 | 41.14037 | 19.79368 | -1.604466 | 1.410769e-08 | 21.34669
40.35365 | 39.5518 | 41.15069 | 19.78931 | -1.598889 | 1.410529e-08 | 21.36138
40.36365 | 39.5605 | 41.16125 | 19.78494 | -1.600753 | 1.410304e-08 | 21.37631
40.37365 | 39.5069 | 41.17206 | 19.78058 | -1.665156 | 1.410094e-08 | 21.39148
40.38365 | 39.5276 | 41.1831 | 19.77623 | -1.6555 | 1.409899e-08 | 21.40687
40.39364 | 39.5113 | 41.19437 | 19.77188 | -1.683066 | 1.40972e-08 | 21.42248
40.40364 | 39.5864 | 41.20588 | 19.76754 | -1.619476 | 1.409555e-08 | 21.43833
40.41364 | 39.534 | 41.21762 | 19.76321 | -1.683618 | 1.409405e-08 | 21.45441
40.42364 | 39.5633 | 41.22959 | 19.75888 | -1.666289 | 1.40927e-08 | 21.47071
40.43364 | 39.5591 | 41.24179 | 19.75455 | -1.682687 | 1.409149e-08 | 21.48723
40.44363 | 39.5328 | 41.2542 | 19.75024 | -1.721398 | 1.409042e-08 | 21.50396
40.45363 | 39.5592 | 41.26684 | 19.74593 | -1.707644 | 1.408949e-08 | 21.52091
40.46363 | 39.5618 | 41.27971 | 19.74162 | -1.717911 | 1.40887e-08 | 21.53809
40.47363 | 39.5988 | 41.29279 | 19.73733 | -1.693994 | 1.408804e-08 | 21.55547
40.48363 | 39.6066 | 41.30609 | 19.73303 | -1.699495 | 1.408752e-08 | 21.57306
40.49363 | 39.6101 | 41.31961 | 19.72874 | -1.709508 | 1.408713e-08 | 21.59086
40.50362 | 39.6022 | 41.33332 | 19.72447 | -1.731118 | 1.408687e-08 | 21.60885
40.51362 | 39.6289 | 41.34725 | 19.72019 | -1.718352 | 1.408674e-08 | 21.62706
40.52362 | 39.6143 | 41.36139 | 19.71592 | -1.747092 | 1.408674e-08 | 21.64547
40.53362 | 39.654 | 41.37574 | 19.71165 | -1.721737 | 1.408686e-08 | 21.66408
40.54362 | 39.6648 | 41.39028 | 19.70739 | -1.725484 | 1.40871e-08 | 21.68289
40.55361 | 39.6803 | 41.40502 | 19.70315 | -1.724716 | 1.408747e-08 | 21.70187
40.56361 | 39.6573 | 41.41996 | 19.6989 | -1.76266 | 1.408796e-08 | 21.72106
40.57361 | 39.678 | 41.4351 | 19.69466 | -1.757098 | 1.408857e-08 | 21.74044
40.58361 | 39.6754 | 41.45043 | 19.69042 | -1.775027 | 1.408929e-08 | 21.76001
40.59361 | 39.6932 | 41.46595 | 19.68619 | -1.772746 | 1.409012e-08 | 21.77976
40.60361 | 39.7251 | 41.48165 | 19.68196 | -1.756552 | 1.409107e-08 | 21.79969
40.6136 | 39.7293 | 41.49753 | 19.67775 | -1.768228 | 1.409213e-08 | 21.81978
40.6236 | 39.7428 | 41.5136 | 19.67353 | -1.770802 | 1.409329e-08 | 21.84007
40.6336 | 39.7293 | 41.52985 | 19.66933 | -1.80055 | 1.409456e-08 | 21.86052
40.6436 | 39.7315 | 41.54628 | 19.66512 | -1.81478 | 1.409594e-08 | 21.88116
40.6536 | 39.7457 | 41.56288 | 19.66093 | -1.817178 | 1.409742e-08 | 21.90195
40.66359 | 39.7509 | 41.57963 | 19.65674 | -1.828727 | 1.409899e-08 | 21.92289
40.67359 | 39.7974 | 41.59657 | 19.65255 | -1.799169 | 1.410067e-08 | 21.94402
40.68359 | 39.7892 | 41.61367 | 19.64837 | -1.824475 | 1.410244e-08 | 21.96531
40.69359 | 39.7893 | 41.63094 | 19.64419 | -1.841641 | 1.410431e-08 | 21.98675
40.70359 | 39.7974 | 41.64837 | 19.64002 | -1.850966 | 1.410626e-08 | 22.00834
40.71359 | 39.8172 | 41.66595 | 19.63586 | -1.848755 | 1.410832e-08 | 22.0301
40.72358 | 39.8192 | 41.68367 | 19.6317 | -1.864475 | 1.411045e-08 | 22.05197
40.73358 | 39.8491 | 41.70157 | 19.62755 | -1.852465 | 1.411268e-08 | 22.07402
40.74358 | 39.831 | 41.7196 | 19.6234 | -1.888603 | 1.411498e-08 | 22.0962
40.75358 | 39.8737 | 41.73779 | 19.61925 | -1.864086 | 1.411737e-08 | 22.11853
40.76358 | 39.8815 | 41.75611 | 19.61512 | -1.87461 | 1.411984e-08 | 22.14099
40.77357 | 39.8925 | 41.77456 | 19.61099 | -1.882057 | 1.412239e-08 | 22.16357
40.78357 | 39.8969 | 41.79316 | 19.60686 | -1.896256 | 1.412501e-08 | 22.1863
40.79357 | 39.9292 | 41.81189 | 19.60274 | -1.88269 | 1.412771e-08 | 22.20915
40.80357 | 39.9415 | 41.83075 | 19.59862 | -1.889251 | 1.413047e-08 | 22.23213
40.81357 | 39.9476 | 41.84974 | 19.5945 | -1.902141 | 1.413331e-08 | 22.25524
40.82357 | 39.9871 | 41.86885 | 19.5904 | -1.881753 | 1.413621e-08 | 22.27846
40.83356 | 39.977 | 41.88807 | 19.5863 | -1.911068 | 1.413918e-08 | 22.30177
40.84356 | 40.0158 | 41.90742 | 19.5822 | -1.891616 | 1.414221e-08 | 22.32522
40.85356 | 40.0176 | 41.92688 | 19.57811 | -1.90928 | 1.41453e-08 | 22.34877
40.86356 | 40.0363 | 41.94645 | 19.57402 | -1.910154 | 1.414845e-08 | 22.37243
40.87356 | 40.0944 | 41.96613 | 19.56994 | -1.871734 | 1.415166e-08 | 22.3962
40.88355 | 40.0811 | 41.9859 | 19.56587 | -1.904799 | 1.415491e-08 | 22.42003
40.89355 | 40.1127 | 42.00578 | 19.56179 | -1.89308 | 1.415822e-08 | 22.44399
40.90355 | 40.1287 | 42.02577 | 19.55772 | -1.897067 | 1.416158e-08 | 22.46804
40.91355 | 40.1223 | 42.04584 | 19.55366 | -1.923537 | 1.416499e-08 | 22.49218
40.92355 | 40.1667 | 42.06601 | 19.5496 | -1.899307 | 1.416844e-08 | 22.5164
40.93355 | 40.1908 | 42.08625 | 19.54555 | -1.895454 | 1.417193e-08 | 22.5407
40.94354 | 40.2242 | 42.10657 | 19.54151 | -1.882372 | 1.417546e-08 | 22.56506
40.95354 | 40.2375 | 42.12699 | 19.53746 | -1.889486 | 1.417904e-08 | 22.58952
40.96354 | 40.2639 | 42.14747 | 19.53343 | -1.883572 | 1.418264e-08 | 22.61405
40.97354 | 40.282 | 42.16803 | 19.52939 | -1.886029 | 1.418628e-08 | 22.63864
40.98354 | 40.294 | 42.18866 | 19.52536 | -1.894664 | 1.418995e-08 | 22.6633
40.99353 | 40.3359 | 42.20934 | 19.52134 | -1.873438 | 1.419365e-08 | 22.688
41.00353 | 40.3534 | 42.23009 | 19.51732 | -1.876693 | 1.419737e-08 | 22.71277
41.01353 | 40.3541 | 42.2509 | 19.51331 | -1.896805 | 1.420112e-08 | 22.7376
41.02353 | 40.3891 | 42.27177 | 19.5093 | -1.882671 | 1.420489e-08 | 22.76247
41.03353 | 40.3841 | 42.29269 | 19.50529 | -1.908586 | 1.420867e-08 | 22.78739
41.04353 | 40.4026 | 42.31365 | 19.50129 | -1.911048 | 1.421248e-08 | 22.81236
41.05352 | 40.4419 | 42.33463 | 19.4973 | -1.892731 | 1.421629e-08 | 22.83733
41.06352 | 40.4559 | 42.35567 | 19.49331 | -1.899773 | 1.422012e-08 | 22.86237
41.07352 | 40.4628 | 42.37675 | 19.48932 | -1.913948 | 1.422396e-08 | 22.88743
41.08352 | 40.4464 | 42.39785 | 19.48534 | -1.951455 | 1.422781e-08 | 22.91252
41.09352 | 40.4819 | 42.41899 | 19.48136 | -1.937087 | 1.423166e-08 | 22.93763
41.10351 | 40.5055 | 42.44012 | 19.47739 | -1.934621 | 1.423551e-08 | 22.96273
41.11351 | 40.5074 | 42.4613 | 19.47342 | -1.953901 | 1.423936e-08 | 22.98788
41.12351 | 40.5688 | 42.48248 | 19.46945 | -1.913682 | 1.424321e-08 | 23.01303
41.13351 | 40.5383 | 42.50368 | 19.46549 | -1.965385 | 1.424705e-08 | 23.03819
41.14351 | 40.5708 | 42.52488 | 19.46154 | -1.954082 | 1.425088e-08 | 23.06334
41.15351 | 40.597 | 42.5461 | 19.45759 | -1.949095 | 1.425471e-08 | 23.08851
41.1635 | 40.6234 | 42.56728 | 19.45364 | -1.943877 | 1.425852e-08 | 23.11363
41.1735 | 40.6652 | 42.58847 | 19.4497 | -1.923274 | 1.426231e-08 | 23.13877
41.1835 | 40.6703 | 42.60966 | 19.44576 | -1.939362 | 1.426609e-08 | 23.1639
41.1935 | 40.6907 | 42.63083 | 19.44183 | -1.940131 | 1.426984e-08 | 23.189
41.2035 | 40.7078 | 42.65198 | 19.4379 | -1.944184 | 1.427357e-08 | 23.21409
41.21349 | 40.7156 | 42.67309 | 19.43398 | -1.957492 | 1.427728e-08 | 23.23912
41.22349 | 40.7737 | 42.69419 | 19.43005 | -1.920495 | 1.428095e-08 | 23.26414
41.23349 | 40.7651 | 42.71527 | 19.42614 | -1.950166 | 1.42846e-08 | 23.28913
41.24349 | 40.7964 | 42.7363 | 19.42222 | -1.939899 | 1.428822e-08 | 23.31408
41.25349 | 40.789 | 42.75729 | 19.41831 | -1.968291 | 1.429179e-08 | 23.33898
41.26349 | 40.8037 | 42.77824 | 19.41441 | -1.97454 | 1.429533e-08 | 23.36383
41.27348 | 40.8576 | 42.79912 | 19.41051 | -1.94152 | 1.429883e-08 | 23.38861
41.28348 | 40.8648 | 42.81996 | 19.40662 | -1.955163 | 1.430228e-08 | 23.41335
41.29348 | 40.9337 | 42.84075 | 19.40272 | -1.90705 | 1.430569e-08 | 23.43803
41.30348 | 40.9148 | 42.86148 | 19.39884 | -1.946677 | 1.430905e-08 | 23.46264
41.31348 | 40.9541 | 42.88213 | 19.39495 | -1.928035 | 1.431236e-08 | 23.48718
41.32347 | 40.9797 | 42.9027 | 19.39107 | -1.923002 | 1.431561e-08 | 23.51163
41.33347 | 40.9881 | 42.92321 | 19.3872 | -1.935112 | 1.431881e-08 | 23.53601
41.34347 | 41.0548 | 42.94364 | 19.38333 | -1.88884 | 1.432194e-08 | 23.56032
41.35347 | 41.0575 | 42.96399 | 19.37946 | -1.906486 | 1.432502e-08 | 23.58453
41.36347 | 41.0836 | 42.98424 | 19.37559 | -1.900642 | 1.432803e-08 | 23.60865
41.37347 | 41.106 | 43.0044 | 19.37173 | -1.898403 | 1.433098e-08 | 23.63267
41.38346 | 41.1236 | 43.02445 | 19.36788 | -1.900845 | 1.433385e-08 | 23.65657
41.39346 | 41.1489 | 43.04441 | 19.36403 | -1.895506 | 1.433666e-08 | 23.68038
41.40346 | 41.1795 | 43.06426 | 19.36018 | -1.884757 | 1.433939e-08 | 23.70408
41.41346 | 41.1969 | 43.084 | 19.35633 | -1.887097 | 1.434204e-08 | 23.72767
41.42346 | 41.2155 | 43.10362 | 19.35249 | -1.888118 | 1.434461e-08 | 23.75113
41.43345 | 41.2114 | 43.1231 | 19.34866 | -1.9117 | 1.43471e-08 | 23.77444
41.44345 | 41.2623 | 43.14248 | 19.34482 | -1.880175 | 1.434951e-08 | 23.79765
41.45345 | 41.2547 | 43.16171 | 19.34099 | -1.907015 | 1.435182e-08 | 23.82072
41.46345 | 41.2708 | 43.18082 | 19.33716 | -1.910024 | 1.435405e-08 | 23.84366
41.47345 | 41.3323 | 43.19979 | 19.33334 | -1.867492 | 1.435619e-08 | 23.86645
41.48344 | 41.3268 | 43.2186 | 19.32953 | -1.891798 | 1.435823e-08 | 23.88907
41.49344 | 41.3484 | 43.23727 | 19.32571 | -1.888869 | 1.436017e-08 | 23.91156
41.50344 | 41.3407 | 43.25579 | 19.3219 | -1.915089 | 1.436201e-08 | 23.93389
41.51344 | 41.373 | 43.27415 | 19.31809 | -1.90115 | 1.436375e-08 | 23.95606
41.52344 | 41.391 | 43.29235 | 19.31429 | -1.901348 | 1.436539e-08 | 23.97806
41.53344 | 41.4581 | 43.31038 | 19.31048 | -1.852276 | 1.436692e-08 | 23.99989
41.54343 | 41.4665 | 43.3282 | 19.30669 | -1.861702 | 1.436833e-08 | 24.02151
41.55343 | 41.4508 | 43.34588 | 19.3029 | -1.895079 | 1.436963e-08 | 24.04298
41.56343 | 41.4925 | 43.36338 | 19.29911 | -1.870879 | 1.437082e-08 | 24.06427
41.57343 | 41.5056 | 43.38069 | 19.29532 | -1.875087 | 1.437189e-08 | 24.08537
41.58343 | 41.5272 | 43.39781 | 19.29153 | -1.870605 | 1.437284e-08 | 24.10627
41.59342 | 41.558 | 43.41471 | 19.28776 | -1.856711 | 1.437367e-08 | 24.12695
41.60342 | 41.5862 | 43.43143 | 19.28398 | -1.845234 | 1.437438e-08 | 24.14745
41.61342 | 41.5836 | 43.44795 | 19.28021 | -1.864351 | 1.437496e-08 | 24.16774
41.62342 | 41.6123 | 43.46426 | 19.27644 | -1.851957 | 1.43754e-08 | 24.18782
41.63342 | 41.6389 | 43.48035 | 19.27267 | -1.841448 | 1.437572e-08 | 24.20768
41.64342 | 41.6711 | 43.49622 | 19.26891 | -1.825123 | 1.43759e-08 | 24.22732
41.65341 | 41.7088 | 43.51186 | 19.26515 | -1.803057 | 1.437594e-08 | 24.24671
41.66341 | 41.7088 | 43.52727 | 19.26139 | -1.818475 | 1.437584e-08 | 24.26588
41.67341 | 41.6966 | 43.54247 | 19.25764 | -1.845865 | 1.437561e-08 | 24.28482
41.68341 | 41.7217 | 43.55742 | 19.25389 | -1.835718 | 1.437523e-08 | 24.30353
41.69341 | 41.7596 | 43.57212 | 19.25014 | -1.812524 | 1.43747e-08 | 24.32198
41.7034 | 41.7817 | 43.58657 | 19.2464 | -1.804874 | 1.437402e-08 | 24.34017
41.7134 | 41.8236 | 43.60079 | 19.24266 | -1.777187 | 1.43732e-08 | 24.35812
41.7234 | 41.7961 | 43.61474 | 19.23892 | -1.81864 | 1.437222e-08 | 24.37582
41.7334 | 41.8281 | 43.62844 | 19.23519 | -1.800338 | 1.437108e-08 | 24.39325
41.7434 | 41.843 | 43.64187 | 19.23146 | -1.798868 | 1.436979e-08 | 24.41041
41.7534 | 41.873 | 43.65503 | 19.22773 | -1.782033 | 1.436833e-08 | 24.4273
41.76339 | 41.8878 | 43.66791 | 19.22401 | -1.780105 | 1.436672e-08 | 24.4439
41.77339 | 41.9004 | 43.68052 | 19.22029 | -1.780119 | 1.436494e-08 | 24.46023
41.78339 | 41.9244 | 43.69285 | 19.21657 | -1.768452 | 1.436299e-08 | 24.47628
41.79339 | 41.947 | 43.7049 | 19.21285 | -1.757895 | 1.436088e-08 | 24.49204
41.80339 | 41.9399 | 43.71665 | 19.20914 | -1.77675 | 1.43586e-08 | 24.50751
41.81338 | 42.0044 | 43.7281 | 19.20543 | -1.7237 | 1.435614e-08 | 24.52267
41.82338 | 41.9699 | 43.73926 | 19.20173 | -1.769362 | 1.435351e-08 | 24.53754
41.83338 | 42.0286 | 43.75012 | 19.19802 | -1.721521 | 1.435071e-08 | 24.5521
41.84338 | 42.0382 | 43.76067 | 19.19432 | -1.722472 | 1.434772e-08 | 24.56635
41.85338 | 42.0421 | 43.77091 | 19.19062 | -1.728811 | 1.434455e-08 | 24.58029
41.86338 | 42.0853 | 43.78084 | 19.18693 | -1.695539 | 1.434121e-08 | 24.59391
41.87337 | 42.0752 | 43.79043 | 19.18324 | -1.715233 | 1.433768e-08 | 24.6072
41.88337 | 42.1402 | 43.79972 | 19.17955 | -1.659518 | 1.433396e-08 | 24.62017
41.89337 | 42.127 | 43.80867 | 19.17586 | -1.681672 | 1.433005e-08 | 24.63281
41.90337 | 42.1679 | 43.81729 | 19.17218 | -1.649393 | 1.432596e-08 | 24.64512
41.91337 | 42.1765 | 43.82558 | 19.16849 | -1.649083 | 1.432167e-08 | 24.65709
41.92336 | 42.2093 | 43.83352 | 19.16482 | -1.624225 | 1.431719e-08 | 24.66871
41.93336 | 42.2286 | 43.84113 | 19.16114 | -1.612531 | 1.431252e-08 | 24.67999
41.94336 | 42.2809 | 43.84839 | 19.15747 | -1.567493 | 1.430765e-08 | 24.69092
41.95336 | 42.2898 | 43.85531 | 19.1538 | -1.565505 | 1.430258e-08 | 24.70151
41.96336 | 42.3004 | 43.86186 | 19.15013 | -1.561458 | 1.429731e-08 | 24.71173
41.97336 | 42.331 | 43.86806 | 19.14647 | -1.537061 | 1.429184e-08 | 24.7216
41.98335 | 42.3789 | 43.87389 | 19.14281 | -1.49499 | 1.428617e-08 | 24.73108
41.99335 | 42.3913 | 43.87936 | 19.13915 | -1.488064 | 1.428029e-08 | 24.74022
42.00335 | 42.4055 | 43.88447 | 19.13549 | -1.478971 | 1.42742e-08 | 24.74898
42.01335 | 42.3967 | 43.8892 | 19.13183 | -1.492503 | 1.426791e-08 | 24.75737
42.02335 | 42.4283 | 43.89356 | 19.12818 | -1.465262 | 1.42614e-08 | 24.76538
42.03334 | 42.4679 | 43.89754 | 19.12453 | -1.429636 | 1.42547e-08 | 24.773
42.04334 | 42.4819 | 43.90114 | 19.12089 | -1.419239 | 1.424777e-08 | 24.78025
42.05334 | 42.4859 | 43.90435 | 19.11724 | -1.418454 | 1.424064e-08 | 24.78711
42.06334 | 42.5018 | 43.90718 | 19.1136 | -1.405378 | 1.423328e-08 | 24.79358
42.07334 | 42.4965 | 43.90962 | 19.10996 | -1.413118 | 1.422572e-08 | 24.79966
42.08334 | 42.545 | 43.91166 | 19.10632 | -1.366658 | 1.421793e-08 | 24.80534
42.09333 | 42.5369 | 43.9133 | 19.10269 | -1.376404 | 1.420994e-08 | 24.81061
42.10333 | 42.5366 | 43.91455 | 19.09906 | -1.377952 | 1.420172e-08 | 24.81549
42.11333 | 42.5607 | 43.9154 | 19.09543 | -1.354697 | 1.419328e-08 | 24.81997
42.12333 | 42.5341 | 43.91583 | 19.0918 | -1.381734 | 1.418462e-08 | 24.82404
42.13333 | 42.6059 | 43.91586 | 19.08817 | -1.309964 | 1.417573e-08 | 24.82769
42.14332 | 42.6051 | 43.91549 | 19.08455 | -1.310388 | 1.416664e-08 | 24.83094
42.15332 | 42.581 | 43.9147 | 19.08093 | -1.333695 | 1.415731e-08 | 24.83376
42.16332 | 42.5958 | 43.91349 | 19.07731 | -1.317688 | 1.414775e-08 | 24.83618
42.17332 | 42.5896 | 43.91186 | 19.07369 | -1.322261 | 1.413797e-08 | 24.83817
42.18332 | 42.6244 | 43.90981 | 19.07008 | -1.285415 | 1.412796e-08 | 24.83973
42.19332 | 42.6215 | 43.90734 | 19.06647 | -1.285845 | 1.411773e-08 | 24.84088
42.20331 | 42.6047 | 43.90446 | 19.06286 | -1.299755 | 1.410727e-08 | 24.84159
42.21331 | 42.6158 | 43.90113 | 19.05925 | -1.285333 | 1.409658e-08 | 24.84188
42.22331 | 42.6295 | 43.89738 | 19.05565 | -1.267885 | 1.408566e-08 | 24.84174
42.23331 | 42.6596 | 43.8932 | 19.05204 | -1.233601 | 1.407451e-08 | 24.84116
42.24331 | 42.6343 | 43.88859 | 19.04844 | -1.254286 | 1.406313e-08 | 24.84014
42.2533 | 42.6039 | 43.88354 | 19.04484 | -1.279644 | 1.405153e-08 | 24.8387
42.2633 | 42.6201 | 43.87806 | 19.04125 | -1.257958 | 1.403969e-08 | 24.83681
42.2733 | 42.6288 | 43.87213 | 19.03765 | -1.243333 | 1.402761e-08 | 24.83448
42.2833 | 42.667 | 43.86577 | 19.03406 | -1.198769 | 1.40153e-08 | 24.83171
42.2933 | 42.6285 | 43.85896 | 19.03047 | -1.230462 | 1.400276e-08 | 24.8285
42.3033 | 42.6311 | 43.85171 | 19.02688 | -1.220613 | 1.398999e-08 | 24.82484
42.31329 | 42.6361 | 43.84403 | 19.02329 | -1.207926 | 1.3977e-08 | 24.82073
42.32329 | 42.6617 | 43.83589 | 19.01971 | -1.174188 | 1.396376e-08 | 24.81618
42.33329 | 42.6595 | 43.8273 | 19.01612 | -1.167799 | 1.395029e-08 | 24.81118
42.34329 | 42.6511 | 43.81826 | 19.01254 | -1.167163 | 1.393659e-08 | 24.80572
42.35329 | 42.6688 | 43.80878 | 19.00896 | -1.13998 | 1.392265e-08 | 24.79982
42.36328 | 42.6845 | 43.79885 | 19.00539 | -1.114352 | 1.390849e-08 | 24.79347
42.37328 | 42.6843 | 43.78847 | 19.00181 | -1.10417 | 1.389409e-08 | 24.78666
42.38328 | 42.7319 | 43.77763 | 18.99823 | -1.045726 | 1.387945e-08 | 24.77939
42.39328 | 42.7063 | 43.76634 | 18.99466 | -1.060037 | 1.386458e-08 | 24.77167
42.40328 | 42.7555 | 43.75459 | 18.99109 | -0.9990886 | 1.384947e-08 | 24.7635
42.41328 | 42.7423 | 43.74239 | 18.98752 | -1.000092 | 1.383414e-08 | 24.75487
42.42327 | 42.7473 | 43.72975 | 18.98396 | -0.9824462 | 1.381858e-08 | 24.74579
42.43327 | 42.7737 | 43.71664 | 18.98039 | -0.9429364 | 1.380278e-08 | 24.73624
42.44327 | 42.7833 | 43.70307 | 18.97683 | -0.9197687 | 1.378674e-08 | 24.72624
42.45327 | 42.803 | 43.68905 | 18.97326 | -0.8860454 | 1.377048e-08 | 24.71578
42.46327 | 42.7819 | 43.67456 | 18.9697 | -0.8926636 | 1.375398e-08 | 24.70486
42.47326 | 42.7994 | 43.65964 | 18.96615 | -0.8602416 | 1.373727e-08 | 24.69349
42.48326 | 42.7892 | 43.64425 | 18.96259 | -0.8550488 | 1.372031e-08 | 24.68166
42.49326 | 42.8183 | 43.6284 | 18.95903 | -0.8100967 | 1.370312e-08 | 24.66936
42.50326 | 42.8212 | 43.61209 | 18.95548 | -0.7908934 | 1.368571e-08 | 24.65661
42.51326 | 42.8263 | 43.59533 | 18.95193 | -0.7690304 | 1.366806e-08 | 24.6434
42.52326 | 42.7874 | 43.57811 | 18.94838 | -0.7907084 | 1.365019e-08 | 24.62973
42.53325 | 42.8357 | 43.56045 | 18.94483 | -0.7247498 | 1.36321e-08 | 24.61562
42.54325 | 42.8374 | 43.54232 | 18.94128 | -0.7049192 | 1.361378e-08 | 24.60104
42.55325 | 42.8648 | 43.52373 | 18.93773 | -0.6589335 | 1.359523e-08 | 24.586
42.56325 | 42.8394 | 43.50469 | 18.93419 | -0.6652924 | 1.357645e-08 | 24.5705
42.57325 | 42.814 | 43.48519 | 18.93065 | -0.6711949 | 1.355745e-08 | 24.55455
42.58324 | 42.8426 | 43.46527 | 18.92711 | -0.6226687 | 1.353824e-08 | 24.53816
42.59324 | 42.8601 | 43.44487 | 18.92357 | -0.58477 | 1.35188e-08 | 24.5213
42.60324 | 42.8627 | 43.42402 | 18.92003 | -0.5613186 | 1.349913e-08 | 24.50399
42.61324 | 42.8175 | 43.40272 | 18.91649 | -0.5852152 | 1.347925e-08 | 24.48623
42.62324 | 42.8209 | 43.38096 | 18.91295 | -0.5600623 | 1.345914e-08 | 24.46801
42.63324 | 42.8362 | 43.35876 | 18.90941 | -0.5225625 | 1.343882e-08 | 24.44935
42.64323 | 42.8686 | 43.33614 | 18.90588 | -0.4675366 | 1.34183e-08 | 24.43025
42.65323 | 42.8181 | 43.31304 | 18.90235 | -0.4949419 | 1.339755e-08 | 24.41069
42.66323 | 42.7935 | 43.28951 | 18.89882 | -0.4960054 | 1.337658e-08 | 24.39069
42.67323 | 42.7876 | 43.26552 | 18.89529 | -0.4779218 | 1.33554e-08 | 24.37023
42.68323 | 42.8008 | 43.2411 | 18.89176 | -0.4402965 | 1.3334e-08 | 24.34934
42.69322 | 42.8021 | 43.21626 | 18.88823 | -0.4141609 | 1.331242e-08 | 24.32803
42.70322 | 42.7871 | 43.19096 | 18.88471 | -0.4038593 | 1.329061e-08 | 24.30625
42.71322 | 42.7403 | 43.16522 | 18.88118 | -0.4249197 | 1.326859e-08 | 24.28404
42.72322 | 42.7546 | 43.13904 | 18.87766 | -0.3844416 | 1.324637e-08 | 24.26138
42.73322 | 42.7652 | 43.11243 | 18.87413 | -0.347234 | 1.322394e-08 | 24.2383
42.74322 | 42.7309 | 43.08539 | 18.87061 | -0.354491 | 1.320131e-08 | 24.21478
42.75321 | 42.7373 | 43.05795 | 18.86709 | -0.3206477 | 1.317849e-08 | 24.19085
42.76321 | 42.7218 | 43.03005 | 18.86357 | -0.3082498 | 1.315546e-08 | 24.16648
42.77321 | 42.6883 | 43.00172 | 18.86005 | -0.3134243 | 1.313223e-08 | 24.14167
42.78321 | 42.7147 | 42.97298 | 18.85654 | -0.2582767 | 1.31088e-08 | 24.11644
42.79321 | 42.699 | 42.94381 | 18.85302 | -0.2448079 | 1.308518e-08 | 24.09079
42.8032 | 42.6812 | 42.91425 | 18.84951 | -0.2330486 | 1.306138e-08 | 24.06474
42.8132 | 42.6586 | 42.88424 | 18.84599 | -0.2256415 | 1.303737e-08 | 24.03825
42.8232 | 42.6705 | 42.85382 | 18.84248 | -0.1833228 | 1.301318e-08 | 24.01135
42.8332 | 42.6374 | 42.82299 | 18.83896 | -0.1855924 | 1.298879e-08 | 23.98403
42.8432 | 42.6421 | 42.79175 | 18.83545 | -0.1496514 | 1.296422e-08 | 23.9563
42.8532 | 42.6254 | 42.7601 | 18.83194 | -0.1347005 | 1.293946e-08 | 23.92816
42.86319 | 42.5931 | 42.72808 | 18.82843 | -0.1349826 | 1.291454e-08 | 23.89965
42.87319 | 42.6047 | 42.69563 | 18.82492 | -0.09092925 | 1.288942e-08 | 23.87071
42.88319 | 42.5599 | 42.66278 | 18.82142 | -0.1028758 | 1.286412e-08 | 23.84136
42.89319 | 42.5615 | 42.62953 | 18.81791 | -0.06802895 | 1.283865e-08 | 23.81162
42.90319 | 42.5668 | 42.59589 | 18.8144 | -0.02908821 | 1.2813e-08 | 23.78149
42.91318 | 42.493 | 42.56189 | 18.8109 | -0.06888901 | 1.27872e-08 | 23.75099
42.92318 | 42.5254 | 42.52747 | 18.80739 | -0.002072099 | 1.27612e-08 | 23.72008
42.93318 | 42.49 | 42.49267 | 18.80389 | -0.002671478 | 1.273504e-08 | 23.68878
42.94318 | 42.4937 | 42.45749 | 18.80038 | 0.03621304 | 1.270871e-08 | 23.6571
42.95318 | 42.4815 | 42.42192 | 18.79688 | 0.05957597 | 1.268221e-08 | 23.62504
42.96318 | 42.4126 | 42.38599 | 18.79338 | 0.02661465 | 1.265555e-08 | 23.59261
42.97317 | 42.4376 | 42.34971 | 18.78988 | 0.08788713 | 1.262876e-08 | 23.55983
42.98317 | 42.4152 | 42.31304 | 18.78638 | 0.1021636 | 1.260178e-08 | 23.52666
42.99317 | 42.4284 | 42.27599 | 18.78288 | 0.1524067 | 1.257465e-08 | 23.49312
43.00317 | 42.378 | 42.23859 | 18.77938 | 0.1394109 | 1.254736e-08 | 23.45921
43.01317 | 42.366 | 42.20082 | 18.77588 | 0.1651761 | 1.251992e-08 | 23.42495
43.02316 | 42.3813 | 42.16274 | 18.77238 | 0.2185573 | 1.249235e-08 | 23.39036
43.03316 | 42.3502 | 42.12427 | 18.76888 | 0.2259285 | 1.246461e-08 | 23.35539
43.04316 | 42.316 | 42.08546 | 18.76539 | 0.2305443 | 1.243673e-08 | 23.32007
43.05316 | 42.33 | 42.04629 | 18.76189 | 0.2837064 | 1.24087e-08 | 23.2844
43.06316 | 42.3108 | 42.00679 | 18.75839 | 0.3040111 | 1.238054e-08 | 23.2484
43.07316 | 42.2878 | 41.96695 | 18.7549 | 0.3208536 | 1.235223e-08 | 23.21205
43.08315 | 42.2635 | 41.92681 | 18.7514 | 0.3366881 | 1.232381e-08 | 23.17541
43.09315 | 42.2687 | 41.88631 | 18.74791 | 0.3823928 | 1.229523e-08 | 23.1384
43.10315 | 42.2752 | 41.84547 | 18.74441 | 0.4297269 | 1.226652e-08 | 23.10106
43.11315 | 42.2128 | 41.80432 | 18.74092 | 0.4084831 | 1.223768e-08 | 23.0634
43.12315 | 42.2249 | 41.76284 | 18.73743 | 0.462057 | 1.220871e-08 | 23.02542
43.13314 | 42.1984 | 41.7211 | 18.73394 | 0.4773044 | 1.217965e-08 | 22.98716
43.14314 | 42.2195 | 41.67899 | 18.73044 | 0.5405062 | 1.215043e-08 | 22.94855
43.15314 | 42.1944 | 41.63658 | 18.72695 | 0.5578153 | 1.212109e-08 | 22.90963
43.16314 | 42.1588 | 41.59387 | 18.72346 | 0.5649276 | 1.209164e-08 | 22.87041
43.17314 | 42.1206 | 41.55086 | 18.71997 | 0.5697408 | 1.206207e-08 | 22.83089
43.18314 | 42.1427 | 41.50755 | 18.71647 | 0.6351508 | 1.203238e-08 | 22.79107
43.19313 | 42.1491 | 41.46399 | 18.71299 | 0.6851066 | 1.200262e-08 | 22.75101
43.20313 | 42.1084 | 41.4201 | 18.7095 | 0.6882977 | 1.197271e-08 | 22.71061
43.21313 | 42.0607 | 41.37593 | 18.706 | 0.6847713 | 1.19427e-08 | 22.66992
43.22313 | 42.0746 | 41.33148 | 18.70251 | 0.7431241 | 1.191258e-08 | 22.62896
43.23313 | 42.0601 | 41.28674 | 18.69902 | 0.7733553 | 1.188236e-08 | 22.58772
43.24312 | 42.0551 | 41.24179 | 18.69554 | 0.8133147 | 1.185208e-08 | 22.54625
43.25312 | 42.0026 | 41.19651 | 18.69205 | 0.8060872 | 1.182166e-08 | 22.50447
43.26312 | 41.9994 | 41.15098 | 18.68856 | 0.8484197 | 1.179115e-08 | 22.46242
43.27312 | 41.9852 | 41.10518 | 18.68507 | 0.8800184 | 1.176055e-08 | 22.42011
43.28312 | 41.9603 | 41.05913 | 18.68158 | 0.9011703 | 1.172985e-08 | 22.37755
43.29312 | 41.9324 | 41.01283 | 18.67809 | 0.9195746 | 1.169907e-08 | 22.33474
43.30311 | 41.9117 | 40.96632 | 18.6746 | 0.9453813 | 1.166824e-08 | 22.29172
43.31311 | 41.8779 | 40.91952 | 18.67111 | 0.9583775 | 1.163729e-08 | 22.24841
43.32311 | 41.8907 | 40.87249 | 18.66762 | 1.018215 | 1.160625e-08 | 22.20486
43.33311 | 41.8357 | 40.82521 | 18.66413 | 1.010488 | 1.157514e-08 | 22.16108
43.34311 | 41.8241 | 40.77771 | 18.66064 | 1.046392 | 1.154396e-08 | 22.11706
43.3531 | 41.7937 | 40.73002 | 18.65716 | 1.063678 | 1.151273e-08 | 22.07286
43.3631 | 41.7722 | 40.68207 | 18.65367 | 1.090132 | 1.14814e-08 | 22.0284
43.3731 | 41.7528 | 40.63389 | 18.65018 | 1.118912 | 1.144999e-08 | 21.98371
43.3831 | 41.7237 | 40.5855 | 18.64669 | 1.138203 | 1.141852e-08 | 21.93881
43.3931 | 41.7017 | 40.53689 | 18.6432 | 1.164807 | 1.138699e-08 | 21.89369
43.4031 | 41.6292 | 40.48808 | 18.63971 | 1.141116 | 1.135539e-08 | 21.84837
43.41309 | 41.6714 | 40.43912 | 18.63622 | 1.232283 | 1.132377e-08 | 21.80289
43.42309 | 41.6335 | 40.3899 | 18.63273 | 1.243598 | 1.129205e-08 | 21.75717
43.43309 | 41.5796 | 40.3405 | 18.62924 | 1.239105 | 1.126028e-08 | 21.71125
43.44309 | 41.5443 | 40.2909 | 18.62575 | 1.253404 | 1.122846e-08 | 21.66514
43.45309 | 41.5592 | 40.24111 | 18.62226 | 1.318092 | 1.119658e-08 | 21.61884
43.46308 | 41.5142 | 40.19119 | 18.61878 | 1.323013 | 1.116469e-08 | 21.57241
43.47308 | 41.4916 | 40.14104 | 18.61529 | 1.350562 | 1.113272e-08 | 21.52575
43.48308 | 41.4546 | 40.09071 | 18.6118 | 1.363886 | 1.11007e-08 | 21.47892
43.49308 | 41.4493 | 40.04022 | 18.6083 | 1.409081 | 1.106864e-08 | 21.43191
43.50308 | 41.463 | 39.98956 | 18.60481 | 1.473444 | 1.103654e-08 | 21.38474
43.51308 | 41.4012 | 39.93873 | 18.60132 | 1.462468 | 1.10044e-08 | 21.33741
43.52307 | 41.4117 | 39.8878 | 18.59783 | 1.523903 | 1.097226e-08 | 21.28996
43.53307 | 41.3632 | 39.83666 | 18.59434 | 1.526541 | 1.094005e-08 | 21.24232
43.54307 | 41.395 | 39.78537 | 18.59085 | 1.609633 | 1.090781e-08 | 21.19452
43.55307 | 41.3659 | 39.73393 | 18.58736 | 1.63197 | 1.087554e-08 | 21.14657
43.56307 | 41.3147 | 39.68235 | 18.58386 | 1.632349 | 1.084324e-08 | 21.09849
43.57306 | 41.333 | 39.63068 | 18.58037 | 1.702318 | 1.081095e-08 | 21.05031
43.58306 | 41.308 | 39.57883 | 18.57688 | 1.729174 | 1.077861e-08 | 21.00195
43.59306 | 41.3122 | 39.52684 | 18.57338 | 1.785361 | 1.074624e-08 | 20.95346
43.60306 | 41.2403 | 39.47472 | 18.56989 | 1.765576 | 1.071385e-08 | 20.90484
43.61306 | 41.2268 | 39.42249 | 18.56639 | 1.804315 | 1.068145e-08 | 20.85609
43.62306 | 41.2324 | 39.37013 | 18.5629 | 1.862274 | 1.064903e-08 | 20.80723
43.63305 | 41.1966 | 39.3177 | 18.5594 | 1.878896 | 1.061662e-08 | 20.7583
43.64305 | 41.1381 | 39.26512 | 18.55591 | 1.872984 | 1.058418e-08 | 20.70921
43.65305 | 41.119 | 39.21242 | 18.55241 | 1.906578 | 1.055173e-08 | 20.66001
43.66305 | 41.1256 | 39.15962 | 18.54891 | 1.965982 | 1.051926e-08 | 20.61071
43.67305 | 41.0686 | 39.10672 | 18.54541 | 1.961882 | 1.04868e-08 | 20.5613
43.68304 | 41.0335 | 39.05377 | 18.54192 | 1.97973 | 1.045436e-08 | 20.51185
43.69304 | 41.0091 | 39.00068 | 18.53842 | 2.008424 | 1.042188e-08 | 20.46226
43.70304 | 40.9807 | 38.94749 | 18.53492 | 2.033208 | 1.038941e-08 | 20.41257
43.71304 | 40.9374 | 38.89422 | 18.53142 | 2.043181 | 1.035694e-08 | 20.3628
43.72304 | 40.9223 | 38.84087 | 18.52792 | 2.081435 | 1.032447e-08 | 20.31295
43.73304 | 40.87 | 38.78743 | 18.52442 | 2.082568 | 1.029201e-08 | 20.26302
43.74303 | 40.868 | 38.73397 | 18.52092 | 2.134025 | 1.025959e-08 | 20.21306
43.75303 | 40.8011 | 38.68039 | 18.51741 | 2.120707 | 1.022714e-08 | 20.16298
43.76303 | 40.7871 | 38.62674 | 18.51391 | 2.160359 | 1.019471e-08 | 20.11283
43.77303 | 40.7408 | 38.57303 | 18.5104 | 2.167774 | 1.016228e-08 | 20.06262
43.78303 | 40.7167 | 38.51925 | 18.5069 | 2.197454 | 1.012988e-08 | 20.01235
43.79302 | 40.6711 | 38.46548 | 18.5034 | 2.205624 | 1.009752e-08 | 19.96208
43.80302 | 40.6226 | 38.41158 | 18.49989 | 2.211017 | 1.006515e-08 | 19.91169
43.81302 | 40.6162 | 38.35764 | 18.49638 | 2.258561 | 1.003279e-08 | 19.86126
43.82302 | 40.558 | 38.30364 | 18.49287 | 2.254356 | 1.000046e-08 | 19.81077
43.83302 | 40.5395 | 38.2496 | 18.48936 | 2.289896 | 9.968148e-09 | 19.76024
43.84302 | 40.4965 | 38.19552 | 18.48585 | 2.300976 | 9.935862e-09 | 19.70967
43.85301 | 40.4665 | 38.14146 | 18.48235 | 2.325043 | 9.903632e-09 | 19.65911
43.86301 | 40.396 | 38.0873 | 18.47883 | 2.308699 | 9.871399e-09 | 19.60847
43.87301 | 40.3972 | 38.03311 | 18.47532 | 2.364088 | 9.839193e-09 | 19.55779
43.88301 | 40.3589 | 37.97889 | 18.47181 | 2.380006 | 9.807019e-09 | 19.50709
43.89301 | 40.3227 | 37.92465 | 18.46829 | 2.398051 | 9.774876e-09 | 19.45636
43.903 | 40.2281 | 37.87044 | 18.46478 | 2.357664 | 9.742799e-09 | 19.40565
43.913 | 40.2567 | 37.81615 | 18.46126 | 2.440552 | 9.710726e-09 | 19.35488
43.923 | 40.1928 | 37.76184 | 18.45775 | 2.430957 | 9.678688e-09 | 19.3041
43.933 | 40.1563 | 37.70752 | 18.45423 | 2.448777 | 9.646687e-09 | 19.25329
43.943 | 40.0745 | 37.65319 | 18.45071 | 2.421308 | 9.614726e-09 | 19.20248
43.953 | 40.0785 | 37.59885 | 18.44719 | 2.479647 | 9.582806e-09 | 19.15166
43.96299 | 40.0373 | 37.54456 | 18.44367 | 2.492738 | 9.55096e-09 | 19.10089
43.97299 | 39.9624 | 37.49022 | 18.44015 | 2.472185 | 9.519125e-09 | 19.05007
43.98299 | 39.9331 | 37.43587 | 18.43663 | 2.497232 | 9.487335e-09 | 18.99924
43.99299 | 39.9214 | 37.38152 | 18.4331 | 2.539876 | 9.455591e-09 | 18.94842
44.00299 | 39.8661 | 37.32719 | 18.42958 | 2.538914 | 9.423894e-09 | 18.89761
44.01298 | 39.7803 | 37.27291 | 18.42605 | 2.507391 | 9.392276e-09 | 18.84686
44.02298 | 39.7508 | 37.21859 | 18.42252 | 2.53221 | 9.360677e-09 | 18.79607
44.03298 | 39.7511 | 37.16429 | 18.419 | 2.586814 | 9.32913e-09 | 18.74529
44.04298 | 39.6828 | 37.11 | 18.41547 | 2.572802 | 9.297634e-09 | 18.69453
44.05298 | 39.6251 | 37.05573 | 18.41193 | 2.569371 | 9.266193e-09 | 18.64379
44.06298 | 39.6129 | 37.00149 | 18.4084 | 2.611412 | 9.234809e-09 | 18.59309
44.07297 | 39.5687 | 36.94732 | 18.40487 | 2.621382 | 9.203507e-09 | 18.54245
44.08297 | 39.5319 | 36.89312 | 18.40134 | 2.63878 | 9.172232e-09 | 18.49178
44.09297 | 39.4501 | 36.83895 | 18.3978 | 2.611146 | 9.141016e-09 | 18.44115
44.10297 | 39.4551 | 36.78482 | 18.39426 | 2.670281 | 9.109859e-09 | 18.39055
44.11297 | 39.4011 | 36.73072 | 18.39073 | 2.670384 | 9.078761e-09 | 18.33999
44.12296 | 39.327 | 36.6767 | 18.38719 | 2.650299 | 9.047754e-09 | 18.28951
44.13296 | 39.3163 | 36.62267 | 18.38365 | 2.693625 | 9.01678e-09 | 18.23903
44.14296 | 39.2787 | 36.56869 | 18.38011 | 2.710012 | 8.985869e-09 | 18.18858
44.15296 | 39.2241 | 36.51475 | 18.37656 | 2.709355 | 8.955023e-09 | 18.13818
44.16296 | 39.1989 | 36.46085 | 18.37302 | 2.738052 | 8.924241e-09 | 18.08783
44.17296 | 39.1177 | 36.407 | 18.36947 | 2.710703 | 8.893526e-09 | 18.03753
44.18295 | 39.1415 | 36.35325 | 18.36593 | 2.78825 | 8.862908e-09 | 17.98732
44.19295 | 39.0424 | 36.2995 | 18.36238 | 2.742899 | 8.832328e-09 | 17.93712
44.20295 | 39.0127 | 36.24581 | 18.35883 | 2.766892 | 8.801818e-09 | 17.88698
44.21295 | 38.9849 | 36.19217 | 18.35528 | 2.792731 | 8.771376e-09 | 17.83689
44.22295 | 38.9425 | 36.13859 | 18.35172 | 2.803911 | 8.741006e-09 | 17.78687
44.23294 | 38.8987 | 36.08512 | 18.34817 | 2.813577 | 8.710737e-09 | 17.73695
44.24294 | 38.8572 | 36.03167 | 18.34462 | 2.825535 | 8.680511e-09 | 17.68705
44.25294 | 38.8029 | 35.97827 | 18.34106 | 2.824629 | 8.650358e-09 | 17.63721
44.26294 | 38.7763 | 35.92494 | 18.3375 | 2.851356 | 8.620279e-09 | 17.58745
44.27294 | 38.7162 | 35.87169 | 18.33394 | 2.844514 | 8.590275e-09 | 17.53775
44.28294 | 38.6822 | 35.8185 | 18.33038 | 2.863704 | 8.560347e-09 | 17.48812
44.29293 | 38.5936 | 35.76543 | 18.32682 | 2.828169 | 8.530524e-09 | 17.43862
44.30293 | 38.6359 | 35.71239 | 18.32325 | 2.923513 | 8.50075e-09 | 17.38914
44.31293 | 38.5489 | 35.65942 | 18.31968 | 2.889482 | 8.471053e-09 | 17.33973
44.32293 | 38.51 | 35.60653 | 18.31612 | 2.903474 | 8.441434e-09 | 17.29041
44.33293 | 38.4476 | 35.55371 | 18.31255 | 2.893887 | 8.411895e-09 | 17.24117
44.34292 | 38.4205 | 35.50103 | 18.30898 | 2.919467 | 8.382465e-09 | 17.19206
44.35292 | 38.3676 | 35.44838 | 18.3054 | 2.91922 | 8.353085e-09 | 17.14298
44.36292 | 38.3087 | 35.39581 | 18.30183 | 2.912887 | 8.323788e-09 | 17.09398
44.37292 | 38.2676 | 35.34333 | 18.29825 | 2.924268 | 8.294572e-09 | 17.04508
44.38292 | 38.26 | 35.29094 | 18.29468 | 2.969065 | 8.265438e-09 | 16.99626
44.39292 | 38.1906 | 35.23863 | 18.2911 | 2.951971 | 8.236388e-09 | 16.94753
44.40291 | 38.1179 | 35.18646 | 18.28752 | 2.931436 | 8.20745e-09 | 16.89895
44.41291 | 38.1046 | 35.13434 | 18.28393 | 2.970261 | 8.178568e-09 | 16.8504
44.42291 | 38.0584 | 35.0823 | 18.28035 | 2.976095 | 8.149769e-09 | 16.80195
44.43291 | 37.9804 | 35.03037 | 18.27676 | 2.950033 | 8.121056e-09 | 16.7536
44.44291 | 37.9351 | 34.97852 | 18.27318 | 2.956576 | 8.092429e-09 | 16.70535
44.4529 | 37.9084 | 34.92683 | 18.26959 | 2.981572 | 8.063916e-09 | 16.65724
44.4629 | 37.8564 | 34.87518 | 18.266 | 2.98122 | 8.035462e-09 | 16.60918
44.4729 | 37.7775 | 34.82363 | 18.2624 | 2.953867 | 8.007095e-09 | 16.56123
44.4829 | 37.7568 | 34.77219 | 18.25881 | 2.984615 | 7.978815e-09 | 16.51338
44.4929 | 37.6988 | 34.72084 | 18.25521 | 2.97796 | 7.950624e-09 | 16.46563
44.5029 | 37.6555 | 34.6696 | 18.25161 | 2.985902 | 7.922521e-09 | 16.41799
44.51289 | 37.5874 | 34.61851 | 18.24801 | 2.96889 | 7.894534e-09 | 16.3705
44.52289 | 37.5457 | 34.56748 | 18.24441 | 2.978222 | 7.866608e-09 | 16.32307
44.53289 | 37.4932 | 34.51655 | 18.24081 | 2.976645 | 7.838774e-09 | 16.27575
44.54289 | 37.4373 | 34.46574 | 18.2372 | 2.971562 | 7.811028e-09 | 16.22854
44.55289 | 37.3808 | 34.41503 | 18.23359 | 2.965769 | 7.783374e-09 | 16.18144
44.56288 | 37.3645 | 34.36448 | 18.22999 | 3.000017 | 7.755837e-09 | 16.1345
44.57288 | 37.2852 | 34.314 | 18.22637 | 2.971203 | 7.728364e-09 | 16.08762
44.58288 | 37.2527 | 34.26362 | 18.22276 | 2.989077 | 7.700982e-09 | 16.04086
44.59288 | 37.1966 | 34.21336 | 18.21914 | 2.983236 | 7.673693e-09 | 15.99422
44.60288 | 37.132 | 34.16322 | 18.21552 | 2.968783 | 7.646495e-09 | 15.94769
44.61288 | 37.1019 | 34.11319 | 18.2119 | 2.988713 | 7.619389e-09 | 15.90128
44.62287 | 37.0348 | 34.06332 | 18.20829 | 2.971479 | 7.592403e-09 | 15.85504
44.63287 | 36.9842 | 34.01352 | 18.20466 | 2.970678 | 7.565482e-09 | 15.80886
44.64287 | 36.9379 | 33.96384 | 18.20103 | 2.974056 | 7.538656e-09 | 15.76281
44.65287 | 36.9214 | 33.91428 | 18.19741 | 3.007116 | 7.511922e-09 | 15.71688
44.66287 | 36.8293 | 33.86484 | 18.19378 | 2.964458 | 7.485281e-09 | 15.67107
44.67286 | 36.7871 | 33.81557 | 18.19015 | 2.971528 | 7.458762e-09 | 15.62542
44.68286 | 36.7711 | 33.76637 | 18.18651 | 3.004729 | 7.432309e-09 | 15.57986
44.69286 | 36.7072 | 33.71729 | 18.18288 | 2.989906 | 7.405951e-09 | 15.53442
44.70286 | 36.6473 | 33.66834 | 18.17924 | 2.978958 | 7.379687e-09 | 15.4891
44.71286 | 36.5967 | 33.61951 | 18.1756 | 2.97719 | 7.353517e-09 | 15.44391
44.72286 | 36.5717 | 33.5708 | 18.17195 | 3.000896 | 7.327442e-09 | 15.39885
44.73285 | 36.4997 | 33.52227 | 18.16831 | 2.977429 | 7.301488e-09 | 15.35396
44.74285 | 36.4761 | 33.47382 | 18.16467 | 3.002284 | 7.275603e-09 | 15.30915
44.75285 | 36.4171 | 33.42549 | 18.16102 | 2.991614 | 7.249813e-09 | 15.26447
44.76285 | 36.3751 | 33.37728 | 18.15736 | 2.997816 | 7.224119e-09 | 15.21992
44.77285 | 36.3015 | 33.32921 | 18.15371 | 2.972291 | 7.198519e-09 | 15.1755
44.78284 | 36.2986 | 33.28131 | 18.15006 | 3.01729 | 7.17304e-09 | 15.13125
44.79284 | 36.1963 | 33.23349 | 18.1464 | 2.962809 | 7.147631e-09 | 15.08709
44.80284 | 36.1677 | 33.1858 | 18.14274 | 2.981898 | 7.122318e-09 | 15.04306
44.81284 | 36.1181 | 33.13824 | 18.13908 | 2.979857 | 7.097101e-09 | 14.99917
44.82284 | 36.0826 | 33.09081 | 18.13541 | 2.991785 | 7.07198e-09 | 14.9554
44.83283 | 35.985 | 33.04356 | 18.13175 | 2.941437 | 7.046978e-09 | 14.91182
44.84283 | 35.9894 | 32.9964 | 18.12808 | 2.993003 | 7.022048e-09 | 14.86832
44.85283 | 35.9098 | 32.94936 | 18.12441 | 2.960438 | 6.997214e-09 | 14.82496
44.86283 | 35.8463 | 32.90246 | 18.12073 | 2.94384 | 6.972476e-09 | 14.78173
44.87283 | 35.7966 | 32.85569 | 18.11705 | 2.94091 | 6.947834e-09 | 14.73864
44.88283 | 35.7875 | 32.80905 | 18.11338 | 2.978448 | 6.923287e-09 | 14.69568
44.89282 | 35.6723 | 32.7626 | 18.1097 | 2.909705 | 6.898861e-09 | 14.6529
44.90282 | 35.6462 | 32.71623 | 18.10601 | 2.929975 | 6.874506e-09 | 14.61021
44.91282 | 35.6161 | 32.66999 | 18.10233 | 2.94611 | 6.850248e-09 | 14.56766
44.92282 | 35.5445 | 32.62389 | 18.09864 | 2.920611 | 6.826085e-09 | 14.52525
44.93282 | 35.4576 | 32.57792 | 18.09495 | 2.879677 | 6.802019e-09 | 14.48298
44.94281 | 35.4405 | 32.53214 | 18.09126 | 2.908363 | 6.778071e-09 | 14.44088
44.95281 | 35.4308 | 32.48644 | 18.08756 | 2.944358 | 6.754196e-09 | 14.39888
44.96281 | 35.2922 | 32.44088 | 18.08386 | 2.851318 | 6.730417e-09 | 14.35702
44.97281 | 35.2703 | 32.39546 | 18.08016 | 2.874844 | 6.706732e-09 | 14.31529
44.98281 | 35.2499 | 32.35017 | 18.07646 | 2.89973 | 6.683145e-09 | 14.27371
44.99281 | 35.1484 | 32.30502 | 18.07275 | 2.843382 | 6.659652e-09 | 14.23226
45.0028 | 35.1326 | 32.26006 | 18.06905 | 2.872538 | 6.636285e-09 | 14.19101
45.0128 | 35.0669 | 32.21518 | 18.06534 | 2.851716 | 6.612983e-09 | 14.14985
45.0228 | 35.0361 | 32.17044 | 18.06163 | 2.865657 | 6.589777e-09 | 14.10882
45.0328 | 34.96 | 32.12583 | 18.05791 | 2.834172 | 6.566661e-09 | 14.06792
45.0428 | 34.9299 | 32.08137 | 18.05419 | 2.848526 | 6.54365e-09 | 14.02718
45.05279 | 34.8785 | 32.03709 | 18.05047 | 2.841409 | 6.520752e-09 | 13.98662
45.06279 | 34.8486 | 31.9929 | 18.04675 | 2.855701 | 6.497926e-09 | 13.94615
45.07279 | 34.7735 | 31.94885 | 18.04302 | 2.824653 | 6.475195e-09 | 13.90582
45.08279 | 34.7131 | 31.90493 | 18.03929 | 2.808166 | 6.45256e-09 | 13.86564
45.09279 | 34.7104 | 31.86116 | 18.03556 | 2.849241 | 6.430019e-09 | 13.8256
45.10279 | 34.6519 | 31.81752 | 18.03183 | 2.83438 | 6.407571e-09 | 13.78569
45.11278 | 34.5622 | 31.77406 | 18.0281 | 2.788137 | 6.38524e-09 | 13.74597
45.12278 | 34.5529 | 31.7307 | 18.02436 | 2.822198 | 6.362982e-09 | 13.70635
45.13278 | 34.5297 | 31.68748 | 18.02061 | 2.842221 | 6.340817e-09 | 13.66686
45.14278 | 34.4186 | 31.6444 | 18.01687 | 2.774204 | 6.318747e-09 | 13.62753
45.15278 | 34.4081 | 31.60145 | 18.01312 | 2.806652 | 6.296769e-09 | 13.58833
45.16277 | 34.386 | 31.55868 | 18.00938 | 2.827317 | 6.274907e-09 | 13.54931
45.17277 | 34.2911 | 31.51601 | 18.00562 | 2.775086 | 6.253118e-09 | 13.51039
45.18277 | 34.2394 | 31.47348 | 18.00187 | 2.765917 | 6.23142e-09 | 13.47162
45.19277 | 34.2185 | 31.43109 | 17.99811 | 2.787409 | 6.209817e-09 | 13.43298
45.20277 | 34.1841 | 31.38884 | 17.99435 | 2.795262 | 6.188306e-09 | 13.39449
45.21277 | 34.0829 | 31.34672 | 17.99058 | 2.736176 | 6.166888e-09 | 13.35614
45.22276 | 34.0747 | 31.30479 | 17.98682 | 2.769905 | 6.145586e-09 | 13.31797
45.23276 | 34.0465 | 31.26296 | 17.98305 | 2.783544 | 6.124352e-09 | 13.2799
45.24276 | 33.9344 | 31.22126 | 17.97928 | 2.713144 | 6.10321e-09 | 13.24198
45.25276 | 33.9268 | 31.1797 | 17.9755 | 2.747105 | 6.082161e-09 | 13.20419
45.26276 | 33.8796 | 31.13827 | 17.97173 | 2.741328 | 6.061204e-09 | 13.16655
45.27275 | 33.8248 | 31.09703 | 17.96795 | 2.727774 | 6.040357e-09 | 13.12908
45.28275 | 33.7455 | 31.05588 | 17.96416 | 2.689621 | 6.019583e-09 | 13.09171
45.29275 | 33.7392 | 31.01487 | 17.96038 | 2.724331 | 5.998898e-09 | 13.05449
45.30275 | 33.6664 | 30.974 | 17.95659 | 2.692402 | 5.978305e-09 | 13.01741
45.31275 | 33.6269 | 30.93326 | 17.9528 | 2.693637 | 5.957803e-09 | 12.98047
45.32275 | 33.5766 | 30.89267 | 17.949 | 2.683933 | 5.937391e-09 | 12.94367
45.33274 | 33.4982 | 30.85225 | 17.94521 | 2.645953 | 5.917089e-09 | 12.90704
45.34274 | 33.5045 | 30.81193 | 17.94141 | 2.692574 | 5.896857e-09 | 12.87052
45.35274 | 33.4299 | 30.77174 | 17.9376 | 2.658159 | 5.876715e-09 | 12.83414
45.36274 | 33.3537 | 30.73169 | 17.93379 | 2.622007 | 5.856662e-09 | 12.7979
45.37274 | 33.3497 | 30.69178 | 17.92998 | 2.657919 | 5.836698e-09 | 12.7618
45.38273 | 33.2912 | 30.65205 | 17.92618 | 2.639153 | 5.816844e-09 | 12.72587
45.39273 | 33.2165 | 30.61241 | 17.92236 | 2.604093 | 5.797057e-09 | 12.69005
45.40273 | 33.2031 | 30.5729 | 17.91854 | 2.630196 | 5.77736e-09 | 12.65436
45.41273 | 33.174 | 30.53354 | 17.91472 | 2.640462 | 5.757751e-09 | 12.61882
45.42273 | 33.0852 | 30.49431 | 17.91089 | 2.590891 | 5.73823e-09 | 12.58342
45.43273 | 33.0518 | 30.45521 | 17.90707 | 2.596587 | 5.718796e-09 | 12.54815
45.44272 | 33.0378 | 30.41629 | 17.90324 | 2.621507 | 5.69947e-09 | 12.51305
45.45272 | 32.9253 | 30.37747 | 17.8994 | 2.547833 | 5.680211e-09 | 12.47806
45.46272 | 32.9261 | 30.33878 | 17.89557 | 2.587321 | 5.66104e-09 | 12.44321
45.47272 | 32.8725 | 30.30022 | 17.89173 | 2.572277 | 5.641954e-09 | 12.4085
45.48272 | 32.8219 | 30.2618 | 17.88788 | 2.560097 | 5.622956e-09 | 12.37392
45.49271 | 32.7593 | 30.22355 | 17.88404 | 2.535746 | 5.604062e-09 | 12.33951
45.50271 | 32.7236 | 30.1854 | 17.88019 | 2.538196 | 5.585236e-09 | 12.30521
45.51271 | 32.6838 | 30.14738 | 17.87634 | 2.536417 | 5.566494e-09 | 12.27104
45.52271 | 32.6274 | 30.1095 | 17.87248 | 2.517902 | 5.547839e-09 | 12.23702
45.53271 | 32.5543 | 30.07175 | 17.86862 | 2.482553 | 5.529269e-09 | 12.20312
45.54271 | 32.5421 | 30.03413 | 17.86476 | 2.507972 | 5.510784e-09 | 12.16937
45.5527 | 32.4922 | 29.99668 | 17.8609 | 2.495523 | 5.4924e-09 | 12.13578
45.5627 | 32.4231 | 29.95932 | 17.85703 | 2.463777 | 5.474084e-09 | 12.10229
45.5727 | 32.3859 | 29.9221 | 17.85316 | 2.4638 | 5.455851e-09 | 12.06894
45.5827 | 32.3888 | 29.88501 | 17.84929 | 2.50379 | 5.437702e-09 | 12.03572
45.5927 | 32.2652 | 29.84805 | 17.84541 | 2.41715 | 5.419636e-09 | 12.00264
45.60269 | 32.2394 | 29.81126 | 17.84153 | 2.428142 | 5.401671e-09 | 11.96973
45.61269 | 32.2412 | 29.77456 | 17.83765 | 2.466639 | 5.383771e-09 | 11.93692
45.62269 | 32.1397 | 29.73799 | 17.83376 | 2.401707 | 5.365954e-09 | 11.90424
45.63269 | 32.0747 | 29.70156 | 17.82987 | 2.373144 | 5.348219e-09 | 11.87169
45.64269 | 32.1168 | 29.66525 | 17.82597 | 2.451551 | 5.330565e-09 | 11.83928
45.65269 | 32.0151 | 29.62907 | 17.82207 | 2.386027 | 5.312995e-09 | 11.807
45.66268 | 31.9574 | 29.59306 | 17.81818 | 2.364341 | 5.295521e-09 | 11.77488
45.67268 | 31.9618 | 29.55714 | 17.81427 | 2.404659 | 5.278113e-09 | 11.74287
45.68268 | 31.8794 | 29.52135 | 17.81037 | 2.358051 | 5.260784e-09 | 11.71098
45.69268 | 31.8082 | 29.48569 | 17.80646 | 2.322514 | 5.243536e-09 | 11.67923
45.70268 | 31.8236 | 29.45015 | 17.80254 | 2.37345 | 5.226369e-09 | 11.64761
45.71267 | 31.7466 | 29.41478 | 17.79863 | 2.331821 | 5.209299e-09 | 11.61615
45.72267 | 31.6968 | 29.3795 | 17.79471 | 2.317302 | 5.19229e-09 | 11.58479
45.73267 | 31.6767 | 29.34434 | 17.79078 | 2.332355 | 5.175362e-09 | 11.55356
45.74267 | 31.6384 | 29.30932 | 17.78686 | 2.329082 | 5.158512e-09 | 11.52246
45.75267 | 31.5612 | 29.27442 | 17.78292 | 2.286783 | 5.141742e-09 | 11.49149
45.76267 | 31.5294 | 29.23964 | 17.77899 | 2.289759 | 5.125049e-09 | 11.46065
45.77266 | 31.4935 | 29.20503 | 17.77506 | 2.288474 | 5.108451e-09 | 11.42997
45.78266 | 31.4487 | 29.1705 | 17.77112 | 2.278199 | 5.091914e-09 | 11.39939
45.79266 | 31.3446 | 29.1361 | 17.76717 | 2.2085 | 5.075455e-09 | 11.36893
45.80266 | 31.3843 | 29.10182 | 17.76322 | 2.282476 | 5.059073e-09 | 11.3386
45.81266 | 31.3107 | 29.06767 | 17.75927 | 2.243028 | 5.042769e-09 | 11.3084
45.82265 | 31.222 | 29.03368 | 17.75532 | 2.188324 | 5.026556e-09 | 11.27836
45.83265 | 31.2383 | 28.99977 | 17.75136 | 2.23853 | 5.010404e-09 | 11.24841
45.84265 | 31.1814 | 28.96599 | 17.7474 | 2.215412 | 4.994328e-09 | 11.21859
45.85265 | 31.075 | 28.93233 | 17.74343 | 2.142672 | 4.978328e-09 | 11.18889
45.86265 | 31.0839 | 28.89879 | 17.73947 | 2.185111 | 4.962403e-09 | 11.15932
45.87265 | 31.0605 | 28.86537 | 17.73549 | 2.195129 | 4.946553e-09 | 11.12988
45.88264 | 30.9354 | 28.83211 | 17.73152 | 2.103292 | 4.930794e-09 | 11.10059
45.89264 | 30.9613 | 28.79893 | 17.72754 | 2.162367 | 4.915093e-09 | 11.07139
45.90264 | 30.9166 | 28.76588 | 17.72356 | 2.150721 | 4.899467e-09 | 11.04232
45.91264 | 30.8321 | 28.73294 | 17.71957 | 2.099156 | 4.883915e-09 | 11.01337
45.92264 | 30.8134 | 28.70013 | 17.71558 | 2.11327 | 4.868436e-09 | 10.98455
45.93263 | 30.7653 | 28.66747 | 17.71159 | 2.097835 | 4.853046e-09 | 10.95587
45.94263 | 30.7313 | 28.63489 | 17.7076 | 2.096412 | 4.837713e-09 | 10.92729
45.95263 | 30.665 | 28.60243 | 17.7036 | 2.06257 | 4.822453e-09 | 10.89883
45.96263 | 30.6393 | 28.57009 | 17.69959 | 2.069211 | 4.807266e-09 | 10.8705
45.97263 | 30.5921 | 28.53787 | 17.69558 | 2.054234 | 4.79215e-09 | 10.84228
45.98263 | 30.5621 | 28.50576 | 17.69157 | 2.056339 | 4.777107e-09 | 10.81419
45.99262 | 30.4941 | 28.4738 | 17.68756 | 2.020297 | 4.762149e-09 | 10.78624
46.00262 | 30.4632 | 28.44193 | 17.68354 | 2.02127 | 4.747248e-09 | 10.75839
46.01262 | 30.4309 | 28.41017 | 17.67952 | 2.020726 | 4.732418e-09 | 10.73066
46.02262 | 30.3672 | 28.37853 | 17.67549 | 1.988668 | 4.717658e-09 | 10.70304
46.03262 | 30.3435 | 28.34701 | 17.67146 | 1.996493 | 4.702969e-09 | 10.67554
46.04261 | 30.2979 | 28.31563 | 17.66743 | 1.982274 | 4.688364e-09 | 10.64819
46.05261 | 30.2249 | 28.28433 | 17.6634 | 1.94057 | 4.673814e-09 | 10.62093
46.06261 | 30.2214 | 28.25315 | 17.65936 | 1.968253 | 4.659333e-09 | 10.59379
46.07261 | 30.163 | 28.22208 | 17.65531 | 1.940923 | 4.644922e-09 | 10.56677
46.08261 | 30.1108 | 28.19112 | 17.65126 | 1.919679 | 4.63058e-09 | 10.53986
46.09261 | 30.0909 | 28.16028 | 17.64721 | 1.930622 | 4.616305e-09 | 10.51307
46.1026 | 30.0444 | 28.12959 | 17.64316 | 1.914815 | 4.602117e-09 | 10.48643
46.1126 | 29.9551 | 28.09896 | 17.6391 | 1.856135 | 4.587979e-09 | 10.45987
46.1226 | 29.9568 | 28.06846 | 17.63504 | 1.888342 | 4.573909e-09 | 10.43342
46.1326 | 29.9017 | 28.03806 | 17.63097 | 1.86364 | 4.559905e-09 | 10.40709
46.1426 | 29.8244 | 28.00777 | 17.6269 | 1.816627 | 4.545968e-09 | 10.38087
46.15259 | 29.8062 | 27.97763 | 17.62283 | 1.828572 | 4.532113e-09 | 10.3548
46.16259 | 29.7797 | 27.94756 | 17.61875 | 1.832139 | 4.518309e-09 | 10.32881
46.17259 | 29.6961 | 27.9176 | 17.61467 | 1.778496 | 4.504572e-09 | 10.30294
46.18259 | 29.6658 | 27.88776 | 17.61058 | 1.778045 | 4.490901e-09 | 10.27717
46.19259 | 29.637 | 27.85802 | 17.60649 | 1.778985 | 4.477295e-09 | 10.25152
46.20259 | 29.5531 | 27.82838 | 17.6024 | 1.724715 | 4.463754e-09 | 10.22599
46.21258 | 29.5235 | 27.79889 | 17.59831 | 1.72461 | 4.450292e-09 | 10.20058
46.22258 | 29.4856 | 27.76947 | 17.5942 | 1.716128 | 4.43688e-09 | 10.17527
46.23258 | 29.4146 | 27.74016 | 17.5901 | 1.674437 | 4.423534e-09 | 10.15006
46.24258 | 29.4097 | 27.71096 | 17.58599 | 1.69874 | 4.410251e-09 | 10.12497
46.25258 | 29.3582 | 27.68186 | 17.58188 | 1.676338 | 4.397032e-09 | 10.09999
46.26257 | 29.2468 | 27.6529 | 17.57776 | 1.593901 | 4.383889e-09 | 10.07513
46.27257 | 29.2934 | 27.62401 | 17.57364 | 1.669388 | 4.370797e-09 | 10.05037
46.28257 | 29.2066 | 27.59523 | 17.56952 | 1.611369 | 4.357767e-09 | 10.02571
46.29257 | 29.1238 | 27.56655 | 17.56539 | 1.557247 | 4.3448e-09 | 10.00116
46.30257 | 29.1344 | 27.53798 | 17.56126 | 1.59642 | 4.331896e-09 | 9.976721
46.31257 | 29.0754 | 27.50951 | 17.55712 | 1.565887 | 4.319055e-09 | 9.95239
46.32256 | 28.9973 | 27.48117 | 17.55299 | 1.516127 | 4.306286e-09 | 9.928186
46.33256 | 29.0388 | 27.45291 | 17.54884 | 1.585891 | 4.293567e-09 | 9.904067
46.34256 | 28.9196 | 27.42475 | 17.54469 | 1.494853 | 4.280909e-09 | 9.880052
46.35256 | 28.8789 | 27.39669 | 17.54054 | 1.482214 | 4.268311e-09 | 9.856143
46.36256 | 28.8564 | 27.36873 | 17.53639 | 1.487673 | 4.255775e-09 | 9.83234
46.37255 | 28.8072 | 27.3409 | 17.53223 | 1.466304 | 4.243311e-09 | 9.808665
46.38255 | 28.7736 | 27.31314 | 17.52807 | 1.460461 | 4.230894e-09 | 9.785072
46.39255 | 28.7305 | 27.28548 | 17.5239 | 1.445018 | 4.218538e-09 | 9.761582
46.40255 | 28.7093 | 27.25792 | 17.51973 | 1.451375 | 4.206241e-09 | 9.738197
46.41255 | 28.64 | 27.23047 | 17.51555 | 1.409534 | 4.194003e-09 | 9.714914
46.42255 | 28.6109 | 27.20311 | 17.51137 | 1.407793 | 4.181824e-09 | 9.691735
46.43254 | 28.5835 | 27.17587 | 17.50719 | 1.407627 | 4.169716e-09 | 9.668681
46.44254 | 28.5016 | 27.14871 | 17.503 | 1.35289 | 4.157654e-09 | 9.645705
46.45254 | 28.5079 | 27.12165 | 17.49881 | 1.386255 | 4.14565e-09 | 9.622833
46.46254 | 28.465 | 27.09468 | 17.49462 | 1.370323 | 4.133704e-09 | 9.60006
46.47254 | 28.3908 | 27.06781 | 17.49042 | 1.322994 | 4.121816e-09 | 9.57739
46.48253 | 28.3918 | 27.04106 | 17.48622 | 1.350743 | 4.109997e-09 | 9.554841
46.49253 | 28.3361 | 27.01438 | 17.48201 | 1.321721 | 4.098223e-09 | 9.532371
46.50253 | 28.3008 | 26.9878 | 17.4778 | 1.313003 | 4.086506e-09 | 9.510001
46.51253 | 28.2752 | 26.96131 | 17.47358 | 1.31389 | 4.074846e-09 | 9.48773
46.52253 | 28.2004 | 26.93492 | 17.46936 | 1.265483 | 4.063241e-09 | 9.465557
46.53253 | 28.2157 | 26.90862 | 17.46513 | 1.307082 | 4.051693e-09 | 9.443483
46.54252 | 28.1449 | 26.88244 | 17.46091 | 1.262461 | 4.040211e-09 | 9.421529
46.55252 | 28.1253 | 26.85633 | 17.45668 | 1.268972 | 4.028774e-09 | 9.399651
46.56252 | 28.0892 | 26.83031 | 17.45244 | 1.258889 | 4.017392e-09 | 9.377871
46.57252 | 28.0205 | 26.80439 | 17.4482 | 1.216114 | 4.006065e-09 | 9.356187
46.58252 | 28.0438 | 26.77855 | 17.44395 | 1.265247 | 3.994792e-09 | 9.334599
46.59251 | 27.9781 | 26.75284 | 17.43971 | 1.225261 | 3.983585e-09 | 9.313129
46.60251 | 27.9283 | 26.72719 | 17.43546 | 1.20111 | 3.972422e-09 | 9.291734
46.61251 | 27.9366 | 26.70163 | 17.4312 | 1.234968 | 3.961311e-09 | 9.270434
46.62251 | 27.853 | 26.67616 | 17.42694 | 1.176835 | 3.950255e-09 | 9.249228
46.63251 | 27.8299 | 26.65079 | 17.42267 | 1.179112 | 3.939252e-09 | 9.228117
46.64251 | 27.835 | 26.6255 | 17.4184 | 1.209498 | 3.928302e-09 | 9.207101
46.6525 | 27.7313 | 26.60033 | 17.41413 | 1.130971 | 3.917415e-09 | 9.186199
46.6625 | 27.7394 | 26.57522 | 17.40985 | 1.164177 | 3.906571e-09 | 9.165371
46.6725 | 27.6858 | 26.5502 | 17.40557 | 1.135597 | 3.895779e-09 | 9.144634
46.6825 | 27.6714 | 26.52527 | 17.40128 | 1.146127 | 3.885039e-09 | 9.123991
46.6925 | 27.6325 | 26.50043 | 17.39699 | 1.132069 | 3.874351e-09 | 9.10344
46.70249 | 27.5717 | 26.4757 | 17.3927 | 1.096 | 3.863725e-09 | 9.083
46.71249 | 27.5392 | 26.45103 | 17.3884 | 1.088167 | 3.853139e-09 | 9.062633
46.72249 | 27.5213 | 26.42645 | 17.3841 | 1.094848 | 3.842606e-09 | 9.042357
46.73249 | 27.4819 | 26.40196 | 17.37979 | 1.079942 | 3.832122e-09 | 9.02217
46.74249 | 27.4404 | 26.37755 | 17.37548 | 1.06285 | 3.82169e-09 | 9.002075
46.75249 | 27.4213 | 26.35323 | 17.37116 | 1.068072 | 3.811308e-09 | 8.982069
46.76248 | 27.3638 | 26.32901 | 17.36684 | 1.034785 | 3.800986e-09 | 8.962173
46.77248 | 27.3533 | 26.30486 | 17.36252 | 1.048437 | 3.790704e-09 | 8.942346
46.78248 | 27.3017 | 26.2808 | 17.35819 | 1.020905 | 3.780471e-09 | 8.922609
46.79248 | 27.2514 | 26.25681 | 17.35385 | 0.9945881 | 3.770288e-09 | 8.902959
46.80248 | 27.2242 | 26.23291 | 17.34951 | 0.9912873 | 3.760154e-09 | 8.883398
46.81247 | 27.2235 | 26.20912 | 17.34518 | 1.01438 | 3.750079e-09 | 8.863943
46.82247 | 27.1266 | 26.18539 | 17.34083 | 0.9412134 | 3.740043e-09 | 8.844557
46.83247 | 27.1767 | 26.16174 | 17.33648 | 1.014964 | 3.730055e-09 | 8.825257
46.84247 | 27.0879 | 26.13817 | 17.33212 | 0.949732 | 3.720115e-09 | 8.806045
46.85247 | 27.0768 | 26.11468 | 17.32776 | 0.9621178 | 3.710224e-09 | 8.786919
46.86247 | 27.035 | 26.09128 | 17.3234 | 0.9437217 | 3.70038e-09 | 8.767879
46.87246 | 26.9799 | 26.06798 | 17.31903 | 0.9119224 | 3.690594e-09 | 8.748943
46.88246 | 26.986 | 26.04474 | 17.31466 | 0.941265 | 3.680845e-09 | 8.730073
46.89246 | 26.9246 | 26.02157 | 17.31028 | 0.9030267 | 3.671143e-09 | 8.711289
46.90246 | 26.9142 | 25.99849 | 17.3059 | 0.9157085 | 3.661488e-09 | 8.692588
46.91246 | 26.892 | 25.97549 | 17.30152 | 0.9165105 | 3.65188e-09 | 8.673972
46.92245 | 26.8228 | 25.95259 | 17.29713 | 0.8702102 | 3.642328e-09 | 8.655459
46.93245 | 26.8442 | 25.92975 | 17.29274 | 0.9144542 | 3.632812e-09 | 8.637009
46.94245 | 26.7741 | 25.90698 | 17.28834 | 0.8671195 | 3.623342e-09 | 8.618643
46.95245 | 26.7407 | 25.88429 | 17.28393 | 0.856406 | 3.613918e-09 | 8.600361
46.96245 | 26.7269 | 25.86168 | 17.27953 | 0.865215 | 3.60454e-09 | 8.58216
46.97245 | 26.67 | 25.83915 | 17.27511 | 0.8308465 | 3.595206e-09 | 8.564041
46.98244 | 26.6985 | 25.81672 | 17.2707 | 0.8817781 | 3.585928e-09 | 8.546021
46.99244 | 26.5757 | 25.79434 | 17.26628 | 0.7813559 | 3.576684e-09 | 8.528065
47.00244 | 26.5934 | 25.77204 | 17.26185 | 0.8213568 | 3.567485e-09 | 8.51019
47.01244 | 26.5575 | 25.74982 | 17.25742 | 0.8076814 | 3.558331e-09 | 8.492395
47.02244 | 26.5081 | 25.72767 | 17.25299 | 0.7804289 | 3.549222e-09 | 8.474683
47.03243 | 26.4905 | 25.70562 | 17.24855 | 0.7848812 | 3.540164e-09 | 8.457065
47.04243 | 26.4357 | 25.68362 | 17.24411 | 0.7520786 | 3.531142e-09 | 8.439511
47.05243 | 26.4317 | 25.6617 | 17.23966 | 0.7700028 | 3.522163e-09 | 8.422035
47.06243 | 26.367 | 25.63985 | 17.23521 | 0.727153 | 3.513228e-09 | 8.404637
47.07243 | 26.3606 | 25.61807 | 17.23075 | 0.7425272 | 3.504336e-09 | 8.38732
47.08243 | 26.3118 | 25.59637 | 17.22629 | 0.7154278 | 3.495487e-09 | 8.370081
47.09242 | 26.2889 | 25.57476 | 17.22183 | 0.7141352 | 3.486689e-09 | 8.352935
47.10242 | 26.2507 | 25.55321 | 17.21736 | 0.6974887 | 3.477925e-09 | 8.335852
47.11242 | 26.1987 | 25.53173 | 17.21288 | 0.6669714 | 3.469203e-09 | 8.318845
47.12242 | 26.1932 | 25.51032 | 17.2084 | 0.6828812 | 3.460524e-09 | 8.301914
47.13242 | 26.1228 | 25.48898 | 17.20392 | 0.6338189 | 3.451886e-09 | 8.285061
47.14241 | 26.1212 | 25.46774 | 17.19944 | 0.6534643 | 3.443299e-09 | 8.2683
47.15241 | 26.0914 | 25.44654 | 17.19494 | 0.6448581 | 3.434745e-09 | 8.251599
47.16241 | 26.0244 | 25.42542 | 17.19045 | 0.5989822 | 3.426231e-09 | 8.234972
47.17241 | 26.0482 | 25.40437 | 17.18594 | 0.6438346 | 3.417759e-09 | 8.218422
47.18241 | 25.9506 | 25.38338 | 17.18144 | 0.5672174 | 3.409328e-09 | 8.201946
47.19241 | 25.954 | 25.36247 | 17.17692 | 0.5915297 | 3.400938e-09 | 8.185545
47.2024 | 25.9156 | 25.34165 | 17.17241 | 0.573952 | 3.392596e-09 | 8.169234
47.2124 | 25.8755 | 25.32088 | 17.16789 | 0.5546249 | 3.384287e-09 | 8.152982
47.2224 | 25.8625 | 25.30017 | 17.16337 | 0.5623292 | 3.376017e-09 | 8.136803
47.2324 | 25.8095 | 25.27954 | 17.15884 | 0.5299648 | 3.367788e-09 | 8.120697
47.2424 | 25.7867 | 25.25897 | 17.1543 | 0.5277318 | 3.359598e-09 | 8.104664
47.25239 | 25.7719 | 25.23849 | 17.14977 | 0.533406 | 3.351458e-09 | 8.088724
47.26239 | 25.7127 | 25.21806 | 17.14523 | 0.494642 | 3.343345e-09 | 8.072831
47.27239 | 25.7032 | 25.1977 | 17.14068 | 0.5055 | 3.335275e-09 | 8.057021
47.28239 | 25.6634 | 25.1774 | 17.13613 | 0.4860024 | 3.32724e-09 | 8.041272
47.29239 | 25.6372 | 25.15717 | 17.13157 | 0.4800265 | 3.319249e-09 | 8.025605
47.30239 | 25.6124 | 25.13701 | 17.12701 | 0.4753942 | 3.311291e-09 | 8.009999
47.31238 | 25.5758 | 25.11693 | 17.12244 | 0.4588719 | 3.303382e-09 | 7.994483
47.32238 | 25.5487 | 25.0969 | 17.11787 | 0.4517984 | 3.295505e-09 | 7.979028
47.33238 | 25.5502 | 25.07693 | 17.1133 | 0.473268 | 3.287663e-09 | 7.963634
47.34238 | 25.4781 | 25.05704 | 17.10872 | 0.4210633 | 3.279862e-09 | 7.948319
47.35238 | 25.4672 | 25.0372 | 17.10413 | 0.4300032 | 3.272095e-09 | 7.933064
47.36237 | 25.4522 | 25.01745 | 17.09955 | 0.4347499 | 3.264376e-09 | 7.917903
47.37237 | 25.4064 | 24.99775 | 17.09495 | 0.4086549 | 3.256686e-09 | 7.902792
47.38237 | 25.4305 | 24.9781 | 17.09035 | 0.4523971 | 3.249033e-09 | 7.887749
47.39237 | 25.3332 | 24.95852 | 17.08575 | 0.3746752 | 3.241417e-09 | 7.872775
47.40237 | 25.3634 | 24.93901 | 17.08114 | 0.4243903 | 3.233837e-09 | 7.857868
47.41237 | 25.3114 | 24.91956 | 17.07653 | 0.3918411 | 3.226295e-09 | 7.84303
47.42236 | 25.2785 | 24.90019 | 17.07192 | 0.3783111 | 3.218796e-09 | 7.828273
47.43236 | 25.2713 | 24.88086 | 17.06729 | 0.3904377 | 3.211325e-09 | 7.813569
47.44236 | 25.2351 | 24.8616 | 17.06267 | 0.3735011 | 3.203891e-09 | 7.798933
47.45236 | 25.2159 | 24.8424 | 17.05803 | 0.3735021 | 3.196493e-09 | 7.784364
47.46236 | 25.1896 | 24.82326 | 17.0534 | 0.3663421 | 3.189131e-09 | 7.76986
47.47235 | 25.157 | 24.8042 | 17.04876 | 0.3528019 | 3.181811e-09 | 7.755437
47.48235 | 25.1167 | 24.78518 | 17.04412 | 0.3315192 | 3.17452e-09 | 7.741066
47.49235 | 25.1196 | 24.76622 | 17.03946 | 0.3533767 | 3.167263e-09 | 7.726759
47.50235 | 25.0563 | 24.74733 | 17.03481 | 0.3089719 | 3.160042e-09 | 7.712519
47.51235 | 25.0845 | 24.72849 | 17.03015 | 0.3560074 | 3.152856e-09 | 7.698344
47.52235 | 24.9984 | 24.70972 | 17.02548 | 0.2886837 | 3.145704e-09 | 7.684232
47.53234 | 24.9949 | 24.69102 | 17.02082 | 0.3038786 | 3.138595e-09 | 7.670202
47.54234 | 24.9676 | 24.67237 | 17.01614 | 0.2952347 | 3.131513e-09 | 7.65622
47.55234 | 24.9277 | 24.65377 | 17.01147 | 0.2739323 | 3.124464e-09 | 7.642302
47.56234 | 24.9423 | 24.63523 | 17.00678 | 0.3070714 | 3.11745e-09 | 7.628447
47.57234 | 24.8559 | 24.61675 | 17.00209 | 0.2391514 | 3.11047e-09 | 7.614655
47.58233 | 24.8606 | 24.59835 | 16.9974 | 0.2622547 | 3.10353e-09 | 7.600941
47.59233 | 24.828 | 24.57998 | 16.99271 | 0.248018 | 3.096617e-09 | 7.587275
47.60233 | 24.8117 | 24.56168 | 16.988 | 0.2500237 | 3.089737e-09 | 7.573673
47.61233 | 24.7684 | 24.54343 | 16.9833 | 0.2249723 | 3.082891e-09 | 7.560132
47.62233 | 24.7314 | 24.52524 | 16.97858 | 0.2061629 | 3.076078e-09 | 7.546654
47.63233 | 24.7038 | 24.5071 | 16.97387 | 0.1966969 | 3.069298e-09 | 7.533237
47.64232 | 24.7148 | 24.48904 | 16.96915 | 0.225757 | 3.062557e-09 | 7.519894
47.65232 | 24.6416 | 24.47102 | 16.96442 | 0.1705771 | 3.055842e-09 | 7.506601
47.66232 | 24.6611 | 24.45306 | 16.95969 | 0.2080421 | 3.04916e-09 | 7.493368
47.67232 | 24.6044 | 24.43515 | 16.95495 | 0.1692509 | 3.04251e-09 | 7.480195
47.68232 | 24.5782 | 24.4173 | 16.95021 | 0.1609047 | 3.035892e-09 | 7.467083
47.69231 | 24.5721 | 24.39952 | 16.94547 | 0.1725846 | 3.029312e-09 | 7.454044
47.70231 | 24.5023 | 24.38177 | 16.94072 | 0.1205272 | 3.022759e-09 | 7.441052
47.71231 | 24.5307 | 24.36409 | 16.93596 | 0.166615 | 3.016237e-09 | 7.42812
47.72231 | 24.4605 | 24.34645 | 16.9312 | 0.1140493 | 3.009746e-09 | 7.415246
47.73231 | 24.4548 | 24.32887 | 16.92644 | 0.1259272 | 3.003287e-09 | 7.402434
47.74231 | 24.4441 | 24.31135 | 16.92167 | 0.1327518 | 2.996859e-09 | 7.38968
47.7523 | 24.4029 | 24.29389 | 16.9169 | 0.1090059 | 2.990469e-09 | 7.376996
47.7623 | 24.3856 | 24.27648 | 16.91212 | 0.1091233 | 2.984103e-09 | 7.364358
47.7723 | 24.3514 | 24.25911 | 16.90733 | 0.09228714 | 2.977768e-09 | 7.351779
47.7823 | 24.3284 | 24.2418 | 16.90254 | 0.08659856 | 2.971464e-09 | 7.339257
47.7923 | 24.3287 | 24.22454 | 16.89775 | 0.1041563 | 2.965191e-09 | 7.326794
47.80229 | 24.2943 | 24.20736 | 16.89296 | 0.08694423 | 2.958954e-09 | 7.3144
47.81229 | 24.2691 | 24.1902 | 16.88815 | 0.07889766 | 2.952741e-09 | 7.302051
47.82229 | 24.2506 | 24.1731 | 16.88334 | 0.07749919 | 2.946558e-09 | 7.289759
47.83229 | 24.2007 | 24.15605 | 16.87853 | 0.0446484 | 2.940405e-09 | 7.277523
47.84229 | 24.229 | 24.13905 | 16.87371 | 0.08994508 | 2.934283e-09 | 7.265345
47.85229 | 24.1623 | 24.12211 | 16.86889 | 0.04019247 | 2.92819e-09 | 7.253222
47.86228 | 24.2039 | 24.10523 | 16.86406 | 0.09866987 | 2.922132e-09 | 7.241168
47.87228 | 24.1116 | 24.08838 | 16.85923 | 0.02321523 | 2.916098e-09 | 7.229156
47.88228 | 24.1495 | 24.07159 | 16.85439 | 0.07790811 | 2.910094e-09 | 7.217201
47.89228 | 24.0774 | 24.05485 | 16.84955 | 0.02255141 | 2.904118e-09 | 7.205301
47.90228 | 24.1 | 24.03816 | 16.8447 | 0.06184369 | 2.898172e-09 | 7.193457
47.91227 | 24.0645 | 24.02153 | 16.83985 | 0.04297065 | 2.89226e-09 | 7.181678
47.92227 | 24.0227 | 24.00494 | 16.83499 | 0.01776371 | 2.886371e-09 | 7.169943
47.93227 | 24.0403 | 23.98839 | 16.83013 | 0.05190835 | 2.880511e-09 | 7.158261
47.94227 | 23.9889 | 23.9719 | 16.82526 | 0.0170024 | 2.874679e-09 | 7.146635
47.95227 | 23.9817 | 23.95545 | 16.82039 | 0.02624866 | 2.868876e-09 | 7.135061
47.96227 | 23.9672 | 23.93906 | 16.81551 | 0.02814413 | 2.863101e-09 | 7.123543
47.97226 | 23.9141 | 23.92272 | 16.81064 | -0.008623276 | 2.85736e-09 | 7.112088
47.98226 | 23.9076 | 23.90642 | 16.80575 | 0.001176941 | 2.851641e-09 | 7.100675
47.99226 | 23.8994 | 23.89017 | 16.80086 | 0.009227787 | 2.84595e-09 | 7.089317
48.00226 | 23.8541 | 23.87397 | 16.79596 | -0.01986781 | 2.840287e-09 | 7.078009
48.01226 | 23.859 | 23.85781 | 16.79106 | 0.001188188 | 2.834651e-09 | 7.066756
48.02225 | 23.7855 | 23.84172 | 16.78615 | -0.05621878 | 2.829049e-09 | 7.055565
48.03225 | 23.8075 | 23.82566 | 16.78124 | -0.01815732 | 2.823468e-09 | 7.044415
48.04225 | 23.7342 | 23.80964 | 16.77633 | -0.07544271 | 2.817914e-09 | 7.033318
48.05225 | 23.7715 | 23.79367 | 16.7714 | -0.02217497 | 2.812388e-09 | 7.022272
48.06225 | 23.6948 | 23.77775 | 16.76648 | -0.08295373 | 2.806888e-09 | 7.011277
48.07224 | 23.7077 | 23.76189 | 16.76155 | -0.05419454 | 2.801421e-09 | 7.000345
48.08224 | 23.6737 | 23.74607 | 16.75661 | -0.07236591 | 2.795976e-09 | 6.989453
48.09224 | 23.6503 | 23.73028 | 16.75167 | -0.07998304 | 2.790556e-09 | 6.978612
48.10224 | 23.6196 | 23.71455 | 16.74672 | -0.09494639 | 2.785164e-09 | 6.967822
48.11224 | 23.5953 | 23.69886 | 16.74177 | -0.1035552 | 2.779798e-09 | 6.957083
48.12224 | 23.5613 | 23.68321 | 16.73682 | -0.1219088 | 2.774458e-09 | 6.946393
48.13223 | 23.5745 | 23.66762 | 16.73186 | -0.09312306 | 2.769149e-09 | 6.935764
48.14223 | 23.5227 | 23.65207 | 16.72689 | -0.129367 | 2.763862e-09 | 6.925174
48.15223 | 23.5303 | 23.63656 | 16.72192 | -0.1062555 | 2.7586e-09 | 6.914634
48.16223 | 23.4749 | 23.62109 | 16.71694 | -0.1461884 | 2.753364e-09 | 6.904144
48.17223 | 23.4654 | 23.60567 | 16.71196 | -0.1402653 | 2.748153e-09 | 6.893702
48.18222 | 23.4446 | 23.5903 | 16.70698 | -0.1457017 | 2.742974e-09 | 6.88332
48.19222 | 23.4236 | 23.57497 | 16.70199 | -0.151367 | 2.737815e-09 | 6.872977
48.20222 | 23.4038 | 23.55968 | 16.69699 | -0.1558756 | 2.732681e-09 | 6.862682
48.21222 | 23.3785 | 23.54443 | 16.69199 | -0.1659274 | 2.727572e-09 | 6.852435
48.22222 | 23.3658 | 23.52922 | 16.68699 | -0.1634232 | 2.722488e-09 | 6.842238
48.23222 | 23.3412 | 23.51406 | 16.68197 | -0.1728618 | 2.71743e-09 | 6.832088
48.24221 | 23.3084 | 23.49896 | 16.67696 | -0.190558 | 2.712401e-09 | 6.821995
48.25221 | 23.2983 | 23.48388 | 16.67194 | -0.1855818 | 2.707392e-09 | 6.811941
48.26221 | 23.2685 | 23.46885 | 16.66691 | -0.2003487 | 2.702408e-09 | 6.801934
48.27221 | 23.2675 | 23.45386 | 16.66188 | -0.186357 | 2.697449e-09 | 6.791974
48.28221 | 23.2314 | 23.43891 | 16.65685 | -0.207508 | 2.692514e-09 | 6.782061
48.2922 | 23.2199 | 23.42402 | 16.65181 | -0.2041153 | 2.687608e-09 | 6.772205
48.3022 | 23.1815 | 23.40915 | 16.64676 | -0.2276496 | 2.682722e-09 | 6.762386
48.3122 | 23.1815 | 23.39433 | 16.64171 | -0.2128291 | 2.677861e-09 | 6.752617
48.3222 | 23.1341 | 23.37954 | 16.63666 | -0.2454431 | 2.673021e-09 | 6.742888
48.3322 | 23.1477 | 23.3648 | 16.63159 | -0.2171042 | 2.668208e-09 | 6.73321
48.3422 | 23.1192 | 23.3501 | 16.62653 | -0.2309006 | 2.663417e-09 | 6.723573
48.35219 | 23.0812 | 23.33546 | 16.62146 | -0.2542583 | 2.658656e-09 | 6.713998
48.36219 | 23.0917 | 23.32084 | 16.61638 | -0.2291387 | 2.653913e-09 | 6.704455
48.37219 | 23.0204 | 23.30626 | 16.6113 | -0.2858598 | 2.649193e-09 | 6.694958
48.38219 | 23.0548 | 23.29172 | 16.60622 | -0.2369208 | 2.644497e-09 | 6.685505
48.39219 | 23.0069 | 23.27722 | 16.60112 | -0.2703218 | 2.639824e-09 | 6.676098
48.40218 | 22.9878 | 23.26278 | 16.59603 | -0.2749771 | 2.635179e-09 | 6.666745
48.41218 | 22.9981 | 23.24836 | 16.59093 | -0.250258 | 2.630553e-09 | 6.657428
48.42218 | 22.9366 | 23.23398 | 16.58582 | -0.297378 | 2.62595e-09 | 6.648155
48.43218 | 22.9555 | 23.21964 | 16.58071 | -0.2641372 | 2.621369e-09 | 6.638926
48.44218 | 22.9005 | 23.20534 | 16.57559 | -0.3048361 | 2.616812e-09 | 6.629742
48.45218 | 22.9144 | 23.19107 | 16.57047 | -0.2766736 | 2.612277e-09 | 6.620602
48.46217 | 22.8606 | 23.17686 | 16.56535 | -0.3162639 | 2.607769e-09 | 6.611514
48.47217 | 22.8723 | 23.16268 | 16.56022 | -0.2903787 | 2.603279e-09 | 6.602461
48.48217 | 22.8323 | 23.14853 | 16.55508 | -0.3162321 | 2.598812e-09 | 6.593452
48.49217 | 22.8386 | 23.13442 | 16.54994 | -0.2958238 | 2.594367e-09 | 6.584486
48.50217 | 22.7865 | 23.12035 | 16.54479 | -0.333853 | 2.589945e-09 | 6.575562
48.51216 | 22.812 | 23.10633 | 16.53964 | -0.2943343 | 2.585549e-09 | 6.566691
48.52216 | 22.762 | 23.09234 | 16.53449 | -0.3303413 | 2.581171e-09 | 6.557855
48.53216 | 22.7478 | 23.07838 | 16.52932 | -0.3305823 | 2.576814e-09 | 6.549059
48.54216 | 22.7446 | 23.06446 | 16.52416 | -0.3198643 | 2.57248e-09 | 6.540308
48.55216 | 22.7179 | 23.05058 | 16.51898 | -0.3326802 | 2.568167e-09 | 6.531597
48.56216 | 22.7139 | 23.03674 | 16.51381 | -0.3228364 | 2.563877e-09 | 6.522931
48.57215 | 22.6844 | 23.02294 | 16.50863 | -0.3385412 | 2.559611e-09 | 6.514313
48.58215 | 22.6717 | 23.00917 | 16.50344 | -0.3374694 | 2.555363e-09 | 6.50573
48.59215 | 22.6741 | 22.99543 | 16.49825 | -0.3213342 | 2.551137e-09 | 6.497187
48.60215 | 22.6302 | 22.98174 | 16.49305 | -0.3515353 | 2.546932e-09 | 6.488687
48.61215 | 22.6499 | 22.96807 | 16.48785 | -0.3181725 | 2.542748e-09 | 6.480227
48.62214 | 22.5775 | 22.95446 | 16.48264 | -0.3769594 | 2.53859e-09 | 6.471817
48.63214 | 22.6485 | 22.94087 | 16.47743 | -0.2923688 | 2.534448e-09 | 6.463439
48.64214 | 22.5302 | 22.92731 | 16.47221 | -0.397114 | 2.530328e-09 | 6.455103
48.65214 | 22.6004 | 22.91379 | 16.46699 | -0.3133945 | 2.526228e-09 | 6.446807
48.66214 | 22.5206 | 22.90031 | 16.46176 | -0.3797108 | 2.522149e-09 | 6.438552
48.67214 | 22.5556 | 22.88686 | 16.45653 | -0.3312627 | 2.518091e-09 | 6.430337
48.68213 | 22.511 | 22.87346 | 16.45129 | -0.3624626 | 2.514058e-09 | 6.422171
48.69213 | 22.5027 | 22.86008 | 16.44605 | -0.3573837 | 2.510041e-09 | 6.414036
48.70213 | 22.4771 | 22.84674 | 16.4408 | -0.369641 | 2.506045e-09 | 6.405942
48.71213 | 22.47 | 22.83343 | 16.43555 | -0.3634315 | 2.502068e-09 | 6.397886
48.72213 | 22.452 | 22.82016 | 16.43029 | -0.3681573 | 2.498113e-09 | 6.389871
48.73212 | 22.4278 | 22.80693 | 16.42503 | -0.3791308 | 2.494182e-09 | 6.381904
48.74212 | 22.4445 | 22.79372 | 16.41976 | -0.3492248 | 2.490266e-09 | 6.373967
48.75212 | 22.3739 | 22.78055 | 16.41448 | -0.4066532 | 2.486371e-09 | 6.36607
48.76212 | 22.4182 | 22.76742 | 16.4092 | -0.3492152 | 2.482496e-09 | 6.358211
48.77212 | 22.3334 | 22.75431 | 16.40392 | -0.420912 | 2.478641e-09 | 6.350393
48.78212 | 22.3696 | 22.74124 | 16.39863 | -0.371641 | 2.474805e-09 | 6.342612
48.79211 | 22.305 | 22.72822 | 16.39334 | -0.4232168 | 2.470993e-09 | 6.334877
48.80211 | 22.3409 | 22.71521 | 16.38804 | -0.374314 | 2.467198e-09 | 6.327174
48.81211 | 22.27 | 22.70224 | 16.38274 | -0.4322437 | 2.463421e-09 | 6.319509
48.82211 | 22.3077 | 22.68931 | 16.37743 | -0.381606 | 2.459664e-09 | 6.311881
48.83211 | 22.238 | 22.6764 | 16.37211 | -0.4384019 | 2.455927e-09 | 6.304292
48.8421 | 22.2704 | 22.66354 | 16.36679 | -0.3931432 | 2.452213e-09 | 6.296748
48.8521 | 22.2236 | 22.6507 | 16.36147 | -0.4271038 | 2.448514e-09 | 6.289234
48.8621 | 22.2141 | 22.6379 | 16.35614 | -0.4237977 | 2.444834e-09 | 6.281759
48.8721 | 22.2074 | 22.62512 | 16.3508 | -0.4177243 | 2.441174e-09 | 6.274321
48.8821 | 22.1741 | 22.61238 | 16.34546 | -0.4382816 | 2.437533e-09 | 6.266919
48.8921 | 22.2029 | 22.59967 | 16.34012 | -0.3967716 | 2.43391e-09 | 6.259555
48.90209 | 22.1192 | 22.58701 | 16.33477 | -0.4678064 | 2.430311e-09 | 6.252235
48.91209 | 22.1877 | 22.57436 | 16.32941 | -0.3866604 | 2.426726e-09 | 6.244945
48.92209 | 22.0957 | 22.56175 | 16.32405 | -0.4660458 | 2.42316e-09 | 6.237692
48.93209 | 22.1588 | 22.54916 | 16.31869 | -0.3903632 | 2.419613e-09 | 6.230476
48.94209 | 22.0548 | 22.53661 | 16.31332 | -0.4818112 | 2.416085e-09 | 6.223295
48.95208 | 22.1053 | 22.5241 | 16.30794 | -0.4188039 | 2.412579e-09 | 6.216159
48.96208 | 22.0642 | 22.51161 | 16.30256 | -0.4474142 | 2.409087e-09 | 6.209051
48.97208 | 22.0587 | 22.49916 | 16.29718 | -0.4404565 | 2.405614e-09 | 6.20198
48.98208 | 22.0432 | 22.48673 | 16.29178 | -0.4435292 | 2.40216e-09 | 6.194945
48.99208 | 22.0381 | 22.47433 | 16.28639 | -0.4362325 | 2.398723e-09 | 6.187945
49.00208 | 22.0279 | 22.46197 | 16.28099 | -0.4340661 | 2.395305e-09 | 6.180981
49.01207 | 22.0041 | 22.44964 | 16.27558 | -0.4455429 | 2.391909e-09 | 6.174059
49.02207 | 22.0058 | 22.43734 | 16.27017 | -0.431538 | 2.388527e-09 | 6.167167
49.03207 | 21.955 | 22.42506 | 16.26475 | -0.4700632 | 2.385163e-09 | 6.160309
49.04207 | 22.0014 | 22.41282 | 16.25933 | -0.4114186 | 2.381817e-09 | 6.153487
49.05207 | 21.924 | 22.4006 | 16.2539 | -0.4766032 | 2.378489e-09 | 6.1467
49.06206 | 21.9486 | 22.38843 | 16.24848 | -0.4398303 | 2.375182e-09 | 6.139954
49.07206 | 21.9296 | 22.37628 | 16.24304 | -0.4466751 | 2.371889e-09 | 6.133237
49.08206 | 21.9093 | 22.36415 | 16.2376 | -0.4548494 | 2.368615e-09 | 6.126554
49.09206 | 21.9162 | 22.35205 | 16.23215 | -0.4358531 | 2.365357e-09 | 6.119906
49.10206 | 21.8856 | 22.33999 | 16.22669 | -0.4543864 | 2.362118e-09 | 6.113293
49.11206 | 21.8725 | 22.32795 | 16.22124 | -0.4554486 | 2.358895e-09 | 6.106713
49.12205 | 21.8616 | 22.31595 | 16.21578 | -0.4543515 | 2.355694e-09 | 6.100174
49.13205 | 21.8665 | 22.30397 | 16.21031 | -0.4374722 | 2.352506e-09 | 6.093664
49.14205 | 21.8329 | 22.29202 | 16.20483 | -0.4591212 | 2.349336e-09 | 6.087186
49.15205 | 21.798 | 22.2801 | 16.19936 | -0.482099 | 2.346183e-09 | 6.080743
49.16205 | 21.8301 | 22.26821 | 16.19387 | -0.4381052 | 2.343047e-09 | 6.074333
49.17204 | 21.7757 | 22.25635 | 16.18839 | -0.4806524 | 2.339932e-09 | 6.067964
49.18204 | 21.8098 | 22.24452 | 16.18289 | -0.4347157 | 2.33683e-09 | 6.061622
49.19204 | 21.7418 | 22.23271 | 16.17739 | -0.4909077 | 2.333745e-09 | 6.055313
49.20204 | 21.7888 | 22.22093 | 16.17189 | -0.4321272 | 2.330677e-09 | 6.049037
49.21204 | 21.7047 | 22.20918 | 16.16638 | -0.5044753 | 2.327626e-09 | 6.042795
49.22204 | 21.7452 | 22.19745 | 16.16087 | -0.4522512 | 2.324592e-09 | 6.036585
49.23203 | 21.6945 | 22.18577 | 16.15535 | -0.4912672 | 2.321578e-09 | 6.030416
49.24203 | 21.7032 | 22.1741 | 16.14983 | -0.4708979 | 2.318577e-09 | 6.024271
49.25203 | 21.6879 | 22.16246 | 16.1443 | -0.4745569 | 2.315593e-09 | 6.01816
49.26203 | 21.669 | 22.15084 | 16.13876 | -0.4818431 | 2.312625e-09 | 6.012082
49.27203 | 21.6687 | 22.13926 | 16.13322 | -0.4705578 | 2.309675e-09 | 6.006037
49.28202 | 21.6223 | 22.12771 | 16.12768 | -0.5054095 | 2.306743e-09 | 6.000028
49.29202 | 21.6228 | 22.11618 | 16.12213 | -0.493378 | 2.303825e-09 | 5.994047
49.30202 | 21.6163 | 22.10467 | 16.11657 | -0.488373 | 2.300923e-09 | 5.988098
49.31202 | 21.5827 | 22.09319 | 16.11101 | -0.5104949 | 2.298037e-09 | 5.982181
49.32202 | 21.6202 | 22.08174 | 16.10545 | -0.4615438 | 2.295168e-09 | 5.976296
49.33202 | 21.5464 | 22.07032 | 16.09988 | -0.5239198 | 2.292314e-09 | 5.970443
49.34201 | 21.5832 | 22.05893 | 16.09431 | -0.4757333 | 2.28948e-09 | 5.964627
49.35201 | 21.5086 | 22.04756 | 16.08873 | -0.5389623 | 2.286659e-09 | 5.958837
49.36201 | 21.5332 | 22.03622 | 16.08314 | -0.5030175 | 2.283854e-09 | 5.953078
49.37201 | 21.494 | 22.0249 | 16.07755 | -0.5308986 | 2.281065e-09 | 5.947351
49.38201 | 21.5051 | 22.01361 | 16.07195 | -0.5085059 | 2.278291e-09 | 5.941655
49.392 | 21.4926 | 22.00235 | 16.06635 | -0.5097515 | 2.275537e-09 | 5.935997
49.402 | 21.4566 | 21.99111 | 16.06075 | -0.5345109 | 2.272795e-09 | 5.930363
49.412 | 21.4677 | 21.9799 | 16.05514 | -0.5121964 | 2.270069e-09 | 5.92476
49.422 | 21.4295 | 21.96871 | 16.04952 | -0.5392084 | 2.267359e-09 | 5.919189
49.432 | 21.41 | 21.95754 | 16.0439 | -0.5475449 | 2.264664e-09 | 5.913648
49.442 | 21.43 | 21.94641 | 16.03827 | -0.5164078 | 2.261985e-09 | 5.908138
49.45199 | 21.3685 | 21.93531 | 16.03264 | -0.5668067 | 2.259324e-09 | 5.902664
49.46199 | 21.4201 | 21.92422 | 16.02701 | -0.50412 | 2.256676e-09 | 5.897214
49.47199 | 21.3256 | 21.91316 | 16.02136 | -0.5875592 | 2.254044e-09 | 5.891796
49.48199 | 21.3758 | 21.90212 | 16.01572 | -0.5263228 | 2.251426e-09 | 5.886407
49.49199 | 21.3122 | 21.89111 | 16.01006 | -0.5789118 | 2.248824e-09 | 5.881049
49.50198 | 21.3395 | 21.88014 | 16.00441 | -0.540637 | 2.24624e-09 | 5.875727
49.51198 | 21.3165 | 21.86918 | 15.99875 | -0.5526756 | 2.243669e-09 | 5.870428
49.52198 | 21.2848 | 21.85824 | 15.99308 | -0.5734394 | 2.241112e-09 | 5.86516
49.53198 | 21.2876 | 21.84733 | 15.98741 | -0.559728 | 2.238571e-09 | 5.859922
49.54198 | 21.254 | 21.83644 | 15.98173 | -0.5824408 | 2.236045e-09 | 5.854713
49.55198 | 21.2367 | 21.82558 | 15.97604 | -0.5888786 | 2.233534e-09 | 5.849534
49.56197 | 21.2686 | 21.81475 | 15.97036 | -0.5461508 | 2.23104e-09 | 5.844389
49.57197 | 21.1912 | 21.80394 | 15.96467 | -0.6127372 | 2.228559e-09 | 5.839269
49.58197 | 21.278 | 21.79315 | 15.95897 | -0.5151477 | 2.226093e-09 | 5.834178
49.59197 | 21.139 | 21.78238 | 15.95327 | -0.6433821 | 2.223641e-09 | 5.829116
49.60197 | 21.2013 | 21.77164 | 15.94756 | -0.5703411 | 2.221205e-09 | 5.824084
49.61196 | 21.1837 | 21.76094 | 15.94185 | -0.5772363 | 2.218786e-09 | 5.819088
49.62196 | 21.1456 | 21.75024 | 15.93613 | -0.6046426 | 2.216379e-09 | 5.814113
49.63196 | 21.1799 | 21.73957 | 15.93041 | -0.559673 | 2.213986e-09 | 5.809167
49.64196 | 21.1111 | 21.72893 | 15.92468 | -0.617827 | 2.211608e-09 | 5.804251
49.65196 | 21.1249 | 21.7183 | 15.91894 | -0.5934046 | 2.209245e-09 | 5.799363
49.66196 | 21.1219 | 21.70771 | 15.9132 | -0.5858056 | 2.206896e-09 | 5.794503
49.67195 | 21.0834 | 21.69714 | 15.90746 | -0.6137407 | 2.204564e-09 | 5.789677
49.68195 | 21.1254 | 21.68659 | 15.90171 | -0.5611884 | 2.202244e-09 | 5.784874
49.69195 | 21.0534 | 21.67606 | 15.89596 | -0.6226596 | 2.199939e-09 | 5.7801
49.70195 | 21.0484 | 21.66555 | 15.8902 | -0.6171538 | 2.197647e-09 | 5.775354
49.71195 | 21.0774 | 21.65507 | 15.88444 | -0.5776717 | 2.195371e-09 | 5.770636
49.72194 | 21.0137 | 21.64462 | 15.87867 | -0.6309221 | 2.19311e-09 | 5.765951
49.73194 | 21.0704 | 21.63419 | 15.8729 | -0.5637854 | 2.190862e-09 | 5.761289
49.74194 | 20.991 | 21.62377 | 15.86712 | -0.6327717 | 2.188627e-09 | 5.756655
49.75194 | 21.0053 | 21.61338 | 15.86133 | -0.6080807 | 2.186407e-09 | 5.752049
49.76194 | 20.9993 | 21.60301 | 15.85554 | -0.6037123 | 2.184201e-09 | 5.747471
49.77194 | 20.982 | 21.59267 | 15.84975 | -0.6106664 | 2.182009e-09 | 5.742921
49.78193 | 20.9629 | 21.58235 | 15.84395 | -0.6194543 | 2.179834e-09 | 5.738403
49.79193 | 20.9825 | 21.57205 | 15.83815 | -0.5895524 | 2.177669e-09 | 5.733906
49.80193 | 20.9186 | 21.56178 | 15.83234 | -0.6431751 | 2.17552e-09 | 5.729439
49.81193 | 20.9655 | 21.55152 | 15.82652 | -0.5860176 | 2.173383e-09 | 5.724997
49.82193 | 20.902 | 21.54128 | 15.8207 | -0.6392837 | 2.171261e-09 | 5.720584
49.83192 | 20.936 | 21.53108 | 15.81488 | -0.5950829 | 2.169155e-09 | 5.716203
49.84192 | 20.929 | 21.52089 | 15.80905 | -0.5918919 | 2.16706e-09 | 5.711843
49.85192 | 20.8847 | 21.51073 | 15.80321 | -0.6260251 | 2.164979e-09 | 5.707512
49.86192 | 20.9206 | 21.50058 | 15.79737 | -0.5799778 | 2.162912e-09 | 5.703205
49.87192 | 20.8521 | 21.49045 | 15.79153 | -0.6383547 | 2.160859e-09 | 5.698928
49.88192 | 20.8817 | 21.48035 | 15.78568 | -0.5986514 | 2.158818e-09 | 5.694675
49.89191 | 20.8797 | 21.47028 | 15.77983 | -0.5905812 | 2.156794e-09 | 5.690455
49.90191 | 20.8501 | 21.46022 | 15.77397 | -0.6101217 | 2.154781e-09 | 5.686257
49.91191 | 20.8527 | 21.45018 | 15.7681 | -0.5974841 | 2.152782e-09 | 5.682085
49.92191 | 20.8456 | 21.44017 | 15.76223 | -0.5945676 | 2.150796e-09 | 5.677939
49.93191 | 20.8067 | 21.43017 | 15.75635 | -0.6234726 | 2.148824e-09 | 5.673821
49.9419 | 20.8377 | 21.42021 | 15.75048 | -0.5825087 | 2.146867e-09 | 5.669732
49.9519 | 20.7904 | 21.41026 | 15.74459 | -0.6198561 | 2.144921e-09 | 5.665665
49.9619 | 20.8038 | 21.40032 | 15.7387 | -0.5965249 | 2.142989e-09 | 5.661625
49.9719 | 20.7979 | 21.39041 | 15.7328 | -0.5925143 | 2.14107e-09 | 5.657611
49.9819 | 20.7771 | 21.38053 | 15.7269 | -0.6034251 | 2.139165e-09 | 5.653623
49.9919 | 20.7852 | 21.37066 | 15.721 | -0.5854566 | 2.137272e-09 | 5.649661
50.00189 | 20.7415 | 21.36082 | 15.71509 | -0.6193189 | 2.135395e-09 | 5.645728
50.01189 | 20.7839 | 21.35099 | 15.70917 | -0.5670921 | 2.133529e-09 | 5.641818
50.02189 | 20.7189 | 21.34119 | 15.70325 | -0.622286 | 2.131676e-09 | 5.637933
50.03189 | 20.7441 | 21.3314 | 15.69733 | -0.5873006 | 2.129836e-09 | 5.634074
50.04189 | 20.7115 | 21.32164 | 15.6914 | -0.6101357 | 2.128009e-09 | 5.63024
50.05188 | 20.7071 | 21.3119 | 15.68546 | -0.6048008 | 2.126197e-09 | 5.626436
50.06188 | 20.6993 | 21.30218 | 15.67952 | -0.6028771 | 2.124396e-09 | 5.622654
50.07188 | 20.6955 | 21.29247 | 15.67358 | -0.5969735 | 2.122609e-09 | 5.618896
50.08188 | 20.6769 | 21.28279 | 15.66763 | -0.6058901 | 2.120834e-09 | 5.615164
50.09188 | 20.6623 | 21.27313 | 15.66167 | -0.6108274 | 2.119072e-09 | 5.611458
50.10188 | 20.6616 | 21.26348 | 15.65571 | -0.6018843 | 2.117323e-09 | 5.607776
50.11187 | 20.6347 | 21.25387 | 15.64975 | -0.6191714 | 2.115588e-09 | 5.604124
50.12187 | 20.6535 | 21.24427 | 15.64378 | -0.5907685 | 2.113865e-09 | 5.600492
50.13187 | 20.6007 | 21.23469 | 15.6378 | -0.633986 | 2.112154e-09 | 5.596886
50.14187 | 20.6447 | 21.22512 | 15.63182 | -0.580423 | 2.110456e-09 | 5.593305
50.15187 | 20.5883 | 21.21558 | 15.62583 | -0.6272803 | 2.108771e-09 | 5.589748
50.16186 | 20.5942 | 21.20607 | 15.61985 | -0.6118665 | 2.107101e-09 | 5.58622
50.17186 | 20.5953 | 21.19656 | 15.61385 | -0.6012628 | 2.105441e-09 | 5.582712
50.18186 | 20.5587 | 21.18708 | 15.60785 | -0.6283796 | 2.103794e-09 | 5.579231
50.19186 | 20.5959 | 21.17761 | 15.60184 | -0.5817144 | 2.102159e-09 | 5.575772
50.20186 | 20.5416 | 21.16817 | 15.59583 | -0.6265708 | 2.100537e-09 | 5.572339
50.21186 | 20.5616 | 21.15875 | 15.58982 | -0.597145 | 2.098928e-09 | 5.56893
50.22185 | 20.5283 | 21.14935 | 15.5838 | -0.6210482 | 2.097332e-09 | 5.565548
50.23185 | 20.5226 | 21.13996 | 15.57777 | -0.6173628 | 2.095748e-09 | 5.562189
50.24185 | 20.5343 | 21.1306 | 15.57174 | -0.5962955 | 2.094176e-09 | 5.558853
50.25185 | 20.5036 | 21.12125 | 15.56571 | -0.6176464 | 2.092616e-09 | 5.55554
50.26185 | 20.4943 | 21.11192 | 15.55967 | -0.6176182 | 2.091069e-09 | 5.552252
50.27184 | 20.4898 | 21.10262 | 15.55363 | -0.6128182 | 2.089536e-09 | 5.548992
50.28184 | 20.4993 | 21.09333 | 15.54757 | -0.5940275 | 2.088014e-09 | 5.545753
50.29184 | 20.4482 | 21.08406 | 15.54152 | -0.635856 | 2.086504e-09 | 5.542537
50.30184 | 20.4922 | 21.0748 | 15.53546 | -0.5826039 | 2.085006e-09 | 5.539346
50.31184 | 20.4526 | 21.06557 | 15.52939 | -0.6129695 | 2.08352e-09 | 5.536177
50.32184 | 20.445 | 21.05635 | 15.52332 | -0.6113545 | 2.082047e-09 | 5.533033
50.33183 | 20.4579 | 21.04717 | 15.51725 | -0.5892678 | 2.080587e-09 | 5.529916
50.34183 | 20.4126 | 21.03799 | 15.51117 | -0.6253909 | 2.079139e-09 | 5.526819
50.35183 | 20.4492 | 21.02883 | 15.50509 | -0.5796323 | 2.077702e-09 | 5.523746
50.36183 | 20.3917 | 21.01969 | 15.499 | -0.627992 | 2.076278e-09 | 5.520697
50.37183 | 20.4166 | 21.01057 | 15.4929 | -0.5939707 | 2.074865e-09 | 5.517671
50.38182 | 20.4155 | 21.00148 | 15.48681 | -0.5859768 | 2.073467e-09 | 5.514671
50.39182 | 20.3649 | 20.99239 | 15.4807 | -0.6274921 | 2.072078e-09 | 5.511692
50.40182 | 20.4158 | 20.98333 | 15.47459 | -0.567526 | 2.070702e-09 | 5.508736
50.41182 | 20.3587 | 20.97428 | 15.46848 | -0.6155783 | 2.069338e-09 | 5.505803
50.42182 | 20.3902 | 20.96525 | 15.46236 | -0.5750491 | 2.067986e-09 | 5.502894
50.43182 | 20.3422 | 20.95624 | 15.45623 | -0.6140378 | 2.066646e-09 | 5.500007
50.44181 | 20.3415 | 20.94725 | 15.45011 | -0.6057535 | 2.065319e-09 | 5.497147
50.45181 | 20.3512 | 20.93828 | 15.44397 | -0.5870786 | 2.064003e-09 | 5.494306
50.46181 | 20.3225 | 20.92932 | 15.43783 | -0.606822 | 2.062699e-09 | 5.491489
50.47181 | 20.3467 | 20.92038 | 15.43169 | -0.573683 | 2.061407e-09 | 5.488695
50.48181 | 20.3086 | 20.91146 | 15.42554 | -0.6028624 | 2.060126e-09 | 5.485924
50.4918 | 20.3036 | 20.90257 | 15.41939 | -0.5989685 | 2.058859e-09 | 5.483178
50.5018 | 20.3002 | 20.89368 | 15.41323 | -0.5934835 | 2.057602e-09 | 5.480452
50.5118 | 20.2884 | 20.88482 | 15.40707 | -0.5964164 | 2.056357e-09 | 5.477749
50.5218 | 20.2874 | 20.87597 | 15.4009 | -0.5885674 | 2.055124e-09 | 5.475069
50.5318 | 20.2683 | 20.86714 | 15.39473 | -0.5988354 | 2.053903e-09 | 5.47241
50.5418 | 20.2712 | 20.85832 | 15.38855 | -0.5871217 | 2.052693e-09 | 5.469775
50.55179 | 20.2425 | 20.84954 | 15.38237 | -0.6070356 | 2.051497e-09 | 5.467166
50.56179 | 20.2447 | 20.84076 | 15.37618 | -0.5960556 | 2.05031e-09 | 5.464575
50.57179 | 20.2344 | 20.83199 | 15.36999 | -0.5975946 | 2.049136e-09 | 5.462007
50.58179 | 20.2103 | 20.82325 | 15.36379 | -0.6129505 | 2.047973e-09 | 5.459461
50.59179 | 20.2155 | 20.81453 | 15.35759 | -0.5990262 | 2.046822e-09 | 5.45694
50.60178 | 20.1939 | 20.80582 | 15.35138 | -0.6119248 | 2.045683e-09 | 5.45444
50.61178 | 20.178 | 20.79713 | 15.34517 | -0.6191349 | 2.044556e-09 | 5.451963
50.62178 | 20.1846 | 20.78846 | 15.33895 | -0.6038611 | 2.04344e-09 | 5.449506
50.63178 | 20.1715 | 20.7798 | 15.33273 | -0.6083041 | 2.042335e-09 | 5.447071
50.64178 | 20.1692 | 20.77116 | 15.32651 | -0.6019634 | 2.041241e-09 | 5.444658
50.65178 | 20.1411 | 20.76254 | 15.32027 | -0.6214425 | 2.04016e-09 | 5.442269
50.66177 | 20.1442 | 20.75395 | 15.31404 | -0.6097461 | 2.039091e-09 | 5.439903
50.67177 | 20.1335 | 20.74536 | 15.3078 | -0.6118581 | 2.038032e-09 | 5.437557
50.68177 | 20.1207 | 20.73679 | 15.30156 | -0.616087 | 2.036985e-09 | 5.435232
50.69177 | 20.1204 | 20.72823 | 15.2953 | -0.607833 | 2.035949e-09 | 5.432929
50.70177 | 20.0891 | 20.7197 | 15.28905 | -0.630596 | 2.034925e-09 | 5.430648
50.71176 | 20.0961 | 20.71118 | 15.28279 | -0.6150844 | 2.033913e-09 | 5.428391
50.72176 | 20.073 | 20.70268 | 15.27653 | -0.6296813 | 2.032912e-09 | 5.426154
50.73176 | 20.0855 | 20.6942 | 15.27026 | -0.6086951 | 2.031922e-09 | 5.423938
50.74176 | 20.0805 | 20.68573 | 15.26398 | -0.6052258 | 2.030944e-09 | 5.421744
50.75176 | 20.0389 | 20.67727 | 15.2577 | -0.6383730542 | 2.029977e-09 | 5.419571
50.76176 | 20.0552 | 20.66884 | 15.25142 | -0.6136373 | 2.029021e-09 | 5.41742
50.77175 | 20.0335 | 20.66043 | 15.24513 | -0.6269264 | 2.028077e-09 | 5.415293
50.78175 | 20.0337 | 20.65202 | 15.23884 | -0.6183237 | 2.027144e-09 | 5.413184
50.79175 | 20.0379 | 20.64364 | 15.23254 | -0.6057378 | 2.026222e-09 | 5.411098
50.80175 | 19.9926 | 20.63527 | 15.22624 | -0.6426692 | 2.025312e-09 | 5.409033
50.81175 | 20.0095 | 20.62692 | 15.21993 | -0.6174164 | 2.024413e-09 | 5.406989
50.82174 | 20.0043 | 20.61859 | 15.21362 | -0.6142874 | 2.023525e-09 | 5.404967
50.83174 | 19.9856 | 20.61027 | 15.2073 | -0.624668 | 2.022649e-09 | 5.402966
50.84174 | 19.9945 | 20.60196 | 15.20098 | -0.607465 | 2.021784e-09 | 5.400986
50.85174 | 19.9505 | 20.59368 | 15.19465 | -0.6431771 | 2.020929e-09 | 5.399026
50.86174 | 19.9661 | 20.58541 | 15.18832 | -0.6193066 | 2.020086e-09 | 5.397088
50.87174 | 19.9627 | 20.57715 | 15.18198 | -0.6144529 | 2.019255e-09 | 5.395171
50.88173 | 19.9253 | 20.56892 | 15.17565 | -0.6436223 | 2.018435e-09 | 5.393276
50.89173 | 19.9396 | 20.5607 | 15.1693 | -0.621101 | 2.017625e-09 | 5.391402
50.90173 | 19.9191 | 20.5525 | 15.16295 | -0.6333952 | 2.016827e-09 | 5.389547
50.91173 | 19.9008 | 20.54431 | 15.15659 | -0.6435057 | 2.01604e-09 | 5.387714
50.92173 | 19.9137 | 20.53613 | 15.15023 | -0.6224319 | 2.015264e-09 | 5.385901
50.93172 | 19.8728 | 20.52798 | 15.14387 | -0.6551835 | 2.0145e-09 | 5.384112
50.94172 | 19.8905 | 20.51984 | 15.1375 | -0.6293422 | 2.013746e-09 | 5.382341
50.95172 | 19.8606 | 20.51172 | 15.13113 | -0.6511174 | 2.013004e-09 | 5.380591
50.96172 | 19.8628 | 20.50361 | 15.12475 | -0.6408079 | 2.012272e-09 | 5.378861
50.97172 | 19.8457 | 20.49551 | 15.11836 | -0.6498147 | 2.011552e-09 | 5.377152
50.98172 | 19.8374 | 20.48744 | 15.11197 | -0.6500377 | 2.010842e-09 | 5.375465
50.99171 | 19.8279 | 20.47938 | 15.10559 | -0.6514843 | 2.010145e-09 | 5.373799
51.00171 | 19.8262 | 20.47134 | 15.09919 | -0.6451391 | 2.009458e-09 | 5.372152
51.01171 | 19.8022 | 20.46331 | 15.09278 | -0.6611084 | 2.008781e-09 | 5.370524
51.02171 | 19.7974 | 20.4553 | 15.08638 | -0.6578958 | 2.008116e-09 | 5.36892
51.03171 | 19.7792 | 20.4473 | 15.07996 | -0.6680976 | 2.007462e-09 | 5.367334
51.0417 | 19.7904 | 20.43932 | 15.07355 | -0.6489227 | 2.006819e-09 | 5.36577
51.0517 | 19.7654 | 20.43136 | 15.06713 | -0.6659569 | 2.006188e-09 | 5.364226
51.0617 | 19.7707 | 20.42341 | 15.0607 | -0.652706 | 2.005566e-09 | 5.362701
51.0717 | 19.7465 | 20.41547 | 15.05427 | -0.6689701 | 2.004956e-09 | 5.361197
51.0817 | 19.744 | 20.40755 | 15.04784 | -0.6635506 | 2.004357e-09 | 5.359713
51.0917 | 19.7386 | 20.39965 | 15.0414 | -0.6610474 | 2.003769e-09 | 5.35825
51.10169 | 19.7261 | 20.39177 | 15.03496 | -0.6656662 | 2.003192e-09 | 5.356808
51.11169 | 19.7215 | 20.38389 | 15.02851 | -0.6623934 | 2.002626e-09 | 5.355385
51.12169 | 19.7213 | 20.37604 | 15.02205 | -0.654737 | 2.002071e-09 | 5.353983
51.13169 | 19.6988 | 20.36819 | 15.0156 | -0.6693949 | 2.001527e-09 | 5.352599
51.14169 | 19.7026 | 20.36037 | 15.00913 | -0.6577681 | 2.000993e-09 | 5.351236
51.15168 | 19.7021 | 20.35257 | 15.00267 | -0.6504658 | 2.000471e-09 | 5.349896
51.16168 | 19.6814 | 20.34477 | 14.9962 | -0.6633692 | 1.999959e-09 | 5.348572
51.17168 | 19.6834 | 20.33699 | 14.98972 | -0.6535891 | 1.999459e-09 | 5.347269
51.18168 | 19.6607 | 20.32922 | 14.98324 | -0.6685243 | 1.998969e-09 | 5.345987
51.19168 | 19.6698 | 20.32148 | 14.97675 | -0.6516754 | 1.99849e-09 | 5.344724
51.20168 | 19.6614 | 20.31374 | 14.97026 | -0.6523406 | 1.998022e-09 | 5.343481
51.21167 | 19.6561 | 20.30603 | 14.96377 | -0.6499292 | 1.997566e-09 | 5.342259
51.22167 | 19.6528 | 20.29833 | 14.95727 | -0.6455257 | 1.99712e-09 | 5.341056
51.23167 | 19.6342 | 20.29064 | 14.95077 | -0.656437 | 1.996684e-09 | 5.339872
51.24167 | 19.6438 | 20.28296 | 14.94426 | -0.6391639 | 1.99626e-09 | 5.338708
51.25167 | 19.6198 | 20.27531 | 14.93774 | -0.6555057 | 1.995846e-09 | 5.337564
51.26166 | 19.6246 | 20.26767 | 14.93123 | -0.6430702 | 1.995444e-09 | 5.336441
51.27166 | 19.6166 | 20.26004 | 14.92471 | -0.6434424 | 1.995052e-09 | 5.335336
51.28166 | 19.6167 | 20.25243 | 14.91818 | -0.6357295 | 1.994671e-09 | 5.334251
51.29166 | 19.6137 | 20.24483 | 14.91165 | -0.6311322 | 1.994301e-09 | 5.333186
51.30166 | 19.5989 | 20.23725 | 14.90511 | -0.6383495 | 1.993942e-09 | 5.33214
51.31166 | 19.5934 | 20.22968 | 14.89857 | -0.6362819 | 1.993593e-09 | 5.331114
51.32165 | 19.5951 | 20.22214 | 14.89203 | -0.6270368 | 1.993256e-09 | 5.330109
51.33165 | 19.5847 | 20.2146 | 14.88548 | -0.629899 | 1.992929e-09 | 5.329121
51.34165 | 19.5633 | 20.20708 | 14.87892 | -0.6437767 | 1.992613e-09 | 5.328154
51.35165 | 19.5846 | 20.19957 | 14.87236 | -0.6149689 | 1.992308e-09 | 5.327206
51.36165 | 19.5546 | 20.19208 | 14.8658 | -0.6374762 | 1.992013e-09 | 5.326277
51.37164 | 19.5652 | 20.18461 | 14.85924 | -0.6194054 | 1.99173e-09 | 5.325368
51.38164 | 19.5622 | 20.17714 | 14.85266 | -0.6149424 | 1.991457e-09 | 5.324478
51.39164 | 19.5379 | 20.16969 | 14.84609 | -0.6317945 | 1.991196e-09 | 5.323608
51.40164 | 19.549 | 20.16226 | 14.8395 | -0.6132609 | 1.990944e-09 | 5.322756
51.41164 | 19.5318 | 20.15484 | 14.83292 | -0.6230425 | 1.990704e-09 | 5.321924
51.42163 | 19.5158 | 20.14745 | 14.82633 | -0.6316463 | 1.990475e-09 | 5.321113
51.43163 | 19.5421 | 20.14006 | 14.81974 | -0.5979573 | 1.990256e-09 | 5.320319
51.44163 | 19.5049 | 20.13268 | 14.81314 | -0.6277829 | 1.990048e-09 | 5.319545
51.45163 | 19.508 | 20.12532 | 14.80653 | -0.6173232 | 1.989851e-09 | 5.318789
51.46163 | 19.5201 | 20.11798 | 14.79992 | -0.5978787 | 1.989665e-09 | 5.318054
51.47163 | 19.4938 | 20.11065 | 14.79331 | -0.6168485 | 1.989489e-09 | 5.317337
51.48162 | 19.5026 | 20.10334 | 14.7867 | -0.6007408 | 1.989325e-09 | 5.31664
51.49162 | 19.4971 | 20.09604 | 14.78008 | -0.5989398 | 1.989171e-09 | 5.315962
51.50162 | 19.4764 | 20.08875 | 14.77345 | -0.6123535 | 1.989028e-09 | 5.315302
51.51162 | 19.4788 | 20.08148 | 14.76682 | -0.602682 | 1.988896e-09 | 5.314662
51.52162 | 19.4921 | 20.07423 | 14.76018 | -0.5821254 | 1.988774e-09 | 5.314041
51.53161 | 19.4646 | 20.06699 | 14.75355 | -0.6023904 | 1.988664e-09 | 5.313439
51.54161 | 19.477 | 20.05976 | 14.74691 | -0.5827627 | 1.988564e-09 | 5.312855
51.55161 | 19.4701 | 20.05255 | 14.74026 | -0.5824497 | 1.988475e-09 | 5.312291
51.56161 | 19.4589 | 20.04535 | 14.73361 | -0.5864507 | 1.988397e-09 | 5.311745
51.57161 | 19.4694 | 20.03817 | 14.72695 | -0.5687666 | 1.988329e-09 | 5.311219
51.58161 | 19.4617 | 20.031 | 14.72029 | -0.5692972 | 1.988272e-09 | 5.310711
51.5916 | 19.4657 | 20.02385 | 14.71363 | -0.5581493 | 1.988227e-09 | 5.310223
51.6016 | 19.4618 | 20.01671 | 14.70696 | -0.5549086 | 1.988192e-09 | 5.309753
51.6116 | 19.4604 | 20.00958 | 14.70028 | -0.5491829 | 1.988168e-09 | 5.309303
51.6216 | 19.4556 | 20.00247 | 14.6936 | -0.5468706 | 1.988154e-09 | 5.30887
51.6316 | 19.4578 | 19.99537 | 14.68692 | -0.5375736 | 1.988151e-09 | 5.308457
51.64159 | 19.4518 | 19.9883 | 14.68024 | -0.5364976 | 1.988159e-09 | 5.308062
51.65159 | 19.4565 | 19.98123 | 14.67354 | -0.5247291 | 1.988178e-09 | 5.307686
51.66159 | 19.4449 | 19.97418 | 14.66685 | -0.5292754 | 1.988208e-09 | 5.30733
51.67159 | 19.4464 | 19.96714 | 14.66014 | -0.5207362 | 1.988249e-09 | 5.306992
51.68159 | 19.4368 | 19.96011 | 14.65344 | -0.5233104 | 1.988301e-09 | 5.306671
51.69159 | 19.4468 | 19.9531 | 14.64673 | -0.5062994 | 1.988363e-09 | 5.30637
51.70158 | 19.4364 | 19.94611 | 14.64002 | -0.5097103 | 1.988436e-09 | 5.306089
51.71158 | 19.4336 | 19.93913 | 14.6333 | -0.5055275 | 1.98852e-09 | 5.305824
51.72158 | 19.4241 | 19.93216 | 14.62658 | -0.5080594 | 1.988615e-09 | 5.305579
51.73158 | 19.4211 | 19.92521 | 14.61985 | -0.5041058 | 1.98872e-09 | 5.305353
51.74158 | 19.4188 | 19.91827 | 14.61312 | -0.4994669 | 1.988837e-09 | 5.305145
51.75157 | 19.416 | 19.91135 | 14.60639 | -0.4953481 | 1.988964e-09 | 5.304956
51.76157 | 19.4066 | 19.90444 | 14.59965 | -0.4978375 | 1.989102e-09 | 5.304785
51.77157 | 19.3864 | 19.89754 | 14.59291 | -0.5111406 | 1.989251e-09 | 5.304633
51.78157 | 19.4027 | 19.89066 | 14.58616 | -0.4879586 | 1.989412e-09 | 5.304499
51.79157 | 19.3974 | 19.88379 | 14.57941 | -0.4863905 | 1.989582e-09 | 5.304384
51.80157 | 19.372 | 19.87694 | 14.57265 | -0.5049367 | 1.989764e-09 | 5.304287
51.81156 | 19.3863 | 19.8701 | 14.56589 | -0.4838039 | 1.989957e-09 | 5.304209
51.82156 | 19.376 | 19.86328 | 14.55913 | -0.4872783 | 1.99016e-09 | 5.304149
51.83156 | 19.3481 | 19.85647 | 14.55236 | -0.508368 | 1.990375e-09 | 5.304109
51.84156 | 19.3592 | 19.84967 | 14.54558 | -0.4904699 | 1.9906e-09 | 5.304085
51.85156 | 19.3602 | 19.84289 | 14.53881 | -0.4826869 | 1.990836e-09 | 5.304081
51.86155 | 19.3299 | 19.83613 | 14.53203 | -0.5062264 | 1.991083e-09 | 5.304096
51.87155 | 19.3477 | 19.82937 | 14.52524 | -0.4816706 | 1.991341e-09 | 5.304127
51.88155 | 19.3347 | 19.82263 | 14.51845 | -0.4879303 | 1.99161e-09 | 5.304178
51.89155 | 19.318 | 19.8159 | 14.51166 | -0.4979037 | 1.99189e-09 | 5.304247
51.90155 | 19.321 | 19.80919 | 14.50486 | -0.4881928 | 1.992181e-09 | 5.304335
51.91155 | 19.3102 | 19.80249 | 14.49805 | -0.4922938 | 1.992483e-09 | 5.30444
51.92154 | 19.2969 | 19.79582 | 14.49125 | -0.4989175 | 1.992795e-09 | 5.304565
51.93154 | 19.2981 | 19.78915 | 14.48444 | -0.491048 | 1.993119e-09 | 5.304707
51.94154 | 19.281 | 19.78249 | 14.47762 | -0.5014924 | 1.993454e-09 | 5.304868
51.95154 | 19.2828 | 19.77585 | 14.4708 | -0.4930498 | 1.993799e-09 | 5.305046
51.96154 | 19.2863 | 19.76922 | 14.46398 | -0.4829232 | 1.994156e-09 | 5.305244
51.97153 | 19.26 | 19.76262 | 14.45716 | -0.5026166 | 1.994524e-09 | 5.305459
51.98153 | 19.257 | 19.75602 | 14.45032 | -0.499017 | 1.994903e-09 | 5.305693
51.99153 | 19.2405 | 19.74943 | 14.44349 | -0.5089322 | 1.995292e-09 | 5.305945
52.00153 | 19.2409 | 19.74286 | 14.43665 | -0.5019611 | 1.995693e-09 | 5.306215
52.01153 | 19.2287 | 19.7363 | 14.4298 | -0.5076041 | 1.996105e-09 | 5.306503
52.02153 | 19.215 | 19.72976 | 14.42295 | -0.5147608 | 1.996528e-09 | 5.30681
52.03152 | 19.216 | 19.72324 | 14.4161 | -0.5072382 | 1.996961e-09 | 5.307134
52.04152 | 19.2085 | 19.71672 | 14.40925 | -0.5082236 | 1.997407e-09 | 5.307477
52.05152 | 19.1826 | 19.71022 | 14.40238 | -0.5276227 | 1.997863e-09 | 5.307838
52.06152 | 19.1944 | 19.70374 | 14.39552 | -0.509336 | 1.99833e-09 | 5.308217
52.07152 | 19.1643 | 19.69726 | 14.38865 | -0.532963 | 1.998808e-09 | 5.308614
52.08151 | 19.1749 | 19.69081 | 14.38178 | -0.5159108 | 1.999297e-09 | 5.309029
52.09151 | 19.1785 | 19.68437 | 14.3749 | -0.505866 | 1.999798e-09 | 5.309463
52.10151 | 19.1399 | 19.67794 | 14.36802 | -0.5380351 | 2.000309e-09 | 5.309914
52.11151 | 19.1636 | 19.67152 | 14.36113 | -0.5079192 | 2.000832e-09 | 5.310385
52.12151 | 19.1434 | 19.66512 | 14.35424 | -0.5217166 | 2.001366e-09 | 5.310873
52.13151 | 19.1312 | 19.65873 | 14.34735 | -0.5275273 | 2.001911e-09 | 5.311378
52.1415 | 19.1353 | 19.65236 | 14.34046 | -0.5170595 | 2.002467e-09 | 5.311902
52.1515 | 19.1237 | 19.646 | 14.33356 | -0.5222992 | 2.003035e-09 | 5.312444
52.1615 | 19.1162 | 19.63965 | 14.32665 | -0.5234522 | 2.003613e-09 | 5.313004
52.1715 | 19.1218 | 19.63332 | 14.31974 | -0.51152 | 2.004203e-09 | 5.313582
52.1815 | 19.1148 | 19.627 | 14.31282 | -0.5122014 | 2.004805e-09 | 5.314179
52.19149 | 19.1065 | 19.6207 | 14.30591 | -0.5142027 | 2.005416e-09 | 5.314792
52.20149 | 19.0986 | 19.61441 | 14.29899 | -0.5158126 | 2.00604e-09 | 5.315424
52.21149 | 19.1075 | 19.60814 | 14.29206 | -0.5006362 | 2.006675e-09 | 5.316075
52.22149 | 19.1035 | 19.60187 | 14.28513 | -0.4983739 | 2.007321e-09 | 5.316743
52.23149 | 19.0913 | 19.59562 | 14.2782 | -0.5043247 | 2.007979e-09 | 5.317429
52.24149 | 19.0898 | 19.58939 | 14.27126 | -0.4995904 | 2.008648e-09 | 5.318133
52.25148 | 19.0958 | 19.58318 | 14.26432 | -0.4873768 | 2.009327e-09 | 5.318856
52.26148 | 19.0803 | 19.57697 | 14.25737 | -0.4966699 | 2.010019e-09 | 5.319595
52.27148 | 19.0942 | 19.57078 | 14.25042 | -0.4765774 | 2.010722e-09 | 5.320354
52.28148 | 19.0776 | 19.5646 | 14.24347 | -0.4869989 | 2.011436e-09 | 5.32113
52.29148 | 19.0891 | 19.55843 | 14.23651 | -0.4693346 | 2.012162e-09 | 5.321924
52.30147 | 19.0848 | 19.55229 | 14.22955 | -0.4674903 | 2.012898e-09 | 5.322735
52.31147 | 19.0788 | 19.54615 | 14.22259 | -0.4673536 | 2.013646e-09 | 5.323565
52.32147 | 19.0701 | 19.54003 | 14.21562 | -0.4699312 | 2.014406e-09 | 5.324413
52.33147 | 19.0674 | 19.53392 | 14.20864 | -0.4665228 | 2.015178e-09 | 5.325279
52.34147 | 19.0648 | 19.52783 | 14.20167 | -0.4630284 | 2.015961e-09 | 5.326163
52.35147 | 19.0647 | 19.52175 | 14.19468 | -0.457048 | 2.016755e-09 | 5.327065
52.36146 | 19.0615 | 19.51569 | 14.1877 | -0.454188 | 2.01756e-09 | 5.327984
52.37146 | 19.0563 | 19.50964 | 14.18071 | -0.4533355 | 2.018377e-09 | 5.328922
52.38146 | 19.0608 | 19.5036 | 14.17372 | -0.442796 | 2.019206e-09 | 5.329876
52.39146 | 19.0286 | 19.49757 | 14.16672 | -0.4689727 | 2.020046e-09 | 5.330851
52.40146 | 19.0656 | 19.49156 | 14.15972 | -0.4259625 | 2.020898e-09 | 5.331842
52.41145 | 19.0434 | 19.48557 | 14.15272 | -0.4421716 | 2.021761e-09 | 5.33285
52.42145 | 19.0323 | 19.47959 | 14.14571 | -0.4472904 | 2.022636e-09 | 5.333878
52.43145 | 19.0471 | 19.47362 | 14.1387 | -0.4265224 | 2.023523e-09 | 5.334923
52.44145 | 19.0355 | 19.46767 | 14.13168 | -0.4321666 | 2.024421e-09 | 5.335985
52.45145 | 19.0233 | 19.46173 | 14.12466 | -0.4384269 | 2.025331e-09 | 5.337066
52.46145 | 19.0325 | 19.4558 | 14.11764 | -0.4233024 | 2.026253e-09 | 5.338166
52.47144 | 19.0293 | 19.4499 | 14.11061 | -0.420595 | 2.027185e-09 | 5.33928
52.48144 | 19.0153 | 19.444 | 14.10358 | -0.4286975 | 2.028131e-09 | 5.340415
52.49144 | 19.0069 | 19.43811 | 14.09655 | -0.4312149 | 2.029088e-09 | 5.341569
52.50144 | 19.0189 | 19.43224 | 14.08951 | -0.4133433 | 2.030056e-09 | 5.342738
52.51144 | 19.0042 | 19.42639 | 14.08246 | -0.4221882 | 2.031036e-09 | 5.343926
52.52143 | 19.0095 | 19.42055 | 14.07542 | -0.4110539 | 2.032028e-09 | 5.345133
52.53143 | 18.9945 | 19.41472 | 14.06837 | -0.4202248 | 2.033031e-09 | 5.346355
52.54143 | 18.9857 | 19.40891 | 14.06131 | -0.4232124 | 2.034048e-09 | 5.347598
52.55143 | 18.986 | 19.40311 | 14.05426 | -0.4171129 | 2.035075e-09 | 5.348858
52.56143 | 18.985 | 19.39733 | 14.04719 | -0.4123289 | 2.036115e-09 | 5.350136
52.57143 | 18.9774 | 19.39156 | 14.04013 | -0.4141562 | 2.037166e-09 | 5.35143
52.58142 | 18.9815 | 19.38581 | 14.03306 | -0.4043056 | 2.038228e-09 | 5.352743
52.59142 | 18.9616 | 19.38006 | 14.02599 | -0.4184626 | 2.039303e-09 | 5.354074
52.60142 | 18.953 | 19.37433 | 14.01891 | -0.4213342 | 2.040391e-09 | 5.355424
52.61142 | 18.955 | 19.36862 | 14.01183 | -0.4136204 | 2.04149e-09 | 5.356791
52.62142 | 18.9477 | 19.36292 | 14.00474 | -0.4152204 | 2.042601e-09 | 5.358177
52.63141 | 18.9559 | 19.35724 | 13.99766 | -0.4013393 | 2.043723e-09 | 5.359577
52.64141 | 18.9401 | 19.35157 | 13.99057 | -0.4114675 | 2.044858e-09 | 5.360998
52.65141 | 18.9204 | 19.34591 | 13.98347 | -0.4255097 | 2.046005e-09 | 5.362437
52.66141 | 18.9334 | 19.34027 | 13.97637 | -0.4068664 | 2.047165e-09 | 5.363894
52.67141 | 18.9152 | 19.33464 | 13.96927 | -0.4194372 | 2.048336e-09 | 5.365368
52.68141 | 18.9139 | 19.32902 | 13.96216 | -0.4151222 | 2.04952e-09 | 5.366861
52.6914 | 18.9059 | 19.32343 | 13.95506 | -0.417527 | 2.050715e-09 | 5.36837
52.7014 | 18.8869 | 19.31784 | 13.94794 | -0.43094 | 2.051922e-09 | 5.369898
52.7114 | 18.8993 | 19.31227 | 13.94082 | -0.4129679 | 2.053143e-09 | 5.371444
52.7214 | 18.8895 | 19.30671 | 13.9337 | -0.4172097 | 2.054375e-09 | 5.373008
52.7314 | 18.8788 | 19.30117 | 13.92658 | -0.4223661 | 2.05562e-09 | 5.37459
52.74139 | 18.8737 | 19.29564 | 13.91945 | -0.4219427 | 2.056875e-09 | 5.376189
52.75139 | 18.865 | 19.29013 | 13.91232 | -0.4251264 | 2.058144e-09 | 5.377806
52.76139 | 18.8746 | 19.28463 | 13.90518 | -0.4100258 | 2.059426e-09 | 5.379442
52.77139 | 18.864 | 19.27914 | 13.89804 | -0.415139 | 2.06072e-09 | 5.381095
52.78139 | 18.8511 | 19.27367 | 13.8909 | -0.4225672 | 2.062026e-09 | 5.382767
52.79139 | 18.8526 | 19.26821 | 13.88375 | -0.4156086 | 2.063344e-09 | 5.384456
52.80138 | 18.8406 | 19.26277 | 13.87661 | -0.4221711 | 2.064674e-09 | 5.386163
52.81138 | 18.8294 | 19.25734 | 13.86945 | -0.4279418 | 2.066018e-09 | 5.387888
52.82138 | 18.847 | 19.25193 | 13.8623 | -0.4049259 | 2.067373e-09 | 5.389631
52.83138 | 18.8275 | 19.24653 | 13.85513 | -0.4190255 | 2.068742e-09 | 5.391392
52.84138 | 18.8333 | 19.24114 | 13.84797 | -0.4078397 | 2.070123e-09 | 5.393172
52.85137 | 18.8195 | 19.23577 | 13.84081 | -0.4162724 | 2.071515e-09 | 5.394966
52.86137 | 18.8101 | 19.23042 | 13.83363 | -0.4203155 | 2.072921e-09 | 5.396782
52.87137 | 18.8182 | 19.22507 | 13.82646 | -0.4068728 | 2.07434e-09 | 5.398615
52.88137 | 18.7993 | 19.21974 | 13.81928 | -0.4204447 | 2.075771e-09 | 5.400467
52.89137 | 18.8068 | 19.21443 | 13.81209 | -0.4076303 | 2.077215e-09 | 5.402335
52.90137 | 18.812 | 19.20913 | 13.80491 | -0.39713 | 2.078671e-09 | 5.404222
52.91136 | 18.7951 | 19.20385 | 13.79773 | -0.4087507 | 2.080139e-09 | 5.406126
52.92136 | 18.8059 | 19.19858 | 13.79053 | -0.3926805 | 2.081622e-09 | 5.408049
52.93136 | 18.7968 | 19.19332 | 13.78333 | -0.3965243 | 2.083116e-09 | 5.40999
52.94136 | 18.7853 | 19.18808 | 13.77613 | -0.4027826 | 2.084624e-09 | 5.411949
52.95136 | 18.7947 | 19.18286 | 13.76893 | -0.3881559 | 2.086145e-09 | 5.413926
52.96135 | 18.7817 | 19.17765 | 13.76173 | -0.3959481 | 2.087676e-09 | 5.415919
52.97135 | 18.7759 | 19.17245 | 13.75452 | -0.3965504 | 2.089222e-09 | 5.417932
52.98135 | 18.7721 | 19.16727 | 13.7473 | -0.3951673 | 2.090782e-09 | 5.419964
52.99135 | 18.7684 | 19.1621 | 13.74009 | -0.3936985 | 2.092354e-09 | 5.422013
53.00135 | 18.7764 | 19.15694 | 13.73286 | -0.3805443 | 2.093939e-09 | 5.42408
53.01135 | 18.7589 | 19.1518 | 13.72564 | -0.3929047 | 2.095536e-09 | 5.426165
53.02134 | 18.7517 | 19.14668 | 13.71842 | -0.3949849 | 2.097146e-09 | 5.428267
53.03134 | 18.756 | 19.14157 | 13.71119 | -0.3855747 | 2.09877e-09 | 5.430388
53.04134 | 18.7417 | 19.13648 | 13.70395 | -0.3947792 | 2.100407e-09 | 5.432528
53.05134 | 18.7377 | 19.1314 | 13.69671 | -0.3936983 | 2.102057e-09 | 5.434686
53.06134 | 18.7383 | 19.12633 | 13.68947 | -0.3880329 | 2.103721e-09 | 5.436862
53.07133 | 18.7296 | 19.12129 | 13.68223 | -0.3916859 | 2.105396e-09 | 5.439053
53.08133 | 18.7413 | 19.11625 | 13.67498 | -0.3749498 | 2.107086e-09 | 5.441266
53.09133 | 18.7159 | 19.11123 | 13.66773 | -0.3953278 | 2.108789e-09 | 5.443496
53.10133 | 18.723 | 19.10622 | 13.66048 | -0.3832209 | 2.110505e-09 | 5.445744
53.11133 | 18.7128 | 19.10123 | 13.65322 | -0.3884283 | 2.112235e-09 | 5.448011
53.12133 | 18.7153 | 19.09625 | 13.64596 | -0.3809514 | 2.113978e-09 | 5.450296
53.13132 | 18.6995 | 19.09129 | 13.6387 | -0.3917933 | 2.115732e-09 | 5.452596
53.14132 | 18.6906 | 19.08635 | 13.63143 | -0.3957457 | 2.117502e-09 | 5.454917
53.15132 | 18.6857 | 19.08141 | 13.62416 | -0.3957129 | 2.119285e-09 | 5.457257
53.16132 | 18.7001 | 19.07649 | 13.61688 | -0.3763946 | 2.121082e-09 | 5.459614
53.17132 | 18.668 | 19.07159 | 13.6096 | -0.4035919 | 2.122892e-09 | 5.46199
53.18131 | 18.6749 | 19.06671 | 13.60233 | -0.3918087 | 2.124714e-09 | 5.464382
53.19131 | 18.6774 | 19.06184 | 13.59504 | -0.3844359 | 2.126552e-09 | 5.466794
53.20131 | 18.6596 | 19.05698 | 13.58775 | -0.3973773 | 2.128402e-09 | 5.469224
53.21131 | 18.6596 | 19.05213 | 13.58046 | -0.3925337 | 2.130267e-09 | 5.471673
53.22131 | 18.6481 | 19.04731 | 13.57317 | -0.3992055 | 2.132145e-09 | 5.47414
53.23131 | 18.649 | 19.04249 | 13.56587 | -0.3934924 | 2.134037e-09 | 5.476625
53.2413 | 18.6464 | 19.0377 | 13.55857 | -0.3912992 | 2.135941e-09 | 5.479127
53.2513 | 18.6439 | 19.03292 | 13.55127 | -0.3890163 | 2.13786e-09 | 5.481649
53.2613 | 18.6381 | 19.02815 | 13.54396 | -0.3900482 | 2.139793e-09 | 5.484189
53.2713 | 18.6386 | 19.0234 | 13.53665 | -0.3847953 | 2.14174e-09 | 5.486748
53.2813 | 18.6217 | 19.01866 | 13.52933 | -0.3969571 | 2.143701e-09 | 5.489324
53.29129 | 18.6259 | 19.01394 | 13.52202 | -0.3880394 | 2.145674e-09 | 5.491917
53.30129 | 18.617 | 19.00923 | 13.5147 | -0.3922321 | 2.147663e-09 | 5.494531
53.31129 | 18.6181 | 19.00454 | 13.50738 | -0.3864397 | 2.149666e-09 | 5.497163
53.32129 | 18.6137 | 18.99986 | 13.50005 | -0.3861628 | 2.151682e-09 | 5.499814
53.33129 | 18.5998 | 18.9952 | 13.49272 | -0.3954013 | 2.153713e-09 | 5.502483
53.34129 | 18.611 | 18.99055 | 13.48538 | -0.3795547 | 2.155758e-09 | 5.50517
53.35128 | 18.5917 | 18.98593 | 13.47805 | -0.3942282 | 2.157815e-09 | 5.507873
53.36128 | 18.5899 | 18.98131 | 13.47071 | -0.3914124 | 2.159889e-09 | 5.510598
53.37128 | 18.6082 | 18.97671 | 13.46337 | -0.3685119 | 2.161976e-09 | 5.513341
53.38128 | 18.5865 | 18.97213 | 13.45602 | -0.3856265 | 2.164078e-09 | 5.516102
53.39128 | 18.5799 | 18.96756 | 13.44867 | -0.3876555 | 2.166194e-09 | 5.518881
53.40127 | 18.595 | 18.96301 | 13.44133 | -0.3680071 | 2.168322e-09 | 5.521678
53.41127 | 18.5866 | 18.95847 | 13.43397 | -0.3718665 | 2.170466e-09 | 5.524493
53.42127 | 18.5792 | 18.95394 | 13.42661 | -0.3747429 | 2.172626e-09 | 5.527329
53.43127 | 18.5795 | 18.94944 | 13.41925 | -0.3699362 | 2.1748e-09 | 5.530184
53.44127 | 18.5881 | 18.94494 | 13.41189 | -0.356844 | 2.176988e-09 | 5.533057
53.45127 | 18.5781 | 18.94047 | 13.40452 | -0.3623651 | 2.17919e-09 | 5.535947
53.46126 | 18.5617 | 18.93601 | 13.39715 | -0.3743098 | 2.181405e-09 | 5.538855
53.47126 | 18.5773 | 18.93156 | 13.38978 | -0.3542628 | 2.183637e-09 | 5.541783
53.48126 | 18.5791 | 18.92713 | 13.3824 | -0.3480321 | 2.185883e-09 | 5.54473
53.49126 | 18.5624 | 18.92272 | 13.37502 | -0.3603172 | 2.188144e-09 | 5.547696
53.50126 | 18.5627 | 18.91832 | 13.36764 | -0.3556199 | 2.19042e-09 | 5.550682
53.51125 | 18.5641 | 18.91394 | 13.36026 | -0.3498393 | 2.192708e-09 | 5.553681
53.52125 | 18.5557 | 18.90957 | 13.35287 | -0.3538716 | 2.195013e-09 | 5.556703
53.53125 | 18.5667 | 18.90522 | 13.34548 | -0.3385216 | 2.197334e-09 | 5.559746
53.54125 | 18.5556 | 18.90088 | 13.33808 | -0.3452835 | 2.199669e-09 | 5.562803
53.55125 | 18.5583 | 18.89656 | 13.33068 | -0.3382632 | 2.202019e-09 | 5.565882
53.56125 | 18.5504 | 18.89226 | 13.32328 | -0.3418587 | 2.204384e-09 | 5.568979
53.57124 | 18.5522 | 18.88797 | 13.31588 | -0.3357738 | 2.206761e-09 | 5.572092
53.58124 | 18.5504 | 18.8837 | 13.30847 | -0.333301 | 2.209156e-09 | 5.575227
53.59124 | 18.5438 | 18.87944 | 13.30106 | -0.3356442 | 2.211567e-09 | 5.578381
53.60124 | 18.543 | 18.8752 | 13.29365 | -0.3322031 | 2.213992e-09 | 5.581553
53.61124 | 18.5392 | 18.87098 | 13.28623 | -0.3317776 | 2.216432e-09 | 5.584745
53.62123 | 18.532 | 18.86677 | 13.27882 | -0.3347724 | 2.218885e-09 | 5.587952
53.63123 | 18.5333 | 18.86258 | 13.2714 | -0.3292791 | 2.221356e-09 | 5.591181
53.64123 | 18.5322 | 18.8584 | 13.26397 | -0.3262019 | 2.223843e-09 | 5.594429
53.65123 | 18.5272 | 18.85424 | 13.25654 | -0.3270409 | 2.226344e-09 | 5.597697
53.66123 | 18.5123 | 18.8501 | 13.24911 | -0.3377961 | 2.228861e-09 | 5.600984
53.67123 | 18.5208 | 18.84597 | 13.24168 | -0.3251673 | 2.231394e-09 | 5.604289
53.68122 | 18.5181 | 18.84186 | 13.23425 | -0.3237584 | 2.233939e-09 | 5.60761
53.69122 | 18.5052 | 18.83776 | 13.22681 | -0.3325613 | 2.236503e-09 | 5.610953
53.70122 | 18.5165 | 18.83368 | 13.21937 | -0.3171811 | 2.239082e-09 | 5.614316
53.71122 | 18.5111 | 18.82962 | 13.21192 | -0.3185171 | 2.241677e-09 | 5.617698
53.72122 | 18.4931 | 18.82557 | 13.20447 | -0.3324689 | 2.244287e-09 | 5.621098
53.73121 | 18.5106 | 18.82154 | 13.19703 | -0.3109413 | 2.24691e-09 | 5.624515
53.74121 | 18.5079 | 18.81753 | 13.18957 | -0.3096258 | 2.249552e-09 | 5.627954
53.75121 | 18.496 | 18.81353 | 13.18211 | -0.3175269 | 2.25221e-09 | 5.631412
53.76121 | 18.4854 | 18.80954 | 13.17465 | -0.3241444 | 2.254883e-09 | 5.63489
53.77121 | 18.5002 | 18.80558 | 13.16719 | -0.305378 | 2.257573e-09 | 5.638386
53.78121 | 18.4926 | 18.80163 | 13.15973 | -0.309028 | 2.260278e-09 | 5.641902
53.7912 | 18.4781 | 18.7977 | 13.15226 | -0.3195989 | 2.262997e-09 | 5.645434
53.8012 | 18.4838 | 18.79378 | 13.14479 | -0.3099821 | 2.265734e-09 | 5.648989
53.8112 | 18.4848 | 18.78988 | 13.13732 | -0.3050808 | 2.268487e-09 | 5.652562
53.8212 | 18.4625 | 18.786 | 13.12984 | -0.3234981 | 2.271257e-09 | 5.656156
53.8312 | 18.4868 | 18.78213 | 13.12236 | -0.2953306 | 2.274043e-09 | 5.659768
53.84119 | 18.4634 | 18.77828 | 13.11489 | -0.3148836 | 2.276842e-09 | 5.663396
53.85119 | 18.4565 | 18.77445 | 13.1074 | -0.3179499 | 2.279661e-09 | 5.667048
53.86119 | 18.4763 | 18.77063 | 13.09991 | -0.2943329 | 2.282495e-09 | 5.670719
53.87119 | 18.452 | 18.76683 | 13.09242 | -0.3148318 | 2.285346e-09 | 5.674409
53.88119 | 18.4576 | 18.76305 | 13.08493 | -0.3054483 | 2.288214e-09 | 5.678119
53.89119 | 18.4602 | 18.75928 | 13.07743 | -0.2990821 | 2.291098e-09 | 5.681849
53.90118 | 18.4379 | 18.75554 | 13.06994 | -0.3176352 | 2.293996e-09 | 5.685593
53.91118 | 18.4518 | 18.7518 | 13.06244 | -0.3000016 | 2.296913e-09 | 5.689361
53.92118 | 18.4252 | 18.74809 | 13.05494 | -0.3228862 | 2.299847e-09 | 5.69315
53.93118 | 18.4325 | 18.74439 | 13.04743 | -0.3118866 | 2.302797e-09 | 5.696958
53.94118 | 18.4216 | 18.7407 | 13.03992 | -0.3191032 | 2.305764e-09 | 5.700784
53.95117 | 18.4155 | 18.73704 | 13.03241 | -0.321542 | 2.308745e-09 | 5.704628
53.96117 | 18.4204 | 18.73339 | 13.0249 | -0.3129932 | 2.311746e-09 | 5.708494
53.97117 | 18.3987 | 18.72976 | 13.01738 | -0.3310618 | 2.314763e-09 | 5.712381
53.98117 | 18.3893 | 18.72615 | 13.00986 | -0.3368473 | 2.317798e-09 | 5.716287
53.99117 | 18.3966 | 18.72255 | 13.00234 | -0.3259506 | 2.32085e-09 | 5.720213
54.00117 | 18.3944 | 18.71897 | 12.99481 | -0.3245705 | 2.323918e-09 | 5.724159
54.01116 | 18.3824 | 18.71541 | 12.98729 | -0.3330113 | 2.327001e-09 | 5.72812
54.02116 | 18.3761 | 18.71187 | 12.97976 | -0.3357655 | 2.330104e-09 | 5.732105
54.03116 | 18.373 | 18.70834 | 12.97223 | -0.3353376 | 2.333224e-09 | 5.736111
54.04116 | 18.3687 | 18.70483 | 12.96469 | -0.3361264 | 2.336361e-09 | 5.740136
54.05116 | 18.3692 | 18.70133 | 12.95715 | -0.3321325 | 2.339516e-09 | 5.744181
54.06115 | 18.3556 | 18.69786 | 12.94962 | -0.3422597 | 2.342685e-09 | 5.748242
54.07115 | 18.3582 | 18.6944 | 12.94207 | -0.336201 | 2.345874e-09 | 5.752327
54.08115 | 18.3474 | 18.69096 | 12.93453 | -0.3435596 | 2.349081e-09 | 5.756432
54.09115 | 18.3484 | 18.68754 | 12.92698 | -0.339136 | 2.352306e-09 | 5.760558
54.10115 | 18.3354 | 18.68413 | 12.91943 | -0.3487297 | 2.355548e-09 | 5.764703
54.11115 | 18.3324 | 18.68074 | 12.91187 | -0.3483404 | 2.358807e-09 | 5.768868
54.12114 | 18.3356 | 18.67737 | 12.90432 | -0.3417726 | 2.362082e-09 | 5.773049
54.13114 | 18.3237 | 18.67402 | 12.89676 | -0.350319 | 2.365377e-09 | 5.777255
54.14114 | 18.3197 | 18.67068 | 12.8892 | -0.3509834 | 2.36869e-09 | 5.781481
54.15114 | 18.3286 | 18.66736 | 12.88164 | -0.3387646 | 2.37202e-09 | 5.785726
54.16114 | 18.3082 | 18.66406 | 12.87407 | -0.3558649 | 2.375369e-09 | 5.789993
54.17113 | 18.3283 | 18.66079 | 12.86651 | -0.3324857 | 2.378733e-09 | 5.794276
54.18113 | 18.3075 | 18.65752 | 12.85894 | -0.35002 | 2.382117e-09 | 5.798582
54.19113 | 18.2985 | 18.65427 | 12.85136 | -0.3557733 | 2.38552e-09 | 5.802909
54.20113 | 18.307 | 18.65104 | 12.84379 | -0.3440439 | 2.388941e-09 | 5.807257
54.21113 | 18.3108 | 18.64783 | 12.83621 | -0.3370335 | 2.39238e-09 | 5.811625
54.22113 | 18.3043 | 18.64464 | 12.82863 | -0.3403396 | 2.395837e-09 | 5.816013
54.23112 | 18.295 | 18.64147 | 12.82105 | -0.3464684 | 2.39931e-09 | 5.820418
54.24112 | 18.2951 | 18.63831 | 12.81346 | -0.3432112 | 2.402804e-09 | 5.824847
54.25112 | 18.3044 | 18.63517 | 12.80588 | -0.3307718 | 2.406316e-09 | 5.829297
54.26112 | 18.293 | 18.63205 | 12.79828 | -0.3390509 | 2.409847e-09 | 5.833767
54.27112 | 18.2788 | 18.62895 | 12.79069 | -0.350148 | 2.413397e-09 | 5.838258
54.28111 | 18.2917 | 18.62587 | 12.7831 | -0.3341666 | 2.416961e-09 | 5.842765
54.29111 | 18.2947 | 18.6228 | 12.7755 | -0.3281006 | 2.420548e-09 | 5.847297
54.30111 | 18.2727 | 18.61975 | 12.7679 | -0.3470533 | 2.424154e-09 | 5.851851
54.31111 | 18.2847 | 18.61672 | 12.7603 | -0.3320238 | 2.427778e-09 | 5.856425
54.32111 | 18.2822 | 18.61371 | 12.75269 | -0.3315129 | 2.431422e-09 | 5.861019
54.33111 | 18.2865 | 18.61072 | 12.74509 | -0.3242195 | 2.435083e-09 | 5.865634
54.3411 | 18.2781 | 18.60775 | 12.73748 | -0.3296486 | 2.438761e-09 | 5.870265
54.3511 | 18.278 | 18.60479 | 12.72987 | -0.326793 | 2.442461e-09 | 5.874922
54.3611 | 18.2817 | 18.60186 | 12.72226 | -0.320156 | 2.44618e-09 | 5.8796
54.3711 | 18.2792 | 18.59894 | 12.71464 | -0.3197371 | 2.449919e-09 | 5.884299
54.3811 | 18.2745 | 18.59604 | 12.70702 | -0.3215371 | 2.453676e-09 | 5.889018
54.39109 | 18.2812 | 18.59316 | 12.6994 | -0.3119589 | 2.457449e-09 | 5.893754
54.40109 | 18.2609 | 18.5903 | 12.69178 | -0.3293966 | 2.461246e-09 | 5.898516
54.41109 | 18.2724 | 18.58745 | 12.68415 | -0.3150522 | 2.465061e-09 | 5.903298
54.42109 | 18.2819 | 18.58463 | 12.67653 | -0.3027276 | 2.468896e-09 | 5.908102
54.43109 | 18.2523 | 18.58182 | 12.66889 | -0.3295215 | 2.472751e-09 | 5.912927
54.44109 | 18.2687 | 18.57903 | 12.66126 | -0.3103344 | 2.476625e-09 | 5.917773
54.45108 | 18.2561 | 18.57627 | 12.65363 | -0.3201686 | 2.480515e-09 | 5.922635
54.46108 | 18.2688 | 18.57352 | 12.646 | -0.3047192 | 2.484428e-09 | 5.927523
54.47108 | 18.2593 | 18.57079 | 12.63836 | -0.3114891 | 2.488362e-09 | 5.932433
54.48108 | 18.2458 | 18.56808 | 12.63071 | -0.3222777 | 2.492315e-09 | 5.937364
54.49108 | 18.2711 | 18.56539 | 12.62307 | -0.2942858 | 2.496288e-09 | 5.942316
54.50107 | 18.2571 | 18.56272 | 12.61543 | -0.3056153 | 2.500277e-09 | 5.947285
54.51107 | 18.2515 | 18.56006 | 12.60778 | -0.3085617 | 2.50429e-09 | 5.95228
54.52107 | 18.2514 | 18.55743 | 12.60013 | -0.3060271 | 2.508323e-09 | 5.957296
54.53107 | 18.249 | 18.55481 | 12.59248 | -0.305812 | 2.512376e-09 | 5.962335
54.54107 | 18.2557 | 18.55222 | 12.58482 | -0.2965159 | 2.51645e-09 | 5.967394
54.55107 | 18.259 | 18.54964 | 12.57716 | -0.2906396 | 2.520544e-09 | 5.972475
54.56106 | 18.2395 | 18.54709 | 12.56951 | -0.3075855 | 2.524654e-09 | 5.977573
54.57106 | 18.2352 | 18.54455 | 12.56185 | -0.3093477 | 2.528789e-09 | 5.982697
54.58106 | 18.2482 | 18.54203 | 12.55419 | -0.2938298 | 2.532944e-09 | 5.987843
54.59106 | 18.2421 | 18.53953 | 12.54652 | -0.2974312 | 2.53712e-09 | 5.99301
54.60106 | 18.238 | 18.53705 | 12.53885 | -0.2990527 | 2.541316e-09 | 5.9982
54.61105 | 18.2315 | 18.5346 | 12.53119 | -0.3030959 | 2.545529e-09 | 6.003406
54.62105 | 18.2237 | 18.53216 | 12.52352 | -0.308456 | 2.549767e-09 | 6.008638
54.63105 | 18.2255 | 18.52974 | 12.51584 | -0.3042361 | 2.554025e-09 | 6.013893
54.64105 | 18.2268 | 18.52734 | 12.50817 | -0.3005362 | 2.558305e-09 | 6.019169
54.65105 | 18.2286 | 18.52496 | 12.50049 | -0.2963564 | 2.562606e-09 | 6.024468
54.66105 | 18.213 | 18.5226 | 12.49281 | -0.3095959 | 2.566927e-09 | 6.029788
54.67104 | 18.2206 | 18.52026 | 12.48513 | -0.2996586 | 2.571266e-09 | 6.035126
54.68104 | 18.2186 | 18.51794 | 12.47745 | -0.299336 | 2.575629e-09 | 6.040488
54.69104 | 18.2022 | 18.51564 | 12.46976 | -0.3134375 | 2.580015e-09 | 6.045877
54.70104 | 18.2038 | 18.51336 | 12.46207 | -0.3095576 | 2.584421e-09 | 6.051286
54.71104 | 18.2003 | 18.5111 | 12.45438 | -0.3107975 | 2.588849e-09 | 6.056716
54.72103 | 18.1987 | 18.50886 | 12.4467 | -0.3101601 | 2.593294e-09 | 6.062164
54.73103 | 18.1885 | 18.50664 | 12.439 | -0.3181386 | 2.597764e-09 | 6.067637
54.74103 | 18.1913 | 18.50444 | 12.4313 | -0.3131412 | 2.602257e-09 | 6.073137
54.75103 | 18.1737 | 18.50226 | 12.42361 | -0.3285603 | 2.60677e-09 | 6.078655
54.76103 | 18.1764 | 18.5001 | 12.4159 | -0.3237036 | 2.611307e-09 | 6.084199
54.77102 | 18.17 | 18.49797 | 12.40821 | -0.3279661 | 2.615859e-09 | 6.089757
54.78102 | 18.1673 | 18.49585 | 12.4005 | -0.3285481 | 2.620439e-09 | 6.095344
54.79102 | 18.1684 | 18.49375 | 12.3928 | -0.3253509 | 2.62504e-09 | 6.100953
54.80102 | 18.157 | 18.49167 | 12.38509 | -0.3346748 | 2.629664e-09 | 6.106586
54.81102 | 18.1567 | 18.48962 | 12.37738 | -0.3329189 | 2.634309e-09 | 6.11224
54.82102 | 18.1439 | 18.48758 | 12.36967 | -0.3436834 | 2.638977e-09 | 6.117918
54.83101 | 18.153 | 18.48557 | 12.36196 | -0.3325698 | 2.643662e-09 | 6.123611
54.84101 | 18.1485 | 18.48358 | 12.35424 | -0.3350775 | 2.648375e-09 | 6.129335
54.85101 | 18.1562 | 18.4816 | 12.34652 | -0.3254037 | 2.653109e-09 | 6.135079
54.86101 | 18.139 | 18.47965 | 12.3388 | -0.3406526 | 2.657866e-09 | 6.140848
54.87101 | 18.1383 | 18.47772 | 12.33108 | -0.3394205 | 2.662646e-09 | 6.146638
54.881 | 18.1194 | 18.47581 | 12.32337 | -0.3564125 | 2.667443e-09 | 6.152446
54.891 | 18.1389 | 18.47392 | 12.31564 | -0.3350247 | 2.672269e-09 | 6.158284
54.901 | 18.1257 | 18.47206 | 12.30791 | -0.3463558 | 2.677116e-09 | 6.164143
54.911 | 18.1358 | 18.47021 | 12.30018 | -0.3344105 | 2.681987e-09 | 6.170027
54.921 | 18.1183 | 18.46838 | 12.29245 | -0.3500839 | 2.68688e-09 | 6.175932
54.931 | 18.1163 | 18.46658 | 12.28472 | -0.3502805 | 2.691797e-09 | 6.181862
54.94099 | 18.1143 | 18.4648 | 12.27699 | -0.3504982 | 2.696731e-09 | 6.187807
54.95099 | 18.1167 | 18.46304 | 12.26925 | -0.3463365 | 2.701694e-09 | 6.193782
54.96099 | 18.1247 | 18.4613 | 12.26152 | -0.3365966 | 2.70668e-09 | 6.199781
54.97099 | 18.1025 | 18.45958 | 12.25378 | -0.3570781 | 2.711689e-09 | 6.205802
54.98099 | 18.1122 | 18.45788 | 12.24603 | -0.3456812 | 2.716722e-09 | 6.211848
54.99098 | 18.1065 | 18.45621 | 12.2383 | -0.3497074 | 2.721773e-09 | 6.21791
55.00098 | 18.115 | 18.45455 | 12.23055 | -0.3395533 | 2.726852e-09 | 6.224002
55.01098 | 18.1075 | 18.45292 | 12.2228 | -0.3454208 | 2.731955e-09 | 6.230117
55.02098 | 18.1045 | 18.45131 | 12.21505 | -0.3468104 | 2.737082e-09 | 6.236255
55.03098 | 18.1032 | 18.44972 | 12.2073 | -0.3465226 | 2.742233e-09 | 6.242419
55.04098 | 18.1108 | 18.44816 | 12.19955 | -0.3373551 | 2.747407e-09 | 6.248604
55.05097 | 18.1043 | 18.44661 | 12.1918 | -0.3423115 | 2.7526e-09 | 6.254807
55.06097 | 18.0974 | 18.44509 | 12.18405 | -0.347689 | 2.757822e-09 | 6.261041
55.07097 | 18.098 | 18.44359 | 12.17629 | -0.3455874 | 2.763068e-09 | 6.267297
55.08097 | 18.1 | 18.44211 | 12.16853 | -0.3421084 | 2.768339e-09 | 6.273577
55.09097 | 18.0859 | 18.44065 | 12.16077 | -0.3547518 | 2.773633e-09 | 6.279882
55.10096 | 18.1018 | 18.43922 | 12.15301 | -0.337419 | 2.778947e-09 | 6.286204
55.11096 | 18.0917 | 18.43781 | 12.14525 | -0.3461064 | 2.78429e-09 | 6.292556
55.12096 | 18.1075 | 18.43642 | 12.13748 | -0.3289168 | 2.789658e-09 | 6.298933
55.13096 | 18.0863 | 18.43505 | 12.12972 | -0.3487493 | 2.795051e-09 | 6.305333
55.14096 | 18.0993 | 18.4337 | 12.12195 | -0.3344035 | 2.800467e-09 | 6.311757
55.15096 | 18.0978 | 18.43238 | 12.11418 | -0.3345805 | 2.805909e-09 | 6.318205
55.16095 | 18.1005 | 18.43108 | 12.10641 | -0.3305824 | 2.81137e-09 | 6.324672
55.17095 | 18.1034 | 18.4298 | 12.09864 | -0.3264044 | 2.816861e-09 | 6.331169
55.18095 | 18.101 | 18.42855 | 12.09086 | -0.3275498 | 2.822378e-09 | 6.33769
55.19095 | 18.0953 | 18.42732 | 12.08308 | -0.3320172 | 2.827919e-09 | 6.344235
55.20095 | 18.1078 | 18.42611 | 12.0753 | -0.3183075 | 2.833485e-09 | 6.350805
55.21094 | 18.1009 | 18.42492 | 12.06753 | -0.324022 | 2.839071e-09 | 6.357392
55.22094 | 18.0937 | 18.42376 | 12.05975 | -0.3300577 | 2.844688e-09 | 6.36401
55.23094 | 18.0992 | 18.42262 | 12.05196 | -0.3234169 | 2.85033e-09 | 6.370653
55.24094 | 18.0993 | 18.4215 | 12.04418 | -0.3221996 | 2.855998e-09 | 6.377321
55.25094 | 18.0911 | 18.4204 | 12.03639 | -0.3293045 | 2.861691e-09 | 6.384013
55.26094 | 18.0863 | 18.41933 | 12.0286 | -0.3330327 | 2.867409e-09 | 6.39073
55.27093 | 18.097 | 18.41828 | 12.02082 | -0.3212849 | 2.873148e-09 | 6.397465
55.28093 | 18.0888 | 18.41726 | 12.01303 | -0.3284597 | 2.878918e-09 | 6.404231
55.29093 | 18.1017 | 18.41626 | 12.00524 | -0.3145572 | 2.884714e-09 | 6.411022
55.30093 | 18.0739 | 18.41528 | 11.99744 | -0.3413781 | 2.890536e-09 | 6.417837
55.31093 | 18.0928 | 18.41432 | 11.98964 | -0.3215233 | 2.896384e-09 | 6.424678
55.32092 | 18.0825 | 18.41339 | 11.98185 | -0.3308919 | 2.902252e-09 | 6.431537
55.33092 | 18.0832 | 18.41248 | 11.97406 | -0.3292843 | 2.908152e-09 | 6.438428
55.34092 | 18.0789 | 18.4116 | 11.96626 | -0.3326993 | 2.914079e-09 | 6.445344
55.35092 | 18.0768 | 18.41074 | 11.95845 | -0.3339378 | 2.920031e-09 | 6.452285
55.36092 | 18.0737 | 18.4099 | 11.95065 | -0.3362 | 2.92601e-09 | 6.45925
55.37092 | 18.0712 | 18.40909 | 11.94284 | -0.3378864 | 2.932016e-09 | 6.466242
55.38091 | 18.0657 | 18.4083 | 11.93505 | -0.3425979 | 2.938043e-09 | 6.473252
55.39091 | 18.0519 | 18.40753 | 11.92724 | -0.3556315 | 2.944101e-09 | 6.480293
55.40091 | 18.0636 | 18.40679 | 11.91943 | -0.3431897 | 2.950187e-09 | 6.48736
55.41091 | 18.0504 | 18.40607 | 11.91162 | -0.3556716 | 2.9563e-09 | 6.494453
55.42091 | 18.0525 | 18.40538 | 11.90381 | -0.3528774 | 2.962439e-09 | 6.501571
55.4309 | 18.0512 | 18.40471 | 11.896 | -0.3535087 | 2.9686e-09 | 6.508707
55.4409 | 18.0493 | 18.40406 | 11.88819 | -0.3547633 | 2.974794e-09 | 6.515877
55.4509 | 18.0506 | 18.40344 | 11.88037 | -0.3528416 | 2.981015e-09 | 6.523071
55.4609 | 18.0422 | 18.40284 | 11.87255 | -0.3606446 | 2.987263e-09 | 6.530292
55.4709 | 18.0389 | 18.40227 | 11.86473 | -0.3633724 | 2.993539e-09 | 6.537538
55.4809 | 18.0478 | 18.40172 | 11.85691 | -0.353924 | 2.999842e-09 | 6.54481
55.49089 | 18.0436 | 18.4012 | 11.8491 | -0.3576007 | 3.006166e-09 | 6.552101
55.50089 | 18.032 | 18.4007 | 11.84128 | -0.3687018 | 3.012525e-09 | 6.559425
55.51089 | 18.0521 | 18.40023 | 11.83345 | -0.3481275 | 3.018911e-09 | 6.566774
55.52089 | 18.0234 | 18.39978 | 11.82563 | -0.3763775 | 3.025325e-09 | 6.57415
55.53089 | 18.0429 | 18.39935 | 11.8178 | -0.3564524 | 3.031766e-09 | 6.581551
55.54088 | 18.0398 | 18.39895 | 11.80998 | -0.3591533 | 3.03823e-09 | 6.588973
55.55088 | 18.0181 | 18.39858 | 11.80215 | -0.3804779 | 3.044728e-09 | 6.596427
55.56088 | 18.0358 | 18.39823 | 11.79432 | -0.3624274 | 3.051254e-09 | 6.603907
55.57088 | 18.0221 | 18.3979 | 11.78649 | -0.3758026 | 3.057809e-09 | 6.611414
55.58088 | 18.038 | 18.3976 | 11.77866 | -0.3596024 | 3.064391e-09 | 6.618947
55.59088 | 18.0362 | 18.39733 | 11.77082 | -0.3611274 | 3.071002e-09 | 6.626506
55.60087 | 18.0235 | 18.39708 | 11.76299 | -0.3735776 | 3.077635e-09 | 6.634084
55.61087 | 18.0393 | 18.39685 | 11.75516 | -0.3575535 | 3.084304e-09 | 6.641697
55.62087 | 18.0366 | 18.39665 | 11.74732 | -0.3600541 | 3.091001e-09 | 6.649336
55.63087 | 18.036 | 18.39648 | 11.73948 | -0.3604807 | 3.097727e-09 | 6.657002
55.64087 | 18.0353 | 18.39633 | 11.73164 | -0.3610324 | 3.104482e-09 | 6.664694
55.65086 | 18.0314 | 18.39621 | 11.7238 | -0.3648097 | 3.111259e-09 | 6.672405
55.66086 | 18.0364 | 18.39611 | 11.71596 | -0.3597127 | 3.118071e-09 | 6.680151
55.67086 | 18.0454 | 18.39604 | 11.70812 | -0.3506411 | 3.124913e-09 | 6.687923
55.68086 | 18.0446 | 18.396 | 11.70027 | -0.3513952 | 3.131785e-09 | 6.695723
55.69086 | 18.0357 | 18.39598 | 11.69243 | -0.3602756 | 3.138685e-09 | 6.703549
55.70086 | 18.0475 | 18.39598 | 11.68458 | -0.3484819 | 3.145616e-09 | 6.711403
55.71085 | 18.0361 | 18.39601 | 11.67674 | -0.3599145 | 3.152569e-09 | 6.719277
55.72085 | 18.0422 | 18.39607 | 11.66889 | -0.3538692 | 3.159556e-09 | 6.727181
55.73085 | 18.054 | 18.39616 | 11.66104 | -0.3421562 | 3.166577e-09 | 6.735119
55.74085 | 18.0327 | 18.39626 | 11.65319 | -0.3635632 | 3.173624e-09 | 6.743078
55.75085 | 18.0644 | 18.3964 | 11.64533 | -0.3320029 | 3.180704e-09 | 6.751071
55.76084 | 18.0512 | 18.39656 | 11.63749 | -0.345363 | 3.187805e-09 | 6.759077
55.77084 | 18.0446 | 18.39675 | 11.62963 | -0.3521517 | 3.194943e-09 | 6.767122
55.78084 | 18.0695 | 18.39697 | 11.62177 | -0.3274674 | 3.202112e-09 | 6.775194
55.79084 | 18.0545 | 18.39721 | 11.61392 | -0.3427092 | 3.209312e-09 | 6.783293
55.80084 | 18.0659 | 18.39748 | 11.60606 | -0.3315779 | 3.216541e-09 | 6.79142
55.81084 | 18.0657 | 18.39777 | 11.5982 | -0.3320728 | 3.223801e-09 | 6.799575
55.82083 | 18.0595 | 18.3981 | 11.59035 | -0.3385952 | 3.231085e-09 | 6.80775
55.83083 | 18.0807 | 18.39844 | 11.58248 | -0.3177433 | 3.238406e-09 | 6.81596
55.84083 | 18.0631 | 18.39882 | 11.57462 | -0.3357186 | 3.245758e-09 | 6.824198
55.85083 | 18.0674 | 18.39922 | 11.56676 | -0.331821 | 3.253141e-09 | 6.832464
55.86083 | 18.0736 | 18.39965 | 11.55889 | -0.3260503 | 3.260555e-09 | 6.840758
55.87082 | 18.0664 | 18.40011 | 11.55103 | -0.3337063 | 3.267993e-09 | 6.849072
55.88082 | 18.0602 | 18.40059 | 11.54317 | -0.34039 | 3.275469e-09 | 6.857422
55.89082 | 18.0766 | 18.4011 | 11.5353 | -0.3245005 | 3.282976e-09 | 6.865801
55.90082 | 18.0625 | 18.40164 | 11.52743 | -0.3391383 | 3.290515e-09 | 6.874207
55.91082 | 18.0825 | 18.4022 | 11.51956 | -0.319704 | 3.298085e-09 | 6.882643
55.92082 | 18.0702 | 18.4028 | 11.51169 | -0.3325964 | 3.305687e-09 | 6.891106
55.93081 | 18.0677 | 18.40342 | 11.50383 | -0.3357156 | 3.313312e-09 | 6.899589
55.94081 | 18.087 | 18.40406 | 11.49595 | -0.3170628 | 3.320977e-09 | 6.908108
55.95081 | 18.0698 | 18.40474 | 11.48808 | -0.3349385 | 3.328674e-09 | 6.916657
55.96081 | 18.0704 | 18.40544 | 11.48021 | -0.335041 | 3.336402e-09 | 6.925234
55.97081 | 18.0891 | 18.40617 | 11.47233 | -0.317072 | 3.344163e-09 | 6.933841
55.9808 | 18.0744 | 18.40693 | 11.46446 | -0.3325301 | 3.351948e-09 | 6.942467
55.9908 | 18.085 | 18.40772 | 11.45659 | -0.3227162 | 3.359773e-09 | 6.95113
56.0008 | 18.0798 | 18.40853 | 11.44871 | -0.32873 | 3.36763e-09 | 6.959822
56.0108 | 18.0786 | 18.40937 | 11.44083 | -0.3307722 | 3.375519e-09 | 6.968543
56.0208 | 18.0843 | 18.41024 | 11.43295 | -0.3259424 | 3.383441e-09 | 6.977293
56.0308 | 18.0872 | 18.41114 | 11.42507 | -0.3239416 | 3.391396e-09 | 6.986073
56.04079 | 18.0702 | 18.41207 | 11.41719 | -0.3418678 | 3.399375e-09 | 6.994873
56.05079 | 18.097 | 18.41302 | 11.40931 | -0.316023 | 3.407395e-09 | 7.00371
56.06079 | 18.0792 | 18.41401 | 11.40143 | -0.3348057 | 3.415448e-09 | 7.012576
56.07079 | 18.0861 | 18.41502 | 11.39355 | -0.3289179 | 3.423534e-09 | 7.021472
56.08079 | 18.0992 | 18.41606 | 11.38566 | -0.3168584 | 3.431653e-09 | 7.030398
56.09078 | 18.0954 | 18.41713 | 11.37778 | -0.3217268 | 3.439797e-09 | 7.039344
56.10078 | 18.09 | 18.41822 | 11.3699 | -0.3282248 | 3.447982e-09 | 7.048328
56.11078 | 18.1036 | 18.41935 | 11.36201 | -0.3157508 | 3.456201e-09 | 7.057341
56.12078 | 18.0949 | 18.42051 | 11.35412 | -0.3256062 | 3.464453e-09 | 7.066385
56.13078 | 18.1059 | 18.42169 | 11.34623 | -0.31579 | 3.472738e-09 | 7.075458
56.14078 | 18.1048 | 18.4229 | 11.33834 | -0.3181034 | 3.481058e-09 | 7.08456
56.15077 | 18.101 | 18.42414 | 11.33046 | -0.3231444 | 3.489403e-09 | 7.093684
56.16077 | 18.1092 | 18.42541 | 11.32257 | -0.3162143 | 3.497789e-09 | 7.102845
56.17077 | 18.1232 | 18.42672 | 11.31468 | -0.3035168 | 3.506211e-09 | 7.112039
56.18077 | 18.1019 | 18.42804 | 11.30679 | -0.326145 | 3.514665e-09 | 7.12126
56.19077 | 18.1098 | 18.4294 | 11.29889 | -0.319605 | 3.523154e-09 | 7.130513
56.20076 | 18.0973 | 18.43079 | 11.29101 | -0.3334908 | 3.531669e-09 | 7.139785
56.21076 | 18.1076 | 18.43221 | 11.28311 | -0.3246088 | 3.540226e-09 | 7.149098
56.22076 | 18.1171 | 18.43366 | 11.27522 | -0.3165563 | 3.548818e-09 | 7.158441
56.23076 | 18.1246 | 18.43513 | 11.26732 | -0.3105332 | 3.557445e-09 | 7.167814
56.24076 | 18.1077 | 18.43664 | 11.25942 | -0.3289404 | 3.566106e-09 | 7.177218
56.25076 | 18.1244 | 18.43818 | 11.25153 | -0.3137768 | 3.574802e-09 | 7.186651
56.26075 | 18.1061 | 18.43974 | 11.24364 | -0.3336421 | 3.583524e-09 | 7.196107
56.27075 | 18.1266 | 18.44134 | 11.23574 | -0.3147384 | 3.59229e-09 | 7.205602
56.28075 | 18.1127 | 18.44296 | 11.22784 | -0.3302647 | 3.601091e-09 | 7.215128
56.29075 | 18.121 | 18.44462 | 11.21994 | -0.3236212 | 3.609927e-09 | 7.224684
56.30075 | 18.1356 | 18.44631 | 11.21204 | -0.3107078 | 3.618798e-09 | 7.234272
56.31074 | 18.1094 | 18.44802 | 11.20414 | -0.3386231 | 3.627696e-09 | 7.24388
56.32074 | 18.1309 | 18.44977 | 11.19624 | -0.3188702 | 3.636638e-09 | 7.253529
56.33074 | 18.1339 | 18.45155 | 11.18834 | -0.3176476 | 3.645615e-09 | 7.263209
56.34074 | 18.1229 | 18.45336 | 11.18044 | -0.3304557 | 3.654629e-09 | 7.27292
56.35074 | 18.1117 | 18.45519 | 11.17253 | -0.3434941 | 3.663677e-09 | 7.282662
56.36074 | 18.1359 | 18.45706 | 11.16463 | -0.3211633 | 3.672762e-09 | 7.292436
56.37073 | 18.1271 | 18.45896 | 11.15673 | -0.3318615 | 3.681874e-09 | 7.302231
56.38073 | 18.1331 | 18.46089 | 11.14882 | -0.3277916 | 3.691031e-09 | 7.312067
56.39073 | 18.1325 | 18.46285 | 11.14092 | -0.3303529 | 3.700223e-09 | 7.321934
56.40073 | 18.1345 | 18.46485 | 11.13301 | -0.330345 | 3.709452e-09 | 7.331833
56.41073 | 18.1398 | 18.46687 | 11.12511 | -0.3270684 | 3.718718e-09 | 7.341763
56.42072 | 18.1338 | 18.46892 | 11.11721 | -0.3351213 | 3.728011e-09 | 7.351716
56.43072 | 18.146 | 18.47101 | 11.1093 | -0.3250064 | 3.737349e-09 | 7.361709
56.44072 | 18.155 | 18.47312 | 11.10139 | -0.318123 | 3.746724e-09 | 7.371734
56.45072 | 18.1452 | 18.47527 | 11.09348 | -0.3300704 | 3.756136e-09 | 7.381791
56.46072 | 18.1405 | 18.47745 | 11.08557 | -0.3369496 | 3.765585e-09 | 7.391879
56.47072 | 18.1474 | 18.47966 | 11.07766 | -0.3322601 | 3.77507e-09 | 7.402
56.48071 | 18.156 | 18.4819 | 11.06976 | -0.3259001 | 3.784583e-09 | 7.412143
56.49071 | 18.1481 | 18.48417 | 11.06185 | -0.3360746 | 3.794144e-09 | 7.422328
56.50071 | 18.1549 | 18.48648 | 11.05393 | -0.3315797 | 3.803741e-09 | 7.432545
56.51071 | 18.1633 | 18.48882 | 11.04602 | -0.3255166 | 3.813375e-09 | 7.442794
56.52071 | 18.1467 | 18.49119 | 11.03811 | -0.3444861 | 3.823047e-09 | 7.453076
56.5307 | 18.1615 | 18.49358 | 11.03021 | -0.332084 | 3.832747e-09 | 7.463378
56.5407 | 18.1703 | 18.49602 | 11.02229 | -0.325717 | 3.842494e-09 | 7.473725
56.5507 | 18.1679 | 18.49848 | 11.01438 | -0.3305821 | 3.852279e-09 | 7.484103
56.5607 | 18.1758 | 18.50098 | 11.00646 | -0.3251789 | 3.862101e-09 | 7.494514
56.5707 | 18.1664 | 18.50351 | 10.99855 | -0.3371077 | 3.871962e-09 | 7.504958
56.5807 | 18.1761 | 18.50607 | 10.99064 | -0.3299695 | 3.881861e-09 | 7.515434
56.59069 | 18.1909 | 18.50866 | 10.98273 | -0.317761 | 3.891788e-09 | 7.525933
56.60069 | 18.177 | 18.51129 | 10.97481 | -0.3342868 | 3.901763e-09 | 7.536475
56.61069 | 18.1851 | 18.51395 | 10.9669 | -0.3288459 | 3.911777e-09 | 7.54705
56.62069 | 18.1972 | 18.51664 | 10.95898 | -0.319437 | 3.921828e-09 | 7.557657
56.63069 | 18.1857 | 18.51936 | 10.95106 | -0.3336602 | 3.931919e-09 | 7.568297
56.64068 | 18.1965 | 18.52212 | 10.94315 | -0.3256151 | 3.942038e-09 | 7.578961
56.65068 | 18.1934 | 18.5249 | 10.93524 | -0.3315038 | 3.952206e-09 | 7.589667
56.66068 | 18.205 | 18.52773 | 10.92732 | -0.3227267 | 3.962413e-09 | 7.600408
56.67068 | 18.2023 | 18.53058 | 10.9194 | -0.3282823 | 3.972659e-09 | 7.611182
56.68068 | 18.2021 | 18.53347 | 10.91148 | -0.3313706 | 3.982944e-09 | 7.621988
56.69068 | 18.2037 | 18.53639 | 10.90356 | -0.3326917 | 3.993268e-09 | 7.632828
56.70067 | 18.224 | 18.53934 | 10.89565 | -0.315344 | 4.003621e-09 | 7.643692
56.71067 | 18.224 | 18.54233 | 10.88773 | -0.3183316 | 4.014023e-09 | 7.654598
56.72067 | 18.226 | 18.54535 | 10.87981 | -0.3193532 | 4.024466e-09 | 7.66554
56.73067 | 18.2406 | 18.54841 | 10.87189 | -0.3078074 | 4.034947e-09 | 7.676514
56.74067 | 18.2309 | 18.5515 | 10.86397 | -0.3205957 | 4.045469e-09 | 7.687522
56.75066 | 18.2441 | 18.55461 | 10.85606 | -0.3105141 | 4.056019e-09 | 7.698553
56.76066 | 18.2424 | 18.55777 | 10.84814 | -0.3153703 | 4.066621e-09 | 7.709629
56.77066 | 18.2457 | 18.56096 | 10.84022 | -0.315259 | 4.077261e-09 | 7.720739
56.78066 | 18.259 | 18.56418 | 10.8323 | -0.3051824 | 4.087943e-09 | 7.731883
56.79066 | 18.2621 | 18.56744 | 10.82438 | -0.3053387 | 4.098664e-09 | 7.743061
56.80066 | 18.275 | 18.57073 | 10.81646 | -0.2957296 | 4.109425e-09 | 7.754273
56.81065 | 18.257 | 18.57405 | 10.80854 | -0.3170517 | 4.120217e-09 | 7.765509
56.82065 | 18.2676 | 18.57741 | 10.80062 | -0.3098099 | 4.131059e-09 | 7.776789
56.83065 | 18.2899 | 18.5808 | 10.7927 | -0.2909036 | 4.141942e-09 | 7.788105
56.84065 | 18.283 | 18.58423 | 10.78478 | -0.3012309 | 4.152866e-09 | 7.799454
56.85065 | 18.2844 | 18.58769 | 10.77685 | -0.3032931 | 4.16383e-09 | 7.810839
56.86064 | 18.3032 | 18.59119 | 10.76894 | -0.2879853 | 4.174824e-09 | 7.822246
56.87064 | 18.2964 | 18.59472 | 10.76102 | -0.2983165 | 4.185871e-09 | 7.8337
56.88064 | 18.3035 | 18.59828 | 10.75309 | -0.2947812 | 4.196958e-09 | 7.845187
56.89064 | 18.324 | 18.60188 | 10.74517 | -0.2778818 | 4.208087e-09 | 7.856711
56.90064 | 18.3169 | 18.60552 | 10.73725 | -0.2886159 | 4.219257e-09 | 7.868268
56.91064 | 18.3193 | 18.60918 | 10.72932 | -0.2898849 | 4.230468e-09 | 7.87986
56.92063 | 18.3343 | 18.61289 | 10.72141 | -0.2785862 | 4.24171e-09 | 7.891477
56.93063 | 18.3181 | 18.61663 | 10.71349 | -0.298525 | 4.253004e-09 | 7.903139
56.94063 | 18.3417 | 18.6204 | 10.70556 | -0.2786993 | 4.26434e-09 | 7.914837
56.95063 | 18.3465 | 18.62421 | 10.69764 | -0.2777092 | 4.275717e-09 | 7.92657
56.96063 | 18.3361 | 18.62805 | 10.68972 | -0.2919534 | 4.287137e-09 | 7.938338
56.97062 | 18.3389 | 18.63193 | 10.6818 | -0.2930305 | 4.298588e-09 | 7.950131
56.98062 | 18.3479 | 18.63584 | 10.67388 | -0.287945 | 4.310091e-09 | 7.96197
56.99062 | 18.3442 | 18.6398 | 10.66595 | -0.2955953 | 4.321636e-09 | 7.973844
57.00062 | 18.3695 | 18.64378 | 10.65803 | -0.2742774 | 4.333222e-09 | 7.98575
57.01062 | 18.3622 | 18.6478 | 10.6501 | -0.2856029 | 4.344855e-09 | 7.997699
57.02062 | 18.3562 | 18.65186 | 10.64218 | -0.2956558 | 4.356525e-09 | 8.009676
57.03061 | 18.3796 | 18.65595 | 10.63426 | -0.2763452 | 4.368229e-09 | 8.021682
57.04061 | 18.3682 | 18.66007 | 10.62634 | -0.2918739 | 4.379987e-09 | 8.033734
57.05061 | 18.3633 | 18.66424 | 10.61842 | -0.3009385 | 4.391788e-09 | 8.045823
57.06061 | 18.398 | 18.66844 | 10.61049 | -0.2704385 | 4.403632e-09 | 8.057947
57.07061 | 18.3849 | 18.67268 | 10.60257 | -0.2877754 | 4.415518e-09 | 8.070108
57.0806 | 18.3919 | 18.67694 | 10.59465 | -0.285044 | 4.427436e-09 | 8.082293
57.0906 | 18.4008 | 18.68125 | 10.58673 | -0.280453 | 4.439409e-09 | 8.094526
57.1006 | 18.389 | 18.6856 | 10.5788 | -0.2965975 | 4.451425e-09 | 8.106794
57.1106 | 18.4134 | 18.68998 | 10.57088 | -0.2765785 | 4.463484e-09 | 8.119099
57.1206 | 18.3961 | 18.6944 | 10.56296 | -0.2982963 | 4.475587e-09 | 8.131441
57.1306 | 18.411 | 18.69885 | 10.55503 | -0.2878505 | 4.487733e-09 | 8.143819
57.14059 | 18.4189 | 18.70334 | 10.54712 | -0.2844363 | 4.499911e-09 | 8.15622
57.15059 | 18.4188 | 18.70786 | 10.53919 | -0.2890622 | 4.512144e-09 | 8.16867
57.16059 | 18.4214 | 18.71243 | 10.53127 | -0.2910277 | 4.524422e-09 | 8.181159
57.17059 | 18.44 | 18.71703 | 10.52335 | -0.2770261 | 4.536742e-09 | 8.193681
57.18059 | 18.4311 | 18.72167 | 10.51542 | -0.2905657 | 4.549109e-09 | 8.206244
57.19058 | 18.4486 | 18.72633 | 10.50751 | -0.2777332 | 4.561504e-09 | 8.218827
57.20058 | 18.457 | 18.73104 | 10.49958 | -0.2740449 | 4.573958e-09 | 8.231462
57.21058 | 18.4479 | 18.73579 | 10.49166 | -0.2878936 | 4.586456e-09 | 8.244133
57.22058 | 18.4684 | 18.74058 | 10.48374 | -0.2721783 | 4.598998e-09 | 8.256841
57.23058 | 18.4744 | 18.7454 | 10.47581 | -0.2710006 | 4.611584e-09 | 8.269586
57.24058 | 18.4679 | 18.75026 | 10.46789 | -0.2823611 | 4.624216e-09 | 8.282369
57.25057 | 18.4842 | 18.75515 | 10.45998 | -0.2709529 | 4.636879e-09 | 8.295176
57.26057 | 18.4936 | 18.76009 | 10.45205 | -0.2664877 | 4.6496e-09 | 8.308033
57.27057 | 18.4862 | 18.76506 | 10.44413 | -0.2788594 | 4.662365e-09 | 8.320927
57.28057 | 18.5037 | 18.77007 | 10.43621 | -0.2663697 | 4.675176e-09 | 8.333859
57.29057 | 18.5056 | 18.77512 | 10.42829 | -0.2695166 | 4.688031e-09 | 8.346828
57.30056 | 18.504 | 18.7802 | 10.42038 | -0.2761966 | 4.700919e-09 | 8.359821
57.31056 | 18.5197 | 18.78532 | 10.41245 | -0.265619 | 4.713864e-09 | 8.372865
57.32056 | 18.5252 | 18.79048 | 10.40453 | -0.2652789 | 4.726855e-09 | 8.385946
57.33056 | 18.5288 | 18.79568 | 10.39661 | -0.2668769 | 4.739891e-09 | 8.399065
57.34056 | 18.5488 | 18.80091 | 10.38869 | -0.252113 | 4.752973e-09 | 8.412222
57.35056 | 18.5474 | 18.80619 | 10.38077 | -0.2587881 | 4.766101e-09 | 8.425418
57.36055 | 18.5553 | 18.8115 | 10.37286 | -0.2561951 | 4.779261e-09 | 8.438637
57.37055 | 18.5686 | 18.81685 | 10.36494 | -0.2482458 | 4.792479e-09 | 8.451908
57.38055 | 18.5613 | 18.82223 | 10.35702 | -0.2609343 | 4.805744e-09 | 8.465216
57.39055 | 18.5849 | 18.82766 | 10.3491 | -0.2427607 | 4.819054e-09 | 8.478562
57.40055 | 18.5852 | 18.83313 | 10.34118 | -0.2479262 | 4.832411e-09 | 8.491947
57.41054 | 18.5938 | 18.83862 | 10.33327 | -0.2448248 | 4.8458e-09 | 8.505357
57.42054 | 18.606 | 18.84417 | 10.32535 | -0.2381672 | 4.859249e-09 | 8.518818
57.43054 | 18.6167 | 18.84975 | 10.31743 | -0.2330481 | 4.872744e-09 | 8.532317
57.44054 | 18.6122 | 18.85537 | 10.30951 | -0.2431675 | 4.886285e-09 | 8.545854
57.45054 | 18.631 | 18.86103 | 10.3016 | -0.2300258 | 4.899873e-09 | 8.55943
57.46054 | 18.632 | 18.86672 | 10.29368 | -0.234722 | 4.913507e-09 | 8.573044
57.47053 | 18.6507 | 18.87245 | 10.28577 | -0.221752 | 4.927174e-09 | 8.586683
57.48053 | 18.6568 | 18.87823 | 10.27785 | -0.2214271 | 4.940902e-09 | 8.600375
57.49053 | 18.6645 | 18.88404 | 10.26994 | -0.2195406 | 4.954676e-09 | 8.614105
57.50053 | 18.6701 | 18.88989 | 10.26202 | -0.2197935 | 4.968498e-09 | 8.627874
57.51053 | 18.6926 | 18.89579 | 10.2541 | -0.2031853 | 4.982366e-09 | 8.641682
57.52052 | 18.6847 | 18.90171 | 10.2462 | -0.2170096 | 4.996267e-09 | 8.655513
57.53052 | 18.7018 | 18.90768 | 10.23828 | -0.2058797 | 5.010229e-09 | 8.669399
57.54052 | 18.7081 | 18.91369 | 10.23037 | -0.2055886 | 5.024239e-09 | 8.683322
57.55052 | 18.7207 | 18.91974 | 10.22245 | -0.1990371 | 5.038295e-09 | 8.697285
57.56052 | 18.734 | 18.92583 | 10.21454 | -0.1918259 | 5.0524e-09 | 8.711288
57.57052 | 18.731 | 18.93195 | 10.20662 | -0.200953 | 5.066551e-09 | 8.725328
57.58051 | 18.749 | 18.93811 | 10.19872 | -0.1891139 | 5.080736e-09 | 8.739394
57.59051 | 18.7423 | 18.94432 | 10.19081 | -0.2020208 | 5.094983e-09 | 8.753514
57.60051 | 18.7612 | 18.95057 | 10.18289 | -0.1893665 | 5.109277e-09 | 8.767672
57.61051 | 18.7619 | 18.95685 | 10.17498 | -0.1949522 | 5.123619e-09 | 8.781869
57.62051 | 18.7771 | 18.96318 | 10.16707 | -0.186078 | 5.138009e-09 | 8.796106
57.6305 | 18.7808 | 18.96954 | 10.15917 | -0.1887375 | 5.152432e-09 | 8.810369
57.6405 | 18.7972 | 18.97594 | 10.15126 | -0.1787422 | 5.166918e-09 | 8.824684
57.6505 | 18.8103 | 18.98239 | 10.14335 | -0.1720878 | 5.181452e-09 | 8.839039
57.6605 | 18.8072 | 18.98887 | 10.13544 | -0.1816727 | 5.196033e-09 | 8.853434
57.6705 | 18.8297 | 18.9954 | 10.12753 | -0.1656978 | 5.210664e-09 | 8.867868
57.6805 | 18.8244 | 19.00196 | 10.11962 | -0.1775627 | 5.225342e-09 | 8.882341
57.69049 | 18.8362 | 19.00856 | 10.11172 | -0.172362 | 5.240054e-09 | 8.896841
57.70049 | 18.8556 | 19.01521 | 10.10381 | -0.1596079 | 5.254829e-09 | 8.911394
57.71049 | 18.8563 | 19.02189 | 10.09591 | -0.1655935 | 5.269653e-09 | 8.925987
57.72049 | 18.8647 | 19.02862 | 10.088 | -0.1639194 | 5.284525e-09 | 8.940619
57.73049 | 18.875 | 19.03539 | 10.08009 | -0.1603861 | 5.299446e-09 | 8.955292
57.74048 | 18.8755 | 19.04219 | 10.0722 | -0.1666871 | 5.314401e-09 | 8.969991
57.75048 | 18.8806 | 19.04903 | 10.06429 | -0.1684344 | 5.329419e-09 | 8.984743
57.76048 | 18.8974 | 19.05592 | 10.05639 | -0.1585218 | 5.344486e-09 | 8.999535
57.77048 | 18.8957 | 19.06285 | 10.04848 | -0.1671508 | 5.359602e-09 | 9.014367
57.78048 | 18.9138 | 19.06982 | 10.04058 | -0.1560195 | 5.374767e-09 | 9.029239
57.79048 | 18.9231 | 19.07683 | 10.03268 | -0.1537299 | 5.389982e-09 | 9.044153
57.80047 | 18.9353 | 19.08387 | 10.02478 | -0.1485732 | 5.40523e-09 | 9.05909
57.81047 | 18.9412 | 19.09096 | 10.01688 | -0.1497649 | 5.420543e-09 | 9.074083
57.82047 | 18.9536 | 19.0981 | 10.00898 | -0.144497 | 5.435904e-09 | 9.089116
57.83047 | 18.9552 | 19.10527 | 10.00108 | -0.1500699 | 5.451315e-09 | 9.10419
57.84047 | 18.9676 | 19.11248 | 9.99318 | -0.1448842 | 5.466776e-09 | 9.119304
57.85046 | 18.9781 | 19.11973 | 9.985289 | -0.1416313 | 5.48227e-09 | 9.134442
57.86046 | 18.9948 | 19.12703 | 9.977391 | -0.1322273 | 5.49783e-09 | 9.149637
57.87046 | 18.9938 | 19.13436 | 9.969493 | -0.1405641 | 5.513439e-09 | 9.164871
57.88046 | 19.0062 | 19.14174 | 9.961595 | -0.1355418 | 5.529097e-09 | 9.180146
57.89046 | 19.0137 | 19.14916 | 9.953699 | -0.1354608 | 5.544806e-09 | 9.195462
57.90046 | 19.0213 | 19.15662 | 9.945803 | -0.1353212 | 5.560564e-09 | 9.210818
57.91045 | 19.0183 | 19.16412 | 9.937915 | -0.145816 | 5.576356e-09 | 9.226201
57.92045 | 19.0417 | 19.17166 | 9.930021 | -0.1299585 | 5.592214e-09 | 9.241638
57.93045 | 19.0469 | 19.17924 | 9.922127 | -0.1323426 | 5.608122e-09 | 9.257116
57.94045 | 19.0528 | 19.18687 | 9.914233 | -0.1340685 | 5.62408e-09 | 9.272635
57.95045 | 19.0647 | 19.19453 | 9.906341 | -0.129835 | 5.640088e-09 | 9.288194
57.96044 | 19.0785 | 19.20224 | 9.898457 | -0.1237356 | 5.65613e-09 | 9.303779
57.97044 | 19.0969 | 19.20999 | 9.890565 | -0.1130852 | 5.672238e-09 | 9.31942
57.98044 | 19.0998 | 19.21778 | 9.882675 | -0.1179759 | 5.688396e-09 | 9.335101
57.99044 | 19.1148 | 19.22561 | 9.874785 | -0.1108088 | 5.704604e-09 | 9.350824
58.00044 | 19.1223 | 19.23348 | 9.866896 | -0.1111832 | 5.720864e-09 | 9.366587
58.01044 | 19.1244 | 19.2414 | 9.859008 | -0.1169989 | 5.737173e-09 | 9.382391
58.02043 | 19.1437 | 19.24935 | 9.851128 | -0.1056486 | 5.753516e-09 | 9.398221
58.03043 | 19.1477 | 19.25734 | 9.843241 | -0.1096422 | 5.769923e-09 | 9.414101
58.04043 | 19.1565 | 19.26539 | 9.835355 | -0.1088883 | 5.786387e-09 | 9.430034
58.05043 | 19.1677 | 19.27347 | 9.827469 | -0.1057651 | 5.802895e-09 | 9.445996
58.06043 | 19.1787 | 19.28159 | 9.819585 | -0.1028947 | 5.81946e-09 | 9.46201
58.07042 | 19.1795 | 19.28975 | 9.811709 | -0.110253 | 5.836056e-09 | 9.478044
58.08042 | 19.2059 | 19.29796 | 9.803826 | -0.09205582 | 5.852716e-09 | 9.49413
58.09042 | 19.2095 | 19.30621 | 9.795943 | -0.0967098 | 5.869433e-09 | 9.510267
58.10042 | 19.2238 | 19.3145 | 9.788062 | -0.09069631 | 5.886194e-09 | 9.526435
58.11042 | 19.2387 | 19.32283 | 9.780181 | -0.08413457 | 5.903013e-09 | 9.542654
58.12041 | 19.2422 | 19.3312 | 9.772309 | -0.08899627 | 5.919859e-09 | 9.558887
58.13041 | 19.2543 | 19.33961 | 9.76443 | -0.08531315 | 5.936777e-09 | 9.575183
58.14041 | 19.2777 | 19.34807 | 9.756552 | -0.07037353 | 5.953746e-09 | 9.591522
58.15041 | 19.2799 | 19.35657 | 9.748674 | -0.07667339 | 5.970764e-09 | 9.607899
58.16041 | 19.2912 | 19.36512 | 9.740798 | -0.07391715 | 5.987835e-09 | 9.62432
58.17041 | 19.3058 | 19.3737 | 9.732922 | -0.06790236 | 6.004956e-09 | 9.640781
58.1804 | 19.3121 | 19.38232 | 9.725055 | -0.07022038 | 6.022111e-09 | 9.657266
58.1904 | 19.3295 | 19.39099 | 9.717181 | -0.06148875 | 6.039334e-09 | 9.673808
58.2004 | 19.3441 | 19.3997 | 9.709307 | -0.05560012 | 6.056609e-09 | 9.690393
58.2104 | 19.3304 | 19.40845 | 9.701435 | -0.0780542 | 6.073936e-09 | 9.707019
58.2204 | 19.364 | 19.41725 | 9.693564 | -0.05324939 | 6.091313e-09 | 9.723686
58.23039 | 19.37 | 19.42608 | 9.685701 | -0.05607862 | 6.108724e-09 | 9.740378
58.24039 | 19.3794 | 19.43496 | 9.677831 | -0.05555783 | 6.126203e-09 | 9.757127
58.25039 | 19.4115 | 19.44388 | 9.669962 | -0.03237898 | 6.143734e-09 | 9.773917
58.26039 | 19.4041 | 19.45284 | 9.662094 | -0.04874249 | 6.161316e-09 | 9.790748
58.27039 | 19.4148 | 19.46185 | 9.654227 | -0.04704861 | 6.17895e-09 | 9.807621
58.28039 | 19.4395 | 19.4709 | 9.646361 | -0.03139684 | 6.196635e-09 | 9.824536
58.29038 | 19.4475 | 19.47998 | 9.638504 | -0.03247835 | 6.214354e-09 | 9.841474
58.30038 | 19.4626 | 19.48911 | 9.63064 | -0.02651095 | 6.232142e-09 | 9.858471
58.31038 | 19.4781 | 19.49828 | 9.622776 | -0.02018495 | 6.249981e-09 | 9.875509
58.32038 | 19.4789 | 19.5075 | 9.614914 | -0.02860095 | 6.267871e-09 | 9.892587
58.33038 | 19.4998 | 19.51676 | 9.607053 | -0.01696005 | 6.285813e-09 | 9.909707
58.34037 | 19.5187 | 19.52605 | 9.5992 | -0.007352426 | 6.303789e-09 | 9.926852
58.35037 | 19.5128 | 19.5354 | 9.591341 | -0.02259593 | 6.321835e-09 | 9.944055
58.36037 | 19.5385 | 19.54478 | 9.583482 | -0.006281206 | 6.339931e-09 | 9.961299
58.37037 | 19.5599 | 19.55421 | 9.575625 | 0.005692304 | 6.358079e-09 | 9.978583
58.38037 | 19.55 | 19.56368 | 9.567768 | -0.01367746 | 6.376279e-09 | 9.995909
58.39037 | 19.5914 | 19.57319 | 9.559912 | 0.01821131 | 6.39453e-09 | 10.01328
58.40036 | 19.6041 | 19.58273 | 9.552066 | 0.02136642 | 6.412815e-09 | 10.03067
58.41036 | 19.6089 | 19.59233 | 9.544212 | 0.01657253 | 6.431168e-09 | 10.04812
58.42036 | 19.6379 | 19.60197 | 9.53636 | 0.03593254 | 6.449575e-09 | 10.06561
58.43036 | 19.6486 | 19.61165 | 9.528508 | 0.03695459 | 6.468031e-09 | 10.08314
58.44036 | 19.6528 | 19.62137 | 9.520658 | 0.03143228 | 6.486541e-09 | 10.10071
58.45035 | 19.6874 | 19.63112 | 9.512816 | 0.05627838 | 6.505082e-09 | 10.11831
58.46035 | 19.6983 | 19.64093 | 9.504968 | 0.05737175 | 6.523695e-09 | 10.13596
58.47035 | 19.7002 | 19.65078 | 9.49712 | 0.04942293 | 6.542359e-09 | 10.15366
58.48035 | 19.7367 | 19.66067 | 9.489274 | 0.07603265 | 6.561074e-09 | 10.17139
58.49035 | 19.7481 | 19.6706 | 9.481429 | 0.07750029 | 6.579841e-09 | 10.18917
58.50035 | 19.7566 | 19.68057 | 9.473584 | 0.07602559 | 6.59866e-09 | 10.20699
58.51034 | 19.7707 | 19.69058 | 9.465749 | 0.08011971 | 6.617511e-09 | 10.22483
58.52034 | 19.7833 | 19.70064 | 9.457907 | 0.08266108 | 6.636433e-09 | 10.24273
58.53034 | 19.8062 | 19.71074 | 9.450066 | 0.09546116 | 6.655406e-09 | 10.26067
58.54034 | 19.8248 | 19.72088 | 9.442226 | 0.103919 | 6.674431e-09 | 10.27865
58.55034 | 19.8286 | 19.73106 | 9.434387 | 0.09753523 | 6.693507e-09 | 10.29668
58.56033 | 19.8667 | 19.74128 | 9.426558 | 0.1254198 | 6.712616e-09 | 10.31472
58.57033 | 19.8757 | 19.75155 | 9.418721 | 0.1241519 | 6.731795e-09 | 10.33283
58.58033 | 19.8785 | 19.76186 | 9.410885 | 0.1166433 | 6.751026e-09 | 10.35097
58.59033 | 19.9108 | 19.77221 | 9.403051 | 0.1385924 | 6.770308e-09 | 10.36916
58.60033 | 19.9203 | 19.7826 | 9.395218 | 0.137699 | 6.789642e-09 | 10.38738
58.61033 | 19.9313 | 19.79303 | 9.387386 | 0.1382656 | 6.809026e-09 | 10.40565
58.62032 | 19.9584 | 19.8035 | 9.379563 | 0.1549005 | 6.828443e-09 | 10.42394
58.63032 | 19.969 | 19.81402 | 9.371733 | 0.1549829 | 6.847931e-09 | 10.44228
58.64032 | 19.9703 | 19.82458 | 9.363904 | 0.1457242 | 6.86747e-09 | 10.46067
58.65032 | 20.0125 | 19.83518 | 9.356077 | 0.1773239 | 6.88706e-09 | 10.4791
58.66032 | 20.0125 | 19.84582 | 9.348251 | 0.166683 | 6.906701e-09 | 10.49757
58.67031 | 20.0194 | 19.85649 | 9.340433 | 0.1629093 | 6.926375e-09 | 10.51606
58.68031 | 20.045 | 19.86721 | 9.332609 | 0.177786 | 6.946119e-09 | 10.5346
58.69031 | 20.0582 | 19.87798 | 9.324787 | 0.1802199 | 6.965914e-09 | 10.55319
58.70031 | 20.0711 | 19.88879 | 9.316965 | 0.1823132 | 6.98576e-09 | 10.57182
58.71031 | 20.0998 | 19.89963 | 9.309145 | 0.2001658 | 7.005657e-09 | 10.59049
58.72031 | 20.1153 | 19.91052 | 9.301326 | 0.204777 | 7.025605e-09 | 10.6092
58.7303 | 20.1257 | 19.92144 | 9.293515 | 0.2042583 | 7.045584e-09 | 10.62793
58.7403 | 20.139 | 19.93241 | 9.285699 | 0.2065862 | 7.065635e-09 | 10.64672
58.7503 | 20.1657 | 19.94342 | 9.277883 | 0.2222755 | 7.085736e-09 | 10.66554
58.7603 | 20.1669 | 19.95448 | 9.270069 | 0.2124224 | 7.105888e-09 | 10.68441
58.7703 | 20.2007 | 19.96557 | 9.262256 | 0.235129 | 7.126091e-09 | 10.70332
58.78029 | 20.2184 | 19.97669 | 9.254452 | 0.2417061 | 7.146324e-09 | 10.72224
58.79029 | 20.2192 | 19.98787 | 9.246641 | 0.2313319 | 7.166627e-09 | 10.74123
58.80029 | 20.2507 | 19.99908 | 9.238832 | 0.2516168 | 7.186982e-09 | 10.76025
58.81029 | 20.2573 | 20.01034 | 9.231024 | 0.2469603 | 7.207388e-09 | 10.77932
58.82029 | 20.2749 | 20.02164 | 9.223217 | 0.2532647 | 7.227843e-09 | 10.79842
58.83029 | 20.3002 | 20.03297 | 9.215412 | 0.2672288 | 7.248349e-09 | 10.81756
58.84028 | 20.3089 | 20.04434 | 9.207615 | 0.2645632 | 7.268885e-09 | 10.83672
58.85028 | 20.3309 | 20.05575 | 9.199813 | 0.2751473 | 7.289492e-09 | 10.85594
58.86028 | 20.3525 | 20.06721 | 9.192011 | 0.2852904 | 7.310149e-09 | 10.8752
58.87028 | 20.3638 | 20.07871 | 9.184211 | 0.2850942 | 7.330856e-09 | 10.8945
58.88028 | 20.3847 | 20.09024 | 9.176412 | 0.2944571 | 7.351613e-09 | 10.91383
58.89027 | 20.4063 | 20.10181 | 9.168622 | 0.3044922 | 7.3724e-09 | 10.93319
58.90027 | 20.4149 | 20.11342 | 9.160825 | 0.3014762 | 7.393257e-09 | 10.9526
58.91027 | 20.436 | 20.12508 | 9.15303 | 0.3109207 | 7.414164e-09 | 10.97205
58.92027 | 20.4488 | 20.13677 | 9.145237 | 0.3120265 | 7.43512e-09 | 10.99154
58.93027 | 20.4696 | 20.14851 | 9.137444 | 0.3210924 | 7.456126e-09 | 11.01106
58.94027 | 20.4904 | 20.16028 | 9.129653 | 0.3301188 | 7.477182e-09 | 11.03063
58.95026 | 20.5018 | 20.17208 | 9.121871 | 0.3297164 | 7.498268e-09 | 11.05021
58.96026 | 20.5206 | 20.18393 | 9.114083 | 0.3366653 | 7.519422e-09 | 11.06985
58.97026 | 20.5327 | 20.19583 | 9.106296 | 0.3368736 | 7.540627e-09 | 11.08953
58.98026 | 20.5527 | 20.20776 | 9.09851 | 0.3449446 | 7.56188e-09 | 11.10925
58.99026 | 20.5619 | 20.21972 | 9.090726 | 0.3421766 | 7.583182e-09 | 11.129
59.00025 | 20.5859 | 20.23172 | 9.082951 | 0.3541811 | 7.604513e-09 | 11.14877
59.01025 | 20.5971 | 20.24376 | 9.075169 | 0.3533358 | 7.625913e-09 | 11.16859
59.02025 | 20.6155 | 20.25585 | 9.067389 | 0.3596518 | 7.647362e-09 | 11.18846
59.03025 | 20.6361 | 20.26797 | 9.059611 | 0.3681296 | 7.66886e-09 | 11.20836
59.04025 | 20.6498 | 20.28013 | 9.051833 | 0.3696693 | 7.690407e-09 | 11.2283
59.05025 | 20.651 | 20.29233 | 9.044057 | 0.3586716 | 7.712001e-09 | 11.24827
59.06024 | 20.6833 | 20.30455 | 9.036291 | 0.3787478 | 7.733623e-09 | 11.26826
59.07024 | 20.6939 | 20.31682 | 9.028518 | 0.3770752 | 7.755314e-09 | 11.28831
59.08024 | 20.7072 | 20.32914 | 9.020746 | 0.3780637 | 7.777054e-09 | 11.30839
59.09024 | 20.738 | 20.34149 | 9.012976 | 0.3965147 | 7.798842e-09 | 11.32851
59.10024 | 20.7374 | 20.35387 | 9.005207 | 0.3835283 | 7.820677e-09 | 11.34866
59.11023 | 20.7503 | 20.36628 | 8.997448 | 0.3840174 | 7.842539e-09 | 11.36884
59.12023 | 20.7704 | 20.37874 | 8.989682 | 0.3916571 | 7.86447e-09 | 11.38906
59.13023 | 20.7863 | 20.39124 | 8.981917 | 0.39506 | 7.886448e-09 | 11.40932
59.14023 | 20.7971 | 20.40377 | 8.974154 | 0.393327 | 7.908474e-09 | 11.42962
59.15023 | 20.821 | 20.41634 | 8.966393 | 0.4046567 | 7.930547e-09 | 11.44995
59.16023 | 20.835 | 20.42895 | 8.958633 | 0.4060501 | 7.952666e-09 | 11.47032
59.17022 | 20.8407 | 20.44158 | 8.950882 | 0.3991188 | 7.974812e-09 | 11.4907
59.18022 | 20.8675 | 20.45426 | 8.943125 | 0.4132412 | 7.997025e-09 | 11.51113
59.19022 | 20.8893 | 20.46697 | 8.935369 | 0.4223257 | 8.019285e-09 | 11.5316
59.20022 | 20.9024 | 20.47972 | 8.927615 | 0.4226754 | 8.041592e-09 | 11.55211
59.21022 | 20.9332 | 20.49251 | 8.919863 | 0.4406901 | 8.063945e-09 | 11.57265
59.22021 | 20.9356 | 20.50532 | 8.912119 | 0.4302808 | 8.086322e-09 | 11.5932
59.23021 | 20.9553 | 20.51818 | 8.90437 | 0.4371244 | 8.108767e-09 | 11.61381
59.24021 | 20.9887 | 20.53107 | 8.896622 | 0.457633 | 8.131258e-09 | 11.63445
59.25021 | 20.9955 | 20.54399 | 8.888875 | 0.4515057 | 8.153795e-09 | 11.65512
59.26021 | 21.013 | 20.55695 | 8.88113 | 0.4560457 | 8.176376e-09 | 11.67582
59.27021 | 21.0366 | 20.56995 | 8.873387 | 0.4666502 | 8.199004e-09 | 11.69656
59.2802 | 21.0503 | 20.58296 | 8.865652 | 0.4673389 | 8.22165e-09 | 11.71731
59.2902 | 21.0755 | 20.59602 | 8.857912 | 0.4794755 | 8.244367e-09 | 11.73811
59.3002 | 21.0941 | 20.60912 | 8.850173 | 0.484978 | 8.267129e-09 | 11.75895
59.3102 | 21.1069 | 20.62225 | 8.842436 | 0.4846465 | 8.289936e-09 | 11.77982
59.3202 | 21.1366 | 20.63542 | 8.8347 | 0.501181 | 8.312788e-09 | 11.80072
59.33019 | 21.1604 | 20.6486 | 8.826974 | 0.5117957 | 8.335661e-09 | 11.82163
59.34019 | 21.1715 | 20.66184 | 8.819241 | 0.5096648 | 8.3586e-09 | 11.84259
59.35019 | 21.189 | 20.6751 | 8.81151 | 0.5139004 | 8.381584e-09 | 11.86359
59.36019 | 21.2218 | 20.6884 | 8.803781 | 0.5334035 | 8.404612e-09 | 11.88462
59.37019 | 21.2325 | 20.70172 | 8.796053 | 0.5307752 | 8.427682e-09 | 11.90567
59.38019 | 21.2534 | 20.71509 | 8.788327 | 0.5383127 | 8.450796e-09 | 11.92676
59.39018 | 21.2762 | 20.72847 | 8.78061 | 0.5477334 | 8.47393e-09 | 11.94786
59.40018 | 21.2826 | 20.74189 | 8.772887 | 0.5407084 | 8.497129e-09 | 11.969
59.41018 | 21.3165 | 20.75535 | 8.765165 | 0.5611514 | 8.520372e-09 | 11.99018
59.42018 | 21.3258 | 20.76884 | 8.757445 | 0.5569623 | 8.543658e-09 | 12.01139
59.43018 | 21.3378 | 20.78236 | 8.749727 | 0.555444 | 8.566984e-09 | 12.03263
59.44017 | 21.366 | 20.79589 | 8.742018 | 0.5701083 | 8.590329e-09 | 12.05387
59.45017 | 21.3755 | 20.80947 | 8.734304 | 0.5660277 | 8.61374e-09 | 12.07517
59.46017 | 21.3889 | 20.82308 | 8.72659 | 0.565817 | 8.637193e-09 | 12.09649
59.47017 | 21.4178 | 20.83672 | 8.718879 | 0.5810768 | 8.660686e-09 | 12.11784
59.48017 | 21.4373 | 20.85039 | 8.711169 | 0.5869058 | 8.68422e-09 | 12.13923
59.49017 | 21.431 | 20.86409 | 8.70346 | 0.5669053 | 8.707796e-09 | 12.16063
59.50016 | 21.4738 | 20.87781 | 8.695761 | 0.5959935 | 8.731386e-09 | 12.18205
59.51016 | 21.4881 | 20.89157 | 8.688056 | 0.5965348 | 8.755042e-09 | 12.20351
59.52016 | 21.4913 | 20.90535 | 8.680353 | 0.5859476 | 8.778738e-09 | 12.225
59.53016 | 21.5287 | 20.91917 | 8.672651 | 0.6095312 | 8.802475e-09 | 12.24652
59.54016 | 21.5369 | 20.93301 | 8.664951 | 0.603888 | 8.82625e-09 | 12.26806
59.55015 | 21.5437 | 20.94687 | 8.65726 | 0.5968291 | 8.850041e-09 | 12.28961
59.56015 | 21.578 | 20.96077 | 8.649564 | 0.6172302 | 8.873895e-09 | 12.31121
59.57015 | 21.5822 | 20.9747 | 8.641869 | 0.6075031 | 8.897788e-09 | 12.33283
59.58015 | 21.59 | 20.98865 | 8.634176 | 0.601349 | 8.921719e-09 | 12.35448
59.59015 | 21.6199 | 21.00263 | 8.626484 | 0.6172679 | 8.945688e-09 | 12.37615
59.60015 | 21.6388 | 21.01664 | 8.618794 | 0.6221606 | 8.969696e-09 | 12.39785
59.61014 | 21.6349 | 21.03066 | 8.611114 | 0.6042409 | 8.993717e-09 | 12.41955
59.62014 | 21.6728 | 21.04472 | 8.603427 | 0.6280807 | 9.017799e-09 | 12.44129
59.63014 | 21.6907 | 21.0588 | 8.595743 | 0.6318964 | 9.041918e-09 | 12.46306
59.64014 | 21.6949 | 21.07291 | 8.58806 | 0.6219852 | 9.066075e-09 | 12.48486
59.65014 | 21.7337 | 21.08705 | 8.580379 | 0.64665 | 9.090268e-09 | 12.50667
59.66013 | 21.7447 | 21.1012 | 8.572707 | 0.6435035 | 9.114473e-09 | 12.52849
59.67013 | 21.7566 | 21.11538 | 8.565029 | 0.6412192 | 9.138738e-09 | 12.55035
59.68013 | 21.7877 | 21.12959 | 8.557353 | 0.6581107 | 9.163038e-09 | 12.57224
59.69013 | 21.7979 | 21.14382 | 8.549679 | 0.6540786 | 9.187374e-09 | 12.59414
59.70013 | 21.823 | 21.15808 | 8.542006 | 0.6649229 | 9.211744e-09 | 12.61607
59.71013 | 21.8455 | 21.17236 | 8.534336 | 0.6731442 | 9.23615e-09 | 12.63802
59.72012 | 21.8492 | 21.18664 | 8.526674 | 0.6625569 | 9.260565e-09 | 12.65997
59.73012 | 21.8776 | 21.20097 | 8.519007 | 0.6766325 | 9.28504e-09 | 12.68196
59.74012 | 21.9058 | 21.21531 | 8.511342 | 0.690485 | 9.309548e-09 | 12.70397
59.75012 | 21.9052 | 21.22968 | 8.503678 | 0.6755176 | 9.334089e-09 | 12.726
59.76012 | 21.9285 | 21.24407 | 8.496016 | 0.6844296 | 9.358662e-09 | 12.74805
59.77011 | 21.9633 | 21.25847 | 8.488364 | 0.704833 | 9.383245e-09 | 12.7701
59.78011 | 21.975 | 21.2729 | 8.480706 | 0.7021026 | 9.407884e-09 | 12.79219
59.79011 | 21.9973 | 21.28735 | 8.473049 | 0.7099517 | 9.432555e-09 | 12.8143
59.80011 | 22.022 | 21.30182 | 8.465395 | 0.7201808 | 9.457257e-09 | 12.83642
59.81011 | 22.0423 | 21.31631 | 8.457742 | 0.7259906 | 9.481991e-09 | 12.85857
59.82011 | 22.0539 | 21.33082 | 8.450091 | 0.7230807 | 9.506756e-09 | 12.88073
59.8301 | 22.0888 | 21.34533 | 8.44245 | 0.7434667 | 9.531527e-09 | 12.90288
59.8401 | 22.0955 | 21.35988 | 8.434802 | 0.7356196 | 9.556353e-09 | 12.92508
59.8501 | 22.121 | 21.37444 | 8.427157 | 0.7465554 | 9.581208e-09 | 12.94729
59.8601 | 22.143 | 21.38903 | 8.419513 | 0.7539731 | 9.606093e-09 | 12.96951
59.8701 | 22.1523 | 21.40363 | 8.411871 | 0.7486731 | 9.631008e-09 | 12.99176
59.88009 | 22.1821 | 21.41823 | 8.404239 | 0.7638702 | 9.655927e-09 | 13.01399
59.89009 | 22.1916 | 21.43286 | 8.396601 | 0.7587379 | 9.680897e-09 | 13.03626
59.90009 | 22.2253 | 21.44751 | 8.388965 | 0.7777887 | 9.705897e-09 | 13.05855
59.91009 | 22.242 | 21.46218 | 8.38133 | 0.7798235 | 9.730924e-09 | 13.08085
59.92009 | 22.2681 | 21.47686 | 8.373698 | 0.7912436 | 9.755978e-09 | 13.10316
59.93009 | 22.286 | 21.49155 | 8.366067 | 0.7944484 | 9.781059e-09 | 13.12548
59.94008 | 22.3022 | 21.50625 | 8.358446 | 0.7959538 | 9.806141e-09 | 13.1478
59.95008 | 22.3343 | 21.52097 | 8.350819 | 0.8133303 | 9.831274e-09 | 13.17015
59.96008 | 22.3469 | 21.53571 | 8.343194 | 0.8111927 | 9.856433e-09 | 13.19251
59.97008 | 22.3586 | 21.55046 | 8.335571 | 0.8081433 | 9.881616e-09 | 13.21489
59.98008 | 22.3964 | 21.56522 | 8.32795 | 0.8311803 | 9.906825e-09 | 13.23727
59.99007 | 22.4163 | 21.57998 | 8.320338 | 0.8363189 | 9.932034e-09 | 13.25964
60.00007 | 22.4286 | 21.59477 | 8.31272 | 0.833832 | 9.95729e-09 | 13.28205
60.01007 | 22.4606 | 21.60957 | 8.305105 | 0.8510341 | 9.98257e-09 | 13.30446
60.02007 | 22.4726 | 21.62437 | 8.297491 | 0.8482257 | 1.000787e-08 | 13.32688
60.03007 | 22.4861 | 21.63919 | 8.28988 | 0.8469068 | 1.00332e-08 | 13.34931
60.04007 | 22.519 | 21.65402 | 8.28227 | 0.8649765 | 1.005855e-08 | 13.37175
60.05006 | 22.541 | 21.66885 | 8.27467 | 0.8721515 | 1.008389e-08 | 13.39418
60.06006 | 22.5553 | 21.6837 | 8.267064 | 0.8716029 | 1.010928e-08 | 13.41663
60.07006 | 22.576 | 21.69855 | 8.25946 | 0.8774462 | 1.013469e-08 | 13.43909
60.08006 | 22.6029 | 21.71342 | 8.251858 | 0.889481 | 1.016012e-08 | 13.46156
60.09006 | 22.6274 | 21.72829 | 8.244257 | 0.8991094 | 1.018557e-08 | 13.48403
60.10005 | 22.6468 | 21.74316 | 8.236667 | 0.903643 | 1.021102e-08 | 13.50649
60.11005 | 22.6729 | 21.75804 | 8.229071 | 0.9148553 | 1.023651e-08 | 13.52897
60.12005 | 22.6839 | 21.77294 | 8.221476 | 0.9109631 | 1.026202e-08 | 13.55146
60.13005 | 22.7094 | 21.78784 | 8.213884 | 0.9215649 | 1.028754e-08 | 13.57395
60.14005 | 22.737 | 21.80274 | 8.206294 | 0.934261 | 1.031309e-08 | 13.59645
60.15005 | 22.7509 | 21.81765 | 8.198705 | 0.9332525 | 1.033865e-08 | 13.61894
60.16004 | 22.773 | 21.83255 | 8.191126 | 0.9404536 | 1.03642e-08 | 13.64142
60.17004 | 22.7828 | 21.84746 | 8.183542 | 0.9353378 | 1.038979e-08 | 13.66392
60.18004 | 22.8013 | 21.86238 | 8.17596 | 0.9389167 | 1.04154e-08 | 13.68642
60.19004 | 22.8349 | 21.87731 | 8.168379 | 0.9575945 | 1.044103e-08 | 13.70893
60.20004 | 22.8534 | 21.89223 | 8.160801 | 0.9611706 | 1.046666e-08 | 13.73143
60.21003 | 22.8619 | 21.90714 | 8.153232 | 0.9547579 | 1.049229e-08 | 13.75391
60.22003 | 22.8856 | 21.92207 | 8.145657 | 0.9635301 | 1.051795e-08 | 13.77641
60.23003 | 22.9115 | 21.937 | 8.138085 | 0.9745034 | 1.054363e-08 | 13.79891
60.24003 | 22.9162 | 21.95193 | 8.130514 | 0.9642748 | 1.056932e-08 | 13.82141
60.25003 | 22.9412 | 21.96685 | 8.122946 | 0.9743471 | 1.059502e-08 | 13.84391
60.26003 | 22.9583 | 21.98178 | 8.115379 | 0.9765204 | 1.062074e-08 | 13.8664
60.27002 | 22.9756 | 21.99669 | 8.107822 | 0.9789085 | 1.064644e-08 | 13.88887
60.28002 | 22.995 | 22.01161 | 8.10026 | 0.9833867 | 1.067217e-08 | 13.91135
60.29002 | 23.0319 | 22.02653 | 8.0927 | 1.005366 | 1.069792e-08 | 13.93383
60.30002 | 23.0274 | 22.04145 | 8.085141 | 0.98595 | 1.072367e-08 | 13.95631
60.31002 | 23.0542 | 22.05637 | 8.077585 | 0.9978349 | 1.074943e-08 | 13.97878
60.32001 | 23.058 | 22.07126 | 8.070038 | 0.9867413 | 1.077517e-08 | 14.00122
60.33001 | 23.0745 | 22.08616 | 8.062486 | 0.9883426 | 1.080095e-08 | 14.02367
60.34001 | 23.1019 | 22.10105 | 8.054936 | 1.000846 | 1.082673e-08 | 14.04612
60.35001 | 23.126 | 22.11595 | 8.047388 | 1.010045 | 1.085253e-08 | 14.06857
60.36001 | 23.1328 | 22.13084 | 8.039842 | 1.001961 | 1.087832e-08 | 14.091
60.37001 | 23.1584 | 22.14572 | 8.032298 | 1.012682 | 1.090412e-08 | 14.11342
60.38 | 23.1886 | 22.16057 | 8.024763 | 1.028032 | 1.09299e-08 | 14.13581
60.39 | 23.1886 | 22.17543 | 8.017223 | 1.01317 | 1.095571e-08 | 14.15821
60.4 | 23.2141 | 22.19028 | 8.009685 | 1.023815 | 1.098152e-08 | 14.1806
60.41 | 23.2384 | 22.20513 | 8.00215 | 1.033273 | 1.100734e-08 | 14.20298
60.42 | 23.2522 | 22.21996 | 7.994616 | 1.03224 | 1.103315e-08 | 14.22534
60.42999 | 23.2779 | 22.23477 | 7.987092 | 1.043131 | 1.105895e-08 | 14.24768
60.43999 | 23.299 | 22.24958 | 7.979562 | 1.04942 | 1.108477e-08 | 14.27002
60.44999 | 23.3052 | 22.26438 | 7.972035 | 1.04082 | 1.111059e-08 | 14.29235
60.45999 | 23.3475 | 22.27917 | 7.96451 | 1.068333 | 1.113641e-08 | 14.31466
60.46999 | 23.3425 | 22.29394 | 7.956986 | 1.04856 | 1.116223e-08 | 14.33695
60.47999 | 23.3606 | 22.3087 | 7.949465 | 1.051901 | 1.118805e-08 | 14.35923
60.48998 | 23.3911 | 22.32343 | 7.941954 | 1.067669 | 1.121384e-08 | 14.38148
60.49998 | 23.4128 | 22.33816 | 7.934437 | 1.07464 | 1.123965e-08 | 14.40372
60.50998 | 23.4145 | 22.35287 | 7.926922 | 1.061626 | 1.126546e-08 | 14.42595
60.51998 | 23.4567 | 22.36757 | 7.919409 | 1.089129 | 1.129127e-08 | 14.44816
60.52998 | 23.4732 | 22.38225 | 7.911899 | 1.090948 | 1.131707e-08 | 14.47035
60.53997 | 23.4814 | 22.3969 | 7.904398 | 1.084499 | 1.134284e-08 | 14.4925
60.54997 | 23.5209 | 22.41155 | 7.896891 | 1.109353 | 1.136863e-08 | 14.51466
60.55997 | 23.5274 | 22.42617 | 7.889387 | 1.101229 | 1.139442e-08 | 14.53678
60.56997 | 23.5528 | 22.44078 | 7.881885 | 1.112024 | 1.142019e-08 | 14.55889
60.57997 | 23.5767 | 22.45536 | 7.874385 | 1.121338 | 1.144596e-08 | 14.58098
60.58997 | 23.5912 | 22.46993 | 7.866887 | 1.121274 | 1.147172e-08 | 14.60304
60.59996 | 23.5967 | 22.48446 | 7.859399 | 1.112244 | 1.149745e-08 | 14.62506
60.60996 | 23.6301 | 22.49898 | 7.851906 | 1.131124 | 1.152319e-08 | 14.64707
60.61996 | 23.6476 | 22.51347 | 7.844414 | 1.134128 | 1.154892e-08 | 14.66906
60.62996 | 23.651 | 22.52795 | 7.836925 | 1.123053 | 1.157464e-08 | 14.69102
60.63996 | 23.6938 | 22.5424 | 7.829438 | 1.151403 | 1.160034e-08 | 14.71296
60.64995 | 23.7108 | 22.55681 | 7.821961 | 1.153993 | 1.162601e-08 | 14.73485
60.65995 | 23.7122 | 22.57121 | 7.814478 | 1.140994 | 1.165169e-08 | 14.75673
60.66995 | 23.7543 | 22.58558 | 7.806998 | 1.168722 | 1.167736e-08 | 14.77858
60.67995 | 23.7651 | 22.59992 | 7.799519 | 1.16518 | 1.170301e-08 | 14.8004
60.68995 | 23.7783 | 22.61424 | 7.792043 | 1.164062 | 1.172864e-08 | 14.8222
60.69995 | 23.8092 | 22.62853 | 7.784569 | 1.180673 | 1.175426e-08 | 14.84396
60.70994 | 23.8401 | 22.64277 | 7.777105 | 1.197327 | 1.177984e-08 | 14.86567
60.71994 | 23.8332 | 22.657 | 7.769635 | 1.176197 | 1.180543e-08 | 14.88737
60.72994 | 23.862 | 22.6712 | 7.762168 | 1.190797 | 1.1831e-08 | 14.90904
60.73994 | 23.8779 | 22.68537 | 7.754702 | 1.192528 | 1.185654e-08 | 14.93067
60.74994 | 23.8976 | 22.69951 | 7.747239 | 1.198092 | 1.188207e-08 | 14.95227
60.75993 | 23.9245 | 22.7136 | 7.739786 | 1.210903 | 1.190756e-08 | 14.97381
60.76993 | 23.9401 | 22.72767 | 7.732327 | 1.212433 | 1.193304e-08 | 14.99534
60.77993 | 23.9373 | 22.7417 | 7.724871 | 1.195597 | 1.195851e-08 | 15.01683
60.78993 | 23.972 | 22.7557 | 7.717417 | 1.216297 | 1.198395e-08 | 15.03829
60.79993 | 23.992 | 22.76967 | 7.709965 | 1.222332 | 1.200937e-08 | 15.0597
60.80993 | 24.0055 | 22.7836 | 7.702515 | 1.221901 | 1.203476e-08 | 15.08108
60.81992 | 24.0374 | 22.79748 | 7.695075 | 1.239923 | 1.206011e-08 | 15.1024
60.82992 | 24.044 | 22.81133 | 7.68763 | 1.232668 | 1.208545e-08 | 15.1237
60.83992 | 24.0417 | 22.82515 | 7.680186 | 1.216552 | 1.211077e-08 | 15.14496
60.84992 | 24.0776 | 22.83893 | 7.672746 | 1.238675 | 1.213606e-08 | 15.16618
60.85992 | 24.0893 | 22.85266 | 7.665307 | 1.236638 | 1.216133e-08 | 15.18736
60.86991 | 24.0976 | 22.86634 | 7.657878 | 1.231256 | 1.218653e-08 | 15.20847
60.87991 | 24.122 | 22.88 | 7.650444 | 1.241999 | 1.221174e-08 | 15.22956
60.88991 | 24.1438 | 22.89361 | 7.643012 | 1.250187 | 1.223692e-08 | 15.2506
60.89991 | 24.1289 | 22.90718 | 7.635582 | 1.221717 | 1.226206e-08 | 15.2716
60.90991 | 24.1695 | 22.92071 | 7.628155 | 1.248791 | 1.228717e-08 | 15.29255
60.91991 | 24.1629 | 22.93419 | 7.62073 | 1.22871 | 1.231225e-08 | 15.31346
60.9299 | 24.1857 | 22.94761 | 7.613314 | 1.238087 | 1.233727e-08 | 15.3343
60.9399 | 24.2012 | 22.961 | 7.605893 | 1.240195 | 1.236229e-08 | 15.35511
60.9499 | 24.2069 | 22.97435 | 7.598475 | 1.232551 | 1.238727e-08 | 15.37587
60.9599 | 24.2136 | 22.98764 | 7.591059 | 1.225955 | 1.241221e-08 | 15.39659
60.9699 | 24.2304 | 23.00089 | 7.583645 | 1.229505 | 1.243712e-08 | 15.41725
60.97989 | 24.2397 | 23.01408 | 7.576241 | 1.225619 | 1.246196e-08 | 15.43784
60.98989 | 24.2538 | 23.02723 | 7.568832 | 1.22657 | 1.248679e-08 | 15.4584
60.99989 | 24.2731 | 23.04033 | 7.561424 | 1.23277 | 1.251158e-08 | 15.47891
61.00989 | 24.2759 | 23.05338 | 7.55402 | 1.222522 | 1.253634e-08 | 15.49936
61.01989 | 24.29 | 23.06638 | 7.546617 | 1.223625 | 1.256105e-08 | 15.51976
61.02989 | 24.2915 | 23.07932 | 7.539217 | 1.212181 | 1.258572e-08 | 15.5401
61.03988 | 24.3217 | 23.0922 | 7.531827 | 1.229505 | 1.261033e-08 | 15.56037
61.04988 | 24.318 | 23.10503 | 7.524431 | 1.212969 | 1.263491e-08 | 15.5806
61.05988 | 24.3137 | 23.11781 | 7.517038 | 1.195887 | 1.265946e-08 | 15.60078
61.06988 | 24.335 | 23.13054 | 7.509647 | 1.204462 | 1.268396e-08 | 15.62089
61.07988 | 24.3468 | 23.14321 | 7.502258 | 1.203594 | 1.270841e-08 | 15.64095
61.08987 | 24.3633 | 23.15581 | 7.494879 | 1.207495 | 1.27328e-08 | 15.66093
61.09987 | 24.3671 | 23.16836 | 7.487495 | 1.198742 | 1.275716e-08 | 15.68086
61.10987 | 24.3774 | 23.18085 | 7.480113 | 1.196546 | 1.278148e-08 | 15.70074
61.11987 | 24.3892 | 23.19329 | 7.472733 | 1.195913 | 1.280574e-08 | 15.72055
61.12987 | 24.4105 | 23.20566 | 7.465356 | 1.204838 | 1.282996e-08 | 15.74031
61.13987 | 24.4178 | 23.21797 | 7.457981 | 1.199826 | 1.285413e-08 | 15.75999
61.14986 | 24.4113 | 23.23021 | 7.450616 | 1.181088 | 1.287822e-08 | 15.7796
61.15986 | 24.427 | 23.2424 | 7.443246 | 1.184599 | 1.290228e-08 | 15.79916
61.16986 | 24.4547 | 23.25453 | 7.435878 | 1.200174 | 1.29263e-08 | 15.81865
61.17986 | 24.4536 | 23.26659 | 7.428513 | 1.187014 | 1.295026e-08 | 15.83807
61.18986 | 24.4826 | 23.27858 | 7.421149 | 1.204018 | 1.297416e-08 | 15.85743
61.19985 | 24.4734 | 23.2905 | 7.413796 | 1.182901 | 1.299799e-08 | 15.8767
61.20985 | 24.4827 | 23.30236 | 7.406437 | 1.180337 | 1.302178e-08 | 15.89593
61.21985 | 24.5032 | 23.31416 | 7.399081 | 1.189042 | 1.304552e-08 | 15.91508
61.22985 | 24.5254 | 23.32589 | 7.391727 | 1.199513 | 1.306921e-08 | 15.93416
61.23985 | 24.5123 | 23.33754 | 7.384376 | 1.174755 | 1.309283e-08 | 15.95317
61.24985 | 24.5255 | 23.34913 | 7.377026 | 1.176367 | 1.311639e-08 | 15.97211
61.25984 | 24.5483 | 23.36064 | 7.369687 | 1.187658 | 1.313988e-08 | 15.99095
61.26984 | 24.5641 | 23.37209 | 7.362342 | 1.192012 | 1.316332e-08 | 16.00975
61.27984 | 24.5765 | 23.38346 | 7.355 | 1.193037 | 1.31867e-08 | 16.02846
61.28984 | 24.5826 | 23.39476 | 7.34766 | 1.187835 | 1.321002e-08 | 16.0471
61.29984 | 24.5838 | 23.40599 | 7.340323 | 1.177806 | 1.323328e-08 | 16.06567
61.30983 | 24.6061 | 23.41714 | 7.332995 | 1.188962 | 1.325645e-08 | 16.08414
61.31983 | 24.6281 | 23.42822 | 7.325663 | 1.199883 | 1.327958e-08 | 16.10255
61.32983 | 24.6282 | 23.43922 | 7.318332 | 1.188979 | 1.330265e-08 | 16.12089
61.33983 | 24.6269 | 23.45015 | 7.311004 | 1.176753 | 1.332565e-08 | 16.13914
61.34983 | 24.653 | 23.461 | 7.303679 | 1.192002 | 1.334858e-08 | 16.15732
61.35982 | 24.6583 | 23.47176 | 7.296363 | 1.186543 | 1.337142e-08 | 16.17539
61.36982 | 24.6692 | 23.48245 | 7.289042 | 1.18675 | 1.339421e-08 | 16.19341
61.37982 | 24.6777 | 23.49306 | 7.281724 | 1.184638 | 1.341694e-08 | 16.21134
61.38982 | 24.686 | 23.5036 | 7.274407 | 1.182405 | 1.343959e-08 | 16.22919
61.39982 | 24.7022 | 23.51405 | 7.267094 | 1.188154 | 1.346218e-08 | 16.24695
61.40982 | 24.7174 | 23.52441 | 7.259782 | 1.192985 | 1.348469e-08 | 16.26463
61.41981 | 24.7197 | 23.53469 | 7.252481 | 1.185008 | 1.35071e-08 | 16.28221
61.42981 | 24.7113 | 23.54489 | 7.245174 | 1.166406 | 1.352947e-08 | 16.29972
61.43981 | 24.7501 | 23.55501 | 7.23787 | 1.195087 | 1.355176e-08 | 16.31714
61.44981 | 24.7511 | 23.56505 | 7.230568 | 1.186054 | 1.357397e-08 | 16.33448
61.45981 | 24.7618 | 23.57499 | 7.223269 | 1.186807 | 1.359611e-08 | 16.35172
61.4698 | 24.7546 | 23.58485 | 7.21598 | 1.169753 | 1.361815e-08 | 16.36887
61.4798 | 24.7727 | 23.59462 | 7.208685 | 1.17808 | 1.364014e-08 | 16.38593
61.4898 | 24.7818 | 23.60431 | 7.201393 | 1.177495 | 1.366204e-08 | 16.40291
61.4998 | 24.8026 | 23.6139 | 7.194103 | 1.188697 | 1.368387e-08 | 16.4198
61.5098 | 24.7846 | 23.62341 | 7.186816 | 1.161188 | 1.370562e-08 | 16.4366
61.5198 | 24.7929 | 23.63283 | 7.179531 | 1.16007 | 1.372728e-08 | 16.4533
61.52979 | 24.8122 | 23.64214 | 7.172256 | 1.170056 | 1.374884e-08 | 16.46989
61.53979 | 24.8206 | 23.65138 | 7.164976 | 1.169219 | 1.377034e-08 | 16.48641
61.54979 | 24.7963 | 23.66052 | 7.157698 | 1.135777 | 1.379176e-08 | 16.50283
61.55979 | 24.8372 | 23.66957 | 7.150423 | 1.167628 | 1.381309e-08 | 16.51915
61.56979 | 24.837 | 23.67853 | 7.14315 | 1.158471 | 1.383434e-08 | 16.53538
61.57978 | 24.8332 | 23.68738 | 7.135887 | 1.145818 | 1.385549e-08 | 16.5515
61.58978 | 24.8262 | 23.69615 | 7.128619 | 1.13005 | 1.387656e-08 | 16.56753
61.59978 | 24.852 | 23.70482 | 7.121353 | 1.14718 | 1.389755e-08 | 16.58347
61.60978 | 24.8466 | 23.71339 | 7.11409 | 1.133206 | 1.391846e-08 | 16.5993
61.61978 | 24.8692 | 23.72187 | 7.10683 | 1.147329 | 1.393927e-08 | 16.61504
61.62978 | 24.8465 | 23.73025 | 7.099571 | 1.116249 | 1.395999e-08 | 16.63068
61.63977 | 24.8537 | 23.73852 | 7.092323 | 1.115179 | 1.398061e-08 | 16.6462
61.64977 | 24.8717 | 23.7467 | 7.085069 | 1.124997 | 1.400115e-08 | 16.66163
61.65977 | 24.8592 | 23.75478 | 7.077819 | 1.104417 | 1.40216e-08 | 16.67696
61.66977 | 24.8528 | 23.76276 | 7.07057 | 1.090039 | 1.404195e-08 | 16.69219
61.67977 | 24.864 | 23.77064 | 7.063324 | 1.093359 | 1.406222e-08 | 16.70732
61.68976 | 24.8798 | 23.77841 | 7.056088 | 1.10139 | 1.408237e-08 | 16.72232
61.69976 | 24.8652 | 23.78608 | 7.048847 | 1.079118 | 1.410244e-08 | 16.73724
61.70976 | 24.8762 | 23.79365 | 7.041608 | 1.082548 | 1.412242e-08 | 16.75204
61.71976 | 24.8849 | 23.80112 | 7.034372 | 1.083782 | 1.414231e-08 | 16.76675
61.72976 | 24.8801 | 23.80848 | 7.027138 | 1.071622 | 1.416209e-08 | 16.78134
61.73976 | 24.8752 | 23.81573 | 7.019907 | 1.059466 | 1.418178e-08 | 16.79583
61.74975 | 24.8878 | 23.82288 | 7.012685 | 1.064922 | 1.420135e-08 | 16.81019
61.75975 | 24.9021 | 23.82992 | 7.005459 | 1.072179 | 1.422084e-08 | 16.82446
61.76975 | 24.9 | 23.83685 | 6.998235 | 1.063146 | 1.424023e-08 | 16.83862
61.77975 | 24.8816 | 23.84368 | 6.991013 | 1.037918 | 1.425952e-08 | 16.85267
61.78975 | 24.892 | 23.8504 | 6.983794 | 1.041599 | 1.42787e-08 | 16.86661
61.79974 | 24.9007 | 23.857 | 6.976585 | 1.0437 | 1.429777e-08 | 16.88042
61.80974 | 24.8902 | 23.8635 | 6.969371 | 1.026698 | 1.431675e-08 | 16.89413
61.81974 | 24.8929 | 23.86989 | 6.962159 | 1.02301 | 1.433563e-08 | 16.90773
61.82974 | 24.9011 | 23.87617 | 6.95495 | 1.024932 | 1.43544e-08 | 16.92122
61.83974 | 24.9077 | 23.88233 | 6.947743 | 1.025366 | 1.437307e-08 | 16.93459
61.84974 | 24.8957 | 23.88839 | 6.940539 | 1.007313 | 1.439163e-08 | 16.94785
61.85973 | 24.9076 | 23.89432 | 6.933345 | 1.013279 | 1.441007e-08 | 16.96098
61.86973 | 24.9223 | 23.90015 | 6.926145 | 1.02215 | 1.442842e-08 | 16.974
61.87973 | 24.9073 | 23.90586 | 6.918949 | 1.001438 | 1.444666e-08 | 16.98691
61.88973 | 24.8992 | 23.91146 | 6.911754 | 0.9877387 | 1.446479e-08 | 16.99971
61.89973 | 24.9132 | 23.91694 | 6.904563 | 0.9962563 | 1.448282e-08 | 17.01238
61.90972 | 24.9235 | 23.92231 | 6.897381 | 1.001193 | 1.450071e-08 | 17.02493
61.91972 | 24.9051 | 23.92756 | 6.890194 | 0.9775411 | 1.451852e-08 | 17.03737
61.92972 | 24.9135 | 23.93269 | 6.883009 | 0.9808073 | 1.453621e-08 | 17.04968
61.93972 | 24.9248 | 23.93771 | 6.875828 | 0.9870898 | 1.455379e-08 | 17.06188
61.94972 | 24.9032 | 23.94261 | 6.868648 | 0.9605905 | 1.457126e-08 | 17.07396
61.95972 | 24.908 | 23.94739 | 6.861471 | 0.9606114 | 1.458861e-08 | 17.08592
61.96971 | 24.9176 | 23.95205 | 6.854304 | 0.9655538 | 1.460583e-08 | 17.09774
61.97971 | 24.9217 | 23.95659 | 6.847132 | 0.9651111 | 1.462296e-08 | 17.10946
61.98971 | 24.8981 | 23.96101 | 6.839963 | 0.9370914 | 1.463997e-08 | 17.12105
61.99971 | 24.9181 | 23.96531 | 6.832796 | 0.9527887 | 1.465687e-08 | 17.13251
62.00971 | 24.92 | 23.96949 | 6.825632 | 0.9505093 | 1.467364e-08 | 17.14386
62.0197 | 24.9041 | 23.97355 | 6.818477 | 0.9305539 | 1.469029e-08 | 17.15507
62.0297 | 24.912 | 23.97748 | 6.811318 | 0.9345184 | 1.470684e-08 | 17.16616
62.0397 | 24.9153 | 23.9813 | 6.804161 | 0.9340048 | 1.472326e-08 | 17.17713
62.0497 | 24.909 | 23.98499 | 6.797007 | 0.924013 | 1.473957e-08 | 17.18798
62.0597 | 24.9016 | 23.98856 | 6.789855 | 0.9130443 | 1.475576e-08 | 17.1987
62.0697 | 24.911 | 23.992 | 6.782706 | 0.9190008 | 1.477183e-08 | 17.20929
62.07969 | 24.9151 | 23.99531 | 6.775566 | 0.919786 | 1.478776e-08 | 17.21975
62.08969 | 24.8841 | 23.99851 | 6.768422 | 0.8855895 | 1.480359e-08 | 17.23009
62.09969 | 24.8915 | 24.00158 | 6.76128 | 0.8899214 | 1.48193e-08 | 17.2403
62.10969 | 24.8989 | 24.00452 | 6.754141 | 0.8943779 | 1.483488e-08 | 17.25038
62.11969 | 24.8828 | 24.00734 | 6.747004 | 0.8754612 | 1.485035e-08 | 17.26033
62.12968 | 24.8869 | 24.01003 | 6.739877 | 0.8768715 | 1.486567e-08 | 17.27015
62.13968 | 24.8884 | 24.01259 | 6.732745 | 0.8758085 | 1.488089e-08 | 17.27985
62.14968 | 24.8741 | 24.01503 | 6.725616 | 0.8590711 | 1.489598e-08 | 17.28941
62.15968 | 24.871 | 24.01734 | 6.718489 | 0.8536615 | 1.491095e-08 | 17.29885
62.16968 | 24.8842 | 24.01952 | 6.711365 | 0.864682 | 1.492579e-08 | 17.30815
62.17968 | 24.8614 | 24.02157 | 6.704243 | 0.8398275 | 1.494051e-08 | 17.31733
62.18967 | 24.8622 | 24.02349 | 6.697131 | 0.8387062 | 1.495508e-08 | 17.32636
62.19967 | 24.8667 | 24.02529 | 6.690015 | 0.8414111 | 1.496955e-08 | 17.33527
62.20967 | 24.8461 | 24.02696 | 6.682901 | 0.8191448 | 1.498389e-08 | 17.34405
62.21967 | 24.8444 | 24.02849 | 6.675789 | 0.8159113 | 1.499809e-08 | 17.3527
62.22967 | 24.8544 | 24.02989 | 6.66868 | 0.8245062 | 1.501218e-08 | 17.36121
62.23966 | 24.8376 | 24.03117 | 6.661581 | 0.8064309 | 1.502612e-08 | 17.36959
62.24966 | 24.8206 | 24.03231 | 6.654477 | 0.7882875 | 1.503994e-08 | 17.37784
62.25966 | 24.8333 | 24.03333 | 6.647376 | 0.7999748 | 1.505364e-08 | 17.38595
62.26966 | 24.8168 | 24.03421 | 6.640277 | 0.7825923 | 1.50672e-08 | 17.39393
62.27966 | 24.8033 | 24.03496 | 6.633181 | 0.7683435 | 1.508064e-08 | 17.40178
62.28966 | 24.8156 | 24.03557 | 6.626087 | 0.7800265 | 1.509394e-08 | 17.40949
62.29965 | 24.8064 | 24.03606 | 6.619003 | 0.7703402 | 1.510711e-08 | 17.41706
62.30965 | 24.7796 | 24.03641 | 6.611914 | 0.7431872 | 1.512015e-08 | 17.4245
62.31965 | 24.8093 | 24.03663 | 6.604828 | 0.7726676 | 1.513306e-08 | 17.4318
62.32965 | 24.7748 | 24.03672 | 6.597744 | 0.7380813 | 1.514584e-08 | 17.43897
62.33965 | 24.7593 | 24.03667 | 6.590663 | 0.722626 | 1.515849e-08 | 17.44601
62.34964 | 24.7768 | 24.03649 | 6.583592 | 0.740307 | 1.517099e-08 | 17.4529
62.35964 | 24.7682 | 24.03618 | 6.576516 | 0.7320196 | 1.518337e-08 | 17.45966
62.36964 | 24.7484 | 24.03573 | 6.569442 | 0.7126678 | 1.519562e-08 | 17.46629
62.37964 | 24.7453 | 24.03515 | 6.562371 | 0.7101479 | 1.520774e-08 | 17.47278
62.38964 | 24.7404 | 24.03444 | 6.555303 | 0.7059643 | 1.521972e-08 | 17.47913
62.39964 | 24.7162 | 24.03359 | 6.548237 | 0.6826142 | 1.523156e-08 | 17.48535
62.40963 | 24.7315 | 24.0326 | 6.541181 | 0.698899 | 1.524326e-08 | 17.49142
62.41963 | 24.71 | 24.03148 | 6.53412 | 0.6785172 | 1.525484e-08 | 17.49736
62.42963 | 24.6943 | 24.03023 | 6.527062 | 0.6640739 | 1.526628e-08 | 17.50316
62.43963 | 24.7119 | 24.02884 | 6.520006 | 0.6830641 | 1.527758e-08 | 17.50883
62.44963 | 24.6852 | 24.02731 | 6.512953 | 0.6578894 | 1.528875e-08 | 17.51436
62.45962 | 24.6751 | 24.02565 | 6.50591 | 0.6494484 | 1.529977e-08 | 17.51974
62.46962 | 24.6748 | 24.02386 | 6.498862 | 0.6509445 | 1.531067e-08 | 17.52499
62.47962 | 24.6604 | 24.02192 | 6.491816 | 0.6384764 | 1.532143e-08 | 17.53011
62.48962 | 24.6475 | 24.01986 | 6.484774 | 0.6276438 | 1.533206e-08 | 17.53508
62.49962 | 24.6448 | 24.01765 | 6.477733 | 0.627148 | 1.534254e-08 | 17.53992
62.50962 | 24.6264 | 24.01531 | 6.470696 | 0.6110871 | 1.535289e-08 | 17.54462
62.51961 | 24.6188 | 24.01284 | 6.463667 | 0.6059614 | 1.536309e-08 | 17.54917
62.52961 | 24.6039 | 24.01023 | 6.456635 | 0.593673 | 1.537317e-08 | 17.55359
62.53961 | 24.6005 | 24.00748 | 6.449605 | 0.5930203 | 1.53831e-08 | 17.55787
62.54961 | 24.5997 | 24.0046 | 6.442577 | 0.5951045 | 1.53929e-08 | 17.56202
62.55961 | 24.5515 | 24.00157 | 6.435552 | 0.5499257 | 1.540256e-08 | 17.56602
62.5696 | 24.5735 | 23.99842 | 6.428537 | 0.5750783 | 1.541207e-08 | 17.56988
62.5796 | 24.5663 | 23.99513 | 6.421517 | 0.5711713 | 1.542145e-08 | 17.57361
62.5896 | 24.5264 | 23.9917 | 6.4145 | 0.5347002 | 1.54307e-08 | 17.5772
62.5996 | 24.5304 | 23.98813 | 6.407485 | 0.5422663 | 1.54398e-08 | 17.58065
62.6096 | 24.5288 | 23.98443 | 6.400473 | 0.5443693 | 1.544877e-08 | 17.58396
62.6196 | 24.4914 | 23.98059 | 6.393463 | 0.5108067 | 1.54576e-08 | 17.58713
62.62959 | 24.4834 | 23.97662 | 6.386463 | 0.5067776 | 1.546628e-08 | 17.59016
62.63959 | 24.4848 | 23.97251 | 6.379459 | 0.5122882 | 1.547482e-08 | 17.59305
62.64959 | 24.4638 | 23.96827 | 6.372457 | 0.495534 | 1.548323e-08 | 17.59581
62.65959 | 24.4608 | 23.96388 | 6.365458 | 0.4969172 | 1.54915e-08 | 17.59843
62.66959 | 24.4183 | 23.95936 | 6.358461 | 0.4589367 | 1.549963e-08 | 17.6009
62.67958 | 24.4213 | 23.95471 | 6.351474 | 0.4665857 | 1.550762e-08 | 17.60324
62.68958 | 24.4134 | 23.94992 | 6.344482 | 0.4634772 | 1.551547e-08 | 17.60544
62.69958 | 24.3943 | 23.94499 | 6.337493 | 0.4493051 | 1.552318e-08 | 17.6075
62.70958 | 24.3868 | 23.93993 | 6.330507 | 0.4468662 | 1.553075e-08 | 17.60943
62.71958 | 24.3585 | 23.93474 | 6.323523 | 0.423764 | 1.553818e-08 | 17.61121
62.72958 | 24.3527 | 23.9294 | 6.316541 | 0.4232975 | 1.554547e-08 | 17.61286
62.73957 | 24.3548 | 23.92394 | 6.30957 | 0.4308613 | 1.555262e-08 | 17.61437
62.74957 | 24.3175 | 23.91834 | 6.302593 | 0.3991648 | 1.555963e-08 | 17.61574
62.75957 | 24.3167 | 23.91259 | 6.29562 | 0.4041052 | 1.55665e-08 | 17.61698
62.76957 | 24.2976 | 23.90672 | 6.288649 | 0.3908787 | 1.557323e-08 | 17.61807
62.77957 | 24.291 | 23.90071 | 6.28168 | 0.3902889 | 1.557982e-08 | 17.61903
62.78956 | 24.2799 | 23.89458 | 6.274721 | 0.3853246 | 1.558627e-08 | 17.61985
62.79956 | 24.2517 | 23.8883 | 6.267758 | 0.3634016 | 1.559259e-08 | 17.62054
62.80956 | 24.2552 | 23.88189 | 6.260797 | 0.3733144 | 1.559876e-08 | 17.62109
62.81956 | 24.2291 | 23.87534 | 6.253839 | 0.3537626 | 1.560479e-08 | 17.6215
62.82956 | 24.2208 | 23.86866 | 6.246883 | 0.3521425 | 1.561069e-08 | 17.62177
62.83956 | 24.2154 | 23.86185 | 6.23993 | 0.3535542 | 1.561644e-08 | 17.62192
62.84955 | 24.1801 | 23.85491 | 6.232987 | 0.3251935 | 1.562205e-08 | 17.62192
62.85955 | 24.1928 | 23.84782 | 6.226039 | 0.3449757 | 1.562753e-08 | 17.62179
62.86955 | 24.1671 | 23.84061 | 6.219094 | 0.3264873 | 1.563287e-08 | 17.62152
62.87955 | 24.1594 | 23.83327 | 6.212151 | 0.3261327 | 1.563807e-08 | 17.62112
62.88955 | 24.1529 | 23.82579 | 6.205211 | 0.3271104 | 1.564313e-08 | 17.62058
62.89954 | 24.1164 | 23.81819 | 6.19828 | 0.2982122 | 1.564804e-08 | 17.61991
62.90954 | 24.1261 | 23.81045 | 6.191345 | 0.3156537 | 1.565283e-08 | 17.6191
62.91954 | 24.0866 | 23.80257 | 6.184413 | 0.284026 | 1.565747e-08 | 17.61816
62.92954 | 24.0937 | 23.79457 | 6.177483 | 0.299132 | 1.566198e-08 | 17.61709
62.93954 | 24.0894 | 23.78643 | 6.170555 | 0.3029668 | 1.566635e-08 | 17.61588
62.94954 | 24.0385 | 23.77817 | 6.163631 | 0.2603314 | 1.567058e-08 | 17.61454
62.95953 | 24.0626 | 23.76978 | 6.156715 | 0.2928192 | 1.567467e-08 | 17.61307
62.96953 | 24.0239 | 23.76125 | 6.149796 | 0.2626461 | 1.567862e-08 | 17.61146
62.97953 | 23.9983 | 23.7526 | 6.142879 | 0.2456994 | 1.568244e-08 | 17.60972
62.98953 | 24.0016 | 23.74381 | 6.135964 | 0.257786 | 1.568612e-08 | 17.60785
62.99953 | 23.9904 | 23.7349 | 6.129053 | 0.2554992 | 1.568967e-08 | 17.60585
63.00952 | 23.982 | 23.72587 | 6.12215 | 0.2561331 | 1.569307e-08 | 17.60372
63.01952 | 23.935 | 23.7167 | 6.115244 | 0.218304 | 1.569634e-08 | 17.60145
63.02952 | 23.9566 | 23.7074 | 6.108339 | 0.2492013 | 1.569948e-08 | 17.59906
63.03952 | 23.9 | 23.69797 | 6.101438 | 0.2020263 | 1.570248e-08 | 17.59654
63.04952 | 23.9097 | 23.68842 | 6.094539 | 0.2212797 | 1.570534e-08 | 17.59388
63.05952 | 23.8762 | 23.67874 | 6.087643 | 0.1974586 | 1.570807e-08 | 17.5911
63.06951 | 23.867 | 23.66895 | 6.080756 | 0.1980549 | 1.571066e-08 | 17.58819
63.07951 | 23.8619 | 23.65901 | 6.073865 | 0.2028855 | 1.571312e-08 | 17.58515
63.08951 | 23.8158 | 23.64896 | 6.066976 | 0.166841 | 1.571544e-08 | 17.58198
63.09951 | 23.8219 | 23.63878 | 6.06009 | 0.183122 | 1.571763e-08 | 17.57869
63.10951 | 23.7776 | 23.62847 | 6.053206 | 0.1491272 | 1.571969e-08 | 17.57527
63.1195 | 23.7701 | 23.61805 | 6.046332 | 0.1520462 | 1.572161e-08 | 17.57172
63.1295 | 23.7468 | 23.6075 | 6.039454 | 0.1392992 | 1.57234e-08 | 17.56805
63.1395 | 23.7274 | 23.59683 | 6.032578 | 0.1305747 | 1.572506e-08 | 17.56425
63.1495 | 23.7099 | 23.58602 | 6.025705 | 0.1238756 | 1.572659e-08 | 17.56032
63.1595 | 23.6981 | 23.57511 | 6.018834 | 0.1229948 | 1.572798e-08 | 17.55627
63.1695 | 23.6823 | 23.56406 | 6.011966 | 0.1182371 | 1.572924e-08 | 17.5521
63.17949 | 23.634 | 23.55291 | 6.005108 | 0.08108923 | 1.573037e-08 | 17.5478
63.18949 | 23.654 | 23.54163 | 5.998245 | 0.1123741 | 1.573137e-08 | 17.54338
63.19949 | 23.6026 | 23.53022 | 5.991385 | 0.07237884 | 1.573224e-08 | 17.53884
63.20949 | 23.5816 | 23.5187 | 5.984527 | 0.06290076 | 1.573298e-08 | 17.53417
63.21949 | 23.5767 | 23.50706 | 5.977672 | 0.06964382 | 1.573359e-08 | 17.52938
63.22948 | 23.5665 | 23.49531 | 5.970826 | 0.07119351 | 1.573407e-08 | 17.52448
63.23948 | 23.5249 | 23.48343 | 5.963976 | 0.04147328 | 1.573442e-08 | 17.51945
63.24948 | 23.5169 | 23.47143 | 5.957129 | 0.04546984 | 1.573464e-08 | 17.5143
63.25948 | 23.4909 | 23.45932 | 5.950284 | 0.03158222 | 1.573474e-08 | 17.50903
63.26948 | 23.465 | 23.44709 | 5.943442 | 0.01791169 | 1.57347e-08 | 17.50365
63.27948 | 23.4717 | 23.43474 | 5.936602 | 0.03695772 | 1.573454e-08 | 17.49814
63.28947 | 23.412 | 23.42229 | 5.929772 | -0.01029269 | 1.573426e-08 | 17.49252
63.29947 | 23.426 | 23.40972 | 5.922937 | 0.0162811 | 1.573385e-08 | 17.48678
63.30947 | 23.3854 | 23.39703 | 5.916105 | -0.01162825 | 1.573331e-08 | 17.48092
63.31947 | 23.3819 | 23.38423 | 5.909276 | -0.002326572 | 1.573264e-08 | 17.47495
63.32947 | 23.352 | 23.37131 | 5.902449 | -0.01930951 | 1.573185e-08 | 17.46886
63.33946 | 23.3331 | 23.3583 | 5.895632 | -0.02519604 | 1.573094e-08 | 17.46266
63.34946 | 23.3153 | 23.34516 | 5.88881 | -0.02985576 | 1.572991e-08 | 17.45635
63.35946 | 23.3152 | 23.3319 | 5.881991 | -0.01670422 | 1.572875e-08 | 17.44991
63.36946 | 23.2571 | 23.31854 | 5.875174 | -0.06144341 | 1.572746e-08 | 17.44337
63.37946 | 23.2623 | 23.30507 | 5.86836 | -0.04277301 | 1.572606e-08 | 17.43671
63.38946 | 23.2384 | 23.29149 | 5.861549 | -0.05309422 | 1.572453e-08 | 17.42995
63.39945 | 23.2156 | 23.27782 | 5.854747 | -0.06221878 | 1.572289e-08 | 17.42307
63.40945 | 23.1851 | 23.26402 | 5.847941 | -0.07892138 | 1.572112e-08 | 17.41608
63.41945 | 23.174 | 23.25012 | 5.841137 | -0.07611845 | 1.571923e-08 | 17.40898
63.42945 | 23.1513 | 23.23611 | 5.834336 | -0.08480896 | 1.571722e-08 | 17.40177
63.43945 | 23.1283 | 23.22199 | 5.827538 | -0.09369343 | 1.57151e-08 | 17.39446
63.44944 | 23.118 | 23.20779 | 5.820748 | -0.08978643 | 1.571285e-08 | 17.38704
63.45944 | 23.09 | 23.19346 | 5.813955 | -0.1034616 | 1.571049e-08 | 17.37951
63.46944 | 23.0636 | 23.17903 | 5.807164 | -0.1154305 | 1.570801e-08 | 17.37187
63.47944 | 23.0623 | 23.1645 | 5.800376 | -0.1021968 | 1.570541e-08 | 17.36412
63.48944 | 23.0337 | 23.14986 | 5.79359 | -0.1161629 | 1.57027e-08 | 17.35627
63.49944 | 22.9957 | 23.13513 | 5.786807 | -0.1394257 | 1.569987e-08 | 17.34832
63.50943 | 22.9937 | 23.1203 | 5.780033 | -0.1266008 | 1.569693e-08 | 17.34027
63.51943 | 22.9736 | 23.10536 | 5.773255 | -0.1317614 | 1.569387e-08 | 17.33211
63.52943 | 22.9436 | 23.09032 | 5.76648 | -0.1467229 | 1.56907e-08 | 17.32384
63.53943 | 22.9207 | 23.07519 | 5.759707 | -0.1544858 | 1.568741e-08 | 17.31548
63.54943 | 22.8888 | 23.05995 | 5.752937 | -0.1711483 | 1.568401e-08 | 17.30701
63.55942 | 22.884 | 23.04463 | 5.746176 | -0.1606297 | 1.568051e-08 | 17.29845
63.56942 | 22.8469 | 23.0292 | 5.739411 | -0.1822994 | 1.567689e-08 | 17.28979
63.57942 | 22.8478 | 23.01367 | 5.732648 | -0.1658732 | 1.567316e-08 | 17.28103
63.58942 | 22.8098 | 22.99805 | 5.725888 | -0.1882493 | 1.566931e-08 | 17.27216
63.59942 | 22.7957 | 22.98233 | 5.719131 | -0.1866327 | 1.566536e-08 | 17.2632
63.60942 | 22.7702 | 22.96652 | 5.712376 | -0.1963214 | 1.56613e-08 | 17.25415
63.61941 | 22.7469 | 22.95063 | 5.70563 | -0.2037326 | 1.565714e-08 | 17.245
63.62941 | 22.739 | 22.93463 | 5.69888 | -0.1956348 | 1.565286e-08 | 17.23575
63.63941 | 22.7005 | 22.91855 | 5.692133 | -0.2180471 | 1.564848e-08 | 17.22641
63.64941 | 22.6881 | 22.90237 | 5.685388 | -0.2142662 | 1.564399e-08 | 17.21698
63.65941 | 22.6656 | 22.8861 | 5.678646 | -0.2204955 | 1.56394e-08 | 17.20745
63.6694 | 22.6232 | 22.86975 | 5.671913 | -0.2465508 | 1.563471e-08 | 17.19784
63.6794 | 22.6348 | 22.8533 | 5.665176 | -0.2185037 | 1.56299e-08 | 17.18813
63.6894 | 22.5793 | 22.83676 | 5.658442 | -0.2574647 | 1.5625e-08 | 17.17832
63.6994 | 22.5772 | 22.82014 | 5.65171 | -0.2429415 | 1.561999e-08 | 17.16843
63.7094 | 22.5387 | 22.80343 | 5.644981 | -0.2647303 | 1.561488e-08 | 17.15845
63.7194 | 22.5245 | 22.78663 | 5.638254 | -0.2621334 | 1.560966e-08 | 17.14838
63.72939 | 22.5 | 22.76977 | 5.631536 | -0.2697685 | 1.560436e-08 | 17.13823
63.73939 | 22.4678 | 22.7528 | 5.624815 | -0.285003 | 1.559894e-08 | 17.12799
63.74939 | 22.4665 | 22.73575 | 5.618096 | -0.2692529 | 1.559343e-08 | 17.11766
63.75939 | 22.4303 | 22.71862 | 5.611379 | -0.2883215 | 1.558782e-08 | 17.10724
63.76939 | 22.4013 | 22.70141 | 5.604665 | -0.3001065 | 1.558211e-08 | 17.09674
63.77938 | 22.3972 | 22.68413 | 5.59796 | -0.2869292 | 1.557631e-08 | 17.08617
63.78938 | 22.3461 | 22.66675 | 5.591251 | -0.3206544 | 1.55704e-08 | 17.0755
63.79938 | 22.3458 | 22.6493 | 5.584545 | -0.303497 | 1.55644e-08 | 17.06475
63.80938 | 22.2995 | 22.63176 | 5.577841 | -0.332264 | 1.555831e-08 | 17.05392
63.81938 | 22.2978 | 22.61415 | 5.57114 | -0.3163517 | 1.555212e-08 | 17.04301
63.82938 | 22.2486 | 22.59646 | 5.564441 | -0.3478621 | 1.554584e-08 | 17.03202
63.83937 | 22.2311 | 22.57872 | 5.557751 | -0.3476198 | 1.553947e-08 | 17.02097
63.84937 | 22.21 | 22.56088 | 5.551058 | -0.3508786 | 1.553301e-08 | 17.00982
63.85937 | 22.1845 | 22.54296 | 5.544367 | -0.3584618 | 1.552645e-08 | 16.9986
63.86937 | 22.1474 | 22.52497 | 5.537678 | -0.3775727 | 1.55198e-08 | 16.98729
63.87937 | 22.1355 | 22.50691 | 5.530992 | -0.3714096 | 1.551306e-08 | 16.97592
63.88936 | 22.1072 | 22.48879 | 5.524315 | -0.3815916 | 1.550624e-08 | 16.96448
63.89936 | 22.0748 | 22.47058 | 5.517634 | -0.3957838 | 1.549932e-08 | 16.95295
63.90936 | 22.0499 | 22.45231 | 5.510956 | -0.4024067 | 1.549231e-08 | 16.94135
63.91936 | 22.0191 | 22.43396 | 5.50428 | -0.4148583 | 1.548522e-08 | 16.92968
63.92936 | 21.9987 | 22.41554 | 5.497607 | -0.4168384 | 1.547804e-08 | 16.91793
63.93936 | 21.9604 | 22.39705 | 5.490936 | -0.4366528 | 1.547077e-08 | 16.90612
63.94935 | 21.9414 | 22.37852 | 5.484274 | -0.4371173 | 1.546343e-08 | 16.89424
63.95935 | 21.9117 | 22.3599 | 5.477608 | -0.4481968 | 1.5456e-08 | 16.88229
63.96935 | 21.8727 | 22.34121 | 5.470945 | -0.4685112 | 1.544848e-08 | 16.87027
63.97935 | 21.8578 | 22.32246 | 5.464284 | -0.4646588 | 1.544088e-08 | 16.85817
63.98935 | 21.8149 | 22.30364 | 5.457626 | -0.4887431 | 1.54332e-08 | 16.84602
63.99934 | 21.8002 | 22.28478 | 5.450977 | -0.4845814 | 1.542544e-08 | 16.8338
64.00934 | 21.7634 | 22.26584 | 5.444324 | -0.5024377 | 1.54176e-08 | 16.82151
64.01934 | 21.7526 | 22.24683 | 5.437674 | -0.4942338 | 1.540968e-08 | 16.80916
64.02934 | 21.7058 | 22.22777 | 5.431026 | -0.5219669 | 1.540168e-08 | 16.79674
64.03934 | 21.6946 | 22.20864 | 5.42438 | -0.5140396 | 1.539359e-08 | 16.78426
64.04934 | 21.6659 | 22.18945 | 5.417737 | -0.5235544 | 1.538544e-08 | 16.77172
64.05933 | 21.6412 | 22.17023 | 5.411103 | -0.5290287 | 1.537721e-08 | 16.75913
64.06933 | 21.6037 | 22.15093 | 5.404465 | -0.5472266 | 1.53689e-08 | 16.74646
64.07933 | 21.5915 | 22.13156 | 5.39783 | -0.5400648 | 1.536052e-08 | 16.73373
64.08933 | 21.5633 | 22.11215 | 5.391197 | -0.5488498 | 1.535206e-08 | 16.72095
64.09933 | 21.5374 | 22.09268 | 5.384567 | -0.5552774 | 1.534353e-08 | 16.70811
64.10932 | 21.5034 | 22.07317 | 5.377945 | -0.5697725 | 1.533493e-08 | 16.69523
64.11932 | 21.4961 | 22.05359 | 5.37132 | -0.5574922 | 1.532625e-08 | 16.68227
64.12932 | 21.4601 | 22.03396 | 5.364697 | -0.573858 | 1.53175e-08 | 16.66926
64.13932 | 21.4394 | 22.01427 | 5.358077 | -0.5748719 | 1.530868e-08 | 16.6562
64.14932 | 21.4211 | 21.99453 | 5.351459 | -0.5734318 | 1.529979e-08 | 16.64307
64.15932 | 21.3986 | 21.97475 | 5.344844 | -0.5761453 | 1.529084e-08 | 16.6299
64.16931 | 21.3728 | 21.95492 | 5.338237 | -0.5821249 | 1.528182e-08 | 16.61669
64.17931 | 21.3532 | 21.93504 | 5.331627 | -0.5818396 | 1.527272e-08 | 16.60341
64.18931 | 21.3416 | 21.9151 | 5.325019 | -0.5735031 | 1.526356e-08 | 16.59008
64.19931 | 21.3116 | 21.89512 | 5.318414 | -0.5835185 | 1.525433e-08 | 16.5767
64.20931 | 21.2799 | 21.87509 | 5.311811 | -0.5951881 | 1.524504e-08 | 16.56328
64.2193 | 21.2696 | 21.85503 | 5.305218 | -0.5854299 | 1.523569e-08 | 16.54981
64.2293 | 21.2545 | 21.83491 | 5.29862 | -0.5804102 | 1.522627e-08 | 16.53629
64.2393 | 21.21 | 21.81474 | 5.292024 | -0.6047431 | 1.521679e-08 | 16.52272
64.2493 | 21.2125 | 21.79453 | 5.285432 | -0.5820339 | 1.520724e-08 | 16.5091
64.2593 | 21.1767 | 21.77428 | 5.278841 | -0.5975817 | 1.519764e-08 | 16.49544
64.2693 | 21.1551 | 21.75399 | 5.272254 | -0.5988875 | 1.518797e-08 | 16.48173
64.27929 | 21.1301 | 21.73367 | 5.265675 | -0.6035705 | 1.517825e-08 | 16.468
64.28929 | 21.113 | 21.71329 | 5.259092 | -0.6002928 | 1.516846e-08 | 16.4542
64.29929 | 21.0982 | 21.69288 | 5.252512 | -0.5946786 | 1.515862e-08 | 16.44037
64.30929 | 21.0698 | 21.67242 | 5.245934 | -0.6026248 | 1.514872e-08 | 16.42649
64.31929 | 21.0524 | 21.65193 | 5.239359 | -0.5995318 | 1.513876e-08 | 16.41257
64.32928 | 21.0202 | 21.63142 | 5.232793 | -0.6112192 | 1.512875e-08 | 16.39863
64.33928 | 21.0079 | 21.61085 | 5.226222 | -0.6029536 | 1.511868e-08 | 16.38463
64.34928 | 20.9821 | 21.59025 | 5.219654 | -0.6081523 | 1.510855e-08 | 16.3706
64.35928 | 20.9542 | 21.56961 | 5.213089 | -0.6154125 | 1.509837e-08 | 16.35652
64.36928 | 20.9301 | 21.54894 | 5.206526 | -0.6188399 | 1.508814e-08 | 16.34241
64.37928 | 20.9215 | 21.52824 | 5.199966 | -0.6067355 | 1.507785e-08 | 16.32827
64.38927 | 20.8798 | 21.50752 | 5.193414 | -0.6277174 | 1.506752e-08 | 16.3141
64.39927 | 20.8605 | 21.48675 | 5.186859 | -0.6262479 | 1.505714e-08 | 16.29989
64.40927 | 20.8268 | 21.46595 | 5.180306 | -0.6391476 | 1.50467e-08 | 16.28564
64.41927 | 20.8219 | 21.44511 | 5.173756 | -0.6232135 | 1.503621e-08 | 16.27136
64.42927 | 20.7779 | 21.42425 | 5.167208 | -0.6463528 | 1.502567e-08 | 16.25705
64.43926 | 20.7609 | 21.40338 | 5.160669 | -0.6424836 | 1.50151e-08 | 16.24271
64.44926 | 20.7289 | 21.38247 | 5.154126 | -0.6535656 | 1.500447e-08 | 16.22834
64.45926 | 20.7222 | 21.36152 | 5.147585 | -0.6393186 | 1.499379e-08 | 16.21393
64.46926 | 20.6755 | 21.34055 | 5.141047 | -0.6650464 | 1.498306e-08 | 16.1995
64.47926 | 20.6588 | 21.31955 | 5.134511 | -0.6607467 | 1.497229e-08 | 16.18504
64.48926 | 20.6234 | 21.29852 | 5.127978 | -0.6751242 | 1.496148e-08 | 16.17055
64.49925 | 20.613 | 21.2775 | 5.121454 | -0.6644956 | 1.495063e-08 | 16.15604
64.50925 | 20.5625 | 21.25642 | 5.114926 | -0.6939235 | 1.493973e-08 | 16.1415
64.51925 | 20.5503 | 21.23533 | 5.1084 | -0.6850293 | 1.492879e-08 | 16.12693
64.52925 | 20.5194 | 21.21421 | 5.101877 | -0.6948104 | 1.49178e-08 | 16.11233
64.53925 | 20.4846 | 21.19307 | 5.095356 | -0.7084734 | 1.490678e-08 | 16.09772
64.54924 | 20.4744 | 21.17193 | 5.088844 | -0.697534 | 1.489572e-08 | 16.08309
64.55924 | 20.4354 | 21.15075 | 5.082328 | -0.7153544 | 1.488462e-08 | 16.06843
64.56924 | 20.4249 | 21.12956 | 5.075815 | -0.7046554 | 1.487348e-08 | 16.05374
64.57924 | 20.3749 | 21.10834 | 5.069304 | -0.7334382 | 1.48623e-08 | 16.03903
64.58924 | 20.3672 | 21.0871 | 5.062795 | -0.7199019 | 1.485108e-08 | 16.02431
64.59924 | 20.3361 | 21.06585 | 5.056289 | -0.7297492 | 1.483982e-08 | 16.00956
64.60923 | 20.3085 | 21.0446 | 5.049792 | -0.7361004 | 1.482854e-08 | 15.99481
64.61923 | 20.2875 | 21.02331 | 5.043291 | -0.7358145 | 1.481722e-08 | 15.98002
64.62923 | 20.2563 | 21.00201 | 5.036792 | -0.7457145 | 1.480586e-08 | 15.96522
64.63923 | 20.242 | 20.9807 | 5.030296 | -0.7387007 | 1.479446e-08 | 15.95041
64.64923 | 20.2054 | 20.95937 | 5.023802 | -0.7539705 | 1.478304e-08 | 15.93557
64.65922 | 20.1875 | 20.93805 | 5.017317 | -0.7505492 | 1.477159e-08 | 15.92073
64.66922 | 20.164 | 20.9167 | 5.010828 | -0.7526963 | 1.47601e-08 | 15.90587
64.67922 | 20.1419 | 20.89533 | 5.004341 | -0.7534306 | 1.474858e-08 | 15.89099
64.68922 | 20.1042 | 20.87395 | 4.997857 | -0.7697544 | 1.473702e-08 | 15.8761
64.69922 | 20.0952 | 20.85257 | 4.991376 | -0.7573666 | 1.472544e-08 | 15.86119
64.70921 | 20.0643 | 20.83119 | 4.984903 | -0.7668906 | 1.471384e-08 | 15.84629
64.71921 | 20.0331 | 20.80979 | 4.978426 | -0.7766852 | 1.47022e-08 | 15.83136
64.72921 | 20.0274 | 20.78837 | 4.971952 | -0.7609704 | 1.469054e-08 | 15.81642
64.73921 | 20.0018 | 20.76695 | 4.96548 | -0.7651492 | 1.467884e-08 | 15.80147
64.74921 | 19.9727 | 20.74552 | 4.95901 | -0.7728209 | 1.466712e-08 | 15.78651
64.75921 | 19.9491 | 20.72409 | 4.952543 | -0.7749855 | 1.465538e-08 | 15.77154
64.7692 | 19.9302 | 20.70267 | 4.946085 | -0.7724663 | 1.464362e-08 | 15.75658
64.7792 | 19.9044 | 20.68122 | 4.939623 | -0.7768204 | 1.463182e-08 | 15.7416
64.7892 | 19.8736 | 20.65977 | 4.933163 | -0.7861698 | 1.462001e-08 | 15.72661
64.7992 | 19.8594 | 20.63832 | 4.926705 | -0.7789157 | 1.460816e-08 | 15.71161
64.8092 | 19.84 | 20.61686 | 4.92025 | -0.7768586 | 1.45963e-08 | 15.69661
64.81919 | 19.8072 | 20.59542 | 4.913804 | -0.7882204 | 1.458443e-08 | 15.68162
64.82919 | 19.7852 | 20.57396 | 4.907354 | -0.7887592 | 1.457252e-08 | 15.66661
64.83919 | 19.7714 | 20.5525 | 4.900906 | -0.781096 | 1.456059e-08 | 15.65159
64.84919 | 19.734 | 20.53103 | 4.894461 | -0.7970343 | 1.454864e-08 | 15.63657
64.85919 | 19.7138 | 20.50957 | 4.888018 | -0.7957703 | 1.453668e-08 | 15.62155
64.86919 | 19.7029 | 20.48811 | 4.881578 | -0.785209 | 1.452469e-08 | 15.60653
64.87918 | 19.6699 | 20.46667 | 4.875146 | -0.7967684 | 1.45127e-08 | 15.59152
64.88918 | 19.6437 | 20.44521 | 4.86871 | -0.8015088 | 1.450068e-08 | 15.5765
64.89918 | 19.6308 | 20.42375 | 4.862277 | -0.792953 | 1.448864e-08 | 15.56148
64.90918 | 19.6057 | 20.4023 | 4.855846 | -0.7965989 | 1.447659e-08 | 15.54645
64.91918 | 19.5741 | 20.38085 | 4.849418 | -0.8067491 | 1.446452e-08 | 15.53143
64.92917 | 19.555 | 20.35942 | 4.842998 | -0.8044246 | 1.445245e-08 | 15.51643
64.93917 | 19.533 | 20.33798 | 4.836574 | -0.8049828 | 1.444035e-08 | 15.50141
64.94917 | 19.5063 | 20.31655 | 4.830153 | -0.8102478 | 1.442824e-08 | 15.48639
64.95917 | 19.4729 | 20.29512 | 4.823734 | -0.8222182 | 1.441612e-08 | 15.47138
64.96917 | 19.4601 | 20.2737 | 4.817318 | -0.8136026 | 1.440399e-08 | 15.45639
64.97917 | 19.4331 | 20.25229 | 4.810903 | -0.8191868 | 1.439184e-08 | 15.44138
64.98916 | 19.3987 | 20.2309 | 4.804498 | -0.8322004 | 1.437969e-08 | 15.4264
64.99916 | 19.3855 | 20.2095 | 4.798089 | -0.8240007 | 1.436752e-08 | 15.41141
65.00916 | 19.359 | 20.18811 | 4.791682 | -0.8291102 | 1.435533e-08 | 15.39643
65.01916 | 19.3314 | 20.16673 | 4.785277 | -0.8353299 | 1.434314e-08 | 15.38145
65.02916 | 19.307 | 20.14536 | 4.778875 | -0.8383583 | 1.433094e-08 | 15.36648
65.03915 | 19.2866 | 20.12402 | 4.772482 | -0.8374185 | 1.431875e-08 | 15.35154
65.04915 | 19.2523 | 20.10267 | 4.766084 | -0.8503692 | 1.430653e-08 | 15.33659
65.05915 | 19.2242 | 20.08133 | 4.759689 | -0.857132 | 1.429431e-08 | 15.32164
65.06915 | 19.2059 | 20.06001 | 4.753296 | -0.854107 | 1.428208e-08 | 15.30671
65.07915 | 19.1868 | 20.03869 | 4.746906 | -0.8518938 | 1.426984e-08 | 15.29179
65.08915 | 19.1452 | 20.01739 | 4.740518 | -0.8721942 | 1.42576e-08 | 15.27688
65.09914 | 19.122 | 19.99613 | 4.734139 | -0.8741295 | 1.424536e-08 | 15.26199
65.10914 | 19.0987 | 19.97486 | 4.727756 | -0.8761588 | 1.423311e-08 | 15.2471
65.11914 | 19.0759 | 19.9536 | 4.721375 | -0.877702 | 1.422085e-08 | 15.23223
65.12914 | 19.0483 | 19.93236 | 4.714996 | -0.8840608 | 1.420859e-08 | 15.21736
65.13914 | 19.0239 | 19.91114 | 4.70862 | -0.8872362 | 1.419633e-08 | 15.20252
65.14913 | 19.004 | 19.88995 | 4.702253 | -0.8859473 | 1.418408e-08 | 15.18769
65.15913 | 18.9785 | 19.86876 | 4.695881 | -0.8902561 | 1.417181e-08 | 15.17287
65.16913 | 18.9447 | 19.84758 | 4.689512 | -0.9028815 | 1.415954e-08 | 15.15807
65.17913 | 18.9354 | 19.82642 | 4.683145 | -0.891023 | 1.414727e-08 | 15.14328
65.18913 | 18.9169 | 19.80529 | 4.676781 | -0.8883866 | 1.4135e-08 | 15.12851
65.19913 | 18.8814 | 19.78417 | 4.670419 | -0.9027669 | 1.412273e-08 | 15.11375
65.20912 | 18.8579 | 19.76309 | 4.664066 | -0.9051878 | 1.411047e-08 | 15.09902
65.21912 | 18.8431 | 19.74201 | 4.657708 | -0.8989084 | 1.40982e-08 | 15.0843
65.22912 | 18.8286 | 19.72095 | 4.651353 | -0.8923488 | 1.408594e-08 | 15.0696
65.23912 | 18.7903 | 19.69991 | 4.645001 | -0.9096088 | 1.407367e-08 | 15.05491
65.24912 | 18.7776 | 19.67889 | 4.63865 | -0.9012914 | 1.406141e-08 | 15.04024
65.25911 | 18.7624 | 19.65792 | 4.632309 | -0.8955184 | 1.404917e-08 | 15.02561
65.26911 | 18.7317 | 19.63695 | 4.625963 | -0.9052462 | 1.403691e-08 | 15.01098
65.27911 | 18.713 | 19.61599 | 4.61962 | -0.9029943 | 1.402466e-08 | 14.99637
65.28911 | 18.7077 | 19.59507 | 4.613279 | -0.8873694 | 1.401242e-08 | 14.98179
65.29911 | 18.6831 | 19.57416 | 4.60694 | -0.891065 | 1.400018e-08 | 14.96722
65.30911 | 18.6594 | 19.55328 | 4.600604 | -0.8938804 | 1.398794e-08 | 14.95268
65.3191 | 18.6381 | 19.53245 | 4.594276 | -0.8943504 | 1.397572e-08 | 14.93817
65.3291 | 18.6282 | 19.51162 | 4.587945 | -0.8834185 | 1.39635e-08 | 14.92367
65.3391 | 18.6031 | 19.49081 | 4.581615 | -0.8877123 | 1.395128e-08 | 14.9092
65.3491 | 18.5848 | 19.47003 | 4.575288 | -0.8852334 | 1.393907e-08 | 14.89475
65.3591 | 18.5713 | 19.44928 | 4.568964 | -0.8779821 | 1.392687e-08 | 14.88032
65.36909 | 18.553 | 19.42857 | 4.562647 | -0.8755737 | 1.391469e-08 | 14.86593
65.37909 | 18.5265 | 19.40787 | 4.556327 | -0.8813735 | 1.390251e-08 | 14.85155
65.38909 | 18.5057 | 19.3872 | 4.55001 | -0.8815032 | 1.389033e-08 | 14.83719
65.39909 | 18.4838 | 19.36656 | 4.543694 | -0.8827593 | 1.387817e-08 | 14.82287
65.40909 | 18.4707 | 19.34594 | 4.537381 | -0.8752431 | 1.386601e-08 | 14.80856
65.41909 | 18.4507 | 19.32536 | 4.53107 | -0.8746566 | 1.385387e-08 | 14.79429
65.42908 | 18.4386 | 19.30482 | 4.524768 | -0.8662188 | 1.384174e-08 | 14.78005
65.43908 | 18.4187 | 19.28429 | 4.518462 | -0.8655912 | 1.382962e-08 | 14.76583
65.44908 | 18.3887 | 19.26379 | 4.512158 | -0.8750933 | 1.381751e-08 | 14.75164
65.45908 | 18.3794 | 19.24332 | 4.505856 | -0.8639243 | 1.380541e-08 | 14.73747
65.46908 | 18.3501 | 19.22289 | 4.499557 | -0.8727889 | 1.379333e-08 | 14.72333
65.47907 | 18.3372 | 19.2025 | 4.493266 | -0.8653014 | 1.378127e-08 | 14.70924
65.48907 | 18.3226 | 19.18213 | 4.486972 | -0.8595283 | 1.376921e-08 | 14.69516
65.49907 | 18.3008 | 19.16179 | 4.480679 | -0.8609861 | 1.375716e-08 | 14.68111
65.50907 | 18.2777 | 19.14148 | 4.474389 | -0.863775 | 1.374513e-08 | 14.66709
65.51907 | 18.2515 | 19.1212 | 4.468101 | -0.8696963 | 1.373311e-08 | 14.6531
65.52907 | 18.2365 | 19.10095 | 4.461815 | -0.8644528 | 1.372111e-08 | 14.63914
65.53906 | 18.2189 | 19.08076 | 4.455538 | -0.8618601 | 1.370914e-08 | 14.62522
65.54906 | 18.2035 | 19.06058 | 4.449257 | -0.8570826 | 1.369716e-08 | 14.61133
65.55906 | 18.1769 | 19.04044 | 4.442979 | -0.8635412 | 1.368521e-08 | 14.59746
65.56906 | 18.169 | 19.02033 | 4.436702 | -0.8513301 | 1.367327e-08 | 14.58363
65.57906 | 18.1434 | 19.00026 | 4.430428 | -0.856856 | 1.366135e-08 | 14.56983
65.58905 | 18.1252 | 18.98024 | 4.424162 | -0.8550359 | 1.364946e-08 | 14.55607
65.59905 | 18.1027 | 18.96023 | 4.417893 | -0.8575332 | 1.363757e-08 | 14.54234
65.60905 | 18.0919 | 18.94027 | 4.411625 | -0.8483659 | 1.362571e-08 | 14.52864
65.61905 | 18.0685 | 18.92033 | 4.40536 | -0.8518343 | 1.361386e-08 | 14.51497
65.62905 | 18.0526 | 18.90044 | 4.399097 | -0.8478381 | 1.360203e-08 | 14.50134
65.63905 | 18.0288 | 18.88058 | 4.392837 | -0.8517812 | 1.359022e-08 | 14.48774
65.64904 | 18.022 | 18.86078 | 4.386585 | -0.8387787 | 1.357843e-08 | 14.47419
65.65904 | 17.9876 | 18.84099 | 4.380329 | -0.8533949 | 1.356666e-08 | 14.46067
65.66904 | 17.9712 | 18.82125 | 4.374075 | -0.8500488 | 1.355491e-08 | 14.44717
65.67904 | 17.9566 | 18.80154 | 4.367823 | -0.8449406 | 1.354318e-08 | 14.43372
65.68904 | 17.9469 | 18.78187 | 4.361574 | -0.8349717 | 1.353147e-08 | 14.4203
65.69903 | 17.9206 | 18.76226 | 4.355333 | -0.841661 | 1.351979e-08 | 14.40693
65.70903 | 17.9075 | 18.74267 | 4.349088 | -0.8351693 | 1.350812e-08 | 14.39358
65.71903 | 17.8883 | 18.72312 | 4.342846 | -0.8348159 | 1.349648e-08 | 14.38027
65.72903 | 17.8674 | 18.7036 | 4.336606 | -0.836205 | 1.348485e-08 | 14.367
65.73903 | 17.8461 | 18.68413 | 4.330368 | -0.8380326 | 1.347325e-08 | 14.35376
65.74903 | 17.8403 | 18.6647 | 4.324132 | -0.8243989 | 1.346167e-08 | 14.34057
65.75902 | 17.81 | 18.64533 | 4.317904 | -0.8353266 | 1.345013e-08 | 14.32742
65.76902 | 17.7913 | 18.62598 | 4.311673 | -0.8346766 | 1.34386e-08 | 14.3143
65.77902 | 17.7779 | 18.60667 | 4.305444 | -0.8287657 | 1.342709e-08 | 14.30122
65.78902 | 17.7653 | 18.5874 | 4.299217 | -0.8220981 | 1.341561e-08 | 14.28818
65.79902 | 17.7299 | 18.56817 | 4.292992 | -0.8382713 | 1.340415e-08 | 14.27518
65.80901 | 17.7133 | 18.549 | 4.286776 | -0.8357048 | 1.339273e-08 | 14.26223
65.81901 | 17.699 | 18.52986 | 4.280556 | -0.8308621 | 1.338132e-08 | 14.24931
65.82901 | 17.683 | 18.51076 | 4.274338 | -0.8277626 | 1.336993e-08 | 14.23642
65.83901 | 17.656 | 18.4917 | 4.268122 | -0.835704 | 1.335857e-08 | 14.22358
65.84901 | 17.6409 | 18.47269 | 4.261909 | -0.8317901 | 1.334724e-08 | 14.21078
65.85901 | 17.629 | 18.45372 | 4.255697 | -0.8247194 | 1.333594e-08 | 14.19802
65.869 | 17.6029 | 18.43481 | 4.249495 | -0.8319105 | 1.332467e-08 | 14.18532
65.879 | 17.5861 | 18.41593 | 4.243288 | -0.8298259 | 1.331341e-08 | 14.17264
65.889 | 17.565 | 18.39709 | 4.237083 | -0.8320871 | 1.330219e-08 | 14.16
65.899 | 17.5456 | 18.37829 | 4.230881 | -0.8326914 | 1.329099e-08 | 14.14741
65.909 | 17.5244 | 18.35954 | 4.22468 | -0.8351408 | 1.327982e-08 | 14.13486
65.91899 | 17.4991 | 18.34085 | 4.218488 | -0.841753 | 1.326869e-08 | 14.12236
65.92899 | 17.4903 | 18.32219 | 4.212293 | -0.831891 | 1.325757e-08 | 14.1099
65.93899 | 17.4569 | 18.30357 | 4.206099 | -0.8466746 | 1.324648e-08 | 14.09748
65.94899 | 17.4453 | 18.285 | 4.199908 | -0.8397044 | 1.323542e-08 | 14.0851
65.95899 | 17.4259 | 18.26648 | 4.193718 | -0.8405798 | 1.322439e-08 | 14.07276
65.96899 | 17.4005 | 18.248 | 4.187531 | -0.8475015 | 1.32134e-08 | 14.06047
65.97898 | 17.3863 | 18.22959 | 4.181353 | -0.8432868 | 1.320244e-08 | 14.04823
65.98898 | 17.3618 | 18.2112 | 4.17517 | -0.8494005 | 1.319149e-08 | 14.03603
65.99898 | 17.3538 | 18.19286 | 4.168989 | -0.8390609 | 1.318058e-08 | 14.02387
66.00898 | 17.3261 | 18.17457 | 4.162811 | -0.8484681 | 1.31697e-08 | 14.01176
66.01898 | 17.3089 | 18.15632 | 4.156635 | -0.8474221 | 1.315885e-08 | 13.99969
66.02897 | 17.2915 | 18.13814 | 4.150467 | -0.8466414 | 1.314804e-08 | 13.98767
66.03897 | 17.2705 | 18.11999 | 4.144296 | -0.8494895 | 1.313725e-08 | 13.97569
66.04897 | 17.2605 | 18.10189 | 4.138126 | -0.8413879 | 1.31265e-08 | 13.96376
66.05897 | 17.2324 | 18.08383 | 4.131959 | -0.8514323 | 1.311577e-08 | 13.95187
66.06897 | 17.225 | 18.06582 | 4.125793 | -0.8408238 | 1.310507e-08 | 13.94003
66.07897 | 17.1916 | 18.04787 | 4.11963 | -0.8562656 | 1.309441e-08 | 13.92824
66.08896 | 17.184 | 18.02997 | 4.113476 | -0.8459725 | 1.308379e-08 | 13.9165
66.09896 | 17.1665 | 18.01211 | 4.107317 | -0.8456097 | 1.307319e-08 | 13.90479
66.10896 | 17.143 | 17.9943 | 4.101161 | -0.851296 | 1.306262e-08 | 13.89314
66.11896 | 17.1412 | 17.97653 | 4.095006 | -0.8353329 | 1.305209e-08 | 13.88153
66.12896 | 17.1206 | 17.95882 | 4.088854 | -0.838218 | 1.304159e-08 | 13.86996
66.13895 | 17.1039 | 17.94118 | 4.08271 | -0.8372764 | 1.303114e-08 | 13.85847
66.14895 | 17.0919 | 17.92356 | 4.076562 | -0.8316599 | 1.30207e-08 | 13.847
66.15895 | 17.0761 | 17.90599 | 4.070416 | -0.8298938 | 1.30103e-08 | 13.83558
66.16895 | 17.0558 | 17.88848 | 4.064273 | -0.8326779 | 1.299994e-08 | 13.8242
66.17895 | 17.0495 | 17.87101 | 4.058131 | -0.8215109 | 1.29896e-08 | 13.81288
66.18895 | 17.0324 | 17.8536 | 4.051992 | -0.8211956 | 1.29793e-08 | 13.8016
66.19894 | 17.0211 | 17.83625 | 4.045861 | -0.8151478 | 1.296905e-08 | 13.79039
66.20894 | 16.9973 | 17.81893 | 4.039726 | -0.821633 | 1.295882e-08 | 13.77921
66.21894 | 16.983 | 17.80167 | 4.033593 | -0.8186703 | 1.294862e-08 | 13.76808
66.22894 | 16.9789 | 17.78446 | 4.027463 | -0.8055567 | 1.293846e-08 | 13.75699
66.23894 | 16.9627 | 17.76729 | 4.021334 | -0.8045948 | 1.292833e-08 | 13.74596
66.24893 | 16.9428 | 17.7502 | 4.015214 | -0.8074008 | 1.291825e-08 | 13.73499
66.25893 | 16.9368 | 17.73314 | 4.00909 | -0.7963417 | 1.29082e-08 | 13.72405
66.26893 | 16.9275 | 17.71613 | 4.002967 | -0.7886337 | 1.289818e-08 | 13.71317
66.27893 | 16.9063 | 17.69918 | 3.996847 | -0.792878 | 1.288819e-08 | 13.70233
66.28893 | 16.8962 | 17.68227 | 3.99073 | -0.7860746 | 1.287825e-08 | 13.69155
66.29893 | 16.8902 | 17.66542 | 3.984614 | -0.7752221 | 1.286833e-08 | 13.68081
66.30892 | 16.8724 | 17.64864 | 3.978506 | -0.776239 | 1.285847e-08 | 13.67013
66.31892 | 16.8557 | 17.63189 | 3.972395 | -0.7761918 | 1.284863e-08 | 13.6595
66.32892 | 16.8499 | 17.6152 | 3.966285 | -0.7652968 | 1.283883e-08 | 13.64891
66.33892 | 16.8371 | 17.59855 | 3.960178 | -0.7614548 | 1.282906e-08 | 13.63838
66.34892 | 16.8135 | 17.58197 | 3.954073 | -0.7684654 | 1.281933e-08 | 13.62789
66.35891 | 16.8025 | 17.56545 | 3.947976 | -0.7629475 | 1.280965e-08 | 13.61747
66.36891 | 16.7913 | 17.54896 | 3.941875 | -0.7576636 | 1.28e-08 | 13.60709
66.37891 | 16.7806 | 17.53253 | 3.935776 | -0.7519334 | 1.279038e-08 | 13.59676
66.38891 | 16.7696 | 17.51616 | 3.92968 | -0.7465556 | 1.27808e-08 | 13.58648
66.39891 | 16.7466 | 17.49983 | 3.923585 | -0.7532319 | 1.277126e-08 | 13.57625
66.40891 | 16.7442 | 17.48356 | 3.917493 | -0.7393605 | 1.276175e-08 | 13.56607
66.4189 | 16.7324 | 17.46736 | 3.911408 | -0.73496 | 1.27523e-08 | 13.55595
66.4289 | 16.7164 | 17.4512 | 3.90532 | -0.7347967 | 1.274287e-08 | 13.54588
66.4389 | 16.7064 | 17.43509 | 3.899234 | -0.7286876 | 1.273348e-08 | 13.53585
66.4489 | 16.6952 | 17.41903 | 3.89315 | -0.7238321 | 1.272413e-08 | 13.52588
66.4589 | 16.6739 | 17.40303 | 3.887068 | -0.7291304 | 1.271481e-08 | 13.51596
66.46889 | 16.6624 | 17.3871 | 3.880994 | -0.7246993 | 1.270555e-08 | 13.50611
66.47889 | 16.6558 | 17.37121 | 3.874916 | -0.715407 | 1.269631e-08 | 13.49629
66.48889 | 16.6292 | 17.35537 | 3.86884 | -0.7261674 | 1.268712e-08 | 13.48653
66.49889 | 16.6169 | 17.33958 | 3.862767 | -0.7226845 | 1.267796e-08 | 13.47682
66.50889 | 16.6084 | 17.32386 | 3.856695 | -0.715456 | 1.266884e-08 | 13.46716
66.51889 | 16.5939 | 17.30818 | 3.850626 | -0.7142803 | 1.265976e-08 | 13.45755
66.52888 | 16.5765 | 17.29258 | 3.844564 | -0.716076 | 1.265073e-08 | 13.44801
66.53888 | 16.5651 | 17.27701 | 3.838499 | -0.7119119 | 1.264173e-08 | 13.43851
66.54888 | 16.5538 | 17.2615 | 3.832436 | -0.7076981 | 1.263277e-08 | 13.42906
66.55888 | 16.5358 | 17.24605 | 3.826375 | -0.7102467 | 1.262385e-08 | 13.41967
66.56888 | 16.5228 | 17.23065 | 3.820316 | -0.7078488 | 1.261497e-08 | 13.41033
66.57887 | 16.5052 | 17.21531 | 3.814265 | -0.7101149 | 1.260614e-08 | 13.40105
66.58887 | 16.4976 | 17.20003 | 3.80821 | -0.7024269 | 1.259734e-08 | 13.39182
66.59887 | 16.4762 | 17.1848 | 3.802157 | -0.7085962 | 1.258858e-08 | 13.38264
66.60887 | 16.4589 | 17.16962 | 3.796106 | -0.7107163 | 1.257986e-08 | 13.37351
66.61887 | 16.4464 | 17.15449 | 3.790057 | -0.7080941 | 1.257118e-08 | 13.36444
66.62887 | 16.4299 | 17.13943 | 3.78401 | -0.7095277 | 1.256254e-08 | 13.35542
66.63886 | 16.4111 | 17.12443 | 3.777972 | -0.7133322 | 1.255395e-08 | 13.34646
66.64886 | 16.3956 | 17.10948 | 3.771929 | -0.7138783 | 1.254539e-08 | 13.33755
66.65886 | 16.3818 | 17.09458 | 3.765889 | -0.712779 | 1.253687e-08 | 13.32869
66.66886 | 16.3648 | 17.07974 | 3.75985 | -0.714937 | 1.25284e-08 | 13.31989
66.67886 | 16.3579 | 17.06495 | 3.753814 | -0.7070509 | 1.251996e-08 | 13.31114
66.68885 | 16.3344 | 17.05024 | 3.747786 | -0.7158361 | 1.251158e-08 | 13.30245
66.69885 | 16.3285 | 17.03556 | 3.741753 | -0.7070621 | 1.250322e-08 | 13.29381
66.70885 | 16.3082 | 17.02094 | 3.735723 | -0.7127441 | 1.249491e-08 | 13.28522
66.71885 | 16.2999 | 17.00638 | 3.729695 | -0.7064832 | 1.248664e-08 | 13.27669
66.72885 | 16.2812 | 16.99188 | 3.723669 | -0.7106796 | 1.247842e-08 | 13.26821
66.73885 | 16.2722 | 16.97743 | 3.717644 | -0.705231 | 1.247023e-08 | 13.25979
66.74884 | 16.2574 | 16.96305 | 3.711628 | -0.7056549 | 1.246209e-08 | 13.25143
66.75884 | 16.2391 | 16.94872 | 3.705608 | -0.7096195 | 1.245399e-08 | 13.24311
66.76884 | 16.2225 | 16.93444 | 3.69959 | -0.7119426 | 1.244593e-08 | 13.23485
66.77884 | 16.2123 | 16.92022 | 3.693574 | -0.7079216 | 1.243791e-08 | 13.22665
66.78884 | 16.1987 | 16.90606 | 3.68756 | -0.7073575 | 1.242993e-08 | 13.2185
66.79883 | 16.1912 | 16.89196 | 3.681554 | -0.7007644 | 1.2422e-08 | 13.21041
66.80883 | 16.1742 | 16.87792 | 3.675544 | -0.7037155 | 1.241411e-08 | 13.20237
66.81883 | 16.1695 | 16.86392 | 3.669536 | -0.694422 | 1.240626e-08 | 13.19439
66.82883 | 16.1528 | 16.84999 | 3.663531 | -0.6971859 | 1.239845e-08 | 13.18646
66.83883 | 16.1395 | 16.83611 | 3.657527 | -0.6966065 | 1.239068e-08 | 13.17858
66.84883 | 16.1341 | 16.82229 | 3.651525 | -0.6881859 | 1.238296e-08 | 13.17076
66.85882 | 16.1241 | 16.80854 | 3.645531 | -0.6844352 | 1.237528e-08 | 13.163
66.86882 | 16.1135 | 16.79483 | 3.639533 | -0.6813291 | 1.236764e-08 | 13.1553
66.87882 | 16.0919 | 16.78118 | 3.633537 | -0.689279 | 1.236005e-08 | 13.14764
66.88882 | 16.095 | 16.76759 | 3.627544 | -0.6725866 | 1.235249e-08 | 13.14004
66.89882 | 16.0769 | 16.75405 | 3.621552 | -0.6771526 | 1.234498e-08 | 13.1325
66.90881 | 16.069 | 16.74059 | 3.615568 | -0.6715888 | 1.233752e-08 | 13.12502
66.91881 | 16.0471 | 16.72717 | 3.60958 | -0.6800693 | 1.233009e-08 | 13.11759
66.92881 | 16.0511 | 16.71381 | 3.603595 | -0.6627087 | 1.232271e-08 | 13.11021
66.93881 | 16.0386 | 16.7005 | 3.597611 | -0.6619044 | 1.231537e-08 | 13.10289
66.94881 | 16.0292 | 16.68726 | 3.591629 | -0.6580579 | 1.230808e-08 | 13.09563
66.95881 | 16.0081 | 16.67407 | 3.585649 | -0.6659684 | 1.230082e-08 | 13.08842
66.9688 | 16.0122 | 16.66095 | 3.579678 | -0.6487503 | 1.229362e-08 | 13.08127
66.9788 | 15.9961 | 16.64788 | 3.573702 | -0.6517785 | 1.228645e-08 | 13.07418
66.9888 | 15.9874 | 16.63486 | 3.567728 | -0.6474635 | 1.227933e-08 | 13.06714
66.9988 | 15.9719 | 16.62191 | 3.561756 | -0.6500062 | 1.227225e-08 | 13.06015
67.0088 | 15.9694 | 16.60901 | 3.555786 | -0.6396068 | 1.226521e-08 | 13.05322
67.01879 | 15.959 | 16.59618 | 3.549825 | -0.6371766 | 1.225822e-08 | 13.04635
67.02879 | 15.9353 | 16.58339 | 3.543859 | -0.6480941 | 1.225127e-08 | 13.03954
67.03879 | 15.9306 | 16.57067 | 3.537895 | -0.6400688 | 1.224436e-08 | 13.03277
67.04879 | 15.9203 | 16.558 | 3.531933 | -0.6377014 | 1.22375e-08 | 13.02607
67.05879 | 15.9103 | 16.54539 | 3.525973 | -0.6350922 | 1.223068e-08 | 13.01942
67.06879 | 15.8885 | 16.53284 | 3.520015 | -0.644341 | 1.22239e-08 | 13.01283
67.07878 | 15.8868 | 16.52036 | 3.514065 | -0.6335599 | 1.221717e-08 | 13.00629
67.08878 | 15.8787 | 16.50793 | 3.508111 | -0.6292252 | 1.221048e-08 | 12.99981
67.09878 | 15.8602 | 16.49555 | 3.502159 | -0.6353491 | 1.220384e-08 | 12.99339
67.10878 | 15.8449 | 16.48323 | 3.496209 | -0.638331 | 1.219723e-08 | 12.98702
67.11878 | 15.8404 | 16.47097 | 3.490261 | -0.6305699 | 1.219067e-08 | 12.98071
67.12877 | 15.8313 | 16.45878 | 3.484321 | -0.6274801 | 1.218417e-08 | 12.97446
67.13877 | 15.8181 | 16.44664 | 3.478377 | -0.6285369 | 1.21777e-08 | 12.96826
67.14877 | 15.8011 | 16.43455 | 3.472435 | -0.6334516 | 1.217127e-08 | 12.96212
67.15877 | 15.7996 | 16.42252 | 3.466495 | -0.6229244 | 1.216488e-08 | 12.95603
67.16877 | 15.7803 | 16.41056 | 3.460557 | -0.6302558 | 1.215855e-08 | 12.95
67.17877 | 15.7739 | 16.39865 | 3.45462 | -0.6247456 | 1.215225e-08 | 12.94403
67.18876 | 15.7581 | 16.38681 | 3.448692 | -0.6287054 | 1.2146e-08 | 12.93811
67.19876 | 15.7558 | 16.37501 | 3.44276 | -0.6192119 | 1.21398e-08 | 12.93225
67.20876 | 15.7475 | 16.36328 | 3.436829 | -0.6157774 | 1.213363e-08 | 12.92645
67.21876 | 15.7335 | 16.35161 | 3.430901 | -0.6181057 | 1.212752e-08 | 12.9207
67.22876 | 15.7249 | 16.33998 | 3.424974 | -0.6150822 | 1.212144e-08 | 12.91501
67.23875 | 15.7242 | 16.32844 | 3.419056 | -0.6042389 | 1.211542e-08 | 12.90938
67.24875 | 15.7131 | 16.31694 | 3.413133 | -0.6038373 | 1.210943e-08 | 12.9038
67.25875 | 15.6952 | 16.30549 | 3.407212 | -0.6102949 | 1.210349e-08 | 12.89828
67.26875 | 15.6979 | 16.29411 | 3.401294 | -0.596211 | 1.209759e-08 | 12.89282
67.27875 | 15.6916 | 16.28278 | 3.395377 | -0.591185 | 1.209173e-08 | 12.88741
67.28875 | 15.6864 | 16.27152 | 3.389462 | -0.5851181 | 1.208592e-08 | 12.88206
67.29874 | 15.6702 | 16.26032 | 3.383555 | -0.5901203 | 1.208016e-08 | 12.87677
67.30874 | 15.669 | 16.24917 | 3.377644 | -0.5801704 | 1.207444e-08 | 12.87153
67.31874 | 15.6618 | 16.23808 | 3.371735 | -0.5762788 | 1.206876e-08 | 12.86634
67.32874 | 15.6594 | 16.22705 | 3.365828 | -0.5676462 | 1.206312e-08 | 12.86122
67.33874 | 15.6428 | 16.21607 | 3.359923 | -0.5732713 | 1.205753e-08 | 12.85615
67.34873 | 15.6478 | 16.20517 | 3.354026 | -0.5573661 | 1.205199e-08 | 12.85114
67.35873 | 15.6397 | 16.19431 | 3.348125 | -0.5546096 | 1.204649e-08 | 12.84618
67.36873 | 15.6364 | 16.18351 | 3.342225 | -0.54711 | 1.204103e-08 | 12.84128
67.37873 | 15.6225 | 16.17277 | 3.336328 | -0.5502707 | 1.203562e-08 | 12.83644
67.38873 | 15.6219 | 16.16209 | 3.330432 | -0.5401896 | 1.203025e-08 | 12.83166
67.39873 | 15.6152 | 16.15147 | 3.324539 | -0.5362669 | 1.202493e-08 | 12.82693
67.40872 | 15.6075 | 16.14091 | 3.318653 | -0.5334123 | 1.201965e-08 | 12.82226
67.41872 | 15.5951 | 16.13041 | 3.312763 | -0.5353071 | 1.201442e-08 | 12.81764
67.42872 | 15.5951 | 16.11996 | 3.306876 | -0.5248596 | 1.200922e-08 | 12.81308
67.43872 | 15.5823 | 16.10957 | 3.30099 | -0.5272708 | 1.200408e-08 | 12.80858
67.44872 | 15.5738 | 16.09924 | 3.295106 | -0.5254408 | 1.199897e-08 | 12.80414
67.45871 | 15.5715 | 16.08898 | 3.28923 | -0.5174796 | 1.199392e-08 | 12.79975
67.46871 | 15.567 | 16.07877 | 3.283349 | -0.511768 | 1.198891e-08 | 12.79542
67.47871 | 15.5594 | 16.06861 | 3.277471 | -0.5092144 | 1.198394e-08 | 12.79114
67.48871 | 15.556 | 16.05852 | 3.271595 | -0.5025188 | 1.197901e-08 | 12.78692
67.49871 | 15.5434 | 16.04848 | 3.26572 | -0.5050809 | 1.197413e-08 | 12.78276
67.50871 | 15.5368 | 16.0385 | 3.259848 | -0.5017024 | 1.196929e-08 | 12.77865
67.5187 | 15.531 | 16.02859 | 3.253983 | -0.497594 | 1.19645e-08 | 12.77461
67.5287 | 15.5222 | 16.01874 | 3.248115 | -0.4965356 | 1.195976e-08 | 12.77062
67.5387 | 15.516 | 16.00893 | 3.242248 | -0.4929294 | 1.195505e-08 | 12.76668
67.5487 | 15.5108 | 15.99919 | 3.236383 | -0.488389 | 1.195039e-08 | 12.76281
67.5587 | 15.5067 | 15.9895 | 3.23052 | -0.4828006 | 1.194577e-08 | 12.75898
67.56869 | 15.4931 | 15.97988 | 3.224665 | -0.4867828 | 1.19412e-08 | 12.75522
67.57869 | 15.4906 | 15.97032 | 3.218806 | -0.4797174 | 1.193668e-08 | 12.75151
67.58869 | 15.483 | 15.9608 | 3.212948 | -0.4778035 | 1.193219e-08 | 12.74786
67.59869 | 15.4801 | 15.95135 | 3.207093 | -0.4712541 | 1.192775e-08 | 12.74426
67.60869 | 15.4667 | 15.94196 | 3.201239 | -0.4752595 | 1.192336e-08 | 12.74072
67.61869 | 15.4627 | 15.93263 | 3.195388 | -0.4699276 | 1.191901e-08 | 12.73724
67.62868 | 15.4657 | 15.92336 | 3.189544 | -0.4576611 | 1.191471e-08 | 12.73382
67.63868 | 15.4524 | 15.91414 | 3.183696 | -0.4617447 | 1.191045e-08 | 12.73045
67.64868 | 15.4411 | 15.90499 | 3.17785 | -0.4638854 | 1.190623e-08 | 12.72714
67.65868 | 15.4466 | 15.89589 | 3.172006 | -0.4492858 | 1.190205e-08 | 12.72388
67.66868 | 15.4444 | 15.88684 | 3.166164 | -0.4424437 | 1.189792e-08 | 12.72068
67.67867 | 15.4224 | 15.87787 | 3.16033 | -0.4554707 | 1.189384e-08 | 12.71754
67.68867 | 15.4183 | 15.86895 | 3.154491 | -0.450646 | 1.18898e-08 | 12.71445
67.69867 | 15.4176 | 15.86008 | 3.148655 | -0.4424795 | 1.18858e-08 | 12.71142
67.70867 | 15.4042 | 15.85127 | 3.14282 | -0.4470724 | 1.188185e-08 | 12.70845
67.71867 | 15.396 | 15.84252 | 3.136987 | -0.4465238 | 1.187794e-08 | 12.70554
67.72867 | 15.3902 | 15.83383 | 3.131156 | -0.4436324 | 1.187408e-08 | 12.70268
67.73866 | 15.3821 | 15.82521 | 3.125333 | -0.4431079 | 1.187026e-08 | 12.69987
67.74866 | 15.3803 | 15.81663 | 3.119506 | -0.4363349 | 1.186649e-08 | 12.69713
67.75866 | 15.3712 | 15.80812 | 3.113681 | -0.4369182 | 1.186275e-08 | 12.69444
67.76866 | 15.3637 | 15.79966 | 3.107857 | -0.4359621 | 1.185906e-08 | 12.6918
67.77866 | 15.3564 | 15.79126 | 3.102036 | -0.4348627 | 1.185542e-08 | 12.68923
67.78865 | 15.351 | 15.78293 | 3.096222 | -0.4319303 | 1.185182e-08 | 12.68671
67.79865 | 15.3447 | 15.77465 | 3.090404 | -0.4299458 | 1.184826e-08 | 12.68424
67.80865 | 15.3374 | 15.76642 | 3.084589 | -0.4290243 | 1.184475e-08 | 12.68184
67.81865 | 15.3358 | 15.75826 | 3.078775 | -0.4224568 | 1.184128e-08 | 12.67948
67.82865 | 15.3219 | 15.75015 | 3.072962 | -0.4282519 | 1.183786e-08 | 12.67719
67.83865 | 15.3143 | 15.7421 | 3.067152 | -0.427802 | 1.183448e-08 | 12.67495
67.84864 | 15.3022 | 15.73412 | 3.061349 | -0.4319174 | 1.183114e-08 | 12.67277
67.85864 | 15.3027 | 15.72619 | 3.055543 | -0.423486 | 1.182785e-08 | 12.67064
67.86864 | 15.2916 | 15.71831 | 3.049738 | -0.4267102 | 1.18246e-08 | 12.66857
67.87864 | 15.2837 | 15.7105 | 3.043935 | -0.4267954 | 1.18214e-08 | 12.66656
67.88864 | 15.2811 | 15.70274 | 3.038134 | -0.4216368 | 1.181823e-08 | 12.6646
67.89863 | 15.2761 | 15.69504 | 3.032341 | -0.4189442 | 1.181512e-08 | 12.6627
67.90863 | 15.2691 | 15.6874 | 3.026544 | -0.4183027 | 1.181204e-08 | 12.66086
67.91863 | 15.2569 | 15.67982 | 3.020748 | -0.4229195 | 1.180901e-08 | 12.65907
67.92863 | 15.2541 | 15.67229 | 3.014955 | -0.4181924 | 1.180603e-08 | 12.65734
67.93863 | 15.2516 | 15.66483 | 3.009163 | -0.4132256 | 1.180308e-08 | 12.65566
67.94863 | 15.2379 | 15.65742 | 3.003373 | -0.4195164 | 1.180018e-08 | 12.65404
67.95862 | 15.2372 | 15.65007 | 2.997591 | -0.4128717 | 1.179733e-08 | 12.65248
67.96862 | 15.2279 | 15.64278 | 2.991805 | -0.4148788 | 1.179452e-08 | 12.65097
67.97862 | 15.2238 | 15.63554 | 2.986021 | -0.4117432 | 1.179175e-08 | 12.64952
67.98862 | 15.2128 | 15.62837 | 2.980238 | -0.4155659 | 1.178902e-08 | 12.64813
67.99862 | 15.2077 | 15.62125 | 2.974458 | -0.4135472 | 1.178634e-08 | 12.64679
68.00861 | 15.2015 | 15.61419 | 2.968685 | -0.412692 | 1.17837e-08 | 12.64551
68.01861 | 15.2037 | 15.60719 | 2.962908 | -0.4034895 | 1.178111e-08 | 12.64428
68.02861 | 15.1966 | 15.60024 | 2.957133 | -0.403643 | 1.177856e-08 | 12.64311
68.03861 | 15.1935 | 15.59336 | 2.95136 | -0.399855 | 1.177605e-08 | 12.642
68.04861 | 15.1854 | 15.58653 | 2.945588 | -0.4011256 | 1.177358e-08 | 12.64094
68.0586 | 15.1836 | 15.57976 | 2.939825 | -0.3961602 | 1.177116e-08 | 12.63994
68.0686 | 15.181 | 15.57305 | 2.934057 | -0.3920461 | 1.176878e-08 | 12.63899
68.0786 | 15.1783 | 15.56639 | 2.928291 | -0.3880896 | 1.176645e-08 | 12.6381
68.0886 | 15.1765 | 15.55979 | 2.922527 | -0.3832909 | 1.176416e-08 | 12.63726
68.0986 | 15.1732 | 15.55325 | 2.916765 | -0.3800499 | 1.176191e-08 | 12.63648
68.1086 | 15.1698 | 15.54677 | 2.911005 | -0.376967 | 1.17597e-08 | 12.63576
68.11859 | 15.1647 | 15.54035 | 2.905252 | -0.3756481 | 1.175754e-08 | 12.6351
68.12859 | 15.1692 | 15.53398 | 2.899496 | -0.3647797 | 1.175542e-08 | 12.63448
68.13859 | 15.1672 | 15.52767 | 2.893741 | -0.3604704 | 1.175334e-08 | 12.63393
68.14859 | 15.1626 | 15.52142 | 2.887988 | -0.3588183 | 1.175131e-08 | 12.63343
68.15859 | 15.1618 | 15.51522 | 2.882237 | -0.3534224 | 1.174932e-08 | 12.63299
68.16858 | 15.1672 | 15.50909 | 2.876493 | -0.3418913 | 1.174737e-08 | 12.6326
68.17858 | 15.1645 | 15.50301 | 2.870746 | -0.3385123 | 1.174547e-08 | 12.63227
68.18858 | 15.1653 | 15.49699 | 2.865 | -0.3316901 | 1.17436e-08 | 12.63199
68.19858 | 15.1613 | 15.49102 | 2.859256 | -0.3297246 | 1.174178e-08 | 12.63177
68.20858 | 15.1578 | 15.48512 | 2.853514 | -0.3273185 | 1.174001e-08 | 12.6316
68.21858 | 15.1592 | 15.47927 | 2.847774 | -0.3200692 | 1.173827e-08 | 12.63149
68.22857 | 15.1537 | 15.47348 | 2.842042 | -0.3197824 | 1.173658e-08 | 12.63144
68.23857 | 15.1503 | 15.46775 | 2.836305 | -0.3174481 | 1.173494e-08 | 12.63144
68.24857 | 15.1482 | 15.46207 | 2.830571 | -0.3138705 | 1.173333e-08 | 12.6315
68.25857 | 15.1451 | 15.45645 | 2.824838 | -0.3113513 | 1.173177e-08 | 12.63161
68.26857 | 15.1402 | 15.45089 | 2.819107 | -0.3106879 | 1.173024e-08 | 12.63178
68.27856 | 15.1383 | 15.44539 | 2.813384 | -0.3070885 | 1.172877e-08 | 12.632
68.28856 | 15.1384 | 15.43994 | 2.807656 | -0.3015402 | 1.172733e-08 | 12.63228
68.29856 | 15.1326 | 15.43455 | 2.801931 | -0.3019496 | 1.172594e-08 | 12.63262
68.30856 | 15.1288 | 15.42922 | 2.796207 | -0.3004171 | 1.172459e-08 | 12.63301
68.31856 | 15.1216 | 15.42394 | 2.790486 | -0.3023412 | 1.172328e-08 | 12.63346
68.32856 | 15.1148 | 15.41872 | 2.784766 | -0.3039216 | 1.172201e-08 | 12.63396
68.33855 | 15.119 | 15.41357 | 2.779053 | -0.2945658 | 1.172079e-08 | 12.63451
68.34855 | 15.11 | 15.40846 | 2.773337 | -0.2984611 | 1.171961e-08 | 12.63512
68.35855 | 15.1044 | 15.40341 | 2.767622 | -0.2990141 | 1.171847e-08 | 12.63579
68.36855 | 15.0957 | 15.39842 | 2.76191 | -0.3027232 | 1.171737e-08 | 12.63651
68.37855 | 15.0927 | 15.39349 | 2.756199 | -0.30079 | 1.171632e-08 | 12.63729
68.38854 | 15.1 | 15.38862 | 2.750495 | -0.2886193 | 1.17153e-08 | 12.63812
68.39854 | 15.0842 | 15.3838 | 2.744788 | -0.2996008 | 1.171433e-08 | 12.63901
68.40854 | 15.0843 | 15.37904 | 2.739083 | -0.2947383 | 1.17134e-08 | 12.63996
68.41854 | 15.0868 | 15.37433 | 2.733379 | -0.2875335 | 1.171252e-08 | 12.64095
68.42854 | 15.0831 | 15.36969 | 2.727678 | -0.2865855 | 1.171167e-08 | 12.64201
68.43854 | 15.0777 | 15.36509 | 2.721978 | -0.2873943 | 1.171087e-08 | 12.64312
68.44853 | 15.074 | 15.36056 | 2.716285 | -0.2865637 | 1.17101e-08 | 12.64428
68.45853 | 15.0752 | 15.35609 | 2.710589 | -0.2808901 | 1.170939e-08 | 12.6455
68.46853 | 15.08 | 15.35167 | 2.704894 | -0.2716661 | 1.170871e-08 | 12.64677
68.47853 | 15.071 | 15.34731 | 2.699202 | -0.2763063 | 1.170807e-08 | 12.6481
68.48853 | 15.0738 | 15.343 | 2.693511 | -0.2691964 | 1.170748e-08 | 12.64949
68.49852 | 15.0748 | 15.33875 | 2.687828 | -0.2639547 | 1.170693e-08 | 12.65093
68.50852 | 15.0678 | 15.33456 | 2.682141 | -0.2667608 | 1.170641e-08 | 12.65242
68.51852 | 15.0692 | 15.33042 | 2.676455 | -0.2612247 | 1.170594e-08 | 12.65397
68.52852 | 15.071 | 15.32634 | 2.670772 | -0.2553447 | 1.170552e-08 | 12.65557
68.53852 | 15.0698 | 15.32232 | 2.66509 | -0.2525214 | 1.170513e-08 | 12.65723
68.54852 | 15.0703 | 15.31835 | 2.65941 | -0.2480549 | 1.170478e-08 | 12.65894
68.55851 | 15.0733 | 15.31445 | 2.653738 | -0.2411501 | 1.170448e-08 | 12.66071
68.56851 | 15.0725 | 15.3106 | 2.648061 | -0.2380953 | 1.170421e-08 | 12.66253
68.57851 | 15.0763 | 15.3068 | 2.642387 | -0.2304994 | 1.170399e-08 | 12.66441
68.58851 | 15.0766 | 15.30306 | 2.636714 | -0.2264587 | 1.170381e-08 | 12.66634
68.59851 | 15.079 | 15.29938 | 2.631043 | -0.2203754 | 1.170367e-08 | 12.66833
68.6085 | 15.0786 | 15.29575 | 2.62538 | -0.2171526 | 1.170357e-08 | 12.67037
68.6185 | 15.0765 | 15.29218 | 2.619713 | -0.2156811 | 1.170351e-08 | 12.67247
68.6285 | 15.0778 | 15.28867 | 2.614048 | -0.2108689 | 1.17035e-08 | 12.67462
68.6385 | 15.0774 | 15.28521 | 2.608384 | -0.2078092 | 1.170352e-08 | 12.67683
68.6485 | 15.0728 | 15.28181 | 2.602722 | -0.2090098 | 1.170359e-08 | 12.67909
68.6585 | 15.073 | 15.27846 | 2.597062 | -0.2054639 | 1.170369e-08 | 12.6814
68.66849 | 15.0791 | 15.27518 | 2.59141 | -0.1960789 | 1.170384e-08 | 12.68377
68.67849 | 15.0767 | 15.27195 | 2.585754 | -0.1952468 | 1.170403e-08 | 12.68619
68.68849 | 15.0798 | 15.26877 | 2.580099 | -0.1889701 | 1.170426e-08 | 12.68867
68.69849 | 15.0772 | 15.26565 | 2.574447 | -0.1884502 | 1.170453e-08 | 12.6912
68.70849 | 15.0792 | 15.26259 | 2.568796 | -0.1833865 | 1.170483e-08 | 12.69379
68.71848 | 15.0764 | 15.25958 | 2.563153 | -0.1831818 | 1.170518e-08 | 12.69643
68.72848 | 15.0818 | 15.25663 | 2.557505 | -0.1748311 | 1.170558e-08 | 12.69913
68.73848 | 15.0701 | 15.25374 | 2.55186 | -0.1836362 | 1.170601e-08 | 12.70188
68.74848 | 15.0801 | 15.2509 | 2.546217 | -0.1707972 | 1.170648e-08 | 12.70468
68.75848 | 15.0764 | 15.24811 | 2.540575 | -0.1717137 | 1.170699e-08 | 12.70754
68.76848 | 15.0705 | 15.24539 | 2.534935 | -0.1748866 | 1.170754e-08 | 12.71045
68.77847 | 15.059 | 15.24272 | 2.529303 | -0.1837188 | 1.170813e-08 | 12.71342
68.78847 | 15.0705 | 15.2401 | 2.523666 | -0.1696018 | 1.170876e-08 | 12.71644
68.79847 | 15.0694 | 15.23755 | 2.518032 | -0.1681455 | 1.170944e-08 | 12.71951
68.80847 | 15.0679 | 15.23504 | 2.512399 | -0.1671396 | 1.171015e-08 | 12.72264
68.81847 | 15.0646 | 15.2326 | 2.506768 | -0.1679956 | 1.171091e-08 | 12.72583
68.82846 | 15.061 | 15.2302 | 2.501145 | -0.1692033 | 1.171169e-08 | 12.72906
68.83846 | 15.0666 | 15.22787 | 2.495518 | -0.1612697 | 1.171253e-08 | 12.73235
68.84846 | 15.0573 | 15.22559 | 2.489893 | -0.1682883 | 1.17134e-08 | 12.7357
68.85846 | 15.0531 | 15.22337 | 2.484269 | -0.1702658 | 1.171431e-08 | 12.7391
68.86846 | 15.0573 | 15.2212 | 2.478647 | -0.1639006 | 1.171527e-08 | 12.74255
68.87846 | 15.0483 | 15.21909 | 2.473028 | -0.1707869 | 1.171626e-08 | 12.74606
68.88845 | 15.0496 | 15.21703 | 2.467415 | -0.1674286 | 1.171729e-08 | 12.74961
68.89845 | 15.0441 | 15.21503 | 2.461799 | -0.1709284 | 1.171836e-08 | 12.75323
68.90845 | 15.0377 | 15.21308 | 2.456185 | -0.1753835 | 1.171947e-08 | 12.7569
68.91845 | 15.0441 | 15.21119 | 2.450572 | -0.1670934 | 1.172062e-08 | 12.76062
68.92845 | 15.0386 | 15.20936 | 2.444961 | -0.1707608 | 1.172181e-08 | 12.7644
68.93844 | 15.0366 | 15.20758 | 2.439358 | -0.1709837 | 1.172304e-08 | 12.76823
68.94844 | 15.0353 | 15.20586 | 2.433751 | -0.1705619 | 1.172431e-08 | 12.77211
68.95844 | 15.0406 | 15.20419 | 2.428146 | -0.1635949 | 1.172562e-08 | 12.77605
68.96844 | 15.0337 | 15.20258 | 2.422542 | -0.1688837 | 1.172696e-08 | 12.78004
68.97844 | 15.0317 | 15.20103 | 2.416941 | -0.169327 | 1.172835e-08 | 12.78409
68.98844 | 15.0354 | 15.19953 | 2.411341 | -0.1641271 | 1.172978e-08 | 12.78819
68.99843 | 15.0371 | 15.19808 | 2.405749 | -0.1609828 | 1.173124e-08 | 12.79233
69.00843 | 15.0278 | 15.19669 | 2.400152 | -0.168894 | 1.173275e-08 | 12.79654
69.01843 | 15.0428 | 15.19536 | 2.394558 | -0.1525588 | 1.173429e-08 | 12.8008
69.02843 | 15.034 | 15.19408 | 2.388966 | -0.1600797 | 1.173587e-08 | 12.80511
69.03843 | 15.033 | 15.19286 | 2.383375 | -0.1598557 | 1.173749e-08 | 12.80948
69.04842 | 15.0409 | 15.19169 | 2.377792 | -0.1507895 | 1.173915e-08 | 12.8139
69.05842 | 15.0442 | 15.19058 | 2.372205 | -0.1463761 | 1.174085e-08 | 12.81837
69.06842 | 15.0411 | 15.18952 | 2.36662 | -0.1484185 | 1.174259e-08 | 12.8229
69.07842 | 15.0538 | 15.18852 | 2.361036 | -0.1347157 | 1.174436e-08 | 12.82748
69.08842 | 15.0498 | 15.18757 | 2.355455 | -0.1377677 | 1.174618e-08 | 12.83211
69.09842 | 15.0564 | 15.18668 | 2.349875 | -0.1302752 | 1.174803e-08 | 12.8368
69.10841 | 15.0644 | 15.18584 | 2.344303 | -0.1214388 | 1.174992e-08 | 12.84154
69.11841 | 15.0548 | 15.18506 | 2.338727 | -0.1302562 | 1.175185e-08 | 12.84633
69.12841 | 15.066 | 15.18433 | 2.333153 | -0.1183298 | 1.175382e-08 | 12.85118
69.13841 | 15.0719 | 15.18366 | 2.327581 | -0.1117578 | 1.175582e-08 | 12.85608
69.14841 | 15.0688 | 15.18304 | 2.32201 | -0.1142401 | 1.175787e-08 | 12.86103
69.1584 | 15.0723 | 15.18248 | 2.316447 | -0.1101786 | 1.175995e-08 | 12.86603
69.1684 | 15.0762 | 15.18197 | 2.310881 | -0.1057711 | 1.176207e-08 | 12.87109
69.1784 | 15.0799 | 15.18152 | 2.305316 | -0.1016196 | 1.176423e-08 | 12.8762
69.1884 | 15.0844 | 15.18112 | 2.299753 | -0.09672219 | 1.176643e-08 | 12.88137
69.1984 | 15.0813 | 15.18078 | 2.294192 | -0.09947978 | 1.176867e-08 | 12.88659
69.2084 | 15.0833 | 15.18049 | 2.288632 | -0.09719171 | 1.177094e-08 | 12.89186
69.21839 | 15.0941 | 15.18026 | 2.28308 | -0.08615811 | 1.177325e-08 | 12.89718
69.22839 | 15.0924 | 15.18008 | 2.277525 | -0.08768035 | 1.17756e-08 | 12.90256
69.23839 | 15.0968 | 15.17996 | 2.271971 | -0.08315689 | 1.177798e-08 | 12.90799
69.24839 | 15.0954 | 15.17989 | 2.266419 | -0.0844881 | 1.178041e-08 | 12.91347
69.25839 | 15.0983 | 15.17987 | 2.260869 | -0.0815745 | 1.178287e-08 | 12.91901
69.26838 | 15.1028 | 15.17991 | 2.255326 | -0.07711487 | 1.178537e-08 | 12.92459
69.27838 | 15.107 | 15.18001 | 2.24978 | -0.07300981 | 1.178791e-08 | 12.93023
69.28838 | 15.1014 | 15.18016 | 2.244235 | -0.07876042 | 1.179048e-08 | 12.93593
69.29838 | 15.1152 | 15.18036 | 2.238692 | -0.06516411 | 1.179309e-08 | 12.94167
69.30838 | 15.1086 | 15.18062 | 2.233151 | -0.07202173 | 1.179574e-08 | 12.94747
69.31838 | 15.1205 | 15.18094 | 2.227613 | -0.06043518 | 1.179843e-08 | 12.95332
69.32837 | 15.1218 | 15.1813 | 2.222081 | -0.05950317 | 1.180115e-08 | 12.95922
69.33837 | 15.1167 | 15.18173 | 2.216546 | -0.06502589 | 1.180391e-08 | 12.96518
69.34837 | 15.1283 | 15.1822 | 2.211012 | -0.05390253 | 1.180671e-08 | 12.97119
69.35837 | 15.1284 | 15.18273 | 2.205481 | -0.05433341 | 1.180954e-08 | 12.97725
69.36837 | 15.131 | 15.18332 | 2.199951 | -0.05231896 | 1.181242e-08 | 12.98337
69.37836 | 15.1341 | 15.18396 | 2.194429 | -0.04985783 | 1.181532e-08 | 12.98953
69.38836 | 15.1406 | 15.18465 | 2.188903 | -0.04405229 | 1.181827e-08 | 12.99575
69.39836 | 15.1439 | 15.1854 | 2.183379 | -0.0415002 | 1.182125e-08 | 13.00202
69.40836 | 15.1463 | 15.1862 | 2.177857 | -0.03990241 | 1.182427e-08 | 13.00835
69.41836 | 15.1497 | 15.18706 | 2.172336 | -0.0373589 | 1.182733e-08 | 13.01472
69.42836 | 15.149 | 15.18797 | 2.166818 | -0.03897081 | 1.183042e-08 | 13.02115
69.43835 | 15.1567 | 15.18893 | 2.161307 | -0.03223316 | 1.183355e-08 | 13.02763
69.44835 | 15.1624 | 15.18996 | 2.155792 | -0.02755527 | 1.183671e-08 | 13.03416
69.45835 | 15.1582 | 15.19103 | 2.150279 | -0.03282597 | 1.183991e-08 | 13.04075
69.46835 | 15.168 | 15.19216 | 2.144768 | -0.0241552 | 1.184315e-08 | 13.04739
69.47835 | 15.1677 | 15.19333 | 2.139259 | -0.02563357 | 1.184643e-08 | 13.05407
69.48834 | 15.1725 | 15.19457 | 2.133758 | -0.02207126 | 1.184974e-08 | 13.06081
69.49834 | 15.1734 | 15.19586 | 2.128252 | -0.02246064 | 1.185308e-08 | 13.06761
69.50834 | 15.1792 | 15.1972 | 2.122749 | -0.01800248 | 1.185647e-08 | 13.07445
69.51834 | 15.1874 | 15.1986 | 2.117247 | -0.01119953 | 1.185989e-08 | 13.08135
69.52834 | 15.1807 | 15.20005 | 2.111748 | -0.01934992 | 1.186334e-08 | 13.0883
69.53834 | 15.194 | 15.20156 | 2.10625 | -0.007555478 | 1.186683e-08 | 13.09531
69.54833 | 15.184 | 15.20311 | 2.10076 | -0.01911167 | 1.187036e-08 | 13.10235
69.55833 | 15.1913 | 15.20472 | 2.095266 | -0.01342238 | 1.187392e-08 | 13.10946
69.56833 | 15.1996 | 15.20639 | 2.089774 | -0.006788677 | 1.187752e-08 | 13.11661
69.57833 | 15.2028 | 15.20811 | 2.084284 | -0.005308494 | 1.188115e-08 | 13.12382
69.58833 | 15.2027 | 15.20988 | 2.078795 | -0.007181013 | 1.188482e-08 | 13.13109
69.59832 | 15.2057 | 15.21171 | 2.073315 | -0.006005945 | 1.188852e-08 | 13.13839
69.60832 | 15.2139 | 15.21359 | 2.06783 | 0.0003131133 | 1.189226e-08 | 13.14576
69.61832 | 15.2096 | 15.21552 | 2.062348 | -0.00591949 | 1.189604e-08 | 13.15317
69.62832 | 15.2189 | 15.21751 | 2.056867 | 0.001393718 | 1.189985e-08 | 13.16064
69.63832 | 15.2128 | 15.21955 | 2.051388 | -0.006746974 | 1.190369e-08 | 13.16816
69.64832 | 15.2307 | 15.22164 | 2.045911 | 0.009058047 | 1.190757e-08 | 13.17573
69.65831 | 15.2235 | 15.22379 | 2.040442 | -0.0002876478 | 1.191149e-08 | 13.18335
69.66831 | 15.2369 | 15.22599 | 2.034969 | 0.01091242 | 1.191544e-08 | 13.19102
69.67831 | 15.2275 | 15.22824 | 2.029498 | -0.0007431773 | 1.191942e-08 | 13.19875
69.68831 | 15.241 | 15.23055 | 2.024029 | 0.0104502 | 1.192345e-08 | 13.20652
69.69831 | 15.2366 | 15.23291 | 2.018562 | 0.0036894 | 1.19275e-08 | 13.21435
69.7083 | 15.2433 | 15.23532 | 2.013102 | 0.007977509 | 1.193159e-08 | 13.22222
69.7183 | 15.2463 | 15.23779 | 2.007638 | 0.008510471 | 1.193571e-08 | 13.23015
69.7283 | 15.2476 | 15.24031 | 2.002177 | 0.007290158 | 1.193987e-08 | 13.23813
69.7383 | 15.2546 | 15.24288 | 1.996717 | 0.01171665 | 1.194407e-08 | 13.24617
69.7483 | 15.2544 | 15.24551 | 1.99126 | 0.008889813 | 1.19483e-08 | 13.25425
69.7583 | 15.264 | 15.24819 | 1.985804 | 0.01580938 | 1.195256e-08 | 13.26239
69.76829 | 15.2582 | 15.25092 | 1.980356 | 0.007279724 | 1.195685e-08 | 13.27056
69.77829 | 15.2752 | 15.25371 | 1.974904 | 0.02149451 | 1.196119e-08 | 13.2788
69.78829 | 15.27 | 15.25654 | 1.969454 | 0.01345562 | 1.196555e-08 | 13.28709
69.79829 | 15.2793 | 15.25944 | 1.964007 | 0.01986458 | 1.196995e-08 | 13.29543
69.80829 | 15.2749 | 15.26238 | 1.958561 | 0.01251978 | 1.197439e-08 | 13.30382
69.81828 | 15.2855 | 15.26537 | 1.953122 | 0.02012891 | 1.197885e-08 | 13.31225
69.82828 | 15.287 | 15.26842 | 1.94768 | 0.01857515 | 1.198335e-08 | 13.32074
69.83828 | 15.2934 | 15.27152 | 1.94224 | 0.02187656 | 1.198789e-08 | 13.32928
69.84828 | 15.2997 | 15.27468 | 1.936802 | 0.02501691 | 1.199246e-08 | 13.33788
69.85828 | 15.3057 | 15.27789 | 1.931366 | 0.02780872 | 1.199706e-08 | 13.34653
69.86828 | 15.3103 | 15.28115 | 1.925931 | 0.02914706 | 1.20017e-08 | 13.35522
69.87827 | 15.323 | 15.28446 | 1.920505 | 0.0385378 | 1.200636e-08 | 13.36396
69.88827 | 15.3227 | 15.28783 | 1.915074 | 0.03487432 | 1.201107e-08 | 13.37275
69.89827 | 15.3302 | 15.29125 | 1.909646 | 0.03895404 | 1.201581e-08 | 13.3816
69.90827 | 15.3324 | 15.29471 | 1.90422 | 0.03768563 | 1.202057e-08 | 13.39049
69.91827 | 15.3501 | 15.29824 | 1.898795 | 0.05186376 | 1.202538e-08 | 13.39944
69.92826 | 15.3554 | 15.30181 | 1.893378 | 0.05358928 | 1.203021e-08 | 13.40843
69.93826 | 15.3561 | 15.30544 | 1.887958 | 0.05066026 | 1.203508e-08 | 13.41748
69.94826 | 15.3618 | 15.30912 | 1.88254 | 0.05268038 | 1.203998e-08 | 13.42658
69.95826 | 15.3753 | 15.31285 | 1.877123 | 0.06244809 | 1.204492e-08 | 13.43573
69.96826 | 15.3844 | 15.31664 | 1.871709 | 0.06776242 | 1.204989e-08 | 13.44493
69.97826 | 15.3952 | 15.32047 | 1.866296 | 0.07472535 | 1.205489e-08 | 13.45418
69.98825 | 15.4005 | 15.32436 | 1.860891 | 0.07613975 | 1.205992e-08 | 13.46347
69.99825 | 15.4077 | 15.3283 | 1.855483 | 0.07939859 | 1.206499e-08 | 13.47282
70.00825 | 15.4259 | 15.3323 | 1.850076 | 0.09360496 | 1.207008e-08 | 13.48222
70.01825 | 15.4281 | 15.33634 | 1.844672 | 0.09175916 | 1.207522e-08 | 13.49167
70.02825 | 15.4365 | 15.34044 | 1.839269 | 0.09606081 | 1.208038e-08 | 13.50117
70.03824 | 15.4469 | 15.34458 | 1.833874 | 0.1023169 | 1.208557e-08 | 13.51071
70.04824 | 15.461 | 15.34878 | 1.828476 | 0.1122153 | 1.20908e-08 | 13.52031
70.05824 | 15.4624 | 15.35304 | 1.823079 | 0.1093603 | 1.209606e-08 | 13.52996
70.06824 | 15.4693 | 15.35735 | 1.817685 | 0.1119547 | 1.210136e-08 | 13.53966
70.07824 | 15.477 | 15.3617 | 1.812292 | 0.1152985 | 1.210668e-08 | 13.54941
70.08824 | 15.4837 | 15.36611 | 1.806902 | 0.1175902 | 1.211204e-08 | 13.55921
70.09823 | 15.5041 | 15.37056 | 1.801519 | 0.1335364 | 1.211742e-08 | 13.56904
70.10823 | 15.5046 | 15.37508 | 1.796133 | 0.1295226 | 1.212284e-08 | 13.57894
70.11823 | 15.521 | 15.37964 | 1.790748 | 0.141362 | 1.212829e-08 | 13.58889
70.12823 | 15.5205 | 15.38426 | 1.785366 | 0.1362438 | 1.213378e-08 | 13.59889
70.13823 | 15.5404 | 15.38892 | 1.779986 | 0.1514798 | 1.213929e-08 | 13.60893
70.14822 | 15.5413 | 15.39363 | 1.774613 | 0.1476663 | 1.214483e-08 | 13.61902
70.15822 | 15.551 | 15.3984 | 1.769237 | 0.1525962 | 1.215041e-08 | 13.62917
70.16822 | 15.5651 | 15.40322 | 1.763863 | 0.1618753 | 1.215602e-08 | 13.63936
70.17822 | 15.5676 | 15.4081 | 1.758491 | 0.1595043 | 1.216166e-08 | 13.6496
70.18822 | 15.5833 | 15.41302 | 1.753121 | 0.1702813 | 1.216733e-08 | 13.6599
70.19822 | 15.5786 | 15.41799 | 1.747753 | 0.1606068 | 1.217303e-08 | 13.67024
70.20821 | 15.5972 | 15.42302 | 1.742392 | 0.1741847 | 1.217876e-08 | 13.68062
70.21821 | 15.5977 | 15.42809 | 1.737029 | 0.1696084 | 1.218452e-08 | 13.69106
70.22821 | 15.6138 | 15.43322 | 1.731667 | 0.1805807 | 1.219032e-08 | 13.70155
70.23821 | 15.6278 | 15.4384 | 1.726307 | 0.1894034 | 1.219614e-08 | 13.71209
70.24821 | 15.6326 | 15.44363 | 1.720949 | 0.1889736 | 1.2202e-08 | 13.72268
70.2582 | 15.6466 | 15.4489 | 1.715599 | 0.1976972 | 1.220788e-08 | 13.7333
70.2682 | 15.6416 | 15.45423 | 1.710246 | 0.1873657 | 1.22138e-08 | 13.74399
70.2782 | 15.66 | 15.45962 | 1.704894 | 0.2003831 | 1.221974e-08 | 13.75472
70.2882 | 15.6742 | 15.46505 | 1.699545 | 0.2091502 | 1.222572e-08 | 13.7655
70.2982 | 15.6817 | 15.47053 | 1.694198 | 0.2111676 | 1.223173e-08 | 13.77633
70.3082 | 15.6866 | 15.47607 | 1.688853 | 0.2105329 | 1.223777e-08 | 13.78721
70.31819 | 15.6963 | 15.48165 | 1.683515 | 0.214653 | 1.224383e-08 | 13.79813
70.32819 | 15.7078 | 15.48728 | 1.678174 | 0.2205184 | 1.224992e-08 | 13.80911
70.33819 | 15.7272 | 15.49297 | 1.672836 | 0.2342317 | 1.225605e-08 | 13.82013
70.34819 | 15.7209 | 15.4987 | 1.667499 | 0.2221957 | 1.226221e-08 | 13.83121
70.35819 | 15.7348 | 15.50449 | 1.662164 | 0.2303082 | 1.22684e-08 | 13.84233
70.36818 | 15.754 | 15.51032 | 1.656837 | 0.2436775 | 1.227461e-08 | 13.85349
70.37818 | 15.7648 | 15.51621 | 1.651507 | 0.2485904 | 1.228085e-08 | 13.8647
70.38818 | 15.7756 | 15.52215 | 1.646179 | 0.2534522 | 1.228713e-08 | 13.87597
70.39818 | 15.7812 | 15.52813 | 1.640853 | 0.253066 | 1.229343e-08 | 13.88728
70.40818 | 15.7921 | 15.53417 | 1.635529 | 0.2579281 | 1.229976e-08 | 13.89864
70.41818 | 15.8178 | 15.54026 | 1.630207 | 0.277541 | 1.230612e-08 | 13.91005
70.42817 | 15.8183 | 15.54639 | 1.624893 | 0.2719086 | 1.231251e-08 | 13.9215
70.43817 | 15.8325 | 15.55258 | 1.619575 | 0.2799213 | 1.231893e-08 | 13.933
70.44817 | 15.8386 | 15.55881 | 1.61426 | 0.2797854 | 1.232537e-08 | 13.94456
70.45817 | 15.8476 | 15.5651 | 1.608946 | 0.2824972 | 1.233185e-08 | 13.95616
70.46817 | 15.8657 | 15.57144 | 1.603635 | 0.2942619 | 1.233836e-08 | 13.9678
70.47816 | 15.8728 | 15.57782 | 1.598332 | 0.2949813 | 1.234488e-08 | 13.97949
70.48816 | 15.88 | 15.58425 | 1.593025 | 0.2957457 | 1.235145e-08 | 13.99123
70.49816 | 15.8998 | 15.59074 | 1.58772 | 0.309059 | 1.235804e-08 | 14.00302
70.50816 | 15.9094 | 15.59727 | 1.582418 | 0.3121252 | 1.236466e-08 | 14.01486
70.51816 | 15.9175 | 15.60386 | 1.577118 | 0.3136412 | 1.23713e-08 | 14.02674
70.52816 | 15.9343 | 15.61049 | 1.57182 | 0.3238079 | 1.237798e-08 | 14.03867
70.53815 | 15.9341 | 15.61717 | 1.566529 | 0.3169317 | 1.238467e-08 | 14.05064
70.54815 | 15.9451 | 15.6239 | 1.561236 | 0.3211988 | 1.23914e-08 | 14.06267
70.55815 | 15.9654 | 15.63068 | 1.555944 | 0.3347171 | 1.239816e-08 | 14.07474
70.56815 | 15.9662 | 15.63751 | 1.550655 | 0.3286879 | 1.240495e-08 | 14.08686
70.57815 | 15.9762 | 15.64439 | 1.545368 | 0.3318093 | 1.241176e-08 | 14.09902
70.58814 | 15.9887 | 15.65131 | 1.540088 | 0.3373873 | 1.241859e-08 | 14.11122
70.59814 | 15.9996 | 15.65829 | 1.534805 | 0.3413108 | 1.242546e-08 | 14.12348
70.60814 | 16.0139 | 15.66532 | 1.529525 | 0.3485849 | 1.243236e-08 | 14.13579
70.61814 | 16.0234 | 15.67239 | 1.524247 | 0.3510097 | 1.243928e-08 | 14.14814
70.62814 | 16.0376 | 15.67951 | 1.518971 | 0.3580863 | 1.244623e-08 | 14.16054
70.63814 | 16.0421 | 15.68668 | 1.513697 | 0.3554162 | 1.24532e-08 | 14.17299
70.64813 | 16.0619 | 15.6939 | 1.508431 | 0.3680023 | 1.24602e-08 | 14.18547
70.65813 | 16.0797 | 15.70117 | 1.503162 | 0.3785342 | 1.246723e-08 | 14.198
70.66813 | 16.0795 | 15.70848 | 1.497895 | 0.3710189 | 1.247428e-08 | 14.21059
70.67813 | 16.0966 | 15.71585 | 1.49263 | 0.3807528 | 1.248136e-08 | 14.22322
70.68813 | 16.1107 | 15.72326 | 1.487367 | 0.387437 | 1.248847e-08 | 14.2359
70.69812 | 16.1266 | 15.73072 | 1.482112 | 0.3958823 | 1.24956e-08 | 14.24861
70.70812 | 16.1336 | 15.73823 | 1.476854 | 0.3953738 | 1.250276e-08 | 14.26137
70.71812 | 16.1586 | 15.74578 | 1.471598 | 0.4128185 | 1.250995e-08 | 14.27418
70.72812 | 16.1619 | 15.75339 | 1.466345 | 0.4085124 | 1.251716e-08 | 14.28704
70.73812 | 16.175 | 15.76104 | 1.461094 | 0.4139583 | 1.25244e-08 | 14.29995
70.74812 | 16.197 | 15.76874 | 1.455845 | 0.4282577 | 1.253166e-08 | 14.3129
70.75811 | 16.2143 | 15.77648 | 1.450603 | 0.4378158 | 1.253894e-08 | 14.32588
70.76811 | 16.2234 | 15.78428 | 1.445359 | 0.4391191 | 1.254626e-08 | 14.33892
70.77811 | 16.2251 | 15.79212 | 1.440117 | 0.432975 | 1.25536e-08 | 14.35201
70.78811 | 16.2558 | 15.80001 | 1.434877 | 0.4557868 | 1.256096e-08 | 14.36514
70.79811 | 16.2678 | 15.80795 | 1.42964 | 0.4598482 | 1.256835e-08 | 14.37831
70.8081 | 16.2751 | 15.81593 | 1.42441 | 0.4591688 | 1.257576e-08 | 14.39152
70.8181 | 16.2925 | 15.82396 | 1.419177 | 0.4685376 | 1.25832e-08 | 14.40479
70.8281 | 16.301 | 15.83204 | 1.413946 | 0.4689556 | 1.259067e-08 | 14.4181
70.8381 | 16.3181 | 15.84017 | 1.408718 | 0.4779295 | 1.259816e-08 | 14.43145
70.8481 | 16.3323 | 15.84834 | 1.403492 | 0.4839554 | 1.260567e-08 | 14.44485
70.8581 | 16.3441 | 15.85656 | 1.398269 | 0.4875373 | 1.261321e-08 | 14.45829
70.86809 | 16.3622 | 15.86482 | 1.393053 | 0.4973762 | 1.262076e-08 | 14.47177
70.87809 | 16.3709 | 15.87314 | 1.387834 | 0.4977624 | 1.262835e-08 | 14.4853
70.88809 | 16.3894 | 15.8815 | 1.382618 | 0.5079013 | 1.263596e-08 | 14.49888
70.89809 | 16.4048 | 15.88991 | 1.377404 | 0.5148927 | 1.26436e-08 | 14.5125
70.90809 | 16.4189 | 15.89836 | 1.372192 | 0.5205414 | 1.265125e-08 | 14.52617
70.91808 | 16.4369 | 15.90685 | 1.366988 | 0.5300497 | 1.265893e-08 | 14.53986
70.92808 | 16.4457 | 15.9154 | 1.361781 | 0.530304 | 1.266664e-08 | 14.55362
70.93808 | 16.4642 | 15.92399 | 1.356576 | 0.5402125 | 1.267436e-08 | 14.56741
70.94808 | 16.4865 | 15.93263 | 1.351374 | 0.5538746 | 1.268212e-08 | 14.58125
70.95808 | 16.4972 | 15.94131 | 1.346174 | 0.55589 | 1.268989e-08 | 14.59514
70.96808 | 16.5025 | 15.95004 | 1.340976 | 0.5524605 | 1.269769e-08 | 14.60906
70.97807 | 16.5255 | 15.95881 | 1.335787 | 0.5666948 | 1.270551e-08 | 14.62302
70.98807 | 16.5423 | 15.96763 | 1.330594 | 0.5746744 | 1.271335e-08 | 14.63703
70.99807 | 16.5605 | 15.97649 | 1.325404 | 0.5840075 | 1.272122e-08 | 14.65109
71.00807 | 16.5787 | 15.9854 | 1.320216 | 0.5932954 | 1.272911e-08 | 14.66519
71.01807 | 16.588 | 15.99436 | 1.31503 | 0.5936384 | 1.273702e-08 | 14.67933
71.02806 | 16.6104 | 16.00336 | 1.309853 | 0.6070449 | 1.274495e-08 | 14.6935
71.03806 | 16.6281 | 16.0124 | 1.304672 | 0.615698 | 1.27529e-08 | 14.70773
71.04806 | 16.6464 | 16.02149 | 1.299494 | 0.6249052 | 1.276088e-08 | 14.722
71.05806 | 16.6594 | 16.03063 | 1.294318 | 0.6287678 | 1.276888e-08 | 14.73631
71.06806 | 16.6754 | 16.03981 | 1.289145 | 0.6355874 | 1.27769e-08 | 14.75067
71.07806 | 16.6901 | 16.04904 | 1.283974 | 0.6410598 | 1.278495e-08 | 14.76507
71.08805 | 16.7096 | 16.0583 | 1.278811 | 0.6513036 | 1.2793e-08 | 14.77949
71.09805 | 16.7233 | 16.06762 | 1.273646 | 0.6556815 | 1.280109e-08 | 14.79397
71.10805 | 16.7382 | 16.07697 | 1.268482 | 0.6612287 | 1.28092e-08 | 14.80849
71.11805 | 16.758 | 16.08638 | 1.263321 | 0.6716171 | 1.281733e-08 | 14.82306
71.12805 | 16.7704 | 16.09583 | 1.258163 | 0.6745749 | 1.282548e-08 | 14.83766
71.13804 | 16.7871 | 16.10531 | 1.253012 | 0.6817921 | 1.283364e-08 | 14.8523
71.14804 | 16.804 | 16.11484 | 1.247859 | 0.6891581 | 1.284183e-08 | 14.86698
71.15804 | 16.8201 | 16.12442 | 1.242708 | 0.6956787 | 1.285004e-08 | 14.88171
71.16804 | 16.8347 | 16.13405 | 1.23756 | 0.7006548 | 1.285828e-08 | 14.89649
71.17804 | 16.853 | 16.14371 | 1.232414 | 0.7092875 | 1.286653e-08 | 14.9113
71.18804 | 16.8634 | 16.15342 | 1.227271 | 0.7099773 | 1.28748e-08 | 14.92615
71.19803 | 16.8789 | 16.16317 | 1.222135 | 0.715731 | 1.288309e-08 | 14.94103
71.20803 | 16.8972 | 16.17296 | 1.216997 | 0.7242351 | 1.28914e-08 | 14.95597
71.21803 | 16.9036 | 16.18281 | 1.211861 | 0.7207939 | 1.289973e-08 | 14.97095
71.22803 | 16.9203 | 16.19269 | 1.206728 | 0.7276114 | 1.290809e-08 | 14.98596
71.23803 | 16.9353 | 16.20261 | 1.201597 | 0.7326851 | 1.291646e-08 | 15.00102
71.24802 | 16.953 | 16.21257 | 1.196474 | 0.7404253 | 1.292484e-08 | 15.0161
71.25802 | 16.9657 | 16.22259 | 1.191349 | 0.7431134 | 1.293325e-08 | 15.03124
71.26802 | 16.9812 | 16.23264 | 1.186226 | 0.7485601 | 1.294168e-08 | 15.04641
71.27802 | 16.9983 | 16.24274 | 1.181106 | 0.7555639 | 1.295013e-08 | 15.06163
71.28802 | 17.0118 | 16.25287 | 1.175988 | 0.7589251 | 1.29586e-08 | 15.07689
71.29801 | 17.0336 | 16.26305 | 1.170878 | 0.770554 | 1.296708e-08 | 15.09217
71.30801 | 17.0446 | 16.27327 | 1.165765 | 0.7713322 | 1.297558e-08 | 15.1075
71.31801 | 17.055 | 16.28353 | 1.160656 | 0.7714673 | 1.29841e-08 | 15.12288
71.32801 | 17.0709 | 16.29384 | 1.155548 | 0.777061 | 1.299264e-08 | 15.13829
71.33801 | 17.0845 | 16.30419 | 1.150444 | 0.7803134 | 1.30012e-08 | 15.15374
71.34801 | 17.1062 | 16.31458 | 1.145342 | 0.791624 | 1.300978e-08 | 15.16923
71.358 | 17.1207 | 16.325 | 1.140247 | 0.7957038 | 1.301836e-08 | 15.18475
71.368 | 17.1358 | 16.33547 | 1.13515 | 0.8003322 | 1.302698e-08 | 15.20032
71.378 | 17.1508 | 16.34598 | 1.130056 | 0.8048193 | 1.303561e-08 | 15.21592
71.388 | 17.1726 | 16.35653 | 1.124965 | 0.8160663 | 1.304425e-08 | 15.23157
71.398 | 17.1885 | 16.36713 | 1.119876 | 0.821372 | 1.305291e-08 | 15.24725
71.40799 | 17.2036 | 16.37775 | 1.114795 | 0.8258477 | 1.306159e-08 | 15.26296
71.41799 | 17.2217 | 16.38843 | 1.109712 | 0.8332718 | 1.307028e-08 | 15.27872
71.42799 | 17.2369 | 16.39914 | 1.104631 | 0.8377566 | 1.3079e-08 | 15.29451
71.43799 | 17.2572 | 16.4099 | 1.099553 | 0.8473004 | 1.308773e-08 | 15.31035
71.44799 | 17.2748 | 16.4207 | 1.094477 | 0.8541046 | 1.309647e-08 | 15.32622
71.45799 | 17.2921 | 16.43153 | 1.089405 | 0.8605691 | 1.310524e-08 | 15.34213
71.46798 | 17.3001 | 16.4424 | 1.08434 | 0.8577046 | 1.3114e-08 | 15.35806
71.47798 | 17.3261 | 16.45331 | 1.079272 | 0.872788 | 1.31228e-08 | 15.37404
71.48798 | 17.3409 | 16.46427 | 1.074208 | 0.876634 | 1.313161e-08 | 15.39006
71.49798 | 17.3602 | 16.47526 | 1.069146 | 0.8849405 | 1.314043e-08 | 15.40611
71.50798 | 17.3783 | 16.48629 | 1.064087 | 0.8920082 | 1.314927e-08 | 15.4222
71.51797 | 17.3934 | 16.49735 | 1.059036 | 0.8960464 | 1.315812e-08 | 15.43832
71.52797 | 17.417 | 16.50846 | 1.053982 | 0.9085363 | 1.316699e-08 | 15.45448
71.53797 | 17.4346 | 16.51961 | 1.048931 | 0.9149856 | 1.317588e-08 | 15.47068
71.54797 | 17.4503 | 16.5308 | 1.043883 | 0.9194984 | 1.318478e-08 | 15.48692
71.55797 | 17.4655 | 16.54203 | 1.038838 | 0.923472 | 1.319369e-08 | 15.50319
71.56797 | 17.4798 | 16.55329 | 1.033796 | 0.9265076 | 1.320262e-08 | 15.5195
71.57796 | 17.5054 | 16.56458 | 1.028761 | 0.9408167 | 1.321156e-08 | 15.53582
71.58796 | 17.5215 | 16.57592 | 1.023724 | 0.945575 | 1.322051e-08 | 15.5522
71.59796 | 17.5385 | 16.5873 | 1.01869 | 0.9511978 | 1.322948e-08 | 15.56861
71.60796 | 17.5517 | 16.59872 | 1.013659 | 0.9529819 | 1.323847e-08 | 15.58506
71.61796 | 17.5718 | 16.61017 | 1.00863 | 0.9616286 | 1.324747e-08 | 15.60154
71.62795 | 17.5952 | 16.62165 | 1.00361 | 0.973551 | 1.325647e-08 | 15.61804
71.63795 | 17.6144 | 16.63318 | 0.9985871 | 0.9812234 | 1.326549e-08 | 15.63459
71.64795 | 17.6281 | 16.64474 | 0.9935671 | 0.9833587 | 1.327453e-08 | 15.65117
71.65795 | 17.6465 | 16.65634 | 0.9885501 | 0.9901577 | 1.328358e-08 | 15.66779
71.66795 | 17.6655 | 16.66798 | 0.9835359 | 0.9975201 | 1.329264e-08 | 15.68444
71.67795 | 17.688 | 16.67965 | 0.9785245 | 1.008348 | 1.330172e-08 | 15.70113
71.68794 | 17.7064 | 16.69135 | 0.9735211 | 1.015049 | 1.331079e-08 | 15.71783
71.69794 | 17.7234 | 16.7031 | 0.9685155 | 1.020303 | 1.331989e-08 | 15.73458
71.70794 | 17.7416 | 16.71488 | 0.9635128 | 1.02672 | 1.3329e-08 | 15.75137
71.71794 | 17.7551 | 16.7267 | 0.958513 | 1.028403 | 1.333813e-08 | 15.76818
71.72794 | 17.7765 | 16.73855 | 0.9535161 | 1.037952 | 1.334726e-08 | 15.78503
71.73793 | 17.7967 | 16.75043 | 0.9485271 | 1.046274 | 1.33564e-08 | 15.8019
71.74793 | 17.8138 | 16.76235 | 0.9435361 | 1.05145 | 1.336555e-08 | 15.81881
71.75793 | 17.8321 | 16.77431 | 0.9385479 | 1.057795 | 1.337472e-08 | 15.83576
71.76793 | 17.8517 | 16.7863 | 0.9335628 | 1.065401 | 1.33839e-08 | 15.85274
71.77793 | 17.8678 | 16.79833 | 0.9285805 | 1.069473 | 1.339309e-08 | 15.86975
71.78793 | 17.8881 | 16.81039 | 0.9236013 | 1.07771 | 1.340229e-08 | 15.88679
71.79792 | 17.905 | 16.82247 | 0.9186299 | 1.082527 | 1.341149e-08 | 15.90384
71.80792 | 17.9225 | 16.8346 | 0.9136566 | 1.087897 | 1.34207e-08 | 15.92095
71.81792 | 17.9441 | 16.84677 | 0.9086862 | 1.097335 | 1.342993e-08 | 15.93808
71.82792 | 17.9552 | 16.85896 | 0.9037189 | 1.096239 | 1.343917e-08 | 15.95524
71.83792 | 17.9705 | 16.87119 | 0.8987545 | 1.099307 | 1.344842e-08 | 15.97244
71.84791 | 17.991 | 16.88345 | 0.8937981 | 1.107555 | 1.345767e-08 | 15.98965
71.85791 | 18.0088 | 16.89574 | 0.8888398 | 1.113059 | 1.346693e-08 | 16.0069
71.86791 | 18.024 | 16.90807 | 0.8838844 | 1.115931 | 1.347621e-08 | 16.02418
71.87791 | 18.0442 | 16.92043 | 0.8789321 | 1.123768 | 1.348549e-08 | 16.0415
71.88791 | 18.056 | 16.93282 | 0.8739829 | 1.123175 | 1.349478e-08 | 16.05884
71.89791 | 18.0807 | 16.94525 | 0.8690367 | 1.135447 | 1.350408e-08 | 16.07622
71.9079 | 18.0969 | 16.9577 | 0.8640985 | 1.139203 | 1.351338e-08 | 16.0936
71.9179 | 18.1149 | 16.97019 | 0.8591584 | 1.144712 | 1.35227e-08 | 16.11103
71.9279 | 18.128 | 16.98271 | 0.8542214 | 1.145291 | 1.353202e-08 | 16.12849
71.9379 | 18.1507 | 16.99526 | 0.8492875 | 1.155438 | 1.354135e-08 | 16.14597
71.9479 | 18.168 | 17.00785 | 0.8443566 | 1.160154 | 1.355069e-08 | 16.16349
71.95789 | 18.1836 | 17.02045 | 0.8394338 | 1.163152 | 1.356002e-08 | 16.18101
71.96789 | 18.2041 | 17.03309 | 0.8345092 | 1.171005 | 1.356938e-08 | 16.19859
71.97789 | 18.2099 | 17.04577 | 0.8295877 | 1.16413 | 1.357873e-08 | 16.21618
71.98789 | 18.2405 | 17.05848 | 0.8246693 | 1.182024 | 1.35881e-08 | 16.23381
71.99789 | 18.2614 | 17.07121 | 0.8197541 | 1.190186 | 1.359747e-08 | 16.25146
72.00789 | 18.2778 | 17.08398 | 0.814842 | 1.193821 | 1.360685e-08 | 16.26914
72.01788 | 18.2943 | 17.09676 | 0.809938 | 1.197538 | 1.361622e-08 | 16.28682
72.02788 | 18.3135 | 17.10959 | 0.8050322 | 1.203913 | 1.362561e-08 | 16.30455
72.03788 | 18.333 | 17.12244 | 0.8001296 | 1.21056 | 1.3635e-08 | 16.32231
72.04788 | 18.353 | 17.13532 | 0.7952301 | 1.217675 | 1.36444e-08 | 16.34009
72.05788 | 18.3701 | 17.14824 | 0.7903339 | 1.221863 | 1.36538e-08 | 16.3579
72.06787 | 18.3916 | 17.16116 | 0.7854458 | 1.230435 | 1.36632e-08 | 16.37572
72.07787 | 18.3994 | 17.17413 | 0.7805559 | 1.225267 | 1.367262e-08 | 16.39358
72.08787 | 18.4232 | 17.18713 | 0.7756693 | 1.236072 | 1.368203e-08 | 16.41146
72.09787 | 18.4411 | 17.20015 | 0.7707859 | 1.240947 | 1.369146e-08 | 16.42937
72.10787 | 18.4583 | 17.2132 | 0.7659058 | 1.245096 | 1.370088e-08 | 16.4473
72.11787 | 18.4826 | 17.22628 | 0.7610289 | 1.256316 | 1.371031e-08 | 16.46525
72.12786 | 18.4973 | 17.23938 | 0.7561601 | 1.257923 | 1.371973e-08 | 16.48322
72.13786 | 18.5136 | 17.25251 | 0.7512897 | 1.26109 | 1.372917e-08 | 16.50122
72.14786 | 18.5368 | 17.26567 | 0.7464226 | 1.271132 | 1.37386e-08 | 16.51925
72.15786 | 18.5496 | 17.27885 | 0.7415588 | 1.270745 | 1.374805e-08 | 16.5373
72.16786 | 18.5695 | 17.29207 | 0.7366983 | 1.277434 | 1.375749e-08 | 16.55537
72.17785 | 18.587 | 17.30528 | 0.7318459 | 1.281716 | 1.376692e-08 | 16.57344
72.18785 | 18.6014 | 17.31855 | 0.726992 | 1.282852 | 1.377637e-08 | 16.59156
72.19785 | 18.618 | 17.33184 | 0.7221414 | 1.286165 | 1.378582e-08 | 16.60969
72.20785 | 18.6323 | 17.34515 | 0.7172942 | 1.28715 | 1.379527e-08 | 16.62786
72.21785 | 18.6581 | 17.35849 | 0.7124502 | 1.299613 | 1.380472e-08 | 16.64604
72.22785 | 18.6701 | 17.37185 | 0.7076097 | 1.298251 | 1.381417e-08 | 16.66424
72.23784 | 18.6897 | 17.38522 | 0.7027773 | 1.304476 | 1.382362e-08 | 16.68245
72.24784 | 18.7016 | 17.39863 | 0.6979435 | 1.302966 | 1.383307e-08 | 16.70069
72.25784 | 18.7276 | 17.41207 | 0.693113 | 1.31553 | 1.384253e-08 | 16.71896
72.26784 | 18.7491 | 17.42553 | 0.6882859 | 1.323571 | 1.385199e-08 | 16.73724
72.27784 | 18.7579 | 17.43901 | 0.6834623 | 1.31889 | 1.386144e-08 | 16.75555
72.28783 | 18.7756 | 17.4525 | 0.6786468 | 1.323099 | 1.387089e-08 | 16.77385
72.29783 | 18.7891 | 17.46603 | 0.67383 | 1.323072 | 1.388035e-08 | 16.7922
72.30783 | 18.8107 | 17.47958 | 0.6690166 | 1.331122 | 1.38898e-08 | 16.81056
72.31783 | 18.8321 | 17.49315 | 0.6642066 | 1.338951 | 1.389925e-08 | 16.82894
72.32783 | 18.8416 | 17.50674 | 0.6594001 | 1.334857 | 1.390871e-08 | 16.84734
72.33783 | 18.868 | 17.52036 | 0.6545971 | 1.347641 | 1.391816e-08 | 16.86576
72.34782 | 18.8761 | 17.53398 | 0.6498023 | 1.342117 | 1.39276e-08 | 16.88418
72.35782 | 18.8994 | 17.54764 | 0.6450062 | 1.351759 | 1.393705e-08 | 16.90263
72.36782 | 18.9244 | 17.56132 | 0.6402136 | 1.36308 | 1.394649e-08 | 16.92111
72.37782 | 18.941 | 17.57502 | 0.6354245 | 1.365982 | 1.395593e-08 | 16.93959
72.38782 | 18.9555 | 17.58873 | 0.6306389 | 1.366766 | 1.396537e-08 | 16.9581
72.39781 | 18.9776 | 17.60246 | 0.6258616 | 1.37514 | 1.39748e-08 | 16.9766
72.40781 | 18.9849 | 17.61622 | 0.621083 | 1.36868 | 1.398423e-08 | 16.99514
72.41781 | 19.0075 | 17.63 | 0.616308 | 1.377502 | 1.399366e-08 | 17.01369
72.42781 | 19.0281 | 17.6438 | 0.6115366 | 1.384304 | 1.400309e-08 | 17.03226
72.43781 | 19.0428 | 17.65761 | 0.6067687 | 1.385189 | 1.401251e-08 | 17.05084
72.44781 | 19.0562 | 17.67145 | 0.6020044 | 1.384754 | 1.402193e-08 | 17.06944
72.4578 | 19.0791 | 17.68529 | 0.5972484 | 1.393814 | 1.403134e-08 | 17.08804
72.4678 | 19.0957 | 17.69916 | 0.5924913 | 1.396543 | 1.404075e-08 | 17.10667
72.4778 | 19.1065 | 17.71304 | 0.5877378 | 1.393456 | 1.405015e-08 | 17.12531
72.4878 | 19.1323 | 17.72695 | 0.5829879 | 1.405348 | 1.405956e-08 | 17.14396
72.4978 | 19.1528 | 17.74087 | 0.5782416 | 1.411926 | 1.406895e-08 | 17.16263
72.50779 | 19.163 | 17.7548 | 0.5735037 | 1.408199 | 1.407833e-08 | 17.1813
72.51779 | 19.1776 | 17.76876 | 0.5687647 | 1.408844 | 1.408771e-08 | 17.19999
72.52779 | 19.1994 | 17.78273 | 0.5640294 | 1.416672 | 1.409709e-08 | 17.2187
72.53779 | 19.2125 | 17.79672 | 0.5592978 | 1.415784 | 1.410646e-08 | 17.23742
72.54779 | 19.234 | 17.81072 | 0.5545698 | 1.423281 | 1.411583e-08 | 17.25615
72.55779 | 19.255 | 17.82474 | 0.5498455 | 1.430261 | 1.412518e-08 | 17.27489
72.56778 | 19.2661 | 17.83876 | 0.5451296 | 1.427341 | 1.413453e-08 | 17.29363
72.57778 | 19.2792 | 17.85281 | 0.5404128 | 1.426393 | 1.414387e-08 | 17.31239
72.58778 | 19.3023 | 17.86687 | 0.5356997 | 1.435431 | 1.41532e-08 | 17.33117
72.59778 | 19.3093 | 17.88094 | 0.5309903 | 1.428355 | 1.416253e-08 | 17.34995
72.60778 | 19.3435 | 17.89504 | 0.5262846 | 1.448464 | 1.417185e-08 | 17.36875
72.61777 | 19.3572 | 17.90913 | 0.5215874 | 1.448074 | 1.418115e-08 | 17.38754
72.62777 | 19.368 | 17.92324 | 0.5168893 | 1.444758 | 1.419045e-08 | 17.40635
72.63777 | 19.3882 | 17.93737 | 0.512195 | 1.450829 | 1.419975e-08 | 17.42518
72.64777 | 19.4062 | 17.95151 | 0.5075044 | 1.454687 | 1.420903e-08 | 17.44401
72.65777 | 19.4274 | 17.96567 | 0.5028177 | 1.461734 | 1.42183e-08 | 17.46285
72.66777 | 19.4439 | 17.97983 | 0.4981347 | 1.464068 | 1.422757e-08 | 17.4817
72.67776 | 19.4632 | 17.99399 | 0.4934603 | 1.469205 | 1.423681e-08 | 17.50053
72.68776 | 19.4749 | 18.00818 | 0.4887851 | 1.466717 | 1.424606e-08 | 17.5194
72.69776 | 19.491 | 18.02238 | 0.4841137 | 1.468618 | 1.425529e-08 | 17.53827
72.70776 | 19.5072 | 18.03659 | 0.4794461 | 1.47061 | 1.426451e-08 | 17.55714
72.71776 | 19.5282 | 18.05081 | 0.4747824 | 1.47739 | 1.427373e-08 | 17.57603
72.72775 | 19.5428 | 18.06502 | 0.4701273 | 1.477776 | 1.428292e-08 | 17.5949
72.73775 | 19.5588 | 18.07926 | 0.4654714 | 1.479539 | 1.42921e-08 | 17.61379
72.74775 | 19.5791 | 18.09351 | 0.4608194 | 1.485592 | 1.430128e-08 | 17.63269
72.75775 | 19.5938 | 18.10776 | 0.4561714 | 1.486036 | 1.431044e-08 | 17.65159
72.76775 | 19.6171 | 18.12203 | 0.4515272 | 1.495071 | 1.43196e-08 | 17.6705
72.77775 | 19.6271 | 18.1363 | 0.446887 | 1.490798 | 1.432874e-08 | 17.68941
72.78774 | 19.6505 | 18.15057 | 0.4422554 | 1.499934 | 1.433785e-08 | 17.70831
72.79774 | 19.6618 | 18.16485 | 0.4376232 | 1.496946 | 1.434697e-08 | 17.72723
72.80774 | 19.6787 | 18.17915 | 0.4329949 | 1.499552 | 1.435606e-08 | 17.74615
72.81774 | 19.6987 | 18.19345 | 0.4283706 | 1.505251 | 1.436515e-08 | 17.76508
72.82774 | 19.7098 | 18.20776 | 0.4237503 | 1.502044 | 1.437422e-08 | 17.78401
72.83773 | 19.7256 | 18.22206 | 0.4191386 | 1.503544 | 1.438327e-08 | 17.80292
72.84773 | 19.7425 | 18.23637 | 0.4145264 | 1.506126 | 1.439231e-08 | 17.82185
72.85773 | 19.7541 | 18.2507 | 0.4099181 | 1.503402 | 1.440134e-08 | 17.84078
72.86773 | 19.7815 | 18.26503 | 0.405314 | 1.516475 | 1.441035e-08 | 17.85971
72.87773 | 19.7944 | 18.27936 | 0.4007139 | 1.515041 | 1.441934e-08 | 17.87864
72.88773 | 19.8103 | 18.2937 | 0.3961179 | 1.516604 | 1.442832e-08 | 17.89758
72.89772 | 19.8265 | 18.30802 | 0.3915305 | 1.518478 | 1.443728e-08 | 17.91649
72.90772 | 19.8354 | 18.32237 | 0.3869427 | 1.513034 | 1.444623e-08 | 17.93542
72.91772 | 19.8553 | 18.33671 | 0.3823589 | 1.518585 | 1.445516e-08 | 17.95436
72.92772 | 19.8721 | 18.35106 | 0.3777793 | 1.521036 | 1.446407e-08 | 17.97328
72.93772 | 19.8841 | 18.36542 | 0.3732039 | 1.518683 | 1.447297e-08 | 17.99221
72.94771 | 19.8978 | 18.37976 | 0.3686371 | 1.518041 | 1.448184e-08 | 18.01112
72.95771 | 19.9123 | 18.39411 | 0.36407 | 1.518186 | 1.44907e-08 | 18.03004
72.96771 | 19.929 | 18.40847 | 0.359507 | 1.520528 | 1.449954e-08 | 18.04897
72.97771 | 19.943 | 18.42283 | 0.3549482 | 1.520171 | 1.450837e-08 | 18.06788
72.98771 | 19.9561 | 18.43719 | 0.3503936 | 1.518911 | 1.451717e-08 | 18.0868
72.99771 | 19.9746 | 18.45155 | 0.3458432 | 1.523052 | 1.452596e-08 | 18.10571
73.0077 | 19.9835 | 18.46589 | 0.3413016 | 1.517607 | 1.453472e-08 | 18.12459
73.0177 | 20.0003 | 18.48025 | 0.3367596 | 1.520049 | 1.454347e-08 | 18.14349
73.0277 | 20.0092 | 18.49461 | 0.332222 | 1.514594 | 1.45522e-08 | 18.16238
73.0377 | 20.0278 | 18.50896 | 0.3276886 | 1.518838 | 1.456091e-08 | 18.18127
73.0477 | 20.0397 | 18.52331 | 0.3231594 | 1.516385 | 1.456959e-08 | 18.20016
73.05769 | 20.0563 | 18.53765 | 0.3186391 | 1.518646 | 1.457826e-08 | 18.21902
73.06769 | 20.0655 | 18.552 | 0.3141185 | 1.513497 | 1.45869e-08 | 18.23788
73.07769 | 20.0779 | 18.56635 | 0.3096023 | 1.51155 | 1.459553e-08 | 18.25675
73.08769 | 20.0957 | 18.58069 | 0.3050904 | 1.515007 | 1.460413e-08 | 18.2756
73.09769 | 20.1056 | 18.59503 | 0.3005828 | 1.51057 | 1.461271e-08 | 18.29445
73.10769 | 20.1253 | 18.60937 | 0.2960796 | 1.515935 | 1.462127e-08 | 18.31329
73.11768 | 20.1399 | 18.62368 | 0.2915853 | 1.516218 | 1.46298e-08 | 18.3321
73.12768 | 20.1465 | 18.63801 | 0.2870908 | 1.508493 | 1.463832e-08 | 18.35092
73.13768 | 20.1625 | 18.65233 | 0.2826007 | 1.510173 | 1.464681e-08 | 18.36973
73.14768 | 20.1742 | 18.66664 | 0.278115 | 1.507557 | 1.465528e-08 | 18.38853
73.15768 | 20.1948 | 18.68095 | 0.2736338 | 1.513849 | 1.466372e-08 | 18.40732
73.16767 | 20.2035 | 18.69524 | 0.2691614 | 1.508262 | 1.467213e-08 | 18.42608
73.17767 | 20.2178 | 18.70953 | 0.264689 | 1.508266 | 1.468053e-08 | 18.44484
73.18767 | 20.2327 | 18.72382 | 0.2602211 | 1.508879 | 1.46889e-08 | 18.4636
73.19767 | 20.245 | 18.7381 | 0.2557577 | 1.506901 | 1.469725e-08 | 18.48234
73.20767 | 20.2611 | 18.75237 | 0.2512987 | 1.508726 | 1.470557e-08 | 18.50107
73.21767 | 20.2708 | 18.76664 | 0.2468442 | 1.504163 | 1.471387e-08 | 18.51979
73.22766 | 20.2911 | 18.78088 | 0.2423987 | 1.510222 | 1.472213e-08 | 18.53848
73.23766 | 20.3092 | 18.79512 | 0.2379533 | 1.514077 | 1.473037e-08 | 18.55717
73.24766 | 20.3161 | 18.80936 | 0.2335124 | 1.506741 | 1.473859e-08 | 18.57585
73.25766 | 20.3329 | 18.82358 | 0.2290761 | 1.509316 | 1.474678e-08 | 18.59451
73.26766 | 20.345 | 18.8378 | 0.2246443 | 1.5072 | 1.475495e-08 | 18.61316
73.27765 | 20.3638 | 18.85199 | 0.2202215 | 1.511812 | 1.476308e-08 | 18.63177
73.28765 | 20.383 | 18.86618 | 0.2157989 | 1.516818 | 1.477119e-08 | 18.65038
73.29765 | 20.389 | 18.88036 | 0.2113809 | 1.508637 | 1.477927e-08 | 18.66898
73.30765 | 20.4121 | 18.89453 | 0.2069676 | 1.517567 | 1.478733e-08 | 18.68757
73.31765 | 20.4253 | 18.90869 | 0.2025588 | 1.516612 | 1.479535e-08 | 18.70613
73.32765 | 20.4419 | 18.92283 | 0.1981547 | 1.519067 | 1.480335e-08 | 18.72468
73.33764 | 20.4628 | 18.93695 | 0.1937597 | 1.525851 | 1.481131e-08 | 18.74319
73.34764 | 20.4772 | 18.95106 | 0.189365 | 1.526135 | 1.481925e-08 | 18.7617
73.35764 | 20.4965 | 18.96517 | 0.1849749 | 1.531333 | 1.482716e-08 | 18.78019
73.36764 | 20.5037 | 18.97925 | 0.1805896 | 1.524446 | 1.483504e-08 | 18.79866
73.37764 | 20.5267 | 18.99333 | 0.1762089 | 1.533375 | 1.484289e-08 | 18.81712
73.38763 | 20.5362 | 19.00736 | 0.1718374 | 1.528835 | 1.48507e-08 | 18.83553
73.39763 | 20.5604 | 19.0214 | 0.1674662 | 1.538995 | 1.485849e-08 | 18.85394
73.40763 | 20.5762 | 19.03543 | 0.1630998 | 1.54077 | 1.486625e-08 | 18.87233
73.41763 | 20.5896 | 19.04944 | 0.1587382 | 1.540163 | 1.487397e-08 | 18.8907
73.42763 | 20.6087 | 19.06343 | 0.1543814 | 1.545272 | 1.488167e-08 | 18.90905
73.43763 | 20.6252 | 19.0774 | 0.1500294 | 1.547799 | 1.488933e-08 | 18.92737
73.44762 | 20.6373 | 19.09134 | 0.1456865 | 1.545961 | 1.489695e-08 | 18.94565
73.45762 | 20.6569 | 19.10528 | 0.1413441 | 1.551624 | 1.490455e-08 | 18.96393
73.46762 | 20.6669 | 19.11919 | 0.1370066 | 1.547707 | 1.491211e-08 | 18.98219
73.47762 | 20.6786 | 19.13309 | 0.1326739 | 1.545507 | 1.491965e-08 | 19.00042
73.48762 | 20.6992 | 19.14697 | 0.1283461 | 1.552227 | 1.492715e-08 | 19.01863
73.49761 | 20.7091 | 19.16082 | 0.1240276 | 1.548284 | 1.49346e-08 | 19.03679
73.50761 | 20.7183 | 19.17465 | 0.1197095 | 1.543646 | 1.494203e-08 | 19.05494
73.51761 | 20.7367 | 19.18847 | 0.1153965 | 1.548229 | 1.494943e-08 | 19.07307
73.52761 | 20.7508 | 19.20227 | 0.1110883 | 1.548532 | 1.495679e-08 | 19.09118
73.53761 | 20.7604 | 19.21604 | 0.1067851 | 1.54436 | 1.496412e-08 | 19.10926
73.54761 | 20.7734 | 19.22979 | 0.1024869 | 1.543609 | 1.497141e-08 | 19.1273
73.5576 | 20.7843 | 19.24351 | 0.09819792 | 1.540794 | 1.497866e-08 | 19.14531
73.5676 | 20.796 | 19.25721 | 0.09390966 | 1.538787 | 1.498588e-08 | 19.1633
73.5776 | 20.8071 | 19.27089 | 0.0896264 | 1.536206 | 1.499306e-08 | 19.18127
73.5876 | 20.817 | 19.28455 | 0.08534816 | 1.532447 | 1.500021e-08 | 19.1992
73.5976 | 20.8257 | 19.29818 | 0.08107497 | 1.527515 | 1.500732e-08 | 19.21711
73.60759 | 20.8378 | 19.31178 | 0.07681109 | 1.526018 | 1.501439e-08 | 19.23497
73.61759 | 20.8506 | 19.32536 | 0.07254801 | 1.525235 | 1.502143e-08 | 19.25282
73.62759 | 20.8581 | 19.33892 | 0.06829001 | 1.519178 | 1.502843e-08 | 19.27063
73.63759 | 20.8648 | 19.35245 | 0.06403711 | 1.512346 | 1.503539e-08 | 19.28842
73.64759 | 20.884 | 19.36596 | 0.05978932 | 1.518043 | 1.504231e-08 | 19.30617
73.65759 | 20.8911 | 19.37943 | 0.05554666 | 1.511666 | 1.504919e-08 | 19.32389
73.66758 | 20.9039 | 19.39287 | 0.05131338 | 1.511028 | 1.505603e-08 | 19.34156
73.67758 | 20.9114 | 19.40629 | 0.04708102 | 1.505106 | 1.506284e-08 | 19.35921
73.68758 | 20.918 | 19.41969 | 0.04285383 | 1.498312 | 1.506961e-08 | 19.37683
73.69758 | 20.9333 | 19.43305 | 0.03863183 | 1.500245 | 1.507634e-08 | 19.39442
73.70758 | 20.9445 | 19.44639 | 0.03441504 | 1.49811 | 1.508302e-08 | 19.41197
73.71757 | 20.9479 | 19.45968 | 0.03020767 | 1.48822 | 1.508966e-08 | 19.42947
73.72757 | 20.963 | 19.47296 | 0.02600132 | 1.490043 | 1.509627e-08 | 19.44696
73.73757 | 20.9744 | 19.4862 | 0.02180023 | 1.488198 | 1.510284e-08 | 19.4644
73.74757 | 20.9763 | 19.49942 | 0.0176044 | 1.476884 | 1.510936e-08 | 19.48181
73.75757 | 20.9876 | 19.5126 | 0.01341385 | 1.475001 | 1.511585e-08 | 19.49919
73.76757 | 21.0012 | 19.52575 | 0.009228598 | 1.475449 | 1.512229e-08 | 19.51652
73.77756 | 21.0075 | 19.53886 | 0.005052837 | 1.468643 | 1.512868e-08 | 19.5338
73.78756 | 21.0238 | 19.55194 | 0.000878221 | 1.471858 | 1.513504e-08 | 19.55106
73.79756 | 21.0311 | 19.56499 | -0.003291051 | 1.466106 | 1.514136e-08 | 19.56829
73.80756 | 21.0398 | 19.57801 | -0.007454964 | 1.461785 | 1.514763e-08 | 19.58547
73.81756 | 21.0468 | 19.591 | -0.0116135 | 1.455801 | 1.515386e-08 | 19.60261
73.82755 | 21.0574 | 19.60394 | -0.0157625 | 1.453463 | 1.516004e-08 | 19.6197
73.83755 | 21.0677 | 19.61685 | -0.01991024 | 1.450847 | 1.516618e-08 | 19.63676
73.84755 | 21.0741 | 19.62973 | -0.02405256 | 1.444367 | 1.517228e-08 | 19.65379
73.85755 | 21.0825 | 19.64258 | -0.02818945 | 1.439925 | 1.517833e-08 | 19.67076
73.86755 | 21.0931 | 19.65538 | -0.03232088 | 1.437716 | 1.518434e-08 | 19.68771
73.87755 | 21.1034 | 19.66816 | -0.03644684 | 1.435243 | 1.519031e-08 | 19.7046
73.88754 | 21.1118 | 19.68088 | -0.04056319 | 1.430922 | 1.519622e-08 | 19.72144
73.89754 | 21.1144 | 19.69357 | -0.04467817 | 1.420826 | 1.52021e-08 | 19.73825
73.90754 | 21.1323 | 19.70623 | -0.04878762 | 1.426069 | 1.520792e-08 | 19.75502
73.91754 | 21.1408 | 19.71885 | -0.05289155 | 1.421946 | 1.521371e-08 | 19.77175
73.92754 | 21.1463 | 19.73143 | -0.05698992 | 1.414867 | 1.521944e-08 | 19.78842
73.93753 | 21.1547 | 19.74396 | -0.06107863 | 1.410736 | 1.522513e-08 | 19.80504
73.94753 | 21.1584 | 19.75647 | -0.06516586 | 1.401934 | 1.523077e-08 | 19.82163
73.95753 | 21.1731 | 19.76893 | -0.06924749 | 1.404172 | 1.523637e-08 | 19.83818
73.96753 | 21.176 | 19.78135 | -0.0733235 | 1.394651 | 1.524192e-08 | 19.85467
73.97753 | 21.189 | 19.79373 | -0.07739388 | 1.395271 | 1.524742e-08 | 19.87112
73.98753 | 21.1939 | 19.80607 | -0.08145862 | 1.387832 | 1.525287e-08 | 19.88753
73.99752 | 21.1989 | 19.81835 | -0.08551363 | 1.380545 | 1.525828e-08 | 19.90387
74.00752 | 21.2045 | 19.83061 | -0.08956702 | 1.37389 | 1.526363e-08 | 19.92018
74.01752 | 21.2102 | 19.84282 | -0.09361471 | 1.36738 | 1.526894e-08 | 19.93643
74.02752 | 21.2259 | 19.85499 | -0.09765669 | 1.37091 | 1.52742e-08 | 19.95265
74.03752 | 21.2244 | 19.86711 | -0.1016929 | 1.357287 | 1.527941e-08 | 19.96881
74.04751 | 21.2308 | 19.87918 | -0.1057194 | 1.351616 | 1.528457e-08 | 19.9849
74.05751 | 21.2381 | 19.89122 | -0.1097442 | 1.346881 | 1.528968e-08 | 20.00096
74.06751 | 21.2502 | 19.90321 | -0.1137631 | 1.34699 | 1.529474e-08 | 20.01697
74.07751 | 21.2473 | 19.91516 | -0.1177763 | 1.332144 | 1.529975e-08 | 20.03293
74.08751 | 21.2563 | 19.92706 | -0.1217836 | 1.329244 | 1.530471e-08 | 20.04884
74.09751 | 21.2625 | 19.93891 | -0.1257852 | 1.32359 | 1.530962e-08 | 20.06469
74.1075 | 21.2732 | 19.95071 | -0.1297768 | 1.322492 | 1.531448e-08 | 20.08048
74.1175 | 21.2742 | 19.96247 | -0.1337667 | 1.311733 | 1.531929e-08 | 20.09623
74.1275 | 21.2743 | 19.97418 | -0.1377506 | 1.30012 | 1.532404e-08 | 20.11193
74.1375 | 21.2795 | 19.98584 | -0.1417286 | 1.293657 | 1.532875e-08 | 20.12757
74.1475 | 21.2797 | 19.99746 | -0.1457007 | 1.28224 | 1.53334e-08 | 20.14316
74.15749 | 21.2986 | 20.00902 | -0.149663 | 1.289582 | 1.5338e-08 | 20.15868
74.16749 | 21.2993 | 20.02054 | -0.1536232 | 1.278764 | 1.534254e-08 | 20.17416
74.17749 | 21.3093 | 20.032 | -0.1575775 | 1.277296 | 1.534704e-08 | 20.18958
74.18749 | 21.3126 | 20.04342 | -0.1615258 | 1.269179 | 1.535148e-08 | 20.20495
74.19749 | 21.3125 | 20.05479 | -0.1654681 | 1.257709 | 1.535587e-08 | 20.22026
74.20749 | 21.3211 | 20.06611 | -0.1694043 | 1.254994 | 1.53602e-08 | 20.23551
74.21748 | 21.3222 | 20.07736 | -0.1733306 | 1.24484 | 1.536448e-08 | 20.25069
74.22748 | 21.3279 | 20.08858 | -0.1772548 | 1.239323 | 1.536871e-08 | 20.26583
74.23748 | 21.3329 | 20.09974 | -0.181173 | 1.233161 | 1.537288e-08 | 20.28091
74.24748 | 21.3372 | 20.11085 | -0.185085 | 1.226349 | 1.5377e-08 | 20.29594
74.25748 | 21.3443 | 20.12191 | -0.1889909 | 1.222393 | 1.538107e-08 | 20.3109
74.26747 | 21.3524 | 20.1329 | -0.1928868 | 1.219498 | 1.538507e-08 | 20.32579
74.27747 | 21.3534 | 20.14385 | -0.1967805 | 1.20955 | 1.538903e-08 | 20.34063
74.28747 | 21.3643 | 20.15474 | -0.200668 | 1.209556 | 1.539292e-08 | 20.35541
74.29747 | 21.3669 | 20.16559 | -0.2045494 | 1.201314 | 1.539677e-08 | 20.37014
74.30747 | 21.3768 | 20.17637 | -0.2084245 | 1.200427 | 1.540055e-08 | 20.3848
74.31747 | 21.3797 | 20.1871 | -0.2122934 | 1.192597 | 1.540429e-08 | 20.3994
74.32746 | 21.3884 | 20.19777 | -0.2161523 | 1.190632 | 1.540796e-08 | 20.41392
74.33746 | 21.3892 | 20.20839 | -0.2200088 | 1.180812 | 1.541158e-08 | 20.4284
74.34746 | 21.3853 | 20.21895 | -0.223859 | 1.166351 | 1.541514e-08 | 20.44281
74.35746 | 21.4009 | 20.22946 | -0.2277029 | 1.171444 | 1.541864e-08 | 20.45716
74.36746 | 21.4001 | 20.2399 | -0.2315405 | 1.160196 | 1.542209e-08 | 20.47144
74.37745 | 21.4099 | 20.25028 | -0.235368 | 1.159618 | 1.542547e-08 | 20.48565
74.38745 | 21.4174 | 20.26062 | -0.239193 | 1.156784 | 1.542881e-08 | 20.49981
74.39745 | 21.415 | 20.27089 | -0.2430117 | 1.144108 | 1.543208e-08 | 20.5139
74.40745 | 21.4163 | 20.2811 | -0.2468239 | 1.135195 | 1.54353e-08 | 20.52793
74.41745 | 21.4172 | 20.29126 | -0.2506298 | 1.125939 | 1.543846e-08 | 20.54189
74.42745 | 21.4285 | 20.30136 | -0.2544293 | 1.127144 | 1.544156e-08 | 20.55579
74.43744 | 21.4226 | 20.31138 | -0.2582185 | 1.111218 | 1.54446e-08 | 20.5696
74.44744 | 21.4362 | 20.32136 | -0.2620051 | 1.114842 | 1.544758e-08 | 20.58336
74.45744 | 21.423 | 20.33127 | -0.2657853 | 1.091726 | 1.54505e-08 | 20.59706
74.46744 | 21.431 | 20.34113 | -0.269559 | 1.089874 | 1.545337e-08 | 20.61068
74.47744 | 21.4269 | 20.35092 | -0.2733261 | 1.075981 | 1.545617e-08 | 20.62425
74.48743 | 21.4288 | 20.36063 | -0.2770831 | 1.068167 | 1.545891e-08 | 20.63772
74.49743 | 21.4368 | 20.3703 | -0.2808372 | 1.066497 | 1.54616e-08 | 20.65114
74.50743 | 21.4405 | 20.37991 | -0.2845848 | 1.060593 | 1.546422e-08 | 20.66449
74.51743 | 21.4351 | 20.38945 | -0.2883258 | 1.045649 | 1.546679e-08 | 20.67778
74.52743 | 21.4322 | 20.39893 | -0.2920602 | 1.033272 | 1.546929e-08 | 20.69099
74.53743 | 21.4379 | 20.40834 | -0.295788 | 1.029559 | 1.547173e-08 | 20.70413
74.54742 | 21.4439 | 20.41768 | -0.2995055 | 1.026217 | 1.547411e-08 | 20.71719
74.55742 | 21.4374 | 20.42697 | -0.3032201 | 1.010432 | 1.547644e-08 | 20.73019
74.56742 | 21.4416 | 20.43619 | -0.306928 | 1.005411 | 1.54787e-08 | 20.74312
74.57742 | 21.441 | 20.44534 | -0.3106292 | 0.9956551 | 1.548089e-08 | 20.75597
74.58742 | 21.4399 | 20.45444 | -0.3143237 | 0.9854639 | 1.548303e-08 | 20.76876
74.59741 | 21.4375 | 20.46345 | -0.3180078 | 0.9740501 | 1.548511e-08 | 20.78146
74.60741 | 21.4417 | 20.47241 | -0.3216889 | 0.969293 | 1.548712e-08 | 20.7941
74.61741 | 21.4429 | 20.4813 | -0.3253632 | 0.9616005 | 1.548907e-08 | 20.80666
74.62741 | 21.4452 | 20.49013 | -0.3290308 | 0.9550748 | 1.549096e-08 | 20.81916
74.63741 | 21.4488 | 20.49888 | -0.3326915 | 0.9499174 | 1.549279e-08 | 20.83157
74.6474 | 21.4492 | 20.50756 | -0.3363418 | 0.9416364 | 1.549455e-08 | 20.84391
74.6574 | 21.447 | 20.51618 | -0.3399889 | 0.9308165 | 1.549626e-08 | 20.85617
74.6674 | 21.4489 | 20.52474 | -0.3436292 | 0.9241629 | 1.54979e-08 | 20.86837
74.6774 | 21.4476 | 20.53322 | -0.3472626 | 0.9143787 | 1.549947e-08 | 20.88048
74.6874 | 21.4454 | 20.54164 | -0.3508891 | 0.9037647 | 1.550098e-08 | 20.89252
74.6974 | 21.4388 | 20.54998 | -0.3545087 | 0.8888183 | 1.550243e-08 | 20.90449
74.70739 | 21.4408 | 20.55825 | -0.3581177 | 0.8825497 | 1.550382e-08 | 20.91637
74.71739 | 21.4287 | 20.56646 | -0.3617235 | 0.8622428 | 1.550514e-08 | 20.92818
74.72739 | 21.4349 | 20.57459 | -0.3653223 | 0.8603073 | 1.55064e-08 | 20.93991
74.73739 | 21.4334 | 20.58266 | -0.3689141 | 0.8507413 | 1.55076e-08 | 20.95157
74.74739 | 21.4317 | 20.59065 | -0.3724988 | 0.8410457 | 1.550873e-08 | 20.96315
74.75738 | 21.433 | 20.59857 | -0.376073 | 0.8344311 | 1.550979e-08 | 20.97464
74.76738 | 21.4279 | 20.60642 | -0.3796438 | 0.8214783 | 1.551079e-08 | 20.98607
74.77738 | 21.4276 | 20.6142 | -0.3832075 | 0.8134004 | 1.551173e-08 | 20.99741
74.78738 | 21.4259 | 20.62191 | -0.3867641 | 0.8039919 | 1.55126e-08 | 21.00867
74.79738 | 21.4195 | 20.62954 | -0.3903136 | 0.7899575 | 1.551341e-08 | 21.01986
74.80738 | 21.4187 | 20.6371 | -0.393856 | 0.7815957 | 1.551416e-08 | 21.03096
74.81737 | 21.4134 | 20.64459 | -0.3973877 | 0.7688116 | 1.551483e-08 | 21.04198
74.82737 | 21.4066 | 20.65201 | -0.4009158 | 0.7545944 | 1.551545e-08 | 21.05292
74.83737 | 21.4015 | 20.65935 | -0.4044367 | 0.7421538 | 1.5516e-08 | 21.06378
74.84737 | 21.4024 | 20.66661 | -0.4079504 | 0.7357864 | 1.551648e-08 | 21.07456
74.85737 | 21.4116 | 20.67381 | -0.4114569 | 0.7377902 | 1.55169e-08 | 21.08527
74.86736 | 21.411 | 20.68092 | -0.4149527 | 0.7300761 | 1.551725e-08 | 21.09588
74.87736 | 21.4078 | 20.68797 | -0.4184448 | 0.7198319 | 1.551753e-08 | 21.10641
74.88736 | 21.4069 | 20.69494 | -0.4219295 | 0.7119611 | 1.551775e-08 | 21.11687
74.89736 | 21.4023 | 20.70183 | -0.425407 | 0.7004667 | 1.551791e-08 | 21.12724
74.90736 | 21.3953 | 20.70865 | -0.4288771 | 0.6866478 | 1.5518e-08 | 21.13753
74.91736 | 21.3955 | 20.7154 | -0.4323399 | 0.6801044 | 1.551802e-08 | 21.14774
74.92735 | 21.4031 | 20.72206 | -0.435792 | 0.6810437 | 1.551797e-08 | 21.15785
74.93735 | 21.3993 | 20.72865 | -0.4392401 | 0.6706528 | 1.551786e-08 | 21.16789
74.94735 | 21.3938 | 20.73516 | -0.4426808 | 0.6586405 | 1.551769e-08 | 21.17784
74.95735 | 21.3888 | 20.7416 | -0.4461141 | 0.6472023 | 1.551744e-08 | 21.18771
74.96735 | 21.3915 | 20.74796 | -0.4495399 | 0.6435423 | 1.551713e-08 | 21.1975
74.97734 | 21.3889 | 20.75423 | -0.4529549 | 0.6346672 | 1.551676e-08 | 21.20719
74.98734 | 21.3914 | 20.76044 | -0.4563659 | 0.6309622 | 1.551631e-08 | 21.2168
74.99734 | 21.3955 | 20.76656 | -0.4597693 | 0.6289354 | 1.55158e-08 | 21.22633
75.00734 | 21.3962 | 20.77261 | -0.4631653 | 0.6235868 | 1.551523e-08 | 21.23578
75.01734 | 21.3872 | 20.77858 | -0.4665537 | 0.6086155 | 1.551458e-08 | 21.24514
75.02734 | 21.3846 | 20.78448 | -0.4699345 | 0.6001234 | 1.551387e-08 | 21.25441
75.03733 | 21.3846 | 20.79028 | -0.4733045 | 0.5943172 | 1.551309e-08 | 21.26359
75.04733 | 21.3794 | 20.79602 | -0.4766702 | 0.5833827 | 1.551225e-08 | 21.27269
75.05733 | 21.3858 | 20.80167 | -0.4800282 | 0.584127 | 1.551133e-08 | 21.2817
75.06733 | 21.3774 | 20.80725 | -0.4833787 | 0.5701534 | 1.551035e-08 | 21.29063
75.07733 | 21.3807 | 20.81274 | -0.4867215 | 0.5679572 | 1.550931e-08 | 21.29946
75.08732 | 21.3748 | 20.81815 | -0.4900533 | 0.556648 | 1.550819e-08 | 21.30821
75.09732 | 21.376 | 20.82349 | -0.4933807 | 0.5525129 | 1.550701e-08 | 21.31687
75.10732 | 21.3751 | 20.82874 | -0.4967004 | 0.5463581 | 1.550576e-08 | 21.32544
75.11732 | 21.3793 | 20.83392 | -0.5000124 | 0.5453837 | 1.550444e-08 | 21.33393
75.12732 | 21.3742 | 20.83901 | -0.5033167 | 0.53519 | 1.550306e-08 | 21.34233
75.13732 | 21.3739 | 20.84402 | -0.5066131 | 0.5298766 | 1.55016e-08 | 21.35064
75.14731 | 21.3667 | 20.84895 | -0.5098985 | 0.5177508 | 1.550008e-08 | 21.35885
75.15731 | 21.3683 | 20.8538 | -0.5131793 | 0.5145022 | 1.549849e-08 | 21.36698
75.16731 | 21.3615 | 20.85857 | -0.5164523 | 0.5029329 | 1.549684e-08 | 21.37502
75.17731 | 21.3593 | 20.86325 | -0.5197175 | 0.4960467 | 1.549511e-08 | 21.38297
75.18731 | 21.3562 | 20.86786 | -0.5229747 | 0.48834 | 1.549332e-08 | 21.39083
75.1973 | 21.3596 | 20.87238 | -0.5262209 | 0.4872247 | 1.549146e-08 | 21.3986
75.2073 | 21.3531 | 20.87682 | -0.5294623 | 0.4762814 | 1.548953e-08 | 21.40628
75.2173 | 21.3569 | 20.88117 | -0.5326958 | 0.4757259 | 1.548754e-08 | 21.41387
75.2273 | 21.3528 | 20.88545 | -0.5359214 | 0.4673492 | 1.548547e-08 | 21.42137
75.2373 | 21.3509 | 20.88964 | -0.539139 | 0.4612577 | 1.548334e-08 | 21.42878
75.2473 | 21.3385 | 20.89375 | -0.5423485 | 0.4447461 | 1.548114e-08 | 21.4361
75.25729 | 21.338 | 20.89777 | -0.5455469 | 0.440226 | 1.547887e-08 | 21.44332
75.26729 | 21.3374 | 20.90172 | -0.5487404 | 0.4356835 | 1.547654e-08 | 21.45046
75.27729 | 21.3329 | 20.90558 | -0.5519258 | 0.4273242 | 1.547413e-08 | 21.4575
75.28729 | 21.3303 | 20.90935 | -0.5551031 | 0.4209477 | 1.547166e-08 | 21.46446
75.29729 | 21.3151 | 20.91305 | -0.5582724 | 0.4020524 | 1.546912e-08 | 21.47132
75.30728 | 21.3192 | 20.91665 | -0.5614303 | 0.4025486 | 1.546651e-08 | 21.47808
75.31728 | 21.3112 | 20.92018 | -0.5645833 | 0.3910227 | 1.546384e-08 | 21.48476
75.32728 | 21.3072 | 20.92362 | -0.5677281 | 0.3835817 | 1.546109e-08 | 21.49135
75.33728 | 21.2983 | 20.92698 | -0.5708646 | 0.371324 | 1.545828e-08 | 21.49784
75.34728 | 21.2894 | 20.93025 | -0.573993 | 0.3591519 | 1.54554e-08 | 21.50424
75.35728 | 21.278 | 20.93344 | -0.5771132 | 0.344565 | 1.545245e-08 | 21.51055
75.36727 | 21.2685 | 20.93654 | -0.5802219 | 0.3319642 | 1.544943e-08 | 21.51676
75.37727 | 21.2631 | 20.93956 | -0.5833256 | 0.3235448 | 1.544635e-08 | 21.52288
75.38727 | 21.2483 | 20.94249 | -0.5864209 | 0.3058118 | 1.54432e-08 | 21.52891
75.39727 | 21.247 | 20.94534 | -0.5895079 | 0.3016621 | 1.543998e-08 | 21.53485
75.40727 | 21.2272 | 20.9481 | -0.5925865 | 0.2790975 | 1.543669e-08 | 21.54069
75.41726 | 21.2133 | 20.95078 | -0.5956537 | 0.2625195 | 1.543333e-08 | 21.54643
75.42726 | 21.2068 | 20.95337 | -0.5987156 | 0.2534267 | 1.542991e-08 | 21.55209
75.43726 | 21.192 | 20.95588 | -0.6017691 | 0.2361193 | 1.542642e-08 | 21.55765
75.44726 | 21.188 | 20.9583 | -0.6048142 | 0.2296964 | 1.542286e-08 | 21.56312
75.45726 | 21.1709 | 20.96064 | -0.6078508 | 0.2102586 | 1.541923e-08 | 21.56849
75.46726 | 21.1643 | 20.9629 | -0.610879 | 0.201404 | 1.541553e-08 | 21.57377
75.47725 | 21.1489 | 20.96506 | -0.6138956 | 0.1838418 | 1.541177e-08 | 21.57895
75.48725 | 21.1439 | 20.96714 | -0.6169068 | 0.1767625 | 1.540794e-08 | 21.58404
75.49725 | 21.1341 | 20.96913 | -0.6199094 | 0.1649662 | 1.540404e-08 | 21.58904
75.50725 | 21.12 | 20.97104 | -0.6229034 | 0.1489552 | 1.540008e-08 | 21.59395
75.51725 | 21.1041 | 20.97287 | -0.6258889 | 0.1312321 | 1.539604e-08 | 21.59876
75.52724 | 21.0996 | 20.9746 | -0.6288628 | 0.1249962 | 1.539195e-08 | 21.60347
75.53724 | 21.0928 | 20.97625 | -0.631831 | 0.1165457 | 1.538778e-08 | 21.60809
75.54724 | 21.0886 | 20.97782 | -0.6347906 | 0.1107797 | 1.538354e-08 | 21.61261
75.55724 | 21.0781 | 20.9793 | -0.6377416 | 0.09880068 | 1.537924e-08 | 21.61704
75.56724 | 21.0728 | 20.98069 | -0.6406838 | 0.09210687 | 1.537487e-08 | 21.62138
75.57724 | 21.0646 | 20.982 | -0.6436174 | 0.08260044 | 1.537043e-08 | 21.62562
75.58723 | 21.0618 | 20.98322 | -0.6465393 | 0.07857896 | 1.536593e-08 | 21.62976
75.59723 | 21.0481 | 20.98435 | -0.6494553 | 0.0637465 | 1.536136e-08 | 21.63381
75.60723 | 21.044 | 20.9854 | -0.6523626 | 0.0585973 | 1.535672e-08 | 21.63777
75.61723 | 21.0379 | 20.98636 | -0.6552611 | 0.05153572 | 1.535202e-08 | 21.64163
75.62723 | 21.0369 | 20.98724 | -0.6581507 | 0.04965884 | 1.534725e-08 | 21.64539
75.63722 | 21.0225 | 20.98803 | -0.6610287 | 0.03447124 | 1.534241e-08 | 21.64906
75.64722 | 21.0271 | 20.98873 | -0.6639006 | 0.03836646 | 1.533751e-08 | 21.65263
75.65722 | 21.0225 | 20.98935 | -0.6667637 | 0.03315082 | 1.533254e-08 | 21.65611
75.66722 | 21.0138 | 20.98988 | -0.6696179 | 0.02391991 | 1.53275e-08 | 21.6595
75.67722 | 21.0051 | 20.99032 | -0.6724631 | 0.01477621 | 1.53224e-08 | 21.66279
75.68722 | 21.0008 | 20.99068 | -0.6752994 | 0.01011816 | 1.531723e-08 | 21.66598
75.69721 | 20.9942 | 20.99095 | -0.6781238 | 0.003245955 | 1.5312e-08 | 21.66908
75.70721 | 20.9841 | 20.99114 | -0.6809421 | -0.007037571 | 1.530669e-08 | 21.67208
75.71721 | 20.9853 | 20.99124 | -0.6837514 | -0.005935675 | 1.530133e-08 | 21.67499
75.72721 | 20.9779 | 20.99125 | -0.6865517 | -0.0133483 | 1.529589e-08 | 21.6778
75.73721 | 20.9687 | 20.99118 | -0.6893428 | -0.02247516 | 1.52904e-08 | 21.68052
75.7472 | 20.9543 | 20.99101 | -0.6921221 | -0.0367144 | 1.528484e-08 | 21.68314
75.7572 | 20.9543 | 20.99077 | -0.6948951 | -0.03646785 | 1.527921e-08 | 21.68566
75.7672 | 20.9442 | 20.99043 | -0.697659 | -0.0462346 | 1.527351e-08 | 21.68809
75.7772 | 20.9297 | 20.99002 | -0.7004137 | -0.06031529 | 1.526775e-08 | 21.69043
75.7872 | 20.9265 | 20.98951 | -0.7031592 | -0.06301017 | 1.526193e-08 | 21.69267
75.7972 | 20.9214 | 20.98892 | -0.7058955 | -0.06752052 | 1.525604e-08 | 21.69482
75.80719 | 20.9132 | 20.98824 | -0.7086199 | -0.07504202 | 1.525009e-08 | 21.69686
75.81719 | 20.8971 | 20.98748 | -0.7113377 | -0.09038102 | 1.524407e-08 | 21.69882
75.82719 | 20.8969 | 20.98663 | -0.7140463 | -0.08973127 | 1.523798e-08 | 21.70068
75.83719 | 20.8783 | 20.98569 | -0.7167456 | -0.1073943 | 1.523183e-08 | 21.70244
75.84719 | 20.8758 | 20.98468 | -0.7194356 | -0.1088753 | 1.522562e-08 | 21.70411
75.85718 | 20.8651 | 20.98357 | -0.7221135 | -0.1184675 | 1.521935e-08 | 21.70568
75.86718 | 20.8477 | 20.98237 | -0.7247848 | -0.1346742 | 1.521301e-08 | 21.70716
75.87718 | 20.8493 | 20.9811 | -0.7274467 | -0.131798 | 1.520661e-08 | 21.70854
75.88718 | 20.8404 | 20.97973 | -0.7300992 | -0.1393322 | 1.520014e-08 | 21.70983
75.89718 | 20.8366 | 20.97828 | -0.7327423 | -0.1416833 | 1.519361e-08 | 21.71103
75.90718 | 20.819 | 20.97675 | -0.7353759 | -0.1577481 | 1.518701e-08 | 21.71212
75.91717 | 20.8197 | 20.97513 | -0.7379974 | -0.1554279 | 1.518036e-08 | 21.71313
75.92717 | 20.8096 | 20.97342 | -0.7406121 | -0.163823 | 1.517364e-08 | 21.71404
75.93717 | 20.7977 | 20.97163 | -0.7432172 | -0.1739312 | 1.516685e-08 | 21.71485
75.94717 | 20.7865 | 20.96976 | -0.7458128 | -0.1832567 | 1.516e-08 | 21.71557
75.95717 | 20.781 | 20.9678 | -0.7483988 | -0.1867961 | 1.515309e-08 | 21.71619
75.96716 | 20.7734 | 20.96575 | -0.7509727 | -0.1923508 | 1.514613e-08 | 21.71672
75.97716 | 20.7636 | 20.96362 | -0.7535395 | -0.2000208 | 1.513909e-08 | 21.71716
75.98716 | 20.7523 | 20.9614 | -0.7560967 | -0.2091046 | 1.513199e-08 | 21.7175
75.99716 | 20.7471 | 20.9591 | -0.7586443 | -0.2120042 | 1.512484e-08 | 21.71775
76.00716 | 20.7333 | 20.95672 | -0.7611821 | -0.223419 | 1.511761e-08 | 21.7179
76.01716 | 20.7311 | 20.95425 | -0.7637103 | -0.2231516 | 1.511033e-08 | 21.71796
76.02715 | 20.7192 | 20.9517 | -0.7662262 | -0.2324995 | 1.5103e-08 | 21.71793
76.03715 | 20.7008 | 20.94906 | -0.7687349 | -0.2482631 | 1.509559e-08 | 21.7178
76.04715 | 20.6958 | 20.94634 | -0.7712338 | -0.2505413 | 1.508812e-08 | 21.71758
76.05715 | 20.6889 | 20.94353 | -0.7737229 | -0.2546346 | 1.50806e-08 | 21.71726
76.06715 | 20.6739 | 20.94065 | -0.7762022 | -0.2667466 | 1.507301e-08 | 21.71685
76.07714 | 20.6582 | 20.93768 | -0.7786692 | -0.2794754 | 1.506537e-08 | 21.71634
76.08714 | 20.6489 | 20.93462 | -0.7811288 | -0.2857195 | 1.505766e-08 | 21.71575
76.09714 | 20.6297 | 20.93148 | -0.7835785 | -0.301782 | 1.504989e-08 | 21.71506
76.10714 | 20.6316 | 20.92826 | -0.7860182 | -0.296659 | 1.504206e-08 | 21.71428
76.11714 | 20.6139 | 20.92495 | -0.7884481 | -0.3110518 | 1.503417e-08 | 21.7134
76.12714 | 20.5946 | 20.92156 | -0.790868 | -0.3269618 | 1.502622e-08 | 21.71243
76.13713 | 20.5881 | 20.9181 | -0.7932755 | -0.3299954 | 1.501822e-08 | 21.71137
76.14713 | 20.5763 | 20.91454 | -0.7956754 | -0.3382414 | 1.501015e-08 | 21.71022
76.15713 | 20.5754 | 20.9109 | -0.7980652 | -0.3355034 | 1.500202e-08 | 21.70897
76.16713 | 20.5629 | 20.90719 | -0.8004451 | -0.344286 | 1.499384e-08 | 21.70763
76.17713 | 20.5524 | 20.90339 | -0.8028148 | -0.3509864 | 1.49856e-08 | 21.7062
76.18712 | 20.5385 | 20.89951 | -0.8051721 | -0.361008 | 1.49773e-08 | 21.70468
76.19712 | 20.5173 | 20.89554 | -0.8075216 | -0.378241 | 1.496894e-08 | 21.70306
76.20712 | 20.5114 | 20.89149 | -0.809861 | -0.3800945 | 1.496052e-08 | 21.70136
76.21712 | 20.5029 | 20.88737 | -0.8121901 | -0.3844686 | 1.495204e-08 | 21.69956
76.22712 | 20.494 | 20.88316 | -0.8145091 | -0.3891591 | 1.494351e-08 | 21.69767
76.23712 | 20.4873 | 20.87887 | -0.8168179 | -0.3915692 | 1.493492e-08 | 21.69569
76.24711 | 20.4896 | 20.8745 | -0.8191142 | -0.384903 | 1.492628e-08 | 21.69362
76.25711 | 20.4698 | 20.87005 | -0.8214024 | -0.4002509 | 1.491757e-08 | 21.69145
76.26711 | 20.4665 | 20.86552 | -0.8236804 | -0.3990199 | 1.490881e-08 | 21.6892
76.27711 | 20.4545 | 20.86091 | -0.8259481 | -0.4064077 | 1.489999e-08 | 21.68686
76.28711 | 20.4491 | 20.85622 | -0.8282054 | -0.4071162 | 1.489111e-08 | 21.68442
76.2971 | 20.4348 | 20.85145 | -0.8304501 | -0.4166485 | 1.488219e-08 | 21.6819
76.3071 | 20.4181 | 20.8466 | -0.8326867 | -0.4284965 | 1.48732e-08 | 21.67928
76.3171 | 20.4035 | 20.84166 | -0.8349129 | -0.4381637 | 1.486416e-08 | 21.67658
76.3271 | 20.3949 | 20.83665 | -0.8371286 | -0.4417537 | 1.485506e-08 | 21.67378
76.3371 | 20.3871 | 20.83156 | -0.8393339 | -0.444463 | 1.48459e-08 | 21.6709
76.3471 | 20.3776 | 20.82639 | -0.8415287 | -0.4487933 | 1.483669e-08 | 21.66792
76.35709 | 20.3646 | 20.82115 | -0.8437108 | -0.4565518 | 1.482744e-08 | 21.66486
76.36709 | 20.3492 | 20.81582 | -0.8458846 | -0.4666239 | 1.481812e-08 | 21.66171
76.37709 | 20.3331 | 20.81042 | -0.8480478 | -0.4773203 | 1.480874e-08 | 21.65847
76.38709 | 20.3178 | 20.80494 | -0.8502004 | -0.4871397 | 1.479932e-08 | 21.65514
76.39709 | 20.3073 | 20.79938 | -0.8523424 | -0.492079 | 1.478983e-08 | 21.65172
76.40708 | 20.2897 | 20.79374 | -0.8544717 | -0.5040445 | 1.478031e-08 | 21.64822
76.41708 | 20.2709 | 20.78803 | -0.8565925 | -0.5171324 | 1.477072e-08 | 21.64462
76.42708 | 20.2532 | 20.78224 | -0.8587026 | -0.5290403 | 1.476108e-08 | 21.64094
76.43708 | 20.2405 | 20.77637 | -0.8608019 | -0.5358725 | 1.475138e-08 | 21.63717
76.44708 | 20.2363 | 20.77043 | -0.8628906 | -0.5341259 | 1.474164e-08 | 21.63332
76.45708 | 20.2165 | 20.76441 | -0.8649685 | -0.5479058 | 1.473184e-08 | 21.62937
76.46707 | 20.1978 | 20.75831 | -0.8670336 | -0.5605114 | 1.472199e-08 | 21.62535
76.47707 | 20.1869 | 20.75214 | -0.86909 | -0.5652368 | 1.471209e-08 | 21.62123
76.48707 | 20.167 | 20.74589 | -0.8711355 | -0.5788855 | 1.470213e-08 | 21.61702
76.49707 | 20.1584 | 20.73956 | -0.8731702 | -0.5811603 | 1.469212e-08 | 21.61273
76.50707 | 20.1467 | 20.73316 | -0.875194 | -0.5864605 | 1.468206e-08 | 21.60835
76.51706 | 20.1309 | 20.72669 | -0.8772049 | -0.5957921 | 1.467196e-08 | 21.6039
76.52706 | 20.1239 | 20.72014 | -0.8792069 | -0.5962432 | 1.46618e-08 | 21.59935
76.53706 | 20.1068 | 20.71352 | -0.881198 | -0.6067181 | 1.465159e-08 | 21.59472
76.54706 | 20.0983 | 20.70682 | -0.8831781 | -0.608521 | 1.464133e-08 | 21.59
76.55706 | 20.0878 | 20.70005 | -0.8851472 | -0.6122479 | 1.463102e-08 | 21.5852
76.56706 | 20.0714 | 20.6932 | -0.8871053 | -0.6218012 | 1.462066e-08 | 21.58031
76.57705 | 20.0616 | 20.68629 | -0.8890505 | -0.6246894 | 1.461026e-08 | 21.57534
76.58705 | 20.0452 | 20.6793 | -0.8909865 | -0.634098 | 1.45998e-08 | 21.57028
76.59705 | 20.039 | 20.67223 | -0.8929114 | -0.6332321 | 1.458929e-08 | 21.56514
76.60705 | 20.028 | 20.66509 | -0.8948252 | -0.6370941 | 1.457873e-08 | 21.55992
76.61705 | 20.0169 | 20.65788 | -0.8967279 | -0.6409839 | 1.456812e-08 | 21.55461
76.62704 | 20.0098 | 20.65061 | -0.8986175 | -0.6408085 | 1.455748e-08 | 21.54923
76.63704 | 19.9994 | 20.64325 | -0.9004978 | -0.6438548 | 1.454677e-08 | 21.54375
76.64704 | 19.9852 | 20.63583 | -0.9023669 | -0.6506303 | 1.453602e-08 | 21.5382
76.65704 | 19.9767 | 20.62833 | -0.9042248 | -0.6516327 | 1.452522e-08 | 21.53256
76.66704 | 19.9651 | 20.62077 | -0.9060714 | -0.6556676 | 1.451438e-08 | 21.52684
76.67704 | 19.9519 | 20.61313 | -0.9079068 | -0.6612294 | 1.450349e-08 | 21.52104
76.68703 | 19.9438 | 20.60542 | -0.909729 | -0.6616245 | 1.449256e-08 | 21.51515
76.69703 | 19.928 | 20.59765 | -0.9115417 | -0.6696469 | 1.448157e-08 | 21.50919
76.70703 | 19.9212 | 20.5898 | -0.913343 | -0.6685974 | 1.447054e-08 | 21.50314
76.71703 | 19.9149 | 20.58188 | -0.915133 | -0.6669806 | 1.445946e-08 | 21.49701
76.72703 | 19.9039 | 20.57389 | -0.9169115 | -0.6699931 | 1.444833e-08 | 21.4908
76.73702 | 19.8987 | 20.56585 | -0.9186769 | -0.6671462 | 1.443718e-08 | 21.48452
76.74702 | 19.8932 | 20.55772 | -0.9204325 | -0.6645203 | 1.442596e-08 | 21.47815
76.75702 | 19.8759 | 20.54953 | -0.9221767 | -0.673629 | 1.44147e-08 | 21.47171
76.76702 | 19.8726 | 20.54127 | -0.9239094 | -0.6686665 | 1.44034e-08 | 21.46518
76.77702 | 19.8574 | 20.53294 | -0.9256305 | -0.6755373 | 1.439205e-08 | 21.45857
76.78702 | 19.8554 | 20.52454 | -0.9273401 | -0.6691403 | 1.438065e-08 | 21.45188
76.79701 | 19.8402 | 20.51609 | -0.9290364 | -0.6758894 | 1.436923e-08 | 21.44513
76.80701 | 19.8303 | 20.50756 | -0.9307228 | -0.6772597 | 1.435775e-08 | 21.43828
76.81701 | 19.8243 | 20.49896 | -0.9323976 | -0.6746628 | 1.434623e-08 | 21.43136
76.82701 | 19.813 | 20.4903 | -0.9340607 | -0.6772995 | 1.433466e-08 | 21.42436
76.83701 | 19.8076 | 20.48157 | -0.9357122 | -0.6739695 | 1.432305e-08 | 21.41728
76.847 | 19.8006 | 20.47278 | -0.9373503 | -0.6721844 | 1.431141e-08 | 21.41013
76.857 | 19.7845 | 20.46392 | -0.9389783 | -0.6794248 | 1.429971e-08 | 21.4029
76.867 | 19.7736 | 20.455 | -0.9405945 | -0.6814001 | 1.428797e-08 | 21.39559
76.877 | 19.768 | 20.44601 | -0.942199 | -0.6780097 | 1.427619e-08 | 21.38821
76.887 | 19.7517 | 20.43696 | -0.9437917 | -0.6852558 | 1.426437e-08 | 21.38075
76.897 | 19.7412 | 20.42784 | -0.9453725 | -0.6866359 | 1.425251e-08 | 21.37321
76.90699 | 19.7359 | 20.41866 | -0.9469399 | -0.6827626 | 1.424062e-08 | 21.3656
76.91699 | 19.7203 | 20.40942 | -0.948497 | -0.68912 | 1.422868e-08 | 21.35792
76.92699 | 19.7097 | 20.40011 | -0.9500422 | -0.6904108 | 1.421669e-08 | 21.35015
76.93699 | 19.7005 | 20.39074 | -0.9515755 | -0.690238 | 1.420467e-08 | 21.34231
76.94699 | 19.6879 | 20.38131 | -0.9530968 | -0.693405 | 1.41926e-08 | 21.3344
76.95698 | 19.6759 | 20.37182 | -0.9546046 | -0.6959189 | 1.418051e-08 | 21.32642
76.96698 | 19.6633 | 20.36226 | -0.956102 | -0.698959 | 1.416837e-08 | 21.31836
76.97698 | 19.6436 | 20.35264 | -0.9575873 | -0.7090397 | 1.415619e-08 | 21.31023
76.98698 | 19.6416 | 20.34296 | -0.9590605 | -0.7013571 | 1.414396e-08 | 21.30202
76.99698 | 19.6297 | 20.33322 | -0.9605217 | -0.703516 | 1.41317e-08 | 21.29374
77.00698 | 19.6177 | 20.32341 | -0.9619708 | -0.7057116 | 1.41194e-08 | 21.28538
77.01697 | 19.6051 | 20.31356 | -0.9634062 | -0.7084598 | 1.410708e-08 | 21.27697
77.02697 | 19.5949 | 20.30364 | -0.964831 | -0.7087365 | 1.40947e-08 | 21.26847
77.03697 | 19.5832 | 20.29365 | -0.9662436 | -0.7104524 | 1.408229e-08 | 21.2599
77.04697 | 19.5697 | 20.28361 | -0.967644 | -0.7139098 | 1.406984e-08 | 21.25125
77.05697 | 19.5618 | 20.27351 | -0.9690322 | -0.7117093 | 1.405736e-08 | 21.24254
77.06696 | 19.5473 | 20.26336 | -0.9704067 | -0.7160585 | 1.404484e-08 | 21.23377
77.07696 | 19.5373 | 20.25314 | -0.9717703 | -0.7158401 | 1.403228e-08 | 21.22491
77.08696 | 19.5239 | 20.24286 | -0.9731217 | -0.7189644 | 1.401969e-08 | 21.21599
77.09696 | 19.5115 | 20.23253 | -0.9744606 | -0.7210309 | 1.400706e-08 | 21.20699
77.10696 | 19.5052 | 20.22214 | -0.9757873 | -0.7169377 | 1.399439e-08 | 21.19792
77.11696 | 19.4933 | 20.21169 | -0.9771015 | -0.718389 | 1.398168e-08 | 21.18879
77.12695 | 19.4808 | 20.2012 | -0.978402 | -0.7203952 | 1.396896e-08 | 21.1796
77.13695 | 19.4647 | 20.19063 | -0.9796915 | -0.7259336 | 1.395618e-08 | 21.17033
77.14695 | 19.4565 | 20.18001 | -0.9809684 | -0.7235145 | 1.394337e-08 | 21.16098
77.15695 | 19.4339 | 20.16934 | -0.9822329 | -0.7354406 | 1.393053e-08 | 21.15157
77.16695 | 19.4265 | 20.15861 | -0.9834848 | -0.7321114 | 1.391765e-08 | 21.1421
77.17694 | 19.4198 | 20.14784 | -0.984723 | -0.7280374 | 1.390475e-08 | 21.13256
77.18694 | 19.4035 | 20.137 | -0.9859499 | -0.733499 | 1.389181e-08 | 21.12295
77.19694 | 19.3837 | 20.1261 | -0.9871642 | -0.7424045 | 1.387883e-08 | 21.11327
77.20694 | 19.3693 | 20.11516 | -0.9883658 | -0.7458572 | 1.386582e-08 | 21.10352
77.21694 | 19.3596 | 20.10416 | -0.9895549 | -0.7445558 | 1.385278e-08 | 21.09371
77.22694 | 19.3473 | 20.0931 | -0.9907312 | -0.7457987 | 1.38397e-08 | 21.08383
77.23693 | 19.3346 | 20.082 | -0.9918938 | -0.7474029 | 1.38266e-08 | 21.0739
77.24693 | 19.3111 | 20.07084 | -0.9930447 | -0.7597429 | 1.381346e-08 | 21.06389
77.25693 | 19.3068 | 20.05963 | -0.994183 | -0.7528284 | 1.380029e-08 | 21.05381
77.26693 | 19.288 | 20.04836 | -0.9953085 | -0.7603619 | 1.378708e-08 | 21.04367
77.27693 | 19.2691 | 20.03704 | -0.9964212 | -0.7679447 | 1.377385e-08 | 21.03347
77.28692 | 19.2641 | 20.02569 | -0.9975199 | -0.7615875 | 1.376059e-08 | 21.02321
77.29692 | 19.2451 | 20.01427 | -0.998607 | -0.7691667 | 1.37473e-08 | 21.01287
77.30692 | 19.2279 | 20.00279 | -0.9996812 | -0.7748945 | 1.373397e-08 | 21.00248
77.31692 | 19.2177 | 19.99127 | -1.000742 | -0.7735745 | 1.372061e-08 | 20.99202
77.32692 | 19.1976 | 19.9797 | -1.001791 | -0.7821012 | 1.370722e-08 | 20.98149
77.33692 | 19.1893 | 19.96808 | -1.002826 | -0.7787792 | 1.36938e-08 | 20.97091
77.34691 | 19.1748 | 19.95642 | -1.003848 | -0.78162 | 1.368037e-08 | 20.96027
77.35691 | 19.1586 | 19.9447 | -1.004857 | -0.7860977 | 1.366689e-08 | 20.94955
77.36691 | 19.1447 | 19.93293 | -1.005854 | -0.788229 | 1.365338e-08 | 20.93878
77.37691 | 19.1309 | 19.92111 | -1.006837 | -0.790212 | 1.363985e-08 | 20.92795
77.38691 | 19.1162 | 19.90924 | -1.007807 | -0.7930435 | 1.362628e-08 | 20.91705
77.3969 | 19.0955 | 19.89734 | -1.008764 | -0.8018431 | 1.36127e-08 | 20.90611
77.4069 | 19.0894 | 19.88538 | -1.009708 | -0.7959798 | 1.359908e-08 | 20.89509
77.4169 | 19.0699 | 19.87337 | -1.010639 | -0.8034716 | 1.358543e-08 | 20.88401
77.4269 | 19.0538 | 19.86132 | -1.011557 | -0.8075179 | 1.357176e-08 | 20.87287
77.4369 | 19.0428 | 19.84921 | -1.012461 | -0.8064135 | 1.355805e-08 | 20.86167
77.4469 | 19.027 | 19.83706 | -1.013353 | -0.8100648 | 1.354432e-08 | 20.85042
77.45689 | 19.0147 | 19.82488 | -1.01423 | -0.8101827 | 1.353058e-08 | 20.83911
77.46689 | 18.9993 | 19.81264 | -1.015095 | -0.813343 | 1.35168e-08 | 20.82774
77.47689 | 18.9901 | 19.80036 | -1.015947 | -0.8102575 | 1.350299e-08 | 20.8163
77.48689 | 18.9715 | 19.78803 | -1.016785 | -0.8165264 | 1.348915e-08 | 20.80481
77.49689 | 18.9606 | 19.77565 | -1.01761 | -0.8150509 | 1.347529e-08 | 20.79326
77.50688 | 18.948 | 19.76324 | -1.01842 | -0.8152445 | 1.346142e-08 | 20.78166
77.51688 | 18.9358 | 19.75078 | -1.019219 | -0.814978 | 1.34475e-08 | 20.77
77.52688 | 18.9188 | 19.73827 | -1.020003 | -0.8194707 | 1.343356e-08 | 20.75827
77.53688 | 18.9126 | 19.72572 | -1.020775 | -0.8131199 | 1.34196e-08 | 20.74649
77.54688 | 18.9019 | 19.71313 | -1.021532 | -0.8112269 | 1.340561e-08 | 20.73466
77.55688 | 18.896 | 19.70049 | -1.022277 | -0.8044888 | 1.33916e-08 | 20.72277
77.56687 | 18.8782 | 19.68782 | -1.023007 | -0.8096249 | 1.337758e-08 | 20.71083
77.57687 | 18.8738 | 19.6751 | -1.023724 | -0.8013033 | 1.336352e-08 | 20.69883
77.58687 | 18.8612 | 19.66234 | -1.024428 | -0.801142 | 1.334944e-08 | 20.68677
77.59687 | 18.8523 | 19.64954 | -1.025118 | -0.7972383 | 1.333533e-08 | 20.67466
77.60687 | 18.8395 | 19.63669 | -1.025794 | -0.7971914 | 1.33212e-08 | 20.66249
77.61686 | 18.8296 | 19.62382 | -1.026456 | -0.7942186 | 1.330706e-08 | 20.65027
77.62686 | 18.8213 | 19.61089 | -1.027105 | -0.7895929 | 1.329288e-08 | 20.638
77.63686 | 18.8072 | 19.59793 | -1.027741 | -0.7907261 | 1.327869e-08 | 20.62567
77.64686 | 18.7863 | 19.58492 | -1.028362 | -0.7986203 | 1.326446e-08 | 20.61328
77.65686 | 18.7849 | 19.57187 | -1.02897 | -0.7869741 | 1.325022e-08 | 20.60084
77.66686 | 18.7691 | 19.55879 | -1.029564 | -0.7896896 | 1.323596e-08 | 20.58835
77.67685 | 18.7576 | 19.54568 | -1.030144 | -0.7880796 | 1.322169e-08 | 20.57582
77.68685 | 18.7531 | 19.53252 | -1.030711 | -0.7794151 | 1.320738e-08 | 20.56323
77.69685 | 18.7351 | 19.51932 | -1.031263 | -0.7842157 | 1.319305e-08 | 20.55058
77.70685 | 18.7293 | 19.50608 | -1.031802 | -0.7767771 | 1.31787e-08 | 20.53788
77.71685 | 18.7094 | 19.4928 | -1.032327 | -0.7834007 | 1.316433e-08 | 20.52513
77.72684 | 18.6975 | 19.4795 | -1.032837 | -0.7819987 | 1.314995e-08 | 20.51234
77.73684 | 18.6767 | 19.46615 | -1.033334 | -0.7894492 | 1.313554e-08 | 20.49948
77.74684 | 18.6686 | 19.45276 | -1.033817 | -0.7841606 | 1.312111e-08 | 20.48658
77.75684 | 18.6579 | 19.43934 | -1.034286 | -0.7814381 | 1.310665e-08 | 20.47362
77.76684 | 18.6397 | 19.42588 | -1.034741 | -0.7861758 | 1.309218e-08 | 20.46062
77.77684 | 18.6296 | 19.41238 | -1.035182 | -0.7827813 | 1.307769e-08 | 20.44756
77.78683 | 18.6179 | 19.39886 | -1.035608 | -0.7809626 | 1.30632e-08 | 20.43447
77.79683 | 18.604 | 19.3853 | -1.036021 | -0.7812967 | 1.304867e-08 | 20.42132
77.80683 | 18.5966 | 19.3717 | -1.036419 | -0.775095 | 1.303412e-08 | 20.40811
77.81683 | 18.5845 | 19.35806 | -1.036803 | -0.7735578 | 1.301955e-08 | 20.39486
77.82683 | 18.5702 | 19.34439 | -1.037174 | -0.7741871 | 1.300497e-08 | 20.38156
77.83682 | 18.5577 | 19.3307 | -1.037529 | -0.7729967 | 1.299038e-08 | 20.36823
77.84682 | 18.5427 | 19.31696 | -1.037871 | -0.7742589 | 1.297576e-08 | 20.35483
77.85682 | 18.5249 | 19.30319 | -1.038198 | -0.7782875 | 1.296112e-08 | 20.34139
77.86682 | 18.5177 | 19.28938 | -1.038511 | -0.7716833 | 1.294647e-08 | 20.32789
77.87682 | 18.5063 | 19.27555 | -1.03881 | -0.7692453 | 1.293179e-08 | 20.31436
77.88682 | 18.493 | 19.26168 | -1.039095 | -0.7686764 | 1.29171e-08 | 20.30077
77.89681 | 18.4809 | 19.24779 | -1.039364 | -0.7668875 | 1.290241e-08 | 20.28715
77.90681 | 18.4741 | 19.23385 | -1.03962 | -0.7597541 | 1.288769e-08 | 20.27347
77.91681 | 18.4586 | 19.21989 | -1.039861 | -0.7612889 | 1.287295e-08 | 20.25975
77.92681 | 18.4481 | 19.20589 | -1.040088 | -0.7577909 | 1.285819e-08 | 20.24598
77.93681 | 18.4302 | 19.19186 | -1.0403 | -0.7616635 | 1.284342e-08 | 20.23216
77.9468 | 18.4162 | 19.17782 | -1.040498 | -0.7616235 | 1.282865e-08 | 20.21832
77.9568 | 18.3961 | 19.16374 | -1.040681 | -0.7676351 | 1.281384e-08 | 20.20442
77.9668 | 18.3868 | 19.14962 | -1.04085 | -0.7628163 | 1.279902e-08 | 20.19047
77.9768 | 18.3758 | 19.13547 | -1.041004 | -0.7596663 | 1.278419e-08 | 20.17647
77.9868 | 18.3611 | 19.12129 | -1.041144 | -0.7601879 | 1.276934e-08 | 20.16243
77.99679 | 18.3479 | 19.1071 | -1.041269 | -0.7591967 | 1.275449e-08 | 20.14837
78.00679 | 18.3286 | 19.09286 | -1.041379 | -0.7642596 | 1.273961e-08 | 20.13424
78.01679 | 18.3222 | 19.07859 | -1.041475 | -0.7563938 | 1.272472e-08 | 20.12007
78.02679 | 18.3056 | 19.0643 | -1.041556 | -0.7586996 | 1.270981e-08 | 20.10586
78.03679 | 18.2909 | 19.04998 | -1.041622 | -0.7590762 | 1.269489e-08 | 20.0916
78.04679 | 18.2745 | 19.03562 | -1.041674 | -0.7611249 | 1.267995e-08 | 20.0773
78.05678 | 18.2607 | 19.02126 | -1.04171 | -0.7605615 | 1.266501e-08 | 20.06297
78.06678 | 18.2443 | 19.00686 | -1.041732 | -0.7625567 | 1.265005e-08 | 20.04859
78.07678 | 18.2316 | 18.99242 | -1.041739 | -0.7608247 | 1.263507e-08 | 20.03416
78.08678 | 18.2157 | 18.97796 | -1.041732 | -0.7622642 | 1.262008e-08 | 20.0197
78.09678 | 18.2051 | 18.96348 | -1.041709 | -0.7583791 | 1.260508e-08 | 20.00519
78.10677 | 18.1922 | 18.94898 | -1.041671 | -0.7567809 | 1.259008e-08 | 19.99065
78.11677 | 18.1804 | 18.93444 | -1.041619 | -0.754042 | 1.257505e-08 | 19.97606
78.12677 | 18.164 | 18.91988 | -1.041551 | -0.755879 | 1.256001e-08 | 19.96143
78.13677 | 18.1514 | 18.90529 | -1.041469 | -0.7538894 | 1.254495e-08 | 19.94676
78.14677 | 18.1341 | 18.89068 | -1.041372 | -0.7565751 | 1.252989e-08 | 19.93205
78.15677 | 18.1236 | 18.87604 | -1.041259 | -0.752435 | 1.251481e-08 | 19.91729
78.16676 | 18.1032 | 18.86139 | -1.041132 | -0.758185 | 1.249973e-08 | 19.90252
78.17676 | 18.0965 | 18.8467 | -1.040989 | -0.7501965 | 1.248463e-08 | 19.88769
78.18676 | 18.0753 | 18.83198 | -1.040832 | -0.7566845 | 1.246952e-08 | 19.87282
78.19676 | 18.0644 | 18.81725 | -1.040659 | -0.7528483 | 1.24544e-08 | 19.85791
78.20676 | 18.0515 | 18.80249 | -1.040471 | -0.7509886 | 1.243926e-08 | 19.84296
78.21675 | 18.035 | 18.78772 | -1.040268 | -0.7527196 | 1.242413e-08 | 19.82799
78.22675 | 18.0168 | 18.77291 | -1.040049 | -0.7561127 | 1.240897e-08 | 19.81296
78.23675 | 18.0041 | 18.75808 | -1.039816 | -0.7539836 | 1.239381e-08 | 19.7979
78.24675 | 17.9902 | 18.74323 | -1.039567 | -0.7530309 | 1.237863e-08 | 19.7828
78.25675 | 17.977 | 18.72836 | -1.039303 | -0.7513575 | 1.236344e-08 | 19.76766
78.26675 | 17.9607 | 18.71346 | -1.039023 | -0.7527615 | 1.234824e-08 | 19.75248
78.27674 | 17.9369 | 18.69856 | -1.038729 | -0.7616586 | 1.233305e-08 | 19.73729
78.28674 | 17.9247 | 18.68362 | -1.038419 | -0.7589184 | 1.231783e-08 | 19.72204
78.29674 | 17.91 | 18.66866 | -1.038093 | -0.7586573 | 1.230261e-08 | 19.70675
78.30674 | 17.8938 | 18.65368 | -1.037752 | -0.7598756 | 1.228737e-08 | 19.69143
78.31674 | 17.8727 | 18.63867 | -1.037396 | -0.765972 | 1.227212e-08 | 19.67607
78.32673 | 17.8577 | 18.62366 | -1.037025 | -0.7659631 | 1.225689e-08 | 19.66069
78.33673 | 17.8477 | 18.60862 | -1.036637 | -0.7609204 | 1.224162e-08 | 19.64526
78.34673 | 17.8292 | 18.59356 | -1.036235 | -0.7643562 | 1.222635e-08 | 19.62979
78.35673 | 17.8135 | 18.57847 | -1.035816 | -0.7649731 | 1.221107e-08 | 19.61429
78.36673 | 17.8021 | 18.56337 | -1.035382 | -0.7612704 | 1.219578e-08 | 19.59875
78.37673 | 17.7756 | 18.54825 | -1.034933 | -0.7726467 | 1.218048e-08 | 19.58318
78.38672 | 17.7637 | 18.53312 | -1.034468 | -0.7694197 | 1.216519e-08 | 19.56759
78.39672 | 17.7501 | 18.51796 | -1.033988 | -0.7678598 | 1.214988e-08 | 19.55195
78.40672 | 17.7356 | 18.50278 | -1.033491 | -0.7671824 | 1.213455e-08 | 19.53627
78.41672 | 17.725 | 18.48758 | -1.032979 | -0.7625842 | 1.211922e-08 | 19.52056
78.42672 | 17.7166 | 18.47237 | -1.032452 | -0.7557689 | 1.210389e-08 | 19.50482
78.43671 | 17.7027 | 18.45715 | -1.031909 | -0.7544493 | 1.208856e-08 | 19.48906
78.44671 | 17.6916 | 18.4419 | -1.031349 | -0.7502983 | 1.207321e-08 | 19.47325
78.45671 | 17.6785 | 18.42663 | -1.030774 | -0.7481299 | 1.205785e-08 | 19.4574
78.46671 | 17.6653 | 18.41134 | -1.030184 | -0.7460438 | 1.204248e-08 | 19.44153
78.47671 | 17.6551 | 18.39604 | -1.029577 | -0.7409414 | 1.202711e-08 | 19.42562
78.48671 | 17.6421 | 18.38072 | -1.028954 | -0.7386221 | 1.201173e-08 | 19.40968
78.4967 | 17.6315 | 18.3654 | -1.028317 | -0.7339005 | 1.199636e-08 | 19.39372
78.5067 | 17.6202 | 18.35005 | -1.027662 | -0.7298475 | 1.198096e-08 | 19.37771
78.5167 | 17.6091 | 18.33468 | -1.026992 | -0.725579 | 1.196557e-08 | 19.36167
78.5267 | 17.599 | 18.31929 | -1.026306 | -0.7202949 | 1.195016e-08 | 19.3456
78.5367 | 17.588 | 18.3039 | -1.025604 | -0.715895 | 1.193475e-08 | 19.3295
78.54669 | 17.5712 | 18.28849 | -1.024886 | -0.7172944 | 1.191935e-08 | 19.31338
78.55669 | 17.56 | 18.27306 | -1.024152 | -0.7130638 | 1.190393e-08 | 19.29722
78.56669 | 17.5481 | 18.25762 | -1.023402 | -0.7095182 | 1.18885e-08 | 19.28102
78.57669 | 17.533 | 18.24216 | -1.022636 | -0.709158 | 1.187307e-08 | 19.26479
78.58669 | 17.52 | 18.22668 | -1.021853 | -0.7066836 | 1.185763e-08 | 19.24854
78.59669 | 17.5075 | 18.2112 | -1.021055 | -0.7036954 | 1.184218e-08 | 19.23225
78.60668 | 17.4914 | 18.19571 | -1.020241 | -0.7043068 | 1.182675e-08 | 19.21595
78.61668 | 17.4818 | 18.18019 | -1.01941 | -0.6983889 | 1.18113e-08 | 19.1996
78.62668 | 17.4694 | 18.16466 | -1.018563 | -0.6952595 | 1.179584e-08 | 19.18322
78.63668 | 17.4554 | 18.14911 | -1.017699 | -0.6937145 | 1.178037e-08 | 19.16681
78.64668 | 17.4369 | 18.13356 | -1.01682 | -0.6966574 | 1.176491e-08 | 19.15038
78.65667 | 17.424 | 18.118 | -1.015925 | -0.694001 | 1.174945e-08 | 19.13393
78.66667 | 17.4066 | 18.10242 | -1.015013 | -0.6958183 | 1.173397e-08 | 19.11743
78.67667 | 17.4017 | 18.08682 | -1.014084 | -0.685122 | 1.171849e-08 | 19.10091
78.68667 | 17.3873 | 18.07121 | -1.01314 | -0.683913 | 1.170301e-08 | 19.08435
78.69667 | 17.3757 | 18.05559 | -1.012179 | -0.679893 | 1.168752e-08 | 19.06777
78.70667 | 17.362 | 18.03996 | -1.011201 | -0.6779603 | 1.167203e-08 | 19.05116
78.71666 | 17.3475 | 18.02433 | -1.010208 | -0.6768315 | 1.165654e-08 | 19.03454
78.72666 | 17.3381 | 18.00867 | -1.009198 | -0.6705748 | 1.164104e-08 | 19.01787
78.73666 | 17.3249 | 17.99301 | -1.008171 | -0.6681076 | 1.162554e-08 | 19.00118
78.74666 | 17.3115 | 17.97733 | -1.007127 | -0.6658284 | 1.161003e-08 | 18.98446
78.75666 | 17.3026 | 17.96164 | -1.006067 | -0.6590399 | 1.159453e-08 | 18.96771
78.76665 | 17.2957 | 17.94595 | -1.004992 | -0.6502546 | 1.157903e-08 | 18.95095
78.77665 | 17.2846 | 17.93024 | -1.003899 | -0.6456439 | 1.156351e-08 | 18.93414
78.78665 | 17.2751 | 17.91452 | -1.002789 | -0.6394231 | 1.154799e-08 | 18.91731
78.79665 | 17.2573 | 17.89879 | -1.001663 | -0.6414909 | 1.153247e-08 | 18.90045
78.80665 | 17.248 | 17.88305 | -1.00052 | -0.6350498 | 1.151695e-08 | 18.88357
78.81665 | 17.2361 | 17.8673 | -0.999361 | -0.631199 | 1.150142e-08 | 18.86666
78.82664 | 17.2282 | 17.85155 | -0.998186 | -0.6233535 | 1.148591e-08 | 18.84974
78.83664 | 17.2141 | 17.83578 | -0.9969931 | -0.6216832 | 1.147038e-08 | 18.83278
78.84664 | 17.2046 | 17.82 | -0.9957835 | -0.6154029 | 1.145485e-08 | 18.81579
78.85664 | 17.194 | 17.80422 | -0.9945571 | -0.6102156 | 1.143931e-08 | 18.79877
78.86664 | 17.1787 | 17.78842 | -0.993314 | -0.6097179 | 1.142377e-08 | 18.78173
78.87663 | 17.1682 | 17.77263 | -0.9920553 | -0.6044265 | 1.140825e-08 | 18.76468
78.88663 | 17.1573 | 17.75681 | -0.9907785 | -0.5995134 | 1.139271e-08 | 18.74759
78.89663 | 17.1452 | 17.74099 | -0.9894849 | -0.5957892 | 1.137717e-08 | 18.73047
78.90663 | 17.127 | 17.72516 | -0.9881744 | -0.5981591 | 1.136162e-08 | 18.71333
78.91663 | 17.1108 | 17.70932 | -0.986847 | -0.5985194 | 1.134608e-08 | 18.69617
78.92663 | 17.0983 | 17.69347 | -0.9855027 | -0.5951743 | 1.133053e-08 | 18.67898
78.93662 | 17.0926 | 17.67764 | -0.9841428 | -0.5850354 | 1.1315e-08 | 18.66178
78.94662 | 17.0755 | 17.66177 | -0.9827646 | -0.5862739 | 1.129945e-08 | 18.64454
78.95662 | 17.0618 | 17.64591 | -0.9813694 | -0.5841055 | 1.12839e-08 | 18.62727
78.96662 | 17.0541 | 17.63003 | -0.9799571 | -0.5759282 | 1.126835e-08 | 18.60999
78.97662 | 17.0388 | 17.61415 | -0.9785278 | -0.5753487 | 1.12528e-08 | 18.59268
78.98661 | 17.0278 | 17.59827 | -0.977083 | -0.5704736 | 1.123726e-08 | 18.57536
78.99661 | 17.0148 | 17.58238 | -0.9756195 | -0.5675782 | 1.122171e-08 | 18.558
79.00661 | 16.9943 | 17.56648 | -0.974139 | -0.5721769 | 1.120616e-08 | 18.54062
79.01661 | 16.9836 | 17.55057 | -0.9726414 | -0.5669691 | 1.11906e-08 | 18.52321
79.02661 | 16.97 | 17.53466 | -0.9711265 | -0.5646556 | 1.117505e-08 | 18.50578
79.03661 | 16.9619 | 17.51874 | -0.9695945 | -0.5568371 | 1.11595e-08 | 18.48833
79.0466 | 16.9477 | 17.50283 | -0.9680469 | -0.5551335 | 1.114396e-08 | 18.47088
79.0566 | 16.943 | 17.4869 | -0.9664805 | -0.5439027 | 1.112841e-08 | 18.45338
79.0666 | 16.9311 | 17.47097 | -0.9648968 | -0.5398674 | 1.111285e-08 | 18.43586
79.0766 | 16.9155 | 17.45503 | -0.9632959 | -0.539527 | 1.10973e-08 | 18.41832
79.0866 | 16.905 | 17.43908 | -0.9616776 | -0.5340755 | 1.108174e-08 | 18.40075
79.09659 | 16.8937 | 17.42315 | -0.9600437 | -0.5294478 | 1.106621e-08 | 18.38319
79.10659 | 16.8788 | 17.40719 | -0.9583909 | -0.528392 | 1.105066e-08 | 18.36558
79.11659 | 16.868 | 17.39123 | -0.9567206 | -0.5232324 | 1.10351e-08 | 18.34795
79.12659 | 16.8626 | 17.37527 | -0.955033 | -0.5126697 | 1.101955e-08 | 18.3303
79.13659 | 16.8501 | 17.3593 | -0.9533279 | -0.5092024 | 1.1004e-08 | 18.31263
79.14659 | 16.843 | 17.34333 | -0.9516055 | -0.5003315 | 1.098845e-08 | 18.29494
79.15658 | 16.8256 | 17.32737 | -0.9498673 | -0.5017723 | 1.097292e-08 | 18.27724
79.16658 | 16.8131 | 17.31139 | -0.9481099 | -0.4982935 | 1.095737e-08 | 18.2595
79.17658 | 16.8009 | 17.29541 | -0.946335 | -0.4945122 | 1.094182e-08 | 18.24175
79.18658 | 16.7872 | 17.27943 | -0.9445426 | -0.4922258 | 1.092628e-08 | 18.22397
79.19658 | 16.7745 | 17.26344 | -0.9427326 | -0.4889398 | 1.091073e-08 | 18.20617
79.20657 | 16.765 | 17.24747 | -0.9409069 | -0.4824663 | 1.089521e-08 | 18.18837
79.21657 | 16.7436 | 17.23147 | -0.9390618 | -0.4878735 | 1.087967e-08 | 18.17054
79.22657 | 16.7336 | 17.21548 | -0.937199 | -0.4818761 | 1.086413e-08 | 18.15268
79.23657 | 16.7145 | 17.19948 | -0.9353187 | -0.4849765 | 1.084859e-08 | 18.1348
79.24657 | 16.7042 | 17.18348 | -0.9334206 | -0.4792754 | 1.083305e-08 | 18.1169
79.25657 | 16.6838 | 17.16747 | -0.9315049 | -0.4836729 | 1.081752e-08 | 18.09898
79.26656 | 16.6718 | 17.15149 | -0.9295735 | -0.4796864 | 1.0802e-08 | 18.08106
79.27656 | 16.6545 | 17.13548 | -0.9276224 | -0.4809807 | 1.078647e-08 | 18.0631
79.28656 | 16.6338 | 17.11947 | -0.9256535 | -0.4856722 | 1.077094e-08 | 18.04513
79.29656 | 16.622 | 17.10346 | -0.9236668 | -0.481463 | 1.075541e-08 | 18.02713
79.30656 | 16.5992 | 17.08745 | -0.9216624 | -0.4882528 | 1.073989e-08 | 18.00912
79.31655 | 16.5853 | 17.07146 | -0.9196422 | -0.4861579 | 1.072438e-08 | 17.9911
79.32655 | 16.5622 | 17.05544 | -0.9176021 | -0.4932439 | 1.070886e-08 | 17.97305
79.33655 | 16.5494 | 17.03943 | -0.9155442 | -0.490031 | 1.069335e-08 | 17.95498
79.34655 | 16.535 | 17.02342 | -0.9134684 | -0.488417 | 1.067783e-08 | 17.93689
79.35655 | 16.5193 | 17.0074 | -0.9113747 | -0.4881027 | 1.066232e-08 | 17.91878
79.36655 | 16.5044 | 16.99139 | -0.9092631 | -0.486988 | 1.064681e-08 | 17.90065
79.37654 | 16.488 | 16.97539 | -0.9071356 | -0.4873894 | 1.063132e-08 | 17.88253
79.38654 | 16.4724 | 16.95937 | -0.9049881 | -0.4869736 | 1.061581e-08 | 17.86436
79.39654 | 16.4533 | 16.94336 | -0.9028226 | -0.4900593 | 1.060031e-08 | 17.84618
79.40654 | 16.4426 | 16.92734 | -0.9006391 | -0.4847443 | 1.058482e-08 | 17.82798
79.41654 | 16.4302 | 16.91133 | -0.8984375 | -0.4811297 | 1.056932e-08 | 17.80977
79.42653 | 16.4159 | 16.89533 | -0.8962201 | -0.4794326 | 1.055384e-08 | 17.79155
79.43653 | 16.4027 | 16.87932 | -0.8939824 | -0.4766207 | 1.053836e-08 | 17.7733
79.44653 | 16.3935 | 16.86331 | -0.8917267 | -0.4698079 | 1.052287e-08 | 17.75503
79.45653 | 16.3814 | 16.8473 | -0.8894528 | -0.465898 | 1.050739e-08 | 17.73675
79.46653 | 16.3711 | 16.83129 | -0.8871608 | -0.4601889 | 1.049191e-08 | 17.71845
79.47653 | 16.3687 | 16.81528 | -0.8848506 | -0.446579 | 1.047644e-08 | 17.70013
79.48652 | 16.3539 | 16.79929 | -0.8825246 | -0.4453877 | 1.046098e-08 | 17.68181
79.49652 | 16.3425 | 16.78328 | -0.880178 | -0.4407839 | 1.044551e-08 | 17.66346
79.50652 | 16.337 | 16.76728 | -0.8778132 | -0.4302809 | 1.043005e-08 | 17.64509
79.51652 | 16.3283 | 16.75128 | -0.8754302 | -0.4229796 | 1.041459e-08 | 17.62671
79.52652 | 16.3175 | 16.73528 | -0.8730289 | -0.4177792 | 1.039913e-08 | 17.60831
79.53651 | 16.3172 | 16.7193 | -0.8706118 | -0.4020982 | 1.03837e-08 | 17.58991
79.54651 | 16.2998 | 16.7033 | -0.8681739 | -0.4035043 | 1.036825e-08 | 17.57148
79.55651 | 16.2905 | 16.68731 | -0.8657177 | -0.3968125 | 1.035281e-08 | 17.55303
79.56651 | 16.2842 | 16.67132 | -0.8632432 | -0.3871222 | 1.033737e-08 | 17.53457
79.57651 | 16.2802 | 16.65534 | -0.8607503 | -0.3751359 | 1.032193e-08 | 17.51609
79.58651 | 16.2691 | 16.63935 | -0.858239 | -0.3702526 | 1.03065e-08 | 17.49759
79.5965 | 16.256 | 16.62339 | -0.8557118 | -0.3673875 | 1.029109e-08 | 17.4791
79.6065 | 16.2453 | 16.60741 | -0.8531637 | -0.3621096 | 1.027567e-08 | 17.46057
79.6165 | 16.2325 | 16.59144 | -0.8505971 | -0.358936 | 1.026025e-08 | 17.44203
79.6265 | 16.2204 | 16.57547 | -0.848012 | -0.3550666 | 1.024484e-08 | 17.42348
79.6365 | 16.2108 | 16.5595 | -0.8454085 | -0.3487004 | 1.022943e-08 | 17.40491
79.64649 | 16.1934 | 16.54355 | -0.8427891 | -0.3501527 | 1.021404e-08 | 17.38634
79.65649 | 16.1842 | 16.52759 | -0.8401485 | -0.3433943 | 1.019865e-08 | 17.36774
79.66649 | 16.1703 | 16.51164 | -0.8374894 | -0.3413399 | 1.018325e-08 | 17.34913
79.67649 | 16.1573 | 16.49569 | -0.8348117 | -0.3383887 | 1.016786e-08 | 17.3305
79.68649 | 16.1455 | 16.47974 | -0.8321154 | -0.3342435 | 1.015248e-08 | 17.31186
79.69649 | 16.1235 | 16.4638 | -0.8294005 | -0.3403022 | 1.01371e-08 | 17.2932
79.70648 | 16.1107 | 16.44788 | -0.8266697 | -0.3371804 | 1.012174e-08 | 17.27455
79.71648 | 16.0935 | 16.43195 | -0.8239175 | -0.3384489 | 1.010638e-08 | 17.25587
79.72648 | 16.0804 | 16.41602 | -0.8211466 | -0.3356231 | 1.009101e-08 | 17.23717
79.73648 | 16.0631 | 16.4001 | -0.8183571 | -0.3370008 | 1.007566e-08 | 17.21846
79.74648 | 16.0457 | 16.38419 | -0.8155488 | -0.338485 | 1.006031e-08 | 17.19973
79.75647 | 16.0281 | 16.36829 | -0.8127247 | -0.3401907 | 1.004498e-08 | 17.18102
79.76647 | 16.0178 | 16.35238 | -0.8098789 | -0.3345843 | 1.002963e-08 | 17.16226
79.77647 | 16.0049 | 16.33648 | -0.8070144 | -0.3315835 | 1.00143e-08 | 17.1435
79.78647 | 15.9855 | 16.32059 | -0.8041312 | -0.3350908 | 9.99897e-09 | 17.12472
79.79647 | 15.9707 | 16.3047 | -0.8012291 | -0.3340034 | 9.983647e-09 | 17.10593
79.80647 | 15.9575 | 16.28882 | -0.7983081 | -0.3313208 | 9.968329e-09 | 17.08713
79.81646 | 15.9404 | 16.27296 | -0.7953713 | -0.332561 | 9.953033e-09 | 17.06833
79.82646 | 15.9275 | 16.25709 | -0.7924127 | -0.3295923 | 9.937728e-09 | 17.0495
79.83646 | 15.9035 | 16.24123 | -0.7894352 | -0.3377289 | 9.922427e-09 | 17.03066
79.84646 | 15.892 | 16.22537 | -0.7864387 | -0.3333727 | 9.907134e-09 | 17.01181
79.85646 | 15.8756 | 16.20952 | -0.7834234 | -0.3339248 | 9.891847e-09 | 16.99295
79.86645 | 15.8654 | 16.1937 | -0.7803921 | -0.3282966 | 9.87658e-09 | 16.97409
79.87645 | 15.8572 | 16.17786 | -0.7773389 | -0.3206639 | 9.861307e-09 | 16.9552
79.88645 | 15.8405 | 16.16204 | -0.7742667 | -0.3215351 | 9.846038e-09 | 16.9363
79.89645 | 15.8238 | 16.14621 | -0.7711755 | -0.3224139 | 9.830776e-09 | 16.91739
79.90645 | 15.8124 | 16.1304 | -0.7680652 | -0.3180023 | 9.815521e-09 | 16.89847
79.91645 | 15.804 | 16.1146 | -0.764936 | -0.3105958 | 9.800272e-09 | 16.87953
79.92644 | 15.7931 | 16.09881 | -0.7617908 | -0.3057141 | 9.785045e-09 | 16.8606
79.93644 | 15.7682 | 16.08302 | -0.7586234 | -0.3148243 | 9.769809e-09 | 16.84165
79.94644 | 15.7534 | 16.06724 | -0.7554369 | -0.3138426 | 9.75458e-09 | 16.82268
79.95644 | 15.7433 | 16.05147 | -0.7522313 | -0.3081687 | 9.739358e-09 | 16.8037
79.96644 | 15.7346 | 16.0357 | -0.7490066 | -0.3011041 | 9.724143e-09 | 16.78471
79.97643 | 15.7297 | 16.01996 | -0.745766 | -0.2902626 | 9.708949e-09 | 16.76573
79.98643 | 15.7171 | 16.00421 | -0.742503 | -0.2871148 | 9.693748e-09 | 16.74672
79.99643 | 15.7057 | 15.98848 | -0.7392208 | -0.2827754 | 9.678554e-09 | 16.7277
80.00643 | 15.6923 | 15.97275 | -0.7359194 | -0.2804456 | 9.663367e-09 | 16.70866
80.01643 | 15.6855 | 15.95702 | -0.7325987 | -0.2715239 | 9.648187e-09 | 16.68962
80.02643 | 15.6734 | 15.94131 | -0.7292589 | -0.2679119 | 9.633015e-09 | 16.67057
80.03642 | 15.6534 | 15.92562 | -0.7259031 | -0.272224 | 9.617864e-09 | 16.65153
80.04642 | 15.6398 | 15.90993 | -0.7225248 | -0.27013 | 9.602706e-09 | 16.63245
80.05642 | 15.6346 | 15.89425 | -0.7191271 | -0.2596467 | 9.587556e-09 | 16.61337
80.06642 | 15.6305 | 15.87857 | -0.7157102 | -0.248072 | 9.572412e-09 | 16.59428
80.07642 | 15.6238 | 15.86291 | -0.7122739 | -0.2391072 | 9.557276e-09 | 16.57518
80.08641 | 15.6099 | 15.84727 | -0.7088217 | -0.2373688 | 9.542164e-09 | 16.55609
80.09641 | 15.6002 | 15.83162 | -0.7053467 | -0.2314241 | 9.527044e-09 | 16.53697
80.10641 | 15.587 | 15.81599 | -0.7018524 | -0.2289904 | 9.511931e-09 | 16.51784
80.11641 | 15.5778 | 15.80037 | -0.6983386 | -0.2225652 | 9.496826e-09 | 16.4987
80.12641 | 15.5689 | 15.78475 | -0.6948055 | -0.2158521 | 9.481729e-09 | 16.47956
80.13641 | 15.5485 | 15.76915 | -0.6912529 | -0.2206502 | 9.46664e-09 | 16.4604
80.1464 | 15.5351 | 15.75357 | -0.6876845 | -0.2184723 | 9.451573e-09 | 16.44126
80.1564 | 15.5302 | 15.73799 | -0.684093 | -0.2077918 | 9.436501e-09 | 16.42208
80.1664 | 15.5215 | 15.72242 | -0.680482 | -0.2009226 | 9.421436e-09 | 16.4029
80.1764 | 15.5089 | 15.70686 | -0.6768516 | -0.1979638 | 9.406379e-09 | 16.38372
80.1864 | 15.4971 | 15.69132 | -0.6732016 | -0.1942163 | 9.391331e-09 | 16.36452
80.19639 | 15.485 | 15.6758 | -0.6695358 | -0.1907956 | 9.376305e-09 | 16.34533
80.20639 | 15.4672 | 15.66027 | -0.6658468 | -0.1930703 | 9.361273e-09 | 16.32612
80.21639 | 15.4599 | 15.64476 | -0.6621383 | -0.1848581 | 9.346249e-09 | 16.3069
80.22639 | 15.4526 | 15.62926 | -0.6584101 | -0.1766579 | 9.331234e-09 | 16.28767
80.23639 | 15.4386 | 15.61377 | -0.6546624 | -0.1751677 | 9.316227e-09 | 16.26843
80.24639 | 15.4164 | 15.59829 | -0.6508951 | -0.1818915 | 9.301229e-09 | 16.24919
80.25638 | 15.4123 | 15.58284 | -0.6471119 | -0.1705416 | 9.286254e-09 | 16.22995
80.26638 | 15.4036 | 15.5674 | -0.6433053 | -0.1637983 | 9.271278e-09 | 16.2107
80.27638 | 15.3885 | 15.55195 | -0.6394791 | -0.1634503 | 9.256301e-09 | 16.19143
80.28638 | 15.3776 | 15.53653 | -0.6356332 | -0.1589323 | 9.241343e-09 | 16.17217
80.29638 | 15.3702 | 15.52111 | -0.6317676 | -0.1509102 | 9.226384e-09 | 16.15288
80.30637 | 15.3589 | 15.50573 | -0.6278861 | -0.1468321 | 9.211458e-09 | 16.13362
80.31637 | 15.3494 | 15.49034 | -0.6239811 | -0.1409442 | 9.196521e-09 | 16.11433
80.32637 | 15.3416 | 15.47497 | -0.6200564 | -0.1333657 | 9.181592e-09 | 16.09502
80.33637 | 15.3305 | 15.45961 | -0.6161119 | -0.1291088 | 9.166676e-09 | 16.07572
80.34637 | 15.3158 | 15.44426 | -0.6121477 | -0.128457 | 9.151764e-09 | 16.0564
80.35637 | 15.3076 | 15.42893 | -0.6081636 | -0.1213255 | 9.136866e-09 | 16.03709
80.36636 | 15.3011 | 15.41362 | -0.6041638 | -0.1125206 | 9.12199e-09 | 16.01778
80.37636 | 15.2869 | 15.39831 | -0.6001402 | -0.1114131 | 9.107108e-09 | 15.99845
80.38636 | 15.2801 | 15.38302 | -0.5960968 | -0.1029211 | 9.092236e-09 | 15.97912
80.39636 | 15.269 | 15.36774 | -0.5920335 | -0.09874311 | 9.077374e-09 | 15.95978
80.40636 | 15.2576 | 15.35248 | -0.5879504 | -0.09487737 | 9.06252e-09 | 15.94043
80.41635 | 15.2498 | 15.33724 | -0.5838515 | -0.08744222 | 9.047691e-09 | 15.92109
80.42635 | 15.2391 | 15.32201 | -0.5797287 | -0.08290757 | 9.032857e-09 | 15.90174
80.43635 | 15.2265 | 15.30679 | -0.5755859 | -0.08028672 | 9.018032e-09 | 15.88237
80.44635 | 15.21 | 15.29158 | -0.5714232 | -0.08158077 | 9.003218e-09 | 15.863
80.45635 | 15.1999 | 15.27639 | -0.5672406 | -0.0764908 | 8.988413e-09 | 15.84363
80.46635 | 15.1869 | 15.26121 | -0.5630381 | -0.07431411 | 8.973618e-09 | 15.82425
80.47634 | 15.1714 | 15.24607 | -0.5588199 | -0.07466752 | 8.958846e-09 | 15.80489
80.48634 | 15.1585 | 15.23092 | -0.5545774 | -0.07242175 | 8.944071e-09 | 15.7855
80.49634 | 15.1458 | 15.21579 | -0.550315 | -0.06999281 | 8.929306e-09 | 15.76611
80.50634 | 15.1355 | 15.20068 | -0.5460326 | -0.06517917 | 8.914551e-09 | 15.74671
80.51634 | 15.1225 | 15.18558 | -0.5417302 | -0.06308033 | 8.899806e-09 | 15.72731
80.52633 | 15.1132 | 15.17051 | -0.5374121 | -0.05731292 | 8.885085e-09 | 15.70793
80.53633 | 15.0961 | 15.15544 | -0.5330697 | -0.05934495 | 8.87036e-09 | 15.68851
80.54633 | 15.0743 | 15.1404 | -0.5287072 | -0.0660956 | 8.855646e-09 | 15.6691
80.55633 | 15.0615 | 15.12536 | -0.5243246 | -0.0638617 | 8.840942e-09 | 15.64969
80.56633 | 15.0532 | 15.11034 | -0.519922 | -0.05714332 | 8.826248e-09 | 15.63027
80.57633 | 15.0338 | 15.09534 | -0.5154993 | -0.06154401 | 8.811565e-09 | 15.61084
80.58632 | 15.0257 | 15.08037 | -0.5110609 | -0.05467337 | 8.796907e-09 | 15.59143
80.59632 | 15.0061 | 15.06541 | -0.506598 | -0.05930642 | 8.782245e-09 | 15.572
80.60632 | 14.9991 | 15.05046 | -0.502115 | -0.05135586 | 8.767593e-09 | 15.55257
80.61632 | 14.9817 | 15.03552 | -0.4976118 | -0.05382178 | 8.752952e-09 | 15.53313
80.62632 | 14.9715 | 15.0206 | -0.4930885 | -0.0491046 | 8.738321e-09 | 15.51369
80.63631 | 14.9535 | 15.00572 | -0.4885496 | -0.05221979 | 8.723716e-09 | 15.49427
80.64631 | 14.9334 | 14.99084 | -0.483986 | -0.0574392 | 8.709108e-09 | 15.47483
80.65631 | 14.9228 | 14.97598 | -0.4794021 | -0.05317616 | 8.694511e-09 | 15.45538
80.66631 | 14.9151 | 14.96113 | -0.4747981 | -0.04602916 | 8.679924e-09 | 15.43593
80.67631 | 14.8935 | 14.9463 | -0.4701739 | -0.05280096 | 8.665348e-09 | 15.41647
80.68631 | 14.8828 | 14.93149 | -0.4655294 | -0.04869082 | 8.650783e-09 | 15.39702
80.6963 | 14.8666 | 14.91671 | -0.4608694 | -0.0501126 | 8.636244e-09 | 15.37758
80.7063 | 14.8546 | 14.90194 | -0.4561845 | -0.04733892 | 8.621701e-09 | 15.35812
80.7163 | 14.842 | 14.88718 | -0.4514793 | -0.04518356 | 8.60717e-09 | 15.33866
80.7263 | 14.8265 | 14.87245 | -0.4467538 | -0.04594675 | 8.59265e-09 | 15.3192
80.7363 | 14.8123 | 14.85773 | -0.4420081 | -0.04542836 | 8.578141e-09 | 15.29974
80.74629 | 14.7969 | 14.84304 | -0.4372469 | -0.04614257 | 8.563658e-09 | 15.28029
80.75629 | 14.7847 | 14.82836 | -0.4324606 | -0.04366251 | 8.549173e-09 | 15.26082
80.76629 | 14.7709 | 14.8137 | -0.427654 | -0.04280161 | 8.534699e-09 | 15.24136
80.77629 | 14.7533 | 14.79906 | -0.422827 | -0.04575968 | 8.520236e-09 | 15.22189
80.78629 | 14.7374 | 14.78444 | -0.4179797 | -0.04703648 | 8.505785e-09 | 15.20242
80.79629 | 14.7227 | 14.76983 | -0.4131121 | -0.04713145 | 8.491344e-09 | 15.18294
80.80628 | 14.7062 | 14.75526 | -0.408229 | -0.04906282 | 8.476931e-09 | 15.16349
80.81628 | 14.6936 | 14.7407 | -0.4033207 | -0.04709834 | 8.462515e-09 | 15.14402
80.82628 | 14.6747 | 14.72615 | -0.398392 | -0.05145418 | 8.448111e-09 | 15.12455
80.83628 | 14.6592 | 14.71163 | -0.3934429 | -0.0524311 | 8.433719e-09 | 15.10507
80.84628 | 14.6458 | 14.69713 | -0.3884734 | -0.05132582 | 8.419338e-09 | 15.0856
80.85627 | 14.6324 | 14.68266 | -0.3834885 | -0.05025666 | 8.404984e-09 | 15.06615
80.86627 | 14.6188 | 14.66819 | -0.3784782 | -0.049393 | 8.390628e-09 | 15.04667
80.87627 | 14.6069 | 14.65375 | -0.3734475 | -0.04684907 | 8.376283e-09 | 15.0272
80.88627 | 14.5881 | 14.63933 | -0.3683963 | -0.05122834 | 8.361951e-09 | 15.00772
80.89627 | 14.5784 | 14.62492 | -0.3633247 | -0.04652489 | 8.34763e-09 | 14.98825
80.90627 | 14.5627 | 14.61054 | -0.3582327 | -0.04784488 | 8.333323e-09 | 14.96878
80.91626 | 14.5501 | 14.5962 | -0.3531252 | -0.04609895 | 8.319041e-09 | 14.94932
80.92626 | 14.5384 | 14.58186 | -0.3479923 | -0.04346095 | 8.304758e-09 | 14.92985
80.93626 | 14.5278 | 14.56754 | -0.3428388 | -0.03974306 | 8.290487e-09 | 14.91038
80.94626 | 14.523 | 14.55325 | -0.3376648 | -0.03024683 | 8.276229e-09 | 14.89091
80.95626 | 14.5192 | 14.53897 | -0.3324704 | -0.01977363 | 8.261983e-09 | 14.87144
80.96625 | 14.5058 | 14.52473 | -0.3272606 | -0.0189345 | 8.247764e-09 | 14.852
80.97625 | 14.4944 | 14.5105 | -0.3220251 | -0.01610409 | 8.233543e-09 | 14.83253
80.98625 | 14.4854 | 14.4963 | -0.3167691 | -0.01089527 | 8.219335e-09 | 14.81306
80.99625 | 14.4737 | 14.48211 | -0.3114926 | -0.008407287 | 8.205139e-09 | 14.7936
81.00625 | 14.4714 | 14.46794 | -0.3061955 | 0.003456474 | 8.190957e-09 | 14.77414
81.01625 | 14.4681 | 14.4538 | -0.3008779 | 0.0143007 | 8.176786e-09 | 14.75468
81.02624 | 14.4563 | 14.4397 | -0.2955451 | 0.01660315 | 8.162646e-09 | 14.73524
81.03624 | 14.4511 | 14.4256 | -0.2901863 | 0.02550259 | 8.1485e-09 | 14.71578
81.04624 | 14.4482 | 14.41152 | -0.284807 | 0.03667665 | 8.13437e-09 | 14.69633
81.05624 | 14.4399 | 14.39747 | -0.2794071 | 0.04242797 | 8.120252e-09 | 14.67688
81.06624 | 14.4294 | 14.38344 | -0.2739866 | 0.04595621 | 8.106147e-09 | 14.65743
81.07623 | 14.4236 | 14.36945 | -0.268551 | 0.05414984 | 8.092068e-09 | 14.638
81.08623 | 14.4137 | 14.35547 | -0.2630893 | 0.05823182 | 8.07799e-09 | 14.61856
81.09623 | 14.4062 | 14.34151 | -0.2576071 | 0.06469114 | 8.063924e-09 | 14.59912
81.10623 | 14.3988 | 14.32757 | -0.2521042 | 0.07122607 | 8.049872e-09 | 14.57968
81.11623 | 14.3917 | 14.31366 | -0.2465806 | 0.07803902 | 8.035833e-09 | 14.56024
81.12623 | 14.3808 | 14.29977 | -0.2410365 | 0.08102657 | 8.021808e-09 | 14.54081
81.13622 | 14.3655 | 14.28592 | -0.2354772 | 0.07957822 | 8.007809e-09 | 14.5214
81.14622 | 14.3553 | 14.27208 | -0.2298918 | 0.08321943 | 7.99381e-09 | 14.50197
81.15622 | 14.3441 | 14.25826 | -0.2242857 | 0.08583673 | 7.979825e-09 | 14.48255
81.16622 | 14.3371 | 14.24447 | -0.218659 | 0.09262872 | 7.965853e-09 | 14.46313
81.17622 | 14.3265 | 14.2307 | -0.2130116 | 0.09579694 | 7.951895e-09 | 14.44371
81.18621 | 14.3109 | 14.21697 | -0.2073492 | 0.09392699 | 7.937965e-09 | 14.42432
81.19621 | 14.2951 | 14.20325 | -0.2016605 | 0.09184617 | 7.924034e-09 | 14.40491
81.20621 | 14.2855 | 14.18956 | -0.1959511 | 0.09594054 | 7.910117e-09 | 14.38551
81.21621 | 14.2799 | 14.17589 | -0.190221 | 0.1040095 | 7.896214e-09 | 14.36611
81.22621 | 14.2672 | 14.16225 | -0.1844702 | 0.1049541 | 7.882325e-09 | 14.34672
81.2362 | 14.2502 | 14.14864 | -0.1787045 | 0.101561 | 7.868462e-09 | 14.32734
81.2462 | 14.2412 | 14.13505 | -0.1729124 | 0.106154 | 7.854602e-09 | 14.30796
81.2562 | 14.2325 | 14.12148 | -0.1670995 | 0.1110238 | 7.840754e-09 | 14.28858
81.2662 | 14.2231 | 14.10793 | -0.1612659 | 0.1151668 | 7.82692e-09 | 14.2692
81.2762 | 14.2128 | 14.09442 | -0.1554116 | 0.1183836 | 7.813102e-09 | 14.24983
81.2862 | 14.2025 | 14.08092 | -0.1495366 | 0.1215763 | 7.799296e-09 | 14.23046
81.29619 | 14.1872 | 14.06747 | -0.1436467 | 0.1197255 | 7.785521e-09 | 14.21112
81.30619 | 14.1806 | 14.05403 | -0.1377303 | 0.1265655 | 7.771744e-09 | 14.19176
81.31619 | 14.1729 | 14.04062 | -0.1317931 | 0.1322808 | 7.757981e-09 | 14.17241
81.32619 | 14.1635 | 14.02723 | -0.1258352 | 0.1362687 | 7.744233e-09 | 14.15307
81.33619 | 14.1526 | 14.01387 | -0.1198565 | 0.138731 | 7.730499e-09 | 14.13373
81.34618 | 14.1462 | 14.00055 | -0.1138631 | 0.1456536 | 7.716793e-09 | 14.11441
81.35618 | 14.139 | 13.98724 | -0.1078429 | 0.1517627 | 7.703088e-09 | 14.09508
81.36618 | 14.1311 | 13.97396 | -0.101802 | 0.1571444 | 7.689398e-09 | 14.07576
81.37618 | 14.1183 | 13.9607 | -0.09574035 | 0.1576006 | 7.675722e-09 | 14.05644
81.38618 | 14.109 | 13.94747 | -0.08965793 | 0.1615297 | 7.66206e-09 | 14.03713
81.39618 | 14.0975 | 13.93427 | -0.08355475 | 0.1632297 | 7.648415e-09 | 14.01783
81.40617 | 14.0948 | 13.92111 | -0.07743693 | 0.1736921 | 7.634796e-09 | 13.99854
81.41617 | 14.0819 | 13.90796 | -0.07129223 | 0.1739395 | 7.621178e-09 | 13.97925
81.42617 | 14.0725 | 13.89484 | -0.06512676 | 0.177659 | 7.607576e-09 | 13.95997
81.43617 | 14.0647 | 13.88175 | -0.05894052 | 0.1829523 | 7.593988e-09 | 13.94069
81.44617 | 14.0561 | 13.86868 | -0.0527335 | 0.1874176 | 7.580415e-09 | 13.92142
81.45616 | 14.0482 | 13.85566 | -0.04651194 | 0.1925413 | 7.566871e-09 | 13.90217
81.46616 | 14.0391 | 13.84265 | -0.04026339 | 0.1964504 | 7.553328e-09 | 13.88291
81.47616 | 14.0321 | 13.82967 | -0.03399405 | 0.202432 | 7.5398e-09 | 13.86366
81.48616 | 14.0231 | 13.81671 | -0.02770393 | 0.2063851 | 7.526287e-09 | 13.84442
81.49616 | 14.0172 | 13.80379 | -0.02139302 | 0.2134105 | 7.512789e-09 | 13.82518
81.50616 | 14.0118 | 13.79089 | -0.01506133 | 0.2209071 | 7.499307e-09 | 13.80595
81.51615 | 14.0014 | 13.77804 | -0.008715215 | 0.2233632 | 7.485852e-09 | 13.78675
81.52615 | 13.9985 | 13.7652 | -0.002341968 | 0.2333026 | 7.4724e-09 | 13.76754
81.53615 | 13.9945 | 13.75239 | 0.00405207 | 0.2421139 | 7.458963e-09 | 13.74833
81.54615 | 13.9859 | 13.7396 | 0.0104669 | 0.2462974 | 7.445541e-09 | 13.72914
81.55615 | 13.9787 | 13.72685 | 0.01690252 | 0.2518511 | 7.432135e-09 | 13.70995
81.56614 | 13.9744 | 13.71414 | 0.02335246 | 0.2602627 | 7.418757e-09 | 13.69078
81.57614 | 13.9681 | 13.70144 | 0.02982964 | 0.2666569 | 7.405382e-09 | 13.67161
81.58614 | 13.9647 | 13.68878 | 0.03632761 | 0.2759229 | 7.392022e-09 | 13.65245
81.59614 | 13.9623 | 13.67614 | 0.04284638 | 0.286161 | 7.378677e-09 | 13.63329
81.60614 | 13.9544 | 13.66353 | 0.04938594 | 0.2908681 | 7.365349e-09 | 13.61415
81.61614 | 13.9472 | 13.65095 | 0.05594628 | 0.2962456 | 7.352035e-09 | 13.59501
81.62613 | 13.9414 | 13.63842 | 0.06252083 | 0.3029819 | 7.338751e-09 | 13.5759
81.63613 | 13.935 | 13.6259 | 0.06912274 | 0.3091013 | 7.325468e-09 | 13.55678
81.64613 | 13.93 | 13.61341 | 0.07574544 | 0.3165898 | 7.312202e-09 | 13.53766
81.65613 | 13.9261 | 13.60095 | 0.08238893 | 0.325149 | 7.298951e-09 | 13.51856
81.66613 | 13.9135 | 13.58852 | 0.0890532 | 0.3249783 | 7.285716e-09 | 13.49947
81.67612 | 13.9088 | 13.57614 | 0.09573157 | 0.3326644 | 7.27251e-09 | 13.4804
81.68612 | 13.9001 | 13.56377 | 0.1024374 | 0.3363338 | 7.259307e-09 | 13.46133
81.69612 | 13.8923 | 13.55143 | 0.109164 | 0.3408708 | 7.24612e-09 | 13.44227
81.70612 | 13.8839 | 13.53912 | 0.1159114 | 0.3447785 | 7.232948e-09 | 13.42321
81.71612 | 13.8785 | 13.52684 | 0.1226796 | 0.3516558 | 7.219793e-09 | 13.40416
81.72612 | 13.8692 | 13.5146 | 0.1294685 | 0.3546021 | 7.206653e-09 | 13.38513
81.73611 | 13.8612 | 13.50239 | 0.1362714 | 0.3588056 | 7.193543e-09 | 13.36612
81.74611 | 13.8509 | 13.49021 | 0.1431019 | 0.3606905 | 7.180436e-09 | 13.34711
81.75611 | 13.8423 | 13.47806 | 0.1499531 | 0.364244 | 7.167345e-09 | 13.3281
81.76611 | 13.8349 | 13.46593 | 0.1568251 | 0.3689665 | 7.15427e-09 | 13.30911
81.77611 | 13.8246 | 13.45384 | 0.1637179 | 0.3707565 | 7.141212e-09 | 13.29013
81.7861 | 13.8195 | 13.44179 | 0.1706245 | 0.3777063 | 7.128181e-09 | 13.27117
81.7961 | 13.8105 | 13.42977 | 0.1775588 | 0.3807337 | 7.115156e-09 | 13.25221
81.8061 | 13.8074 | 13.41777 | 0.1845138 | 0.389632 | 7.102145e-09 | 13.23325
81.8161 | 13.7951 | 13.4058 | 0.1914896 | 0.3892966 | 7.089152e-09 | 13.21431
81.8261 | 13.7922 | 13.39387 | 0.1984861 | 0.3983304 | 7.076175e-09 | 13.19538
81.8361 | 13.7798 | 13.38197 | 0.2055034 | 0.3978321 | 7.063214e-09 | 13.17646
81.84609 | 13.7731 | 13.37011 | 0.2125344 | 0.4029899 | 7.050283e-09 | 13.15758
81.85609 | 13.7657 | 13.35827 | 0.2195931 | 0.4074282 | 7.037355e-09 | 13.13868
81.86609 | 13.758 | 13.34647 | 0.2266725 | 0.4115339 | 7.024444e-09 | 13.11979
81.87609 | 13.758 | 13.33469 | 0.2337727 | 0.4233074 | 7.011549e-09 | 13.10092
81.88609 | 13.7526 | 13.32295 | 0.2408936 | 0.4296488 | 6.998671e-09 | 13.08206
81.89608 | 13.7363 | 13.31125 | 0.2480281 | 0.4250461 | 6.985823e-09 | 13.06323
81.90608 | 13.7254 | 13.29958 | 0.2551904 | 0.4258229 | 6.972978e-09 | 13.04439
81.91608 | 13.726 | 13.28794 | 0.2623734 | 0.438065 | 6.96015e-09 | 13.02556
81.92608 | 13.7168 | 13.27632 | 0.2695771 | 0.4404762 | 6.947339e-09 | 13.00675
81.93608 | 13.7086 | 13.26475 | 0.2768015 | 0.4438539 | 6.934545e-09 | 12.98794
81.94608 | 13.7021 | 13.2532 | 0.2840466 | 0.4488992 | 6.921767e-09 | 12.96915
81.95607 | 13.6929 | 13.2417 | 0.2913051 | 0.4512001 | 6.909019e-09 | 12.95039
81.96607 | 13.6875 | 13.23022 | 0.2985915 | 0.4572802 | 6.896275e-09 | 12.93163
81.97607 | 13.6823 | 13.21877 | 0.3058986 | 0.4635258 | 6.883548e-09 | 12.91288
81.98607 | 13.672 | 13.20736 | 0.3132264 | 0.4646388 | 6.870838e-09 | 12.89413
81.99607 | 13.6598 | 13.19598 | 0.3205748 | 0.4638182 | 6.858144e-09 | 12.87541
82.00606 | 13.6537 | 13.18465 | 0.3279365 | 0.469048 | 6.845484e-09 | 12.85672
82.01606 | 13.6569 | 13.17334 | 0.3353262 | 0.4835607 | 6.832824e-09 | 12.83801
82.02606 | 13.6437 | 13.16206 | 0.3427365 | 0.4816405 | 6.820182e-09 | 12.81932
82.03606 | 13.6367 | 13.15081 | 0.3501675 | 0.4858854 | 6.807557e-09 | 12.80065
82.04606 | 13.629 | 13.1396 | 0.3576191 | 0.489397 | 6.794949e-09 | 12.78198
82.05606 | 13.6235 | 13.12843 | 0.3650912 | 0.4950747 | 6.782358e-09 | 12.76333
82.06605 | 13.6162 | 13.11729 | 0.3725765 | 0.4989116 | 6.769795e-09 | 12.74471
82.07605 | 13.6107 | 13.10618 | 0.3800899 | 0.5045163 | 6.757241e-09 | 12.72609
82.08605 | 13.6073 | 13.0951 | 0.3876238 | 0.5121958 | 6.7447e-09 | 12.70748
82.09605 | 13.6039 | 13.08407 | 0.3951784 | 0.5198335 | 6.73218e-09 | 12.68889
82.10605 | 13.5929 | 13.07306 | 0.4027535 | 0.5198438 | 6.719673e-09 | 12.6703
82.11604 | 13.5878 | 13.0621 | 0.4103415 | 0.5257018 | 6.7072e-09 | 12.65176
82.12604 | 13.5803 | 13.05116 | 0.4179577 | 0.5291389 | 6.694731e-09 | 12.6332
82.13604 | 13.5703 | 13.04026 | 0.4255944 | 0.5300428 | 6.682278e-09 | 12.61466
82.14604 | 13.5633 | 13.02939 | 0.4332517 | 0.5339121 | 6.669843e-09 | 12.59614
82.15604 | 13.5566 | 13.01855 | 0.4409295 | 0.5380456 | 6.657426e-09 | 12.57762
82.16604 | 13.551 | 13.00775 | 0.4486278 | 0.543245 | 6.645025e-09 | 12.55913
82.17603 | 13.5436 | 12.997 | 0.4563388 | 0.5465992 | 6.632655e-09 | 12.54066
82.18603 | 13.5386 | 12.98627 | 0.4640781 | 0.5523287 | 6.62029e-09 | 12.52219
82.19603 | 13.5211 | 12.97558 | 0.4718379 | 0.545523 | 6.607942e-09 | 12.50374
82.20603 | 13.509 | 12.96492 | 0.4796181 | 0.5440817 | 6.595612e-09 | 12.4853
82.21603 | 13.5025 | 12.95429 | 0.4874187 | 0.5482065 | 6.583299e-09 | 12.46687
82.22602 | 13.4967 | 12.94372 | 0.495232 | 0.5529841 | 6.571017e-09 | 12.44848
82.23602 | 13.483 | 12.93316 | 0.5030736 | 0.5498387 | 6.558739e-09 | 12.43009
82.24602 | 13.4811 | 12.92264 | 0.5109356 | 0.558456 | 6.54648e-09 | 12.41171
82.25602 | 13.4793 | 12.91216 | 0.5188179 | 0.567138 | 6.534239e-09 | 12.39334
82.26602 | 13.4677 | 12.90171 | 0.5267207 | 0.5659854 | 6.522014e-09 | 12.37499
82.27602 | 13.4546 | 12.8913 | 0.5346439 | 0.5632973 | 6.509808e-09 | 12.35666
82.28601 | 13.4477 | 12.88094 | 0.5425795 | 0.5667621 | 6.497632e-09 | 12.33836
82.29601 | 13.4311 | 12.8706 | 0.5505434 | 0.5605021 | 6.485461e-09 | 12.32005
82.30601 | 13.4245 | 12.86029 | 0.5585276 | 0.5642062 | 6.473308e-09 | 12.30177
82.31601 | 13.4213 | 12.85003 | 0.5665322 | 0.5712738 | 6.461173e-09 | 12.28349
82.32601 | 13.4147 | 12.83979 | 0.5745571 | 0.5749061 | 6.449055e-09 | 12.26524
82.336 | 13.4072 | 12.82961 | 0.5825943 | 0.5775921 | 6.436968e-09 | 12.24701
82.346 | 13.4024 | 12.81945 | 0.5906598 | 0.5829513 | 6.424886e-09 | 12.22879
82.356 | 13.3901 | 12.80932 | 0.5987455 | 0.5807759 | 6.412822e-09 | 12.21058
82.366 | 13.3798 | 12.79924 | 0.6068516 | 0.580563 | 6.400777e-09 | 12.19239
82.376 | 13.3692 | 12.78919 | 0.6149779 | 0.5800135 | 6.388749e-09 | 12.17421
82.386 | 13.3577 | 12.77917 | 0.6231244 | 0.5785278 | 6.37674e-09 | 12.15605
82.39599 | 13.352 | 12.7692 | 0.631283 | 0.5827969 | 6.36476e-09 | 12.13792
82.40599 | 13.3437 | 12.75926 | 0.63947 | 0.584438 | 6.352786e-09 | 12.11979
82.41599 | 13.3422 | 12.74936 | 0.6476772 | 0.5928427 | 6.340831e-09 | 12.10168
82.42599 | 13.3374 | 12.73949 | 0.6559045 | 0.5979115 | 6.328893e-09 | 12.08358
82.43599 | 13.3249 | 12.72966 | 0.664152 | 0.5952429 | 6.316973407e-09 | 12.06551
82.44598 | 13.3142 | 12.71987 | 0.6724114 | 0.5943285 | 6.305084e-09 | 12.04746
82.45598 | 13.3092 | 12.71011 | 0.6806992 | 0.5990866 | 6.2932e-09 | 12.02941
82.46598 | 13.302 | 12.70039 | 0.6890071 | 0.6016068 | 6.281336e-09 | 12.01139
82.47598 | 13.2927 | 12.69071 | 0.6973351 | 0.6019902 | 6.269489e-09 | 11.99337
82.48598 | 13.284 | 12.68106 | 0.7056831 | 0.6029374 | 6.25766e-09 | 11.97538
82.49598 | 13.2804 | 12.67145 | 0.7140513 | 0.6089485 | 6.245849e-09 | 11.9574
82.50597 | 13.277 | 12.66189 | 0.7224311 | 0.6151116 | 6.234068e-09 | 11.93946
82.51597 | 13.2746 | 12.65235 | 0.7308393 | 0.6222472 | 6.222294e-09 | 11.92151
82.52597 | 13.2641 | 12.64285 | 0.7392675 | 0.6212456 | 6.210538e-09 | 11.90359
82.53597 | 13.2586 | 12.63339 | 0.7477158 | 0.6252058 | 6.198801e-09 | 11.88568
82.54597 | 13.2561 | 12.62397 | 0.756184 | 0.632129 | 6.187082e-09 | 11.86779
82.55596 | 13.2524 | 12.61459 | 0.7646637 | 0.6378065 | 6.175392e-09 | 11.84993
82.56596 | 13.2457 | 12.60524 | 0.7731717 | 0.6404553 | 6.16371e-09 | 11.83207
82.57596 | 13.2384 | 12.59593 | 0.7816998 | 0.6424665 | 6.152045e-09 | 11.81423
82.58596 | 13.2338 | 12.58666 | 0.7902477 | 0.6471401 | 6.140399e-09 | 11.79641
82.59596 | 13.2304 | 12.57742 | 0.7988155 | 0.6529755 | 6.128772e-09 | 11.77861
82.60596 | 13.2285 | 12.56823 | 0.8074032 | 0.6602737 | 6.117163e-09 | 11.76082
82.61595 | 13.2239 | 12.55907 | 0.8160021 | 0.6648256 | 6.105583e-09 | 11.74307
82.62595 | 13.2181 | 12.54995 | 0.8246295 | 0.6681486 | 6.09401e-09 | 11.72532
82.63595 | 13.2153 | 12.54087 | 0.8332766 | 0.6744334 | 6.082456e-09 | 11.70759
82.64595 | 13.2086 | 12.53182 | 0.8419436 | 0.6767804 | 6.070921e-09 | 11.68988
82.65595 | 13.2038 | 12.52281 | 0.8506303 | 0.6809887 | 6.059404e-09 | 11.67218
82.66594 | 13.1961 | 12.51385 | 0.859328 | 0.6822512 | 6.047916e-09 | 11.65452
82.67594 | 13.1893 | 12.50492 | 0.8680542 | 0.6843839 | 6.036436e-09 | 11.63686
82.68594 | 13.1886 | 12.49602 | 0.8768001 | 0.692579 | 6.024975e-09 | 11.61922
82.69594 | 13.1794 | 12.48716 | 0.8855656 | 0.6922358 | 6.013531e-09 | 11.6016
82.70594 | 13.1672 | 12.47835 | 0.8943509 | 0.688855 | 6.002106e-09 | 11.58399
82.71594 | 13.1651 | 12.46956 | 0.9031557 | 0.6955351 | 5.9907e-09 | 11.56641
82.72593 | 13.1548 | 12.46083 | 0.9119714 | 0.6939688 | 5.979324e-09 | 11.54886
82.73593 | 13.1493 | 12.45213 | 0.9208154 | 0.6971719 | 5.967955e-09 | 11.53131
82.74593 | 13.1381 | 12.44346 | 0.9296791 | 0.6946377 | 5.956604e-09 | 11.51378
82.75593 | 13.1347 | 12.43483 | 0.9385623 | 0.6998656 | 5.945272e-09 | 11.49627
82.76593 | 13.1228 | 12.42625 | 0.947465 | 0.6965543 | 5.933959e-09 | 11.47878
82.77592 | 13.1077 | 12.4177 | 0.9563783 | 0.6899959 | 5.922675e-09 | 11.46133
82.78592 | 13.1062 | 12.40919 | 0.9653199 | 0.6970078 | 5.911399e-09 | 11.44387
82.79592 | 13.097 | 12.40072 | 0.9742811 | 0.6962813 | 5.900141e-09 | 11.42644
82.80592 | 13.0875 | 12.39228 | 0.9832617 | 0.6952161 | 5.888902e-09 | 11.40902
82.81592 | 13.0777 | 12.38389 | 0.9922617 | 0.6938124 | 5.877682e-09 | 11.39163
82.82592 | 13.0715 | 12.37553 | 1.001281 | 0.6959692 | 5.86648e-09 | 11.37425
82.83591 | 13.07 | 12.36722 | 1.010311 | 0.7027803 | 5.855308e-09 | 11.35691
82.84591 | 13.0601 | 12.35894 | 1.019369 | 0.7011613 | 5.844143e-09 | 11.33957
82.85591 | 13.0432 | 12.3507 | 1.028446 | 0.6925023 | 5.832997e-09 | 11.32225
82.86591 | 13.0425 | 12.3425 | 1.037543 | 0.7000046 | 5.82187e-09 | 11.30495
82.87591 | 13.0371 | 12.33433 | 1.046659 | 0.7027695 | 5.810761e-09 | 11.28767
82.8859 | 13.0338 | 12.32621 | 1.055785 | 0.7075866 | 5.799683e-09 | 11.27043
82.8959 | 13.0265 | 12.31813 | 1.064939 | 0.7083725 | 5.788612e-09 | 11.25319
82.9059 | 13.0233 | 12.31008 | 1.074113 | 0.7132201 | 5.777559e-09 | 11.23597
82.9159 | 13.0205 | 12.30207 | 1.083305 | 0.7184281 | 5.766526e-09 | 11.21877
82.9259 | 13.0149 | 12.2941 | 1.092517 | 0.720798 | 5.75551e-09 | 11.20159
82.9359 | 13.0085 | 12.28617 | 1.101748 | 0.7223287 | 5.744514e-09 | 11.18442
82.94589 | 13.0062 | 12.27829 | 1.110989 | 0.7279134 | 5.733547e-09 | 11.1673
82.95589 | 12.9975 | 12.27043 | 1.120258 | 0.7270652 | 5.722588e-09 | 11.15018
82.96589 | 12.9929 | 12.26262 | 1.129546 | 0.7302793 | 5.711648e-09 | 11.13308
82.97589 | 12.9939 | 12.25485 | 1.138853 | 0.7390529 | 5.700727e-09 | 11.11599
82.98589 | 12.9822 | 12.24711 | 1.148179 | 0.7350891 | 5.689824e-09 | 11.09893
82.99588 | 12.977 | 12.23942 | 1.157514 | 0.7375775 | 5.678951e-09 | 11.08191
83.00588 | 12.9777 | 12.23177 | 1.166878 | 0.7459285 | 5.668089e-09 | 11.06489
83.01588 | 12.9699 | 12.22415 | 1.17626 | 0.7457525 | 5.657239e-09 | 11.04789
83.02588 | 12.9657 | 12.21657 | 1.185662 | 0.7491255 | 5.646414e-09 | 11.03091
83.03588 | 12.9588 | 12.20903 | 1.195082 | 0.7497719 | 5.635602e-09 | 11.01395
83.04588 | 12.9502 | 12.20153 | 1.204521 | 0.7486653 | 5.624815e-09 | 10.99701
83.05587 | 12.9507 | 12.19407 | 1.21397 | 0.7566268 | 5.614051e-09 | 10.9801
83.06587 | 12.9434 | 12.18665 | 1.223446 | 0.7567489 | 5.603298e-09 | 10.9632
83.07587 | 12.9338 | 12.17927 | 1.232942 | 0.7545317 | 5.592564e-09 | 10.94633
83.08587 | 12.9354 | 12.17193 | 1.242455 | 0.7634748 | 5.581849e-09 | 10.92947
83.09587 | 12.9294 | 12.16462 | 1.251988 | 0.7647791 | 5.571153e-09 | 10.91263
83.10586 | 12.9305 | 12.15737 | 1.26153 | 0.7731303 | 5.560489e-09 | 10.89584
83.11586 | 12.9237 | 12.15014 | 1.271099 | 0.7735561 | 5.54983e-09 | 10.87904
83.12586 | 12.9193 | 12.14296 | 1.280687 | 0.7763428 | 5.53919e-09 | 10.86227
83.13586 | 12.9105 | 12.13581 | 1.290294 | 0.7746899 | 5.528568e-09 | 10.84552
83.14586 | 12.9066 | 12.1287 | 1.299919 | 0.7778978 | 5.517966e-09 | 10.82878
83.15586 | 12.9032 | 12.12163 | 1.309563 | 0.7815662 | 5.507382e-09 | 10.81207
83.16585 | 12.8932 | 12.11461 | 1.319215 | 0.778594 | 5.496824e-09 | 10.79539
83.17585 | 12.8988 | 12.10762 | 1.328896 | 0.7911777 | 5.486281e-09 | 10.77873
83.18585 | 12.8944 | 12.10067 | 1.338594 | 0.7937344 | 5.47575e-09 | 10.76207
83.19585 | 12.8885 | 12.09376 | 1.348311 | 0.7947386 | 5.465245e-09 | 10.74545
83.20585 | 12.8818 | 12.08688 | 1.358047 | 0.794916 | 5.454752e-09 | 10.72884
83.21584 | 12.8778 | 12.08006 | 1.36779 | 0.7977356 | 5.444294e-09 | 10.71227
83.22584 | 12.8715 | 12.07327 | 1.377562 | 0.7982284 | 5.433841e-09 | 10.69571
83.23584 | 12.864 | 12.06652 | 1.387352 | 0.7974816 | 5.423408e-09 | 10.67917
83.24584 | 12.8651 | 12.0598 | 1.39716 | 0.8052954 | 5.412993e-09 | 10.66264
83.25584 | 12.8587 | 12.05313 | 1.406986 | 0.8055705 | 5.402596e-09 | 10.64614
83.26584 | 12.8581 | 12.04649 | 1.41683 | 0.8116054 | 5.392219e-09 | 10.62966
83.27583 | 12.8537 | 12.03991 | 1.426682 | 0.8137946 | 5.381871e-09 | 10.61322
83.28583 | 12.8483 | 12.03335 | 1.436562 | 0.814951 | 5.371531e-09 | 10.59679
83.29583 | 12.8498 | 12.02683 | 1.44646 | 0.8229676 | 5.361209e-09 | 10.58037
83.30583 | 12.8493 | 12.02035 | 1.456376 | 0.8289452 | 5.350907e-09 | 10.56398
83.31583 | 12.8369 | 12.01392 | 1.46631 | 0.8229834 | 5.340623e-09 | 10.54761
83.32582 | 12.8317 | 12.00752 | 1.476252 | 0.8241756 | 5.330368e-09 | 10.53127
83.33582 | 12.8338 | 12.00117 | 1.486221 | 0.8326347 | 5.320122e-09 | 10.51494
83.34582 | 12.8271 | 11.99485 | 1.496209 | 0.8322542 | 5.309895e-09 | 10.49864
83.35582 | 12.8252 | 11.98857 | 1.506213 | 0.8366348 | 5.299686e-09 | 10.48235
83.36582 | 12.8244 | 11.98232 | 1.516236 | 0.8420754 | 5.289496e-09 | 10.46609
83.37582 | 12.8227 | 11.97612 | 1.526276 | 0.8465772 | 5.279325e-09 | 10.44985
83.38581 | 12.8174 | 11.96997 | 1.536324 | 0.8474335 | 5.269182e-09 | 10.43364
83.39581 | 12.8137 | 11.96384 | 1.546399 | 0.8498563 | 5.259048e-09 | 10.41744
83.40581 | 12.8043 | 11.95776 | 1.556492 | 0.8465399 | 5.248933e-09 | 10.40127
83.41581 | 12.7946 | 11.95172 | 1.566603 | 0.8428842 | 5.238836e-09 | 10.38511
83.42581 | 12.7865 | 11.94571 | 1.576731 | 0.8407889 | 5.228758e-09 | 10.36898
83.4358 | 12.7825 | 11.93975 | 1.586866 | 0.842749 | 5.218709e-09 | 10.35289
83.4458 | 12.7703 | 11.93383 | 1.597028 | 0.8364748 | 5.208669e-09 | 10.3368
83.4558 | 12.7689 | 11.92794 | 1.607208 | 0.8409619 | 5.198647e-09 | 10.32073
83.4658 | 12.7606 | 11.92209 | 1.617405 | 0.8385092 | 5.188644e-09 | 10.30469
83.4758 | 12.748 | 11.91628 | 1.62762 | 0.8317181 | 5.178659e-09 | 10.28866
83.4858 | 12.7428 | 11.91051 | 1.637851 | 0.8322868 | 5.168693e-09 | 10.27266
83.49579 | 12.7345 | 11.90479 | 1.64809 | 0.8297116 | 5.158755e-09 | 10.2567
83.50579 | 12.726 | 11.8991 | 1.658355 | 0.826902 | 5.148827e-09 | 10.24074
83.51579 | 12.7163 | 11.89345 | 1.668638 | 0.8228532 | 5.138917e-09 | 10.22481
83.52579 | 12.7124 | 11.88783 | 1.678938 | 0.8245655 | 5.129026e-09 | 10.2089
83.53579 | 12.7012 | 11.88226 | 1.689255 | 0.8189386 | 5.119153e-09 | 10.19301
83.54578 | 12.6924 | 11.87673 | 1.699578 | 0.8156672 | 5.109308e-09 | 10.17715
83.55578 | 12.6894 | 11.87124 | 1.709929 | 0.8181621 | 5.099473e-09 | 10.16131
83.56578 | 12.6859 | 11.86578 | 1.720296 | 0.8201176 | 5.089656e-09 | 10.14549
83.57578 | 12.6806 | 11.86037 | 1.730681 | 0.8202343 | 5.079857e-09 | 10.12969
83.58578 | 12.6695 | 11.85499 | 1.741082 | 0.8145116 | 5.070077e-09 | 10.11391
83.59578 | 12.6676 | 11.84965 | 1.751499 | 0.8179495 | 5.060316e-09 | 10.09815
83.60577 | 12.6621 | 11.84436 | 1.761923 | 0.817745 | 5.050582e-09 | 10.08243
83.61577 | 12.6581 | 11.83909 | 1.772374 | 0.8190053 | 5.040858e-09 | 10.06672
83.62577 | 12.6523 | 11.83387 | 1.782842 | 0.8184256 | 5.031153e-09 | 10.05103
83.63577 | 12.646 | 11.82869 | 1.793326 | 0.8173083 | 5.021465e-09 | 10.03537
83.64577 | 12.642 | 11.82355 | 1.803826 | 0.8184523 | 5.011796e-09 | 10.01972
83.65576 | 12.6395 | 11.81845 | 1.814333 | 0.8210524 | 5.002155e-09 | 10.00411
83.66576 | 12.6378 | 11.81338 | 1.824866 | 0.8244176 | 4.992524e-09 | 9.988516
83.67576 | 12.631 | 11.80836 | 1.835416 | 0.8226447 | 4.98291e-09 | 9.97294
83.68576 | 12.622 | 11.80337 | 1.845982 | 0.8186328 | 4.973315e-09 | 9.957386
83.69576 | 12.6217 | 11.79842 | 1.856564 | 0.8232823 | 4.963739e-09 | 9.941854
83.70576 | 12.6177 | 11.79351 | 1.867162 | 0.8241936 | 4.954181e-09 | 9.926344
83.71575 | 12.6121 | 11.78864 | 1.877766 | 0.8234609 | 4.94465e-09 | 9.910873
83.72575 | 12.6096 | 11.78381 | 1.888396 | 0.8257936 | 4.935129e-09 | 9.89541
83.73575 | 12.6045 | 11.77901 | 1.899043 | 0.8254884 | 4.925626e-09 | 9.879969
83.74575 | 12.6021 | 11.77426 | 1.909705 | 0.8278445 | 4.916142e-09 | 9.86455
83.75575 | 12.5976 | 11.76954 | 1.920384 | 0.8280621 | 4.906676e-09 | 9.849154
83.76574 | 12.5915 | 11.76486 | 1.931067 | 0.8266362 | 4.897237e-09 | 9.833796
83.77574 | 12.579 | 11.76022 | 1.941778 | 0.818777 | 4.887808e-09 | 9.818445
83.78574 | 12.5821 | 11.75562 | 1.952503 | 0.8264776 | 4.878397e-09 | 9.803119
83.79574 | 12.5768 | 11.75106 | 1.963245 | 0.8257419 | 4.869004e-09 | 9.787813
83.80574 | 12.572 | 11.74653 | 1.974002 | 0.8254671 | 4.85963e-09 | 9.772531
83.81574 | 12.5654 | 11.74205 | 1.984775 | 0.8233534 | 4.850274e-09 | 9.757271
83.82573 | 12.5591 | 11.73761 | 1.995553 | 0.8214942 | 4.840947e-09 | 9.742053
83.83573 | 12.5538 | 11.7332 | 2.006357 | 0.820604 | 4.831627e-09 | 9.726839
83.84573 | 12.5516 | 11.72882 | 2.017176 | 0.8227753 | 4.822326e-09 | 9.711649
83.85573 | 12.5474 | 11.72449 | 2.028011 | 0.8229097 | 4.813042e-09 | 9.696479
83.86573 | 12.5313 | 11.7202 | 2.038861 | 0.8111049 | 4.803778e-09 | 9.681334
83.87572 | 12.5378 | 11.71594 | 2.049715 | 0.8218584 | 4.79454e-09 | 9.666226
83.88572 | 12.5305 | 11.71172 | 2.060596 | 0.8187815 | 4.78531e-09 | 9.651122
83.89572 | 12.5309 | 11.70754 | 2.071492 | 0.8233591 | 4.776101e-09 | 9.636049
83.90572 | 12.5219 | 11.70339 | 2.082403 | 0.8185065 | 4.766907e-09 | 9.620991
83.91572 | 12.5185 | 11.69929 | 2.093329 | 0.8192078 | 4.757735e-09 | 9.605963
83.92572 | 12.5172 | 11.69522 | 2.10427 | 0.8219798 | 4.748577e-09 | 9.59095
83.93571 | 12.5067 | 11.6912 | 2.115215 | 0.8155012 | 4.73945e-09 | 9.575984
83.94571 | 12.5037 | 11.68721 | 2.126186 | 0.8164939 | 4.73033e-09 | 9.56102
83.95571 | 12.4897 | 11.68325 | 2.137171 | 0.8064483 | 4.721228e-09 | 9.54608
83.96571 | 12.4913 | 11.67934 | 2.148172 | 0.8119641 | 4.712145e-09 | 9.531164
83.97571 | 12.4895 | 11.67546 | 2.159187 | 0.8140427 | 4.703079e-09 | 9.51627
83.9857 | 12.4822 | 11.67162 | 2.170206 | 0.810581 | 4.69404e-09 | 9.501413
83.9957 | 12.4751 | 11.66781 | 2.18125 | 0.8072852 | 4.685011e-09 | 9.486565
84.0057 | 12.4657 | 11.66405 | 2.192309 | 0.8016506 | 4.675999e-09 | 9.47174
84.0157 | 12.4527 | 11.66032 | 2.203383 | 0.7923798 | 4.667006e-09 | 9.456938
84.0257 | 12.4511 | 11.65663 | 2.21447 | 0.7944722 | 4.65803e-09 | 9.442157
84.0357 | 12.4427 | 11.65297 | 2.225573 | 0.7897262 | 4.649072e-09 | 9.427401
84.04569 | 12.43 | 11.64936 | 2.236678 | 0.7806368 | 4.640143e-09 | 9.412685
84.05569 | 12.4318 | 11.64578 | 2.247809 | 0.7860168 | 4.631221e-09 | 9.397974
84.06569 | 12.4234 | 11.64224 | 2.258954 | 0.7811601 | 4.622316e-09 | 9.383286
84.07569 | 12.4107 | 11.63873 | 2.270113 | 0.7719651 | 4.61343e-09 | 9.368622
84.08569 | 12.3986 | 11.63527 | 2.281286 | 0.7633335 | 4.604562e-09 | 9.35398
84.09568 | 12.3975 | 11.63184 | 2.292462 | 0.7656643 | 4.595719e-09 | 9.339374
84.10568 | 12.3871 | 11.62844 | 2.303663 | 0.7586562 | 4.586888e-09 | 9.324781
84.11568 | 12.3861 | 11.62509 | 2.314878 | 0.7610145 | 4.578073e-09 | 9.310208
84.12568 | 12.3796 | 11.62176 | 2.326107 | 0.7578371 | 4.569275e-09 | 9.295656
84.13568 | 12.3775 | 11.61848 | 2.337349 | 0.7590197 | 4.560497e-09 | 9.281131
84.14568 | 12.3728 | 11.61523 | 2.348605 | 0.7575693 | 4.551734e-09 | 9.266626
84.15567 | 12.3659 | 11.61202 | 2.359864 | 0.7538751 | 4.543e-09 | 9.252161
84.16567 | 12.3603 | 11.60885 | 2.371147 | 0.7514494 | 4.534274e-09 | 9.237704
84.17567 | 12.3642 | 11.60571 | 2.382444 | 0.7584877 | 4.525565e-09 | 9.223269
84.18567 | 12.3678 | 11.60261 | 2.393754 | 0.7651888 | 4.516875e-09 | 9.208857
84.19567 | 12.3636 | 11.59955 | 2.405077 | 0.7640541 | 4.508202e-09 | 9.194469
84.20566 | 12.362 | 11.59652 | 2.416403 | 0.7654809 | 4.499555e-09 | 9.180116
84.21566 | 12.3636 | 11.59353 | 2.427753 | 0.7700731 | 4.490917e-09 | 9.165774
84.22566 | 12.3654 | 11.59057 | 2.439116 | 0.7748301 | 4.482297e-09 | 9.151454
84.23566 | 12.3574 | 11.58765 | 2.450492 | 0.7697501 | 4.473694e-09 | 9.137158
84.24566 | 12.3565 | 11.58477 | 2.461881 | 0.7717347 | 4.465109e-09 | 9.122884
84.25566 | 12.3574 | 11.58192 | 2.473283 | 0.7754837 | 4.456541e-09 | 9.108633
84.26565 | 12.3609 | 11.57911 | 2.484687 | 0.7817908 | 4.448001e-09 | 9.094422
84.27565 | 12.3602 | 11.57633 | 2.496115 | 0.7838675 | 4.439468e-09 | 9.080218
84.28565 | 12.3553 | 11.57359 | 2.507555 | 0.7817109 | 4.430952e-09 | 9.066034
84.29565 | 12.3552 | 11.57089 | 2.519009 | 0.7843149 | 4.422455e-09 | 9.051877
84.30565 | 12.3463 | 11.56822 | 2.530474 | 0.7780844 | 4.413975e-09 | 9.037741
84.31564 | 12.3399 | 11.56558 | 2.541941 | 0.7743192 | 4.405519e-09 | 9.02364
84.32564 | 12.3349 | 11.56298 | 2.553432 | 0.7719185 | 4.397074e-09 | 9.00955
84.33564 | 12.332 | 11.56042 | 2.564935 | 0.7715821 | 4.388646e-09 | 8.995483
84.34564 | 12.327 | 11.55789 | 2.576451 | 0.7691104 | 4.380235e-09 | 8.981439
84.35564 | 12.3271 | 11.5554 | 2.587978 | 0.7717032 | 4.371842e-09 | 8.967419
84.36564 | 12.3152 | 11.55294 | 2.599518 | 0.762262 | 4.363465e-09 | 8.95342
84.37563 | 12.3195 | 11.55052 | 2.611059 | 0.7689797 | 4.355116e-09 | 8.939462
84.38563 | 12.3134 | 11.54813 | 2.622622 | 0.765268 | 4.346774e-09 | 8.92551
84.39563 | 12.3003 | 11.54578 | 2.634198 | 0.7545218 | 4.338449e-09 | 8.91158
84.40563 | 12.2927 | 11.54346 | 2.645786 | 0.7492401 | 4.330142e-09 | 8.897674
84.41563 | 12.2884 | 11.54118 | 2.657386 | 0.747223 | 4.321853e-09 | 8.883791
84.42562 | 12.2864 | 11.53893 | 2.668985 | 0.747471 | 4.313588e-09 | 8.869944
84.43562 | 12.2827 | 11.53671 | 2.680608 | 0.7459877 | 4.305331e-09 | 8.856104
84.44562 | 12.2826 | 11.53454 | 2.692243 | 0.7480648 | 4.297094e-09 | 8.842293
84.45562 | 12.2792 | 11.53239 | 2.703889 | 0.7468109 | 4.288872e-09 | 8.8285
84.46562 | 12.2769 | 11.53028 | 2.715546 | 0.7466225 | 4.280667e-09 | 8.814731
84.47562 | 12.2668 | 11.5282 | 2.727215 | 0.7386017 | 4.272479e-09 | 8.800984
84.48561 | 12.2672 | 11.52616 | 2.738883 | 0.7410406 | 4.264318e-09 | 8.787276
84.49561 | 12.2633 | 11.52415 | 2.750574 | 0.7391499 | 4.256164e-09 | 8.773576
84.50561 | 12.2675 | 11.52218 | 2.762276 | 0.7453241 | 4.248029e-09 | 8.7599
84.51561 | 12.2663 | 11.52023 | 2.77399 | 0.7460652 | 4.239909e-09 | 8.746245
84.52561 | 12.27 | 11.51833 | 2.785714 | 0.7516726 | 4.231807e-09 | 8.732614
84.5356 | 12.2692 | 11.51646 | 2.797437 | 0.7527443 | 4.223729e-09 | 8.719018
84.5456 | 12.26 | 11.51462 | 2.809183 | 0.7453846 | 4.215661e-09 | 8.705432
84.5556 | 12.259 | 11.51281 | 2.82094 | 0.7461907 | 4.207609e-09 | 8.69187
84.5656 | 12.2615 | 11.51104 | 2.832707 | 0.7504643 | 4.199574e-09 | 8.678329
84.5756 | 12.2517 | 11.5093 | 2.844485 | 0.7424033 | 4.191556e-09 | 8.664812
84.58559 | 12.2483 | 11.50759 | 2.856261 | 0.7407089 | 4.183563e-09 | 8.65133
84.59559 | 12.2546 | 11.50592 | 2.868059 | 0.7486819 | 4.175578e-09 | 8.637859
84.60559 | 12.2612 | 11.50428 | 2.879868 | 0.756922 | 4.167611e-09 | 8.62441
84.61559 | 12.2468 | 11.50267 | 2.891687 | 0.7441292 | 4.15966e-09 | 8.610983
84.62559 | 12.2433 | 11.5011 | 2.903517 | 0.7422038 | 4.151725e-09 | 8.59758
84.63559 | 12.2409 | 11.49955 | 2.915356 | 0.7413452 | 4.143808e-09 | 8.584199
84.64558 | 12.2388 | 11.49805 | 2.927193 | 0.7407541 | 4.135914e-09 | 8.570853
84.65558 | 12.2348 | 11.49657 | 2.939052 | 0.7382299 | 4.12803e-09 | 8.557518
84.66558 | 12.227 | 11.49513 | 2.950921 | 0.731874 | 4.120162e-09 | 8.544205
84.67558 | 12.2294 | 11.49371 | 2.9628 | 0.7356856 | 4.112311e-09 | 8.530915
84.68558 | 12.2307 | 11.49234 | 2.974688 | 0.7383645 | 4.104477e-09 | 8.517648
84.69557 | 12.222 | 11.49099 | 2.986574 | 0.7310107 | 4.096667e-09 | 8.504416
84.70557 | 12.2188 | 11.48968 | 2.998481 | 0.7291249 | 4.088865e-09 | 8.491194
84.71557 | 12.2171 | 11.48839 | 3.010398 | 0.7287088 | 4.08108e-09 | 8.477994
84.72557 | 12.2093 | 11.48714 | 3.022323 | 0.7221593 | 4.073312e-09 | 8.464817
84.73557 | 12.208 | 11.48592 | 3.034258 | 0.722079 | 4.065559e-09 | 8.451663
84.74557 | 12.2061 | 11.48473 | 3.046202 | 0.7213665 | 4.057824e-09 | 8.438531
84.75556 | 12.2038 | 11.48358 | 3.058144 | 0.7202214 | 4.050112e-09 | 8.425435
84.76556 | 12.2046 | 11.48245 | 3.070106 | 0.7221461 | 4.042409e-09 | 8.412348
84.77556 | 12.1991 | 11.48136 | 3.082077 | 0.7177396 | 4.034723e-09 | 8.399284
84.78556 | 12.1977 | 11.4803 | 3.094056 | 0.717402 | 4.027052e-09 | 8.386242
84.79556 | 12.1919 | 11.47927 | 3.106044 | 0.7126327 | 4.019398e-09 | 8.373223
84.80555 | 12.1859 | 11.47827 | 3.118029 | 0.707631 | 4.011768e-09 | 8.36024
84.81555 | 12.1848 | 11.4773 | 3.130035 | 0.7074995 | 4.004147e-09 | 8.347266
84.82555 | 12.1819 | 11.47636 | 3.142048 | 0.7055377 | 3.996542e-09 | 8.334314
84.83555 | 12.1773 | 11.47545 | 3.15407 | 0.7018454 | 3.988952e-09 | 8.321384
84.84555 | 12.1702 | 11.47458 | 3.1661 | 0.6956219 | 3.98138e-09 | 8.308478
84.85555 | 12.1697 | 11.47373 | 3.178139 | 0.6959673 | 3.973823e-09 | 8.295594
84.86554 | 12.163 | 11.47292 | 3.190173 | 0.6900831 | 3.96629e-09 | 8.282744
84.87554 | 12.1596 | 11.47213 | 3.202227 | 0.6874691 | 3.958765e-09 | 8.269904
84.88554 | 12.1573 | 11.47138 | 3.214289 | 0.6859243 | 3.951256e-09 | 8.257087
84.89554 | 12.1561 | 11.47065 | 3.226359 | 0.6854491 | 3.943764e-09 | 8.244292
84.90554 | 12.1492 | 11.46996 | 3.238436 | 0.6792438 | 3.936288e-09 | 8.23152
84.91553 | 12.1463 | 11.46929 | 3.250509 | 0.6770093 | 3.928835e-09 | 8.218782
84.92553 | 12.136 | 11.46865 | 3.262601 | 0.667345 | 3.92139e-09 | 8.206054
84.93553 | 12.1396 | 11.46805 | 3.2747 | 0.6715506 | 3.913962e-09 | 8.193349
84.94553 | 12.1364 | 11.46747 | 3.286807 | 0.6689272 | 3.906549e-09 | 8.180665
84.95553 | 12.1427 | 11.46693 | 3.298921 | 0.6757747 | 3.899152e-09 | 8.168004
84.96553 | 12.1396 | 11.46641 | 3.311042 | 0.6731927 | 3.891771e-09 | 8.155365
84.97552 | 12.1394 | 11.46592 | 3.323158 | 0.6734814 | 3.884413e-09 | 8.14276
84.98552 | 12.1367 | 11.46546 | 3.335293 | 0.6712417 | 3.877064e-09 | 8.130165
84.99552 | 12.1382 | 11.46503 | 3.347435 | 0.673172 | 3.869731e-09 | 8.117593
85.00552 | 12.1364 | 11.46463 | 3.359583 | 0.6717742 | 3.862413e-09 | 8.105043
85.01552 | 12.132 | 11.46425 | 3.371738 | 0.6677474 | 3.855111e-09 | 8.092515
85.02551 | 12.1404 | 11.46391 | 3.383887 | 0.6764922 | 3.847832e-09 | 8.080021
85.03551 | 12.143 | 11.46359 | 3.396054 | 0.6794083 | 3.840561e-09 | 8.067537
85.04551 | 12.1329 | 11.4633 | 3.408228 | 0.6695972 | 3.833306e-09 | 8.055075
85.05551 | 12.1398 | 11.46304 | 3.420408 | 0.6767571 | 3.826066e-09 | 8.042635
85.06551 | 12.1386 | 11.46281 | 3.432594 | 0.675789 | 3.818843e-09 | 8.030217
85.07551 | 12.1323 | 11.46261 | 3.444786 | 0.6696926 | 3.811635e-09 | 8.017822
85.0855 | 12.1293 | 11.46243 | 3.456971 | 0.6668692 | 3.804449e-09 | 8.005459
85.0955 | 12.1307 | 11.46228 | 3.469175 | 0.6684179 | 3.797272e-09 | 7.993107
85.1055 | 12.1242 | 11.46216 | 3.481384 | 0.6620389 | 3.79011e-09 | 7.980777
85.1155 | 12.1223 | 11.46207 | 3.493599 | 0.6602323 | 3.782964e-09 | 7.968469
85.1255 | 12.1214 | 11.462 | 3.505819 | 0.6593992 | 3.775833e-09 | 7.956182
85.13549 | 12.1122 | 11.46196 | 3.518032 | 0.6502379 | 3.768724e-09 | 7.94393
85.14549 | 12.1066 | 11.46195 | 3.530262 | 0.6446495 | 3.761625e-09 | 7.931688
85.15549 | 12.0986 | 11.46197 | 3.542498 | 0.6366345 | 3.75454e-09 | 7.919468
85.16549 | 12.0905 | 11.46201 | 3.554738 | 0.6284929 | 3.74747e-09 | 7.907269
85.17549 | 12.0886 | 11.46208 | 3.566984 | 0.6265247 | 3.740416e-09 | 7.895091
85.18549 | 12.0859 | 11.46217 | 3.579234 | 0.6237301 | 3.733377e-09 | 7.882936
85.19548 | 12.0804 | 11.46229 | 3.591477 | 0.6181091 | 3.726361e-09 | 7.870814
85.20548 | 12.0855 | 11.46244 | 3.603736 | 0.6230617 | 3.719353e-09 | 7.858702
85.21548 | 12.0758 | 11.46261 | 3.616 | 0.6131874 | 3.71236e-09 | 7.846612
85.22548 | 12.0716 | 11.46281 | 3.628268 | 0.6087879 | 3.705382e-09 | 7.834544
85.23548 | 12.0676 | 11.46304 | 3.640541 | 0.6045627 | 3.698419e-09 | 7.822496
85.24547 | 12.065 | 11.46329 | 3.652805 | 0.6017115 | 3.691478e-09 | 7.810483
85.25547 | 12.0596 | 11.46357 | 3.665086 | 0.596035 | 3.684545e-09 | 7.798479
85.26547 | 12.0584 | 11.46387 | 3.67737 | 0.5945296 | 3.677629e-09 | 7.7865
85.27547 | 12.0556 | 11.4642 | 3.689658 | 0.5914008 | 3.670727e-09 | 7.774541
85.28547 | 12.0541 | 11.46455 | 3.70195 | 0.5895521 | 3.663838e-09 | 7.762598
85.29547 | 12.0642 | 11.46493 | 3.714246 | 0.5992745 | 3.656965e-09 | 7.75068
85.30546 | 12.0531 | 11.46533 | 3.726532 | 0.5877722 | 3.650114e-09 | 7.738796
85.31546 | 12.051 | 11.46575 | 3.738834 | 0.5852452 | 3.643271e-09 | 7.726921
85.32546 | 12.0436 | 11.46621 | 3.75114 | 0.577393 | 3.636443e-09 | 7.715067
85.33546 | 12.0474 | 11.46668 | 3.763448 | 0.5807153 | 3.629631e-09 | 7.703237
85.34546 | 12.0461 | 11.46718 | 3.775759 | 0.5789151 | 3.622833e-09 | 7.691425
85.35545 | 12.0399 | 11.46771 | 3.788061 | 0.5721866 | 3.616058e-09 | 7.679652
85.36545 | 12.0445 | 11.46826 | 3.800378 | 0.5762373 | 3.609289e-09 | 7.667884
85.37545 | 12.038 | 11.46884 | 3.812698 | 0.5691636 | 3.602536e-09 | 7.656139
85.38545 | 12.0352 | 11.46943 | 3.82502 | 0.5657705 | 3.595795e-09 | 7.64441
85.39545 | 12.0402 | 11.47005 | 3.837344 | 0.5701463 | 3.589072e-09 | 7.632709
85.40545 | 12.0347 | 11.4707 | 3.849671 | 0.5640021 | 3.582363e-09 | 7.621027
85.41544 | 12.0312 | 11.47136 | 3.861988 | 0.5598355 | 3.575674e-09 | 7.609377
85.42544 | 12.0334 | 11.47205 | 3.874318 | 0.5613451 | 3.568994e-09 | 7.597736
85.43544 | 12.0387 | 11.47277 | 3.886651 | 0.5659349 | 3.562326e-09 | 7.586114
85.44544 | 12.0186 | 11.4735 | 3.898986 | 0.5450987 | 3.555675e-09 | 7.574516
85.45544 | 12.0333 | 11.47426 | 3.911322 | 0.5590353 | 3.54904e-09 | 7.562943
85.46543 | 12.0272 | 11.47505 | 3.923647 | 0.5521544 | 3.542425e-09 | 7.551398
85.47543 | 12.0316 | 11.47585 | 3.935986 | 0.5557495 | 3.535817e-09 | 7.539864
85.48543 | 12.026 | 11.47668 | 3.948327 | 0.5493233 | 3.529224e-09 | 7.52835
85.49543 | 12.0332 | 11.47753 | 3.960668 | 0.5556743 | 3.522645e-09 | 7.516857
85.50543 | 12.0301 | 11.4784 | 3.973011 | 0.5517035 | 3.51608e-09 | 7.505386
85.51543 | 12.0282 | 11.47929 | 3.985355 | 0.5489105 | 3.509531e-09 | 7.493935
85.52542 | 12.0251 | 11.4802 | 3.997686 | 0.5448973 | 3.503001e-09 | 7.482516
85.53542 | 12.0124 | 11.48114 | 4.010031 | 0.5312646 | 3.496478e-09 | 7.471104
85.54542 | 12.0108 | 11.4821 | 4.022377 | 0.5287034 | 3.489973e-09 | 7.45972
85.55542 | 12.0127 | 11.48307 | 4.034723 | 0.529625 | 3.48348e-09 | 7.448352
85.56542 | 12.0173 | 11.48408 | 4.047069 | 0.5332248 | 3.477002e-09 | 7.437006
85.57541 | 12.0104 | 11.48509 | 4.059403 | 0.5253052 | 3.470544e-09 | 7.425692
85.58541 | 12.0101 | 11.48614 | 4.071749 | 0.5239641 | 3.464093e-09 | 7.414387
85.59541 | 12.0047 | 11.4872 | 4.084095 | 0.5175019 | 3.457657e-09 | 7.403103
85.60541 | 12.0083 | 11.48828 | 4.096441 | 0.5200191 | 3.451236e-09 | 7.39184
85.61541 | 11.9918 | 11.48938 | 4.108787 | 0.5024162 | 3.444828e-09 | 7.380597
85.62541 | 11.9969 | 11.49051 | 4.121132 | 0.5063925 | 3.438434e-09 | 7.369375
85.6354 | 12.0044 | 11.49165 | 4.133464 | 0.5127519 | 3.43206e-09 | 7.358184
85.6454 | 12.0005 | 11.49281 | 4.145808 | 0.5076885 | 3.425695e-09 | 7.347004
85.6554 | 11.9942 | 11.49399 | 4.158151 | 0.5002057 | 3.419343e-09 | 7.335844
85.6654 | 12.0013 | 11.4952 | 4.170493 | 0.506104 | 3.413006e-09 | 7.324704
85.6754 | 12.0045 | 11.49642 | 4.182833 | 0.5080822 | 3.406682e-09 | 7.313585
85.68539 | 12.0108 | 11.49766 | 4.19516 | 0.5131435 | 3.400378e-09 | 7.302496
85.69539 | 11.9976 | 11.49892 | 4.207498 | 0.4986835 | 3.394082e-09 | 7.291419
85.70539 | 11.9904 | 11.50019 | 4.219834 | 0.4902051 | 3.3878e-09 | 7.280361
85.71539 | 11.9963 | 11.50149 | 4.232169 | 0.4948075 | 3.381532e-09 | 7.269324
85.72539 | 11.9978 | 11.50281 | 4.244502 | 0.494992 | 3.375277e-09 | 7.258306
85.73539 | 12.0042 | 11.50414 | 4.256832 | 0.5000578 | 3.369037e-09 | 7.24731
85.74538 | 11.9922 | 11.50549 | 4.269149 | 0.4867078 | 3.362815e-09 | 7.236343
85.75538 | 11.9935 | 11.50686 | 4.281475 | 0.4866367 | 3.356602e-09 | 7.225388
85.76538 | 11.9876 | 11.50825 | 4.293799 | 0.4793487 | 3.350403e-09 | 7.214452
85.77538 | 11.9841 | 11.50966 | 4.306121 | 0.4744428 | 3.344217e-09 | 7.203537
85.78538 | 11.9623 | 11.51108 | 4.318439 | 0.451219 | 3.338045e-09 | 7.192642
85.79537 | 11.9757 | 11.51252 | 4.330743 | 0.46318 | 3.331892e-09 | 7.181777
85.80537 | 11.9646 | 11.51398 | 4.343056 | 0.4506218 | 3.325747e-09 | 7.170922
85.81537 | 11.9616 | 11.51545 | 4.355366 | 0.4461474 | 3.319615e-09 | 7.160086
85.82537 | 11.9547 | 11.51694 | 4.367673 | 0.4377554 | 3.313497e-09 | 7.149272
85.83537 | 11.9479 | 11.51845 | 4.379976 | 0.4294466 | 3.307392e-09 | 7.138477
85.84537 | 11.9452 | 11.51998 | 4.392276 | 0.4252211 | 3.301301e-09 | 7.127703
85.85536 | 11.9452 | 11.52152 | 4.40456 | 0.4236814 | 3.29523e-09 | 7.116959
85.86536 | 11.9299 | 11.52308 | 4.416852 | 0.4068247 | 3.289165e-09 | 7.106223
85.87536 | 11.9295 | 11.52465 | 4.42914 | 0.4048505 | 3.283114e-09 | 7.095509
85.88536 | 11.9328 | 11.52624 | 4.441425 | 0.4065616 | 3.277077e-09 | 7.084814
85.89536 | 11.9376 | 11.52784 | 4.453705 | 0.4097565 | 3.271053e-09 | 7.074139
85.90535 | 11.9309 | 11.52946 | 4.465968 | 0.4014379 | 3.265048e-09 | 7.063494
85.91535 | 11.9285 | 11.5311 | 4.478239 | 0.3974016 | 3.25905e-09 | 7.052859
85.92535 | 11.926 | 11.53275 | 4.490505 | 0.393251 | 3.253066e-09 | 7.042244
85.93535 | 11.9286 | 11.53442 | 4.502767 | 0.3941844 | 3.247095e-09 | 7.031649
85.94535 | 11.9297 | 11.5361 | 4.515024 | 0.393605 | 3.241136e-09 | 7.021071
85.95535 | 11.9341 | 11.53779 | 4.527275 | 0.3963093 | 3.235192e-09 | 7.010516
85.96534 | 11.927 | 11.5395 | 4.539509 | 0.3875019 | 3.229266e-09 | 6.999989
85.97534 | 11.9258 | 11.54122 | 4.55175 | 0.3845783 | 3.223347e-09 | 6.989472
85.98534 | 11.9253 | 11.54296 | 4.563985 | 0.38234 | 3.217442e-09 | 6.978975
85.99534 | 11.9266 | 11.54471 | 4.576214 | 0.3818892 | 3.211549e-09 | 6.968497
86.00534 | 11.929 | 11.54648 | 4.588438 | 0.3825235 | 3.20567e-09 | 6.958039
86.01533 | 11.9261 | 11.54825 | 4.600643 | 0.3778472 | 3.199809e-09 | 6.94761
86.02533 | 11.9164 | 11.55005 | 4.612854 | 0.3663549 | 3.193956e-09 | 6.937191
86.03533 | 11.9071 | 11.55185 | 4.625059 | 0.3552499 | 3.188116e-09 | 6.926791
86.04533 | 11.8975 | 11.55367 | 4.637257 | 0.3438319 | 3.182288e-09 | 6.916411
86.05533 | 11.9065 | 11.5555 | 4.649449 | 0.351001 | 3.176473e-09 | 6.90605
86.06533 | 11.9025 | 11.55734 | 4.661634 | 0.345157 | 3.170672e-09 | 6.895709
86.07532 | 11.8896 | 11.5592 | 4.673799 | 0.3304038 | 3.164888e-09 | 6.885397
86.08532 | 11.8784 | 11.56107 | 4.68597 | 0.3173329 | 3.159114e-09 | 6.875097
86.09532 | 11.8768 | 11.56294 | 4.698134 | 0.3138554 | 3.153349e-09 | 6.864811
86.10532 | 11.8744 | 11.56484 | 4.71029 | 0.3095609 | 3.1476e-09 | 6.854549
86.11532 | 11.8626 | 11.56674 | 4.722438 | 0.2958575 | 3.141862e-09 | 6.844304
86.12531 | 11.8587 | 11.56865 | 4.734567 | 0.2900482 | 3.136141e-09 | 6.834085
86.13531 | 11.8529 | 11.57058 | 4.746699 | 0.2823223 | 3.130428e-09 | 6.823878
86.14531 | 11.8463 | 11.57251 | 4.758824 | 0.2737853 | 3.124729e-09 | 6.813691
86.15531 | 11.8505 | 11.57446 | 4.77094 | 0.2760373 | 3.119041e-09 | 6.803522
86.16531 | 11.8455 | 11.57642 | 4.783048 | 0.2690788 | 3.113367e-09 | 6.793373
86.17531 | 11.8353 | 11.57839 | 4.795147 | 0.25691 | 3.107705e-09 | 6.783243
86.1853 | 11.8375 | 11.58037 | 4.807226 | 0.2571298 | 3.102062e-09 | 6.773144
86.1953 | 11.8332 | 11.58236 | 4.819308 | 0.2508401 | 3.096425e-09 | 6.763052
86.2053 | 11.8296 | 11.58436 | 4.83138 | 0.2452409 | 3.090801e-09 | 6.752979
86.2153 | 11.8343 | 11.58637 | 4.843444 | 0.2479324 | 3.085189e-09 | 6.742924
86.2253 | 11.8341 | 11.58839 | 4.855498 | 0.2457136 | 3.079589e-09 | 6.732889
86.23529 | 11.8366 | 11.59041 | 4.86753 | 0.2461886 | 3.074007e-09 | 6.722881
86.24529 | 11.8352 | 11.59245 | 4.879565 | 0.2427518 | 3.068432e-09 | 6.712883
86.25529 | 11.8471 | 11.59449 | 4.89159 | 0.2526058 | 3.06287e-09 | 6.702905
86.26529 | 11.8405 | 11.59655 | 4.903604 | 0.2439514 | 3.05732e-09 | 6.692944
86.27529 | 11.8454 | 11.59861 | 4.915609 | 0.2467887 | 3.051782e-09 | 6.683003
86.28529 | 11.8389 | 11.60068 | 4.927603 | 0.2382176 | 3.046256e-09 | 6.67308
86.29528 | 11.8413 | 11.60276 | 4.939574 | 0.2385389 | 3.040749e-09 | 6.663187
86.30528 | 11.8537 | 11.60485 | 4.951547 | 0.248852 | 3.035248e-09 | 6.653301
86.31528 | 11.8562 | 11.60694 | 4.963509 | 0.2492584 | 3.029759e-09 | 6.643433
86.32528 | 11.8571 | 11.60905 | 4.975459 | 0.2480547 | 3.024283e-09 | 6.633586
86.33528 | 11.8571 | 11.61115 | 4.987399 | 0.2459465 | 3.018817e-09 | 6.623755
86.34527 | 11.8606 | 11.61327 | 4.999315 | 0.2473324 | 3.01337e-09 | 6.613953
86.35527 | 11.8606 | 11.61539 | 5.011231 | 0.2452089 | 3.00793e-09 | 6.60416
86.36527 | 11.8508 | 11.61752 | 5.023136 | 0.2332784 | 3.002502e-09 | 6.594386
86.37527 | 11.8567 | 11.61966 | 5.035028 | 0.2370419 | 2.997085e-09 | 6.58463
86.38527 | 11.8599 | 11.6218 | 5.046909 | 0.2380992 | 2.991681e-09 | 6.574892
86.39527 | 11.8619 | 11.62395 | 5.058777 | 0.2379502 | 2.986288e-09 | 6.565173
86.40526 | 11.8566 | 11.6261 | 5.070621 | 0.2304962 | 2.980914e-09 | 6.555483
86.41526 | 11.8581 | 11.62826 | 5.082464 | 0.2298356 | 2.975546e-09 | 6.545801
86.42526 | 11.855 | 11.63043 | 5.094294 | 0.2245684 | 2.97019e-09 | 6.536138
86.43526 | 11.8499 | 11.6326 | 5.106111 | 0.2172987 | 2.964845e-09 | 6.526491
86.44526 | 11.8454 | 11.63478 | 5.117915 | 0.2106231 | 2.959512e-09 | 6.516862
86.45525 | 11.8405 | 11.63696 | 5.129693 | 0.2035447 | 2.954196e-09 | 6.507262
86.46525 | 11.8394 | 11.63914 | 5.14147 | 0.2002593 | 2.948887e-09 | 6.497671
86.47525 | 11.8332 | 11.64133 | 5.153233 | 0.1918694 | 2.94359e-09 | 6.488097
86.48525 | 11.8267 | 11.64352 | 5.164982 | 0.1831755 | 2.938304e-09 | 6.478542
86.49525 | 11.8215 | 11.64572 | 5.176717 | 0.1757778 | 2.93303e-09 | 6.469005
86.50525 | 11.8269 | 11.64792 | 5.188438 | 0.1789765 | 2.927768e-09 | 6.459485
86.51524 | 11.8145 | 11.65013 | 5.200133 | 0.1643725 | 2.922523e-09 | 6.449995
86.52524 | 11.8033 | 11.65234 | 5.211824 | 0.150964 | 2.917284e-09 | 6.440512
86.53524 | 11.7978 | 11.65455 | 5.223501 | 0.1432525 | 2.912057e-09 | 6.431047
86.54524 | 11.802 | 11.65676 | 5.235162 | 0.1452402 | 2.90684e-09 | 6.421597
86.55524 | 11.7947 | 11.65898 | 5.246809 | 0.1357221 | 2.901637e-09 | 6.412169
86.56523 | 11.7801 | 11.66119 | 5.258428 | 0.1189068 | 2.896449e-09 | 6.402765
86.57523 | 11.7805 | 11.66341 | 5.270043 | 0.1170856 | 2.891268e-09 | 6.393371
86.58523 | 11.7855 | 11.66564 | 5.281643 | 0.1198621 | 2.886098e-09 | 6.383995
86.59523 | 11.7776 | 11.66786 | 5.293226 | 0.1097372 | 2.88094e-09 | 6.374636
86.60523 | 11.7706 | 11.67009 | 5.304794 | 0.1005103 | 2.875793e-09 | 6.365296
86.61523 | 11.7731 | 11.67232 | 5.316345 | 0.1007827 | 2.870658e-09 | 6.355973
86.62522 | 11.7584 | 11.67455 | 5.327868 | 0.08385411 | 2.86554e-09 | 6.346678
86.63522 | 11.7644 | 11.67678 | 5.339385 | 0.08762451 | 2.860427e-09 | 6.33739
86.64522 | 11.7564 | 11.67901 | 5.350886 | 0.07739441 | 2.855326e-09 | 6.32812
86.65522 | 11.7613 | 11.68124 | 5.362369 | 0.08006367 | 2.850236e-09 | 6.318867
86.66522 | 11.7688 | 11.68347 | 5.373836 | 0.08533243 | 2.845158e-09 | 6.309632
86.67521 | 11.7611 | 11.68569 | 5.385273 | 0.07540571 | 2.840095e-09 | 6.300422
86.68521 | 11.7602 | 11.68793 | 5.396704 | 0.07227489 | 2.835038e-09 | 6.291221
86.69521 | 11.7634 | 11.69015 | 5.408117 | 0.07324511 | 2.829993e-09 | 6.282038
86.70521 | 11.7639 | 11.69238 | 5.419511 | 0.07151587 | 2.82496e-09 | 6.272873
86.71521 | 11.7608 | 11.69461 | 5.430888 | 0.06618709 | 2.819937e-09 | 6.263725
86.72521 | 11.762 | 11.69684 | 5.442246 | 0.06515974 | 2.814926e-09 | 6.254594
86.7352 | 11.7698 | 11.69906 | 5.453574 | 0.07073508 | 2.809931e-09 | 6.245491
86.7452 | 11.7688 | 11.70129 | 5.464894 | 0.0675108 | 2.804942e-09 | 6.236395
86.7552 | 11.7648 | 11.70351 | 5.476195 | 0.06128884 | 2.799963e-09 | 6.227316
86.7652 | 11.7804 | 11.70573 | 5.487477 | 0.0746688 | 2.794996e-09 | 6.218254
86.7752 | 11.7735 | 11.70795 | 5.498739 | 0.06555082 | 2.79004e-09 | 6.20921
86.78519 | 11.7681 | 11.71016 | 5.50997 | 0.05793819 | 2.7851e-09 | 6.200191
86.79519 | 11.7711 | 11.71237 | 5.521193 | 0.05872602 | 2.780166e-09 | 6.191181
86.80519 | 11.7713 | 11.71458 | 5.532395 | 0.05671695 | 2.775242e-09 | 6.182188
86.81519 | 11.7753 | 11.71679 | 5.543578 | 0.05851267 | 2.770329e-09 | 6.17321
86.82519 | 11.7746 | 11.71899 | 5.554739 | 0.05560846 | 2.765428e-09 | 6.164253
86.83519 | 11.7795 | 11.72119 | 5.56588 | 0.05830985 | 2.760538e-09 | 6.15531
86.84518 | 11.7807 | 11.72338 | 5.576988 | 0.05731785 | 2.755663e-09 | 6.146394
86.85518 | 11.7809 | 11.72557 | 5.588087 | 0.05532737 | 2.750794e-09 | 6.137486
86.86518 | 11.7798 | 11.72776 | 5.599164 | 0.05204147 | 2.745936e-09 | 6.128594
86.87518 | 11.7839 | 11.72994 | 5.61022 | 0.05396097 | 2.741088e-09 | 6.119719
86.88518 | 11.7873 | 11.73212 | 5.621253 | 0.05518495 | 2.736251e-09 | 6.110862
86.89517 | 11.7904 | 11.73428 | 5.632254 | 0.05611647 | 2.73143e-09 | 6.102029
86.90517 | 11.791 | 11.73645 | 5.643244 | 0.05455085 | 2.726615e-09 | 6.093205
86.91517 | 11.7858 | 11.73861 | 5.654211 | 0.04719149 | 2.72181e-09 | 6.084398
86.92517 | 11.7952 | 11.74076 | 5.665155 | 0.0544376 | 2.717016e-09 | 6.075607
86.93517 | 11.8025 | 11.74291 | 5.676077 | 0.05959021 | 2.712232e-09 | 6.066833
86.94517 | 11.8021 | 11.74505 | 5.686975 | 0.05704918 | 2.707459e-09 | 6.058076
86.95516 | 11.7908 | 11.74718 | 5.697839 | 0.04361737 | 2.702702e-09 | 6.049343
86.96516 | 11.7917 | 11.74931 | 5.708691 | 0.04238988 | 2.69795e-09 | 6.040619
86.97516 | 11.7919 | 11.75143 | 5.719519 | 0.04046951 | 2.693209e-09 | 6.031912
86.98516 | 11.7964 | 11.75354 | 5.730322 | 0.04285666 | 2.688478e-09 | 6.023221
86.99516 | 11.7971 | 11.75565 | 5.741102 | 0.04145187 | 2.683758e-09 | 6.014546
87.00515 | 11.7924 | 11.75774 | 5.751847 | 0.03465727 | 2.679052e-09 | 6.005896
87.01515 | 11.7879 | 11.75983 | 5.762577 | 0.02806841 | 2.674353e-09 | 5.997254
87.02515 | 11.7771 | 11.76191 | 5.773283 | 0.01518778 | 2.669664e-09 | 5.988629
87.03515 | 11.7686 | 11.76398 | 5.783964 | 0.004616018 | 2.664985e-09 | 5.98002
87.04515 | 11.7665 | 11.76605 | 5.794619 | 0.0004533424 | 2.660317e-09 | 5.971427
87.05515 | 11.7645 | 11.7681 | 5.805249 | -0.0036001 | 2.655659e-09 | 5.962851
87.06514 | 11.7709 | 11.77014 | 5.815843 | 0.0007574888 | 2.651016e-09 | 5.9543
87.07514 | 11.7709 | 11.77218 | 5.826421 | -0.00127677 | 2.646378e-09 | 5.945756
87.08514 | 11.7575 | 11.7742 | 5.836973 | -0.01670091 | 2.641751e-09 | 5.937228
87.09514 | 11.7585 | 11.77622 | 5.847499 | -0.01771551 | 2.637134e-09 | 5.928717
87.10514 | 11.7495 | 11.77822 | 5.857998 | -0.02871896 | 2.632527e-09 | 5.920221
87.11513 | 11.756 | 11.78021 | 5.868459 | -0.02420964 | 2.627935e-09 | 5.91175
87.12513 | 11.7607 | 11.78219 | 5.878904 | -0.0214916 | 2.623348e-09 | 5.903287
87.13513 | 11.7678 | 11.78416 | 5.889322 | -0.01636239 | 2.618772e-09 | 5.89484
87.14513 | 11.7762 | 11.78612 | 5.899712 | -0.009921652 | 2.614206e-09 | 5.886409
87.15513 | 11.7815 | 11.78807 | 5.910075 | -0.006568674 | 2.609649e-09 | 5.877994
87.16513 | 11.7762 | 11.79 | 5.920409 | -0.01380408 | 2.605103e-09 | 5.869595
87.17512 | 11.79 | 11.79193 | 5.930705 | -0.001925276 | 2.600572e-09 | 5.86122
87.18512 | 11.7609 | 11.79384 | 5.940983 | -0.03293563 | 2.596046e-09 | 5.852853
87.19512 | 11.7897 | 11.79573 | 5.951232 | -0.006033105 | 2.59153e-09 | 5.844501
87.20512 | 11.7956 | 11.79762 | 5.961452 | -0.00201781 | 2.587024e-09 | 5.836166
87.21512 | 11.7957 | 11.79949 | 5.971642 | -0.0037887 | 2.582527e-09 | 5.827846
87.22511 | 11.7977 | 11.80134 | 5.981794 | -0.003644102 | 2.578046e-09 | 5.81955
87.23511 | 11.8116 | 11.80319 | 5.991925 | 0.008412439 | 2.573569e-09 | 5.811262
87.24511 | 11.8016 | 11.80502 | 6.002027 | -0.003416588 | 2.569102e-09 | 5.802989
87.25511 | 11.7924 | 11.80683 | 6.012099 | -0.01443174 | 2.564646e-09 | 5.794733
87.26511 | 11.7599 | 11.80863 | 6.02214 | -0.04873191 | 2.560199e-09 | 5.786492
87.27511 | 11.8092 | 11.81042 | 6.032151 | -0.00121682 | 2.555762e-09 | 5.778266
87.2851 | 11.7894 | 11.81219 | 6.042121 | -0.02278506 | 2.551339e-09 | 5.770064
87.2951 | 11.77 | 11.81394 | 6.052069 | -0.04393959 | 2.546922e-09 | 5.76187
87.3051 | 11.7699 | 11.81568 | 6.061987 | -0.04577835 | 2.542514e-09 | 5.753691
87.3151 | 11.7875 | 11.8174 | 6.071873 | -0.02990091 | 2.538116e-09 | 5.745528
87.3251 | 11.7661 | 11.81911 | 6.081727 | -0.05300694 | 2.533728e-09 | 5.73738
87.33509 | 11.7532 | 11.82079 | 6.091539 | -0.06759457 | 2.529353e-09 | 5.729256
87.34509 | 11.7245 | 11.82247 | 6.101328 | -0.09796677 | 2.524984e-09 | 5.721138
87.35509 | 11.7518 | 11.82412 | 6.111085 | -0.07232254 | 2.520625e-09 | 5.713037
87.36509 | 11.7366 | 11.82576 | 6.12081 | -0.08916041 | 2.516275e-09 | 5.704951
87.37509 | 11.7347 | 11.82738 | 6.130501 | -0.09268083 | 2.511935e-09 | 5.69688
87.38509 | 11.7258 | 11.82898 | 6.140159 | -0.1031832 | 2.507604e-09 | 5.688825
87.39508 | 11.7288 | 11.83057 | 6.149773 | -0.1017656 | 2.503287e-09 | 5.680792
87.40508 | 11.706 | 11.83213 | 6.159364 | -0.1261305 | 2.498975e-09 | 5.672767
87.41508 | 11.7031 | 11.83368 | 6.16892 | -0.1305768 | 2.494673e-09 | 5.664757
87.42508 | 11.6842 | 11.8352 | 6.178442 | -0.1510045 | 2.49038e-09 | 5.656762
87.43508 | 11.6948 | 11.83671 | 6.18793 | -0.1419124 | 2.486097e-09 | 5.648783
87.44507 | 11.6909 | 11.8382 | 6.197373 | -0.1472986 | 2.481827e-09 | 5.640826
87.45507 | 11.6829 | 11.83967 | 6.206791 | -0.1567672 | 2.477563e-09 | 5.632877
87.46507 | 11.6783 | 11.84111 | 6.216173 | -0.162815 | 2.473308e-09 | 5.624942
87.47507 | 11.6786 | 11.84254 | 6.225519 | -0.1639426 | 2.469062e-09 | 5.617023
87.48507 | 11.6731 | 11.84395 | 6.23483 | -0.1708486 | 2.464825e-09 | 5.609118
87.49507 | 11.6592 | 11.84533 | 6.244105 | -0.1861342 | 2.460598e-09 | 5.601229
87.50506 | 11.6404 | 11.8467 | 6.253334 | -0.2062968 | 2.456385e-09 | 5.593363
87.51506 | 11.6627 | 11.84804 | 6.262536 | -0.1853389 | 2.452176e-09 | 5.585503
87.52506 | 11.6621 | 11.84936 | 6.271701 | -0.1872616 | 2.447978e-09 | 5.577661
87.53506 | 11.6594 | 11.85066 | 6.280828 | -0.1912594 | 2.443788e-09 | 5.569831
87.54506 | 11.6479 | 11.85193 | 6.289919 | -0.2040322 | 2.439606e-09 | 5.562014
87.55505 | 11.6555 | 11.85318 | 6.298962 | -0.1976831 | 2.435438e-09 | 5.554221
87.56505 | 11.6462 | 11.85441 | 6.307977 | -0.2082125 | 2.431275e-09 | 5.546436
87.57505 | 11.6454 | 11.85562 | 6.316953 | -0.2102178 | 2.427122e-09 | 5.538664
87.58505 | 11.6428 | 11.8568 | 6.325891 | -0.2140001 | 2.422977e-09 | 5.530909
87.59505 | 11.6539 | 11.85796 | 6.334791 | -0.2040581 | 2.418842e-09 | 5.523168
87.60505 | 11.6415 | 11.85909 | 6.343651 | -0.2175917 | 2.414716e-09 | 5.515441
87.61504 | 11.6581 | 11.8602 | 6.352463 | -0.2021016 | 2.410604e-09 | 5.507739
87.62504 | 11.6503 | 11.86129 | 6.361244 | -0.2109857 | 2.406496e-09 | 5.500041
87.63504 | 11.6465 | 11.86234 | 6.369986 | -0.2158443 | 2.402397e-09 | 5.492358
87.64504 | 11.6456 | 11.86338 | 6.378688 | -0.2177777 | 2.398307e-09 | 5.48469
87.65504 | 11.6522 | 11.86438 | 6.387349 | -0.2121847 | 2.394225e-09 | 5.477036
87.66503 | 11.6436 | 11.86536 | 6.395961 | -0.2217622 | 2.390156e-09 | 5.469401
87.67503 | 11.6422 | 11.86632 | 6.40454 | -0.2241166 | 2.386092e-09 | 5.461776
87.68503 | 11.6403 | 11.86724 | 6.413079 | -0.2269446 | 2.382038e-09 | 5.454166
87.69503 | 11.6572 | 11.86815 | 6.421576 | -0.2109452 | 2.377992e-09 | 5.446569
87.70503 | 11.6559 | 11.86902 | 6.430031 | -0.2131187 | 2.373955e-09 | 5.438987
87.71503 | 11.6533 | 11.86986 | 6.438445 | -0.2165645 | 2.369928e-09 | 5.43142
87.72502 | 11.6502 | 11.87068 | 6.446807 | -0.2204837 | 2.365913e-09 | 5.423876
87.73502 | 11.647 | 11.87147 | 6.455136 | -0.2244731 | 2.361903e-09 | 5.416337
87.74502 | 11.6512 | 11.87223 | 6.463421 | -0.2210338 | 2.357901e-09 | 5.408812
87.75502 | 11.657 | 11.87297 | 6.471664 | -0.2159657 | 2.353909e-09 | 5.401302
87.76502 | 11.6618 | 11.87367 | 6.479863 | -0.2118684 | 2.349925e-09 | 5.393805
87.77501 | 11.676 | 11.87434 | 6.48801 | -0.1983382 | 2.345952e-09 | 5.386328
87.78501 | 11.6657 | 11.87498 | 6.496122 | -0.2092819 | 2.341985e-09 | 5.37886
87.79501 | 11.6592 | 11.8756 | 6.504189 | -0.216397 | 2.338028e-09 | 5.371408
87.80501 | 11.682 | 11.87618 | 6.512212 | -0.1941799 | 2.334079e-09 | 5.363968
87.81501 | 11.6689 | 11.87673 | 6.52019 | -0.2078293 | 2.330137e-09 | 5.35654
87.82501 | 11.671 | 11.87725 | 6.528122 | -0.2062499 | 2.326205e-09 | 5.349128
87.835 | 11.6712 | 11.87774 | 6.536002 | -0.2065411 | 2.322286e-09 | 5.341739
87.845 | 11.694 | 11.8782 | 6.543843 | -0.1841986 | 2.318371e-09 | 5.334355
87.855 | 11.6875 | 11.87862 | 6.551639 | -0.191124 | 2.314464e-09 | 5.326985
87.865 | 11.6814 | 11.87902 | 6.559389 | -0.1976172 | 2.310566e-09 | 5.319629
87.875 | 11.6747 | 11.87938 | 6.567091 | -0.2046774 | 2.306677e-09 | 5.312286
87.88499 | 11.684 | 11.8797 | 6.57474 | -0.1957048 | 2.3028e-09 | 5.304965
87.89499 | 11.6709 | 11.88 | 6.582349 | -0.2090986 | 2.298927e-09 | 5.29765
87.90499 | 11.6703 | 11.88026 | 6.58991 | -0.2099591 | 2.295063e-09 | 5.290349
87.91499 | 11.682 | 11.88048 | 6.597424 | -0.1984833 | 2.291206e-09 | 5.283059
87.92499 | 11.6722 | 11.88068 | 6.60489 | -0.2084779 | 2.28736e-09 | 5.275788
87.93498 | 11.6677 | 11.88084 | 6.6123 | -0.2131354 | 2.283525e-09 | 5.268536
87.94498 | 11.6752 | 11.88096 | 6.619668 | -0.2057576 | 2.279694e-09 | 5.261289
87.95498 | 11.6646 | 11.88104 | 6.626988 | -0.2164449 | 2.275872e-09 | 5.254057
87.96498 | 11.6461 | 11.8811 | 6.634259 | -0.2349965 | 2.272058e-09 | 5.246838
87.97498 | 11.6431 | 11.88111 | 6.64148 | -0.238012 | 2.268252e-09 | 5.239632
87.98498 | 11.6514 | 11.88109 | 6.648651 | -0.2296916 | 2.264454e-09 | 5.23244
87.99497 | 11.6361 | 11.88103 | 6.655765 | -0.2449345 | 2.260669e-09 | 5.225269
88.00497 | 11.6397 | 11.88094 | 6.662836 | -0.2412405 | 2.256888e-09 | 5.218105
88.01497 | 11.6424 | 11.88081 | 6.669856 | -0.2384092 | 2.253115e-09 | 5.210953
88.02497 | 11.6241 | 11.88064 | 6.676825 | -0.2565399 | 2.249351e-09 | 5.203815
88.03497 | 11.6141 | 11.88043 | 6.683743 | -0.266333 | 2.245594e-09 | 5.19669
88.04496 | 11.625 | 11.88019 | 6.690602 | -0.2551883 | 2.24185e-09 | 5.189587
88.05496 | 11.604 | 11.8799 | 6.697416 | -0.2759045 | 2.23811e-09 | 5.182489
88.06496 | 11.6064 | 11.87958 | 6.704178 | -0.2731821 | 2.234378e-09 | 5.175405
88.07496 | 11.6019 | 11.87922 | 6.710887 | -0.2773196 | 2.230654e-09 | 5.168333
88.08496 | 11.6104 | 11.87882 | 6.717543 | -0.2684184 | 2.226939e-09 | 5.161275
88.09496 | 11.5841 | 11.87838 | 6.724146 | -0.2942767 | 2.223231e-09 | 5.154231
88.10495 | 11.5943 | 11.8779 | 6.730689 | -0.2835954 | 2.219535e-09 | 5.147206
88.11495 | 11.5821 | 11.87737 | 6.737185 | -0.2952728 | 2.215843e-09 | 5.140188
88.12495 | 11.5819 | 11.87681 | 6.743627 | -0.2949096 | 2.212159e-09 | 5.133183
88.13495 | 11.5659 | 11.8762 | 6.750014 | -0.3103048 | 2.208484e-09 | 5.126191
88.14495 | 11.5633 | 11.87556 | 6.756346 | -0.3122583 | 2.204816e-09 | 5.119212
88.15494 | 11.5752 | 11.87487 | 6.762617 | -0.2996706 | 2.20116e-09 | 5.112253
88.16494 | 11.5613 | 11.87414 | 6.768839 | -0.3128396 | 2.197508e-09 | 5.1053
88.17494 | 11.562 | 11.87337 | 6.775006 | -0.3113666 | 2.193864e-09 | 5.098361
88.18494 | 11.5768 | 11.87255 | 6.781116 | -0.2957499 | 2.190228e-09 | 5.091434
88.19494 | 11.5694 | 11.87169 | 6.78717 | -0.3022899 | 2.1866e-09 | 5.08452
88.20494 | 11.5531 | 11.87079 | 6.793167 | -0.3176865 | 2.182979e-09 | 5.07762
88.21493 | 11.559 | 11.86984 | 6.799101 | -0.3108416 | 2.179371e-09 | 5.070741
88.22493 | 11.5707 | 11.86885 | 6.804984 | -0.2981478 | 2.175766e-09 | 5.063864
88.23493 | 11.5629 | 11.86781 | 6.810809 | -0.3049106 | 2.172169e-09 | 5.057002
88.24493 | 11.5817 | 11.86673 | 6.816576 | -0.2850284 | 2.16858e-09 | 5.050152
88.25493 | 11.5811 | 11.8656 | 6.822285 | -0.284501 | 2.164998e-09 | 5.043316
88.26492 | 11.5789 | 11.86443 | 6.827929 | -0.2855285 | 2.161428e-09 | 5.036499
88.27492 | 11.5901 | 11.86321 | 6.833521 | -0.2731093 | 2.157862e-09 | 5.029689
88.28492 | 11.5824 | 11.86194 | 6.839053 | -0.2795429 | 2.154304e-09 | 5.02289
88.29492 | 11.572 | 11.86063 | 6.844525 | -0.2886298 | 2.150753e-09 | 5.016105
88.30492 | 11.588 | 11.85927 | 6.849937 | -0.2712693 | 2.14721e-09 | 5.009332
88.31492 | 11.5998 | 11.85786 | 6.855289 | -0.2580614 | 2.143675e-09 | 5.002572
88.32491 | 11.5929 | 11.85641 | 6.860575 | -0.2635065 | 2.140151e-09 | 4.995831
88.33491 | 11.5968 | 11.8549 | 6.865806 | -0.2581022 | 2.136631e-09 | 4.989096
88.34491 | 11.5869 | 11.85335 | 6.870975 | -0.2664512 | 2.133119e-09 | 4.982376
88.35491 | 11.5923 | 11.85175 | 6.876083 | -0.2594487 | 2.129614e-09 | 4.975666
88.36491 | 11.5861 | 11.8501 | 6.881128 | -0.2639955 | 2.126116e-09 | 4.968967
88.3749 | 11.5876 | 11.8484 | 6.886106 | -0.2607953 | 2.12263e-09 | 4.962289
88.3849 | 11.5892 | 11.84664 | 6.891027 | -0.2574435 | 2.119147e-09 | 4.955617
88.3949 | 11.5982 | 11.84484 | 6.895885 | -0.2466412 | 2.115672e-09 | 4.948957
88.4049 | 11.5867 | 11.84299 | 6.900679 | -0.2562899 | 2.112206e-09 | 4.942311
88.4149 | 11.5901 | 11.84108 | 6.905409 | -0.2509838 | 2.108745e-09 | 4.935674
88.4249 | 11.5878 | 11.83913 | 6.910076 | -0.2513279 | 2.105293e-09 | 4.929052
88.43489 | 11.5797 | 11.83712 | 6.914674 | -0.2574233 | 2.101852e-09 | 4.92245
88.44489 | 11.5753 | 11.83506 | 6.919211 | -0.2597628 | 2.098414e-09 | 4.915852
88.45489 | 11.5915 | 11.83295 | 6.923683 | -0.2414494 | 2.094984e-09 | 4.909266
88.46489 | 11.5729 | 11.83078 | 6.92809 | -0.2578832 | 2.091561e-09 | 4.902693
88.47489 | 11.5805 | 11.82856 | 6.932432 | -0.2480635 | 2.088145e-09 | 4.896132
88.48488 | 11.5836 | 11.82629 | 6.936703 | -0.2426894 | 2.08474e-09 | 4.889587
88.49488 | 11.5735 | 11.82396 | 6.940911 | -0.2504631 | 2.081339e-09 | 4.883052
88.50488 | 11.5616 | 11.82158 | 6.945053 | -0.2599803 | 2.077946e-09 | 4.876527
88.51488 | 11.5636 | 11.81914 | 6.949128 | -0.2555405 | 2.074559e-09 | 4.870013
88.52488 | 11.5644 | 11.81665 | 6.953135 | -0.2522476 | 2.07118e-09 | 4.863513
88.53488 | 11.551 | 11.8141 | 6.957074 | -0.2631004 | 2.067808e-09 | 4.857026
88.54487 | 11.5851 | 11.8115 | 6.960942 | -0.2263976 | 2.064447e-09 | 4.850556
88.55487 | 11.5587 | 11.80884 | 6.964744 | -0.2501359 | 2.06109e-09 | 4.844092
88.56487 | 11.5641 | 11.80612 | 6.968478 | -0.2420181 | 2.05774e-09 | 4.83764
88.57487 | 11.5818 | 11.80334 | 6.972142 | -0.2215421 | 2.054397e-09 | 4.8312
88.58487 | 11.5518 | 11.80051 | 6.975737 | -0.2487072 | 2.05106e-09 | 4.824771
88.59486 | 11.5661 | 11.79762 | 6.979258 | -0.2315179 | 2.047735e-09 | 4.81836
88.60486 | 11.5833 | 11.79467 | 6.982712 | -0.2113678 | 2.044413e-09 | 4.811956
88.61486 | 11.5828 | 11.79166 | 6.986095 | -0.2088589 | 2.041099e-09 | 4.805564
88.62486 | 11.5858 | 11.78859 | 6.989407 | -0.2027901 | 2.037791e-09 | 4.799183
88.63486 | 11.6 | 11.78546 | 6.992648 | -0.1854619 | 2.034491e-09 | 4.792814
88.64486 | 11.5989 | 11.78227 | 6.995817 | -0.1833736 | 2.031197e-09 | 4.786456
88.65485 | 11.5942 | 11.77903 | 6.998911 | -0.1848292 | 2.027915e-09 | 4.780118
88.66485 | 11.5914 | 11.77572 | 7.001935 | -0.18432 | 2.024636e-09 | 4.773785
88.67485 | 11.6081 | 11.77235 | 7.004886 | -0.1642494 | 2.021363e-09 | 4.767463
88.68485 | 11.5964 | 11.76892 | 7.007764 | -0.172517 | 2.018098e-09 | 4.761153
88.69485 | 11.6098 | 11.76542 | 7.010568 | -0.1556226 | 2.01484e-09 | 4.754854
88.70484 | 11.6214 | 11.76187 | 7.013296 | -0.140468 | 2.011591e-09 | 4.748572
88.71484 | 11.6075 | 11.75825 | 7.015951 | -0.1507494 | 2.008347e-09 | 4.742298
88.72484 | 11.5969 | 11.75457 | 7.018532 | -0.1576667 | 2.005109e-09 | 4.736034
88.73484 | 11.6042 | 11.75082 | 7.021038 | -0.1466195 | 2.001878e-09 | 4.729782
88.74484 | 11.5875 | 11.74701 | 7.023468 | -0.1595091 | 1.998654e-09 | 4.723541
88.75484 | 11.5727 | 11.74314 | 7.025822 | -0.1704351 | 1.995438e-09 | 4.717313
88.76483 | 11.592 | 11.7392 | 7.028098 | -0.1472004 | 1.992231e-09 | 4.711103
88.77483 | 11.5794 | 11.7352 | 7.030299 | -0.1557952 | 1.989028e-09 | 4.704897
88.78483 | 11.5701 | 11.73112 | 7.032423 | -0.1610238 | 1.985831e-09 | 4.698701
88.79483 | 11.5746 | 11.72699 | 7.034469 | -0.1523871 | 1.982641e-09 | 4.692518
88.80483 | 11.5447 | 11.72279 | 7.036438 | -0.1780854 | 1.979459e-09 | 4.686348
88.81482 | 11.5484 | 11.71852 | 7.038326 | -0.1701183 | 1.976286e-09 | 4.680192
88.82482 | 11.5513 | 11.71418 | 7.040138 | -0.1628815 | 1.973116e-09 | 4.674043
88.83482 | 11.5203 | 11.70978 | 7.041871 | -0.1894768 | 1.969954e-09 | 4.667906
88.84482 | 11.5581 | 11.7053 | 7.043524 | -0.1472035 | 1.966798e-09 | 4.661779
88.85482 | 11.5437 | 11.70076 | 7.045098 | -0.157062 | 1.963649e-09 | 4.655664
88.86482 | 11.5208 | 11.69615 | 7.046591 | -0.1753516 | 1.960506e-09 | 4.649561
88.87481 | 11.5235 | 11.69148 | 7.048002 | -0.1679774 | 1.957374e-09 | 4.643475
88.88481 | 11.5253 | 11.68673 | 7.049334 | -0.1614279 | 1.954245e-09 | 4.637394
88.89481 | 11.4997 | 11.68191 | 7.050584 | -0.1822083 | 1.951122e-09 | 4.631324
88.90481 | 11.5221 | 11.67702 | 7.051753 | -0.1549179 | 1.948006e-09 | 4.625265
88.91481 | 11.5247 | 11.67206 | 7.05284 | -0.1473566 | 1.944897e-09 | 4.619217
88.9248 | 11.53 | 11.66703 | 7.053842 | -0.1370278 | 1.941797e-09 | 4.613185
88.9348 | 11.5063 | 11.66192 | 7.054763 | -0.1556231 | 1.9387e-09 | 4.60716
88.9448 | 11.5307 | 11.65675 | 7.055601 | -0.1260463 | 1.935611e-09 | 4.601145
88.9548 | 11.5216 | 11.6515 | 7.056355 | -0.1298967 | 1.932528e-09 | 4.595142
88.9648 | 11.51 | 11.64617 | 7.057025 | -0.1361739 | 1.929451e-09 | 4.589149
88.9748 | 11.5092 | 11.64078 | 7.05761 | -0.1315775 | 1.926381e-09 | 4.583168
88.98479 | 11.5135 | 11.63531 | 7.058109 | -0.1218137 | 1.923321e-09 | 4.577204
88.99479 | 11.5365 | 11.62977 | 7.058524 | -0.09326938 | 1.920264e-09 | 4.571245
89.00479 | 11.5243 | 11.62415 | 7.058853 | -0.09984968 | 1.917213e-09 | 4.565296
89.01479 | 11.5318 | 11.61845 | 7.059096 | -0.08665496 | 1.914169e-09 | 4.559359
89.02479 | 11.5239 | 11.61268 | 7.059252 | -0.08878452 | 1.911131e-09 | 4.553432
89.03478 | 11.5165 | 11.60684 | 7.059322 | -0.09034335 | 1.908103e-09 | 4.547522
89.04478 | 11.5164 | 11.60092 | 7.059303 | -0.08452054 | 1.905078e-09 | 4.541617
89.05478 | 11.5076 | 11.59492 | 7.059197 | -0.08731906 | 1.902059e-09 | 4.535722
89.06478 | 11.5218 | 11.58884 | 7.059003 | -0.06704171 | 1.899046e-09 | 4.529838
89.07478 | 11.5314 | 11.58269 | 7.05872 | -0.05128579 | 1.89604e-09 | 4.523965
89.08478 | 11.5221 | 11.57645 | 7.058348 | -0.05435266 | 1.893041e-09 | 4.518104
89.09477 | 11.5231 | 11.57015 | 7.057887 | -0.04704672 | 1.890051e-09 | 4.512259
89.10477 | 11.5155 | 11.56376 | 7.057336 | -0.04825514 | 1.887064e-09 | 4.506419
89.11477 | 11.4992 | 11.55728 | 7.056694 | -0.05808326 | 1.884083e-09 | 4.500589
89.12477 | 11.4997 | 11.55073 | 7.055962 | -0.05103177 | 1.881109e-09 | 4.49477
89.13477 | 11.5422 | 11.5441 | 7.055138 | -0.001899809 | 1.878141e-09 | 4.488961
89.14476 | 11.5321 | 11.53739 | 7.054224 | -0.005293244 | 1.875182e-09 | 4.483169
89.15476 | 11.5319 | 11.5306 | 7.053217 | 0.001301306 | 1.872226e-09 | 4.477382
89.16476 | 11.5271 | 11.52372 | 7.052118 | 0.003377715 | 1.869277e-09 | 4.471605
89.17476 | 11.5172 | 11.51676 | 7.050925 | 0.000436411 | 1.866334e-09 | 4.465839
89.18476 | 11.5156 | 11.50972 | 7.049639 | 0.005877986 | 1.863397e-09 | 4.460083
89.19476 | 11.5015 | 11.5026 | 7.04826 | -0.001097574 | 1.860466e-09 | 4.454338
89.20475 | 11.5605 | 11.4954 | 7.046788 | 0.06510359 | 1.857544e-09 | 4.448609
89.21475 | 11.546 | 11.4881 | 7.04522 | 0.05789603 | 1.854625e-09 | 4.442884
89.22475 | 11.5441 | 11.48073 | 7.043556 | 0.06337291 | 1.851713e-09 | 4.437171
89.23475 | 11.5179 | 11.47327 | 7.041798 | 0.04463482 | 1.848807e-09 | 4.431467
89.24475 | 11.5428 | 11.46572 | 7.039943 | 0.07708252 | 1.845906e-09 | 4.425774
89.25474 | 11.4985 | 11.45809 | 7.037994 | 0.04040851 | 1.843015e-09 | 4.420097
89.26474 | 11.5345 | 11.45037 | 7.035947 | 0.08412837 | 1.840127e-09 | 4.414425
89.27474 | 11.554 | 11.44256 | 7.033802 | 0.1114352 | 1.837245e-09 | 4.408763
89.28474 | 11.534 | 11.43467 | 7.03156 | 0.09932952 | 1.834368e-09 | 4.403111
89.29474 | 11.5326 | 11.42669 | 7.029219 | 0.1059111 | 1.831498e-09 | 4.397469
89.30474 | 11.5115 | 11.41862 | 7.02678 | 0.09288129 | 1.828634e-09 | 4.391838
89.31473 | 11.5337 | 11.41047 | 7.024245 | 0.1232319 | 1.825779e-09 | 4.386223
89.32473 | 11.5037 | 11.40222 | 7.021608 | 0.1014803 | 1.822927e-09 | 4.380612
89.33473 | 11.5098 | 11.39388 | 7.018871 | 0.1159179 | 1.820081e-09 | 4.375011
89.34473 | 11.5506 | 11.38545 | 7.016033 | 0.1651456 | 1.817241e-09 | 4.369421
89.35473 | 11.5041 | 11.37694 | 7.013095 | 0.1271639 | 1.814407e-09 | 4.363841
89.36472 | 11.5174 | 11.36834 | 7.010059 | 0.1490648 | 1.811581e-09 | 4.358276
89.37472 | 11.5346 | 11.35963 | 7.006918 | 0.1749657 | 1.808759e-09 | 4.352716
89.38472 | 11.4989 | 11.35084 | 7.003675 | 0.148059 | 1.805942e-09 | 4.347166
89.39472 | 11.5216 | 11.34196 | 7.00033 | 0.1796443 | 1.803131e-09 | 4.341626
89.40472 | 11.5148 | 11.33298 | 6.996881 | 0.1818228 | 1.800327e-09 | 4.336096
89.41472 | 11.5208 | 11.32391 | 6.993329 | 0.1968946 | 1.797528e-09 | 4.330576
89.42471 | 11.4992 | 11.31475 | 6.989677 | 0.1844512 | 1.794737e-09 | 4.325072
89.43471 | 11.5299 | 11.30549 | 6.985917 | 0.224411 | 1.79195e-09 | 4.319572
89.44471 | 11.5267 | 11.29613 | 6.982052 | 0.2305662 | 1.789169e-09 | 4.314082
89.45471 | 11.5094 | 11.28668 | 6.978081 | 0.2227164 | 1.786393e-09 | 4.308602
89.46471 | 11.5429 | 11.27714 | 6.974005 | 0.2657625 | 1.783623e-09 | 4.303132
89.4747 | 11.4904 | 11.2675 | 6.969827 | 0.2228959 | 1.780861e-09 | 4.297677
89.4847 | 11.54 | 11.25776 | 6.965538 | 0.2822352 | 1.778103e-09 | 4.292227
89.4947 | 11.497 | 11.24793 | 6.961142 | 0.2490717 | 1.77535e-09 | 4.286786
89.5047 | 11.5354 | 11.23799 | 6.956639 | 0.2974061 | 1.772603e-09 | 4.281355
89.5147 | 11.518 | 11.22796 | 6.952027 | 0.2900385 | 1.769862e-09 | 4.275935
89.5247 | 11.5382 | 11.21783 | 6.947307 | 0.3203697 | 1.767127e-09 | 4.270524
89.53469 | 11.4842 | 11.20761 | 6.942482 | 0.2765901 | 1.764399e-09 | 4.265128
89.54469 | 11.521 | 11.19728 | 6.937544 | 0.3237204 | 1.761675e-09 | 4.259736
89.55469 | 11.5146 | 11.18685 | 6.932495 | 0.327751 | 1.758957e-09 | 4.254354
89.56469 | 11.4949 | 11.17632 | 6.927336 | 0.3185821 | 1.756244e-09 | 4.248982
89.57469 | 11.5265 | 11.16569 | 6.922066 | 0.3608148 | 1.753536e-09 | 4.243619
89.58468 | 11.4981 | 11.15496 | 6.91669 | 0.3431386 | 1.750837e-09 | 4.238271
89.59468 | 11.5247 | 11.14413 | 6.911197 | 0.3805746 | 1.748141e-09 | 4.232928
89.60468 | 11.4575 | 11.13319 | 6.905591 | 0.3243137 | 1.74545e-09 | 4.227595
89.61468 | 11.5042 | 11.12214 | 6.899873 | 0.3820561 | 1.742766e-09 | 4.222271
89.62468 | 11.491 | 11.111 | 6.894042 | 0.380002 | 1.740086e-09 | 4.216956
89.63468 | 11.4914 | 11.09975 | 6.888096 | 0.3916524 | 1.737412e-09 | 4.211651
89.64467 | 11.5 | 11.0884 | 6.882043 | 0.4115959 | 1.734747e-09 | 4.206361
89.65467 | 11.4652 | 11.07694 | 6.875868 | 0.3882558 | 1.732084e-09 | 4.201076
89.66467 | 11.4803 | 11.06538 | 6.869579 | 0.4149217 | 1.729427e-09 | 4.195799
89.67467 | 11.4526 | 11.05371 | 6.863174 | 0.3988941 | 1.726775e-09 | 4.190532
89.68467 | 11.4868 | 11.04193 | 6.856652 | 0.4448729 | 1.724128e-09 | 4.185275
89.69466 | 11.4916 | 11.03005 | 6.850021 | 0.4615476 | 1.72149e-09 | 4.180032
89.70466 | 11.4748 | 11.01806 | 6.843265 | 0.4567415 | 1.718854e-09 | 4.174793
89.71466 | 11.4911 | 11.00596 | 6.836392 | 0.4851433 | 1.716225e-09 | 4.169564
89.72466 | 11.4893 | 10.99375 | 6.829401 | 0.4955546 | 1.7136e-09 | 4.164344
89.73466 | 11.4568 | 10.98142 | 6.822291 | 0.4753752 | 1.710981e-09 | 4.159133
89.74466 | 11.4976 | 10.96899 | 6.815062 | 0.5286051 | 1.708367e-09 | 4.153933
89.75465 | 11.4987 | 10.95647 | 6.807721 | 0.5422329 | 1.705761e-09 | 4.148746
89.76465 | 11.5136 | 10.94382 | 6.800252 | 0.5697847 | 1.703158e-09 | 4.143563
89.77465 | 11.5134 | 10.93105 | 6.792663 | 0.5823456 | 1.700561e-09 | 4.138392
89.78465 | 11.5175 | 10.91818 | 6.784952 | 0.5993218 | 1.697968e-09 | 4.133226
89.79465 | 11.505 | 10.90519 | 6.77712 | 0.5998089 | 1.695381e-09 | 4.128071
89.80464 | 11.5272 | 10.8921 | 6.769173 | 0.6350961 | 1.692802e-09 | 4.122931
89.81464 | 11.5343 | 10.87889 | 6.761096 | 0.6554096 | 1.690225e-09 | 4.117794
89.82464 | 11.5481 | 10.86556 | 6.752896 | 0.6825371 | 1.687654e-09 | 4.112667
89.83464 | 11.545 | 10.85212 | 6.744572 | 0.6928793 | 1.685089e-09 | 4.107549
89.84464 | 11.5566 | 10.83856 | 6.736124 | 0.7180364 | 1.682528e-09 | 4.10244
89.85464 | 11.5458 | 10.82489 | 6.727551 | 0.7209092 | 1.679973e-09 | 4.09734
89.86463 | 11.5546 | 10.81112 | 6.718861 | 0.7434826 | 1.677426e-09 | 4.092256
89.87463 | 11.568 | 10.79721 | 6.710037 | 0.7707881 | 1.674881e-09 | 4.087175
89.88463 | 11.5841 | 10.78319 | 6.701087 | 0.8009111 | 1.672342e-09 | 4.082102
89.89463 | 11.5915 | 10.76905 | 6.69201 | 0.8224518 | 1.669807e-09 | 4.077038
89.90463 | 11.6035 | 10.75479 | 6.682806 | 0.8487109 | 1.667278e-09 | 4.071983
89.91462 | 11.6064 | 10.74042 | 6.673483 | 0.8659756 | 1.664756e-09 | 4.066941
89.92462 | 11.6168 | 10.72593 | 6.664023 | 0.8908727 | 1.662237e-09 | 4.061904
89.93462 | 11.6279 | 10.71131 | 6.654434 | 0.9165897 | 1.659723e-09 | 4.056877
89.94462 | 11.6649 | 10.69657 | 6.644715 | 0.9683269 | 1.657215e-09 | 4.051858
89.95462 | 11.6636 | 10.68171 | 6.634866 | 0.9818852 | 1.654711e-09 | 4.046848
89.96462 | 11.6989 | 10.66673 | 6.624887 | 1.032165 | 1.652213e-09 | 4.041848
89.97461 | 11.6755 | 10.65165 | 6.614788 | 1.023851 | 1.649723e-09 | 4.036862
89.98461 | 11.7107 | 10.63643 | 6.604546 | 1.074275 | 1.647235e-09 | 4.031879
89.99461 | 11.7216 | 10.62108 | 6.594173 | 1.100523 | 1.644752e-09 | 4.026905