## Summary
Parameter | MoC_0.66 F m -3 m | Mo_Im3m_fixed I m -3 m | graphite_2H_P63mmc P 63/m m c
Sample | M24-MM-Mo2C-SM_Cu_powder.dat | M24-MM-Mo2C-SM_Cu_powder.dat | M24-MM-Mo2C-SM_Cu_powder.dat
Method | GSAS-II | GSAS-II | GSAS-II
Phase name | MoC_0.66 F m -3 m | Mo_Im3m_fixed I m -3 m | graphite_2H_P63mmc P 63/m m c
COD / MP ID | manual | manual | manual
Formula | Mo4 C2.64 | Mo2 | C4
Space group
Space group # | 225 | 229 | 194
Crystal system | cubic | cubic | hexagonal
a (Å) | 4.14064 | 2.80105 | 4.58524
b (Å) | 4.14064 | 2.80105 | 4.58524
c (Å) | 4.14064 | 2.80105 | 6.38564
α (°) | 90 | 90 | 90
β (°) | 90 | 90 | 90
γ (°) | 90 | 90 | 120
Volume (A^3) | 70.99091 | 21.97682 | 116.26754
da/a0 (%) | -2.642 | -11.572 | 86.089
db/b0 (%) | -2.642 | -11.572 | 86.089
dc/c0 (%) | -2.642 | -11.572 | -4.806
dV/V0 (%) | -7.718 | -30.854 | 229.65
Weight fraction (%) | 89.1 | 5.2 | 5.7
GSAS-II mass weight fraction (%) | 50.8 | 13.5 | 35.7
Weight fraction ± (%) | 3.43 | 1 | 3.51
Weight fraction error source | integrated_phase_area_diagonal_covariance | integrated_phase_area_diagonal_covariance+systematic_floor | integrated_phase_area_diagonal_covariance
Weight fraction propagated sigma (%) | 3.43 | 0.94 | 3.511
Weight fraction systematic floor (%) | 1.782 | 1 | 1
Weight fraction method | integrated_phase_pattern_area | integrated_phase_pattern_area | integrated_phase_pattern_area
Integrated phase fraction (%) | 89.1 | 5.2 | 5.7
Integrated - wt fraction (percentage points) | 38.29 | -8.28 | -30.01
Integrated phase fraction method | primary_quant_from_refined_phase_envelope | primary_quant_from_refined_phase_envelope | primary_quant_from_refined_phase_envelope
Crystallite size (nm) | 1000 | 1000 | 1000
Crystallite size source | gsas_hap_size | gsas_hap_size | gsas_hap_size
Scale factor | 1.66988 | 0.96164 | 10.16014
Scale factor sigma | 0.02658392 | 0.17826776 | 6.64461721
Scale factor sigma (%) | 1.592 | 18.538 | 65.399
Scale factor sigma source | gsas_covariance | gsas_covariance | gsas_covariance
Scale * phase mass value | 693.7837 | 184.5197 | 488.1339664
Legacy mass-weighted scale value | 693.7837 | 184.5197 | 488.1339664
U (Caglioti) | 0.01489 | 0.01489 | 0.01489
V (Caglioti) | -0.01538 | -0.01538 | -0.01538
W (Caglioti) | 0.00566 | 0.00566 | 0.00566
X (Lorentzian) | 0 | 0 | 0
Y (Lorentzian) | 13.46498 | 13.46498 | 13.46498
η at strongest | 1 | 1 | 1
FWHM (°) | 14.1759 | 14.5513 | 13.8001
FWHM reference 2theta (deg) | 36.4244 | 44.5429 | 25.2664
FWHM reference hkl | [1, 1, 1] | [1, 1, 0] | [1, 0, 1]
N reflections | 5 | 3 | 13
Seeded by | gsas2 | gsas2 | gsas2
Zero shift (°) | -1.26995 | -1.26995 | -1.26995
Rwp (%) | 3.36 | 3.36 | 3.36
Rp (%) | 2.45 | 2.45 | 2.45
χ² | 32.322 | 32.322 | 32.322
GoF | 5.685 | 5.685 | 5.685

## Plot Data
2theta | Y_obs | Y_calc | Background | Residual | MoC_0.66 F m -3 m | Mo_Im3m_fixed I m -3 m | graphite_2H_P63mmc P 63/m m c | MoC_0.66 F m -3 m peak 2θ | MoC_0.66 F m -3 m [hkl] | Mo_Im3m_fixed I m -3 m peak 2θ | Mo_Im3m_fixed I m -3 m [hkl] | graphite_2H_P63mmc P 63/m m c peak 2θ | graphite_2H_P63mmc P 63/m m c [hkl]
10.00918 | 66.0404 | 68.43641 | 67.79056 | -2.396009 | 0.5395919 | 0.03174124 | 0.07451267 | 37.594 | [111] | 45.773 | [110] | 22.37 | [100]
10.01918 | 65.9697 | 68.36386 | 67.71759 | -2.394156 | 0.5399129 | 0.03175892 | 0.07459834 | 43.685 | [200] | 66.733 | [200] | 26.409 | [101]
10.02917 | 65.9772 | 68.29164 | 67.64494 | -2.314435 | 0.5402339 | 0.0317766 | 0.07468407 | 63.494 | [220] | 84.691 | [211] | 27.921 | [002]
10.03917 | 65.9214 | 68.2196 | 67.57248 | -2.298201 | 0.5405555 | 0.0317943 | 0.07477005 | 76.193 | [311] |  |  | 36.066 | [102]
10.04917 | 65.8695 | 68.14783 | 67.50028 | -2.278326 | 0.5408775 | 0.03181203 | 0.07485618 | 80.245 | [222] |  |  | 39.265 | [210]
10.05917 | 65.8294 | 68.07631 | 67.42834 | -2.246909 | 0.5411997 | 0.03182976 | 0.07494249 |  |  |  |  | 47.943 | [201]
10.06917 | 65.7687 | 68.00505 | 67.35665 | -2.236348 | 0.5415223 | 0.03184751 | 0.07502894 |  |  |  |  | 48.484 | [103]
10.07916 | 65.7515 | 67.93411 | 67.28529 | -2.182615 | 0.5418449 | 0.03186526 | 0.07511546 |  |  |  |  | 48.866 | [212]
10.08916 | 65.6552 | 67.86337 | 67.21411 | -2.208166 | 0.542168 | 0.03188305 | 0.07520223 |  |  |  |  | 57.699 | [004]
10.09916 | 65.6658 | 67.79287 | 67.14319 | -2.127072 | 0.5424915 | 0.03190084 | 0.07528916 |  |  |  |  | 71.174 | [300]
10.10916 | 65.5753 | 67.72263 | 67.07252 | -2.147332 | 0.5428154 | 0.03191866 | 0.07537624 |  |  |  |  | 72.025 | [214]
10.11916 | 65.5684 | 67.65265 | 67.00211 | -2.084246 | 0.5431395 | 0.03193648 | 0.07546349 |  |  |  |  | 78.095 | [302]
10.12916 | 65.4959 | 67.58291 | 66.93194 | -2.087012 | 0.543464 | 0.03195433 | 0.07555091 |  |  |  |  | 84.438 | [420]
10.13915 | 65.4436 | 67.5135 | 66.8621 | -2.069899 | 0.5437885 | 0.03197216 | 0.07563839
10.14915 | 65.418 | 67.44427 | 66.79244 | -2.026269 | 0.5441135 | 0.03199004 | 0.07572611
10.15915 | 65.3795 | 67.37529 | 66.72303 | -1.995789 | 0.5444389 | 0.03200793 | 0.07581402
10.16915 | 65.3252 | 67.30656 | 66.65387 | -1.981358 | 0.5447647 | 0.03202584 | 0.07590207
10.17915 | 65.2928 | 67.23808 | 66.58495 | -1.945277 | 0.5450907 | 0.03204375 | 0.07599029
10.18914 | 65.2477 | 67.16991 | 66.51636 | -1.922212 | 0.5454168 | 0.03206167 | 0.07607859
10.19914 | 65.2052 | 67.10193 | 66.44794 | -1.896727 | 0.5457435 | 0.03207961 | 0.07616713
10.20914 | 65.1629 | 67.03419 | 66.37976 | -1.871289 | 0.5460705 | 0.03209758 | 0.07625584
10.21914 | 65.1056 | 66.9667 | 66.31184 | -1.861097 | 0.5463978 | 0.03211556 | 0.07634472
10.22914 | 65.1205 | 66.89945 | 66.24416 | -1.77895 | 0.5467254 | 0.03213355 | 0.07643375
10.23914 | 65.0174 | 66.83245 | 66.17672 | -1.815049 | 0.5470534 | 0.03215157 | 0.07652296
10.24913 | 65.0028 | 66.76576 | 66.10959 | -1.762958 | 0.5473814 | 0.03216957 | 0.07661224
10.25913 | 64.9333 | 66.69924 | 66.04264 | -1.765944 | 0.5477101 | 0.03218761 | 0.07670177
10.26913 | 64.9178 | 66.63297 | 65.97594 | -1.715172 | 0.548039 | 0.03220567 | 0.07679148
10.27913 | 64.8603 | 66.56694 | 65.90947 | -1.706643 | 0.5483682 | 0.03222375 | 0.07688135
10.28913 | 64.8252 | 66.50115 | 65.84324 | -1.675955 | 0.5486978 | 0.03224183 | 0.07697138
10.29912 | 64.7887 | 66.43567 | 65.77732 | -1.646973 | 0.5490274 | 0.03225991 | 0.0770615
10.30912 | 64.7609 | 66.37037 | 65.71158 | -1.609465 | 0.5493576 | 0.03227803 | 0.07715187
10.31912 | 64.7023 | 66.3053 | 65.64607 | -1.602997 | 0.5496882 | 0.03229617 | 0.0772424
10.32912 | 64.698 | 66.24047 | 65.5808 | -1.542467 | 0.5500191 | 0.03231432 | 0.07733312
10.33912 | 64.6005 | 66.17588 | 65.51577 | -1.575375 | 0.5503503 | 0.03233248 | 0.077424
10.34912 | 64.6308 | 66.11152 | 65.45097 | -1.480721 | 0.5506818 | 0.03235066 | 0.07751505
10.35911 | 64.5516 | 66.04747 | 65.38648 | -1.495867 | 0.5510133 | 0.03236884 | 0.07760618
10.36911 | 64.5234 | 65.98358 | 65.32215 | -1.460184 | 0.5513455 | 0.03238705 | 0.07769757
10.37911 | 64.4682 | 65.91994 | 65.25806 | -1.451737 | 0.551678 | 0.03240527 | 0.07778913
10.38911 | 64.4395 | 65.85652 | 65.19421 | -1.417024 | 0.5520109 | 0.03242352 | 0.07788086
10.39911 | 64.3856 | 65.79335 | 65.13059 | -1.407745 | 0.5523441 | 0.03244178 | 0.07797277
10.4091 | 64.3539 | 65.73046 | 65.06726 | -1.376562 | 0.5526772 | 0.03246003 | 0.07806476
10.4191 | 64.3312 | 65.66775 | 65.0041 | -1.336548 | 0.553011 | 0.03247832 | 0.07815701
10.4291 | 64.3046 | 65.60527 | 64.94118 | -1.300666 | 0.5533452 | 0.03249663 | 0.07824944
10.4391 | 64.2465 | 65.54302 | 64.87848 | -1.296515 | 0.5536797 | 0.03251495 | 0.07834203
10.4491 | 64.2337 | 65.48099 | 64.81601 | -1.247295 | 0.5540145 | 0.03253328 | 0.0784348
10.4591 | 64.1653 | 65.4192 | 64.75378 | -1.253904 | 0.5543497 | 0.03255163 | 0.07852775
10.46909 | 64.1233 | 65.3577 | 64.69183 | -1.234404 | 0.5546848 | 0.03256998 | 0.07862078
10.47909 | 64.075 | 65.29637 | 64.63005 | -1.22137 | 0.5550206 | 0.03258837 | 0.07871409
10.48909 | 64.0629 | 65.23526 | 64.56849 | -1.172364 | 0.5553567 | 0.03260677 | 0.07880756
10.49909 | 64.0088 | 65.17439 | 64.50717 | -1.165585 | 0.5556932 | 0.03262518 | 0.07890122
10.50909 | 63.9635 | 65.11373 | 64.44606 | -1.150233 | 0.55603 | 0.03264361 | 0.07899504
10.51908 | 63.9132 | 65.05337 | 64.38525 | -1.140166 | 0.5563669 | 0.03266204 | 0.07908895
10.52908 | 63.8562 | 64.99316 | 64.3246 | -1.136964 | 0.5567044 | 0.0326805 | 0.07918314
10.53908 | 63.8251 | 64.93319 | 64.26417 | -1.108087 | 0.5570422 | 0.03269898 | 0.0792775
10.54908 | 63.7961 | 64.87343 | 64.20396 | -1.077333 | 0.5573804 | 0.03271748 | 0.07937205
10.55908 | 63.763 | 64.8139 | 64.14398 | -1.050902 | 0.5577188 | 0.03273598 | 0.07946677
10.56908 | 63.7282 | 64.75459 | 64.08422 | -1.026393 | 0.5580576 | 0.03275451 | 0.07956166
10.57907 | 63.6722 | 64.69557 | 64.02474 | -1.023366 | 0.5583964 | 0.03277303 | 0.07965665
10.58907 | 63.6086 | 64.6367 | 63.96542 | -1.0281 | 0.5587359 | 0.03279159 | 0.07975191
10.59907 | 63.5421 | 64.57805 | 63.90632 | -1.035954 | 0.5590758 | 0.03281017 | 0.07984737
10.60907 | 63.5185 | 64.51963 | 63.84744 | -1.001128 | 0.559416 | 0.03282876 | 0.07994299
10.61907 | 63.4747 | 64.46142 | 63.78878 | -0.9867218 | 0.5597565 | 0.03284735 | 0.0800388
10.62906 | 63.4483 | 64.40349 | 63.73039 | -0.9551915 | 0.560097 | 0.03286596 | 0.08013469
10.63906 | 63.3972 | 64.34572 | 63.67217 | -0.948521 | 0.5604382 | 0.0328846 | 0.08023087
10.64906 | 63.3498 | 64.28817 | 63.61416 | -0.9383675 | 0.5607797 | 0.03290325 | 0.08032722
10.65906 | 63.2984 | 64.23083 | 63.55636 | -0.9324306 | 0.5611216 | 0.03292193 | 0.08042376
10.66906 | 63.2695 | 64.17371 | 63.49878 | -0.9042095 | 0.5614638 | 0.03294061 | 0.0805205
10.67906 | 63.242 | 64.1168 | 63.44142 | -0.8748037 | 0.5618064 | 0.03295931 | 0.08061741
10.68905 | 63.2304 | 64.06017 | 63.38433 | -0.829769 | 0.5621489 | 0.03297801 | 0.0807144
10.69905 | 63.1541 | 64.00369 | 63.32739 | -0.8495914 | 0.5624921 | 0.03299674 | 0.08081169
10.70905 | 63.1106 | 63.94743 | 63.27067 | -0.8368271 | 0.5628357 | 0.0330155 | 0.08090917
10.71905 | 63.0713 | 63.89138 | 63.21415 | -0.8200755 | 0.5631796 | 0.03303426 | 0.08100681
10.72905 | 63.0427 | 63.83554 | 63.15785 | -0.7928359 | 0.5635239 | 0.03305304 | 0.08110466
10.73904 | 63.0061 | 63.77996 | 63.10182 | -0.7738631 | 0.5638682 | 0.03307183 | 0.0812026
10.74904 | 62.9717 | 63.72455 | 63.04594 | -0.7528454 | 0.5642131 | 0.03309064 | 0.08130082
10.75904 | 62.9075 | 63.66934 | 62.99027 | -0.7618377 | 0.5645585 | 0.03310947 | 0.08139923
10.76904 | 62.8912 | 63.61434 | 62.93481 | -0.7231396 | 0.5649041 | 0.03312832 | 0.08149783
10.77904 | 62.8589 | 63.55955 | 62.87956 | -0.7006502 | 0.5652501 | 0.03314718 | 0.08159662
10.78904 | 62.8291 | 63.50497 | 62.82451 | -0.6758691 | 0.5655964 | 0.03316607 | 0.08169561
10.79903 | 62.793 | 63.45065 | 62.76973 | -0.6576498 | 0.5659428 | 0.03318495 | 0.08179468
10.80903 | 62.7921 | 63.39648 | 62.7151 | -0.6043829 | 0.5662898 | 0.03320385 | 0.08189405
10.81903 | 62.7334 | 63.34252 | 62.66067 | -0.6091224 | 0.5666372 | 0.03322279 | 0.08199361
10.82903 | 62.6783 | 63.28877 | 62.60645 | -0.6104676 | 0.566985 | 0.03324173 | 0.08209336
10.83903 | 62.6512 | 63.23522 | 62.55243 | -0.5840178 | 0.567333 | 0.03326069 | 0.0821933
10.84902 | 62.5923 | 63.18193 | 62.49867 | -0.5896257 | 0.5676811 | 0.03327965 | 0.08229334
10.85902 | 62.5435 | 63.12878 | 62.44506 | -0.585284 | 0.5680299 | 0.03329865 | 0.08239367
10.86902 | 62.5057 | 63.07585 | 62.39165 | -0.5701455 | 0.568379 | 0.03331766 | 0.0824942
10.87902 | 62.4645 | 63.02311 | 62.33845 | -0.5586096 | 0.5687285 | 0.03333669 | 0.08259492
10.88902 | 62.4517 | 62.97058 | 62.28545 | -0.5188756 | 0.5690784 | 0.03335573 | 0.08269584
10.89902 | 62.411 | 62.91824 | 62.23264 | -0.5072429 | 0.5694285 | 0.0333748 | 0.08279695
10.90901 | 62.3638 | 62.86616 | 62.18009 | -0.502363 | 0.5697787 | 0.03339385 | 0.08289816
10.91901 | 62.3304 | 62.81423 | 62.12769 | -0.483831 | 0.5701296 | 0.03341295 | 0.08299967
10.92901 | 62.2789 | 62.7625 | 62.07548 | -0.4835985 | 0.5704809 | 0.03343205 | 0.08310137
10.93901 | 62.2317 | 62.71096 | 62.02348 | -0.479265 | 0.5708325 | 0.03345119 | 0.08320328
10.94901 | 62.1987 | 62.65963 | 61.97167 | -0.4609296 | 0.5711844 | 0.03347033 | 0.08330538
10.959 | 62.1432 | 62.60854 | 61.92011 | -0.4653429 | 0.5715364 | 0.03348947 | 0.08340758
10.969 | 62.1152 | 62.5576 | 61.86869 | -0.4424021 | 0.571889 | 0.03350864 | 0.08351009
10.979 | 62.0479 | 62.50686 | 61.81748 | -0.4589577 | 0.572242 | 0.03352785 | 0.08361279
10.989 | 61.9905 | 62.45631 | 61.76645 | -0.4658092 | 0.5725954 | 0.03354705 | 0.08371569
10.999 | 61.9568 | 62.40596 | 61.71562 | -0.449156 | 0.5729492 | 0.03356628 | 0.0838188
11.009 | 61.9065 | 62.3558 | 61.66499 | -0.4492973 | 0.5733033 | 0.03358552 | 0.08392211
11.01899 | 61.8865 | 62.30588 | 61.61459 | -0.4193826 | 0.5736574 | 0.03360476 | 0.08402552
11.02899 | 61.8634 | 62.25611 | 61.56435 | -0.3927112 | 0.5740122 | 0.03362405 | 0.08412923
11.03899 | 61.8199 | 62.20653 | 61.51429 | -0.3866326 | 0.5743673 | 0.03364334 | 0.08423315
11.04899 | 61.7935 | 62.15715 | 61.46442 | -0.3636463 | 0.5747229 | 0.03366265 | 0.08433728
11.05899 | 61.7287 | 62.10795 | 61.41475 | -0.3792517 | 0.5750787 | 0.03368198 | 0.08444161
11.06898 | 61.6703 | 62.059 | 61.36531 | -0.388697 | 0.5754347 | 0.03370131 | 0.08454604
11.07898 | 61.6464 | 62.01018 | 61.31602 | -0.3637836 | 0.5757913 | 0.03372067 | 0.08465078
11.08898 | 61.61 | 61.96156 | 61.26692 | -0.3515601 | 0.5761483 | 0.03374005 | 0.08475572
11.09898 | 61.5588 | 61.91313 | 61.218 | -0.3543258 | 0.5765056 | 0.03375944 | 0.08486088
11.10898 | 61.5178 | 61.86488 | 61.16927 | -0.3470803 | 0.5768633 | 0.03377885 | 0.08496624
11.11898 | 61.5136 | 61.81682 | 61.12073 | -0.3032228 | 0.5772213 | 0.03379829 | 0.08507181
11.12897 | 61.4645 | 61.769 | 61.07243 | -0.3045006 | 0.5775795 | 0.03381772 | 0.08517749
11.13897 | 61.4397 | 61.72132 | 61.02426 | -0.2816173 | 0.5779383 | 0.03383717 | 0.08528347
11.14897 | 61.4195 | 61.67382 | 60.97628 | -0.2543204 | 0.5782974 | 0.03385666 | 0.08538968
11.15897 | 61.3752 | 61.62651 | 60.92848 | -0.2513091 | 0.5786569 | 0.03387615 | 0.08549608
11.16897 | 61.3332 | 61.57938 | 60.88087 | -0.246183 | 0.5790168 | 0.03389567 | 0.08560271
11.17896 | 61.297 | 61.53249 | 60.83349 | -0.2354884 | 0.5793767 | 0.03391518 | 0.08570944
11.18896 | 61.2722 | 61.48573 | 60.78624 | -0.2135307 | 0.5797373 | 0.03393473 | 0.08581649
11.19896 | 61.2403 | 61.43916 | 60.73918 | -0.1988564 | 0.5800983 | 0.0339543 | 0.08592374
11.20896 | 61.205 | 61.39276 | 60.6923 | -0.1877649 | 0.5804597 | 0.03397388 | 0.08603121
11.21896 | 61.1806 | 61.34656 | 60.6456 | -0.1659557 | 0.5808214 | 0.03399348 | 0.0861389
11.22896 | 61.1212 | 61.30053 | 60.59908 | -0.1793282 | 0.5811835 | 0.03401309 | 0.0862468
11.23895 | 61.1011 | 61.25473 | 60.55279 | -0.1536275 | 0.5815456 | 0.0340327 | 0.08635481
11.24895 | 61.0756 | 61.20906 | 60.50664 | -0.1334614 | 0.5819084 | 0.03405236 | 0.08646315
11.25895 | 61.0652 | 61.16358 | 60.46066 | -0.09837524 | 0.5822716 | 0.03407203 | 0.08657169
11.26895 | 61.0275 | 61.11827 | 60.41486 | -0.09076846 | 0.5826352 | 0.03409172 | 0.08668045
11.27895 | 60.982 | 61.07314 | 60.36924 | -0.09114054 | 0.5829992 | 0.03411142 | 0.08678944
11.28894 | 60.9688 | 61.02824 | 60.32384 | -0.05943567 | 0.5833631 | 0.03413112 | 0.08689853
11.29894 | 60.9281 | 60.98346 | 60.27858 | -0.05536348 | 0.5837278 | 0.03415086 | 0.08700796
11.30894 | 60.8932 | 60.93887 | 60.23349 | -0.04566835 | 0.5840929 | 0.03417061 | 0.0871176
11.31894 | 60.8642 | 60.89445 | 60.18857 | -0.03024983 | 0.5844583 | 0.03419039 | 0.08722747
11.32894 | 60.8219 | 60.85021 | 60.14384 | -0.02830724 | 0.5848241 | 0.03421018 | 0.08733754
11.33894 | 60.7923 | 60.80614 | 60.09927 | -0.01384005 | 0.5851903 | 0.03422999 | 0.08744785
11.34893 | 60.7532 | 60.76229 | 60.05493 | -0.009091568 | 0.5855565 | 0.03424979 | 0.08755827
11.35893 | 60.7502 | 60.71857 | 60.01071 | 0.03162665 | 0.5859235 | 0.03426964 | 0.08766901
11.36893 | 60.7183 | 60.67503 | 59.96667 | 0.0432711 | 0.5862908 | 0.03428949 | 0.08777998
11.37893 | 60.7086 | 60.63166 | 59.9228 | 0.0769424 | 0.5866585 | 0.03430937 | 0.08789118
11.38893 | 60.659 | 60.58846 | 59.8791 | 0.07054107 | 0.5870265 | 0.03432927 | 0.0880026
11.39892 | 60.6349 | 60.54548 | 59.83562 | 0.08942474 | 0.5873946 | 0.03434916 | 0.08811414
11.40892 | 60.5942 | 60.50262 | 59.79226 | 0.09157996 | 0.5877635 | 0.03436909 | 0.08822601
11.41892 | 60.5808 | 60.45994 | 59.74908 | 0.1208643 | 0.5881327 | 0.03438904 | 0.0883381
11.42892 | 60.5425 | 60.41742 | 59.70606 | 0.1250783 | 0.5885023 | 0.034409 | 0.08845043
11.43892 | 60.5115 | 60.37508 | 59.66321 | 0.1364223 | 0.5888723 | 0.03442899 | 0.08856298
11.44892 | 60.482 | 60.3329 | 59.62054 | 0.1490971 | 0.5892426 | 0.03444899 | 0.08867576
11.45891 | 60.4418 | 60.29094 | 59.57807 | 0.1508613 | 0.5896129 | 0.03446898 | 0.08878866
11.46891 | 60.42 | 60.2491 | 59.53573 | 0.1708993 | 0.589984 | 0.03448902 | 0.0889019
11.47891 | 60.3872 | 60.20743 | 59.49355 | 0.1797696 | 0.5903556 | 0.03450907 | 0.08901536
11.48891 | 60.3656 | 60.16593 | 59.45154 | 0.1996728 | 0.5907275 | 0.03452915 | 0.08912907
11.49891 | 60.3302 | 60.12459 | 59.4097 | 0.2056094 | 0.5910998 | 0.03454923 | 0.089243
11.5089 | 60.3105 | 60.08346 | 59.36806 | 0.2270391 | 0.591472 | 0.03456932 | 0.08935705
11.5189 | 60.3032 | 60.04246 | 59.32655 | 0.2607444 | 0.591845 | 0.03458945 | 0.08947145
11.5289 | 60.2546 | 60.00162 | 59.2852 | 0.2529848 | 0.5922184 | 0.03460959 | 0.08958608
11.5389 | 60.227 | 59.96094 | 59.24402 | 0.2660609 | 0.5925922 | 0.03462975 | 0.08970094
11.5489 | 60.1897 | 59.92043 | 59.20299 | 0.2692729 | 0.5929664 | 0.03464993 | 0.08981604
11.5589 | 60.1551 | 59.88008 | 59.16214 | 0.2750217 | 0.5933411 | 0.03467012 | 0.08993138
11.56889 | 60.1036 | 59.83993 | 59.12148 | 0.2636677 | 0.5937156 | 0.03469032 | 0.09004683
11.57889 | 60.0758 | 59.79991 | 59.08094 | 0.2758916 | 0.5940909 | 0.03471055 | 0.09016264
11.58889 | 60.0449 | 59.76005 | 59.04057 | 0.2848539 | 0.5944667 | 0.0347308 | 0.09027869
11.59889 | 60.0483 | 59.72035 | 59.00036 | 0.3279549 | 0.5948428 | 0.03475106 | 0.09039497
11.60889 | 59.982 | 59.6808 | 58.9603 | 0.3011953 | 0.5952193 | 0.03477135 | 0.09051149
11.61888 | 59.9605 | 59.64146 | 58.92045 | 0.3190362 | 0.5955959 | 0.03479163 | 0.09062814
11.62888 | 59.9319 | 59.60224 | 58.88071 | 0.329657 | 0.5959732 | 0.03481196 | 0.09074514
11.63888 | 59.9043 | 59.56318 | 58.84114 | 0.3411188 | 0.5963509 | 0.03483229 | 0.09086238
11.64888 | 59.88 | 59.52428 | 58.80172 | 0.3557221 | 0.596729 | 0.03485265 | 0.09097987
11.65888 | 59.8595 | 59.48553 | 58.76245 | 0.3739673 | 0.5971074 | 0.03487303 | 0.09109759
11.66887 | 59.794 | 59.44698 | 58.72339 | 0.3470165 | 0.5974859 | 0.0348934 | 0.09121545
11.67887 | 59.7575 | 59.40855 | 58.68444 | 0.3489475 | 0.5978652 | 0.03491381 | 0.09133366
11.68887 | 59.7261 | 59.37028 | 58.64565 | 0.3558219 | 0.5982449 | 0.03493425 | 0.09145212
11.69887 | 59.6868 | 59.33216 | 58.60701 | 0.3546405 | 0.5986249 | 0.03495469 | 0.09157082
11.70887 | 59.6606 | 59.2942 | 58.56853 | 0.3664037 | 0.5990053 | 0.03497516 | 0.09168977
11.71887 | 59.6602 | 59.25639 | 58.5302 | 0.403812 | 0.5993862 | 0.03499564 | 0.09180897
11.72886 | 59.6325 | 59.21877 | 58.49206 | 0.4137283 | 0.5997671 | 0.03501612 | 0.09192829
11.73886 | 59.5709 | 59.18127 | 58.45404 | 0.3896286 | 0.6001487 | 0.03503664 | 0.09204798
11.74886 | 59.557 | 59.14392 | 58.41617 | 0.4130755 | 0.6005308 | 0.03505718 | 0.09216791
11.75886 | 59.5316 | 59.10673 | 58.37845 | 0.4248696 | 0.6009132 | 0.03507774 | 0.09228811
11.76886 | 59.5005 | 59.06969 | 58.34089 | 0.4308113 | 0.6012961 | 0.03509832 | 0.09240854
11.77885 | 59.485 | 59.03284 | 58.30351 | 0.4521646 | 0.6016788 | 0.03511889 | 0.0925291
11.78885 | 59.4445 | 58.9961 | 58.26624 | 0.4484035 | 0.6020625 | 0.0351395 | 0.09265006
11.79885 | 59.4217 | 58.95951 | 58.22913 | 0.4621916 | 0.6024466 | 0.03516013 | 0.09277125
11.80885 | 59.3625 | 58.92307 | 58.19217 | 0.4394294 | 0.602831 | 0.03518078 | 0.09289269
11.81885 | 59.3586 | 58.88678 | 58.15535 | 0.4718176 | 0.6032158 | 0.03520145 | 0.09301438
11.82885 | 59.3517 | 58.85064 | 58.11868 | 0.5010564 | 0.6036011 | 0.03522214 | 0.09313634
11.83884 | 59.2959 | 58.81469 | 58.0822 | 0.4812106 | 0.6039863 | 0.03524282 | 0.09325842
11.84884 | 59.2667 | 58.77885 | 58.04583 | 0.4878527 | 0.6043724 | 0.03526355 | 0.09338089
11.85884 | 59.2345 | 58.74315 | 58.00961 | 0.491347 | 0.6047589 | 0.03528429 | 0.09350362
11.86884 | 59.2245 | 58.70761 | 57.97353 | 0.5168941 | 0.6051457 | 0.03530504 | 0.0936266
11.87884 | 59.2108 | 58.67221 | 57.9376 | 0.5385945 | 0.605533 | 0.03532582 | 0.09374982
11.88883 | 59.1811 | 58.63699 | 57.90185 | 0.5441135 | 0.6059203 | 0.03534659 | 0.09387319
11.89883 | 59.1527 | 58.60188 | 57.86621 | 0.5508221 | 0.6063083 | 0.03536742 | 0.09399695
11.90883 | 59.1298 | 58.56691 | 57.83071 | 0.5628854 | 0.6066968 | 0.03538824 | 0.09412096
11.91883 | 59.0742 | 58.5321 | 57.79536 | 0.542104 | 0.6070857 | 0.0354091 | 0.09424524
11.92883 | 59.0272 | 58.49742 | 57.76015 | 0.5297784 | 0.607475 | 0.03542998 | 0.09436978
11.93883 | 59.0305 | 58.46289 | 57.72508 | 0.567609 | 0.6078647 | 0.03545086 | 0.09449458
11.94882 | 58.997 | 58.42854 | 57.69019 | 0.5684621 | 0.6082544 | 0.03547175 | 0.09461952
11.95882 | 58.9655 | 58.39429 | 57.65541 | 0.5712069 | 0.608645 | 0.03549268 | 0.09474485
11.96882 | 58.9337 | 58.36019 | 57.62077 | 0.5735095 | 0.6090359 | 0.03551362 | 0.09487044
11.97882 | 58.9106 | 58.32623 | 57.58627 | 0.5843702 | 0.6094273 | 0.03553459 | 0.0949963
11.98882 | 58.8862 | 58.29241 | 57.55191 | 0.5937897 | 0.609819 | 0.03555557 | 0.09512243
11.99881 | 58.865 | 58.25877 | 57.51773 | 0.6062348 | 0.6102108 | 0.03557656 | 0.09524869
12.00881 | 58.8272 | 58.22523 | 57.48365 | 0.6019733 | 0.6106034 | 0.03559758 | 0.09537535
12.01881 | 58.8013 | 58.19183 | 57.44971 | 0.609472 | 0.6109965 | 0.03561862 | 0.09550227
12.02881 | 58.7677 | 58.15857 | 57.41591 | 0.6091314 | 0.6113899 | 0.03563967 | 0.09562948
12.03881 | 58.7185 | 58.12545 | 57.38225 | 0.5930519 | 0.6117837 | 0.03566076 | 0.09575694
12.04881 | 58.7212 | 58.09247 | 57.34872 | 0.6287341 | 0.6121779 | 0.03568185 | 0.09588469
12.0588 | 58.6806 | 58.05965 | 57.31537 | 0.6209456 | 0.6125722 | 0.03570295 | 0.09601258
12.0688 | 58.6325 | 58.02695 | 57.28212 | 0.6055526 | 0.6129673 | 0.03572408 | 0.09614086
12.0788 | 58.6221 | 57.99438 | 57.249 | 0.6277227 | 0.6133628 | 0.03574525 | 0.09626942
12.0888 | 58.5922 | 57.96194 | 57.21602 | 0.6302564 | 0.6137587 | 0.03576641 | 0.09639824
12.0988 | 58.577 | 57.92965 | 57.18318 | 0.647354 | 0.6141551 | 0.03578761 | 0.09652735
12.10879 | 58.5453 | 57.89752 | 57.1505 | 0.647784 | 0.6145515 | 0.0358088 | 0.0966566
12.11879 | 58.5207 | 57.86549 | 57.11792 | 0.6552114 | 0.6149486 | 0.03583002 | 0.09678626
12.12879 | 58.4923 | 57.8336 | 57.08548 | 0.6587042 | 0.6153462 | 0.03585127 | 0.0969162
12.13879 | 58.466 | 57.80184 | 57.05317 | 0.6641629 | 0.6157442 | 0.03587255 | 0.09704643
12.14879 | 58.4224 | 57.77021 | 57.021 | 0.652188 | 0.6161427 | 0.03589383 | 0.09717692
12.15879 | 58.3833 | 57.73872 | 56.98896 | 0.6445799 | 0.6165416 | 0.03591514 | 0.09730769
12.16878 | 58.3762 | 57.70739 | 56.95708 | 0.6688079 | 0.6169405 | 0.03593645 | 0.09743862
12.17878 | 58.3363 | 57.67616 | 56.9253 | 0.6601352 | 0.6173402 | 0.03595779 | 0.09756996
12.18878 | 58.3113 | 57.64507 | 56.89365 | 0.6662308 | 0.6177403 | 0.03597916 | 0.09770158
12.19878 | 58.2806 | 57.6141 | 56.86213 | 0.6664951 | 0.6181408 | 0.03600054 | 0.09783348
12.20878 | 58.2475 | 57.58327 | 56.83074 | 0.6642286 | 0.6185418 | 0.03602194 | 0.09796568
12.21877 | 58.2275 | 57.5526 | 56.79951 | 0.6749012 | 0.6189428 | 0.03604334 | 0.09809802
12.22877 | 58.1981 | 57.52203 | 56.76839 | 0.6760746 | 0.6193448 | 0.03606479 | 0.09823078
12.23877 | 58.156 | 57.49158 | 56.73738 | 0.6644187 | 0.619747 | 0.03608624 | 0.09836383
12.24877 | 58.1279 | 57.46127 | 56.70651 | 0.6666338 | 0.6201497 | 0.03610774 | 0.09849716
12.25877 | 58.112 | 57.43108 | 56.67577 | 0.6809206 | 0.6205528 | 0.03612923 | 0.09863079
12.26877 | 58.0658 | 57.40102 | 56.64515 | 0.6647792 | 0.6209564 | 0.03615075 | 0.0987647
12.27876 | 58.0447 | 57.37112 | 56.61469 | 0.6735805 | 0.6213599 | 0.03617227 | 0.09889876
12.28876 | 58.008 | 57.34132 | 56.58432 | 0.6666846 | 0.6217644 | 0.03619383 | 0.09903327
12.29876 | 57.9844 | 57.31164 | 56.55409 | 0.6727622 | 0.6221692 | 0.0362154 | 0.09916805
12.30876 | 57.947 | 57.28209 | 56.52397 | 0.6649135 | 0.6225745 | 0.03623701 | 0.09930313
12.31876 | 57.9271 | 57.25266 | 56.49398 | 0.6744391 | 0.6229802 | 0.03625862 | 0.09943851
12.32875 | 57.8932 | 57.22339 | 56.46415 | 0.6698102 | 0.623386 | 0.03628023 | 0.09957404
12.33875 | 57.8698 | 57.19421 | 56.43441 | 0.6755859 | 0.6237925 | 0.03630189 | 0.09971
12.34875 | 57.8469 | 57.16516 | 56.40479 | 0.6817372 | 0.6241995 | 0.03632357 | 0.09984627
12.35875 | 57.8258 | 57.13624 | 56.3753 | 0.6895645 | 0.624607 | 0.03634526 | 0.09998281
12.36875 | 57.7874 | 57.10743 | 56.34593 | 0.6799684 | 0.6250149 | 0.03636699 | 0.1001197
12.37875 | 57.7733 | 57.07875 | 56.31668 | 0.6945493 | 0.6254233 | 0.03638871 | 0.1002568
12.38874 | 57.7463 | 57.05022 | 56.28758 | 0.6960791 | 0.6258316 | 0.03641044 | 0.1003941
12.39874 | 57.7079 | 57.02178 | 56.25858 | 0.6861154 | 0.6262408 | 0.03643222 | 0.1005319
12.40874 | 57.6846 | 56.99347 | 56.2297 | 0.69113 | 0.6266504 | 0.03645401 | 0.10067
12.41874 | 57.6576 | 56.96528 | 56.20093 | 0.6923234 | 0.6270605 | 0.03647583 | 0.1008083
12.42874 | 57.6274 | 56.9372 | 56.17229 | 0.690196 | 0.627471 | 0.03649767 | 0.100947
12.43873 | 57.6091 | 56.90928 | 56.14379 | 0.6998203 | 0.6278816 | 0.0365195 | 0.1010858
12.44873 | 57.6013 | 56.88145 | 56.11539 | 0.7198528 | 0.628293 | 0.03654137 | 0.1012251
12.45873 | 57.571 | 56.85373 | 56.0871 | 0.7172658 | 0.6287048 | 0.03656326 | 0.1013647
12.46873 | 57.5395 | 56.82614 | 56.05893 | 0.7133597 | 0.6291172 | 0.03658518 | 0.1015046
12.47873 | 57.5368 | 56.79866 | 56.03088 | 0.7381351 | 0.6295299 | 0.03660711 | 0.1016448
12.48873 | 57.5011 | 56.77131 | 56.00295 | 0.7297923 | 0.6299431 | 0.03662907 | 0.1017853
12.49872 | 57.4999 | 56.7441 | 55.97516 | 0.7558046 | 0.6303563 | 0.03665102 | 0.1019259
12.50872 | 57.4612 | 56.71697 | 55.94746 | 0.7442269 | 0.6307703 | 0.03667301 | 0.1020671
12.51872 | 57.4297 | 56.68997 | 55.91988 | 0.7397324 | 0.6311848 | 0.03669503 | 0.1022085
12.52872 | 57.4094 | 56.66308 | 55.89241 | 0.7463215 | 0.6315998 | 0.03671706 | 0.1023503
12.53872 | 57.3901 | 56.63631 | 55.86506 | 0.7537945 | 0.6320152 | 0.03673911 | 0.1024923
12.54871 | 57.3607 | 56.60967 | 55.83785 | 0.7510255 | 0.6324306 | 0.03676116 | 0.1026346
12.55871 | 57.3521 | 56.58313 | 55.81072 | 0.7689681 | 0.6328469 | 0.03678326 | 0.1027773
12.56871 | 57.3525 | 56.5567 | 55.78371 | 0.7957958 | 0.6332637 | 0.03680537 | 0.1029203
12.57871 | 57.3353 | 56.53039 | 55.75682 | 0.8049094 | 0.6336809 | 0.03682751 | 0.1030636
12.58871 | 57.3086 | 56.50419 | 55.73004 | 0.8044092 | 0.6340986 | 0.03684966 | 0.1032073
12.59871 | 57.2786 | 56.4781 | 55.70336 | 0.8004955 | 0.6345167 | 0.03687184 | 0.1033512
12.6087 | 57.2734 | 56.45216 | 55.67683 | 0.8212429 | 0.6349348 | 0.03689401 | 0.1034954
12.6187 | 57.2646 | 56.4263 | 55.65039 | 0.8383039 | 0.6353538 | 0.03691622 | 0.10364
12.6287 | 57.241 | 56.40055 | 55.62405 | 0.8404526 | 0.6357733 | 0.03693846 | 0.1037849
12.6387 | 57.2183 | 56.37491 | 55.59783 | 0.8433896 | 0.6361932 | 0.03696071 | 0.1039302
12.6487 | 57.2046 | 56.34938 | 55.57171 | 0.8552153 | 0.6366136 | 0.036983 | 0.1040758
12.65869 | 57.1763 | 56.324 | 55.54573 | 0.8523049 | 0.637034 | 0.03700527 | 0.1042216
12.66869 | 57.1672 | 56.29869 | 55.51984 | 0.8685094 | 0.6374553 | 0.03702759 | 0.1043678
12.67869 | 57.1593 | 56.2735 | 55.49405 | 0.885804 | 0.637877 | 0.03704992 | 0.1045144
12.68869 | 57.1422 | 56.24841 | 55.46838 | 0.8937889 | 0.6382992 | 0.03707228 | 0.1046613
12.69869 | 57.0997 | 56.22344 | 55.44281 | 0.8762646 | 0.6387218 | 0.03709466 | 0.1048085
12.70869 | 57.0962 | 56.19857 | 55.41735 | 0.8976314 | 0.639145 | 0.03711706 | 0.1049561
12.71868 | 57.0839 | 56.17383 | 55.39202 | 0.9100652 | 0.6395682 | 0.03713946 | 0.1051038
12.72868 | 57.0895 | 56.14918 | 55.36678 | 0.940316 | 0.6399922 | 0.0371619 | 0.105252
12.73868 | 57.0602 | 56.12464 | 55.34164 | 0.9355591 | 0.6404167 | 0.03718436 | 0.1054006
12.74868 | 57.0175 | 56.1002 | 55.31661 | 0.9172951 | 0.6408416 | 0.03720684 | 0.1055495
12.75868 | 56.9904 | 56.07588 | 55.29168 | 0.9145245 | 0.641267 | 0.03722934 | 0.1056987
12.76867 | 56.9798 | 56.05168 | 55.26688 | 0.9281233 | 0.6416925 | 0.03725184 | 0.1058481
12.77867 | 56.9569 | 56.02756 | 55.24217 | 0.9293404 | 0.6421189 | 0.03727438 | 0.105998
12.78867 | 56.9296 | 56.00355 | 55.21756 | 0.9260521 | 0.6425457 | 0.03729695 | 0.1061483
12.79867 | 56.9014 | 55.97964 | 55.19305 | 0.9217588 | 0.642973 | 0.03731954 | 0.1062989
12.80867 | 56.8937 | 55.95584 | 55.16865 | 0.9378607 | 0.6434007 | 0.03734214 | 0.1064498
12.81867 | 56.8599 | 55.93214 | 55.14435 | 0.9277584 | 0.6438289 | 0.03736477 | 0.106601
12.82866 | 56.8293 | 55.90857 | 55.12017 | 0.9207286 | 0.6442572 | 0.03738739 | 0.1067525
12.83866 | 56.8112 | 55.88508 | 55.09608 | 0.926119 | 0.6446864 | 0.03741006 | 0.1069044
12.84866 | 56.7922 | 55.86169 | 55.07209 | 0.9305063 | 0.6451161 | 0.03743275 | 0.1070568
12.85866 | 56.7421 | 55.83841 | 55.0482 | 0.9036911 | 0.6455461 | 0.03745546 | 0.1072094
12.86866 | 56.7138 | 55.81523 | 55.02441 | 0.8985735 | 0.6459766 | 0.03747819 | 0.1073624
12.87865 | 56.6694 | 55.79217 | 55.00075 | 0.877231 | 0.6464072 | 0.03750092 | 0.1075156
12.88865 | 56.6742 | 55.76919 | 54.97716 | 0.9050102 | 0.6468387 | 0.03752369 | 0.1076693
12.89865 | 56.6317 | 55.74631 | 54.95367 | 0.8853884 | 0.6472707 | 0.03754649 | 0.1078233
12.90865 | 56.6001 | 55.72353 | 54.93028 | 0.8765658 | 0.6477032 | 0.0375693 | 0.1079777
12.91865 | 56.5772 | 55.70086 | 54.907 | 0.876343 | 0.6481361 | 0.03759214 | 0.1081325
12.92865 | 56.5411 | 55.67828 | 54.88381 | 0.8628202 | 0.6485695 | 0.03761499 | 0.1082876
12.93864 | 56.522 | 55.65582 | 54.86074 | 0.8661756 | 0.6490029 | 0.03763785 | 0.1084429
12.94864 | 56.5036 | 55.63345 | 54.83775 | 0.8701544 | 0.6494373 | 0.03766075 | 0.1085987
12.95864 | 56.4706 | 55.61117 | 54.81485 | 0.8594345 | 0.6498721 | 0.03768367 | 0.1087549
12.96864 | 56.4396 | 55.58898 | 54.79206 | 0.8506163 | 0.6503074 | 0.03770661 | 0.1089114
12.97864 | 56.4025 | 55.5669 | 54.76936 | 0.8356002 | 0.6507432 | 0.03772957 | 0.1090683
12.98863 | 56.3892 | 55.54494 | 54.74678 | 0.8442645 | 0.651179 | 0.03775254 | 0.1092255
12.99863 | 56.3591 | 55.52305 | 54.72427 | 0.8360538 | 0.6516158 | 0.03777554 | 0.1093831
13.00863 | 56.3399 | 55.50125 | 54.70186 | 0.8386463 | 0.652053 | 0.03779857 | 0.1095411
13.01863 | 56.3199 | 55.47956 | 54.67955 | 0.8403424 | 0.6524907 | 0.03782162 | 0.1096994
13.02863 | 56.2885 | 55.45796 | 54.65733 | 0.8305426 | 0.6529289 | 0.03784468 | 0.1098581
13.03863 | 56.279 | 55.43645 | 54.6352 | 0.8425471 | 0.6533676 | 0.03786777 | 0.1100172
13.04862 | 56.2552 | 55.41506 | 54.61319 | 0.8401351 | 0.6538063 | 0.03789086 | 0.1101765
13.05862 | 56.2472 | 55.39375 | 54.59125 | 0.8534496 | 0.654246 | 0.037914 | 0.1103363
13.06862 | 56.2119 | 55.37253 | 54.56941 | 0.8393698 | 0.654686 | 0.03793715 | 0.1104965
13.07862 | 56.1901 | 55.3514 | 54.54766 | 0.8386958 | 0.6551267 | 0.03796033 | 0.1106571
13.08862 | 56.171 | 55.33037 | 54.526 | 0.8406282 | 0.6555678 | 0.03798353 | 0.110818
13.09861 | 56.1512 | 55.30945 | 54.50446 | 0.8417464 | 0.6560089 | 0.03800672 | 0.1109792
13.10861 | 56.1121 | 55.28861 | 54.48299 | 0.8234925 | 0.656451 | 0.03802996 | 0.1111409
13.11861 | 56.0979 | 55.26785 | 54.4616 | 0.8300462 | 0.6568935 | 0.03805323 | 0.1113029
13.12861 | 56.0704 | 55.24719 | 54.44031 | 0.8232076 | 0.6573366 | 0.03807651 | 0.1114654
13.13861 | 56.059 | 55.22662 | 54.41911 | 0.8323772 | 0.6577801 | 0.03809981 | 0.1116282
13.14861 | 56.053 | 55.20614 | 54.39801 | 0.8468554 | 0.6582242 | 0.03812314 | 0.1117914
13.1586 | 56.0378 | 55.18578 | 54.37701 | 0.8520222 | 0.6586683 | 0.03814647 | 0.1119548
13.1686 | 56.0045 | 55.16548 | 54.35608 | 0.8390188 | 0.6591132 | 0.03816984 | 0.1121188
13.1786 | 55.9663 | 55.14528 | 54.33524 | 0.8210249 | 0.6595588 | 0.03819323 | 0.1122832
13.1886 | 55.9639 | 55.12516 | 54.31449 | 0.8387412 | 0.6600048 | 0.03821665 | 0.1124479
13.1986 | 55.9399 | 55.10513 | 54.29383 | 0.8347678 | 0.6604513 | 0.03824009 | 0.112613
13.20859 | 55.9067 | 55.08521 | 54.27327 | 0.8214854 | 0.6608979 | 0.03826351 | 0.1127784
13.21859 | 55.8816 | 55.06537 | 54.25279 | 0.8162342 | 0.6613453 | 0.038287 | 0.1129443
13.22859 | 55.8653 | 55.04561 | 54.23239 | 0.8196944 | 0.6617933 | 0.0383105 | 0.1131106
13.23859 | 55.8332 | 55.02593 | 54.21208 | 0.8072665 | 0.6622418 | 0.03833402 | 0.1132772
13.24859 | 55.8242 | 55.00635 | 54.19186 | 0.817851 | 0.6626908 | 0.03835757 | 0.1134443
13.25859 | 55.8046 | 54.98685 | 54.17172 | 0.8177479 | 0.6631403 | 0.03838114 | 0.1136118
13.26858 | 55.789 | 54.96746 | 54.15169 | 0.8215385 | 0.6635899 | 0.0384047 | 0.1137795
13.27858 | 55.7453 | 54.94814 | 54.13172 | 0.797162 | 0.6640403 | 0.03842831 | 0.1139478
13.28858 | 55.728 | 54.9289 | 54.11184 | 0.7990991 | 0.6644913 | 0.03845195 | 0.1141164
13.29858 | 55.7022 | 54.90975 | 54.09205 | 0.7924503 | 0.6649428 | 0.0384756 | 0.1142855
13.30858 | 55.6722 | 54.89068 | 54.07233 | 0.781516 | 0.6653948 | 0.03849928 | 0.1144549
13.31857 | 55.6749 | 54.87172 | 54.05273 | 0.8031774 | 0.6658469 | 0.03852295 | 0.1146247
13.32857 | 55.6427 | 54.85283 | 54.03319 | 0.7898731 | 0.6662999 | 0.03854667 | 0.1147949
13.33857 | 55.63 | 54.83402 | 54.01373 | 0.7959843 | 0.6667534 | 0.03857042 | 0.1149656
13.34857 | 55.5971 | 54.81529 | 53.99435 | 0.7818113 | 0.6672074 | 0.03859418 | 0.1151367
13.35857 | 55.5839 | 54.79665 | 53.97506 | 0.7872545 | 0.6676619 | 0.03861797 | 0.1153082
13.36857 | 55.5464 | 54.77809 | 53.95585 | 0.7683143 | 0.668117 | 0.03864179 | 0.1154801
13.37856 | 55.5379 | 54.75963 | 53.93674 | 0.7782726 | 0.6685721 | 0.03866559 | 0.1156522
13.38856 | 55.5009 | 54.74123 | 53.91769 | 0.7596667 | 0.6690282 | 0.03868945 | 0.1158249
13.39856 | 55.4859 | 54.72292 | 53.89873 | 0.7629784 | 0.6694847 | 0.03871333 | 0.115998
13.40856 | 55.4695 | 54.70469 | 53.87984 | 0.7648081 | 0.6699418 | 0.03873722 | 0.1161716
13.41856 | 55.4578 | 54.68654 | 53.86104 | 0.7712562 | 0.6703993 | 0.03876115 | 0.1163456
13.42855 | 55.4476 | 54.6685 | 53.84233 | 0.7791049 | 0.670857 | 0.03878508 | 0.1165198
13.43855 | 55.4293 | 54.65051 | 53.82369 | 0.7787906 | 0.6713157 | 0.03880904 | 0.1166946
13.44855 | 55.4267 | 54.6326 | 53.80513 | 0.7940958 | 0.6717748 | 0.03883303 | 0.1168698
13.45855 | 55.3956 | 54.61478 | 53.78664 | 0.7808207 | 0.6722344 | 0.03885704 | 0.1170454
13.46855 | 55.3748 | 54.59703 | 53.76824 | 0.7777657 | 0.6726946 | 0.03888108 | 0.1172215
13.47855 | 55.3494 | 54.57937 | 53.74991 | 0.7700312 | 0.6731553 | 0.03890513 | 0.117398
13.48854 | 55.3372 | 54.5618 | 53.73168 | 0.7753998 | 0.673616 | 0.03892919 | 0.1175747
13.49854 | 55.336 | 54.54429 | 53.71351 | 0.7917071 | 0.6740777 | 0.0389533 | 0.117752
13.50854 | 55.3082 | 54.52686 | 53.69542 | 0.7813358 | 0.67454 | 0.03897742 | 0.1179298
13.51854 | 55.2962 | 54.50951 | 53.6774 | 0.7866864 | 0.6750028 | 0.03900157 | 0.118108
13.52854 | 55.2982 | 54.49224 | 53.65946 | 0.8059591 | 0.675466 | 0.03902574 | 0.1182866
13.53853 | 55.2921 | 54.47506 | 53.64162 | 0.8170372 | 0.6759294 | 0.03904991 | 0.1184655
13.54853 | 55.2632 | 54.45794 | 53.62383 | 0.8052552 | 0.6763937 | 0.03907413 | 0.118645
13.55853 | 55.2659 | 54.4409 | 53.60612 | 0.8249964 | 0.6768585 | 0.03909837 | 0.1188249
13.56853 | 55.2363 | 54.42394 | 53.58849 | 0.812361 | 0.6773239 | 0.03912263 | 0.1190053
13.57853 | 55.2321 | 54.40705 | 53.57093 | 0.8250495 | 0.6777898 | 0.03914691 | 0.1191861
13.58853 | 55.2109 | 54.39024 | 53.55344 | 0.8206622 | 0.6782562 | 0.03917122 | 0.1193673
13.59852 | 55.2086 | 54.37352 | 53.53605 | 0.8350826 | 0.6787228 | 0.03919553 | 0.1195489
13.60852 | 55.1788 | 54.35686 | 53.51871 | 0.8219446 | 0.6791902 | 0.03921988 | 0.119731
13.61852 | 55.1811 | 54.34027 | 53.50145 | 0.8408318 | 0.6796582 | 0.03924426 | 0.1199135
13.62852 | 55.1615 | 54.32376 | 53.48426 | 0.8377445 | 0.6801268 | 0.03926866 | 0.1200966
13.63852 | 55.1405 | 54.30732 | 53.46715 | 0.8331829 | 0.6805958 | 0.03929308 | 0.1202801
13.64851 | 55.1203 | 54.29097 | 53.45012 | 0.8293313 | 0.6810649 | 0.0393175 | 0.1204638
13.65851 | 55.1149 | 54.27468 | 53.43315 | 0.8402223 | 0.6815352 | 0.03934197 | 0.1206481
13.66851 | 55.0969 | 54.25846 | 53.41625 | 0.8384404 | 0.6820058 | 0.03936646 | 0.120833
13.67851 | 55.0573 | 54.24231 | 53.39943 | 0.8149855 | 0.682477 | 0.03939098 | 0.1210182
13.68851 | 55.0498 | 54.22624 | 53.38267 | 0.8235581 | 0.6829488 | 0.03941552 | 0.121204
13.69851 | 55.032 | 54.21024 | 53.36599 | 0.8217585 | 0.683421 | 0.03944008 | 0.1213901
13.7085 | 55.0176 | 54.19433 | 53.34939 | 0.8232712 | 0.6838933 | 0.03946464 | 0.1215766
13.7185 | 54.9837 | 54.17847 | 53.33285 | 0.8052282 | 0.6843667 | 0.03948925 | 0.1217637
13.7285 | 54.9562 | 54.16269 | 53.31638 | 0.7935139 | 0.6848406 | 0.03951388 | 0.1219513
13.7385 | 54.9278 | 54.14697 | 53.29998 | 0.7808288 | 0.685315 | 0.03953854 | 0.1221393
13.7485 | 54.9161 | 54.13133 | 53.28365 | 0.7847731 | 0.68579 | 0.03956321 | 0.1223278
13.75849 | 54.8924 | 54.11577 | 53.2674 | 0.7766315 | 0.686265 | 0.03958789 | 0.1225166
13.76849 | 54.8529 | 54.10026 | 53.2512 | 0.7526357 | 0.686741 | 0.03961261 | 0.122706
13.77849 | 54.836 | 54.08483 | 53.23508 | 0.7511702 | 0.6872176 | 0.03963736 | 0.1228959
13.78849 | 54.8337 | 54.06946 | 53.21902 | 0.7642354 | 0.6876947 | 0.03966213 | 0.1230862
13.79849 | 54.7971 | 54.05417 | 53.20303 | 0.7429315 | 0.6881725 | 0.03968693 | 0.1232771
13.80849 | 54.7603 | 54.03894 | 53.18711 | 0.721359 | 0.6886507 | 0.03971175 | 0.1234684
13.81848 | 54.7416 | 54.0238 | 53.17127 | 0.7178031 | 0.689129 | 0.03973657 | 0.12366
13.82848 | 54.693 | 54.00871 | 53.15548 | 0.6842943 | 0.6896083 | 0.03976143 | 0.1238523
13.83848 | 54.6899 | 53.99368 | 53.13976 | 0.6962178 | 0.6900881 | 0.03978632 | 0.124045
13.84848 | 54.6564 | 53.97873 | 53.12411 | 0.6776739 | 0.6905685 | 0.03981124 | 0.1242382
13.85848 | 54.6078 | 53.96384 | 53.10852 | 0.6439628 | 0.6910495 | 0.03983617 | 0.1244319
13.86847 | 54.5997 | 53.94903 | 53.09301 | 0.6506701 | 0.6915306 | 0.03986111 | 0.124626
13.87847 | 54.589 | 53.93427 | 53.07755 | 0.6547259 | 0.6920126 | 0.0398861 | 0.1248206
13.88847 | 54.5665 | 53.91958 | 53.06216 | 0.6469155 | 0.6924952 | 0.0399111 | 0.1250158
13.89847 | 54.5429 | 53.90496 | 53.04683 | 0.6379392 | 0.6929784 | 0.03993614 | 0.1252114
13.90847 | 54.5108 | 53.8904 | 53.03157 | 0.6203975 | 0.6934621 | 0.03996119 | 0.1254076
13.91847 | 54.4946 | 53.87591 | 53.01637 | 0.6186904 | 0.6939463 | 0.03998627 | 0.1256042
13.92846 | 54.4837 | 53.8615 | 53.00125 | 0.622204 | 0.6944307 | 0.04001135 | 0.1258012
13.93846 | 54.4418 | 53.84713 | 52.98618 | 0.5946675 | 0.6949161 | 0.04003648 | 0.1259988
13.94846 | 54.4252 | 53.83283 | 52.97117 | 0.5923666 | 0.6954021 | 0.04006163 | 0.1261969
13.95846 | 54.4083 | 53.8186 | 52.95623 | 0.5897018 | 0.6958886 | 0.04008681 | 0.1263956
13.96846 | 54.367 | 53.80443 | 52.94134 | 0.5625732 | 0.6963756 | 0.040112 | 0.1265947
13.97845 | 54.3612 | 53.79033 | 52.92654 | 0.5708672 | 0.6968627 | 0.0401372 | 0.1267941
13.98845 | 54.3488 | 53.77629 | 52.91178 | 0.5725122 | 0.6973509 | 0.04016245 | 0.1269943
13.99845 | 54.342 | 53.76231 | 52.89708 | 0.5796944 | 0.6978397 | 0.04018773 | 0.1271949
14.00845 | 54.3242 | 53.74839 | 52.88245 | 0.575814 | 0.6983291 | 0.04021302 | 0.1273961
14.01845 | 54.2981 | 53.73453 | 52.86787 | 0.5635715 | 0.6988189 | 0.04023834 | 0.1275977
14.02845 | 54.2945 | 53.72073 | 52.85336 | 0.5737671 | 0.6993093 | 0.04026369 | 0.1277999
14.03844 | 54.2713 | 53.70701 | 52.83892 | 0.5642874 | 0.6997998 | 0.04028903 | 0.1280024
14.04844 | 54.2569 | 53.69334 | 52.82453 | 0.5635602 | 0.7002914 | 0.04031443 | 0.1282056
14.05844 | 54.2368 | 53.67973 | 52.8102 | 0.557072 | 0.7007835 | 0.04033984 | 0.1284093
14.06844 | 54.2064 | 53.66618 | 52.79592 | 0.540223 | 0.7012762 | 0.04036528 | 0.1286135
14.07844 | 54.1793 | 53.65269 | 52.78171 | 0.5266136 | 0.7017695 | 0.04039075 | 0.1288183
14.08843 | 54.1618 | 53.63927 | 52.76757 | 0.5225308 | 0.7022629 | 0.04041622 | 0.1290234
14.09843 | 54.1551 | 53.6259 | 52.75347 | 0.5292016 | 0.7027572 | 0.04044173 | 0.1292292
14.10843 | 54.153 | 53.61259 | 52.73943 | 0.5404127 | 0.7032523 | 0.04046727 | 0.1294356
14.11843 | 54.128 | 53.59934 | 52.72545 | 0.5286647 | 0.7037478 | 0.04049283 | 0.1296424
14.12843 | 54.1185 | 53.58614 | 52.71153 | 0.5323578 | 0.7042439 | 0.04051842 | 0.1298498
14.13843 | 54.1169 | 53.57301 | 52.69767 | 0.5438922 | 0.7047407 | 0.04054403 | 0.1300577
14.14842 | 54.0932 | 53.55994 | 52.68387 | 0.5332552 | 0.7052375 | 0.04056964 | 0.130266
14.15842 | 54.073 | 53.54693 | 52.67012 | 0.5260731 | 0.7057353 | 0.04059531 | 0.130475
14.16842 | 54.0275 | 53.53397 | 52.65643 | 0.4935334 | 0.7062338 | 0.040621 | 0.1306845
14.17842 | 54.0282 | 53.52106 | 52.64279 | 0.5071361 | 0.7067328 | 0.0406467 | 0.1308946
14.18842 | 53.9966 | 53.50822 | 52.62921 | 0.4883816 | 0.7072324 | 0.04067244 | 0.1311052
14.19841 | 53.9711 | 53.49544 | 52.6157 | 0.4756575 | 0.7077321 | 0.04069818 | 0.1313162
14.20841 | 53.9625 | 53.48271 | 52.60223 | 0.4797894 | 0.7082329 | 0.04072397 | 0.1315279
14.21841 | 53.9511 | 53.47003 | 52.58881 | 0.4810651 | 0.7087342 | 0.04074978 | 0.1317401
14.22841 | 53.9265 | 53.45742 | 52.57545 | 0.4690847 | 0.7092361 | 0.04077561 | 0.1319529
14.23841 | 53.927 | 53.44485 | 52.56215 | 0.4821485 | 0.7097386 | 0.04080147 | 0.1321663
14.24841 | 53.9089 | 53.43234 | 52.54889 | 0.4765568 | 0.7102417 | 0.04082735 | 0.1323802
14.2584 | 53.8869 | 53.4199 | 52.53571 | 0.4669975 | 0.7107448 | 0.04085324 | 0.1325945
14.2684 | 53.8654 | 53.4075 | 52.52257 | 0.4578956 | 0.7112492 | 0.04087917 | 0.1328095
14.2784 | 53.8541 | 53.39516 | 52.50948 | 0.4589392 | 0.711754 | 0.04090513 | 0.1330251
14.2884 | 53.8347 | 53.38287 | 52.49644 | 0.4518283 | 0.7122594 | 0.04093112 | 0.1332412
14.2984 | 53.802 | 53.37064 | 52.48346 | 0.4313634 | 0.7127655 | 0.04095712 | 0.1334579
14.30839 | 53.7923 | 53.35847 | 52.47054 | 0.4338325 | 0.7132715 | 0.04098314 | 0.133675
14.31839 | 53.7695 | 53.34634 | 52.45766 | 0.4231601 | 0.7137788 | 0.04100919 | 0.1338928
14.32839 | 53.7564 | 53.33427 | 52.44483 | 0.4221347 | 0.7142866 | 0.04103528 | 0.1341112
14.33839 | 53.7463 | 53.32224 | 52.43206 | 0.4240561 | 0.7147951 | 0.04106139 | 0.1343302
14.34839 | 53.7325 | 53.31028 | 52.41933 | 0.4222247 | 0.7153041 | 0.04108753 | 0.1345498
14.35839 | 53.7152 | 53.29836 | 52.40666 | 0.416841 | 0.7158137 | 0.04111369 | 0.1347699
14.36838 | 53.7098 | 53.28651 | 52.39405 | 0.4232933 | 0.7163234 | 0.04113984 | 0.1349904
14.37838 | 53.674 | 53.27469 | 52.38148 | 0.3993056 | 0.7168341 | 0.04116606 | 0.1352117
14.38838 | 53.6837 | 53.26293 | 52.36896 | 0.4207663 | 0.7173454 | 0.0411923 | 0.1354336
14.39838 | 53.6754 | 53.25122 | 52.35649 | 0.4241755 | 0.7178574 | 0.04121856 | 0.1356561
14.40838 | 53.6187 | 53.23957 | 52.34407 | 0.3791337 | 0.7183701 | 0.04124485 | 0.1358791
14.41837 | 53.613 | 53.22797 | 52.33171 | 0.3850295 | 0.7188828 | 0.04127113 | 0.1361025
14.42837 | 53.6031 | 53.21641 | 52.31939 | 0.3866863 | 0.7193966 | 0.04129747 | 0.1363268
14.43837 | 53.5789 | 53.20491 | 52.30712 | 0.373993 | 0.7199109 | 0.04132383 | 0.1365516
14.44837 | 53.553 | 53.19345 | 52.2949 | 0.3595495 | 0.7204259 | 0.04135023 | 0.136777
14.45837 | 53.5574 | 53.18204 | 52.28272 | 0.3753563 | 0.7209416 | 0.04137664 | 0.137003
14.46837 | 53.5311 | 53.17069 | 52.2706 | 0.3604137 | 0.7214577 | 0.04140308 | 0.1372296
14.47836 | 53.5087 | 53.15939 | 52.25853 | 0.3493105 | 0.7219741 | 0.04142952 | 0.1374566
14.48836 | 53.4983 | 53.14813 | 52.2465 | 0.3501697 | 0.7224916 | 0.04145602 | 0.1376845
14.49836 | 53.4948 | 53.13692 | 52.23451 | 0.3578803 | 0.7230096 | 0.04148253 | 0.1379129
14.50836 | 53.4793 | 53.12576 | 52.22258 | 0.3535425 | 0.7235282 | 0.04150908 | 0.1381419
14.51836 | 53.4337 | 53.11464 | 52.21069 | 0.3190564 | 0.7240475 | 0.04153565 | 0.1383716
14.52835 | 53.4268 | 53.10359 | 52.19886 | 0.3232114 | 0.7245668 | 0.04156222 | 0.1386016
14.53835 | 53.3904 | 53.09257 | 52.18706 | 0.2978299 | 0.7250873 | 0.04158884 | 0.1388325
14.54835 | 53.3977 | 53.0816 | 52.17531 | 0.3161009 | 0.7256085 | 0.04161548 | 0.139064
14.55835 | 53.3705 | 53.07068 | 52.16361 | 0.2998248 | 0.7261302 | 0.04164216 | 0.1392961
14.56835 | 53.3511 | 53.0598 | 52.15195 | 0.291302 | 0.7266525 | 0.04166885 | 0.1395289
14.57835 | 53.3383 | 53.04897 | 52.14033 | 0.2893326 | 0.7271754 | 0.04169558 | 0.1397622
14.58834 | 53.312 | 53.03819 | 52.12878 | 0.2738059 | 0.7276985 | 0.04172231 | 0.139996
14.59834 | 53.288 | 53.02746 | 52.11725 | 0.260544 | 0.7282227 | 0.04174909 | 0.1402306
14.60834 | 53.2773 | 53.01676 | 52.10577 | 0.2605363 | 0.7287475 | 0.04177589 | 0.1404658
14.61834 | 53.2575 | 53.00612 | 52.09434 | 0.2513829 | 0.729273 | 0.04180272 | 0.1407017
14.62834 | 53.2229 | 52.99552 | 52.08295 | 0.2273843 | 0.729799 | 0.04182957 | 0.1409383
14.63833 | 53.2119 | 52.98497 | 52.07161 | 0.2269301 | 0.7303251 | 0.04185643 | 0.1411752
14.64833 | 53.1927 | 52.97446 | 52.06031 | 0.2182417 | 0.7308524 | 0.04188334 | 0.141413
14.65833 | 53.172 | 52.96399 | 52.04905 | 0.2080086 | 0.7313804 | 0.04191027 | 0.1416515
14.66833 | 53.1649 | 52.95357 | 52.03783 | 0.2113312 | 0.7319089 | 0.04193723 | 0.1418906
14.67833 | 53.1412 | 52.94319 | 52.02666 | 0.1980098 | 0.7324381 | 0.04196422 | 0.1421303
14.68833 | 53.1244 | 52.93286 | 52.01553 | 0.1915445 | 0.732968 | 0.04199123 | 0.1423707
14.69832 | 53.1049 | 52.92257 | 52.00445 | 0.1823255 | 0.7334979 | 0.04201824 | 0.1426115
14.70832 | 53.0827 | 52.91233 | 51.9934 | 0.1703734 | 0.734029 | 0.04204531 | 0.1428532
14.71832 | 53.0718 | 52.90212 | 51.98239 | 0.1696783 | 0.7345607 | 0.04207241 | 0.1430956
14.72832 | 53.0762 | 52.89196 | 51.97143 | 0.1842403 | 0.735093 | 0.04209952 | 0.1433386
14.73832 | 53.0334 | 52.88184 | 51.96051 | 0.1515598 | 0.735626 | 0.04212667 | 0.1435823
14.74831 | 53.0175 | 52.87177 | 51.94963 | 0.1457268 | 0.7361591 | 0.04215381 | 0.1438264
14.75831 | 53.0212 | 52.86174 | 51.93879 | 0.1594619 | 0.7366934 | 0.04218101 | 0.1440714
14.76831 | 52.9858 | 52.85174 | 51.92799 | 0.1340552 | 0.7372282 | 0.04220824 | 0.1443171
14.77831 | 52.9849 | 52.84179 | 51.91723 | 0.1431068 | 0.7377638 | 0.04223549 | 0.1445635
14.78831 | 52.983 | 52.83188 | 51.90651 | 0.1511171 | 0.7382999 | 0.04226277 | 0.1448106
14.79831 | 52.9568 | 52.82201 | 51.89583 | 0.1347863 | 0.7388367 | 0.04229008 | 0.1450583
14.8083 | 52.9406 | 52.8122 | 51.8852 | 0.1284048 | 0.7393736 | 0.04231738 | 0.1453065
14.8183 | 52.931 | 52.80241 | 51.8746 | 0.1285925 | 0.7399118 | 0.04234474 | 0.1455555
14.8283 | 52.9078 | 52.79266 | 51.86403 | 0.1151398 | 0.7404505 | 0.04237213 | 0.1458053
14.8383 | 52.9187 | 52.78295 | 51.85351 | 0.135747 | 0.7409899 | 0.04239954 | 0.1460558
14.8483 | 52.9032 | 52.77329 | 51.84302 | 0.1299143 | 0.7415299 | 0.04242698 | 0.146307
14.85829 | 52.8924 | 52.76367 | 51.83258 | 0.1287323 | 0.74207 | 0.04245442 | 0.1465586
14.86829 | 52.8956 | 52.75408 | 51.82218 | 0.1415206 | 0.7426113 | 0.04248191 | 0.1468111
14.87829 | 52.8854 | 52.74453 | 51.8118 | 0.1408695 | 0.7431533 | 0.04250944 | 0.1470644
14.88829 | 52.8667 | 52.73502 | 51.80147 | 0.1316795 | 0.743696 | 0.04253698 | 0.1473183
14.89829 | 52.8648 | 52.72555 | 51.79117 | 0.1392508 | 0.7442393 | 0.04256456 | 0.147573
14.90829 | 52.8208 | 52.71612 | 51.78091 | 0.1046836 | 0.7447832 | 0.04259216 | 0.1478284
14.91828 | 52.8299 | 52.70673 | 51.7707 | 0.1231688 | 0.7453272 | 0.04261976 | 0.1480842
14.92828 | 52.8134 | 52.69737 | 51.76051 | 0.1160255 | 0.7458724 | 0.04264742 | 0.148341
14.93828 | 52.8047 | 52.68806 | 51.75036 | 0.1166442 | 0.7464183 | 0.0426751 | 0.1485985
14.94828 | 52.7933 | 52.67877 | 51.74025 | 0.1145254 | 0.7469649 | 0.04270282 | 0.1488568
14.95828 | 52.7757 | 52.66953 | 51.73017 | 0.1061692 | 0.7475122 | 0.04273055 | 0.1491157
14.96827 | 52.7756 | 52.66033 | 51.72014 | 0.1152667 | 0.7480595 | 0.0427583 | 0.1493752
14.97827 | 52.7717 | 52.65116 | 51.71013 | 0.1205368 | 0.748608 | 0.04278608 | 0.1496356
14.98827 | 52.7618 | 52.64203 | 51.70016 | 0.1197701 | 0.7491571 | 0.0428139 | 0.1498967
14.99827 | 52.7605 | 52.63293 | 51.69023 | 0.127567 | 0.749707 | 0.04284176 | 0.1501586
15.00827 | 52.7265 | 52.62387 | 51.68032 | 0.1026277 | 0.7502575 | 0.04286963 | 0.1504212
15.01826 | 52.6904 | 52.61486 | 51.67047 | 0.07554341 | 0.7508081 | 0.04289751 | 0.1506843
15.02826 | 52.6808 | 52.60587 | 51.66063 | 0.07493239 | 0.7513601 | 0.04292544 | 0.1509484
15.03826 | 52.6831 | 52.59691 | 51.65083 | 0.08618594 | 0.7519126 | 0.0429534 | 0.1512132
15.04826 | 52.666 | 52.588 | 51.64107 | 0.07800424 | 0.7524657 | 0.04298138 | 0.1514788
15.05826 | 52.6459 | 52.57911 | 51.63134 | 0.06678747 | 0.7530195 | 0.04300939 | 0.1517452
15.06826 | 52.6204 | 52.57026 | 51.62164 | 0.05013583 | 0.7535741 | 0.04303744 | 0.1520123
15.07825 | 52.6104 | 52.56146 | 51.61199 | 0.04894076 | 0.7541287 | 0.04306548 | 0.1522798
15.08825 | 52.607 | 52.55268 | 51.60235 | 0.05432015 | 0.7546846 | 0.04309357 | 0.1525485
15.09825 | 52.6141 | 52.54393 | 51.59275 | 0.07016531 | 0.7552412 | 0.0431217 | 0.1528178
15.10825 | 52.5654 | 52.53522 | 51.58319 | 0.03017665 | 0.7557984 | 0.04314985 | 0.153088
15.11825 | 52.5348 | 52.52655 | 51.57365 | 0.008254264 | 0.7563562 | 0.04317803 | 0.1533589
15.12824 | 52.5212 | 52.51791 | 51.56416 | 0.003289747 | 0.7569142 | 0.04320622 | 0.1536303
15.13824 | 52.4895 | 52.5093 | 51.55469 | -0.01979955 | 0.7574735 | 0.04323445 | 0.1539028
15.14824 | 52.4898 | 52.50072 | 51.54525 | -0.01092178 | 0.7580334 | 0.04326271 | 0.154176
15.15824 | 52.4772 | 52.49218 | 51.53584 | -0.01497694 | 0.7585941 | 0.04329101 | 0.15445
15.16824 | 52.4623 | 52.48366 | 51.52647 | -0.02136476 | 0.7591555 | 0.04331933 | 0.1547248
15.17824 | 52.4338 | 52.47518 | 51.51712 | -0.04138492 | 0.7597174 | 0.04334768 | 0.1550004
15.18823 | 52.4211 | 52.46675 | 51.50781 | -0.04564561 | 0.7602794 | 0.04337603 | 0.1552765
15.19823 | 52.4298 | 52.45833 | 51.49853 | -0.02852997 | 0.7608428 | 0.04340443 | 0.1555537
15.20823 | 52.4268 | 52.44995 | 51.48927 | -0.02314616 | 0.7614069 | 0.04343287 | 0.1558317
15.21823 | 52.3891 | 52.44159 | 51.48005 | -0.05249373 | 0.7619715 | 0.04346133 | 0.1561105
15.22823 | 52.3722 | 52.43327 | 51.47086 | -0.0610728 | 0.762537 | 0.04348982 | 0.15639
15.23822 | 52.3444 | 52.42499 | 51.4617 | -0.08059123 | 0.7631025 | 0.04351831 | 0.1566702
15.24822 | 52.3462 | 52.41673 | 51.45256 | -0.07053217 | 0.7636693 | 0.04354686 | 0.1569513
15.25822 | 52.3462 | 52.4085 | 51.44346 | -0.06230396 | 0.7642368 | 0.04357543 | 0.1572334
15.26822 | 52.3111 | 52.40031 | 51.43438 | -0.08920623 | 0.764805 | 0.04360403 | 0.1575162
15.27822 | 52.2949 | 52.39214 | 51.42533 | -0.09723874 | 0.7653738 | 0.04363267 | 0.1577999
15.28822 | 52.2936 | 52.384 | 51.41631 | -0.09040135 | 0.7659434 | 0.04366133 | 0.1580843
15.29821 | 52.2875 | 52.3759 | 51.40733 | -0.08840203 | 0.7665132 | 0.04368999 | 0.1583693
15.30821 | 52.2901 | 52.36782 | 51.39837 | -0.07772413 | 0.7670841 | 0.04371871 | 0.1586555
15.31821 | 52.2653 | 52.35978 | 51.38943 | -0.09447568 | 0.7676557 | 0.04374746 | 0.1589424
15.32821 | 52.2578 | 52.35176 | 51.38052 | -0.09395657 | 0.7682282 | 0.04377623 | 0.1592302
15.33821 | 52.2345 | 52.34377 | 51.37164 | -0.1092664 | 0.7688012 | 0.04380504 | 0.1595189
15.3482 | 52.2247 | 52.33581 | 51.3628 | -0.1111131 | 0.7693744 | 0.04383384 | 0.1598081
15.3582 | 52.2049 | 52.32788 | 51.35397 | -0.1229805 | 0.7699489 | 0.0438627 | 0.1600984
15.3682 | 52.1899 | 52.31998 | 51.34517 | -0.1300763 | 0.7705241 | 0.04389159 | 0.1603896
15.3782 | 52.1805 | 52.3121 | 51.3364 | -0.1316003 | 0.7711 | 0.04392051 | 0.1606817
15.3882 | 52.145 | 52.30425 | 51.32765 | -0.1592523 | 0.7716766 | 0.04394946 | 0.1609746
15.3982 | 52.1406 | 52.29643 | 51.31893 | -0.1558322 | 0.7722539 | 0.04397844 | 0.1612683
15.40819 | 52.1227 | 52.28865 | 51.31025 | -0.1659474 | 0.7728313 | 0.04400741 | 0.1615627
15.41819 | 52.1166 | 52.28088 | 51.30158 | -0.1642821 | 0.7734099 | 0.04403645 | 0.1618582
15.42819 | 52.1116 | 52.27314 | 51.29293 | -0.1615444 | 0.7739896 | 0.04406551 | 0.1621545
15.43819 | 52.0911 | 52.26543 | 51.28432 | -0.1743335 | 0.7745698 | 0.04409461 | 0.1624518
15.44819 | 52.0518 | 52.25775 | 51.27573 | -0.2059495 | 0.7751506 | 0.04412373 | 0.1627499
15.45818 | 52.0229 | 52.2501 | 51.26717 | -0.2271997 | 0.7757316 | 0.04415284 | 0.1630486
15.46818 | 52.0059 | 52.24247 | 51.25862 | -0.2365686 | 0.7763138 | 0.04418203 | 0.1633485
15.47818 | 51.9909 | 52.23486 | 51.25011 | -0.2439638 | 0.7768969 | 0.04421124 | 0.1636493
15.48818 | 51.9656 | 52.22729 | 51.24161 | -0.261685 | 0.7774806 | 0.04424048 | 0.1639509
15.49818 | 51.9273 | 52.21973 | 51.23314 | -0.2924321 | 0.7780651 | 0.04426975 | 0.1642535
15.50818 | 51.9292 | 52.2122 | 51.2247 | -0.2830049 | 0.7786503 | 0.04429905 | 0.164557
15.51817 | 51.9325 | 52.20471 | 51.21629 | -0.2722105 | 0.7792357 | 0.04432834 | 0.1648611
15.52817 | 51.9006 | 52.19723 | 51.20789 | -0.2966338 | 0.7798223 | 0.04435769 | 0.1651664
15.53817 | 51.917 | 52.18978 | 51.19951 | -0.2727823 | 0.7804097 | 0.04438709 | 0.1654726
15.54817 | 51.8721 | 52.18236 | 51.19116 | -0.3102557 | 0.7809977 | 0.04441651 | 0.1657797
15.55817 | 51.841 | 52.17495 | 51.18283 | -0.3339537 | 0.7815866 | 0.04444596 | 0.1660877
15.56816 | 51.8255 | 52.16758 | 51.17454 | -0.3420837 | 0.7821757 | 0.04447539 | 0.1663964
15.57816 | 51.8017 | 52.16023 | 51.16625 | -0.3585304 | 0.7827659 | 0.0445049 | 0.1667063
15.58816 | 51.7905 | 52.1529 | 51.15799 | -0.3624013 | 0.783357 | 0.04453443 | 0.1670171
15.59816 | 51.762 | 52.1456 | 51.14975 | -0.383596 | 0.7839486 | 0.044564 | 0.1673289
15.60816 | 51.745 | 52.13831 | 51.14154 | -0.3933146 | 0.7845412 | 0.0445936 | 0.1676416
15.61816 | 51.7555 | 52.13106 | 51.13334 | -0.3755566 | 0.7851344 | 0.04462323 | 0.1679552
15.62815 | 51.757 | 52.12383 | 51.12518 | -0.3668293 | 0.7857278 | 0.04465284 | 0.1682695
15.63815 | 51.7345 | 52.11662 | 51.11703 | -0.382118 | 0.7863226 | 0.04468252 | 0.1685851
15.64815 | 51.7395 | 52.10943 | 51.1089 | -0.3699295 | 0.786918 | 0.04471224 | 0.1689016
15.65815 | 51.7262 | 52.10226 | 51.10079 | -0.3760637 | 0.7875141 | 0.04474198 | 0.169219
15.66815 | 51.7093 | 52.09512 | 51.0927 | -0.3858206 | 0.788111 | 0.04477176 | 0.1695375
15.67814 | 51.6977 | 52.08801 | 51.08464 | -0.3903071 | 0.7887081 | 0.04480154 | 0.1698566
15.68814 | 51.6949 | 52.08091 | 51.07659 | -0.3860088 | 0.7893066 | 0.04483137 | 0.1701769
15.69814 | 51.6815 | 52.07383 | 51.06857 | -0.3923324 | 0.7899057 | 0.04486123 | 0.1704983
15.70814 | 51.6447 | 52.06678 | 51.06056 | -0.4220779 | 0.7905057 | 0.04489113 | 0.1708206
15.71814 | 51.6506 | 52.05975 | 51.05257 | -0.4091452 | 0.7911064 | 0.04492105 | 0.1711439
15.72814 | 51.6457 | 52.05273 | 51.04461 | -0.4070339 | 0.7917078 | 0.04495101 | 0.1714682
15.73813 | 51.6392 | 52.04575 | 51.03667 | -0.4065508 | 0.7923093 | 0.04498096 | 0.1717932
15.74813 | 51.6415 | 52.03878 | 51.02874 | -0.397282 | 0.7929122 | 0.04501099 | 0.1721195
15.75813 | 51.6388 | 52.03183 | 51.02083 | -0.3930342 | 0.7935159 | 0.04504103 | 0.1724468
15.76813 | 51.625 | 52.02491 | 51.01294 | -0.3999072 | 0.7941204 | 0.0450711 | 0.1727751
15.77813 | 51.6239 | 52.018 | 51.00507 | -0.3941008 | 0.7947257 | 0.04510121 | 0.1731044
15.78812 | 51.6069 | 52.01112 | 50.99722 | -0.4042217 | 0.795331 | 0.04513132 | 0.1734344
15.79812 | 51.6012 | 52.00426 | 50.98939 | -0.4030558 | 0.7959377 | 0.04516149 | 0.1737658
15.80812 | 51.5935 | 51.99741 | 50.98158 | -0.4039102 | 0.7965452 | 0.04519168 | 0.1740982
15.81812 | 51.5493 | 51.99058 | 50.97378 | -0.4412844 | 0.7971534 | 0.04522192 | 0.1744316
15.82812 | 51.5656 | 51.98378 | 50.966 | -0.4181783 | 0.7977624 | 0.04525217 | 0.174766
15.83812 | 51.5491 | 51.97699 | 50.95824 | -0.4278919 | 0.7983723 | 0.04528247 | 0.1751015
15.84811 | 51.5318 | 51.97023 | 50.9505 | -0.4384316 | 0.7989822 | 0.04531276 | 0.1754377
15.85811 | 51.5321 | 51.96348 | 50.94277 | -0.4313836 | 0.7995935 | 0.04534311 | 0.1757752
15.86811 | 51.5066 | 51.95675 | 50.93506 | -0.4501548 | 0.8002056 | 0.04537349 | 0.1761139
15.87811 | 51.4929 | 51.95004 | 50.92737 | -0.4571447 | 0.8008184 | 0.04540391 | 0.1764535
15.88811 | 51.4683 | 51.94335 | 50.91969 | -0.4750534 | 0.8014321 | 0.04543436 | 0.1767943
15.8981 | 51.4652 | 51.93669 | 50.91204 | -0.4714873 | 0.8020459 | 0.0454648 | 0.1771358
15.9081 | 51.462 | 51.93003 | 50.9044 | -0.4680328 | 0.802661 | 0.04549531 | 0.1774786
15.9181 | 51.4499 | 51.9234 | 50.89677 | -0.4734965 | 0.803277 | 0.04552585 | 0.1778226
15.9281 | 51.4237 | 51.91678 | 50.88916 | -0.4930783 | 0.8038938 | 0.04555642 | 0.1781676
15.9381 | 51.4176 | 51.91018 | 50.88157 | -0.4925778 | 0.8045113 | 0.04558702 | 0.1785137
15.9481 | 51.4029 | 51.90359 | 50.87399 | -0.500695 | 0.8051296 | 0.04561765 | 0.1788609
15.95809 | 51.386 | 51.89704 | 50.86643 | -0.5110363 | 0.8057481 | 0.04564828 | 0.1792089
15.96809 | 51.369 | 51.89049 | 50.85888 | -0.5214883 | 0.8063679 | 0.04567898 | 0.1795582
15.97809 | 51.3526 | 51.88396 | 50.85135 | -0.5313576 | 0.8069885 | 0.0457097 | 0.1799087
15.98809 | 51.3284 | 51.87744 | 50.84383 | -0.5490438 | 0.8076099 | 0.04574046 | 0.1802603
15.99809 | 51.3342 | 51.87095 | 50.83633 | -0.5367469 | 0.8082322 | 0.04577125 | 0.1806131
16.00808 | 51.3102 | 51.86447 | 50.82885 | -0.5542731 | 0.8088546 | 0.04580204 | 0.1809666
16.01808 | 51.3056 | 51.85801 | 50.82138 | -0.5524093 | 0.8094784 | 0.04583289 | 0.1813215
16.02808 | 51.2724 | 51.85156 | 50.81392 | -0.5791619 | 0.8101029 | 0.04586377 | 0.1816776
16.03808 | 51.2727 | 51.84513 | 50.80647 | -0.5724306 | 0.8107283 | 0.04589469 | 0.1820348
16.04808 | 51.2536 | 51.83872 | 50.79904 | -0.5851154 | 0.8113545 | 0.04592563 | 0.1823932
16.05808 | 51.2243 | 51.83232 | 50.79163 | -0.6080161 | 0.8119815 | 0.04595662 | 0.1827527
16.06807 | 51.2198 | 51.82594 | 50.78423 | -0.6061389 | 0.8126087 | 0.04598759 | 0.183113
16.07807 | 51.207 | 51.81957 | 50.77684 | -0.6125707 | 0.8132372 | 0.04601863 | 0.1834748
16.08807 | 51.1954 | 51.81322 | 50.76946 | -0.617818 | 0.8138666 | 0.04604971 | 0.1838378
16.09807 | 51.1861 | 51.80688 | 50.7621 | -0.6207805 | 0.8144968 | 0.04608081 | 0.1842019
16.10807 | 51.1743 | 51.80056 | 50.75475 | -0.6262579 | 0.8151277 | 0.04611195 | 0.1845672
16.11806 | 51.1473 | 51.79426 | 50.74742 | -0.6469568 | 0.8157589 | 0.04614309 | 0.1849333
16.12806 | 51.1571 | 51.78796 | 50.7401 | -0.6308639 | 0.8163916 | 0.04617429 | 0.185301
16.13806 | 51.1251 | 51.78169 | 50.73279 | -0.6565856 | 0.8170249 | 0.04620552 | 0.1856698
16.14806 | 51.1345 | 51.77542 | 50.72549 | -0.6409218 | 0.8176591 | 0.04623679 | 0.1860399
16.15806 | 51.1026 | 51.76917 | 50.7182 | -0.6665723 | 0.8182941 | 0.04626808 | 0.1864111
16.16806 | 51.0838 | 51.76294 | 50.71092 | -0.6791369 | 0.81893 | 0.04629942 | 0.1867835
16.17805 | 51.0658 | 51.75672 | 50.70367 | -0.6909216 | 0.819566 | 0.04633075 | 0.1871568
16.18805 | 51.0563 | 51.75051 | 50.69642 | -0.694214 | 0.8202035 | 0.04636214 | 0.1875316
16.19805 | 51.0417 | 51.74432 | 50.68918 | -0.70262 | 0.8208418 | 0.04639357 | 0.1879077
16.20805 | 51.0437 | 51.73814 | 50.68195 | -0.6944395 | 0.8214808 | 0.04642502 | 0.188285
16.21805 | 51.0317 | 51.73197 | 50.67473 | -0.7002723 | 0.8221207 | 0.04645651 | 0.1886636
16.22804 | 51.0062 | 51.72582 | 50.66753 | -0.7196245 | 0.8227608 | 0.046488 | 0.1890429
16.23804 | 51.0196 | 51.71968 | 50.66034 | -0.7000836 | 0.8234024 | 0.04651956 | 0.1894239
16.24804 | 51.0173 | 51.71356 | 50.65315 | -0.6962556 | 0.8240448 | 0.04655115 | 0.1898062
16.25804 | 50.9959 | 51.70744 | 50.64598 | -0.7115403 | 0.824688 | 0.04658277 | 0.1901897
16.26804 | 50.9883 | 51.70134 | 50.63882 | -0.7130376 | 0.825332 | 0.04661442 | 0.1905745
16.27804 | 50.972 | 51.69525 | 50.63166 | -0.7232473 | 0.8259768 | 0.04664611 | 0.1909605
16.28803 | 50.9849 | 51.68918 | 50.62453 | -0.7042755 | 0.8266219 | 0.0466778 | 0.1913474
16.29803 | 50.9624 | 51.68311 | 50.6174 | -0.7207097 | 0.8272684 | 0.04670955 | 0.191736
16.30803 | 50.9641 | 51.67706 | 50.61027 | -0.7129559 | 0.8279158 | 0.04674133 | 0.1921258
16.31803 | 50.9792 | 51.67101 | 50.60316 | -0.691814 | 0.828564 | 0.04677315 | 0.1925169
16.32803 | 50.9729 | 51.66498 | 50.59606 | -0.6920837 | 0.829213 | 0.046805 | 0.1929094
16.33802 | 50.9749 | 51.65897 | 50.58897 | -0.684071 | 0.8298622 | 0.04683685 | 0.1933027
16.34802 | 50.9602 | 51.65296 | 50.58188 | -0.6927637 | 0.8305129 | 0.04686877 | 0.1936978
16.35802 | 50.9648 | 51.64697 | 50.57481 | -0.6821679 | 0.8311645 | 0.04690072 | 0.1940942
16.36802 | 50.9564 | 51.64098 | 50.56774 | -0.684583 | 0.8318168 | 0.0469327 | 0.1944919
16.37802 | 50.9563 | 51.63501 | 50.56068 | -0.6787091 | 0.8324701 | 0.04696471 | 0.1948908
16.38802 | 50.9441 | 51.62905 | 50.55363 | -0.6849461 | 0.8331241 | 0.04699676 | 0.1952912
16.39801 | 50.9656 | 51.6231 | 50.5466 | -0.6574997 | 0.8337784 | 0.04702881 | 0.1956925
16.40801 | 50.9424 | 51.61716 | 50.53957 | -0.6747579 | 0.8344342 | 0.04706093 | 0.1960955
16.41801 | 50.9324 | 51.61123 | 50.53254 | -0.6788265 | 0.8350908 | 0.04709308 | 0.1964998
16.42801 | 50.9515 | 51.60531 | 50.52553 | -0.6538054 | 0.8357482 | 0.04712526 | 0.1969056
16.43801 | 50.9711 | 51.59939 | 50.51852 | -0.6282946 | 0.8364066 | 0.04715747 | 0.1973127
16.448 | 50.9529 | 51.5935 | 50.51152 | -0.6405994 | 0.8370651 | 0.04718968 | 0.1977207
16.458 | 50.933 | 51.58761 | 50.50453 | -0.6546083 | 0.8377251 | 0.04722197 | 0.1981305
16.468 | 50.9363 | 51.58173 | 50.49754 | -0.6454269 | 0.838386 | 0.04725429 | 0.1985417
16.478 | 50.9211 | 51.57586 | 50.49057 | -0.6547551 | 0.8390477 | 0.04728663 | 0.1989543
16.488 | 50.9106 | 51.56999 | 50.4836 | -0.6593928 | 0.8397103 | 0.04731902 | 0.1993683
16.498 | 50.8985 | 51.56414 | 50.47663 | -0.6656397 | 0.8403738 | 0.04735143 | 0.1997838
16.50799 | 50.9154 | 51.5583 | 50.46968 | -0.6429017 | 0.8410375 | 0.04738385 | 0.2002002
16.51799 | 50.9016 | 51.55247 | 50.46273 | -0.6508668 | 0.8417027 | 0.04741633 | 0.2006184
16.52799 | 50.8889 | 51.54664 | 50.45579 | -0.6577408 | 0.8423687 | 0.04744885 | 0.201038
16.53799 | 50.8788 | 51.54082 | 50.44885 | -0.6620236 | 0.8430357 | 0.0474814 | 0.2014591
16.54799 | 50.8787 | 51.53502 | 50.44192 | -0.6563151 | 0.8437035 | 0.04751398 | 0.2018816
16.55798 | 50.8607 | 51.52922 | 50.435 | -0.6685207 | 0.8443714 | 0.04754657 | 0.2023052
16.56798 | 50.8377 | 51.52343 | 50.42808 | -0.685729 | 0.845041 | 0.04757922 | 0.2027306
16.57798 | 50.8169 | 51.51765 | 50.42116 | -0.7007456 | 0.8457114 | 0.04761191 | 0.2031575
16.58798 | 50.8131 | 51.51187 | 50.41426 | -0.6987702 | 0.8463827 | 0.04764463 | 0.2035858
16.59798 | 50.7916 | 51.5061 | 50.40735 | -0.7145028 | 0.8470549 | 0.04767739 | 0.2040156
16.60798 | 50.7956 | 51.50034 | 50.40046 | -0.7047431 | 0.8477279 | 0.04771017 | 0.2044469
16.61797 | 50.7706 | 51.4946 | 50.39357 | -0.723997 | 0.8484012 | 0.04774295 | 0.2048792
16.62797 | 50.7782 | 51.48885 | 50.38669 | -0.7106527 | 0.849076 | 0.04777582 | 0.2053135
16.63797 | 50.7542 | 51.48312 | 50.37981 | -0.7289159 | 0.8497517 | 0.04780871 | 0.2057493
16.64797 | 50.7637 | 51.47739 | 50.37293 | -0.7136863 | 0.8504283 | 0.04784164 | 0.2061866
16.65797 | 50.7447 | 51.47166 | 50.36606 | -0.7269639 | 0.8511057 | 0.0478746 | 0.2066254
16.66796 | 50.7213 | 51.46595 | 50.3592 | -0.7446544 | 0.8517835 | 0.04790755 | 0.2070653
16.67796 | 50.7057 | 51.46025 | 50.35234 | -0.754546 | 0.8524628 | 0.04794059 | 0.207507
16.68796 | 50.7122 | 51.45454 | 50.34548 | -0.7423444 | 0.8531428 | 0.04797365 | 0.2079505
16.69796 | 50.6778 | 51.44885 | 50.33862 | -0.7710495 | 0.8538238 | 0.04800676 | 0.2083954
16.70796 | 50.7035 | 51.44316 | 50.33177 | -0.7396612 | 0.8545058 | 0.04803989 | 0.2088419
16.71796 | 50.694 | 51.43748 | 50.32493 | -0.7434792 | 0.8551886 | 0.04807306 | 0.2092899
16.72795 | 50.6927 | 51.43181 | 50.31809 | -0.7391094 | 0.8558717 | 0.04810622 | 0.2097391
16.73795 | 50.6537 | 51.42614 | 50.31125 | -0.77244 | 0.8565564 | 0.04813946 | 0.2101903
16.74795 | 50.6966 | 51.42048 | 50.30442 | -0.7238767 | 0.857242 | 0.04817273 | 0.210643
16.75795 | 50.6652 | 51.41482 | 50.29759 | -0.7496192 | 0.8579283 | 0.04820604 | 0.2110974
16.76795 | 50.6403 | 51.40917 | 50.29076 | -0.7688675 | 0.8586156 | 0.04823939 | 0.2115534
16.77794 | 50.6075 | 51.40353 | 50.28394 | -0.7960273 | 0.8593032 | 0.04827274 | 0.2120105
16.78794 | 50.6156 | 51.39789 | 50.27712 | -0.782287 | 0.8599924 | 0.04830614 | 0.2124698
16.79794 | 50.623 | 51.39225 | 50.2703 | -0.7692521 | 0.8606825 | 0.04833958 | 0.2129305
16.80794 | 50.6014 | 51.38662 | 50.26348 | -0.7852226 | 0.8613735 | 0.04837307 | 0.213393
16.81794 | 50.609 | 51.381 | 50.25667 | -0.7719981 | 0.8620653 | 0.04840659 | 0.2138571
16.82794 | 50.5908 | 51.37538 | 50.24986 | -0.7845789 | 0.8627581 | 0.04844014 | 0.2143228
16.83793 | 50.5812 | 51.36977 | 50.24306 | -0.7885702 | 0.8634511 | 0.04847371 | 0.2147898
16.84793 | 50.5974 | 51.36416 | 50.23625 | -0.7667609 | 0.8641458 | 0.04850732 | 0.2152589
16.85793 | 50.5877 | 51.35856 | 50.22944 | -0.7708562 | 0.8648414 | 0.04854098 | 0.2157296
16.86793 | 50.5756 | 51.35296 | 50.22264 | -0.7773561 | 0.8655379 | 0.04857467 | 0.216202
16.87793 | 50.5286 | 51.34736 | 50.21584 | -0.8187605 | 0.8662353 | 0.04860841 | 0.2166762
16.88792 | 50.5305 | 51.34177 | 50.20905 | -0.8112748 | 0.8669329 | 0.04864213 | 0.2171515
16.89792 | 50.5153 | 51.33619 | 50.20225 | -0.8208879 | 0.8676321 | 0.04867594 | 0.217629
16.90792 | 50.5244 | 51.33061 | 50.19545 | -0.8062053 | 0.8683324 | 0.04870978 | 0.2181083
16.91792 | 50.4983 | 51.32503 | 50.18866 | -0.8267266 | 0.8690335 | 0.04874365 | 0.2185893
16.92792 | 50.521 | 51.31945 | 50.18187 | -0.7984518 | 0.8697356 | 0.04877756 | 0.219072
16.93792 | 50.4827 | 51.31388 | 50.17507 | -0.8311808 | 0.8704386 | 0.0488115 | 0.2195565
16.94791 | 50.5286 | 51.30832 | 50.16829 | -0.7797192 | 0.8711418 | 0.04884545 | 0.2200422
16.95791 | 50.4776 | 51.30276 | 50.1615 | -0.8251554 | 0.8718466 | 0.04887947 | 0.2205302
16.96791 | 50.4893 | 51.2972 | 50.15471 | -0.8078953 | 0.8725524 | 0.04891352 | 0.22102
16.97791 | 50.4243 | 51.29164 | 50.14792 | -0.8673385 | 0.8732592 | 0.0489476 | 0.2215115
16.98791 | 50.4408 | 51.28608 | 50.14113 | -0.8452849 | 0.8739669 | 0.04898172 | 0.2220048
16.9979 | 50.4168 | 51.28054 | 50.13435 | -0.8637401 | 0.8746748 | 0.04901585 | 0.2224994
17.0079 | 50.4153 | 51.27499 | 50.12756 | -0.8596927 | 0.8753844 | 0.04905005 | 0.2229964
17.0179 | 50.3829 | 51.26945 | 50.12077 | -0.8865482 | 0.8760949 | 0.04908428 | 0.2234952
17.0279 | 50.4153 | 51.26391 | 50.11399 | -0.8486067 | 0.8768065 | 0.04911855 | 0.2239957
17.0379 | 50.3858 | 51.25837 | 50.1072 | -0.8725677 | 0.8775188 | 0.04915286 | 0.2244982
17.0479 | 50.4183 | 51.25283 | 50.10041 | -0.8345315 | 0.8782323 | 0.0491872 | 0.2250024
17.05789 | 50.3864 | 51.2473 | 50.09363 | -0.8609032 | 0.8789459 | 0.04922154 | 0.2255081
17.06789 | 50.3916 | 51.24177 | 50.08684 | -0.8501717 | 0.8796611 | 0.04925596 | 0.2260161
17.07789 | 50.3437 | 51.23624 | 50.08005 | -0.8925427 | 0.8803774 | 0.04929041 | 0.2265259
17.08789 | 50.334 | 51.23072 | 50.07326 | -0.8967158 | 0.8810947 | 0.0493249 | 0.2270377
17.09789 | 50.3167 | 51.22519 | 50.06647 | -0.9084909 | 0.8818129 | 0.04935942 | 0.2275514
17.10788 | 50.2924 | 51.21967 | 50.05968 | -0.9272735 | 0.8825312 | 0.04939394 | 0.2280664
17.11788 | 50.2995 | 51.21415 | 50.05289 | -0.9146526 | 0.8832514 | 0.04942854 | 0.2285839
17.12788 | 50.3098 | 51.20863 | 50.04609 | -0.8988333 | 0.8839725 | 0.04946317 | 0.2291033
17.13788 | 50.3012 | 51.20312 | 50.0393 | -0.9019156 | 0.8846945 | 0.04949785 | 0.2296246
17.14788 | 50.3159 | 51.1976 | 50.0325 | -0.8816996 | 0.8854175 | 0.04953256 | 0.230148
17.15788 | 50.3147 | 51.19209 | 50.0257 | -0.8773851 | 0.8861416 | 0.0495673 | 0.2306732
17.16787 | 50.2803 | 51.18658 | 50.01891 | -0.9062775 | 0.8868659 | 0.04960205 | 0.2311999
17.17787 | 50.2913 | 51.18107 | 50.01211 | -0.8897655 | 0.8875918 | 0.04963686 | 0.2317291
17.18787 | 50.2164 | 51.17555 | 50.0053 | -0.9591546 | 0.8883187 | 0.04967172 | 0.2322603
17.19787 | 50.2379 | 51.17004 | 49.9985 | -0.9321449 | 0.8890467 | 0.04970661 | 0.2327935
17.20787 | 50.1992 | 51.16454 | 49.99169 | -0.9653361 | 0.8897755 | 0.04974155 | 0.2333287
17.21786 | 50.2005 | 51.15903 | 49.98489 | -0.9585338 | 0.8905047 | 0.04977648 | 0.2338654
17.22786 | 50.189 | 51.15353 | 49.97807 | -0.9645265 | 0.8912355 | 0.04981148 | 0.2344047
17.23786 | 50.1957 | 51.14802 | 49.97126 | -0.95232 | 0.8919674 | 0.04984653 | 0.234946
17.24786 | 50.2071 | 51.14251 | 49.96444 | -0.9354141 | 0.8927002 | 0.0498816 | 0.2354894
17.25786 | 50.2098 | 51.13701 | 49.95762 | -0.9272086 | 0.8934341 | 0.04991672 | 0.2360348
17.26786 | 50.1693 | 51.1315 | 49.9508 | -0.9622036 | 0.8941689 | 0.04995188 | 0.2365823
17.27785 | 50.172 | 51.126 | 49.94398 | -0.9540043 | 0.8949041 | 0.04998704 | 0.2371314
17.28785 | 50.126 | 51.1205 | 49.93715 | -0.9944997 | 0.8956409 | 0.05002227 | 0.2376831
17.29785 | 50.1589 | 51.115 | 49.93032 | -0.956095 | 0.8963786 | 0.05005753 | 0.2382369
17.30785 | 50.0926 | 51.10949 | 49.92349 | -1.016891 | 0.8971175 | 0.05009284 | 0.2387929
17.31785 | 50.1161 | 51.10399 | 49.91665 | -0.9878858 | 0.8978573 | 0.05012818 | 0.2393509
17.32784 | 50.0983 | 51.09849 | 49.90982 | -1.000187 | 0.8985974 | 0.05016352 | 0.2399106
17.33784 | 50.1053 | 51.09298 | 49.90297 | -0.9876815 | 0.8993393 | 0.05019894 | 0.240473
17.34784 | 50.1259 | 51.08748 | 49.89612 | -0.961576 | 0.9000822 | 0.0502344 | 0.2410376
17.35784 | 50.1224 | 51.08197 | 49.88927 | -0.9595701 | 0.900826 | 0.05026989 | 0.2416043
17.36784 | 50.0852 | 51.07646 | 49.88241 | -0.9912635 | 0.9015709 | 0.05030543 | 0.2421732
17.37784 | 50.0973 | 51.07096 | 49.87555 | -0.9736563 | 0.9023167 | 0.050341 | 0.2427444
17.38783 | 50.0841 | 51.06545 | 49.8687 | -0.981354 | 0.903063 | 0.05037657 | 0.2433172
17.39783 | 50.0546 | 51.05995 | 49.86183 | -1.005345 | 0.9038109 | 0.05041222 | 0.2438928
17.40783 | 50.0235 | 51.05444 | 49.85496 | -1.030936 | 0.9045599 | 0.05044791 | 0.2444707
17.41783 | 50.0731 | 51.04893 | 49.84808 | -0.9758251 | 0.9053098 | 0.05048363 | 0.2450508
17.42783 | 50.0537 | 51.04341 | 49.8412 | -0.9897133 | 0.9060608 | 0.05051939 | 0.2456332
17.43782 | 50.0635 | 51.03791 | 49.83432 | -0.9744059 | 0.906812 | 0.05055516 | 0.2462173
17.44782 | 50.0652 | 51.03239 | 49.82743 | -0.9671917 | 0.9075651 | 0.050591 | 0.2468042
17.45782 | 50.0712 | 51.02688 | 49.82054 | -0.9556763 | 0.9083192 | 0.05062687 | 0.2473935
17.46782 | 50.0595 | 51.02136 | 49.81364 | -0.9618593 | 0.9090743 | 0.05066279 | 0.2479851
17.47782 | 50.0583 | 51.01584 | 49.80673 | -0.9575408 | 0.9098305 | 0.05069874 | 0.2485791
17.48782 | 50.0383 | 51.01032 | 49.79982 | -0.9720207 | 0.9105877 | 0.05073474 | 0.2491753
17.49781 | 50.0222 | 51.0048 | 49.79292 | -0.9826044 | 0.9113451 | 0.05077073 | 0.2497734
17.50781 | 50.0076 | 50.99928 | 49.786 | -0.9916809 | 0.9121043 | 0.05080681 | 0.2503744
17.51781 | 50.0303 | 50.99376 | 49.77907 | -0.9634555 | 0.9128647 | 0.05084291 | 0.2509778
17.52781 | 50.0211 | 50.98823 | 49.77214 | -0.9671282 | 0.913626 | 0.05087906 | 0.2515837
17.53781 | 50.0251 | 50.9827 | 49.7652 | -0.9575988 | 0.9143885 | 0.05091525 | 0.2521919
17.5478 | 50.0424 | 50.97717 | 49.75827 | -0.9347729 | 0.9151511 | 0.05095144 | 0.252802
17.5578 | 50.0349 | 50.97164 | 49.75132 | -0.9367393 | 0.9159157 | 0.05098771 | 0.2534151
17.5678 | 50.0106 | 50.9661 | 49.74437 | -0.9555034 | 0.9166812 | 0.05102401 | 0.2540307
17.5778 | 50.0247 | 50.96057 | 49.73741 | -0.9358651 | 0.9174478 | 0.05106036 | 0.2546487
17.5878 | 49.9811 | 50.95502 | 49.73044 | -0.9739245 | 0.9182155 | 0.05109674 | 0.2552693
17.5978 | 49.9721 | 50.94948 | 49.72347 | -0.9773813 | 0.9189841 | 0.05113317 | 0.2558924
17.60779 | 49.9573 | 50.94394 | 49.7165 | -0.9866411 | 0.9197532 | 0.05116959 | 0.2565173
17.61779 | 49.9577 | 50.93839 | 49.70952 | -0.9806927 | 0.920524 | 0.0512061 | 0.2571454
17.62779 | 49.9625 | 50.93284 | 49.70253 | -0.9703416 | 0.9212959 | 0.05124264 | 0.2577761
17.63779 | 49.9663 | 50.92729 | 49.69553 | -0.9609877 | 0.922069 | 0.05127922 | 0.2584093
17.64779 | 49.9764 | 50.92173 | 49.68853 | -0.9453308 | 0.9228429 | 0.05131584 | 0.2590451
17.65778 | 49.9647 | 50.91618 | 49.68152 | -0.9514766 | 0.9236173 | 0.05135246 | 0.2596828
17.66778 | 49.9296 | 50.91061 | 49.67451 | -0.9810138 | 0.9243935 | 0.05138916 | 0.2603238
17.67778 | 49.9353 | 50.90505 | 49.66748 | -0.9697478 | 0.9251707 | 0.0514259 | 0.2609674
17.68778 | 49.8907 | 50.89948 | 49.66045 | -1.008779 | 0.9259491 | 0.05146268 | 0.2616137
17.69778 | 49.892 | 50.89391 | 49.65342 | -1.001906 | 0.9267286 | 0.05149951 | 0.2622626
17.70778 | 49.8493 | 50.88833 | 49.64637 | -1.039031 | 0.927509 | 0.05153635 | 0.2629142
17.71777 | 49.8639 | 50.88276 | 49.63933 | -1.018857 | 0.9282898 | 0.05157322 | 0.2635678
17.72777 | 49.8497 | 50.87717 | 49.63227 | -1.027474 | 0.9290725 | 0.05161016 | 0.2642248
17.73777 | 49.8794 | 50.87159 | 49.6252 | -0.9921883 | 0.9298563 | 0.05164714 | 0.2648845
17.74777 | 49.87 | 50.866 | 49.61813 | -0.9959985 | 0.9306411 | 0.05168416 | 0.2655469
17.75777 | 49.8641 | 50.86041 | 49.61104 | -0.9963051 | 0.9314271 | 0.05172122 | 0.2662121
17.76776 | 49.83 | 50.85481 | 49.60396 | -1.024813 | 0.9322134 | 0.05175828 | 0.2668794
17.77776 | 49.8264 | 50.84921 | 49.59687 | -1.022812 | 0.9330015 | 0.05179542 | 0.2675501
17.78776 | 49.8035 | 50.84361 | 49.58976 | -1.040107 | 0.9337906 | 0.05183261 | 0.2682236
17.79776 | 49.7906 | 50.838 | 49.58265 | -1.047398 | 0.9345809 | 0.05186983 | 0.2689
17.80776 | 49.7493 | 50.83239 | 49.57553 | -1.083086 | 0.9353725 | 0.05190709 | 0.2695792
17.81776 | 49.7622 | 50.82677 | 49.5684 | -1.064568 | 0.9361649 | 0.0519444 | 0.2702612
17.82775 | 49.7468 | 50.82115 | 49.56127 | -1.074353 | 0.9369579 | 0.05198169 | 0.2709454
17.83775 | 49.7697 | 50.81553 | 49.55412 | -1.045827 | 0.9377526 | 0.05201908 | 0.2716332
17.84775 | 49.7638 | 50.8099 | 49.54697 | -1.046098 | 0.9385484 | 0.0520565 | 0.2723239
17.85775 | 49.7594 | 50.80426 | 49.53981 | -1.044864 | 0.9393454 | 0.05209398 | 0.2730176
17.86775 | 49.7454 | 50.79863 | 49.53264 | -1.053225 | 0.9401435 | 0.05213149 | 0.2737142
17.87774 | 49.7309 | 50.79299 | 49.52546 | -1.062088 | 0.9409419 | 0.05216899 | 0.274413
17.88774 | 49.743 | 50.78734 | 49.51828 | -1.04434 | 0.9417423 | 0.05220657 | 0.2751154
17.89774 | 49.7142 | 50.78169 | 49.51108 | -1.067488 | 0.9425437 | 0.05224421 | 0.275821
17.90774 | 49.6741 | 50.77603 | 49.50387 | -1.101931 | 0.9433463 | 0.05228188 | 0.2765295
17.91774 | 49.6811 | 50.77037 | 49.49666 | -1.089269 | 0.94415 | 0.05231959 | 0.2772411
17.92774 | 49.6904 | 50.7647 | 49.48943 | -1.074303 | 0.9449547 | 0.05235735 | 0.2779556
17.93773 | 49.7063 | 50.75904 | 49.48221 | -1.052737 | 0.94576 | 0.05239511 | 0.2786726
17.94773 | 49.7015 | 50.75336 | 49.47497 | -1.051861 | 0.9465671 | 0.05243293 | 0.2793934
17.95773 | 49.7006 | 50.74768 | 49.46772 | -1.04708 | 0.9473753 | 0.05247081 | 0.2801173
17.96773 | 49.7061 | 50.74199 | 49.46046 | -1.035893 | 0.9481848 | 0.05250874 | 0.2808442
17.97773 | 49.6818 | 50.7363 | 49.45319 | -1.054502 | 0.9489952 | 0.0525467 | 0.2815744
17.98772 | 49.708 | 50.73061 | 49.44591 | -1.022611 | 0.949806 | 0.05258466 | 0.282307
17.99772 | 49.6686 | 50.72491 | 49.43862 | -1.056309 | 0.9506188 | 0.05262272 | 0.2830435
18.00772 | 49.636 | 50.7192 | 49.43133 | -1.083202 | 0.9514327 | 0.05266079 | 0.2837832
18.01772 | 49.6184 | 50.71349 | 49.42402 | -1.09509 | 0.9522479 | 0.05269892 | 0.2845262
18.02772 | 49.6366 | 50.70777 | 49.4167 | -1.071172 | 0.9530642 | 0.05273709 | 0.2852724
18.03772 | 49.6664 | 50.70205 | 49.40937 | -1.035649 | 0.9538815 | 0.0527753 | 0.2860219
18.04771 | 49.649 | 50.69633 | 49.40204 | -1.047326 | 0.9546992 | 0.05281352 | 0.2867739
18.05771 | 49.652 | 50.69059 | 49.39469 | -1.038592 | 0.9555189 | 0.05285181 | 0.2875299
18.06771 | 49.6577 | 50.68485 | 49.38733 | -1.027152 | 0.9563398 | 0.05289015 | 0.2882894
18.07771 | 49.6333 | 50.67911 | 49.37996 | -1.045806 | 0.9571619 | 0.05292853 | 0.2890521
18.08771 | 49.6457 | 50.67336 | 49.37258 | -1.027655 | 0.9579851 | 0.05296695 | 0.2898183
18.0977 | 49.6185 | 50.6676 | 49.3652 | -1.049104 | 0.9588086 | 0.05300538 | 0.290587
18.1077 | 49.5726 | 50.66184 | 49.3578 | -1.089241 | 0.9596341 | 0.05304389 | 0.29136
18.1177 | 49.5727 | 50.65607 | 49.35039 | -1.083372 | 0.9604608 | 0.05308244 | 0.2921364
18.1277 | 49.5823 | 50.6503 | 49.34297 | -1.067998 | 0.9612887 | 0.05312103 | 0.2929163
18.1377 | 49.592 | 50.64452 | 49.33554 | -1.052517 | 0.9621178 | 0.05315966 | 0.2936996
18.1477 | 49.5852 | 50.63873 | 49.3281 | -1.05353 | 0.9629481 | 0.05319834 | 0.2944865
18.15769 | 49.5988 | 50.63294 | 49.32065 | -1.034143 | 0.9637786 | 0.05323702 | 0.2952761
18.16769 | 49.5783 | 50.62714 | 49.31319 | -1.048845 | 0.9646112 | 0.05327579 | 0.2960701
18.17769 | 49.5854 | 50.62134 | 49.30571 | -1.03594 | 0.9654449 | 0.05331459 | 0.2968676
18.18769 | 49.5659 | 50.61553 | 49.29823 | -1.049629 | 0.96628 | 0.05335344 | 0.2976687
18.19769 | 49.5576 | 50.60971 | 49.29073 | -1.052111 | 0.9671161 | 0.05339233 | 0.2984735
18.20768 | 49.5117 | 50.60389 | 49.28323 | -1.092193 | 0.9679526 | 0.05343122 | 0.2992811
18.21768 | 49.5134 | 50.59806 | 49.27571 | -1.084663 | 0.9687912 | 0.0534702 | 0.3000932
18.22768 | 49.5139 | 50.59223 | 49.26818 | -1.078327 | 0.9696309 | 0.05350922 | 0.300909
18.23768 | 49.5176 | 50.58638 | 49.26064 | -1.068784 | 0.9704718 | 0.05354829 | 0.3017285
18.24768 | 49.5165 | 50.58053 | 49.25308 | -1.064034 | 0.971314 | 0.05358739 | 0.3025517
18.25767 | 49.4948 | 50.57468 | 49.24552 | -1.079884 | 0.9721565 | 0.05362651 | 0.3033779
18.26767 | 49.5077 | 50.56882 | 49.23795 | -1.061122 | 0.9730011 | 0.0536657 | 0.3042088
18.27767 | 49.4803 | 50.56295 | 49.23036 | -1.082653 | 0.9738469 | 0.05370493 | 0.3050434
18.28767 | 49.492 | 50.55708 | 49.22276 | -1.065077 | 0.9746938 | 0.05374421 | 0.3058819
18.29767 | 49.4575 | 50.55119 | 49.21514 | -1.093695 | 0.9755421 | 0.05378354 | 0.3067242
18.30767 | 49.4367 | 50.54531 | 49.20752 | -1.108606 | 0.9763914 | 0.05382291 | 0.3075705
18.31766 | 49.4164 | 50.53942 | 49.19989 | -1.123016 | 0.9772413 | 0.05386228 | 0.3084199
18.32766 | 49.4596 | 50.53351 | 49.19224 | -1.073913 | 0.9780931 | 0.05390174 | 0.309274
18.33766 | 49.4181 | 50.5276 | 49.18458 | -1.109503 | 0.9789462 | 0.05394123 | 0.3101321
18.34766 | 49.4156 | 50.52169 | 49.17691 | -1.106087 | 0.9798005 | 0.05398077 | 0.3109942
18.35766 | 49.4024 | 50.51576 | 49.16923 | -1.113363 | 0.9806561 | 0.05402036 | 0.3118604
18.36765 | 49.4001 | 50.50984 | 49.16154 | -1.109739 | 0.981512 | 0.05405996 | 0.3127298
18.37765 | 49.395 | 50.5039 | 49.15383 | -1.108902 | 0.98237 | 0.05409963 | 0.3136041
18.38765 | 49.3827 | 50.49796 | 49.14611 | -1.115257 | 0.9832293 | 0.05413935 | 0.3144825
18.39765 | 49.3642 | 50.49201 | 49.13837 | -1.127806 | 0.9840897 | 0.05417912 | 0.3153651
18.40765 | 49.3174 | 50.48605 | 49.13063 | -1.168647 | 0.9849513 | 0.05421892 | 0.3162518
18.41765 | 49.3295 | 50.48008 | 49.12287 | -1.150582 | 0.9858144 | 0.05425877 | 0.3171427
18.42764 | 49.3302 | 50.47411 | 49.1151 | -1.143915 | 0.9866778 | 0.05429863 | 0.318037
18.43764 | 49.3262 | 50.46813 | 49.10732 | -1.141935 | 0.9875432 | 0.05433857 | 0.3189364
18.44764 | 49.3092 | 50.46215 | 49.09952 | -1.152947 | 0.9884099 | 0.05437856 | 0.3198401
18.45764 | 49.3052 | 50.45615 | 49.09171 | -1.150953 | 0.9892778 | 0.05441858 | 0.3207481
18.46764 | 49.3113 | 50.45015 | 49.08388 | -1.138851 | 0.990147 | 0.05445866 | 0.3216606
18.47763 | 49.2835 | 50.44415 | 49.07606 | -1.160648 | 0.9910167 | 0.05449874 | 0.3225763
18.48763 | 49.2741 | 50.43813 | 49.06821 | -1.164031 | 0.9918884 | 0.0545389 | 0.3234975
18.49763 | 49.2576 | 50.43211 | 49.06034 | -1.174507 | 0.9927614 | 0.05457911 | 0.3244231
18.50763 | 49.238 | 50.42608 | 49.05247 | -1.188076 | 0.9936357 | 0.05461937 | 0.3253531
18.51763 | 49.2295 | 50.42004 | 49.04458 | -1.190537 | 0.9945113 | 0.05465967 | 0.3262877
18.52763 | 49.2428 | 50.41399 | 49.03668 | -1.171191 | 0.9953881 | 0.05470001 | 0.3272268
18.53762 | 49.2263 | 50.40794 | 49.02877 | -1.181643 | 0.9962652 | 0.05474036 | 0.3281696
18.54762 | 49.2222 | 50.40188 | 49.02084 | -1.179682 | 0.9971446 | 0.0547808 | 0.3291178
18.55762 | 49.1953 | 50.39581 | 49.0129 | -1.200513 | 0.9980253 | 0.05482128 | 0.3300707
18.56762 | 49.227 | 50.38974 | 49.00494 | -1.162737 | 0.9989072 | 0.0548618 | 0.3310282
18.57762 | 49.1893 | 50.38365 | 48.99697 | -1.194353 | 0.9997904 | 0.05490237 | 0.3319905
18.58761 | 49.1751 | 50.37757 | 48.98899 | -1.202468 | 1.000674 | 0.05494295 | 0.3329564
18.59761 | 49.1378 | 50.37147 | 48.981 | -1.233668 | 1.00156 | 0.05498361 | 0.3339281
18.60761 | 49.12 | 50.36536 | 48.97299 | -1.245361 | 1.002447 | 0.05502432 | 0.3349046
18.61761 | 49.1527 | 50.35925 | 48.96496 | -1.206547 | 1.003335 | 0.05506507 | 0.335886
18.62761 | 49.1337 | 50.35312 | 48.95692 | -1.219425 | 1.004225 | 0.05510587 | 0.3368722
18.63761 | 49.1303 | 50.34699 | 48.94887 | -1.216695 | 1.005116 | 0.05514672 | 0.3378633
18.6476 | 49.1212 | 50.34086 | 48.94081 | -1.219663 | 1.006007 | 0.05518757 | 0.3388583
18.6576 | 49.0913 | 50.33472 | 48.93273 | -1.243418 | 1.006901 | 0.05522851 | 0.3398592
18.6676 | 49.0995 | 50.32856 | 48.92463 | -1.229064 | 1.007796 | 0.05526949 | 0.3408652
18.6776 | 49.0685 | 50.3224 | 48.91652 | -1.253903 | 1.008692 | 0.05531051 | 0.3418763
18.6876 | 49.0725 | 50.31623 | 48.9084 | -1.243734 | 1.00959 | 0.05535159 | 0.3428924
18.69759 | 49.0284 | 50.31006 | 48.90027 | -1.281664 | 1.010487 | 0.05539267 | 0.3439125
18.70759 | 49.0222 | 50.30388 | 48.89212 | -1.281679 | 1.011388 | 0.05543384 | 0.3449389
18.71759 | 49.0489 | 50.29769 | 48.88395 | -1.248787 | 1.012289 | 0.05547506 | 0.3459704
18.72759 | 49.0207 | 50.29149 | 48.87577 | -1.270786 | 1.013192 | 0.05551631 | 0.3470072
18.73759 | 49.0187 | 50.28528 | 48.86758 | -1.266578 | 1.014096 | 0.05555762 | 0.3480492
18.74759 | 48.9894 | 50.27906 | 48.85936 | -1.289662 | 1.015002 | 0.05559898 | 0.3490965
18.75758 | 49.0033 | 50.27284 | 48.85115 | -1.269544 | 1.015907 | 0.05564033 | 0.3501481
18.76758 | 49.0084 | 50.26661 | 48.84291 | -1.258212 | 1.016816 | 0.05568178 | 0.3512061
18.77758 | 48.9916 | 50.26037 | 48.83465 | -1.268772 | 1.017725 | 0.05572327 | 0.3522695
18.78758 | 48.9779 | 50.25412 | 48.82639 | -1.276224 | 1.018636 | 0.05576482 | 0.3533383
18.79758 | 48.9402 | 50.24787 | 48.8181 | -1.307668 | 1.019548 | 0.0558064 | 0.3544127
18.80757 | 48.9557 | 50.24161 | 48.80981 | -1.285911 | 1.020461 | 0.055848 | 0.3554915
18.81757 | 48.9528 | 50.23534 | 48.8015 | -1.282539 | 1.021375 | 0.05588968 | 0.356577
18.82757 | 48.9383 | 50.22906 | 48.79317 | -1.290759 | 1.022292 | 0.05593141 | 0.357668
18.83757 | 48.94 | 50.22277 | 48.78482 | -1.282771 | 1.023209 | 0.05597318 | 0.3587648
18.84757 | 48.9313 | 50.21648 | 48.77647 | -1.285175 | 1.024128 | 0.05601501 | 0.3598671
18.85757 | 48.9485 | 50.21017 | 48.76809 | -1.261671 | 1.025048 | 0.05605688 | 0.3609753
18.86756 | 48.9473 | 50.20387 | 48.75971 | -1.256566 | 1.025969 | 0.05609876 | 0.3620881
18.87756 | 48.9396 | 50.19755 | 48.75131 | -1.257946 | 1.026892 | 0.05614072 | 0.3632078
18.88756 | 48.9185 | 50.19122 | 48.74289 | -1.272718 | 1.027816 | 0.05618273 | 0.3643334
18.89756 | 48.8927 | 50.18488 | 48.73445 | -1.292182 | 1.028742 | 0.0562248 | 0.3654649
18.90756 | 48.9173 | 50.17854 | 48.726 | -1.261238 | 1.029669 | 0.05626691 | 0.3666024
18.91755 | 48.8986 | 50.17219 | 48.71754 | -1.273592 | 1.030597 | 0.05630901 | 0.3677446
18.92755 | 48.8965 | 50.16583 | 48.70906 | -1.269332 | 1.031527 | 0.05635122 | 0.3688941
18.93755 | 48.9116 | 50.15946 | 48.70056 | -1.247864 | 1.032458 | 0.05639347 | 0.3700497
18.94755 | 48.9038 | 50.15309 | 48.69205 | -1.249288 | 1.033391 | 0.05643578 | 0.3712113
18.95755 | 48.8847 | 50.1467 | 48.68352 | -1.262004 | 1.034325 | 0.05647813 | 0.3723792
18.96755 | 48.8938 | 50.14031 | 48.67498 | -1.246512 | 1.03526 | 0.05652052 | 0.3735532
18.97754 | 48.9164 | 50.13392 | 48.66643 | -1.217518 | 1.036196 | 0.05656292 | 0.3747323
18.98754 | 48.8812 | 50.12751 | 48.65785 | -1.246309 | 1.037134 | 0.05660541 | 0.375919
18.99754 | 48.9079 | 50.12109 | 48.64926 | -1.213193 | 1.038074 | 0.05664796 | 0.3771119
19.00754 | 48.8625 | 50.11467 | 48.64065 | -1.252169 | 1.039015 | 0.05669054 | 0.3783113
19.01754 | 48.8801 | 50.10824 | 48.63203 | -1.228136 | 1.039957 | 0.05673319 | 0.3795171
19.02753 | 48.8775 | 50.1018 | 48.6234 | -1.224302 | 1.0409 | 0.05677584 | 0.3807281
19.03753 | 48.8713 | 50.09535 | 48.61474 | -1.224054 | 1.041845 | 0.05681856 | 0.381947
19.04753 | 48.8926 | 50.0889 | 48.60607 | -1.196297 | 1.042792 | 0.05686135 | 0.3831723
19.05753 | 48.8664 | 50.08243 | 48.59738 | -1.216033 | 1.04374 | 0.05690419 | 0.3844046
19.06753 | 48.8898 | 50.07596 | 48.58868 | -1.18616 | 1.04469 | 0.05694707 | 0.3856432
19.07753 | 48.8793 | 50.06948 | 48.57996 | -1.19018 | 1.045641 | 0.05698999 | 0.3868887
19.08752 | 48.876 | 50.063 | 48.57123 | -1.186998 | 1.046592 | 0.05703295 | 0.3881397
19.09752 | 48.893 | 50.0565 | 48.56248 | -1.163501 | 1.047546 | 0.05707596 | 0.3893989
19.10752 | 48.8431 | 50.05 | 48.55371 | -1.206897 | 1.048501 | 0.05711905 | 0.3906649
19.11752 | 48.8773 | 50.04348 | 48.54493 | -1.166185 | 1.049458 | 0.05716218 | 0.3919378
19.12752 | 48.8561 | 50.03696 | 48.53613 | -1.180865 | 1.050416 | 0.05720535 | 0.3932177
19.13751 | 48.8884 | 50.03044 | 48.52732 | -1.142043 | 1.051374 | 0.05724854 | 0.3945034
19.14751 | 48.8601 | 50.02391 | 48.51848 | -1.163807 | 1.052335 | 0.05729181 | 0.3957974
19.15751 | 48.8626 | 50.01736 | 48.50963 | -1.154763 | 1.053298 | 0.05733516 | 0.3970987
19.16751 | 48.8917 | 50.01081 | 48.50076 | -1.119111 | 1.054262 | 0.05737852 | 0.398407
19.17751 | 48.858 | 50.00425 | 48.49188 | -1.146251 | 1.055227 | 0.05742194 | 0.3997228
19.18751 | 48.8584 | 49.99768 | 48.48298 | -1.139284 | 1.056194 | 0.05746542 | 0.4010457
19.1975 | 48.8256 | 49.99112 | 48.47407 | -1.165515 | 1.057161 | 0.05750891 | 0.4023746
19.2075 | 48.8256 | 49.98453 | 48.46514 | -1.158932 | 1.058131 | 0.05755248 | 0.4037124
19.2175 | 48.8251 | 49.97794 | 48.45619 | -1.152841 | 1.059102 | 0.05759611 | 0.4050575
19.2275 | 48.8005 | 49.97134 | 48.44722 | -1.170842 | 1.060075 | 0.05763978 | 0.4064103
19.2375 | 48.7984 | 49.96474 | 48.43823 | -1.166335 | 1.061049 | 0.05768351 | 0.4077705
19.24749 | 48.7853 | 49.95813 | 48.42924 | -1.172828 | 1.062023 | 0.05772724 | 0.409137
19.25749 | 48.779 | 49.95151 | 48.42022 | -1.172506 | 1.063 | 0.05777107 | 0.4105127
19.26749 | 48.7952 | 49.94488 | 48.41119 | -1.149676 | 1.063979 | 0.05781495 | 0.411896
19.27749 | 48.7833 | 49.93824 | 48.40213 | -1.154938 | 1.064959 | 0.05785887 | 0.4132871
19.28749 | 48.7391 | 49.93159 | 48.39306 | -1.192493 | 1.065941 | 0.05790285 | 0.4146861
19.29749 | 48.7221 | 49.92494 | 48.38398 | -1.202841 | 1.066924 | 0.05794688 | 0.416093
19.30748 | 48.6995 | 49.91829 | 48.37488 | -1.218787 | 1.067907 | 0.05799091 | 0.4175065
19.31748 | 48.7197 | 49.91162 | 48.36576 | -1.191919 | 1.068893 | 0.05803505 | 0.4189294
19.32748 | 48.6907 | 49.90494 | 48.35662 | -1.214243 | 1.069881 | 0.05807923 | 0.4203603
19.33748 | 48.6753 | 49.89826 | 48.34747 | -1.22296 | 1.07087 | 0.05812346 | 0.4217994
19.34748 | 48.6798 | 49.89157 | 48.3383 | -1.21177 | 1.07186 | 0.05816774 | 0.4232468
19.35747 | 48.6692 | 49.88488 | 48.32911 | -1.215679 | 1.072851 | 0.05821204 | 0.4247009
19.36747 | 48.6554 | 49.87817 | 48.31991 | -1.222773 | 1.073845 | 0.05825642 | 0.4261648
19.37747 | 48.6687 | 49.87146 | 48.31068 | -1.20276 | 1.07484 | 0.05830086 | 0.427637
19.38747 | 48.6244 | 49.86474 | 48.30144 | -1.240339 | 1.075837 | 0.05834535 | 0.4291177
19.39747 | 48.5688 | 49.85801 | 48.29218 | -1.289212 | 1.076835 | 0.05838989 | 0.4306069
19.40747 | 48.5901 | 49.85128 | 48.2829 | -1.261176 | 1.077834 | 0.05843448 | 0.4321046
19.41746 | 48.5906 | 49.84454 | 48.27362 | -1.253941 | 1.078835 | 0.05847908 | 0.4336095
19.42746 | 48.5719 | 49.83779 | 48.26431 | -1.265891 | 1.079837 | 0.05852377 | 0.4351245
19.43746 | 48.5765 | 49.83103 | 48.25498 | -1.254534 | 1.080841 | 0.05856852 | 0.4366482
19.44746 | 48.5699 | 49.82427 | 48.24563 | -1.254369 | 1.081847 | 0.05861332 | 0.4381807
19.45746 | 48.5729 | 49.8175 | 48.23626 | -1.244598 | 1.082855 | 0.05865817 | 0.4397221
19.46745 | 48.5746 | 49.81073 | 48.22689 | -1.236126 | 1.083862 | 0.05870303 | 0.4412708
19.47745 | 48.5319 | 49.80394 | 48.21749 | -1.27204 | 1.084873 | 0.05874798 | 0.4428301
19.48745 | 48.5361 | 49.79715 | 48.20807 | -1.261047 | 1.085885 | 0.05879299 | 0.4443984
19.49745 | 48.4832 | 49.79035 | 48.19863 | -1.307147 | 1.086898 | 0.05883805 | 0.4459757
19.50745 | 48.5258 | 49.78354 | 48.18918 | -1.25774 | 1.087913 | 0.05888316 | 0.4475623
19.51745 | 48.5178 | 49.77673 | 48.17971 | -1.258925 | 1.08893 | 0.05892832 | 0.449158
19.52744 | 48.4925 | 49.76991 | 48.17023 | -1.277411 | 1.089947 | 0.05897349 | 0.4507615
19.53744 | 48.4781 | 49.76308 | 48.16072 | -1.284983 | 1.090967 | 0.05901877 | 0.4523758
19.54744 | 48.4945 | 49.75625 | 48.1512 | -1.261748 | 1.091989 | 0.05906408 | 0.4539996
19.55744 | 48.5209 | 49.74941 | 48.14165 | -1.228506 | 1.093011 | 0.05910946 | 0.4556328
19.56744 | 48.4755 | 49.74256 | 48.13209 | -1.267057 | 1.094036 | 0.05915488 | 0.4572755
19.57743 | 48.4654 | 49.73571 | 48.12252 | -1.270308 | 1.095061 | 0.05920032 | 0.4589261
19.58743 | 48.4402 | 49.72885 | 48.11292 | -1.288645 | 1.096089 | 0.05924585 | 0.460588
19.59743 | 48.4088 | 49.72198 | 48.10331 | -1.313176 | 1.097118 | 0.05929144 | 0.4622597
19.60743 | 48.4322 | 49.7151 | 48.09367 | -1.2829 | 1.098149 | 0.05933708 | 0.4639412
19.61743 | 48.4229 | 49.70822 | 48.08402 | -1.285317 | 1.099181 | 0.05938277 | 0.4656322
19.62743 | 48.4091 | 49.70133 | 48.07435 | -1.292228 | 1.100215 | 0.05942852 | 0.4673334
19.63742 | 48.398 | 49.69444 | 48.06467 | -1.296439 | 1.10125 | 0.05947427 | 0.4690426
19.64742 | 48.3893 | 49.68754 | 48.05497 | -1.298236 | 1.102287 | 0.05952013 | 0.4707637
19.65742 | 48.4312 | 49.68063 | 48.04524 | -1.249427 | 1.103326 | 0.05956603 | 0.4724947
19.66742 | 48.3456 | 49.67371 | 48.0355 | -1.328111 | 1.104367 | 0.059612 | 0.4742359
19.67742 | 48.3767 | 49.66679 | 48.02573 | -1.290089 | 1.105409 | 0.05965801 | 0.4759872
19.68741 | 48.3309 | 49.65987 | 48.01596 | -1.328967 | 1.106452 | 0.05970403 | 0.477747
19.69741 | 48.3333 | 49.65293 | 48.00617 | -1.319632 | 1.107497 | 0.05975015 | 0.4795188
19.70741 | 48.3201 | 49.64599 | 47.99635 | -1.325891 | 1.108544 | 0.05979633 | 0.481301
19.71741 | 48.3204 | 49.63904 | 47.98651 | -1.318643 | 1.109593 | 0.05984255 | 0.4830936
19.72741 | 48.3176 | 49.63209 | 47.97666 | -1.314489 | 1.110643 | 0.05988885 | 0.4848967
19.73741 | 48.3241 | 49.62513 | 47.96679 | -1.301028 | 1.111695 | 0.05993518 | 0.4867102
19.7474 | 48.3481 | 49.61817 | 47.95691 | -1.270068 | 1.112747 | 0.05998152 | 0.4885323
19.7574 | 48.3402 | 49.6112 | 47.947 | -1.270995 | 1.113802 | 0.06002798 | 0.4903671
19.7674 | 48.307 | 49.60422 | 47.93707 | -1.297216 | 1.114859 | 0.06007447 | 0.4922124
19.7774 | 48.3182 | 49.59723 | 47.92712 | -1.279031 | 1.115918 | 0.06012103 | 0.4940685
19.7874 | 48.2245 | 49.59024 | 47.91716 | -1.365739 | 1.116978 | 0.06016764 | 0.4959353
19.79739 | 48.3036 | 49.58325 | 47.90718 | -1.279649 | 1.118039 | 0.06021426 | 0.4978111
19.80739 | 48.2857 | 49.57625 | 47.89718 | -1.290545 | 1.119102 | 0.06026098 | 0.4996997
19.81739 | 48.2611 | 49.56924 | 47.88716 | -1.308135 | 1.120167 | 0.06030776 | 0.5015991
19.82739 | 48.2629 | 49.56222 | 47.87712 | -1.299319 | 1.121234 | 0.06035459 | 0.5035095
19.83739 | 48.2932 | 49.5552 | 47.86706 | -1.261998 | 1.122303 | 0.06040148 | 0.5054309
19.84739 | 48.2739 | 49.54817 | 47.85699 | -1.27427 | 1.123373 | 0.06044842 | 0.5073634
19.85738 | 48.2726 | 49.54114 | 47.8469 | -1.268543 | 1.124444 | 0.06049536 | 0.509305
19.86738 | 48.2497 | 49.5341 | 47.83678 | -1.284403 | 1.125517 | 0.06054242 | 0.5112596
19.87738 | 48.2559 | 49.52706 | 47.82665 | -1.271158 | 1.126592 | 0.06058952 | 0.5132255
19.88738 | 48.2119 | 49.52001 | 47.8165 | -1.308106 | 1.127669 | 0.06063668 | 0.5152026
19.89738 | 48.2336 | 49.51295 | 47.80633 | -1.279349 | 1.128748 | 0.0606839 | 0.5171909
19.90737 | 48.2213 | 49.50589 | 47.79615 | -1.284593 | 1.129827 | 0.06073113 | 0.5191885
19.91737 | 48.2201 | 49.49882 | 47.78594 | -1.278723 | 1.130909 | 0.06077846 | 0.5211994
19.92737 | 48.2039 | 49.49175 | 47.77571 | -1.287848 | 1.131993 | 0.06082584 | 0.5232217
19.93737 | 48.2073 | 49.48467 | 47.76546 | -1.277368 | 1.133078 | 0.06087329 | 0.5252554
19.94737 | 48.2273 | 49.47758 | 47.75519 | -1.250281 | 1.134166 | 0.06092079 | 0.5273004
19.95737 | 48.1925 | 49.47049 | 47.74491 | -1.277989 | 1.135255 | 0.06096834 | 0.529357
19.96736 | 48.1776 | 49.4634 | 47.73461 | -1.285798 | 1.136344 | 0.0610159 | 0.5314229
19.97736 | 48.1455 | 49.45629 | 47.72429 | -1.310794 | 1.137436 | 0.06106357 | 0.5335024
19.98736 | 48.1298 | 49.44918 | 47.71395 | -1.319384 | 1.13853 | 0.06111129 | 0.5355934
19.99736 | 48.178 | 49.44207 | 47.70359 | -1.264068 | 1.139626 | 0.06115907 | 0.5376959
20.00736 | 48.1119 | 49.43495 | 47.69321 | -1.323047 | 1.140724 | 0.06120691 | 0.53981
20.01735 | 48.1235 | 49.42783 | 47.68282 | -1.304327 | 1.141822 | 0.06125474 | 0.5419336
20.02735 | 48.1516 | 49.42069 | 47.6724 | -1.269094 | 1.142923 | 0.0613027 | 0.5440707
20.03735 | 48.1128 | 49.41356 | 47.66196 | -1.300756 | 1.144026 | 0.06135071 | 0.5462195
20.04735 | 48.1301 | 49.40641 | 47.6515 | -1.276311 | 1.14513 | 0.06139877 | 0.5483798
20.05735 | 48.1116 | 49.39926 | 47.64103 | -1.287661 | 1.146237 | 0.06144689 | 0.5505518
20.06735 | 48.0661 | 49.39211 | 47.63053 | -1.326005 | 1.147345 | 0.06149507 | 0.5527354
20.07734 | 48.0891 | 49.38495 | 47.62003 | -1.29585 | 1.148453 | 0.06154325 | 0.5549283
20.08734 | 48.0595 | 49.37778 | 47.60949 | -1.318283 | 1.149565 | 0.06159154 | 0.557135
20.09734 | 48.0731 | 49.37061 | 47.59894 | -1.297509 | 1.150678 | 0.06163988 | 0.5593533
20.10734 | 48.0434 | 49.36343 | 47.58836 | -1.320029 | 1.151793 | 0.06168831 | 0.5615832
20.11734 | 48.072 | 49.35624 | 47.57777 | -1.284244 | 1.15291 | 0.06173677 | 0.5638245
20.12733 | 48.0269 | 49.34906 | 47.56717 | -1.32216 | 1.154028 | 0.06178525 | 0.5660752
20.13733 | 48.0471 | 49.34186 | 47.55654 | -1.294762 | 1.155149 | 0.06183381 | 0.5683396
20.14733 | 48.0502 | 49.33466 | 47.54589 | -1.284459 | 1.156271 | 0.06188245 | 0.5706156
20.15733 | 48.0224 | 49.32745 | 47.53522 | -1.30505 | 1.157395 | 0.06193115 | 0.5729029
20.16733 | 47.9858 | 49.32023 | 47.52453 | -1.334434 | 1.158521 | 0.0619799 | 0.5752018
20.17733 | 48.0212 | 49.31301 | 47.51382 | -1.291812 | 1.159648 | 0.06202873 | 0.577512
20.18732 | 48.0041 | 49.30579 | 47.50311 | -1.301691 | 1.160777 | 0.06207755 | 0.5798311
20.19732 | 48.0229 | 49.29856 | 47.49236 | -1.275657 | 1.161908 | 0.06212647 | 0.582164
20.20732 | 48.033 | 49.29132 | 47.48159 | -1.258316 | 1.163041 | 0.06217546 | 0.5845081
20.21732 | 47.9998 | 49.28407 | 47.4708 | -1.284269 | 1.164177 | 0.06222451 | 0.5868634
20.22732 | 48.0208 | 49.27682 | 47.46 | -1.256016 | 1.165313 | 0.06227361 | 0.5892299
20.23731 | 48.0475 | 49.26956 | 47.44918 | -1.222063 | 1.166451 | 0.06232274 | 0.5916051
20.24731 | 48.0039 | 49.2623 | 47.43834 | -1.258396 | 1.167591 | 0.06237196 | 0.5939937
20.25731 | 47.9752 | 49.25502 | 47.42748 | -1.279823 | 1.168734 | 0.06242122 | 0.5963932
20.26731 | 48.0022 | 49.24774 | 47.41659 | -1.245543 | 1.169878 | 0.06247057 | 0.5988036
20.27731 | 47.996 | 49.24046 | 47.40569 | -1.244456 | 1.171024 | 0.06251997 | 0.6012248
20.28731 | 47.9858 | 49.23316 | 47.39476 | -1.247362 | 1.172172 | 0.06256943 | 0.6036568
20.2973 | 48.0141 | 49.22587 | 47.38383 | -1.211769 | 1.17332 | 0.0626189 | 0.606097
20.3073 | 47.9985 | 49.21856 | 47.37287 | -1.220061 | 1.174472 | 0.06266847 | 0.60855
20.3173 | 47.9979 | 49.21125 | 47.36189 | -1.213345 | 1.175625 | 0.06271813 | 0.6110137
20.3273 | 48.018 | 49.20392 | 47.35089 | -1.185923 | 1.17678 | 0.06276781 | 0.6134876
20.3373 | 47.9934 | 49.19659 | 47.33987 | -1.203193 | 1.177937 | 0.06281757 | 0.6159717
20.34729 | 47.9983 | 49.18926 | 47.32884 | -1.190962 | 1.179095 | 0.06286734 | 0.6184634
20.35729 | 47.97 | 49.18192 | 47.31778 | -1.211917 | 1.180256 | 0.06291721 | 0.6209676
20.36729 | 47.9603 | 49.17456 | 47.3067 | -1.214263 | 1.181419 | 0.06296715 | 0.6234819
20.37729 | 47.9712 | 49.1672 | 47.2956 | -1.196002 | 1.182584 | 0.06301715 | 0.6260057
20.38729 | 47.9986 | 49.15983 | 47.28448 | -1.161233 | 1.18375 | 0.0630672 | 0.6285393
20.39729 | 47.969 | 49.15245 | 47.27334 | -1.183455 | 1.184919 | 0.06311732 | 0.6310822
20.40728 | 47.9597 | 49.14508 | 47.26219 | -1.185376 | 1.186088 | 0.06316745 | 0.6336321
20.41728 | 47.9678 | 49.13768 | 47.25101 | -1.169882 | 1.18726 | 0.06321769 | 0.6361938
20.42728 | 47.9832 | 49.13028 | 47.23981 | -1.147078 | 1.188435 | 0.06326798 | 0.6387644
20.43728 | 47.9414 | 49.12287 | 47.22859 | -1.181466 | 1.189611 | 0.06331835 | 0.641344
20.44728 | 47.9227 | 49.11544 | 47.21735 | -1.192745 | 1.190789 | 0.06336876 | 0.6439323
20.45727 | 47.9086 | 49.10802 | 47.20611 | -1.199422 | 1.191968 | 0.06341919 | 0.6465266
20.46727 | 47.9208 | 49.10058 | 47.19483 | -1.179782 | 1.19315 | 0.06346974 | 0.6491319
20.47727 | 47.9119 | 49.09313 | 47.18353 | -1.181232 | 1.194333 | 0.06352034 | 0.6517453
20.48727 | 47.8977 | 49.08567 | 47.17222 | -1.187973 | 1.195519 | 0.06357101 | 0.6543669
20.49727 | 47.8822 | 49.0782 | 47.16088 | -1.196004 | 1.196707 | 0.06362174 | 0.6569963
20.50727 | 47.8837 | 49.07072 | 47.14952 | -1.187024 | 1.197897 | 0.06367252 | 0.6596334
20.51726 | 47.8747 | 49.06324 | 47.13816 | -1.188542 | 1.199087 | 0.06372332 | 0.6622753
20.52726 | 47.8661 | 49.05574 | 47.12676 | -1.189642 | 1.200281 | 0.06377423 | 0.6649271
20.53726 | 47.8781 | 49.04823 | 47.11534 | -1.170131 | 1.201476 | 0.0638252 | 0.667586
20.54726 | 47.8289 | 49.04071 | 47.10391 | -1.211809 | 1.202674 | 0.06387624 | 0.6702518
20.55726 | 47.839 | 49.03318 | 47.09245 | -1.194176 | 1.203873 | 0.06392734 | 0.6729242
20.56725 | 47.8391 | 49.02564 | 47.08099 | -1.186539 | 1.205073 | 0.06397844 | 0.6756005
20.57725 | 47.836 | 49.01808 | 47.06949 | -1.182083 | 1.206277 | 0.06402967 | 0.6782857
20.58725 | 47.8189 | 49.01051 | 47.05797 | -1.191615 | 1.207482 | 0.06408094 | 0.6809769
20.59725 | 47.7907 | 49.00293 | 47.04644 | -1.212235 | 1.20869 | 0.06413228 | 0.6836738
20.60725 | 47.7903 | 48.99534 | 47.03488 | -1.205042 | 1.209899 | 0.0641837 | 0.6863763
20.61725 | 47.8199 | 48.98774 | 47.02331 | -1.167837 | 1.21111 | 0.06423517 | 0.6890842
20.62724 | 47.7823 | 48.98013 | 47.01172 | -1.197828 | 1.212323 | 0.06428665 | 0.6917944
20.63724 | 47.7326 | 48.9725 | 47.00011 | -1.239897 | 1.213538 | 0.06433825 | 0.6945122
20.64724 | 47.7644 | 48.96485 | 46.98847 | -1.200453 | 1.214755 | 0.0643899 | 0.6972348
20.65724 | 47.7545 | 48.9572 | 46.97682 | -1.202696 | 1.215975 | 0.06444162 | 0.6999616
20.66724 | 47.7658 | 48.94953 | 46.96514 | -1.183725 | 1.217196 | 0.0644934 | 0.7026927
20.67723 | 47.7418 | 48.94185 | 46.95346 | -1.200048 | 1.218418 | 0.0645452 | 0.7054249
20.68723 | 47.7407 | 48.93415 | 46.94174 | -1.193449 | 1.219644 | 0.06459712 | 0.7081637
20.69723 | 47.7351 | 48.92644 | 46.93001 | -1.191336 | 1.220871 | 0.06464909 | 0.7109058
20.70723 | 47.724 | 48.91871 | 46.91825 | -1.194708 | 1.222101 | 0.06470113 | 0.7136512
20.71723 | 47.7337 | 48.91096 | 46.90648 | -1.177265 | 1.223333 | 0.06475323 | 0.7163995
20.72723 | 47.714 | 48.90321 | 46.89468 | -1.189207 | 1.224566 | 0.06480539 | 0.7191506
20.73722 | 47.7065 | 48.89544 | 46.88288 | -1.188941 | 1.225801 | 0.06485757 | 0.7219014
20.74722 | 47.6863 | 48.88765 | 46.87105 | -1.201352 | 1.227038 | 0.06490986 | 0.7246573
20.75722 | 47.7065 | 48.87985 | 46.85919 | -1.173347 | 1.228278 | 0.06496222 | 0.7274152
20.76722 | 47.7032 | 48.87203 | 46.84732 | -1.168826 | 1.22952 | 0.06501464 | 0.7301749
20.77722 | 47.6731 | 48.86419 | 46.83542 | -1.191089 | 1.230764 | 0.06506712 | 0.7329362
20.78721 | 47.6636 | 48.85634 | 46.82352 | -1.192743 | 1.232009 | 0.06511962 | 0.7356961
20.79721 | 47.686 | 48.84847 | 46.81158 | -1.162473 | 1.233257 | 0.06517223 | 0.7384599
20.80721 | 47.6519 | 48.84059 | 46.79963 | -1.188686 | 1.234507 | 0.06522492 | 0.7412245
20.81721 | 47.6419 | 48.83268 | 46.78765 | -1.190781 | 1.235759 | 0.06527766 | 0.7439899
20.82721 | 47.6602 | 48.82476 | 46.77566 | -1.16456 | 1.237014 | 0.06533047 | 0.7467558
20.83721 | 47.6345 | 48.81682 | 46.76364 | -1.18232 | 1.23827 | 0.06538333 | 0.749522
20.8472 | 47.6496 | 48.80887 | 46.75162 | -1.159271 | 1.239528 | 0.06543622 | 0.7522856
20.8572 | 47.6392 | 48.8009 | 46.73957 | -1.161696 | 1.240788 | 0.06548923 | 0.7550514
20.8672 | 47.6372 | 48.7929 | 46.72749 | -1.155703 | 1.242051 | 0.06554229 | 0.7578178
20.8772 | 47.6261 | 48.78489 | 46.7154 | -1.158791 | 1.243316 | 0.06559543 | 0.7605828
20.8872 | 47.6085 | 48.77686 | 46.70328 | -1.168362 | 1.244583 | 0.06564863 | 0.7633482
20.89719 | 47.637 | 48.76882 | 46.69116 | -1.131821 | 1.245851 | 0.06570184 | 0.766109
20.90719 | 47.6496 | 48.76075 | 46.679 | -1.111154 | 1.247122 | 0.06575517 | 0.7688722
20.91719 | 47.6071 | 48.75267 | 46.66683 | -1.145568 | 1.248396 | 0.06580857 | 0.7716345
20.92719 | 47.6064 | 48.74456 | 46.65463 | -1.138163 | 1.249672 | 0.06586202 | 0.7743953
20.93719 | 47.6082 | 48.73644 | 46.64242 | -1.128238 | 1.250949 | 0.06591556 | 0.777155
20.94719 | 47.6241 | 48.72829 | 46.63018 | -1.104195 | 1.252229 | 0.06596915 | 0.7799131
20.95718 | 47.6034 | 48.72014 | 46.61794 | -1.11674 | 1.25351 | 0.06602275 | 0.7826671
20.96718 | 47.594 | 48.71196 | 46.60567 | -1.117958 | 1.254795 | 0.06607648 | 0.785422
20.97718 | 47.6061 | 48.70376 | 46.59337 | -1.097656 | 1.256081 | 0.06613027 | 0.7881754
20.98718 | 47.5983 | 48.69554 | 46.58105 | -1.097235 | 1.25737 | 0.06618413 | 0.7909269
20.99718 | 47.6229 | 48.68729 | 46.56872 | -1.064394 | 1.25866 | 0.06623806 | 0.7936766
21.00717 | 47.6018 | 48.67904 | 46.55638 | -1.077242 | 1.259952 | 0.06629199 | 0.7964217
21.01717 | 47.5877 | 48.67076 | 46.544 | -1.083062 | 1.261247 | 0.06634605 | 0.7991675
21.02717 | 47.6009 | 48.66246 | 46.53161 | -1.061562 | 1.262544 | 0.06640018 | 0.8019115
21.03717 | 47.5978 | 48.65414 | 46.51919 | -1.056342 | 1.263844 | 0.06645437 | 0.8046534
21.04717 | 47.6142 | 48.6458 | 46.50675 | -1.031603 | 1.265146 | 0.06650864 | 0.8073935
21.05717 | 47.5886 | 48.63744 | 46.4943 | -1.048844 | 1.26645 | 0.06656296 | 0.8101316
21.06716 | 47.5866 | 48.62907 | 46.48184 | -1.042473 | 1.267755 | 0.0666173 | 0.8128651
21.07716 | 47.5906 | 48.62068 | 46.46934 | -1.030075 | 1.269063 | 0.06667176 | 0.8155994
21.08716 | 47.5814 | 48.61226 | 46.45683 | -1.030857 | 1.270374 | 0.06672629 | 0.818332
21.09716 | 47.5947 | 48.60382 | 46.44429 | -1.00912 | 1.271687 | 0.06678089 | 0.8210629
21.10716 | 47.5786 | 48.59536 | 46.43173 | -1.016764 | 1.273002 | 0.06683556 | 0.8237922
21.11715 | 47.583 | 48.5869 | 46.41917 | -1.003896 | 1.274318 | 0.06689024 | 0.8265173
21.12715 | 47.5738 | 48.5784 | 46.40658 | -1.004602 | 1.275638 | 0.06694504 | 0.8292436
21.13715 | 47.5693 | 48.56989 | 46.39396 | -1.000588 | 1.27696 | 0.06699991 | 0.8319686
21.14715 | 47.5648 | 48.56136 | 46.38132 | -0.9965554 | 1.278284 | 0.06705484 | 0.8346926
21.15715 | 47.5837 | 48.5528 | 46.36867 | -0.9691039 | 1.27961 | 0.06710985 | 0.8374155
21.16715 | 47.5493 | 48.54423 | 46.35599 | -0.9949342 | 1.280939 | 0.06716493 | 0.8401377
21.17714 | 47.551 | 48.53565 | 46.34331 | -0.9846549 | 1.282268 | 0.06722 | 0.8428565
21.18714 | 47.5818 | 48.52705 | 46.33059 | -0.9452489 | 1.283602 | 0.06727523 | 0.8455777
21.19714 | 47.5581 | 48.51843 | 46.31786 | -0.9603251 | 1.284937 | 0.06733051 | 0.8482986
21.20714 | 47.5421 | 48.50978 | 46.3051 | -0.9676836 | 1.286275 | 0.06738586 | 0.8510196
21.21714 | 47.5476 | 48.50112 | 46.29233 | -0.9535249 | 1.287615 | 0.06744128 | 0.8537408
21.22713 | 47.549 | 48.49246 | 46.27954 | -0.9434579 | 1.288956 | 0.06749669 | 0.85646
21.23713 | 47.5267 | 48.48377 | 46.26673 | -0.9570653 | 1.290301 | 0.06755226 | 0.8591826
21.24713 | 47.529 | 48.47506 | 46.25389 | -0.9460561 | 1.291648 | 0.06760789 | 0.8619062
21.25713 | 47.5208 | 48.46633 | 46.24104 | -0.9455308 | 1.292997 | 0.06766358 | 0.8646313
21.26713 | 47.5305 | 48.45759 | 46.22816 | -0.9270897 | 1.294349 | 0.06771935 | 0.867358
21.27713 | 47.5231 | 48.44883 | 46.21527 | -0.9257329 | 1.295703 | 0.0677752 | 0.8700868
21.28712 | 47.5089 | 48.44007 | 46.20237 | -0.9311697 | 1.297058 | 0.06783103 | 0.8728151
21.29712 | 47.5227 | 48.43128 | 46.18943 | -0.9085831 | 1.298417 | 0.067887 | 0.875549
21.30712 | 47.4968 | 48.42248 | 46.17648 | -0.9256819 | 1.299778 | 0.06794306 | 0.8782859
21.31712 | 47.4887 | 48.41367 | 46.1635 | -0.9249665 | 1.301141 | 0.06799917 | 0.8810261
21.32712 | 47.5095 | 48.40484 | 46.1505 | -0.8953374 | 1.302507 | 0.06805536 | 0.88377
21.33711 | 47.4714 | 48.396 | 46.1375 | -0.9246037 | 1.303874 | 0.06811157 | 0.8865153
21.34711 | 47.4733 | 48.38715 | 46.12447 | -0.9138483 | 1.305244 | 0.0681679 | 0.8892679
21.35711 | 47.476 | 48.37828 | 46.11141 | -0.9022806 | 1.306617 | 0.06822428 | 0.8920257
21.36711 | 47.4746 | 48.3694 | 46.09834 | -0.8948007 | 1.307992 | 0.06828075 | 0.8947887
21.37711 | 47.4626 | 48.36051 | 46.08524 | -0.8979093 | 1.30937 | 0.06833729 | 0.8975577
21.38711 | 47.4494 | 48.35161 | 46.07213 | -0.902206 | 1.31075 | 0.0683939 | 0.9003322
21.3971 | 47.4427 | 48.3427 | 46.05901 | -0.9000015 | 1.312131 | 0.06845055 | 0.9031113
21.4071 | 47.4536 | 48.33378 | 46.04585 | -0.8801778 | 1.313516 | 0.06850729 | 0.9059002
21.4171 | 47.4297 | 48.32484 | 46.03268 | -0.8951443 | 1.314903 | 0.0685641 | 0.9086967
21.4271 | 47.4181 | 48.3159 | 46.01949 | -0.8978016 | 1.316293 | 0.068621 | 0.9115013
21.4371 | 47.4311 | 48.30695 | 46.00627 | -0.8758498 | 1.317685 | 0.06867796 | 0.9143142
21.44709 | 47.3981 | 48.298 | 45.99305 | -0.8998988 | 1.319078 | 0.06873495 | 0.9171334
21.45709 | 47.4171 | 48.28903 | 45.9798 | -0.8719307 | 1.320475 | 0.06879206 | 0.9199648
21.46709 | 47.405 | 48.28006 | 45.96653 | -0.8750553 | 1.321874 | 0.06884924 | 0.9228062
21.47709 | 47.396 | 48.27107 | 45.95323 | -0.8750732 | 1.323276 | 0.0689065 | 0.9256579
21.48709 | 47.3998 | 48.26208 | 45.93992 | -0.8622845 | 1.324681 | 0.06896382 | 0.9285205
21.49709 | 47.3894 | 48.25309 | 45.92659 | -0.86369 | 1.326087 | 0.06902122 | 0.9313947
21.50708 | 47.3789 | 48.2441 | 45.91325 | -0.8651993 | 1.327495 | 0.06907864 | 0.9342779
21.51708 | 47.386 | 48.23509 | 45.89988 | -0.8490947 | 1.328907 | 0.06913618 | 0.9371762
21.52708 | 47.3706 | 48.22609 | 45.88648 | -0.8554854 | 1.330321 | 0.0691938 | 0.9400874
21.53708 | 47.3595 | 48.21707 | 45.87307 | -0.8575726 | 1.331737 | 0.06925148 | 0.9430121
21.54708 | 47.3922 | 48.20806 | 45.85964 | -0.8158566 | 1.333157 | 0.06930925 | 0.9459507
21.55707 | 47.3766 | 48.19905 | 45.8462 | -0.8224467 | 1.334577 | 0.06936702 | 0.9489009
21.56707 | 47.3612 | 48.19003 | 45.83273 | -0.8288255 | 1.336001 | 0.06942494 | 0.9518688
21.57707 | 47.3837 | 48.181 | 45.81924 | -0.7973027 | 1.337427 | 0.06948292 | 0.9548521
21.58707 | 47.3597 | 48.17198 | 45.80573 | -0.8122789 | 1.338856 | 0.06954097 | 0.9578516
21.59707 | 47.3428 | 48.16295 | 45.7922 | -0.8201543 | 1.340288 | 0.0695991 | 0.9608675
21.60706 | 47.3745 | 48.15394 | 45.77866 | -0.7794385 | 1.341721 | 0.06965725 | 0.9638972
21.61706 | 47.367 | 48.14491 | 45.76509 | -0.7779142 | 1.343157 | 0.06971552 | 0.9669476
21.62706 | 47.3384 | 48.13589 | 45.7515 | -0.7974907 | 1.344596 | 0.06977387 | 0.9700159
21.63706 | 47.3596 | 48.12687 | 45.7379 | -0.7672687 | 1.346038 | 0.06983229 | 0.9731027
21.64706 | 47.3734 | 48.11785 | 45.72427 | -0.7444487 | 1.347483 | 0.06989079 | 0.9762085
21.65706 | 47.371 | 48.10883 | 45.71062 | -0.7378313 | 1.348929 | 0.06994937 | 0.9793339
21.66705 | 47.3728 | 48.09983 | 45.69696 | -0.7270259 | 1.350377 | 0.07000796 | 0.9824763
21.67705 | 47.3579 | 48.09082 | 45.68328 | -0.7329151 | 1.351829 | 0.07006667 | 0.9856422
21.68705 | 47.3556 | 48.08181 | 45.66957 | -0.7262083 | 1.353284 | 0.07012547 | 0.9888292
21.69705 | 47.3509 | 48.07281 | 45.65584 | -0.721906 | 1.354741 | 0.07018433 | 0.9920377
21.70705 | 47.3515 | 48.06381 | 45.6421 | -0.7123089 | 1.356201 | 0.07024329 | 0.9952682
21.71704 | 47.3427 | 48.05483 | 45.62834 | -0.7121265 | 1.357661 | 0.07030225 | 0.9985181
21.72704 | 47.3486 | 48.04584 | 45.61456 | -0.697241 | 1.359126 | 0.07036134 | 1.001794
21.73704 | 47.3539 | 48.03686 | 45.60075 | -0.6829621 | 1.360594 | 0.07042051 | 1.005094
21.74704 | 47.3629 | 48.02789 | 45.58693 | -0.6649906 | 1.362064 | 0.07047976 | 1.008417
21.75704 | 47.358 | 48.01893 | 45.57309 | -0.6609267 | 1.363537 | 0.07053908 | 1.011766
21.76704 | 47.3525 | 48.00997 | 45.55922 | -0.6574708 | 1.365012 | 0.07059847 | 1.015138
21.77703 | 47.3329 | 48.00103 | 45.54535 | -0.6681329 | 1.366488 | 0.0706579 | 1.018534
21.78703 | 47.3339 | 47.99209 | 45.53145 | -0.6581946 | 1.367969 | 0.07071744 | 1.021958
21.79703 | 47.3538 | 47.98317 | 45.51753 | -0.6293663 | 1.369452 | 0.07077706 | 1.025409
21.80703 | 47.3176 | 47.97425 | 45.50359 | -0.656648 | 1.370938 | 0.07083676 | 1.028887
21.81703 | 47.3204 | 47.96534 | 45.48963 | -0.6449403 | 1.372427 | 0.07089654 | 1.032392
21.82702 | 47.3376 | 47.95645 | 45.47566 | -0.6188526 | 1.373916 | 0.07095632 | 1.035921
21.83702 | 47.3432 | 47.94757 | 45.46166 | -0.6043674 | 1.37541 | 0.07101626 | 1.039482
21.84702 | 47.3445 | 47.93869 | 45.44764 | -0.5941946 | 1.376907 | 0.07107627 | 1.043072
21.85702 | 47.3319 | 47.92983 | 45.4336 | -0.5979341 | 1.378406 | 0.07113635 | 1.04669
21.86702 | 47.3148 | 47.92099 | 45.41954 | -0.6061865 | 1.379908 | 0.07119651 | 1.050339
21.87702 | 47.344 | 47.91215 | 45.40547 | -0.5681525 | 1.381412 | 0.07125674 | 1.054017
21.88701 | 47.3132 | 47.90334 | 45.39138 | -0.5901411 | 1.382918 | 0.071317 | 1.057723
21.89701 | 47.3201 | 47.89454 | 45.37727 | -0.5744352 | 1.384428 | 0.07137739 | 1.061463
21.90701 | 47.3177 | 47.88574 | 45.36313 | -0.5680444 | 1.385941 | 0.07143786 | 1.065234
21.91701 | 47.3352 | 47.87697 | 45.34898 | -0.5417685 | 1.387456 | 0.07149841 | 1.069037
21.92701 | 47.3136 | 47.86821 | 45.3348 | -0.5546088 | 1.388975 | 0.07155903 | 1.072873
21.937 | 47.3363 | 47.85947 | 45.32062 | -0.5231735 | 1.390494 | 0.07161966 | 1.076737
21.947 | 47.329 | 47.85075 | 45.30641 | -0.5217464 | 1.392017 | 0.07168045 | 1.080638
21.957 | 47.3186 | 47.84204 | 45.29218 | -0.5234366 | 1.393544 | 0.07174131 | 1.084572
21.967 | 47.3164 | 47.83334 | 45.27793 | -0.5169439 | 1.395073 | 0.07180224 | 1.088541
21.977 | 47.314 | 47.82467 | 45.26366 | -0.5106691 | 1.396605 | 0.07186326 | 1.092544
21.987 | 47.3337 | 47.81601 | 45.24937 | -0.4823129 | 1.398139 | 0.07192436 | 1.096581
21.99699 | 47.3006 | 47.80738 | 45.23507 | -0.5067834 | 1.399675 | 0.07198546 | 1.100649
22.00699 | 47.3186 | 47.79877 | 45.22075 | -0.4801653 | 1.401216 | 0.07204671 | 1.104758
22.01699 | 47.3187 | 47.79017 | 45.2064 | -0.4714667 | 1.402759 | 0.07210804 | 1.108902
22.02699 | 47.2988 | 47.78159 | 45.19203 | -0.4827886 | 1.404305 | 0.07216944 | 1.113082
22.03699 | 47.3244 | 47.77303 | 45.17765 | -0.4486304 | 1.405853 | 0.07223093 | 1.1173
22.04698 | 47.317 | 47.7645 | 45.16326 | -0.4475018 | 1.407403 | 0.07229243 | 1.12155
22.05698 | 47.3055 | 47.75599 | 45.14883 | -0.4504862 | 1.408957 | 0.07235409 | 1.125842
22.06698 | 47.3055 | 47.74749 | 45.13439 | -0.4419926 | 1.410514 | 0.0724158 | 1.130172
22.07698 | 47.3075 | 47.73902 | 45.11993 | -0.4315209 | 1.412074 | 0.07247761 | 1.134541
22.08698 | 47.2906 | 47.73057 | 45.10545 | -0.439972 | 1.413637 | 0.07253949 | 1.138948
22.09698 | 47.3098 | 47.72215 | 45.09095 | -0.4123461 | 1.415203 | 0.07260146 | 1.143394
22.10697 | 47.2875 | 47.71375 | 45.07644 | -0.4262522 | 1.416769 | 0.07266344 | 1.147876
22.11697 | 47.2808 | 47.70537 | 45.06191 | -0.4245736 | 1.418341 | 0.07272556 | 1.152402
22.12697 | 47.3025 | 47.69702 | 45.04735 | -0.3945192 | 1.419915 | 0.07278777 | 1.156968
22.13697 | 47.2918 | 47.68869 | 45.03277 | -0.3968896 | 1.421492 | 0.07285005 | 1.161574
22.14697 | 47.2599 | 47.68038 | 45.01818 | -0.420485 | 1.423072 | 0.07291242 | 1.166222
22.15696 | 47.2808 | 47.67211 | 45.00358 | -0.3913143 | 1.424653 | 0.07297481 | 1.170907
22.16696 | 47.2741 | 47.66386 | 44.98895 | -0.3897612 | 1.426239 | 0.07303733 | 1.175638
22.17696 | 47.259 | 47.65563 | 44.9743 | -0.3966344 | 1.427827 | 0.07309994 | 1.180412
22.18696 | 47.27 | 47.64743 | 44.95962 | -0.377434 | 1.429419 | 0.07316263 | 1.185228
22.19696 | 47.2461 | 47.63926 | 44.94494 | -0.3931613 | 1.431013 | 0.07322541 | 1.190087
22.20696 | 47.2612 | 47.63112 | 44.93023 | -0.3699158 | 1.432611 | 0.07328826 | 1.194989
22.21695 | 47.2586 | 47.62301 | 44.91552 | -0.3644065 | 1.434209 | 0.07335112 | 1.199931
22.22695 | 47.2477 | 47.61492 | 44.90077 | -0.3672175 | 1.435813 | 0.07341414 | 1.204921
22.23695 | 47.2247 | 47.60686 | 44.88601 | -0.3821571 | 1.437419 | 0.07347724 | 1.209956
22.24695 | 47.2371 | 47.59883 | 44.87122 | -0.3617257 | 1.439028 | 0.07354042 | 1.215035
22.25695 | 47.2243 | 47.59082 | 44.85642 | -0.366524 | 1.44064 | 0.07360369 | 1.22016
22.26694 | 47.2353 | 47.58286 | 44.84161 | -0.3475604 | 1.442254 | 0.07366695 | 1.225326
22.27694 | 47.2393 | 47.57492 | 44.82677 | -0.3356191 | 1.443872 | 0.0737304 | 1.230542
22.28694 | 47.235 | 47.56701 | 44.81192 | -0.3320087 | 1.445493 | 0.0737939 | 1.235806
22.29694 | 47.2312 | 47.55913 | 44.79704 | -0.3279295 | 1.447117 | 0.0738575 | 1.241115
22.30694 | 47.2417 | 47.55128 | 44.78214 | -0.3095817 | 1.448744 | 0.07392117 | 1.246472
22.31694 | 47.2257 | 47.54347 | 44.76723 | -0.3177659 | 1.450374 | 0.07398493 | 1.251877
22.32693 | 47.2319 | 47.53569 | 44.75231 | -0.3037909 | 1.452006 | 0.07404869 | 1.257324
22.33693 | 47.219 | 47.52794 | 44.73736 | -0.3089403 | 1.453642 | 0.07411262 | 1.262825
22.34693 | 47.2153 | 47.52022 | 44.72239 | -0.3049232 | 1.455281 | 0.07417665 | 1.268375
22.35693 | 47.2284 | 47.51254 | 44.7074 | -0.2841397 | 1.456923 | 0.07424073 | 1.273973
22.36693 | 47.236 | 47.50489 | 44.6924 | -0.2688905 | 1.458568 | 0.07430491 | 1.279622
22.37692 | 47.2263 | 47.49728 | 44.67739 | -0.2709835 | 1.460215 | 0.07436911 | 1.285314
22.38692 | 47.2424 | 47.4897 | 44.66234 | -0.2473035 | 1.461866 | 0.07443343 | 1.291063
22.39692 | 47.2392 | 47.48216 | 44.64728 | -0.2429591 | 1.463521 | 0.07449786 | 1.296862
22.40692 | 47.2584 | 47.47465 | 44.6322 | -0.2162504 | 1.465178 | 0.07456238 | 1.302712
22.41692 | 47.2377 | 47.46718 | 44.6171 | -0.2294779 | 1.466839 | 0.07462697 | 1.308614
22.42692 | 47.2161 | 47.45974 | 44.60198 | -0.2436421 | 1.468502 | 0.07469167 | 1.314567
22.43691 | 47.2433 | 47.45235 | 44.58686 | -0.2090509 | 1.470168 | 0.07475637 | 1.320567
22.44691 | 47.2319 | 47.44499 | 44.57171 | -0.2130897 | 1.471838 | 0.0748212 | 1.326626
22.45691 | 47.2569 | 47.43767 | 44.55653 | -0.1807664 | 1.473511 | 0.07488614 | 1.332738
22.46691 | 47.2458 | 47.43038 | 44.54134 | -0.1845814 | 1.475187 | 0.07495117 | 1.338903
22.47691 | 47.2326 | 47.42314 | 44.52613 | -0.1905353 | 1.476866 | 0.07501627 | 1.345122
22.4869 | 47.2598 | 47.41594 | 44.51092 | -0.1561352 | 1.478547 | 0.07508142 | 1.351388
22.4969 | 47.2683 | 47.40877 | 44.49567 | -0.1404682 | 1.480232 | 0.0751467 | 1.357716
22.5069 | 47.2404 | 47.40164 | 44.48041 | -0.1612411 | 1.481921 | 0.07521207 | 1.3641
22.5169 | 47.2496 | 47.39455 | 44.46513 | -0.1449548 | 1.483613 | 0.07527749 | 1.370539
22.5269 | 47.241 | 47.38751 | 44.44982 | -0.1465094 | 1.485308 | 0.07534303 | 1.377033
22.5369 | 47.2455 | 47.38051 | 44.43451 | -0.1350056 | 1.487007 | 0.07540865 | 1.383584
22.54689 | 47.2289 | 47.37355 | 44.41918 | -0.1446495 | 1.488706 | 0.0754743 | 1.390185
22.55689 | 47.2456 | 47.36663 | 44.40383 | -0.1210301 | 1.490411 | 0.07554012 | 1.39685
22.56689 | 47.2431 | 47.35975 | 44.38846 | -0.1166534 | 1.492119 | 0.075606 | 1.403573
22.57689 | 47.2295 | 47.35292 | 44.37306 | -0.1234202 | 1.49383 | 0.07567195 | 1.410354
22.58689 | 47.2501 | 47.34613 | 44.35765 | -0.0960306 | 1.495544 | 0.07573801 | 1.417194
22.59688 | 47.2366 | 47.33939 | 44.34224 | -0.1027926 | 1.49726 | 0.0758041 | 1.424086
22.60688 | 47.2213 | 47.33269 | 44.3268 | -0.1113919 | 1.498981 | 0.07587032 | 1.431044
22.61688 | 47.2292 | 47.32604 | 44.31133 | -0.09683677 | 1.500705 | 0.07593664 | 1.438062
22.62688 | 47.2344 | 47.31943 | 44.29585 | -0.0850272 | 1.502433 | 0.07600305 | 1.44514
22.63688 | 47.2193 | 47.31286 | 44.28035 | -0.09356384 | 1.504163 | 0.07606954 | 1.452279
22.64688 | 47.1831 | 47.30635 | 44.26483 | -0.1232471 | 1.505897 | 0.07613613 | 1.459479
22.65687 | 47.2145 | 47.29988 | 44.24931 | -0.08538428 | 1.507633 | 0.07620273 | 1.466734
22.66687 | 47.2169 | 47.29346 | 44.23376 | -0.07656248 | 1.509373 | 0.07626949 | 1.474058
22.67687 | 47.2163 | 47.28709 | 44.21819 | -0.07078857 | 1.511117 | 0.07633634 | 1.481445
22.68687 | 47.2032 | 47.28076 | 44.2026 | -0.07756335 | 1.512864 | 0.07640327 | 1.488895
22.69687 | 47.1844 | 47.27449 | 44.18699 | -0.09008725 | 1.514614 | 0.0764703 | 1.496408
22.70686 | 47.1979 | 47.26827 | 44.17139 | -0.0703676 | 1.516367 | 0.07653734 | 1.503978
22.71686 | 47.1746 | 47.26209 | 44.15574 | -0.08749124 | 1.518124 | 0.07660455 | 1.51162
22.72686 | 47.2039 | 47.25597 | 44.14008 | -0.05206547 | 1.519884 | 0.07667185 | 1.519327
22.73686 | 47.1699 | 47.24989 | 44.12441 | -0.07999101 | 1.521648 | 0.07673922 | 1.527099
22.74686 | 47.172 | 47.24387 | 44.10871 | -0.07186831 | 1.523415 | 0.0768067 | 1.534937
22.75686 | 47.1648 | 47.2379 | 44.093 | -0.07309775 | 1.525186 | 0.07687427 | 1.542841
22.76685 | 47.1788 | 47.23199 | 44.07728 | -0.05318616 | 1.526958 | 0.07694185 | 1.550805
22.77685 | 47.1659 | 47.22612 | 44.06153 | -0.06022152 | 1.528735 | 0.07700959 | 1.558844
22.78685 | 47.1479 | 47.22031 | 44.04577 | -0.07241037 | 1.530516 | 0.07707742 | 1.566951
22.79685 | 47.1585 | 47.21455 | 44.02998 | -0.0560537 | 1.5323 | 0.07714535 | 1.575125
22.80685 | 47.1599 | 47.20885 | 44.01418 | -0.04895215 | 1.534087 | 0.07721337 | 1.58337
22.81684 | 47.1693 | 47.20321 | 43.99838 | -0.03391149 | 1.535877 | 0.0772814 | 1.591675
22.82684 | 47.1439 | 47.19762 | 43.98254 | -0.05372112 | 1.537671 | 0.0773496 | 1.600058
22.83684 | 47.1457 | 47.19209 | 43.96669 | -0.04638706 | 1.539469 | 0.07741787 | 1.608511
22.84684 | 47.1413 | 47.18661 | 43.95082 | -0.04530985 | 1.54127 | 0.07748625 | 1.617036
22.85684 | 47.1566 | 47.18119 | 43.93493 | -0.02459015 | 1.543075 | 0.07755473 | 1.625631
22.86684 | 47.1302 | 47.17583 | 43.91902 | -0.04562874 | 1.544883 | 0.07762329 | 1.634299
22.87683 | 47.1483 | 47.17053 | 43.90312 | -0.02223141 | 1.546693 | 0.07769187 | 1.643031
22.88683 | 47.1286 | 47.16529 | 43.88717 | -0.03668781 | 1.548509 | 0.07776062 | 1.651844
22.89683 | 47.1349 | 47.1601 | 43.87122 | -0.02520361 | 1.550327 | 0.07782945 | 1.66073
22.90683 | 47.1325 | 47.15498 | 43.85524 | -0.02247979 | 1.55215 | 0.07789838 | 1.669691
22.91683 | 47.1366 | 47.14992 | 43.83925 | -0.0133171 | 1.553975 | 0.07796739 | 1.678726
22.92682 | 47.1322 | 47.14492 | 43.82325 | -0.01272094 | 1.555803 | 0.07803645 | 1.687827
22.93682 | 47.1414 | 47.13998 | 43.80723 | 0.001418453 | 1.557636 | 0.07810565 | 1.697013
22.94682 | 47.1256 | 47.1351 | 43.79118 | -0.009504809 | 1.559473 | 0.07817496 | 1.706275
22.95682 | 47.1159 | 47.13029 | 43.77512 | -0.01439102 | 1.561312 | 0.07824435 | 1.715613
22.96682 | 47.1218 | 47.12554 | 43.75904 | -0.003741024 | 1.563156 | 0.07831383 | 1.725029
22.97682 | 47.1348 | 47.12086 | 43.74295 | 0.01394472 | 1.565003 | 0.0783834 | 1.734522
22.98681 | 47.1077 | 47.11624 | 43.72685 | -0.008539393 | 1.566852 | 0.07845301 | 1.744085
22.99681 | 47.1025 | 47.11168 | 43.71072 | -0.009183768 | 1.568706 | 0.07852277 | 1.753735
23.00681 | 47.106 | 47.10719 | 43.69457 | -0.00119453 | 1.570564 | 0.07859264 | 1.763465
23.01681 | 47.1381 | 47.10277 | 43.67841 | 0.03532842 | 1.572426 | 0.07866259 | 1.773275
23.02681 | 47.0919 | 47.09842 | 43.66223 | -0.00651597 | 1.574291 | 0.07873264 | 1.783165
23.0368 | 47.0834 | 47.09413 | 43.64605 | -0.01073246 | 1.576158 | 0.07880271 | 1.793126
23.0468 | 47.104 | 47.08991 | 43.62983 | 0.0140868 | 1.57803 | 0.07887294 | 1.803179
23.0568 | 47.1245 | 47.08576 | 43.6136 | 0.03873723 | 1.579907 | 0.07894327 | 1.813314
23.0668 | 47.0909 | 47.08168 | 43.59735 | 0.009218634 | 1.581786 | 0.0790137 | 1.823532
23.0768 | 47.0598 | 47.07767 | 43.58108 | -0.01787062 | 1.58367 | 0.07908424 | 1.833832
23.0868 | 47.0783 | 47.07373 | 43.5648 | 0.004569159 | 1.585557 | 0.07915485 | 1.844217
23.09679 | 47.0945 | 47.06987 | 43.54852 | 0.0246345 | 1.587446 | 0.07922549 | 1.854675
23.10679 | 47.0884 | 47.06607 | 43.5322 | 0.02233123 | 1.58934 | 0.0792963 | 1.865229
23.11679 | 47.0609 | 47.06234 | 43.51587 | -0.001444703 | 1.591239 | 0.0793672 | 1.875868
23.12679 | 47.0461 | 47.05869 | 43.49952 | -0.012593 | 1.593141 | 0.07943821 | 1.886593
23.13679 | 47.0824 | 47.05512 | 43.48315 | 0.02728474 | 1.595046 | 0.0795093 | 1.897405
23.14678 | 47.0484 | 47.05161 | 43.46679 | -0.003213355 | 1.596954 | 0.07958043 | 1.908291
23.15678 | 47.0634 | 47.04818 | 43.45039 | 0.0152154 | 1.598867 | 0.07965171 | 1.919277
23.16678 | 47.0606 | 47.04483 | 43.43397 | 0.01576849 | 1.600784 | 0.0797231 | 1.930352
23.17678 | 47.0425 | 47.04155 | 43.41754 | 0.0009457769 | 1.602705 | 0.07979457 | 1.941515
23.18678 | 47.0493 | 47.03835 | 43.40109 | 0.01094588 | 1.60463 | 0.07986617 | 1.952768
23.19678 | 47.0337 | 47.03523 | 43.38462 | -0.001530685 | 1.606558 | 0.07993784 | 1.96411
23.20677 | 47.0301 | 47.03219 | 43.36816 | -0.002088631 | 1.608488 | 0.08000954 | 1.975532
23.21677 | 47.0461 | 47.02922 | 43.35166 | 0.01687845 | 1.610424 | 0.08008142 | 1.987056
23.22677 | 47.0526 | 47.02633 | 43.33514 | 0.02626666 | 1.612364 | 0.08015338 | 1.998671
23.23677 | 47.0116 | 47.02353 | 43.31861 | -0.01192509 | 1.614308 | 0.08022546 | 2.010379
23.24677 | 47.0202 | 47.0208 | 43.30206 | -0.0005967152 | 1.616256 | 0.08029762 | 2.022179
23.25676 | 47.0438 | 47.01815 | 43.28552 | 0.02564815 | 1.618205 | 0.0803698 | 2.03406
23.26676 | 47.0622 | 47.01559 | 43.26894 | 0.04661441 | 1.62016 | 0.08044217 | 2.046047
23.27676 | 47.0095 | 47.0131 | 43.25234 | -0.003600841 | 1.62212 | 0.08051464 | 2.058127
23.28676 | 47.0277 | 47.0107 | 43.23573 | 0.0170014 | 1.624083 | 0.08058719 | 2.070303
23.29676 | 47.0281 | 47.00838 | 43.2191 | 0.01972052 | 1.62605 | 0.08065985 | 2.082574
23.30676 | 47.0516 | 47.00614 | 43.20245 | 0.04545605 | 1.628021 | 0.08073262 | 2.09494
23.31675 | 47.0601 | 47.00399 | 43.18581 | 0.0561054 | 1.629993 | 0.08080539 | 2.107391
23.32675 | 47.0186 | 47.00193 | 43.16913 | 0.01667232 | 1.631972 | 0.08087835 | 2.11995
23.33675 | 47.0229 | 46.99995 | 43.15243 | 0.02295435 | 1.633955 | 0.08095142 | 2.132607
23.34675 | 47.0417 | 46.99805 | 43.13572 | 0.04365062 | 1.635941 | 0.08102457 | 2.145361
23.35675 | 47.0575 | 46.99624 | 43.119 | 0.06126047 | 1.637932 | 0.08109782 | 2.158214
23.36674 | 47.0617 | 46.99452 | 43.10227 | 0.06718183 | 1.639925 | 0.08117112 | 2.171152
23.37674 | 47.039 | 46.99288 | 43.08551 | 0.04611772 | 1.641923 | 0.08124457 | 2.184203
23.38674 | 47.0476 | 46.99133 | 43.06874 | 0.0562658 | 1.643926 | 0.08131812 | 2.197353
23.39674 | 47.0619 | 46.98987 | 43.05195 | 0.0720259 | 1.645933 | 0.08139179 | 2.210603
23.40674 | 47.0717 | 46.9885 | 43.03514 | 0.08319715 | 1.647943 | 0.08146554 | 2.223954
23.41674 | 47.0563 | 46.98722 | 43.01832 | 0.06907911 | 1.649958 | 0.08153942 | 2.237405
23.42673 | 47.0654 | 46.98603 | 43.0015 | 0.07936977 | 1.651975 | 0.08161328 | 2.250945
23.43673 | 47.068 | 46.98493 | 42.98464 | 0.08307185 | 1.653997 | 0.08168737 | 2.2646
23.44673 | 47.0749 | 46.98392 | 42.96777 | 0.09098372 | 1.656024 | 0.08176153 | 2.278357
23.45673 | 47.048 | 46.983 | 42.95089 | 0.06500378 | 1.658055 | 0.0818358 | 2.292217
23.46673 | 47.0851 | 46.98217 | 42.93399 | 0.1029328 | 1.66009 | 0.08191017 | 2.30618
23.47672 | 47.0664 | 46.98143 | 42.91709 | 0.08496882 | 1.662127 | 0.08198457 | 2.320233
23.48672 | 47.0766 | 46.98079 | 42.90015 | 0.09581304 | 1.664171 | 0.08205912 | 2.334403
23.49672 | 47.0662 | 46.98023 | 42.88321 | 0.08596535 | 1.666218 | 0.0821338 | 2.348677
23.50672 | 47.0614 | 46.97978 | 42.86624 | 0.08162428 | 1.66827 | 0.0822086 | 2.363056
23.51672 | 47.0645 | 46.97941 | 42.84926 | 0.08508981 | 1.670325 | 0.08228349 | 2.37754
23.52672 | 47.0363 | 46.97914 | 42.83227 | 0.05716128 | 1.672385 | 0.08235848 | 2.392128
23.53671 | 47.0581 | 46.97896 | 42.81527 | 0.07913788 | 1.674447 | 0.08243349 | 2.406808
23.54671 | 47.0515 | 46.97888 | 42.79825 | 0.07262088 | 1.676516 | 0.08250867 | 2.421608
23.55671 | 47.0479 | 46.97889 | 42.78121 | 0.06900902 | 1.678588 | 0.08258397 | 2.436514
23.56671 | 47.0345 | 46.979 | 42.76415 | 0.05550171 | 1.680665 | 0.08265937 | 2.451526
23.57671 | 47.0155 | 46.9792 | 42.74708 | 0.03629953 | 1.682745 | 0.08273487 | 2.466645
23.5867 | 47.0117 | 46.9795 | 42.73 | 0.03220125 | 1.684828 | 0.08281044 | 2.481855
23.5967 | 47.0257 | 46.97989 | 42.7129 | 0.04580772 | 1.686918 | 0.08288616 | 2.497187
23.6067 | 46.9869 | 46.98038 | 42.69578 | 0.006518003 | 1.689011 | 0.08296194 | 2.512626
23.6167 | 46.9761 | 46.98097 | 42.67865 | -0.004868147 | 1.691109 | 0.08303787 | 2.528172
23.6267 | 46.9676 | 46.98165 | 42.6615 | -0.01405057 | 1.693211 | 0.08311391 | 2.543825
23.6367 | 46.9656 | 46.98243 | 42.64434 | -0.01682978 | 1.695318 | 0.08319004 | 2.559586
23.64669 | 46.9546 | 46.98331 | 42.62717 | -0.02870541 | 1.697427 | 0.08326623 | 2.57544
23.65669 | 46.9509 | 46.98428 | 42.60998 | -0.03337793 | 1.699542 | 0.08334259 | 2.591415
23.66669 | 46.9474 | 46.98535 | 42.59277 | -0.03794512 | 1.701661 | 0.08341901 | 2.607497
23.67669 | 46.8953 | 46.98651 | 42.57554 | -0.09121149 | 1.703785 | 0.08349557 | 2.623688
23.68669 | 46.9059 | 46.98777 | 42.5583 | -0.08187475 | 1.705913 | 0.08357224 | 2.639986
23.69668 | 46.895 | 46.98913 | 42.54107 | -0.09413289 | 1.708043 | 0.08364894 | 2.656375
23.70668 | 46.8792 | 46.99059 | 42.5238 | -0.1113905 | 1.71018 | 0.08372583 | 2.672889
23.71668 | 46.8818 | 46.99214 | 42.50651 | -0.1103449 | 1.712321 | 0.08380284 | 2.68951
23.72668 | 46.8809 | 46.9938 | 42.48921 | -0.1128955 | 1.714467 | 0.08387993 | 2.706238
23.73668 | 46.8254 | 46.99554 | 42.4719 | -0.1701435 | 1.716617 | 0.08395711 | 2.723073
23.74668 | 46.8528 | 46.99739 | 42.45457 | -0.1445879 | 1.718772 | 0.08403442 | 2.740016
23.75667 | 46.8264 | 46.99933 | 42.43724 | -0.1729267 | 1.720928 | 0.08411176 | 2.757048
23.76667 | 46.8341 | 47.00136 | 42.41988 | -0.1672635 | 1.723092 | 0.08418928 | 2.774203
23.77667 | 46.8199 | 47.0035 | 42.40251 | -0.1835959 | 1.72526 | 0.08426692 | 2.791464
23.78667 | 46.827 | 47.00572 | 42.38512 | -0.1787243 | 1.727432 | 0.08434466 | 2.808832
23.79667 | 46.8084 | 47.00805 | 42.36771 | -0.199648 | 1.729609 | 0.08442252 | 2.826304
23.80666 | 46.7821 | 47.01046 | 42.35031 | -0.2283644 | 1.731788 | 0.0845004 | 2.843865
23.81666 | 46.8026 | 47.01298 | 42.33288 | -0.2103772 | 1.733974 | 0.08457847 | 2.861546
23.82666 | 46.7995 | 47.01558 | 42.31543 | -0.2160844 | 1.736164 | 0.08465664 | 2.879333
23.83666 | 46.7765 | 47.01828 | 42.29797 | -0.2417849 | 1.738359 | 0.08473494 | 2.897222
23.84666 | 46.8005 | 47.02108 | 42.28049 | -0.2205787 | 1.740559 | 0.08481333 | 2.915215
23.85666 | 46.7798 | 47.02396 | 42.263 | -0.2441649 | 1.742763 | 0.08489184 | 2.93331
23.86665 | 46.7889 | 47.02694 | 42.24551 | -0.238041 | 1.744969 | 0.08497038 | 2.951489
23.87665 | 46.778 | 47.03001 | 42.22799 | -0.25201 | 1.747182 | 0.08504911 | 2.969787
23.88665 | 46.7703 | 47.03317 | 42.21046 | -0.2628699 | 1.7494 | 0.08512795 | 2.988185
23.89665 | 46.7696 | 47.03642 | 42.19291 | -0.2668201 | 1.751623 | 0.08520691 | 3.006683
23.90665 | 46.7833 | 47.03976 | 42.17534 | -0.2564587 | 1.75385 | 0.08528596 | 3.025279
23.91664 | 46.7849 | 47.04318 | 42.15778 | -0.2582829 | 1.75608 | 0.08536506 | 3.043954
23.92664 | 46.7814 | 47.0467 | 42.14019 | -0.2652974 | 1.758316 | 0.08544433 | 3.062745
23.93664 | 46.767 | 47.0503 | 42.12259 | -0.283298 | 1.760557 | 0.08552373 | 3.081631
23.94664 | 46.7502 | 47.05398 | 42.10496 | -0.3037835 | 1.762803 | 0.08560323 | 3.100613
23.95664 | 46.7645 | 47.05775 | 42.08733 | -0.2932537 | 1.765053 | 0.08568285 | 3.119688
23.96664 | 46.7742 | 47.06161 | 42.06968 | -0.2874073 | 1.767309 | 0.08576259 | 3.138855
23.97663 | 46.7692 | 47.06554 | 42.05204 | -0.2963391 | 1.769567 | 0.08584236 | 3.158095
23.98663 | 46.7645 | 47.06956 | 42.03436 | -0.3050553 | 1.771831 | 0.08592232 | 3.177444
23.99663 | 46.7779 | 47.07365 | 42.01667 | -0.2957506 | 1.774101 | 0.08600237 | 3.19688
24.00663 | 46.7535 | 47.07782 | 41.99896 | -0.3243242 | 1.776375 | 0.08608255 | 3.216405
24.01663 | 46.7533 | 47.08207 | 41.98124 | -0.3287743 | 1.778654 | 0.08616285 | 3.236015
24.02662 | 46.74 | 47.0864 | 41.96353 | -0.3463961 | 1.780936 | 0.08624319 | 3.25569
24.03662 | 46.7555 | 47.0908 | 41.94578 | -0.3352952 | 1.783225 | 0.08632372 | 3.275467
24.04662 | 46.7617 | 47.09527 | 41.92802 | -0.3335664 | 1.785518 | 0.08640436 | 3.295326
24.05662 | 46.7481 | 47.09981 | 41.91024 | -0.3517079 | 1.787816 | 0.0864851 | 3.315263
24.06662 | 46.7571 | 47.10442 | 41.89245 | -0.3473186 | 1.79012 | 0.08656597 | 3.335279
24.07662 | 46.7255 | 47.1091 | 41.87465 | -0.3835954 | 1.792427 | 0.08664694 | 3.355369
24.08661 | 46.7236 | 47.11383 | 41.85685 | -0.3902335 | 1.794738 | 0.08672797 | 3.375514
24.09661 | 46.739 | 47.11864 | 41.83902 | -0.3796388 | 1.797056 | 0.08680918 | 3.39575
24.10661 | 46.7323 | 47.1235 | 41.82118 | -0.3912047 | 1.799379 | 0.08689051 | 3.416056
24.11661 | 46.6995 | 47.12843 | 41.80332 | -0.42893 | 1.801707 | 0.08697193 | 3.436429
24.12661 | 46.7184 | 47.13341 | 41.78545 | -0.4150118 | 1.804039 | 0.08705349 | 3.456868
24.1366 | 46.7189 | 47.13844 | 41.76758 | -0.419544 | 1.806375 | 0.08713509 | 3.47735
24.1466 | 46.726 | 47.14353 | 41.74969 | -0.4175326 | 1.808717 | 0.08721687 | 3.497913
24.1566 | 46.6855 | 47.14867 | 41.73177 | -0.463171 | 1.811065 | 0.08729877 | 3.518534
24.1666 | 46.6773 | 47.15386 | 41.71385 | -0.4765571 | 1.813418 | 0.08738079 | 3.53921
24.1766 | 46.6816 | 47.15909 | 41.69591 | -0.4774878 | 1.815775 | 0.08746294 | 3.55994
24.1866 | 46.6752 | 47.16436 | 41.67796 | -0.4891605 | 1.818138 | 0.08754519 | 3.58072
24.19659 | 46.668 | 47.16967 | 41.66001 | -0.5016681 | 1.820503 | 0.08762748 | 3.601528
24.20659 | 46.6786 | 47.17502 | 41.64203 | -0.4964171 | 1.822876 | 0.08770997 | 3.6224
24.21659 | 46.6481 | 47.1804 | 41.62404 | -0.5322996 | 1.825254 | 0.08779258 | 3.643315
24.22659 | 46.6405 | 47.18581 | 41.60603 | -0.5453134 | 1.827636 | 0.0878753 | 3.664268
24.23659 | 46.6329 | 47.19126 | 41.58801 | -0.558355 | 1.830025 | 0.08795815 | 3.685258
24.24658 | 46.6022 | 47.19671 | 41.57 | -0.5945117 | 1.832415 | 0.08804104 | 3.706255
24.25658 | 46.6149 | 47.2022 | 41.55196 | -0.5873011 | 1.834814 | 0.08812411 | 3.727308
24.26658 | 46.59 | 47.20771 | 41.5339 | -0.6177074 | 1.837217 | 0.08820732 | 3.748386
24.27658 | 46.5725 | 47.21323 | 41.51583 | -0.6407284 | 1.839626 | 0.08829064 | 3.769486
24.28658 | 46.5788 | 47.21876 | 41.49774 | -0.6399591 | 1.84204 | 0.08837406 | 3.790604
24.29658 | 46.5562 | 47.2243 | 41.47964 | -0.6680995 | 1.844458 | 0.08845762 | 3.81174
24.30657 | 46.5389 | 47.22984 | 41.46155 | -0.6909388 | 1.846881 | 0.08854123 | 3.832866
24.31657 | 46.5196 | 47.23538 | 41.44343 | -0.7157837 | 1.84931 | 0.08862502 | 3.854022
24.32657 | 46.508 | 47.24093 | 41.42529 | -0.7329259 | 1.851745 | 0.08870894 | 3.875182
24.33657 | 46.468 | 47.24646 | 41.40714 | -0.778461 | 1.854184 | 0.08879298 | 3.896342
24.34657 | 46.4735 | 47.25199 | 41.38898 | -0.7784852 | 1.85663 | 0.08887713 | 3.917499
24.35656 | 46.4529 | 47.25749 | 41.37082 | -0.8045888 | 1.859078 | 0.08896132 | 3.938627
24.36656 | 46.4464 | 47.26298 | 41.35263 | -0.8165791 | 1.861534 | 0.08904572 | 3.959765
24.37656 | 46.4509 | 47.26845 | 41.33443 | -0.8175457 | 1.863995 | 0.08913025 | 3.980887
24.38656 | 46.4119 | 47.27388 | 41.31622 | -0.8619841 | 1.866461 | 0.08921491 | 4.001988
24.39656 | 46.3943 | 47.27929 | 41.29799 | -0.8849913 | 1.868933 | 0.08929967 | 4.023064
24.40656 | 46.3775 | 47.28466 | 41.27976 | -0.9071617 | 1.871411 | 0.08938455 | 4.044111
24.41655 | 46.3685 | 47.28999 | 41.26152 | -0.9214866 | 1.873891 | 0.08946948 | 4.065104
24.42655 | 46.3705 | 47.29527 | 41.24326 | -0.9247706 | 1.876379 | 0.0895546 | 4.086079
24.43655 | 46.3266 | 47.3005 | 41.22498 | -0.9739045 | 1.878872 | 0.08963986 | 4.107011
24.44655 | 46.3409 | 47.30568 | 41.20669 | -0.9647835 | 1.881371 | 0.08972525 | 4.127895
24.45655 | 46.3368 | 47.3108 | 41.18839 | -0.9740026 | 1.883875 | 0.08981076 | 4.148725
24.46654 | 46.3192 | 47.31585 | 41.1701 | -0.9966523 | 1.886383 | 0.08989628 | 4.169478
24.47654 | 46.3063 | 47.32084 | 41.15177 | -1.014538 | 1.888898 | 0.08998203 | 4.190189
24.48654 | 46.3085 | 47.32575 | 41.13343 | -1.017248 | 1.891419 | 0.09006791 | 4.210831
24.49654 | 46.2749 | 47.33058 | 41.11508 | -1.055679 | 1.893946 | 0.09015391 | 4.231401
24.50654 | 46.2857 | 47.33532 | 41.09672 | -1.049625 | 1.896477 | 0.09024004 | 4.251892
24.51654 | 46.2752 | 47.33998 | 41.07834 | -1.064781 | 1.899015 | 0.09032629 | 4.2723
24.52653 | 46.2544 | 47.34454 | 41.05997 | -1.090137 | 1.901555 | 0.09041256 | 4.292599
24.53653 | 46.2509 | 47.349 | 41.04157 | -1.098097 | 1.904104 | 0.09049906 | 4.312824
24.54653 | 46.2647 | 47.35335 | 41.02316 | -1.088651 | 1.906658 | 0.09058569 | 4.332949
24.55653 | 46.2602 | 47.35759 | 41.00473 | -1.097394 | 1.909218 | 0.09067245 | 4.35297
24.56653 | 46.2384 | 47.36172 | 40.9863 | -1.123318 | 1.911783 | 0.09075931 | 4.372879
24.57652 | 46.2081 | 47.36572 | 40.96787 | -1.157619 | 1.914352 | 0.09084622 | 4.392654
24.58652 | 46.2235 | 47.36959 | 40.94941 | -1.146094 | 1.916929 | 0.09093335 | 4.412326
24.59652 | 46.2249 | 47.37333 | 40.93093 | -1.148435 | 1.919511 | 0.09102061 | 4.43187
24.60652 | 46.2236 | 47.37694 | 40.91245 | -1.153337 | 1.922099 | 0.09110798 | 4.451281
24.61652 | 46.209 | 47.38039 | 40.89395 | -1.171395 | 1.924693 | 0.09119551 | 4.470553
24.62652 | 46.1989 | 47.3837 | 40.87544 | -1.184801 | 1.927293 | 0.09128314 | 4.489681
24.63651 | 46.1952 | 47.38685 | 40.85694 | -1.191649 | 1.929896 | 0.09137081 | 4.50864
24.64651 | 46.1794 | 47.38984 | 40.83841 | -1.210438 | 1.932507 | 0.09145871 | 4.527461
24.65651 | 46.1999 | 47.39266 | 40.81987 | -1.192758 | 1.935124 | 0.09154673 | 4.54612
24.66651 | 46.1596 | 47.3953 | 40.80131 | -1.235705 | 1.937747 | 0.09163487 | 4.564612
24.67651 | 46.1679 | 47.39777 | 40.78274 | -1.229873 | 1.940375 | 0.09172315 | 4.58293
24.6865 | 46.1417 | 47.40005 | 40.76418 | -1.258354 | 1.943007 | 0.09181149 | 4.601051
24.6965 | 46.1484 | 47.40215 | 40.74559 | -1.253746 | 1.945648 | 0.09190003 | 4.619005
24.7065 | 46.1391 | 47.40404 | 40.72699 | -1.264942 | 1.948294 | 0.09198868 | 4.636768
24.7165 | 46.1303 | 47.40573 | 40.70838 | -1.275435 | 1.950946 | 0.09207747 | 4.654333
24.7265 | 46.1359 | 47.40722 | 40.68975 | -1.27132 | 1.953604 | 0.0921664 | 4.671697
24.7365 | 46.1053 | 47.40849 | 40.67112 | -1.303191 | 1.956268 | 0.09225546 | 4.688851
24.74649 | 46.0868 | 47.40954 | 40.65249 | -1.322743 | 1.958936 | 0.09234455 | 4.705776
24.75649 | 46.083 | 47.41037 | 40.63383 | -1.32737 | 1.961611 | 0.09243388 | 4.722498
24.76649 | 46.0883 | 47.41097 | 40.61516 | -1.322667 | 1.964293 | 0.09252332 | 4.738994
24.77649 | 46.0721 | 47.41133 | 40.59647 | -1.339227 | 1.966981 | 0.0926129 | 4.755259
24.78649 | 46.0715 | 47.41145 | 40.57778 | -1.339946 | 1.969675 | 0.09270262 | 4.771287
24.79648 | 46.0242 | 47.41132 | 40.5591 | -1.387119 | 1.972373 | 0.09279237 | 4.787058
24.80648 | 46.0345 | 47.41094 | 40.54038 | -1.376438 | 1.975079 | 0.09288234 | 4.802598
24.81648 | 46.0251 | 47.4103 | 40.52165 | -1.3852 | 1.977791 | 0.09297245 | 4.817884
24.82648 | 46.0115 | 47.4094 | 40.50291 | -1.397898 | 1.980509 | 0.09306269 | 4.832911
24.83648 | 46.0041 | 47.40823 | 40.48416 | -1.404128 | 1.983234 | 0.09315306 | 4.847677
24.84648 | 45.9831 | 47.40679 | 40.4654 | -1.423686 | 1.985964 | 0.09324357 | 4.862173
24.85647 | 45.973 | 47.40506 | 40.44665 | -1.432063 | 1.988698 | 0.09333412 | 4.876379
24.86647 | 45.9608 | 47.40306 | 40.42787 | -1.442259 | 1.991441 | 0.0934249 | 4.890323
24.87647 | 45.9711 | 47.40077 | 40.40908 | -1.429666 | 1.99419 | 0.0935158 | 4.903984
24.88647 | 45.919 | 47.39818 | 40.39027 | -1.479181 | 1.996946 | 0.09360684 | 4.917357
24.89647 | 45.9131 | 47.3953 | 40.37146 | -1.482199 | 1.999707 | 0.09369802 | 4.930437
24.90646 | 45.9213 | 47.39212 | 40.35265 | -1.470818 | 2.002473 | 0.09378924 | 4.943207
24.91646 | 45.896 | 47.38863 | 40.33381 | -1.492627 | 2.005247 | 0.09388068 | 4.955688
24.92646 | 45.8984 | 47.38483 | 40.31496 | -1.486426 | 2.008027 | 0.09397227 | 4.967863
24.93646 | 45.8575 | 47.38071 | 40.29611 | -1.523211 | 2.010814 | 0.09406398 | 4.979727
24.94646 | 45.8571 | 47.37628 | 40.27724 | -1.519176 | 2.013607 | 0.09415583 | 4.991277
24.95645 | 45.8658 | 47.37152 | 40.25838 | -1.505725 | 2.016404 | 0.09424773 | 5.002497
24.96645 | 45.8401 | 47.36644 | 40.23949 | -1.526343 | 2.01921 | 0.09433985 | 5.013408
24.97645 | 45.8387 | 47.36103 | 40.22058 | -1.52233 | 2.022022 | 0.09443211 | 5.023992
24.98645 | 45.7963 | 47.35528 | 40.20167 | -1.558984 | 2.02484 | 0.09452451 | 5.034246
24.99645 | 45.7897 | 47.3492 | 40.18275 | -1.559503 | 2.027665 | 0.09461705 | 5.044169
25.00645 | 45.7941 | 47.34278 | 40.16382 | -1.548681 | 2.030497 | 0.09470972 | 5.053756
25.01644 | 45.7902 | 47.33602 | 40.14489 | -1.545825 | 2.033332 | 0.09480244 | 5.062996
25.02644 | 45.7622 | 47.32892 | 40.12594 | -1.566716 | 2.036177 | 0.09489539 | 5.071903
25.03644 | 45.7375 | 47.32146 | 40.10698 | -1.583959 | 2.039028 | 0.09498848 | 5.080465
25.04644 | 45.748 | 47.31365 | 40.088 | -1.565652 | 2.041885 | 0.0950817 | 5.088682
25.05644 | 45.7117 | 47.30549 | 40.06902 | -1.593792 | 2.044749 | 0.09517506 | 5.096549
25.06643 | 45.73 | 47.29699 | 40.05004 | -1.566988 | 2.047617 | 0.09526847 | 5.104059
25.07643 | 45.7116 | 47.28812 | 40.03104 | -1.576518 | 2.050494 | 0.09536212 | 5.111223
25.08643 | 45.6756 | 47.27889 | 40.01202 | -1.603289 | 2.053379 | 0.0954559 | 5.118032
25.09643 | 45.6522 | 47.2693 | 39.993 | -1.617102 | 2.056269 | 0.09554981 | 5.124485
25.10643 | 45.6537 | 47.25935 | 39.97396 | -1.605652 | 2.059166 | 0.09564387 | 5.13058
25.11643 | 45.6305 | 47.24904 | 39.95492 | -1.618541 | 2.06207 | 0.09573808 | 5.136316
25.12642 | 45.6272 | 47.23838 | 39.93588 | -1.611179 | 2.064978 | 0.09583232 | 5.141688
25.13642 | 45.6085 | 47.22734 | 39.91682 | -1.618841 | 2.067895 | 0.09592681 | 5.146704
25.14642 | 45.5884 | 47.21594 | 39.89774 | -1.627539 | 2.070819 | 0.09602144 | 5.151359
25.15642 | 45.5743 | 47.20417 | 39.87865 | -1.629873 | 2.07375 | 0.0961162 | 5.155651
25.16642 | 45.5476 | 47.19204 | 39.85956 | -1.64444 | 2.076688 | 0.09621111 | 5.159582
25.17641 | 45.5281 | 47.17956 | 39.84047 | -1.651456 | 2.079629 | 0.09630607 | 5.163147
25.18641 | 45.508 | 47.16669 | 39.82136 | -1.658695 | 2.082581 | 0.09640125 | 5.166354
25.19641 | 45.4907 | 47.15347 | 39.80223 | -1.66277 | 2.085539 | 0.0964966 | 5.1692
25.20641 | 45.4763 | 47.13988 | 39.7831 | -1.66358 | 2.088504 | 0.09659207 | 5.171685
25.21641 | 45.4757 | 47.12593 | 39.76396 | -1.650229 | 2.091476 | 0.09668768 | 5.173809
25.22641 | 45.4424 | 47.11161 | 39.7448 | -1.669214 | 2.094455 | 0.09678345 | 5.175574
25.2364 | 45.4192 | 47.09695 | 39.72566 | -1.677753 | 2.097438 | 0.09687927 | 5.176978
25.2464 | 45.3807 | 47.08192 | 39.70648 | -1.701219 | 2.10043 | 0.0969753 | 5.178029
25.2564 | 45.3952 | 47.06653 | 39.6873 | -1.671327 | 2.10343 | 0.09707151 | 5.178722
25.2664 | 45.3552 | 47.05078 | 39.66811 | -1.695578 | 2.106437 | 0.09716787 | 5.179063
25.2764 | 45.3375 | 47.03468 | 39.64891 | -1.697176 | 2.109451 | 0.09726434 | 5.179051
25.28639 | 45.3384 | 47.01824 | 39.62972 | -1.679837 | 2.112469 | 0.09736087 | 5.17869
25.29639 | 45.3049 | 47.00143 | 39.6105 | -1.696532 | 2.115497 | 0.09745765 | 5.177981
25.30639 | 45.2815 | 46.98428 | 39.59127 | -1.70278 | 2.118532 | 0.09755458 | 5.176926
25.31639 | 45.2837 | 46.96678 | 39.57203 | -1.683082 | 2.121574 | 0.09765164 | 5.175528
25.32639 | 45.2571 | 46.94894 | 39.55278 | -1.691842 | 2.124623 | 0.09774885 | 5.173789
25.33639 | 45.2316 | 46.93076 | 39.53352 | -1.699163 | 2.12768 | 0.09784622 | 5.171713
25.34638 | 45.2263 | 46.91227 | 39.51428 | -1.685965 | 2.13074 | 0.09794363 | 5.169306
25.35638 | 45.205 | 46.89342 | 39.495 | -1.688417 | 2.133811 | 0.09804128 | 5.166564
25.36638 | 45.2034 | 46.87424 | 39.47572 | -1.670839 | 2.13689 | 0.09813909 | 5.163495
25.37638 | 45.1621 | 46.85473 | 39.45642 | -1.692634 | 2.139975 | 0.09823703 | 5.160101
25.38638 | 45.1588 | 46.83491 | 39.43712 | -1.676106 | 2.143067 | 0.09833513 | 5.156386
25.39637 | 45.1337 | 46.81478 | 39.41783 | -1.681082 | 2.146165 | 0.09843328 | 5.152359
25.40637 | 45.1376 | 46.79432 | 39.3985 | -1.656722 | 2.149272 | 0.09853169 | 5.148014
25.41637 | 45.124 | 46.77355 | 39.37917 | -1.64955 | 2.152386 | 0.09863023 | 5.143359
25.42637 | 45.1085 | 46.75247 | 39.35984 | -1.643972 | 2.155509 | 0.09872894 | 5.138399
25.43637 | 45.0708 | 46.73109 | 39.34049 | -1.660292 | 2.158638 | 0.09882775 | 5.133138
25.44637 | 45.0576 | 46.70941 | 39.32113 | -1.651812 | 2.161775 | 0.09892675 | 5.12758
25.45636 | 45.0514 | 46.68746 | 39.30179 | -1.636061 | 2.164916 | 0.09902578 | 5.121734
25.46636 | 45.0419 | 46.6652 | 39.28241 | -1.6233 | 2.168068 | 0.0991251 | 5.115596
25.47636 | 45.0234 | 46.64265 | 39.26303 | -1.619254 | 2.171227 | 0.09922455 | 5.109174
25.48636 | 45.018 | 46.61983 | 39.24364 | -1.601828 | 2.174394 | 0.09932414 | 5.102473
25.49636 | 44.9963 | 46.59673 | 39.22424 | -1.600427 | 2.177569 | 0.09942389 | 5.095498
25.50635 | 44.9587 | 46.57338 | 39.20485 | -1.61468 | 2.180748 | 0.09952366 | 5.088262
25.51635 | 44.9534 | 46.54974 | 39.18543 | -1.596345 | 2.183937 | 0.09962372 | 5.080754
25.52635 | 44.9588 | 46.52585 | 39.166 | -1.567049 | 2.187134 | 0.09972392 | 5.072987
25.53635 | 44.9216 | 46.5017 | 39.14657 | -1.5801 | 2.190339 | 0.09982427 | 5.064966
25.54635 | 44.9042 | 46.4773 | 39.12713 | -1.573099 | 2.193552 | 0.09992481 | 5.056695
25.55635 | 44.8843 | 46.45265 | 39.10768 | -1.568354 | 2.196772 | 0.1000255 | 5.04818
25.56634 | 44.8825 | 46.42779 | 39.08824 | -1.545295 | 2.199997 | 0.1001262 | 5.039436
25.57634 | 44.8509 | 46.40268 | 39.06877 | -1.551777 | 2.203233 | 0.1002271 | 5.030449
25.58634 | 44.8424 | 46.37733 | 39.04929 | -1.534929 | 2.206476 | 0.1003283 | 5.021233
25.59634 | 44.8109 | 46.35176 | 39.02981 | -1.540859 | 2.209727 | 0.1004295 | 5.011794
25.60634 | 44.8012 | 46.32597 | 39.01032 | -1.52477 | 2.212986 | 0.100531 | 5.002137
25.61633 | 44.7652 | 46.29999 | 38.99083 | -1.534795 | 2.21625 | 0.1006324 | 4.992278
25.62633 | 44.7461 | 46.27379 | 38.97133 | -1.527685 | 2.219525 | 0.1007342 | 4.982201
25.63633 | 44.7317 | 46.24737 | 38.95181 | -1.515674 | 2.222808 | 0.1008361 | 4.971922
25.64633 | 44.7314 | 46.22077 | 38.93228 | -1.489367 | 2.226098 | 0.1009381 | 4.961446
25.65633 | 44.6894 | 46.19397 | 38.91275 | -1.504566 | 2.229397 | 0.1010404 | 4.950779
25.66633 | 44.6629 | 46.16698 | 38.89321 | -1.504081 | 2.232703 | 0.1011427 | 4.939925
25.67632 | 44.6517 | 46.13984 | 38.87368 | -1.488142 | 2.236015 | 0.1012451 | 4.928901
25.68632 | 44.6328 | 46.1125 | 38.85412 | -1.479699 | 2.239337 | 0.1013478 | 4.91769
25.69632 | 44.6101 | 46.08499 | 38.83456 | -1.474886 | 2.242668 | 0.1014507 | 4.906309
25.70632 | 44.5871 | 46.05731 | 38.81499 | -1.470209 | 2.246007 | 0.1015537 | 4.894762
25.71632 | 44.5732 | 46.02947 | 38.79541 | -1.456271 | 2.249354 | 0.1016568 | 4.883054
25.72631 | 44.5438 | 46.00151 | 38.77584 | -1.457706 | 2.252706 | 0.10176 | 4.871203
25.73631 | 44.5238 | 45.97336 | 38.75624 | -1.449564 | 2.256069 | 0.1018635 | 4.85919
25.74631 | 44.5012 | 45.94508 | 38.73664 | -1.443877 | 2.25944 | 0.1019671 | 4.847031
25.75631 | 44.4909 | 45.91665 | 38.71703 | -1.42575 | 2.26282 | 0.1020709 | 4.834732
25.76631 | 44.4783 | 45.88809 | 38.69741 | -1.409788 | 2.266208 | 0.1021749 | 4.822297
25.77631 | 44.4438 | 45.8594 | 38.67778 | -1.415598 | 2.269604 | 0.102279 | 4.809732
25.7863 | 44.4316 | 45.83061 | 38.65817 | -1.39901 | 2.273005 | 0.1023832 | 4.797054
25.7963 | 44.4032 | 45.80167 | 38.63853 | -1.398473 | 2.276418 | 0.1024876 | 4.784241
25.8063 | 44.3979 | 45.77262 | 38.61888 | -1.374721 | 2.279839 | 0.1025922 | 4.771312
25.8163 | 44.358 | 45.74346 | 38.59922 | -1.385459 | 2.283268 | 0.1026969 | 4.758271
25.8263 | 44.3844 | 45.71419 | 38.57956 | -1.329789 | 2.286707 | 0.1028018 | 4.745122
25.83629 | 44.3411 | 45.68485 | 38.55991 | -1.343747 | 2.29015 | 0.1029068 | 4.731883
25.84629 | 44.3285 | 45.65538 | 38.54023 | -1.326879 | 2.293604 | 0.1030121 | 4.718533
25.85629 | 44.2897 | 45.62582 | 38.52054 | -1.336117 | 2.297068 | 0.1031174 | 4.705087
25.86629 | 44.2734 | 45.59617 | 38.50085 | -1.322766 | 2.30054 | 0.103223 | 4.691552
25.87629 | 44.2651 | 45.56643 | 38.48115 | -1.30133 | 2.30402 | 0.1033287 | 4.677929
25.88629 | 44.239 | 45.53661 | 38.46145 | -1.297613 | 2.307509 | 0.1034346 | 4.664224
25.89628 | 44.2428 | 45.50675 | 38.44175 | -1.26395 | 2.311004 | 0.1035406 | 4.650455
25.90628 | 44.1812 | 45.47678 | 38.42203 | -1.295584 | 2.31451 | 0.1036468 | 4.636597
25.91628 | 44.1829 | 45.44675 | 38.4023 | -1.263848 | 2.318025 | 0.1037532 | 4.622668
25.92628 | 44.1599 | 45.41665 | 38.38257 | -1.256748 | 2.321548 | 0.1038597 | 4.608672
25.93628 | 44.1568 | 45.38649 | 38.36282 | -1.229685 | 2.325081 | 0.1039665 | 4.594613
25.94627 | 44.1131 | 45.3563 | 38.3431 | -1.243199 | 2.328619 | 0.1040732 | 4.580511
25.95627 | 44.1014 | 45.32602 | 38.32334 | -1.224622 | 2.332168 | 0.1041803 | 4.566333
25.96627 | 44.0756 | 45.2957 | 38.30358 | -1.220095 | 2.335728 | 0.1042875 | 4.552103
25.97627 | 44.0438 | 45.26532 | 38.28381 | -1.22152 | 2.339295 | 0.1043949 | 4.537821
25.98627 | 44.0319 | 45.2349 | 38.26403 | -1.202999 | 2.342872 | 0.1045024 | 4.523493
25.99627 | 44.0031 | 45.20444 | 38.24425 | -1.201336 | 2.346457 | 0.1046102 | 4.509119
26.00626 | 43.9985 | 45.17396 | 38.22448 | -1.175464 | 2.350048 | 0.1047179 | 4.494717
26.01626 | 43.9599 | 45.14342 | 38.20468 | -1.183525 | 2.353651 | 0.104826 | 4.480264
26.02626 | 43.9305 | 45.11285 | 38.18488 | -1.182353 | 2.357264 | 0.1049342 | 4.465774
26.03626 | 43.8901 | 45.08225 | 38.16507 | -1.19215 | 2.360885 | 0.1050426 | 4.45125
26.04626 | 43.893 | 45.05162 | 38.14526 | -1.158618 | 2.364516 | 0.1051511 | 4.436695
26.05625 | 43.8731 | 45.02099 | 38.12545 | -1.147892 | 2.368152 | 0.1052598 | 4.422126
26.06625 | 43.866 | 44.99031 | 38.10563 | -1.124311 | 2.3718 | 0.1053687 | 4.407517
26.07625 | 43.8044 | 44.95961 | 38.08579 | -1.155209 | 2.375458 | 0.1054777 | 4.392883
26.08625 | 43.8096 | 44.92889 | 38.06595 | -1.119289 | 2.379125 | 0.105587 | 4.378228
26.09625 | 43.7635 | 44.89815 | 38.0461 | -1.134651 | 2.382802 | 0.1056964 | 4.363552
26.10625 | 43.7602 | 44.8674 | 38.02625 | -1.107199 | 2.386487 | 0.105806 | 4.348859
26.11624 | 43.712 | 44.83666 | 38.00641 | -1.124664 | 2.390178 | 0.1059156 | 4.334163
26.12624 | 43.7181 | 44.80589 | 37.98654 | -1.087788 | 2.393882 | 0.1060255 | 4.319439
26.13624 | 43.6775 | 44.7751 | 37.96667 | -1.097602 | 2.397596 | 0.1061356 | 4.304703
26.14624 | 43.6682 | 44.74431 | 37.94679 | -1.076109 | 2.401319 | 0.1062459 | 4.289955
26.15624 | 43.6329 | 44.71351 | 37.9269 | -1.08061 | 2.405051 | 0.1063563 | 4.275198
26.16623 | 43.6186 | 44.68274 | 37.90703 | -1.064136 | 2.408789 | 0.1064668 | 4.260447
26.17623 | 43.5995 | 44.65193 | 37.88714 | -1.052429 | 2.41254 | 0.1065776 | 4.245675
26.18623 | 43.5635 | 44.62112 | 37.86723 | -1.057621 | 2.416301 | 0.1066886 | 4.230898
26.19623 | 43.548 | 44.59031 | 37.84732 | -1.042311 | 2.420071 | 0.1067997 | 4.216116
26.20623 | 43.5352 | 44.5595 | 37.82741 | -1.024303 | 2.42385 | 0.106911 | 4.201332
26.21623 | 43.4939 | 44.5287 | 37.80749 | -1.034797 | 2.42764 | 0.1070225 | 4.186546
26.22622 | 43.4888 | 44.49792 | 37.78758 | -1.009125 | 2.431435 | 0.1071341 | 4.171773
26.23622 | 43.4708 | 44.46713 | 37.76765 | -0.9963258 | 2.435244 | 0.1072459 | 4.156985
26.24622 | 43.439 | 44.43633 | 37.74771 | -0.9973315 | 2.439062 | 0.1073579 | 4.142199
26.25622 | 43.4248 | 44.40554 | 37.72777 | -0.9807434 | 2.442891 | 0.1074701 | 4.127414
26.26622 | 43.4083 | 44.37476 | 37.70782 | -0.9664616 | 2.446728 | 0.1075825 | 4.112631
26.27621 | 43.3931 | 44.34402 | 37.68788 | -0.9509182 | 2.450573 | 0.1076949 | 4.097866
26.28621 | 43.376 | 44.31325 | 37.66792 | -0.9372519 | 2.45443 | 0.1078076 | 4.08309
26.29621 | 43.3491 | 44.28249 | 37.64796 | -0.9333947 | 2.458298 | 0.1079205 | 4.068318
26.30621 | 43.3292 | 44.25175 | 37.62799 | -0.9225467 | 2.462175 | 0.1080336 | 4.053552
26.31621 | 43.339 | 44.22101 | 37.60801 | -0.8820085 | 2.466062 | 0.1081469 | 4.03879
26.32621 | 43.3074 | 44.19028 | 37.58803 | -0.8828808 | 2.46996 | 0.1082603 | 4.024034
26.3362 | 43.2925 | 44.15959 | 37.56806 | -0.8670944 | 2.473863 | 0.1083738 | 4.009298
26.3462 | 43.2641 | 44.12889 | 37.54807 | -0.8647883 | 2.477781 | 0.1084876 | 3.994554
26.3562 | 43.2531 | 44.09819 | 37.52807 | -0.8450942 | 2.481708 | 0.1086016 | 3.979817
26.3662 | 43.2535 | 44.06751 | 37.50806 | -0.814012 | 2.485646 | 0.1087158 | 3.965087
26.3762 | 43.2141 | 44.03684 | 37.48805 | -0.822742 | 2.489594 | 0.1088301 | 3.950364
26.38619 | 43.2084 | 44.00621 | 37.46806 | -0.7978147 | 2.493548 | 0.1089445 | 3.935662
26.39619 | 43.2091 | 43.97557 | 37.44804 | -0.7664695 | 2.497516 | 0.1090592 | 3.920954
26.40619 | 43.1532 | 43.94494 | 37.42802 | -0.7917375 | 2.501494 | 0.1091741 | 3.906253
26.41619 | 43.1465 | 43.91432 | 37.40799 | -0.767818 | 2.505483 | 0.1092892 | 3.89156
26.42619 | 43.1318 | 43.88371 | 37.38795 | -0.7519123 | 2.509483 | 0.1094044 | 3.876874
26.43619 | 43.09 | 43.85312 | 37.36791 | -0.7631192 | 2.513492 | 0.1095199 | 3.862196
26.44618 | 43.0724 | 43.82257 | 37.34789 | -0.7501687 | 2.517507 | 0.1096354 | 3.847539
26.45618 | 43.0659 | 43.792 | 37.32784 | -0.7261035 | 2.521538 | 0.1097512 | 3.832876
26.46618 | 43.0413 | 43.76145 | 37.30778 | -0.7201505 | 2.525579 | 0.1098672 | 3.818221
26.47618 | 43.024 | 43.73091 | 37.28772 | -0.7069107 | 2.529631 | 0.1099833 | 3.803573
26.48618 | 42.9943 | 43.70038 | 37.26766 | -0.7060839 | 2.533692 | 0.1100997 | 3.788933
26.49617 | 42.9738 | 43.6699 | 37.24761 | -0.6961022 | 2.537761 | 0.1102161 | 3.774314
26.50617 | 42.9491 | 43.6394 | 37.22754 | -0.6903027 | 2.541844 | 0.1103328 | 3.759689
26.51617 | 42.9164 | 43.60892 | 37.20746 | -0.6925164 | 2.545938 | 0.1104498 | 3.74507
26.52617 | 42.9001 | 43.57844 | 37.18738 | -0.6783446 | 2.550043 | 0.1105669 | 3.73046
26.53617 | 42.863 | 43.54799 | 37.16729 | -0.6849853 | 2.554158 | 0.1106842 | 3.715856
26.54617 | 42.8499 | 43.51754 | 37.1472 | -0.6676395 | 2.558284 | 0.1108016 | 3.701258
26.55616 | 42.8392 | 43.48714 | 37.12712 | -0.6479406 | 2.562417 | 0.1109192 | 3.686686
26.56616 | 42.8043 | 43.45672 | 37.10702 | -0.652421 | 2.566564 | 0.111037 | 3.672103
26.57616 | 42.8001 | 43.42632 | 37.08691 | -0.626216 | 2.570723 | 0.1111551 | 3.657526
26.58616 | 42.7558 | 43.39592 | 37.0668 | -0.6401228 | 2.574893 | 0.1112733 | 3.642955
26.59616 | 42.7382 | 43.36554 | 37.04669 | -0.6273435 | 2.579073 | 0.1113917 | 3.628392
26.60615 | 42.7131 | 43.33521 | 37.02659 | -0.6221074 | 2.583261 | 0.1115102 | 3.613848
26.61615 | 42.7029 | 43.30485 | 37.00646 | -0.6019543 | 2.587464 | 0.111629 | 3.599297
26.62615 | 42.6639 | 43.27451 | 36.98634 | -0.6106147 | 2.591678 | 0.111748 | 3.584752
26.63615 | 42.6472 | 43.24419 | 36.9662 | -0.5969878 | 2.595903 | 0.1118672 | 3.570213
26.64615 | 42.6246 | 43.21388 | 36.94607 | -0.5892751 | 2.600139 | 0.1119866 | 3.55568
26.65615 | 42.5928 | 43.18357 | 36.92593 | -0.5907747 | 2.604386 | 0.1121062 | 3.541154
26.66614 | 42.5885 | 43.15332 | 36.9058 | -0.5648184 | 2.608641 | 0.1122258 | 3.526647
26.67614 | 42.5518 | 43.12305 | 36.88566 | -0.571245 | 2.612911 | 0.1123458 | 3.512132
26.68614 | 42.5275 | 43.09279 | 36.8655 | -0.5652858 | 2.617192 | 0.1124659 | 3.497624
26.69614 | 42.5088 | 43.06254 | 36.84535 | -0.5537396 | 2.621485 | 0.1125863 | 3.483121
26.70614 | 42.4783 | 43.03231 | 36.82519 | -0.5540076 | 2.625789 | 0.1127068 | 3.468625
26.71613 | 42.4308 | 43.00212 | 36.80504 | -0.5713196 | 2.6301 | 0.1128274 | 3.454149
26.72613 | 42.4146 | 42.97192 | 36.78487 | -0.5573152 | 2.634428 | 0.1129483 | 3.439665
26.73613 | 42.3858 | 42.94173 | 36.7647 | -0.5559259 | 2.638766 | 0.1130695 | 3.425188
26.74613 | 42.3747 | 42.91155 | 36.74453 | -0.5368505 | 2.643117 | 0.1131908 | 3.410717
26.75613 | 42.3604 | 42.88139 | 36.72435 | -0.5209898 | 2.647478 | 0.1133123 | 3.396253
26.76613 | 42.3128 | 42.85124 | 36.70416 | -0.538444 | 2.651852 | 0.113434 | 3.381795
26.77612 | 42.301 | 42.82114 | 36.684 | -0.5201435 | 2.656233 | 0.1135558 | 3.367359
26.78612 | 42.2514 | 42.79103 | 36.66381 | -0.5396285 | 2.66063 | 0.1136779 | 3.352915
26.79612 | 42.2324 | 42.76093 | 36.64361 | -0.5285293 | 2.665039 | 0.1138002 | 3.338479
26.80612 | 42.2152 | 42.73085 | 36.62341 | -0.5156462 | 2.66946 | 0.1139227 | 3.324051
26.81612 | 42.1953 | 42.70078 | 36.60321 | -0.5054792 | 2.673892 | 0.1140454 | 3.309631
26.82611 | 42.1755 | 42.67076 | 36.58303 | -0.4952595 | 2.678333 | 0.1141682 | 3.295232
26.83611 | 42.1473 | 42.64073 | 36.56282 | -0.4934265 | 2.682789 | 0.1142913 | 3.280829
26.84611 | 42.1018 | 42.61071 | 36.54261 | -0.5089116 | 2.687257 | 0.1144146 | 3.266434
26.85611 | 42.0962 | 42.58072 | 36.52239 | -0.4845157 | 2.691739 | 0.1145381 | 3.252049
26.86611 | 42.0792 | 42.55074 | 36.50217 | -0.4715377 | 2.696232 | 0.1146618 | 3.237673
26.87611 | 42.0293 | 42.52078 | 36.48195 | -0.4914783 | 2.700736 | 0.1147857 | 3.223307
26.8861 | 42.0336 | 42.49087 | 36.46174 | -0.4572687 | 2.705249 | 0.1149097 | 3.208966
26.8961 | 41.9964 | 42.46095 | 36.44152 | -0.4645493 | 2.709779 | 0.115034 | 3.194621
26.9061 | 41.9777 | 42.43105 | 36.42128 | -0.45335 | 2.71432 | 0.1151585 | 3.180288
26.9161 | 41.9593 | 42.40117 | 36.40105 | -0.4418722 | 2.718874 | 0.1152833 | 3.165967
26.9261 | 41.9114 | 42.37132 | 36.38081 | -0.4599168 | 2.723441 | 0.1154082 | 3.151657
26.93609 | 41.9052 | 42.34151 | 36.36059 | -0.436313 | 2.728015 | 0.1155332 | 3.137376
26.94609 | 41.883 | 42.3117 | 36.34034 | -0.4287022 | 2.732606 | 0.1156585 | 3.123093
26.95609 | 41.8427 | 42.28192 | 36.3201 | -0.4392162 | 2.737211 | 0.115784 | 3.108824
26.96609 | 41.842 | 42.25215 | 36.29985 | -0.4101534 | 2.741827 | 0.1159098 | 3.09457
26.97609 | 41.7941 | 42.22242 | 36.27959 | -0.4283157 | 2.746455 | 0.1160357 | 3.08033
26.98609 | 41.7653 | 42.1927 | 36.25934 | -0.4274042 | 2.751097 | 0.1161619 | 3.066107
26.99608 | 41.7533 | 42.16305 | 36.2391 | -0.4097484 | 2.755747 | 0.1162881 | 3.051914
27.00608 | 41.7146 | 42.13339 | 36.21884 | -0.4187903 | 2.760414 | 0.1164147 | 3.037724
27.01608 | 41.7007 | 42.10376 | 36.19857 | -0.4030603 | 2.765094 | 0.1165414 | 3.023552
27.02608 | 41.6757 | 42.07416 | 36.17831 | -0.3984588 | 2.769787 | 0.1166684 | 3.009398
27.03608 | 41.6368 | 42.04459 | 36.15804 | -0.4077866 | 2.774493 | 0.1167956 | 2.995263
27.04607 | 41.6163 | 42.01507 | 36.13778 | -0.398774 | 2.779207 | 0.1169229 | 2.981161
27.05607 | 41.5872 | 41.98556 | 36.11751 | -0.3983632 | 2.783939 | 0.1170505 | 2.967066
27.06607 | 41.5695 | 41.95608 | 36.09723 | -0.3865838 | 2.788683 | 0.1171783 | 2.952992
27.07607 | 41.5452 | 41.92664 | 36.07695 | -0.3814376 | 2.793441 | 0.1173064 | 2.938941
27.08607 | 41.51 | 41.89722 | 36.05667 | -0.3872244 | 2.798212 | 0.1174346 | 2.924911
27.09607 | 41.4903 | 41.86785 | 36.03638 | -0.3775456 | 2.802996 | 0.1175631 | 2.910906
27.10606 | 41.4609 | 41.83853 | 36.01611 | -0.3776339 | 2.807789 | 0.1176916 | 2.89694
27.11606 | 41.4525 | 41.80923 | 35.99582 | -0.3567258 | 2.8126 | 0.1178205 | 2.882983
27.12606 | 41.4262 | 41.77995 | 35.97553 | -0.3537548 | 2.817424 | 0.1179496 | 2.869052
27.13606 | 41.4008 | 41.75072 | 35.95523 | -0.349922 | 2.822262 | 0.1180789 | 2.855147
27.14606 | 41.3772 | 41.72153 | 35.93494 | -0.3443274 | 2.827113 | 0.1182084 | 2.841269
27.15605 | 41.3515 | 41.6924 | 35.91466 | -0.3409015 | 2.831972 | 0.118338 | 2.827434
27.16605 | 41.3294 | 41.66329 | 35.89436 | -0.3338866 | 2.83685 | 0.1184679 | 2.813613
27.17605 | 41.3128 | 41.63421 | 35.87405 | -0.3214129 | 2.841742 | 0.1185981 | 2.799821
27.18605 | 41.2887 | 41.60518 | 35.85375 | -0.3164811 | 2.846647 | 0.1187285 | 2.78606
27.19605 | 41.2643 | 41.57619 | 35.83344 | -0.3118919 | 2.851565 | 0.1188591 | 2.77233
27.20605 | 41.2567 | 41.54725 | 35.81313 | -0.2905471 | 2.856498 | 0.1189899 | 2.758632
27.21604 | 41.2325 | 41.51838 | 35.79283 | -0.2858754 | 2.86144 | 0.1191208 | 2.74498
27.22604 | 41.222 | 41.48952 | 35.77252 | -0.2675205 | 2.8664 | 0.119252 | 2.731349
27.23604 | 41.174 | 41.46071 | 35.7522 | -0.2867128 | 2.871375 | 0.1193835 | 2.717751
27.24604 | 41.1691 | 41.43195 | 35.73189 | -0.2628515 | 2.876363 | 0.1195152 | 2.704188
27.25604 | 41.1475 | 41.40324 | 35.71157 | -0.2557386 | 2.881365 | 0.1196471 | 2.690661
27.26603 | 41.123 | 41.3746 | 35.69126 | -0.2516034 | 2.886376 | 0.119779 | 2.677185
27.27603 | 41.0968 | 41.34599 | 35.67094 | -0.2491892 | 2.891407 | 0.1199114 | 2.663731
27.28603 | 41.0847 | 41.31743 | 35.65061 | -0.232726 | 2.896451 | 0.120044 | 2.650317
27.29603 | 41.0641 | 41.28891 | 35.63029 | -0.224814 | 2.901509 | 0.1201767 | 2.636941
27.30603 | 41.0238 | 41.26045 | 35.60996 | -0.2366549 | 2.906583 | 0.1203097 | 2.623605
27.31603 | 41.0149 | 41.23205 | 35.58963 | -0.2171492 | 2.91167 | 0.1204429 | 2.610309
27.32602 | 40.9718 | 41.20373 | 35.56932 | -0.2319255 | 2.916767 | 0.1205763 | 2.597067
27.33602 | 40.9608 | 41.17543 | 35.54898 | -0.2146284 | 2.921883 | 0.1207099 | 2.583854
27.34602 | 40.9322 | 41.14719 | 35.52865 | -0.2149877 | 2.927014 | 0.1208438 | 2.570684
27.35602 | 40.9018 | 41.119 | 35.50831 | -0.2172029 | 2.932159 | 0.1209779 | 2.557557
27.36602 | 40.896 | 41.09088 | 35.48797 | -0.1948754 | 2.937319 | 0.1211123 | 2.544474
27.37601 | 40.8487 | 41.06283 | 35.46765 | -0.214134 | 2.942489 | 0.1212467 | 2.531448
27.38601 | 40.8292 | 41.03482 | 35.44731 | -0.2056237 | 2.947678 | 0.1213815 | 2.518455
27.39601 | 40.8146 | 41.00687 | 35.42697 | -0.192273 | 2.952882 | 0.1215165 | 2.505507
27.40601 | 40.7761 | 40.97898 | 35.40662 | -0.2028829 | 2.958101 | 0.1216517 | 2.492607
27.41601 | 40.7629 | 40.95115 | 35.38628 | -0.1882535 | 2.963335 | 0.1217872 | 2.479753
27.42601 | 40.7331 | 40.92339 | 35.36593 | -0.1902864 | 2.968584 | 0.1219229 | 2.466948
27.436 | 40.6916 | 40.89571 | 35.3456 | -0.2041092 | 2.973843 | 0.1220587 | 2.454204
27.446 | 40.6696 | 40.86807 | 35.32526 | -0.1984676 | 2.979122 | 0.1221949 | 2.441496
27.456 | 40.6494 | 40.84049 | 35.30491 | -0.1910903 | 2.984416 | 0.1223312 | 2.428838
27.466 | 40.6049 | 40.81298 | 35.28455 | -0.2080769 | 2.989724 | 0.1224678 | 2.41623
27.476 | 40.6006 | 40.78553 | 35.2642 | -0.1849298 | 2.995049 | 0.1226047 | 2.403674
27.48599 | 40.5649 | 40.75818 | 35.24387 | -0.1932756 | 3.000384 | 0.1227416 | 2.391181
27.49599 | 40.5688 | 40.73086 | 35.22352 | -0.1620606 | 3.005739 | 0.1228789 | 2.378728
27.50599 | 40.5018 | 40.70361 | 35.20316 | -0.2018129 | 3.01111 | 0.1230165 | 2.366327
27.51599 | 40.4759 | 40.67643 | 35.1828 | -0.200533 | 3.016496 | 0.1231542 | 2.353979
27.52599 | 40.4793 | 40.64932 | 35.16245 | -0.1700213 | 3.021897 | 0.1232922 | 2.341685
27.53599 | 40.4331 | 40.62228 | 35.14209 | -0.1891786 | 3.027314 | 0.1234304 | 2.329444
27.54598 | 40.4117 | 40.59533 | 35.12175 | -0.1836328 | 3.032742 | 0.1235688 | 2.317271
27.55598 | 40.3813 | 40.56843 | 35.10139 | -0.1871297 | 3.038191 | 0.1237075 | 2.30514
27.56598 | 40.3728 | 40.5416 | 35.08103 | -0.1687974 | 3.043655 | 0.1238464 | 2.293064
27.57598 | 40.347 | 40.51484 | 35.06067 | -0.1678356 | 3.049135 | 0.1239856 | 2.281044
27.58598 | 40.3088 | 40.48815 | 35.04031 | -0.179347 | 3.054632 | 0.124125 | 2.26908
27.59597 | 40.2955 | 40.46156 | 35.01997 | -0.1660556 | 3.060138 | 0.1242645 | 2.257185
27.60597 | 40.2603 | 40.43501 | 34.99961 | -0.1747109 | 3.065666 | 0.1244043 | 2.245335
27.61597 | 40.2474 | 40.40854 | 34.97924 | -0.1611404 | 3.071211 | 0.1245445 | 2.233542
27.62597 | 40.208 | 40.38214 | 34.95888 | -0.174142 | 3.076771 | 0.1246848 | 2.221807
27.63597 | 40.2054 | 40.35582 | 34.93851 | -0.150418 | 3.082348 | 0.1248254 | 2.21013
27.64597 | 40.1686 | 40.32957 | 34.91815 | -0.1609683 | 3.087941 | 0.1249662 | 2.198511
27.65596 | 40.1622 | 40.30342 | 34.89781 | -0.1412201 | 3.093545 | 0.1251071 | 2.186962
27.66596 | 40.1477 | 40.27732 | 34.87744 | -0.1296201 | 3.09917 | 0.1252484 | 2.175461
27.67596 | 40.1014 | 40.2513 | 34.85707 | -0.1498966 | 3.104813 | 0.12539 | 2.164019
27.68596 | 40.076 | 40.22535 | 34.83671 | -0.1493489 | 3.110472 | 0.1255318 | 2.152636
27.69596 | 40.0572 | 40.19948 | 34.81634 | -0.1422779 | 3.116148 | 0.1256738 | 2.141313
27.70595 | 40.0566 | 40.17371 | 34.796 | -0.1171096 | 3.121834 | 0.1258159 | 2.130063
27.71595 | 40.0184 | 40.14799 | 34.77563 | -0.1295925 | 3.127543 | 0.1259584 | 2.118861
27.72595 | 39.9802 | 40.12235 | 34.75526 | -0.1421518 | 3.133268 | 0.1261012 | 2.107718
27.73595 | 39.9834 | 40.09679 | 34.7349 | -0.1133893 | 3.139012 | 0.1262442 | 2.096636
27.74595 | 39.9389 | 40.0713 | 34.71453 | -0.1324042 | 3.144771 | 0.1263874 | 2.085615
27.75595 | 39.9277 | 40.0459 | 34.69416 | -0.1181969 | 3.150548 | 0.1265309 | 2.074655
27.76594 | 39.9165 | 40.02059 | 34.67382 | -0.1040937 | 3.156336 | 0.1266745 | 2.063766
27.77594 | 39.873 | 39.99534 | 34.65345 | -0.1223435 | 3.162147 | 0.1268185 | 2.052928
27.78594 | 39.8413 | 39.97017 | 34.63308 | -0.1288721 | 3.167974 | 0.1269627 | 2.042152
27.79594 | 39.8348 | 39.94508 | 34.61272 | -0.1102805 | 3.17382 | 0.1271072 | 2.031436
27.80594 | 39.8068 | 39.92007 | 34.59235 | -0.1132681 | 3.179683 | 0.1272519 | 2.020783
27.81593 | 39.7739 | 39.89516 | 34.572 | -0.1212592 | 3.185557 | 0.1273967 | 2.010201
27.82593 | 39.7532 | 39.87031 | 34.55164 | -0.1171055 | 3.191455 | 0.1275419 | 1.99967
27.83593 | 39.7152 | 39.84553 | 34.53127 | -0.130332 | 3.197371 | 0.1276874 | 1.989201
27.84593 | 39.6878 | 39.82084 | 34.51091 | -0.133038 | 3.203303 | 0.1278331 | 1.978795
27.85593 | 39.6802 | 39.79622 | 34.49054 | -0.1160245 | 3.209254 | 0.1279791 | 1.96845
27.86593 | 39.6281 | 39.77169 | 34.47018 | -0.1435913 | 3.215223 | 0.1281253 | 1.958166
27.87592 | 39.636 | 39.74726 | 34.44983 | -0.1112629 | 3.221203 | 0.1282716 | 1.947955
27.88592 | 39.5924 | 39.72289 | 34.42947 | -0.13049 | 3.227207 | 0.1284183 | 1.937795
27.89592 | 39.5497 | 39.6986 | 34.40911 | -0.1488985 | 3.23323 | 0.1285653 | 1.927698
27.90592 | 39.5423 | 39.67439 | 34.38874 | -0.1320874 | 3.23927 | 0.1287125 | 1.917662
27.91592 | 39.4871 | 39.65026 | 34.36838 | -0.1631572 | 3.245329 | 0.12886 | 1.907688
27.92591 | 39.4867 | 39.62623 | 34.34804 | -0.1395319 | 3.2514 | 0.1290076 | 1.897786
27.93591 | 39.4573 | 39.60226 | 34.32768 | -0.1449632 | 3.257495 | 0.1291556 | 1.887935
27.94591 | 39.4323 | 39.57838 | 34.30732 | -0.1460754 | 3.263608 | 0.1293038 | 1.878147
27.95591 | 39.4072 | 39.55457 | 34.28696 | -0.1473692 | 3.26974 | 0.1294523 | 1.86842
27.96591 | 39.3837 | 39.53084 | 34.2666 | -0.1471441 | 3.275891 | 0.1296011 | 1.858755
27.97591 | 39.3512 | 39.5072 | 34.24624 | -0.1559991 | 3.282059 | 0.1297501 | 1.849151
27.9859 | 39.319 | 39.48366 | 34.2259 | -0.1646602 | 3.288241 | 0.1298992 | 1.839617
27.9959 | 39.2974 | 39.46018 | 34.20555 | -0.1627771 | 3.294447 | 0.1300487 | 1.830136
28.0059 | 39.2859 | 39.43678 | 34.18519 | -0.1508766 | 3.300672 | 0.1301985 | 1.820716
28.0159 | 39.2315 | 39.41346 | 34.16483 | -0.1819575 | 3.306917 | 0.1303485 | 1.811357
28.0259 | 39.2261 | 39.39022 | 34.14448 | -0.1641189 | 3.31318 | 0.1304989 | 1.802059
28.03589 | 39.1944 | 39.36708 | 34.12415 | -0.172684 | 3.319456 | 0.1306493 | 1.792831
28.04589 | 39.1685 | 39.34401 | 34.1038 | -0.1755085 | 3.325758 | 0.1308001 | 1.783654
28.05589 | 39.152 | 39.32101 | 34.08344 | -0.1690132 | 3.332079 | 0.1309512 | 1.774538
28.06589 | 39.1198 | 39.2981 | 34.0631 | -0.1782981 | 3.338418 | 0.1311025 | 1.765483
28.07589 | 39.1093 | 39.27526 | 34.04275 | -0.1659646 | 3.344777 | 0.1312542 | 1.756487
28.08589 | 39.0748 | 39.25251 | 34.0224 | -0.1777131 | 3.351157 | 0.131406 | 1.747552
28.09588 | 39.0646 | 39.22986 | 34.00207 | -0.1652631 | 3.357548 | 0.1315581 | 1.738685
28.10588 | 39.0254 | 39.20727 | 33.98173 | -0.1818724 | 3.363966 | 0.1317105 | 1.729869
28.11588 | 39.0027 | 39.18476 | 33.96138 | -0.1820631 | 3.370404 | 0.1318631 | 1.721112
28.12588 | 38.9872 | 39.16233 | 33.94104 | -0.1751327 | 3.376861 | 0.1320161 | 1.712415
28.13588 | 38.9678 | 39.13998 | 33.9207 | -0.1721838 | 3.383338 | 0.1321693 | 1.703777
28.14587 | 38.9382 | 39.11774 | 33.90038 | -0.1795377 | 3.389829 | 0.1323226 | 1.695206
28.15587 | 38.9253 | 39.09555 | 33.88004 | -0.1702501 | 3.396347 | 0.1324763 | 1.686686
28.16587 | 38.8859 | 39.07344 | 33.8597 | -0.1875418 | 3.402884 | 0.1326304 | 1.678224
28.17587 | 38.8782 | 39.05141 | 33.83937 | -0.1732143 | 3.409441 | 0.1327847 | 1.66982
28.18587 | 38.8616 | 39.02947 | 33.81903 | -0.1678671 | 3.416019 | 0.1329392 | 1.661474
28.19586 | 38.8265 | 39.00762 | 33.79872 | -0.1811221 | 3.422611 | 0.1330939 | 1.653195
28.20586 | 38.8043 | 38.98583 | 33.77839 | -0.1815345 | 3.42923 | 0.133249 | 1.644964
28.21586 | 38.7924 | 38.96413 | 33.75806 | -0.1717267 | 3.435869 | 0.1334043 | 1.636792
28.22586 | 38.7666 | 38.9425 | 33.73773 | -0.1758984 | 3.442529 | 0.13356 | 1.628676
28.23586 | 38.7567 | 38.92095 | 33.71741 | -0.164249 | 3.449209 | 0.1337159 | 1.620616
28.24586 | 38.719 | 38.89948 | 33.69708 | -0.1804795 | 3.45591 | 0.1338721 | 1.612613
28.25585 | 38.7094 | 38.87811 | 33.67678 | -0.1687127 | 3.462626 | 0.1340284 | 1.604676
28.26585 | 38.6819 | 38.8568 | 33.65646 | -0.1749018 | 3.469369 | 0.1341851 | 1.596786
28.27585 | 38.6614 | 38.83557 | 33.63614 | -0.1741697 | 3.476133 | 0.1343421 | 1.588952
28.28585 | 38.6387 | 38.81442 | 33.61583 | -0.1757165 | 3.482919 | 0.1344994 | 1.581173
28.29585 | 38.6062 | 38.79334 | 33.59551 | -0.1871421 | 3.489725 | 0.134657 | 1.57345
28.30584 | 38.5953 | 38.77237 | 33.57522 | -0.1770674 | 3.496547 | 0.1348147 | 1.565789
28.31584 | 38.5773 | 38.75145 | 33.55491 | -0.1741498 | 3.503396 | 0.1349728 | 1.558175
28.32584 | 38.5625 | 38.73061 | 33.5346 | -0.168111 | 3.510267 | 0.1351312 | 1.550616
28.33584 | 38.5412 | 38.70985 | 33.51429 | -0.16865 | 3.517159 | 0.1352899 | 1.543112
28.34584 | 38.5081 | 38.68917 | 33.49398 | -0.1810667 | 3.524073 | 0.1354488 | 1.535661
28.35584 | 38.4925 | 38.66856 | 33.47368 | -0.1760619 | 3.531009 | 0.1356081 | 1.528263
28.36583 | 38.4703 | 38.64805 | 33.4534 | -0.1777549 | 3.53796 | 0.1357674 | 1.520927
28.37583 | 38.4462 | 38.6276 | 33.4331 | -0.1814047 | 3.54494 | 0.1359272 | 1.513636
28.38583 | 38.4271 | 38.60723 | 33.41281 | -0.1801318 | 3.551941 | 0.1360873 | 1.506398
28.39583 | 38.4109 | 38.58694 | 33.39251 | -0.1760368 | 3.558966 | 0.1362477 | 1.499212
28.40583 | 38.3757 | 38.56672 | 33.37222 | -0.1910186 | 3.566012 | 0.1364083 | 1.492079
28.41582 | 38.3773 | 38.5466 | 33.35195 | -0.1692963 | 3.573073 | 0.1365691 | 1.485005
28.42582 | 38.3479 | 38.52653 | 33.33166 | -0.1786323 | 3.580165 | 0.1367304 | 1.477975
28.43582 | 38.3203 | 38.50654 | 33.31138 | -0.1862436 | 3.587278 | 0.1368919 | 1.470997
28.44582 | 38.3181 | 38.48663 | 33.29109 | -0.168532 | 3.594414 | 0.1370537 | 1.46407
28.45582 | 38.2786 | 38.4668 | 33.27081 | -0.1881964 | 3.601573 | 0.1372157 | 1.457194
28.46582 | 38.274 | 38.44704 | 33.25054 | -0.173037 | 3.608754 | 0.1373781 | 1.450368
28.47581 | 38.2407 | 38.42737 | 33.23028 | -0.1866733 | 3.615952 | 0.1375406 | 1.443599
28.48581 | 38.2318 | 38.40777 | 33.21001 | -0.1759653 | 3.623179 | 0.1377036 | 1.436873
28.49581 | 38.228 | 38.38823 | 33.18974 | -0.1602334 | 3.63043 | 0.1378668 | 1.430197
28.50581 | 38.1887 | 38.36878 | 33.16947 | -0.1800767 | 3.637704 | 0.1380303 | 1.42357
28.51581 | 38.1858 | 38.3494 | 33.14921 | -0.1635953 | 3.645001 | 0.1381942 | 1.416992
28.5258 | 38.1834 | 38.33011 | 33.12897 | -0.1467083 | 3.652315 | 0.1383581 | 1.410469
28.5358 | 38.1307 | 38.31088 | 33.10871 | -0.1801769 | 3.659659 | 0.1385225 | 1.403989
28.5458 | 38.1249 | 38.29172 | 33.08845 | -0.1668202 | 3.667027 | 0.1386873 | 1.397556
28.5558 | 38.1107 | 38.27264 | 33.0682 | -0.1619382 | 3.674418 | 0.1388523 | 1.391171
28.5658 | 38.084 | 38.25363 | 33.04795 | -0.1696313 | 3.681834 | 0.1390175 | 1.384834
28.5758 | 38.0824 | 38.2347 | 33.0277 | -0.1522979 | 3.689273 | 0.1391831 | 1.378544
28.58579 | 38.0572 | 38.21586 | 33.00747 | -0.1586576 | 3.696729 | 0.1393489 | 1.372307
28.59579 | 38.0341 | 38.19707 | 32.98723 | -0.1629726 | 3.704217 | 0.139515 | 1.366111
28.60579 | 38.0176 | 38.17836 | 32.96699 | -0.1607617 | 3.711729 | 0.1396815 | 1.359961
28.61579 | 37.9715 | 38.15972 | 32.94675 | -0.1882241 | 3.719265 | 0.1398483 | 1.353856
28.62579 | 37.9717 | 38.14116 | 32.92652 | -0.1694599 | 3.726825 | 0.1400154 | 1.347798
28.63578 | 37.9335 | 38.12269 | 32.90631 | -0.1891882 | 3.734403 | 0.1401826 | 1.341791
28.64578 | 37.9062 | 38.10427 | 32.88608 | -0.1980707 | 3.742012 | 0.1403503 | 1.335824
28.65578 | 37.8924 | 38.08593 | 32.86586 | -0.1935264 | 3.749647 | 0.1405183 | 1.329901
28.66578 | 37.8751 | 38.06765 | 32.84564 | -0.1925549 | 3.757306 | 0.1406865 | 1.324022
28.67578 | 37.837 | 38.04946 | 32.82542 | -0.2124565 | 3.764991 | 0.1408551 | 1.318188
28.68578 | 37.8217 | 38.03133 | 32.80521 | -0.2096302 | 3.7727 | 0.141024 | 1.312398
28.69577 | 37.8017 | 38.01329 | 32.78502 | -0.2115948 | 3.780427 | 0.1411931 | 1.306658
28.70577 | 37.7792 | 37.99531 | 32.76481 | -0.2161134 | 3.788187 | 0.1413626 | 1.300955
28.71577 | 37.7432 | 37.9774 | 32.7446 | -0.2342042 | 3.795972 | 0.1415324 | 1.295295
28.72577 | 37.7157 | 37.95957 | 32.7244 | -0.2438671 | 3.803783 | 0.1417025 | 1.289678
28.73577 | 37.6932 | 37.9418 | 32.70421 | -0.2486023 | 3.81162 | 0.1418729 | 1.284103
28.74576 | 37.6589 | 37.92413 | 32.68403 | -0.2652253 | 3.819474 | 0.1420435 | 1.278576
28.75576 | 37.64 | 37.9065 | 32.66384 | -0.2665044 | 3.827363 | 0.1422145 | 1.273086
28.76576 | 37.6144 | 37.88895 | 32.64365 | -0.274553 | 3.835276 | 0.1423858 | 1.267637
28.77576 | 37.5879 | 37.87148 | 32.62347 | -0.2835753 | 3.843218 | 0.1425575 | 1.26223
28.78576 | 37.5658 | 37.85407 | 32.60329 | -0.2882662 | 3.851183 | 0.1427295 | 1.256864
28.79576 | 37.5391 | 37.83673 | 32.58311 | -0.2976293 | 3.859176 | 0.1429017 | 1.251539
28.80575 | 37.5211 | 37.81948 | 32.56296 | -0.298381 | 3.867187 | 0.1430742 | 1.246259
28.81575 | 37.5138 | 37.80229 | 32.54279 | -0.2884855 | 3.875233 | 0.1432471 | 1.241014
28.82575 | 37.4851 | 37.78516 | 32.52263 | -0.3000617 | 3.883306 | 0.1434203 | 1.23581
28.83575 | 37.4552 | 37.76811 | 32.50246 | -0.3129076 | 3.891405 | 0.1435938 | 1.230645
28.84575 | 37.4247 | 37.75112 | 32.48231 | -0.3264248 | 3.899532 | 0.1437677 | 1.22552
28.85574 | 37.4117 | 37.73423 | 32.46217 | -0.3225294 | 3.907677 | 0.1439417 | 1.220439
28.86574 | 37.4008 | 37.71739 | 32.44202 | -0.3165861 | 3.915857 | 0.1441161 | 1.215392
28.87574 | 37.3675 | 37.70061 | 32.42187 | -0.3331144 | 3.924066 | 0.144291 | 1.210383
28.88574 | 37.3768 | 37.68391 | 32.40173 | -0.3071113 | 3.9323 | 0.1444661 | 1.205413
28.89574 | 37.3273 | 37.66728 | 32.38159 | -0.3399789 | 3.940564 | 0.1446415 | 1.200481
28.90574 | 37.3192 | 37.65072 | 32.36146 | -0.3315155 | 3.948854 | 0.1448173 | 1.195586
28.91573 | 37.3063 | 37.63424 | 32.34135 | -0.3279386 | 3.957164 | 0.1449932 | 1.190734
28.92573 | 37.2584 | 37.61781 | 32.32122 | -0.3594144 | 3.96551 | 0.1451696 | 1.185914
28.93573 | 37.2529 | 37.60146 | 32.3011 | -0.3485604 | 3.973884 | 0.1453463 | 1.181132
28.94573 | 37.2315 | 37.58518 | 32.28098 | -0.3536751 | 3.982286 | 0.1455234 | 1.176386
28.95573 | 37.2138 | 37.56896 | 32.26086 | -0.3551593 | 3.990717 | 0.1457007 | 1.171677
28.96572 | 37.2106 | 37.55283 | 32.24077 | -0.3422287 | 3.999168 | 0.1458782 | 1.167008
28.97572 | 37.1907 | 37.53675 | 32.22067 | -0.346051 | 4.007656 | 0.1460563 | 1.162371
28.98572 | 37.1821 | 37.52074 | 32.20057 | -0.3386421 | 4.016172 | 0.1462346 | 1.157769
28.99572 | 37.1368 | 37.5048 | 32.18047 | -0.3680026 | 4.024717 | 0.1464133 | 1.153203
29.00572 | 37.1127 | 37.48893 | 32.16038 | -0.3762313 | 4.033291 | 0.1465923 | 1.148673
29.01572 | 37.1054 | 37.47313 | 32.14029 | -0.367729 | 4.041894 | 0.1467716 | 1.144177
29.02571 | 37.0983 | 37.45741 | 32.12022 | -0.359111 | 4.050518 | 0.1469511 | 1.139721
29.03571 | 37.0709 | 37.44175 | 32.10014 | -0.3708456 | 4.059179 | 0.1471311 | 1.135294
29.04571 | 37.0468 | 37.42615 | 32.08007 | -0.3793488 | 4.06787 | 0.1473115 | 1.130902
29.05571 | 37.03 | 37.41062 | 32.05999 | -0.3806202 | 4.076591 | 0.1474921 | 1.126544
29.06571 | 37.0042 | 37.39516 | 32.03993 | -0.3909602 | 4.085341 | 0.1476731 | 1.122219
29.0757 | 37.0093 | 37.37978 | 32.01988 | -0.3704837 | 4.094113 | 0.1478543 | 1.117932
29.0857 | 36.9679 | 37.36446 | 31.99983 | -0.3965603 | 4.102924 | 0.1480359 | 1.113675
29.0957 | 36.9406 | 37.3492 | 31.97977 | -0.4086045 | 4.111764 | 0.1482179 | 1.10945
29.1057 | 36.9268 | 37.33402 | 31.95972 | -0.4072164 | 4.120634 | 0.1484002 | 1.105258
29.1157 | 36.909 | 37.3189 | 31.93968 | -0.4098969 | 4.129535 | 0.1485829 | 1.101099
29.1257 | 36.9039 | 37.30385 | 31.91964 | -0.3999453 | 4.138467 | 0.1487659 | 1.096972
29.13569 | 36.8756 | 37.28888 | 31.89963 | -0.4132761 | 4.14742 | 0.1489491 | 1.092882
29.14569 | 36.8578 | 37.27396 | 31.8796 | -0.4161592 | 4.156412 | 0.1491328 | 1.088819
29.15569 | 36.8392 | 37.25911 | 31.85957 | -0.4199119 | 4.165437 | 0.1493168 | 1.084787
29.16569 | 36.8069 | 37.24433 | 31.83955 | -0.4374297 | 4.174491 | 0.1495011 | 1.080788
29.17569 | 36.8072 | 37.22962 | 31.81953 | -0.4224178 | 4.183579 | 0.1496858 | 1.076819
29.18568 | 36.7817 | 37.21499 | 31.79954 | -0.4332863 | 4.192687 | 0.1498707 | 1.072886
29.19568 | 36.7611 | 37.20041 | 31.77954 | -0.4393081 | 4.201836 | 0.1500561 | 1.068979
29.20568 | 36.7578 | 37.1859 | 31.75954 | -0.4280975 | 4.211017 | 0.1502418 | 1.065102
29.21568 | 36.7355 | 37.17145 | 31.73954 | -0.4359545 | 4.220229 | 0.150428 | 1.061257
29.22568 | 36.7106 | 37.15708 | 31.71955 | -0.4464791 | 4.229474 | 0.1506144 | 1.057441
29.23568 | 36.6857 | 37.14277 | 31.69956 | -0.4570708 | 4.238751 | 0.1508011 | 1.053655
29.24567 | 36.677 | 37.12854 | 31.6796 | -0.4515449 | 4.248052 | 0.1509881 | 1.049902
29.25567 | 36.6634 | 37.11437 | 31.65963 | -0.4509709 | 4.257393 | 0.1511756 | 1.046176
29.26567 | 36.6369 | 37.10027 | 31.63966 | -0.4633651 | 4.266767 | 0.1513634 | 1.042478
29.27567 | 36.6154 | 37.08623 | 31.61969 | -0.4708264 | 4.276174 | 0.1515516 | 1.03881
29.28567 | 36.6195 | 37.07225 | 31.59973 | -0.4527543 | 4.285614 | 0.1517401 | 1.03517
29.29566 | 36.6003 | 37.05836 | 31.57979 | -0.4580649 | 4.295078 | 0.1519288 | 1.031563
29.30566 | 36.5714 | 37.04453 | 31.55984 | -0.4731277 | 4.304584 | 0.152118 | 1.027981
29.31566 | 36.5607 | 37.03076 | 31.5399 | -0.4700577 | 4.314123 | 0.1523076 | 1.024427
29.32566 | 36.5528 | 37.01706 | 31.51996 | -0.4642552 | 4.323696 | 0.1524975 | 1.020901
29.33566 | 36.5423 | 37.00342 | 31.50003 | -0.4611199 | 4.333303 | 0.1526878 | 1.017403
29.34566 | 36.5277 | 36.98985 | 31.4801 | -0.4621516 | 4.342943 | 0.1528785 | 1.013932
29.35565 | 36.4966 | 36.97636 | 31.46019 | -0.4797644 | 4.352608 | 0.1530693 | 1.010492
29.36565 | 36.4966 | 36.96293 | 31.44028 | -0.4663312 | 4.362316 | 0.1532607 | 1.007077
29.37565 | 36.4654 | 36.94956 | 31.42036 | -0.4841643 | 4.372059 | 0.1534524 | 1.003688
29.38565 | 36.4516 | 36.93627 | 31.40046 | -0.4846652 | 4.381836 | 0.1536445 | 1.000327
29.39565 | 36.4563 | 36.92303 | 31.38056 | -0.4667328 | 4.391648 | 0.153837 | 0.9969915
29.40564 | 36.4333 | 36.90988 | 31.36068 | -0.476582 | 4.401485 | 0.1540296 | 0.9936871
29.41564 | 36.4137 | 36.89678 | 31.34079 | -0.4830845 | 4.411367 | 0.1542228 | 0.990405
29.42564 | 36.3901 | 36.88375 | 31.32091 | -0.4936542 | 4.421284 | 0.1544163 | 0.9871491
29.43564 | 36.3893 | 36.87079 | 31.30103 | -0.4814916 | 4.431236 | 0.1546102 | 0.9839192
29.44564 | 36.3689 | 36.8579 | 31.28115 | -0.4889952 | 4.441223 | 0.1548045 | 0.9807151
29.45564 | 36.3567 | 36.84507 | 31.26129 | -0.4883666 | 4.451246 | 0.1549991 | 0.9775366
29.46563 | 36.325 | 36.83232 | 31.24144 | -0.5073183 | 4.461295 | 0.1551939 | 0.9743867
29.47563 | 36.3249 | 36.81962 | 31.22159 | -0.4947246 | 4.471389 | 0.1553893 | 0.971259
29.48563 | 36.3187 | 36.807 | 31.20174 | -0.4882981 | 4.48152 | 0.155585 | 0.9681563
29.49563 | 36.2908 | 36.79444 | 31.18189 | -0.5036393 | 4.491687 | 0.1557812 | 0.9650787
29.50563 | 36.2791 | 36.78195 | 31.16205 | -0.5028471 | 4.50189 | 0.1559777 | 0.9620258
29.51562 | 36.2636 | 36.76954 | 31.14224 | -0.5059362 | 4.512121 | 0.1561743 | 0.9590004
29.52562 | 36.267 | 36.75718 | 31.12241 | -0.4901794 | 4.522398 | 0.1563716 | 0.9559966
29.53562 | 36.2479 | 36.74489 | 31.10259 | -0.4969903 | 4.532712 | 0.1565691 | 0.9530169
29.54562 | 36.2227 | 36.73267 | 31.08278 | -0.5099693 | 4.543063 | 0.1567671 | 0.9500615
29.55562 | 36.2182 | 36.72052 | 31.06297 | -0.5023154 | 4.553451 | 0.1569655 | 0.94713
29.56562 | 36.21 | 36.70843 | 31.04317 | -0.4984296 | 4.563877 | 0.1571642 | 0.9442221
29.57561 | 36.1838 | 36.69642 | 31.02339 | -0.5126226 | 4.57433 | 0.1573631 | 0.9413409
29.58561 | 36.1625 | 36.68447 | 31.0036 | -0.521973 | 4.584832 | 0.1575626 | 0.9384801
29.59561 | 36.1535 | 36.67259 | 30.98381 | -0.5190889 | 4.59537 | 0.1577625 | 0.9356427
29.60561 | 36.1397 | 36.66077 | 30.96404 | -0.521075 | 4.605949 | 0.1579627 | 0.9328286
29.61561 | 36.1303 | 36.64903 | 30.94426 | -0.5187281 | 4.616565 | 0.1581634 | 0.9300373
29.6256 | 36.1172 | 36.63736 | 30.92452 | -0.5201611 | 4.627209 | 0.1583642 | 0.9272716
29.6356 | 36.1082 | 36.62575 | 30.90476 | -0.5175507 | 4.637903 | 0.1585656 | 0.9245259
29.6456 | 36.0786 | 36.61421 | 30.885 | -0.5356081 | 4.648635 | 0.1587674 | 0.9218028
29.6556 | 36.082 | 36.60273 | 30.86526 | -0.5207345 | 4.659407 | 0.1589695 | 0.9191021
29.6656 | 36.0461 | 36.59133 | 30.84551 | -0.5452288 | 4.670218 | 0.1591721 | 0.9164236
29.6756 | 36.0452 | 36.57999 | 30.82578 | -0.5347913 | 4.681069 | 0.159375 | 0.9137672
29.68559 | 36.0445 | 36.56873 | 30.80607 | -0.524234 | 4.691948 | 0.1595782 | 0.9111353
29.69559 | 35.9932 | 36.55753 | 30.78635 | -0.5643336 | 4.702879 | 0.1597819 | 0.9085227
29.70559 | 36.0057 | 36.5464 | 30.76664 | -0.5407018 | 4.713849 | 0.159986 | 0.9059318
29.71559 | 35.9937 | 36.53534 | 30.74693 | -0.5416387 | 4.724859 | 0.1601905 | 0.9033624
29.72559 | 35.9632 | 36.52434 | 30.72722 | -0.5611449 | 4.735911 | 0.1603954 | 0.9008145
29.73558 | 35.9551 | 36.51343 | 30.70755 | -0.5583307 | 4.746992 | 0.1606005 | 0.8982902
29.74558 | 35.9277 | 36.50257 | 30.68786 | -0.574874 | 4.758124 | 0.1608061 | 0.8957845
29.75558 | 35.9143 | 36.49179 | 30.66818 | -0.5774873 | 4.769299 | 0.1610122 | 0.8932999
29.76558 | 35.9088 | 36.48107 | 30.6485 | -0.572269 | 4.780514 | 0.1612187 | 0.8908361
29.77558 | 35.894 | 36.47042 | 30.62883 | -0.5764205 | 4.791771 | 0.1614256 | 0.8883931
29.78558 | 35.882 | 36.45984 | 30.60917 | -0.5778416 | 4.80307 | 0.1616329 | 0.8859706
29.79557 | 35.8597 | 36.44934 | 30.58953 | -0.5896424 | 4.814399 | 0.1618403 | 0.8835711
29.80557 | 35.842 | 36.4389 | 30.56988 | -0.5969022 | 4.825781 | 0.1620484 | 0.8811894
29.81557 | 35.8328 | 36.42853 | 30.55024 | -0.5957318 | 4.837206 | 0.1622568 | 0.8788279
29.82557 | 35.8248 | 36.41823 | 30.53061 | -0.5934311 | 4.848673 | 0.1624657 | 0.8764866
29.83557 | 35.7831 | 36.408 | 30.51098 | -0.6249005 | 4.860184 | 0.162675 | 0.8741652
29.84556 | 35.7838 | 36.39785 | 30.49137 | -0.6140498 | 4.871725 | 0.1628845 | 0.8718658
29.85556 | 35.7758 | 36.38776 | 30.47176 | -0.6119597 | 4.883322 | 0.1630946 | 0.869584
29.86556 | 35.7498 | 36.37774 | 30.45215 | -0.6279392 | 4.894961 | 0.1633051 | 0.8673217
29.87556 | 35.7489 | 36.36779 | 30.43255 | -0.6188893 | 4.906644 | 0.163516 | 0.8650789
29.88556 | 35.7107 | 36.35791 | 30.41296 | -0.6472097 | 4.918371 | 0.1637273 | 0.8628554
29.89556 | 35.7051 | 36.3481 | 30.39337 | -0.6430017 | 4.930142 | 0.163939 | 0.8606512
29.90555 | 35.6902 | 36.33837 | 30.37381 | -0.6481721 | 4.941944 | 0.1641509 | 0.8584682
29.91555 | 35.6736 | 36.32871 | 30.35424 | -0.6551071 | 4.953806 | 0.1643634 | 0.8563021
29.92555 | 35.6632 | 36.31911 | 30.33467 | -0.6559101 | 4.965709 | 0.1645764 | 0.8541549
29.93555 | 35.645 | 36.30959 | 30.31511 | -0.664587 | 4.97766 | 0.1647898 | 0.8520264
29.94555 | 35.6368 | 36.30013 | 30.29556 | -0.663332 | 4.989652 | 0.1650036 | 0.8499166
29.95554 | 35.6285 | 36.29076 | 30.27603 | -0.6622591 | 5.00168 | 0.1652175 | 0.8478274
29.96554 | 35.6048 | 36.28145 | 30.2565 | -0.6766496 | 5.013765 | 0.1654322 | 0.8457546
29.97554 | 35.5884 | 36.27221 | 30.23697 | -0.6838104 | 5.025896 | 0.1656472 | 0.8437003
29.98554 | 35.5697 | 36.26305 | 30.21744 | -0.6933451 | 5.038074 | 0.1658626 | 0.8416639
29.99554 | 35.5477 | 36.25395 | 30.19793 | -0.7062501 | 5.050297 | 0.1660785 | 0.8396459
30.00554 | 35.5388 | 36.24493 | 30.17842 | -0.7061291 | 5.062568 | 0.1662948 | 0.8376458
30.01553 | 35.5299 | 36.23599 | 30.15894 | -0.7060883 | 5.074872 | 0.1665113 | 0.8356658
30.02553 | 35.4975 | 36.22711 | 30.13945 | -0.7296108 | 5.087235 | 0.1667284 | 0.8337012
30.03553 | 35.4961 | 36.21831 | 30.11996 | -0.7222066 | 5.099645 | 0.1669461 | 0.8317549
30.04553 | 35.4746 | 36.20957 | 30.10048 | -0.7349748 | 5.112103 | 0.1671641 | 0.8298259
30.05553 | 35.4506 | 36.20092 | 30.08101 | -0.7503174 | 5.12461 | 0.1673825 | 0.8279142
30.06552 | 35.4319 | 36.19234 | 30.06157 | -0.7604408 | 5.137151 | 0.1676011 | 0.826022
30.07552 | 35.4409 | 36.18383 | 30.04211 | -0.7429289 | 5.149753 | 0.1678204 | 0.8241452
30.08552 | 35.4158 | 36.17539 | 30.02266 | -0.7595905 | 5.162403 | 0.1680401 | 0.8222855
30.09552 | 35.399 | 36.16703 | 30.00322 | -0.7680262 | 5.175102 | 0.1682602 | 0.820443
30.10552 | 35.4031 | 36.15874 | 29.98379 | -0.7556359 | 5.18785 | 0.1684809 | 0.8186176
30.11552 | 35.3792 | 36.15052 | 29.96436 | -0.7713195 | 5.200647 | 0.1687018 | 0.816809
30.12551 | 35.3766 | 36.14239 | 29.94496 | -0.7657858 | 5.213481 | 0.168923 | 0.815019
30.13551 | 35.3604 | 36.13432 | 29.92555 | -0.7739182 | 5.226377 | 0.1691449 | 0.8132441
30.14551 | 35.3333 | 36.12633 | 29.90615 | -0.7930254 | 5.239323 | 0.1693673 | 0.8114857
30.15551 | 35.3488 | 36.11841 | 29.88675 | -0.7696074 | 5.252319 | 0.16959 | 0.809744
30.16551 | 35.3204 | 36.11056 | 29.86737 | -0.7901646 | 5.265366 | 0.1698132 | 0.8080187
30.1755 | 35.332 | 36.1028 | 29.84801 | -0.770805 | 5.27845 | 0.1700366 | 0.8063115
30.1855 | 35.3242 | 36.09511 | 29.82864 | -0.7709128 | 5.291598 | 0.1702607 | 0.8046189
30.1955 | 35.31 | 36.0875 | 29.80927 | -0.7774955 | 5.304796 | 0.1704852 | 0.8029426
30.2055 | 35.3002 | 36.07996 | 29.78992 | -0.7797553 | 5.318047 | 0.1707102 | 0.8012823
30.2155 | 35.3004 | 36.07249 | 29.77057 | -0.7720904 | 5.331349 | 0.1709356 | 0.7996381
30.2255 | 35.2816 | 36.0651 | 29.75123 | -0.783502 | 5.344703 | 0.1711614 | 0.7980099
30.23549 | 35.268 | 36.0578 | 29.73191 | -0.789798 | 5.358097 | 0.1713875 | 0.7963992
30.24549 | 35.2754 | 36.05056 | 29.71259 | -0.7751625 | 5.371555 | 0.1716143 | 0.7948026
30.25549 | 35.2636 | 36.0434 | 29.69327 | -0.7798045 | 5.385067 | 0.1718415 | 0.7932218
30.26549 | 35.2288 | 36.03632 | 29.67397 | -0.8075232 | 5.398632 | 0.1720691 | 0.7916566
30.27549 | 35.2204 | 36.02932 | 29.65467 | -0.8089196 | 5.412249 | 0.1722973 | 0.790107
30.28548 | 35.2228 | 36.0224 | 29.63539 | -0.7995985 | 5.425905 | 0.1725255 | 0.7885744
30.29548 | 35.196 | 36.01555 | 29.61611 | -0.819552 | 5.439632 | 0.1727546 | 0.7870558
30.30548 | 35.1668 | 36.00878 | 29.59683 | -0.84198 | 5.45341 | 0.1729841 | 0.7855523
30.31548 | 35.1745 | 36.00209 | 29.57757 | -0.82759 | 5.467246 | 0.173214 | 0.7840643
30.32548 | 35.1598 | 35.99547 | 29.55831 | -0.8356741 | 5.481132 | 0.1734444 | 0.7825913
30.33548 | 35.1362 | 35.98894 | 29.53906 | -0.8527412 | 5.495077 | 0.1736752 | 0.7811334
30.34547 | 35.1292 | 35.98249 | 29.51983 | -0.8532903 | 5.50906 | 0.1739063 | 0.7796921
30.35547 | 35.1015 | 35.97611 | 29.5006 | -0.8746135 | 5.523114 | 0.1741381 | 0.7782642
30.36547 | 35.1003 | 35.96982 | 29.48137 | -0.8695164 | 5.537224 | 0.1743703 | 0.7768513
30.37547 | 35.103 | 35.9636 | 29.46215 | -0.8605991 | 5.55139 | 0.174603 | 0.7754532
30.38547 | 35.0622 | 35.95746 | 29.44294 | -0.895262 | 5.565613 | 0.1748361 | 0.7740699
30.39546 | 35.0759 | 35.95141 | 29.42376 | -0.8755106 | 5.579877 | 0.1750695 | 0.7727026
30.40546 | 35.0513 | 35.94543 | 29.40457 | -0.8941343 | 5.594214 | 0.1753036 | 0.7713486
30.41546 | 35.0397 | 35.93954 | 29.38538 | -0.8998384 | 5.608607 | 0.1755382 | 0.7700091
30.42546 | 35.037 | 35.93372 | 29.36621 | -0.8967231 | 5.623058 | 0.1757732 | 0.7686841
30.43546 | 35.024 | 35.92799 | 29.34704 | -0.9039895 | 5.637567 | 0.1760088 | 0.7673736
30.44546 | 35.0133 | 35.92234 | 29.32788 | -0.909037 | 5.652133 | 0.1762447 | 0.7660774
30.45545 | 35.0047 | 35.91677 | 29.30875 | -0.9120723 | 5.666744 | 0.176481 | 0.7647969
30.46545 | 34.996 | 35.91128 | 29.28961 | -0.9152842 | 5.681429 | 0.1767179 | 0.7635292
30.47545 | 34.9856 | 35.90588 | 29.27048 | -0.9202776 | 5.696171 | 0.1769553 | 0.7622758
30.48545 | 34.9774 | 35.90055 | 29.25135 | -0.9231546 | 5.710975 | 0.1771932 | 0.7610364
30.49545 | 34.9545 | 35.89531 | 29.23223 | -0.9408142 | 5.725837 | 0.1774316 | 0.7598111
30.50544 | 34.9684 | 35.89016 | 29.21315 | -0.9217618 | 5.740744 | 0.1776702 | 0.7586012
30.51544 | 34.9517 | 35.88509 | 29.19405 | -0.9333881 | 5.755727 | 0.1779095 | 0.7574038
30.52544 | 34.9468 | 35.8801 | 29.17496 | -0.9332978 | 5.770771 | 0.1781493 | 0.7562203
30.53544 | 34.9174 | 35.87519 | 29.15588 | -0.9577917 | 5.785875 | 0.1783896 | 0.7550506
30.54544 | 34.9461 | 35.87037 | 29.1368 | -0.9242692 | 5.80104 | 0.1786304 | 0.7538945
30.55544 | 34.9185 | 35.86563 | 29.11774 | -0.9471326 | 5.816268 | 0.1788717 | 0.7527524
30.56543 | 34.8919 | 35.86098 | 29.0987 | -0.9690843 | 5.831542 | 0.1791132 | 0.751625
30.57543 | 34.9023 | 35.85642 | 29.07966 | -0.9541172 | 5.846893 | 0.1793555 | 0.75051
30.58543 | 34.8978 | 35.85194 | 29.06062 | -0.9541359 | 5.862308 | 0.1795982 | 0.7494085
30.59543 | 34.8841 | 35.84754 | 29.04159 | -0.9634401 | 5.877785 | 0.1798414 | 0.7483206
30.60543 | 34.8734 | 35.84323 | 29.02257 | -0.96983 | 5.893325 | 0.1800852 | 0.7472461
30.61542 | 34.8772 | 35.83901 | 29.00358 | -0.9618113 | 5.908913 | 0.1803292 | 0.746186
30.62542 | 34.8737 | 35.83487 | 28.98458 | -0.9611741 | 5.924581 | 0.1805739 | 0.7451382
30.63542 | 34.8687 | 35.83082 | 28.96559 | -0.9621243 | 5.940312 | 0.1808191 | 0.7441037
30.64542 | 34.8591 | 35.82686 | 28.94661 | -0.9677627 | 5.95611 | 0.1810648 | 0.7430825
30.65542 | 34.8711 | 35.82299 | 28.92763 | -0.9518879 | 5.971971 | 0.181311 | 0.7420744
30.66542 | 34.8687 | 35.8192 | 28.90867 | -0.9505012 | 5.987898 | 0.1815577 | 0.7410795
30.67541 | 34.843 | 35.81551 | 28.88973 | -0.972507 | 6.003874 | 0.1818047 | 0.7400986
30.68541 | 34.8663 | 35.8119 | 28.87078 | -0.9455974 | 6.019933 | 0.1820524 | 0.7391298
30.69541 | 34.8504 | 35.80838 | 28.85184 | -0.9579768 | 6.036058 | 0.1823007 | 0.738174
30.70541 | 34.8334 | 35.80495 | 28.83292 | -0.9715454 | 6.052249 | 0.1825494 | 0.7372311
30.71541 | 34.8465 | 35.8016 | 28.814 | -0.9551045 | 6.068508 | 0.1827987 | 0.7363013
30.7254 | 34.827 | 35.79836 | 28.79511 | -0.9713563 | 6.084818 | 0.1830482 | 0.7353851
30.7354 | 34.833 | 35.79519 | 28.7762 | -0.9621934 | 6.10121 | 0.1832984 | 0.7344808
30.7454 | 34.8387 | 35.79212 | 28.75731 | -0.9534246 | 6.117674 | 0.1835492 | 0.7335894
30.7554 | 34.8266 | 35.78914 | 28.73843 | -0.9625438 | 6.134203 | 0.1838005 | 0.7327106
30.7654 | 34.8157 | 35.78626 | 28.71956 | -0.9705558 | 6.150802 | 0.1840523 | 0.7318446
30.7754 | 34.813 | 35.78346 | 28.70069 | -0.97046 | 6.167471 | 0.1843047 | 0.7309912
30.78539 | 34.8126 | 35.78076 | 28.68186 | -0.968159 | 6.184193 | 0.1845572 | 0.7301513
30.79539 | 34.8009 | 35.77815 | 28.66301 | -0.9772476 | 6.201001 | 0.1848106 | 0.7293231
30.80539 | 34.8025 | 35.77563 | 28.64418 | -0.9731283 | 6.217879 | 0.1850645 | 0.7285075
30.81539 | 34.7947 | 35.7732 | 28.62535 | -0.9785029 | 6.234829 | 0.1853189 | 0.7277043
30.82539 | 34.7776 | 35.77087 | 28.60653 | -0.9932711 | 6.251849 | 0.1855738 | 0.7269136
30.83538 | 34.7885 | 35.76864 | 28.58775 | -0.9801356 | 6.268924 | 0.1858291 | 0.7261362
30.84538 | 34.7759 | 35.76649 | 28.56895 | -0.9905921 | 6.286088 | 0.186085 | 0.7253703
30.85538 | 34.7543 | 35.76444 | 28.55016 | -1.010143 | 6.303324 | 0.1863416 | 0.7246168
30.86538 | 34.7545 | 35.76249 | 28.53138 | -1.007989 | 6.320633 | 0.1865986 | 0.7238756
30.87538 | 34.7617 | 35.76063 | 28.51261 | -0.9989306 | 6.338015 | 0.1868562 | 0.7231467
30.88538 | 34.7358 | 35.75887 | 28.49385 | -1.023068 | 6.35547 | 0.1871143 | 0.72243
30.89537 | 34.7501 | 35.7572 | 28.47512 | -1.007104 | 6.372983 | 0.1873727 | 0.7217263
30.90537 | 34.739 | 35.75563 | 28.45638 | -1.016634 | 6.390586 | 0.1876319 | 0.721034
30.91537 | 34.7381 | 35.75416 | 28.43765 | -1.016062 | 6.408264 | 0.1878916 | 0.7203538
30.92537 | 34.7411 | 35.75279 | 28.41893 | -1.011686 | 6.426017 | 0.1881518 | 0.7196858
30.93537 | 34.7364 | 35.75151 | 28.40022 | -1.015109 | 6.443846 | 0.1884126 | 0.7190299
30.94536 | 34.7511 | 35.75033 | 28.38154 | -0.9992319 | 6.461733 | 0.1886737 | 0.7183867
30.95536 | 34.7443 | 35.74925 | 28.36285 | -1.004952 | 6.479714 | 0.1889356 | 0.7177549
30.96536 | 34.7354 | 35.74827 | 28.34417 | -1.01287 | 6.497772 | 0.189198 | 0.717135
30.97536 | 34.7438 | 35.74739 | 28.32549 | -1.003589 | 6.515907 | 0.1894609 | 0.7165271
30.98536 | 34.7027 | 35.74661 | 28.30683 | -1.043907 | 6.534119 | 0.1897244 | 0.7159312
30.99536 | 34.7534 | 35.74593 | 28.28818 | -0.9925251 | 6.552409 | 0.1899885 | 0.7153472
31.00535 | 34.7283 | 35.74535 | 28.26956 | -1.017045 | 6.57076 | 0.1902529 | 0.7147756
31.01535 | 34.7242 | 35.74487 | 28.25092 | -1.020666 | 6.589208 | 0.190518 | 0.7142154
31.02535 | 34.7445 | 35.74449 | 28.2323 | -0.999988 | 6.607735 | 0.1907838 | 0.7136669
31.03535 | 34.7224 | 35.74421 | 28.21369 | -1.021812 | 6.626342 | 0.19105 | 0.7131303
31.04535 | 34.7195 | 35.74404 | 28.19509 | -1.024539 | 6.645029 | 0.1913169 | 0.7126054
31.05534 | 34.7571 | 35.74397 | 28.17651 | -0.9868683 | 6.663777 | 0.191584 | 0.7120927
31.06534 | 34.7174 | 35.744 | 28.15793 | -1.026598 | 6.682623 | 0.1918519 | 0.7115914
31.07534 | 34.7469 | 35.74414 | 28.13936 | -0.9972382 | 6.701556 | 0.1921204 | 0.7111017
31.08534 | 34.7306 | 35.74438 | 28.1208 | -1.013776 | 6.720565 | 0.1923895 | 0.7106237
31.09534 | 34.725 | 35.74472 | 28.10225 | -1.019725 | 6.739662 | 0.1926591 | 0.7101574
31.10534 | 34.7403 | 35.74517 | 28.0837 | -1.004873 | 6.758837 | 0.1929294 | 0.7097027
31.11533 | 34.7177 | 35.74573 | 28.06519 | -1.028028 | 6.778077 | 0.1931998 | 0.7092601
31.12533 | 34.726 | 35.74639 | 28.04667 | -1.020392 | 6.797423 | 0.1934712 | 0.7088286
31.13533 | 34.7268 | 35.74716 | 28.02816 | -1.02036 | 6.81685 | 0.1937431 | 0.7084088
31.14533 | 34.7342 | 35.74804 | 28.00966 | -1.013837 | 6.836364 | 0.1940155 | 0.7080004
31.15533 | 34.7245 | 35.74902 | 27.99117 | -1.02452 | 6.855962 | 0.1942886 | 0.7076037
31.16532 | 34.7216 | 35.75011 | 27.9727 | -1.02851 | 6.875626 | 0.1945619 | 0.7072187
31.17532 | 34.7152 | 35.75131 | 27.95423 | -1.036112 | 6.895397 | 0.1948361 | 0.7068452
31.18532 | 34.7308 | 35.75262 | 27.93577 | -1.021821 | 6.915253 | 0.1951109 | 0.7064826
31.19532 | 34.7225 | 35.75404 | 27.91732 | -1.03154 | 6.935197 | 0.1953863 | 0.7061321
31.20532 | 34.7179 | 35.75557 | 27.89888 | -1.037667 | 6.955228 | 0.1956622 | 0.7057925
31.21532 | 34.714 | 35.75721 | 27.88046 | -1.043207 | 6.975347 | 0.1959387 | 0.7054648
31.22531 | 34.7132 | 35.75896 | 27.86206 | -1.045755 | 6.995535 | 0.1962156 | 0.7051486
31.23531 | 34.7208 | 35.76082 | 27.84365 | -1.040017 | 7.015832 | 0.1964933 | 0.7048434
31.24531 | 34.7257 | 35.76279 | 27.82525 | -1.03709 | 7.036219 | 0.1967716 | 0.7045498
31.25531 | 34.7221 | 35.76488 | 27.80686 | -1.042777 | 7.056696 | 0.1970504 | 0.7042674
31.26531 | 34.7171 | 35.76707 | 27.78849 | -1.049975 | 7.077262 | 0.19733 | 0.7039964
31.2753 | 34.747 | 35.76939 | 27.77014 | -1.022386 | 7.097901 | 0.1976097 | 0.703737
31.2853 | 34.73 | 35.77181 | 27.75178 | -1.041812 | 7.11865 | 0.1978904 | 0.7034887
31.2953 | 34.7308 | 35.77435 | 27.73344 | -1.043553 | 7.139492 | 0.1981716 | 0.7032517
31.3053 | 34.735 | 35.77701 | 27.7151 | -1.042009 | 7.160427 | 0.1984535 | 0.703026
31.3153 | 34.7261 | 35.77978 | 27.69678 | -1.053681 | 7.181454 | 0.1987359 | 0.7028117
31.3253 | 34.7372 | 35.78267 | 27.67847 | -1.045469 | 7.202575 | 0.199019 | 0.7026086
31.33529 | 34.7179 | 35.78567 | 27.66018 | -1.067771 | 7.22377 | 0.1993024 | 0.7024169
31.34529 | 34.7542 | 35.78879 | 27.64189 | -1.034592 | 7.245079 | 0.1995866 | 0.7022364
31.35529 | 34.7346 | 35.79203 | 27.62361 | -1.057431 | 7.266484 | 0.1998715 | 0.7020671
31.36529 | 34.7504 | 35.79539 | 27.60534 | -1.044989 | 7.287985 | 0.200157 | 0.701909
31.37529 | 34.7493 | 35.79887 | 27.58708 | -1.049565 | 7.309582 | 0.2004431 | 0.7017622
31.38528 | 34.7682 | 35.80246 | 27.56885 | -1.034258 | 7.331255 | 0.2007294 | 0.7016267
31.39528 | 34.7549 | 35.80617 | 27.55061 | -1.051274 | 7.353046 | 0.2010168 | 0.7015023
31.40528 | 34.7572 | 35.81001 | 27.53238 | -1.052811 | 7.374936 | 0.2013047 | 0.7013891
31.41528 | 34.7737 | 35.81397 | 27.51416 | -1.040268 | 7.396924 | 0.2015932 | 0.7012872
31.42528 | 34.765 | 35.81805 | 27.49596 | -1.053047 | 7.41901 | 0.2018824 | 0.7011964
31.43528 | 34.7751 | 35.82225 | 27.47776 | -1.04715 | 7.441197 | 0.2021722 | 0.7011168
31.44527 | 34.7753 | 35.82657 | 27.4596 | -1.05127 | 7.463462 | 0.2024623 | 0.7010484
31.45527 | 34.7801 | 35.83102 | 27.44142 | -1.050917 | 7.485849 | 0.2027533 | 0.7009912
31.46527 | 34.7939 | 35.83559 | 27.42326 | -1.041689 | 7.508337 | 0.203045 | 0.7009451
31.47527 | 34.7841 | 35.84029 | 27.40511 | -1.056186 | 7.530928 | 0.2033373 | 0.7009103
31.48527 | 34.8199 | 35.84511 | 27.38697 | -1.025207 | 7.55362 | 0.2036301 | 0.7008865
31.49526 | 34.7994 | 35.85005 | 27.36886 | -1.050649 | 7.576393 | 0.2039234 | 0.700874
31.50526 | 34.8131 | 35.85512 | 27.35074 | -1.042021 | 7.59929 | 0.2042176 | 0.7008726
31.51526 | 34.811 | 35.86032 | 27.33263 | -1.049324 | 7.622297 | 0.2045124 | 0.7008824
31.52526 | 34.8286 | 35.86565 | 27.31454 | -1.03705 | 7.645403 | 0.2048078 | 0.7009034
31.53526 | 34.8329 | 35.87111 | 27.29645 | -1.03821 | 7.668619 | 0.205104 | 0.7009354
31.54525 | 34.8409 | 35.87669 | 27.2784 | -1.035787 | 7.691913 | 0.2054003 | 0.7009786
31.55525 | 34.8481 | 35.8824 | 27.26033 | -1.034302 | 7.71534 | 0.2056977 | 0.7010329
31.56525 | 34.8539 | 35.88825 | 27.24228 | -1.034348 | 7.738874 | 0.2059957 | 0.7010984
31.57525 | 34.8691 | 35.89422 | 27.22424 | -1.025124 | 7.762516 | 0.2062944 | 0.7011751
31.58525 | 34.8718 | 35.90033 | 27.20621 | -1.028531 | 7.786265 | 0.2065937 | 0.7012629
31.59525 | 34.8633 | 35.90657 | 27.18819 | -1.043271 | 7.810124 | 0.2068936 | 0.7013618
31.60524 | 34.8731 | 35.91294 | 27.1702 | -1.039837 | 7.83407 | 0.207194 | 0.7014718
31.61524 | 34.8887 | 35.91944 | 27.15221 | -1.030743 | 7.858149 | 0.2074952 | 0.7015932
31.62524 | 34.8897 | 35.92608 | 27.13422 | -1.036383 | 7.882339 | 0.2077971 | 0.7017254
31.63524 | 34.9055 | 35.93286 | 27.11625 | -1.027356 | 7.90664 | 0.2080997 | 0.7018689
31.64524 | 34.8948 | 35.93977 | 27.09829 | -1.044966 | 7.931054 | 0.2084029 | 0.7020236
31.65523 | 34.9244 | 35.9468 | 27.08035 | -1.022404 | 7.955556 | 0.2087065 | 0.7021892
31.66523 | 34.9208 | 35.95399 | 27.06241 | -1.033186 | 7.980196 | 0.2090111 | 0.7023663
31.67523 | 34.9226 | 35.96131 | 27.04448 | -1.038706 | 8.004951 | 0.2093163 | 0.7025543
31.68523 | 34.944 | 35.96876 | 27.02657 | -1.024762 | 8.029819 | 0.2096221 | 0.7027536
31.69523 | 34.943 | 35.97636 | 27.00866 | -1.033359 | 8.054804 | 0.2099287 | 0.702964
31.70523 | 34.9707 | 35.98409 | 26.99077 | -1.013395 | 8.079905 | 0.2102359 | 0.7031857
31.71522 | 34.9557 | 35.99196 | 26.9729 | -1.036261 | 8.105096 | 0.2105435 | 0.7034183
31.72522 | 34.987 | 35.99998 | 26.95503 | -1.012978 | 8.130432 | 0.2108521 | 0.7036622
31.73522 | 34.9789 | 36.00814 | 26.93717 | -1.029237 | 8.155886 | 0.2111613 | 0.7039173
31.74522 | 35.0034 | 36.01644 | 26.91932 | -1.013037 | 8.181458 | 0.2114712 | 0.7041836
31.75522 | 34.9799 | 36.02488 | 26.90149 | -1.044979 | 8.207148 | 0.2117818 | 0.7044612
31.76521 | 34.9941 | 36.03346 | 26.88368 | -1.039358 | 8.232935 | 0.2120928 | 0.7047496
31.77521 | 35.0046 | 36.04219 | 26.86587 | -1.037589 | 8.258868 | 0.2124048 | 0.7050495
31.78521 | 35.0122 | 36.05106 | 26.84806 | -1.038862 | 8.284919 | 0.2127174 | 0.7053606
31.79521 | 35.0274 | 36.06009 | 26.83027 | -1.032685 | 8.311097 | 0.2130308 | 0.705683
31.80521 | 35.0271 | 36.06925 | 26.8125 | -1.042153 | 8.337396 | 0.2133448 | 0.7060165
31.81521 | 35.0325 | 36.07857 | 26.79473 | -1.046069 | 8.36382 | 0.2136595 | 0.7063613
31.8252 | 35.0476 | 36.08802 | 26.77699 | -1.040423 | 8.390341 | 0.2139746 | 0.7067169
31.8352 | 35.047 | 36.09763 | 26.75925 | -1.050635 | 8.417013 | 0.2142907 | 0.7070843
31.8452 | 35.0686 | 36.1074 | 26.74151 | -1.038798 | 8.443813 | 0.2146075 | 0.7074627
31.8552 | 35.0625 | 36.11731 | 26.72379 | -1.054807 | 8.470735 | 0.214925 | 0.7078526
31.8652 | 35.0988 | 36.12737 | 26.70609 | -1.028571 | 8.497789 | 0.2152432 | 0.7082536
31.87519 | 35.0893 | 36.13757 | 26.68841 | -1.048275 | 8.524941 | 0.2155618 | 0.7086655
31.88519 | 35.1274 | 36.14794 | 26.67072 | -1.020541 | 8.55225 | 0.2158815 | 0.7090891
31.89519 | 35.1245 | 36.15846 | 26.65305 | -1.033962 | 8.579689 | 0.2162018 | 0.7095241
31.90519 | 35.135 | 36.16914 | 26.63539 | -1.034137 | 8.607258 | 0.2165228 | 0.7099703
31.91519 | 35.1451 | 36.17997 | 26.61774 | -1.034867 | 8.634959 | 0.2168446 | 0.7104279
31.92519 | 35.1513 | 36.19095 | 26.6001 | -1.039651 | 8.66279 | 0.217167 | 0.7108968
31.93518 | 35.1755 | 36.20208 | 26.58249 | -1.026583 | 8.690727 | 0.2174899 | 0.7113765
31.94518 | 35.187 | 36.21338 | 26.56487 | -1.026382 | 8.718825 | 0.2178138 | 0.711868
31.95518 | 35.1994 | 36.22484 | 26.54727 | -1.025439 | 8.747057 | 0.2181384 | 0.712371
31.96518 | 35.2201 | 36.23645 | 26.52968 | -1.016354 | 8.775423 | 0.2184637 | 0.7128853
31.97518 | 35.2294 | 36.24823 | 26.5121 | -1.01883 | 8.803926 | 0.2187898 | 0.713411
31.98517 | 35.2463 | 36.26016 | 26.49455 | -1.013856 | 8.832537 | 0.2191163 | 0.7139476
31.99517 | 35.2753 | 36.27225 | 26.477 | -0.9969527 | 8.861313 | 0.2194438 | 0.7144961
32.00517 | 35.2846 | 36.28451 | 26.45946 | -0.9999116 | 8.890227 | 0.219772 | 0.715056
32.01517 | 35.2942 | 36.29693 | 26.44193 | -1.002734 | 8.91928 | 0.220101 | 0.7156273
32.02517 | 35.3029 | 36.30952 | 26.42441 | -1.006622 | 8.948473 | 0.2204307 | 0.7162101
32.03517 | 35.3235 | 36.32227 | 26.4069 | -0.9987718 | 8.977805 | 0.2207612 | 0.7168044
32.04516 | 35.3414 | 36.33518 | 26.38942 | -0.9937769 | 9.007251 | 0.221092 | 0.7174095
32.05516 | 35.3419 | 36.34826 | 26.37194 | -1.00636 | 9.036868 | 0.221424 | 0.7180267
32.06516 | 35.3691 | 36.36151 | 26.35447 | -0.9924099 | 9.066627 | 0.2217567 | 0.7186554
32.07516 | 35.3826 | 36.37493 | 26.33701 | -0.9923294 | 9.096531 | 0.2220901 | 0.7192956
32.08516 | 35.408 | 36.38852 | 26.31957 | -0.9805174 | 9.126579 | 0.2224243 | 0.7199473
32.09515 | 35.4192 | 36.40226 | 26.30215 | -0.9830605 | 9.156742 | 0.2227589 | 0.7206099
32.10515 | 35.4372 | 36.41619 | 26.28473 | -0.9789886 | 9.187081 | 0.2230945 | 0.7212847
32.11515 | 35.4573 | 36.43029 | 26.26732 | -0.9729887 | 9.217568 | 0.223431 | 0.7219711
32.12515 | 35.4944 | 36.44456 | 26.24992 | -0.9501605 | 9.248202 | 0.2237682 | 0.722669
32.13515 | 35.4919 | 36.459 | 26.23254 | -0.9671015 | 9.278981 | 0.2241061 | 0.7233785
32.14515 | 35.5273 | 36.47363 | 26.21516 | -0.9463268 | 9.309919 | 0.2244448 | 0.7240997
32.15514 | 35.5586 | 36.4884 | 26.19782 | -0.9298031 | 9.340968 | 0.224784 | 0.7248318
32.16514 | 35.5665 | 36.50337 | 26.18047 | -0.9368739 | 9.372202 | 0.2251242 | 0.7255762
32.17514 | 35.5778 | 36.51852 | 26.16314 | -0.9407229 | 9.40359 | 0.2254652 | 0.7263322
32.18514 | 35.5994 | 36.53385 | 26.14581 | -0.9344482 | 9.43513 | 0.225807 | 0.7270999
32.19514 | 35.6334 | 36.54935 | 26.1285 | -0.9159546 | 9.466826 | 0.2261496 | 0.7278793
32.20513 | 35.6399 | 36.56502 | 26.11122 | -0.9251246 | 9.498644 | 0.2264926 | 0.7286696
32.21513 | 35.6794 | 36.58089 | 26.09393 | -0.9014906 | 9.53065 | 0.2268367 | 0.7294724
32.22513 | 35.6972 | 36.59694 | 26.07666 | -0.8997385 | 9.562813 | 0.2271816 | 0.7302869
32.23513 | 35.7258 | 36.61317 | 26.05939 | -0.8873693 | 9.595134 | 0.2275272 | 0.7311132
32.24513 | 35.7154 | 36.62958 | 26.04214 | -0.9141817 | 9.627612 | 0.2278737 | 0.7319511
32.25513 | 35.7653 | 36.64618 | 26.02491 | -0.8808805 | 9.660251 | 0.228221 | 0.7328009
32.26512 | 35.7813 | 36.66295 | 26.0077 | -0.881648 | 9.693018 | 0.2285686 | 0.7336616
32.27512 | 35.7923 | 36.67992 | 25.99049 | -0.8876185 | 9.725978 | 0.2289174 | 0.7345349
32.28512 | 35.8293 | 36.69708 | 25.97329 | -0.8677766 | 9.759101 | 0.2292671 | 0.73542
32.29512 | 35.8546 | 36.71442 | 25.9561 | -0.8598221 | 9.792387 | 0.2296175 | 0.7363168
32.30512 | 35.8711 | 36.73196 | 25.93893 | -0.8608585 | 9.825838 | 0.2299687 | 0.7372257
32.31511 | 35.882 | 36.74967 | 25.92178 | -0.8676656 | 9.859419 | 0.2303204 | 0.7381456
32.32511 | 35.9228 | 36.76759 | 25.90463 | -0.844785 | 9.893203 | 0.2306732 | 0.7390779
32.33511 | 35.9246 | 36.78569 | 25.88749 | -0.861093 | 9.92715 | 0.2310268 | 0.7400225
32.34511 | 35.9515 | 36.804 | 25.87037 | -0.8524987 | 9.96127 | 0.2313812 | 0.7409786
32.35511 | 35.9909 | 36.82249 | 25.85326 | -0.8315939 | 9.995553 | 0.2317365 | 0.7419471
32.36511 | 36.0025 | 36.84119 | 25.83616 | -0.8386897 | 10.03001 | 0.2320925 | 0.742927
32.3751 | 36.0051 | 36.86006 | 25.81909 | -0.8549583 | 10.0646 | 0.232449 | 0.7439183
32.3851 | 36.0397 | 36.87915 | 25.80201 | -0.8394455 | 10.0994 | 0.2328068 | 0.7449223
32.3951 | 36.0756 | 36.89843 | 25.78495 | -0.8228312 | 10.13437 | 0.2331653 | 0.7459383
32.4051 | 36.0774 | 36.91792 | 25.7679 | -0.840516 | 10.16952 | 0.2335246 | 0.7469663
32.4151 | 36.1051 | 36.9376 | 25.75087 | -0.8325019 | 10.20484 | 0.2338848 | 0.7480063
32.42509 | 36.1368 | 36.95747 | 25.73386 | -0.8206695 | 10.24031 | 0.2342454 | 0.7490572
32.43509 | 36.1571 | 36.97756 | 25.71685 | -0.8204599 | 10.27598 | 0.2346072 | 0.7501212
32.44509 | 36.1927 | 36.99785 | 25.69985 | -0.8051531 | 10.31183 | 0.2349699 | 0.7511973
32.45509 | 36.2092 | 37.01835 | 25.68287 | -0.8091514 | 10.34786 | 0.2353334 | 0.7522854
32.46509 | 36.246 | 37.03906 | 25.6659 | -0.7930561 | 10.38408 | 0.2356977 | 0.7533856
32.47509 | 36.2891 | 37.05997 | 25.64894 | -0.7708679 | 10.42047 | 0.2360629 | 0.7544978
32.48508 | 36.2976 | 37.08107 | 25.63201 | -0.7834661 | 10.45701 | 0.2364286 | 0.7556211
32.49508 | 36.3345 | 37.10239 | 25.61507 | -0.7678943 | 10.49377 | 0.2367954 | 0.7567575
32.50508 | 36.3566 | 37.12393 | 25.59815 | -0.7673324 | 10.53071 | 0.2371631 | 0.757906
32.51508 | 36.4012 | 37.14568 | 25.58124 | -0.7444821 | 10.56784 | 0.2375317 | 0.7590666
32.52508 | 36.433 | 37.16764 | 25.56435 | -0.734644 | 10.60516 | 0.2379011 | 0.7602394
32.53507 | 36.4754 | 37.1898 | 25.54748 | -0.7143983 | 10.64262 | 0.238271 | 0.7614232
32.54507 | 36.4931 | 37.21219 | 25.53061 | -0.7190893 | 10.68031 | 0.2386421 | 0.7626203
32.55507 | 36.5353 | 37.23479 | 25.51376 | -0.6994942 | 10.7182 | 0.2390142 | 0.7638295
32.56507 | 36.5593 | 37.25762 | 25.49691 | -0.698316 | 10.75627 | 0.239387 | 0.7650508
32.57507 | 36.578 | 37.28066 | 25.48008 | -0.7026575 | 10.79453 | 0.2397607 | 0.7662845
32.58507 | 36.6237 | 37.30392 | 25.46326 | -0.6802173 | 10.83299 | 0.2401353 | 0.7675302
32.59506 | 36.6561 | 37.32737 | 25.44647 | -0.6712736 | 10.8716 | 0.2405103 | 0.7687868
32.60506 | 36.6786 | 37.35108 | 25.42968 | -0.6724758 | 10.91045 | 0.2408867 | 0.770057
32.61506 | 36.7091 | 37.375 | 25.4129 | -0.6658986 | 10.94949 | 0.2412639 | 0.7713394
32.62506 | 36.7452 | 37.39915 | 25.39614 | -0.6539451 | 10.98873 | 0.2416421 | 0.772634
32.63506 | 36.7987 | 37.42352 | 25.37939 | -0.6248167 | 11.02817 | 0.2420211 | 0.7739409
32.64505 | 36.8008 | 37.44809 | 25.36266 | -0.6472855 | 11.06776 | 0.2424005 | 0.7752587
32.65505 | 36.8404 | 37.47291 | 25.34594 | -0.6325096 | 11.1076 | 0.2427814 | 0.77659
32.66505 | 36.8666 | 37.49796 | 25.32922 | -0.6313638 | 11.14765 | 0.2431629 | 0.7779335
32.67505 | 36.9003 | 37.52325 | 25.31252 | -0.6229457 | 11.18789 | 0.2435455 | 0.7792893
32.68505 | 36.9582 | 37.54876 | 25.29583 | -0.5905593 | 11.22834 | 0.2439289 | 0.7806574
32.69505 | 36.9758 | 37.5745 | 25.27916 | -0.5987041 | 11.26899 | 0.2443133 | 0.7820377
32.70504 | 37.0108 | 37.60046 | 25.26252 | -0.5896563 | 11.30981 | 0.2446981 | 0.7834289
32.71504 | 37.0371 | 37.62667 | 25.24587 | -0.5895687 | 11.35088 | 0.2450842 | 0.7848338
32.72504 | 37.0612 | 37.65312 | 25.22923 | -0.5919161 | 11.39216 | 0.2454713 | 0.7862509
32.73504 | 37.1323 | 37.6798 | 25.21261 | -0.5475 | 11.43365 | 0.2458593 | 0.7876802
32.74504 | 37.1459 | 37.70672 | 25.196 | -0.5608221 | 11.47535 | 0.2462482 | 0.7891218
32.75503 | 37.1949 | 37.73386 | 25.17942 | -0.5389564 | 11.51722 | 0.2466376 | 0.7905745
32.76503 | 37.233 | 37.76126 | 25.16284 | -0.5282564 | 11.55935 | 0.2470283 | 0.7920405
32.77503 | 37.2659 | 37.7889 | 25.14627 | -0.5229992 | 11.60169 | 0.2474199 | 0.793519
32.78503 | 37.324 | 37.81678 | 25.12972 | -0.4927832 | 11.64424 | 0.2478125 | 0.7950096
32.79503 | 37.3557 | 37.84491 | 25.11318 | -0.4892134 | 11.68702 | 0.2482059 | 0.7965126
32.80503 | 37.3775 | 37.87329 | 25.09665 | -0.4957856 | 11.73001 | 0.2486004 | 0.7980277
32.81502 | 37.4414 | 37.90188 | 25.08015 | -0.4604784 | 11.77318 | 0.2489953 | 0.7995534
32.82502 | 37.4571 | 37.93075 | 25.06365 | -0.4736453 | 11.81661 | 0.2493916 | 0.8010931
32.83502 | 37.5356 | 37.95986 | 25.04716 | -0.4242627 | 11.86027 | 0.2497888 | 0.8026449
32.84502 | 37.5587 | 37.98923 | 25.03068 | -0.4305279 | 11.90415 | 0.250187 | 0.804209
32.85502 | 37.5891 | 38.01885 | 25.01422 | -0.4297458 | 11.94825 | 0.2505861 | 0.8057853
32.86501 | 37.643 | 38.04869 | 24.99779 | -0.4056873 | 11.99254 | 0.2509858 | 0.8073723
32.87501 | 37.6714 | 38.07881 | 24.98135 | -0.4074105 | 12.0371 | 0.2513868 | 0.808973
32.88501 | 37.7235 | 38.10919 | 24.96493 | -0.3856886 | 12.08188 | 0.2517888 | 0.8105858
32.89501 | 37.7629 | 38.13982 | 24.94852 | -0.3769237 | 12.1269 | 0.2521917 | 0.8122109
32.90501 | 37.7907 | 38.17072 | 24.93213 | -0.3800174 | 12.17215 | 0.2525956 | 0.813848
32.91501 | 37.8453 | 38.20187 | 24.91574 | -0.356568 | 12.21763 | 0.2530004 | 0.8154974
32.925 | 37.8822 | 38.23325 | 24.89939 | -0.3510506 | 12.2633 | 0.2534058 | 0.8171571
32.935 | 37.9162 | 38.26492 | 24.88304 | -0.3487237 | 12.30924 | 0.2538126 | 0.8188307
32.945 | 37.9732 | 38.29686 | 24.8667 | -0.3236595 | 12.35543 | 0.2542204 | 0.8205163
32.955 | 37.9828 | 38.32906 | 24.85037 | -0.3462588 | 12.40185 | 0.2546291 | 0.8222139
32.965 | 38.0421 | 38.36152 | 24.83405 | -0.3194229 | 12.44851 | 0.2550388 | 0.8239237
32.97499 | 38.0737 | 38.39422 | 24.81777 | -0.3205199 | 12.49536 | 0.2554491 | 0.8256437
32.98499 | 38.1153 | 38.42722 | 24.80148 | -0.3119191 | 12.5425 | 0.2558608 | 0.8273775
32.99499 | 38.1697 | 38.46049 | 24.78521 | -0.2907883 | 12.58988 | 0.2562734 | 0.8291231
33.00499 | 38.2102 | 38.49403 | 24.76895 | -0.2838268 | 12.63751 | 0.2566871 | 0.8308808
33.01499 | 38.2291 | 38.52784 | 24.7527 | -0.2987375 | 12.68538 | 0.2571017 | 0.8326504
33.02499 | 38.2656 | 38.56192 | 24.73647 | -0.296321 | 12.7335 | 0.2575173 | 0.8344319
33.03498 | 38.3502 | 38.59625 | 24.72027 | -0.2460457 | 12.78182 | 0.2579336 | 0.8362234
33.04498 | 38.3777 | 38.63088 | 24.70406 | -0.2531795 | 12.83044 | 0.2583512 | 0.8380284
33.05498 | 38.4263 | 38.66579 | 24.68787 | -0.2394888 | 12.87931 | 0.2587698 | 0.8398454
33.06498 | 38.4608 | 38.70098 | 24.67169 | -0.2401788 | 12.92843 | 0.2591895 | 0.8416741
33.07498 | 38.5115 | 38.73645 | 24.65552 | -0.224947 | 12.9778 | 0.2596102 | 0.8435145
33.08497 | 38.5545 | 38.77216 | 24.63939 | -0.2176614 | 13.02738 | 0.2600315 | 0.8453648
33.09497 | 38.6029 | 38.80819 | 24.62325 | -0.2052933 | 13.07726 | 0.2604542 | 0.8472286
33.10497 | 38.643 | 38.84451 | 24.60713 | -0.2015089 | 13.1274 | 0.2608779 | 0.8491039
33.11497 | 38.6947 | 38.88111 | 24.59102 | -0.1864078 | 13.1778 | 0.2613026 | 0.8509908
33.12497 | 38.7297 | 38.91799 | 24.57492 | -0.1882933 | 13.22845 | 0.2617284 | 0.8528892
33.13497 | 38.7778 | 38.95517 | 24.55884 | -0.1773664 | 13.27937 | 0.2621552 | 0.8547992
33.14496 | 38.8096 | 38.99259 | 24.54279 | -0.1829934 | 13.33051 | 0.2625826 | 0.8567186
33.15496 | 38.851 | 39.03035 | 24.52673 | -0.1793455 | 13.38195 | 0.2630115 | 0.8586514
33.16496 | 38.9053 | 39.06839 | 24.51069 | -0.1630899 | 13.43366 | 0.2634415 | 0.8605954
33.17496 | 38.9437 | 39.10673 | 24.49466 | -0.1630272 | 13.48564 | 0.2638724 | 0.8625507
33.18496 | 38.9802 | 39.14536 | 24.47865 | -0.1651587 | 13.53789 | 0.2643045 | 0.8645172
33.19495 | 39.0558 | 39.18425 | 24.46266 | -0.1284462 | 13.59035 | 0.2647371 | 0.8664929
33.20495 | 39.0566 | 39.22347 | 24.44668 | -0.1668681 | 13.64314 | 0.2651712 | 0.8684817
33.21495 | 39.1146 | 39.26299 | 24.4307 | -0.148389 | 13.6962 | 0.2656064 | 0.8704815
33.22495 | 39.1695 | 39.30281 | 24.41475 | -0.1333098 | 13.74953 | 0.2660427 | 0.8724924
33.23495 | 39.1966 | 39.34293 | 24.3988 | -0.1463318 | 13.80314 | 0.26648 | 0.8745141
33.24495 | 39.2382 | 39.38335 | 24.38287 | -0.1451538 | 13.85702 | 0.2669183 | 0.8765467
33.25494 | 39.3078 | 39.42404 | 24.36697 | -0.1162437 | 13.91113 | 0.2673573 | 0.8785881
33.26494 | 39.3696 | 39.46507 | 24.35107 | -0.09547305 | 13.96557 | 0.2677979 | 0.8806422
33.27494 | 39.4022 | 39.50641 | 24.33518 | -0.1042112 | 14.02029 | 0.2682395 | 0.8827069
33.28494 | 39.4414 | 39.54805 | 24.3193 | -0.1066457 | 14.07528 | 0.2686822 | 0.8847822
33.29494 | 39.5004 | 39.59 | 24.30344 | -0.08959996 | 14.13057 | 0.269126 | 0.8868679
33.30493 | 39.5347 | 39.63222 | 24.28761 | -0.09752042 | 14.18608 | 0.2695704 | 0.8889621
33.31493 | 39.6127 | 39.6748 | 24.27178 | -0.06209616 | 14.24194 | 0.2700163 | 0.8910687
33.32493 | 39.6553 | 39.71768 | 24.25596 | -0.06238251 | 14.29808 | 0.2704634 | 0.8931854
33.33493 | 39.702 | 39.76088 | 24.24015 | -0.05888267 | 14.35451 | 0.2709115 | 0.8953124
33.34493 | 39.7749 | 39.8044 | 24.22436 | -0.02950037 | 14.41123 | 0.2713608 | 0.8974494
33.35493 | 39.8105 | 39.84823 | 24.20858 | -0.03773149 | 14.46824 | 0.2718112 | 0.8995964
33.36492 | 39.8882 | 39.89234 | 24.19283 | -0.004137774 | 14.52549 | 0.2722622 | 0.9017511
33.37492 | 39.9321 | 39.93681 | 24.17708 | -0.004708654 | 14.58309 | 0.2727148 | 0.9039179
33.38492 | 39.9914 | 39.9816 | 24.16135 | 0.009801773 | 14.64099 | 0.2731685 | 0.9060943
33.39492 | 40.062 | 40.02671 | 24.14563 | 0.03529099 | 14.69918 | 0.2736233 | 0.9082803
33.40492 | 40.1175 | 40.07214 | 24.12992 | 0.04535652 | 14.75767 | 0.2740793 | 0.9104758
33.41491 | 40.1623 | 40.11786 | 24.11424 | 0.04444296 | 14.8164 | 0.2745359 | 0.9126784
33.42491 | 40.2179 | 40.16394 | 24.09856 | 0.05395822 | 14.87549 | 0.274994 | 0.9148925
33.43491 | 40.2898 | 40.21035 | 24.0829 | 0.07944691 | 14.93488 | 0.2754534 | 0.9171162
33.44491 | 40.3283 | 40.25709 | 24.06725 | 0.07120874 | 14.99458 | 0.2759139 | 0.9193483
33.45491 | 40.396 | 40.30416 | 24.05161 | 0.09184072 | 15.05458 | 0.2763756 | 0.9215898
33.46491 | 40.4496 | 40.35156 | 24.03599 | 0.0980429 | 15.11489 | 0.2768383 | 0.9238401
33.4749 | 40.5059 | 40.39924 | 24.02039 | 0.1066621 | 15.17544 | 0.2773018 | 0.9260969
33.4849 | 40.5643 | 40.4473 | 24.0048 | 0.1169997 | 15.23637 | 0.2777669 | 0.9283645
33.4949 | 40.6053 | 40.4957 | 23.98922 | 0.1096012 | 15.29761 | 0.2782331 | 0.9306407
33.5049 | 40.6604 | 40.54443 | 23.97365 | 0.1159688 | 15.35915 | 0.2787005 | 0.9329249
33.5149 | 40.7185 | 40.5935 | 23.9581 | 0.1249981 | 15.42101 | 0.2791691 | 0.9352176
33.52489 | 40.7768 | 40.64286 | 23.94258 | 0.1339403 | 15.48313 | 0.2796384 | 0.9375162
33.53489 | 40.8194 | 40.6926 | 23.92706 | 0.1267951 | 15.54562 | 0.2801092 | 0.9398249
33.54489 | 40.8605 | 40.74269 | 23.91155 | 0.1178082 | 15.60842 | 0.2805814 | 0.9421415
33.55489 | 40.9617 | 40.79312 | 23.89605 | 0.16858 | 15.67155 | 0.2810546 | 0.9444658
33.56489 | 40.9932 | 40.84389 | 23.88057 | 0.149308 | 15.735 | 0.2815291 | 0.9467976
33.57489 | 41.0519 | 40.89501 | 23.8651 | 0.1568936 | 15.79876 | 0.2820047 | 0.9491367
33.58488 | 41.1139 | 40.94642 | 23.84967 | 0.1674849 | 15.86279 | 0.2824811 | 0.9514809
33.59488 | 41.167 | 40.99822 | 23.83423 | 0.1687795 | 15.9272 | 0.2829591 | 0.9538345
33.60488 | 41.2463 | 41.05038 | 23.8188 | 0.1959249 | 15.99194 | 0.2834384 | 0.956195
33.61488 | 41.3012 | 41.10287 | 23.80339 | 0.198327 | 16.057 | 0.2839189 | 0.9585623
33.62488 | 41.3688 | 41.15573 | 23.788 | 0.2130735 | 16.12239 | 0.2844005 | 0.9609362
33.63487 | 41.4243 | 41.20888 | 23.77263 | 0.2154228 | 16.18805 | 0.2848829 | 0.9633142
33.64487 | 41.4906 | 41.26243 | 23.75727 | 0.2281717 | 16.25409 | 0.285367 | 0.9657012
33.65487 | 41.55 | 41.31633 | 23.74191 | 0.2336666 | 16.32047 | 0.2858522 | 0.9680939
33.66487 | 41.6086 | 41.37059 | 23.72657 | 0.2380058 | 16.38719 | 0.2863387 | 0.9704929
33.67487 | 41.697 | 41.42521 | 23.71125 | 0.271793 | 16.45423 | 0.2868265 | 0.9728975
33.68487 | 41.7541 | 41.48018 | 23.69594 | 0.2739218 | 16.52161 | 0.2873155 | 0.9753081
33.69486 | 41.8042 | 41.53545 | 23.68066 | 0.2687494 | 16.58926 | 0.2878052 | 0.9777215
33.70486 | 41.8585 | 41.59114 | 23.66538 | 0.2673649 | 16.65732 | 0.2882966 | 0.9801424
33.71486 | 41.9379 | 41.64718 | 23.65011 | 0.2907214 | 16.72571 | 0.2887895 | 0.9825689
33.72486 | 42.0198 | 41.70358 | 23.63486 | 0.3162175 | 16.79444 | 0.2892834 | 0.9849999
33.73486 | 42.0549 | 41.76035 | 23.61962 | 0.2945516 | 16.86351 | 0.2897785 | 0.9874359
33.74485 | 42.1187 | 41.81742 | 23.60442 | 0.3012824 | 16.93285 | 0.2902746 | 0.9898737
33.75485 | 42.1849 | 41.87491 | 23.58921 | 0.3099928 | 17.00261 | 0.2907722 | 0.9923185
33.76485 | 42.2577 | 41.93276 | 23.57401 | 0.324941 | 17.07271 | 0.2912712 | 0.9947675
33.77485 | 42.3157 | 41.99098 | 23.55883 | 0.3247238 | 17.14315 | 0.2917715 | 0.9972204
33.78485 | 42.3902 | 42.04956 | 23.54367 | 0.3406412 | 17.21394 | 0.2922731 | 0.9996772
33.79485 | 42.4522 | 42.10851 | 23.52852 | 0.3436926 | 17.28508 | 0.2927758 | 1.002138
33.80484 | 42.5239 | 42.16775 | 23.5134 | 0.3561453 | 17.35648 | 0.2932795 | 1.004599
33.81484 | 42.5598 | 42.22744 | 23.49827 | 0.3323615 | 17.42831 | 0.2937849 | 1.007066
33.82484 | 42.644 | 42.28749 | 23.48317 | 0.356511 | 17.5005 | 0.2942915 | 1.009535
33.83484 | 42.7273 | 42.34791 | 23.46807 | 0.3793875 | 17.57303 | 0.2947995 | 1.012008
33.84484 | 42.7723 | 42.4087 | 23.45299 | 0.3635973 | 17.64592 | 0.2953088 | 1.014483
33.85483 | 42.8423 | 42.46981 | 23.43794 | 0.3724932 | 17.71909 | 0.2958188 | 1.016958
33.86483 | 42.9199 | 42.53134 | 23.42289 | 0.3885591 | 17.79268 | 0.2963308 | 1.019438
33.87483 | 42.9889 | 42.59325 | 23.40786 | 0.3956524 | 17.86663 | 0.296844 | 1.021919
33.88483 | 43.0414 | 42.65553 | 23.39284 | 0.3858727 | 17.94093 | 0.2973585 | 1.024402
33.89483 | 43.1101 | 42.71818 | 23.37783 | 0.3919193 | 18.01559 | 0.2978743 | 1.026887
33.90483 | 43.1841 | 42.78121 | 23.36284 | 0.4028903 | 18.0906 | 0.2983915 | 1.029373
33.91482 | 43.2593 | 42.84455 | 23.34788 | 0.4147505 | 18.1659 | 0.2989095 | 1.031857
33.92482 | 43.3114 | 42.90833 | 23.33292 | 0.4030738 | 18.24164 | 0.2994293 | 1.034345
33.93482 | 43.3971 | 42.97248 | 23.31797 | 0.4246209 | 18.31773 | 0.2999505 | 1.036833
33.94482 | 43.4646 | 43.03701 | 23.30304 | 0.4275898 | 18.39418 | 0.300473 | 1.039321
33.95482 | 43.5352 | 43.10192 | 23.28812 | 0.4332832 | 18.47099 | 0.3009968 | 1.04181
33.96481 | 43.6142 | 43.16714 | 23.27323 | 0.4470597 | 18.5481 | 0.3015215 | 1.044295
33.97481 | 43.6906 | 43.2328 | 23.25834 | 0.4577997 | 18.62563 | 0.3020481 | 1.046784
33.98481 | 43.7508 | 43.29884 | 23.24346 | 0.4519578 | 18.70353 | 0.3025761 | 1.049271
33.99481 | 43.8001 | 43.36526 | 23.2286 | 0.4348399 | 18.78179 | 0.3031054 | 1.051757
34.00481 | 43.8983 | 43.43206 | 23.21376 | 0.4662419 | 18.86042 | 0.3036361 | 1.054243
34.01481 | 43.9668 | 43.49923 | 23.19893 | 0.467568 | 18.93941 | 0.3041681 | 1.056727
34.0248 | 44.0386 | 43.56672 | 23.18413 | 0.4718763 | 19.01869 | 0.304701 | 1.059207
34.0348 | 44.1129 | 43.63466 | 23.16932 | 0.4782386 | 19.09841 | 0.3052359 | 1.061688
34.0448 | 44.1639 | 43.70298 | 23.15454 | 0.4609225 | 19.1785 | 0.3057721 | 1.064166
34.0548 | 44.2478 | 43.77167 | 23.13976 | 0.4761301 | 19.25895 | 0.3063096 | 1.066643
34.0648 | 44.3074 | 43.84074 | 23.12501 | 0.4666551 | 19.33977 | 0.3068487 | 1.069116
34.07479 | 44.393 | 43.91013 | 23.11028 | 0.4828709 | 19.42088 | 0.3073886 | 1.071585
34.08479 | 44.4499 | 43.97996 | 23.09555 | 0.4699362 | 19.50243 | 0.3079303 | 1.074053
34.09479 | 44.5196 | 44.05018 | 23.08084 | 0.4694191 | 19.58435 | 0.3084736 | 1.076518
34.10479 | 44.5985 | 44.12078 | 23.06614 | 0.4777227 | 19.66664 | 0.3090183 | 1.078979
34.11479 | 44.668 | 44.19176 | 23.05145 | 0.4762398 | 19.74931 | 0.3095644 | 1.081436
34.12479 | 44.7297 | 44.26312 | 23.03678 | 0.4665839 | 19.83233 | 0.3101119 | 1.083889
34.13478 | 44.7921 | 44.33478 | 23.02214 | 0.457324 | 19.91564 | 0.3106602 | 1.086336
34.14478 | 44.8686 | 44.40689 | 23.0075 | 0.4617072 | 19.9994 | 0.3112106 | 1.08878
34.15478 | 44.9658 | 44.47939 | 22.99288 | 0.4864112 | 20.08353 | 0.3117624 | 1.09122
34.16478 | 45.0165 | 44.55226 | 22.97827 | 0.4642359 | 20.16802 | 0.3123157 | 1.093655
34.17478 | 45.1041 | 44.62552 | 22.96367 | 0.47858 | 20.25289 | 0.3128704 | 1.096084
34.18477 | 45.1715 | 44.69908 | 22.94911 | 0.4724234 | 20.33804 | 0.313426 | 1.098506
34.19477 | 45.2382 | 44.77309 | 22.93454 | 0.4651135 | 20.42364 | 0.3139837 | 1.100924
34.20477 | 45.3344 | 44.84748 | 22.91999 | 0.486924 | 20.50961 | 0.3145428 | 1.103336
34.21477 | 45.3939 | 44.92224 | 22.90545 | 0.4716593 | 20.59594 | 0.3151034 | 1.105742
34.22477 | 45.4896 | 44.99738 | 22.89093 | 0.4922194 | 20.68264 | 0.3156655 | 1.108141
34.23477 | 45.56 | 45.0729 | 22.87643 | 0.4871041 | 20.76971 | 0.316229 | 1.110534
34.24476 | 45.658 | 45.14872 | 22.86195 | 0.5092849 | 20.85706 | 0.3167935 | 1.112917
34.25476 | 45.7372 | 45.22498 | 22.84747 | 0.5122157 | 20.94486 | 0.31736 | 1.115296
34.26476 | 45.7979 | 45.30162 | 22.83301 | 0.496276 | 21.03302 | 0.317928 | 1.117667
34.27476 | 45.8993 | 45.37864 | 22.81856 | 0.5206628 | 21.12155 | 0.3184976 | 1.120031
34.28476 | 45.9865 | 45.45602 | 22.80413 | 0.5304764 | 21.21044 | 0.3190686 | 1.122386
34.29475 | 46.0752 | 45.5337 | 22.78972 | 0.541497 | 21.29961 | 0.3196406 | 1.124731
34.30475 | 46.1191 | 45.61183 | 22.77532 | 0.5072712 | 21.38922 | 0.3202147 | 1.12707
34.31475 | 46.2326 | 45.69033 | 22.76093 | 0.5422741 | 21.4792 | 0.3207903 | 1.129401
34.32475 | 46.3186 | 45.76919 | 22.74656 | 0.5494114 | 21.56954 | 0.3213674 | 1.131723
34.33475 | 46.4043 | 45.84842 | 22.7322 | 0.5558795 | 21.66024 | 0.3219461 | 1.134035
34.34475 | 46.4727 | 45.92802 | 22.71786 | 0.5446849 | 21.75129 | 0.3225263 | 1.136339
34.35474 | 46.5575 | 46.0079 | 22.70354 | 0.5496035 | 21.84261 | 0.3231074 | 1.13863
34.36474 | 46.6352 | 46.08822 | 22.68923 | 0.5469816 | 21.93438 | 0.3236907 | 1.140915
34.37474 | 46.7361 | 46.1689 | 22.67493 | 0.5671975 | 22.02651 | 0.3242756 | 1.143189
34.38474 | 46.8015 | 46.24995 | 22.66065 | 0.5515539 | 22.11898 | 0.324862 | 1.145453
34.39474 | 46.8569 | 46.33135 | 22.64638 | 0.525549 | 22.21181 | 0.32545 | 1.147707
34.40473 | 46.9513 | 46.41302 | 22.63214 | 0.538283 | 22.30489 | 0.326039 | 1.149949
34.41473 | 47.0524 | 46.49513 | 22.6179 | 0.5572703 | 22.39842 | 0.3266301 | 1.152181
34.42473 | 47.109 | 46.5776 | 22.60368 | 0.5314045 | 22.49229 | 0.3272228 | 1.154403
34.43473 | 47.1952 | 46.66042 | 22.58947 | 0.5347838 | 22.58652 | 0.3278171 | 1.156614
34.44473 | 47.237 | 46.7436 | 22.57527 | 0.493402 | 22.6811 | 0.3284131 | 1.158813
34.45473 | 47.342 | 46.82712 | 22.56109 | 0.5148847 | 22.77601 | 0.3290105 | 1.161001
34.46472 | 47.4134 | 46.91088 | 22.54694 | 0.5025201 | 22.87115 | 0.3296091 | 1.163176
34.47472 | 47.5071 | 46.99508 | 22.53279 | 0.5120152 | 22.96674 | 0.3302099 | 1.16534
34.48472 | 47.5517 | 47.07963 | 22.51866 | 0.472071 | 23.06266 | 0.3308122 | 1.167493
34.49472 | 47.6368 | 47.16451 | 22.50454 | 0.4722855 | 23.15893 | 0.331416 | 1.169633
34.50472 | 47.706 | 47.24973 | 22.49044 | 0.4562655 | 23.25552 | 0.3320217 | 1.171761
34.51471 | 47.8047 | 47.33521 | 22.47636 | 0.4694932 | 23.35234 | 0.3326283 | 1.173875
34.52471 | 47.8414 | 47.42109 | 22.46229 | 0.4203074 | 23.44959 | 0.3332371 | 1.175978
34.53471 | 47.9267 | 47.50731 | 22.44823 | 0.4193915 | 23.54717 | 0.3338477 | 1.178068
34.54471 | 48.0126 | 47.59385 | 22.43418 | 0.4187525 | 23.64506 | 0.33446 | 1.180145
34.55471 | 48.0721 | 47.68071 | 22.42015 | 0.3913861 | 23.74328 | 0.3350737 | 1.182209
34.56471 | 48.1441 | 47.7679 | 22.40614 | 0.3762017 | 23.84181 | 0.3356891 | 1.18426
34.5747 | 48.2312 | 47.85532 | 22.39215 | 0.375884 | 23.94056 | 0.3363057 | 1.186296
34.5847 | 48.2766 | 47.94313 | 22.37817 | 0.3334657 | 24.03972 | 0.3369245 | 1.18832
34.5947 | 48.3839 | 48.03126 | 22.3642 | 0.3526387 | 24.13919 | 0.3375451 | 1.190331
34.6047 | 48.4336 | 48.1197 | 22.35024 | 0.3139022 | 24.23896 | 0.3381673 | 1.192328
34.6147 | 48.5078 | 48.20844 | 22.33631 | 0.2993631 | 24.33903 | 0.3387913 | 1.194311
34.62469 | 48.5988 | 48.29739 | 22.3224 | 0.3014146 | 24.4393 | 0.3394162 | 1.196279
34.63469 | 48.6673 | 48.38672 | 22.30849 | 0.280577 | 24.53996 | 0.3400435 | 1.198234
34.64469 | 48.7172 | 48.47636 | 22.29459 | 0.2408423 | 24.64092 | 0.3406725 | 1.200176
34.65469 | 48.8104 | 48.56628 | 22.28071 | 0.2441206 | 24.74216 | 0.3413032 | 1.202103
34.66469 | 48.9086 | 48.6565 | 22.26685 | 0.2521012 | 24.8437 | 0.3419357 | 1.204016
34.67469 | 48.9629 | 48.74699 | 22.253 | 0.2159078 | 24.94551 | 0.3425698 | 1.205915
34.68468 | 49.0179 | 48.83767 | 22.23918 | 0.1802319 | 25.04748 | 0.3432052 | 1.207798
34.69468 | 49.1331 | 48.92871 | 22.22536 | 0.2043892 | 25.14984 | 0.3438428 | 1.209668
34.70468 | 49.2026 | 49.02003 | 22.21156 | 0.1825716 | 25.25246 | 0.3444822 | 1.211524
34.71468 | 49.2765 | 49.11161 | 22.19777 | 0.16489 | 25.35535 | 0.3451234 | 1.213365
34.72468 | 49.3575 | 49.20345 | 22.184 | 0.1540502 | 25.4585 | 0.3457663 | 1.215192
34.73467 | 49.4435 | 49.29546 | 22.17025 | 0.1480366 | 25.5618 | 0.3464104 | 1.217002
34.74467 | 49.5388 | 49.38781 | 22.15651 | 0.1509882 | 25.66545 | 0.3470568 | 1.2188
34.75467 | 49.6015 | 49.48041 | 22.14278 | 0.1210862 | 25.76934 | 0.3477051 | 1.220583
34.76467 | 49.6681 | 49.57325 | 22.12907 | 0.09484587 | 25.87348 | 0.3483551 | 1.222352
34.77467 | 49.8006 | 49.66633 | 22.11537 | 0.1342675 | 25.97785 | 0.349007 | 1.224105
34.78467 | 49.844 | 49.75964 | 22.10169 | 0.08435743 | 26.08245 | 0.3496606 | 1.225845
34.79466 | 49.9272 | 49.85309 | 22.08803 | 0.07411 | 26.18717 | 0.3503154 | 1.227568
34.80466 | 50.0329 | 49.94685 | 22.07438 | 0.08605028 | 26.29222 | 0.3509726 | 1.229278
34.81466 | 50.1165 | 50.04083 | 22.06074 | 0.07567326 | 26.39748 | 0.3516316 | 1.230974
34.82466 | 50.1865 | 50.13501 | 22.04712 | 0.05148895 | 26.50294 | 0.3522925 | 1.232655
34.83466 | 50.2814 | 50.2294 | 22.03351 | 0.05199781 | 26.60861 | 0.3529552 | 1.234321
34.84465 | 50.3586 | 50.3239 | 22.01994 | 0.03470373 | 26.71437 | 0.3536191 | 1.235972
34.85465 | 50.4565 | 50.41868 | 22.00636 | 0.03781766 | 26.82043 | 0.3542855 | 1.23761
34.86465 | 50.5108 | 50.51365 | 21.9928 | -0.002845786 | 26.92666 | 0.3549538 | 1.239233
34.87465 | 50.5878 | 50.6088 | 21.97925 | -0.02099883 | 27.03308 | 0.3556239 | 1.240842
34.88465 | 50.6772 | 50.70412 | 21.96572 | -0.02692279 | 27.13967 | 0.3562958 | 1.242438
34.89464 | 50.7765 | 50.79952 | 21.95222 | -0.02302411 | 27.24632 | 0.3569691 | 1.244017
34.90464 | 50.8201 | 50.89518 | 21.93872 | -0.07507647 | 27.35323 | 0.3576447 | 1.245584
34.91464 | 50.901 | 50.99098 | 21.92523 | -0.08998492 | 27.46029 | 0.3583222 | 1.247137
34.92464 | 51.001 | 51.08694 | 21.91176 | -0.08593576 | 27.5675 | 0.3590017 | 1.248676
34.93464 | 51.0249 | 51.18303 | 21.89831 | -0.1581344 | 27.67484 | 0.3596832 | 1.250202
34.94464 | 51.1353 | 51.27927 | 21.88487 | -0.1439651 | 27.78232 | 0.3603665 | 1.251713
34.95463 | 51.1869 | 51.37551 | 21.87146 | -0.1886096 | 27.88979 | 0.361051 | 1.25321
34.96463 | 51.2435 | 51.47198 | 21.85805 | -0.2284824 | 27.9975 | 0.3617382 | 1.254695
34.97463 | 51.3724 | 51.56857 | 21.84465 | -0.1961686 | 28.10532 | 0.3624271 | 1.256167
34.98463 | 51.3941 | 51.66526 | 21.83127 | -0.2711553 | 28.21324 | 0.3631181 | 1.257625
34.99463 | 51.4571 | 51.76204 | 21.81791 | -0.3049415 | 28.32125 | 0.363811 | 1.259071
35.00462 | 51.5816 | 51.85882 | 21.80457 | -0.2772177 | 28.42924 | 0.3645052 | 1.260502
35.01462 | 51.5906 | 51.95577 | 21.79124 | -0.3651696 | 28.53741 | 0.3652021 | 1.261922
35.02462 | 51.7309 | 52.0528 | 21.77792 | -0.321896 | 28.64565 | 0.3659009 | 1.26333
35.03462 | 51.7477 | 52.14988 | 21.76462 | -0.4021817 | 28.75394 | 0.3666018 | 1.264725
35.04462 | 51.8439 | 52.24702 | 21.75133 | -0.4031234 | 28.86228 | 0.3673044 | 1.266108
35.05462 | 51.9537 | 52.34421 | 21.73806 | -0.390512 | 28.97067 | 0.3680091 | 1.267479
35.06461 | 51.9742 | 52.44134 | 21.72481 | -0.4671385 | 29.07897 | 0.3687151 | 1.268836
35.07461 | 52.0828 | 52.53859 | 21.71157 | -0.4557907 | 29.18741 | 0.3694238 | 1.270184
35.08461 | 52.186 | 52.63587 | 21.69834 | -0.4498667 | 29.29587 | 0.3701345 | 1.27152
35.09461 | 52.2141 | 52.73315 | 21.68513 | -0.5190492 | 29.40433 | 0.3708473 | 1.272844
35.10461 | 52.3177 | 52.83043 | 21.67194 | -0.5127287 | 29.51277 | 0.371562 | 1.274158
35.1146 | 52.3795 | 52.92761 | 21.65877 | -0.5481137 | 29.62111 | 0.3722781 | 1.27546
35.1246 | 52.4844 | 53.02487 | 21.6456 | -0.5404708 | 29.72952 | 0.3729969 | 1.276752
35.1346 | 52.5829 | 53.1221 | 21.63245 | -0.5392001 | 29.8379 | 0.3737177 | 1.278034
35.1446 | 52.5847 | 53.21929 | 21.61932 | -0.6345916 | 29.94623 | 0.3744407 | 1.279305
35.1546 | 52.7105 | 53.31643 | 21.6062 | -0.60593 | 30.0545 | 0.3751656 | 1.280567
35.1646 | 52.7933 | 53.41352 | 21.59309 | -0.6202195 | 30.16272 | 0.3758926 | 1.281819
35.17459 | 52.8169 | 53.51044 | 21.58001 | -0.6935417 | 30.27075 | 0.376621 | 1.28306
35.18459 | 52.9505 | 53.60738 | 21.56694 | -0.6568769 | 30.37879 | 0.3773522 | 1.284293
35.19459 | 52.9659 | 53.70423 | 21.55388 | -0.7383269 | 30.48674 | 0.3780855 | 1.285518
35.20459 | 53.0857 | 53.80097 | 21.54084 | -0.7152744 | 30.59458 | 0.3788208 | 1.286733
35.21459 | 53.1727 | 53.89761 | 21.52781 | -0.7249145 | 30.70231 | 0.3795583 | 1.28794
35.22458 | 53.1899 | 53.99403 | 21.51481 | -0.8041282 | 30.80979 | 0.3802971 | 1.289137
35.23458 | 53.3211 | 54.09041 | 21.50181 | -0.7693108 | 30.91723 | 0.3810388 | 1.290328
35.24458 | 53.3623 | 54.18665 | 21.48883 | -0.824351 | 31.02453 | 0.3817826 | 1.291511
35.25458 | 53.4611 | 54.28273 | 21.47586 | -0.8216344 | 31.13166 | 0.3825285 | 1.292686
35.26458 | 53.5443 | 54.37865 | 21.46291 | -0.8343502 | 31.23861 | 0.3832766 | 1.293854
35.27458 | 53.5579 | 54.47439 | 21.44997 | -0.9164899 | 31.34538 | 0.3840269 | 1.295015
35.28457 | 53.705 | 54.56984 | 21.43706 | -0.8648437 | 31.45183 | 0.3847786 | 1.296169
35.29457 | 53.7401 | 54.66519 | 21.42416 | -0.9250906 | 31.55818 | 0.3855331 | 1.297317
35.30457 | 53.8242 | 54.76032 | 21.41127 | -0.9361218 | 31.66431 | 0.3862899 | 1.298459
35.31457 | 53.9222 | 54.85523 | 21.39839 | -0.9330275 | 31.77019 | 0.3870488 | 1.299595
35.32457 | 53.9418 | 54.94989 | 21.38553 | -1.008091 | 31.87583 | 0.3878099 | 1.300726
35.33456 | 54.0864 | 55.04422 | 21.3727 | -0.9578157 | 31.9811 | 0.3885725 | 1.30185
35.34456 | 54.1225 | 55.13837 | 21.35987 | -1.01587 | 32.08619 | 0.389338 | 1.30297
35.35456 | 54.2028 | 55.23225 | 21.34705 | -1.029446 | 32.191 | 0.3901057 | 1.304086
35.36456 | 54.2941 | 55.32583 | 21.33426 | -1.031732 | 32.2955 | 0.3908757 | 1.305197
35.37456 | 54.3297 | 55.41912 | 21.32147 | -1.089419 | 32.3997 | 0.3916479 | 1.306305
35.38456 | 54.4265 | 55.51209 | 21.3087 | -1.08559 | 32.50356 | 0.3924223 | 1.307408
35.39455 | 54.4743 | 55.60464 | 21.29596 | -1.130343 | 32.60698 | 0.3931982 | 1.308507
35.40455 | 54.5394 | 55.69695 | 21.28322 | -1.157549 | 32.71014 | 0.3939772 | 1.309604
35.41455 | 54.6044 | 55.7889 | 21.2705 | -1.1845 | 32.81294 | 0.3947584 | 1.310698
35.42455 | 54.6448 | 55.88048 | 21.2578 | -1.235683 | 32.91536 | 0.3955419 | 1.311789
35.43455 | 54.7416 | 55.97168 | 21.2451 | -1.230083 | 33.01737 | 0.3963276 | 1.312878
35.44454 | 54.7902 | 56.0624 | 21.23244 | -1.272203 | 33.11888 | 0.3971149 | 1.313964
35.45454 | 54.8536 | 56.15281 | 21.21978 | -1.299207 | 33.22007 | 0.3979053 | 1.315049
35.46454 | 54.9204 | 56.24278 | 21.20713 | -1.322384 | 33.32082 | 0.3986979 | 1.316133
35.47454 | 54.9399 | 56.33233 | 21.1945 | -1.392429 | 33.42112 | 0.3994929 | 1.317215
35.48454 | 55.0575 | 56.42143 | 21.18189 | -1.363927 | 33.52095 | 0.4002902 | 1.318297
35.49454 | 55.0827 | 56.51006 | 21.16929 | -1.427361 | 33.62031 | 0.4010899 | 1.319378
35.50453 | 55.1476 | 56.59813 | 21.15672 | -1.450532 | 33.71907 | 0.4018911 | 1.320458
35.51453 | 55.2258 | 56.6858 | 21.14415 | -1.459996 | 33.81741 | 0.4026953 | 1.32154
35.52453 | 55.2221 | 56.77296 | 21.13159 | -1.550859 | 33.91524 | 0.4035021 | 1.322621
35.53453 | 55.3194 | 56.8596 | 21.11905 | -1.540203 | 34.01253 | 0.4043112 | 1.323703
35.54453 | 55.3651 | 56.94571 | 21.10653 | -1.58061 | 34.10927 | 0.4051226 | 1.324786
35.55452 | 55.4325 | 57.03117 | 21.09404 | -1.598674 | 34.20533 | 0.4059356 | 1.325869
35.56452 | 55.4804 | 57.11617 | 21.08154 | -1.635771 | 34.30092 | 0.4067519 | 1.326955
35.57452 | 55.5095 | 57.2006 | 21.06907 | -1.691099 | 34.39592 | 0.4075705 | 1.328043
35.58452 | 55.6079 | 57.28443 | 21.0566 | -1.676533 | 34.4903 | 0.4083914 | 1.329133
35.59452 | 55.6184 | 57.36766 | 21.04416 | -1.749263 | 34.58407 | 0.4092151 | 1.330225
35.60452 | 55.7074 | 57.45027 | 21.03173 | -1.742869 | 34.67718 | 0.410041 | 1.33132
35.61451 | 55.7335 | 57.53217 | 21.01932 | -1.79867 | 34.76956 | 0.4108684 | 1.332416
35.62451 | 55.8107 | 57.6135 | 21.00692 | -1.802799 | 34.86136 | 0.4116994 | 1.333517
35.63451 | 55.8663 | 57.69416 | 20.99454 | -1.827862 | 34.95247 | 0.4125326 | 1.334622
35.64451 | 55.8688 | 57.77415 | 20.98217 | -1.905352 | 35.04288 | 0.4133683 | 1.33573
35.65451 | 55.9537 | 57.85345 | 20.96981 | -1.899747 | 35.13258 | 0.4142065 | 1.336843
35.6645 | 55.9847 | 57.93197 | 20.95749 | -1.947266 | 35.22147 | 0.4150465 | 1.337958
35.6745 | 56.0355 | 58.00983 | 20.94516 | -1.974333 | 35.3097 | 0.4158896 | 1.33908
35.6845 | 56.0983 | 58.08697 | 20.93286 | -1.988671 | 35.39717 | 0.4167353 | 1.340206
35.6945 | 56.1221 | 58.16336 | 20.92056 | -2.041256 | 35.48387 | 0.4175837 | 1.341338
35.7045 | 56.1802 | 58.23898 | 20.90829 | -2.058779 | 35.56978 | 0.4184345 | 1.342475
35.7145 | 56.1787 | 58.31382 | 20.89602 | -2.135124 | 35.6549 | 0.4192877 | 1.343617
35.72449 | 56.2917 | 58.38781 | 20.88379 | -2.096107 | 35.73911 | 0.4201427 | 1.344765
35.73449 | 56.2813 | 58.46105 | 20.87156 | -2.179753 | 35.82257 | 0.4210012 | 1.34592
35.74449 | 56.3683 | 58.53348 | 20.85934 | -2.165179 | 35.9052 | 0.4218622 | 1.347081
35.75449 | 56.4003 | 58.60507 | 20.84714 | -2.204771 | 35.98696 | 0.4227257 | 1.348249
35.76449 | 56.4331 | 58.67581 | 20.83495 | -2.24271 | 36.06784 | 0.4235919 | 1.349423
35.77448 | 56.5184 | 58.74561 | 20.8228 | -2.227215 | 36.14775 | 0.4244598 | 1.350604
35.78448 | 56.496 | 58.81462 | 20.81064 | -2.318617 | 36.22685 | 0.4253312 | 1.351793
35.79448 | 56.5758 | 58.88273 | 20.7985 | -2.306929 | 36.30503 | 0.4262052 | 1.35299
35.80448 | 56.621 | 58.94993 | 20.78638 | -2.32893 | 36.38227 | 0.4270818 | 1.354195
35.81448 | 56.6554 | 59.01622 | 20.77427 | -2.360819 | 36.45858 | 0.427961 | 1.355408
35.82448 | 56.7074 | 59.08157 | 20.76218 | -2.374175 | 36.53393 | 0.428843 | 1.356629
35.83447 | 56.7317 | 59.14592 | 20.75011 | -2.414221 | 36.60823 | 0.4297267 | 1.357857
35.84447 | 56.7989 | 59.20937 | 20.73805 | -2.410471 | 36.68161 | 0.4306139 | 1.359096
35.85447 | 56.845 | 59.27185 | 20.726 | -2.426851 | 36.754 | 0.4315038 | 1.360343
35.86447 | 56.884 | 59.33334 | 20.71397 | -2.449345 | 36.82538 | 0.4323965 | 1.361599
35.87447 | 56.9104 | 59.39384 | 20.70195 | -2.48344 | 36.89573 | 0.4332917 | 1.362865
35.88446 | 56.9507 | 59.45327 | 20.68996 | -2.502566 | 36.96498 | 0.4341889 | 1.364139
35.89446 | 56.9942 | 59.51172 | 20.67798 | -2.517524 | 37.03323 | 0.4350896 | 1.365424
35.90446 | 57.0163 | 59.56915 | 20.66601 | -2.552849 | 37.10043 | 0.4359931 | 1.366719
35.91446 | 57.0944 | 59.62552 | 20.65405 | -2.531125 | 37.16655 | 0.4368992 | 1.368024
35.92446 | 57.0842 | 59.68084 | 20.64211 | -2.59664 | 37.23158 | 0.4378083 | 1.369339
35.93446 | 57.1566 | 59.73508 | 20.63019 | -2.578483 | 37.29551 | 0.4387201 | 1.370664
35.94445 | 57.1852 | 59.78818 | 20.61829 | -2.602981 | 37.35826 | 0.4396336 | 1.371999
35.95445 | 57.2052 | 59.84024 | 20.6064 | -2.635045 | 37.41995 | 0.4405509 | 1.373346
35.96445 | 57.2487 | 59.8912 | 20.59452 | -2.642497 | 37.4805 | 0.4414711 | 1.374704
35.97445 | 57.2754 | 59.94103 | 20.58265 | -2.665628 | 37.53991 | 0.4423939 | 1.376073
35.98445 | 57.3078 | 59.98973 | 20.57081 | -2.681929 | 37.59815 | 0.4433196 | 1.377453
35.99444 | 57.3245 | 60.03725 | 20.55899 | -2.712747 | 37.65517 | 0.4442472 | 1.378843
36.00444 | 57.3401 | 60.08365 | 20.54717 | -2.743553 | 37.71106 | 0.4451786 | 1.380245
36.01444 | 57.3765 | 60.1289 | 20.53537 | -2.752399 | 37.76576 | 0.4461129 | 1.38166
36.02444 | 57.4148 | 60.17297 | 20.52358 | -2.758172 | 37.81926 | 0.4470501 | 1.383086
36.03444 | 57.4034 | 60.21586 | 20.51181 | -2.812461 | 37.87154 | 0.44799 | 1.384524
36.04444 | 57.4548 | 60.25756 | 20.50005 | -2.802759 | 37.9226 | 0.4489329 | 1.385974
36.05443 | 57.4631 | 60.29801 | 20.48833 | -2.834913 | 37.97238 | 0.4498778 | 1.387435
36.06443 | 57.4562 | 60.3373 | 20.4766 | -2.881095 | 38.02096 | 0.4508264 | 1.388909
36.07443 | 57.5162 | 60.37536 | 20.46489 | -2.859158 | 38.06829 | 0.4517779 | 1.390395
36.08443 | 57.5075 | 60.41219 | 20.4532 | -2.904694 | 38.11437 | 0.4527324087 | 1.391894
36.09443 | 57.5264 | 60.44779 | 20.44152 | -2.921386 | 38.15917 | 0.4536901 | 1.393405
36.10442 | 57.5633 | 60.4821 | 20.42987 | -2.918803 | 38.20266 | 0.4546494 | 1.394928
36.11442 | 57.5486 | 60.5152 | 20.41822 | -2.966597 | 38.2449 | 0.4556128 | 1.396464
36.12442 | 57.5741 | 60.54703 | 20.40658 | -2.972927 | 38.28585 | 0.4565794 | 1.398013
36.13442 | 57.5889 | 60.57759 | 20.39497 | -2.988691 | 38.3255 | 0.4575486 | 1.399575
36.14442 | 57.6107 | 60.60688 | 20.38336 | -2.996179 | 38.36385 | 0.4585209 | 1.401149
36.15442 | 57.6053 | 60.63488 | 20.37178 | -3.029583 | 38.40087 | 0.4594963 | 1.402737
36.16441 | 57.6389 | 60.66157 | 20.36022 | -3.022673 | 38.43655 | 0.4604738 | 1.404335
36.17441 | 57.6228 | 60.68699 | 20.34866 | -3.064192 | 38.47093 | 0.4614553 | 1.405948
36.18441 | 57.6434 | 60.71111 | 20.33712 | -3.067706 | 38.50397 | 0.4624397 | 1.407575
36.19441 | 57.6457 | 60.73392 | 20.32559 | -3.08822 | 38.53569 | 0.4634275 | 1.409214
36.20441 | 57.6743 | 60.75541 | 20.31408 | -3.08111 | 38.56604 | 0.464418 | 1.410866
36.2144 | 57.6636 | 60.77557 | 20.3026 | -3.111971 | 38.59503 | 0.4654108 | 1.412529
36.2244 | 57.6497 | 60.79442 | 20.29112 | -3.144724 | 38.62269 | 0.4664075 | 1.414207
36.2344 | 57.7023 | 60.81195 | 20.27965 | -3.109651 | 38.64899 | 0.4674075 | 1.415899
36.2444 | 57.6668 | 60.82815 | 20.26821 | -3.161346 | 38.67393 | 0.4684107 | 1.417603
36.2544 | 57.7001 | 60.84301 | 20.25677 | -3.142908 | 38.6975 | 0.4694169 | 1.41932
36.2644 | 57.6889 | 60.85653 | 20.24535 | -3.167632 | 38.7197 | 0.4704262 | 1.42105
36.27439 | 57.6951 | 60.8687 | 20.23396 | -3.173601 | 38.74051 | 0.4714378 | 1.422792
36.28439 | 57.7186 | 60.87954 | 20.22257 | -3.160937 | 38.75996 | 0.4724535 | 1.424548
36.29439 | 57.7342 | 60.88903 | 20.2112 | -3.154825 | 38.77803 | 0.4734723 | 1.426317
36.30439 | 57.7059 | 60.89716 | 20.19984 | -3.191265 | 38.79473 | 0.4744945 | 1.428099
36.31439 | 57.7456 | 60.90395 | 20.1885 | -3.158354 | 38.81004 | 0.4755198 | 1.429894
36.32438 | 57.7329 | 60.90938 | 20.17719 | -3.176482 | 38.82395 | 0.4765473 | 1.4317
36.33438 | 57.7542 | 60.91347 | 20.16587 | -3.159268 | 38.83649 | 0.4775791 | 1.43352
36.34438 | 57.7544 | 60.9162 | 20.15458 | -3.161802 | 38.84766 | 0.4786141 | 1.435353
36.35438 | 57.779 | 60.91757 | 20.1433 | -3.138569 | 38.85742 | 0.4796524 | 1.437199
36.36438 | 57.7805 | 60.91759 | 20.13203 | -3.137088 | 38.86581 | 0.480694 | 1.439057
36.37438 | 57.7471 | 60.91626 | 20.12078 | -3.169156 | 38.87281 | 0.4817389 | 1.440928
36.38437 | 57.7762 | 60.91357 | 20.10956 | -3.13737 | 38.87842 | 0.482786 | 1.442809
36.39437 | 57.7573 | 60.90953 | 20.09834 | -3.152226 | 38.88265 | 0.4838375 | 1.444704
36.40437 | 57.7727 | 60.90413 | 20.08713 | -3.131435 | 38.8855 | 0.4848923 | 1.446612
36.41437 | 57.7417 | 60.89739 | 20.07594 | -3.155688 | 38.88696 | 0.4859504 | 1.448531
36.42437 | 57.7623 | 60.8893 | 20.06477 | -3.126996 | 38.88705 | 0.487012 | 1.450462
36.43436 | 57.7642 | 60.87987 | 20.05362 | -3.115667 | 38.88577 | 0.4880759 | 1.452403
36.44436 | 57.7461 | 60.86909 | 20.04248 | -3.122989 | 38.88311 | 0.4891441 | 1.454358
36.45436 | 57.7438 | 60.85697 | 20.03135 | -3.113167 | 38.87908 | 0.4902159 | 1.456324
36.46436 | 57.7252 | 60.84351 | 20.02024 | -3.118305 | 38.87368 | 0.491291 | 1.458302
36.47436 | 57.7283 | 60.82871 | 20.00914 | -3.100411 | 38.86691 | 0.4923695 | 1.460291
36.48436 | 57.7198 | 60.81259 | 19.99806 | -3.092788 | 38.85879 | 0.4934515 | 1.462291
36.49435 | 57.6885 | 60.79515 | 19.987 | -3.106654 | 38.84932 | 0.4945359 | 1.4643
36.50435 | 57.6998 | 60.77638 | 19.97595 | -3.076584 | 38.83849 | 0.4956248 | 1.466322
36.51435 | 57.6729 | 60.7563 | 19.96491 | -3.083399 | 38.82632 | 0.4967171 | 1.468354
36.52435 | 57.6594 | 60.7349 | 19.95389 | -3.075503 | 38.8128 | 0.497813 | 1.470397
36.53435 | 57.6591 | 60.7122 | 19.94288 | -3.053101 | 38.79795 | 0.4989125 | 1.47245
36.54434 | 57.6293 | 60.68822 | 19.9319 | -3.058919 | 38.78179 | 0.5000143 | 1.474512
36.55434 | 57.6224 | 60.66292 | 19.92093 | -3.040522 | 38.76429 | 0.5011208 | 1.476585
36.56434 | 57.5857 | 60.63634 | 19.90997 | -3.050636 | 38.74547 | 0.5022308 | 1.478667
36.57434 | 57.5945 | 60.60847 | 19.89902 | -3.013969 | 38.72534 | 0.5033444 | 1.48076
36.58434 | 57.5591 | 60.57933 | 19.88809 | -3.02023 | 38.70391 | 0.5044617 | 1.482861
36.59434 | 57.5435 | 60.54892 | 19.87718 | -3.005424 | 38.68119 | 0.5055824 | 1.484972
36.60433 | 57.551 | 60.51729 | 19.86629 | -2.966288 | 38.6572 | 0.5067056 | 1.487089
36.61433 | 57.4636 | 60.48438 | 19.85541 | -3.020776 | 38.63192 | 0.5078337 | 1.489217
36.62433 | 57.4688 | 60.45022 | 19.84454 | -2.981417 | 38.60536 | 0.5089655 | 1.491352
36.63433 | 57.43 | 60.41482 | 19.83368 | -2.984823 | 38.57754 | 0.5101009 | 1.493497
36.64433 | 57.3817 | 60.3782 | 19.82284 | -2.996503 | 38.54847 | 0.5112399 | 1.495649
36.65432 | 57.3687 | 60.3404 | 19.81203 | -2.971703 | 38.51819 | 0.5123814 | 1.497806
36.66432 | 57.3267 | 60.30136 | 19.80122 | -2.974662 | 38.48664 | 0.5135278 | 1.499973
36.67432 | 57.3036 | 60.26112 | 19.79043 | -2.957517 | 38.45386 | 0.514678 | 1.502146
36.68432 | 57.2704 | 60.21969 | 19.77965 | -2.949288 | 38.41988 | 0.5158319 | 1.504327
36.69432 | 57.2566 | 60.17708 | 19.76889 | -2.920475 | 38.38468 | 0.5169895 | 1.506514
36.70432 | 57.2167 | 60.13329 | 19.75814 | -2.916593 | 38.34829 | 0.5181508 | 1.508707
36.71431 | 57.1748 | 60.08841 | 19.74742 | -2.913613 | 38.31078 | 0.5193149 | 1.510904
36.72431 | 57.1459 | 60.04232 | 19.7367 | -2.896425 | 38.27203 | 0.5204839 | 1.513108
36.73431 | 57.146 | 59.9951 | 19.726 | -2.849105 | 38.23213 | 0.5216568 | 1.515318
36.74431 | 57.0621 | 59.94676 | 19.71531 | -2.884657 | 38.19108 | 0.5228333 | 1.517532
36.75431 | 57.058 | 59.89729 | 19.70464 | -2.839292 | 38.14889 | 0.5240137 | 1.519751
36.7643 | 57.0286 | 59.84678 | 19.69399 | -2.818179 | 38.10561 | 0.525197 | 1.521972
36.7743 | 56.9868 | 59.79512 | 19.68335 | -2.808323 | 38.06119 | 0.5263851 | 1.524199
36.7843 | 56.9769 | 59.74239 | 19.67273 | -2.765488 | 38.01565 | 0.5275773 | 1.52643
36.7943 | 56.9281 | 59.68858 | 19.66212 | -2.760479 | 37.96903 | 0.5287733 | 1.528665
36.8043 | 56.9269 | 59.63372 | 19.65152 | -2.706823 | 37.92133 | 0.5299733 | 1.530902
36.8143 | 56.8579 | 59.57782 | 19.64094 | -2.719919 | 37.87256 | 0.5311772 | 1.533141
36.82429 | 56.8676 | 59.52094 | 19.63038 | -2.653342 | 37.82279 | 0.5323837 | 1.535381
36.83429 | 56.7984 | 59.46299 | 19.61983 | -2.664592 | 37.77194 | 0.5335958 | 1.537624
36.84429 | 56.7782 | 59.40404 | 19.6093 | -2.625839 | 37.72006 | 0.5348114 | 1.539869
36.85429 | 56.7413 | 59.34409 | 19.59878 | -2.602792 | 37.66717 | 0.5360314 | 1.542115
36.86429 | 56.697 | 59.28316 | 19.58827 | -2.58616 | 37.61327 | 0.5372551 | 1.544362
36.87428 | 56.6725 | 59.22133 | 19.57779 | -2.548832 | 37.55845 | 0.5384818 | 1.546607
36.88428 | 56.6111 | 59.15848 | 19.56732 | -2.547384 | 37.5026 | 0.5397138 | 1.548853
36.89428 | 56.5889 | 59.0947 | 19.55686 | -2.505805 | 37.4458 | 0.5409498 | 1.5511
36.90428 | 56.5376 | 59.03 | 19.54641 | -2.492397 | 37.38805 | 0.54219 | 1.553345
36.91428 | 56.5035 | 58.96438 | 19.53598 | -2.460876 | 37.32937 | 0.5434342 | 1.555589
36.92428 | 56.47 | 58.89786 | 19.52557 | -2.427859 | 37.26978 | 0.5446826 | 1.557832
36.93427 | 56.4079 | 58.83053 | 19.51518 | -2.422634 | 37.20935 | 0.5459339 | 1.56007
36.94427 | 56.3899 | 58.76226 | 19.50479 | -2.372363 | 37.14797 | 0.5471906 | 1.562307
36.95427 | 56.3231 | 58.69314 | 19.49442 | -2.370039 | 37.08572 | 0.5484516 | 1.564542
36.96427 | 56.2951 | 58.62317 | 19.48407 | -2.328072 | 37.02261 | 0.5497167 | 1.566773
36.97427 | 56.2425 | 58.55238 | 19.47373 | -2.309877 | 36.95866 | 0.5509859 | 1.569
36.98426 | 56.1913 | 58.48084 | 19.46342 | -2.289544 | 36.89395 | 0.5522584 | 1.57122
36.99426 | 56.1657 | 58.40844 | 19.45311 | -2.242739 | 36.82836 | 0.5535361 | 1.573438
37.00426 | 56.1246 | 58.33525 | 19.44281 | -2.210652 | 36.76197 | 0.5548182 | 1.575651
37.01426 | 56.0511 | 58.26129 | 19.43253 | -2.210192 | 36.69479 | 0.5561046 | 1.577858
37.02426 | 55.9979 | 58.18658 | 19.42227 | -2.188681 | 36.62686 | 0.5573952 | 1.580059
37.03426 | 55.9729 | 58.11113 | 19.41202 | -2.138229 | 36.55816 | 0.5586903 | 1.582253
37.04425 | 55.9162 | 58.03502 | 19.4018 | -2.118822 | 36.4888 | 0.5599883 | 1.584438
37.05425 | 55.8562 | 57.95813 | 19.39158 | -2.101934 | 36.41865 | 0.561292 | 1.586617
37.06425 | 55.8136 | 57.88055 | 19.38138 | -2.066951 | 36.34779 | 0.5626001 | 1.588789
37.07425 | 55.7491 | 57.80228 | 19.37119 | -2.053179 | 36.27623 | 0.5639126 | 1.590952
37.08425 | 55.7115 | 57.72334 | 19.36101 | -2.011843 | 36.20399 | 0.5652295 | 1.593106
37.09424 | 55.637 | 57.64383 | 19.35086 | -2.006829 | 36.13117 | 0.5665496 | 1.595248
37.10424 | 55.6078 | 57.5636 | 19.34072 | -1.955802 | 36.05762 | 0.5678752 | 1.597382
37.11424 | 55.5449 | 57.48276 | 19.33059 | -1.937856 | 35.98345 | 0.5692056 | 1.599506
37.12424 | 55.4913 | 57.4013 | 19.32048 | -1.909997 | 35.90866 | 0.5705403 | 1.601619
37.13424 | 55.4438 | 57.31925 | 19.31038 | -1.875445 | 35.83327 | 0.5718798 | 1.603721
37.14424 | 55.3843 | 57.23661 | 19.3003 | -1.852313 | 35.75728 | 0.5732235 | 1.60581
37.15423 | 55.3361 | 57.1535 | 19.29024 | -1.817398 | 35.68081 | 0.5745706 | 1.607885
37.16423 | 55.2571 | 57.06975 | 19.28018 | -1.812646 | 35.60369 | 0.5759235 | 1.609949
37.17423 | 55.2301 | 56.98546 | 19.27014 | -1.755362 | 35.52604 | 0.5772811 | 1.612
37.18423 | 55.1525 | 56.90066 | 19.26012 | -1.748155 | 35.44786 | 0.5786432 | 1.614036
37.19423 | 55.0879 | 56.81534 | 19.25011 | -1.727444 | 35.36917 | 0.58001 | 1.616058
37.20422 | 55.0304 | 56.72962 | 19.24013 | -1.69922 | 35.29005 | 0.5813799 | 1.618064
37.21422 | 54.9838 | 56.64333 | 19.23015 | -1.659534 | 35.21038 | 0.5827563 | 1.620055
37.22422 | 54.9147 | 56.55658 | 19.22018 | -1.641884 | 35.13023 | 0.5841368 | 1.62203
37.23422 | 54.8691 | 56.46939 | 19.21023 | -1.600286 | 35.04964 | 0.5855226 | 1.623989
37.24422 | 54.7976 | 56.38174 | 19.2003 | -1.584144 | 34.9686 | 0.5869126 | 1.625931
37.25422 | 54.7714 | 56.29369 | 19.19038 | -1.522286 | 34.88714 | 0.5883079 | 1.627855
37.26421 | 54.6844 | 56.20532 | 19.18049 | -1.52092 | 34.80537 | 0.5897061 | 1.629759
37.27421 | 54.6257 | 56.11646 | 19.1706 | -1.490755 | 34.7231 | 0.5911107 | 1.631646
37.28421 | 54.544 | 56.02722 | 19.16072 | -1.483219 | 34.64046 | 0.59252 | 1.633514
37.29421 | 54.5009 | 55.9376 | 19.15086 | -1.436703 | 34.55744 | 0.5939343 | 1.635362
37.30421 | 54.4146 | 55.84764 | 19.14102 | -1.43304 | 34.47408 | 0.5953535 | 1.63719
37.3142 | 54.364 | 55.75742 | 19.1312 | -1.393425 | 34.39046 | 0.5967759 | 1.638996
37.3242 | 54.3194 | 55.66679 | 19.12138 | -1.347392 | 34.30642 | 0.5982048 | 1.640782
37.3342 | 54.2315 | 55.57585 | 19.11158 | -1.344348 | 34.22208 | 0.5996386 | 1.642546
37.3442 | 54.1807 | 55.4846 | 19.1018 | -1.303903 | 34.13744 | 0.6010773 | 1.644288
37.3542 | 54.1145 | 55.39307 | 19.09203 | -1.278571 | 34.05252 | 0.6025211 | 1.646007
37.3642 | 54.0729 | 55.30127 | 19.08227 | -1.228366 | 33.96732 | 0.6039698 | 1.647703
37.37419 | 54.0126 | 55.20929 | 19.07254 | -1.196686 | 33.88195 | 0.605422 | 1.649373
37.38419 | 53.9475 | 55.11697 | 19.06281 | -1.169472 | 33.79626 | 0.6068808 | 1.65102
37.39419 | 53.8567 | 55.02442 | 19.0531 | -1.167717 | 33.71033 | 0.6083445 | 1.652643
37.40419 | 53.7982 | 54.93164 | 19.04341 | -1.133444 | 33.62419 | 0.6098133 | 1.65424
37.41419 | 53.7364 | 54.83866 | 19.03372 | -1.102255 | 33.53783 | 0.6112873 | 1.655811
37.42418 | 53.6769 | 54.74556 | 19.02407 | -1.068664 | 33.45138 | 0.6127649 | 1.657354
37.43418 | 53.5978 | 54.65219 | 19.01442 | -1.054393 | 33.36466 | 0.614249 | 1.658872
37.44418 | 53.563 | 54.55865 | 19.00478 | -0.9956481 | 33.27777 | 0.6157383 | 1.660362
37.45418 | 53.471 | 54.46494 | 18.99516 | -0.9939397 | 33.19073 | 0.6172329 | 1.661824
37.46418 | 53.4252 | 54.37108 | 18.98555 | -0.9458844 | 33.10354 | 0.6187326 | 1.663258
37.47418 | 53.3153 | 54.27709 | 18.97596 | -0.9617861 | 33.01623 | 0.6202376 | 1.664663
37.48417 | 53.2882 | 54.18306 | 18.96639 | -0.894855 | 32.92888 | 0.6217464 | 1.666037
37.49417 | 53.2055 | 54.08881 | 18.95683 | -0.8833136 | 32.84134 | 0.6232619 | 1.667382
37.50417 | 53.1489 | 53.99447 | 18.94728 | -0.8455711 | 32.75371 | 0.6247826 | 1.668697
37.51417 | 53.0405 | 53.90003 | 18.93774 | -0.8595339 | 32.666 | 0.6263088 | 1.669981
37.52417 | 52.9805 | 53.80551 | 18.92822 | -0.8250145 | 32.57822 | 0.6278403 | 1.671234
37.53416 | 52.9085 | 53.71103 | 18.91873 | -0.8025259 | 32.49047 | 0.6293756 | 1.672454
37.54416 | 52.8289 | 53.61637 | 18.90924 | -0.7874719 | 32.40257 | 0.6309178 | 1.673643
37.55416 | 52.7484 | 53.52167 | 18.89977 | -0.7732689 | 32.31464 | 0.6324655 | 1.674798
37.56416 | 52.6738 | 53.42693 | 18.89031 | -0.7531301 | 32.22668 | 0.6340186 | 1.675921
37.57416 | 52.6005 | 53.33216 | 18.88086 | -0.7316624 | 32.13871 | 0.635577 | 1.677011
37.58416 | 52.5121 | 53.23737 | 18.87143 | -0.7252676 | 32.05073 | 0.6371411 | 1.678065
37.59415 | 52.4363 | 53.14267 | 18.86203 | -0.7063662 | 31.96285 | 0.6387092 | 1.679085
37.60415 | 52.3546 | 53.04787 | 18.85262 | -0.6932714 | 31.87489 | 0.6402842 | 1.68007
37.61415 | 52.3068 | 52.95308 | 18.84324 | -0.6462837 | 31.78696 | 0.6418649 | 1.68102
37.62415 | 52.2274 | 52.85832 | 18.83387 | -0.6309197 | 31.69907 | 0.6434511 | 1.681934
37.63415 | 52.1245 | 52.76359 | 18.82451 | -0.639091 | 31.61123 | 0.6450429 | 1.682812
37.64414 | 52.0676 | 52.66899 | 18.81518 | -0.6013854 | 31.52352 | 0.6466389 | 1.683652
37.65414 | 51.9802 | 52.57434 | 18.80585 | -0.5941446 | 31.4358 | 0.648242 | 1.684457
37.66414 | 51.9221 | 52.47976 | 18.79654 | -0.5576576 | 31.34815 | 0.6498508 | 1.685223
37.67414 | 51.8363 | 52.38524 | 18.78724 | -0.5489393 | 31.26058 | 0.6514654 | 1.685952
37.68414 | 51.7537 | 52.2908 | 18.77795 | -0.5370973 | 31.17311 | 0.6530857 | 1.686643
37.69414 | 51.6964 | 52.19644 | 18.76869 | -0.5000404 | 31.08575 | 0.6547116 | 1.687295
37.70413 | 51.5853 | 52.10226 | 18.75944 | -0.5169647 | 30.99857 | 0.6563419 | 1.687908
37.71413 | 51.5438 | 52.00811 | 18.7502 | -0.4643051 | 30.91144 | 0.6579796 | 1.688482
37.72413 | 51.4515 | 51.91405 | 18.74098 | -0.4625527 | 30.82444 | 0.659623 | 1.689016
37.73413 | 51.4075 | 51.82012 | 18.73177 | -0.4126174 | 30.73757 | 0.6612723 | 1.68951
37.74413 | 51.3161 | 51.72631 | 18.72257 | -0.4102096 | 30.65085 | 0.6629275 | 1.689964
37.75412 | 51.238 | 51.63273 | 18.7134 | -0.3947334 | 30.56437 | 0.6645871 | 1.690377
37.76412 | 51.1835 | 51.5392 | 18.70423 | -0.3556997 | 30.47796 | 0.6662542 | 1.69075
37.77412 | 51.0987 | 51.44582 | 18.69508 | -0.3471206 | 30.39173 | 0.6679272 | 1.691081
37.78412 | 51.0207 | 51.3526 | 18.68594 | -0.3319019 | 30.30568 | 0.6696063 | 1.691371
37.79412 | 50.9328 | 51.25954 | 18.67682 | -0.3267413 | 30.21981 | 0.6712914 | 1.691618
37.80412 | 50.8651 | 51.16666 | 18.66771 | -0.3015597 | 30.13414 | 0.6729825 | 1.691824
37.81411 | 50.7883 | 51.07405 | 18.65863 | -0.2857453 | 30.04875 | 0.674678 | 1.691987
37.82411 | 50.7339 | 50.98153 | 18.64955 | -0.2476264 | 29.96349 | 0.6763813 | 1.692108
37.83411 | 50.6527 | 50.8892 | 18.64048 | -0.2365041 | 29.87845 | 0.6780909 | 1.692186
37.84411 | 50.5924 | 50.79708 | 18.63143 | -0.2046775 | 29.79362 | 0.6798065 | 1.69222
37.85411 | 50.4958 | 50.70516 | 18.6224 | -0.2093598 | 29.70902 | 0.6815283 | 1.692212
37.8641 | 50.4522 | 50.61356 | 18.61338 | -0.1613605 | 29.62476 | 0.6832544 | 1.692159
37.8741 | 50.3434 | 50.52207 | 18.60438 | -0.1786727 | 29.54064 | 0.6849887 | 1.692063
37.8841 | 50.2926 | 50.43082 | 18.59538 | -0.1382201 | 29.45678 | 0.6867292 | 1.691923
37.8941 | 50.1865 | 50.33979 | 18.58641 | -0.153289 | 29.37317 | 0.688476 | 1.691739
37.9041 | 50.1191 | 50.24901 | 18.57744 | -0.129907 | 29.28982 | 0.6902292 | 1.691511
37.9141 | 50.0472 | 50.15847 | 18.56849 | -0.1112651 | 29.20674 | 0.6919888 | 1.691238
37.92409 | 49.9717 | 50.06826 | 18.55957 | -0.09655755 | 29.12401 | 0.6937529 | 1.69092
37.93409 | 49.8796 | 49.97822 | 18.55065 | -0.09862308 | 29.04149 | 0.6955249 | 1.690558
37.94409 | 49.8137 | 49.88845 | 18.54174 | -0.07474606 | 28.95925 | 0.6973039 | 1.690151
37.95409 | 49.7343 | 49.79894 | 18.53285 | -0.06464199 | 28.8773 | 0.6990889 | 1.689698
37.96409 | 49.6469 | 49.7097 | 18.52398 | -0.06280297 | 28.79564 | 0.7008809 | 1.689201
37.97408 | 49.5784 | 49.62084 | 18.51512 | -0.04243571 | 28.71438 | 0.7026774 | 1.688658
37.98408 | 49.486 | 49.53216 | 18.50628 | -0.04616214 | 28.63333 | 0.704482 | 1.68807
37.99408 | 49.4332 | 49.44378 | 18.49744 | -0.01057612 | 28.5526 | 0.7062937 | 1.687437
38.00408 | 49.3052 | 49.35568 | 18.48862 | -0.05048336 | 28.47219 | 0.7081114 | 1.686758
38.01408 | 49.2642 | 49.26789 | 18.47982 | -0.003688175 | 28.3921 | 0.7099363 | 1.686033
38.02408 | 49.1654 | 49.1804 | 18.47103 | -0.01499623 | 28.31234 | 0.7117674 | 1.685263
38.03407 | 49.089 | 49.0933 | 18.46226 | -0.00429767 | 28.23298 | 0.7136037 | 1.684448
38.04407 | 49.0275 | 49.00642 | 18.4535 | 0.02107612 | 28.15389 | 0.7154486 | 1.683586
38.05407 | 48.9141 | 48.91987 | 18.44475 | -0.00576778 | 28.07513 | 0.7173001 | 1.682679
38.06407 | 48.8811 | 48.83363 | 18.43602 | 0.04746902 | 27.99672 | 0.7191585 | 1.681726
38.07407 | 48.7168 | 48.74772 | 18.4273 | -0.03092034 | 27.91867 | 0.7210237 | 1.680727
38.08406 | 48.7045 | 48.66223 | 18.41861 | 0.0422684 | 27.84105 | 0.722894 | 1.679684
38.09406 | 48.616 | 48.57699 | 18.40992 | 0.0390147 | 27.7637 | 0.724773 | 1.678595
38.10406 | 48.5103 | 48.49207 | 18.40124 | 0.01822768 | 27.68671 | 0.7266589 | 1.677459
38.11406 | 48.4571 | 48.4075 | 18.39258 | 0.0495995 | 27.61009 | 0.7285518 | 1.676278
38.12406 | 48.3519 | 48.32328 | 18.38394 | 0.02862341 | 27.53384 | 0.7304515 | 1.675052
38.13405 | 48.2772 | 48.23948 | 18.37531 | 0.03771709 | 27.45803 | 0.7323567 | 1.673782
38.14405 | 48.1742 | 48.15596 | 18.36669 | 0.01824033 | 27.38253 | 0.7342706 | 1.672465
38.15405 | 48.1128 | 48.07279 | 18.35809 | 0.04001125 | 27.3074 | 0.7361916 | 1.671103
38.16405 | 48.0491 | 47.98998 | 18.3495 | 0.05911974 | 27.23267 | 0.7381197 | 1.669695
38.17405 | 47.9222 | 47.90753 | 18.34092 | 0.01466812 | 27.15831 | 0.740055 | 1.668243
38.18405 | 47.876 | 47.82546 | 18.33236 | 0.0505436 | 27.08435 | 0.7419975 | 1.666746
38.19404 | 47.7945 | 47.74382 | 18.32383 | 0.05067732 | 27.01085 | 0.7439451 | 1.665206
38.20404 | 47.7351 | 47.66249 | 18.31529 | 0.07261478 | 26.93767 | 0.7459022 | 1.66362
38.21404 | 47.6176 | 47.58152 | 18.30677 | 0.03607827 | 26.86489 | 0.7478663 | 1.66199
38.22404 | 47.5786 | 47.50094 | 18.29827 | 0.07766239 | 26.79251 | 0.749838 | 1.660315
38.23404 | 47.5068 | 47.42073 | 18.28978 | 0.08606557 | 26.72054 | 0.7518169 | 1.658596
38.24403 | 47.4228 | 47.34099 | 18.28131 | 0.08180749 | 26.64904 | 0.7538011 | 1.656836
38.25403 | 47.3638 | 47.26156 | 18.27285 | 0.102238 | 26.57789 | 0.755795 | 1.655029
38.26403 | 47.2926 | 47.18252 | 18.2644 | 0.1100827 | 26.50714 | 0.757796 | 1.65318
38.27403 | 47.2065 | 47.10387 | 18.25597 | 0.1026325 | 26.4368 | 0.7598048 | 1.651287
38.28403 | 47.1432 | 47.02561 | 18.24755 | 0.1175883 | 26.36689 | 0.7618208 | 1.649352
38.29403 | 47.0854 | 46.94775 | 18.23915 | 0.137646 | 26.29739 | 0.7638447 | 1.647373
38.30402 | 47.0249 | 46.87037 | 18.23076 | 0.1545268 | 26.22838 | 0.7658738 | 1.645354
38.31402 | 46.9438 | 46.79332 | 18.22239 | 0.1504842 | 26.15972 | 0.7679128 | 1.643291
38.32402 | 46.8728 | 46.71667 | 18.21403 | 0.1561344 | 26.0915 | 0.7699594 | 1.641186
38.33402 | 46.7951 | 46.64042 | 18.20568 | 0.1546806 | 26.02369 | 0.7720137 | 1.639039
38.34402 | 46.744 | 46.56458 | 18.19734 | 0.1794181 | 25.95631 | 0.7740757 | 1.636851
38.35401 | 46.6405 | 46.48923 | 18.18903 | 0.1512691 | 25.88943 | 0.7761431 | 1.634624
38.36401 | 46.5901 | 46.41422 | 18.18072 | 0.1758813 | 25.82292 | 0.7782207 | 1.632355
38.37401 | 46.5136 | 46.33962 | 18.17243 | 0.17398 | 25.75684 | 0.7803065 | 1.630044
38.38401 | 46.4549 | 46.26544 | 18.16415 | 0.1894581 | 25.69119 | 0.7823994 | 1.627694
38.39401 | 46.3584 | 46.19169 | 18.15589 | 0.1667062 | 25.626 | 0.784501 | 1.625303
38.40401 | 46.2993 | 46.11835 | 18.14764 | 0.1809484 | 25.56123 | 0.7866099 | 1.622874
38.414 | 46.2069 | 46.0455 | 18.13941 | 0.1613964 | 25.49696 | 0.788725 | 1.620407
38.424 | 46.1863 | 45.97301 | 18.13119 | 0.2132908 | 25.43307 | 0.7908501 | 1.617899
38.434 | 46.0425 | 45.90094 | 18.12298 | 0.1415598 | 25.36962 | 0.7929833 | 1.615353
38.444 | 46.0192 | 45.8293 | 18.11479 | 0.1899016 | 25.30662 | 0.7951247 | 1.612769
38.454 | 45.928 | 45.75809 | 18.10661 | 0.1699136 | 25.24406 | 0.7972742 | 1.610147
38.46399 | 45.8668 | 45.68737 | 18.09845 | 0.1794272 | 25.182 | 0.7994298 | 1.60749
38.47399 | 45.8017 | 45.61702 | 18.0903 | 0.1846775 | 25.12033 | 0.8015956 | 1.604794
38.48399 | 45.7013 | 45.54711 | 18.08216 | 0.1541944 | 25.05911 | 0.8037696 | 1.602061
38.49399 | 45.6698 | 45.47762 | 18.07404 | 0.1921774 | 24.99834 | 0.8059521 | 1.599292
38.50399 | 45.565 | 45.40858 | 18.06593 | 0.156422 | 24.93802 | 0.8081428 | 1.596487
38.51399 | 45.4978 | 45.33997 | 18.05783 | 0.1578324 | 24.87815 | 0.8103418 | 1.593647
38.52398 | 45.4377 | 45.27186 | 18.04976 | 0.1658384 | 24.81878 | 0.8125472 | 1.590775
38.53398 | 45.3326 | 45.20413 | 18.04169 | 0.1284704 | 24.75981 | 0.8147631 | 1.587865
38.54398 | 45.3251 | 45.13684 | 18.03364 | 0.1882614 | 24.70129 | 0.8169875 | 1.584922
38.55398 | 45.2334 | 45.06999 | 18.0256 | 0.1634094 | 24.64323 | 0.8192205 | 1.581944
38.56398 | 45.1491 | 45.00359 | 18.01757 | 0.1455137 | 24.58562 | 0.821462 | 1.578934
38.57397 | 45.1054 | 44.93769 | 18.00957 | 0.1677131 | 24.52852 | 0.8237098 | 1.575893
38.58397 | 45.0332 | 44.87217 | 18.00157 | 0.1610275 | 24.47182 | 0.8259686 | 1.572818
38.59397 | 44.992 | 44.8071 | 17.99358 | 0.1849004 | 24.41557 | 0.828236 | 1.56971
38.60397 | 44.8895 | 44.74248 | 17.98561 | 0.1470217 | 24.35978 | 0.8305122 | 1.566571
38.61397 | 44.8372 | 44.6783 | 17.97765 | 0.1588988 | 24.30445 | 0.8327971 | 1.563401
38.62397 | 44.8131 | 44.61457 | 17.96971 | 0.1985268 | 24.24957 | 0.8350907 | 1.5602
38.63396 | 44.7382 | 44.55136 | 17.96179 | 0.1868419 | 24.19521 | 0.8373911 | 1.556972
38.64396 | 44.6983 | 44.48853 | 17.95387 | 0.2097706 | 24.14124 | 0.8397025 | 1.553712
38.65396 | 44.6302 | 44.42615 | 17.94597 | 0.2040471 | 24.08774 | 0.8420229 | 1.550423
38.66396 | 44.5511 | 44.36423 | 17.93808 | 0.1868667 | 24.03469 | 0.8443522 | 1.547104
38.67396 | 44.5472 | 44.30276 | 17.93021 | 0.244442 | 23.9821 | 0.8466906 | 1.543758
38.68395 | 44.4444 | 44.2418 | 17.92236 | 0.2026046 | 23.93002 | 0.8490357 | 1.540387
38.69395 | 44.3868 | 44.18123 | 17.91451 | 0.2055702 | 23.87834 | 0.8513921 | 1.536985
38.70395 | 44.3562 | 44.12112 | 17.90668 | 0.2350822 | 23.82713 | 0.8537578 | 1.533557
38.71395 | 44.2755 | 44.06146 | 17.89886 | 0.2140427 | 23.77636 | 0.8561326 | 1.530103
38.72395 | 44.2792 | 44.00225 | 17.89105 | 0.2769464 | 23.72606 | 0.8585167 | 1.526622
38.73395 | 44.1868 | 43.9435 | 17.88326 | 0.2432952 | 23.67622 | 0.86091 | 1.523116
38.74394 | 44.1094 | 43.88527 | 17.87549 | 0.2241305 | 23.62688 | 0.8633102 | 1.519589
38.75394 | 44.0936 | 43.82743 | 17.86773 | 0.2661676 | 23.57795 | 0.8657222 | 1.516034
38.76394 | 43.9664 | 43.77005 | 17.85998 | 0.1963475 | 23.52948 | 0.8681436 | 1.512455
38.77394 | 43.9804 | 43.71313 | 17.85224 | 0.2672702 | 23.48146 | 0.8705744 | 1.508853
38.78394 | 43.8763 | 43.65667 | 17.84452 | 0.2196329 | 23.43391 | 0.8730147 | 1.505227
38.79393 | 43.8283 | 43.60071 | 17.83681 | 0.2275863 | 23.38685 | 0.8754621 | 1.501584
38.80393 | 43.7756 | 43.54516 | 17.82912 | 0.2304352 | 23.34021 | 0.8779216 | 1.497914
38.81393 | 43.7309 | 43.49007 | 17.82144 | 0.2408275 | 23.29402 | 0.8803906 | 1.494223
38.82393 | 43.6563 | 43.43544 | 17.81377 | 0.2208591 | 23.24829 | 0.8828693 | 1.490511
38.83393 | 43.6328 | 43.38127 | 17.80611 | 0.2515342 | 23.20302 | 0.8853577 | 1.486778
38.84393 | 43.5212 | 43.32755 | 17.79847 | 0.1936485 | 23.1582 | 0.8878559 | 1.483025
38.85392 | 43.4753 | 43.27435 | 17.79085 | 0.2009524 | 23.11388 | 0.8903614 | 1.479257
38.86392 | 43.4052 | 43.22155 | 17.78324 | 0.1836503 | 23.06997 | 0.8928793 | 1.475466
38.87392 | 43.343 | 43.16921 | 17.77564 | 0.1737882 | 23.02651 | 0.895407 | 1.471656
38.88392 | 43.327 | 43.11733 | 17.76805 | 0.2096661 | 22.98351 | 0.8979447 | 1.467828
38.89392 | 43.2192 | 43.06592 | 17.76047 | 0.1532847 | 22.94097 | 0.9004924 | 1.463983
38.90391 | 43.1856 | 43.01501 | 17.75292 | 0.170594 | 22.89891 | 0.9030475 | 1.460124
38.91391 | 43.1035 | 42.96451 | 17.74538 | 0.1389921 | 22.85727 | 0.9056154 | 1.456245
38.92391 | 43.0406 | 42.91447 | 17.73784 | 0.126134 | 22.81608 | 0.9081932 | 1.45235
38.93391 | 43.022 | 42.86489 | 17.73032 | 0.1571143 | 22.77534 | 0.9107814 | 1.448439
38.94391 | 42.9256 | 42.81576 | 17.72282 | 0.1098356 | 22.73505 | 0.9133798 | 1.444513
38.95391 | 42.8893 | 42.7671 | 17.71532 | 0.1221971 | 22.69522 | 0.9159883 | 1.440572
38.9639 | 42.7977 | 42.71895 | 17.70785 | 0.07875048 | 22.65587 | 0.9186048 | 1.436621
38.9739 | 42.7763 | 42.67121 | 17.70039 | 0.1050948 | 22.61693 | 0.9212339 | 1.432652
38.9839 | 42.6755 | 42.62392 | 17.69294 | 0.05157819 | 22.57844 | 0.9238739 | 1.428669
38.9939 | 42.6448 | 42.5771 | 17.6855 | 0.06770261 | 22.5404 | 0.9265238 | 1.424674
39.0039 | 42.5846 | 42.53073 | 17.67807 | 0.05386805 | 22.50281 | 0.9291848 | 1.420667
39.01389 | 42.5219 | 42.48488 | 17.67067 | 0.03701878 | 22.46571 | 0.9318533 | 1.416652
39.02389 | 42.4819 | 42.43943 | 17.66327 | 0.04246649 | 22.42901 | 0.9345352 | 1.412621
39.03389 | 42.3984 | 42.39444 | 17.65588 | 0.00395676 | 22.39275 | 0.9372278 | 1.408579
39.04389 | 42.3425 | 42.34991 | 17.64851 | -0.007411654 | 22.35694 | 0.9399312 | 1.404526
39.05389 | 42.2893 | 42.30584 | 17.64115 | -0.01653918 | 22.32158 | 0.9426453 | 1.400464
39.06389 | 42.244 | 42.26221 | 17.63381 | -0.01821423 | 22.28664 | 0.9453702 | 1.396391
39.07388 | 42.18 | 42.2191 | 17.62649 | -0.03910311 | 22.2522 | 0.9481029 | 1.392314
39.08388 | 42.1022 | 42.1764 | 17.61917 | -0.07420309 | 22.21816 | 0.9508502 | 1.388223
39.09388 | 42.0823 | 42.13416 | 17.61186 | -0.05185941 | 22.18457 | 0.9536074 | 1.384124
39.10388 | 42.0213 | 42.09237 | 17.60457 | -0.07107302 | 22.15141 | 0.9563765 | 1.380017
39.11388 | 41.9692 | 42.05104 | 17.59729 | -0.08184215 | 22.11869 | 0.959156 | 1.375903
39.12387 | 41.9229 | 42.01021 | 17.59004 | -0.08730723 | 22.08644 | 0.9619443 | 1.371786
39.13387 | 41.8818 | 41.96979 | 17.58278 | -0.08798945 | 22.0546 | 0.9647463 | 1.367657
39.14387 | 41.8452 | 41.92982 | 17.57555 | -0.08462465 | 22.0232 | 0.9675598 | 1.363523
39.15387 | 41.7662 | 41.89032 | 17.56832 | -0.1241159 | 21.99223 | 0.9703845 | 1.359383
39.16387 | 41.7242 | 41.85126 | 17.56111 | -0.1270636 | 21.9617 | 0.9732204 | 1.355237
39.17387 | 41.694 | 41.81266 | 17.55391 | -0.1186645 | 21.9316 | 0.9760684 | 1.351086
39.18386 | 41.708 | 41.77456 | 17.54673 | -0.06656137 | 21.90197 | 0.9789241 | 1.346934
39.19386 | 41.6127 | 41.73687 | 17.53956 | -0.1241689 | 21.87274 | 0.9817946 | 1.342775
39.20386 | 41.6016 | 41.69963 | 17.5324 | -0.09803079 | 21.84394 | 0.9846764 | 1.338611
39.21386 | 41.5581 | 41.66284 | 17.52526 | -0.1047447 | 21.81557 | 0.9875701 | 1.334443
39.22386 | 41.5017 | 41.62651 | 17.51812 | -0.1248097 | 21.78764 | 0.9904753 | 1.330273
39.23385 | 41.4392 | 41.59066 | 17.51101 | -0.1514631 | 21.76016 | 0.9933896 | 1.326104
39.24385 | 41.4251 | 41.55523 | 17.50391 | -0.1301309 | 21.73308 | 0.9963184 | 1.321929
39.25385 | 41.3648 | 41.52025 | 17.49681 | -0.1554515 | 21.70643 | 0.9992589 | 1.317751
39.26385 | 41.3398 | 41.48572 | 17.48973 | -0.1459208 | 21.6802 | 1.002211 | 1.313572
39.27385 | 41.3194 | 41.45164 | 17.48267 | -0.1322395 | 21.65441 | 1.005176 | 1.309392
39.28385 | 41.2652 | 41.41801 | 17.47561 | -0.1528083 | 21.62903 | 1.008153 | 1.30521
39.29384 | 41.2335 | 41.38486 | 17.46858 | -0.1513577 | 21.60411 | 1.011138 | 1.301033
39.30384 | 41.1665 | 41.35212 | 17.46155 | -0.1856232 | 21.57958 | 1.014139 | 1.296851
39.31384 | 41.118 | 41.31984 | 17.45454 | -0.2018365 | 21.55548 | 1.017152 | 1.292668
39.32384 | 41.0935 | 41.28799 | 17.44754 | -0.1944941 | 21.53179 | 1.020177 | 1.288487
39.33384 | 41.025 | 41.2566 | 17.44055 | -0.2315981 | 21.50853 | 1.023214 | 1.284306
39.34383 | 41.0171 | 41.22568 | 17.43358 | -0.2085817 | 21.48571 | 1.026261 | 1.28013
39.35383 | 40.9661 | 41.19518 | 17.42662 | -0.2290768 | 21.46328 | 1.029323 | 1.275952
39.36383 | 40.9479 | 41.16512 | 17.41967 | -0.21722 | 21.44128 | 1.032398 | 1.271775
39.37383 | 40.8935 | 41.13551 | 17.41273 | -0.242007 | 21.41969 | 1.035485 | 1.267601
39.38383 | 40.8427 | 41.10634 | 17.40581 | -0.2636363 | 21.39851 | 1.038585 | 1.263429
39.39383 | 40.8303 | 41.07761 | 17.3989 | -0.247308 | 21.37775 | 1.041697 | 1.259259
39.40382 | 40.7652 | 41.04935 | 17.39201 | -0.2841508 | 21.35742 | 1.044819 | 1.255098
39.41382 | 40.7475 | 41.02151 | 17.38513 | -0.2740058 | 21.33749 | 1.047958 | 1.250934
39.42382 | 40.696 | 40.9941 | 17.37825 | -0.298101 | 21.31796 | 1.051108 | 1.246775
39.43382 | 40.6733 | 40.96714 | 17.3714 | -0.2938394 | 21.29885 | 1.054272 | 1.242619
39.44382 | 40.6517 | 40.94062 | 17.36455 | -0.2889165 | 21.28015 | 1.057449 | 1.238467
39.45381 | 40.6137 | 40.91456 | 17.35773 | -0.300856 | 21.26187 | 1.060635 | 1.234324
39.46381 | 40.5823 | 40.88891 | 17.35091 | -0.30661 | 21.24398 | 1.063838 | 1.230181
39.47381 | 40.5398 | 40.8637 | 17.3441 | -0.3238984 | 21.2265 | 1.067054 | 1.226044
39.48381 | 40.5121 | 40.83893 | 17.33731 | -0.3268268 | 21.20943 | 1.070283 | 1.221911
39.49381 | 40.4738 | 40.81459 | 17.33053 | -0.3407899 | 21.19275 | 1.073525 | 1.217784
39.50381 | 40.4472 | 40.79069 | 17.32376 | -0.3434867 | 21.17649 | 1.076781 | 1.213663
39.5138 | 40.4353 | 40.76725 | 17.31701 | -0.3319523 | 21.16064 | 1.080046 | 1.209552
39.5238 | 40.3647 | 40.74422 | 17.31027 | -0.3795186 | 21.14518 | 1.083329 | 1.205443
39.5338 | 40.3394 | 40.72161 | 17.30354 | -0.3822149 | 21.13011 | 1.086625 | 1.20134
39.5438 | 40.331 | 40.69945 | 17.29682 | -0.3684478 | 21.11545 | 1.089935 | 1.197244
39.5538 | 40.2927 | 40.67771 | 17.29012 | -0.3850108 | 21.10118 | 1.093258 | 1.193155
39.56379 | 40.2417 | 40.65642 | 17.28343 | -0.4147248 | 21.08732 | 1.096592 | 1.189078
39.57379 | 40.2102 | 40.63555 | 17.27675 | -0.425349 | 21.07385 | 1.099943 | 1.185003
39.58379 | 40.1769 | 40.6151 | 17.27009 | -0.4382001 | 21.06077 | 1.103307 | 1.180936
39.59379 | 40.1666 | 40.59508 | 17.26344 | -0.4284812 | 21.04808 | 1.106686 | 1.176878
39.60379 | 40.125 | 40.57549 | 17.2568 | -0.4504879 | 21.03579 | 1.110078 | 1.172827
39.61379 | 40.1012 | 40.55632 | 17.25017 | -0.4551235 | 21.02389 | 1.113485 | 1.168784
39.62378 | 40.1001 | 40.5376 | 17.24356 | -0.4374998 | 21.01238 | 1.116902 | 1.164754
39.63378 | 40.0787 | 40.51929 | 17.23696 | -0.4405862 | 21.00126 | 1.120337 | 1.160728
39.64378 | 40.0377 | 40.5014 | 17.23037 | -0.4636952 | 20.99053 | 1.123786 | 1.156711
39.65378 | 40.0132 | 40.48393 | 17.22379 | -0.4707252 | 20.98018 | 1.127249 | 1.152703
39.66378 | 39.9776 | 40.46688 | 17.21723 | -0.4892811 | 20.97022 | 1.130727 | 1.148705
39.67377 | 40.0063 | 40.45027 | 17.21068 | -0.4439718 | 20.96065 | 1.134215 | 1.14472
39.68377 | 39.9286 | 40.43406 | 17.20414 | -0.5054621 | 20.95146 | 1.137722 | 1.14074
39.69377 | 39.9368 | 40.41828 | 17.19762 | -0.4814761 | 20.94264 | 1.141244 | 1.13677
39.70377 | 39.9173 | 40.40291 | 17.19111 | -0.4856105 | 20.93422 | 1.144779 | 1.13281
39.71377 | 39.8966 | 40.38796 | 17.1846 | -0.4913603 | 20.92617 | 1.14833 | 1.128861
39.72377 | 39.863 | 40.37343 | 17.17812 | -0.5104296 | 20.9185 | 1.151895 | 1.124921
39.73376 | 39.8427 | 40.35933 | 17.17165 | -0.5166284 | 20.91121 | 1.155472 | 1.120996
39.74376 | 39.8126 | 40.34563 | 17.16518 | -0.533025 | 20.9043 | 1.159067 | 1.117077
39.75376 | 39.8276 | 40.33234 | 17.15873 | -0.504739 | 20.89776 | 1.162678 | 1.113169
39.76376 | 39.791 | 40.31946 | 17.1523 | -0.5284637 | 20.89159 | 1.166303 | 1.109272
39.77376 | 39.7768 | 40.307 | 17.14587 | -0.5302008 | 20.8858 | 1.169943 | 1.105386
39.78375 | 39.7768 | 40.29496 | 17.13946 | -0.5181579 | 20.88039 | 1.173595 | 1.101515
39.79375 | 39.7489 | 40.28332 | 17.13306 | -0.5344173 | 20.87534 | 1.177266 | 1.097651
39.80375 | 39.699 | 40.27208 | 17.12667 | -0.5730828 | 20.87066 | 1.180952 | 1.093799
39.81375 | 39.7233 | 40.26126 | 17.1203 | -0.5379586 | 20.86635 | 1.184654 | 1.089958
39.82375 | 39.695 | 40.25084 | 17.11394 | -0.5558414 | 20.86241 | 1.188371 | 1.086129
39.83375 | 39.6913 | 40.24083 | 17.10758 | -0.5495284 | 20.85883 | 1.192104 | 1.082312
39.84374 | 39.6797 | 40.23123 | 17.10125 | -0.5515275 | 20.85562 | 1.195848 | 1.07851
39.85374 | 39.6306 | 40.22202 | 17.09493 | -0.5914244 | 20.85277 | 1.199612 | 1.074717
39.86374 | 39.6716 | 40.21322 | 17.08861 | -0.5416219 | 20.85028 | 1.203392 | 1.070935
39.87374 | 39.6209 | 40.20482 | 17.08231 | -0.5839156 | 20.84815 | 1.207188 | 1.067167
39.88374 | 39.6178 | 40.19682 | 17.07602 | -0.5790178 | 20.84638 | 1.210999 | 1.06341
39.89373 | 39.6204 | 40.18923 | 17.06975 | -0.5688265 | 20.84498 | 1.214823 | 1.05967
39.90373 | 39.6155 | 40.18202 | 17.06349 | -0.5665227 | 20.84393 | 1.218667 | 1.055938
39.91373 | 39.5911 | 40.17521 | 17.05724 | -0.5841145 | 20.84323 | 1.222527 | 1.052219
39.92373 | 39.5821 | 40.1688 | 17.051 | -0.5867036 | 20.84289 | 1.226403 | 1.048513
39.93373 | 39.5627 | 40.16279 | 17.04477 | -0.6000867 | 20.8429 | 1.230295 | 1.044819
39.94373 | 39.5833 | 40.15716 | 17.03856 | -0.5738641 | 20.84326 | 1.234204 | 1.041139
39.95372 | 39.5387 | 40.15194 | 17.03236 | -0.6132375 | 20.84398 | 1.238125 | 1.037476
39.96372 | 39.5777 | 40.1471 | 17.02617 | -0.5693982 | 20.84504 | 1.242067 | 1.033821
39.97372 | 39.5631 | 40.14265 | 17.01999 | -0.579549 | 20.84645 | 1.246025 | 1.03018
39.98372 | 39.527 | 40.13859 | 17.01383 | -0.6115871 | 20.84821 | 1.25 | 1.026552
39.99372 | 39.5371 | 40.13491 | 17.00767 | -0.597811 | 20.85031 | 1.253992 | 1.022938
40.00371 | 39.5324 | 40.13163 | 17.00154 | -0.5992264 | 20.85275 | 1.257997 | 1.01934
40.01371 | 39.5214 | 40.12872 | 16.99541 | -0.6073221 | 20.85554 | 1.262022 | 1.015752
40.02371 | 39.557 | 40.1262 | 16.98929 | -0.5691998 | 20.85867 | 1.266064 | 1.012178
40.03371 | 39.5188 | 40.12406 | 16.98319 | -0.605262 | 20.86213 | 1.270124 | 1.008617
40.04371 | 39.5421 | 40.1223 | 16.97709 | -0.5802043 | 20.86594 | 1.274201 | 1.00507
40.05371 | 39.5072 | 40.12093 | 16.97101 | -0.6137253 | 20.87008 | 1.278295 | 1.001537
40.0637 | 39.5454 | 40.11993 | 16.96495 | -0.5745256 | 20.87455 | 1.282402 | 0.9980204
40.0737 | 39.5179 | 40.1193 | 16.9589 | -0.6014001 | 20.87936 | 1.28653 | 0.9945147
40.0837 | 39.5146 | 40.11905 | 16.95285 | -0.6044531 | 20.8845 | 1.290677 | 0.9910228
40.0937 | 39.5275 | 40.11918 | 16.94682 | -0.591679 | 20.88997 | 1.29484 | 0.9875448
40.1037 | 39.5176 | 40.11968 | 16.9408 | -0.6020756 | 20.89577 | 1.299021 | 0.9840807
40.11369 | 39.5515 | 40.12054 | 16.9348 | -0.5690438 | 20.9019 | 1.303216 | 0.980634
40.12369 | 39.5276 | 40.12178 | 16.9288 | -0.5941821 | 20.90835 | 1.307433 | 0.977198
40.13369 | 39.5416 | 40.12339 | 16.92282 | -0.581788 | 20.91513 | 1.311667 | 0.9737761
40.14369 | 39.5248 | 40.12536 | 16.91685 | -0.6005613 | 20.92223 | 1.31592 | 0.9703683
40.15369 | 39.5195 | 40.1277 | 16.91089 | -0.6081993 | 20.92965 | 1.320191 | 0.9669746
40.16369 | 39.5226 | 40.1304 | 16.90494 | -0.6078026 | 20.93739 | 1.324479 | 0.9635951
40.17368 | 39.5126 | 40.13346 | 16.89901 | -0.6208612 | 20.94544 | 1.328782 | 0.9602332
40.18368 | 39.5527 | 40.13689 | 16.89309 | -0.5841939 | 20.95382 | 1.333107 | 0.9568822
40.19368 | 39.501 | 40.14068 | 16.88718 | -0.6396782 | 20.96251 | 1.33745 | 0.9535455
40.20368 | 39.5231 | 40.14482 | 16.88128 | -0.6217175 | 20.97151 | 1.341812 | 0.950223
40.21368 | 39.5247 | 40.14931 | 16.87539 | -0.6246137 | 20.98082 | 1.346192 | 0.9469149
40.22367 | 39.5104 | 40.15415 | 16.86952 | -0.6437518 | 20.99042 | 1.350587 | 0.9436243
40.23367 | 39.5186 | 40.15935 | 16.86365 | -0.6407537 | 21.00035 | 1.355005 | 0.9403448
40.24367 | 39.5087 | 40.16491 | 16.8578 | -0.6562096 | 21.01059 | 1.359441 | 0.9370798
40.25367 | 39.5183 | 40.17081 | 16.85196 | -0.6525117 | 21.02112 | 1.363896 | 0.9338292
40.26367 | 39.5329 | 40.17706 | 16.84613 | -0.6441613 | 21.03196 | 1.368371 | 0.930593
40.27367 | 39.5117 | 40.18366 | 16.84032 | -0.6719584 | 21.04311 | 1.372864 | 0.9273712
40.28366 | 39.5233 | 40.19059 | 16.83452 | -0.6672905 | 21.05453 | 1.377372 | 0.9241669
40.29366 | 39.5361 | 40.19787 | 16.82873 | -0.6617716 | 21.06627 | 1.381904 | 0.9209739
40.30366 | 39.516 | 40.20549 | 16.82294 | -0.6894937 | 21.0783 | 1.386455 | 0.9177955
40.31366 | 39.5226 | 40.21346 | 16.81718 | -0.6908559 | 21.09062 | 1.391025 | 0.9146315
40.32366 | 39.5148 | 40.22175 | 16.81142 | -0.7069516 | 21.10324 | 1.395615 | 0.9114819
40.33365 | 39.5458 | 40.23038 | 16.80568 | -0.6845776 | 21.11613 | 1.400219 | 0.9083498
40.34365 | 39.5359 | 40.23934 | 16.79994 | -0.7034426 | 21.12932 | 1.404848 | 0.9052291
40.35365 | 39.5518 | 40.24864 | 16.79422 | -0.6968383 | 21.1428 | 1.409497 | 0.902123
40.36365 | 39.5605 | 40.25826 | 16.78851 | -0.6977625 | 21.15655 | 1.414165 | 0.8990313
40.37365 | 39.5069 | 40.26821 | 16.78281 | -0.7613146 | 21.17059 | 1.418853 | 0.895954
40.38365 | 39.5276 | 40.27849 | 16.77713 | -0.7508889 | 21.18491 | 1.423561 | 0.8928912
40.39364 | 39.5113 | 40.28908 | 16.77146 | -0.7777804 | 21.19949 | 1.428285 | 0.889846
40.40364 | 39.5864 | 40.3 | 16.76579 | -0.7136009 | 21.21436 | 1.433033 | 0.8868122
40.41364 | 39.534 | 40.31124 | 16.76014 | -0.7772413 | 21.22951 | 1.437802 | 0.8837926
40.42364 | 39.5633 | 40.3228 | 16.7545 | -0.7594966 | 21.24492 | 1.442591 | 0.8807876
40.43364 | 39.5591 | 40.33467 | 16.74887 | -0.7755677 | 21.2606 | 1.4474 | 0.877797
40.44363 | 39.5328 | 40.34684 | 16.74326 | -0.8140355 | 21.27653 | 1.452225 | 0.8748236
40.45363 | 39.5592 | 40.35933 | 16.73766 | -0.8001299 | 21.29274 | 1.457075 | 0.8718618
40.46363 | 39.5618 | 40.37213 | 16.73206 | -0.8103317 | 21.30921 | 1.461947 | 0.8689144
40.47363 | 39.5988 | 40.38524 | 16.72648 | -0.7864414 | 21.32594 | 1.466838 | 0.8659812
40.48363 | 39.6066 | 40.39865 | 16.72091 | -0.792053 | 21.34293 | 1.471751 | 0.8630625
40.49363 | 39.6101 | 40.41237 | 16.71535 | -0.802266 | 21.36017 | 1.476684 | 0.8601581
40.50362 | 39.6022 | 40.42637 | 16.70981 | -0.8241655 | 21.37765 | 1.481634 | 0.8572713
40.51362 | 39.6289 | 40.44067 | 16.70427 | -0.8117748 | 21.3954 | 1.48661 | 0.8543954
40.52362 | 39.6143 | 40.45528 | 16.69875 | -0.8409785 | 21.41339 | 1.491606 | 0.8515339
40.53362 | 39.654 | 40.47017 | 16.69323 | -0.8161744 | 21.43163 | 1.496624 | 0.8486862
40.54362 | 39.6648 | 40.48536 | 16.68773 | -0.82056 | 21.45011 | 1.501664 | 0.8458531
40.55361 | 39.6803 | 40.50082 | 16.68225 | -0.8205174 | 21.46881 | 1.50672 | 0.8430375
40.56361 | 39.6573 | 40.51657 | 16.67677 | -0.8592745 | 21.48777 | 1.511803 | 0.8402328
40.57361 | 39.678 | 40.53261 | 16.6713 | -0.8546142 | 21.50697 | 1.516906 | 0.8374423
40.58361 | 39.6754 | 40.54893 | 16.66584 | -0.8735327 | 21.52639 | 1.522032 | 0.8346659
40.59361 | 39.6932 | 40.56553 | 16.6604 | -0.8723297 | 21.54605 | 1.52718 | 0.8319037
40.60361 | 39.7251 | 40.5824 | 16.65497 | -0.8573008 | 21.56593 | 1.53235 | 0.8291555
40.6136 | 39.7293 | 40.59953 | 16.64955 | -0.870227 | 21.58602 | 1.537536 | 0.8264241
40.6236 | 39.7428 | 40.61694 | 16.64414 | -0.8741379 | 21.60634 | 1.542749 | 0.823704
40.6336 | 39.7293 | 40.63462 | 16.63874 | -0.9053161 | 21.62689 | 1.547985 | 0.820998
40.6436 | 39.7315 | 40.65256 | 16.63335 | -0.9210616 | 21.64766 | 1.553243 | 0.8183058
40.6536 | 39.7457 | 40.67076 | 16.62798 | -0.9250608 | 21.66863 | 1.558524 | 0.8156276
40.66359 | 39.7509 | 40.68921 | 16.62262 | -0.938309 | 21.6898 | 1.563822 | 0.812966
40.67359 | 39.7974 | 40.70793 | 16.61726 | -0.9105258 | 21.7112 | 1.569147 | 0.8103156
40.68359 | 39.7892 | 40.72689 | 16.61192 | -0.9376943 | 21.7328 | 1.574495 | 0.807679
40.69359 | 39.7893 | 40.74611 | 16.60659 | -0.9568109 | 21.7546 | 1.579866 | 0.8050563
40.70359 | 39.7974 | 40.76558 | 16.60127 | -0.968176 | 21.7766 | 1.58526 | 0.8024474
40.71359 | 39.8172 | 40.78528 | 16.59596 | -0.9680845 | 21.7988 | 1.590676 | 0.7998521
40.72358 | 39.8192 | 40.80521 | 16.59067 | -0.9860144 | 21.82116 | 1.596109 | 0.7972731
40.73358 | 39.8491 | 40.8254 | 16.58538 | -0.9762984 | 21.84374 | 1.601572 | 0.7947053
40.74358 | 39.831 | 40.84582 | 16.58011 | -1.01482 | 21.8665 | 1.607058 | 0.7921511
40.75358 | 39.8737 | 40.86647 | 16.57484 | -0.9927738 | 21.88945 | 1.612567 | 0.7896106
40.76358 | 39.8815 | 40.88735 | 16.56959 | -1.005853 | 21.91258 | 1.618099 | 0.7870836
40.77357 | 39.8925 | 40.90844 | 16.56435 | -1.015938 | 21.93586 | 1.623649 | 0.7845725
40.78357 | 39.8969 | 40.92976 | 16.55912 | -1.032864 | 21.95934 | 1.629229 | 0.7820724
40.79357 | 39.9292 | 40.95131 | 16.5539 | -1.022112 | 21.98299 | 1.634832 | 0.7795859
40.80357 | 39.9415 | 40.97307 | 16.5487 | -1.031572 | 22.00681 | 1.640459 | 0.7771128
40.81357 | 39.9476 | 40.99504 | 16.5435 | -1.047445 | 22.03079 | 1.646109 | 0.774653
40.82357 | 39.9871 | 41.01723 | 16.53831 | -1.030127 | 22.05493 | 1.651783 | 0.7722066
40.83356 | 39.977 | 41.03959 | 16.53314 | -1.062586 | 22.07919 | 1.657476 | 0.7697759
40.84356 | 40.0158 | 41.06217 | 16.52798 | -1.046373 | 22.10364 | 1.663199 | 0.767356
40.85356 | 40.0176 | 41.08496 | 16.52282 | -1.067361 | 22.12824 | 1.668945 | 0.7649493
40.86356 | 40.0363 | 41.10794 | 16.51768 | -1.071642 | 22.15299 | 1.674716 | 0.7625559
40.87356 | 40.0944 | 41.13112 | 16.51255 | -1.036716 | 22.17788 | 1.680512 | 0.7601755
40.88355 | 40.0811 | 41.15445 | 16.50744 | -1.073352 | 22.20288 | 1.686326 | 0.7578105
40.89355 | 40.1127 | 41.178 | 16.50233 | -1.065299 | 22.22805 | 1.69217 | 0.7554563
40.90355 | 40.1287 | 41.20172 | 16.49723 | -1.073021 | 22.25334 | 1.698038 | 0.7531152
40.91355 | 40.1223 | 41.22562 | 16.49214 | -1.103324 | 22.27876 | 1.703932 | 0.750787
40.92355 | 40.1667 | 41.2497 | 16.48707 | -1.082997 | 22.30431 | 1.70985 | 0.7484717
40.93355 | 40.1908 | 41.27394 | 16.482 | -1.083141 | 22.32998 | 1.715794 | 0.7461692
40.94354 | 40.2242 | 41.29833 | 16.47695 | -1.07413 | 22.35574 | 1.721756 | 0.7438819
40.95354 | 40.2375 | 41.3229 | 16.47191 | -1.085396 | 22.38163 | 1.727749 | 0.7416051
40.96354 | 40.2639 | 41.34763 | 16.46687 | -1.083728 | 22.40764 | 1.733767 | 0.7393415
40.97354 | 40.282 | 41.37251 | 16.46185 | -1.09051 | 22.43376 | 1.739811 | 0.7370902
40.98354 | 40.294 | 41.39754 | 16.45684 | -1.103541 | 22.45997 | 1.74588 | 0.7348515
40.99353 | 40.3359 | 41.42269 | 16.45185 | -1.086793 | 22.48625 | 1.751968 | 0.7326277
41.00353 | 40.3534 | 41.44801 | 16.44686 | -1.09461 | 22.51265 | 1.758088 | 0.7304143
41.01353 | 40.3541 | 41.47347 | 16.44188 | -1.119367 | 22.53914 | 1.764234 | 0.7282134
41.02353 | 40.3891 | 41.49906 | 16.43691 | -1.109956 | 22.56572 | 1.770405 | 0.7260249
41.03353 | 40.3841 | 41.52477 | 16.43195 | -1.140673 | 22.59237 | 1.776601 | 0.7238491
41.04353 | 40.4026 | 41.55062 | 16.42701 | -1.148018 | 22.6191 | 1.782824 | 0.7216854
41.05352 | 40.4419 | 41.57656 | 16.42208 | -1.134655 | 22.64588 | 1.789067 | 0.7195363
41.06352 | 40.4559 | 41.60264 | 16.41715 | -1.146736 | 22.67275 | 1.795341 | 0.7173974
41.07352 | 40.4628 | 41.62883 | 16.41224 | -1.16603 | 22.69968 | 1.801642 | 0.7152708
41.08352 | 40.4464 | 41.65513 | 16.40733 | -1.208729 | 22.72667 | 1.807969 | 0.7131564
41.09352 | 40.4819 | 41.68154 | 16.40244 | -1.199636 | 22.75372 | 1.814322 | 0.7110542
41.10351 | 40.5055 | 41.70799 | 16.39756 | -1.202495 | 22.78077 | 1.820695 | 0.7089661
41.11351 | 40.5074 | 41.73459 | 16.39269 | -1.227194 | 22.80791 | 1.827101 | 0.7068882
41.12351 | 40.5688 | 41.76128 | 16.38783 | -1.192483 | 22.8351 | 1.833533 | 0.7048222
41.13351 | 40.5383 | 41.78806 | 16.38298 | -1.249758 | 22.86232 | 1.839992 | 0.7027682
41.14351 | 40.5708 | 41.81491 | 16.37814 | -1.244111 | 22.88957 | 1.846478 | 0.7007262
41.15351 | 40.597 | 41.84184 | 16.37331 | -1.244843 | 22.91685 | 1.852991 | 0.6986961
41.1635 | 40.6234 | 41.86882 | 16.3685 | -1.24542 | 22.94412 | 1.859524 | 0.6966798
41.1735 | 40.6652 | 41.89589 | 16.36369 | -1.23069 | 22.97144 | 1.86609 | 0.6946734
41.1835 | 40.6703 | 41.92302 | 16.35889 | -1.252723 | 22.99877 | 1.872683 | 0.6926787
41.1935 | 40.6907 | 41.95021 | 16.3541 | -1.259513 | 23.02611 | 1.879304 | 0.6906958
41.2035 | 40.7078 | 41.97746 | 16.34933 | -1.269658 | 23.05345 | 1.885951 | 0.6887245
41.21349 | 40.7156 | 42.00472 | 16.34457 | -1.289125 | 23.08077 | 1.892619 | 0.6867671
41.22349 | 40.7737 | 42.03206 | 16.33981 | -1.258361 | 23.10811 | 1.899321 | 0.684819
41.23349 | 40.7651 | 42.05943 | 16.33507 | -1.294335 | 23.13544 | 1.90605 | 0.6828826
41.24349 | 40.7964 | 42.08684 | 16.33033 | -1.290443 | 23.16275 | 1.912807 | 0.6809576
41.25349 | 40.789 | 42.11428 | 16.32561 | -1.325277 | 23.19003 | 1.919592 | 0.679044
41.26349 | 40.8037 | 42.14174 | 16.32089 | -1.338037 | 23.2173 | 1.926404 | 0.6771419
41.27348 | 40.8576 | 42.16919 | 16.31619 | -1.311587 | 23.2445 | 1.933237 | 0.6752529
41.28348 | 40.8648 | 42.19668 | 16.3115 | -1.33188 | 23.2717 | 1.940104 | 0.6733734
41.29348 | 40.9337 | 42.22418 | 16.30682 | -1.29048 | 23.29886 | 1.946999 | 0.6715053
41.30348 | 40.9148 | 42.25168 | 16.30215 | -1.336884 | 23.32597 | 1.953923 | 0.6696483
41.31348 | 40.9541 | 42.27919 | 16.29748 | -1.325085 | 23.35302 | 1.960874 | 0.6678025
41.32347 | 40.9797 | 42.30666 | 16.29284 | -1.326956 | 23.38 | 1.967846 | 0.6659696
41.33347 | 40.9881 | 42.33414 | 16.2882 | -1.346039 | 23.40694 | 1.974853 | 0.664146
41.34347 | 41.0548 | 42.36161 | 16.28357 | -1.306806 | 23.43382 | 1.981889 | 0.6623334
41.35347 | 41.0575 | 42.38905 | 16.27894 | -1.33155 | 23.46062 | 1.988952 | 0.6605319
41.36347 | 41.0836 | 42.41647 | 16.27433 | -1.332867 | 23.48735 | 1.996045 | 0.6587413
41.37347 | 41.106 | 42.44385 | 16.26973 | -1.337851 | 23.51399 | 2.003165 | 0.6569617
41.38346 | 41.1236 | 42.47117 | 16.26515 | -1.34757 | 23.54052 | 2.010307 | 0.6551946
41.39346 | 41.1489 | 42.49847 | 16.26057 | -1.349574 | 23.56698 | 2.017484 | 0.6534366
41.40346 | 41.1795 | 42.52573 | 16.256 | -1.346227 | 23.59335 | 2.02469 | 0.6516894
41.41346 | 41.1969 | 42.55293 | 16.25144 | -1.356029 | 23.61961 | 2.031925 | 0.6499529
41.42346 | 41.2155 | 42.58007 | 16.24689 | -1.36457 | 23.64576 | 2.039188 | 0.6482272
41.43345 | 41.2114 | 42.60712 | 16.24236 | -1.395717 | 23.67178 | 2.046472 | 0.6465137
41.44345 | 41.2623 | 42.63412 | 16.23783 | -1.371822 | 23.69769 | 2.053793 | 0.6448091
41.45345 | 41.2547 | 42.66105 | 16.23331 | -1.406353 | 23.72349 | 2.061142 | 0.6431152
41.46345 | 41.2708 | 42.68791 | 16.2288 | -1.417109 | 23.74916 | 2.068521 | 0.6414316
41.47345 | 41.3323 | 42.71467 | 16.2243 | -1.382366 | 23.77468 | 2.075928 | 0.6397586
41.48344 | 41.3268 | 42.74132 | 16.21982 | -1.414515 | 23.80004 | 2.083357 | 0.6380976
41.49344 | 41.3484 | 42.76789 | 16.21534 | -1.41949 | 23.82528 | 2.090823 | 0.6364454
41.50344 | 41.3407 | 42.79436 | 16.21087 | -1.453661 | 23.85037 | 2.098318 | 0.6348035
41.51344 | 41.373 | 42.82072 | 16.20641 | -1.447725 | 23.8753 | 2.105842 | 0.6331719
41.52344 | 41.391 | 42.84697 | 16.20196 | -1.455971 | 23.90006 | 2.113395 | 0.6315507
41.53344 | 41.4581 | 42.8731 | 16.19752 | -1.415 | 23.92466 | 2.120977 | 0.6299395
41.54343 | 41.4665 | 42.89908 | 16.1931 | -1.432576 | 23.94906 | 2.128579 | 0.6283401
41.55343 | 41.4508 | 42.92495 | 16.18868 | -1.474151 | 23.9733 | 2.13622 | 0.6267492
41.56343 | 41.4925 | 42.95069 | 16.18427 | -1.458189 | 23.99736 | 2.14389 | 0.6251685
41.57343 | 41.5056 | 42.97628 | 16.17987 | -1.470683 | 24.02122 | 2.15159 | 0.6235978
41.58343 | 41.5272 | 43.00173 | 16.17549 | -1.474533 | 24.04489 | 2.159319 | 0.6220371
41.59342 | 41.558 | 43.027 | 16.17111 | -1.469004 | 24.06834 | 2.167071 | 0.6204878
41.60342 | 41.5862 | 43.05214 | 16.16674 | -1.465942 | 24.09159 | 2.174859 | 0.6189469
41.61342 | 41.5836 | 43.07712 | 16.16238 | -1.493521 | 24.11464 | 2.182677 | 0.617416
41.62342 | 41.6123 | 43.10192 | 16.15803 | -1.489623 | 24.13747 | 2.190525 | 0.6158948
41.63342 | 41.6389 | 43.12655 | 16.15369 | -1.487654 | 24.16007 | 2.198402 | 0.6143834
41.64342 | 41.6711 | 43.15101 | 16.14937 | -1.479906 | 24.18245 | 2.206309 | 0.6128818
41.65341 | 41.7088 | 43.17524 | 16.14505 | -1.466444 | 24.20457 | 2.214237 | 0.6113914
41.66341 | 41.7088 | 43.19932 | 16.14074 | -1.490517 | 24.22646 | 2.222203 | 0.6099091
41.67341 | 41.6966 | 43.2232 | 16.13644 | -1.526596 | 24.24812 | 2.2302 | 0.6084364
41.68341 | 41.7217 | 43.24687 | 16.13215 | -1.525167 | 24.26952 | 2.238225 | 0.6069734
41.69341 | 41.7596 | 43.27033 | 16.12787 | -1.510733 | 24.29066 | 2.246281 | 0.6055199
41.7034 | 41.7817 | 43.29356 | 16.1236 | -1.511863 | 24.31153 | 2.254358 | 0.6040773
41.7134 | 41.8236 | 43.3166 | 16.11934 | -1.492997 | 24.33214 | 2.262473 | 0.6026427
41.7234 | 41.7961 | 43.33941 | 16.11509 | -1.543307 | 24.35248 | 2.270618 | 0.6012176
41.7334 | 41.8281 | 43.36199 | 16.11085 | -1.533886 | 24.37254 | 2.278793 | 0.5998019
41.7434 | 41.843 | 43.38433 | 16.10662 | -1.541331 | 24.39232 | 2.286998 | 0.5983954
41.7534 | 41.873 | 43.40644 | 16.10239 | -1.533436 | 24.41181 | 2.295232 | 0.5969983
41.76339 | 41.8878 | 43.42827 | 16.09818 | -1.540473 | 24.43099 | 2.303488 | 0.5956119
41.77339 | 41.9004 | 43.44988 | 16.09398 | -1.549481 | 24.44988 | 2.311783 | 0.5942332
41.78339 | 41.9244 | 43.47123 | 16.08979 | -1.546831 | 24.46847 | 2.320107 | 0.5928638
41.79339 | 41.947 | 43.49232 | 16.0856 | -1.545318 | 24.48675 | 2.328461 | 0.5915035
41.80339 | 41.9399 | 43.51314 | 16.08143 | -1.57324 | 24.50471 | 2.336844 | 0.5901523
41.81338 | 42.0044 | 43.53367 | 16.07727 | -1.529271 | 24.52234 | 2.34525 | 0.5888115
41.82338 | 41.9699 | 43.55394 | 16.07311 | -1.584043 | 24.53966 | 2.353693 | 0.5874784
41.83338 | 42.0286 | 43.57393 | 16.06897 | -1.545331 | 24.55664 | 2.362166 | 0.5861543
41.84338 | 42.0382 | 43.59363 | 16.06483 | -1.555434 | 24.57329 | 2.370669 | 0.5848392
41.85338 | 42.0421 | 43.61304 | 16.0607 | -1.570943 | 24.5896 | 2.379202 | 0.583533
41.86338 | 42.0853 | 43.63215 | 16.05659 | -1.546854 | 24.60557 | 2.387764 | 0.5822357
41.87337 | 42.0752 | 43.65094 | 16.05248 | -1.575738 | 24.62116 | 2.396348 | 0.580949
41.88337 | 42.1402 | 43.66944 | 16.04838 | -1.529238 | 24.63641 | 2.404971 | 0.5796692
41.89337 | 42.127 | 43.68762 | 16.0443 | -1.560623 | 24.65131 | 2.413622 | 0.5783983
41.90337 | 42.1679 | 43.70549 | 16.04022 | -1.537592 | 24.66584 | 2.422303 | 0.5771362
41.91337 | 42.1765 | 43.72304 | 16.03615 | -1.546537 | 24.67999 | 2.431014 | 0.5758827
41.92336 | 42.2093 | 43.74024 | 16.03209 | -1.53094 | 24.69377 | 2.439747 | 0.5746391
41.93336 | 42.2286 | 43.75713 | 16.02804 | -1.528526 | 24.70717 | 2.448517 | 0.5734028
41.94336 | 42.2809 | 43.77368 | 16.024 | -1.492775 | 24.72019 | 2.457316 | 0.5721752
41.95336 | 42.2898 | 43.78988 | 16.01996 | -1.500082 | 24.73282 | 2.466145 | 0.5709562
41.96336 | 42.3004 | 43.80574 | 16.01594 | -1.505343 | 24.74505 | 2.475004 | 0.5697457
41.97336 | 42.331 | 43.82125 | 16.01193 | -1.490251 | 24.75689 | 2.483891 | 0.5685436
41.98335 | 42.3789 | 43.83639 | 16.00792 | -1.457492 | 24.76832 | 2.4928 | 0.5673512
41.99335 | 42.3913 | 43.85119 | 16.00393 | -1.459887 | 24.77935 | 2.501746 | 0.566166
42.00335 | 42.4055 | 43.86562 | 15.99994 | -1.460117 | 24.78996 | 2.510722 | 0.5649891
42.01335 | 42.3967 | 43.87968 | 15.99597 | -1.482978 | 24.80017 | 2.519726 | 0.5638207
42.02335 | 42.4283 | 43.89337 | 15.992 | -1.465067 | 24.80995 | 2.52876 | 0.5626605
42.03334 | 42.4679 | 43.90667 | 15.98804 | -1.438766 | 24.8193 | 2.537813 | 0.5615097
42.04334 | 42.4819 | 43.9196 | 15.98409 | -1.437696 | 24.82823 | 2.546905 | 0.560366
42.05334 | 42.4859 | 43.93214 | 15.98015 | -1.44624 | 24.83673 | 2.556025 | 0.5592306
42.06334 | 42.5018 | 43.94429 | 15.97622 | -1.442495 | 24.84479 | 2.565174 | 0.5581032
42.07334 | 42.4965 | 43.95606 | 15.9723 | -1.459556 | 24.85242 | 2.574352 | 0.5569841
42.08334 | 42.545 | 43.96742 | 15.96839 | -1.422422 | 24.8596 | 2.583558 | 0.5558731
42.09333 | 42.5369 | 43.97837 | 15.96449 | -1.441474 | 24.86633 | 2.592783 | 0.5547712
42.10333 | 42.5366 | 43.98893 | 15.96059 | -1.452333 | 24.87262 | 2.602046 | 0.5536762
42.11333 | 42.5607 | 43.99908 | 15.95671 | -1.438382 | 24.87845 | 2.611337 | 0.5525893
42.12333 | 42.5341 | 44.00882 | 15.95283 | -1.474722 | 24.88382 | 2.620657 | 0.5515103
42.13333 | 42.6059 | 44.01814 | 15.94896 | -1.412242 | 24.88873 | 2.630004 | 0.5504393
42.14332 | 42.6051 | 44.02704 | 15.94511 | -1.421937 | 24.89318 | 2.63937 | 0.5493772
42.15332 | 42.581 | 44.03552 | 15.94126 | -1.454519 | 24.89716 | 2.648773 | 0.5483219
42.16332 | 42.5958 | 44.04357 | 15.93742 | -1.447772 | 24.90067 | 2.658204 | 0.5472746
42.17332 | 42.5896 | 44.0512 | 15.93359 | -1.461596 | 24.90371 | 2.667662 | 0.546235
42.18332 | 42.6244 | 44.05839 | 15.92977 | -1.43399 | 24.90627 | 2.677147 | 0.5452032
42.19332 | 42.6215 | 44.06515 | 15.92595 | -1.443648 | 24.90836 | 2.68666 | 0.5441791
42.20331 | 42.6047 | 44.07146 | 15.92215 | -1.466763 | 24.90996 | 2.696191 | 0.5431638
42.21331 | 42.6158 | 44.07734 | 15.91836 | -1.461539 | 24.91107 | 2.705758 | 0.5421551
42.22331 | 42.6295 | 44.08277 | 15.91457 | -1.453274 | 24.9117 | 2.715352 | 0.5411541
42.23331 | 42.6596 | 44.08776 | 15.91079 | -1.428163 | 24.91184 | 2.724972 | 0.5401607
42.24331 | 42.6343 | 44.0923 | 15.90702 | -1.458 | 24.91148 | 2.734619 | 0.5391749
42.2533 | 42.6039 | 44.09638 | 15.90327 | -1.49248 | 24.91063 | 2.744283 | 0.5381977
42.2633 | 42.6201 | 44.10001 | 15.89951 | -1.479912 | 24.90929 | 2.753983 | 0.537227
42.2733 | 42.6288 | 44.10319 | 15.89577 | -1.474388 | 24.90744 | 2.763709 | 0.5362638
42.2833 | 42.667 | 44.1059 | 15.89204 | -1.438903 | 24.9051 | 2.77346 | 0.5353081
42.2933 | 42.6285 | 44.10816 | 15.88831 | -1.479659 | 24.90225 | 2.783237 | 0.5343598
42.3033 | 42.6311 | 44.10995 | 15.8846 | -1.47885 | 24.89889 | 2.79304 | 0.533419
42.31329 | 42.6361 | 44.11128 | 15.88089 | -1.475175 | 24.89504 | 2.802858 | 0.5324864
42.32329 | 42.6617 | 44.11213 | 15.8772 | -1.450434 | 24.89067 | 2.812711 | 0.5315603
42.33329 | 42.6595 | 44.11252 | 15.87351 | -1.453022 | 24.88579 | 2.822589 | 0.5306415
42.34329 | 42.6511 | 44.11244 | 15.86982 | -1.461342 | 24.8804 | 2.832491 | 0.52973
42.35329 | 42.6688 | 44.11189 | 15.86615 | -1.443088 | 24.87449 | 2.842418 | 0.5288258
42.36328 | 42.6845 | 44.11086 | 15.86249 | -1.42636 | 24.86808 | 2.852359 | 0.5279297
42.37328 | 42.6843 | 44.10936 | 15.85884 | -1.425057 | 24.86115 | 2.862334 | 0.5270399
42.38328 | 42.7319 | 44.10737 | 15.85519 | -1.375474 | 24.85369 | 2.872333 | 0.5261574
42.39328 | 42.7063 | 44.10492 | 15.85155 | -1.398616 | 24.84573 | 2.882355 | 0.5252819
42.40328 | 42.7555 | 44.10198 | 15.84792 | -1.346476 | 24.83724 | 2.892401 | 0.5244137
42.41328 | 42.7423 | 44.09855 | 15.8443 | -1.356255 | 24.82823 | 2.90247 | 0.5235525
42.42327 | 42.7473 | 44.09466 | 15.84069 | -1.347359 | 24.81871 | 2.912552 | 0.5226992
42.43327 | 42.7737 | 44.09027 | 15.83709 | -1.316574 | 24.80867 | 2.922666 | 0.5218522
42.44327 | 42.7833 | 44.08541 | 15.8335 | -1.302108 | 24.7981 | 2.932802 | 0.521012
42.45327 | 42.803 | 44.08005 | 15.82991 | -1.277054 | 24.78701 | 2.94296 | 0.5201791
42.46327 | 42.7819 | 44.07422 | 15.82633 | -1.29232 | 24.7754 | 2.95314 | 0.5193529
42.47326 | 42.7994 | 44.0679 | 15.82277 | -1.268505 | 24.76327 | 2.963332 | 0.5185346
42.48326 | 42.7892 | 44.0611 | 15.8192 | -1.271898 | 24.75062 | 2.973554 | 0.5177224
42.49326 | 42.8183 | 44.0538 | 15.81565 | -1.235502 | 24.73744 | 2.983797 | 0.516917
42.50326 | 42.8212 | 44.04602 | 15.81211 | -1.224823 | 24.72374 | 2.994061 | 0.5161185
42.51326 | 42.8263 | 44.03776 | 15.80857 | -1.211457 | 24.70951 | 3.004346 | 0.5153269
42.52326 | 42.7874 | 44.029 | 15.80504 | -1.241604 | 24.69477 | 3.01465 | 0.514542
42.53325 | 42.8357 | 44.01977 | 15.80153 | -1.184074 | 24.67952 | 3.024963 | 0.5137646
42.54325 | 42.8374 | 44.01005 | 15.79802 | -1.172648 | 24.66373 | 3.035307 | 0.5129933
42.55325 | 42.8648 | 43.99984 | 15.79452 | -1.135035 | 24.64742 | 3.045669 | 0.5122287
42.56325 | 42.8394 | 43.98914 | 15.79102 | -1.149739 | 24.6306 | 3.056049 | 0.5114708
42.57325 | 42.814 | 43.97796 | 15.78754 | -1.163956 | 24.61325 | 3.066448 | 0.5107196
42.58324 | 42.8426 | 43.9663 | 15.78406 | -1.123698 | 24.5954 | 3.076854 | 0.5099757
42.59324 | 42.8601 | 43.95415 | 15.7806 | -1.094048 | 24.57703 | 3.087289 | 0.5092378
42.60324 | 42.8627 | 43.94151 | 15.77714 | -1.07881 | 24.55813 | 3.09774 | 0.5085064
42.61324 | 42.8175 | 43.92839 | 15.77368 | -1.110892 | 24.53872 | 3.108209 | 0.5077817
42.62324 | 42.8209 | 43.91479 | 15.77024 | -1.093889 | 24.51879 | 3.118693 | 0.5070635
42.63324 | 42.8362 | 43.90071 | 15.7668 | -1.064509 | 24.49836 | 3.129194 | 0.5063519
42.64323 | 42.8686 | 43.88616 | 15.76338 | -1.017557 | 24.47743 | 3.139698 | 0.5056474
42.65323 | 42.8181 | 43.87112 | 15.75996 | -1.053016 | 24.45598 | 3.15023 | 0.5049487
42.66323 | 42.7935 | 43.8556 | 15.75655 | -1.062098 | 24.43402 | 3.160777 | 0.5042564
42.67323 | 42.7876 | 43.8396 | 15.75315 | -1.052002 | 24.41155 | 3.171338 | 0.5035706
42.68323 | 42.8008 | 43.82313 | 15.74975 | -1.02233 | 24.38857 | 3.181912 | 0.5028913
42.69322 | 42.8021 | 43.8062 | 15.74637 | -1.004103 | 24.36512 | 3.192491 | 0.502219
42.70322 | 42.7871 | 43.78879 | 15.74299 | -1.001687 | 24.34115 | 3.203092 | 0.5015523
42.71322 | 42.7403 | 43.7709 | 15.73962 | -1.0306 | 24.31668 | 3.213706 | 0.500892
42.72322 | 42.7546 | 43.75255 | 15.73626 | -0.9979461 | 24.29172 | 3.224333 | 0.500238
42.73322 | 42.7652 | 43.73372 | 15.7329 | -0.96852 | 24.26626 | 3.234971 | 0.4995903
42.74322 | 42.7309 | 43.71443 | 15.72956 | -0.9835331 | 24.24031 | 3.245621 | 0.4989489
42.75321 | 42.7373 | 43.6947 | 15.72622 | -0.9574011 | 24.2139 | 3.256267 | 0.4983144
42.76321 | 42.7218 | 43.67448 | 15.72289 | -0.9526845 | 24.18697 | 3.266938 | 0.4976855
42.77321 | 42.6883 | 43.65381 | 15.71957 | -0.9655142 | 24.15956 | 3.277619 | 0.4970627
42.78321 | 42.7147 | 43.63269 | 15.71626 | -0.9179862 | 24.13167 | 3.288313 | 0.4964462
42.79321 | 42.699 | 43.6111 | 15.71295 | -0.9121048 | 24.10331 | 3.299008 | 0.4958358
42.8032 | 42.6812 | 43.58909 | 15.70965 | -0.907889 | 24.0745 | 3.309705 | 0.4952321
42.8132 | 42.6586 | 43.5666 | 15.70636 | -0.9080015 | 24.04518 | 3.32042 | 0.4946339
42.8232 | 42.6705 | 43.54367 | 15.70308 | -0.8731678 | 24.0154 | 3.331142 | 0.4940419
42.8332 | 42.6374 | 43.52029 | 15.69981 | -0.8828887 | 23.98515 | 3.341872 | 0.4934559
42.8432 | 42.6421 | 43.49647 | 15.69654 | -0.8543659 | 23.95444 | 3.352607 | 0.4928759
42.8532 | 42.6254 | 43.47221 | 15.69328 | -0.8468058 | 23.92327 | 3.363348 | 0.4923021
42.86319 | 42.5931 | 43.44753 | 15.69003 | -0.8544301 | 23.89168 | 3.374084 | 0.4917347
42.87319 | 42.6047 | 43.42239 | 15.68679 | -0.8176948 | 23.8596 | 3.384835 | 0.4911727
42.88319 | 42.5599 | 43.39683 | 15.68356 | -0.8369316 | 23.82707 | 3.39559 | 0.4906168
42.89319 | 42.5615 | 43.37084 | 15.68033 | -0.8093364 | 23.79409 | 3.406348 | 0.4900668
42.90319 | 42.5668 | 43.34442 | 15.67711 | -0.7776161 | 23.76067 | 3.417109 | 0.4895227
42.91318 | 42.493 | 43.3176 | 15.6739 | -0.8245991 | 23.72685 | 3.427862 | 0.488985
42.92318 | 42.5254 | 43.29034 | 15.6707 | -0.7649363 | 23.69256 | 3.438627 | 0.4884526
42.93318 | 42.49 | 43.26266 | 15.6675 | -0.7726555 | 23.65784 | 3.449393 | 0.4879261
42.94318 | 42.4937 | 43.23456 | 15.66431 | -0.740862 | 23.62269 | 3.460159 | 0.4874055
42.95318 | 42.4815 | 43.20606 | 15.66113 | -0.7245573 | 23.58711 | 3.470925 | 0.4868907
42.96318 | 42.4126 | 43.17715 | 15.65796 | -0.7645491 | 23.55112 | 3.481691 | 0.4863817
42.97317 | 42.4376 | 43.14786 | 15.6548 | -0.710262 | 23.51474 | 3.492444 | 0.4858789
42.98317 | 42.4152 | 43.11815 | 15.65164 | -0.7029463 | 23.47792 | 3.503206 | 0.4853814
42.99317 | 42.4284 | 43.08804 | 15.64849 | -0.6596358 | 23.44069 | 3.513964 | 0.4848896
43.00317 | 42.378 | 43.05753 | 15.64535 | -0.6795272 | 23.40306 | 3.52472 | 0.4844036
43.01317 | 42.366 | 43.02663 | 15.64221 | -0.6606304 | 23.36503 | 3.535471 | 0.4839232
43.02316 | 42.3813 | 42.99539 | 15.63909 | -0.6140856 | 23.32664 | 3.546207 | 0.483449
43.03316 | 42.3502 | 42.96372 | 15.63597 | -0.6135183 | 23.28782 | 3.556948 | 0.48298
43.04316 | 42.316 | 42.93167 | 15.63285 | -0.6156708 | 23.24862 | 3.567682 | 0.4825165
43.05316 | 42.33 | 42.89925 | 15.62975 | -0.5692489 | 23.20903 | 3.57841 | 0.4820588
43.06316 | 42.3108 | 42.86646 | 15.62665 | -0.5556551 | 23.16907 | 3.58913 | 0.4816066
43.07316 | 42.2878 | 42.83329 | 15.62356 | -0.5454945 | 23.12873 | 3.599841 | 0.48116
43.08315 | 42.2635 | 42.7998 | 15.62048 | -0.5363008 | 23.08806 | 3.610534 | 0.4807194
43.09315 | 42.2687 | 42.76591 | 15.61741 | -0.49721 | 23.04699 | 3.621226 | 0.4802841
43.10315 | 42.2752 | 42.73166 | 15.61434 | -0.4564633 | 23.00556 | 3.631908 | 0.4798538
43.11315 | 42.2128 | 42.69706 | 15.61128 | -0.4842645 | 22.96377 | 3.642579 | 0.4794296
43.12315 | 42.2249 | 42.66211 | 15.60823 | -0.4372123 | 22.92163 | 3.653238 | 0.4790103
43.13314 | 42.1984 | 42.62685 | 15.60519 | -0.4284543 | 22.8792 | 3.663873 | 0.4785974
43.14314 | 42.2195 | 42.59121 | 15.60215 | -0.3717137 | 22.83637 | 3.674506 | 0.478189
43.15314 | 42.1944 | 42.55524 | 15.59912 | -0.3608385 | 22.79321 | 3.685124 | 0.4777866
43.16314 | 42.1588 | 42.51893 | 15.5961 | -0.3601275 | 22.74971 | 3.695726 | 0.4773891
43.17314 | 42.1206 | 42.48229 | 15.59308 | -0.3616874 | 22.70589 | 3.706313 | 0.4769974
43.18314 | 42.1427 | 42.44532 | 15.59007 | -0.3026197 | 22.66175 | 3.716883 | 0.4766106
43.19313 | 42.1491 | 42.40807 | 15.58708 | -0.2589653 | 22.61733 | 3.727425 | 0.4762301
43.20313 | 42.1084 | 42.37046 | 15.58408 | -0.2620575 | 22.57256 | 3.737959 | 0.4758542
43.21313 | 42.0607 | 42.33253 | 15.5811 | -0.2718336 | 22.52748 | 3.748474 | 0.4754835
43.22313 | 42.0746 | 42.2943 | 15.57812 | -0.2197002 | 22.4821 | 3.758968 | 0.4751184
43.23313 | 42.0601 | 42.25576 | 15.57515 | -0.1956601 | 22.43641 | 3.769441 | 0.4747585
43.24312 | 42.0551 | 42.21695 | 15.57218 | -0.1618526 | 22.39048 | 3.779883 | 0.4744041
43.25312 | 42.0026 | 42.17781 | 15.56923 | -0.1752113 | 22.34422 | 3.790313 | 0.4740547
43.26312 | 41.9994 | 42.13837 | 15.56628 | -0.1389746 | 22.29767 | 3.800719 | 0.4737105
43.27312 | 41.9852 | 42.09865 | 15.56333 | -0.1134469 | 22.25084 | 3.8111 | 0.4733715
43.28312 | 41.9603 | 42.05863 | 15.5604 | -0.09833352 | 22.20374 | 3.821457 | 0.4730376
43.29312 | 41.9324 | 42.01834 | 15.55747 | -0.08593712 | 22.15637 | 3.831787 | 0.4727089
43.30311 | 41.9117 | 41.9778 | 15.55455 | -0.06610146 | 22.10878 | 3.84208 | 0.4723857
43.31311 | 41.8779 | 41.93695 | 15.55164 | -0.05904862 | 22.06089 | 3.852356 | 0.4720674
43.32311 | 41.8907 | 41.89583 | 15.54873 | -0.005128728 | 22.01274 | 3.862602 | 0.4717542
43.33311 | 41.8357 | 41.85444 | 15.54583 | -0.0187399 | 21.96434 | 3.872819 | 0.471446
43.34311 | 41.8241 | 41.81279 | 15.54294 | 0.01131084 | 21.9157 | 3.883006 | 0.4711429
43.3531 | 41.7937 | 41.77092 | 15.54005 | 0.02278078 | 21.86687 | 3.893151 | 0.4708452
43.3631 | 41.7722 | 41.72876 | 15.53718 | 0.0434444 | 21.81775 | 3.903274 | 0.4705523
43.3731 | 41.7528 | 41.68634 | 15.5343 | 0.06645826 | 21.76841 | 3.913364 | 0.4702643
43.3831 | 41.7237 | 41.64368 | 15.53144 | 0.08002031 | 21.71884 | 3.923419 | 0.4699815
43.3931 | 41.7017 | 41.60077 | 15.52858 | 0.1009265 | 21.66905 | 3.93344 | 0.4697035
43.4031 | 41.6292 | 41.55763 | 15.52573 | 0.07157257 | 21.61904 | 3.943424 | 0.4694306
43.41309 | 41.6714 | 41.51431 | 15.52289 | 0.1570919 | 21.5689 | 3.953361 | 0.469163
43.42309 | 41.6335 | 41.4707 | 15.52005 | 0.1628029 | 21.51848 | 3.96327 | 0.4689
43.43309 | 41.5796 | 41.42686 | 15.51722 | 0.152743 | 21.46785 | 3.97314 | 0.4686419
43.44309 | 41.5443 | 41.38279 | 15.5144 | 0.1615054 | 21.41704 | 3.982971 | 0.4683887
43.45309 | 41.5592 | 41.33851 | 15.51158 | 0.2206879 | 21.36603 | 3.99276 | 0.4681405
43.46308 | 41.5142 | 41.29406 | 15.50877 | 0.2201429 | 21.31489 | 4.002498 | 0.4678975
43.47308 | 41.4916 | 41.24935 | 15.50597 | 0.242252 | 21.26351 | 4.012203 | 0.4676589
43.48308 | 41.4546 | 41.20443 | 15.50318 | 0.2501708 | 21.21196 | 4.021865 | 0.4674254
43.49308 | 41.4493 | 41.15931 | 15.50039 | 0.2899933 | 21.16024 | 4.031481 | 0.4671964
43.50308 | 41.463 | 41.11398 | 15.4976 | 0.349019 | 21.10835 | 4.041052 | 0.4669726
43.51308 | 41.4012 | 41.06846 | 15.49483 | 0.3327397 | 21.0563 | 4.050576 | 0.4667533
43.52307 | 41.4117 | 41.02279 | 15.49206 | 0.3889101 | 21.00414 | 4.060044 | 0.4665391
43.53307 | 41.3632 | 40.97689 | 15.4893 | 0.3863149 | 20.95178 | 4.069471 | 0.4663295
43.54307 | 41.395 | 40.93079 | 15.48655 | 0.464206 | 20.89927 | 4.07885 | 0.4661246
43.55307 | 41.3659 | 40.88452 | 15.4838 | 0.4813792 | 20.84662 | 4.088177 | 0.4659245
43.56307 | 41.3147 | 40.83807 | 15.48106 | 0.4766298 | 20.79383 | 4.097453 | 0.4657291
43.57306 | 41.333 | 40.79149 | 15.47832 | 0.541514 | 20.74096 | 4.106668 | 0.4655386
43.58306 | 41.308 | 40.74469 | 15.47559 | 0.5633135 | 20.6879 | 4.115838 | 0.4653526
43.59306 | 41.3122 | 40.69772 | 15.47287 | 0.6144847 | 20.63472 | 4.124953 | 0.4651712
43.60306 | 41.2403 | 40.65058 | 15.47016 | 0.5897173 | 20.58142 | 4.134013 | 0.4649946
43.61306 | 41.2268 | 40.60329 | 15.46745 | 0.6235133 | 20.528 | 4.143016 | 0.4648226
43.62306 | 41.2324 | 40.55583 | 15.46475 | 0.6765665 | 20.47447 | 4.151961 | 0.4646552
43.63305 | 41.1966 | 40.50827 | 15.46205 | 0.6883275 | 20.42089 | 4.160839 | 0.4644926
43.64305 | 41.1381 | 40.46051 | 15.45936 | 0.6775878 | 20.36715 | 4.169667 | 0.4643344
43.65305 | 41.119 | 40.4126 | 15.45668 | 0.7063961 | 20.31331 | 4.178434 | 0.4641808
43.66305 | 41.1256 | 40.36455 | 15.45401 | 0.7610482 | 20.25937 | 4.187139 | 0.4640318
43.67305 | 41.0686 | 40.31636 | 15.45134 | 0.7522418 | 20.20535 | 4.195781 | 0.4638874
43.68304 | 41.0335 | 40.26807 | 15.44868 | 0.7654263 | 20.1513 | 4.204352 | 0.4637476
43.69304 | 41.0091 | 40.21961 | 15.44602 | 0.789493 | 20.09711 | 4.212866 | 0.4636122
43.70304 | 40.9807 | 40.171 | 15.44337 | 0.8096954 | 20.04284 | 4.221315 | 0.4634813
43.71304 | 40.9374 | 40.12228 | 15.44073 | 0.8151229 | 19.9885 | 4.229697 | 0.4633549
43.72304 | 40.9223 | 40.07342 | 15.43809 | 0.8488781 | 19.93409 | 4.238011 | 0.463233
43.73304 | 40.87 | 40.02445 | 15.43546 | 0.845553 | 19.87961 | 4.246257 | 0.4631155
43.74303 | 40.868 | 39.9754 | 15.43284 | 0.892604 | 19.82513 | 4.254424 | 0.4630027
43.75303 | 40.8011 | 39.92618 | 15.43022 | 0.8749199 | 19.77053 | 4.262529 | 0.4628941
43.76303 | 40.7871 | 39.87686 | 15.42761 | 0.9102427 | 19.71589 | 4.270565 | 0.46279
43.77303 | 40.7408 | 39.82742 | 15.42501 | 0.913383 | 19.66119 | 4.278527 | 0.4626903
43.78303 | 40.7167 | 39.77787 | 15.42241 | 0.9388297 | 19.60646 | 4.286413 | 0.4625949
43.79302 | 40.6711 | 39.72827 | 15.41982 | 0.9428315 | 19.55173 | 4.294219 | 0.462504
43.80302 | 40.6226 | 39.67851 | 15.41723 | 0.9440855 | 19.49691 | 4.301957 | 0.4624174
43.81302 | 40.6162 | 39.62866 | 15.41465 | 0.9875392 | 19.44206 | 4.309619 | 0.4623352
43.82302 | 40.558 | 39.57871 | 15.41208 | 0.9792885 | 19.38717 | 4.317203 | 0.4622573
43.83302 | 40.5395 | 39.52867 | 15.40951 | 1.010834 | 19.33226 | 4.324709 | 0.4621837
43.84302 | 40.4965 | 39.47853 | 15.40695 | 1.017969 | 19.27733 | 4.332135 | 0.4621144
43.85301 | 40.4665 | 39.42835 | 15.4044 | 1.038146 | 19.22243 | 4.339474 | 0.4620495
43.86301 | 40.396 | 39.37805 | 15.40185 | 1.017955 | 19.16747 | 4.346739 | 0.4619888
43.87301 | 40.3972 | 39.32765 | 15.39931 | 1.069549 | 19.11249 | 4.353921 | 0.4619323
43.88301 | 40.3589 | 39.27717 | 15.39677 | 1.081726 | 19.0575 | 4.361021 | 0.4618801
43.89301 | 40.3227 | 39.22662 | 15.39424 | 1.09608 | 19.00251 | 4.368036 | 0.4618321
43.903 | 40.2281 | 39.17604 | 15.39172 | 1.052062 | 18.94757 | 4.374958 | 0.4617885
43.913 | 40.2567 | 39.12533 | 15.3892 | 1.131366 | 18.89258 | 4.381803 | 0.4617489
43.923 | 40.1928 | 39.07456 | 15.38669 | 1.11824 | 18.8376 | 4.388561 | 0.4617136
43.933 | 40.1563 | 39.02372 | 15.38418 | 1.132584 | 18.78262 | 4.39523 | 0.4616824
43.943 | 40.0745 | 38.97281 | 15.38168 | 1.101693 | 18.72766 | 4.401812 | 0.4616554
43.953 | 40.0785 | 38.92183 | 15.37919 | 1.156669 | 18.6727 | 4.408304 | 0.4616325
43.96299 | 40.0373 | 38.87084 | 15.37671 | 1.166456 | 18.61783 | 4.414699 | 0.4616139
43.97299 | 39.9624 | 38.81975 | 15.37422 | 1.142651 | 18.56291 | 4.42101 | 0.4615993
43.98299 | 39.9331 | 38.76859 | 15.37175 | 1.164505 | 18.50803 | 4.427228 | 0.4615888
43.99299 | 39.9214 | 38.71739 | 15.36928 | 1.204014 | 18.45317 | 4.433353 | 0.4615824
44.00299 | 39.8661 | 38.66612 | 15.36682 | 1.199976 | 18.39834 | 4.439385 | 0.4615801
44.01298 | 39.7803 | 38.61486 | 15.36436 | 1.165441 | 18.3436 | 4.445316 | 0.4615819
44.02298 | 39.7508 | 38.5635 | 15.36191 | 1.187303 | 18.28884 | 4.451158 | 0.4615877
44.03298 | 39.7511 | 38.51209 | 15.35946 | 1.239013 | 18.23412 | 4.456903 | 0.4615976
44.04298 | 39.6828 | 38.46063 | 15.35702 | 1.222168 | 18.17945 | 4.462551 | 0.4616115
44.05298 | 39.6251 | 38.40914 | 15.35459 | 1.215964 | 18.12482 | 4.468101 | 0.4616294
44.06298 | 39.6129 | 38.3576 | 15.35216 | 1.255303 | 18.07023 | 4.473553 | 0.4616513
44.07297 | 39.5687 | 38.30607 | 15.34974 | 1.26263 | 18.01575 | 4.4789 | 0.4616771
44.08297 | 39.5319 | 38.25445 | 15.34733 | 1.277446 | 17.96127 | 4.484151 | 0.461707
44.09297 | 39.4501 | 38.20281 | 15.34492 | 1.247294 | 17.90685 | 4.489302 | 0.4617408
44.10297 | 39.4551 | 38.15112 | 15.34251 | 1.303979 | 17.85248 | 4.494352 | 0.4617786
44.11297 | 39.4011 | 38.09941 | 15.34011 | 1.301695 | 17.79817 | 4.499299 | 0.4618203
44.12296 | 39.327 | 38.04772 | 15.33772 | 1.279282 | 17.74399 | 4.504138 | 0.461866
44.13296 | 39.3163 | 37.99595 | 15.33533 | 1.320354 | 17.68982 | 4.508877 | 0.4619154
44.14296 | 39.2787 | 37.94414 | 15.33295 | 1.334556 | 17.63571 | 4.513513 | 0.461969
44.15296 | 39.2241 | 37.89232 | 15.33058 | 1.33178 | 17.58167 | 4.518044 | 0.4620261
44.16296 | 39.1989 | 37.84047 | 15.32821 | 1.358428 | 17.52771 | 4.522468 | 0.4620875
44.17296 | 39.1177 | 37.7886 | 15.32584 | 1.329097 | 17.47382 | 4.526786 | 0.4621523
44.18295 | 39.1415 | 37.73677 | 15.32349 | 1.404735 | 17.42007 | 4.530992 | 0.4622213
44.19295 | 39.0424 | 37.68486 | 15.32113 | 1.357543 | 17.36633 | 4.535095 | 0.4622939
44.20295 | 39.0127 | 37.63293 | 15.31879 | 1.379767 | 17.31269 | 4.53909 | 0.4623703
44.21295 | 38.9849 | 37.58099 | 15.31644 | 1.403907 | 17.25912 | 4.542976 | 0.4624507
44.22295 | 38.9425 | 37.52904 | 15.31411 | 1.413458 | 17.20565 | 4.546752 | 0.4625346
44.23294 | 38.8987 | 37.47713 | 15.31178 | 1.421572 | 17.15231 | 4.550415 | 0.4626225
44.24294 | 38.8572 | 37.42515 | 15.30945 | 1.432048 | 17.09901 | 4.55397 | 0.4627141
44.25294 | 38.8029 | 37.37317 | 15.30713 | 1.429732 | 17.04581 | 4.557414 | 0.4628095
44.26294 | 38.7763 | 37.32118 | 15.30482 | 1.455124 | 16.9927 | 4.560747 | 0.4629085
44.27294 | 38.7162 | 37.26918 | 15.30251 | 1.447022 | 16.93969 | 4.563967 | 0.4630113
44.28294 | 38.6822 | 37.21718 | 15.30021 | 1.465025 | 16.88677 | 4.567075 | 0.4631178
44.29293 | 38.5936 | 37.16522 | 15.29791 | 1.428382 | 16.83401 | 4.570067 | 0.4632279
44.30293 | 38.6359 | 37.11321 | 15.29562 | 1.52269 | 16.7813 | 4.572948 | 0.4633418
44.31293 | 38.5489 | 37.0612 | 15.29334 | 1.487699 | 16.72869 | 4.575715 | 0.4634593
44.32293 | 38.51 | 37.00919 | 15.29105 | 1.50081 | 16.67619 | 4.578368 | 0.4635805
44.33293 | 38.4476 | 36.95718 | 15.28878 | 1.490417 | 16.62379 | 4.580905 | 0.4637053
44.34292 | 38.4205 | 36.90523 | 15.28651 | 1.51527 | 16.57156 | 4.583325 | 0.4638336
44.35292 | 38.3676 | 36.85323 | 15.28425 | 1.514369 | 16.51939 | 4.585633 | 0.4639656
44.36292 | 38.3087 | 36.80123 | 15.28199 | 1.507465 | 16.46732 | 4.587824 | 0.4641012
44.37292 | 38.2676 | 36.74925 | 15.27973 | 1.518352 | 16.41538 | 4.589899 | 0.4642404
44.38292 | 38.26 | 36.69727 | 15.27748 | 1.562732 | 16.36355 | 4.591856 | 0.4643832
44.39292 | 38.1906 | 36.6453 | 15.27524 | 1.545303 | 16.31183 | 4.593698 | 0.4645295
44.40291 | 38.1179 | 36.59339 | 15.273 | 1.524513 | 16.26028 | 4.59542 | 0.4646792
44.41291 | 38.1046 | 36.54144 | 15.27077 | 1.563161 | 16.20881 | 4.597027 | 0.4648326
44.42291 | 38.0584 | 36.4895 | 15.26854 | 1.568898 | 16.15745 | 4.598516 | 0.4649894
44.43291 | 37.9804 | 36.43758 | 15.26632 | 1.54282 | 16.10622 | 4.599886 | 0.4651498
44.44291 | 37.9351 | 36.38567 | 15.2641 | 1.549428 | 16.05511 | 4.601139 | 0.4653137
44.4529 | 37.9084 | 36.33383 | 15.26189 | 1.574567 | 16.00418 | 4.602273 | 0.4654809
44.4629 | 37.8564 | 36.28196 | 15.25969 | 1.574442 | 15.95333 | 4.603289 | 0.4656516
44.4729 | 37.7775 | 36.2301 | 15.25749 | 1.547398 | 15.9026 | 4.604186 | 0.4658258
44.4829 | 37.7568 | 36.17827 | 15.25529 | 1.578534 | 15.85201 | 4.604965 | 0.4660035
44.4929 | 37.6988 | 36.12645 | 15.2531 | 1.572352 | 15.80154 | 4.605625 | 0.4661845
44.5029 | 37.6555 | 36.07465 | 15.25091 | 1.580847 | 15.7512 | 4.606165 | 0.466369
44.51289 | 37.5874 | 36.02294 | 15.24874 | 1.564456 | 15.70107 | 4.606586 | 0.4665566
44.52289 | 37.5457 | 35.9712 | 15.24656 | 1.574503 | 15.651 | 4.606888 | 0.4667478
44.53289 | 37.4932 | 35.91947 | 15.24439 | 1.57373 | 15.60107 | 4.607071 | 0.4669423
44.54289 | 37.4373 | 35.86777 | 15.24222 | 1.569528 | 15.55127 | 4.607136 | 0.4671401
44.55289 | 37.3808 | 35.81608 | 15.24006 | 1.564717 | 15.5016 | 4.60708 | 0.4673413
44.56288 | 37.3645 | 35.7645 | 15.23791 | 1.599999 | 15.45214 | 4.606906 | 0.4675456
44.57288 | 37.2852 | 35.71288 | 15.23576 | 1.572317 | 15.40276 | 4.606613 | 0.4677534
44.58288 | 37.2527 | 35.66129 | 15.23361 | 1.591405 | 15.35352 | 4.606199 | 0.4679644
44.59288 | 37.1966 | 35.60974 | 15.23147 | 1.586863 | 15.30442 | 4.605668 | 0.4681787
44.60288 | 37.132 | 35.55821 | 15.22934 | 1.573792 | 15.25546 | 4.605016 | 0.4683962
44.61288 | 37.1019 | 35.50671 | 15.22721 | 1.595187 | 15.20664 | 4.604247 | 0.468617
44.62287 | 37.0348 | 35.4553 | 15.22509 | 1.579499 | 15.15802 | 4.603359 | 0.4688407
44.63287 | 36.9842 | 35.40387 | 15.22296 | 1.580328 | 15.10949 | 4.602352 | 0.4690678
44.64287 | 36.9379 | 35.35248 | 15.22085 | 1.585421 | 15.06111 | 4.601226 | 0.4692982
44.65287 | 36.9214 | 35.30112 | 15.21874 | 1.620279 | 15.01287 | 4.599982 | 0.4695317
44.66287 | 36.8293 | 35.2498 | 15.21663 | 1.5795 | 14.96478 | 4.59862 | 0.4697683
44.67286 | 36.7871 | 35.19857 | 15.21453 | 1.588534 | 14.91688 | 4.597141 | 0.4700078
44.68286 | 36.7711 | 35.14732 | 15.21244 | 1.623779 | 14.86909 | 4.595543 | 0.4702507
44.69286 | 36.7072 | 35.09611 | 15.21035 | 1.611086 | 14.82144 | 4.593828 | 0.4704966
44.70286 | 36.6473 | 35.04495 | 15.20826 | 1.602351 | 14.77395 | 4.591996 | 0.4707457
44.71286 | 36.5967 | 34.99382 | 15.20618 | 1.602876 | 14.7266 | 4.590047 | 0.4709977
44.72286 | 36.5717 | 34.94274 | 15.2041 | 1.628959 | 14.6794 | 4.587981 | 0.4712528
44.73285 | 36.4997 | 34.89175 | 15.20203 | 1.60795 | 14.63241 | 4.585801 | 0.4715107
44.74285 | 36.4761 | 34.84075 | 15.19997 | 1.635346 | 14.58551 | 4.583503 | 0.4717718
44.75285 | 36.4171 | 34.7898 | 15.1979 | 1.627299 | 14.53877 | 4.58109 | 0.472036
44.76285 | 36.3751 | 34.73889 | 15.19584 | 1.636208 | 14.49218 | 4.578561 | 0.4723031
44.77285 | 36.3015 | 34.68803 | 15.19379 | 1.613467 | 14.44575 | 4.575918 | 0.4725732
44.78284 | 36.2986 | 34.63727 | 15.19175 | 1.661332 | 14.39951 | 4.573163 | 0.4728459
44.79284 | 36.1963 | 34.5865 | 15.1897 | 1.609798 | 14.35339 | 4.570291 | 0.4731218
44.80284 | 36.1677 | 34.53578 | 15.18766 | 1.631916 | 14.30741 | 4.567306 | 0.4734006
44.81284 | 36.1181 | 34.48511 | 15.18563 | 1.632985 | 14.2616 | 4.564207 | 0.4736823
44.82284 | 36.0826 | 34.4345 | 15.1836 | 1.648104 | 14.21593 | 4.560996 | 0.4739667
44.83283 | 35.985 | 34.38398 | 15.18158 | 1.601021 | 14.17047 | 4.557677 | 0.4742539
44.84283 | 35.9894 | 34.33346 | 15.17956 | 1.655937 | 14.12512 | 4.554242 | 0.474544
44.85283 | 35.9098 | 34.283 | 15.17754 | 1.6268 | 14.07993 | 4.550696 | 0.474837
44.86283 | 35.8463 | 34.23259 | 15.17553 | 1.61371 | 14.03489 | 4.547039 | 0.4751328
44.87283 | 35.7966 | 34.18224 | 15.17352 | 1.614365 | 13.99001 | 4.543273 | 0.4754312
44.88283 | 35.7875 | 34.13194 | 15.17152 | 1.655565 | 13.94529 | 4.539397 | 0.4757324
44.89282 | 35.6723 | 34.08174 | 15.16952 | 1.590562 | 13.90076 | 4.535416 | 0.476036
44.90282 | 35.6462 | 34.03155 | 15.16753 | 1.614648 | 13.85636 | 4.531324 | 0.4763426
44.91282 | 35.6161 | 33.98142 | 15.16554 | 1.634681 | 13.8121 | 4.527122 | 0.4766519
44.92282 | 35.5445 | 33.93135 | 15.16356 | 1.613152 | 13.76801 | 4.522814 | 0.4769638
44.93282 | 35.4576 | 33.88133 | 15.16158 | 1.576266 | 13.72408 | 4.5184 | 0.4772784
44.94281 | 35.4405 | 33.83143 | 15.1596 | 1.609071 | 13.68035 | 4.513885 | 0.4775952
44.95281 | 35.4308 | 33.78154 | 15.15763 | 1.649264 | 13.63673 | 4.50926 | 0.477915
44.96281 | 35.2922 | 33.7317 | 15.15567 | 1.560497 | 13.59327 | 4.504531 | 0.4782373
44.97281 | 35.2703 | 33.68193 | 15.1537 | 1.588366 | 13.54997 | 4.499698 | 0.4785621
44.98281 | 35.2499 | 33.63223 | 15.15175 | 1.617673 | 13.50683 | 4.494761 | 0.4788895
44.99281 | 35.1484 | 33.58258 | 15.14979 | 1.565818 | 13.46385 | 4.489722 | 0.4792193
45.0028 | 35.1326 | 33.53305 | 15.14784 | 1.599548 | 13.42107 | 4.484587 | 0.4795511
45.0128 | 35.0669 | 33.48354 | 15.1459 | 1.583363 | 13.37841 | 4.479345 | 0.4798859
45.0228 | 35.0361 | 33.43409 | 15.14396 | 1.602013 | 13.3359 | 4.474004 | 0.480223
45.0328 | 34.96 | 33.38471 | 15.14202 | 1.575293 | 13.29356 | 4.468564 | 0.4805625
45.0428 | 34.9299 | 33.33539 | 15.14009 | 1.594509 | 13.25137 | 4.463024 | 0.4809044
45.05279 | 34.8785 | 33.2862 | 15.13817 | 1.592303 | 13.20939 | 4.457395 | 0.4812483
45.06279 | 34.8486 | 33.23702 | 15.13624 | 1.611583 | 13.16752 | 4.451661 | 0.4815949
45.07279 | 34.7735 | 33.18791 | 15.13432 | 1.58559 | 13.12581 | 4.445831 | 0.4819437
45.08279 | 34.7131 | 33.13887 | 15.13241 | 1.574228 | 13.08426 | 4.439906 | 0.4822948
45.09279 | 34.7104 | 33.08991 | 15.1305 | 1.620495 | 13.04288 | 4.433885 | 0.4826481
45.10279 | 34.6519 | 33.04101 | 15.12859 | 1.610891 | 13.00164 | 4.427772 | 0.4830036
45.11278 | 34.5622 | 32.99224 | 15.12669 | 1.569964 | 12.96061 | 4.421571 | 0.483361
45.12278 | 34.5529 | 32.94349 | 15.12479 | 1.609415 | 12.9197 | 4.415272 | 0.4837208
45.13278 | 34.5297 | 32.89481 | 15.1229 | 1.634891 | 12.87895 | 4.408883 | 0.4840828
45.14278 | 34.4186 | 32.84621 | 15.12101 | 1.57239 | 12.83835 | 4.402402 | 0.4844469
45.15278 | 34.4081 | 32.79768 | 15.11912 | 1.610415 | 12.79792 | 4.395833 | 0.484813
45.16277 | 34.386 | 32.74928 | 15.11724 | 1.636717 | 12.75768 | 4.389182 | 0.4851808
45.17277 | 34.2911 | 32.70091 | 15.11536 | 1.590191 | 12.71756 | 4.382436 | 0.485551
45.18277 | 34.2394 | 32.65262 | 15.11349 | 1.586785 | 12.6776 | 4.375604 | 0.4859231
45.19277 | 34.2185 | 32.6044 | 15.11162 | 1.614101 | 12.6378 | 4.368686 | 0.4862972
45.20277 | 34.1841 | 32.55626 | 15.10975 | 1.627839 | 12.59815 | 4.361682 | 0.4866732
45.21277 | 34.0829 | 32.5082 | 15.10789 | 1.574697 | 12.55867 | 4.354596 | 0.4870511
45.22276 | 34.0747 | 32.46027 | 15.10604 | 1.614428 | 12.51937 | 4.347433 | 0.4874305
45.23276 | 34.0465 | 32.41237 | 15.10418 | 1.634125 | 12.4802 | 4.340181 | 0.4878121
45.24276 | 33.9344 | 32.36456 | 15.10233 | 1.56984 | 12.44119 | 4.332847 | 0.4881955
45.25276 | 33.9268 | 32.31683 | 15.10049 | 1.609972 | 12.40233 | 4.325434 | 0.4885806
45.26276 | 33.8796 | 32.26918 | 15.09864 | 1.610422 | 12.36363 | 4.317941 | 0.4889674
45.27275 | 33.8248 | 32.22166 | 15.09681 | 1.603141 | 12.32512 | 4.310378 | 0.4893556
45.28275 | 33.7455 | 32.17418 | 15.09497 | 1.571323 | 12.28673 | 4.30273 | 0.4897458
45.29275 | 33.7392 | 32.12678 | 15.09314 | 1.612419 | 12.2485 | 4.295005 | 0.4901376
45.30275 | 33.6664 | 32.07947 | 15.09132 | 1.58693 | 12.21042 | 4.287205 | 0.4905311
45.31275 | 33.6269 | 32.03225 | 15.08949 | 1.594653 | 12.1725 | 4.279331 | 0.490926
45.32275 | 33.5766 | 31.98511 | 15.08767 | 1.59149 | 12.13473 | 4.271383 | 0.4913225
45.33274 | 33.4982 | 31.93811 | 15.08586 | 1.560088 | 12.09716 | 4.26337 | 0.4917201
45.34274 | 33.5045 | 31.89115 | 15.08405 | 1.613348 | 12.0597 | 4.255278 | 0.4921196
45.35274 | 33.4299 | 31.84428 | 15.08224 | 1.58562 | 12.0224 | 4.247117 | 0.4925204
45.36274 | 33.3537 | 31.7975 | 15.08044 | 1.556202 | 11.98525 | 4.238885 | 0.4929226
45.37274 | 33.3497 | 31.75081 | 15.07864 | 1.598894 | 11.94826 | 4.230585 | 0.4933262
45.38273 | 33.2912 | 31.70425 | 15.07685 | 1.586949 | 11.91145 | 4.222225 | 0.4937307
45.39273 | 33.2165 | 31.65774 | 15.07505 | 1.558758 | 11.87476 | 4.213791 | 0.4941367
45.40273 | 33.2031 | 31.61132 | 15.07326 | 1.591776 | 11.83823 | 4.205291 | 0.4945441
45.41273 | 33.174 | 31.565 | 15.07148 | 1.609 | 11.80184 | 4.196727 | 0.4949527
45.42273 | 33.0852 | 31.51877 | 15.0697 | 1.566431 | 11.76561 | 4.188099 | 0.4953624
45.43273 | 33.0518 | 31.47263 | 15.06792 | 1.579168 | 11.72953 | 4.179409 | 0.4957731
45.44272 | 33.0378 | 31.42663 | 15.06615 | 1.611166 | 11.69364 | 4.170665 | 0.4961846
45.45272 | 32.9253 | 31.38069 | 15.06438 | 1.544613 | 11.65786 | 4.161854 | 0.4965976
45.46272 | 32.9261 | 31.33483 | 15.06261 | 1.591265 | 11.62223 | 4.152982 | 0.4970114
45.47272 | 32.8725 | 31.28908 | 15.06085 | 1.583419 | 11.58676 | 4.144052 | 0.4974263
45.48272 | 32.8219 | 31.24342 | 15.05909 | 1.578477 | 11.55143 | 4.135064 | 0.497842
45.49271 | 32.7593 | 31.19791 | 15.05733 | 1.561394 | 11.51629 | 4.126029 | 0.4982583
45.50271 | 32.7236 | 31.15244 | 15.05558 | 1.571158 | 11.48126 | 4.116929 | 0.4986757
45.51271 | 32.6838 | 31.10708 | 15.05383 | 1.576722 | 11.44638 | 4.107775 | 0.4990939
45.52271 | 32.6274 | 31.06181 | 15.05209 | 1.565587 | 11.41165 | 4.098567 | 0.4995128
45.53271 | 32.5543 | 31.01665 | 15.05034 | 1.537653 | 11.37706 | 4.089307 | 0.4999325
45.54271 | 32.5421 | 30.97158 | 15.0486 | 1.570518 | 11.34263 | 4.079995 | 0.5003528
45.5527 | 32.4922 | 30.92666 | 15.04687 | 1.565538 | 11.30838 | 4.070642 | 0.5007733
45.5627 | 32.4231 | 30.8818 | 15.04514 | 1.541302 | 11.27423 | 4.061231 | 0.5011947
45.5727 | 32.3859 | 30.83704 | 15.04341 | 1.548864 | 11.24024 | 4.05177 | 0.5016167
45.5827 | 32.3888 | 30.79238 | 15.04169 | 1.596422 | 11.20639 | 4.042262 | 0.5020391
45.5927 | 32.2652 | 30.74782 | 15.03997 | 1.517379 | 11.17269 | 4.032708 | 0.502462
45.60269 | 32.2394 | 30.70341 | 15.03825 | 1.535988 | 11.13916 | 4.023117 | 0.5028848
45.61269 | 32.2412 | 30.65906 | 15.03653 | 1.582139 | 11.10574 | 4.013473 | 0.5033084
45.62269 | 32.1397 | 30.61482 | 15.03482 | 1.524883 | 11.07248 | 4.003785 | 0.5037323
45.63269 | 32.0747 | 30.57068 | 15.03312 | 1.504024 | 11.03935 | 3.994054 | 0.5041564
45.64269 | 32.1168 | 30.52664 | 15.03141 | 1.590158 | 11.00637 | 3.984282 | 0.5045807
45.65269 | 32.0151 | 30.48271 | 15.02971 | 1.532389 | 10.97353 | 3.974469 | 0.5050051
45.66268 | 31.9574 | 30.43893 | 15.02801 | 1.518469 | 10.94086 | 3.964626 | 0.5054292
45.67268 | 31.9618 | 30.39521 | 15.02632 | 1.566585 | 10.90831 | 3.954734 | 0.5058537
45.68268 | 31.8794 | 30.3516 | 15.02463 | 1.527797 | 10.87589 | 3.944804 | 0.5062784
45.69268 | 31.8082 | 30.3081 | 15.02294 | 1.5001 | 10.84362 | 3.934837 | 0.5067029
45.70268 | 31.8236 | 30.26471 | 15.02125 | 1.558895 | 10.81149 | 3.924834 | 0.5071273
45.71267 | 31.7466 | 30.22147 | 15.01957 | 1.525129 | 10.77954 | 3.914807 | 0.5075511
45.72267 | 31.6968 | 30.17829 | 15.01789 | 1.518507 | 10.74769 | 3.904735 | 0.5079751
45.73267 | 31.6767 | 30.13522 | 15.01622 | 1.541477 | 10.71597 | 3.89463 | 0.5083989
45.74267 | 31.6384 | 30.09226 | 15.01455 | 1.546136 | 10.6844 | 3.884492 | 0.5088224
45.75267 | 31.5612 | 30.04941 | 15.01288 | 1.511785 | 10.65297 | 3.874324 | 0.5092455
45.76267 | 31.5294 | 30.00667 | 15.01121 | 1.522726 | 10.62167 | 3.864125 | 0.5096683
45.77266 | 31.4935 | 29.96409 | 15.00955 | 1.529413 | 10.59054 | 3.853906 | 0.5100901
45.78266 | 31.4487 | 29.92157 | 15.00789 | 1.527131 | 10.55952 | 3.843649 | 0.5105119
45.79266 | 31.3446 | 29.87916 | 15.00623 | 1.465438 | 10.52863 | 3.833364 | 0.510933
45.80266 | 31.3843 | 29.83687 | 15.00458 | 1.547433 | 10.49788 | 3.823052 | 0.5113536
45.81266 | 31.3107 | 29.79468 | 15.00293 | 1.516016 | 10.46727 | 3.812715 | 0.5117734
45.82265 | 31.222 | 29.75265 | 15.00129 | 1.469346 | 10.43681 | 3.802362 | 0.5121921
45.83265 | 31.2383 | 29.7107 | 14.99964 | 1.527604 | 10.40647 | 3.791975 | 0.5126104
45.84265 | 31.1814 | 29.66885 | 14.998 | 1.512551 | 10.37626 | 3.781565 | 0.5130279
45.85265 | 31.075 | 29.62712 | 14.99636 | 1.447882 | 10.34618 | 3.771132 | 0.5134445
45.86265 | 31.0839 | 29.5855 | 14.99473 | 1.4984 | 10.31624 | 3.760677 | 0.5138602
45.87265 | 31.0605 | 29.54399 | 14.99309 | 1.516506 | 10.28642 | 3.750201 | 0.5142749
45.88264 | 30.9354 | 29.50264 | 14.99147 | 1.432756 | 10.25677 | 3.739717 | 0.5146881
45.89264 | 30.9613 | 29.46137 | 14.98984 | 1.499933 | 10.22723 | 3.729202 | 0.5151006
45.90264 | 30.9166 | 29.42021 | 14.98822 | 1.496394 | 10.19781 | 3.718669 | 0.5155119
45.91264 | 30.8321 | 29.37916 | 14.98659 | 1.452942 | 10.16852 | 3.708118 | 0.515922
45.92264 | 30.8134 | 29.33823 | 14.98498 | 1.475173 | 10.13937 | 3.697552 | 0.5163307
45.93263 | 30.7653 | 29.29745 | 14.98336 | 1.46785 | 10.11037 | 3.686979 | 0.5167378
45.94263 | 30.7313 | 29.25675 | 14.98175 | 1.47455 | 10.08147 | 3.676381 | 0.5171439
45.95263 | 30.665 | 29.21616 | 14.98014 | 1.448836 | 10.05271 | 3.665768 | 0.5175485
45.96263 | 30.6393 | 29.17569 | 14.97854 | 1.463605 | 10.02407 | 3.655142 | 0.5179515
45.97263 | 30.5921 | 29.13534 | 14.97693 | 1.456758 | 9.995553 | 3.644503 | 0.5183531
45.98263 | 30.5621 | 29.09511 | 14.97533 | 1.466993 | 9.96717 | 3.633852 | 0.5187529
45.99262 | 30.4941 | 29.05503 | 14.97374 | 1.439074 | 9.93894 | 3.623201 | 0.5191506
46.00262 | 30.4632 | 29.01502 | 14.97214 | 1.448176 | 9.910808 | 3.612528 | 0.519547
46.01262 | 30.4309 | 28.97514 | 14.97055 | 1.455763 | 9.882802 | 3.601846 | 0.5199417
46.02262 | 30.3672 | 28.93537 | 14.96896 | 1.43183 | 9.854923 | 3.591155 | 0.5203344
46.03262 | 30.3435 | 28.89572 | 14.96737 | 1.447782 | 9.827166 | 3.580455 | 0.5207252
46.04261 | 30.2979 | 28.85623 | 14.96579 | 1.441674 | 9.799564 | 3.56976 | 0.5211137
46.05261 | 30.2249 | 28.81681 | 14.96421 | 1.408091 | 9.772056 | 3.559046 | 0.5215005
46.06261 | 30.2214 | 28.77751 | 14.96263 | 1.443889 | 9.744672 | 3.548326 | 0.5218851
46.07261 | 30.163 | 28.73833 | 14.96105 | 1.424671 | 9.71741 | 3.5376 | 0.5222677
46.08261 | 30.1108 | 28.69927 | 14.95948 | 1.411532 | 9.690272 | 3.52687 | 0.5226478
46.09261 | 30.0909 | 28.66032 | 14.95791 | 1.430576 | 9.663256 | 3.516135 | 0.5230259
46.1026 | 30.0444 | 28.62154 | 14.95634 | 1.422865 | 9.636385 | 3.505408 | 0.5234011
46.1126 | 29.9551 | 28.58283 | 14.95477 | 1.372272 | 9.609612 | 3.494667 | 0.5237744
46.1226 | 29.9568 | 28.54424 | 14.95321 | 1.412561 | 9.582957 | 3.483924 | 0.5241452
46.1326 | 29.9017 | 28.50577 | 14.95165 | 1.395932 | 9.556423 | 3.47318 | 0.5245134
46.1426 | 29.8244 | 28.46741 | 14.95009 | 1.356986 | 9.530007 | 3.462435 | 0.5248791
46.15259 | 29.8062 | 28.42922 | 14.94854 | 1.376977 | 9.503738 | 3.451703 | 0.5252417
46.16259 | 29.7797 | 28.39111 | 14.94699 | 1.388591 | 9.477561 | 3.440959 | 0.525602
46.17259 | 29.6961 | 28.35311 | 14.94544 | 1.342988 | 9.451501 | 3.430215 | 0.5259596
46.18259 | 29.6658 | 28.31524 | 14.94389 | 1.350565 | 9.425559 | 3.419473 | 0.5263143
46.19259 | 29.637 | 28.27748 | 14.94234 | 1.359523 | 9.399734 | 3.408734 | 0.5266661
46.20259 | 29.5531 | 28.23984 | 14.9408 | 1.313262 | 9.374026 | 3.397997 | 0.527015
46.21258 | 29.5235 | 28.20235 | 14.93926 | 1.321146 | 9.348458 | 3.387274 | 0.5273605
46.22258 | 29.4856 | 28.16495 | 14.93772 | 1.320648 | 9.322981 | 3.376545 | 0.5277033
46.23258 | 29.4146 | 28.12767 | 14.93619 | 1.286931 | 9.297619 | 3.36582 | 0.528043
46.24258 | 29.4097 | 28.09051 | 14.93465 | 1.319194 | 9.272372 | 3.3551 | 0.5283794
46.25258 | 29.3582 | 28.05346 | 14.93312 | 1.304738 | 9.247239 | 3.344387 | 0.5287126
46.26257 | 29.2468 | 28.01657 | 14.9316 | 1.230229 | 9.222243 | 3.333689 | 0.5290422
46.27257 | 29.2934 | 27.97977 | 14.93007 | 1.313635 | 9.197337 | 3.322989 | 0.5293687
46.28257 | 29.2066 | 27.94308 | 14.92855 | 1.263523 | 9.172542 | 3.312296 | 0.5296918
46.29257 | 29.1238 | 27.90651 | 14.92703 | 1.217292 | 9.14786 | 3.301611 | 0.5300114
46.30257 | 29.1344 | 27.87006 | 14.92551 | 1.264343 | 9.12329 | 3.290933 | 0.5303274
46.31257 | 29.0754 | 27.83373 | 14.92399 | 1.241674 | 9.098831 | 3.280266 | 0.5306398
46.32256 | 28.9973 | 27.79755 | 14.92248 | 1.199751 | 9.074506 | 3.269617 | 0.5309483
46.33256 | 29.0388 | 27.76146 | 14.92096 | 1.277345 | 9.050268 | 3.258969 | 0.5312533
46.34256 | 28.9196 | 27.72548 | 14.91945 | 1.19412 | 9.02614 | 3.24833 | 0.5315545
46.35256 | 28.8789 | 27.68962 | 14.91795 | 1.189277 | 9.00212 | 3.237703 | 0.5318519
46.36256 | 28.8564 | 27.65388 | 14.91644 | 1.202515 | 8.97821 | 3.227087 | 0.5321454
46.37255 | 28.8072 | 27.6183 | 14.91494 | 1.188901 | 8.954431 | 3.216493 | 0.5324345
46.38255 | 28.7736 | 27.5828 | 14.91344 | 1.190803 | 8.930737 | 3.205901 | 0.5327199
46.39255 | 28.7305 | 27.54741 | 14.91194 | 1.183086 | 8.90715 | 3.195322 | 0.5330013
46.40255 | 28.7093 | 27.51215 | 14.91044 | 1.197151 | 8.88367 | 3.184756 | 0.5332785
46.41255 | 28.64 | 27.477 | 14.90895 | 1.162999 | 8.860297 | 3.174204 | 0.5335515
46.42255 | 28.6109 | 27.44197 | 14.90746 | 1.168928 | 8.837029 | 3.163665 | 0.5338202
46.43254 | 28.5835 | 27.4071 | 14.90597 | 1.176402 | 8.813894 | 3.153152 | 0.5340844
46.44254 | 28.5016 | 27.3723 | 14.90448 | 1.129297 | 8.790836 | 3.142643 | 0.5343444
46.45254 | 28.5079 | 27.33763 | 14.90299 | 1.170272 | 8.767884 | 3.132149 | 0.5346
46.46254 | 28.465 | 27.30307 | 14.90151 | 1.161932 | 8.745036 | 3.121671 | 0.5348512
46.47254 | 28.3908 | 27.26863 | 14.90003 | 1.122174 | 8.722291 | 3.111209 | 0.5350976
46.48253 | 28.3918 | 27.23434 | 14.89855 | 1.157465 | 8.699672 | 3.100774 | 0.5353394
46.49253 | 28.3361 | 27.20013 | 14.89707 | 1.135973 | 8.677133 | 3.090345 | 0.5355767
46.50253 | 28.3008 | 27.16604 | 14.8956 | 1.134764 | 8.654697 | 3.079934 | 0.5358092
46.51253 | 28.2752 | 27.13206 | 14.89412 | 1.143138 | 8.632362 | 3.06954 | 0.5360371
46.52253 | 28.2004 | 27.0982 | 14.89265 | 1.102196 | 8.610129 | 3.059164 | 0.53626
46.53253 | 28.2157 | 27.06446 | 14.89118 | 1.151238 | 8.587997 | 3.048806 | 0.5364781
46.54252 | 28.1449 | 27.03087 | 14.88972 | 1.114029 | 8.565987 | 3.038477 | 0.536691
46.55252 | 28.1253 | 26.99736 | 14.88825 | 1.127939 | 8.544055 | 3.028157 | 0.5368992
46.56252 | 28.0892 | 26.96397 | 14.88679 | 1.125233 | 8.522222 | 3.017857 | 0.5371023
46.57252 | 28.0205 | 26.93069 | 14.88532 | 1.089811 | 8.50049 | 3.007575 | 0.5373003
46.58252 | 28.0438 | 26.89753 | 14.88386 | 1.146273 | 8.478856 | 2.997314 | 0.5374932
46.59251 | 27.9781 | 26.86451 | 14.88241 | 1.113588 | 8.45734 | 2.987084 | 0.5376807
46.60251 | 27.9283 | 26.83158 | 14.88095 | 1.096721 | 8.435902 | 2.976863 | 0.5378631
46.61251 | 27.9366 | 26.79876 | 14.8795 | 1.137838 | 8.414561 | 2.966664 | 0.5380402
46.62251 | 27.853 | 26.76606 | 14.87804 | 1.086942 | 8.393316 | 2.956486 | 0.538212
46.63251 | 27.8299 | 26.73347 | 14.87659 | 1.09643 | 8.372169 | 2.946329 | 0.5383783
46.64251 | 27.835 | 26.701 | 14.87514 | 1.134004 | 8.351118 | 2.936194 | 0.5385392
46.6525 | 27.7313 | 26.66867 | 14.8737 | 1.062633 | 8.330183 | 2.926091 | 0.5386945
46.6625 | 27.7394 | 26.63642 | 14.87225 | 1.10298 | 8.309322 | 2.916001 | 0.5388443
46.6725 | 27.6858 | 26.60429 | 14.87081 | 1.081514 | 8.288555 | 2.905932 | 0.5389886
46.6825 | 27.6714 | 26.57227 | 14.86937 | 1.099134 | 8.267884 | 2.895887 | 0.5391272
46.6925 | 27.6325 | 26.54036 | 14.86793 | 1.092141 | 8.247306 | 2.885865 | 0.5392601
46.70249 | 27.5717 | 26.5086 | 14.86649 | 1.063104 | 8.226842 | 2.875876 | 0.5393872
46.71249 | 27.5392 | 26.47691 | 14.86506 | 1.062286 | 8.20645 | 2.865901 | 0.5395086
46.72249 | 27.5213 | 26.44534 | 14.86362 | 1.075956 | 8.186151 | 2.855949 | 0.5396241
46.73249 | 27.4819 | 26.41389 | 14.86219 | 1.068013 | 8.165945 | 2.846021 | 0.5397338
46.74249 | 27.4404 | 26.38254 | 14.86076 | 1.057858 | 8.14583 | 2.836118 | 0.5398376
46.75249 | 27.4213 | 26.35131 | 14.85933 | 1.069993 | 8.125806 | 2.826239 | 0.5399354
46.76248 | 27.3638 | 26.32022 | 14.8579 | 1.04358 | 8.105899 | 2.816395 | 0.5400271
46.77248 | 27.3533 | 26.2892 | 14.85647 | 1.064098 | 8.086051 | 2.806565 | 0.5401129
46.78248 | 27.3017 | 26.25831 | 14.85505 | 1.043393 | 8.066306 | 2.796761 | 0.5401926
46.79248 | 27.2514 | 26.22751 | 14.85362 | 1.02389 | 8.046637 | 2.786982 | 0.5402662
46.80248 | 27.2242 | 26.19684 | 14.8522 | 1.027365 | 8.02707 | 2.777229 | 0.5403335
46.81247 | 27.2235 | 26.16629 | 14.85078 | 1.057206 | 8.007604 | 2.767511 | 0.5403947
46.82247 | 27.1266 | 26.13583 | 14.84937 | 0.9907665 | 7.988209 | 2.757809 | 0.5404496
46.83247 | 27.1767 | 26.10548 | 14.84795 | 1.071218 | 7.968901 | 2.748133 | 0.5404983
46.84247 | 27.0879 | 26.07524 | 14.84653 | 1.012661 | 7.949681 | 2.738484 | 0.5405406
46.85247 | 27.0768 | 26.0451 | 14.84512 | 1.031695 | 7.930548 | 2.72886 | 0.5405766
46.86247 | 27.035 | 26.01508 | 14.84371 | 1.019921 | 7.911502 | 2.719264 | 0.5406062
46.87246 | 26.9799 | 25.98519 | 14.8423 | 0.9947084 | 7.892562 | 2.709703 | 0.5406293
46.88246 | 26.986 | 25.95538 | 14.84089 | 1.030618 | 7.873688 | 2.70016 | 0.540646
46.89246 | 26.9246 | 25.92568 | 14.83948 | 0.9989194 | 7.8549 | 2.690644 | 0.5406563
46.90246 | 26.9142 | 25.89609 | 14.83807 | 1.018114 | 7.836197 | 2.681155 | 0.5406599
46.91246 | 26.892 | 25.8666 | 14.83667 | 1.025402 | 7.81758 | 2.671693 | 0.5406571
46.92245 | 26.8228 | 25.83725 | 14.83527 | 0.9855529 | 7.799065 | 2.662268 | 0.5406476
46.93245 | 26.8442 | 25.80797 | 14.83386 | 1.036227 | 7.780615 | 2.652861 | 0.5406316
46.94245 | 26.7741 | 25.7788 | 14.83246 | 0.9952957 | 7.76225 | 2.643482 | 0.5406089
46.95245 | 26.7407 | 25.74974 | 14.83106 | 0.9909579 | 7.743967 | 2.634131 | 0.5405795
46.96245 | 26.7269 | 25.72079 | 14.82967 | 1.006114 | 7.725768 | 2.624808 | 0.5405434
46.97245 | 26.67 | 25.69193 | 14.82827 | 0.9780663 | 7.707651 | 2.615512 | 0.5405005
46.98244 | 26.6985 | 25.66322 | 14.82688 | 1.035285 | 7.689634 | 2.606254 | 0.540451
46.99244 | 26.5757 | 25.63457 | 14.82548 | 0.941127 | 7.671681 | 2.597015 | 0.5403947
47.00244 | 26.5934 | 25.60603 | 14.82409 | 0.9873651 | 7.65381 | 2.587805 | 0.5403315
47.01244 | 26.5575 | 25.5776 | 14.8227 | 0.9798992 | 7.636019 | 2.578623 | 0.5402615
47.02244 | 26.5081 | 25.54927 | 14.82131 | 0.9588296 | 7.618309 | 2.569469 | 0.5401846
47.03243 | 26.4905 | 25.52107 | 14.81992 | 0.969429 | 7.600697 | 2.560354 | 0.540101
47.04243 | 26.4357 | 25.49295 | 14.81853 | 0.9427528 | 7.583148 | 2.551257 | 0.5400104
47.05243 | 26.4317 | 25.46493 | 14.81715 | 0.9667737 | 7.565678 | 2.54219 | 0.5399128
47.06243 | 26.367 | 25.43701 | 14.81576 | 0.9299935 | 7.548286 | 2.533151 | 0.5398084
47.07243 | 26.3606 | 25.40919 | 14.81438 | 0.9514107 | 7.530974 | 2.524142 | 0.539697
47.08243 | 26.3118 | 25.38147 | 14.81299 | 0.9303256 | 7.51374 | 2.515162 | 0.5395786
47.09242 | 26.2889 | 25.35389 | 14.81161 | 0.9350126 | 7.496601 | 2.506219 | 0.5394533
47.10242 | 26.2507 | 25.32637 | 14.81023 | 0.9243254 | 7.479523 | 2.497297 | 0.5393209
47.11242 | 26.1987 | 25.29896 | 14.80885 | 0.8997379 | 7.462522 | 2.488404 | 0.5391815
47.12242 | 26.1932 | 25.27165 | 14.80748 | 0.9215496 | 7.445599 | 2.479541 | 0.5390351
47.13242 | 26.1228 | 25.24444 | 14.8061 | 0.8783623 | 7.428751 | 2.470706 | 0.5388816
47.14241 | 26.1212 | 25.21735 | 14.80472 | 0.9038472 | 7.411997 | 2.46191 | 0.5387213
47.15241 | 26.0914 | 25.19034 | 14.80335 | 0.9010597 | 7.395302 | 2.453135 | 0.5385536
47.16241 | 26.0244 | 25.16343 | 14.80198 | 0.8609737 | 7.378682 | 2.444389 | 0.538379
47.17241 | 26.0482 | 25.13661 | 14.8006 | 0.9115882 | 7.362138 | 2.435673 | 0.5381972
47.18241 | 25.9506 | 25.10989 | 14.79923 | 0.8407051 | 7.345668 | 2.426986 | 0.5380083
47.19241 | 25.954 | 25.08328 | 14.79786 | 0.8707233 | 7.329273 | 2.418329 | 0.5378124
47.2024 | 25.9156 | 25.05678 | 14.79649 | 0.8588178 | 7.312969 | 2.40971 | 0.5376095
47.2124 | 25.8755 | 25.03036 | 14.79513 | 0.8451412 | 7.296722 | 2.401113 | 0.5373993
47.2224 | 25.8625 | 25.00403 | 14.79376 | 0.8584657 | 7.280548 | 2.392546 | 0.537182
47.2324 | 25.8095 | 24.97781 | 14.79239 | 0.8316948 | 7.264448 | 2.384008 | 0.5369575
47.2424 | 25.7867 | 24.95167 | 14.79103 | 0.8350278 | 7.248421 | 2.375499 | 0.536726
47.25239 | 25.7719 | 24.92566 | 14.78966 | 0.8462398 | 7.232481 | 2.367029 | 0.5364874
47.26239 | 25.7127 | 24.89972 | 14.7883 | 0.8129804 | 7.216598 | 2.35858 | 0.5362416
47.27239 | 25.7032 | 24.87387 | 14.78694 | 0.8293259 | 7.200787 | 2.350161 | 0.5359886
47.28239 | 25.6634 | 24.84812 | 14.78558 | 0.8152765 | 7.185048 | 2.341772 | 0.5357286
47.29239 | 25.6372 | 24.82247 | 14.78421 | 0.8147325 | 7.169379 | 2.333412 | 0.5354614
47.30239 | 25.6124 | 24.79691 | 14.78286 | 0.815494 | 7.153781 | 2.325083 | 0.535187
47.31238 | 25.5758 | 24.77146 | 14.7815 | 0.8043358 | 7.13827 | 2.316791 | 0.5349058
47.32238 | 25.5487 | 24.74609 | 14.78014 | 0.8026096 | 7.122812 | 2.308521 | 0.5346172
47.33238 | 25.5502 | 24.72081 | 14.77878 | 0.829389 | 7.107426 | 2.300282 | 0.5343215
47.34238 | 25.4781 | 24.69562 | 14.77743 | 0.7824761 | 7.092108 | 2.292071 | 0.5340187
47.35238 | 25.4672 | 24.67053 | 14.77607 | 0.7966708 | 7.076859 | 2.283891 | 0.5337088
47.36237 | 25.4522 | 24.64555 | 14.77472 | 0.806645 | 7.061694 | 2.275751 | 0.5333921
47.37237 | 25.4064 | 24.62065 | 14.77336 | 0.7857549 | 7.046583 | 2.267631 | 0.5330681
47.38237 | 25.4305 | 24.59583 | 14.77201 | 0.834673 | 7.03154 | 2.25954 | 0.5327369
47.39237 | 25.3332 | 24.5711 | 14.77066 | 0.7620985 | 7.016566 | 2.251479 | 0.5323987
47.40237 | 25.3634 | 24.54647 | 14.76931 | 0.8169345 | 7.001657 | 2.243448 | 0.5320534
47.41237 | 25.3114 | 24.52192 | 14.76796 | 0.789479 | 6.986817 | 2.235447 | 0.5317012
47.42236 | 25.2785 | 24.49749 | 14.76661 | 0.7810083 | 6.972059 | 2.227483 | 0.5313422
47.43236 | 25.2713 | 24.47313 | 14.76526 | 0.7981717 | 6.957353 | 2.219541 | 0.5309759
47.44236 | 25.2351 | 24.44885 | 14.76391 | 0.7862468 | 6.942712 | 2.211629 | 0.5306026
47.45236 | 25.2159 | 24.42467 | 14.76256 | 0.7912308 | 6.928139 | 2.203747 | 0.5302223
47.46236 | 25.1896 | 24.40057 | 14.76121 | 0.7890265 | 6.91363 | 2.195894 | 0.529835
47.47235 | 25.157 | 24.37659 | 14.75987 | 0.7804097 | 6.899202 | 2.188079 | 0.5294412
47.48235 | 25.1167 | 24.35267 | 14.75852 | 0.7640275 | 6.884824 | 2.180285 | 0.5290401
47.49235 | 25.1196 | 24.32884 | 14.75718 | 0.7907574 | 6.870512 | 2.172521 | 0.5286321
47.50235 | 25.0563 | 24.3051 | 14.75583 | 0.7511994 | 6.856263 | 2.164787 | 0.5282172
47.51235 | 25.0845 | 24.28145 | 14.75449 | 0.8030549 | 6.842078 | 2.157082 | 0.5277954
47.52235 | 24.9984 | 24.25788 | 14.75315 | 0.7405215 | 6.827959 | 2.149407 | 0.5273668
47.53234 | 24.9949 | 24.23442 | 14.7518 | 0.760479 | 6.813916 | 2.141769 | 0.5269319
47.54234 | 24.9676 | 24.21103 | 14.75046 | 0.7565725 | 6.799924 | 2.134152 | 0.5264897
47.55234 | 24.9277 | 24.18772 | 14.74912 | 0.7399805 | 6.785994 | 2.126565 | 0.5260407
47.56234 | 24.9423 | 24.1645 | 14.74778 | 0.7778022 | 6.772127 | 2.119007 | 0.525585
47.57234 | 24.8559 | 24.14136 | 14.74644 | 0.7145381 | 6.758322 | 2.111479 | 0.5251225
47.58233 | 24.8606 | 24.11834 | 14.7451 | 0.7422643 | 6.744595 | 2.103987 | 0.5246539
47.59233 | 24.828 | 24.09537 | 14.74376 | 0.7326327 | 6.730912 | 2.096517 | 0.5241781
47.60233 | 24.8117 | 24.07249 | 14.74242 | 0.7392113 | 6.717296 | 2.089076 | 0.5236957
47.61233 | 24.7684 | 24.04969 | 14.74108 | 0.7187103 | 6.703737 | 2.081664 | 0.5232067
47.62233 | 24.7314 | 24.02698 | 14.73974 | 0.7044215 | 6.690242 | 2.074281 | 0.5227112
47.63233 | 24.7038 | 24.00435 | 14.73841 | 0.6994524 | 6.676805 | 2.066927 | 0.522209
47.64232 | 24.7148 | 23.98182 | 14.73707 | 0.732976 | 6.663443 | 2.059609 | 0.5217009
47.65232 | 24.6416 | 23.95936 | 14.73573 | 0.6822369 | 6.65013 | 2.052313 | 0.5211858
47.66232 | 24.6611 | 23.93698 | 14.7344 | 0.7241188 | 6.636873 | 2.045045 | 0.5206643
47.67232 | 24.6044 | 23.91469 | 14.73306 | 0.6897139 | 6.62368 | 2.037807 | 0.5201364
47.68232 | 24.5782 | 23.89247 | 14.73173 | 0.6857314 | 6.610543 | 2.030597 | 0.519602
47.69231 | 24.5721 | 23.87036 | 14.73039 | 0.7017411 | 6.597481 | 2.023423 | 0.519062
47.70231 | 24.5023 | 23.84831 | 14.72906 | 0.6539931 | 6.584464 | 2.01627 | 0.518515
47.71231 | 24.5307 | 23.82634 | 14.72772 | 0.7043636 | 6.571505 | 2.009146 | 0.5179618
47.72231 | 24.4605 | 23.80445 | 14.72639 | 0.6560533 | 6.558605 | 2.00205 | 0.5174024
47.73231 | 24.4548 | 23.78264 | 14.72506 | 0.6721619 | 6.545763 | 1.994982 | 0.5168368
47.74231 | 24.4441 | 23.76091 | 14.72372 | 0.6831906 | 6.532978 | 1.987943 | 0.516265
47.7523 | 24.4029 | 23.73928 | 14.72239 | 0.663618 | 6.520264 | 1.980939 | 0.5156877
47.7623 | 24.3856 | 23.71771 | 14.72106 | 0.667887 | 6.507594 | 1.973957 | 0.5151037
47.7723 | 24.3514 | 23.69622 | 14.71973 | 0.6551763 | 6.494982 | 1.967002 | 0.5145138
47.7823 | 24.3284 | 23.67481 | 14.71839 | 0.6535867 | 6.482426 | 1.960076 | 0.5139178
47.7923 | 24.3287 | 23.65348 | 14.71706 | 0.675218 | 6.469927 | 1.953177 | 0.5133159
47.80229 | 24.2943 | 23.63225 | 14.71573 | 0.6620506 | 6.457496 | 1.946314 | 0.5127087
47.81229 | 24.2691 | 23.61107 | 14.7144 | 0.6580252 | 6.445109 | 1.939471 | 0.512095
47.82229 | 24.2506 | 23.58998 | 14.71307 | 0.6606221 | 6.432778 | 1.932656 | 0.5114756
47.83229 | 24.2007 | 23.56896 | 14.71174 | 0.6317407 | 6.420503 | 1.925868 | 0.5108503
47.84229 | 24.229 | 23.54802 | 14.71041 | 0.6809823 | 6.408283 | 1.919109 | 0.5102194
47.85229 | 24.1623 | 23.52715 | 14.70908 | 0.6351469 | 6.396118 | 1.912377 | 0.5095827
47.86228 | 24.2039 | 23.50639 | 14.70775 | 0.6975141 | 6.38402 | 1.905678 | 0.5089411
47.87228 | 24.1116 | 23.48567 | 14.70642 | 0.6259255 | 6.371964 | 1.899001 | 0.5082932
47.88228 | 24.1495 | 23.46504 | 14.70509 | 0.6844606 | 6.359962 | 1.892351 | 0.5076398
47.89228 | 24.0774 | 23.44448 | 14.70376 | 0.6329202 | 6.348014 | 1.885729 | 0.5069809
47.90228 | 24.1 | 23.424 | 14.70243 | 0.6760028 | 6.336122 | 1.879133 | 0.5063166
47.91227 | 24.0645 | 23.40361 | 14.7011 | 0.6608916 | 6.324293 | 1.872571 | 0.5056475
47.92227 | 24.0227 | 23.38328 | 14.69977 | 0.6394247 | 6.312506 | 1.866029 | 0.5049725
47.93227 | 24.0403 | 23.36302 | 14.69844 | 0.6772819 | 6.300773 | 1.859515 | 0.5042921
47.94227 | 23.9889 | 23.34283 | 14.69711 | 0.6460659 | 6.289092 | 1.853027 | 0.5036065
47.95227 | 23.9817 | 23.32272 | 14.69578 | 0.6589752 | 6.277464 | 1.846567 | 0.5029157
47.96227 | 23.9672 | 23.30269 | 14.69445 | 0.6645111 | 6.265888 | 1.840132 | 0.5022198
47.97226 | 23.9141 | 23.28275 | 14.69312 | 0.6313522 | 6.254377 | 1.833731 | 0.5015195
47.98226 | 23.9076 | 23.26286 | 14.69179 | 0.6447376 | 6.242908 | 1.82735 | 0.5008134
47.99226 | 23.8994 | 23.24304 | 14.69046 | 0.6563562 | 6.231485 | 1.820995 | 0.5001023
48.00226 | 23.8541 | 23.22331 | 14.68913 | 0.6307947 | 6.22012 | 1.814667 | 0.4993863
48.01226 | 23.859 | 23.20363 | 14.6878 | 0.6553672 | 6.2088 | 1.808365 | 0.4986655
48.02225 | 23.7855 | 23.18405 | 14.68647 | 0.6014457 | 6.197545 | 1.802095 | 0.4979405
48.03225 | 23.8075 | 23.16453 | 14.68514 | 0.6429674 | 6.186333 | 1.795845 | 0.49721
48.04225 | 23.7342 | 23.14508 | 14.68382 | 0.5891243 | 6.175165 | 1.789621 | 0.4964748
48.05225 | 23.7715 | 23.1257 | 14.68249 | 0.6458023 | 6.164054 | 1.783423 | 0.495735
48.06225 | 23.6948 | 23.10638 | 14.68116 | 0.5884161 | 6.152986 | 1.777252 | 0.4949905
48.07224 | 23.7077 | 23.08717 | 14.67983 | 0.6205337 | 6.141986 | 1.771111 | 0.4942423
48.08224 | 23.6737 | 23.068 | 14.6785 | 0.6057024 | 6.131021 | 1.764991 | 0.4934887
48.09224 | 23.6503 | 23.0489 | 14.67717 | 0.6014004 | 6.120106 | 1.758896 | 0.4927307
48.10224 | 23.6196 | 23.02987 | 14.67584 | 0.5897284 | 6.109241 | 1.752826 | 0.4919684
48.11224 | 23.5953 | 23.01091 | 14.67451 | 0.5843861 | 6.098424 | 1.746782 | 0.4912017
48.12224 | 23.5613 | 22.99203 | 14.67318 | 0.5692748 | 6.087656 | 1.740764 | 0.4904307
48.13223 | 23.5745 | 22.97322 | 14.67185 | 0.601275 | 6.076947 | 1.734776 | 0.4896563
48.14223 | 23.5227 | 22.95448 | 14.67051 | 0.5682244 | 6.066276 | 1.728808 | 0.488877
48.15223 | 23.5303 | 22.93579 | 14.66918 | 0.5945051 | 6.055653 | 1.722865 | 0.4880935
48.16223 | 23.4749 | 22.91718 | 14.66785 | 0.5577172 | 6.045078 | 1.716946 | 0.4873059
48.17223 | 23.4654 | 22.89864 | 14.66652 | 0.5667607 | 6.034551 | 1.711053 | 0.4865144
48.18222 | 23.4446 | 22.88018 | 14.66519 | 0.5644179 | 6.024082 | 1.70519 | 0.4857197
48.19222 | 23.4236 | 22.86177 | 14.66386 | 0.5618255 | 6.01365 | 1.699346 | 0.4849203
48.20222 | 23.4038 | 22.84343 | 14.66253 | 0.5603651 | 6.003265 | 1.693527 | 0.4841172
48.21222 | 23.3785 | 22.82516 | 14.66119 | 0.5533369 | 5.992927 | 1.687732 | 0.4833102
48.22222 | 23.3658 | 22.80696 | 14.65986 | 0.5588423 | 5.982636 | 1.681962 | 0.4824995
48.23222 | 23.3412 | 22.78882 | 14.65853 | 0.5523802 | 5.972391 | 1.676216 | 0.4816852
48.24221 | 23.3084 | 22.77077 | 14.6572 | 0.5376335 | 5.962203 | 1.6705 | 0.4808682
48.25221 | 23.2983 | 22.75276 | 14.65586 | 0.545539 | 5.95205 | 1.664802 | 0.4800468
48.26221 | 23.2685 | 22.73482 | 14.65453 | 0.5336774 | 5.941944 | 1.659129 | 0.4792219
48.27221 | 23.2675 | 22.71695 | 14.65319 | 0.5505497 | 5.931884 | 1.65348 | 0.4783936
48.28221 | 23.2314 | 22.69914 | 14.65186 | 0.5322565 | 5.921869 | 1.647854 | 0.4775619
48.2922 | 23.2199 | 22.68142 | 14.65052 | 0.538481 | 5.911909 | 1.642258 | 0.4767277
48.3022 | 23.1815 | 22.66374 | 14.64919 | 0.5177568 | 5.901985 | 1.63668 | 0.4758894
48.3122 | 23.1815 | 22.64613 | 14.64785 | 0.535367 | 5.892105 | 1.631126 | 0.475048
48.3222 | 23.1341 | 22.62859 | 14.64652 | 0.5055134 | 5.88227 | 1.625596 | 0.4742034
48.3322 | 23.1477 | 22.6111 | 14.64518 | 0.5365961 | 5.87248 | 1.620088 | 0.4733558
48.3422 | 23.1192 | 22.59369 | 14.64384 | 0.5255125 | 5.862735 | 1.614605 | 0.4725052
48.35219 | 23.0812 | 22.57635 | 14.64251 | 0.504849 | 5.853043 | 1.609149 | 0.4716525
48.36219 | 23.0917 | 22.55906 | 14.64117 | 0.5326385 | 5.843385 | 1.603712 | 0.4707959
48.37219 | 23.0204 | 22.54184 | 14.63983 | 0.4785645 | 5.833771 | 1.598297 | 0.4699366
48.38219 | 23.0548 | 22.52467 | 14.63849 | 0.5301269 | 5.824201 | 1.592906 | 0.4690745
48.39219 | 23.0069 | 22.50757 | 14.63715 | 0.4993265 | 5.814674 | 1.587537 | 0.4682097
48.40218 | 22.9878 | 22.49055 | 14.63581 | 0.4972459 | 5.805201 | 1.582197 | 0.4673431
48.41218 | 22.9981 | 22.47358 | 14.63447 | 0.5245201 | 5.79576 | 1.576874 | 0.4664729
48.42218 | 22.9366 | 22.45667 | 14.63313 | 0.4799312 | 5.786363 | 1.571573 | 0.4656003
48.43218 | 22.9555 | 22.43982 | 14.63179 | 0.51568 | 5.777008 | 1.566296 | 0.4647251
48.44218 | 22.9005 | 22.42303 | 14.63045 | 0.4774666 | 5.767697 | 1.56104 | 0.4638476
48.45218 | 22.9144 | 22.40631 | 14.62911 | 0.5080917 | 5.758427 | 1.555807 | 0.4629676
48.46217 | 22.8606 | 22.38966 | 14.62776 | 0.4709375 | 5.749208 | 1.550603 | 0.4620862
48.47217 | 22.8723 | 22.37306 | 14.62642 | 0.4992395 | 5.740023 | 1.545415 | 0.4612016
48.48217 | 22.8323 | 22.35652 | 14.62508 | 0.4757804 | 5.73088 | 1.540249 | 0.4603149
48.49217 | 22.8386 | 22.34004 | 14.62373 | 0.4985605 | 5.721778 | 1.535104 | 0.459426
48.50217 | 22.7865 | 22.32362 | 14.62239 | 0.46288 | 5.712717 | 1.529982 | 0.458535
48.51216 | 22.812 | 22.30728 | 14.62104 | 0.5047232 | 5.703706 | 1.524886 | 0.4576428
48.52216 | 22.762 | 22.29098 | 14.61969 | 0.4710217 | 5.694729 | 1.519807 | 0.4567478
48.53216 | 22.7478 | 22.27474 | 14.61835 | 0.4730607 | 5.685791 | 1.51475 | 0.4558509
48.54216 | 22.7446 | 22.25856 | 14.617 | 0.4860391 | 5.676895 | 1.509714 | 0.454952
48.55216 | 22.7179 | 22.24244 | 14.61565 | 0.4754581 | 5.66804 | 1.5047 | 0.4540514
48.56216 | 22.7139 | 22.22638 | 14.6143 | 0.4875179 | 5.659225 | 1.499707 | 0.453149
48.57215 | 22.6844 | 22.2104 | 14.61295 | 0.4740026 | 5.650459 | 1.49474 | 0.4522458
48.58215 | 22.6717 | 22.19446 | 14.6116 | 0.4772441 | 5.641724 | 1.48979 | 0.4513401
48.59215 | 22.6741 | 22.17857 | 14.61025 | 0.4955269 | 5.633029 | 1.484861 | 0.4504328
48.60215 | 22.6302 | 22.16275 | 14.6089 | 0.4674513 | 5.624374 | 1.479953 | 0.4495239
48.61215 | 22.6499 | 22.14698 | 14.60755 | 0.5029172 | 5.615759 | 1.475065 | 0.4486135
48.62214 | 22.5775 | 22.13129 | 14.60619 | 0.446208 | 5.607193 | 1.470204 | 0.4477026
48.63214 | 22.6485 | 22.11564 | 14.60484 | 0.5328587 | 5.598655 | 1.465358 | 0.4467894
48.64214 | 22.5302 | 22.10005 | 14.60348 | 0.4301496 | 5.590159 | 1.460533 | 0.445875
48.65214 | 22.6004 | 22.08451 | 14.60213 | 0.5158855 | 5.581699 | 1.455728 | 0.4449592
48.66214 | 22.5206 | 22.06904 | 14.60077 | 0.4515609 | 5.573282 | 1.450945 | 0.4440422
48.67214 | 22.5556 | 22.05362 | 14.59941 | 0.5019823 | 5.5649 | 1.446181 | 0.443124
48.68213 | 22.511 | 22.03827 | 14.59806 | 0.4727293 | 5.556566 | 1.441443 | 0.4422056
48.69213 | 22.5027 | 22.02296 | 14.5967 | 0.4797357 | 5.548262 | 1.43672 | 0.4412853
48.70213 | 22.4771 | 22.00771 | 14.59534 | 0.4693856 | 5.539997 | 1.432017 | 0.4403639
48.71213 | 22.47 | 21.99252 | 14.59398 | 0.4774795 | 5.531769 | 1.427334 | 0.4394416
48.72213 | 22.452 | 21.97738 | 14.59261 | 0.4746168 | 5.523579 | 1.422671 | 0.4385184
48.73212 | 22.4278 | 21.96232 | 14.59125 | 0.465483 | 5.515436 | 1.418033 | 0.4375952
48.74212 | 22.4445 | 21.94729 | 14.58989 | 0.4972096 | 5.507321 | 1.41341 | 0.4366703
48.75212 | 22.3739 | 21.93232 | 14.58853 | 0.4415798 | 5.499244 | 1.408806 | 0.4357446
48.76212 | 22.4182 | 21.91741 | 14.58716 | 0.5007947 | 5.491204 | 1.404223 | 0.4348183
48.77212 | 22.3334 | 21.90255 | 14.58579 | 0.4308548 | 5.483202 | 1.399659 | 0.4338912
48.78212 | 22.3696 | 21.88774 | 14.58443 | 0.4818601 | 5.475236 | 1.395114 | 0.4329636
48.79211 | 22.305 | 21.873 | 14.58306 | 0.4319953 | 5.467316 | 1.390593 | 0.4320363
48.80211 | 22.3409 | 21.85831 | 14.58169 | 0.4825914 | 5.459424 | 1.386087 | 0.4311075
48.81211 | 22.27 | 21.84367 | 14.58032 | 0.4263334 | 5.451568 | 1.3816 | 0.4301783
48.82211 | 22.3077 | 21.82908 | 14.57895 | 0.4786201 | 5.443749 | 1.377132 | 0.4292487
48.83211 | 22.238 | 21.81455 | 14.57758 | 0.4234533 | 5.435967 | 1.372683 | 0.4283187
48.8421 | 22.2704 | 21.80008 | 14.57621 | 0.4703192 | 5.428227 | 1.368258 | 0.4273893
48.8521 | 22.2236 | 21.78565 | 14.57483 | 0.4379451 | 5.420517 | 1.363847 | 0.4264587
48.8621 | 22.2141 | 21.77128 | 14.57346 | 0.442818 | 5.412842 | 1.359455 | 0.4255278
48.8721 | 22.2074 | 21.75696 | 14.57208 | 0.4504376 | 5.405203 | 1.355081 | 0.4245968
48.8821 | 22.1741 | 21.7427 | 14.5707 | 0.4314045 | 5.397599 | 1.350727 | 0.4236656
48.8921 | 22.2029 | 21.72848 | 14.56933 | 0.4744181 | 5.390031 | 1.34639 | 0.4227343
48.90209 | 22.1192 | 21.71433 | 14.56795 | 0.4048654 | 5.382505 | 1.342077 | 0.4218039
48.91209 | 22.1877 | 21.70023 | 14.56657 | 0.4874738 | 5.375008 | 1.337777 | 0.4208725
48.92209 | 22.0957 | 21.68617 | 14.56519 | 0.4095303 | 5.367545 | 1.333496 | 0.4199412
48.93209 | 22.1588 | 21.67217 | 14.5638 | 0.4866346 | 5.360118 | 1.329233 | 0.4190099
48.94209 | 22.0548 | 21.65821 | 14.56242 | 0.3965873 | 5.352724 | 1.324988 | 0.4180788
48.95208 | 22.1053 | 21.64433 | 14.56104 | 0.4609746 | 5.345373 | 1.320765 | 0.4171487
48.96208 | 22.0642 | 21.63048 | 14.55965 | 0.4337241 | 5.338049 | 1.316557 | 0.4162179
48.97208 | 22.0587 | 21.61668 | 14.55827 | 0.442022 | 5.330759 | 1.312366 | 0.4152874
48.98208 | 22.0432 | 21.60293 | 14.55688 | 0.4402689 | 5.323504 | 1.308192 | 0.4143571
48.99208 | 22.0381 | 21.58924 | 14.55549 | 0.4488627 | 5.316285 | 1.304037 | 0.4134272
49.00208 | 22.0279 | 21.57559 | 14.5541 | 0.4523101 | 5.309095 | 1.299899 | 0.4124976
49.01207 | 22.0041 | 21.56201 | 14.55271 | 0.4420913 | 5.301948 | 1.295783 | 0.4115693
49.02207 | 22.0058 | 21.54847 | 14.55132 | 0.4573334 | 5.29483 | 1.29168 | 0.4106406
49.03207 | 21.955 | 21.53497 | 14.54992 | 0.4200297 | 5.287741 | 1.287595 | 0.4097123
49.04207 | 22.0014 | 21.52153 | 14.54853 | 0.4798711 | 5.280691 | 1.283527 | 0.4087846
49.05207 | 21.924 | 21.50813 | 14.54713 | 0.4158675 | 5.273669 | 1.279476 | 0.4078574
49.06206 | 21.9486 | 21.4948 | 14.54573 | 0.4537966 | 5.266691 | 1.275446 | 0.4069318
49.07206 | 21.9296 | 21.48151 | 14.54434 | 0.4480913 | 5.259738 | 1.271429 | 0.4060058
49.08206 | 21.9093 | 21.46826 | 14.54294 | 0.4410369 | 5.252817 | 1.26743 | 0.4050805
49.09206 | 21.9162 | 21.45507 | 14.54153 | 0.4611331 | 5.245929 | 1.263447 | 0.4041559
49.10206 | 21.8856 | 21.44192 | 14.54013 | 0.4436805 | 5.239074 | 1.259481 | 0.4032321
49.11206 | 21.8725 | 21.42882 | 14.53873 | 0.4436793 | 5.232251 | 1.255532 | 0.4023091
49.12205 | 21.8616 | 21.41578 | 14.53732 | 0.4458164 | 5.225467 | 1.251604 | 0.4013878
49.13205 | 21.8665 | 21.40278 | 14.53592 | 0.4637181 | 5.218709 | 1.247688 | 0.4004664
49.14205 | 21.8329 | 21.38983 | 14.53451 | 0.4430711 | 5.211984 | 1.243789 | 0.3995459
49.15205 | 21.798 | 21.37692 | 14.5331 | 0.4210767 | 5.205289 | 1.239906 | 0.3986263
49.16205 | 21.8301 | 21.36407 | 14.53169 | 0.4660334 | 5.198628 | 1.23604 | 0.3977076
49.17204 | 21.7757 | 21.35127 | 14.53028 | 0.4244301 | 5.192004 | 1.232194 | 0.3967909
49.18204 | 21.8098 | 21.33851 | 14.52887 | 0.4712921 | 5.185406 | 1.22836 | 0.3958743
49.19204 | 21.7418 | 21.32579 | 14.52745 | 0.4160065 | 5.178839 | 1.224542 | 0.3949587
49.20204 | 21.7888 | 21.31313 | 14.52604 | 0.4756739 | 5.172304 | 1.220741 | 0.3940442
49.21204 | 21.7047 | 21.30051 | 14.52462 | 0.4041937 | 5.1658 | 1.216955 | 0.3931308
49.22204 | 21.7452 | 21.28793 | 14.5232 | 0.4572665 | 5.159327 | 1.213186 | 0.3922185
49.23203 | 21.6945 | 21.27542 | 14.52178 | 0.4190807 | 5.152892 | 1.209436 | 0.3913083
49.24203 | 21.7032 | 21.26294 | 14.52036 | 0.4402607 | 5.146481 | 1.205698 | 0.3903984
49.25203 | 21.6879 | 21.25051 | 14.51894 | 0.437394 | 5.140101 | 1.201976 | 0.3894898
49.26203 | 21.669 | 21.23812 | 14.51752 | 0.4308809 | 5.133752 | 1.198269 | 0.3885824
49.27203 | 21.6687 | 21.22578 | 14.51609 | 0.4429221 | 5.127434 | 1.194579 | 0.3876763
49.28202 | 21.6223 | 21.2135 | 14.51466 | 0.4088048 | 5.121152 | 1.190907 | 0.3867725
49.29202 | 21.6228 | 21.20125 | 14.51324 | 0.4215544 | 5.114895 | 1.187247 | 0.3858691
49.30202 | 21.6163 | 21.18904 | 14.5118 | 0.4272587 | 5.108667 | 1.183602 | 0.3849669
49.31202 | 21.5827 | 21.17688 | 14.51037 | 0.4058168 | 5.102471 | 1.179973 | 0.3840663
49.32202 | 21.6202 | 21.16477 | 14.50894 | 0.4554298 | 5.096304 | 1.176359 | 0.3831671
49.33202 | 21.5464 | 21.1527 | 14.50751 | 0.3936982 | 5.090167 | 1.17276 | 0.3822693
49.34201 | 21.5832 | 21.14069 | 14.50607 | 0.4425095 | 5.084066 | 1.169179 | 0.381374
49.35201 | 21.5086 | 21.12871 | 14.50463 | 0.3798874 | 5.077989 | 1.165611 | 0.3804792
49.36201 | 21.5332 | 21.11678 | 14.50319 | 0.4164207 | 5.071942 | 1.162057 | 0.3795859
49.37201 | 21.494 | 21.10489 | 14.50175 | 0.3891107 | 5.065924 | 1.158518 | 0.3786943
49.38201 | 21.5051 | 21.09304 | 14.50031 | 0.4120555 | 5.059935 | 1.154994 | 0.3778041
49.392 | 21.4926 | 21.08126 | 14.49887 | 0.4113445 | 5.053982 | 1.151487 | 0.3769165
49.402 | 21.4566 | 21.0695 | 14.49742 | 0.3871016 | 5.048052 | 1.147993 | 0.3760297
49.412 | 21.4677 | 21.05779 | 14.49598 | 0.4099148 | 5.042151 | 1.144513 | 0.3751445
49.422 | 21.4295 | 21.04612 | 14.49453 | 0.3833838 | 5.03628 | 1.141047 | 0.3742609
49.432 | 21.41 | 21.03449 | 14.49308 | 0.3755097 | 5.030438 | 1.137596 | 0.3733791
49.442 | 21.43 | 21.02291 | 14.49163 | 0.4070923 | 5.024624 | 1.134159 | 0.372499
49.45199 | 21.3685 | 21.01138 | 14.49017 | 0.3571204 | 5.018844 | 1.13074 | 0.3716215
49.46199 | 21.4201 | 20.99988 | 14.48872 | 0.4202167 | 5.013088 | 1.127331 | 0.3707449
49.47199 | 21.3256 | 20.98843 | 14.48726 | 0.3371703 | 5.00736 | 1.123937 | 0.3698701
49.48199 | 21.3758 | 20.97702 | 14.4858 | 0.3987813 | 5.00166 | 1.120557 | 0.3689971
49.49199 | 21.3122 | 20.96565 | 14.48434 | 0.3465491 | 4.995989 | 1.117191 | 0.3681259
49.50198 | 21.3395 | 20.95434 | 14.48288 | 0.3851634 | 4.990352 | 1.113843 | 0.3672575
49.51198 | 21.3165 | 20.94305 | 14.48142 | 0.3734475 | 4.984737 | 1.110505 | 0.36639
49.52198 | 21.2848 | 20.93181 | 14.47996 | 0.3529884 | 4.97915 | 1.107181 | 0.3655244
49.53198 | 21.2876 | 20.92061 | 14.47849 | 0.3669889 | 4.973591 | 1.10387 | 0.3646607
49.54198 | 21.254 | 20.90945 | 14.47702 | 0.3445464 | 4.968061 | 1.100574 | 0.363799
49.55198 | 21.2367 | 20.89834 | 14.47555 | 0.338362 | 4.962557 | 1.097291 | 0.3629392
49.56197 | 21.2686 | 20.88727 | 14.47408 | 0.3813256 | 4.957087 | 1.094025 | 0.3620823
49.57197 | 21.1912 | 20.87624 | 14.47261 | 0.314959 | 4.951639 | 1.090769 | 0.3612264
49.58197 | 21.278 | 20.86525 | 14.47113 | 0.4127513 | 4.946218 | 1.087527 | 0.3603725
49.59197 | 21.139 | 20.8543 | 14.46965 | 0.2847021 | 4.940826 | 1.084298 | 0.3595207
49.60197 | 21.2013 | 20.84339 | 14.46817 | 0.3579122 | 4.93546 | 1.081083 | 0.3586708
49.61196 | 21.1837 | 20.83253 | 14.4667 | 0.3511706 | 4.930127 | 1.077884 | 0.3578239
49.62196 | 21.1456 | 20.8217 | 14.46521 | 0.3238989 | 4.924815 | 1.074696 | 0.3569781
49.63196 | 21.1799 | 20.81091 | 14.46373 | 0.3689881 | 4.91953 | 1.071519 | 0.3561345
49.64196 | 21.1111 | 20.80017 | 14.46224 | 0.3109349 | 4.914273 | 1.068357 | 0.3552929
49.65196 | 21.1249 | 20.78946 | 14.46075 | 0.3354439 | 4.909042 | 1.065206 | 0.3544535
49.66196 | 21.1219 | 20.77879 | 14.45926 | 0.3431108 | 4.903838 | 1.062071 | 0.3536161
49.67195 | 21.0834 | 20.76817 | 14.45777 | 0.315228 | 4.898666 | 1.05895 | 0.3527817
49.68195 | 21.1254 | 20.75758 | 14.45628 | 0.3678178 | 4.893515 | 1.055838 | 0.3519487
49.69195 | 21.0534 | 20.74703 | 14.45479 | 0.3063659 | 4.88839 | 1.052741 | 0.3511178
49.70195 | 21.0484 | 20.73652 | 14.45329 | 0.3118759 | 4.883292 | 1.049654 | 0.3502891
49.71195 | 21.0774 | 20.72606 | 14.45179 | 0.3513446 | 4.878221 | 1.046582 | 0.3494625
49.72194 | 21.0137 | 20.71563 | 14.45029 | 0.2980658 | 4.87318 | 1.043525 | 0.348639
49.73194 | 21.0704 | 20.70524 | 14.44879 | 0.3651573 | 4.868161 | 1.040477 | 0.3478169
49.74194 | 20.991 | 20.69489 | 14.44728 | 0.2961105 | 4.863168 | 1.037442 | 0.346997
49.75194 | 21.0053 | 20.68458 | 14.44578 | 0.3207244 | 4.858201 | 1.03442 | 0.3461793
49.76194 | 20.9993 | 20.6743 | 14.44427 | 0.3250003 | 4.853259 | 1.03141 | 0.3453639
49.77194 | 20.982 | 20.66406 | 14.44276 | 0.3179375 | 4.848343 | 1.028412 | 0.3445508
49.78193 | 20.9629 | 20.65387 | 14.44125 | 0.3090264 | 4.843458 | 1.025429 | 0.3437407
49.79193 | 20.9825 | 20.64371 | 14.43973 | 0.3387876 | 4.838593 | 1.022455 | 0.3429321
49.80193 | 20.9186 | 20.63359 | 14.43822 | 0.2850102 | 4.833755 | 1.019494 | 0.3421258
49.81193 | 20.9655 | 20.62351 | 14.4367 | 0.341995 | 4.828942 | 1.016545 | 0.3413218
49.82193 | 20.902 | 20.61346 | 14.43518 | 0.2885422 | 4.824154 | 1.013607 | 0.3405201
49.83192 | 20.936 | 20.60346 | 14.43366 | 0.3325421 | 4.819395 | 1.010685 | 0.3397215
49.84192 | 20.929 | 20.59349 | 14.43213 | 0.3355145 | 4.814657 | 1.007772 | 0.3389244
49.85192 | 20.8847 | 20.58355 | 14.43061 | 0.3011493 | 4.809945 | 1.00487 | 0.3381297
49.86192 | 20.9206 | 20.57365 | 14.42908 | 0.3469465 | 4.805258 | 1.001981 | 0.3373373
49.87192 | 20.8521 | 20.56379 | 14.42755 | 0.2883071 | 4.800596 | 0.9991027 | 0.3365473
49.88192 | 20.8817 | 20.55397 | 14.42601 | 0.3277307 | 4.795958 | 0.9962366 | 0.3357597
49.89191 | 20.8797 | 20.54419 | 14.42448 | 0.335508 | 4.79135 | 0.9933849 | 0.3349752
49.90191 | 20.8501 | 20.53444 | 14.42295 | 0.3156581 | 4.786762 | 0.9905419 | 0.3341923
49.91191 | 20.8527 | 20.52473 | 14.42141 | 0.3279717 | 4.782199 | 0.9877105 | 0.3334118
49.92191 | 20.8456 | 20.51505 | 14.41987 | 0.3305477 | 4.777661 | 0.9848905 | 0.3326336
49.93191 | 20.8067 | 20.50541 | 14.41832 | 0.3012897 | 4.773146 | 0.982082 | 0.3318579
49.9419 | 20.8377 | 20.49582 | 14.41678 | 0.3418844 | 4.768662 | 0.9792876 | 0.3310853
49.9519 | 20.7904 | 20.48625 | 14.41523 | 0.3041534 | 4.764196 | 0.9765018 | 0.3303144
49.9619 | 20.8038 | 20.47671 | 14.41369 | 0.3270864 | 4.759755 | 0.9737272 | 0.3295459
49.9719 | 20.7979 | 20.46722 | 14.41213 | 0.3306836 | 4.755338 | 0.9709639 | 0.3287799
49.9819 | 20.7771 | 20.45775 | 14.41058 | 0.3193451 | 4.750945 | 0.9682116 | 0.3280162
49.9919 | 20.7852 | 20.44833 | 14.40903 | 0.3368712 | 4.746577 | 0.9654706 | 0.327255
50.00189 | 20.7415 | 20.43895 | 14.40747 | 0.3025528 | 4.742236 | 0.9627433 | 0.326497
50.01189 | 20.7839 | 20.42959 | 14.40591 | 0.3543085 | 4.737915 | 0.9600242 | 0.3257407
50.02189 | 20.7189 | 20.42027 | 14.40435 | 0.2986287 | 4.733619 | 0.9573162 | 0.3249868
50.03189 | 20.7441 | 20.41099 | 14.40279 | 0.3331145 | 4.729345 | 0.9546189 | 0.3242354
50.04189 | 20.7115 | 20.40173 | 14.40122 | 0.3097654 | 4.725096 | 0.9519327 | 0.3234865
50.05188 | 20.7071 | 20.39253 | 14.39965 | 0.3145724 | 4.720874 | 0.9492598 | 0.3227407
50.06188 | 20.6993 | 20.38335 | 14.39808 | 0.3159535 | 4.716672 | 0.946595 | 0.3219967
50.07188 | 20.6955 | 20.3742 | 14.39651 | 0.3213005 | 4.712493 | 0.9439411 | 0.3212552
50.08188 | 20.6769 | 20.36509 | 14.39494 | 0.3118134 | 4.708337 | 0.9412976 | 0.3205161
50.09188 | 20.6623 | 20.35601 | 14.39336 | 0.3062916 | 4.704205 | 0.9386648 | 0.3197795
50.10188 | 20.6616 | 20.34696 | 14.39178 | 0.3146362 | 4.700096 | 0.9360424 | 0.3190454
50.11187 | 20.6347 | 20.33796 | 14.3902 | 0.2967376 | 4.696015 | 0.9334333 | 0.3183145
50.12187 | 20.6535 | 20.32899 | 14.38862 | 0.3245143 | 4.691952 | 0.930832 | 0.3175853
50.13187 | 20.6007 | 20.32004 | 14.38703 | 0.2806565 | 4.687913 | 0.9282411 | 0.3168586
50.14187 | 20.6447 | 20.31113 | 14.38544 | 0.3335662 | 4.683896 | 0.9256605 | 0.3161345
50.15187 | 20.5883 | 20.30226 | 14.38385 | 0.286042 | 4.679903 | 0.9230902 | 0.3154128
50.16186 | 20.5942 | 20.29342 | 14.38226 | 0.3007757 | 4.675936 | 0.9205327 | 0.3146943
50.17186 | 20.5953 | 20.28461 | 14.38067 | 0.3106855 | 4.671988 | 0.9179829 | 0.3139776
50.18186 | 20.5587 | 20.27584 | 14.37907 | 0.2828608 | 4.668064 | 0.9154433 | 0.3132634
50.19186 | 20.5959 | 20.2671 | 14.37747 | 0.3288043 | 4.664161 | 0.9129137 | 0.3125517
50.20186 | 20.5416 | 20.25839 | 14.37587 | 0.2832142 | 4.660281 | 0.9103942 | 0.3118425
50.21186 | 20.5616 | 20.24971 | 14.37426 | 0.3118923 | 4.656423 | 0.9078849 | 0.3111358
50.22185 | 20.5283 | 20.24107 | 14.37266 | 0.2872281 | 4.652593 | 0.9053878 | 0.3104323
50.23185 | 20.5226 | 20.23246 | 14.37105 | 0.2901411 | 4.64878 | 0.9028983 | 0.3097306
50.24185 | 20.5343 | 20.22388 | 14.36944 | 0.3104208 | 4.64499 | 0.9004185 | 0.3090314
50.25185 | 20.5036 | 20.21533 | 14.36783 | 0.288268 | 4.641223 | 0.8979487 | 0.3083347
50.26185 | 20.4943 | 20.20682 | 14.36621 | 0.2874838 | 4.637477 | 0.8954887 | 0.3076405
50.27184 | 20.4898 | 20.19834 | 14.36459 | 0.2914591 | 4.633757 | 0.8930407 | 0.3069495
50.28184 | 20.4993 | 20.18989 | 14.36297 | 0.3094087 | 4.630058 | 0.8906001 | 0.3062604
50.29184 | 20.4482 | 20.18147 | 14.36135 | 0.2667304 | 4.626377 | 0.8881691 | 0.3055737
50.30184 | 20.4922 | 20.17308 | 14.35972 | 0.3191173 | 4.622721 | 0.8857478 | 0.3048896
50.31184 | 20.4526 | 20.16473 | 14.3581 | 0.2878749 | 4.619085 | 0.8833359 | 0.3042079
50.32184 | 20.445 | 20.1564 | 14.35647 | 0.2885983 | 4.615473 | 0.8809337 | 0.3035287
50.33183 | 20.4579 | 20.14812 | 14.35484 | 0.3097838 | 4.611885 | 0.8785432 | 0.3028527
50.34183 | 20.4126 | 20.13985 | 14.3532 | 0.2727462 | 4.608315 | 0.8761598 | 0.3021785
50.35183 | 20.4492 | 20.13162 | 14.35156 | 0.3175773 | 4.604767 | 0.8737858 | 0.3015068
50.36183 | 20.3917 | 20.12342 | 14.34992 | 0.2682775 | 4.60124 | 0.8714212 | 0.3008377
50.37183 | 20.4166 | 20.11525 | 14.34828 | 0.3013467 | 4.597735 | 0.8690658 | 0.300171
50.38182 | 20.4155 | 20.10712 | 14.34664 | 0.3083773 | 4.594255 | 0.8667219 | 0.2995076
50.39182 | 20.3649 | 20.09902 | 14.34499 | 0.265885 | 4.590793 | 0.864385 | 0.2988459
50.40182 | 20.4158 | 20.09094 | 14.34334 | 0.3248622 | 4.587352 | 0.8620573 | 0.2981867
50.41182 | 20.3587 | 20.08289 | 14.34169 | 0.2758087 | 4.583933 | 0.8597386 | 0.2975299
50.42182 | 20.3902 | 20.07487 | 14.34004 | 0.3153251 | 4.580535 | 0.8574291 | 0.2968757
50.43182 | 20.3422 | 20.06689 | 14.33838 | 0.275311 | 4.577158 | 0.8551286 | 0.2962239
50.44181 | 20.3415 | 20.05894 | 14.33672 | 0.2825594 | 4.573806 | 0.8528393 | 0.2955753
50.45181 | 20.3512 | 20.05101 | 14.33506 | 0.3001852 | 4.570471 | 0.8505568 | 0.2949285
50.46181 | 20.3225 | 20.04312 | 14.33339 | 0.2793807 | 4.567158 | 0.8482832 | 0.2942842
50.47181 | 20.3467 | 20.03525 | 14.33173 | 0.3114472 | 4.563866 | 0.8460185 | 0.2936424
50.48181 | 20.3086 | 20.02742 | 14.33006 | 0.2811837 | 4.560594 | 0.8437625 | 0.293003
50.4918 | 20.3036 | 20.01962 | 14.32839 | 0.283982 | 4.557347 | 0.841518 | 0.2923668
50.5018 | 20.3002 | 20.01184 | 14.32671 | 0.28836 | 4.554117 | 0.8392792 | 0.2917323
50.5118 | 20.2884 | 20.00409 | 14.32503 | 0.2843076 | 4.550908 | 0.8370499 | 0.2911003
50.5218 | 20.2874 | 19.99637 | 14.32335 | 0.2910266 | 4.54772 | 0.8348285 | 0.2904708
50.5318 | 20.2683 | 19.98868 | 14.32167 | 0.2796152 | 4.544552 | 0.8326165 | 0.2898437
50.5418 | 20.2712 | 19.98102 | 14.31999 | 0.2901761 | 4.541405 | 0.8304124 | 0.2892191
50.55179 | 20.2425 | 19.9734 | 14.3183 | 0.2690996 | 4.538282 | 0.8282194 | 0.2885975
50.56179 | 20.2447 | 19.9658 | 14.31661 | 0.2789014 | 4.535177 | 0.826033 | 0.2879778
50.57179 | 20.2344 | 19.95822 | 14.31492 | 0.2761756 | 4.532091 | 0.8238544 | 0.2873605
50.58179 | 20.2103 | 19.95068 | 14.31322 | 0.2596202 | 4.529026 | 0.8216849 | 0.2867457
50.59179 | 20.2155 | 19.94316 | 14.31153 | 0.2723365 | 4.525982 | 0.8195232 | 0.2861333
50.60178 | 20.1939 | 19.93568 | 14.30983 | 0.2582168 | 4.52296 | 0.8173726 | 0.2855239
50.61178 | 20.178 | 19.92822 | 14.30812 | 0.2497758 | 4.519957 | 0.8152279 | 0.2849163
50.62178 | 20.1846 | 19.92079 | 14.30642 | 0.263807 | 4.516973 | 0.8130914 | 0.2843111
50.63178 | 20.1715 | 19.91339 | 14.30471 | 0.2581101 | 4.514009 | 0.8109631 | 0.2837084
50.64178 | 20.1692 | 19.90602 | 14.303 | 0.263185 | 4.511066 | 0.8088432 | 0.283108
50.65178 | 20.1411 | 19.89867 | 14.30128 | 0.2424318 | 4.508143 | 0.8067314 | 0.2825101
50.66177 | 20.1442 | 19.89136 | 14.29957 | 0.2528427 | 4.505242 | 0.8046304 | 0.2819152
50.67177 | 20.1335 | 19.88407 | 14.29785 | 0.2494343 | 4.502359 | 0.8025341 | 0.2813221
50.68177 | 20.1207 | 19.8768 | 14.29613 | 0.2438975 | 4.499496 | 0.8004471 | 0.2807314
50.69177 | 20.1204 | 19.86957 | 14.2944 | 0.2508338 | 4.496652 | 0.798367 | 0.280143
50.70177 | 20.0891 | 19.86236 | 14.29268 | 0.2267417 | 4.493828 | 0.796296 | 0.2795571
50.71176 | 20.0961 | 19.85518 | 14.29095 | 0.2409154 | 4.491028 | 0.7942344 | 0.278974
50.72176 | 20.073 | 19.84803 | 14.28922 | 0.2249688 | 4.488244 | 0.7921787 | 0.2783928
50.73176 | 20.0855 | 19.8409 | 14.28748 | 0.2445954 | 4.485479 | 0.7901308 | 0.277814
50.74176 | 20.0805 | 19.83381 | 14.28574 | 0.2466948 | 4.482734 | 0.7880908 | 0.2772375
50.75176 | 20.0389 | 19.82673 | 14.284 | 0.2121668 | 4.480009 | 0.7860586 | 0.2766633
50.76176 | 20.0552 | 19.81969 | 14.28226 | 0.2355118 | 4.477304 | 0.7840342 | 0.2760915
50.77175 | 20.0335 | 19.81268 | 14.28051 | 0.2208235 | 4.47462 | 0.7820194 | 0.2755226
50.78175 | 20.0337 | 19.80568 | 14.27877 | 0.2280151 | 4.471954 | 0.7800104 | 0.2749555
50.79175 | 20.0379 | 19.79872 | 14.27701 | 0.2391799 | 4.469307 | 0.778009 | 0.2743907
50.80175 | 19.9926 | 19.79178 | 14.27526 | 0.2008186 | 4.466679 | 0.7760153 | 0.2738283
50.81175 | 20.0095 | 19.78487 | 14.2735 | 0.2246306 | 4.464071 | 0.7740291 | 0.2732682
50.82174 | 20.0043 | 19.77799 | 14.27174 | 0.2263094 | 4.461484 | 0.7720524 | 0.2727109
50.83174 | 19.9856 | 19.77113 | 14.26998 | 0.2144686 | 4.458914 | 0.7700813 | 0.2721554
50.84174 | 19.9945 | 19.7643 | 14.26821 | 0.2302017 | 4.456364 | 0.7681177 | 0.2716022
50.85174 | 19.9505 | 19.75749 | 14.26645 | 0.1930084 | 4.453833 | 0.7661615 | 0.2710513
50.86174 | 19.9661 | 19.75071 | 14.26467 | 0.2153893 | 4.45132 | 0.7642129 | 0.2705027
50.87174 | 19.9627 | 19.74396 | 14.2629 | 0.2187443 | 4.448827 | 0.7622715 | 0.2699563
50.88173 | 19.9253 | 19.73723 | 14.26113 | 0.1880665 | 4.446355 | 0.7603394 | 0.2694128
50.89173 | 19.9396 | 19.73053 | 14.25935 | 0.2090699 | 4.4439 | 0.7584127 | 0.2688711
50.90173 | 19.9191 | 19.72385 | 14.25756 | 0.1952468 | 4.441465 | 0.7564934 | 0.2683315
50.91173 | 19.9008 | 19.7172 | 14.25578 | 0.1835994 | 4.439047 | 0.7545812 | 0.2677943
50.92173 | 19.9137 | 19.71057 | 14.25399 | 0.203126 | 4.436649 | 0.7526763 | 0.2672593
50.93172 | 19.8728 | 19.70398 | 14.2522 | 0.1688197 | 4.434272 | 0.7507805 | 0.2667271
50.94172 | 19.8905 | 19.6974 | 14.25041 | 0.1930956 | 4.431911 | 0.7488898 | 0.2661966
50.95172 | 19.8606 | 19.69085 | 14.24861 | 0.1697466 | 4.429569 | 0.7470064 | 0.2656683
50.96172 | 19.8628 | 19.68433 | 14.24681 | 0.1784712 | 4.427246 | 0.7451301 | 0.2651423
50.97172 | 19.8457 | 19.67783 | 14.24501 | 0.1678713 | 4.424942 | 0.7432607 | 0.2646184
50.98172 | 19.8374 | 19.67135 | 14.2432 | 0.1660468 | 4.422656 | 0.7413984 | 0.2640968
50.99171 | 19.8279 | 19.66491 | 14.2414 | 0.1629912 | 4.420391 | 0.739545 | 0.2635779
51.00171 | 19.8262 | 19.65848 | 14.23958 | 0.1677159 | 4.418143 | 0.7376966 | 0.2630607
51.01171 | 19.8022 | 19.65208 | 14.23777 | 0.1501167 | 4.415913 | 0.7358552 | 0.2625457
51.02171 | 19.7974 | 19.64571 | 14.23595 | 0.1516931 | 4.413701 | 0.7340208 | 0.2620329
51.03171 | 19.7792 | 19.63936 | 14.23413 | 0.1398446 | 4.411507 | 0.7321931 | 0.2615222
51.0417 | 19.7904 | 19.63304 | 14.23231 | 0.1573645 | 4.409336 | 0.7303741 | 0.2610142
51.0517 | 19.7654 | 19.62673 | 14.23049 | 0.1386678 | 4.407179 | 0.7285601 | 0.2605079
51.0617 | 19.7707 | 19.62045 | 14.22866 | 0.1502457 | 4.405041 | 0.7267529 | 0.2600038
51.0717 | 19.7465 | 19.6142 | 14.22682 | 0.1322989 | 4.402922 | 0.7249525 | 0.2595018
51.0817 | 19.744 | 19.60797 | 14.22499 | 0.1360286 | 4.400821 | 0.7231587 | 0.2590019
51.0917 | 19.7386 | 19.60177 | 14.22315 | 0.1368347 | 4.398737 | 0.7213717 | 0.2585042
51.10169 | 19.7261 | 19.59559 | 14.22131 | 0.1305096 | 4.396675 | 0.719593 | 0.2580091
51.11169 | 19.7215 | 19.58943 | 14.21947 | 0.1320672 | 4.394628 | 0.7178193 | 0.2575156
51.12169 | 19.7213 | 19.5833 | 14.21762 | 0.1380016 | 4.392599 | 0.7160521 | 0.2570243
51.13169 | 19.6988 | 19.57719 | 14.21577 | 0.1216114 | 4.390588 | 0.7142915 | 0.256535
51.14169 | 19.7026 | 19.5711 | 14.21392 | 0.1314971 | 4.388597 | 0.7125374 | 0.2560479
51.15168 | 19.7021 | 19.56505 | 14.21207 | 0.1370542 | 4.386624 | 0.7107916 | 0.2555633
51.16168 | 19.6814 | 19.55901 | 14.21021 | 0.1223933 | 4.384667 | 0.7090505 | 0.2550803
51.17168 | 19.6834 | 19.55299 | 14.20835 | 0.130408 | 4.38273 | 0.7073159 | 0.2545994
51.18168 | 19.6607 | 19.547 | 14.20648 | 0.1137002 | 4.380809 | 0.7055877 | 0.2541206
51.19168 | 19.6698 | 19.54103 | 14.20461 | 0.1287688 | 4.378907 | 0.7038659 | 0.2536439
51.20168 | 19.6614 | 19.53509 | 14.20274 | 0.1263149 | 4.377022 | 0.7021505 | 0.2531692
51.21167 | 19.6561 | 19.52917 | 14.20087 | 0.1269308 | 4.375157 | 0.700443 | 0.252697
51.22167 | 19.6528 | 19.52327 | 14.199 | 0.1295302 | 4.373308 | 0.6987401 | 0.2522264
51.23167 | 19.6342 | 19.51739 | 14.19712 | 0.1168063 | 4.371477 | 0.6970436 | 0.2517578
51.24167 | 19.6438 | 19.51154 | 14.19523 | 0.1322593 | 4.369664 | 0.6953534 | 0.2512912
51.25167 | 19.6198 | 19.50571 | 14.19335 | 0.1140892 | 4.367868 | 0.6936694 | 0.2508267
51.26166 | 19.6246 | 19.49991 | 14.19146 | 0.1246899 | 4.366093 | 0.6919932 | 0.2503646
51.27166 | 19.6166 | 19.49412 | 14.18957 | 0.1224757 | 4.364332 | 0.6903215 | 0.2499041
51.28166 | 19.6167 | 19.48836 | 14.18767 | 0.1283377 | 4.362589 | 0.688656 | 0.2494455
51.29166 | 19.6137 | 19.48262 | 14.18577 | 0.1310766 | 4.360864 | 0.6869966 | 0.248989
51.30166 | 19.5989 | 19.47691 | 14.18387 | 0.1219924 | 4.359158 | 0.6853433 | 0.2485344
51.31166 | 19.5934 | 19.47121 | 14.18197 | 0.1221866 | 4.357468 | 0.6836961 | 0.2480818
51.32165 | 19.5951 | 19.46555 | 14.18006 | 0.1295531 | 4.355797 | 0.6820565 | 0.2476316
51.33165 | 19.5847 | 19.4599 | 14.17815 | 0.1248023 | 4.354142 | 0.6804213 | 0.2471829
51.34165 | 19.5633 | 19.45427 | 14.17624 | 0.1090296 | 4.352505 | 0.678792 | 0.2467362
51.35165 | 19.5846 | 19.44866 | 14.17432 | 0.1359359 | 4.350884 | 0.6771687 | 0.2462914
51.36165 | 19.5546 | 19.44308 | 14.1724 | 0.1115176 | 4.349282 | 0.6755515 | 0.2458485
51.37164 | 19.5652 | 19.43753 | 14.17048 | 0.1276731 | 4.347698 | 0.6739416 | 0.245408
51.38164 | 19.5622 | 19.43199 | 14.16855 | 0.1302122 | 4.34613 | 0.672336 | 0.2449689
51.39164 | 19.5379 | 19.42647 | 14.16662 | 0.1114291 | 4.34458 | 0.6707364 | 0.2445318
51.40164 | 19.549 | 19.42098 | 14.16469 | 0.1280241 | 4.343046 | 0.6691425 | 0.2440966
51.41164 | 19.5318 | 19.4155 | 14.16275 | 0.1162975 | 4.34153 | 0.6675544 | 0.2436633
51.42163 | 19.5158 | 19.41006 | 14.16082 | 0.1057434 | 4.340033 | 0.6659736 | 0.2432322
51.43163 | 19.5421 | 19.40463 | 14.15888 | 0.1374736 | 4.338551 | 0.6643971 | 0.2428026
51.44163 | 19.5049 | 19.39922 | 14.15693 | 0.1056816 | 4.337087 | 0.6628263 | 0.2423749
51.45163 | 19.508 | 19.39383 | 14.15498 | 0.1141684 | 4.33564 | 0.6612613 | 0.2419491
51.46163 | 19.5201 | 19.38847 | 14.15303 | 0.1316341 | 4.334209 | 0.6597018 | 0.241525
51.47163 | 19.4938 | 19.38312 | 14.15107 | 0.1106777 | 4.332797 | 0.658148 | 0.2411029
51.48162 | 19.5026 | 19.3778 | 14.14912 | 0.1247952 | 4.331402 | 0.6566014 | 0.240683
51.49162 | 19.4971 | 19.3725 | 14.14716 | 0.1245965 | 4.330023 | 0.6550588 | 0.2402645
51.50162 | 19.4764 | 19.36722 | 14.14519 | 0.1091764 | 4.328661 | 0.6535219 | 0.2398478
51.51162 | 19.4788 | 19.36196 | 14.14323 | 0.1168354 | 4.327316 | 0.6519905 | 0.2394329
51.52162 | 19.4921 | 19.35673 | 14.14125 | 0.135373 | 4.325988 | 0.6504646 | 0.2390199
51.53161 | 19.4646 | 19.35152 | 14.13928 | 0.1130849 | 4.324679 | 0.6489456 | 0.238609
51.54161 | 19.477 | 19.34632 | 14.1373 | 0.1306809 | 4.323384 | 0.6474308 | 0.2381995
51.55161 | 19.4701 | 19.34114 | 14.13532 | 0.1289557 | 4.322107 | 0.6459213 | 0.2377918
51.56161 | 19.4589 | 19.33599 | 14.13334 | 0.12291 | 4.320847 | 0.6444173 | 0.2373858
51.57161 | 19.4694 | 19.33086 | 14.13135 | 0.1385435 | 4.319603 | 0.6429187 | 0.2369816
51.58161 | 19.4617 | 19.32574 | 14.12936 | 0.1359559 | 4.318377 | 0.6414256 | 0.2365792
51.5916 | 19.4657 | 19.32066 | 14.12737 | 0.145043 | 4.317168 | 0.6399392 | 0.2361789
51.6016 | 19.4618 | 19.31559 | 14.12537 | 0.146214 | 4.315976 | 0.6384567 | 0.2357799
51.6116 | 19.4604 | 19.31053 | 14.12337 | 0.149865 | 4.314799 | 0.6369795 | 0.2353827
51.6216 | 19.4556 | 19.3055 | 14.12137 | 0.1500954 | 4.31364 | 0.6355076 | 0.2349872
51.6316 | 19.4578 | 19.30049 | 14.11936 | 0.1573053 | 4.312497 | 0.634041 | 0.2345934
51.64159 | 19.4518 | 19.29551 | 14.11736 | 0.1562896 | 4.311373 | 0.632581 | 0.2342017
51.65159 | 19.4565 | 19.29054 | 14.11534 | 0.1659592 | 4.310263 | 0.6311249 | 0.2338113
51.66159 | 19.4449 | 19.28559 | 14.11333 | 0.1593081 | 4.30917 | 0.629674 | 0.2334226
51.67159 | 19.4464 | 19.28066 | 14.11131 | 0.1657367 | 4.308094 | 0.6282282 | 0.2330355
51.68159 | 19.4368 | 19.27575 | 14.10928 | 0.1610455 | 4.307035 | 0.6267876 | 0.2326502
51.69159 | 19.4468 | 19.27087 | 14.10726 | 0.1759342 | 4.305992 | 0.6253522 | 0.2322664
51.70158 | 19.4364 | 19.266 | 14.10523 | 0.1703978 | 4.304967 | 0.6239233 | 0.2318848
51.71158 | 19.4336 | 19.26115 | 14.10319 | 0.1724464 | 4.303957 | 0.6224981 | 0.2315043
51.72158 | 19.4241 | 19.25633 | 14.10116 | 0.1677748 | 4.302964 | 0.6210779 | 0.2311256
51.73158 | 19.4211 | 19.25152 | 14.09912 | 0.1695839 | 4.301987 | 0.6196629 | 0.2307484
51.74158 | 19.4188 | 19.24673 | 14.09707 | 0.1720727 | 4.301027 | 0.6182527 | 0.2303729
51.75157 | 19.416 | 19.24196 | 14.09503 | 0.1740372 | 4.300084 | 0.6168491 | 0.2299994
51.76157 | 19.4066 | 19.23721 | 14.09298 | 0.1693867 | 4.299157 | 0.615449 | 0.2296271
51.77157 | 19.3864 | 19.23248 | 14.09093 | 0.1539165 | 4.298246 | 0.6140538 | 0.2292564
51.78157 | 19.4027 | 19.22777 | 14.08887 | 0.174927 | 4.297352 | 0.6126637 | 0.2288872
51.79157 | 19.3974 | 19.22308 | 14.08681 | 0.1743176 | 4.296474 | 0.6112784 | 0.2285197
51.80157 | 19.372 | 19.21841 | 14.08475 | 0.1535892 | 4.295612 | 0.609898 | 0.2281537
51.81156 | 19.3863 | 19.21376 | 14.08268 | 0.1725364 | 4.294768 | 0.608524 | 0.2277896
51.82156 | 19.376 | 19.20913 | 14.08061 | 0.1668686 | 4.293939 | 0.6071536 | 0.2274268
51.83156 | 19.3481 | 19.20452 | 14.07854 | 0.1435818 | 4.293126 | 0.6057877 | 0.2270654
51.84156 | 19.3592 | 19.19992 | 14.07646 | 0.1592754 | 4.29233 | 0.6044269 | 0.2267057
51.85156 | 19.3602 | 19.19535 | 14.07438 | 0.1648503 | 4.29155 | 0.6030706 | 0.2263474
51.86155 | 19.3299 | 19.1908 | 14.0723 | 0.1391009 | 4.290787 | 0.6017207 | 0.2259911
51.87155 | 19.3477 | 19.18626 | 14.07021 | 0.1614373 | 4.29004 | 0.6003741 | 0.2256359
51.88155 | 19.3347 | 19.18175 | 14.06812 | 0.1529545 | 4.289309 | 0.5990323 | 0.2252822
51.89155 | 19.318 | 19.17725 | 14.06603 | 0.1407527 | 4.288594 | 0.5976951 | 0.22493
51.90155 | 19.321 | 19.17277 | 14.06393 | 0.1482318 | 4.287895 | 0.5963627 | 0.2245792
51.91155 | 19.3102 | 19.16831 | 14.06183 | 0.141892 | 4.287213 | 0.595035 | 0.22423
51.92154 | 19.2969 | 19.16387 | 14.05973 | 0.1330288 | 4.286547 | 0.5937132 | 0.2238825
51.93154 | 19.2981 | 19.15945 | 14.05762 | 0.1386516 | 4.285897 | 0.5923947 | 0.2235362
51.94154 | 19.281 | 19.15504 | 14.05551 | 0.1259554 | 4.285263 | 0.5910808 | 0.2231914
51.95154 | 19.2828 | 19.15066 | 14.0534 | 0.1321409 | 4.284644 | 0.5897716 | 0.222848
51.96154 | 19.2863 | 19.14629 | 14.05128 | 0.140006 | 4.284043 | 0.5884674 | 0.222506
51.97153 | 19.26 | 19.14195 | 14.04916 | 0.1180496 | 4.283458 | 0.5871686 | 0.2221658
51.98153 | 19.257 | 19.13762 | 14.04703 | 0.1193787 | 4.282889 | 0.585873 | 0.2218267
51.99153 | 19.2405 | 19.13331 | 14.0449 | 0.1071888 | 4.282336 | 0.5845819 | 0.221489
52.00153 | 19.2409 | 19.12902 | 14.04277 | 0.1118813 | 4.281798 | 0.5832954 | 0.2211527
52.01153 | 19.2287 | 19.12475 | 14.04064 | 0.1039547 | 4.281276 | 0.5820134 | 0.2208179
52.02153 | 19.215 | 19.12049 | 14.0385 | 0.09450969 | 4.280771 | 0.5807359 | 0.2204844
52.03152 | 19.216 | 19.11626 | 14.03636 | 0.09974239 | 4.280282 | 0.579464 | 0.2201526
52.04152 | 19.2085 | 19.11204 | 14.03421 | 0.09646081 | 4.279809 | 0.5781952 | 0.2198218
52.05152 | 19.1826 | 19.10784 | 14.03206 | 0.07476094 | 4.279352 | 0.576931 | 0.2194925
52.06152 | 19.1944 | 19.10366 | 14.02991 | 0.09074272 | 4.27891 | 0.5756712 | 0.2191645
52.07152 | 19.1643 | 19.09949 | 14.02776 | 0.06480597 | 4.278485 | 0.5744157 | 0.2188378
52.08151 | 19.1749 | 19.09535 | 14.0256 | 0.07954802 | 4.278076 | 0.5731657 | 0.2185128
52.09151 | 19.1785 | 19.09122 | 14.02343 | 0.08727519 | 4.277682 | 0.571919 | 0.2181889
52.10151 | 19.1399 | 19.08712 | 14.02127 | 0.05278438 | 4.277305 | 0.5706765 | 0.2178662
52.11151 | 19.1636 | 19.08302 | 14.0191 | 0.08057571 | 4.276943 | 0.5694383 | 0.2175449
52.12151 | 19.1434 | 19.07895 | 14.01692 | 0.06444889 | 4.276598 | 0.5682045 | 0.2172249
52.13151 | 19.1312 | 19.0749 | 14.01475 | 0.05630436 | 4.276268 | 0.5669748 | 0.2169062
52.1415 | 19.1353 | 19.07086 | 14.01257 | 0.06443711 | 4.275955 | 0.5657507 | 0.2165891
52.1515 | 19.1237 | 19.06684 | 14.01038 | 0.05685716 | 4.275657 | 0.5645295 | 0.2162729
52.1615 | 19.1162 | 19.06284 | 14.0082 | 0.05335856 | 4.275375 | 0.5633126 | 0.2159581
52.1715 | 19.1218 | 19.05886 | 14.006 | 0.06294266 | 4.275108 | 0.5620999 | 0.2156445
52.1815 | 19.1148 | 19.05489 | 14.00381 | 0.05990843 | 4.274858 | 0.5608914 | 0.2153322
52.19149 | 19.1065 | 19.05095 | 14.00161 | 0.05555334 | 4.274624 | 0.5596882 | 0.2150215
52.20149 | 19.0986 | 19.04702 | 13.99941 | 0.05158431 | 4.274405 | 0.558488 | 0.2147117
52.21149 | 19.1075 | 19.0431 | 13.99721 | 0.06439695 | 4.274202 | 0.5572919 | 0.2144031
52.22149 | 19.1035 | 19.03921 | 13.995 | 0.06429288 | 4.274015 | 0.5560999 | 0.2140958
52.23149 | 19.0913 | 19.03533 | 13.99278 | 0.05597079 | 4.273843 | 0.5549121 | 0.2137897
52.24149 | 19.0898 | 19.03147 | 13.99057 | 0.05833139 | 4.273688 | 0.5537282 | 0.2134848
52.25148 | 19.0958 | 19.02763 | 13.98835 | 0.06817006 | 4.273549 | 0.5525496 | 0.2131815
52.26148 | 19.0803 | 19.0238 | 13.98613 | 0.05649607 | 4.273424 | 0.551374 | 0.212879
52.27148 | 19.0942 | 19.02 | 13.9839 | 0.07420393 | 4.273316 | 0.5502023 | 0.2125778
52.28148 | 19.0776 | 19.01621 | 13.98167 | 0.06139465 | 4.273224 | 0.5490347 | 0.2122777
52.29148 | 19.0891 | 19.01243 | 13.97943 | 0.076668 | 4.273147 | 0.547871 | 0.2119788
52.30147 | 19.0848 | 19.00868 | 13.9772 | 0.07612026 | 4.273086 | 0.5467125 | 0.2116814
52.31147 | 19.0788 | 19.00494 | 13.97496 | 0.07385906 | 4.273041 | 0.5455568 | 0.2113849
52.32147 | 19.0701 | 19.00122 | 13.97271 | 0.06888077 | 4.273012 | 0.5444051 | 0.2110895
52.33147 | 19.0674 | 18.99751 | 13.97046 | 0.0698852 | 4.272998 | 0.5432573 | 0.2107952
52.34147 | 19.0648 | 18.99383 | 13.96821 | 0.07097242 | 4.273 | 0.5421134 | 0.2105022
52.35147 | 19.0647 | 18.99016 | 13.96596 | 0.07454252 | 4.273017 | 0.5409734 | 0.2102102
52.36146 | 19.0615 | 18.98651 | 13.9637 | 0.07499272 | 4.27305 | 0.5398384 | 0.2099197
52.37146 | 19.0563 | 18.98287 | 13.96144 | 0.07342814 | 4.273099 | 0.5387062 | 0.20963
52.38146 | 19.0608 | 18.97925 | 13.95917 | 0.08154681 | 4.273164 | 0.5375778 | 0.2093414
52.39146 | 19.0286 | 18.97565 | 13.9569 | 0.05294887 | 4.273245 | 0.5364532 | 0.209054
52.40146 | 19.0656 | 18.97207 | 13.95463 | 0.09353467 | 4.27334 | 0.5353325 | 0.2087676
52.41145 | 19.0434 | 18.9685 | 13.95235 | 0.07489813 | 4.273452 | 0.5342167 | 0.2084826
52.42145 | 19.0323 | 18.96495 | 13.95007 | 0.06735058 | 4.273578 | 0.5331035 | 0.2081985
52.43145 | 19.0471 | 18.96142 | 13.94778 | 0.08568473 | 4.273722 | 0.5319942 | 0.2079154
52.44145 | 19.0355 | 18.9579 | 13.9455 | 0.07760108 | 4.273881 | 0.5308886 | 0.2076333
52.45145 | 19.0233 | 18.9544 | 13.9432 | 0.06890153 | 4.274056 | 0.5297868 | 0.2073524
52.46145 | 19.0325 | 18.95091 | 13.94091 | 0.08158671 | 4.274244 | 0.5286887 | 0.2070725
52.47144 | 19.0293 | 18.94745 | 13.93861 | 0.08184936 | 4.274451 | 0.5275954 | 0.2067939
52.48144 | 19.0153 | 18.944 | 13.93631 | 0.0713007 | 4.274671 | 0.5265047 | 0.2065161
52.49144 | 19.0069 | 18.94057 | 13.934 | 0.06633442 | 4.274908 | 0.5254177 | 0.2062394
52.50144 | 19.0189 | 18.93715 | 13.93169 | 0.08175135 | 4.27516 | 0.5243344 | 0.2059637
52.51144 | 19.0042 | 18.93375 | 13.92938 | 0.07045095 | 4.275429 | 0.5232547 | 0.205689
52.52143 | 19.0095 | 18.93037 | 13.92706 | 0.07913223 | 4.275712 | 0.5221797 | 0.2054156
52.53143 | 18.9945 | 18.927 | 13.92474 | 0.06749939 | 4.276011 | 0.5211074 | 0.2051429
52.54143 | 18.9857 | 18.92365 | 13.92241 | 0.06204878 | 4.276327 | 0.5200386 | 0.2048713
52.55143 | 18.986 | 18.92032 | 13.92009 | 0.06568458 | 4.276656 | 0.5189734 | 0.2046007
52.56143 | 18.985 | 18.917 | 13.91775 | 0.06800238 | 4.277002 | 0.5179118 | 0.204331
52.57143 | 18.9774 | 18.9137 | 13.91542 | 0.06370368 | 4.277364 | 0.5168538 | 0.2040623
52.58142 | 18.9815 | 18.91041 | 13.91308 | 0.07108524 | 4.27774 | 0.5158003 | 0.2037949
52.59142 | 18.9616 | 18.90715 | 13.91074 | 0.05445346 | 4.278133 | 0.5147494 | 0.2035282
52.60142 | 18.953 | 18.90389 | 13.90839 | 0.04910538 | 4.278542 | 0.5137021 | 0.2032625
52.61142 | 18.955 | 18.90066 | 13.90604 | 0.05434063 | 4.278966 | 0.5126582 | 0.2029977
52.62142 | 18.9477 | 18.89744 | 13.90368 | 0.05025984 | 4.279406 | 0.5116178 | 0.2027339
52.63141 | 18.9559 | 18.89424 | 13.90133 | 0.06165965 | 4.279861 | 0.5105819 | 0.2024713
52.64141 | 18.9401 | 18.89105 | 13.89896 | 0.04904662 | 4.280331 | 0.5095485 | 0.2022093
52.65141 | 18.9204 | 18.88788 | 13.8966 | 0.03251722 | 4.280817 | 0.5085186 | 0.2019484
52.66141 | 18.9334 | 18.88473 | 13.89423 | 0.04867193 | 4.281319 | 0.5074921 | 0.2016883
52.67141 | 18.9152 | 18.88159 | 13.89186 | 0.03360916 | 4.281837 | 0.506469 | 0.2014292
52.68141 | 18.9139 | 18.87847 | 13.88948 | 0.03543135 | 4.28237 | 0.5054494 | 0.2011709
52.6914 | 18.9059 | 18.87537 | 13.8871 | 0.03053415 | 4.282918 | 0.5044341 | 0.2009139
52.7014 | 18.8869 | 18.87228 | 13.88472 | 0.01462365 | 4.283482 | 0.5034213 | 0.2006575
52.7114 | 18.8993 | 18.8692 | 13.88233 | 0.03009716 | 4.284062 | 0.5024118 | 0.200402
52.7214 | 18.8895 | 18.86614 | 13.87994 | 0.02335518 | 4.284656 | 0.5014057 | 0.2001474
52.7314 | 18.8788 | 18.8631 | 13.87754 | 0.0156957 | 4.285268 | 0.500403 | 0.1998937
52.74139 | 18.8737 | 18.86008 | 13.87514 | 0.01361759 | 4.285894 | 0.4994045 | 0.1996412
52.75139 | 18.865 | 18.85707 | 13.87274 | 0.007927348 | 4.286536 | 0.4984085 | 0.1993892
52.76139 | 18.8746 | 18.85408 | 13.87033 | 0.02052057 | 4.287193 | 0.4974156 | 0.1991381
52.77139 | 18.864 | 18.8511 | 13.86792 | 0.01289789 | 4.287866 | 0.4964262 | 0.198888
52.78139 | 18.8511 | 18.84814 | 13.86551 | 0.002959069 | 4.288555 | 0.49544 | 0.1986386
52.79139 | 18.8526 | 18.84519 | 13.86309 | 0.007405203 | 4.289259 | 0.4944571 | 0.1983901
52.80138 | 18.8406 | 18.84227 | 13.86067 | -0.001669574 | 4.289979 | 0.4934787 | 0.1981427
52.81138 | 18.8294 | 18.83936 | 13.85824 | -0.00995599 | 4.290714 | 0.4925022 | 0.1978959
52.82138 | 18.847 | 18.83646 | 13.85581 | 0.01054241 | 4.291465 | 0.4915289 | 0.19765
52.83138 | 18.8275 | 18.83358 | 13.85338 | -0.006076082 | 4.292232 | 0.490559 | 0.1974049
52.84138 | 18.8333 | 18.83071 | 13.85094 | 0.002589435 | 4.293014 | 0.4895925 | 0.1971606
52.85137 | 18.8195 | 18.82786 | 13.84851 | -0.0083635 | 4.293811 | 0.4886298 | 0.1969174
52.86137 | 18.8101 | 18.82503 | 13.84606 | -0.01492926 | 4.294625 | 0.4876696 | 0.1966748
52.87137 | 18.8182 | 18.82221 | 13.84361 | -0.004010737 | 4.295453 | 0.4867124 | 0.196433
52.88137 | 18.7993 | 18.81941 | 13.84116 | -0.02010803 | 4.296298 | 0.4857584 | 0.1961919
52.89137 | 18.8068 | 18.81662 | 13.8387 | -0.009820753 | 4.297158 | 0.4848075 | 0.1959518
52.90137 | 18.812 | 18.81385 | 13.83624 | -0.001849509 | 4.298033 | 0.4838599 | 0.1957123
52.91136 | 18.7951 | 18.8111 | 13.83378 | -0.01599722 | 4.298924 | 0.4829163 | 0.195474
52.92136 | 18.8059 | 18.80836 | 13.83132 | -0.002457632 | 4.299831 | 0.4819747 | 0.1952362
52.93136 | 18.7968 | 18.80563 | 13.82884 | -0.008833305 | 4.300754 | 0.4810365 | 0.1949991
52.94136 | 18.7853 | 18.80293 | 13.82637 | -0.01762548 | 4.301692 | 0.4801015 | 0.1947629
52.95136 | 18.7947 | 18.80023 | 13.82389 | -0.005532458 | 4.302646 | 0.4791691 | 0.1945274
52.96135 | 18.7817 | 18.79756 | 13.82141 | -0.01585807 | 4.303614 | 0.4782412 | 0.1942929
52.97135 | 18.7759 | 18.7949 | 13.81892 | -0.01899696 | 4.304599 | 0.4773151 | 0.194059
52.98135 | 18.7721 | 18.79225 | 13.81643 | -0.0201513 | 4.3056 | 0.4763921 | 0.1938258
52.99135 | 18.7684 | 18.78962 | 13.81394 | -0.02122093 | 4.306616 | 0.4754719 | 0.1935934
53.00135 | 18.7764 | 18.78701 | 13.81144 | -0.01060637 | 4.307648 | 0.4745552 | 0.1933617
53.01135 | 18.7589 | 18.78441 | 13.80894 | -0.02550748 | 4.308695 | 0.4736413 | 0.1931308
53.02134 | 18.7517 | 18.78183 | 13.80644 | -0.03012629 | 4.309757 | 0.4727313 | 0.1929008
53.03134 | 18.756 | 18.77926 | 13.80393 | -0.02325866 | 4.310836 | 0.4718232 | 0.1926714
53.04134 | 18.7417 | 18.77671 | 13.80141 | -0.03500634 | 4.311931 | 0.4709183 | 0.1924427
53.05134 | 18.7377 | 18.77417 | 13.7989 | -0.03646955 | 4.313041 | 0.4700163 | 0.1922147
53.06134 | 18.7383 | 18.77165 | 13.79638 | -0.03334798 | 4.314167 | 0.4691169 | 0.1919875
53.07133 | 18.7296 | 18.76914 | 13.79385 | -0.03954492 | 4.315307 | 0.468222 | 0.1917612
53.08133 | 18.7413 | 18.76665 | 13.79133 | -0.02535475 | 4.316465 | 0.4673288 | 0.1915354
53.09133 | 18.7159 | 18.76418 | 13.78879 | -0.04828025 | 4.317638 | 0.4664385 | 0.1913104
53.10133 | 18.723 | 18.76172 | 13.78626 | -0.03872084 | 4.318826 | 0.4655512 | 0.191086
53.11133 | 18.7128 | 18.75928 | 13.78372 | -0.04647683 | 4.32003 | 0.4646667 | 0.1908623
53.12133 | 18.7153 | 18.75685 | 13.78117 | -0.04154835 | 4.32125 | 0.4637851 | 0.1906394
53.13132 | 18.6995 | 18.75444 | 13.77863 | -0.05493776 | 4.322485 | 0.4629073 | 0.1904174
53.14132 | 18.6906 | 18.75204 | 13.77608 | -0.06144031 | 4.323736 | 0.4620315 | 0.1901958
53.15132 | 18.6857 | 18.74966 | 13.77352 | -0.06395866 | 4.325004 | 0.4611585 | 0.189975
53.16132 | 18.7001 | 18.74729 | 13.77096 | -0.04719188 | 4.326287 | 0.4602884 | 0.1897548
53.17132 | 18.668 | 18.74494 | 13.7684 | -0.07694038 | 4.327585 | 0.4594211 | 0.1895353
53.18131 | 18.6749 | 18.74261 | 13.76583 | -0.06770701 | 4.328898 | 0.4585575 | 0.1893167
53.19131 | 18.6774 | 18.74029 | 13.76326 | -0.06288642 | 4.330229 | 0.4576958 | 0.1890986
53.20131 | 18.6596 | 18.73798 | 13.76069 | -0.07838128 | 4.331574 | 0.4568369 | 0.1888812
53.21131 | 18.6596 | 18.73569 | 13.75811 | -0.07609163 | 4.332936 | 0.4559809 | 0.1886644
53.22131 | 18.6481 | 18.73342 | 13.75553 | -0.08531741 | 4.334314 | 0.4551276 | 0.1884483
53.23131 | 18.649 | 18.73116 | 13.75294 | -0.0821586 | 4.335707 | 0.4542771 | 0.1882329
53.2413 | 18.6464 | 18.72892 | 13.75035 | -0.08251736 | 4.337115 | 0.4534302 | 0.1880183
53.2513 | 18.6439 | 18.72669 | 13.74776 | -0.08278889 | 4.33854 | 0.4525852 | 0.1878042
53.2613 | 18.6381 | 18.72448 | 13.74516 | -0.0863761 | 4.339981 | 0.4517429 | 0.1875908
53.2713 | 18.6386 | 18.72228 | 13.74256 | -0.08367842 | 4.341437 | 0.4509034 | 0.187378
53.2813 | 18.6217 | 18.7201 | 13.73995 | -0.09839623 | 4.34291 | 0.4500667 | 0.1871659
53.29129 | 18.6259 | 18.71793 | 13.73735 | -0.09203122 | 4.344396 | 0.4492333 | 0.1869546
53.30129 | 18.617 | 18.71578 | 13.73473 | -0.09877979 | 4.3459 | 0.448402 | 0.1867437
53.31129 | 18.6181 | 18.71364 | 13.73212 | -0.09554377 | 4.347421 | 0.4475733 | 0.1865335
53.32129 | 18.6137 | 18.71152 | 13.72949 | -0.09782204 | 4.348956 | 0.4467473 | 0.186324
53.33129 | 18.5998 | 18.70942 | 13.72687 | -0.1096173 | 4.350509 | 0.4459239 | 0.1861151
53.34129 | 18.611 | 18.70733 | 13.72424 | -0.09632688 | 4.352076 | 0.4451032 | 0.1859068
53.35128 | 18.5917 | 18.70525 | 13.72161 | -0.1135534 | 4.353658 | 0.4442859 | 0.1856993
53.36128 | 18.5899 | 18.70319 | 13.71897 | -0.1132941 | 4.355258 | 0.4434705 | 0.1854923
53.37128 | 18.6082 | 18.70115 | 13.71633 | -0.09294852 | 4.356872 | 0.4426578 | 0.1852859
53.38128 | 18.5865 | 18.69912 | 13.71369 | -0.1126204 | 4.358504 | 0.4418476 | 0.1850801
53.39128 | 18.5799 | 18.69711 | 13.71104 | -0.1172067 | 4.360152 | 0.4410401 | 0.184875
53.40127 | 18.595 | 18.69511 | 13.70839 | -0.100109 | 4.361812 | 0.4402359 | 0.1846707
53.41127 | 18.5866 | 18.69313 | 13.70573 | -0.1065266 | 4.363492 | 0.4394336 | 0.1844668
53.42127 | 18.5792 | 18.69116 | 13.70307 | -0.1119586 | 4.365188 | 0.4386339 | 0.1842635
53.43127 | 18.5795 | 18.6892 | 13.70041 | -0.1097048 | 4.366898 | 0.4378368 | 0.1840608
53.44127 | 18.5881 | 18.68727 | 13.69774 | -0.09916824 | 4.368626 | 0.4370421 | 0.1838587
53.45127 | 18.5781 | 18.68535 | 13.69507 | -0.1072463 | 4.37037 | 0.4362501 | 0.1836572
53.46126 | 18.5617 | 18.68344 | 13.6924 | -0.1217407 | 4.372127 | 0.4354614 | 0.1834566
53.47126 | 18.5773 | 18.68155 | 13.68972 | -0.104249 | 4.373902 | 0.4346744 | 0.1832563
53.48126 | 18.5791 | 18.67967 | 13.68703 | -0.1005742 | 4.375695 | 0.43389 | 0.1830567
53.49126 | 18.5624 | 18.67781 | 13.68435 | -0.1154138 | 4.377503 | 0.433108 | 0.1828577
53.50126 | 18.5627 | 18.67597 | 13.68165 | -0.1132666 | 4.379325 | 0.4323286 | 0.1826592
53.51125 | 18.5641 | 18.67414 | 13.67896 | -0.1100397 | 4.381165 | 0.4315525 | 0.1824616
53.52125 | 18.5557 | 18.67232 | 13.67626 | -0.1166237 | 4.38302 | 0.4307781 | 0.1822643
53.53125 | 18.5667 | 18.67052 | 13.67356 | -0.1038231 | 4.384891 | 0.4300061 | 0.1820677
53.54125 | 18.5556 | 18.66874 | 13.67085 | -0.1131389 | 4.38678 | 0.4292367 | 0.1818716
53.55125 | 18.5583 | 18.66697 | 13.66814 | -0.1086717 | 4.388686 | 0.4284697 | 0.1816762
53.56125 | 18.5504 | 18.66522 | 13.66542 | -0.1148166 | 4.390605 | 0.4277052 | 0.1814813
53.57124 | 18.5522 | 18.66348 | 13.66271 | -0.11128 | 4.39254 | 0.4269438 | 0.1812872
53.58124 | 18.5504 | 18.66176 | 13.65999 | -0.1113568 | 4.394494 | 0.4261841 | 0.1810935
53.59124 | 18.5438 | 18.66005 | 13.65726 | -0.1162489 | 4.396463 | 0.425427 | 0.1809003
53.60124 | 18.543 | 18.65836 | 13.65453 | -0.1153565 | 4.398449 | 0.4246722 | 0.1807078
53.61124 | 18.5392 | 18.65668 | 13.65179 | -0.1174786 | 4.40045 | 0.4239198 | 0.1805158
53.62123 | 18.532 | 18.65502 | 13.64906 | -0.123019 | 4.402466 | 0.4231706 | 0.1803247
53.63123 | 18.5333 | 18.65337 | 13.64631 | -0.1200724 | 4.404501 | 0.422423 | 0.1801339
53.64123 | 18.5322 | 18.65174 | 13.64357 | -0.1195412 | 4.406551 | 0.4216778 | 0.1799436
53.65123 | 18.5272 | 18.65013 | 13.64082 | -0.1229252 | 4.408618 | 0.420935 | 0.179754
53.66123 | 18.5123 | 18.64852 | 13.63806 | -0.1362249 | 4.410702 | 0.4201946 | 0.1795649
53.67123 | 18.5208 | 18.64694 | 13.63531 | -0.1261397 | 4.412802 | 0.4194565 | 0.1793764
53.68122 | 18.5181 | 18.64537 | 13.63255 | -0.1272716 | 4.414916 | 0.4187215 | 0.1791887
53.69122 | 18.5052 | 18.64382 | 13.62978 | -0.1386171 | 4.417048 | 0.4179881 | 0.1790013
53.70122 | 18.5165 | 18.64228 | 13.62701 | -0.1257779 | 4.419197 | 0.4172571 | 0.1788146
53.71122 | 18.5111 | 18.64075 | 13.62424 | -0.1296544 | 4.421362 | 0.4165283 | 0.1786284
53.72122 | 18.4931 | 18.63925 | 13.62146 | -0.146146 | 4.423544 | 0.415802 | 0.1784427
53.73121 | 18.5106 | 18.63775 | 13.61868 | -0.1271549 | 4.425741 | 0.4150786 | 0.1782578
53.74121 | 18.5079 | 18.63628 | 13.61589 | -0.1283771 | 4.427955 | 0.4143568 | 0.1780733
53.75121 | 18.496 | 18.63482 | 13.6131 | -0.1388151 | 4.430186 | 0.4136374 | 0.1778894
53.76121 | 18.4854 | 18.63337 | 13.61031 | -0.1479685 | 4.432434 | 0.4129202 | 0.177706
53.77121 | 18.5002 | 18.63194 | 13.60751 | -0.1317375 | 4.434698 | 0.4122053 | 0.1775232
53.78121 | 18.4926 | 18.63052 | 13.60471 | -0.1379217 | 4.436979 | 0.4114927 | 0.177341
53.7912 | 18.4781 | 18.62912 | 13.60191 | -0.1510227 | 4.439274 | 0.410783 | 0.1771595
53.8012 | 18.4838 | 18.62774 | 13.5991 | -0.1439377 | 4.441588 | 0.4100749 | 0.1769783
53.8112 | 18.4848 | 18.62637 | 13.59628 | -0.1415684 | 4.443919 | 0.4093691 | 0.1767978
53.8212 | 18.4625 | 18.62501 | 13.59347 | -0.1625145 | 4.446266 | 0.4086655 | 0.1766178
53.8312 | 18.4868 | 18.62368 | 13.59064 | -0.1368763 | 4.44863 | 0.4079641 | 0.1764383
53.84119 | 18.4634 | 18.62235 | 13.58782 | -0.1589545 | 4.451008 | 0.4072656 | 0.1762596
53.85119 | 18.4565 | 18.62105 | 13.58499 | -0.1645473 | 4.453406 | 0.4065687 | 0.1760813
53.86119 | 18.4763 | 18.61976 | 13.58216 | -0.1434551 | 4.455819 | 0.405874 | 0.1759035
53.87119 | 18.452 | 18.61848 | 13.57932 | -0.1664786 | 4.45825 | 0.4051815 | 0.1757263
53.88119 | 18.4576 | 18.61722 | 13.57648 | -0.1596181 | 4.460698 | 0.4044911 | 0.1755497
53.89119 | 18.4602 | 18.61597 | 13.57363 | -0.1557726 | 4.463162 | 0.403803 | 0.1753736
53.90118 | 18.4379 | 18.61474 | 13.57079 | -0.1768442 | 4.46564 | 0.4031177 | 0.1751982
53.91118 | 18.4518 | 18.61353 | 13.56793 | -0.1617303 | 4.468138 | 0.402434 | 0.1750232
53.92118 | 18.4252 | 18.61233 | 13.56508 | -0.1871315 | 4.470653 | 0.4017523 | 0.1748488
53.93118 | 18.4325 | 18.61115 | 13.56222 | -0.1786483 | 4.473184 | 0.4010729 | 0.1746749
53.94118 | 18.4216 | 18.60998 | 13.55935 | -0.188381 | 4.475732 | 0.4003956 | 0.1745016
53.95117 | 18.4155 | 18.60883 | 13.55649 | -0.1933303 | 4.478295 | 0.3997211 | 0.174329
53.96117 | 18.4204 | 18.60769 | 13.55361 | -0.1872943 | 4.480877 | 0.3990481 | 0.1741568
53.97117 | 18.3987 | 18.60657 | 13.55074 | -0.2078739 | 4.483476 | 0.3983772 | 0.1739851
53.98117 | 18.3893 | 18.60547 | 13.54785 | -0.216169 | 4.486092 | 0.3977085 | 0.173814
53.99117 | 18.3966 | 18.60438 | 13.54497 | -0.2077802 | 4.488725 | 0.3970418 | 0.1736434
54.00117 | 18.3944 | 18.60331 | 13.54208 | -0.2089066 | 4.491375 | 0.3963773 | 0.1734734
54.01116 | 18.3824 | 18.60225 | 13.53919 | -0.21985 | 4.494039 | 0.3957154 | 0.1733041
54.02116 | 18.3761 | 18.60121 | 13.53629 | -0.225108 | 4.496723 | 0.3950551 | 0.1731352
54.03116 | 18.373 | 18.60018 | 13.53339 | -0.227182 | 4.499425 | 0.3943968 | 0.1729669
54.04116 | 18.3687 | 18.59917 | 13.53049 | -0.2304714 | 4.502143 | 0.3937406 | 0.1727991
54.05116 | 18.3692 | 18.59818 | 13.52758 | -0.2289765 | 4.504878 | 0.3930865 | 0.1726318
54.06115 | 18.3556 | 18.5972 | 13.52467 | -0.2415988 | 4.507628 | 0.3924351 | 0.1724653
54.07115 | 18.3582 | 18.59624 | 13.52175 | -0.2380358 | 4.510398 | 0.3917851 | 0.1722991
54.08115 | 18.3474 | 18.59529 | 13.51883 | -0.2478885 | 4.513184 | 0.3911373 | 0.1721335
54.09115 | 18.3484 | 18.59436 | 13.51591 | -0.2459569 | 4.515988 | 0.3904913 | 0.1719685
54.10115 | 18.3354 | 18.59344 | 13.51298 | -0.2580414 | 4.51881 | 0.3898474 | 0.171804
54.11115 | 18.3324 | 18.59254 | 13.51005 | -0.2601417 | 4.521648 | 0.3892056 | 0.17164
54.12114 | 18.3356 | 18.59166 | 13.50711 | -0.2560589 | 4.524501 | 0.3885666 | 0.1714768
54.13114 | 18.3237 | 18.59079 | 13.50417 | -0.2670911 | 4.527375 | 0.3879286 | 0.1713139
54.14114 | 18.3197 | 18.58994 | 13.50123 | -0.2702391 | 4.530265 | 0.3872929 | 0.1711516
54.15114 | 18.3286 | 18.5891 | 13.49828 | -0.2605027 | 4.533172 | 0.3866592 | 0.1709899
54.16114 | 18.3082 | 18.58828 | 13.49533 | -0.2800829 | 4.536098 | 0.3860275 | 0.1708287
54.17113 | 18.3283 | 18.58748 | 13.49238 | -0.2591793 | 4.539037 | 0.3853983 | 0.1706682
54.18113 | 18.3075 | 18.58669 | 13.48942 | -0.2791918 | 4.541998 | 0.3847707 | 0.1705081
54.19113 | 18.2985 | 18.58592 | 13.48645 | -0.2874198 | 4.544976 | 0.3841447 | 0.1703485
54.20113 | 18.307 | 18.58516 | 13.48348 | -0.2781635 | 4.547971 | 0.3835207 | 0.1701895
54.21113 | 18.3108 | 18.58442 | 13.48051 | -0.2736235 | 4.550983 | 0.3828989 | 0.1700311
54.22113 | 18.3043 | 18.5837 | 13.47753 | -0.2793997 | 4.554013 | 0.3822792 | 0.1698732
54.23112 | 18.295 | 18.58299 | 13.47456 | -0.2879924 | 4.557058 | 0.3816616 | 0.169716
54.24112 | 18.2951 | 18.5823 | 13.47157 | -0.287201 | 4.560123 | 0.3810458 | 0.1695592
54.25112 | 18.3044 | 18.58163 | 13.46858 | -0.2772252 | 4.563206 | 0.3804317 | 0.1694029
54.26112 | 18.293 | 18.58097 | 13.46559 | -0.2879655 | 4.566306 | 0.3798193 | 0.1692472
54.27112 | 18.2788 | 18.58032 | 13.4626 | -0.3015225 | 4.569424 | 0.3792091 | 0.169092
54.28111 | 18.2917 | 18.5797 | 13.4596 | -0.2879961 | 4.572557 | 0.3786017 | 0.1689376
54.29111 | 18.2947 | 18.57908 | 13.4566 | -0.2843847 | 4.57571 | 0.3779952 | 0.1687835
54.30111 | 18.2727 | 18.57849 | 13.45359 | -0.3057906 | 4.578882 | 0.3773906 | 0.16863
54.31111 | 18.2847 | 18.57791 | 13.45058 | -0.2932126 | 4.582071 | 0.3767882 | 0.1684771
54.32111 | 18.2822 | 18.57735 | 13.44756 | -0.2951503 | 4.585278 | 0.3761874 | 0.1683247
54.33111 | 18.2865 | 18.5768 | 13.44454 | -0.290304 | 4.588502 | 0.3755887 | 0.1681728
54.3411 | 18.2781 | 18.57628 | 13.44152 | -0.2981757 | 4.591742 | 0.3749923 | 0.1680216
54.3511 | 18.278 | 18.57576 | 13.43849 | -0.2977624 | 4.595003 | 0.3743973 | 0.1678709
54.3611 | 18.2817 | 18.57527 | 13.43546 | -0.2935652 | 4.59828 | 0.3738041 | 0.1677207
54.3711 | 18.2792 | 18.57479 | 13.43242 | -0.2955857 | 4.601578 | 0.3732128 | 0.167571
54.3811 | 18.2745 | 18.57432 | 13.42938 | -0.2998222 | 4.604892 | 0.3726233 | 0.1674219
54.39109 | 18.2812 | 18.57387 | 13.42634 | -0.2926743 | 4.608221 | 0.3720363 | 0.1672735
54.40109 | 18.2609 | 18.57344 | 13.4233 | -0.3125431 | 4.611571 | 0.3714506 | 0.1671255
54.41109 | 18.2724 | 18.57303 | 13.42024 | -0.3006292 | 4.61494 | 0.3708667 | 0.1669781
54.42109 | 18.2819 | 18.57263 | 13.41719 | -0.2907313 | 4.618326 | 0.3702846 | 0.1668312
54.43109 | 18.2523 | 18.57225 | 13.41413 | -0.3199496 | 4.621731 | 0.3697044 | 0.1666848
54.44109 | 18.2687 | 18.57188 | 13.41107 | -0.303185 | 4.625154 | 0.369126 | 0.166539
54.45108 | 18.2561 | 18.57154 | 13.408 | -0.3154372 | 4.628592 | 0.3685499 | 0.1663939
54.46108 | 18.2688 | 18.57121 | 13.40493 | -0.3024052 | 4.632051 | 0.3679751 | 0.1662492
54.47108 | 18.2593 | 18.57089 | 13.40185 | -0.3115906 | 4.635529 | 0.3674021 | 0.1661051
54.48108 | 18.2458 | 18.57059 | 13.39878 | -0.3247924 | 4.639025 | 0.366831 | 0.1659615
54.49108 | 18.2711 | 18.57031 | 13.39569 | -0.2992106 | 4.642539 | 0.3662616 | 0.1658184
54.50107 | 18.2571 | 18.57005 | 13.39261 | -0.3129467 | 4.646068 | 0.3656945 | 0.1656761
54.51107 | 18.2515 | 18.5698 | 13.38952 | -0.3182983 | 4.649619 | 0.3651287 | 0.1655341
54.52107 | 18.2514 | 18.56957 | 13.38642 | -0.318167 | 4.653188 | 0.3645647 | 0.1653927
54.53107 | 18.249 | 18.56935 | 13.38332 | -0.3203521 | 4.656776 | 0.3640024 | 0.1652519
54.54107 | 18.2557 | 18.56915 | 13.38022 | -0.3134545 | 4.660382 | 0.3634419 | 0.1651116
54.55107 | 18.259 | 18.56897 | 13.37711 | -0.3099738 | 4.664007 | 0.3628832 | 0.1649719
54.56106 | 18.2395 | 18.56881 | 13.374 | -0.3293102 | 4.667647 | 0.3623267 | 0.1648328
54.57106 | 18.2352 | 18.56866 | 13.37089 | -0.3334631 | 4.671309 | 0.3617715 | 0.1646942
54.58106 | 18.2482 | 18.56853 | 13.36777 | -0.3203331 | 4.674989 | 0.361218 | 0.1645561
54.59106 | 18.2421 | 18.56842 | 13.36465 | -0.3263199 | 4.678688 | 0.3606663 | 0.1644186
54.60106 | 18.238 | 18.56832 | 13.36152 | -0.3303236 | 4.682406 | 0.3601162 | 0.1642816
54.61105 | 18.2315 | 18.56824 | 13.35839 | -0.336745 | 4.686139 | 0.3595685 | 0.1641453
54.62105 | 18.2237 | 18.56818 | 13.35526 | -0.3444831 | 4.689895 | 0.3590219 | 0.1640095
54.63105 | 18.2255 | 18.56814 | 13.35212 | -0.342638 | 4.693669 | 0.358477 | 0.1638741
54.64105 | 18.2268 | 18.56811 | 13.34898 | -0.3413102 | 4.697462 | 0.3579339 | 0.1637394
54.65105 | 18.2286 | 18.5681 | 13.34583 | -0.3394995 | 4.701273 | 0.3573925 | 0.1636052
54.66105 | 18.213 | 18.56811 | 13.34268 | -0.355106 | 4.705104 | 0.3568528 | 0.1634715
54.67104 | 18.2206 | 18.56813 | 13.33953 | -0.3475299 | 4.70895 | 0.3563153 | 0.1633385
54.68104 | 18.2186 | 18.56817 | 13.33637 | -0.3495709 | 4.712818 | 0.355779 | 0.163206
54.69104 | 18.2022 | 18.56823 | 13.33321 | -0.3660287 | 4.716705 | 0.3552442 | 0.1630739
54.70104 | 18.2038 | 18.5683 | 13.33004 | -0.3645046 | 4.720612 | 0.3547113 | 0.1629425
54.71104 | 18.2003 | 18.5684 | 13.32687 | -0.3680974 | 4.724537 | 0.35418 | 0.1628116
54.72103 | 18.1987 | 18.56851 | 13.3237 | -0.3698076 | 4.728478 | 0.3536509 | 0.1626814
54.73103 | 18.1885 | 18.56863 | 13.32052 | -0.3801335 | 4.73244 | 0.3531229 | 0.1625516
54.74103 | 18.1913 | 18.56878 | 13.31734 | -0.37748 | 4.736425 | 0.3525966 | 0.1624223
54.75103 | 18.1737 | 18.56894 | 13.31415 | -0.3952408 | 4.740425 | 0.352072 | 0.1622936
54.76103 | 18.1764 | 18.56912 | 13.31096 | -0.3927226 | 4.744448 | 0.351549 | 0.1621655
54.77102 | 18.17 | 18.56932 | 13.30777 | -0.3993182 | 4.748483 | 0.3510282 | 0.162038
54.78102 | 18.1673 | 18.56953 | 13.30457 | -0.4022332 | 4.752543 | 0.3505084 | 0.1619109
54.79102 | 18.1684 | 18.56977 | 13.30137 | -0.4013654 | 4.756622 | 0.3499903 | 0.1617844
54.80102 | 18.157 | 18.57002 | 13.29816 | -0.4130156 | 4.76072 | 0.3494739 | 0.1616585
54.81102 | 18.1567 | 18.57028 | 13.29495 | -0.4135834 | 4.764838 | 0.3489591 | 0.1615331
54.82102 | 18.1439 | 18.57057 | 13.29174 | -0.426669 | 4.768976 | 0.3484459 | 0.1614082
54.83101 | 18.153 | 18.57087 | 13.28852 | -0.4178721 | 4.773128 | 0.3479348 | 0.1612841
54.84101 | 18.1485 | 18.57119 | 13.2853 | -0.4226932 | 4.777305 | 0.3474248 | 0.1611604
54.85101 | 18.1562 | 18.57153 | 13.28208 | -0.4153318 | 4.781501 | 0.3469165 | 0.1610372
54.86101 | 18.139 | 18.57189 | 13.27885 | -0.4328884 | 4.785716 | 0.3464097 | 0.1609145
54.87101 | 18.1383 | 18.57226 | 13.27561 | -0.4339629 | 4.789952 | 0.3459045 | 0.1607924
54.881 | 18.1194 | 18.57266 | 13.27238 | -0.4532555 | 4.794203 | 0.3454015 | 0.160671
54.891 | 18.1389 | 18.57306 | 13.26914 | -0.434165 | 4.798477 | 0.3448995 | 0.16055
54.901 | 18.1257 | 18.57349 | 13.26589 | -0.4477932 | 4.802771 | 0.3443991 | 0.1604295
54.911 | 18.1358 | 18.57394 | 13.26264 | -0.4381396 | 4.807086 | 0.3439003 | 0.1603096
54.921 | 18.1183 | 18.5744 | 13.25939 | -0.4561039 | 4.81142 | 0.343403 | 0.1601903
54.931 | 18.1163 | 18.57489 | 13.25613 | -0.458586 | 4.815774 | 0.3429073 | 0.1600715
54.94099 | 18.1143 | 18.57539 | 13.25288 | -0.4610866 | 4.820144 | 0.3424137 | 0.1599533
54.95099 | 18.1167 | 18.5759 | 13.24961 | -0.4592045 | 4.824537 | 0.3419211 | 0.1598356
54.96099 | 18.1247 | 18.57644 | 13.24634 | -0.4517406 | 4.82895 | 0.3414301 | 0.1597184
54.97099 | 18.1025 | 18.577 | 13.24307 | -0.474496 | 4.833384 | 0.3409407 | 0.1596018
54.98099 | 18.1122 | 18.57757 | 13.23979 | -0.4653691 | 4.837838 | 0.3404527 | 0.1594857
54.99098 | 18.1065 | 18.57816 | 13.23651 | -0.4716603 | 4.842308 | 0.3399669 | 0.1593703
55.00098 | 18.115 | 18.57877 | 13.23323 | -0.4637695 | 4.846802 | 0.339482 | 0.1592553
55.01098 | 18.1075 | 18.5794 | 13.22994 | -0.4718979 | 4.851316 | 0.3389987 | 0.1591409
55.02098 | 18.1045 | 18.58004 | 13.22665 | -0.4755445 | 4.855851 | 0.3385169 | 0.159027
55.03098 | 18.1032 | 18.58071 | 13.22335 | -0.4775095 | 4.860406 | 0.3380368 | 0.1589137
55.04098 | 18.1108 | 18.58139 | 13.22005 | -0.4705924 | 4.864981 | 0.337558 | 0.1588009
55.05097 | 18.1043 | 18.58209 | 13.21675 | -0.4777942 | 4.869572 | 0.3370813 | 0.1586887
55.06097 | 18.0974 | 18.58281 | 13.21344 | -0.4854147 | 4.874188 | 0.3366056 | 0.158577
55.07097 | 18.098 | 18.58355 | 13.21013 | -0.4855531 | 4.878824 | 0.3361314 | 0.1584658
55.08097 | 18.1 | 18.58431 | 13.20682 | -0.4843109 | 4.883481 | 0.3356586 | 0.1583552
55.09097 | 18.0859 | 18.58509 | 13.2035 | -0.4991873 | 4.888158 | 0.3351875 | 0.1582451
55.10096 | 18.1018 | 18.58588 | 13.20018 | -0.4840816 | 4.892852 | 0.3347182 | 0.1581356
55.11096 | 18.0917 | 18.5867 | 13.19685 | -0.4949954 | 4.89757 | 0.3342499 | 0.1580266
55.12096 | 18.1075 | 18.58753 | 13.19352 | -0.4800277 | 4.902309 | 0.3337832 | 0.1579182
55.13096 | 18.0863 | 18.58838 | 13.19018 | -0.5020793 | 4.907069 | 0.3333182 | 0.1578102
55.14096 | 18.0993 | 18.58925 | 13.18684 | -0.4899487 | 4.911849 | 0.3328542 | 0.1577028
55.15096 | 18.0978 | 18.59014 | 13.1835 | -0.4923385 | 4.916651 | 0.3323918 | 0.157596
55.16095 | 18.1005 | 18.59105 | 13.18016 | -0.4905458 | 4.921469 | 0.3319317 | 0.1574898
55.17095 | 18.1034 | 18.59197 | 13.1768 | -0.4885728 | 4.926312 | 0.3314721 | 0.157384
55.18095 | 18.101 | 18.59292 | 13.17345 | -0.4919185 | 4.931176 | 0.3310142 | 0.1572788
55.19095 | 18.0953 | 18.59388 | 13.17009 | -0.4985839 | 4.936061 | 0.3305579 | 0.1571741
55.20095 | 18.1078 | 18.59487 | 13.16673 | -0.4870677 | 4.940966 | 0.3301029 | 0.1570699
55.21094 | 18.1009 | 18.59587 | 13.16337 | -0.4949703 | 4.945889 | 0.3296498 | 0.1569664
55.22094 | 18.0937 | 18.59689 | 13.15999 | -0.503193 | 4.950837 | 0.3291976 | 0.1568633
55.23094 | 18.0992 | 18.59793 | 13.15662 | -0.4987346 | 4.955806 | 0.328747 | 0.1567607
55.24094 | 18.0993 | 18.599 | 13.15324 | -0.4996955 | 4.960797 | 0.3282977 | 0.1566587
55.25094 | 18.0911 | 18.60008 | 13.14986 | -0.5089758 | 4.965808 | 0.3278497 | 0.1565572
55.26094 | 18.0863 | 18.60118 | 13.14647 | -0.5148756 | 4.970841 | 0.3274035 | 0.1564563
55.27093 | 18.097 | 18.60229 | 13.14309 | -0.5052939 | 4.975891 | 0.326959 | 0.1563559
55.28093 | 18.0888 | 18.60343 | 13.13969 | -0.514632 | 4.980966 | 0.3265154 | 0.156256
55.29093 | 18.1017 | 18.60459 | 13.1363 | -0.5028902 | 4.986063 | 0.3260733 | 0.1561567
55.30093 | 18.0739 | 18.60577 | 13.1329 | -0.5318681 | 4.991182 | 0.3256326 | 0.1560578
55.31093 | 18.0928 | 18.60697 | 13.12949 | -0.5141651 | 4.996322 | 0.3251932 | 0.1559595
55.32092 | 18.0825 | 18.60818 | 13.12608 | -0.5256805 | 5.001478 | 0.3247557 | 0.1558618
55.33092 | 18.0832 | 18.60942 | 13.12267 | -0.5262172 | 5.006662 | 0.3243192 | 0.1557646
55.34092 | 18.0789 | 18.61067 | 13.11925 | -0.5317732 | 5.011866 | 0.3238841 | 0.1556679
55.35092 | 18.0768 | 18.61195 | 13.11583 | -0.535149 | 5.017093 | 0.3234504 | 0.1555717
55.36092 | 18.0737 | 18.61324 | 13.11241 | -0.5395448 | 5.022341 | 0.3230181 | 0.155476
55.37092 | 18.0712 | 18.61456 | 13.10898 | -0.5433603 | 5.027611 | 0.3225871 | 0.1553809
55.38091 | 18.0657 | 18.61589 | 13.10555 | -0.5501943 | 5.032898 | 0.3221579 | 0.1552863
55.39091 | 18.0519 | 18.61725 | 13.10212 | -0.5653498 | 5.038211 | 0.3217298 | 0.1551923
55.40091 | 18.0636 | 18.61863 | 13.09868 | -0.5550252 | 5.043547 | 0.3213029 | 0.1550987
55.41091 | 18.0504 | 18.62002 | 13.09523 | -0.5696203 | 5.048904 | 0.3208775 | 0.1550056
55.42091 | 18.0525 | 18.62144 | 13.09179 | -0.5689362 | 5.054285 | 0.3204534 | 0.1549131
55.4309 | 18.0512 | 18.62287 | 13.08834 | -0.5716702 | 5.059681 | 0.3200311 | 0.1548212
55.4409 | 18.0493 | 18.62433 | 13.08488 | -0.5750259 | 5.065105 | 0.3196097 | 0.1547297
55.4509 | 18.0506 | 18.6258 | 13.08142 | -0.5752018 | 5.070551 | 0.3191897 | 0.1546387
55.4609 | 18.0422 | 18.6273 | 13.07796 | -0.5850978 | 5.076019 | 0.318771 | 0.1545483
55.4709 | 18.0389 | 18.62881 | 13.07449 | -0.5899147 | 5.08151 | 0.3183537 | 0.1544584
55.4809 | 18.0478 | 18.63035 | 13.07102 | -0.5825511 | 5.087022 | 0.3179378 | 0.154369
55.49089 | 18.0436 | 18.63191 | 13.06755 | -0.5883071 | 5.092552 | 0.3175235 | 0.1542802
55.50089 | 18.032 | 18.63348 | 13.06407 | -0.6014848 | 5.09811 | 0.3171102 | 0.1541918
55.51089 | 18.0521 | 18.63508 | 13.06059 | -0.5829828 | 5.10369 | 0.3166983 | 0.1541039
55.52089 | 18.0234 | 18.6367 | 13.0571 | -0.6133014 | 5.109292 | 0.3162877 | 0.1540166
55.53089 | 18.0429 | 18.63834 | 13.05362 | -0.5954409 | 5.114918 | 0.3158783 | 0.1539297
55.54088 | 18.0398 | 18.64 | 13.05013 | -0.6001993 | 5.12056 | 0.3154708 | 0.1538435
55.55088 | 18.0181 | 18.64168 | 13.04663 | -0.6235798 | 5.12623 | 0.3150641 | 0.1537577
55.56088 | 18.0358 | 18.64338 | 13.04313 | -0.6075812 | 5.131924 | 0.3146588 | 0.1536724
55.57088 | 18.0221 | 18.6451 | 13.03962 | -0.6230034 | 5.13764 | 0.3142547 | 0.1535876
55.58088 | 18.038 | 18.64685 | 13.03611 | -0.6088463 | 5.143378 | 0.313852 | 0.1535033
55.59088 | 18.0362 | 18.64861 | 13.0326 | -0.6124103 | 5.14914 | 0.3134506 | 0.1534196
55.60087 | 18.0235 | 18.65039 | 13.02909 | -0.6268935 | 5.154919 | 0.3130509 | 0.1533364
55.61087 | 18.0393 | 18.6522 | 13.02557 | -0.6128989 | 5.160726 | 0.3126521 | 0.1532536
55.62087 | 18.0366 | 18.65403 | 13.02204 | -0.617426 | 5.166557 | 0.3122545 | 0.1531714
55.63087 | 18.036 | 18.65587 | 13.01852 | -0.6198742 | 5.172411 | 0.3118583 | 0.1530896
55.64087 | 18.0353 | 18.65774 | 13.01498 | -0.6224429 | 5.178288 | 0.3114634 | 0.1530084
55.65086 | 18.0314 | 18.65963 | 13.01145 | -0.6282305 | 5.184181 | 0.3110701 | 0.1529277
55.66086 | 18.0364 | 18.66154 | 13.00791 | -0.6251428 | 5.190105 | 0.3106777 | 0.1528475
55.67086 | 18.0454 | 18.66347 | 13.00437 | -0.618075 | 5.196051 | 0.3102866 | 0.1527678
55.68086 | 18.0446 | 18.66543 | 13.00082 | -0.6208297 | 5.202021 | 0.3098969 | 0.1526886
55.69086 | 18.0357 | 18.6674 | 12.99727 | -0.6317041 | 5.208014 | 0.3095083 | 0.1526098
55.70086 | 18.0475 | 18.6694 | 12.99372 | -0.6219015 | 5.214031 | 0.309121 | 0.1525316
55.71085 | 18.0361 | 18.67142 | 12.99016 | -0.635318 | 5.220065 | 0.3087354 | 0.1524539
55.72085 | 18.0422 | 18.67346 | 12.9866 | -0.6312554 | 5.226126 | 0.3083507 | 0.1523767
55.73085 | 18.054 | 18.67552 | 12.98304 | -0.6215194 | 5.232216 | 0.3079672 | 0.1523
55.74085 | 18.0327 | 18.6776 | 12.97947 | -0.6449007 | 5.238325 | 0.307585 | 0.1522238
55.75085 | 18.0644 | 18.67971 | 12.97589 | -0.6153073 | 5.244461 | 0.307204 | 0.152148
55.76084 | 18.0512 | 18.68183 | 12.97232 | -0.63063 | 5.250612 | 0.3068246 | 0.1520729
55.77084 | 18.0446 | 18.68398 | 12.96874 | -0.6393787 | 5.256795 | 0.3064462 | 0.1519981
55.78084 | 18.0695 | 18.68615 | 12.96516 | -0.6166489 | 5.263001 | 0.306069 | 0.1519239
55.79084 | 18.0545 | 18.68834 | 12.96157 | -0.6338415 | 5.269231 | 0.305693 | 0.1518501
55.80084 | 18.0659 | 18.69056 | 12.95798 | -0.6246556 | 5.275485 | 0.3053182 | 0.1517768
55.81084 | 18.0657 | 18.69279 | 12.95438 | -0.627092 | 5.281763 | 0.3049447 | 0.151704
55.82083 | 18.0595 | 18.69505 | 12.95078 | -0.6355484 | 5.28806 | 0.3045728 | 0.1516318
55.83083 | 18.0807 | 18.69733 | 12.94718 | -0.616629 | 5.294386 | 0.3042018 | 0.15156
55.84083 | 18.0631 | 18.69963 | 12.94357 | -0.6365315 | 5.300737 | 0.3038319 | 0.1514887
55.85083 | 18.0674 | 18.70196 | 12.93996 | -0.6345564 | 5.307112 | 0.3034633 | 0.1514179
55.86083 | 18.0736 | 18.7043 | 12.93635 | -0.6307035 | 5.313511 | 0.3030959 | 0.1513476
55.87082 | 18.0664 | 18.70667 | 12.93273 | -0.6402713 | 5.319929 | 0.3027301 | 0.1512778
55.88082 | 18.0602 | 18.70906 | 12.92911 | -0.6488635 | 5.326377 | 0.3023652 | 0.1512084
55.89082 | 18.0766 | 18.71148 | 12.92549 | -0.634878 | 5.33285 | 0.3020015 | 0.1511396
55.90082 | 18.0625 | 18.71391 | 12.92186 | -0.6514149 | 5.339347 | 0.3016389 | 0.1510712
55.91082 | 18.0825 | 18.71637 | 12.91823 | -0.6338745 | 5.345868 | 0.3012776 | 0.1510033
55.92082 | 18.0702 | 18.71886 | 12.91459 | -0.6486565 | 5.352415 | 0.3009175 | 0.1509358
55.93081 | 18.0677 | 18.72136 | 12.91095 | -0.653659 | 5.358979 | 0.3005589 | 0.150869
55.94081 | 18.087 | 18.72389 | 12.90731 | -0.636887 | 5.365575 | 0.3002012 | 0.1508025
55.95081 | 18.0698 | 18.72644 | 12.90366 | -0.6566371 | 5.372196 | 0.2998447 | 0.1507365
55.96081 | 18.0704 | 18.72901 | 12.90001 | -0.6586108 | 5.378842 | 0.2994893 | 0.150671
55.97081 | 18.0891 | 18.73161 | 12.89635 | -0.6425072 | 5.385513 | 0.2991352 | 0.150606
55.9808 | 18.0744 | 18.73422 | 12.8927 | -0.6598238 | 5.392201 | 0.2987826 | 0.1505415
55.9908 | 18.085 | 18.73687 | 12.88904 | -0.6518663 | 5.398922 | 0.2984308 | 0.1504775
56.0008 | 18.0798 | 18.73953 | 12.88537 | -0.6597314 | 5.405668 | 0.2980802 | 0.1504139
56.0108 | 18.0786 | 18.74222 | 12.8817 | -0.66362 | 5.412439 | 0.2977308 | 0.1503507
56.0208 | 18.0843 | 18.74493 | 12.87803 | -0.6606318 | 5.419235 | 0.2973825 | 0.1502881
56.0308 | 18.0872 | 18.74767 | 12.87435 | -0.6604669 | 5.426057 | 0.2970354 | 0.1502259
56.04079 | 18.0702 | 18.75042 | 12.87067 | -0.6802223 | 5.432897 | 0.2966899 | 0.1501643
56.05079 | 18.097 | 18.7532 | 12.86699 | -0.6562043 | 5.439769 | 0.2963451 | 0.1501031
56.06079 | 18.0792 | 18.75601 | 12.8633 | -0.6768094 | 5.446667 | 0.2960016 | 0.1500424
56.07079 | 18.0861 | 18.75884 | 12.85961 | -0.6727383 | 5.453591 | 0.2956592 | 0.1499821
56.08079 | 18.0992 | 18.76169 | 12.85591 | -0.6624902 | 5.460539 | 0.2953179 | 0.1499223
56.09078 | 18.0954 | 18.76456 | 12.85222 | -0.6691633 | 5.467507 | 0.2949781 | 0.149863
56.10078 | 18.09 | 18.76746 | 12.84851 | -0.6774626 | 5.474507 | 0.2946392 | 0.1498042
56.11078 | 18.1036 | 18.77039 | 12.84481 | -0.6667859 | 5.481533 | 0.2943014 | 0.1497458
56.12078 | 18.0949 | 18.77333 | 12.8411 | -0.6784328 | 5.488585 | 0.2939647 | 0.1496879
56.13078 | 18.1059 | 18.7763 | 12.83738 | -0.6704038 | 5.495663 | 0.2936292 | 0.1496304
56.14078 | 18.1048 | 18.7793 | 12.83366 | -0.6744987 | 5.502766 | 0.2932949 | 0.1495735
56.15077 | 18.101 | 18.78231 | 12.82995 | -0.6813147 | 5.509889 | 0.292962 | 0.149517
56.16077 | 18.1092 | 18.78536 | 12.82622 | -0.6761575 | 5.517045 | 0.2926299 | 0.149461
56.17077 | 18.1232 | 18.78842 | 12.82249 | -0.6652245 | 5.524227 | 0.292299 | 0.1494054
56.18077 | 18.1019 | 18.79152 | 12.81876 | -0.6896158 | 5.531435 | 0.2919691 | 0.1493503
56.19077 | 18.1098 | 18.79463 | 12.81503 | -0.6848309 | 5.538669 | 0.2916405 | 0.1492956
56.20076 | 18.0973 | 18.79777 | 12.81129 | -0.7004677 | 5.545923 | 0.2913132 | 0.1492415
56.21076 | 18.1076 | 18.80093 | 12.80755 | -0.6933313 | 5.55321 | 0.2909868 | 0.1491878
56.22076 | 18.1171 | 18.80412 | 12.8038 | -0.6870199 | 5.560524 | 0.2906615 | 0.1491345
56.23076 | 18.1246 | 18.80733 | 12.80005 | -0.6827326 | 5.567863 | 0.2903373 | 0.1490817
56.24076 | 18.1077 | 18.81057 | 12.7963 | -0.7028699 | 5.57523 | 0.2900142 | 0.1490294
56.25076 | 18.1244 | 18.81383 | 12.79254 | -0.6894317 | 5.582623 | 0.2896923 | 0.1489776
56.26075 | 18.1061 | 18.81712 | 12.78878 | -0.711015 | 5.590035 | 0.2893717 | 0.1489262
56.27075 | 18.1266 | 18.82043 | 12.78502 | -0.6938265 | 5.597482 | 0.289052 | 0.1488752
56.28075 | 18.1127 | 18.82376 | 12.78125 | -0.7110624 | 5.604955 | 0.2887334 | 0.1488248
56.29075 | 18.121 | 18.82712 | 12.77748 | -0.7061233 | 5.612456 | 0.2884159 | 0.1487747
56.30075 | 18.1356 | 18.83051 | 12.7737 | -0.6949094 | 5.619983 | 0.2880994 | 0.1487252
56.31074 | 18.1094 | 18.83392 | 12.76993 | -0.7245166 | 5.627529 | 0.2877845 | 0.1486761
56.32074 | 18.1309 | 18.83735 | 12.76614 | -0.7064524 | 5.635111 | 0.2874703 | 0.1486275
56.33074 | 18.1339 | 18.84081 | 12.76236 | -0.7069129 | 5.642718 | 0.2871571 | 0.1485793
56.34074 | 18.1229 | 18.8443 | 12.75857 | -0.7213997 | 5.650355 | 0.2868451 | 0.1485316
56.35074 | 18.1117 | 18.84781 | 12.75478 | -0.7361107 | 5.658017 | 0.2865342 | 0.1484843
56.36074 | 18.1359 | 18.85135 | 12.75098 | -0.7154472 | 5.665707 | 0.2862243 | 0.1484375
56.37073 | 18.1271 | 18.85491 | 12.74718 | -0.7278059 | 5.673417 | 0.2859159 | 0.1483912
56.38073 | 18.1331 | 18.85849 | 12.74338 | -0.7253931 | 5.681162 | 0.2856082 | 0.1483453
56.39073 | 18.1325 | 18.86211 | 12.73957 | -0.7296056 | 5.688934 | 0.2853017 | 0.1482999
56.40073 | 18.1345 | 18.86574 | 12.73576 | -0.7312438 | 5.696734 | 0.2849961 | 0.1482549
56.41073 | 18.1398 | 18.86941 | 12.73194 | -0.7296077 | 5.704561 | 0.2846917 | 0.1482104
56.42072 | 18.1338 | 18.87309 | 12.72813 | -0.7392941 | 5.712409 | 0.2843887 | 0.1481663
56.43072 | 18.146 | 18.87681 | 12.72431 | -0.730809 | 5.720291 | 0.2840864 | 0.1481227
56.44072 | 18.155 | 18.88055 | 12.72048 | -0.7255501 | 5.728202 | 0.2837852 | 0.1480796
56.45072 | 18.1452 | 18.88432 | 12.71665 | -0.739117 | 5.73614 | 0.283485 | 0.1480369
56.46072 | 18.1405 | 18.88811 | 12.71282 | -0.7476097 | 5.744107 | 0.283186 | 0.1479946
56.47072 | 18.1474 | 18.89193 | 12.70899 | -0.7445286 | 5.752101 | 0.282888 | 0.1479528
56.48071 | 18.156 | 18.89577 | 12.70515 | -0.7397698 | 5.760116 | 0.2825914 | 0.1479115
56.49071 | 18.1481 | 18.89964 | 12.70131 | -0.7515408 | 5.768166 | 0.2822955 | 0.1478707
56.50071 | 18.1549 | 18.90354 | 12.69746 | -0.748638 | 5.776245 | 0.2820007 | 0.1478302
56.51071 | 18.1633 | 18.90746 | 12.69361 | -0.744162 | 5.784353 | 0.2817068 | 0.1477903
56.52071 | 18.1467 | 18.91141 | 12.68976 | -0.7647112 | 5.792487 | 0.2814141 | 0.1477507
56.5307 | 18.1615 | 18.91538 | 12.68591 | -0.7538831 | 5.800643 | 0.2811228 | 0.1477117
56.5407 | 18.1703 | 18.91939 | 12.68205 | -0.7490859 | 5.808835 | 0.2808322 | 0.1476731
56.5507 | 18.1679 | 18.92342 | 12.67818 | -0.755515 | 5.817056 | 0.2805427 | 0.1476349
56.5607 | 18.1758 | 18.92747 | 12.67431 | -0.7516711 | 5.825305 | 0.2802543 | 0.1475972
56.5707 | 18.1664 | 18.93155 | 12.67044 | -0.7651534 | 5.833583 | 0.2799667 | 0.14756
56.5807 | 18.1761 | 18.93566 | 12.66657 | -0.7595621 | 5.841889 | 0.2796802 | 0.1475232
56.59069 | 18.1909 | 18.93979 | 12.6627 | -0.7488937 | 5.850216 | 0.2793953 | 0.1474869
56.60069 | 18.177 | 18.94396 | 12.65881 | -0.766956 | 5.85858 | 0.2791108 | 0.147451
56.61069 | 18.1851 | 18.94815 | 12.65493 | -0.7630457 | 5.866973 | 0.2788275 | 0.1474156
56.62069 | 18.1972 | 18.95236 | 12.65104 | -0.7551622 | 5.875395 | 0.2785453 | 0.1473806
56.63069 | 18.1857 | 18.95661 | 12.64715 | -0.7709062 | 5.883846 | 0.2782641 | 0.147346
56.64068 | 18.1965 | 18.96087 | 12.64326 | -0.764371 | 5.892316 | 0.277984 | 0.147312
56.65068 | 18.1934 | 18.96517 | 12.63936 | -0.7717703 | 5.900827 | 0.2777049 | 0.1472784
56.66068 | 18.205 | 18.96949 | 12.63546 | -0.7644938 | 5.909364 | 0.2774268 | 0.1472452
56.67068 | 18.2023 | 18.97385 | 12.63155 | -0.7715474 | 5.917933 | 0.2771496 | 0.1472125
56.68068 | 18.2021 | 18.97823 | 12.62764 | -0.7761261 | 5.926529 | 0.2768734 | 0.1471802
56.69068 | 18.2037 | 18.98263 | 12.62373 | -0.7789347 | 5.935156 | 0.2765984 | 0.1471484
56.70067 | 18.224 | 18.98706 | 12.61982 | -0.7630637 | 5.943802 | 0.2763246 | 0.1471171
56.71067 | 18.224 | 18.99153 | 12.6159 | -0.7675263 | 5.952488 | 0.2760516 | 0.1470862
56.72067 | 18.226 | 18.99602 | 12.61198 | -0.7700159 | 5.961203 | 0.2757795 | 0.1470557
56.73067 | 18.2406 | 19.00053 | 12.60805 | -0.7599331 | 5.969947 | 0.2755085 | 0.1470258
56.74067 | 18.2309 | 19.00508 | 12.60412 | -0.774178 | 5.978721 | 0.2752385 | 0.1469962
56.75066 | 18.2441 | 19.00965 | 12.60019 | -0.7655473 | 5.987517 | 0.2749697 | 0.1469671
56.76066 | 18.2424 | 19.01425 | 12.59626 | -0.771848 | 5.99635 | 0.2747017 | 0.1469385
56.77066 | 18.2457 | 19.01888 | 12.59232 | -0.7731768 | 6.005214 | 0.2744347 | 0.1469103
56.78066 | 18.259 | 19.02353 | 12.58837 | -0.7645341 | 6.014108 | 0.2741687 | 0.1468826
56.79066 | 18.2621 | 19.02822 | 12.58443 | -0.7661196 | 6.023032 | 0.2739037 | 0.1468553
56.80066 | 18.275 | 19.03293 | 12.58048 | -0.7579326 | 6.031986 | 0.2736397 | 0.1468285
56.81065 | 18.257 | 19.03767 | 12.57653 | -0.7806695 | 6.040961 | 0.273377 | 0.1468022
56.82065 | 18.2676 | 19.04244 | 12.57257 | -0.7748401 | 6.049976 | 0.273115 | 0.1467763
56.83065 | 18.2899 | 19.04724 | 12.56861 | -0.757338 | 6.05902 | 0.272854 | 0.1467508
56.84065 | 18.283 | 19.05206 | 12.56465 | -0.7690645 | 6.068095 | 0.2725939 | 0.1467259
56.85065 | 18.2844 | 19.05692 | 12.56068 | -0.7725194 | 6.0772 | 0.2723349 | 0.1467013
56.86064 | 18.3032 | 19.0618 | 12.55672 | -0.7585986 | 6.086327 | 0.2720772 | 0.1466773
56.87064 | 18.2964 | 19.06671 | 12.55274 | -0.7703114 | 6.095494 | 0.2718201 | 0.1466537
56.88064 | 18.3035 | 19.07165 | 12.54877 | -0.768153 | 6.104692 | 0.271564 | 0.1466305
56.89064 | 18.324 | 19.07662 | 12.54479 | -0.7526225 | 6.113919 | 0.271309 | 0.1466078
56.90064 | 18.3169 | 19.08162 | 12.5408 | -0.7647216 | 6.123178 | 0.2710549 | 0.1465855
56.91064 | 18.3193 | 19.08665 | 12.53682 | -0.7673493 | 6.132467 | 0.2708018 | 0.1465637
56.92063 | 18.3343 | 19.0917 | 12.53283 | -0.7574008 | 6.141778 | 0.2705499 | 0.1465424
56.93063 | 18.3181 | 19.09679 | 12.52884 | -0.7786865 | 6.151129 | 0.2702987 | 0.1465215
56.94063 | 18.3417 | 19.1019 | 12.52484 | -0.7602012 | 6.160511 | 0.2700486 | 0.1465011
56.95063 | 18.3465 | 19.10705 | 12.52084 | -0.7605454 | 6.169924 | 0.2697994 | 0.1464812
56.96063 | 18.3361 | 19.11222 | 12.51684 | -0.7761188 | 6.179369 | 0.2695511 | 0.1464617
56.97062 | 18.3389 | 19.11742 | 12.51283 | -0.7785164 | 6.188835 | 0.2693041 | 0.1464426
56.98062 | 18.3479 | 19.12264 | 12.50882 | -0.7747449 | 6.198339 | 0.2690578 | 0.1464241
56.99062 | 18.3442 | 19.12791 | 12.50481 | -0.7837095 | 6.20788 | 0.2688125 | 0.146406
57.00062 | 18.3695 | 19.1332 | 12.50079 | -0.7636971 | 6.217446 | 0.2685682 | 0.1463883
57.01062 | 18.3622 | 19.13852 | 12.49677 | -0.776321 | 6.227051 | 0.2683248 | 0.1463711
57.02062 | 18.3562 | 19.14387 | 12.49275 | -0.7876679 | 6.23668 | 0.2680824 | 0.1463544
57.03061 | 18.3796 | 19.14924 | 12.48873 | -0.7696426 | 6.246334 | 0.2678411 | 0.1463381
57.04061 | 18.3682 | 19.15465 | 12.4847 | -0.7864527 | 6.256031 | 0.2676006 | 0.1463223
57.05061 | 18.3633 | 19.16009 | 12.48067 | -0.7967921 | 6.265758 | 0.2673611 | 0.146307
57.06061 | 18.398 | 19.16556 | 12.47663 | -0.7675644 | 6.27552 | 0.2671225 | 0.1462921
57.07061 | 18.3849 | 19.17106 | 12.47259 | -0.7861607 | 6.285308 | 0.2668849 | 0.1462777
57.0806 | 18.3919 | 19.17659 | 12.46855 | -0.784685 | 6.295121 | 0.2666484 | 0.1462638
57.0906 | 18.4008 | 19.18214 | 12.46451 | -0.7813442 | 6.304976 | 0.2664127 | 0.1462503
57.1006 | 18.389 | 19.18773 | 12.46046 | -0.7987344 | 6.314863 | 0.2661779 | 0.1462373
57.1106 | 18.4134 | 19.19335 | 12.4564 | -0.779954 | 6.324781 | 0.2659441 | 0.1462247
57.1206 | 18.3961 | 19.199 | 12.45235 | -0.8029043 | 6.334732 | 0.2657112 | 0.1462126
57.1306 | 18.411 | 19.20468 | 12.44829 | -0.7936849 | 6.344716 | 0.2654793 | 0.146201
57.14059 | 18.4189 | 19.21039 | 12.44423 | -0.7914907 | 6.354721 | 0.2652485 | 0.1461899
57.15059 | 18.4188 | 19.21613 | 12.44017 | -0.7973322 | 6.364769 | 0.2650185 | 0.1461792
57.16059 | 18.4214 | 19.2219 | 12.4361 | -0.8005046 | 6.37485 | 0.2647894 | 0.146169
57.17059 | 18.44 | 19.22771 | 12.43202 | -0.787707 | 6.384962 | 0.2645612 | 0.1461592
57.18059 | 18.4311 | 19.23354 | 12.42795 | -0.8024406 | 6.395107 | 0.264334 | 0.1461499
57.19058 | 18.4486 | 19.2394 | 12.42388 | -0.7907994 | 6.405275 | 0.2641079 | 0.1461411
57.20058 | 18.457 | 19.24529 | 12.41979 | -0.7882944 | 6.415485 | 0.2638826 | 0.1461328
57.21058 | 18.4479 | 19.25122 | 12.41571 | -0.8033205 | 6.425728 | 0.2636582 | 0.1461249
57.22058 | 18.4684 | 19.25718 | 12.41162 | -0.7887775 | 6.436004 | 0.2634348 | 0.1461175
57.23058 | 18.4744 | 19.26317 | 12.40753 | -0.7887652 | 6.446312 | 0.2632122 | 0.1461106
57.24058 | 18.4679 | 19.26918 | 12.40344 | -0.801285 | 6.456654 | 0.2629906 | 0.1461042
57.25057 | 18.4842 | 19.27523 | 12.39934 | -0.7910288 | 6.467018 | 0.2627702 | 0.1460982
57.26057 | 18.4936 | 19.28131 | 12.39524 | -0.7877107 | 6.477426 | 0.2625504 | 0.1460927
57.27057 | 18.4862 | 19.28742 | 12.39114 | -0.8012231 | 6.487866 | 0.2623316 | 0.1460877
57.28057 | 18.5037 | 19.29357 | 12.38703 | -0.7898674 | 6.498339 | 0.2621138 | 0.1460831
57.29057 | 18.5056 | 19.29974 | 12.38292 | -0.7941425 | 6.508846 | 0.2618967 | 0.1460791
57.30056 | 18.504 | 19.30594 | 12.37881 | -0.8019437 | 6.519376 | 0.2616809 | 0.1460755
57.31056 | 18.5197 | 19.31218 | 12.3747 | -0.7924818 | 6.529948 | 0.2614659 | 0.1460723
57.32056 | 18.5252 | 19.31845 | 12.37058 | -0.7932522 | 6.540555 | 0.2612516 | 0.1460697
57.33056 | 18.5288 | 19.32475 | 12.36645 | -0.7959538 | 6.551195 | 0.2610383 | 0.1460675
57.34056 | 18.5488 | 19.33109 | 12.36233 | -0.7822875 | 6.561868 | 0.2608259 | 0.1460658
57.35056 | 18.5474 | 19.33745 | 12.3582 | -0.7900523 | 6.572575 | 0.2606145 | 0.1460646
57.36055 | 18.5553 | 19.34384 | 12.35407 | -0.7885433 | 6.583305 | 0.2604041 | 0.1460639
57.37055 | 18.5686 | 19.35027 | 12.34994 | -0.7816724 | 6.594079 | 0.2601946 | 0.1460637
57.38055 | 18.5613 | 19.35673 | 12.3458 | -0.7954327 | 6.604886 | 0.259986 | 0.1460639
57.39055 | 18.5849 | 19.36323 | 12.34166 | -0.7783255 | 6.615727 | 0.2597781 | 0.1460646
57.40055 | 18.5852 | 19.36975 | 12.33751 | -0.7845505 | 6.626602 | 0.2595712 | 0.1460658
57.41054 | 18.5938 | 19.3763 | 12.33337 | -0.7825017 | 6.637501 | 0.2593655 | 0.1460675
57.42054 | 18.606 | 19.38289 | 12.32922 | -0.7768911 | 6.648444 | 0.2591604 | 0.1460697
57.43054 | 18.6167 | 19.38951 | 12.32506 | -0.7728124 | 6.659421 | 0.2589562 | 0.1460723
57.44054 | 18.6122 | 19.39617 | 12.32091 | -0.7839661 | 6.670431 | 0.258753 | 0.1460754
57.45054 | 18.631 | 19.40285 | 12.31675 | -0.7718519 | 6.681476 | 0.2585507 | 0.1460791
57.46054 | 18.632 | 19.40957 | 12.31258 | -0.7775708 | 6.692555 | 0.2583492 | 0.1460832
57.47053 | 18.6507 | 19.41632 | 12.30842 | -0.7656156 | 6.703657 | 0.2581489 | 0.1460877
57.48053 | 18.6568 | 19.4231 | 12.30425 | -0.7662996 | 6.714805 | 0.2579493 | 0.1460928
57.49053 | 18.6645 | 19.42992 | 12.30008 | -0.7654162 | 6.725987 | 0.2577505 | 0.1460984
57.50053 | 18.6701 | 19.43676 | 12.29591 | -0.7666646 | 6.737202 | 0.2575527 | 0.1461044
57.51053 | 18.6926 | 19.44365 | 12.29173 | -0.7510465 | 6.748453 | 0.2573558 | 0.146111
57.52052 | 18.6847 | 19.45055 | 12.28755 | -0.7658535 | 6.759726 | 0.2571599 | 0.146118
57.53052 | 18.7018 | 19.4575 | 12.28337 | -0.7557016 | 6.771046 | 0.2569648 | 0.1461255
57.54052 | 18.7081 | 19.46448 | 12.27918 | -0.7563818 | 6.782399 | 0.2567706 | 0.1461335
57.55052 | 18.7207 | 19.47149 | 12.27499 | -0.7507948 | 6.793788 | 0.2565772 | 0.146142
57.56052 | 18.734 | 19.47854 | 12.27079 | -0.7445406 | 6.80521 | 0.2563848 | 0.146151
57.57052 | 18.731 | 19.48562 | 12.2666 | -0.7546198 | 6.816668 | 0.2561932 | 0.1461605
57.58051 | 18.749 | 19.49273 | 12.2624 | -0.743725 | 6.828149 | 0.2560027 | 0.1461705
57.59051 | 18.7423 | 19.49987 | 12.2582 | -0.7575709 | 6.839676 | 0.255813 | 0.1461809
57.60051 | 18.7612 | 19.50705 | 12.254 | -0.7458488 | 6.851237 | 0.2556241 | 0.1461919
57.61051 | 18.7619 | 19.51426 | 12.24979 | -0.7523611 | 6.862835 | 0.255436 | 0.1462033
57.62051 | 18.7771 | 19.52151 | 12.24558 | -0.7444061 | 6.874466 | 0.2552489 | 0.1462153
57.6305 | 18.7808 | 19.52878 | 12.24137 | -0.7479774 | 6.886121 | 0.2550628 | 0.1462277
57.6405 | 18.7972 | 19.53609 | 12.23715 | -0.7388895 | 6.897823 | 0.2548775 | 0.1462407
57.6505 | 18.8103 | 19.54343 | 12.23293 | -0.7331342 | 6.909559 | 0.254693 | 0.1462541
57.6605 | 18.8072 | 19.55081 | 12.2287 | -0.7436144 | 6.921332 | 0.2545095 | 0.146268
57.6705 | 18.8297 | 19.55823 | 12.22448 | -0.7285261 | 6.933138 | 0.2543268 | 0.1462825
57.6805 | 18.8244 | 19.56567 | 12.22025 | -0.7412724 | 6.94498 | 0.2541449 | 0.1462974
57.69049 | 18.8362 | 19.57314 | 12.21602 | -0.7369448 | 6.956846 | 0.2539642 | 0.1463128
57.70049 | 18.8556 | 19.58066 | 12.21179 | -0.7250577 | 6.968758 | 0.2537841 | 0.1463287
57.71049 | 18.8563 | 19.58821 | 12.20755 | -0.7319053 | 6.980706 | 0.2536049 | 0.1463451
57.72049 | 18.8647 | 19.59579 | 12.20331 | -0.7310868 | 6.99269 | 0.2534266 | 0.1463621
57.73049 | 18.875 | 19.6034 | 12.19906 | -0.728401 | 7.004708 | 0.2532492 | 0.1463795
57.74048 | 18.8755 | 19.61104 | 12.19482 | -0.7355422 | 7.01675 | 0.2530728 | 0.1463974
57.75048 | 18.8806 | 19.61873 | 12.19057 | -0.7381251 | 7.02884 | 0.2528971 | 0.1464158
57.76048 | 18.8974 | 19.62644 | 12.18632 | -0.7290415 | 7.040965 | 0.2527223 | 0.1464347
57.77048 | 18.8957 | 19.63419 | 12.18206 | -0.7384919 | 7.053125 | 0.2525484 | 0.1464542
57.78048 | 18.9138 | 19.64198 | 12.17781 | -0.7281766 | 7.065321 | 0.2523753 | 0.1464741
57.79048 | 18.9231 | 19.6498 | 12.17354 | -0.7266955 | 7.077553 | 0.2522031 | 0.1464945
57.80047 | 18.9353 | 19.65764 | 12.16929 | -0.7223408 | 7.089808 | 0.252032 | 0.1465155
57.81047 | 18.9412 | 19.66553 | 12.16502 | -0.7243282 | 7.102112 | 0.2518615 | 0.1465369
57.82047 | 18.9536 | 19.67345 | 12.16075 | -0.7198489 | 7.11445 | 0.2516919 | 0.1465588
57.83047 | 18.9552 | 19.6814 | 12.15648 | -0.7262048 | 7.126825 | 0.2515232 | 0.1465813
57.84047 | 18.9676 | 19.68939 | 12.1522 | -0.7217949 | 7.139235 | 0.2513553 | 0.1466042
57.85046 | 18.9781 | 19.69741 | 12.14793 | -0.7193115 | 7.151669 | 0.2511885 | 0.1466277
57.86046 | 18.9948 | 19.70547 | 12.14364 | -0.7106692 | 7.16415 | 0.2510224 | 0.1466516
57.87046 | 18.9938 | 19.71356 | 12.13936 | -0.7197635 | 7.176669 | 0.2508571 | 0.1466761
57.88046 | 19.0062 | 19.72169 | 12.13507 | -0.7154882 | 7.18922 | 0.2506927 | 0.1467011
57.89046 | 19.0137 | 19.72985 | 12.13078 | -0.7161522 | 7.201812 | 0.2505292 | 0.1467265
57.90046 | 19.0213 | 19.73805 | 12.12649 | -0.716747 | 7.214436 | 0.2503665 | 0.1467525
57.91045 | 19.0183 | 19.74627 | 12.1222 | -0.7279697 | 7.227085 | 0.2502049 | 0.146779
57.92045 | 19.0417 | 19.75454 | 12.1179 | -0.7128377 | 7.239785 | 0.2500439 | 0.146806
57.93045 | 19.0469 | 19.76284 | 12.1136 | -0.7159358 | 7.252517 | 0.2498838 | 0.1468335
57.94045 | 19.0528 | 19.77117 | 12.1093 | -0.7183728 | 7.265289 | 0.2497246 | 0.1468615
57.95045 | 19.0647 | 19.77954 | 12.10499 | -0.7148404 | 7.278093 | 0.2495663 | 0.14689
57.96044 | 19.0785 | 19.78794 | 12.10069 | -0.7094364 | 7.290922 | 0.2494089 | 0.146919
57.97044 | 19.0969 | 19.79638 | 12.09637 | -0.6994756 | 7.303801 | 0.2492522 | 0.1469486
57.98044 | 19.0998 | 19.80485 | 12.09206 | -0.7050503 | 7.316716 | 0.2490964 | 0.1469786
57.99044 | 19.1148 | 19.81336 | 12.08774 | -0.6985581 | 7.329666 | 0.2489415 | 0.1470092
58.00044 | 19.1223 | 19.8219 | 12.08342 | -0.6996017 | 7.342653 | 0.2487874 | 0.1470402
58.01044 | 19.1244 | 19.83048 | 12.0791 | -0.7060796 | 7.355676 | 0.2486342 | 0.1470718
58.02043 | 19.1437 | 19.83909 | 12.07478 | -0.6953854 | 7.368723 | 0.2484819 | 0.1471038
58.03043 | 19.1477 | 19.84773 | 12.07045 | -0.7000287 | 7.381814 | 0.2483304 | 0.1471364
58.04043 | 19.1565 | 19.85642 | 12.06612 | -0.6999159 | 7.394951 | 0.2481797 | 0.1471695
58.05043 | 19.1677 | 19.86513 | 12.06178 | -0.6974337 | 7.408119 | 0.2480298 | 0.1472031
58.06043 | 19.1787 | 19.87389 | 12.05744 | -0.6951873 | 7.421324 | 0.2478809 | 0.1472372
58.07042 | 19.1795 | 19.88267 | 12.05311 | -0.7031663 | 7.434552 | 0.2477329 | 0.1472718
58.08042 | 19.2059 | 19.89149 | 12.04877 | -0.685585 | 7.447825 | 0.2475856 | 0.147307
58.09042 | 19.2095 | 19.90035 | 12.04442 | -0.6908474 | 7.461143 | 0.2474392 | 0.1473426
58.10042 | 19.2238 | 19.90924 | 12.04007 | -0.6854356 | 7.474489 | 0.2472936 | 0.1473788
58.11042 | 19.2387 | 19.91817 | 12.03572 | -0.6794679 | 7.48788 | 0.2471489 | 0.1474154
58.12041 | 19.2422 | 19.92712 | 12.03138 | -0.6849183 | 7.501285 | 0.2470051 | 0.1474526
58.13041 | 19.2543 | 19.93612 | 12.02702 | -0.6818163 | 7.514745 | 0.246862 | 0.1474903
58.14041 | 19.2777 | 19.94515 | 12.02266 | -0.6674491 | 7.52824 | 0.2467198 | 0.1475284
58.15041 | 19.2799 | 19.95422 | 12.0183 | -0.674318 | 7.541773 | 0.2465785 | 0.1475672
58.16041 | 19.2912 | 19.96332 | 12.01394 | -0.6721213 | 7.555341 | 0.246438 | 0.1476064
58.17041 | 19.3058 | 19.97246 | 12.00957 | -0.6666601 | 7.568946 | 0.2462983 | 0.1476461
58.1804 | 19.3121 | 19.98163 | 12.0052 | -0.6695254 | 7.582575 | 0.2461596 | 0.1476863
58.1904 | 19.3295 | 19.99083 | 12.00083 | -0.6613337 | 7.596252 | 0.2460216 | 0.147727
58.2004 | 19.3441 | 20.00008 | 11.99646 | -0.6559777 | 7.609967 | 0.2458845 | 0.1477683
58.2104 | 19.3304 | 20.00936 | 11.99208 | -0.6789574 | 7.623718 | 0.2457481 | 0.14781
58.2204 | 19.364 | 20.01867 | 11.9877 | -0.6546717 | 7.637505 | 0.2456127 | 0.1478523
58.23039 | 19.37 | 20.02801 | 11.98332 | -0.6580118 | 7.651315 | 0.2454782 | 0.147895
58.24039 | 19.3794 | 20.0374 | 11.97894 | -0.6579962 | 7.665175 | 0.2453444 | 0.1479383
58.25039 | 19.4115 | 20.04682 | 11.97455 | -0.6353165 | 7.679072 | 0.2452115 | 0.1479821
58.26039 | 19.4041 | 20.05627 | 11.97016 | -0.652171 | 7.693005 | 0.2450794 | 0.1480264
58.27039 | 19.4148 | 20.06576 | 11.96577 | -0.6509615 | 7.706974 | 0.2449481 | 0.1480712
58.28039 | 19.4395 | 20.07529 | 11.96137 | -0.6357863 | 7.72098 | 0.2448177 | 0.1481165
58.29038 | 19.4475 | 20.08484 | 11.95698 | -0.6373378 | 7.735009 | 0.2446882 | 0.1481623
58.30038 | 19.4626 | 20.09443 | 11.95258 | -0.6318335 | 7.749087 | 0.2445594 | 0.1482086
58.31038 | 19.4781 | 20.10406 | 11.94818 | -0.6259641 | 7.763202 | 0.2444315 | 0.1482554
58.32038 | 19.4789 | 20.11373 | 11.94377 | -0.6348297 | 7.777353 | 0.2443044 | 0.1483028
58.33038 | 19.4998 | 20.12343 | 11.93936 | -0.6236313 | 7.791541 | 0.2441782 | 0.1483506
58.34037 | 19.5187 | 20.13316 | 11.93495 | -0.6144578 | 7.805751 | 0.2440529 | 0.1483989
58.35037 | 19.5128 | 20.14293 | 11.93054 | -0.6301286 | 7.820011 | 0.2439283 | 0.1484478
58.36037 | 19.5385 | 20.15274 | 11.92613 | -0.6142352 | 7.834308 | 0.2438046 | 0.1484971
58.37037 | 19.5599 | 20.16258 | 11.92171 | -0.6026764 | 7.848641 | 0.2436817 | 0.148547
58.38037 | 19.55 | 20.17245 | 11.91729 | -0.6224529 | 7.86301 | 0.2435596 | 0.1485974
58.39037 | 19.5914 | 20.18236 | 11.91286 | -0.5909647 | 7.877415 | 0.2434383 | 0.1486482
58.40036 | 19.6041 | 20.1923 | 11.90844 | -0.588201 | 7.891842 | 0.243318 | 0.1486996
58.41036 | 19.6089 | 20.20228 | 11.90401 | -0.5933826 | 7.90632 | 0.2431984 | 0.1487514
58.42036 | 19.6379 | 20.2123 | 11.89958 | -0.5743989 | 7.920834 | 0.2430797 | 0.1488038
58.43036 | 19.6486 | 20.22235 | 11.89515 | -0.5737506 | 7.935384 | 0.2429617 | 0.1488567
58.44036 | 19.6528 | 20.23244 | 11.89071 | -0.5796361 | 7.949969 | 0.2428447 | 0.1489101
58.45035 | 19.6874 | 20.24255 | 11.88628 | -0.5551479 | 7.964578 | 0.2427285 | 0.1489639
58.46035 | 19.6983 | 20.2527 | 11.88184 | -0.5544032 | 7.979235 | 0.2426131 | 0.1490182
58.47035 | 19.7002 | 20.26289 | 11.87739 | -0.5626945 | 7.993929 | 0.2424985 | 0.1490731
58.48035 | 19.7367 | 20.27312 | 11.87295 | -0.5364198 | 8.008659 | 0.2423847 | 0.1491285
58.49035 | 19.7481 | 20.28338 | 11.8685 | -0.5352804 | 8.023425 | 0.2422717 | 0.1491844
58.50035 | 19.7566 | 20.29368 | 11.86405 | -0.5370758 | 8.038227 | 0.2421596 | 0.1492407
58.51034 | 19.7707 | 20.304 | 11.8596 | -0.5332956 | 8.05305 | 0.2420484 | 0.1492975
58.52034 | 19.7833 | 20.31436 | 11.85514 | -0.5310599 | 8.067923 | 0.241938 | 0.1493548
58.53034 | 19.8062 | 20.32476 | 11.85069 | -0.5185587 | 8.082832 | 0.2418283 | 0.1494127
58.54034 | 19.8248 | 20.33519 | 11.84623 | -0.5103924 | 8.097777 | 0.2417195 | 0.149471
58.55034 | 19.8286 | 20.34566 | 11.84176 | -0.5170604 | 8.112757 | 0.2416116 | 0.1495298
58.56033 | 19.8667 | 20.35615 | 11.8373 | -0.4894526 | 8.127758 | 0.2415045 | 0.1495891
58.57033 | 19.8757 | 20.36669 | 11.83283 | -0.4909903 | 8.14281 | 0.2413982 | 0.1496489
58.58033 | 19.8785 | 20.37726 | 11.82836 | -0.4987618 | 8.157897 | 0.2412927 | 0.1497092
58.59033 | 19.9108 | 20.38787 | 11.82389 | -0.4770675 | 8.173019 | 0.241188 | 0.14977
58.60033 | 19.9203 | 20.39851 | 11.81942 | -0.4782074 | 8.188177 | 0.2410841 | 0.1498313
58.61033 | 19.9313 | 20.40918 | 11.81494 | -0.4778812 | 8.203369 | 0.2409811 | 0.149893
58.62032 | 19.9584 | 20.41988 | 11.81046 | -0.4614794 | 8.218582 | 0.240879 | 0.1499552
58.63032 | 19.969 | 20.43062 | 11.80598 | -0.4616215 | 8.233845 | 0.2407776 | 0.1500179
58.64032 | 19.9703 | 20.4414 | 11.8015 | -0.4710985 | 8.249144 | 0.240677 | 0.1500811
58.65032 | 20.0125 | 20.45221 | 11.79701 | -0.4397093 | 8.264478 | 0.2405773 | 0.1501448
58.66032 | 20.0125 | 20.46305 | 11.79252 | -0.4505542 | 8.279847 | 0.2404784 | 0.150209
58.67031 | 20.0194 | 20.47392 | 11.78803 | -0.4545225 | 8.295235 | 0.2403804 | 0.1502736
58.68031 | 20.045 | 20.48483 | 11.78354 | -0.4398337 | 8.310673 | 0.2402831 | 0.1503388
58.69031 | 20.0582 | 20.49578 | 11.77904 | -0.4375795 | 8.326145 | 0.2401867 | 0.1504044
58.70031 | 20.0711 | 20.50676 | 11.77454 | -0.4356597 | 8.341654 | 0.2400911 | 0.1504705
58.71031 | 20.0998 | 20.51777 | 11.77004 | -0.4179727 | 8.357196 | 0.2399963 | 0.150537
58.72031 | 20.1153 | 20.52882 | 11.76554 | -0.4135194 | 8.372773 | 0.2399023 | 0.1506041
58.7303 | 20.1257 | 20.53989 | 11.76104 | -0.4141885 | 8.388368 | 0.2398092 | 0.1506715
58.7403 | 20.139 | 20.551 | 11.75653 | -0.4120019 | 8.404014 | 0.2397169 | 0.1507395
58.7503 | 20.1657 | 20.56215 | 11.75202 | -0.3964482 | 8.419693 | 0.2396254 | 0.1508079
58.7603 | 20.1669 | 20.57333 | 11.74751 | -0.4064284 | 8.435407 | 0.2395347 | 0.1508769
58.7703 | 20.2007 | 20.58454 | 11.74299 | -0.3838413 | 8.451155 | 0.2394448 | 0.1509462
58.78029 | 20.2184 | 20.59578 | 11.73848 | -0.3773765 | 8.466922 | 0.2393558 | 0.151016
58.79029 | 20.2192 | 20.60706 | 11.73396 | -0.3878558 | 8.482738 | 0.2392676 | 0.1510864
58.80029 | 20.2507 | 20.61837 | 11.72944 | -0.3676671 | 8.498588 | 0.2391802 | 0.1511571
58.81029 | 20.2573 | 20.62971 | 11.72492 | -0.3724116 | 8.514471 | 0.2390936 | 0.1512284
58.82029 | 20.2749 | 20.64109 | 11.72039 | -0.366189 | 8.530388 | 0.2390079 | 0.1513001
58.83029 | 20.3002 | 20.6525 | 11.71586 | -0.3522979 | 8.546338 | 0.2389229 | 0.1513723
58.84028 | 20.3089 | 20.66393 | 11.71134 | -0.3550294 | 8.562307 | 0.2388389 | 0.1514448
58.85028 | 20.3309 | 20.6754 | 11.70681 | -0.3445028 | 8.578323 | 0.2387556 | 0.1515179
58.86028 | 20.3525 | 20.68691 | 11.70227 | -0.3344101 | 8.594374 | 0.2386731 | 0.1515914
58.87028 | 20.3638 | 20.69845 | 11.69773 | -0.3346489 | 8.610457 | 0.2385914 | 0.1516654
58.88028 | 20.3847 | 20.71002 | 11.6932 | -0.3253198 | 8.626574 | 0.2385106 | 0.1517398
58.89027 | 20.4063 | 20.72161 | 11.68866 | -0.3153109 | 8.642707 | 0.2384306 | 0.1518146
58.90027 | 20.4149 | 20.73325 | 11.68412 | -0.318345 | 8.658888 | 0.2383515 | 0.15189
58.91027 | 20.436 | 20.74491 | 11.67957 | -0.3089103 | 8.675102 | 0.238273 | 0.1519657
58.92027 | 20.4488 | 20.75661 | 11.67502 | -0.3078084 | 8.691349 | 0.2381954 | 0.152042
58.93027 | 20.4696 | 20.76834 | 11.67047 | -0.2987375 | 8.707629 | 0.2381186 | 0.1521186
58.94027 | 20.4904 | 20.7801 | 11.66592 | -0.289698 | 8.72394 | 0.2380428 | 0.1521957
58.95026 | 20.5018 | 20.79188 | 11.66137 | -0.2900784 | 8.740268 | 0.2379677 | 0.1522732
58.96026 | 20.5206 | 20.8037 | 11.65681 | -0.2830981 | 8.75664 | 0.2378934 | 0.1523512
58.97026 | 20.5327 | 20.81555 | 11.65225 | -0.2828508 | 8.773047 | 0.2378199 | 0.1524296
58.98026 | 20.5527 | 20.82744 | 11.64769 | -0.2747351 | 8.789486 | 0.2377473 | 0.1525084
58.99026 | 20.5619 | 20.83935 | 11.64313 | -0.2774493 | 8.805955 | 0.2376754 | 0.1525877
59.00025 | 20.5859 | 20.85128 | 11.63857 | -0.2653831 | 8.822441 | 0.2376045 | 0.1526673
59.01025 | 20.5971 | 20.86326 | 11.634 | -0.2661591 | 8.838974 | 0.2375342 | 0.1527474
59.02025 | 20.6155 | 20.87526 | 11.62943 | -0.2597642 | 8.855537 | 0.2374648 | 0.152828
59.03025 | 20.6361 | 20.8873 | 11.62486 | -0.2512004 | 8.872132 | 0.2373963 | 0.152909
59.04025 | 20.6498 | 20.89937 | 11.62029 | -0.2495657 | 8.888757 | 0.2373285 | 0.1529904
59.05025 | 20.651 | 20.91146 | 11.61571 | -0.2604607 | 8.905413 | 0.2372616 | 0.1530722
59.06024 | 20.6833 | 20.92358 | 11.61114 | -0.2402752 | 8.922084 | 0.2371955 | 0.1531543
59.07024 | 20.6939 | 20.93573 | 11.60656 | -0.2418286 | 8.9388 | 0.2371302 | 0.153237
59.08024 | 20.7072 | 20.94791 | 11.60198 | -0.2407122 | 8.955546 | 0.2370657 | 0.15332
59.09024 | 20.738 | 20.96013 | 11.5974 | -0.2221253 | 8.972324 | 0.237002 | 0.1534035
59.10024 | 20.7374 | 20.97237 | 11.59281 | -0.2349663 | 8.989129 | 0.2369392 | 0.1534874
59.11023 | 20.7503 | 20.98463 | 11.58823 | -0.2343252 | 9.005949 | 0.2368772 | 0.1535716
59.12023 | 20.7704 | 20.99692 | 11.58364 | -0.2265243 | 9.022815 | 0.236816 | 0.1536563
59.13023 | 20.7863 | 21.00925 | 11.57905 | -0.2229519 | 9.039709 | 0.2367556 | 0.1537413
59.14023 | 20.7971 | 21.02161 | 11.57445 | -0.2245085 | 9.056634 | 0.236696 | 0.1538268
59.15023 | 20.821 | 21.03399 | 11.56986 | -0.2129917 | 9.073586 | 0.2366372 | 0.1539127
59.16023 | 20.835 | 21.0464 | 11.56526 | -0.2114032 | 9.090567 | 0.2365793 | 0.153999
59.17022 | 20.8407 | 21.05883 | 11.56066 | -0.2181302 | 9.10756 | 0.2365222 | 0.1540855
59.18022 | 20.8675 | 21.0713 | 11.55606 | -0.2037973 | 9.124598 | 0.2364659 | 0.1541726
59.19022 | 20.8893 | 21.08379 | 11.55146 | -0.1944912 | 9.141664 | 0.2364104 | 0.15426
59.20022 | 20.9024 | 21.09631 | 11.54685 | -0.1939124 | 9.158758 | 0.2363557 | 0.1543479
59.21022 | 20.9332 | 21.10886 | 11.54224 | -0.1756602 | 9.175879 | 0.2363018 | 0.154436
59.22021 | 20.9356 | 21.12142 | 11.53764 | -0.185823 | 9.193011 | 0.2362488 | 0.1545245
59.23021 | 20.9553 | 21.13402 | 11.53303 | -0.1787237 | 9.210187 | 0.2361966 | 0.1546135
59.24021 | 20.9887 | 21.14665 | 11.52841 | -0.1579514 | 9.227391 | 0.2361452 | 0.1547028
59.25021 | 20.9955 | 21.15931 | 11.5238 | -0.1638053 | 9.244621 | 0.2360946 | 0.1547925
59.26021 | 21.013 | 21.17198 | 11.51918 | -0.1589844 | 9.261877 | 0.2360448 | 0.1548826
59.27021 | 21.0366 | 21.18469 | 11.51456 | -0.1480892 | 9.27916 | 0.2359959 | 0.154973
59.2802 | 21.0503 | 21.1974 | 11.50994 | -0.1471022 | 9.296447 | 0.2359478 | 0.1550637
59.2902 | 21.0755 | 21.21016 | 11.50532 | -0.1346575 | 9.313782 | 0.2359005 | 0.1551549
59.3002 | 21.0941 | 21.22294 | 11.5007 | -0.1288383 | 9.331143 | 0.235854 | 0.1552464
59.3102 | 21.1069 | 21.23574 | 11.49607 | -0.128843 | 9.348528 | 0.2358083 | 0.1553383
59.3202 | 21.1366 | 21.24857 | 11.49144 | -0.1119732 | 9.36594 | 0.2357634 | 0.1554305
59.33019 | 21.1604 | 21.26141 | 11.48681 | -0.1010145 | 9.383359 | 0.2357195 | 0.155523
59.34019 | 21.1715 | 21.27429 | 11.48218 | -0.1027923 | 9.40082 | 0.2356762 | 0.1556159
59.35019 | 21.189 | 21.28719 | 11.47755 | -0.09819409 | 9.418306 | 0.2356338 | 0.1557091
59.36019 | 21.2218 | 21.30012 | 11.47291 | -0.07832023 | 9.435816 | 0.2355922 | 0.1558027
59.37019 | 21.2325 | 21.31307 | 11.46827 | -0.08056869 | 9.45335 | 0.2355514 | 0.1558966
59.38019 | 21.2534 | 21.32604 | 11.46363 | -0.07263991 | 9.470907 | 0.2355115 | 0.1559909
59.39018 | 21.2762 | 21.33902 | 11.45899 | -0.06282184 | 9.488471 | 0.2354724 | 0.1560854
59.40018 | 21.2826 | 21.35204 | 11.45435 | -0.06943862 | 9.506075 | 0.2354341 | 0.1561803
59.41018 | 21.3165 | 21.36508 | 11.4497 | -0.04857857 | 9.523703 | 0.2353966 | 0.1562756
59.42018 | 21.3258 | 21.37814 | 11.44506 | -0.05233867 | 9.541351 | 0.2353599 | 0.1563711
59.43018 | 21.3378 | 21.39122 | 11.44041 | -0.05342151 | 9.559023 | 0.2353241 | 0.156467
59.44017 | 21.366 | 21.40431 | 11.43576 | -0.03831371 | 9.576701 | 0.2352891 | 0.1565631
59.45017 | 21.3755 | 21.41744 | 11.43111 | -0.04193872 | 9.594416 | 0.2352549 | 0.1566596
59.46017 | 21.3889 | 21.43058 | 11.42645 | -0.04168472 | 9.612154 | 0.2352215 | 0.1567564
59.47017 | 21.4178 | 21.44375 | 11.4218 | -0.02595122 | 9.629912 | 0.2351889 | 0.1568536
59.48017 | 21.4373 | 21.45694 | 11.41714 | -0.01963795 | 9.647691 | 0.2351572 | 0.156951
59.49017 | 21.431 | 21.47015 | 11.41248 | -0.0391457 | 9.665492 | 0.2351262 | 0.1570487
59.50016 | 21.4738 | 21.48336 | 11.40782 | -0.009560095 | 9.683296 | 0.2350961 | 0.1571466
59.51016 | 21.4881 | 21.49661 | 11.40316 | -0.008505375 | 9.701136 | 0.2350669 | 0.1572449
59.52016 | 21.4913 | 21.50987 | 11.39849 | -0.01857096 | 9.718996 | 0.2350384 | 0.1573435
59.53016 | 21.5287 | 21.52316 | 11.39383 | 0.00554498 | 9.736876 | 0.2350107 | 0.1574424
59.54016 | 21.5369 | 21.53646 | 11.38916 | 0.0004428119 | 9.754775 | 0.2349839 | 0.1575416
59.55015 | 21.5437 | 21.54977 | 11.38449 | -0.006065732 | 9.772675 | 0.2349579 | 0.1576409
59.56015 | 21.578 | 21.5631 | 11.37982 | 0.01489618 | 9.790611 | 0.2349327 | 0.1577406
59.57015 | 21.5822 | 21.57646 | 11.37515 | 0.005740133 | 9.808565 | 0.2349083 | 0.1578406
59.58015 | 21.59 | 21.58983 | 11.37047 | 0.0001671471 | 9.826537 | 0.2348848 | 0.1579408
59.59015 | 21.6199 | 21.60322 | 11.36579 | 0.01667778 | 9.844526 | 0.2348621 | 0.1580413
59.60015 | 21.6388 | 21.61663 | 11.36111 | 0.02217072 | 9.862533 | 0.2348402 | 0.1581421
59.61014 | 21.6349 | 21.63004 | 11.35644 | 0.004860473 | 9.880539 | 0.2348191 | 0.158243
59.62014 | 21.6728 | 21.64348 | 11.35176 | 0.02932214 | 9.898579 | 0.2347989 | 0.1583443
59.63014 | 21.6907 | 21.65693 | 11.34707 | 0.03376758 | 9.916635 | 0.2347795 | 0.1584458
59.64014 | 21.6949 | 21.6704 | 11.34239 | 0.02449801 | 9.934707 | 0.2347609 | 0.1585476
59.65014 | 21.7337 | 21.68389 | 11.3377 | 0.04981436 | 9.952794 | 0.2347431 | 0.1586496
59.66013 | 21.7447 | 21.69737 | 11.33302 | 0.04732822 | 9.970879 | 0.2347262 | 0.1587518
59.67013 | 21.7566 | 21.71088 | 11.32832 | 0.04571563 | 9.988995 | 0.23471 | 0.1588543
59.68013 | 21.7877 | 21.72441 | 11.32363 | 0.06328878 | 10.00713 | 0.2346947 | 0.158957
59.69013 | 21.7979 | 21.73795 | 11.31894 | 0.05994896 | 10.02527 | 0.2346802 | 0.1590599
59.70013 | 21.823 | 21.7515 | 11.31424 | 0.07149606 | 10.04343 | 0.2346666 | 0.1591631
59.71013 | 21.8455 | 21.76507 | 11.30955 | 0.08043047 | 10.0616 | 0.2346537 | 0.1592665
59.72012 | 21.8492 | 21.77863 | 11.30485 | 0.07056605 | 10.07977 | 0.2346418 | 0.15937
59.73012 | 21.8776 | 21.79222 | 11.30015 | 0.08537527 | 10.09797 | 0.2346306 | 0.1594738
59.74012 | 21.9058 | 21.80582 | 11.29545 | 0.09997556 | 10.11618 | 0.2346202 | 0.1595778
59.75012 | 21.9052 | 21.81944 | 11.29075 | 0.08576213 | 10.1344 | 0.2346106 | 0.159682
59.76012 | 21.9285 | 21.83306 | 11.28604 | 0.0954393 | 10.15263 | 0.234602 | 0.1597864
59.77011 | 21.9633 | 21.84668 | 11.28134 | 0.116619 | 10.17085 | 0.234594 | 0.1598909
59.78011 | 21.975 | 21.86032 | 11.27663 | 0.1146764 | 10.18911 | 0.234587 | 0.1599957
59.79011 | 21.9973 | 21.87398 | 11.27192 | 0.1233232 | 10.20737 | 0.2345808 | 0.1601007
59.80011 | 22.022 | 21.88764 | 11.26721 | 0.1343618 | 10.22564 | 0.2345754 | 0.1602059
59.81011 | 22.0423 | 21.90131 | 11.2625 | 0.1409915 | 10.24393 | 0.2345708 | 0.1603112
59.82011 | 22.0539 | 21.91499 | 11.25779 | 0.138912 | 10.26222 | 0.234567 | 0.1604167
59.8301 | 22.0888 | 21.92866 | 11.25308 | 0.1601385 | 10.2805 | 0.2345641 | 0.1605223
59.8401 | 22.0955 | 21.94236 | 11.24836 | 0.1531446 | 10.29881 | 0.2345619 | 0.1606281
59.8501 | 22.121 | 21.95606 | 11.24364 | 0.1649427 | 10.31712 | 0.2345607 | 0.1607341
59.8601 | 22.143 | 21.96976 | 11.23892 | 0.1732365 | 10.33544 | 0.2345603 | 0.1608403
59.8701 | 22.1523 | 21.98348 | 11.2342 | 0.1688215 | 10.35377 | 0.2345607 | 0.1609466
59.88009 | 22.1821 | 21.99718 | 11.22948 | 0.1849162 | 10.37209 | 0.2345619 | 0.1610529
59.89009 | 22.1916 | 22.01091 | 11.22476 | 0.1806915 | 10.39043 | 0.2345639 | 0.1611595
59.90009 | 22.2253 | 22.02464 | 11.22003 | 0.2006625 | 10.40877 | 0.2345668 | 0.1612663
59.91009 | 22.242 | 22.03837 | 11.2153 | 0.2036273 | 10.42713 | 0.2345705 | 0.1613731
59.92009 | 22.2681 | 22.05211 | 11.21057 | 0.2159908 | 10.44548 | 0.234575 | 0.1614801
59.93009 | 22.286 | 22.06585 | 11.20584 | 0.2201493 | 10.46384 | 0.2345804 | 0.1615873
59.94008 | 22.3022 | 22.07958 | 11.20112 | 0.222619 | 10.48218 | 0.2345865 | 0.1616944
59.95008 | 22.3343 | 22.09333 | 11.19638 | 0.2409726 | 10.50055 | 0.2345935 | 0.1618017
59.96008 | 22.3469 | 22.10708 | 11.19165 | 0.2398241 | 10.51892 | 0.2346014 | 0.1619092
59.97008 | 22.3586 | 22.12083 | 11.18691 | 0.2377719 | 10.53729 | 0.23461 | 0.1620168
59.98008 | 22.3964 | 22.13458 | 11.18218 | 0.2618214 | 10.55566 | 0.2346195 | 0.1621245
59.99007 | 22.4163 | 22.14832 | 11.17744 | 0.2679827 | 10.57401 | 0.2346299 | 0.1622321
60.00007 | 22.4286 | 22.16207 | 11.1727 | 0.2665311 | 10.59238 | 0.234641 | 0.16234
60.01007 | 22.4606 | 22.17582 | 11.16796 | 0.28478 | 10.61076 | 0.234653 | 0.162448
60.02007 | 22.4726 | 22.18957 | 11.16322 | 0.2830299 | 10.62913 | 0.2346658 | 0.162556
60.03007 | 22.4861 | 22.20332 | 11.15847 | 0.2827802 | 10.6475 | 0.2346795 | 0.1626641
60.04007 | 22.519 | 22.21707 | 11.15373 | 0.3019335 | 10.66587 | 0.234694 | 0.1627723
60.05006 | 22.541 | 22.2308 | 11.14899 | 0.3102014 | 10.68422 | 0.2347093 | 0.1628804
60.06006 | 22.5553 | 22.24454 | 11.14424 | 0.3107592 | 10.70259 | 0.2347254 | 0.1629887
60.07006 | 22.576 | 22.25828 | 11.13949 | 0.3177204 | 10.72095 | 0.2347424 | 0.1630971
60.08006 | 22.6029 | 22.27201 | 11.13474 | 0.3308856 | 10.73931 | 0.2347603 | 0.1632055
60.09006 | 22.6274 | 22.28574 | 11.12999 | 0.3416562 | 10.75766 | 0.2347789 | 0.163314
60.10005 | 22.6468 | 22.29946 | 11.12524 | 0.3473438 | 10.776 | 0.2347984 | 0.1634224
60.11005 | 22.6729 | 22.31317 | 11.12048 | 0.3597252 | 10.79434 | 0.2348187 | 0.163531
60.12005 | 22.6839 | 22.32689 | 11.11573 | 0.3570112 | 10.81268 | 0.2348398 | 0.1636396
60.13005 | 22.7094 | 22.3406 | 11.11097 | 0.368804 | 10.83102 | 0.2348618 | 0.1637482
60.14005 | 22.737 | 22.3543 | 11.10621 | 0.3827041 | 10.84934 | 0.2348846 | 0.1638568
60.15005 | 22.7509 | 22.36799 | 11.10145 | 0.3829118 | 10.86766 | 0.2349083 | 0.1639655
60.16004 | 22.773 | 22.38165 | 11.0967 | 0.3913452 | 10.88595 | 0.2349327 | 0.1640741
60.17004 | 22.7828 | 22.39533 | 11.09193 | 0.3874696 | 10.90426 | 0.2349581 | 0.1641827
60.18004 | 22.8013 | 22.409 | 11.08717 | 0.392304 | 10.92255 | 0.2349842 | 0.1642914
60.19004 | 22.8349 | 22.42265 | 11.08241 | 0.4122478 | 10.94084 | 0.2350112 | 0.1644001
60.20004 | 22.8534 | 22.4363 | 11.07764 | 0.4170992 | 10.95911 | 0.235039 | 0.1645088
60.21003 | 22.8619 | 22.44992 | 11.07288 | 0.4119811 | 10.97736 | 0.2350677 | 0.1646174
60.22003 | 22.8856 | 22.46354 | 11.06811 | 0.4220591 | 10.99561 | 0.2350972 | 0.164726
60.23003 | 22.9115 | 22.47715 | 11.06334 | 0.4343481 | 11.01385 | 0.2351275 | 0.1648346
60.24003 | 22.9162 | 22.49075 | 11.05857 | 0.425451 | 11.03208 | 0.2351587 | 0.1649432
60.25003 | 22.9412 | 22.50433 | 11.0538 | 0.4368671 | 11.05029 | 0.2351907 | 0.1650518
60.26003 | 22.9583 | 22.5179 | 11.04902 | 0.440397 | 11.0685 | 0.2352235 | 0.1651603
60.27002 | 22.9756 | 22.53145 | 11.04425 | 0.4441539 | 11.08667 | 0.2352572 | 0.1652687
60.28002 | 22.995 | 22.54499 | 11.03948 | 0.4500128 | 11.10484 | 0.2352917 | 0.1653771
60.29002 | 23.0319 | 22.55851 | 11.0347 | 0.4733879 | 11.123 | 0.2353271 | 0.1654855
60.30002 | 23.0274 | 22.57202 | 11.02992 | 0.4553802 | 11.14114 | 0.2353633 | 0.1655938
60.31002 | 23.0542 | 22.58551 | 11.02515 | 0.4686883 | 11.15926 | 0.2354003 | 0.1657021
60.32001 | 23.058 | 22.59897 | 11.02037 | 0.4590272 | 11.17735 | 0.2354381 | 0.1658102
60.33001 | 23.0745 | 22.61243 | 11.01559 | 0.4620713 | 11.19544 | 0.2354768 | 0.1659183
60.34001 | 23.1019 | 22.62587 | 11.01081 | 0.4760344 | 11.21352 | 0.2355164 | 0.1660263
60.35001 | 23.126 | 22.63928 | 11.00602 | 0.4867159 | 11.23157 | 0.2355568 | 0.1661343
60.36001 | 23.1328 | 22.65268 | 11.00124 | 0.4801188 | 11.2496 | 0.235598 | 0.1662421
60.37001 | 23.1584 | 22.66606 | 10.99645 | 0.4923419 | 11.26761 | 0.23564 | 0.1663499
60.38 | 23.1886 | 22.67939 | 10.99167 | 0.509205 | 11.28558 | 0.2356829 | 0.1664574
60.39 | 23.1886 | 22.69273 | 10.98688 | 0.4958716 | 11.30355 | 0.2357266 | 0.166565
60.4 | 23.2141 | 22.70604 | 10.98209 | 0.5080591 | 11.3215 | 0.2357712 | 0.1666724
60.41 | 23.2384 | 22.71933 | 10.9773 | 0.5190714 | 11.33943 | 0.2358167 | 0.1667797
60.42 | 23.2522 | 22.73259 | 10.97251 | 0.519606 | 11.35733 | 0.2358629 | 0.1668869
60.42999 | 23.2779 | 22.74582 | 10.96773 | 0.5320799 | 11.37519 | 0.23591 | 0.1669938
60.43999 | 23.299 | 22.75903 | 10.96293 | 0.5399659 | 11.39304 | 0.2359579 | 0.1671008
60.44999 | 23.3052 | 22.77222 | 10.95814 | 0.5329766 | 11.41087 | 0.2360067 | 0.1672075
60.45999 | 23.3475 | 22.78539 | 10.95334 | 0.5621135 | 11.42867 | 0.2360563 | 0.1673142
60.46999 | 23.3425 | 22.79852 | 10.94855 | 0.5439788 | 11.44644 | 0.2361068 | 0.1674206
60.47999 | 23.3606 | 22.81163 | 10.94375 | 0.5489722 | 11.46419 | 0.2361581 | 0.167527
60.48998 | 23.3911 | 22.8247 | 10.93896 | 0.5664048 | 11.48189 | 0.2362102 | 0.167633
60.49998 | 23.4128 | 22.83775 | 10.93416 | 0.5750545 | 11.49958 | 0.2362631 | 0.167739
60.50998 | 23.4145 | 22.85077 | 10.92936 | 0.563734 | 11.51724 | 0.236317 | 0.1678448
60.51998 | 23.4567 | 22.86376 | 10.92456 | 0.5929447 | 11.53487 | 0.2363716 | 0.1679504
60.52998 | 23.4732 | 22.87671 | 10.91976 | 0.5964852 | 11.55248 | 0.2364271 | 0.1680558
60.53997 | 23.4814 | 22.88963 | 10.91496 | 0.5917706 | 11.57003 | 0.2364834 | 0.168161
60.54997 | 23.5209 | 22.90252 | 10.91015 | 0.6183768 | 11.58756 | 0.2365405 | 0.168266
60.55997 | 23.5274 | 22.91538 | 10.90535 | 0.6120151 | 11.60507 | 0.2365986 | 0.1683709
60.56997 | 23.5528 | 22.92821 | 10.90054 | 0.6245866 | 11.62254 | 0.2366574 | 0.1684755
60.57997 | 23.5767 | 22.94101 | 10.89574 | 0.6356946 | 11.63997 | 0.2367172 | 0.1685799
60.58997 | 23.5912 | 22.95376 | 10.89093 | 0.6374366 | 11.65737 | 0.2367777 | 0.1686841
60.59996 | 23.5967 | 22.96647 | 10.88613 | 0.630226 | 11.67472 | 0.2368391 | 0.168788
60.60996 | 23.6301 | 22.97916 | 10.88132 | 0.6509404 | 11.69205 | 0.2369014 | 0.1688917
60.61996 | 23.6476 | 22.99181 | 10.87651 | 0.655792 | 11.70934 | 0.2369644 | 0.1689952
60.62996 | 23.651 | 23.00442 | 10.8717 | 0.6465818 | 11.7266 | 0.2370283 | 0.1690984
60.63996 | 23.6938 | 23.01699 | 10.86688 | 0.67681 | 11.74381 | 0.2370931 | 0.1692014
60.64995 | 23.7108 | 23.02951 | 10.86208 | 0.6812911 | 11.76097 | 0.2371586 | 0.1693041
60.65995 | 23.7122 | 23.042 | 10.85726 | 0.6701988 | 11.77811 | 0.237225 | 0.1694066
60.66995 | 23.7543 | 23.05445 | 10.85245 | 0.6998468 | 11.7952 | 0.2372923 | 0.1695088
60.67995 | 23.7651 | 23.06686 | 10.84763 | 0.6982378 | 11.81226 | 0.2373605 | 0.1696107
60.68995 | 23.7783 | 23.07923 | 10.84282 | 0.6990696 | 11.82927 | 0.2374295 | 0.1697123
60.69995 | 23.8092 | 23.09155 | 10.838 | 0.7176457 | 11.84624 | 0.2374992 | 0.1698137
60.70994 | 23.8401 | 23.10382 | 10.83319 | 0.7362765 | 11.86315 | 0.2375699 | 0.1699147
60.71994 | 23.8332 | 23.11606 | 10.82837 | 0.7171399 | 11.88004 | 0.2376414 | 0.1700155
60.72994 | 23.862 | 23.12825 | 10.82355 | 0.7337483 | 11.89687 | 0.2377137 | 0.1701159
60.73994 | 23.8779 | 23.1404 | 10.81873 | 0.7375034 | 11.91367 | 0.2377869 | 0.1702161
60.74994 | 23.8976 | 23.1525 | 10.81391 | 0.7451046 | 11.93041 | 0.2378609 | 0.1703159
60.75993 | 23.9245 | 23.16454 | 10.80909 | 0.7599641 | 11.9471 | 0.2379357 | 0.1704153
60.76993 | 23.9401 | 23.17654 | 10.80427 | 0.7635606 | 11.96375 | 0.2380114 | 0.1705145
60.77993 | 23.9373 | 23.18849 | 10.79944 | 0.7488056 | 11.98035 | 0.238088 | 0.1706134
60.78993 | 23.972 | 23.2004 | 10.79462 | 0.7715999 | 11.9969 | 0.2381654 | 0.1707119
60.79993 | 23.992 | 23.21226 | 10.78979 | 0.7797435 | 12.01341 | 0.2382436 | 0.1708101
60.80993 | 24.0055 | 23.22406 | 10.78497 | 0.7814397 | 12.02986 | 0.2383227 | 0.1709079
60.81992 | 24.0374 | 23.2358 | 10.78015 | 0.8015987 | 12.04625 | 0.2384025 | 0.1710053
60.82992 | 24.044 | 23.2475 | 10.77532 | 0.7964977 | 12.0626 | 0.2384833 | 0.1711024
60.83992 | 24.0417 | 23.25915 | 10.77049 | 0.7825506 | 12.07889 | 0.2385649 | 0.1711992
60.84992 | 24.0776 | 23.27074 | 10.76566 | 0.8068577 | 12.09514 | 0.2386473 | 0.1712955
60.85992 | 24.0893 | 23.28228 | 10.76083 | 0.8070176 | 12.11133 | 0.2387306 | 0.1713915
60.86991 | 24.0976 | 23.29375 | 10.75601 | 0.8038453 | 12.12744 | 0.2388146 | 0.171487
60.87991 | 24.122 | 23.30518 | 10.75118 | 0.8168178 | 12.14352 | 0.2388996 | 0.1715822
60.88991 | 24.1438 | 23.31655 | 10.74635 | 0.8272471 | 12.15954 | 0.2389854 | 0.171677
60.89991 | 24.1289 | 23.32787 | 10.74152 | 0.8010341 | 12.17551 | 0.2390721 | 0.1717714
60.90991 | 24.1695 | 23.33912 | 10.73668 | 0.8303793 | 12.19141 | 0.2391595 | 0.1718654
60.91991 | 24.1629 | 23.35032 | 10.73185 | 0.8125841 | 12.20726 | 0.2392479 | 0.171959
60.9299 | 24.1857 | 23.36144 | 10.72702 | 0.8242578 | 12.22303 | 0.2393369 | 0.172052
60.9399 | 24.2012 | 23.37252 | 10.72219 | 0.8286821 | 12.23876 | 0.239427 | 0.1721447
60.9499 | 24.2069 | 23.38353 | 10.71735 | 0.8233683 | 12.25443 | 0.2395178 | 0.172237
60.9599 | 24.2136 | 23.39448 | 10.71252 | 0.8191157 | 12.27003 | 0.2396095 | 0.1723289
60.9699 | 24.2304 | 23.40537 | 10.70768 | 0.8250268 | 12.28557 | 0.239702 | 0.1724203
60.97989 | 24.2397 | 23.41619 | 10.70285 | 0.8235094 | 12.30104 | 0.2397953 | 0.1725111
60.98989 | 24.2538 | 23.42695 | 10.69801 | 0.8268481 | 12.31645 | 0.2398894 | 0.1726016
60.99989 | 24.2731 | 23.43765 | 10.69317 | 0.8354501 | 12.3318 | 0.2399845 | 0.1726916
61.00989 | 24.2759 | 23.44828 | 10.68833 | 0.8276194 | 12.34709 | 0.2400804 | 0.1727812
61.01989 | 24.29 | 23.45885 | 10.68349 | 0.8311546 | 12.3623 | 0.2401771 | 0.1728702
61.02989 | 24.2915 | 23.46934 | 10.67865 | 0.8221569 | 12.37746 | 0.2402746 | 0.1729588
61.03988 | 24.3217 | 23.47976 | 10.67382 | 0.8419368 | 12.39252 | 0.2403729 | 0.1730469
61.04988 | 24.318 | 23.49012 | 10.66898 | 0.827875 | 12.40754 | 0.2404722 | 0.1731345
61.05988 | 24.3137 | 23.50042 | 10.66414 | 0.8132831 | 12.42249 | 0.2405722 | 0.1732216
61.06988 | 24.335 | 23.51064 | 10.65929 | 0.8243615 | 12.43736 | 0.2406731 | 0.1733082
61.07988 | 24.3468 | 23.52079 | 10.65445 | 0.8260107 | 12.45217 | 0.2407748 | 0.1733943
61.08987 | 24.3633 | 23.53086 | 10.64961 | 0.8324401 | 12.46689 | 0.2408773 | 0.1734798
61.09987 | 24.3671 | 23.54087 | 10.64477 | 0.8262343 | 12.48155 | 0.2409807 | 0.1735648
61.10987 | 24.3774 | 23.5508 | 10.63993 | 0.8265994 | 12.49614 | 0.2410849 | 0.1736494
61.11987 | 24.3892 | 23.56066 | 10.63508 | 0.8285396 | 12.51065 | 0.24119 | 0.1737333
61.12987 | 24.4105 | 23.57045 | 10.63024 | 0.8400527 | 12.5251 | 0.2412959 | 0.1738168
61.13987 | 24.4178 | 23.58016 | 10.62539 | 0.8376423 | 12.53946 | 0.2414026 | 0.1738997
61.14986 | 24.4113 | 23.58978 | 10.62055 | 0.8215185 | 12.55374 | 0.24151 | 0.173982
61.15986 | 24.427 | 23.59934 | 10.6157 | 0.8276596 | 12.56795 | 0.2416184 | 0.1740638
61.16986 | 24.4547 | 23.60882 | 10.61086 | 0.8458793 | 12.58209 | 0.2417277 | 0.174145
61.17986 | 24.4536 | 23.61822 | 10.60601 | 0.8353761 | 12.59615 | 0.2418377 | 0.1742256
61.18986 | 24.4826 | 23.62755 | 10.60116 | 0.855053 | 12.61013 | 0.2419486 | 0.1743057
61.19985 | 24.4734 | 23.63678 | 10.59632 | 0.8366174 | 12.62402 | 0.2420602 | 0.1743852
61.20985 | 24.4827 | 23.64595 | 10.59147 | 0.8367535 | 12.63784 | 0.2421727 | 0.1744641
61.21985 | 24.5032 | 23.65503 | 10.58662 | 0.8481707 | 12.65158 | 0.2422861 | 0.1745424
61.22985 | 24.5254 | 23.66403 | 10.58177 | 0.8613711 | 12.66523 | 0.2424002 | 0.1746201
61.23985 | 24.5123 | 23.67295 | 10.57692 | 0.8393513 | 12.67881 | 0.2425153 | 0.1746972
61.24985 | 24.5255 | 23.68178 | 10.57207 | 0.8437153 | 12.69231 | 0.2426311 | 0.1747737
61.25984 | 24.5483 | 23.69053 | 10.56723 | 0.8577725 | 12.7057 | 0.2427477 | 0.1748496
61.26984 | 24.5641 | 23.6992 | 10.56238 | 0.864905 | 12.71903 | 0.2428651 | 0.1749249
61.27984 | 24.5765 | 23.70778 | 10.55753 | 0.8687228 | 12.73227 | 0.2429834 | 0.1749995
61.28984 | 24.5826 | 23.71627 | 10.55268 | 0.8663268 | 12.74542 | 0.2431026 | 0.1750735
61.29984 | 24.5838 | 23.72468 | 10.54782 | 0.8591172 | 12.75849 | 0.2432226 | 0.1751469
61.30983 | 24.6061 | 23.733 | 10.54298 | 0.8731041 | 12.77146 | 0.2433433 | 0.1752196
61.31983 | 24.6281 | 23.74123 | 10.53812 | 0.8868713 | 12.78435 | 0.2434649 | 0.1752917
61.32983 | 24.6282 | 23.74938 | 10.53327 | 0.8788247 | 12.79715 | 0.2435873 | 0.1753631
61.33983 | 24.6269 | 23.75743 | 10.52842 | 0.8694691 | 12.80987 | 0.2437105 | 0.1754339
61.34983 | 24.653 | 23.7654 | 10.52357 | 0.8876019 | 12.82249 | 0.2438345 | 0.175504
61.35982 | 24.6583 | 23.77327 | 10.51872 | 0.8850343 | 12.83502 | 0.2439593 | 0.1755734
61.36982 | 24.6692 | 23.78105 | 10.51386 | 0.8881493 | 12.84746 | 0.244085 | 0.1756422
61.37982 | 24.6777 | 23.78874 | 10.50901 | 0.8889558 | 12.85981 | 0.2442115 | 0.1757102
61.38982 | 24.686 | 23.79634 | 10.50415 | 0.8896571 | 12.87207 | 0.2443388 | 0.1757776
61.39982 | 24.7022 | 23.80385 | 10.4993 | 0.8983509 | 12.88424 | 0.2444669 | 0.1758444
61.40982 | 24.7174 | 23.81126 | 10.49444 | 0.9061381 | 12.89631 | 0.2445959 | 0.1759104
61.41981 | 24.7197 | 23.81857 | 10.48959 | 0.9011271 | 12.90828 | 0.2447255 | 0.1759756
61.42981 | 24.7113 | 23.8258 | 10.48474 | 0.8855048 | 12.92016 | 0.2448561 | 0.1760403
61.43981 | 24.7501 | 23.83292 | 10.47988 | 0.9171775 | 12.93195 | 0.2449874 | 0.1761042
61.44981 | 24.7511 | 23.83995 | 10.47503 | 0.9111472 | 12.94364 | 0.2451196 | 0.1761673
61.45981 | 24.7618 | 23.84689 | 10.47017 | 0.9149149 | 12.95523 | 0.2452526 | 0.1762298
61.4698 | 24.7546 | 23.85371 | 10.46532 | 0.9008863 | 12.96672 | 0.2453863 | 0.1762915
61.4798 | 24.7727 | 23.86045 | 10.46046 | 0.9122502 | 12.97811 | 0.2455209 | 0.1763525
61.4898 | 24.7818 | 23.86709 | 10.45561 | 0.9147118 | 12.98941 | 0.2456563 | 0.1764127
61.4998 | 24.8026 | 23.87363 | 10.45075 | 0.9289735 | 13.00061 | 0.2457925 | 0.1764723
61.5098 | 24.7846 | 23.88006 | 10.44589 | 0.9045353 | 13.01171 | 0.2459295 | 0.176531
61.5198 | 24.7929 | 23.8864 | 10.44104 | 0.9064984 | 13.02271 | 0.2460673 | 0.176589
61.52979 | 24.8122 | 23.89263 | 10.43618 | 0.9195725 | 13.03359 | 0.2462058 | 0.1766463
61.53979 | 24.8206 | 23.89876 | 10.43133 | 0.921838 | 13.04439 | 0.2463452 | 0.1767028
61.54979 | 24.7963 | 23.90479 | 10.42647 | 0.8915074 | 13.05508 | 0.2464854 | 0.1767585
61.55979 | 24.8372 | 23.91072 | 10.42161 | 0.9264796 | 13.06567 | 0.2466264 | 0.1768135
61.56979 | 24.837 | 23.91654 | 10.41675 | 0.9204557 | 13.07615 | 0.2467682 | 0.1768677
61.57978 | 24.8332 | 23.92226 | 10.4119 | 0.9109413 | 13.08653 | 0.2469106 | 0.176921
61.58978 | 24.8262 | 23.92787 | 10.40704 | 0.8983271 | 13.0968 | 0.247054 | 0.1769737
61.59978 | 24.852 | 23.93338 | 10.40218 | 0.9186166 | 13.10697 | 0.2471981 | 0.1770255
61.60978 | 24.8466 | 23.93879 | 10.39733 | 0.9078146 | 13.11704 | 0.2473431 | 0.1770765
61.61978 | 24.8692 | 23.94408 | 10.39247 | 0.9251175 | 13.127 | 0.2474888 | 0.1771268
61.62978 | 24.8465 | 23.94927 | 10.38761 | 0.897228 | 13.13685 | 0.2476353 | 0.1771762
61.63977 | 24.8537 | 23.95435 | 10.38276 | 0.8993516 | 13.14658 | 0.2477825 | 0.1772248
61.64977 | 24.8717 | 23.95932 | 10.3779 | 0.9123766 | 13.15622 | 0.2479306 | 0.1772726
61.65977 | 24.8592 | 23.96419 | 10.37304 | 0.8950114 | 13.16575 | 0.2480794 | 0.1773196
61.66977 | 24.8528 | 23.96894 | 10.36818 | 0.8838563 | 13.17517 | 0.2482291 | 0.1773658
61.67977 | 24.864 | 23.97359 | 10.36332 | 0.8904108 | 13.18447 | 0.2483795 | 0.1774112
61.68976 | 24.8798 | 23.97812 | 10.35847 | 0.9016781 | 13.19367 | 0.2485305 | 0.1774557
61.69976 | 24.8652 | 23.98255 | 10.35361 | 0.8826535 | 13.20275 | 0.2486825 | 0.1774993
61.70976 | 24.8762 | 23.98686 | 10.34875 | 0.8893394 | 13.21173 | 0.2488352 | 0.1775422
61.71976 | 24.8849 | 23.99106 | 10.34389 | 0.8938375 | 13.22059 | 0.2489887 | 0.1775842
61.72976 | 24.8801 | 23.99515 | 10.33904 | 0.8849469 | 13.22935 | 0.249143 | 0.1776254
61.73976 | 24.8752 | 23.99913 | 10.33418 | 0.8760701 | 13.23799 | 0.2492981 | 0.1776657
61.74975 | 24.8878 | 24.00299 | 10.32932 | 0.8848094 | 13.24651 | 0.2494537 | 0.1777051
61.75975 | 24.9021 | 24.00674 | 10.32447 | 0.8953579 | 13.25492 | 0.2496103 | 0.1777438
61.76975 | 24.9 | 24.01038 | 10.31961 | 0.8896209 | 13.26322 | 0.2497676 | 0.1777815
61.77975 | 24.8816 | 24.0139 | 10.31475 | 0.8676985 | 13.27141 | 0.2499257 | 0.1778184
61.78975 | 24.892 | 24.01731 | 10.30989 | 0.8746907 | 13.27948 | 0.2500845 | 0.1778544
61.79974 | 24.9007 | 24.0206 | 10.30504 | 0.8801021 | 13.28743 | 0.2502439 | 0.1778895
61.80974 | 24.8902 | 24.02378 | 10.30018 | 0.8664237 | 13.29527 | 0.2504042 | 0.1779238
61.81974 | 24.8929 | 24.02684 | 10.29532 | 0.8660642 | 13.30299 | 0.2505653 | 0.1779572
61.82974 | 24.9011 | 24.02978 | 10.29047 | 0.8713195 | 13.3106 | 0.2507272 | 0.1779897
61.83974 | 24.9077 | 24.03261 | 10.28561 | 0.8750924 | 13.31809 | 0.2508898 | 0.1780213
61.84974 | 24.8957 | 24.03532 | 10.28075 | 0.8603831 | 13.32546 | 0.2510531 | 0.178052
61.85973 | 24.9076 | 24.03791 | 10.2759 | 0.869693 | 13.33271 | 0.251217 | 0.1780818
61.86973 | 24.9223 | 24.04038 | 10.27104 | 0.8819191 | 13.33985 | 0.2513819 | 0.1781107
61.87973 | 24.9073 | 24.04274 | 10.26618 | 0.8645635 | 13.34687 | 0.2515474 | 0.1781388
61.88973 | 24.8992 | 24.04497 | 10.26133 | 0.8542261 | 13.35377 | 0.2517137 | 0.1781659
61.89973 | 24.9132 | 24.04709 | 10.25647 | 0.8661086 | 13.36055 | 0.2518807 | 0.1781921
61.90972 | 24.9235 | 24.04909 | 10.25162 | 0.8744112 | 13.36721 | 0.2520483 | 0.1782174
61.91972 | 24.9051 | 24.05097 | 10.24676 | 0.8541328 | 13.37375 | 0.2522168 | 0.1782418
61.92972 | 24.9135 | 24.05273 | 10.2419 | 0.8607743 | 13.38017 | 0.252386 | 0.1782653
61.93972 | 24.9248 | 24.05436 | 10.23705 | 0.8704356 | 13.38647 | 0.2525559 | 0.1782878
61.94972 | 24.9032 | 24.05588 | 10.23219 | 0.8473169 | 13.39265 | 0.2527266 | 0.1783095
61.95972 | 24.908 | 24.05728 | 10.22734 | 0.8507209 | 13.39871 | 0.2528979 | 0.1783302
61.96971 | 24.9176 | 24.05855 | 10.22249 | 0.8590465 | 13.40465 | 0.2530699 | 0.17835
61.97971 | 24.9217 | 24.05971 | 10.21763 | 0.8619916 | 13.41047 | 0.2532427 | 0.1783689
61.98971 | 24.8981 | 24.06074 | 10.21278 | 0.8373602 | 13.41616 | 0.2534161 | 0.1783868
61.99971 | 24.9181 | 24.06165 | 10.20792 | 0.8564502 | 13.42173 | 0.2535904 | 0.1784038
62.00971 | 24.92 | 24.06244 | 10.20307 | 0.8575628 | 13.42718 | 0.2537653 | 0.1784198
62.0197 | 24.9041 | 24.0631 | 10.19822 | 0.840998 | 13.43251 | 0.2539407 | 0.1784349
62.0297 | 24.912 | 24.06364 | 10.19336 | 0.8483561 | 13.43771 | 0.254117 | 0.1784491
62.0397 | 24.9153 | 24.06406 | 10.18851 | 0.8512369 | 13.4428 | 0.2542941 | 0.1784624
62.0497 | 24.909 | 24.06436 | 10.18366 | 0.8446404 | 13.44776 | 0.2544718 | 0.1784746
62.0597 | 24.9016 | 24.06453 | 10.1788 | 0.837068 | 13.45259 | 0.2546501 | 0.178486
62.0697 | 24.911 | 24.06458 | 10.17395 | 0.8464195 | 13.4573 | 0.2548292 | 0.1784964
62.07969 | 24.9151 | 24.06451 | 10.1691 | 0.8505935 | 13.46189 | 0.2550088 | 0.1785058
62.08969 | 24.8841 | 24.06431 | 10.16425 | 0.8197936 | 13.46635 | 0.2551893 | 0.1785143
62.09969 | 24.8915 | 24.06398 | 10.1594 | 0.8275151 | 13.47069 | 0.2553704 | 0.1785218
62.10969 | 24.8989 | 24.06354 | 10.15455 | 0.8353635 | 13.47491 | 0.2555522 | 0.1785283
62.11969 | 24.8828 | 24.06296 | 10.1497 | 0.8198371 | 13.479 | 0.2557347 | 0.1785339
62.12968 | 24.8869 | 24.06227 | 10.14485 | 0.824632 | 13.48296 | 0.2559176 | 0.1785386
62.13968 | 24.8884 | 24.06145 | 10.14 | 0.8269538 | 13.4868 | 0.2561014 | 0.1785422
62.14968 | 24.8741 | 24.0605 | 10.13515 | 0.8136001 | 13.49052 | 0.2562859 | 0.1785449
62.15968 | 24.871 | 24.05943 | 10.1303 | 0.8115717 | 13.49411 | 0.256471 | 0.1785467
62.16968 | 24.8842 | 24.05823 | 10.12545 | 0.8259672 | 13.49758 | 0.2566568 | 0.1785474
62.17968 | 24.8614 | 24.05691 | 10.1206 | 0.80449 | 13.50092 | 0.2568432 | 0.1785472
62.18967 | 24.8622 | 24.05546 | 10.11576 | 0.8067363 | 13.50413 | 0.2570301 | 0.1785461
62.19967 | 24.8667 | 24.05389 | 10.11091 | 0.8128079 | 13.50722 | 0.2572178 | 0.1785439
62.20967 | 24.8461 | 24.05219 | 10.10606 | 0.7939064 | 13.51018 | 0.2574062 | 0.1785408
62.21967 | 24.8444 | 24.05037 | 10.10122 | 0.79403 | 13.51302 | 0.2575952 | 0.1785367
62.22967 | 24.8544 | 24.04842 | 10.09637 | 0.8059799 | 13.51573 | 0.2577848 | 0.1785316
62.23966 | 24.8376 | 24.04635 | 10.09153 | 0.7912514 | 13.51832 | 0.2579749 | 0.1785256
62.24966 | 24.8206 | 24.04415 | 10.08668 | 0.7764518 | 13.52078 | 0.2581658 | 0.1785185
62.25966 | 24.8333 | 24.04182 | 10.08184 | 0.7914783 | 13.52312 | 0.2583573 | 0.1785105
62.26966 | 24.8168 | 24.03937 | 10.07699 | 0.7774301 | 13.52533 | 0.2585494 | 0.1785015
62.27966 | 24.8033 | 24.03679 | 10.07215 | 0.7665081 | 13.52741 | 0.2587422 | 0.1784916
62.28966 | 24.8156 | 24.03409 | 10.0673 | 0.7815111 | 13.52937 | 0.2589355 | 0.1784806
62.29965 | 24.8064 | 24.03126 | 10.06246 | 0.7751375 | 13.5312 | 0.2591293 | 0.1784687
62.30965 | 24.7796 | 24.02831 | 10.05762 | 0.751292 | 13.53291 | 0.2593238 | 0.1784557
62.31965 | 24.8093 | 24.02523 | 10.05278 | 0.7840721 | 13.53449 | 0.259519 | 0.1784418
62.32965 | 24.7748 | 24.02202 | 10.04794 | 0.7527781 | 13.53594 | 0.2597148 | 0.178427
62.33965 | 24.7593 | 24.01869 | 10.0431 | 0.7406094 | 13.53727 | 0.2599111 | 0.1784111
62.34964 | 24.7768 | 24.01524 | 10.03826 | 0.7615626 | 13.53848 | 0.2601079 | 0.1783942
62.35964 | 24.7682 | 24.01166 | 10.03342 | 0.7565441 | 13.53956 | 0.2603054 | 0.1783764
62.36964 | 24.7484 | 24.00795 | 10.02858 | 0.7404522 | 13.54051 | 0.2605035 | 0.1783576
62.37964 | 24.7453 | 24.00411 | 10.02374 | 0.741185 | 13.54133 | 0.2607021 | 0.1783378
62.38964 | 24.7404 | 24.00016 | 10.0189 | 0.7402425 | 13.54204 | 0.2609014 | 0.178317
62.39964 | 24.7162 | 23.99607 | 10.01406 | 0.7201258 | 13.54261 | 0.2611012 | 0.1782952
62.40963 | 24.7315 | 23.99187 | 10.00923 | 0.7396291 | 13.54307 | 0.2613013 | 0.1782724
62.41963 | 24.71 | 23.98754 | 10.00439 | 0.7224614 | 13.54339 | 0.2615022 | 0.1782487
62.42963 | 24.6943 | 23.98308 | 9.999557 | 0.711219 | 13.5436 | 0.2617037 | 0.178224
62.43963 | 24.7119 | 23.9785 | 9.994722 | 0.7333998 | 13.54367 | 0.2619057 | 0.1781983
62.44963 | 24.6852 | 23.97379 | 9.989887 | 0.7114057 | 13.54363 | 0.2621083 | 0.1781716
62.45962 | 24.6751 | 23.96897 | 9.985057 | 0.7061308 | 13.54346 | 0.2623111 | 0.1781439
62.46962 | 24.6748 | 23.96402 | 9.980223 | 0.7107849 | 13.54316 | 0.2625147 | 0.1781152
62.47962 | 24.6604 | 23.95894 | 9.97539 | 0.7014641 | 13.54274 | 0.2627189 | 0.1780856
62.48962 | 24.6475 | 23.95374 | 9.970557 | 0.6937648 | 13.5422 | 0.2629236 | 0.178055
62.49962 | 24.6448 | 23.94841 | 9.965725 | 0.6963895 | 13.54153 | 0.2631287 | 0.1780234
62.50962 | 24.6264 | 23.94296 | 9.960894 | 0.6834381 | 13.54074 | 0.2633344 | 0.1779908
62.51961 | 24.6188 | 23.9374 | 9.956069 | 0.6814035 | 13.53983 | 0.2635404 | 0.1779573
62.52961 | 24.6039 | 23.9317 | 9.951239 | 0.6721975 | 13.53879 | 0.2637471 | 0.1779227
62.53961 | 24.6005 | 23.92589 | 9.94641 | 0.6746135 | 13.53764 | 0.2639544 | 0.1778872
62.54961 | 24.5997 | 23.91995 | 9.941581 | 0.6797522 | 13.53635 | 0.2641621 | 0.1778507
62.55961 | 24.5515 | 23.91389 | 9.936753 | 0.6376119 | 13.53495 | 0.2643703 | 0.1778133
62.5696 | 24.5735 | 23.90771 | 9.931931 | 0.6657889 | 13.53343 | 0.2645787 | 0.1777749
62.5796 | 24.5663 | 23.90141 | 9.927105 | 0.6648926 | 13.53178 | 0.2647879 | 0.1777355
62.5896 | 24.5264 | 23.89498 | 9.922279 | 0.6314172 | 13.53001 | 0.2649975 | 0.1776951
62.5996 | 24.5304 | 23.88844 | 9.917454 | 0.6419628 | 13.52812 | 0.2652075 | 0.1776538
62.6096 | 24.5288 | 23.88177 | 9.91263 | 0.6470291 | 13.52611 | 0.2654181 | 0.1776115
62.6196 | 24.4914 | 23.87498 | 9.907807 | 0.6164166 | 13.52398 | 0.2656291 | 0.1775682
62.62959 | 24.4834 | 23.86808 | 9.902989 | 0.6153156 | 13.52173 | 0.2658403 | 0.177524
62.63959 | 24.4848 | 23.86106 | 9.898168 | 0.6237428 | 13.51936 | 0.2660522 | 0.1774789
62.64959 | 24.4638 | 23.85391 | 9.893347 | 0.6098884 | 13.51687 | 0.2662645 | 0.1774327
62.65959 | 24.4608 | 23.84665 | 9.888526 | 0.6141532 | 13.51426 | 0.2664773 | 0.1773856
62.66959 | 24.4183 | 23.83926 | 9.883707 | 0.5790357 | 13.51153 | 0.2666904 | 0.1773375
62.67958 | 24.4213 | 23.83177 | 9.878893 | 0.5895286 | 13.50869 | 0.2669038 | 0.1772886
62.68958 | 24.4134 | 23.82415 | 9.874076 | 0.5892487 | 13.50572 | 0.2671178 | 0.1772386
62.69958 | 24.3943 | 23.81641 | 9.869259 | 0.5778851 | 13.50264 | 0.2673322 | 0.1771877
62.70958 | 24.3868 | 23.80856 | 9.864443 | 0.5782389 | 13.49944 | 0.2675471 | 0.1771359
62.71958 | 24.3585 | 23.80059 | 9.859627 | 0.5579101 | 13.49612 | 0.2677623 | 0.1770831
62.72958 | 24.3527 | 23.7925 | 9.854813 | 0.5601967 | 13.49268 | 0.2679778 | 0.1770293
62.73957 | 24.3548 | 23.78431 | 9.850004 | 0.5704911 | 13.48914 | 0.2681936 | 0.1769747
62.74957 | 24.3175 | 23.77599 | 9.845191 | 0.5415111 | 13.48547 | 0.26841 | 0.1769191
62.75957 | 24.3167 | 23.76756 | 9.84038 | 0.5491447 | 13.48169 | 0.2686267 | 0.1768626
62.76957 | 24.2976 | 23.75901 | 9.835569 | 0.5385923 | 13.47779 | 0.2688438 | 0.1768051
62.77957 | 24.291 | 23.75034 | 9.830759 | 0.5406556 | 13.47378 | 0.2690612 | 0.1767467
62.78956 | 24.2799 | 23.74158 | 9.825954 | 0.5383226 | 13.46966 | 0.2692788 | 0.1766874
62.79956 | 24.2517 | 23.73269 | 9.821146 | 0.5190126 | 13.46542 | 0.2694969 | 0.1766271
62.80956 | 24.2552 | 23.72368 | 9.816339 | 0.5315151 | 13.46106 | 0.2697154 | 0.176566
62.81956 | 24.2291 | 23.71457 | 9.811532 | 0.5145312 | 13.4566 | 0.2699342 | 0.1765039
62.82956 | 24.2208 | 23.70534 | 9.806727 | 0.5154576 | 13.45202 | 0.2701533 | 0.1764409
62.83956 | 24.2154 | 23.696 | 9.801923 | 0.5193959 | 13.44733 | 0.2703728 | 0.176377
62.84955 | 24.1801 | 23.68656 | 9.797124 | 0.4935357 | 13.44254 | 0.2705922 | 0.1763122
62.85955 | 24.1928 | 23.677 | 9.792321 | 0.5157959 | 13.43762 | 0.2708123 | 0.1762465
62.86955 | 24.1671 | 23.66733 | 9.78752 | 0.4997653 | 13.4326 | 0.2710326 | 0.1761799
62.87955 | 24.1594 | 23.65756 | 9.782719 | 0.5018448 | 13.42747 | 0.2712534 | 0.1761124
62.88955 | 24.1529 | 23.64767 | 9.777919 | 0.5052337 | 13.42223 | 0.2714743 | 0.176044
62.89954 | 24.1164 | 23.63768 | 9.773125 | 0.47872 | 13.41688 | 0.2716952 | 0.1759747
62.90954 | 24.1261 | 23.62758 | 9.768328 | 0.498525 | 13.41143 | 0.2719166 | 0.1759045
62.91954 | 24.0866 | 23.61736 | 9.763531 | 0.4692365 | 13.40586 | 0.2721384 | 0.1758335
62.92954 | 24.0937 | 23.60705 | 9.758735 | 0.4866548 | 13.40019 | 0.2723603 | 0.1757615
62.93954 | 24.0894 | 23.59662 | 9.753941 | 0.4927797 | 13.39441 | 0.2725826 | 0.1756887
62.94954 | 24.0385 | 23.58609 | 9.749147 | 0.45241 | 13.38852 | 0.272805 | 0.175615
62.95953 | 24.0626 | 23.57546 | 9.744359 | 0.4871354 | 13.38254 | 0.2730275 | 0.1755405
62.96953 | 24.0239 | 23.56472 | 9.739568 | 0.459176 | 13.37644 | 0.2732504 | 0.1754651
62.97953 | 23.9983 | 23.55388 | 9.734777 | 0.4444206 | 13.37024 | 0.2734735 | 0.1753888
62.98953 | 24.0016 | 23.54293 | 9.729988 | 0.4586674 | 13.36394 | 0.2736969 | 0.1753117
62.99953 | 23.9904 | 23.53188 | 9.7252 | 0.4585179 | 13.35753 | 0.2739204 | 0.1752337
63.00952 | 23.982 | 23.52074 | 9.720417 | 0.4612606 | 13.35102 | 0.2741439 | 0.1751549
63.01952 | 23.935 | 23.50949 | 9.715631 | 0.4255142 | 13.34441 | 0.2743678 | 0.1750753
63.02952 | 23.9566 | 23.49813 | 9.710846 | 0.4584694 | 13.3377 | 0.2745919 | 0.1749948
63.03952 | 23.9 | 23.48668 | 9.706062 | 0.4133245 | 13.33088 | 0.2748161 | 0.1749134
63.04952 | 23.9097 | 23.47512 | 9.701279 | 0.4345813 | 13.32397 | 0.2750405 | 0.1748312
63.05952 | 23.8762 | 23.46346 | 9.696498 | 0.4127363 | 13.31695 | 0.2752651 | 0.1747482
63.06951 | 23.867 | 23.45172 | 9.691722 | 0.415278 | 13.30985 | 0.2754896 | 0.1746645
63.07951 | 23.8619 | 23.43987 | 9.686942 | 0.4220282 | 13.30264 | 0.2757144 | 0.1745799
63.08951 | 23.8158 | 23.42792 | 9.682164 | 0.3878776 | 13.29532 | 0.2759394 | 0.1744944
63.09951 | 23.8219 | 23.41588 | 9.677387 | 0.406022 | 13.28792 | 0.2761645 | 0.1744081
63.10951 | 23.7776 | 23.40374 | 9.672611 | 0.3738638 | 13.28041 | 0.2763897 | 0.1743211
63.1195 | 23.7701 | 23.39151 | 9.667841 | 0.3785883 | 13.27282 | 0.2766148 | 0.1742333
63.1295 | 23.7468 | 23.37918 | 9.663067 | 0.3676201 | 13.26513 | 0.2768401 | 0.1741446
63.1395 | 23.7274 | 23.36675 | 9.658295 | 0.3606458 | 13.25734 | 0.2770656 | 0.1740552
63.1495 | 23.7099 | 23.35424 | 9.653524 | 0.3556638 | 13.24946 | 0.2772912 | 0.173965
63.1595 | 23.6981 | 23.34163 | 9.648754 | 0.3564745 | 13.24148 | 0.2775168 | 0.173874
63.1695 | 23.6823 | 23.32892 | 9.643985 | 0.3533784 | 13.23341 | 0.2777425 | 0.1737822
63.17949 | 23.634 | 23.31614 | 9.639222 | 0.3178604 | 13.22526 | 0.2779679 | 0.1736898
63.18949 | 23.654 | 23.30325 | 9.634456 | 0.350747 | 13.21701 | 0.2781937 | 0.1735964
63.19949 | 23.6026 | 23.29028 | 9.629691 | 0.3123231 | 13.20866 | 0.2784195 | 0.1735024
63.20949 | 23.5816 | 23.27721 | 9.624927 | 0.3043875 | 13.20023 | 0.2786453 | 0.1734076
63.21949 | 23.5767 | 23.26406 | 9.620164 | 0.3126409 | 13.19171 | 0.2788711 | 0.173312
63.22948 | 23.5665 | 23.25083 | 9.615407 | 0.3156689 | 13.18311 | 0.2790968 | 0.1732158
63.23948 | 23.5249 | 23.2375 | 9.610647 | 0.2873982 | 13.17441 | 0.2793226 | 0.1731187
63.24948 | 23.5169 | 23.22409 | 9.605888 | 0.2928126 | 13.16563 | 0.2795484 | 0.173021
63.25948 | 23.4909 | 23.21059 | 9.601131 | 0.2803144 | 13.15676 | 0.2797741 | 0.1729225
63.26948 | 23.465 | 23.197 | 9.596375 | 0.2680009 | 13.1478 | 0.2799999 | 0.1728232
63.27948 | 23.4717 | 23.18333 | 9.59162 | 0.2883709 | 13.13876 | 0.2802256 | 0.1727233
63.28947 | 23.412 | 23.16959 | 9.586871 | 0.2424116 | 13.12964 | 0.2804511 | 0.1726227
63.29947 | 23.426 | 23.15575 | 9.582119 | 0.2702477 | 13.12044 | 0.2806767 | 0.1725214
63.30947 | 23.3854 | 23.14183 | 9.577368 | 0.2435685 | 13.11114 | 0.2809022 | 0.1724193
63.31947 | 23.3819 | 23.12783 | 9.572618 | 0.2540702 | 13.10177 | 0.2811277 | 0.1723166
63.32947 | 23.352 | 23.11375 | 9.56787 | 0.238251 | 13.09231 | 0.281353 | 0.1722132
63.33946 | 23.3331 | 23.0996 | 9.563127 | 0.2334996 | 13.08279 | 0.2815781 | 0.1721091
63.34946 | 23.3153 | 23.08536 | 9.558382 | 0.2299405 | 13.07317 | 0.2818032 | 0.1720043
63.35946 | 23.3152 | 23.07104 | 9.553638 | 0.2441605 | 13.06347 | 0.2820282 | 0.1718989
63.36946 | 23.2571 | 23.05664 | 9.548895 | 0.2004579 | 13.0537 | 0.2822531 | 0.1717927
63.37946 | 23.2623 | 23.04217 | 9.544153 | 0.2201332 | 13.04385 | 0.2824779 | 0.171686
63.38946 | 23.2384 | 23.02762 | 9.539413 | 0.2107848 | 13.03392 | 0.2827025 | 0.1715785
63.39945 | 23.2156 | 23.013 | 9.534679 | 0.2025971 | 13.02393 | 0.2829267 | 0.1714705
63.40945 | 23.1851 | 22.9983 | 9.529942 | 0.1867988 | 13.01385 | 0.283151 | 0.1713618
63.41945 | 23.174 | 22.98353 | 9.525206 | 0.1904745 | 13.00369 | 0.2833751 | 0.1712524
63.42945 | 23.1513 | 22.96868 | 9.520471 | 0.1826236 | 12.99346 | 0.283599 | 0.1711424
63.43945 | 23.1283 | 22.95375 | 9.515738 | 0.1745462 | 12.98316 | 0.2838227 | 0.1710318
63.44944 | 23.118 | 22.93877 | 9.511012 | 0.1792261 | 12.9728 | 0.284046 | 0.1709207
63.45944 | 23.09 | 22.92371 | 9.506281 | 0.1662899 | 12.96235 | 0.2842692 | 0.1708088
63.46944 | 23.0636 | 22.90857 | 9.501553 | 0.1550255 | 12.95183 | 0.2844923 | 0.1706964
63.47944 | 23.0623 | 22.89337 | 9.496826 | 0.1689309 | 12.94125 | 0.2847151 | 0.1705833
63.48944 | 23.0337 | 22.87809 | 9.4921 | 0.1556054 | 12.93059 | 0.2849376 | 0.1704697
63.49944 | 22.9957 | 22.86275 | 9.487376 | 0.1329473 | 12.91986 | 0.2851599 | 0.1703554
63.50943 | 22.9937 | 22.84736 | 9.482658 | 0.1463417 | 12.90908 | 0.2853817 | 0.1702407
63.51943 | 22.9736 | 22.83188 | 9.477936 | 0.141718 | 12.89822 | 0.2856034 | 0.1701253
63.52943 | 22.9436 | 22.81634 | 9.473216 | 0.1272596 | 12.88729 | 0.2858248 | 0.1700094
63.53943 | 22.9207 | 22.80073 | 9.468498 | 0.119966 | 12.8763 | 0.2860459 | 0.1698928
63.54943 | 22.8888 | 22.78506 | 9.463781 | 0.1037383 | 12.86524 | 0.2862668 | 0.1697757
63.55942 | 22.884 | 22.76934 | 9.459071 | 0.1146571 | 12.85413 | 0.286487 | 0.1696582
63.56942 | 22.8469 | 22.75354 | 9.454357 | 0.09335579 | 12.84294 | 0.2867072 | 0.16954
63.57942 | 22.8478 | 22.73768 | 9.449645 | 0.1101153 | 12.83169 | 0.2869269 | 0.1694213
63.58942 | 22.8098 | 22.72176 | 9.444935 | 0.0880359 | 12.82038 | 0.2871464 | 0.1693021
63.59942 | 22.7957 | 22.70579 | 9.440225 | 0.08991488 | 12.80901 | 0.2873654 | 0.1691823
63.60942 | 22.7702 | 22.68974 | 9.435518 | 0.08045588 | 12.79758 | 0.2875841 | 0.169062
63.61941 | 22.7469 | 22.67366 | 9.430817 | 0.07324082 | 12.7861 | 0.2878021 | 0.1689413
63.62941 | 22.739 | 22.6575 | 9.426113 | 0.08149868 | 12.77455 | 0.28802 | 0.16882
63.63941 | 22.7005 | 22.64129 | 9.42141 | 0.05921478 | 12.76294 | 0.2882374 | 0.1686982
63.64941 | 22.6881 | 22.62501 | 9.416709 | 0.06308632 | 12.75127 | 0.2884545 | 0.1685759
63.65941 | 22.6656 | 22.60869 | 9.412009 | 0.05691438 | 12.73955 | 0.288671 | 0.1684531
63.6694 | 22.6232 | 22.59232 | 9.407316 | 0.03088329 | 12.72778 | 0.2888869 | 0.1683299
63.6794 | 22.6348 | 22.57588 | 9.40262 | 0.05892 | 12.71595 | 0.2891026 | 0.1682062
63.6894 | 22.5793 | 22.55939 | 9.397925 | 0.01991224 | 12.70406 | 0.2893178 | 0.1680819
63.6994 | 22.5772 | 22.54284 | 9.393232 | 0.03435573 | 12.69212 | 0.2895325 | 0.1679573
63.7094 | 22.5387 | 22.52625 | 9.388541 | 0.01245173 | 12.68013 | 0.2897467 | 0.1678321
63.7194 | 22.5245 | 22.5096 | 9.383851 | 0.01489908 | 12.66808 | 0.2899604 | 0.1677065
63.72939 | 22.5 | 22.49292 | 9.379168 | 0.00708082 | 12.656 | 0.2901734 | 0.1675806
63.73939 | 22.4678 | 22.47617 | 9.374481 | -0.008371952 | 12.64385 | 0.2903861 | 0.1674542
63.74939 | 22.4665 | 22.45937 | 9.369797 | 0.007125946 | 12.63165 | 0.2905982 | 0.1673273
63.75939 | 22.4303 | 22.44253 | 9.365114 | -0.01222923 | 12.61941 | 0.2908097 | 0.1671999
63.76939 | 22.4013 | 22.42564 | 9.360432 | -0.02433699 | 12.60711 | 0.2910207 | 0.1670722
63.77938 | 22.3972 | 22.40871 | 9.355757 | -0.01151411 | 12.59478 | 0.2912309 | 0.1669442
63.78938 | 22.3461 | 22.39173 | 9.35108 | -0.04562817 | 12.58239 | 0.2914407 | 0.1668156
63.79938 | 22.3458 | 22.3747 | 9.346403 | -0.02889793 | 12.56996 | 0.2916499 | 0.1666867
63.80938 | 22.2995 | 22.35762 | 9.341729 | -0.05812327 | 12.55748 | 0.2918585 | 0.1665573
63.81938 | 22.2978 | 22.3405 | 9.337056 | -0.04270348 | 12.54495 | 0.2920665 | 0.1664276
63.82938 | 22.2486 | 22.32334 | 9.332385 | -0.07474195 | 12.53239 | 0.2922738 | 0.1662975
63.83937 | 22.2311 | 22.30616 | 9.327721 | -0.0750601 | 12.51979 | 0.2924803 | 0.1661672
63.84937 | 22.21 | 22.28891 | 9.323053 | -0.07891405 | 12.50714 | 0.2926863 | 0.1660363
63.85937 | 22.1845 | 22.27163 | 9.318387 | -0.08712834 | 12.49444 | 0.2928917 | 0.1659051
63.86937 | 22.1474 | 22.2543 | 9.313724 | -0.1069019 | 12.48171 | 0.2930964 | 0.1657736
63.87937 | 22.1355 | 22.23694 | 9.309061 | -0.1014359 | 12.46893 | 0.2933003 | 0.1656417
63.88936 | 22.1072 | 22.21955 | 9.304406 | -0.1123496 | 12.45613 | 0.2935034 | 0.1655095
63.89936 | 22.0748 | 22.20211 | 9.299747 | -0.1273074 | 12.44328 | 0.2937059 | 0.165377
63.90936 | 22.0499 | 22.18463 | 9.29509 | -0.1347281 | 12.43039 | 0.2939077 | 0.1652441
63.91936 | 22.0191 | 22.16711 | 9.290435 | -0.1480139 | 12.41746 | 0.2941088 | 0.1651108
63.92936 | 21.9987 | 22.14956 | 9.285782 | -0.1508627 | 12.40449 | 0.2943091 | 0.1649773
63.93936 | 21.9604 | 22.13198 | 9.281131 | -0.1715764 | 12.39149 | 0.2945086 | 0.1648435
63.94935 | 21.9414 | 22.11437 | 9.276486 | -0.1729745 | 12.37847 | 0.2947072 | 0.1647095
63.95935 | 21.9117 | 22.09672 | 9.271839 | -0.1850217 | 12.3654 | 0.2949051 | 0.164575
63.96935 | 21.8727 | 22.07904 | 9.267193 | -0.2063365 | 12.3523 | 0.2951022 | 0.1644403
63.97935 | 21.8578 | 22.06132 | 9.262549 | -0.2035182 | 12.33917 | 0.2952986 | 0.1643053
63.98935 | 21.8149 | 22.04357 | 9.257907 | -0.2286695 | 12.326 | 0.2954941 | 0.16417
63.99934 | 21.8002 | 22.02581 | 9.253271 | -0.2256079 | 12.31281 | 0.2956885 | 0.1640346
64.00934 | 21.7634 | 22.008 | 9.248633 | -0.2445985 | 12.29958 | 0.2958823 | 0.1638988
64.01934 | 21.7526 | 21.99016 | 9.243997 | -0.2375605 | 12.28633 | 0.2960751969 | 0.1637627
64.02934 | 21.7058 | 21.97229 | 9.239362 | -0.2664933 | 12.27304 | 0.2962672 | 0.1636263
64.03934 | 21.6946 | 21.9544 | 9.23473 | -0.2597985 | 12.25972 | 0.2964584 | 0.1634898
64.04934 | 21.6659 | 21.93648 | 9.230099 | -0.2705785 | 12.24638 | 0.2966486 | 0.163353
64.05933 | 21.6412 | 21.91855 | 9.225475 | -0.2773481 | 12.23302 | 0.2968377 | 0.1632161
64.06933 | 21.6037 | 21.90058 | 9.220848 | -0.2968755 | 12.21962 | 0.2970261 | 0.1630788
64.07933 | 21.5915 | 21.88258 | 9.216223 | -0.2910783 | 12.2062 | 0.2972135 | 0.1629413
64.08933 | 21.5633 | 21.86456 | 9.2116 | -0.3012553 | 12.19275 | 0.2974 | 0.1628036
64.09933 | 21.5374 | 21.84651 | 9.206979 | -0.3091102 | 12.17928 | 0.2975855 | 0.1626657
64.10932 | 21.5034 | 21.82846 | 9.202365 | -0.3250596 | 12.1658 | 0.2977699 | 0.1625277
64.11932 | 21.4961 | 21.81037 | 9.197748 | -0.3142696 | 12.15228 | 0.2979534 | 0.1623894
64.12932 | 21.4601 | 21.79226 | 9.193133 | -0.3321578 | 12.13874 | 0.298136 | 0.1622509
64.13932 | 21.4394 | 21.77413 | 9.18852 | -0.3347258 | 12.12518 | 0.2983175 | 0.1621122
64.14932 | 21.4211 | 21.75597 | 9.183909 | -0.334873 | 12.11159 | 0.298498 | 0.1619734
64.15932 | 21.3986 | 21.7378 | 9.1793 | -0.3392006 | 12.09799 | 0.2986775 | 0.1618344
64.16931 | 21.3728 | 21.71963 | 9.174697 | -0.3468281 | 12.08438 | 0.2988557 | 0.1616954
64.17931 | 21.3532 | 21.70142 | 9.170092 | -0.3482197 | 12.07074 | 0.2990331 | 0.161556
64.18931 | 21.3416 | 21.68319 | 9.165489 | -0.3415938 | 12.05708 | 0.2992093 | 0.1614165
64.19931 | 21.3116 | 21.66495 | 9.160888 | -0.3533509 | 12.0434 | 0.2993845 | 0.1612769
64.20931 | 21.2799 | 21.64669 | 9.156289 | -0.3667915 | 12.02971 | 0.2995585 | 0.1611371
64.2193 | 21.2696 | 21.62844 | 9.151697 | -0.3588357 | 12.01601 | 0.2997313 | 0.1609973
64.2293 | 21.2545 | 21.61015 | 9.147102 | -0.355646 | 12.00228 | 0.2999031 | 0.1608572
64.2393 | 21.21 | 21.59184 | 9.142509 | -0.3818441 | 11.98854 | 0.3000738 | 0.1607171
64.2493 | 21.2125 | 21.57353 | 9.137918 | -0.3610266 | 11.97479 | 0.3002433 | 0.1605768
64.2593 | 21.1767 | 21.5552 | 9.133329 | -0.3784973 | 11.96102 | 0.3004117 | 0.1604364
64.2693 | 21.1551 | 21.53686 | 9.128743 | -0.3817565 | 11.94724 | 0.3005789 | 0.1602959
64.27929 | 21.1301 | 21.51852 | 9.124163 | -0.3884208 | 11.93346 | 0.3007447 | 0.1601554
64.28929 | 21.113 | 21.50016 | 9.119581 | -0.3871565 | 11.91965 | 0.3009095 | 0.1600147
64.29929 | 21.0982 | 21.48178 | 9.115 | -0.3835821 | 11.90583 | 0.3010731 | 0.159874
64.30929 | 21.0698 | 21.4634 | 9.110422 | -0.3935984 | 11.89201 | 0.3012354 | 0.1597331
64.31929 | 21.0524 | 21.44501 | 9.105846 | -0.392605 | 11.87817 | 0.3013966 | 0.1595921
64.32928 | 21.0202 | 21.42662 | 9.101277 | -0.4064218 | 11.86434 | 0.3015563 | 0.1594513
64.33928 | 21.0079 | 21.40821 | 9.096705 | -0.4003101 | 11.85048 | 0.3017149 | 0.1593102
64.34928 | 20.9821 | 21.3898 | 9.092135 | -0.4076956 | 11.83662 | 0.3018722 | 0.1591691
64.35928 | 20.9542 | 21.37137 | 9.087568 | -0.4171719 | 11.82275 | 0.3020283 | 0.1590279
64.36928 | 20.9301 | 21.35294 | 9.083002 | -0.4228424 | 11.80887 | 0.302183 | 0.1588866
64.37928 | 20.9215 | 21.33451 | 9.078439 | -0.4130067 | 11.79499 | 0.3023364 | 0.1587454
64.38927 | 20.8798 | 21.31608 | 9.073883 | -0.4362847 | 11.78111 | 0.3024884 | 0.1586042
64.39927 | 20.8605 | 21.29764 | 9.069324 | -0.4371416 | 11.76722 | 0.3026392 | 0.1584628
64.40927 | 20.8268 | 21.27919 | 9.064767 | -0.4523941 | 11.75332 | 0.3027886 | 0.1583214
64.41927 | 20.8219 | 21.26074 | 9.060213 | -0.4388443 | 11.73941 | 0.3029367 | 0.1581801
64.42927 | 20.7779 | 21.24229 | 9.055661 | -0.4643906 | 11.72551 | 0.3030834 | 0.1580386
64.43926 | 20.7609 | 21.22385 | 9.051115 | -0.4629535 | 11.71161 | 0.3032286 | 0.1578974
64.44926 | 20.7289 | 21.2054 | 9.046567 | -0.4764973 | 11.6977 | 0.3033725 | 0.1577559
64.45926 | 20.7222 | 21.18694 | 9.042022 | -0.4647408 | 11.68379 | 0.3035151 | 0.1576145
64.46926 | 20.6755 | 21.16848 | 9.037479 | -0.4929833 | 11.66988 | 0.3036562 | 0.1574731
64.47926 | 20.6588 | 21.15003 | 9.032937 | -0.4912269 | 11.65596 | 0.3037959 | 0.1573317
64.48926 | 20.6234 | 21.13157 | 9.028399 | -0.5081715 | 11.64205 | 0.3039342 | 0.1571903
64.49925 | 20.613 | 21.11313 | 9.023867 | -0.5001345 | 11.62815 | 0.3040708 | 0.1570491
64.50925 | 20.5625 | 21.09468 | 9.019332 | -0.5321819 | 11.61424 | 0.3042061 | 0.1569077
64.51925 | 20.5503 | 21.07623 | 9.0148 | -0.5259316 | 11.60032 | 0.30434 | 0.1567664
64.52925 | 20.5194 | 21.05778 | 9.010271 | -0.5383849 | 11.58642 | 0.3044724 | 0.1566251
64.53925 | 20.4846 | 21.03934 | 9.005743 | -0.5547427 | 11.57251 | 0.3046033 | 0.1564839
64.54924 | 20.4744 | 21.02092 | 9.001222 | -0.5465205 | 11.55862 | 0.3047325 | 0.1563429
64.55924 | 20.4354 | 21.00249 | 8.9967 | -0.5670867 | 11.54473 | 0.3048604 | 0.1562017
64.56924 | 20.4249 | 20.98406 | 8.992179 | -0.5591569 | 11.53083 | 0.3049867 | 0.1560606
64.57924 | 20.3749 | 20.96563 | 8.987661 | -0.5907336 | 11.51694 | 0.3051115 | 0.1559196
64.58924 | 20.3672 | 20.94722 | 8.983145 | -0.5800172 | 11.50306 | 0.3052347 | 0.1557787
64.59924 | 20.3361 | 20.92881 | 8.978631 | -0.5927061 | 11.48918 | 0.3053564 | 0.1556378
64.60923 | 20.3085 | 20.91042 | 8.974125 | -0.6019214 | 11.47532 | 0.3054764 | 0.1554972
64.61923 | 20.2875 | 20.89203 | 8.969616 | -0.6045272 | 11.46146 | 0.3055949 | 0.1553564
64.62923 | 20.2563 | 20.87364 | 8.965109 | -0.6173385 | 11.4476 | 0.3057118 | 0.1552158
64.63923 | 20.242 | 20.85526 | 8.960605 | -0.6132605 | 11.43375 | 0.3058272 | 0.1550753
64.64923 | 20.2054 | 20.83689 | 8.956103 | -0.6314919 | 11.41991 | 0.3059409 | 0.1549348
64.65922 | 20.1875 | 20.81855 | 8.951608 | -0.63105 | 11.40609 | 0.3060528 | 0.1547946
64.66922 | 20.164 | 20.8002 | 8.947111 | -0.636202 | 11.39227 | 0.3061633 | 0.1546544
64.67922 | 20.1419 | 20.78186 | 8.942617 | -0.6399635 | 11.37846 | 0.3062721 | 0.1545142
64.68922 | 20.1042 | 20.76354 | 8.938124 | -0.6593366 | 11.36466 | 0.3063792 | 0.1543742
64.69922 | 20.0952 | 20.74522 | 8.933634 | -0.6500209 | 11.35087 | 0.3064847 | 0.1542343
64.70921 | 20.0643 | 20.72694 | 8.929151 | -0.6626361 | 11.3371 | 0.3065884 | 0.1540947
64.71921 | 20.0331 | 20.70865 | 8.924666 | -0.6755453 | 11.32333 | 0.3066905 | 0.153955
64.72921 | 20.0274 | 20.69037 | 8.920184 | -0.6629685 | 11.30958 | 0.3067909 | 0.1538155
64.73921 | 20.0018 | 20.6721 | 8.915704 | -0.6703046 | 11.29584 | 0.3068896 | 0.1536761
64.74921 | 19.9727 | 20.65385 | 8.911226 | -0.6811548 | 11.28211 | 0.3069866 | 0.1535369
64.75921 | 19.9491 | 20.63562 | 8.906751 | -0.6865198 | 11.26839 | 0.3070819 | 0.1533978
64.7692 | 19.9302 | 20.61742 | 8.902282 | -0.687221 | 11.2547 | 0.3071753 | 0.153259
64.7792 | 19.9044 | 20.59921 | 8.897812 | -0.6948148 | 11.24102 | 0.3072671 | 0.1531202
64.7892 | 19.8736 | 20.58103 | 8.893344 | -0.7074257 | 11.22734 | 0.3073571 | 0.1529815
64.7992 | 19.8594 | 20.56285 | 8.888879 | -0.7034533 | 11.21369 | 0.3074453 | 0.1528431
64.8092 | 19.84 | 20.5447 | 8.884416 | -0.7046965 | 11.20004 | 0.3075318 | 0.1527047
64.81919 | 19.8072 | 20.52657 | 8.87996 | -0.7193748 | 11.18643 | 0.3076164 | 0.1525667
64.82919 | 19.7852 | 20.50845 | 8.875502 | -0.7232528 | 11.17282 | 0.3076993 | 0.1524288
64.83919 | 19.7714 | 20.49035 | 8.871047 | -0.7189494 | 11.15923 | 0.3077804 | 0.152291
64.84919 | 19.734 | 20.47226 | 8.866594 | -0.7382646 | 11.14566 | 0.3078597 | 0.1521534
64.85919 | 19.7138 | 20.4542 | 8.862144 | -0.7403976 | 11.1321 | 0.3079372 | 0.1520159
64.86919 | 19.7029 | 20.43615 | 8.857696 | -0.7332508 | 11.11856 | 0.3080129 | 0.1518787
64.87918 | 19.6699 | 20.41815 | 8.853255 | -0.7482461 | 11.10506 | 0.3080866 | 0.1517418
64.88918 | 19.6437 | 20.40014 | 8.848812 | -0.7564383 | 11.09156 | 0.3081586 | 0.1516049
64.89918 | 19.6308 | 20.38215 | 8.844372 | -0.7513457 | 11.07808 | 0.3082287 | 0.1514683
64.90918 | 19.6057 | 20.36418 | 8.839934 | -0.7584787 | 11.06462 | 0.308297 | 0.1513319
64.91918 | 19.5741 | 20.34623 | 8.835499 | -0.7721333 | 11.05117 | 0.3083633 | 0.1511956
64.92917 | 19.555 | 20.32833 | 8.831071 | -0.7733329 | 11.03777 | 0.3084278 | 0.1510597
64.93917 | 19.533 | 20.31043 | 8.826641 | -0.7774316 | 11.02438 | 0.3084904 | 0.1509239
64.94917 | 19.5063 | 20.29255 | 8.822214 | -0.7862511 | 11.011 | 0.3085511 | 0.1507883
64.95917 | 19.4729 | 20.27469 | 8.817789 | -0.8017941 | 10.99764 | 0.3086099 | 0.150653
64.96917 | 19.4601 | 20.25686 | 8.813367 | -0.7967596 | 10.98431 | 0.3086669 | 0.1505178
64.97917 | 19.4331 | 20.23905 | 8.808948 | -0.8059499 | 10.971 | 0.3087219 | 0.1503829
64.98916 | 19.3987 | 20.22128 | 8.804535 | -0.8225807 | 10.95772 | 0.3087749 | 0.1502484
64.99916 | 19.3855 | 20.20352 | 8.800121 | -0.8180186 | 10.94446 | 0.308826 | 0.1501139
65.00916 | 19.359 | 20.18578 | 8.795709 | -0.8267812 | 10.93122 | 0.3088753 | 0.1499797
65.01916 | 19.3314 | 20.16807 | 8.791301 | -0.8366682 | 10.918 | 0.3089225 | 0.1498458
65.02916 | 19.307 | 20.15038 | 8.786894 | -0.8433802 | 10.90481 | 0.3089678 | 0.1497121
65.03915 | 19.2866 | 20.13274 | 8.782495 | -0.8461352 | 10.89165 | 0.3090111 | 0.1495787
65.04915 | 19.2523 | 20.1151 | 8.778094 | -0.8627998 | 10.87851 | 0.3090525 | 0.1494455
65.05915 | 19.2242 | 20.09749 | 8.773696 | -0.8732898 | 10.86539 | 0.3090919 | 0.1493126
65.06915 | 19.2059 | 20.07991 | 8.7693 | -0.874007 | 10.8523 | 0.3091293 | 0.1491799
65.07915 | 19.1868 | 20.06235 | 8.764907 | -0.8755508 | 10.83923 | 0.3091648 | 0.1490474
65.08915 | 19.1452 | 20.04482 | 8.760517 | -0.8996214 | 10.82619 | 0.3091982 | 0.1489153
65.09914 | 19.122 | 20.02734 | 8.756133 | -0.9053387 | 10.81319 | 0.3092296 | 0.1487835
65.10914 | 19.0987 | 20.00986 | 8.751748 | -0.9111647 | 10.80021 | 0.3092591 | 0.1486519
65.11914 | 19.0759 | 19.99242 | 8.747366 | -0.9165197 | 10.78725 | 0.3092865 | 0.1485205
65.12914 | 19.0483 | 19.975 | 8.742987 | -0.9267025 | 10.77431 | 0.3093119 | 0.1483894
65.13914 | 19.0239 | 19.95762 | 8.73861 | -0.933715 | 10.76141 | 0.3093353 | 0.1482586
65.14913 | 19.004 | 19.94027 | 8.73424 | -0.9362738 | 10.74855 | 0.3093566 | 0.1481283
65.15913 | 18.9785 | 19.92294 | 8.729869 | -0.9444449 | 10.7357 | 0.3093759 | 0.147998
65.16913 | 18.9447 | 19.90565 | 8.7255 | -0.9609464 | 10.72288 | 0.3093932 | 0.1478681
65.17913 | 18.9354 | 19.88838 | 8.721135 | -0.952978 | 10.7101 | 0.3094085 | 0.1477384
65.18913 | 18.9169 | 19.87114 | 8.716772 | -0.9542382 | 10.69734 | 0.3094217 | 0.1476091
65.19913 | 18.8814 | 19.85393 | 8.712411 | -0.9725299 | 10.68461 | 0.3094329 | 0.14748
65.20912 | 18.8579 | 19.83677 | 8.708058 | -0.9788704 | 10.67192 | 0.3094419 | 0.1473514
65.21912 | 18.8431 | 19.81962 | 8.703703 | -0.9765247 | 10.65925 | 0.3094489 | 0.1472229
65.22912 | 18.8286 | 19.80251 | 8.699351 | -0.9739106 | 10.64661 | 0.3094539 | 0.1470948
65.23912 | 18.7903 | 19.78543 | 8.695002 | -0.9951286 | 10.634 | 0.3094568 | 0.1469669
65.24912 | 18.7776 | 19.76838 | 8.690656 | -0.9907793 | 10.62143 | 0.3094576 | 0.1468394
65.25911 | 18.7624 | 19.75138 | 8.686317 | -0.9889776 | 10.60889 | 0.3094563 | 0.1467123
65.26911 | 18.7317 | 19.73439 | 8.681976 | -1.002692 | 10.59638 | 0.309453 | 0.1465854
65.27911 | 18.713 | 19.71744 | 8.677638 | -1.004441 | 10.5839 | 0.3094475 | 0.1464588
65.28911 | 18.7077 | 19.70052 | 8.673303 | -0.9928217 | 10.57145 | 0.30944 | 0.1463325
65.29911 | 18.6831 | 19.68364 | 8.668971 | -1.000537 | 10.55903 | 0.3094303 | 0.1462065
65.30911 | 18.6594 | 19.66678 | 8.664641 | -1.007385 | 10.54664 | 0.3094186 | 0.1460809
65.3191 | 18.6381 | 19.64998 | 8.660319 | -1.011884 | 10.5343 | 0.3094048 | 0.1459557
65.3291 | 18.6282 | 19.6332 | 8.655995 | -1.005001 | 10.52199 | 0.3093889 | 0.1458307
65.3391 | 18.6031 | 19.61645 | 8.651675 | -1.013351 | 10.5097 | 0.3093708 | 0.1457061
65.3491 | 18.5848 | 19.59974 | 8.647357 | -1.014937 | 10.49745 | 0.3093507 | 0.1455818
65.3591 | 18.5713 | 19.58306 | 8.643042 | -1.011758 | 10.48523 | 0.3093284 | 0.1454578
65.36909 | 18.553 | 19.56643 | 8.638734 | -1.013431 | 10.47306 | 0.309304 | 0.1453343
65.37909 | 18.5265 | 19.54982 | 8.634424 | -1.023322 | 10.46091 | 0.3092775 | 0.145211
65.38909 | 18.5057 | 19.53325 | 8.630118 | -1.027548 | 10.44879 | 0.3092489 | 0.145088
65.39909 | 18.4838 | 19.51671 | 8.625814 | -1.032912 | 10.43671 | 0.3092181 | 0.1449654
65.40909 | 18.4707 | 19.50021 | 8.621514 | -1.029511 | 10.42467 | 0.3091853 | 0.1448431
65.41909 | 18.4507 | 19.48375 | 8.617216 | -1.033047 | 10.41266 | 0.3091503 | 0.1447212
65.42908 | 18.4386 | 19.46734 | 8.612926 | -1.028735 | 10.4007 | 0.3091132 | 0.1445997
65.43908 | 18.4187 | 19.45094 | 8.608634 | -1.032244 | 10.38876 | 0.3090739 | 0.1444785
65.44908 | 18.3887 | 19.43459 | 8.604345 | -1.04589 | 10.37685 | 0.3090325 | 0.1443576
65.45908 | 18.3794 | 19.41827 | 8.600059 | -1.038874 | 10.36499 | 0.308989 | 0.1442371
65.46908 | 18.3501 | 19.40199 | 8.595776 | -1.051895 | 10.35316 | 0.3089433 | 0.1441169
65.47907 | 18.3372 | 19.38577 | 8.5915 | -1.048569 | 10.34138 | 0.3088956 | 0.1439972
65.48907 | 18.3226 | 19.36957 | 8.587223 | -1.046965 | 10.32962 | 0.3088456 | 0.1438777
65.49907 | 18.3008 | 19.3534 | 8.582949 | -1.0526 | 10.3179 | 0.3087935 | 0.1437586
65.50907 | 18.2777 | 19.33727 | 8.578678 | -1.059573 | 10.30622 | 0.3087394 | 0.1436399
65.51907 | 18.2515 | 19.32118 | 8.57441 | -1.069684 | 10.29457 | 0.308683 | 0.1435215
65.52907 | 18.2365 | 19.30513 | 8.570145 | -1.068634 | 10.28296 | 0.3086245 | 0.1434035
65.53906 | 18.2189 | 19.28914 | 8.565887 | -1.070239 | 10.2714 | 0.3085639 | 0.143286
65.54906 | 18.2035 | 19.27317 | 8.561628 | -1.069668 | 10.25987 | 0.3085012 | 0.1431687
65.55906 | 18.1769 | 19.25723 | 8.557372 | -1.080335 | 10.24838 | 0.3084363 | 0.1430518
65.56906 | 18.169 | 19.24134 | 8.553118 | -1.072342 | 10.23692 | 0.3083692 | 0.1429352
65.57906 | 18.1434 | 19.22549 | 8.548868 | -1.082088 | 10.2255 | 0.3083 | 0.1428191
65.58905 | 18.1252 | 19.20969 | 8.544626 | -1.08449 | 10.21413 | 0.3082288 | 0.1427034
65.59905 | 18.1027 | 19.19392 | 8.540382 | -1.091217 | 10.20279 | 0.3081553 | 0.142588
65.60905 | 18.0919 | 19.17818 | 8.536141 | -1.086283 | 10.19149 | 0.3080797 | 0.1424729
65.61905 | 18.0685 | 19.16249 | 8.531903 | -1.09399 | 10.18023 | 0.308002 | 0.1423583
65.62905 | 18.0526 | 19.14684 | 8.527668 | -1.094237 | 10.169 | 0.3079222 | 0.142244
65.63905 | 18.0288 | 19.13123 | 8.523436 | -1.102426 | 10.15782 | 0.3078402 | 0.1421301
65.64904 | 18.022 | 19.11567 | 8.519211 | -1.093669 | 10.14669 | 0.3077561 | 0.1420166
65.65904 | 17.9876 | 19.10014 | 8.514986 | -1.112539 | 10.13558 | 0.3076699 | 0.1419035
65.66904 | 17.9712 | 19.08465 | 8.510763 | -1.113452 | 10.12452 | 0.3075815 | 0.1417907
65.67904 | 17.9566 | 19.0692 | 8.506544 | -1.112605 | 10.11349 | 0.307491 | 0.1416784
65.68904 | 17.9469 | 19.0538 | 8.502327 | -1.106898 | 10.10251 | 0.3073983 | 0.1415664
65.69903 | 17.9206 | 19.03845 | 8.498118 | -1.117848 | 10.09157 | 0.3073037 | 0.1414549
65.70903 | 17.9075 | 19.02313 | 8.493908 | -1.115626 | 10.08067 | 0.3072068 | 0.1413436
65.71903 | 17.8883 | 19.00785 | 8.489701 | -1.119546 | 10.0698 | 0.3071078 | 0.1412328
65.72903 | 17.8674 | 18.99261 | 8.485497 | -1.125209 | 10.05898 | 0.3070067 | 0.1411224
65.73903 | 17.8461 | 18.97741 | 8.481296 | -1.131312 | 10.0482 | 0.3069035 | 0.1410123
65.74903 | 17.8403 | 18.96226 | 8.477099 | -1.121958 | 10.03746 | 0.3067981 | 0.1409026
65.75902 | 17.81 | 18.94716 | 8.472908 | -1.137162 | 10.02677 | 0.3066908 | 0.1407935
65.76902 | 17.7913 | 18.93209 | 8.468717 | -1.140794 | 10.01611 | 0.3065813 | 0.1406846
65.77902 | 17.7779 | 18.91707 | 8.464529 | -1.139169 | 10.00549 | 0.3064696 | 0.1405761
65.78902 | 17.7653 | 18.90209 | 8.460344 | -1.136788 | 9.99492 | 0.3063559 | 0.140468
65.79902 | 17.7299 | 18.88715 | 8.456162 | -1.157248 | 9.984385 | 0.30624 | 0.1403603
65.80901 | 17.7133 | 18.87227 | 8.451987 | -1.158967 | 9.973904 | 0.3061223 | 0.1402531
65.81901 | 17.699 | 18.85741 | 8.447812 | -1.158414 | 9.963454 | 0.3060022 | 0.1401462
65.82901 | 17.683 | 18.84261 | 8.44364 | -1.159606 | 9.953046 | 0.3058801 | 0.1400397
65.83901 | 17.656 | 18.82784 | 8.43947 | -1.17184 | 9.94268 | 0.305756 | 0.1399336
65.84901 | 17.6409 | 18.81312 | 8.435305 | -1.172219 | 9.932357 | 0.3056297 | 0.1398279
65.85901 | 17.629 | 18.79844 | 8.431142 | -1.169442 | 9.922077 | 0.3055014 | 0.1397225
65.869 | 17.6029 | 18.78383 | 8.426986 | -1.180925 | 9.91185 | 0.3053712 | 0.1396177
65.879 | 17.5861 | 18.76924 | 8.42283 | -1.183136 | 9.901653 | 0.3052387 | 0.1395132
65.889 | 17.565 | 18.75469 | 8.418677 | -1.189691 | 9.8915 | 0.3051042 | 0.1394091
65.899 | 17.5456 | 18.74019 | 8.414527 | -1.194591 | 9.88139 | 0.3049676 | 0.1393053
65.909 | 17.5244 | 18.72573 | 8.410381 | -1.201334 | 9.871322 | 0.3048291 | 0.139202
65.91899 | 17.4991 | 18.71134 | 8.406242 | -1.212237 | 9.861308 | 0.3046885 | 0.1390992
65.92899 | 17.4903 | 18.69697 | 8.402101 | -1.20667 | 9.851326 | 0.3045459 | 0.1389967
65.93899 | 17.4569 | 18.68265 | 8.397965 | -1.225748 | 9.841388 | 0.3044012 | 0.1388945
65.94899 | 17.4453 | 18.66837 | 8.393831 | -1.223071 | 9.831493 | 0.3042545 | 0.1387928
65.95899 | 17.4259 | 18.65414 | 8.389701 | -1.228239 | 9.821641 | 0.3041057 | 0.1386915
65.96899 | 17.4005 | 18.63995 | 8.385574 | -1.239453 | 9.811833 | 0.3039549 | 0.1385906
65.97898 | 17.3863 | 18.62582 | 8.381454 | -1.239525 | 9.802078 | 0.3038023 | 0.1384902
65.98898 | 17.3618 | 18.61173 | 8.377334 | -1.249929 | 9.792357 | 0.3036475 | 0.1383901
65.99898 | 17.3538 | 18.59768 | 8.373217 | -1.243878 | 9.782681 | 0.3034907 | 0.1382904
66.00898 | 17.3261 | 18.58367 | 8.369103 | -1.257573 | 9.773047 | 0.303332 | 0.1381911
66.01898 | 17.3089 | 18.56971 | 8.364992 | -1.260813 | 9.763457 | 0.3031712 | 0.1380922
66.02897 | 17.2915 | 18.55581 | 8.360889 | -1.264313 | 9.753921 | 0.3030087 | 0.1379938
66.03897 | 17.2705 | 18.54194 | 8.356785 | -1.271445 | 9.74442 | 0.302844 | 0.1378957
66.04897 | 17.2605 | 18.52812 | 8.352685 | -1.267623 | 9.734963 | 0.3026773 | 0.137798
66.05897 | 17.2324 | 18.51435 | 8.348587 | -1.281947 | 9.72555 | 0.3025087 | 0.1377007
66.06897 | 17.225 | 18.50062 | 8.344493 | -1.275617 | 9.716182 | 0.3023381 | 0.1376038
66.07897 | 17.1916 | 18.48693 | 8.340403 | -1.295333 | 9.706857 | 0.3021656 | 0.1375074
66.08896 | 17.184 | 18.47331 | 8.33632 | -1.289309 | 9.697587 | 0.3019913 | 0.1374114
66.09896 | 17.1665 | 18.45972 | 8.332236 | -1.293217 | 9.68835 | 0.301815 | 0.1373157
66.10896 | 17.143 | 18.44617 | 8.328155 | -1.303172 | 9.679159 | 0.3016367 | 0.1372205
66.11896 | 17.1412 | 18.43267 | 8.324078 | -1.291474 | 9.670014 | 0.3014564 | 0.1371256
66.12896 | 17.1206 | 18.41922 | 8.320005 | -1.298623 | 9.660913 | 0.3012743 | 0.1370312
66.13895 | 17.1039 | 18.40583 | 8.315938 | -1.301935 | 9.651869 | 0.3010905 | 0.1369372
66.14895 | 17.0919 | 18.39248 | 8.311871 | -1.300577 | 9.642858 | 0.3009046 | 0.1368435
66.15895 | 17.0761 | 18.37917 | 8.307808 | -1.303065 | 9.63389 | 0.3007168 | 0.1367503
66.16895 | 17.0558 | 18.3659 | 8.303748 | -1.310101 | 9.624968 | 0.3005271 | 0.1366575
66.17895 | 17.0495 | 18.35268 | 8.299691 | -1.303183 | 9.616092 | 0.3003355 | 0.136565
66.18895 | 17.0324 | 18.33951 | 8.295638 | -1.307113 | 9.60726 | 0.3001421 | 0.136473
66.19894 | 17.0211 | 18.3264 | 8.291592 | -1.305302 | 9.598482 | 0.2999471 | 0.1363814
66.20894 | 16.9973 | 18.31333 | 8.287545 | -1.316025 | 9.58974 | 0.29975 | 0.1362902
66.21894 | 16.983 | 18.3003 | 8.283502 | -1.317296 | 9.581044 | 0.299551 | 0.1361994
66.22894 | 16.9789 | 18.28731 | 8.279463 | -1.308414 | 9.572392 | 0.2993503 | 0.1361089
66.23894 | 16.9627 | 18.27438 | 8.275426 | -1.31168 | 9.563787 | 0.2991477 | 0.1360189
66.24893 | 16.9428 | 18.26151 | 8.271398 | -1.318705 | 9.555235 | 0.2989435 | 0.1359294
66.25893 | 16.9368 | 18.24867 | 8.267368 | -1.311866 | 9.54672 | 0.2987374 | 0.1358401
66.26893 | 16.9275 | 18.23587 | 8.263343 | -1.308373 | 9.53825 | 0.2985294 | 0.1357513
66.27893 | 16.9063 | 18.22313 | 8.25932 | -1.316829 | 9.529826 | 0.2983196 | 0.1356629
66.28893 | 16.8962 | 18.21043 | 8.255301 | -1.314232 | 9.521447 | 0.2981081 | 0.1355748
66.29893 | 16.8902 | 18.19778 | 8.251286 | -1.307582 | 9.513114 | 0.2978948 | 0.1354872
66.30892 | 16.8724 | 18.18519 | 8.247278 | -1.312794 | 9.504836 | 0.29768 | 0.1354001
66.31892 | 16.8557 | 18.17264 | 8.24327 | -1.31694 | 9.496594 | 0.2974632 | 0.1353132
66.32892 | 16.8499 | 18.16013 | 8.239265 | -1.310235 | 9.488398 | 0.2972447 | 0.1352268
66.33892 | 16.8371 | 18.14768 | 8.235263 | -1.310577 | 9.480249 | 0.2970244 | 0.1351408
66.34892 | 16.8135 | 18.13527 | 8.231265 | -1.321766 | 9.472143 | 0.2968025 | 0.1350551
66.35891 | 16.8025 | 18.12292 | 8.227275 | -1.320417 | 9.464093 | 0.2965791 | 0.1349699
66.36891 | 16.7913 | 18.1106 | 8.223284 | -1.319304 | 9.456081 | 0.2963537 | 0.1348851
66.37891 | 16.7806 | 18.09834 | 8.219297 | -1.317738 | 9.448113 | 0.2961267 | 0.1348006
66.38891 | 16.7696 | 18.08612 | 8.215313 | -1.31652 | 9.440193 | 0.2958979 | 0.1347166
66.39891 | 16.7466 | 18.07395 | 8.211333 | -1.327351 | 9.432318 | 0.2956675 | 0.1346329
66.40891 | 16.7442 | 18.06183 | 8.207356 | -1.31763 | 9.424489 | 0.2954355 | 0.1345496
66.4189 | 16.7324 | 18.04977 | 8.203387 | -1.317368 | 9.416713 | 0.295202 | 0.1344668
66.4289 | 16.7164 | 18.03774 | 8.199417 | -1.321344 | 9.408976 | 0.2949667 | 0.1343843
66.4389 | 16.7064 | 18.02577 | 8.195451 | -1.319368 | 9.401285 | 0.2947297 | 0.1343022
66.4489 | 16.6952 | 18.01384 | 8.191489 | -1.318641 | 9.393641 | 0.2944911 | 0.1342205
66.4589 | 16.6739 | 18.00196 | 8.18753 | -1.328062 | 9.386042 | 0.2942509 | 0.1341391
66.46889 | 16.6624 | 17.99014 | 8.183578 | -1.327742 | 9.378496 | 0.2940094 | 0.1340583
66.47889 | 16.6558 | 17.97836 | 8.179627 | -1.32256 | 9.37099 | 0.2937661 | 0.1339778
66.48889 | 16.6292 | 17.96663 | 8.175679 | -1.337427 | 9.363529 | 0.2935211 | 0.1338976
66.49889 | 16.6169 | 17.95494 | 8.171734 | -1.338042 | 9.356116 | 0.2932746 | 0.1338178
66.50889 | 16.6084 | 17.94331 | 8.167793 | -1.334905 | 9.348747 | 0.2930265 | 0.1337384
66.51889 | 16.5939 | 17.93172 | 8.163856 | -1.337818 | 9.341426 | 0.2927769 | 0.1336594
66.52888 | 16.5765 | 17.92019 | 8.159926 | -1.34369 | 9.334157 | 0.2925261 | 0.1335808
66.53888 | 16.5651 | 17.9087 | 8.155996 | -1.343599 | 9.326928 | 0.2922735 | 0.1335026
66.54888 | 16.5538 | 17.89726 | 8.152069 | -1.343459 | 9.319745 | 0.2920193 | 0.1334247
66.55888 | 16.5358 | 17.88586 | 8.148146 | -1.350065 | 9.312608 | 0.2917636 | 0.1333473
66.56888 | 16.5228 | 17.87452 | 8.144227 | -1.351721 | 9.305517 | 0.2915065 | 0.1332701
66.57887 | 16.5052 | 17.86324 | 8.140316 | -1.358037 | 9.29848 | 0.2912482 | 0.1331935
66.58887 | 16.4976 | 17.85199 | 8.136404 | -1.354391 | 9.291482 | 0.2909881 | 0.1331171
66.59887 | 16.4762 | 17.84079 | 8.132495 | -1.364592 | 9.284529 | 0.2907266 | 0.1330412
66.60887 | 16.4589 | 17.82965 | 8.128591 | -1.370745 | 9.277625 | 0.2904636 | 0.1329656
66.61887 | 16.4464 | 17.81855 | 8.12469 | -1.372145 | 9.270766 | 0.2901992 | 0.1328904
66.62887 | 16.4299 | 17.8075 | 8.120793 | -1.377595 | 9.263954 | 0.2899334 | 0.1328155
66.63886 | 16.4111 | 17.7965 | 8.116903 | -1.385402 | 9.257192 | 0.2896664 | 0.1327411
66.64886 | 16.3956 | 17.78555 | 8.113013 | -1.389952 | 9.250474 | 0.2893978 | 0.132667
66.65886 | 16.3818 | 17.77465 | 8.109127 | -1.392847 | 9.243799 | 0.2891278 | 0.1325933
66.66886 | 16.3648 | 17.76379 | 8.105244 | -1.398993 | 9.237172 | 0.2888564 | 0.1325199
66.67886 | 16.3579 | 17.75299 | 8.101365 | -1.395089 | 9.230593 | 0.2885837 | 0.132447
66.68885 | 16.3344 | 17.74224 | 8.097494 | -1.407841 | 9.224063 | 0.2883098 | 0.1323744
66.69885 | 16.3285 | 17.73153 | 8.093623 | -1.403034 | 9.217575 | 0.2880344 | 0.1323022
66.70885 | 16.3082 | 17.72088 | 8.089755 | -1.412676 | 9.211133 | 0.2877576 | 0.1322303
66.71885 | 16.2999 | 17.71027 | 8.085891 | -1.410365 | 9.204736 | 0.2874796 | 0.1321587
66.72885 | 16.2812 | 17.69971 | 8.082031 | -1.418508 | 9.19839 | 0.2872002 | 0.1320876
66.73885 | 16.2722 | 17.6892 | 8.078174 | -1.416997 | 9.192086 | 0.2869195 | 0.1320168
66.74884 | 16.2574 | 17.67874 | 8.074325 | -1.421344 | 9.185835 | 0.2866378 | 0.1319464
66.75884 | 16.2391 | 17.66833 | 8.070476 | -1.429234 | 9.179627 | 0.2863546 | 0.1318764
66.76884 | 16.2225 | 17.65797 | 8.066631 | -1.435469 | 9.173462 | 0.2860702 | 0.1318067
66.77884 | 16.2123 | 17.64766 | 8.062789 | -1.435356 | 9.167345 | 0.2857844 | 0.1317373
66.78884 | 16.1987 | 17.63739 | 8.058951 | -1.438691 | 9.161274 | 0.2854975 | 0.1316683
66.79883 | 16.1912 | 17.62719 | 8.055121 | -1.435986 | 9.155255 | 0.2852096 | 0.1315997
66.80883 | 16.1742 | 17.61702 | 8.051291 | -1.44282 | 9.149278 | 0.2849202 | 0.1315314
66.81883 | 16.1695 | 17.6069 | 8.047464 | -1.437403 | 9.143346 | 0.2846296 | 0.1314635
66.82883 | 16.1528 | 17.59684 | 8.043642 | -1.444036 | 9.137461 | 0.2843379 | 0.1313959
66.83883 | 16.1395 | 17.58682 | 8.039823 | -1.447318 | 9.131621 | 0.2840449 | 0.1313287
66.84883 | 16.1341 | 17.57685 | 8.036008 | -1.442749 | 9.125829 | 0.2837508 | 0.1312618
66.85882 | 16.1241 | 17.56694 | 8.0322 | -1.44284 | 9.120088 | 0.2834559 | 0.1311953
66.86882 | 16.1135 | 17.55707 | 8.028393 | -1.443569 | 9.114388 | 0.2831595 | 0.1311292
66.87882 | 16.0919 | 17.54725 | 8.024589 | -1.455349 | 9.108734 | 0.282862 | 0.1310633
66.88882 | 16.095 | 17.53748 | 8.020789 | -1.442477 | 9.103127 | 0.2825634 | 0.1309978
66.89882 | 16.0769 | 17.52776 | 8.016993 | -1.450855 | 9.097566 | 0.2822636 | 0.1309327
66.90881 | 16.069 | 17.51809 | 8.013205 | -1.449091 | 9.092056 | 0.2819631 | 0.1308679
66.91881 | 16.0471 | 17.50847 | 8.009416 | -1.461368 | 9.086587 | 0.2816612 | 0.1308035
66.92881 | 16.0511 | 17.49889 | 8.005631 | -1.447794 | 9.081165 | 0.2813583 | 0.1307393
66.93881 | 16.0386 | 17.48937 | 8.001851 | -1.45077 | 9.075789 | 0.2810543 | 0.1306755
66.94881 | 16.0292 | 17.47989 | 7.998074 | -1.450695 | 9.07046 | 0.2807492 | 0.1306121
66.95881 | 16.0081 | 17.47047 | 7.994301 | -1.462368 | 9.065176 | 0.2804431 | 0.130549
66.9688 | 16.0122 | 17.4611 | 7.990535 | -1.448901 | 9.059943 | 0.2801363 | 0.1304863
66.9788 | 15.9961 | 17.45177 | 7.98677 | -1.455674 | 9.054752 | 0.2798282 | 0.1304238
66.9888 | 15.9874 | 17.4425 | 7.983008 | -1.455096 | 9.049607 | 0.2795191 | 0.1303617
66.9988 | 15.9719 | 17.43327 | 7.979251 | -1.461368 | 9.044508 | 0.2792091 | 0.1302999
67.0088 | 15.9694 | 17.42409 | 7.975497 | -1.454689 | 9.039456 | 0.278898 | 0.1302385
67.01879 | 15.959 | 17.41497 | 7.971751 | -1.455971 | 9.034456 | 0.2785863 | 0.1301774
67.02879 | 15.9353 | 17.40589 | 7.968005 | -1.470589 | 9.029494 | 0.2782734 | 0.1301166
67.03879 | 15.9306 | 17.39686 | 7.964263 | -1.466257 | 9.024579 | 0.2779595 | 0.1300561
67.04879 | 15.9203 | 17.38788 | 7.960525 | -1.467576 | 9.01971 | 0.2776447 | 0.129996
67.05879 | 15.9103 | 17.37894 | 7.95679 | -1.468644 | 9.014888 | 0.277329 | 0.1299361
67.06879 | 15.8885 | 17.37006 | 7.95306 | -1.481561 | 9.010112 | 0.2770124 | 0.1298766
67.07878 | 15.8868 | 17.36124 | 7.949337 | -1.474436 | 9.005386 | 0.2766952 | 0.1298175
67.08878 | 15.8787 | 17.35245 | 7.945615 | -1.473754 | 9.000704 | 0.2763769 | 0.1297586
67.09878 | 15.8602 | 17.34372 | 7.941896 | -1.483518 | 8.996064 | 0.2760577 | 0.1297001
67.10878 | 15.8449 | 17.33503 | 7.938181 | -1.490134 | 8.991473 | 0.2757376 | 0.1296418
67.11878 | 15.8404 | 17.3264 | 7.934471 | -1.485997 | 8.986925 | 0.2754167 | 0.1295839
67.12877 | 15.8313 | 17.31782 | 7.930768 | -1.48652 | 8.982431 | 0.2750952 | 0.1295263
67.13877 | 15.8181 | 17.30928 | 7.927065 | -1.491183 | 8.977977 | 0.2747727 | 0.129469
67.14877 | 15.8011 | 17.3008 | 7.923366 | -1.499696 | 8.973568 | 0.2744493 | 0.129412
67.15877 | 15.7996 | 17.29236 | 7.919671 | -1.492757 | 8.969206 | 0.2741252 | 0.1293553
67.16877 | 15.7803 | 17.28397 | 7.91598 | -1.503668 | 8.964889 | 0.2738003 | 0.129299
67.17877 | 15.7739 | 17.27563 | 7.912293 | -1.501728 | 8.960618 | 0.2734746 | 0.1292429
67.18876 | 15.7581 | 17.26735 | 7.908613 | -1.509246 | 8.956397 | 0.2731484 | 0.1291872
67.19876 | 15.7558 | 17.25911 | 7.904934 | -1.503308 | 8.952221 | 0.2728213 | 0.1291317
67.20876 | 15.7475 | 17.25091 | 7.901259 | -1.503413 | 8.948084 | 0.2724933 | 0.1290765
67.21876 | 15.7335 | 17.24277 | 7.897588 | -1.509274 | 8.944 | 0.2721647 | 0.1290217
67.22876 | 15.7249 | 17.23468 | 7.893921 | -1.509777 | 8.939954 | 0.2718354 | 0.1289671
67.23875 | 15.7242 | 17.22664 | 7.890261 | -1.502444 | 8.935965 | 0.2715057 | 0.1289129
67.24875 | 15.7131 | 17.21865 | 7.886602 | -1.50555 | 8.932014 | 0.2711749 | 0.1288589
67.25875 | 15.6952 | 17.2107 | 7.882947 | -1.515504 | 8.928108 | 0.2708435 | 0.1288052
67.26875 | 15.6979 | 17.20281 | 7.879296 | -1.504907 | 8.924249 | 0.2705115 | 0.1287518
67.27875 | 15.6916 | 17.19496 | 7.875648 | -1.503361 | 8.920435 | 0.2701788 | 0.1286987
67.28875 | 15.6864 | 17.18716 | 7.872005 | -1.500764 | 8.916667 | 0.2698454 | 0.1286459
67.29874 | 15.6702 | 17.17942 | 7.86837 | -1.509222 | 8.912947 | 0.2695118 | 0.1285934
67.30874 | 15.669 | 17.17172 | 7.864735 | -1.502723 | 8.90927 | 0.2691772 | 0.1285412
67.31874 | 15.6618 | 17.16407 | 7.861103 | -1.502273 | 8.905638 | 0.268842 | 0.1284892
67.32874 | 15.6594 | 17.15647 | 7.857476 | -1.497073 | 8.902053 | 0.2685062 | 0.1284375
67.33874 | 15.6428 | 17.14892 | 7.853853 | -1.506121 | 8.898512 | 0.2681698 | 0.1283861
67.34873 | 15.6478 | 17.14143 | 7.850238 | -1.493626 | 8.895019 | 0.2678332 | 0.1283351
67.35873 | 15.6397 | 17.13397 | 7.846623 | -1.494273 | 8.89157 | 0.2674957 | 0.1282842
67.36873 | 15.6364 | 17.12657 | 7.843012 | -1.490169 | 8.888165 | 0.2671577 | 0.1282337
67.37873 | 15.6225 | 17.11921 | 7.839406 | -1.496714 | 8.884806 | 0.2668191 | 0.1281834
67.38873 | 15.6219 | 17.11191 | 7.835803 | -1.490008 | 8.881492 | 0.26648 | 0.1281334
67.39873 | 15.6152 | 17.10465 | 7.832204 | -1.489451 | 8.878223 | 0.2661404 | 0.1280836
67.40872 | 15.6075 | 17.09745 | 7.828613 | -1.489951 | 8.875003 | 0.2658005 | 0.1280342
67.41872 | 15.5951 | 17.09029 | 7.825023 | -1.495193 | 8.871825 | 0.2654599 | 0.127985
67.42872 | 15.5951 | 17.08318 | 7.821436 | -1.488083 | 8.868692 | 0.2651188 | 0.127936
67.43872 | 15.5823 | 17.07612 | 7.817854 | -1.493823 | 8.865604 | 0.2647773 | 0.1278874
67.44872 | 15.5738 | 17.06911 | 7.814276 | -1.495312 | 8.862562 | 0.2644352 | 0.127839
67.45871 | 15.5715 | 17.06216 | 7.810705 | -1.490656 | 8.859567 | 0.2640932 | 0.1277909
67.46871 | 15.567 | 17.05524 | 7.807135 | -1.488243 | 8.856615 | 0.2637503 | 0.127743
67.47871 | 15.5594 | 17.04838 | 7.803569 | -1.488979 | 8.853708 | 0.2634069 | 0.1276953
67.48871 | 15.556 | 17.04156 | 7.800007 | -1.485564 | 8.850846 | 0.2630632 | 0.127648
67.49871 | 15.5434 | 17.0348 | 7.796449 | -1.491398 | 8.848029 | 0.262719 | 0.1276009
67.50871 | 15.5368 | 17.02808 | 7.792896 | -1.491282 | 8.845257 | 0.2623744 | 0.127554
67.5187 | 15.531 | 17.02142 | 7.78935 | -1.490419 | 8.842532 | 0.2620298 | 0.1275075
67.5287 | 15.5222 | 17.0148 | 7.785805 | -1.492601 | 8.839851 | 0.2616845 | 0.1274611
67.5387 | 15.516 | 17.00823 | 7.782263 | -1.49223 | 8.837213 | 0.2613388 | 0.127415
67.5487 | 15.5108 | 17.00171 | 7.778726 | -1.490909 | 8.834621 | 0.2609928 | 0.1273691
67.5587 | 15.5067 | 16.99524 | 7.775193 | -1.488536 | 8.832073 | 0.2606464 | 0.1273235
67.56869 | 15.4931 | 16.98882 | 7.771668 | -1.495719 | 8.829573 | 0.2603 | 0.1272782
67.57869 | 15.4906 | 16.98244 | 7.768144 | -1.491844 | 8.827115 | 0.259953 | 0.1272331
67.58869 | 15.483 | 16.97612 | 7.764623 | -1.493118 | 8.824701 | 0.2596056 | 0.1271882
67.59869 | 15.4801 | 16.96984 | 7.761107 | -1.489742 | 8.822333 | 0.259258 | 0.1271436
67.60869 | 15.4667 | 16.96361 | 7.757595 | -1.496914 | 8.82001 | 0.25891 | 0.1270992
67.61869 | 15.4627 | 16.95743 | 7.754087 | -1.494734 | 8.817731 | 0.2585618 | 0.127055
67.62868 | 15.4657 | 16.95131 | 7.750586 | -1.48561 | 8.815499 | 0.2582136 | 0.1270112
67.63868 | 15.4524 | 16.94523 | 7.747087 | -1.492828 | 8.813309 | 0.2578649 | 0.1269675
67.64868 | 15.4411 | 16.93919 | 7.743591 | -1.498095 | 8.811164 | 0.2575159 | 0.126924
67.65868 | 15.4466 | 16.93321 | 7.7401 | -1.486611 | 8.809063 | 0.2571666 | 0.1268808
67.66868 | 15.4444 | 16.92728 | 7.736613 | -1.482875 | 8.807007 | 0.2568171 | 0.1268378
67.67867 | 15.4224 | 16.92139 | 7.733134 | -1.498995 | 8.804998 | 0.2564677 | 0.1267951
67.68867 | 15.4183 | 16.91556 | 7.729655 | -1.497256 | 8.803031 | 0.2561178 | 0.1267525
67.69867 | 15.4176 | 16.90977 | 7.72618 | -1.492167 | 8.801109 | 0.2557677 | 0.1267102
67.70867 | 15.4042 | 16.90403 | 7.72271 | -1.499826 | 8.79923 | 0.2554174 | 0.1266681
67.71867 | 15.396 | 16.89833 | 7.719244 | -1.502334 | 8.797396 | 0.2550669 | 0.1266262
67.72867 | 15.3902 | 16.89269 | 7.715782 | -1.50249 | 8.795607 | 0.2547162 | 0.1265846
67.73866 | 15.3821 | 16.8871 | 7.712328 | -1.505001 | 8.793864 | 0.2543657 | 0.1265432
67.74866 | 15.3803 | 16.88156 | 7.708875 | -1.501255 | 8.792164 | 0.2540147 | 0.126502
67.75866 | 15.3712 | 16.87606 | 7.705426 | -1.504858 | 8.790507 | 0.2536635 | 0.126461
67.76866 | 15.3637 | 16.87061 | 7.701981 | -1.506908 | 8.788895 | 0.2533123 | 0.1264202
67.77866 | 15.3564 | 16.86521 | 7.69854 | -1.508807 | 8.787327 | 0.2529608 | 0.1263796
67.78865 | 15.351 | 16.85986 | 7.695107 | -1.508861 | 8.785805 | 0.2526096 | 0.1263393
67.79865 | 15.3447 | 16.85456 | 7.691675 | -1.509857 | 8.784325 | 0.252258 | 0.1262991
67.80865 | 15.3374 | 16.8493 | 7.688247 | -1.511901 | 8.782889 | 0.2519063 | 0.1262592
67.81865 | 15.3358 | 16.8441 | 7.684823 | -1.508295 | 8.781498 | 0.2515544 | 0.1262194
67.82865 | 15.3219 | 16.83894 | 7.681404 | -1.517037 | 8.780151 | 0.2512025 | 0.1261799
67.83865 | 15.3143 | 16.83383 | 7.677989 | -1.519528 | 8.778848 | 0.2508505 | 0.1261405
67.84864 | 15.3022 | 16.82877 | 7.674581 | -1.526571 | 8.77759 | 0.2504988 | 0.1261014
67.85864 | 15.3027 | 16.82376 | 7.671175 | -1.521059 | 8.776375 | 0.2501467 | 0.1260625
67.86864 | 15.2916 | 16.81879 | 7.667773 | -1.527194 | 8.775203 | 0.2497945 | 0.1260237
67.87864 | 15.2837 | 16.81388 | 7.664375 | -1.530177 | 8.774075 | 0.2494423 | 0.1259852
67.88864 | 15.2811 | 16.80901 | 7.660981 | -1.527909 | 8.772992 | 0.2490901 | 0.1259468
67.89863 | 15.2761 | 16.8042 | 7.657595 | -1.528095 | 8.771954 | 0.2487382 | 0.1259087
67.90863 | 15.2691 | 16.79942 | 7.65421 | -1.530322 | 8.770956 | 0.2483859 | 0.1258707
67.91863 | 15.2569 | 16.7947 | 7.650829 | -1.537801 | 8.770005 | 0.2480337 | 0.125833
67.92863 | 15.2541 | 16.79003 | 7.647452 | -1.535925 | 8.769096 | 0.2476814 | 0.1257954
67.93863 | 15.2516 | 16.7854 | 7.64408 | -1.5338 | 8.768233 | 0.2473291 | 0.125758
67.94863 | 15.2379 | 16.78082 | 7.640712 | -1.542921 | 8.767411 | 0.2469769 | 0.1257208
67.95862 | 15.2372 | 16.77629 | 7.637352 | -1.539095 | 8.766635 | 0.246625 | 0.1256838
67.96862 | 15.2279 | 16.77181 | 7.633992 | -1.543914 | 8.765902 | 0.2462728 | 0.1256469
67.97862 | 15.2238 | 16.76738 | 7.630637 | -1.543579 | 8.765211 | 0.2459207 | 0.1256102
67.98862 | 15.2128 | 16.763 | 7.627287 | -1.550195 | 8.764566 | 0.2455686 | 0.1255737
67.99862 | 15.2077 | 16.75866 | 7.62394 | -1.550956 | 8.763961 | 0.2452166 | 0.1255374
68.00861 | 15.2015 | 16.75437 | 7.620602 | -1.552869 | 8.763401 | 0.244865 | 0.1255013
68.01861 | 15.2037 | 16.75013 | 7.617264 | -1.546428 | 8.762885 | 0.2445131 | 0.1254654
68.02861 | 15.1966 | 16.74593 | 7.613931 | -1.549334 | 8.762413 | 0.2441613 | 0.1254296
68.03861 | 15.1935 | 16.74179 | 7.610602 | -1.548289 | 8.761984 | 0.2438096 | 0.1253939
68.04861 | 15.1854 | 16.73769 | 7.607277 | -1.552292 | 8.761599 | 0.243458 | 0.1253585
68.0586 | 15.1836 | 16.73365 | 7.60396 | -1.550047 | 8.761257 | 0.2431068 | 0.1253232
68.0686 | 15.181 | 16.72965 | 7.600644 | -1.548646 | 8.760959 | 0.2427554 | 0.1252881
68.0786 | 15.1783 | 16.72569 | 7.597333 | -1.547393 | 8.760703 | 0.2424042 | 0.1252532
68.0886 | 15.1765 | 16.72179 | 7.594025 | -1.545288 | 8.760491 | 0.242053 | 0.1252184
68.0986 | 15.1732 | 16.71793 | 7.590723 | -1.544732 | 8.760324 | 0.241702 | 0.1251838
68.1086 | 15.1698 | 16.71412 | 7.587424 | -1.544321 | 8.760196 | 0.2413511 | 0.1251493
68.11859 | 15.1647 | 16.71036 | 7.584133 | -1.545664 | 8.760115 | 0.2410008 | 0.125115
68.12859 | 15.1692 | 16.70665 | 7.580844 | -1.537451 | 8.760076 | 0.2406503 | 0.1250809
68.13859 | 15.1672 | 16.70299 | 7.577558 | -1.535785 | 8.76008 | 0.2402998 | 0.1250469
68.14859 | 15.1626 | 16.69937 | 7.574277 | -1.536767 | 8.760127 | 0.2399496 | 0.125013
68.15859 | 15.1618 | 16.6958 | 7.571001 | -1.533997 | 8.760218 | 0.2395996 | 0.1249793
68.16858 | 15.1672 | 16.69228 | 7.567732 | -1.525078 | 8.76035 | 0.2392501 | 0.1249458
68.17858 | 15.1645 | 16.6888 | 7.564464 | -1.524303 | 8.760526 | 0.2389004 | 0.1249124
68.18858 | 15.1653 | 16.68538 | 7.561201 | -1.520077 | 8.760746 | 0.2385509 | 0.1248792
68.19858 | 15.1613 | 16.682 | 7.557942 | -1.520698 | 8.761009 | 0.2382017 | 0.1248461
68.20858 | 15.1578 | 16.67867 | 7.554687 | -1.520867 | 8.761314 | 0.2378526 | 0.1248132
68.21858 | 15.1592 | 16.67538 | 7.551437 | -1.516183 | 8.761661 | 0.2375038 | 0.1247803
68.22857 | 15.1537 | 16.67215 | 7.548195 | -1.51845 | 8.762052 | 0.2371555 | 0.1247477
68.23857 | 15.1503 | 16.66896 | 7.544954 | -1.518661 | 8.762485 | 0.2368071 | 0.1247152
68.24857 | 15.1482 | 16.66582 | 7.541717 | -1.51762 | 8.762962 | 0.236459 | 0.1246828
68.25857 | 15.1451 | 16.66273 | 7.538484 | -1.517628 | 8.763482 | 0.2361111 | 0.1246506
68.26857 | 15.1402 | 16.65968 | 7.535256 | -1.519482 | 8.764043 | 0.2357635 | 0.1246185
68.27856 | 15.1383 | 16.65669 | 7.532036 | -1.518387 | 8.764648 | 0.2354164 | 0.1245865
68.28856 | 15.1384 | 16.65374 | 7.528817 | -1.515336 | 8.765295 | 0.2350693 | 0.1245547
68.29856 | 15.1326 | 16.65083 | 7.525602 | -1.518233 | 8.765985 | 0.2347225 | 0.124523
68.30856 | 15.1288 | 16.64798 | 7.522392 | -1.519178 | 8.766718 | 0.2343759 | 0.1244914
68.31856 | 15.1216 | 16.64517 | 7.519186 | -1.52357 | 8.767494 | 0.2340296 | 0.1244599
68.32856 | 15.1148 | 16.64241 | 7.515985 | -1.527609 | 8.768312 | 0.2336836 | 0.1244286
68.33855 | 15.119 | 16.6397 | 7.512791 | -1.520699 | 8.769172 | 0.2333382 | 0.1243974
68.34855 | 15.11 | 16.63703 | 7.509599 | -1.527033 | 8.770075 | 0.2329927 | 0.1243664
68.35855 | 15.1044 | 16.63441 | 7.506411 | -1.530015 | 8.77102 | 0.2326476 | 0.1243354
68.36855 | 15.0957 | 16.63184 | 7.503228 | -1.536144 | 8.772009 | 0.2323028 | 0.1243046
68.37855 | 15.0927 | 16.62932 | 7.500049 | -1.53662 | 8.773039 | 0.2319583 | 0.1242739
68.38854 | 15.1 | 16.62685 | 7.496877 | -1.526847 | 8.774112 | 0.2316145 | 0.1242433
68.39854 | 15.0842 | 16.62442 | 7.493707 | -1.540218 | 8.775227 | 0.2312706 | 0.1242128
68.40854 | 15.0843 | 16.62204 | 7.490542 | -1.537736 | 8.776384 | 0.2309271 | 0.1241825
68.41854 | 15.0868 | 16.6197 | 7.487381 | -1.532902 | 8.777585 | 0.230584 | 0.1241522
68.42854 | 15.0831 | 16.61741 | 7.484224 | -1.534314 | 8.778827 | 0.2302411 | 0.1241221
68.43854 | 15.0777 | 16.61517 | 7.481072 | -1.537475 | 8.780112 | 0.2298986 | 0.1240921
68.44853 | 15.074 | 16.61298 | 7.477928 | -1.538984 | 8.781438 | 0.2295568 | 0.1240622
68.45853 | 15.0752 | 16.61084 | 7.474785 | -1.535641 | 8.782809 | 0.2292151 | 0.1240324
68.46853 | 15.08 | 16.60874 | 7.471646 | -1.528741 | 8.784218 | 0.2288737 | 0.1240027
68.47853 | 15.071 | 16.60669 | 7.468512 | -1.535691 | 8.785674 | 0.2285326 | 0.1239731
68.48853 | 15.0738 | 16.60469 | 7.465382 | -1.530886 | 8.787168 | 0.228192 | 0.1239436
68.49852 | 15.0748 | 16.60273 | 7.46226 | -1.527933 | 8.788706 | 0.227852 | 0.1239142
68.50852 | 15.0678 | 16.60082 | 7.45914 | -1.533023 | 8.790286 | 0.2275121 | 0.1238849
68.51852 | 15.0692 | 16.59896 | 7.456024 | -1.52976 | 8.791908 | 0.2271726 | 0.1238557
68.52852 | 15.071 | 16.59715 | 7.452912 | -1.526145 | 8.793573 | 0.2268335 | 0.1238266
68.53852 | 15.0698 | 16.59538 | 7.449805 | -1.525576 | 8.795278 | 0.2264948 | 0.1237976
68.54852 | 15.0703 | 16.59365 | 7.446703 | -1.523354 | 8.797026 | 0.2261565 | 0.1237688
68.55851 | 15.0733 | 16.59198 | 7.443608 | -1.518682 | 8.798815 | 0.2258189 | 0.12374
68.56851 | 15.0725 | 16.59035 | 7.440515 | -1.517853 | 8.800646 | 0.2254814 | 0.1237113
68.57851 | 15.0763 | 16.58877 | 7.437426 | -1.512473 | 8.80252 | 0.2251443 | 0.1236826
68.58851 | 15.0766 | 16.58724 | 7.434342 | -1.510638 | 8.804435 | 0.2248077 | 0.1236541
68.59851 | 15.079 | 16.58575 | 7.431262 | -1.506752 | 8.806393 | 0.2244714 | 0.1236257
68.6085 | 15.0786 | 16.58431 | 7.42819 | -1.505713 | 8.80839 | 0.2241361 | 0.1235973
68.6185 | 15.0765 | 16.58292 | 7.425119 | -1.50642 | 8.810431 | 0.2238007 | 0.1235691
68.6285 | 15.0778 | 16.58157 | 7.422053 | -1.503773 | 8.812514 | 0.2234658 | 0.1235409
68.6385 | 15.0774 | 16.58027 | 7.418991 | -1.502873 | 8.814638 | 0.2231313 | 0.1235128
68.6485 | 15.0728 | 16.57902 | 7.415934 | -1.506221 | 8.816805 | 0.2227972 | 0.1234847
68.6585 | 15.073 | 16.57781 | 7.412882 | -1.504814 | 8.819012 | 0.2224636 | 0.1234568
68.66849 | 15.0791 | 16.57666 | 7.409837 | -1.497556 | 8.821259 | 0.222131 | 0.123429
68.67849 | 15.0767 | 16.57554 | 7.406794 | -1.498844 | 8.82355 | 0.2217983 | 0.1234012
68.68849 | 15.0798 | 16.57448 | 7.403755 | -1.494678 | 8.825883 | 0.2214661 | 0.1233735
68.69849 | 15.0772 | 16.57346 | 7.400721 | -1.496259 | 8.828258 | 0.2211344 | 0.1233458
68.70849 | 15.0792 | 16.57249 | 7.397692 | -1.493286 | 8.830673 | 0.2208031 | 0.1233183
68.71848 | 15.0764 | 16.57156 | 7.39467 | -1.495161 | 8.833128 | 0.2204727 | 0.1232908
68.72848 | 15.0818 | 16.57068 | 7.391649 | -1.488881 | 8.835626 | 0.2201424 | 0.1232634
68.73848 | 15.0701 | 16.56985 | 7.388633 | -1.499749 | 8.838167 | 0.2198126 | 0.123236
68.74848 | 15.0801 | 16.56906 | 7.385622 | -1.488963 | 8.840749 | 0.2194832 | 0.1232088
68.75848 | 15.0764 | 16.56832 | 7.382616 | -1.491924 | 8.843372 | 0.2191544 | 0.1231815
68.76848 | 15.0705 | 16.56763 | 7.379614 | -1.497131 | 8.846037 | 0.2188261 | 0.1231544
68.77847 | 15.059 | 16.56698 | 7.376619 | -1.507985 | 8.84874 | 0.2184985 | 0.1231273
68.78847 | 15.0705 | 16.56638 | 7.373626 | -1.495884 | 8.851486 | 0.2181712 | 0.1231003
68.79847 | 15.0694 | 16.56583 | 7.370638 | -1.496431 | 8.854275 | 0.2178444 | 0.1230733
68.80847 | 15.0679 | 16.56532 | 7.367655 | -1.497424 | 8.857105 | 0.217518 | 0.1230464
68.81847 | 15.0646 | 16.56486 | 7.364676 | -1.500263 | 8.859976 | 0.2171922 | 0.1230196
68.82846 | 15.061 | 16.56445 | 7.361704 | -1.503449 | 8.862885 | 0.2168672 | 0.1229928
68.83846 | 15.0666 | 16.56408 | 7.358735 | -1.497481 | 8.865838 | 0.2165424 | 0.122966
68.84846 | 15.0573 | 16.56376 | 7.355769 | -1.50646 | 8.868833 | 0.2162182 | 0.1229394
68.85846 | 15.0531 | 16.56348 | 7.352809 | -1.510384 | 8.871868 | 0.2158944 | 0.1229127
68.86846 | 15.0573 | 16.56326 | 7.349853 | -1.505956 | 8.874945 | 0.2155713 | 0.1228862
68.87846 | 15.0483 | 16.56307 | 7.346902 | -1.514773 | 8.878063 | 0.2152486 | 0.1228596
68.88845 | 15.0496 | 16.56294 | 7.343958 | -1.513336 | 8.881218 | 0.2149267 | 0.1228332
68.89845 | 15.0441 | 16.56285 | 7.341016 | -1.518747 | 8.884419 | 0.2146052 | 0.1228067
68.90845 | 15.0377 | 16.5628 | 7.338079 | -1.525103 | 8.88766 | 0.2142841 | 0.1227804
68.91845 | 15.0441 | 16.5628 | 7.335146 | -1.518704 | 8.89094 | 0.2139636 | 0.122754
68.92845 | 15.0386 | 16.56285 | 7.332218 | -1.524253 | 8.894264 | 0.2136436 | 0.1227277
68.93844 | 15.0366 | 16.56295 | 7.329298 | -1.526347 | 8.897623 | 0.2133245 | 0.1227015
68.94844 | 15.0353 | 16.56309 | 7.326379 | -1.527787 | 8.901027 | 0.2130056 | 0.1226753
68.95844 | 15.0406 | 16.56327 | 7.323465 | -1.522674 | 8.904473 | 0.2126873 | 0.1226491
68.96844 | 15.0337 | 16.56351 | 7.320555 | -1.529808 | 8.90796 | 0.2123695 | 0.122623
68.97844 | 15.0317 | 16.56379 | 7.31765 | -1.532088 | 8.911488 | 0.2120523 | 0.1225969
68.98844 | 15.0354 | 16.56411 | 7.31475 | -1.528711 | 8.915054 | 0.2117357 | 0.1225708
68.99843 | 15.0371 | 16.56448 | 7.311858 | -1.527382 | 8.91866 | 0.2114199 | 0.1225448
69.00843 | 15.0278 | 16.5649 | 7.308967 | -1.537096 | 8.922306 | 0.2111044 | 0.1225189
69.01843 | 15.0428 | 16.56536 | 7.306081 | -1.522562 | 8.925999 | 0.2107895 | 0.1224929
69.02843 | 15.034 | 16.56587 | 7.303199 | -1.531867 | 8.929726 | 0.2104751 | 0.122467
69.03843 | 15.033 | 16.56642 | 7.300322 | -1.533423 | 8.933498 | 0.2101613 | 0.1224411
69.04842 | 15.0409 | 16.56702 | 7.297453 | -1.526124 | 8.937307 | 0.2098484 | 0.1224153
69.05842 | 15.0442 | 16.56767 | 7.294586 | -1.52347 | 8.941159 | 0.2095358 | 0.1223894
69.06842 | 15.0411 | 16.56836 | 7.291723 | -1.527262 | 8.945051 | 0.2092238 | 0.1223636
69.07842 | 15.0538 | 16.5691 | 7.288865 | -1.5153 | 8.948985 | 0.2089123 | 0.1223378
69.08842 | 15.0498 | 16.56989 | 7.286011 | -1.520085 | 8.95296 | 0.2086014 | 0.1223121
69.09842 | 15.0564 | 16.57071 | 7.283163 | -1.514315 | 8.956975 | 0.2082911 | 0.1222863
69.10841 | 15.0644 | 16.57159 | 7.280322 | -1.50719 | 8.961026 | 0.2079818 | 0.1222607
69.11841 | 15.0548 | 16.57251 | 7.277482 | -1.517711 | 8.965122 | 0.2076727 | 0.122235
69.12841 | 15.066 | 16.57348 | 7.274648 | -1.507479 | 8.969258 | 0.2073641 | 0.1222093
69.13841 | 15.0719 | 16.57449 | 7.271818 | -1.502591 | 8.973434 | 0.2070562 | 0.1221837
69.14841 | 15.0688 | 16.57555 | 7.268992 | -1.50675 | 8.977651 | 0.2067489 | 0.122158
69.1584 | 15.0723 | 16.57665 | 7.266175 | -1.504354 | 8.981904 | 0.2064425 | 0.1221324
69.1684 | 15.0762 | 16.5778 | 7.263359 | -1.501603 | 8.986201 | 0.2061364 | 0.1221068
69.1784 | 15.0799 | 16.579 | 7.260548 | -1.499098 | 8.990538 | 0.2058309 | 0.1220812
69.1884 | 15.0844 | 16.58024 | 7.257741 | -1.49584 | 8.994917 | 0.205526 | 0.1220557
69.1984 | 15.0813 | 16.58153 | 7.25494 | -1.500226 | 8.999335 | 0.2052218 | 0.1220301
69.2084 | 15.0833 | 16.58286 | 7.252143 | -1.499559 | 9.003793 | 0.2049181 | 0.1220045
69.21839 | 15.0941 | 16.58423 | 7.249353 | -1.490135 | 9.008287 | 0.2046153 | 0.121979
69.22839 | 15.0924 | 16.58566 | 7.246565 | -1.493258 | 9.012826 | 0.2043129 | 0.1219535
69.23839 | 15.0968 | 16.58713 | 7.243783 | -1.490326 | 9.017405 | 0.2040111 | 0.121928
69.24839 | 15.0954 | 16.58864 | 7.241005 | -1.493241 | 9.022024 | 0.2037099 | 0.1219024
69.25839 | 15.0983 | 16.5902 | 7.238231 | -1.491899 | 9.026682 | 0.2034093 | 0.1218769
69.26838 | 15.1028 | 16.5918 | 7.235465 | -1.489002 | 9.031376 | 0.2031096 | 0.1218514
69.27838 | 15.107 | 16.59345 | 7.232701 | -1.486453 | 9.036115 | 0.2028103 | 0.1218259
69.28838 | 15.1014 | 16.59515 | 7.229942 | -1.493748 | 9.040894 | 0.2025115 | 0.1218004
69.29838 | 15.1152 | 16.59689 | 7.227188 | -1.481689 | 9.045713 | 0.2022134 | 0.1217749
69.30838 | 15.1086 | 16.59867 | 7.224438 | -1.490075 | 9.050571 | 0.201916 | 0.1217494
69.31838 | 15.1205 | 16.60051 | 7.221693 | -1.480005 | 9.055469 | 0.2016191 | 0.1217239
69.32837 | 15.1218 | 16.60238 | 7.218956 | -1.48058 | 9.060403 | 0.2013233 | 0.1216984
69.33837 | 15.1167 | 16.6043 | 7.21622 | -1.487602 | 9.065381 | 0.2010277 | 0.1216729
69.34837 | 15.1283 | 16.60627 | 7.213489 | -1.477968 | 9.070399 | 0.2007328 | 0.1216474
69.35837 | 15.1284 | 16.60828 | 7.210763 | -1.47988 | 9.075456 | 0.2004384 | 0.1216219
69.36837 | 15.131 | 16.61034 | 7.208042 | -1.479337 | 9.080554 | 0.2001448 | 0.1215963
69.37836 | 15.1341 | 16.61244 | 7.205328 | -1.478338 | 9.085687 | 0.199852 | 0.1215708
69.38836 | 15.1406 | 16.61458 | 7.202617 | -1.473984 | 9.090863 | 0.1995596 | 0.1215453
69.39836 | 15.1439 | 16.61678 | 7.19991 | -1.472877 | 9.09608 | 0.1992679 | 0.1215197
69.40836 | 15.1463 | 16.61901 | 7.197207 | -1.472714 | 9.101336 | 0.1989767 | 0.1214942
69.41836 | 15.1497 | 16.6213 | 7.19451 | -1.471596 | 9.106631 | 0.1986862 | 0.1214686
69.42836 | 15.149 | 16.62362 | 7.191817 | -1.474623 | 9.111967 | 0.1983964 | 0.121443
69.43835 | 15.1567 | 16.62599 | 7.189132 | -1.469292 | 9.117335 | 0.1981075 | 0.1214174
69.44835 | 15.1624 | 16.62841 | 7.186449 | -1.466011 | 9.122752 | 0.1978189 | 0.1213918
69.45835 | 15.1582 | 16.63087 | 7.18377 | -1.472671 | 9.128203 | 0.1975311 | 0.1213662
69.46835 | 15.168 | 16.63338 | 7.181097 | -1.465379 | 9.133698 | 0.1972438 | 0.1213405
69.47835 | 15.1677 | 16.63593 | 7.178428 | -1.468229 | 9.139229 | 0.1969572 | 0.1213149
69.48834 | 15.1725 | 16.63852 | 7.175766 | -1.466024 | 9.144797 | 0.1966715 | 0.1212892
69.49834 | 15.1734 | 16.64116 | 7.173107 | -1.467765 | 9.150408 | 0.1963862 | 0.1212635
69.50834 | 15.1792 | 16.64385 | 7.170453 | -1.46465 | 9.156058 | 0.1961015 | 0.1212378
69.51834 | 15.1874 | 16.64658 | 7.167803 | -1.45918 | 9.161748 | 0.1958175 | 0.1212121
69.52834 | 15.1807 | 16.64936 | 7.165158 | -1.468655 | 9.167477 | 0.1955342 | 0.1211863
69.53834 | 15.194 | 16.65217 | 7.162518 | -1.458174 | 9.173244 | 0.1952514 | 0.1211605
69.54833 | 15.184 | 16.65504 | 7.159885 | -1.471036 | 9.179046 | 0.1949697 | 0.1211347
69.55833 | 15.1913 | 16.65794 | 7.157254 | -1.466644 | 9.184893 | 0.1946883 | 0.1211089
69.56833 | 15.1996 | 16.6609 | 7.154629 | -1.461297 | 9.190778 | 0.1944075 | 0.121083
69.57833 | 15.2028 | 16.66389 | 7.152008 | -1.461095 | 9.196702 | 0.1941274 | 0.1210572
69.58833 | 15.2027 | 16.66694 | 7.149391 | -1.464237 | 9.202666 | 0.193848 | 0.1210312
69.59832 | 15.2057 | 16.67002 | 7.146783 | -1.464321 | 9.208663 | 0.1935695 | 0.1210053
69.60832 | 15.2139 | 16.67315 | 7.144176 | -1.459252 | 9.214705 | 0.1932914 | 0.1209794
69.61832 | 15.2096 | 16.67633 | 7.141574 | -1.466726 | 9.220785 | 0.193014 | 0.1209534
69.62832 | 15.2189 | 16.67955 | 7.138977 | -1.460646 | 9.226904 | 0.1927372 | 0.1209273
69.63832 | 15.2128 | 16.68281 | 7.136385 | -1.470009 | 9.233062 | 0.192461 | 0.1209013
69.64832 | 15.2307 | 16.68612 | 7.133798 | -1.455418 | 9.23926 | 0.1921855 | 0.1208752
69.65831 | 15.2235 | 16.68947 | 7.131217 | -1.465967 | 9.24549 | 0.191911 | 0.1208491
69.66831 | 15.2369 | 16.69286 | 7.12864 | -1.455964 | 9.251764 | 0.1916368 | 0.1208229
69.67831 | 15.2275 | 16.6963 | 7.126067 | -1.468805 | 9.258078 | 0.1913633 | 0.1207967
69.68831 | 15.241 | 16.69979 | 7.123499 | -1.45879 | 9.26443 | 0.1910906 | 0.1207705
69.69831 | 15.2366 | 16.70332 | 7.120935 | -1.466718 | 9.27082 | 0.1908183 | 0.1207443
69.7083 | 15.2433 | 16.70689 | 7.118379 | -1.463588 | 9.277244 | 0.1905472 | 0.120718
69.7183 | 15.2463 | 16.7105 | 7.115825 | -1.464204 | 9.283711 | 0.1902763 | 0.1206916
69.7283 | 15.2476 | 16.71417 | 7.113277 | -1.466566 | 9.290218 | 0.1900061 | 0.1206653
69.7383 | 15.2546 | 16.71787 | 7.110732 | -1.463271 | 9.296763 | 0.1897366 | 0.1206389
69.7483 | 15.2544 | 16.72162 | 7.108193 | -1.46722 | 9.303347 | 0.1894677 | 0.1206124
69.7583 | 15.264 | 16.72541 | 7.105659 | -1.461413 | 9.309969 | 0.1891996 | 0.1205859
69.76829 | 15.2582 | 16.72925 | 7.103132 | -1.471047 | 9.316623 | 0.1889323 | 0.1205594
69.77829 | 15.2752 | 16.73313 | 7.100607 | -1.457927 | 9.323321 | 0.1886655 | 0.1205328
69.78829 | 15.27 | 16.73705 | 7.098087 | -1.467051 | 9.330059 | 0.1883993 | 0.1205062
69.79829 | 15.2793 | 16.74102 | 7.095572 | -1.461719 | 9.336834 | 0.1881337 | 0.1204795
69.80829 | 15.2749 | 16.74503 | 7.093062 | -1.470131 | 9.343648 | 0.1878689 | 0.1204528
69.81828 | 15.2855 | 16.74908 | 7.090559 | -1.463583 | 9.350493 | 0.187605 | 0.1204261
69.82828 | 15.287 | 16.75318 | 7.088058 | -1.466181 | 9.357382 | 0.1873414 | 0.1203993
69.83828 | 15.2934 | 16.75732 | 7.085562 | -1.463924 | 9.364311 | 0.1870786 | 0.1203725
69.84828 | 15.2997 | 16.76151 | 7.083071 | -1.461811 | 9.371277 | 0.1868163 | 0.1203456
69.85828 | 15.3057 | 16.76574 | 7.080585 | -1.460041 | 9.378282 | 0.1865548 | 0.1203186
69.86828 | 15.3103 | 16.77001 | 7.078104 | -1.459713 | 9.385324 | 0.186294 | 0.1202917
69.87827 | 15.323 | 16.77433 | 7.07563 | -1.451327 | 9.392398 | 0.186034 | 0.1202647
69.88827 | 15.3227 | 16.77869 | 7.073158 | -1.455985 | 9.399515 | 0.1857745 | 0.1202376
69.89827 | 15.3302 | 16.78309 | 7.070692 | -1.45289 | 9.406672 | 0.1855156 | 0.1202105
69.90827 | 15.3324 | 16.78754 | 7.06823 | -1.455137 | 9.413866 | 0.1852574 | 0.1201833
69.91827 | 15.3501 | 16.79203 | 7.065773 | -1.441926 | 9.421098 | 0.1849999 | 0.120156
69.92826 | 15.3554 | 16.79656 | 7.063323 | -1.441155 | 9.42836 | 0.1847433 | 0.1201288
69.93826 | 15.3561 | 16.80113 | 7.060876 | -1.445032 | 9.435668 | 0.1844871 | 0.1201015
69.94826 | 15.3618 | 16.80575 | 7.058433 | -1.443952 | 9.443014 | 0.1842315 | 0.1200741
69.95826 | 15.3753 | 16.81041 | 7.055995 | -1.435114 | 9.450395 | 0.1839767 | 0.1200467
69.96826 | 15.3844 | 16.81512 | 7.053563 | -1.43072 | 9.457816 | 0.1837225 | 0.1200192
69.97826 | 15.3952 | 16.81987 | 7.051135 | -1.42467 | 9.465274 | 0.1834689 | 0.1199916
69.98825 | 15.4005 | 16.82466 | 7.048714 | -1.424157 | 9.472762 | 0.1832163 | 0.1199641
69.99825 | 15.4077 | 16.82949 | 7.046296 | -1.421791 | 9.480295 | 0.1829641 | 0.1199364
70.00825 | 15.4259 | 16.83437 | 7.043883 | -1.408469 | 9.487865 | 0.1827126 | 0.1199087
70.01825 | 15.4281 | 16.83929 | 7.041474 | -1.41119 | 9.495473 | 0.1824617 | 0.119881
70.02825 | 15.4365 | 16.84425 | 7.03907 | -1.407753 | 9.503118 | 0.1822115 | 0.1198531
70.03824 | 15.4469 | 16.84925 | 7.036674 | -1.402354 | 9.510792 | 0.1819622 | 0.1198253
70.04824 | 15.461 | 16.8543 | 7.03428 | -1.393303 | 9.518512 | 0.1817133 | 0.1197974
70.05824 | 15.4624 | 16.85939 | 7.031891 | -1.396994 | 9.526269 | 0.1814652 | 0.1197694
70.06824 | 15.4693 | 16.86453 | 7.029507 | -1.395229 | 9.534063 | 0.1812176 | 0.1197413
70.07824 | 15.477 | 16.86971 | 7.027128 | -1.392705 | 9.541894 | 0.1809707 | 0.1197132
70.08824 | 15.4837 | 16.87493 | 7.024753 | -1.391225 | 9.549762 | 0.1807245 | 0.1196851
70.09823 | 15.5041 | 16.88018 | 7.022386 | -1.376082 | 9.55766 | 0.1804792 | 0.1196569
70.10823 | 15.5046 | 16.88549 | 7.020021 | -1.380885 | 9.565601 | 0.1802343 | 0.1196286
70.11823 | 15.521 | 16.89083 | 7.017662 | -1.369832 | 9.57358 | 0.1799901 | 0.1196003
70.12823 | 15.5205 | 16.89622 | 7.015307 | -1.375721 | 9.581596 | 0.1797465 | 0.1195719
70.13823 | 15.5404 | 16.90165 | 7.012957 | -1.361252 | 9.589648 | 0.1795036 | 0.1195434
70.14822 | 15.5413 | 16.90712 | 7.010614 | -1.365819 | 9.597729 | 0.1792616 | 0.1195149
70.15822 | 15.551 | 16.91263 | 7.008273 | -1.361635 | 9.605855 | 0.1790201 | 0.1194864
70.16822 | 15.5651 | 16.91819 | 7.005938 | -1.353093 | 9.614018 | 0.1787792 | 0.1194577
70.17822 | 15.5676 | 16.92379 | 7.003608 | -1.356192 | 9.622216 | 0.1785389 | 0.119429
70.18822 | 15.5833 | 16.92943 | 7.001282 | -1.346134 | 9.630452 | 0.1782993 | 0.1194003
70.19822 | 15.5786 | 16.93512 | 6.998961 | -1.356518 | 9.638725 | 0.1780604 | 0.1193714
70.20821 | 15.5972 | 16.94083 | 6.996647 | -1.343633 | 9.64702 | 0.1778224 | 0.1193426
70.21821 | 15.5977 | 16.94661 | 6.994336 | -1.348905 | 9.65537 | 0.1775848 | 0.1193136
70.22821 | 15.6138 | 16.95241 | 6.99203 | -1.338613 | 9.66375 | 0.1773478 | 0.1192846
70.23821 | 15.6278 | 16.95827 | 6.989729 | -1.330466 | 9.67217 | 0.1771115 | 0.1192556
70.24821 | 15.6326 | 16.96416 | 6.987433 | -1.331556 | 9.680621 | 0.1768759 | 0.1192264
70.2582 | 15.6466 | 16.97008 | 6.985144 | -1.323481 | 9.689099 | 0.1766411 | 0.1191973
70.2682 | 15.6416 | 16.97606 | 6.982857 | -1.334461 | 9.697629 | 0.1764068 | 0.119168
70.2782 | 15.66 | 16.98207 | 6.980575 | -1.322075 | 9.706187 | 0.1761732 | 0.1191387
70.2882 | 15.6742 | 16.98814 | 6.978298 | -1.313937 | 9.714789 | 0.1759401 | 0.1191093
70.2982 | 15.6817 | 16.99423 | 6.976027 | -1.312533 | 9.723419 | 0.1757078 | 0.1190798
70.3082 | 15.6866 | 17.00038 | 6.97376 | -1.313779 | 9.732093 | 0.1754761 | 0.1190503
70.31819 | 15.6963 | 17.00655 | 6.9715 | -1.310252 | 9.740786 | 0.1752453 | 0.1190208
70.32819 | 15.7078 | 17.01278 | 6.969242 | -1.304976 | 9.749528 | 0.1750149 | 0.1189911
70.33819 | 15.7272 | 17.01904 | 6.96699 | -1.291842 | 9.758305 | 0.1747852 | 0.1189614
70.34819 | 15.7209 | 17.02535 | 6.964743 | -1.304447 | 9.767117 | 0.1745561 | 0.1189316
70.35819 | 15.7348 | 17.0317 | 6.9625 | -1.296895 | 9.775966 | 0.1743277 | 0.1189018
70.36818 | 15.754 | 17.03808 | 6.960265 | -1.284078 | 9.784841 | 0.1741001 | 0.1188719
70.37818 | 15.7648 | 17.04451 | 6.958032 | -1.279707 | 9.79376 | 0.173873 | 0.118842
70.38818 | 15.7756 | 17.05098 | 6.955804 | -1.275377 | 9.802714 | 0.1736465 | 0.1188119
70.39818 | 15.7812 | 17.05749 | 6.953581 | -1.276288 | 9.811704 | 0.1734207 | 0.1187818
70.40818 | 15.7921 | 17.06404 | 6.951363 | -1.27194 | 9.82073 | 0.1731956 | 0.1187517
70.41818 | 15.8178 | 17.07063 | 6.94915 | -1.252832 | 9.82979 | 0.172971 | 0.1187215
70.42817 | 15.8183 | 17.07726 | 6.946944 | -1.258958 | 9.838876 | 0.1727474 | 0.1186912
70.43817 | 15.8325 | 17.08393 | 6.94474 | -1.251432 | 9.848007 | 0.1725242 | 0.1186608
70.44817 | 15.8386 | 17.09065 | 6.942542 | -1.252046 | 9.857172 | 0.1723016 | 0.1186304
70.45817 | 15.8476 | 17.0974 | 6.940348 | -1.249799 | 9.866371 | 0.1720796 | 0.1185999
70.46817 | 15.8657 | 17.10419 | 6.93816 | -1.238494 | 9.875607 | 0.1718583 | 0.1185694
70.47816 | 15.8728 | 17.11102 | 6.935978 | -1.238222 | 9.884867 | 0.1716379 | 0.1185388
70.48816 | 15.88 | 17.1179 | 6.933799 | -1.237898 | 9.894173 | 0.171418 | 0.1185081
70.49816 | 15.8998 | 17.12481 | 6.931625 | -1.225013 | 9.903511 | 0.1711986 | 0.1184774
70.50816 | 15.9094 | 17.13177 | 6.929456 | -1.222368 | 9.912885 | 0.1709799 | 0.1184466
70.51816 | 15.9175 | 17.13876 | 6.927292 | -1.221263 | 9.922293 | 0.1707618 | 0.1184157
70.52816 | 15.9343 | 17.1458 | 6.925133 | -1.211498 | 9.931736 | 0.1705443 | 0.1183848
70.53815 | 15.9341 | 17.15287 | 6.922981 | -1.218766 | 9.941203 | 0.1703278 | 0.1183538
70.54815 | 15.9451 | 17.15998 | 6.920832 | -1.21488 | 9.950714 | 0.1701116 | 0.1183228
70.55815 | 15.9654 | 17.16713 | 6.918687 | -1.201735 | 9.96026 | 0.1698962 | 0.1182917
70.56815 | 15.9662 | 17.17433 | 6.916548 | -1.208128 | 9.969839 | 0.1696813 | 0.1182605
70.57815 | 15.9762 | 17.18156 | 6.914413 | -1.205362 | 9.979453 | 0.1694671 | 0.1182292
70.58814 | 15.9887 | 17.18883 | 6.912285 | -1.200127 | 9.98909 | 0.1692536 | 0.118198
70.59814 | 15.9996 | 17.19614 | 6.91016 | -1.196539 | 9.998772 | 0.1690407 | 0.1181666
70.60814 | 16.0139 | 17.20349 | 6.90804 | -1.18959 | 10.00849 | 0.1688284 | 0.1181352
70.61814 | 16.0234 | 17.21088 | 6.905925 | -1.187481 | 10.01824 | 0.1686167 | 0.1181037
70.62814 | 16.0376 | 17.21831 | 6.903815 | -1.180711 | 10.02802 | 0.1684056 | 0.1180721
70.63814 | 16.0421 | 17.22578 | 6.90171 | -1.183679 | 10.03783 | 0.1681952 | 0.1180405
70.64813 | 16.0619 | 17.23328 | 6.899612 | -1.17138 | 10.04767 | 0.1679856 | 0.1180088
70.65813 | 16.0797 | 17.24083 | 6.897517 | -1.161127 | 10.05756 | 0.1677765 | 0.1179771
70.66813 | 16.0795 | 17.24841 | 6.895426 | -1.168912 | 10.06747 | 0.1675679 | 0.1179453
70.67813 | 16.0966 | 17.25604 | 6.893341 | -1.159435 | 10.07742 | 0.16736 | 0.1179134
70.68813 | 16.1107 | 17.2637 | 6.89126 | -1.152998 | 10.0874 | 0.1671527 | 0.1178815
70.69812 | 16.1266 | 17.27139 | 6.889186 | -1.144792 | 10.09741 | 0.1669463 | 0.1178495
70.70812 | 16.1336 | 17.27913 | 6.887116 | -1.145532 | 10.10746 | 0.1667403 | 0.1178175
70.71812 | 16.1586 | 17.28691 | 6.88505 | -1.12831 | 10.11754 | 0.1665349 | 0.1177854
70.72812 | 16.1619 | 17.29473 | 6.882989 | -1.132826 | 10.12765 | 0.1663301 | 0.1177532
70.73812 | 16.175 | 17.30258 | 6.880933 | -1.12758 | 10.1378 | 0.166126 | 0.117721
70.74812 | 16.197 | 17.31047 | 6.878882 | -1.113472 | 10.14798 | 0.1659225 | 0.1176887
70.75811 | 16.2143 | 17.3184 | 6.876837 | -1.104096 | 10.15818 | 0.1657198 | 0.1176564
70.76811 | 16.2234 | 17.32636 | 6.874796 | -1.102964 | 10.16843 | 0.1655175 | 0.117624
70.77811 | 16.2251 | 17.33437 | 6.87276 | -1.109269 | 10.1787 | 0.1653159 | 0.1175916
70.78811 | 16.2558 | 17.34241 | 6.870728 | -1.086614 | 10.18901 | 0.1651148 | 0.1175591
70.79811 | 16.2678 | 17.3505 | 6.868702 | -1.082696 | 10.19935 | 0.1649144 | 0.1175265
70.8081 | 16.2751 | 17.35861 | 6.866682 | -1.083507 | 10.20972 | 0.1647148 | 0.1174939
70.8181 | 16.2925 | 17.36676 | 6.864665 | -1.074264 | 10.22012 | 0.1645157 | 0.1174613
70.8281 | 16.301 | 17.37496 | 6.862654 | -1.073957 | 10.23056 | 0.1643171 | 0.1174285
70.8381 | 16.3181 | 17.38319 | 6.860647 | -1.065087 | 10.24103 | 0.1641192 | 0.1173957
70.8481 | 16.3323 | 17.39146 | 6.858645 | -1.059157 | 10.25153 | 0.1639218 | 0.1173629
70.8581 | 16.3441 | 17.39976 | 6.856648 | -1.055662 | 10.26206 | 0.1637251 | 0.11733
70.86809 | 16.3622 | 17.4081 | 6.854658 | -1.045897 | 10.27261 | 0.1635292 | 0.1172971
70.87809 | 16.3709 | 17.41648 | 6.85267 | -1.045576 | 10.28321 | 0.1633337 | 0.1172641
70.88809 | 16.3894 | 17.42489 | 6.850688 | -1.035491 | 10.29383 | 0.1631389 | 0.1172311
70.89809 | 16.4048 | 17.43334 | 6.848711 | -1.028543 | 10.30449 | 0.1629446 | 0.117198
70.90809 | 16.4189 | 17.44183 | 6.846738 | -1.022932 | 10.31518 | 0.162751 | 0.1171648
70.91808 | 16.4369 | 17.45035 | 6.844773 | -1.013449 | 10.32589 | 0.1625581 | 0.1171317
70.92808 | 16.4457 | 17.45891 | 6.84281 | -1.013211 | 10.33664 | 0.1623657 | 0.1170984
70.93808 | 16.4642 | 17.46751 | 6.840852 | -1.003309 | 10.34742 | 0.1621738 | 0.1170651
70.94808 | 16.4865 | 17.47614 | 6.8389 | -0.9896426 | 10.35823 | 0.1619826 | 0.1170318
70.95808 | 16.4972 | 17.48481 | 6.836952 | -0.987612 | 10.36907 | 0.161792 | 0.1169984
70.96808 | 16.5025 | 17.49352 | 6.835009 | -0.9910184 | 10.37994 | 0.161602 | 0.1169649
70.97807 | 16.5255 | 17.50225 | 6.833073 | -0.9767515 | 10.39083 | 0.1614128 | 0.1169315
70.98807 | 16.5423 | 17.51103 | 6.83114 | -0.9687288 | 10.40177 | 0.161224 | 0.1168979
70.99807 | 16.5605 | 17.51984 | 6.829212 | -0.9593411 | 10.41273 | 0.1610358 | 0.1168644
71.00807 | 16.5787 | 17.52869 | 6.827288 | -0.9499899 | 10.42372 | 0.1608481 | 0.1168307
71.01807 | 16.588 | 17.53757 | 6.82537 | -0.9495732 | 10.43475 | 0.1606612 | 0.1167971
71.02806 | 16.6104 | 17.54648 | 6.823458 | -0.9360837 | 10.44579 | 0.160475 | 0.1167634
71.03806 | 16.6281 | 17.55544 | 6.82155 | -0.9273365 | 10.45687 | 0.1602891 | 0.1167296
71.04806 | 16.6464 | 17.56443 | 6.819646 | -0.9180263 | 10.46798 | 0.1601039 | 0.1166958
71.05806 | 16.6594 | 17.57345 | 6.817748 | -0.9140487 | 10.47912 | 0.1599193 | 0.116662
71.06806 | 16.6754 | 17.58251 | 6.815854 | -0.9071077 | 10.49029 | 0.1597353 | 0.1166281
71.07806 | 16.6901 | 17.5916 | 6.813965 | -0.9015009 | 10.50149 | 0.1595518 | 0.1165942
71.08805 | 16.7096 | 17.60072 | 6.812083 | -0.8911194 | 10.51271 | 0.1593692 | 0.1165603
71.09805 | 16.7233 | 17.60988 | 6.810204 | -0.8865805 | 10.52396 | 0.159187 | 0.1165263
71.10805 | 16.7382 | 17.61908 | 6.80833 | -0.8808781 | 10.53525 | 0.1590053 | 0.1164923
71.11805 | 16.758 | 17.62831 | 6.806461 | -0.8703066 | 10.54656 | 0.1588242 | 0.1164582
71.12805 | 16.7704 | 17.63757 | 6.804597 | -0.8671711 | 10.55791 | 0.1586438 | 0.1164241
71.13804 | 16.7871 | 17.64686 | 6.802739 | -0.8597599 | 10.56927 | 0.158464 | 0.11639
71.14804 | 16.804 | 17.65619 | 6.800885 | -0.8521919 | 10.58067 | 0.1582847 | 0.1163558
71.15804 | 16.8201 | 17.66556 | 6.799035 | -0.8454571 | 10.59209 | 0.158106 | 0.1163216
71.16804 | 16.8347 | 17.67496 | 6.797191 | -0.8402554 | 10.60355 | 0.1579279 | 0.1162873
71.17804 | 16.853 | 17.68439 | 6.795351 | -0.8313878 | 10.61503 | 0.1577503 | 0.1162531
71.18804 | 16.8634 | 17.69385 | 6.793516 | -0.8304528 | 10.62654 | 0.1575734 | 0.1162187
71.19803 | 16.8789 | 17.70334 | 6.791688 | -0.8244423 | 10.63807 | 0.1573972 | 0.1161844
71.20803 | 16.8972 | 17.71287 | 6.789863 | -0.8156727 | 10.64964 | 0.1572214 | 0.1161501
71.21803 | 16.9036 | 17.72244 | 6.788043 | -0.8188367 | 10.66123 | 0.1570461 | 0.1161157
71.22803 | 16.9203 | 17.73203 | 6.786228 | -0.8117331 | 10.67285 | 0.1568715 | 0.1160812
71.23803 | 16.9353 | 17.74166 | 6.784418 | -0.8063622 | 10.6845 | 0.1566974 | 0.1160468
71.24802 | 16.953 | 17.75131 | 6.782614 | -0.7983142 | 10.69616 | 0.1565241 | 0.1160123
71.25802 | 16.9657 | 17.76101 | 6.780814 | -0.7953081 | 10.70787 | 0.1563512 | 0.1159778
71.26802 | 16.9812 | 17.77073 | 6.779019 | -0.7895332 | 10.71959 | 0.1561789 | 0.1159433
71.27802 | 16.9983 | 17.78049 | 6.777228 | -0.7821913 | 10.73135 | 0.1560071 | 0.1159087
71.28802 | 17.0118 | 17.79028 | 6.775442 | -0.7784805 | 10.74313 | 0.1558359 | 0.1158742
71.29801 | 17.0336 | 17.80009 | 6.773663 | -0.7664858 | 10.75492 | 0.1556655 | 0.1158396
71.30801 | 17.0446 | 17.80994 | 6.771888 | -0.7653386 | 10.76675 | 0.1554954 | 0.115805
71.31801 | 17.055 | 17.81983 | 6.770117 | -0.7648267 | 10.77861 | 0.1553259 | 0.1157703
71.32801 | 17.0709 | 17.82974 | 6.768351 | -0.7588417 | 10.7905 | 0.155157 | 0.1157357
71.33801 | 17.0845 | 17.83969 | 6.76659 | -0.755188 | 10.80241 | 0.1549887 | 0.115701
71.34801 | 17.1062 | 17.84966 | 6.764833 | -0.743465 | 10.81434 | 0.1548209 | 0.1156663
71.358 | 17.1207 | 17.85966 | 6.763084 | -0.7389592 | 10.82629 | 0.1546539 | 0.1156316
71.368 | 17.1358 | 17.8697 | 6.761338 | -0.7338974 | 10.83828 | 0.1544872 | 0.1155968
71.378 | 17.1508 | 17.87977 | 6.759596 | -0.7289663 | 10.85029 | 0.1543212 | 0.1155621
71.388 | 17.1726 | 17.88986 | 6.75786 | -0.7172649 | 10.86232 | 0.1541556 | 0.1155273
71.398 | 17.1885 | 17.89999 | 6.756128 | -0.7114945 | 10.87438 | 0.1539907 | 0.1154925
71.40799 | 17.2036 | 17.91014 | 6.754403 | -0.706544 | 10.88646 | 0.1538265 | 0.1154578
71.41799 | 17.2217 | 17.92033 | 6.752681 | -0.6986323 | 10.89857 | 0.1536626 | 0.115423
71.42799 | 17.2369 | 17.93055 | 6.750964 | -0.6936515 | 10.9107 | 0.1534994 | 0.1153882
71.43799 | 17.2572 | 17.9408 | 6.749252 | -0.6836002 | 10.92286 | 0.1533367 | 0.1153533
71.44799 | 17.2748 | 17.95108 | 6.747545 | -0.6762771 | 10.93504 | 0.1531745 | 0.1153185
71.45799 | 17.2921 | 17.96138 | 6.745843 | -0.6692831 | 10.94724 | 0.1530129 | 0.1152837
71.46798 | 17.3001 | 17.97171 | 6.744147 | -0.6716094 | 10.95946 | 0.152852 | 0.1152489
71.47798 | 17.3261 | 17.98207 | 6.742455 | -0.6559732 | 10.97171 | 0.1526915 | 0.115214
71.48798 | 17.3409 | 17.99247 | 6.740767 | -0.6515659 | 10.98399 | 0.1525316 | 0.1151791
71.49798 | 17.3602 | 18.00289 | 6.739084 | -0.6426875 | 10.99629 | 0.1523722 | 0.1151443
71.50798 | 17.3783 | 18.01334 | 6.737407 | -0.635037 | 11.00861 | 0.1522134 | 0.1151094
71.51797 | 17.3934 | 18.0238 | 6.735735 | -0.6304042 | 11.02094 | 0.1520553 | 0.1150746
71.52797 | 17.417 | 18.03431 | 6.734067 | -0.6173094 | 11.0333 | 0.1518975 | 0.1150397
71.53797 | 17.4346 | 18.04484 | 6.732404 | -0.6102434 | 11.04569 | 0.1517403 | 0.1150049
71.54797 | 17.4503 | 18.0554 | 6.730746 | -0.6051047 | 11.0581 | 0.1515837 | 0.11497
71.55797 | 17.4655 | 18.06599 | 6.729093 | -0.6004933 | 11.07054 | 0.1514276 | 0.1149351
71.56797 | 17.4798 | 18.07661 | 6.727445 | -0.5968078 | 11.08299 | 0.1512721 | 0.1149003
71.57796 | 17.5054 | 18.08724 | 6.725803 | -0.5818411 | 11.09546 | 0.1511172 | 0.1148654
71.58796 | 17.5215 | 18.09791 | 6.724164 | -0.5764101 | 11.10795 | 0.1509628 | 0.1148306
71.59796 | 17.5385 | 18.10861 | 6.72253 | -0.5701061 | 11.12047 | 0.1508089 | 0.1147958
71.60796 | 17.5517 | 18.11933 | 6.720902 | -0.5676283 | 11.13301 | 0.1506555 | 0.1147609
71.61796 | 17.5718 | 18.13008 | 6.719278 | -0.558278 | 11.14557 | 0.1505027 | 0.1147261
71.62795 | 17.5952 | 18.14084 | 6.71766 | -0.5456422 | 11.15814 | 0.1503505 | 0.1146913
71.63795 | 17.6144 | 18.15164 | 6.716046 | -0.5372431 | 11.17074 | 0.1501988 | 0.1146565
71.64795 | 17.6281 | 18.16247 | 6.714437 | -0.53437 | 11.18336 | 0.1500475 | 0.1146217
71.65795 | 17.6465 | 18.17332 | 6.712832 | -0.5268221 | 11.19601 | 0.1498969 | 0.1145869
71.66795 | 17.6655 | 18.1842 | 6.711233 | -0.5186998 | 11.20867 | 0.1497467 | 0.1145521
71.67795 | 17.688 | 18.1951 | 6.709638 | -0.5071021 | 11.22135 | 0.1495971 | 0.1145174
71.68794 | 17.7064 | 18.20602 | 6.70805 | -0.4996195 | 11.23404 | 0.1494482 | 0.1144827
71.69794 | 17.7234 | 18.21697 | 6.706465 | -0.4935722 | 11.24676 | 0.1492996 | 0.114448
71.70794 | 17.7416 | 18.22795 | 6.704885 | -0.4863483 | 11.2595 | 0.1491516 | 0.1144132
71.71794 | 17.7551 | 18.23895 | 6.70331 | -0.4838493 | 11.27226 | 0.1490041 | 0.1143786
71.72794 | 17.7765 | 18.24998 | 6.70174 | -0.4734756 | 11.28503 | 0.1488572 | 0.1143439
71.73793 | 17.7967 | 18.26101 | 6.700176 | -0.4643132 | 11.29782 | 0.1487109 | 0.1143093
71.74793 | 17.8138 | 18.27209 | 6.698616 | -0.4582861 | 11.31063 | 0.148565 | 0.1142746
71.75793 | 17.8321 | 18.28318 | 6.69706 | -0.4510829 | 11.32346 | 0.1484196 | 0.11424
71.76793 | 17.8517 | 18.2943 | 6.695509 | -0.4426024 | 11.33631 | 0.1482748 | 0.1142054
71.77793 | 17.8678 | 18.30544 | 6.693964 | -0.4376443 | 11.34918 | 0.1481305 | 0.1141709
71.78793 | 17.8881 | 18.31661 | 6.692423 | -0.4285099 | 11.36206 | 0.1479867 | 0.1141364
71.79792 | 17.905 | 18.32779 | 6.690888 | -0.4227884 | 11.37495 | 0.1478435 | 0.1141019
71.80792 | 17.9225 | 18.339 | 6.689357 | -0.416498 | 11.38787 | 0.1477008 | 0.1140674
71.81792 | 17.9441 | 18.35023 | 6.68783 | -0.406132 | 11.40081 | 0.1475585 | 0.114033
71.82792 | 17.9552 | 18.36149 | 6.686309 | -0.4062868 | 11.41376 | 0.1474168 | 0.1139986
71.83792 | 17.9705 | 18.37276 | 6.684792 | -0.4022643 | 11.42673 | 0.1472756 | 0.1139642
71.84791 | 17.991 | 18.38405 | 6.683282 | -0.3930514 | 11.4397 | 0.1471351 | 0.1139298
71.85791 | 18.0088 | 18.39537 | 6.681775 | -0.3865712 | 11.45271 | 0.146995 | 0.1138955
71.86791 | 18.024 | 18.40671 | 6.680273 | -0.3827122 | 11.46572 | 0.1468553 | 0.1138612
71.87791 | 18.0442 | 18.41807 | 6.678776 | -0.3738737 | 11.47875 | 0.1467162 | 0.113827
71.88791 | 18.056 | 18.42946 | 6.677283 | -0.3734561 | 11.4918 | 0.1465776 | 0.1137928
71.89791 | 18.0807 | 18.44086 | 6.675796 | -0.3601592 | 11.50487 | 0.1464395 | 0.1137586
71.9079 | 18.0969 | 18.45227 | 6.674315 | -0.3553705 | 11.51793 | 0.146302 | 0.1137245
71.9179 | 18.1149 | 18.46371 | 6.672837 | -0.3488145 | 11.53102 | 0.1461649 | 0.1136904
71.9279 | 18.128 | 18.47518 | 6.671364 | -0.347177 | 11.54413 | 0.1460284 | 0.1136563
71.9379 | 18.1507 | 18.48666 | 6.669896 | -0.3359594 | 11.55725 | 0.1458923 | 0.1136223
71.9479 | 18.168 | 18.49816 | 6.668433 | -0.3301615 | 11.57038 | 0.1457568 | 0.1135883
71.95789 | 18.1836 | 18.50967 | 6.666976 | -0.3260705 | 11.58352 | 0.1456219 | 0.1135544
71.96789 | 18.2041 | 18.52121 | 6.665522 | -0.3171103 | 11.59668 | 0.1454874 | 0.1135206
71.97789 | 18.2099 | 18.53277 | 6.664074 | -0.3228686 | 11.60985 | 0.1453533 | 0.1134867
71.98789 | 18.2405 | 18.54434 | 6.66263 | -0.3038447 | 11.62304 | 0.1452198 | 0.1134529
71.99789 | 18.2614 | 18.55594 | 6.661191 | -0.2945388 | 11.63624 | 0.1450867 | 0.1134192
72.00789 | 18.2778 | 18.56755 | 6.659757 | -0.2897522 | 11.64946 | 0.1449543 | 0.1133855
72.01788 | 18.2943 | 18.57917 | 6.658329 | -0.28487 | 11.66267 | 0.1448224 | 0.1133519
72.02788 | 18.3135 | 18.59082 | 6.656905 | -0.2773171 | 11.6759 | 0.1446909 | 0.1133183
72.03788 | 18.333 | 18.60248 | 6.655485 | -0.2694824 | 11.68915 | 0.1445599 | 0.1132847
72.04788 | 18.353 | 18.61416 | 6.65407 | -0.2611634 | 11.70241 | 0.1444293 | 0.1132512
72.05788 | 18.3701 | 18.62586 | 6.65266 | -0.255761 | 11.71568 | 0.1442993 | 0.1132178
72.06787 | 18.3916 | 18.63756 | 6.651257 | -0.2459639 | 11.72895 | 0.1441699 | 0.1131844
72.07787 | 18.3994 | 18.64929 | 6.649856 | -0.2498942 | 11.74225 | 0.1440409 | 0.1131511
72.08787 | 18.4232 | 18.66104 | 6.648461 | -0.2378408 | 11.75555 | 0.1439124 | 0.1131178
72.09787 | 18.4411 | 18.6728 | 6.64707 | -0.2317025 | 11.76886 | 0.1437843 | 0.1130846
72.10787 | 18.4583 | 18.68458 | 6.645684 | -0.2262788 | 11.78219 | 0.1436568 | 0.1130515
72.11787 | 18.4826 | 18.69637 | 6.644303 | -0.213771 | 11.79552 | 0.1435298 | 0.1130184
72.12786 | 18.4973 | 18.70817 | 6.642929 | -0.2108664 | 11.80885 | 0.1434033 | 0.1129853
72.13786 | 18.5136 | 18.71999 | 6.641557 | -0.2063883 | 11.8222 | 0.1432772 | 0.1129524
72.14786 | 18.5368 | 18.73182 | 6.640191 | -0.1950235 | 11.83556 | 0.1431517 | 0.1129195
72.15786 | 18.5496 | 18.74367 | 6.638829 | -0.1940729 | 11.84893 | 0.1430266 | 0.1128866
72.16786 | 18.5695 | 18.75554 | 6.637472 | -0.1860368 | 11.86231 | 0.142902 | 0.1128538
72.17785 | 18.587 | 18.7674 | 6.636122 | -0.1804009 | 11.87568 | 0.142778 | 0.1128211
72.18785 | 18.6014 | 18.77929 | 6.634775 | -0.1778921 | 11.88907 | 0.1426544 | 0.1127885
72.19785 | 18.618 | 18.79119 | 6.633432 | -0.1731942 | 11.90247 | 0.1425312 | 0.1127559
72.20785 | 18.6323 | 18.80311 | 6.632095 | -0.170811 | 11.91588 | 0.1424086 | 0.1127234
72.21785 | 18.6581 | 18.81504 | 6.630762 | -0.1569373 | 11.9293 | 0.1422864 | 0.1126909
72.22785 | 18.6701 | 18.82698 | 6.629434 | -0.1568793 | 11.94272 | 0.1421647 | 0.1126586
72.23784 | 18.6897 | 18.83892 | 6.628112 | -0.1492186 | 11.95614 | 0.1420436 | 0.1126263
72.24784 | 18.7016 | 18.85088 | 6.626794 | -0.1492823 | 11.96957 | 0.1419229 | 0.1125941
72.25784 | 18.7276 | 18.86286 | 6.62548 | -0.1352567 | 11.98301 | 0.1418026 | 0.1125619
72.26784 | 18.7491 | 18.87484 | 6.624171 | -0.1257424 | 11.99646 | 0.1416829 | 0.1125298
72.27784 | 18.7579 | 18.88684 | 6.622868 | -0.1289383 | 12.00991 | 0.1415636 | 0.1124978
72.28783 | 18.7756 | 18.89883 | 6.62157 | -0.1232335 | 12.02335 | 0.1414449 | 0.1124659
72.29783 | 18.7891 | 18.91085 | 6.620275 | -0.1217503 | 12.03681 | 0.1413265 | 0.1124341
72.30783 | 18.8107 | 18.92288 | 6.618986 | -0.1121771 | 12.05028 | 0.1412087 | 0.1124023
72.31783 | 18.8321 | 18.93491 | 6.617701 | -0.1028131 | 12.06375 | 0.1410913 | 0.1123706
72.32783 | 18.8416 | 18.94696 | 6.616421 | -0.1053593 | 12.07722 | 0.1409744 | 0.1123389
72.33783 | 18.868 | 18.95901 | 6.615146 | -0.09101377 | 12.0907 | 0.1408579 | 0.1123074
72.34782 | 18.8761 | 18.97107 | 6.613877 | -0.09496511 | 12.10417 | 0.1407421 | 0.112276
72.35782 | 18.8994 | 18.98314 | 6.612611 | -0.08373616 | 12.11765 | 0.1406266 | 0.1122446
72.36782 | 18.9244 | 18.99522 | 6.61135 | -0.07081592 | 12.13114 | 0.1405116 | 0.1122133
72.37782 | 18.941 | 19.0073 | 6.610094 | -0.06630306 | 12.14463 | 0.140397 | 0.1121821
72.38782 | 18.9555 | 19.0194 | 6.608843 | -0.06389786 | 12.15812 | 0.1402829 | 0.1121509
72.39781 | 18.9776 | 19.03149 | 6.607598 | -0.05388802 | 12.1716 | 0.1401694 | 0.1121199
72.40781 | 18.9849 | 19.0436 | 6.606356 | -0.05869724 | 12.1851 | 0.1400563 | 0.112089
72.41781 | 19.0075 | 19.05571 | 6.605119 | -0.0482118 | 12.19859 | 0.1399436 | 0.1120581
72.42781 | 19.0281 | 19.06783 | 6.603887 | -0.03973344 | 12.21209 | 0.1398314 | 0.1120273
72.43781 | 19.0428 | 19.07996 | 6.60266 | -0.03716157 | 12.22559 | 0.1397196 | 0.1119966
72.44781 | 19.0562 | 19.09209 | 6.601437 | -0.03589418 | 12.23908 | 0.1396083 | 0.111966
72.4578 | 19.0791 | 19.10422 | 6.600221 | -0.02512186 | 12.25257 | 0.1394976 | 0.1119355
72.4678 | 19.0957 | 19.11636 | 6.599008 | -0.02066458 | 12.26606 | 0.1393872 | 0.1119051
72.4778 | 19.1065 | 19.12851 | 6.597799 | -0.02201384 | 12.27956 | 0.1392773 | 0.1118748
72.4878 | 19.1323 | 19.14067 | 6.596596 | -0.008365597 | 12.29306 | 0.1391679 | 0.1118445
72.4978 | 19.1528 | 19.15282 | 6.595397 | -2.189994e-05 | 12.30655 | 0.1390589 | 0.1118144
72.50779 | 19.163 | 19.16497 | 6.594204 | -0.00196835 | 12.32003 | 0.1389505 | 0.1117844
72.51779 | 19.1776 | 19.17713 | 6.593015 | 0.0004668654 | 12.33352 | 0.1388424 | 0.1117544
72.52779 | 19.1994 | 19.1893 | 6.591831 | 0.01010075 | 12.34701 | 0.1387348 | 0.1117245
72.53779 | 19.2125 | 19.20147 | 6.590651 | 0.01103045 | 12.3605 | 0.1386277 | 0.1116948
72.54779 | 19.234 | 19.21364 | 6.589476 | 0.02035883 | 12.37398 | 0.138521 | 0.1116651
72.55779 | 19.255 | 19.22582 | 6.588306 | 0.02918346 | 12.38746 | 0.1384147 | 0.1116355
72.56778 | 19.2661 | 19.23798 | 6.587141 | 0.02812372 | 12.40092 | 0.138309 | 0.1116061
72.57778 | 19.2792 | 19.25015 | 6.585981 | 0.02904609 | 12.41439 | 0.1382037 | 0.1115767
72.58778 | 19.3023 | 19.26233 | 6.584825 | 0.03996717 | 12.42786 | 0.1380988 | 0.1115474
72.59778 | 19.3093 | 19.27451 | 6.583673 | 0.03478732 | 12.44133 | 0.1379944 | 0.1115182
72.60778 | 19.3435 | 19.28669 | 6.582527 | 0.05680692 | 12.45479 | 0.1378904 | 0.1114892
72.61777 | 19.3572 | 19.29886 | 6.581386 | 0.05833854 | 12.46823 | 0.137787 | 0.1114602
72.62777 | 19.368 | 19.31104 | 6.580249 | 0.05695861 | 12.48168 | 0.1376839 | 0.1114313
72.63777 | 19.3882 | 19.32322 | 6.579117 | 0.06497859 | 12.49512 | 0.1375812 | 0.1114026
72.64777 | 19.4062 | 19.3354 | 6.577989 | 0.07079829 | 12.50856 | 0.1374791 | 0.1113739
72.65777 | 19.4274 | 19.34758 | 6.576866 | 0.07982024 | 12.52199 | 0.1373773 | 0.1113453
72.66777 | 19.4439 | 19.35975 | 6.575748 | 0.08414517 | 12.53541 | 0.137276 | 0.1113169
72.67776 | 19.4632 | 19.37192 | 6.574636 | 0.09128188 | 12.54882 | 0.1371753 | 0.1112886
72.68776 | 19.4749 | 19.38409 | 6.573527 | 0.09080983 | 12.56223 | 0.1370749 | 0.1112603
72.69776 | 19.491 | 19.39626 | 6.572423 | 0.09473905 | 12.57563 | 0.1369749 | 0.1112322
72.70776 | 19.5072 | 19.40843 | 6.571324 | 0.09877244 | 12.58902 | 0.1368754 | 0.1112041
72.71776 | 19.5282 | 19.42059 | 6.570229 | 0.1076087 | 12.60241 | 0.1367763 | 0.1111762
72.72775 | 19.5428 | 19.43274 | 6.569141 | 0.1100605 | 12.61577 | 0.1366777 | 0.1111484
72.73775 | 19.5588 | 19.44489 | 6.568055 | 0.1139051 | 12.62914 | 0.1365795 | 0.1111207
72.74775 | 19.5791 | 19.45705 | 6.566975 | 0.1220514 | 12.6425 | 0.1364818 | 0.1110931
72.75775 | 19.5938 | 19.4692 | 6.565899 | 0.1246038 | 12.65585 | 0.1363845 | 0.1110656
72.76775 | 19.6171 | 19.48134 | 6.564828 | 0.1357612 | 12.66918 | 0.1362876 | 0.1110382
72.77775 | 19.6271 | 19.49348 | 6.563762 | 0.1336231 | 12.68251 | 0.1361912 | 0.111011
72.78774 | 19.6505 | 19.5056 | 6.562701 | 0.1449032 | 12.69582 | 0.1360952 | 0.1109838
72.79774 | 19.6618 | 19.51772 | 6.561644 | 0.1440774 | 12.70912 | 0.1359997 | 0.1109568
72.80774 | 19.6787 | 19.52984 | 6.560592 | 0.1488575 | 12.72242 | 0.1359045 | 0.1109299
72.81774 | 19.6987 | 19.54196 | 6.559545 | 0.1567449 | 12.7357 | 0.1358098 | 0.110903
72.82774 | 19.7098 | 19.55406 | 6.558502 | 0.1557394 | 12.74897 | 0.1357156 | 0.1108763
72.83773 | 19.7256 | 19.56615 | 6.557465 | 0.1594536 | 12.76221 | 0.1356218 | 0.1108498
72.84773 | 19.7425 | 19.57824 | 6.556431 | 0.1642615 | 12.77546 | 0.1355285 | 0.1108233
72.85773 | 19.7541 | 19.59032 | 6.555402 | 0.1637791 | 12.78869 | 0.1354355 | 0.1107969
72.86773 | 19.7815 | 19.6024 | 6.554378 | 0.1791049 | 12.8019 | 0.1353429 | 0.1107707
72.87773 | 19.7944 | 19.61446 | 6.553359 | 0.1799393 | 12.81511 | 0.1352508 | 0.1107445
72.88773 | 19.8103 | 19.62652 | 6.552344 | 0.1837842 | 12.82829 | 0.1351592 | 0.1107185
72.89772 | 19.8265 | 19.63855 | 6.551335 | 0.1879484 | 12.84146 | 0.135068 | 0.1106926
72.90772 | 19.8354 | 19.65059 | 6.55033 | 0.1848117 | 12.85461 | 0.1349772 | 0.1106668
72.91772 | 19.8553 | 19.66261 | 6.549329 | 0.1926855 | 12.86776 | 0.1348868 | 0.1106411
72.92772 | 19.8721 | 19.67463 | 6.548333 | 0.19747 | 12.88088 | 0.1347968 | 0.1106156
72.93772 | 19.8841 | 19.68663 | 6.547341 | 0.1974658 | 12.894 | 0.1347073 | 0.1105902
72.94771 | 19.8978 | 19.69862 | 6.546356 | 0.199183 | 12.90708 | 0.1346183 | 0.1105649
72.95771 | 19.9123 | 19.7106 | 6.545373 | 0.201702 | 12.92016 | 0.1345296 | 0.1105396
72.96771 | 19.929 | 19.72257 | 6.544396 | 0.2064319 | 12.93322 | 0.1344413 | 0.1105146
72.97771 | 19.943 | 19.73453 | 6.543423 | 0.2084744 | 12.94626 | 0.1343534 | 0.1104896
72.98771 | 19.9561 | 19.74647 | 6.542455 | 0.2096305 | 12.95928 | 0.134266 | 0.1104647
72.99771 | 19.9746 | 19.7584 | 6.541491 | 0.2161991 | 12.97229 | 0.134179 | 0.11044
73.0077 | 19.9835 | 19.77031 | 6.540534 | 0.2131936 | 12.98526 | 0.1340925 | 0.1104154
73.0177 | 20.0003 | 19.78221 | 6.539579 | 0.2180894 | 12.99823 | 0.1340064 | 0.1103909
73.0277 | 20.0092 | 19.7941 | 6.53863 | 0.215101 | 13.01118 | 0.1339206 | 0.1103666
73.0377 | 20.0278 | 19.80597 | 6.537685 | 0.2218252 | 13.02411 | 0.1338353 | 0.1103423
73.0477 | 20.0397 | 19.81783 | 6.536744 | 0.221866 | 13.03702 | 0.1337504 | 0.1103182
73.05769 | 20.0563 | 19.82967 | 6.53581 | 0.2266337 | 13.0499 | 0.133666 | 0.1102942
73.06769 | 20.0655 | 19.8415 | 6.534879 | 0.2240044 | 13.06276 | 0.1335819 | 0.1102703
73.07769 | 20.0779 | 19.85331 | 6.533952 | 0.2245928 | 13.07561 | 0.1334983 | 0.1102465
73.08769 | 20.0957 | 19.8651 | 6.53303 | 0.2305978 | 13.08843 | 0.133415 | 0.1102229
73.09769 | 20.1056 | 19.87688 | 6.532113 | 0.2287189 | 13.10124 | 0.1333322 | 0.1101993
73.10769 | 20.1253 | 19.88864 | 6.531201 | 0.2366567 | 13.11402 | 0.1332498 | 0.1101759
73.11768 | 20.1399 | 19.90037 | 6.530294 | 0.2395254 | 13.12676 | 0.1331679 | 0.1101527
73.12768 | 20.1465 | 19.9121 | 6.52939 | 0.2343999 | 13.13949 | 0.1330863 | 0.1101295
73.13768 | 20.1625 | 19.92381 | 6.528492 | 0.2386928 | 13.1522 | 0.1330051 | 0.1101064
73.14768 | 20.1742 | 19.9355 | 6.527597 | 0.2387049 | 13.16489 | 0.1329244 | 0.1100835
73.15768 | 20.1948 | 19.94716 | 6.526708 | 0.2476352 | 13.17755 | 0.132844 | 0.1100607
73.16767 | 20.2035 | 19.9588 | 6.525824 | 0.2446971 | 13.19018 | 0.1327641 | 0.110038
73.17767 | 20.2178 | 19.97043 | 6.524944 | 0.2473684 | 13.20279 | 0.1326846 | 0.1100155
73.18767 | 20.2327 | 19.98204 | 6.524068 | 0.250658 | 13.21538 | 0.1326055 | 0.109993
73.19767 | 20.245 | 19.99363 | 6.523197 | 0.2513691 | 13.22794 | 0.1325268 | 0.1099707
73.20767 | 20.2611 | 20.0052 | 6.52233 | 0.2559023 | 13.24047 | 0.1324485 | 0.1099485
73.21767 | 20.2708 | 20.01674 | 6.521468 | 0.2540573 | 13.25298 | 0.1323706 | 0.1099264
73.22766 | 20.2911 | 20.02826 | 6.520612 | 0.2628443 | 13.26545 | 0.1322932 | 0.1099045
73.23766 | 20.3092 | 20.03976 | 6.519759 | 0.2694418 | 13.2779 | 0.1322161 | 0.1098827
73.24766 | 20.3161 | 20.05124 | 6.518911 | 0.2648631 | 13.29033 | 0.1321394 | 0.109861
73.25766 | 20.3329 | 20.06269 | 6.518067 | 0.270207 | 13.30272 | 0.1320631 | 0.1098394
73.26766 | 20.345 | 20.07413 | 6.517228 | 0.2708739 | 13.31509 | 0.1319873 | 0.1098179
73.27765 | 20.3638 | 20.08552 | 6.516395 | 0.2782761 | 13.32742 | 0.1319119 | 0.1097966
73.28765 | 20.383 | 20.09691 | 6.515565 | 0.2860915 | 13.33973 | 0.1318368 | 0.1097754
73.29765 | 20.389 | 20.10827 | 6.514739 | 0.2807315 | 13.35201 | 0.1317622 | 0.1097543
73.30765 | 20.4121 | 20.1196 | 6.513919 | 0.2924959 | 13.36426 | 0.1316879 | 0.1097333
73.31765 | 20.4253 | 20.13091 | 6.513102 | 0.2943852 | 13.37649 | 0.1316141 | 0.1097124
73.32765 | 20.4419 | 20.1422 | 6.512291 | 0.2997013 | 13.38868 | 0.1315406 | 0.1096917
73.33764 | 20.4628 | 20.15345 | 6.511484 | 0.309353 | 13.40082 | 0.1314676 | 0.1096711
73.34764 | 20.4772 | 20.16468 | 6.510682 | 0.312522 | 13.41295 | 0.131395 | 0.1096506
73.35764 | 20.4965 | 20.17588 | 6.509884 | 0.3206169 | 13.42505 | 0.1313227 | 0.1096302
73.36764 | 20.5037 | 20.18706 | 6.50909 | 0.31664 | 13.43711 | 0.1312508 | 0.1096099
73.37764 | 20.5267 | 20.19821 | 6.508302 | 0.3284891 | 13.44914 | 0.1311794 | 0.1095898
73.38763 | 20.5362 | 20.20932 | 6.507518 | 0.3268781 | 13.46113 | 0.1311084 | 0.1095698
73.39763 | 20.5604 | 20.22042 | 6.506738 | 0.3399841 | 13.47309 | 0.1310377 | 0.1095499
73.40763 | 20.5762 | 20.23148 | 6.505963 | 0.3447185 | 13.48502 | 0.1309674 | 0.1095301
73.41763 | 20.5896 | 20.24252 | 6.505192 | 0.3470827 | 13.49692 | 0.1308975 | 0.1095105
73.42763 | 20.6087 | 20.25352 | 6.504426 | 0.3551776 | 13.50878 | 0.130828 | 0.1094909
73.43763 | 20.6252 | 20.2645 | 6.503664 | 0.3607012 | 13.5206 | 0.1307589 | 0.1094715
73.44762 | 20.6373 | 20.27543 | 6.502908 | 0.3618652 | 13.53238 | 0.1306903 | 0.1094522
73.45762 | 20.6569 | 20.28635 | 6.502155 | 0.3705505 | 13.54414 | 0.130622 | 0.109433
73.46762 | 20.6669 | 20.29723 | 6.501407 | 0.3696652 | 13.55586 | 0.1305541 | 0.1094139
73.47762 | 20.6786 | 20.30809 | 6.500663 | 0.3705123 | 13.56754 | 0.1304865 | 0.109395
73.48762 | 20.6992 | 20.31891 | 6.499924 | 0.3802917 | 13.57919 | 0.1304194 | 0.1093761
73.49761 | 20.7091 | 20.32969 | 6.49919 | 0.3794137 | 13.59079 | 0.1303527 | 0.1093574
73.50761 | 20.7183 | 20.34044 | 6.49846 | 0.3778579 | 13.60236 | 0.1302864 | 0.1093388
73.51761 | 20.7367 | 20.35117 | 6.497734 | 0.3855345 | 13.61389 | 0.1302204 | 0.1093203
73.52761 | 20.7508 | 20.36186 | 6.497013 | 0.3889441 | 13.62539 | 0.1301548 | 0.109302
73.53761 | 20.7604 | 20.37251 | 6.496297 | 0.3878862 | 13.63684 | 0.1300896 | 0.1092837
73.54761 | 20.7734 | 20.38314 | 6.495584 | 0.390265 | 13.64826 | 0.1300248 | 0.1092656
73.5576 | 20.7843 | 20.39371 | 6.494877 | 0.3905902 | 13.65962 | 0.1299605 | 0.1092476
73.5676 | 20.796 | 20.40426 | 6.494174 | 0.3917377 | 13.67096 | 0.1298964 | 0.1092296
73.5776 | 20.8071 | 20.41478 | 6.493476 | 0.3923172 | 13.68226 | 0.1298328 | 0.1092118
73.5876 | 20.817 | 20.42526 | 6.492781 | 0.3917352 | 13.69352 | 0.1297696 | 0.1091941
73.5976 | 20.8257 | 20.43571 | 6.492092 | 0.389989 | 13.70474 | 0.1297067 | 0.1091766
73.60759 | 20.8378 | 20.44611 | 6.491407 | 0.3916917 | 13.7159 | 0.1296442 | 0.1091591
73.61759 | 20.8506 | 20.45648 | 6.490726 | 0.3941179 | 13.72703 | 0.1295821 | 0.1091418
73.62759 | 20.8581 | 20.46682 | 6.49005 | 0.3912823 | 13.73812 | 0.1295204 | 0.1091245
73.63759 | 20.8648 | 20.47712 | 6.489378 | 0.3876839 | 13.74917 | 0.1294591 | 0.1091074
73.64759 | 20.884 | 20.48738 | 6.488711 | 0.396623 | 13.76018 | 0.1293981 | 0.1090904
73.65759 | 20.8911 | 20.4976 | 6.488048 | 0.3934998 | 13.77114 | 0.1293376 | 0.1090734
73.66758 | 20.9039 | 20.50777 | 6.48739 | 0.3961297 | 13.78205 | 0.1292774 | 0.1090567
73.67758 | 20.9114 | 20.51791 | 6.486736 | 0.3934855 | 13.79292 | 0.1292176 | 0.10904
73.68758 | 20.918 | 20.52802 | 6.486086 | 0.3899789 | 13.80375 | 0.1291582 | 0.1090234
73.69758 | 20.9333 | 20.53809 | 6.485441 | 0.3952136 | 13.81454 | 0.1290991 | 0.1090069
73.70758 | 20.9445 | 20.54811 | 6.4848 | 0.3963878 | 13.82528 | 0.1290405 | 0.1089905
73.71757 | 20.9479 | 20.55809 | 6.484165 | 0.3898123 | 13.83597 | 0.1289822 | 0.1089743
73.72757 | 20.963 | 20.56803 | 6.483533 | 0.3949664 | 13.84662 | 0.1289243 | 0.1089581
73.73757 | 20.9744 | 20.57794 | 6.482905 | 0.3964649 | 13.85722 | 0.1288668 | 0.108942
73.74757 | 20.9763 | 20.5878 | 6.482282 | 0.3885024 | 13.86778 | 0.1288096 | 0.1089261
73.75757 | 20.9876 | 20.59762 | 6.481664 | 0.3899817 | 13.87829 | 0.1287529 | 0.1089102
73.76757 | 21.0012 | 20.6074 | 6.48105 | 0.3938046 | 13.88875 | 0.1286964 | 0.1088945
73.77756 | 21.0075 | 20.61712 | 6.480441 | 0.3903801 | 13.89916 | 0.1286405 | 0.1088788
73.78756 | 21.0238 | 20.62681 | 6.479835 | 0.3969862 | 13.90953 | 0.1285848 | 0.1088633
73.79756 | 21.0311 | 20.63646 | 6.479234 | 0.3946382 | 13.91985 | 0.1285295 | 0.1088478
73.80756 | 21.0398 | 20.64607 | 6.478638 | 0.3937334 | 13.93012 | 0.1284746 | 0.1088325
73.81756 | 21.0468 | 20.65563 | 6.478046 | 0.3911715 | 13.94035 | 0.1284201 | 0.1088172
73.82755 | 21.0574 | 20.66514 | 6.477459 | 0.3922643 | 13.95051 | 0.128366 | 0.1088021
73.83755 | 21.0677 | 20.67461 | 6.476875 | 0.393093 | 13.96063 | 0.1283122 | 0.108787
73.84755 | 21.0741 | 20.68403 | 6.476297 | 0.3900662 | 13.97071 | 0.1282588 | 0.1087721
73.85755 | 21.0825 | 20.69342 | 6.475722 | 0.3890841 | 13.98073 | 0.1282058 | 0.1087572
73.86755 | 21.0931 | 20.70275 | 6.475152 | 0.3903492 | 13.9907 | 0.1281531 | 0.1087425
73.87755 | 21.1034 | 20.71204 | 6.474586 | 0.3913588 | 14.00063 | 0.1281008 | 0.1087278
73.88754 | 21.1118 | 20.72127 | 6.474025 | 0.3905259 | 14.01049 | 0.1280489 | 0.1087132
73.89754 | 21.1144 | 20.73047 | 6.473468 | 0.3839299 | 14.02031 | 0.1279974 | 0.1086987
73.90754 | 21.1323 | 20.73962 | 6.472916 | 0.39268 | 14.03007 | 0.1279462 | 0.1086844
73.91754 | 21.1408 | 20.74872 | 6.472368 | 0.3920783 | 14.03979 | 0.1278954 | 0.1086701
73.92754 | 21.1463 | 20.75777 | 6.471824 | 0.3885258 | 14.04945 | 0.1278449 | 0.1086558
73.93753 | 21.1547 | 20.76677 | 6.471285 | 0.3879289 | 14.05905 | 0.1277949 | 0.1086417
73.94753 | 21.1584 | 20.77573 | 6.47075 | 0.3826704 | 14.06861 | 0.1277452 | 0.1086277
73.95753 | 21.1731 | 20.78464 | 6.470219 | 0.3884628 | 14.07811 | 0.1276959 | 0.1086137
73.96753 | 21.176 | 20.7935 | 6.469692 | 0.3825045 | 14.08756 | 0.1276469 | 0.1085999
73.97753 | 21.189 | 20.8023 | 6.46917 | 0.3866959 | 14.09695 | 0.1275983 | 0.1085861
73.98753 | 21.1939 | 20.81106 | 6.468652 | 0.3828352 | 14.10629 | 0.12755 | 0.1085724
73.99752 | 21.1989 | 20.81976 | 6.46814 | 0.3791359 | 14.11556 | 0.1275022 | 0.1085588
74.00752 | 21.2045 | 20.82842 | 6.46763 | 0.3760764 | 14.12479 | 0.1274547 | 0.1085453
74.01752 | 21.2102 | 20.83703 | 6.467126 | 0.3731687 | 14.13397 | 0.1274075 | 0.1085319
74.02752 | 21.2259 | 20.84559 | 6.466625 | 0.3803111 | 14.14308 | 0.1273608 | 0.1085185
74.03752 | 21.2244 | 20.85409 | 6.466129 | 0.3703066 | 14.15214 | 0.1273143 | 0.1085052
74.04751 | 21.2308 | 20.86254 | 6.465638 | 0.3682616 | 14.16114 | 0.1272683 | 0.1084921
74.05751 | 21.2381 | 20.87094 | 6.465151 | 0.3671607 | 14.17009 | 0.1272226 | 0.1084789
74.06751 | 21.2502 | 20.87929 | 6.464667 | 0.3709116 | 14.17898 | 0.1271773 | 0.1084659
74.07751 | 21.2473 | 20.88758 | 6.464189 | 0.3597158 | 14.18781 | 0.1271323 | 0.1084529
74.08751 | 21.2563 | 20.89583 | 6.463714 | 0.3604729 | 14.19659 | 0.1270877 | 0.10844
74.09751 | 21.2625 | 20.90402 | 6.463244 | 0.3584827 | 14.2053 | 0.1270435 | 0.1084272
74.1075 | 21.2732 | 20.91214 | 6.462778 | 0.3610554 | 14.21395 | 0.1269996 | 0.1084145
74.1175 | 21.2742 | 20.92023 | 6.462317 | 0.3539736 | 14.22255 | 0.1269561 | 0.1084018
74.1275 | 21.2743 | 20.92825 | 6.46186 | 0.3460464 | 14.23109 | 0.126913 | 0.1083892
74.1375 | 21.2795 | 20.93623 | 6.461407 | 0.3432733 | 14.23957 | 0.1268702 | 0.1083767
74.1475 | 21.2797 | 20.94415 | 6.460958 | 0.3355543 | 14.248 | 0.1268277 | 0.1083642
74.15749 | 21.2986 | 20.952 | 6.460514 | 0.3465992 | 14.25635 | 0.1267857 | 0.1083518
74.16749 | 21.2993 | 20.95981 | 6.460074 | 0.3394918 | 14.26465 | 0.126744 | 0.1083395
74.17749 | 21.3093 | 20.96756 | 6.459638 | 0.3417409 | 14.27289 | 0.1267026 | 0.1083272
74.18749 | 21.3126 | 20.97526 | 6.459206 | 0.3373446 | 14.28107 | 0.1266616 | 0.108315
74.19749 | 21.3125 | 20.98289 | 6.458779 | 0.3296058 | 14.28919 | 0.1266209 | 0.1083029
74.20749 | 21.3211 | 20.99048 | 6.458356 | 0.3306235 | 14.29725 | 0.1265807 | 0.1082908
74.21748 | 21.3222 | 20.99799 | 6.457937 | 0.3242055 | 14.30524 | 0.1265408 | 0.1082788
74.22748 | 21.3279 | 21.00546 | 6.457523 | 0.3224376 | 14.31317 | 0.1265012 | 0.1082668
74.23748 | 21.3329 | 21.01287 | 6.457113 | 0.3200269 | 14.32104 | 0.126462 | 0.1082549
74.24748 | 21.3372 | 21.02023 | 6.456707 | 0.3169733 | 14.32885 | 0.1264231 | 0.1082431
74.25748 | 21.3443 | 21.02752 | 6.456305 | 0.3167789 | 14.3366 | 0.1263846 | 0.1082313
74.26747 | 21.3524 | 21.03475 | 6.455908 | 0.3176488 | 14.34428 | 0.1263465 | 0.1082196
74.27747 | 21.3534 | 21.04193 | 6.455514 | 0.3114712 | 14.3519 | 0.1263087 | 0.1082079
74.28747 | 21.3643 | 21.04905 | 6.455125 | 0.3152516 | 14.35946 | 0.1262712 | 0.1081963
74.29747 | 21.3669 | 21.05611 | 6.45474 | 0.310792 | 14.36695 | 0.1262341 | 0.1081847
74.30747 | 21.3768 | 21.06311 | 6.45436 | 0.3136911 | 14.37438 | 0.1261974 | 0.1081731
74.31747 | 21.3797 | 21.07005 | 6.453983 | 0.3096499 | 14.38174 | 0.126161 | 0.1081617
74.32746 | 21.3884 | 21.07692 | 6.453612 | 0.3114757 | 14.38904 | 0.126125 | 0.1081503
74.33746 | 21.3892 | 21.08375 | 6.453244 | 0.3054548 | 14.39627 | 0.1260894 | 0.1081389
74.34746 | 21.3853 | 21.09051 | 6.45288 | 0.2947943 | 14.40344 | 0.126054 | 0.1081275
74.35746 | 21.4009 | 21.09721 | 6.45252 | 0.3036948 | 14.41055 | 0.1260191 | 0.1081162
74.36746 | 21.4001 | 21.10384 | 6.452165 | 0.2962552 | 14.41759 | 0.1259844 | 0.108105
74.37745 | 21.4099 | 21.11042 | 6.451814 | 0.2994844 | 14.42456 | 0.1259502 | 0.1080938
74.38745 | 21.4174 | 21.11693 | 6.451467 | 0.3004681 | 14.43147 | 0.1259163 | 0.1080826
74.39745 | 21.415 | 21.12339 | 6.451125 | 0.2916128 | 14.43831 | 0.1258827 | 0.1080715
74.40745 | 21.4163 | 21.12978 | 6.450786 | 0.2865208 | 14.44508 | 0.1258495 | 0.1080604
74.41745 | 21.4172 | 21.13611 | 6.450452 | 0.2810899 | 14.45179 | 0.1258166 | 0.1080493
74.42745 | 21.4285 | 21.14238 | 6.450122 | 0.2861214 | 14.45843 | 0.1257841 | 0.1080383
74.43744 | 21.4226 | 21.14858 | 6.449796 | 0.2740205 | 14.465 | 0.125752 | 0.1080273
74.44744 | 21.4362 | 21.15472 | 6.449474 | 0.2814783 | 14.47151 | 0.1257201 | 0.1080163
74.45744 | 21.423 | 21.1608 | 6.449157 | 0.2621989 | 14.47795 | 0.1256887 | 0.1080054
74.46744 | 21.431 | 21.16682 | 6.448843 | 0.2641813 | 14.48432 | 0.1256575 | 0.1079945
74.47744 | 21.4269 | 21.17277 | 6.448534 | 0.2541279 | 14.49063 | 0.1256268 | 0.1079836
74.48743 | 21.4288 | 21.17866 | 6.448229 | 0.2501442 | 14.49686 | 0.1255964 | 0.1079728
74.49743 | 21.4368 | 21.18448 | 6.447928 | 0.2523183 | 14.50303 | 0.1255663 | 0.1079619
74.50743 | 21.4405 | 21.19024 | 6.447631 | 0.2502564 | 14.50912 | 0.1255365 | 0.1079511
74.51743 | 21.4351 | 21.19594 | 6.447338 | 0.2391584 | 14.51516 | 0.1255072 | 0.1079403
74.52743 | 21.4322 | 21.20157 | 6.44705 | 0.2306254 | 14.52112 | 0.1254781 | 0.1079296
74.53743 | 21.4379 | 21.20714 | 6.446765 | 0.2307574 | 14.52701 | 0.1254494 | 0.1079188
74.54742 | 21.4439 | 21.21264 | 6.446485 | 0.2312588 | 14.53283 | 0.1254211 | 0.1079081
74.55742 | 21.4374 | 21.21808 | 6.446209 | 0.2193222 | 14.53858 | 0.1253931 | 0.1078974
74.56742 | 21.4416 | 21.22345 | 6.445937 | 0.2181498 | 14.54426 | 0.1253654 | 0.1078867
74.57742 | 21.441 | 21.22876 | 6.445669 | 0.2122409 | 14.54988 | 0.1253381 | 0.107876
74.58742 | 21.4399 | 21.234 | 6.445406 | 0.2059004 | 14.55542 | 0.1253111 | 0.1078654
74.59741 | 21.4375 | 21.23917 | 6.445146 | 0.1983286 | 14.56089 | 0.1252845 | 0.1078547
74.60741 | 21.4417 | 21.24428 | 6.444891 | 0.197418 | 14.56629 | 0.1252582 | 0.107844
74.61741 | 21.4429 | 21.24933 | 6.444639 | 0.1935742 | 14.57162 | 0.1252323 | 0.1078334
74.62741 | 21.4452 | 21.2543 | 6.444392 | 0.1908969 | 14.57688 | 0.1252067 | 0.1078228
74.63741 | 21.4488 | 21.25921 | 6.444149 | 0.1895853 | 14.58207 | 0.1251814 | 0.1078121
74.6474 | 21.4492 | 21.26405 | 6.44391 | 0.1851459 | 14.58719 | 0.1251566 | 0.1078015
74.6574 | 21.447 | 21.26883 | 6.443675 | 0.1781676 | 14.59223 | 0.125132 | 0.1077909
74.6674 | 21.4489 | 21.27354 | 6.443444 | 0.1753581 | 14.59721 | 0.1251078 | 0.1077802
74.6774 | 21.4476 | 21.27819 | 6.443217 | 0.1694134 | 14.60212 | 0.1250839 | 0.1077696
74.6874 | 21.4454 | 21.28276 | 6.442994 | 0.1626375 | 14.60695 | 0.1250603 | 0.107759
74.6974 | 21.4388 | 21.28727 | 6.442775 | 0.1515288 | 14.61171 | 0.1250371 | 0.1077483
74.70739 | 21.4408 | 21.29171 | 6.442561 | 0.1490918 | 14.6164 | 0.1250143 | 0.1077377
74.71739 | 21.4287 | 21.29608 | 6.44235 | 0.1326191 | 14.62101 | 0.1249918 | 0.107727
74.72739 | 21.4349 | 21.30039 | 6.442144 | 0.1345133 | 14.62556 | 0.1249696 | 0.1077164
74.73739 | 21.4334 | 21.30462 | 6.441941 | 0.1287768 | 14.63003 | 0.1249478 | 0.1077057
74.74739 | 21.4317 | 21.30879 | 6.441743 | 0.1229064 | 14.63443 | 0.1249263 | 0.107695
74.75738 | 21.433 | 21.31289 | 6.441549 | 0.1201104 | 14.63875 | 0.1249051 | 0.1076843
74.76738 | 21.4279 | 21.31692 | 6.441358 | 0.1109774 | 14.64301 | 0.1248843 | 0.1076736
74.77738 | 21.4276 | 21.32089 | 6.441172 | 0.1067128 | 14.64719 | 0.1248638 | 0.1076628
74.78738 | 21.4259 | 21.32478 | 6.44099 | 0.1011175 | 14.6513 | 0.1248437 | 0.1076521
74.79738 | 21.4195 | 21.32861 | 6.440812 | 0.09089149 | 14.65533 | 0.1248239 | 0.1076413
74.80738 | 21.4187 | 21.33237 | 6.440637 | 0.08633394 | 14.65929 | 0.1248044 | 0.1076305
74.81737 | 21.4134 | 21.33605 | 6.440467 | 0.07734928 | 14.66318 | 0.1247853 | 0.1076197
74.82737 | 21.4066 | 21.33967 | 6.440301 | 0.06692907 | 14.66699 | 0.1247665 | 0.1076088
74.83737 | 21.4015 | 21.34322 | 6.440139 | 0.05827908 | 14.67074 | 0.1247481 | 0.107598
74.84737 | 21.4024 | 21.3467 | 6.439981 | 0.05569828 | 14.6744 | 0.12473 | 0.1075871
74.85737 | 21.4116 | 21.35011 | 6.439827 | 0.06148638 | 14.678 | 0.1247122 | 0.1075761
74.86736 | 21.411 | 21.35345 | 6.439677 | 0.05754791 | 14.68152 | 0.1246948 | 0.1075652
74.87736 | 21.4078 | 21.35673 | 6.439531 | 0.05107368 | 14.68496 | 0.1246777 | 0.1075542
74.88736 | 21.4069 | 21.35993 | 6.439389 | 0.04697258 | 14.68833 | 0.1246609 | 0.1075431
74.89736 | 21.4023 | 21.36306 | 6.439251 | 0.03923964 | 14.69163 | 0.1246445 | 0.1075321
74.90736 | 21.3953 | 21.36612 | 6.439117 | 0.02917657 | 14.69486 | 0.1246284 | 0.107521
74.91736 | 21.3955 | 21.36912 | 6.438987 | 0.02638222 | 14.69801 | 0.1246126 | 0.1075098
74.92735 | 21.4031 | 21.37204 | 6.438861 | 0.03106338 | 14.70108 | 0.1245972 | 0.1074986
74.93735 | 21.3993 | 21.37489 | 6.438739 | 0.02440967 | 14.70408 | 0.1245821 | 0.1074874
74.94735 | 21.3938 | 21.37767 | 6.43862 | 0.01612749 | 14.70701 | 0.1245674 | 0.1074761
74.95735 | 21.3888 | 21.38039 | 6.438506 | 0.008413504 | 14.70986 | 0.1245529 | 0.1074648
74.96735 | 21.3915 | 21.38303 | 6.438396 | 0.008471395 | 14.71264 | 0.1245389 | 0.1074534
74.97734 | 21.3889 | 21.3856 | 6.43829 | 0.003301121 | 14.71534 | 0.1245251 | 0.107442
74.98734 | 21.3914 | 21.3881 | 6.438187 | 0.003300594 | 14.71797 | 0.1245117 | 0.1074305
74.99734 | 21.3955 | 21.39053 | 6.438089 | 0.004968063 | 14.72053 | 0.1244986 | 0.107419
75.00734 | 21.3962 | 21.39289 | 6.437995 | 0.003307759 | 14.723 | 0.1244859 | 0.1074074
75.01734 | 21.3872 | 21.39518 | 6.437904 | -0.007982908 | 14.72541 | 0.1244735 | 0.1073958
75.02734 | 21.3846 | 21.3974 | 6.437817 | -0.0128021 | 14.72774 | 0.1244614 | 0.1073841
75.03733 | 21.3846 | 21.39955 | 6.437735 | -0.01494923 | 14.72999 | 0.1244496 | 0.1073724
75.04733 | 21.3794 | 21.40163 | 6.437656 | -0.02222732 | 14.73217 | 0.1244383 | 0.1073606
75.05733 | 21.3858 | 21.40364 | 6.437581 | -0.01783539 | 14.73428 | 0.1244272 | 0.1073487
75.06733 | 21.3774 | 21.40557 | 6.437511 | -0.0281723 | 14.73631 | 0.1244164 | 0.1073367
75.07733 | 21.3807 | 21.40744 | 6.437444 | -0.02673771 | 14.73826 | 0.124406 | 0.1073247
75.08732 | 21.3748 | 21.40923 | 6.437381 | -0.03443191 | 14.74014 | 0.1243959 | 0.1073127
75.09732 | 21.376 | 21.41096 | 6.437322 | -0.03495679 | 14.74195 | 0.1243862 | 0.1073005
75.10732 | 21.3751 | 21.41261 | 6.437266 | -0.03751102 | 14.74368 | 0.1243767 | 0.1072883
75.11732 | 21.3793 | 21.41419 | 6.437215 | -0.03489389 | 14.74534 | 0.1243677 | 0.107276
75.12732 | 21.3742 | 21.41571 | 6.437168 | -0.04150566 | 14.74692 | 0.1243589 | 0.1072637
75.13732 | 21.3739 | 21.41715 | 6.437124 | -0.04324726 | 14.74842 | 0.1243505 | 0.1072512
75.14731 | 21.3667 | 21.41852 | 6.437085 | -0.05181637 | 14.74985 | 0.1243424 | 0.1072387
75.15731 | 21.3683 | 21.41982 | 6.437049 | -0.0515166 | 14.75121 | 0.1243346 | 0.1072261
75.16731 | 21.3615 | 21.42105 | 6.437017 | -0.0595458 | 14.75249 | 0.1243272 | 0.1072135
75.17731 | 21.3593 | 21.4222 | 6.436989 | -0.06290384 | 14.75369 | 0.1243201 | 0.1072007
75.18731 | 21.3562 | 21.42329 | 6.436965 | -0.06709144 | 14.75483 | 0.1243133 | 0.1071878
75.1973 | 21.3596 | 21.42431 | 6.436945 | -0.06470772 | 14.75588 | 0.1243069 | 0.1071749
75.2073 | 21.3531 | 21.42525 | 6.436928 | -0.07215327 | 14.75686 | 0.1243008 | 0.1071619
75.2173 | 21.3569 | 21.42613 | 6.436916 | -0.06922796 | 14.75777 | 0.124295 | 0.1071488
75.2273 | 21.3528 | 21.42693 | 6.436907 | -0.07413334 | 14.7586 | 0.1242895 | 0.1071356
75.2373 | 21.3509 | 21.42767 | 6.436902 | -0.0767662 | 14.75936 | 0.1242844 | 0.1071223
75.2473 | 21.3385 | 21.42833 | 6.436901 | -0.08982984 | 14.76004 | 0.1242796 | 0.1071089
75.25729 | 21.338 | 21.42892 | 6.436904 | -0.09092201 | 14.76065 | 0.1242751 | 0.1070955
75.26729 | 21.3374 | 21.42944 | 6.43691 | -0.09204378 | 14.76118 | 0.124271 | 0.1070819
75.27729 | 21.3329 | 21.4299 | 6.436921 | -0.09699601 | 14.76164 | 0.1242672 | 0.1070682
75.28729 | 21.3303 | 21.43028 | 6.436935 | -0.09997689 | 14.76202 | 0.1242637 | 0.1070544
75.29729 | 21.3151 | 21.43059 | 6.436953 | -0.1154871 | 14.76233 | 0.1242605 | 0.1070405
75.30728 | 21.3192 | 21.43083 | 6.436975 | -0.1116268 | 14.76257 | 0.1242577 | 0.1070266
75.31728 | 21.3112 | 21.431 | 6.437001 | -0.1197968 | 14.76273 | 0.1242552 | 0.1070125
75.32728 | 21.3072 | 21.4311 | 6.437031 | -0.1238964 | 14.76281 | 0.124253 | 0.1069983
75.33728 | 21.2983 | 21.43113 | 6.437064 | -0.1328253 | 14.76283 | 0.1242512 | 0.106984
75.34728 | 21.2894 | 21.43108 | 6.437101 | -0.1416841 | 14.76276 | 0.1242496 | 0.1069695
75.35728 | 21.278 | 21.43097 | 6.437142 | -0.1529726 | 14.76263 | 0.1242484 | 0.106955
75.36727 | 21.2685 | 21.43079 | 6.437187 | -0.1622919 | 14.76242 | 0.1242476 | 0.1069404
75.37727 | 21.2631 | 21.43054 | 6.437235 | -0.1674419 | 14.76213 | 0.124247 | 0.1069256
75.38727 | 21.2483 | 21.43022 | 6.437288 | -0.1819206 | 14.76178 | 0.1242468 | 0.1069107
75.39727 | 21.247 | 21.42983 | 6.437344 | -0.1828288 | 14.76134 | 0.1242469 | 0.1068957
75.40727 | 21.2272 | 21.42937 | 6.437404 | -0.2021686 | 14.76084 | 0.1242474 | 0.1068806
75.41726 | 21.2133 | 21.42884 | 6.437467 | -0.2155385 | 14.76026 | 0.1242481 | 0.1068654
75.42726 | 21.2068 | 21.42824 | 6.437535 | -0.2214385 | 14.7596 | 0.1242492 | 0.10685
75.43726 | 21.192 | 21.42757 | 6.437606 | -0.2355696 | 14.75888 | 0.1242506 | 0.1068345
75.44726 | 21.188 | 21.42683 | 6.437681 | -0.2388313 | 14.75808 | 0.1242524 | 0.1068189
75.45726 | 21.1709 | 21.42602 | 6.437759 | -0.2551232 | 14.75721 | 0.1242545 | 0.1068032
75.46726 | 21.1643 | 21.42515 | 6.437842 | -0.2608461 | 14.75626 | 0.1242568 | 0.1067873
75.47725 | 21.1489 | 21.4242 | 6.437928 | -0.275301 | 14.75524 | 0.1242596 | 0.1067713
75.48725 | 21.1439 | 21.42319 | 6.438018 | -0.2792863 | 14.75415 | 0.1242626 | 0.1067551
75.49725 | 21.1341 | 21.4221 | 6.438111 | -0.2880017 | 14.75299 | 0.124266 | 0.1067389
75.50725 | 21.12 | 21.42095 | 6.438209 | -0.3009486 | 14.75175 | 0.1242697 | 0.1067224
75.51725 | 21.1041 | 21.41973 | 6.43831 | -0.3156281 | 14.75044 | 0.1242737 | 0.1067059
75.52724 | 21.0996 | 21.41844 | 6.438415 | -0.3188389 | 14.74906 | 0.124278 | 0.1066892
75.53724 | 21.0928 | 21.41708 | 6.438523 | -0.3242797 | 14.7476 | 0.1242827 | 0.1066724
75.54724 | 21.0886 | 21.41565 | 6.438635 | -0.3270536 | 14.74608 | 0.1242877 | 0.1066554
75.55724 | 21.0781 | 21.41416 | 6.438751 | -0.3360589 | 14.74448 | 0.124293 | 0.1066383
75.56724 | 21.0728 | 21.4126 | 6.438871 | -0.3397959 | 14.74281 | 0.1242986 | 0.106621
75.57724 | 21.0646 | 21.41096 | 6.438994 | -0.3463646 | 14.74106 | 0.1243046 | 0.1066036
75.58723 | 21.0618 | 21.40927 | 6.439121 | -0.3474683 | 14.73925 | 0.1243109 | 0.106586
75.59723 | 21.0481 | 21.4075 | 6.439252 | -0.3594016 | 14.73736 | 0.1243175 | 0.1065683
75.60723 | 21.044 | 21.40567 | 6.439386 | -0.3616682 | 14.73541 | 0.1243244 | 0.1065504
75.61723 | 21.0379 | 21.40377 | 6.439524 | -0.3658666 | 14.73338 | 0.1243316 | 0.1065324
75.62723 | 21.0369 | 21.4018 | 6.439666 | -0.364898 | 14.73128 | 0.1243392 | 0.1065142
75.63722 | 21.0225 | 21.39977 | 6.439811 | -0.3772652 | 14.72911 | 0.1243471 | 0.1064959
75.64722 | 21.0271 | 21.39766 | 6.43996 | -0.3705624 | 14.72687 | 0.1243553 | 0.1064774
75.65722 | 21.0225 | 21.39549 | 6.440113 | -0.3729923 | 14.72456 | 0.1243639 | 0.1064587
75.66722 | 21.0138 | 21.39326 | 6.440269 | -0.3794567 | 14.72217 | 0.1243727 | 0.1064399
75.67722 | 21.0051 | 21.39095 | 6.440429 | -0.3858537 | 14.71972 | 0.1243819 | 0.1064209
75.68722 | 21.0008 | 21.38859 | 6.440593 | -0.3877853 | 14.7172 | 0.1243914 | 0.1064018
75.69721 | 20.9942 | 21.38615 | 6.44076 | -0.3919524 | 14.71461 | 0.1244013 | 0.1063825
75.70721 | 20.9841 | 21.38365 | 6.440931 | -0.3995521 | 14.71195 | 0.1244114 | 0.106363
75.71721 | 20.9853 | 21.38108 | 6.441106 | -0.3957844 | 14.70921 | 0.1244219 | 0.1063434
75.72721 | 20.9779 | 21.37845 | 6.441284 | -0.4005514 | 14.70641 | 0.1244327 | 0.1063235
75.73721 | 20.9687 | 21.37575 | 6.441466 | -0.4070532 | 14.70354 | 0.1244438 | 0.1063035
75.7472 | 20.9543 | 21.37299 | 6.441651 | -0.4186917 | 14.7006 | 0.1244552 | 0.1062834
75.7572 | 20.9543 | 21.37016 | 6.44184 | -0.4158632 | 14.69759 | 0.124467 | 0.106263
75.7672 | 20.9442 | 21.36727 | 6.442033 | -0.4230706 | 14.69452 | 0.1244791 | 0.1062425
75.7772 | 20.9297 | 21.36431 | 6.442229 | -0.4346123 | 14.69137 | 0.1244915 | 0.1062218
75.7872 | 20.9265 | 21.36129 | 6.442429 | -0.4347885 | 14.68815 | 0.1245042 | 0.1062009
75.7972 | 20.9214 | 21.3582 | 6.442632 | -0.4367991 | 14.68487 | 0.1245172 | 0.1061799
75.80719 | 20.9132 | 21.35505 | 6.442839 | -0.441851 | 14.68152 | 0.1245306 | 0.1061587
75.81719 | 20.8971 | 21.35183 | 6.44305 | -0.454734 | 14.6781 | 0.1245443 | 0.1061372
75.82719 | 20.8969 | 21.34856 | 6.443264 | -0.4516554 | 14.67462 | 0.1245583 | 0.1061156
75.83719 | 20.8783 | 21.34521 | 6.443482 | -0.4669112 | 14.67106 | 0.1245726 | 0.1060938
75.84719 | 20.8758 | 21.3418 | 6.443703 | -0.466003 | 14.66744 | 0.1245873 | 0.1060719
75.85718 | 20.8651 | 21.33834 | 6.443928 | -0.4732374 | 14.66376 | 0.1246022 | 0.1060497
75.86718 | 20.8477 | 21.3348 | 6.444156 | -0.487104 | 14.66 | 0.1246175 | 0.1060273
75.87718 | 20.8493 | 21.33121 | 6.444388 | -0.4819078 | 14.65618 | 0.1246331 | 0.1060048
75.88718 | 20.8404 | 21.32755 | 6.444624 | -0.4871477 | 14.65229 | 0.124649 | 0.105982
75.89718 | 20.8366 | 21.32383 | 6.444863 | -0.4872261 | 14.64834 | 0.1246652 | 0.1059591
75.90718 | 20.819 | 21.32004 | 6.445106 | -0.5010421 | 14.64432 | 0.1246818 | 0.105936
75.91717 | 20.8197 | 21.3162 | 6.445352 | -0.4965 | 14.64024 | 0.1246987 | 0.1059126
75.92717 | 20.8096 | 21.31229 | 6.445602 | -0.5026941 | 14.63609 | 0.1247159 | 0.1058891
75.93717 | 20.7977 | 21.30832 | 6.445855 | -0.5106205 | 14.63187 | 0.1247334 | 0.1058654
75.94717 | 20.7865 | 21.30429 | 6.446112 | -0.5177904 | 14.62759 | 0.1247512 | 0.1058414
75.95717 | 20.781 | 21.3002 | 6.446372 | -0.5191973 | 14.62324 | 0.1247694 | 0.1058173
75.96716 | 20.7734 | 21.29605 | 6.446636 | -0.5226498 | 14.61883 | 0.1247878 | 0.105793
75.97716 | 20.7636 | 21.29184 | 6.446903 | -0.5282359 | 14.61436 | 0.1248066 | 0.1057684
75.98716 | 20.7523 | 21.28756 | 6.447174 | -0.5352602 | 14.60982 | 0.1248258 | 0.1057437
75.99716 | 20.7471 | 21.28323 | 6.447449 | -0.5361253 | 14.60521 | 0.1248452 | 0.1057187
76.00716 | 20.7333 | 21.27883 | 6.447727 | -0.5455284 | 14.60054 | 0.124865 | 0.1056936
76.01716 | 20.7311 | 21.27437 | 6.448008 | -0.5432726 | 14.59581 | 0.124885 | 0.1056682
76.02715 | 20.7192 | 21.26986 | 6.448293 | -0.5506616 | 14.59102 | 0.1249054 | 0.1056426
76.03715 | 20.7008 | 21.26529 | 6.448581 | -0.5644862 | 14.58616 | 0.1249261 | 0.1056168
76.04715 | 20.6958 | 21.26065 | 6.448873 | -0.5648524 | 14.58124 | 0.1249471 | 0.1055908
76.05715 | 20.6889 | 21.25596 | 6.449168 | -0.5670591 | 14.57626 | 0.1249685 | 0.1055646
76.06715 | 20.6739 | 21.25121 | 6.449467 | -0.5773059 | 14.57121 | 0.1249901 | 0.1055381
76.07714 | 20.6582 | 21.2464 | 6.449769 | -0.5882003 | 14.56611 | 0.1250121 | 0.1055115
76.08714 | 20.6489 | 21.24153 | 6.450075 | -0.5926316 | 14.56094 | 0.1250344 | 0.1054846
76.09714 | 20.6297 | 21.2366 | 6.450384 | -0.6069046 | 14.55571 | 0.125057 | 0.1054575
76.10714 | 20.6316 | 21.23162 | 6.450696 | -0.6000197 | 14.55041 | 0.1250799 | 0.1054302
76.11714 | 20.6139 | 21.22658 | 6.451012 | -0.6126758 | 14.54506 | 0.1251032 | 0.1054026
76.12714 | 20.5946 | 21.22147 | 6.451332 | -0.6268747 | 14.53964 | 0.1251267 | 0.1053749
76.13713 | 20.5881 | 21.21632 | 6.451655 | -0.6282228 | 14.53417 | 0.1251506 | 0.1053469
76.14713 | 20.5763 | 21.21111 | 6.451981 | -0.6348077 | 14.52863 | 0.1251748 | 0.1053187
76.15713 | 20.5754 | 21.20584 | 6.452311 | -0.6304373 | 14.52304 | 0.1251993 | 0.1052903
76.16713 | 20.5629 | 21.20051 | 6.452644 | -0.6376104 | 14.51738 | 0.1252241 | 0.1052616
76.17713 | 20.5524 | 21.19513 | 6.452981 | -0.6427258 | 14.51166 | 0.1252493 | 0.1052327
76.18712 | 20.5385 | 21.18969 | 6.45332 | -0.6511912 | 14.50589 | 0.1252747 | 0.1052036
76.19712 | 20.5173 | 21.1842 | 6.453664 | -0.666896 | 14.50006 | 0.1253005 | 0.1051743
76.20712 | 20.5114 | 21.17864 | 6.454011 | -0.6672442 | 14.49416 | 0.1253266 | 0.1051447
76.21712 | 20.5029 | 21.17304 | 6.454361 | -0.6701383 | 14.48821 | 0.125353 | 0.1051149
76.22712 | 20.494 | 21.16738 | 6.454715 | -0.6733776 | 14.4822 | 0.1253798 | 0.1050848
76.23712 | 20.4873 | 21.16166 | 6.455072 | -0.6743613 | 14.47613 | 0.1254068 | 0.1050545
76.24711 | 20.4896 | 21.1559 | 6.455432 | -0.6662957 | 14.47001 | 0.1254341 | 0.105024
76.25711 | 20.4698 | 21.15007 | 6.455796 | -0.6802718 | 14.46382 | 0.1254618 | 0.1049933
76.26711 | 20.4665 | 21.14419 | 6.456163 | -0.6776931 | 14.45758 | 0.1254898 | 0.1049623
76.27711 | 20.4545 | 21.13826 | 6.456534 | -0.6837602 | 14.45128 | 0.1255181 | 0.1049311
76.28711 | 20.4491 | 21.13227 | 6.456908 | -0.6831748 | 14.44492 | 0.1255467 | 0.1048996
76.2971 | 20.4348 | 21.12624 | 6.457284 | -0.6914416 | 14.43851 | 0.1255757 | 0.1048679
76.3071 | 20.4181 | 21.12015 | 6.457665 | -0.7020497 | 14.43204 | 0.1256049 | 0.104836
76.3171 | 20.4035 | 21.114 | 6.458049 | -0.7105044 | 14.42552 | 0.1256345 | 0.1048038
76.3271 | 20.3949 | 21.10781 | 6.458437 | -0.7129084 | 14.41894 | 0.1256644 | 0.1047714
76.3371 | 20.3871 | 21.10156 | 6.458827 | -0.7144591 | 14.4123 | 0.1256946 | 0.1047387
76.3471 | 20.3776 | 21.09526 | 6.459221 | -0.7176567 | 14.4056 | 0.1257251 | 0.1047058
76.35709 | 20.3646 | 21.08891 | 6.459618 | -0.7243106 | 14.39886 | 0.1257559 | 0.1046726
76.36709 | 20.3492 | 21.08251 | 6.460019 | -0.7333062 | 14.39206 | 0.125787 | 0.1046392
76.37709 | 20.3331 | 21.07605 | 6.460423 | -0.7429507 | 14.3852 | 0.1258185 | 0.1046056
76.38709 | 20.3178 | 21.06954 | 6.46083 | -0.7517447 | 14.37829 | 0.1258503 | 0.1045717
76.39709 | 20.3073 | 21.06299 | 6.461241 | -0.7556875 | 14.37133 | 0.1258824 | 0.1045375
76.40708 | 20.2897 | 21.05639 | 6.461655 | -0.7666868 | 14.36431 | 0.1259147 | 0.1045032
76.41708 | 20.2709 | 21.04973 | 6.462072 | -0.7788302 | 14.35724 | 0.1259475 | 0.1044685
76.42708 | 20.2532 | 21.04302 | 6.462493 | -0.7898223 | 14.35012 | 0.1259805 | 0.1044336
76.43708 | 20.2405 | 21.03627 | 6.462916 | -0.7957655 | 14.34294 | 0.1260138 | 0.1043985
76.44708 | 20.2363 | 21.02946 | 6.463344 | -0.7931596 | 14.33571 | 0.1260475 | 0.1043631
76.45708 | 20.2165 | 21.0226 | 6.463774 | -0.8061044 | 14.32842 | 0.1260815 | 0.1043274
76.46707 | 20.1978 | 21.01571 | 6.464207 | -0.8179071 | 14.32109 | 0.1261157 | 0.1042915
76.47707 | 20.1869 | 21.00876 | 6.464644 | -0.8218553 | 14.31371 | 0.1261503 | 0.1042554
76.48707 | 20.167 | 21.00176 | 6.465085 | -0.8347551 | 14.30627 | 0.1261852 | 0.104219
76.49707 | 20.1584 | 20.99471 | 6.465528 | -0.8363054 | 14.29877 | 0.1262205 | 0.1041823
76.50707 | 20.1467 | 20.98761 | 6.465975 | -0.84091 | 14.29123 | 0.126256 | 0.1041454
76.51706 | 20.1309 | 20.98047 | 6.466425 | -0.8495729 | 14.28365 | 0.1262918 | 0.1041082
76.52706 | 20.1239 | 20.97328 | 6.466878 | -0.8493823 | 14.27601 | 0.126328 | 0.1040708
76.53706 | 20.1068 | 20.96605 | 6.467335 | -0.8592456 | 14.26831 | 0.1263645 | 0.1040331
76.54706 | 20.0983 | 20.95876 | 6.467795 | -0.8604594 | 14.26057 | 0.1264013 | 0.1039952
76.55706 | 20.0878 | 20.95143 | 6.468258 | -0.8636303 | 14.25278 | 0.1264384 | 0.1039569
76.56706 | 20.0714 | 20.94405 | 6.468724 | -0.8726526 | 14.24493 | 0.1264758 | 0.1039185
76.57705 | 20.0616 | 20.93664 | 6.469193 | -0.8750361 | 14.23705 | 0.1265135 | 0.1038798
76.58705 | 20.0452 | 20.92917 | 6.469666 | -0.8839692 | 14.22911 | 0.1265516 | 0.1038408
76.59705 | 20.039 | 20.92165 | 6.470142 | -0.8826545 | 14.22112 | 0.1265899 | 0.1038015
76.60705 | 20.028 | 20.9141 | 6.470621 | -0.8860966 | 14.21308 | 0.1266286 | 0.103762
76.61705 | 20.0169 | 20.90649 | 6.471103 | -0.8895932 | 14.205 | 0.1266676 | 0.1037223
76.62704 | 20.0098 | 20.89885 | 6.471589 | -0.8890514 | 14.19687 | 0.1267069 | 0.1036823
76.63704 | 19.9994 | 20.89116 | 6.472077 | -0.8917602 | 14.18869 | 0.1267465 | 0.103642
76.64704 | 19.9852 | 20.88342 | 6.472569 | -0.8982237 | 14.18047 | 0.1267864 | 0.1036014
76.65704 | 19.9767 | 20.87564 | 6.473065 | -0.8989445 | 14.17219 | 0.1268266 | 0.1035606
76.66704 | 19.9651 | 20.86782 | 6.473563 | -0.902721 | 14.16387 | 0.1268672 | 0.1035195
76.67704 | 19.9519 | 20.85995 | 6.474065 | -0.9080539 | 14.1555 | 0.126908 | 0.1034782
76.68703 | 19.9438 | 20.85205 | 6.474569 | -0.9082528 | 14.1471 | 0.1269492 | 0.1034366
76.69703 | 19.928 | 20.8441 | 6.475077 | -0.9161005 | 14.13864 | 0.1269906 | 0.1033947
76.70703 | 19.9212 | 20.83611 | 6.475588 | -0.9149064 | 14.13013 | 0.1270324 | 0.1033526
76.71703 | 19.9149 | 20.82807 | 6.476102 | -0.9131696 | 14.12158 | 0.1270745 | 0.1033102
76.72703 | 19.9039 | 20.81999 | 6.47662 | -0.9160917 | 14.11299 | 0.127117 | 0.1032675
76.73702 | 19.8987 | 20.81188 | 6.47714 | -0.9131795 | 14.10436 | 0.1271596 | 0.1032246
76.74702 | 19.8932 | 20.80372 | 6.477663 | -0.9105194 | 14.09567 | 0.1272027 | 0.1031814
76.75702 | 19.8759 | 20.79552 | 6.47819 | -0.9196167 | 14.08694 | 0.127246 | 0.103138
76.76702 | 19.8726 | 20.78727 | 6.47872 | -0.9146738 | 14.07817 | 0.1272897 | 0.1030942
76.77702 | 19.8574 | 20.77899 | 6.479254 | -0.9215902 | 14.06935 | 0.1273336 | 0.1030502
76.78702 | 19.8554 | 20.77067 | 6.47979 | -0.9152666 | 14.06049 | 0.1273779 | 0.103006
76.79701 | 19.8402 | 20.76231 | 6.480329 | -0.9221109 | 14.0516 | 0.1274225 | 0.1029615
76.80701 | 19.8303 | 20.75391 | 6.480871 | -0.9236084 | 14.04265 | 0.1274674 | 0.1029167
76.81701 | 19.8243 | 20.74547 | 6.481417 | -0.9211657 | 14.03366 | 0.1275126 | 0.1028716
76.82701 | 19.813 | 20.73698 | 6.481966 | -0.923983 | 14.02463 | 0.1275581 | 0.1028263
76.83701 | 19.8076 | 20.72846 | 6.482518 | -0.9208628 | 14.01556 | 0.1276039 | 0.1027807
76.847 | 19.8006 | 20.71991 | 6.483072 | -0.9193096 | 14.00645 | 0.12765 | 0.1027348
76.857 | 19.7845 | 20.71131 | 6.48363 | -0.9268114 | 13.9973 | 0.1276964 | 0.1026887
76.867 | 19.7736 | 20.70267 | 6.484191 | -0.9290745 | 13.9881 | 0.1277432 | 0.1026423
76.877 | 19.768 | 20.694 | 6.484755 | -0.9260006 | 13.97886 | 0.1277903 | 0.1025956
76.887 | 19.7517 | 20.68529 | 6.485323 | -0.9335898 | 13.96958 | 0.1278377 | 0.1025487
76.897 | 19.7412 | 20.67654 | 6.485893 | -0.9353391 | 13.96026 | 0.1278853 | 0.1025015
76.90699 | 19.7359 | 20.66776 | 6.486466 | -0.9318625 | 13.95091 | 0.1279333 | 0.102454
76.91699 | 19.7203 | 20.65894 | 6.487043 | -0.9386378 | 13.94151 | 0.1279816 | 0.1024063
76.92699 | 19.7097 | 20.65008 | 6.487622 | -0.9403784 | 13.93207 | 0.1280302 | 0.1023583
76.93699 | 19.7005 | 20.64118 | 6.488205 | -0.9406827 | 13.92259 | 0.1280791 | 0.10231
76.94699 | 19.6879 | 20.63225 | 6.488791 | -0.9443504 | 13.91307 | 0.1281283 | 0.1022614
76.95698 | 19.6759 | 20.62329 | 6.489379 | -0.947391 | 13.90352 | 0.1281778 | 0.1022127
76.96698 | 19.6633 | 20.61429 | 6.489971 | -0.9509865 | 13.89392 | 0.1282277 | 0.1021636
76.97698 | 19.6436 | 20.60525 | 6.490566 | -0.9616476 | 13.88429 | 0.1282778 | 0.1021142
76.98698 | 19.6416 | 20.59617 | 6.491164 | -0.954573 | 13.87462 | 0.1283283 | 0.1020646
76.99698 | 19.6297 | 20.58706 | 6.491765 | -0.9573642 | 13.86491 | 0.1283791 | 0.1020147
77.00698 | 19.6177 | 20.57792 | 6.492368 | -0.960221 | 13.85516 | 0.1284302 | 0.1019645
77.01697 | 19.6051 | 20.56875 | 6.492975 | -0.9636518 | 13.84538 | 0.1284815 | 0.1019141
77.02697 | 19.5949 | 20.55954 | 6.493585 | -0.9646388 | 13.83556 | 0.1285332 | 0.1018634
77.03697 | 19.5832 | 20.55029 | 6.494198 | -0.9670942 | 13.8257 | 0.1285852 | 0.1018125
77.04697 | 19.5697 | 20.54101 | 6.494814 | -0.9713145 | 13.8158 | 0.1286375 | 0.1017613
77.05697 | 19.5618 | 20.5317 | 6.495433 | -0.9699 | 13.80587 | 0.1286901 | 0.1017098
77.06696 | 19.5473 | 20.52237 | 6.496054 | -0.9750713 | 13.79592 | 0.128743 | 0.101658
77.07696 | 19.5373 | 20.51299 | 6.496679 | -0.9756876 | 13.78591 | 0.1287962 | 0.101606
77.08696 | 19.5239 | 20.50358 | 6.497308 | -0.9796757 | 13.77586 | 0.1288498 | 0.1015537
77.09696 | 19.5115 | 20.49413 | 6.497939 | -0.9826335 | 13.76579 | 0.1289036 | 0.1015012
77.10696 | 19.5052 | 20.48466 | 6.498573 | -0.9794569 | 13.75568 | 0.1289577 | 0.1014483
77.11696 | 19.4933 | 20.47515 | 6.499209 | -0.9818481 | 13.74553 | 0.1290122 | 0.1013952
77.12695 | 19.4808 | 20.46562 | 6.499849 | -0.9848225 | 13.73536 | 0.1290669 | 0.1013419
77.13695 | 19.4647 | 20.45605 | 6.500492 | -0.991352 | 13.72515 | 0.129122 | 0.1012883
77.14695 | 19.4565 | 20.44645 | 6.501138 | -0.9899492 | 13.7149 | 0.1291773 | 0.1012344
77.15695 | 19.4339 | 20.43682 | 6.501786 | -1.002917 | 13.70462 | 0.129233 | 0.1011803
77.16695 | 19.4265 | 20.42715 | 6.502438 | -1.000652 | 13.6943 | 0.129289 | 0.1011258
77.17694 | 19.4198 | 20.41747 | 6.503092 | -0.997668 | 13.68396 | 0.1293453 | 0.1010712
77.18694 | 19.4035 | 20.40774 | 6.50375 | -1.004243 | 13.67357 | 0.1294018 | 0.1010163
77.19694 | 19.3837 | 20.39799 | 6.504411 | -1.014289 | 13.66316 | 0.1294587 | 0.1009611
77.20694 | 19.3693 | 20.3882 | 6.505074 | -1.018904 | 13.65271 | 0.1295159 | 0.1009056
77.21694 | 19.3596 | 20.37839 | 6.505741 | -1.018791 | 13.64223 | 0.1295735 | 0.1008499
77.22694 | 19.3473 | 20.36855 | 6.50641 | -1.021247 | 13.63171 | 0.1296313 | 0.1007939
77.23693 | 19.3346 | 20.35869 | 6.507082 | -1.024086 | 13.62118 | 0.1296893 | 0.1007377
77.24693 | 19.3111 | 20.34878 | 6.507757 | -1.037683 | 13.6106 | 0.1297477 | 0.1006812
77.25693 | 19.3068 | 20.33885 | 6.508435 | -1.032054 | 13.59999 | 0.1298065 | 0.1006244
77.26693 | 19.288 | 20.3289 | 6.509116 | -1.040896 | 13.58935 | 0.1298655 | 0.1005674
77.27693 | 19.2691 | 20.31891 | 6.5098 | -1.04981 | 13.57868 | 0.1299248 | 0.1005101
77.28692 | 19.2641 | 20.30891 | 6.510486 | -1.044805 | 13.56798 | 0.1299844 | 0.1004526
77.29692 | 19.2451 | 20.29886 | 6.511176 | -1.053764 | 13.55725 | 0.1300443 | 0.1003948
77.30692 | 19.2279 | 20.2888 | 6.511869 | -1.060895 | 13.54649 | 0.1301046 | 0.1003367
77.31692 | 19.2177 | 20.2787 | 6.512564 | -1.060998 | 13.53569 | 0.1301651 | 0.1002784
77.32692 | 19.1976 | 20.26858 | 6.513263 | -1.070975 | 13.52487 | 0.130226 | 0.1002198
77.33692 | 19.1893 | 20.25842 | 6.513964 | -1.069124 | 13.51401 | 0.1302871 | 0.1001609
77.34691 | 19.1748 | 20.24826 | 6.514667 | -1.073457 | 13.50314 | 0.1303485 | 0.1001019
77.35691 | 19.1586 | 20.23805 | 6.515374 | -1.079453 | 13.49223 | 0.1304103 | 0.1000426
77.36691 | 19.1447 | 20.22782 | 6.516084 | -1.083124 | 13.48128 | 0.1304723 | 0.09998296
77.37691 | 19.1309 | 20.21757 | 6.516797 | -1.086669 | 13.47031 | 0.1305347 | 0.09992311
77.38691 | 19.1162 | 20.20729 | 6.517512 | -1.091086 | 13.45931 | 0.1305973 | 0.099863
77.3969 | 19.0955 | 20.19699 | 6.51823 | -1.10149 | 13.4483 | 0.1306602 | 0.0998027
77.4069 | 19.0894 | 20.18666 | 6.518951 | -1.097258 | 13.43724 | 0.1307235 | 0.09974208
77.4169 | 19.0699 | 20.1763 | 6.519675 | -1.1064 | 13.42616 | 0.130787 | 0.09968122
77.4269 | 19.0538 | 20.16592 | 6.520402 | -1.112118 | 13.41504 | 0.1308509 | 0.0996201
77.4369 | 19.0428 | 20.15551 | 6.521132 | -1.11271 | 13.4039 | 0.1309151 | 0.09955874
77.4469 | 19.027 | 20.14508 | 6.521865 | -1.11808 | 13.39274 | 0.1309795 | 0.09949713
77.45689 | 19.0147 | 20.13463 | 6.522599 | -1.119934 | 13.38155 | 0.1310442 | 0.09943533
77.46689 | 18.9993 | 20.12415 | 6.523338 | -1.124854 | 13.37033 | 0.1311093 | 0.09937323
77.47689 | 18.9901 | 20.11365 | 6.524079 | -1.12355 | 13.35909 | 0.1311746 | 0.09931087
77.48689 | 18.9715 | 20.10312 | 6.524822 | -1.131622 | 13.34781 | 0.1312403 | 0.09924827
77.49689 | 18.9606 | 20.09257 | 6.525569 | -1.131972 | 13.33651 | 0.1313063 | 0.09918543
77.50688 | 18.948 | 20.08201 | 6.526318 | -1.134007 | 13.32519 | 0.1313724 | 0.0991224
77.51688 | 18.9358 | 20.07141 | 6.52707 | -1.13561 | 13.31384 | 0.131439 | 0.09905907
77.52688 | 18.9188 | 20.06079 | 6.527825 | -1.14199 | 13.30246 | 0.1315059 | 0.09899549
77.53688 | 18.9126 | 20.05015 | 6.528583 | -1.137547 | 13.29106 | 0.131573 | 0.09893167
77.54688 | 18.9019 | 20.03948 | 6.529343 | -1.137582 | 13.27963 | 0.1316405 | 0.09886761
77.55688 | 18.896 | 20.02879 | 6.530107 | -1.132793 | 13.26817 | 0.1317082 | 0.09880332
77.56687 | 18.8782 | 20.01809 | 6.530872 | -1.139894 | 13.25671 | 0.1317762 | 0.09873884
77.57687 | 18.8738 | 20.00736 | 6.531641 | -1.133562 | 13.2452 | 0.1318445 | 0.09867407
77.58687 | 18.8612 | 19.99661 | 6.532413 | -1.135408 | 13.23367 | 0.1319132 | 0.09860905
77.59687 | 18.8523 | 19.98583 | 6.533187 | -1.133533 | 13.22212 | 0.1319821 | 0.0985438
77.60687 | 18.8395 | 19.97504 | 6.533964 | -1.135537 | 13.21054 | 0.1320513 | 0.09847832
77.61686 | 18.8296 | 19.96423 | 6.534743 | -1.13463 | 13.19895 | 0.1321208 | 0.09841266
77.62686 | 18.8213 | 19.95339 | 6.535526 | -1.132091 | 13.18733 | 0.1321906 | 0.09834671
77.63686 | 18.8072 | 19.94253 | 6.536311 | -1.135332 | 13.17568 | 0.1322607 | 0.09828052
77.64686 | 18.7863 | 19.93165 | 6.537099 | -1.145352 | 13.16401 | 0.1323311 | 0.0982141
77.65686 | 18.7849 | 19.92075 | 6.53789 | -1.135852 | 13.15231 | 0.1324018 | 0.09814745
77.66686 | 18.7691 | 19.90983 | 6.538684 | -1.140731 | 13.14059 | 0.1324728 | 0.09808056
77.67685 | 18.7576 | 19.8989 | 6.539479 | -1.141301 | 13.12886 | 0.1325441 | 0.09801352
77.68685 | 18.7531 | 19.88794 | 6.540278 | -1.134841 | 13.1171 | 0.1326157 | 0.09794619
77.69685 | 18.7351 | 19.87696 | 6.54108 | -1.141861 | 13.10531 | 0.1326875 | 0.09787862
77.70685 | 18.7293 | 19.86596 | 6.541884 | -1.13666 | 13.09351 | 0.1327597 | 0.09781082
77.71685 | 18.7094 | 19.85494 | 6.542691 | -1.145541 | 13.08167 | 0.1328322 | 0.09774281
77.72684 | 18.6975 | 19.84391 | 6.5435 | -1.146414 | 13.06983 | 0.1329049 | 0.09767463
77.73684 | 18.6767 | 19.83286 | 6.544313 | -1.156155 | 13.05796 | 0.1329779 | 0.09760617
77.74684 | 18.6686 | 19.82178 | 6.545128 | -1.15318 | 13.04606 | 0.1330513 | 0.09753749
77.75684 | 18.6579 | 19.81068 | 6.545946 | -1.152784 | 13.03414 | 0.1331249 | 0.09746858
77.76684 | 18.6397 | 19.79957 | 6.546766 | -1.159871 | 13.02221 | 0.1331989 | 0.09739945
77.77684 | 18.6296 | 19.78844 | 6.54759 | -1.15884 | 13.01025 | 0.1332731 | 0.0973301
77.78683 | 18.6179 | 19.7773 | 6.548415 | -1.1594 | 12.99828 | 0.1333475 | 0.09726061
77.79683 | 18.604 | 19.76613 | 6.549243 | -1.162132 | 12.98628 | 0.1334223 | 0.09719083
77.80683 | 18.5966 | 19.75495 | 6.550075 | -1.158347 | 12.97425 | 0.1334974 | 0.09712084
77.81683 | 18.5845 | 19.74374 | 6.550908 | -1.159243 | 12.96221 | 0.1335728 | 0.09705062
77.82683 | 18.5702 | 19.73252 | 6.551745 | -1.162322 | 12.95015 | 0.1336485 | 0.0969802
77.83682 | 18.5577 | 19.72129 | 6.552583 | -1.163595 | 12.93808 | 0.1337244 | 0.09690964
77.84682 | 18.5427 | 19.71004 | 6.553425 | -1.167339 | 12.92597 | 0.1338006 | 0.09683879
77.85682 | 18.5249 | 19.69877 | 6.55427 | -1.173867 | 12.91385 | 0.1338771 | 0.09676773
77.86682 | 18.5177 | 19.68748 | 6.555117 | -1.169777 | 12.90171 | 0.133954 | 0.09669646
77.87682 | 18.5063 | 19.67617 | 6.555966 | -1.169872 | 12.88955 | 0.1340311 | 0.09662499
77.88682 | 18.493 | 19.66485 | 6.556819 | -1.171849 | 12.87737 | 0.1341085 | 0.09655331
77.89681 | 18.4809 | 19.65352 | 6.557673 | -1.172621 | 12.86518 | 0.1341861 | 0.09648149
77.90681 | 18.4741 | 19.64217 | 6.558531 | -1.168066 | 12.85296 | 0.1342641 | 0.0964094
77.91681 | 18.4586 | 19.63079 | 6.559391 | -1.172194 | 12.84072 | 0.1343423 | 0.0963371
77.92681 | 18.4481 | 19.61941 | 6.560254 | -1.171307 | 12.82847 | 0.1344209 | 0.09626461
77.93681 | 18.4302 | 19.608 | 6.561119 | -1.177804 | 12.81619 | 0.1344997 | 0.09619191
77.9468 | 18.4162 | 19.5966 | 6.561986 | -1.180396 | 12.80391 | 0.1345787 | 0.09611909
77.9568 | 18.3961 | 19.58516 | 6.562857 | -1.189062 | 12.7916 | 0.1346582 | 0.096046
77.9668 | 18.3868 | 19.57371 | 6.56373 | -1.186912 | 12.77927 | 0.1347378 | 0.09597271
77.9768 | 18.3758 | 19.56225 | 6.564606 | -1.186448 | 12.76692 | 0.1348178 | 0.09589922
77.9868 | 18.3611 | 19.55077 | 6.565484 | -1.189668 | 12.75456 | 0.1348981 | 0.09582554
77.99679 | 18.3479 | 19.53928 | 6.566364 | -1.191384 | 12.74219 | 0.1349785 | 0.09575174
78.00679 | 18.3286 | 19.52777 | 6.567248 | -1.199175 | 12.72979 | 0.1350594 | 0.09567767
78.01679 | 18.3222 | 19.51625 | 6.568134 | -1.19405 | 12.71737 | 0.1351405 | 0.09560341
78.02679 | 18.3056 | 19.50471 | 6.569023 | -1.199111 | 12.70494 | 0.1352218 | 0.09552897
78.03679 | 18.2909 | 19.49316 | 6.569914 | -1.202258 | 12.69249 | 0.1353035 | 0.09545433
78.04679 | 18.2745 | 19.48159 | 6.570808 | -1.207091 | 12.68002 | 0.1353855 | 0.09537951
78.05678 | 18.2607 | 19.47002 | 6.571703 | -1.209321 | 12.66755 | 0.1354676 | 0.09530457
78.06678 | 18.2443 | 19.45843 | 6.572602 | -1.214126 | 12.65504 | 0.1355501 | 0.09522938
78.07678 | 18.2316 | 19.44682 | 6.573504 | -1.215218 | 12.64253 | 0.1356329 | 0.09515401
78.08678 | 18.2157 | 19.4352 | 6.574408 | -1.219495 | 12.62999 | 0.135716 | 0.09507845
78.09678 | 18.2051 | 19.42356 | 6.575314 | -1.218458 | 12.61744 | 0.1357993 | 0.09500271
78.10677 | 18.1922 | 19.41192 | 6.576222 | -1.219723 | 12.60489 | 0.1358829 | 0.09492687
78.11677 | 18.1804 | 19.40026 | 6.577134 | -1.21986 | 12.59231 | 0.1359667 | 0.09485077
78.12677 | 18.164 | 19.38858 | 6.578048 | -1.224584 | 12.57971 | 0.1360509 | 0.0947745
78.13677 | 18.1514 | 19.3769 | 6.578965 | -1.225496 | 12.5671 | 0.1361354 | 0.09469806
78.14677 | 18.1341 | 19.36519 | 6.579884 | -1.231094 | 12.55447 | 0.1362201 | 0.09462143
78.15677 | 18.1236 | 19.35348 | 6.580805 | -1.229879 | 12.54182 | 0.1363051 | 0.09454464
78.16676 | 18.1032 | 19.34176 | 6.581729 | -1.238563 | 12.52918 | 0.1363903 | 0.09446776
78.17676 | 18.0965 | 19.33002 | 6.582655 | -1.233525 | 12.5165 | 0.1364759 | 0.09439062
78.18676 | 18.0753 | 19.31827 | 6.583584 | -1.242973 | 12.50381 | 0.1365617 | 0.09431332
78.19676 | 18.0644 | 19.30651 | 6.584516 | -1.242108 | 12.49111 | 0.1366478 | 0.09423585
78.20676 | 18.0515 | 19.29473 | 6.58545 | -1.243232 | 12.47839 | 0.1367342 | 0.09415822
78.21675 | 18.035 | 19.28296 | 6.586386 | -1.24796 | 12.46567 | 0.1368208 | 0.09408049
78.22675 | 18.0168 | 19.27116 | 6.587325 | -1.254359 | 12.45292 | 0.1369077 | 0.09400253
78.23675 | 18.0041 | 19.25935 | 6.588267 | -1.255248 | 12.44016 | 0.1369949 | 0.09392441
78.24675 | 17.9902 | 19.24753 | 6.589211 | -1.257325 | 12.42739 | 0.1370824 | 0.09384612
78.25675 | 17.977 | 19.23569 | 6.590157 | -1.25869 | 12.4146 | 0.1371701 | 0.09376768
78.26675 | 17.9607 | 19.22384 | 6.591106 | -1.263144 | 12.40179 | 0.1372581 | 0.09368908
78.27674 | 17.9369 | 19.212 | 6.592057 | -1.275098 | 12.38898 | 0.1373464 | 0.0936104
78.28674 | 17.9247 | 19.20013 | 6.593011 | -1.27543 | 12.37615 | 0.1374349 | 0.09353148
78.29674 | 17.91 | 19.18825 | 6.593967 | -1.27825 | 12.36331 | 0.1375237 | 0.09345242
78.30674 | 17.8938 | 19.17636 | 6.594926 | -1.28256 | 12.35045 | 0.1376128 | 0.0933732
78.31674 | 17.8727 | 19.16446 | 6.595887 | -1.291758 | 12.33758 | 0.1377022 | 0.09329383
78.32673 | 17.8577 | 19.15256 | 6.59685 | -1.294857 | 12.3247 | 0.1377917 | 0.09321441
78.33673 | 17.8477 | 19.14064 | 6.597816 | -1.292936 | 12.3118 | 0.1378816 | 0.09313473
78.34673 | 17.8292 | 19.1287 | 6.598785 | -1.299502 | 12.29889 | 0.1379718 | 0.09305493
78.35673 | 17.8135 | 19.11676 | 6.599756 | -1.303258 | 12.28597 | 0.1380622 | 0.09297497
78.36673 | 17.8021 | 19.10481 | 6.600729 | -1.302706 | 12.27303 | 0.1381529 | 0.09289487
78.37673 | 17.7756 | 19.09284 | 6.601705 | -1.317242 | 12.26008 | 0.1382438 | 0.09281463
78.38672 | 17.7637 | 19.08088 | 6.602682 | -1.317179 | 12.24713 | 0.138335 | 0.09273433
78.39672 | 17.7501 | 19.0689 | 6.603663 | -1.318796 | 12.23415 | 0.1384265 | 0.09265381
78.40672 | 17.7356 | 19.0569 | 6.604646 | -1.321302 | 12.22116 | 0.1385182 | 0.09257315
78.41672 | 17.725 | 19.0449 | 6.605632 | -1.3199 | 12.20817 | 0.1386102 | 0.09249235
78.42672 | 17.7166 | 19.03289 | 6.60662 | -1.316287 | 12.19515 | 0.1387025 | 0.09241142
78.43671 | 17.7027 | 19.02088 | 6.607609 | -1.318176 | 12.18214 | 0.1387949 | 0.09233044
78.44671 | 17.6916 | 19.00885 | 6.608602 | -1.317245 | 12.16911 | 0.1388877 | 0.09224924
78.45671 | 17.6785 | 18.9968 | 6.609597 | -1.318304 | 12.15606 | 0.1389807 | 0.09216791
78.46671 | 17.6653 | 18.98475 | 6.610594 | -1.319454 | 12.143 | 0.139074 | 0.09208646
78.47671 | 17.6551 | 18.9727 | 6.611594 | -1.317596 | 12.12993 | 0.1391676 | 0.09200488
78.48671 | 17.6421 | 18.96063 | 6.612596 | -1.318528 | 12.11685 | 0.1392614 | 0.09192317
78.4967 | 17.6315 | 18.94856 | 6.6136 | -1.317063 | 12.10377 | 0.1393554 | 0.09184142
78.5067 | 17.6202 | 18.93648 | 6.614607 | -1.316277 | 12.09066 | 0.1394498 | 0.09175946
78.5167 | 17.6091 | 18.92438 | 6.615616 | -1.315283 | 12.07755 | 0.1395443 | 0.09167738
78.5267 | 17.599 | 18.91228 | 6.616628 | -1.313281 | 12.06442 | 0.1396392 | 0.09159518
78.5367 | 17.588 | 18.90017 | 6.617642 | -1.312169 | 12.05128 | 0.1397343 | 0.09151286
78.54669 | 17.5712 | 18.88806 | 6.618657 | -1.316861 | 12.03814 | 0.1398295 | 0.0914305
78.55669 | 17.56 | 18.87593 | 6.619676 | -1.315935 | 12.02499 | 0.1399251 | 0.09134794
78.56669 | 17.5481 | 18.8638 | 6.620697 | -1.315698 | 12.01181 | 0.140021 | 0.09126528
78.57669 | 17.533 | 18.85165 | 6.621721 | -1.318654 | 11.99863 | 0.1401171 | 0.0911825
78.58669 | 17.52 | 18.8395 | 6.622746 | -1.319503 | 11.98544 | 0.1402134 | 0.0910996
78.59669 | 17.5075 | 18.82734 | 6.623774 | -1.319844 | 11.97224 | 0.14031 | 0.0910166
78.60668 | 17.4914 | 18.81519 | 6.624804 | -1.323787 | 11.95904 | 0.1404068 | 0.09093356
78.61668 | 17.4818 | 18.80301 | 6.625837 | -1.321213 | 11.94582 | 0.1405039 | 0.09085035
78.62668 | 17.4694 | 18.79083 | 6.626872 | -1.321431 | 11.93259 | 0.1406012 | 0.09076701
78.63668 | 17.4554 | 18.77864 | 6.627909 | -1.32324 | 11.91935 | 0.1406989 | 0.09068359
78.64668 | 17.4369 | 18.76644 | 6.628949 | -1.329543 | 11.9061 | 0.1407967 | 0.09060005
78.65667 | 17.424 | 18.75425 | 6.62999 | -1.330249 | 11.89285 | 0.1408947 | 0.0905165
78.66667 | 17.4066 | 18.74204 | 6.631034 | -1.335438 | 11.87958 | 0.140993 | 0.09043276
78.67667 | 17.4017 | 18.72982 | 6.632081 | -1.328119 | 11.8663 | 0.1410916 | 0.09034893
78.68667 | 17.3873 | 18.71759 | 6.63313 | -1.330293 | 11.85301 | 0.1411904 | 0.09026499
78.69667 | 17.3757 | 18.70536 | 6.634181 | -1.32966 | 11.83971 | 0.1412895 | 0.09018096
78.70667 | 17.362 | 18.69312 | 6.635235 | -1.33112 | 11.8264 | 0.1413888 | 0.09009684
78.71666 | 17.3475 | 18.68089 | 6.636289 | -1.333386 | 11.8131 | 0.1414882 | 0.09001271
78.72666 | 17.3381 | 18.66863 | 6.637348 | -1.330532 | 11.79977 | 0.141588 | 0.08992839
78.73666 | 17.3249 | 18.65637 | 6.638408 | -1.331473 | 11.78643 | 0.141688 | 0.08984399
78.74666 | 17.3115 | 18.64411 | 6.639471 | -1.332607 | 11.77309 | 0.1417882 | 0.08975951
78.75666 | 17.3026 | 18.63183 | 6.640536 | -1.329234 | 11.75974 | 0.1418888 | 0.08967493
78.76665 | 17.2957 | 18.61957 | 6.641602 | -1.323867 | 11.74639 | 0.1419894 | 0.08959036
78.77665 | 17.2846 | 18.60728 | 6.642671 | -1.322683 | 11.73302 | 0.1420903 | 0.08950561
78.78665 | 17.2751 | 18.59499 | 6.643743 | -1.319891 | 11.71964 | 0.1421915 | 0.08942078
78.79665 | 17.2573 | 18.58269 | 6.644817 | -1.325393 | 11.70625 | 0.142293 | 0.08933587
78.80665 | 17.248 | 18.57039 | 6.645893 | -1.322391 | 11.69285 | 0.1423946 | 0.08925088
78.81665 | 17.2361 | 18.55808 | 6.646972 | -1.321982 | 11.67945 | 0.1424965 | 0.08916581
78.82664 | 17.2282 | 18.54578 | 6.648052 | -1.317579 | 11.66605 | 0.1425986 | 0.08908075
78.83664 | 17.2141 | 18.53346 | 6.649135 | -1.319359 | 11.65263 | 0.1427009 | 0.08899553
78.84664 | 17.2046 | 18.52113 | 6.65022 | -1.316532 | 11.6392 | 0.1428035 | 0.08891023
78.85664 | 17.194 | 18.5088 | 6.651307 | -1.314801 | 11.62576 | 0.1429063 | 0.08882486
78.86664 | 17.1787 | 18.49646 | 6.652397 | -1.317764 | 11.61232 | 0.1430094 | 0.08873942
78.87663 | 17.1682 | 18.48413 | 6.653488 | -1.315934 | 11.59888 | 0.1431125 | 0.088654
78.88663 | 17.1573 | 18.47179 | 6.654582 | -1.314486 | 11.58542 | 0.143216 | 0.08856842
78.89663 | 17.1452 | 18.45943 | 6.655678 | -1.314234 | 11.57195 | 0.1433198 | 0.08848277
78.90663 | 17.127 | 18.44708 | 6.656777 | -1.320077 | 11.55848 | 0.1434237 | 0.08839706
78.91663 | 17.1108 | 18.43471 | 6.657878 | -1.323913 | 11.545 | 0.1435279 | 0.08831128
78.92663 | 17.0983 | 18.42235 | 6.658981 | -1.324046 | 11.53151 | 0.1436323 | 0.08822544
78.93662 | 17.0926 | 18.40999 | 6.660085 | -1.317385 | 11.51802 | 0.1437368 | 0.08813962
78.94662 | 17.0755 | 18.39761 | 6.661193 | -1.322108 | 11.50452 | 0.1438416 | 0.08805366
78.95662 | 17.0618 | 18.38523 | 6.662302 | -1.323426 | 11.49101 | 0.1439466 | 0.08796764
78.96662 | 17.0541 | 18.37284 | 6.663414 | -1.31874 | 11.47749 | 0.1440519 | 0.08788156
78.97662 | 17.0388 | 18.36045 | 6.664528 | -1.321649 | 11.46397 | 0.1441574 | 0.08779542
78.98661 | 17.0278 | 18.34807 | 6.665643 | -1.320266 | 11.45045 | 0.144263 | 0.08770932
78.99661 | 17.0148 | 18.33567 | 6.666762 | -1.320866 | 11.43691 | 0.1443689 | 0.08762307
79.00661 | 16.9943 | 18.32326 | 6.667883 | -1.328963 | 11.42337 | 0.144475 | 0.08753678
79.01661 | 16.9836 | 18.31085 | 6.669005 | -1.327254 | 11.40982 | 0.1445813 | 0.08745043
79.02661 | 16.97 | 18.29844 | 6.67013 | -1.328442 | 11.39626 | 0.1446879 | 0.08736403
79.03661 | 16.9619 | 18.28603 | 6.671258 | -1.324125 | 11.3827 | 0.1447946 | 0.08727759
79.0466 | 16.9477 | 18.27362 | 6.672386 | -1.325917 | 11.36914 | 0.1449015 | 0.08719118
79.0566 | 16.943 | 18.26119 | 6.673517 | -1.318193 | 11.35556 | 0.1450087 | 0.08710464
79.0666 | 16.9311 | 18.24876 | 6.674651 | -1.317665 | 11.34198 | 0.145116 | 0.08701807
79.0766 | 16.9155 | 18.23633 | 6.675787 | -1.320834 | 11.32839 | 0.1452236 | 0.08693144
79.0866 | 16.905 | 18.2239 | 6.676925 | -1.318899 | 11.3148 | 0.1453314 | 0.08684478
79.09659 | 16.8937 | 18.21147 | 6.678064 | -1.317772 | 11.30121 | 0.1454393 | 0.08675816
79.10659 | 16.8788 | 18.19903 | 6.679206 | -1.32023 | 11.2876 | 0.1455475 | 0.08667142
79.11659 | 16.868 | 18.18658 | 6.680351 | -1.318585 | 11.27399 | 0.1456559 | 0.08658464
79.12659 | 16.8626 | 18.17414 | 6.681497 | -1.311535 | 11.26038 | 0.1457645 | 0.08649782
79.13659 | 16.8501 | 18.16168 | 6.682646 | -1.311583 | 11.24675 | 0.1458733 | 0.08641097
79.14659 | 16.843 | 18.14923 | 6.683797 | -1.306228 | 11.23313 | 0.1459823 | 0.08632409
79.15658 | 16.8256 | 18.13678 | 6.684949 | -1.311182 | 11.21951 | 0.1460914 | 0.08623726
79.16658 | 16.8131 | 18.12432 | 6.686104 | -1.311222 | 11.20587 | 0.1462007 | 0.08615032
79.17658 | 16.8009 | 18.11186 | 6.687261 | -1.310957 | 11.19222 | 0.1463103 | 0.08606334
79.18658 | 16.7872 | 18.09939 | 6.688421 | -1.31219 | 11.17857 | 0.1464201 | 0.08597634
79.19658 | 16.7745 | 18.08692 | 6.689582 | -1.31242 | 11.16492 | 0.1465301 | 0.08588931
79.20657 | 16.765 | 18.07446 | 6.690745 | -1.30946 | 11.15127 | 0.1466401 | 0.08580234
79.21657 | 16.7436 | 18.06199 | 6.69191 | -1.318386 | 11.13761 | 0.1467505 | 0.08571527
79.22657 | 16.7336 | 18.04951 | 6.693078 | -1.315908 | 11.12394 | 0.146861 | 0.08562817
79.23657 | 16.7145 | 18.03703 | 6.694248 | -1.322528 | 11.11027 | 0.1469718 | 0.08554104
79.24657 | 16.7042 | 18.02455 | 6.69542 | -1.320346 | 11.09659 | 0.1470827 | 0.0854539
79.25657 | 16.6838 | 18.01206 | 6.696595 | -1.328262 | 11.08291 | 0.1471938 | 0.08536673
79.26656 | 16.6718 | 17.99959 | 6.69777 | -1.327787 | 11.06923 | 0.1473049 | 0.08527964
79.27656 | 16.6545 | 17.9871 | 6.698948 | -1.332597 | 11.05554 | 0.1474164 | 0.08519244
79.28656 | 16.6338 | 17.97461 | 6.700129 | -1.340807 | 11.04185 | 0.147528 | 0.08510523
79.29656 | 16.622 | 17.96211 | 6.701311 | -1.340114 | 11.02815 | 0.1476399 | 0.08501801
79.30656 | 16.5992 | 17.94962 | 6.702496 | -1.35042 | 11.01444 | 0.1477519 | 0.08493077
79.31655 | 16.5853 | 17.93714 | 6.703681 | -1.351835 | 11.00075 | 0.1478639 | 0.08484361
79.32655 | 16.5622 | 17.92464 | 6.70487 | -1.362437 | 10.98703 | 0.1479763 | 0.08475635
79.33655 | 16.5494 | 17.91214 | 6.706061 | -1.362737 | 10.97332 | 0.1480888 | 0.08466908
79.34655 | 16.535 | 17.89964 | 6.707254 | -1.364638 | 10.9596 | 0.1482015 | 0.08458181
79.35655 | 16.5193 | 17.88713 | 6.708449 | -1.367833 | 10.94587 | 0.1483144 | 0.08449452
79.36655 | 16.5044 | 17.87463 | 6.709646 | -1.37023 | 10.93215 | 0.1484274 | 0.08440724
79.37654 | 16.488 | 17.86214 | 6.710844 | -1.374136 | 10.91843 | 0.1485405 | 0.08432004
79.38654 | 16.4724 | 17.84963 | 6.712046 | -1.377229 | 10.9047 | 0.1486539 | 0.08423274
79.39654 | 16.4533 | 17.83712 | 6.713249 | -1.383821 | 10.89096 | 0.1487675 | 0.08414544
79.40654 | 16.4426 | 17.82461 | 6.714454 | -1.382012 | 10.87722 | 0.1488812 | 0.08405814
79.41654 | 16.4302 | 17.8121 | 6.715662 | -1.381901 | 10.86347 | 0.1489951 | 0.08397085
79.42653 | 16.4159 | 17.7996 | 6.71687 | -1.383701 | 10.84974 | 0.149109 | 0.08388364
79.43653 | 16.4027 | 17.78709 | 6.718082 | -1.384393 | 10.83599 | 0.1492232 | 0.08379636
79.44653 | 16.3935 | 17.77458 | 6.719295 | -1.381076 | 10.82223 | 0.1493375 | 0.08370907
79.45653 | 16.3814 | 17.76207 | 6.720511 | -1.380666 | 10.80848 | 0.149452 | 0.08362179
79.46653 | 16.3711 | 17.74955 | 6.721728 | -1.378452 | 10.79472 | 0.1495667 | 0.08353452
79.47653 | 16.3687 | 17.73704 | 6.722948 | -1.368337 | 10.78096 | 0.1496816 | 0.08344725
79.48652 | 16.3539 | 17.72453 | 6.724169 | -1.370633 | 10.76721 | 0.1497964 | 0.08336008
79.49652 | 16.3425 | 17.71202 | 6.725392 | -1.369518 | 10.75344 | 0.1499115 | 0.08327284
79.50652 | 16.337 | 17.6995 | 6.726618 | -1.362501 | 10.73967 | 0.1500268 | 0.0831856
79.51652 | 16.3283 | 17.68698 | 6.727846 | -1.358685 | 10.7259 | 0.1501422 | 0.08309838
79.52652 | 16.3175 | 17.67447 | 6.729076 | -1.356968 | 10.71212 | 0.1502578 | 0.08301117
79.53651 | 16.3172 | 17.66196 | 6.730307 | -1.344763 | 10.69836 | 0.1503734 | 0.08292407
79.54651 | 16.2998 | 17.64945 | 6.731541 | -1.349646 | 10.68458 | 0.1504893 | 0.08283688
79.55651 | 16.2905 | 17.63693 | 6.732776 | -1.346429 | 10.6708 | 0.1506053 | 0.08274973
79.56651 | 16.2842 | 17.62441 | 6.734014 | -1.340213 | 10.65701 | 0.1507215 | 0.08266257
79.57651 | 16.2802 | 17.6119 | 6.735254 | -1.331696 | 10.64323 | 0.1508377 | 0.08257545
79.58651 | 16.2691 | 17.59938 | 6.736496 | -1.33028 | 10.62944 | 0.1509542 | 0.08248834
79.5965 | 16.256 | 17.58688 | 6.737739 | -1.330876 | 10.61567 | 0.1510706 | 0.08240135
79.6065 | 16.2453 | 17.57436 | 6.738985 | -1.329061 | 10.60187 | 0.1511873 | 0.08231429
79.6165 | 16.2325 | 17.56185 | 6.740233 | -1.329345 | 10.58808 | 0.1513042 | 0.08222726
79.6265 | 16.2204 | 17.54933 | 6.741483 | -1.328931 | 10.57429 | 0.1514211 | 0.08214024
79.6365 | 16.2108 | 17.53682 | 6.742735 | -1.326017 | 10.56049 | 0.1515382 | 0.08205326
79.64649 | 16.1934 | 17.52432 | 6.743987 | -1.330917 | 10.54671 | 0.1516553 | 0.08196638
79.65649 | 16.1842 | 17.5118 | 6.745243 | -1.327604 | 10.53291 | 0.1517726 | 0.08187945
79.66649 | 16.1703 | 17.49929 | 6.746501 | -1.328992 | 10.51911 | 0.1518901 | 0.08179254
79.67649 | 16.1573 | 17.48678 | 6.747761 | -1.329483 | 10.50531 | 0.1520077 | 0.08170567
79.68649 | 16.1455 | 17.47427 | 6.749023 | -1.328773 | 10.49151 | 0.1521254 | 0.08161882
79.69649 | 16.1235 | 17.46176 | 6.750287 | -1.338265 | 10.4777 | 0.1522433 | 0.08153201
79.70648 | 16.1107 | 17.44927 | 6.751551 | -1.338569 | 10.46391 | 0.1523611 | 0.08144532
79.71648 | 16.0935 | 17.43676 | 6.752819 | -1.343263 | 10.45011 | 0.1524792 | 0.08135857
79.72648 | 16.0804 | 17.42426 | 6.754089 | -1.34386 | 10.4363 | 0.1525974 | 0.08127186
79.73648 | 16.0631 | 17.41176 | 6.755361 | -1.348656 | 10.42249 | 0.1527156 | 0.08118518
79.74648 | 16.0457 | 17.39925 | 6.756635 | -1.353555 | 10.40869 | 0.1528341 | 0.08109854
79.75647 | 16.0281 | 17.38677 | 6.757909 | -1.358667 | 10.39489 | 0.1529525 | 0.08101203
79.76647 | 16.0178 | 17.37427 | 6.759187 | -1.356469 | 10.38109 | 0.1530711 | 0.08092547
79.77647 | 16.0049 | 17.36177 | 6.760466 | -1.356872 | 10.36728 | 0.1531898 | 0.08083894
79.78647 | 15.9855 | 17.34928 | 6.761748 | -1.363777 | 10.35347 | 0.1533087 | 0.08075246
79.79647 | 15.9707 | 17.33679 | 6.763031 | -1.366086 | 10.33966 | 0.1534276 | 0.08066602
79.80647 | 15.9575 | 17.32429 | 6.764317 | -1.366794 | 10.32585 | 0.1535466 | 0.08057962
79.81646 | 15.9404 | 17.31182 | 6.765603 | -1.371418 | 10.31206 | 0.1536657 | 0.08049335
79.82646 | 15.9275 | 17.29933 | 6.766892 | -1.371831 | 10.29825 | 0.1537849 | 0.08040704
79.83646 | 15.9035 | 17.28685 | 6.768184 | -1.383347 | 10.28444 | 0.1539042 | 0.08032078
79.84646 | 15.892 | 17.27436 | 6.769477 | -1.382365 | 10.27063 | 0.1540237 | 0.08023456
79.85646 | 15.8756 | 17.26188 | 6.770772 | -1.386284 | 10.25682 | 0.1541432 | 0.08014839
79.86645 | 15.8654 | 17.24942 | 6.772068 | -1.38402 | 10.24303 | 0.1542626 | 0.08006235
79.87645 | 15.8572 | 17.23694 | 6.773367 | -1.379745 | 10.22922 | 0.1543824 | 0.07997627
79.88645 | 15.8405 | 17.22447 | 6.774668 | -1.383973 | 10.21541 | 0.1545021 | 0.07989025
79.89645 | 15.8238 | 17.212 | 6.775971 | -1.388203 | 10.20161 | 0.154622 | 0.07980428
79.90645 | 15.8124 | 17.19954 | 6.777276 | -1.387137 | 10.1878 | 0.1547419 | 0.07971836
79.91645 | 15.804 | 17.18707 | 6.778582 | -1.383073 | 10.174 | 0.154862 | 0.07963248
79.92644 | 15.7931 | 17.17462 | 6.77989 | -1.381524 | 10.16021 | 0.154982 | 0.07954675
79.93644 | 15.7682 | 17.16217 | 6.781201 | -1.393966 | 10.1464 | 0.1551021 | 0.07946099
79.94644 | 15.7534 | 17.14971 | 6.782513 | -1.39631 | 10.1326 | 0.1552224 | 0.07937529
79.95644 | 15.7433 | 17.13726 | 6.783828 | -1.39396 | 10.1188 | 0.1553427 | 0.07928964
79.96644 | 15.7346 | 17.12481 | 6.785144 | -1.390211 | 10.105 | 0.1554631 | 0.07920404
79.97643 | 15.7297 | 17.11238 | 6.786461 | -1.382678 | 10.09122 | 0.1555834 | 0.0791186
79.98643 | 15.7171 | 17.09994 | 6.787781 | -1.382836 | 10.07742 | 0.155704 | 0.07903312
79.99643 | 15.7057 | 17.0875 | 6.789103 | -1.381798 | 10.06362 | 0.1558246 | 0.0789477
80.00643 | 15.6923 | 17.07506 | 6.790427 | -1.382763 | 10.04983 | 0.1559452 | 0.07886234
80.01643 | 15.6855 | 17.06263 | 6.791753 | -1.377132 | 10.03604 | 0.1560659 | 0.07877705
80.02643 | 15.6734 | 17.0502 | 6.793081 | -1.376804 | 10.02224 | 0.1561867 | 0.07869181
80.03642 | 15.6534 | 17.03779 | 6.79441 | -1.384393 | 10.00847 | 0.1563074 | 0.07860674
80.04642 | 15.6398 | 17.02537 | 6.795741 | -1.385574 | 9.994683 | 0.1564283 | 0.07852162
80.05642 | 15.6346 | 17.01296 | 6.797075 | -1.378358 | 9.980898 | 0.1565492 | 0.07843658
80.06642 | 15.6305 | 17.00055 | 6.79841 | -1.370045 | 9.967113 | 0.1566702 | 0.0783516
80.07642 | 15.6238 | 16.98814 | 6.799748 | -1.364338 | 9.953333 | 0.1567913 | 0.07826669
80.08641 | 15.6099 | 16.97575 | 6.801086 | -1.365847 | 9.939567 | 0.1569122 | 0.07818192
80.09641 | 15.6002 | 16.96335 | 6.802427 | -1.363147 | 9.92579 | 0.1570333 | 0.07809715
80.10641 | 15.587 | 16.95095 | 6.80377 | -1.363953 | 9.912017 | 0.1571545 | 0.07801243
80.11641 | 15.5778 | 16.93856 | 6.805115 | -1.360762 | 9.898244 | 0.1572757 | 0.07792779
80.12641 | 15.5689 | 16.92618 | 6.806461 | -1.357276 | 9.884475 | 0.1573969 | 0.07784321
80.13641 | 15.5485 | 16.91379 | 6.80781 | -1.365294 | 9.870707 | 0.1575182 | 0.07775871
80.1464 | 15.5351 | 16.90143 | 6.809159 | -1.36633 | 9.856957 | 0.1576394 | 0.07767436
80.1564 | 15.5302 | 16.88906 | 6.810512 | -1.358858 | 9.843196 | 0.1577607 | 0.07759
80.1664 | 15.5215 | 16.87669 | 6.811866 | -1.355191 | 9.829437 | 0.1578821 | 0.07750571
80.1764 | 15.5089 | 16.86433 | 6.813222 | -1.355428 | 9.815681 | 0.1580035 | 0.0774215
80.1864 | 15.4971 | 16.85197 | 6.81458 | -1.35487 | 9.801928 | 0.1581249 | 0.07733735
80.19639 | 15.485 | 16.83963 | 6.815939 | -1.354631 | 9.788192 | 0.1582462 | 0.07725337
80.20639 | 15.4672 | 16.82728 | 6.817301 | -1.360084 | 9.774446 | 0.1583677 | 0.07716938
80.21639 | 15.4599 | 16.81494 | 6.818664 | -1.355041 | 9.760702 | 0.1584892 | 0.07708546
80.22639 | 15.4526 | 16.80261 | 6.82003 | -1.350005 | 9.746963 | 0.1586107 | 0.07700163
80.23639 | 15.4386 | 16.79027 | 6.821397 | -1.351673 | 9.733226 | 0.1587321 | 0.07691786
80.24639 | 15.4164 | 16.77795 | 6.822767 | -1.361547 | 9.719493 | 0.1588537 | 0.07683418
80.25638 | 15.4123 | 16.76564 | 6.824136 | -1.353339 | 9.705777 | 0.1589751 | 0.07675066
80.26638 | 15.4036 | 16.75332 | 6.825509 | -1.349724 | 9.692051 | 0.1590966 | 0.07666713
80.27638 | 15.3885 | 16.74102 | 6.826884 | -1.352515 | 9.678329 | 0.1592181 | 0.07658368
80.28638 | 15.3776 | 16.72871 | 6.828261 | -1.351112 | 9.664611 | 0.1593397 | 0.07650032
80.29638 | 15.3702 | 16.71641 | 6.829639 | -1.346214 | 9.650897 | 0.1594612 | 0.07641703
80.30637 | 15.3589 | 16.70413 | 6.831019 | -1.345235 | 9.6372 | 0.1595826 | 0.07633391
80.31637 | 15.3494 | 16.69185 | 6.832401 | -1.34245 | 9.623494 | 0.1597041 | 0.07625078
80.32637 | 15.3416 | 16.67957 | 6.833785 | -1.33797 | 9.609792 | 0.1598256 | 0.07616775
80.33637 | 15.3305 | 16.6673 | 6.835171 | -1.336797 | 9.596094 | 0.1599471 | 0.07608479
80.34637 | 15.3158 | 16.65503 | 6.836559 | -1.33923 | 9.5824 | 0.1600686 | 0.07600192
80.35637 | 15.3076 | 16.64277 | 6.837948 | -1.335169 | 9.568711 | 0.16019 | 0.07591913
80.36636 | 15.3011 | 16.63053 | 6.839339 | -1.329426 | 9.555039 | 0.1603113 | 0.07583651
80.37636 | 15.2869 | 16.61828 | 6.840732 | -1.331381 | 9.541362 | 0.1604328 | 0.07575389
80.38636 | 15.2801 | 16.60604 | 6.842127 | -1.325936 | 9.527684 | 0.1605542 | 0.07567136
80.39636 | 15.269 | 16.5938 | 6.843524 | -1.324803 | 9.514015 | 0.1606756 | 0.07558892
80.40636 | 15.2576 | 16.58157 | 6.844923 | -1.323974 | 9.500348 | 0.1607969 | 0.07550657
80.41635 | 15.2498 | 16.56937 | 6.846323 | -1.319566 | 9.486701 | 0.1609181 | 0.07542438
80.42635 | 15.2391 | 16.55715 | 6.847725 | -1.318055 | 9.473048 | 0.1610394 | 0.0753422
80.43635 | 15.2265 | 16.54494 | 6.84913 | -1.318444 | 9.459394 | 0.1611607 | 0.07526011
80.44635 | 15.21 | 16.53275 | 6.850536 | -1.322747 | 9.445751 | 0.1612819 | 0.07517811
80.45635 | 15.1999 | 16.52055 | 6.851944 | -1.32065 | 9.432107 | 0.1614031 | 0.0750962
80.46635 | 15.1869 | 16.50837 | 6.853354 | -1.321467 | 9.418475 | 0.1615242 | 0.07501438
80.47634 | 15.1714 | 16.4962 | 6.854764 | -1.3248 | 9.404858 | 0.1616452 | 0.07493273
80.48634 | 15.1585 | 16.48403 | 6.856178 | -1.325528 | 9.391233 | 0.1617662 | 0.07485109
80.49634 | 15.1458 | 16.47186 | 6.857593 | -1.326064 | 9.377614 | 0.1618872 | 0.07476955
80.50634 | 15.1355 | 16.45971 | 6.85901 | -1.324207 | 9.364 | 0.1620082 | 0.0746881
80.51634 | 15.1225 | 16.44756 | 6.860429 | -1.325058 | 9.350393 | 0.1621291 | 0.07460674
80.52633 | 15.1132 | 16.43543 | 6.861849 | -1.322229 | 9.336804 | 0.1622498 | 0.07452556
80.53633 | 15.0961 | 16.42329 | 6.863272 | -1.327194 | 9.323208 | 0.1623705 | 0.07444439
80.54633 | 15.0743 | 16.41117 | 6.864696 | -1.336868 | 9.309617 | 0.1624912 | 0.07436331
80.55633 | 15.0615 | 16.39905 | 6.866123 | -1.33755 | 9.296033 | 0.1626119 | 0.07428233
80.56633 | 15.0532 | 16.38694 | 6.867551 | -1.33374 | 9.282455 | 0.1627325 | 0.07420145
80.57633 | 15.0338 | 16.37484 | 6.868981 | -1.341037 | 9.268883 | 0.162853 | 0.07412065
80.58632 | 15.0257 | 16.36276 | 6.870411 | -1.337055 | 9.255331 | 0.1629733 | 0.07404004
80.59632 | 15.0061 | 16.35067 | 6.871845 | -1.344569 | 9.241771 | 0.1630936 | 0.07395945
80.60632 | 14.9991 | 16.33859 | 6.87328 | -1.339491 | 9.228218 | 0.1632139 | 0.07387895
80.61632 | 14.9817 | 16.32652 | 6.874718 | -1.344821 | 9.214671 | 0.1633341 | 0.07379855
80.62632 | 14.9715 | 16.31446 | 6.876157 | -1.342961 | 9.201132 | 0.1634542 | 0.07371825
80.63631 | 14.9535 | 16.30242 | 6.877596 | -1.34892 | 9.187612 | 0.1635741 | 0.07363813
80.64631 | 14.9334 | 16.29038 | 6.879039 | -1.356976 | 9.174085 | 0.163694 | 0.07355802
80.65631 | 14.9228 | 16.27834 | 6.880483 | -1.355541 | 9.160566 | 0.1638139 | 0.07347801
80.66631 | 14.9151 | 16.26631 | 6.88193 | -1.351214 | 9.147053 | 0.1639336 | 0.07339811
80.67631 | 14.8935 | 16.2543 | 6.883378 | -1.360796 | 9.133547 | 0.1640532 | 0.0733183
80.68631 | 14.8828 | 16.24229 | 6.884828 | -1.359487 | 9.120048 | 0.1641728 | 0.0732386
80.6963 | 14.8666 | 16.2303 | 6.886278 | -1.363699 | 9.10657 | 0.1642921 | 0.07315907
80.7063 | 14.8546 | 16.21831 | 6.887732 | -1.363708 | 9.093085 | 0.1644114 | 0.07307957
80.7163 | 14.842 | 16.20633 | 6.889187 | -1.364326 | 9.079608 | 0.1645307 | 0.07300017
80.7263 | 14.8265 | 16.19435 | 6.890645 | -1.367853 | 9.066138 | 0.1646498 | 0.07292087
80.7363 | 14.8123 | 16.18239 | 6.892104 | -1.370089 | 9.052675 | 0.1647688 | 0.07284167
80.74629 | 14.7969 | 16.17045 | 6.893563 | -1.373547 | 9.039234 | 0.1648875 | 0.07276266
80.75629 | 14.7847 | 16.1585 | 6.895026 | -1.373803 | 9.025787 | 0.1650063 | 0.07268367
80.76629 | 14.7709 | 16.14657 | 6.89649 | -1.375667 | 9.012347 | 0.1651249 | 0.07260478
80.77629 | 14.7533 | 16.13464 | 6.897956 | -1.381341 | 8.998915 | 0.1652435 | 0.072526
80.78629 | 14.7374 | 16.12272 | 6.899424 | -1.385325 | 8.985491 | 0.1653618 | 0.07244731
80.79629 | 14.7227 | 16.11082 | 6.900894 | -1.388118 | 8.972075 | 0.1654801 | 0.07236874
80.80628 | 14.7062 | 16.09893 | 6.902364 | -1.392734 | 8.958681 | 0.1655981 | 0.07229035
80.81628 | 14.6936 | 16.08705 | 6.903838 | -1.393446 | 8.94528 | 0.1657161 | 0.07221198
80.82628 | 14.6747 | 16.07517 | 6.905313 | -1.400468 | 8.931887 | 0.1658339 | 0.07213372
80.83628 | 14.6592 | 16.0633 | 6.90679 | -1.404102 | 8.918505 | 0.1659516 | 0.07205557
80.84628 | 14.6458 | 16.05144 | 6.908269 | -1.405645 | 8.905129 | 0.1660692 | 0.07197752
80.85627 | 14.6324 | 16.03961 | 6.909748 | -1.40721 | 8.891775 | 0.1661865 | 0.07189965
80.86627 | 14.6188 | 16.02777 | 6.911231 | -1.408973 | 8.878417 | 0.1663038 | 0.07182181
80.87627 | 14.6069 | 16.01595 | 6.912715 | -1.409046 | 8.865066 | 0.1664209 | 0.07174408
80.88627 | 14.5881 | 16.00413 | 6.914201 | -1.41603 | 8.851725 | 0.1665378 | 0.07166646
80.89627 | 14.5784 | 15.99232 | 6.915689 | -1.413925 | 8.838392 | 0.1666546 | 0.07158895
80.90627 | 14.5627 | 15.98053 | 6.917179 | -1.417829 | 8.825068 | 0.1667712 | 0.07151154
80.91626 | 14.5501 | 15.96876 | 6.918669 | -1.418656 | 8.811765 | 0.1668875 | 0.07143431
80.92626 | 14.5384 | 15.95698 | 6.920162 | -1.418582 | 8.798459 | 0.1670038 | 0.07135712
80.93626 | 14.5278 | 15.94522 | 6.921657 | -1.417419 | 8.785162 | 0.1671199 | 0.07128004
80.94626 | 14.523 | 15.93347 | 6.923154 | -1.410466 | 8.771873 | 0.1672359 | 0.07120306
80.95626 | 14.5192 | 15.92172 | 6.924653 | -1.402524 | 8.758594 | 0.1673516 | 0.0711262
80.96625 | 14.5058 | 15.91 | 6.926152 | -1.404205 | 8.745336 | 0.1674671 | 0.07104952
80.97625 | 14.4944 | 15.89828 | 6.927654 | -1.403885 | 8.732075 | 0.1675825 | 0.07097287
80.98625 | 14.4854 | 15.88658 | 6.929158 | -1.401176 | 8.718824 | 0.1676977 | 0.07089634
80.99625 | 14.4737 | 15.87488 | 6.930664 | -1.401178 | 8.705581 | 0.1678128 | 0.07081991
81.00625 | 14.4714 | 15.86319 | 6.932171 | -1.391791 | 8.692348 | 0.1679276 | 0.07074359
81.01625 | 14.4681 | 15.85152 | 6.933681 | -1.383417 | 8.679126 | 0.1680422 | 0.07066738
81.02624 | 14.4563 | 15.83986 | 6.935191 | -1.383563 | 8.665925 | 0.1681566 | 0.07059136
81.03624 | 14.4511 | 15.82821 | 6.936704 | -1.377111 | 8.652721 | 0.1682708 | 0.07051538
81.04624 | 14.4482 | 15.81657 | 6.938218 | -1.368371 | 8.639528 | 0.1683849 | 0.0704395
81.05624 | 14.4399 | 15.80494 | 6.939735 | -1.365041 | 8.626343 | 0.1684987 | 0.07036374
81.06624 | 14.4294 | 15.79332 | 6.941254 | -1.363922 | 8.613168 | 0.1686123 | 0.07028808
81.07623 | 14.4236 | 15.78173 | 6.942772 | -1.358128 | 8.600017 | 0.1687256 | 0.07021261
81.08623 | 14.4137 | 15.77013 | 6.944294 | -1.356433 | 8.586862 | 0.1688388 | 0.07013718
81.09623 | 14.4062 | 15.75855 | 6.945818 | -1.352349 | 8.573718 | 0.1689518 | 0.07006186
81.10623 | 14.3988 | 15.74698 | 6.947344 | -1.348179 | 8.560584 | 0.1690645 | 0.06998666
81.11623 | 14.3917 | 15.73542 | 6.948871 | -1.34372 | 8.54746 | 0.169177 | 0.06991156
81.12623 | 14.3808 | 15.72387 | 6.9504 | -1.343073 | 8.534347 | 0.1692893 | 0.06983658
81.13622 | 14.3655 | 15.71235 | 6.95193 | -1.346849 | 8.521256 | 0.1694013 | 0.06976178
81.14622 | 14.3553 | 15.70083 | 6.953463 | -1.345526 | 8.508164 | 0.1695131 | 0.06968702
81.15622 | 14.3441 | 15.68932 | 6.954997 | -1.345216 | 8.495081 | 0.1696247 | 0.06961238
81.16622 | 14.3371 | 15.67782 | 6.956534 | -1.340718 | 8.48201 | 0.169736 | 0.06953785
81.17622 | 14.3265 | 15.66633 | 6.958072 | -1.339831 | 8.468949 | 0.1698471 | 0.06946342
81.18621 | 14.3109 | 15.65487 | 6.95961 | -1.34397 | 8.455912 | 0.1699579 | 0.0693892
81.19621 | 14.2951 | 15.64341 | 6.961152 | -1.348308 | 8.442872 | 0.1700685 | 0.069315
81.20621 | 14.2855 | 15.63196 | 6.962696 | -1.34646 | 8.429845 | 0.1701788 | 0.06924092
81.21621 | 14.2799 | 15.62052 | 6.964241 | -1.340624 | 8.416827 | 0.1702889 | 0.06916696
81.22621 | 14.2672 | 15.6091 | 6.965788 | -1.3419 | 8.40382 | 0.1703988 | 0.0690931
81.2362 | 14.2502 | 15.5977 | 6.967336 | -1.347501 | 8.390837 | 0.1705082 | 0.06901944
81.2462 | 14.2412 | 15.5863 | 6.968887 | -1.345102 | 8.377852 | 0.1706175 | 0.06894581
81.2562 | 14.2325 | 15.57492 | 6.970439 | -1.342418 | 8.364879 | 0.1707266 | 0.06887231
81.2662 | 14.2231 | 15.56355 | 6.971994 | -1.340445 | 8.351917 | 0.1708354 | 0.06879891
81.2762 | 14.2128 | 15.55219 | 6.97355 | -1.339387 | 8.338967 | 0.1709439 | 0.06872562
81.2862 | 14.2025 | 15.54084 | 6.975108 | -1.33834 | 8.326028 | 0.1710521 | 0.06865246
81.29619 | 14.1872 | 15.52952 | 6.976666 | -1.342318 | 8.313113 | 0.1711599 | 0.06857947
81.30619 | 14.1806 | 15.5182 | 6.978228 | -1.337598 | 8.300196 | 0.1712675 | 0.06850653
81.31619 | 14.1729 | 15.50689 | 6.979791 | -1.333991 | 8.287292 | 0.1713749 | 0.0684337
81.32619 | 14.1635 | 15.4956 | 6.981356 | -1.332098 | 8.274398 | 0.171482 | 0.06836099
81.33619 | 14.1526 | 15.48432 | 6.982923 | -1.331717 | 8.261517 | 0.1715887 | 0.06828839
81.34618 | 14.1462 | 15.47306 | 6.984491 | -1.326862 | 8.24866 | 0.1716951 | 0.06821598
81.35618 | 14.139 | 15.46181 | 6.986061 | -1.322809 | 8.235803 | 0.1718013 | 0.06814361
81.36618 | 14.1311 | 15.45057 | 6.987634 | -1.319469 | 8.222956 | 0.1719072 | 0.06807136
81.37618 | 14.1183 | 15.43934 | 6.989208 | -1.321042 | 8.210122 | 0.1720127 | 0.06799921
81.38618 | 14.109 | 15.42813 | 6.990784 | -1.31913 | 8.1973 | 0.172118 | 0.06792719
81.39618 | 14.0975 | 15.41693 | 6.992362 | -1.319431 | 8.184491 | 0.1722229 | 0.06785528
81.40617 | 14.0948 | 15.40576 | 6.99394 | -1.310958 | 8.171707 | 0.1723275 | 0.06778356
81.41617 | 14.0819 | 15.39459 | 6.995522 | -1.312687 | 8.158921 | 0.1724318 | 0.06771187
81.42617 | 14.0725 | 15.38343 | 6.997105 | -1.310929 | 8.146148 | 0.1725358 | 0.06764031
81.43617 | 14.0647 | 15.37229 | 6.99869 | -1.307585 | 8.133387 | 0.1726394 | 0.06756886
81.44617 | 14.0561 | 15.36116 | 7.000277 | -1.305056 | 8.120639 | 0.1727428 | 0.06749752
81.45616 | 14.0482 | 15.35005 | 7.001864 | -1.301851 | 8.107915 | 0.1728456 | 0.06742638
81.46616 | 14.0391 | 15.33895 | 7.003455 | -1.299849 | 8.095191 | 0.1729483 | 0.06735527
81.47616 | 14.0321 | 15.32786 | 7.005047 | -1.295763 | 8.08248 | 0.1730506 | 0.06728428
81.48616 | 14.0231 | 15.31679 | 7.006642 | -1.293689 | 8.069781 | 0.1731526 | 0.0672134
81.49616 | 14.0172 | 15.30573 | 7.008238 | -1.28853 | 8.057096 | 0.1732542 | 0.06714264
81.50616 | 14.0118 | 15.29469 | 7.009835 | -1.282885 | 8.044422 | 0.1733555 | 0.067072
81.51615 | 14.0014 | 15.28367 | 7.011434 | -1.282266 | 8.031775 | 0.1734564 | 0.06700154
81.52615 | 13.9985 | 15.27265 | 7.013035 | -1.27415 | 8.019127 | 0.1735569 | 0.06693112
81.53615 | 13.9945 | 15.26165 | 7.014638 | -1.267149 | 8.006492 | 0.1736572 | 0.06686082
81.54615 | 13.9859 | 15.25066 | 7.016243 | -1.264762 | 7.993871 | 0.173757 | 0.06679064
81.55615 | 13.9787 | 15.23969 | 7.01785 | -1.26099 | 7.981262 | 0.1738566 | 0.06672057
81.56614 | 13.9744 | 15.22874 | 7.019458 | -1.254343 | 7.968679 | 0.1739556 | 0.06665068
81.57614 | 13.9681 | 15.2178 | 7.021068 | -1.2497 | 7.956097 | 0.1740544 | 0.06658084
81.58614 | 13.9647 | 15.20687 | 7.022681 | -1.242172 | 7.943527 | 0.1741528 | 0.06651112
81.59614 | 13.9623 | 15.19596 | 7.024295 | -1.233659 | 7.930971 | 0.1742508 | 0.06644151
81.60614 | 13.9544 | 15.18506 | 7.025911 | -1.23066 | 7.918429 | 0.1743484 | 0.06637201
81.61614 | 13.9472 | 15.17418 | 7.027529 | -1.226976 | 7.905899 | 0.1744457 | 0.06630263
81.62613 | 13.9414 | 15.16332 | 7.029147 | -1.221918 | 7.893395 | 0.1745425 | 0.06623343
81.63613 | 13.935 | 15.15247 | 7.030769 | -1.217466 | 7.880894 | 0.1746389 | 0.06616428
81.64613 | 13.93 | 15.14163 | 7.032392 | -1.211626 | 7.868404 | 0.174735 | 0.06609524
81.65613 | 13.9261 | 15.1308 | 7.034018 | -1.204704 | 7.855929 | 0.1748307 | 0.06602632
81.66613 | 13.9135 | 15.11999 | 7.035645 | -1.206494 | 7.843465 | 0.174926 | 0.06595752
81.67612 | 13.9088 | 15.10921 | 7.037272 | -1.200412 | 7.83103 | 0.1750208 | 0.0658889
81.68612 | 13.9001 | 15.09843 | 7.038903 | -1.198335 | 7.818596 | 0.1751153 | 0.06582032
81.69612 | 13.8923 | 15.08767 | 7.040536 | -1.195371 | 7.806174 | 0.1752094 | 0.06575185
81.70612 | 13.8839 | 15.07693 | 7.04217 | -1.193027 | 7.79377 | 0.175303 | 0.06568351
81.71612 | 13.8785 | 15.06619 | 7.043807 | -1.187692 | 7.781373 | 0.1753963 | 0.06561527
81.72612 | 13.8692 | 15.05548 | 7.045445 | -1.186279 | 7.768997 | 0.1754891 | 0.06554716
81.73611 | 13.8612 | 15.04479 | 7.047083 | -1.183588 | 7.756644 | 0.1755814 | 0.06547922
81.74611 | 13.8509 | 15.0341 | 7.048725 | -1.1832 | 7.74429 | 0.1756734 | 0.06541133
81.75611 | 13.8423 | 15.02343 | 7.050369 | -1.181133 | 7.731955 | 0.175765 | 0.06534355
81.76611 | 13.8349 | 15.01278 | 7.052015 | -1.177876 | 7.719629 | 0.1758561 | 0.06527588
81.77611 | 13.8246 | 15.00214 | 7.053662 | -1.17754 | 7.707323 | 0.1759468 | 0.06520834
81.7861 | 13.8195 | 14.99153 | 7.05531 | -1.172027 | 7.69504 | 0.176037 | 0.06514098
81.7961 | 13.8105 | 14.98092 | 7.056961 | -1.17042 | 7.682759 | 0.1761268 | 0.06507365
81.8061 | 13.8074 | 14.97033 | 7.058614 | -1.162929 | 7.670492 | 0.1762162 | 0.06500645
81.8161 | 13.7951 | 14.95975 | 7.060269 | -1.164653 | 7.65824 | 0.1763051 | 0.06493935
81.8261 | 13.7922 | 14.94919 | 7.061926 | -1.156994 | 7.646002 | 0.1763936 | 0.06487237
81.8361 | 13.7798 | 14.93865 | 7.063585 | -1.15885 | 7.633778 | 0.1764816 | 0.0648055
81.84609 | 13.7731 | 14.92813 | 7.065244 | -1.155033 | 7.621581 | 0.1765691 | 0.06473882
81.85609 | 13.7657 | 14.91762 | 7.066906 | -1.151921 | 7.609386 | 0.1766562 | 0.06467218
81.86609 | 13.758 | 14.90713 | 7.06857 | -1.149125 | 7.597206 | 0.1767428 | 0.06460565
81.87609 | 13.758 | 14.89665 | 7.070237 | -1.138646 | 7.585041 | 0.176829 | 0.06453924
81.88609 | 13.7526 | 14.88618 | 7.071905 | -1.133583 | 7.57289 | 0.1769148 | 0.06447294
81.89608 | 13.7363 | 14.87575 | 7.073573 | -1.139446 | 7.560766 | 0.1769999 | 0.06440682
81.90608 | 13.7254 | 14.86531 | 7.075245 | -1.139915 | 7.548645 | 0.1770847 | 0.06434075
81.91608 | 13.726 | 14.8549 | 7.076919 | -1.1289 | 7.536538 | 0.177169 | 0.06427479
81.92608 | 13.7168 | 14.8445 | 7.078594 | -1.127699 | 7.524443 | 0.1772528 | 0.06420894
81.93608 | 13.7086 | 14.83412 | 7.080272 | -1.125517 | 7.512366 | 0.1773361 | 0.06414321
81.94608 | 13.7021 | 14.82375 | 7.081951 | -1.121652 | 7.500304 | 0.177419 | 0.06407758
81.95607 | 13.6929 | 14.81341 | 7.083631 | -1.120512 | 7.488268 | 0.1775012 | 0.06401213
81.96607 | 13.6875 | 14.80308 | 7.085314 | -1.11558 | 7.476236 | 0.1775831 | 0.06394672
81.97607 | 13.6823 | 14.79276 | 7.086999 | -1.110464 | 7.464219 | 0.1776645 | 0.06388144
81.98607 | 13.672 | 14.78246 | 7.088686 | -1.110464 | 7.452217 | 0.1777453 | 0.06381626
81.99607 | 13.6598 | 14.77218 | 7.090375 | -1.112381 | 7.440229 | 0.1778257 | 0.0637512
82.00606 | 13.6537 | 14.76192 | 7.092064 | -1.108225 | 7.428269 | 0.1779055 | 0.06368632
82.01606 | 13.6569 | 14.75168 | 7.093757 | -1.094775 | 7.416312 | 0.1779849 | 0.06362147
82.02606 | 13.6437 | 14.74144 | 7.095451 | -1.097742 | 7.404371 | 0.1780637 | 0.06355674
82.03606 | 13.6367 | 14.73123 | 7.097148 | -1.094526 | 7.392444 | 0.178142 | 0.06349212
82.04606 | 13.629 | 14.72103 | 7.098846 | -1.092027 | 7.380533 | 0.1782199 | 0.06342762
82.05606 | 13.6235 | 14.71084 | 7.100547 | -1.087343 | 7.368636 | 0.1782971 | 0.06336322
82.06605 | 13.6162 | 14.70069 | 7.102247 | -1.084488 | 7.356768 | 0.1783738 | 0.06329899
82.07605 | 13.6107 | 14.69054 | 7.103951 | -1.079839 | 7.344903 | 0.1784501 | 0.06323482
82.08605 | 13.6073 | 14.68041 | 7.105658 | -1.073107 | 7.333053 | 0.1785258 | 0.06317075
82.09605 | 13.6039 | 14.67029 | 7.107366 | -1.066392 | 7.321218 | 0.178601 | 0.0631068
82.10605 | 13.5929 | 14.66019 | 7.109076 | -1.067294 | 7.3094 | 0.1786756 | 0.06304295
82.11604 | 13.5878 | 14.65012 | 7.110786 | -1.062323 | 7.297608 | 0.1787497 | 0.06297928
82.12604 | 13.5803 | 14.64007 | 7.1125 | -1.059765 | 7.285827 | 0.1788233 | 0.06291566
82.13604 | 13.5703 | 14.63001 | 7.114215 | -1.059714 | 7.274051 | 0.1788963 | 0.06285214
82.14604 | 13.5633 | 14.61998 | 7.115933 | -1.056684 | 7.262293 | 0.1789688 | 0.06278874
82.15604 | 13.5566 | 14.60997 | 7.117653 | -1.053372 | 7.250552 | 0.1790407 | 0.06272544
82.16604 | 13.551 | 14.59998 | 7.119375 | -1.048976 | 7.238827 | 0.1791121 | 0.06266226
82.17603 | 13.5436 | 14.59001 | 7.121096 | -1.046406 | 7.227127 | 0.1791829 | 0.06259924
82.18603 | 13.5386 | 14.58004 | 7.122822 | -1.041445 | 7.215433 | 0.1792532 | 0.06253627
82.19603 | 13.5211 | 14.5701 | 7.12455 | -1.049 | 7.203755 | 0.1793229 | 0.0624734
82.20603 | 13.509 | 14.56017 | 7.126279 | -1.051174 | 7.192093 | 0.179392 | 0.06241066
82.21603 | 13.5025 | 14.55027 | 7.12801 | -1.047765 | 7.180446 | 0.1794606 | 0.06234801
82.22602 | 13.4967 | 14.54039 | 7.129742 | -1.04369 | 7.168834 | 0.1795286 | 0.06228555
82.23602 | 13.483 | 14.53052 | 7.131477 | -1.047516 | 7.157219 | 0.179596 | 0.06222312
82.24602 | 13.4811 | 14.52066 | 7.133215 | -1.039559 | 7.145621 | 0.1796629 | 0.0621608
82.25602 | 13.4793 | 14.51082 | 7.134954 | -1.031519 | 7.134037 | 0.1797292 | 0.06209859
82.26602 | 13.4677 | 14.501 | 7.136695 | -1.033298 | 7.122471 | 0.1797949 | 0.06203648559
82.27602 | 13.4546 | 14.49119 | 7.138439 | -1.036593 | 7.11092 | 0.17986 | 0.06197449
82.28601 | 13.4477 | 14.48141 | 7.140182 | -1.033711 | 7.099392 | 0.1799245 | 0.06191266
82.29601 | 13.4311 | 14.47165 | 7.141929 | -1.040546 | 7.087878 | 0.1799884 | 0.06185088
82.30601 | 13.4245 | 14.46189 | 7.143679 | -1.037391 | 7.076371 | 0.1800518 | 0.0617892
82.31601 | 13.4213 | 14.45216 | 7.14543 | -1.030861 | 7.064889 | 0.1801146 | 0.06172764
82.32601 | 13.4147 | 14.44244 | 7.147183 | -1.02774 | 7.053414 | 0.1801768 | 0.06166617
82.336 | 13.4072 | 14.43276 | 7.148936 | -1.025555 | 7.041976 | 0.1802383 | 0.06160489
82.346 | 13.4024 | 14.42307 | 7.150694 | -1.020675 | 7.030538 | 0.1802993 | 0.06154365
82.356 | 13.3901 | 14.41341 | 7.152453 | -1.023311 | 7.019116 | 0.1803596 | 0.0614825
82.366 | 13.3798 | 14.40377 | 7.154214 | -1.023966 | 7.007711 | 0.1804194 | 0.06142146
82.376 | 13.3692 | 14.39414 | 7.155977 | -1.024938 | 6.996321 | 0.1804786 | 0.06136053
82.386 | 13.3577 | 14.38453 | 7.157743 | -1.026828 | 6.984948 | 0.1805371 | 0.06129971
82.39599 | 13.352 | 14.37495 | 7.159508 | -1.022945 | 6.973603 | 0.180595 | 0.06123905
82.40599 | 13.3437 | 14.36537 | 7.161278 | -1.021671 | 6.962263 | 0.1806523 | 0.06117842
82.41599 | 13.3422 | 14.35581 | 7.163049 | -1.013615 | 6.950939 | 0.180709 | 0.06111792
82.42599 | 13.3374 | 14.34628 | 7.164822 | -1.008876 | 6.939632 | 0.1807651 | 0.0610575
82.43599 | 13.3249 | 14.33676 | 7.166598 | -1.011856 | 6.92834 | 0.1808205 | 0.06099721
82.44598 | 13.3142 | 14.32726 | 7.168373 | -1.013063 | 6.917077 | 0.1808753 | 0.06093709
82.45598 | 13.3092 | 14.31778 | 7.170153 | -1.008578 | 6.905819 | 0.1809295 | 0.06087699
82.46598 | 13.302 | 14.30831 | 7.171934 | -1.006312 | 6.894578 | 0.1809831 | 0.060817
82.47598 | 13.2927 | 14.29886 | 7.173718 | -1.006163 | 6.883352 | 0.181036 | 0.06075712
82.48598 | 13.284 | 14.28943 | 7.175504 | -1.005433 | 6.872144 | 0.1810883 | 0.06069734
82.49598 | 13.2804 | 14.28002 | 7.177291 | -0.9996201 | 6.860951 | 0.1811399 | 0.06063765
82.50597 | 13.277 | 14.27063 | 7.179079 | -0.9936349 | 6.849787 | 0.1811908 | 0.06057813
82.51597 | 13.2746 | 14.26126 | 7.180871 | -0.9866589 | 6.838628 | 0.1812412 | 0.06051866
82.52597 | 13.2641 | 14.2519 | 7.182665 | -0.9878008 | 6.827486 | 0.1812909 | 0.06045929
82.53597 | 13.2586 | 14.24256 | 7.184461 | -0.9839608 | 6.81636 | 0.18134 | 0.06040002
82.54597 | 13.2561 | 14.23324 | 7.186259 | -0.9771392 | 6.805251 | 0.1813884 | 0.06034086
82.55596 | 13.2524 | 14.22394 | 7.188057 | -0.9715445 | 6.794169 | 0.1814361 | 0.06028186
82.56596 | 13.2457 | 14.21466 | 7.189859 | -0.9689594 | 6.783094 | 0.1814833 | 0.0602229
82.57596 | 13.2384 | 14.20539 | 7.191664 | -0.9669925 | 6.772035 | 0.1815297 | 0.06016404
82.58596 | 13.2338 | 14.19614 | 7.19347 | -0.9623432 | 6.760992 | 0.1815755 | 0.06010529
82.59596 | 13.2304 | 14.18691 | 7.195279 | -0.9565125 | 6.749967 | 0.1816206 | 0.06004663
82.60596 | 13.2285 | 14.1777 | 7.197089 | -0.9492005 | 6.738958 | 0.1816651 | 0.05998807
82.61595 | 13.2239 | 14.16852 | 7.1989 | -0.944615 | 6.727976 | 0.1817088 | 0.05992967
82.62595 | 13.2181 | 14.15934 | 7.200715 | -0.9412397 | 6.717002 | 0.1817519 | 0.05987132
82.63595 | 13.2153 | 14.15018 | 7.202532 | -0.9348826 | 6.706043 | 0.1817944 | 0.05981307
82.64595 | 13.2086 | 14.14104 | 7.204351 | -0.932443 | 6.695101 | 0.1818362 | 0.05975492
82.65595 | 13.2038 | 14.13192 | 7.206172 | -0.9281227 | 6.684176 | 0.1818773 | 0.05969686
82.66594 | 13.1961 | 14.12283 | 7.207993 | -0.9267295 | 6.673279 | 0.1819177 | 0.05963897
82.67594 | 13.1893 | 14.11375 | 7.209819 | -0.9244452 | 6.662388 | 0.1819574 | 0.05958112
82.68594 | 13.1886 | 14.10468 | 7.211646 | -0.9160794 | 6.651513 | 0.1819965 | 0.05952336
82.69594 | 13.1794 | 14.09563 | 7.213476 | -0.9162327 | 6.640656 | 0.1820349 | 0.05946571
82.70594 | 13.1672 | 14.0866 | 7.215308 | -0.9194043 | 6.629816 | 0.1820726 | 0.05940815
82.71594 | 13.1651 | 14.07759 | 7.217142 | -0.9124943 | 6.618992 | 0.1821096 | 0.0593507
82.72593 | 13.1548 | 14.06861 | 7.218976 | -0.9138114 | 6.608196 | 0.1821459 | 0.05929339
82.73593 | 13.1493 | 14.05964 | 7.220815 | -0.9103382 | 6.597406 | 0.1821815 | 0.05923614
82.74593 | 13.1381 | 14.05068 | 7.222655 | -0.9125834 | 6.586633 | 0.1822164 | 0.05917897
82.75593 | 13.1347 | 14.04175 | 7.224498 | -0.9070474 | 6.575877 | 0.1822506 | 0.05912191
82.76593 | 13.1228 | 14.03283 | 7.226342 | -0.9100293 | 6.565138 | 0.1822842 | 0.05906495
82.77592 | 13.1077 | 14.02394 | 7.228188 | -0.9162399 | 6.554427 | 0.182317 | 0.05900814
82.78592 | 13.1062 | 14.01506 | 7.230037 | -0.9088593 | 6.543722 | 0.1823491 | 0.05895136
82.79592 | 13.097 | 14.0062 | 7.231888 | -0.9091975 | 6.533034 | 0.1823805 | 0.05889469
82.80592 | 13.0875 | 13.99735 | 7.233742 | -0.9098545 | 6.522364 | 0.1824113 | 0.05883811
82.81592 | 13.0777 | 13.98853 | 7.235597 | -0.9108293 | 6.511709 | 0.1824413 | 0.05878164
82.82592 | 13.0715 | 13.97972 | 7.237455 | -0.9082239 | 6.501073 | 0.1824706 | 0.05872525
82.83591 | 13.07 | 13.97094 | 7.239313 | -0.9009447 | 6.490463 | 0.1824992 | 0.05866902
82.84591 | 13.0601 | 13.96218 | 7.241176 | -0.9020755 | 6.47986 | 0.182527 | 0.05861283
82.85591 | 13.0432 | 13.95343 | 7.24304 | -0.9102253 | 6.469274 | 0.1825542 | 0.05855673
82.86591 | 13.0425 | 13.94469 | 7.244907 | -0.9021938 | 6.458705 | 0.1825807 | 0.05850073
82.87591 | 13.0371 | 13.93598 | 7.246776 | -0.8988811 | 6.448154 | 0.1826064 | 0.05844483
82.8859 | 13.0338 | 13.9273 | 7.248645 | -0.8934956 | 6.43763 | 0.1826314 | 0.05838908
82.8959 | 13.0265 | 13.91862 | 7.250519 | -0.8921206 | 6.427113 | 0.1826557 | 0.05833336
82.9059 | 13.0233 | 13.90996 | 7.252395 | -0.8866636 | 6.416612 | 0.1826793 | 0.05827775
82.9159 | 13.0205 | 13.90133 | 7.254272 | -0.8808253 | 6.406128 | 0.1827021 | 0.05822222
82.9259 | 13.0149 | 13.89271 | 7.256153 | -0.8778064 | 6.395663 | 0.1827243 | 0.0581668
82.9359 | 13.0085 | 13.88411 | 7.258035 | -0.875606 | 6.385214 | 0.1827456 | 0.05811145
82.94589 | 13.0062 | 13.87553 | 7.259918 | -0.8693321 | 6.374792 | 0.1827663 | 0.05805627
82.95589 | 12.9975 | 13.86697 | 7.261805 | -0.8694689 | 6.364377 | 0.1827862 | 0.05800112
82.96589 | 12.9929 | 13.85842 | 7.263694 | -0.8655245 | 6.353979 | 0.1828054 | 0.05794606
82.97589 | 12.9939 | 13.8499 | 7.265586 | -0.8559988 | 6.343598 | 0.1828239 | 0.0578911
82.98589 | 12.9822 | 13.84139 | 7.267479 | -0.8591922 | 6.333235 | 0.1828416 | 0.05783623
82.99588 | 12.977 | 13.83291 | 7.269374 | -0.8559128 | 6.322899 | 0.1828586 | 0.05778152
83.00588 | 12.9777 | 13.82444 | 7.271272 | -0.8467436 | 6.31257 | 0.1828749 | 0.05772683
83.01588 | 12.9699 | 13.81599 | 7.273173 | -0.8460933 | 6.302258 | 0.1828904 | 0.05767224
83.02588 | 12.9657 | 13.80756 | 7.275076 | -0.8418615 | 6.291963 | 0.1829052 | 0.05761774
83.03588 | 12.9588 | 13.79915 | 7.276981 | -0.8403487 | 6.281685 | 0.1829193 | 0.05756334
83.04588 | 12.9502 | 13.79076 | 7.278889 | -0.8405551 | 6.271425 | 0.1829326 | 0.05750903
83.05587 | 12.9507 | 13.78239 | 7.280797 | -0.8316878 | 6.261191 | 0.1829451 | 0.05745485
83.06587 | 12.9434 | 13.77403 | 7.282709 | -0.8306316 | 6.250965 | 0.1829569 | 0.05740072
83.07587 | 12.9338 | 13.76569 | 7.284623 | -0.8318942 | 6.240756 | 0.182968 | 0.05734668
83.08587 | 12.9354 | 13.75738 | 7.28654 | -0.8219758 | 6.230564 | 0.1829783 | 0.05729273
83.09587 | 12.9294 | 13.74908 | 7.28846 | -0.8196758 | 6.220389 | 0.1829879 | 0.05723887
83.10586 | 12.9305 | 13.7408 | 7.290379 | -0.8103031 | 6.210242 | 0.1829967 | 0.05718516
83.11586 | 12.9237 | 13.73254 | 7.292303 | -0.8088412 | 6.200102 | 0.1830047 | 0.05713148
83.12586 | 12.9193 | 13.7243 | 7.29423 | -0.8049979 | 6.189978 | 0.1830121 | 0.05707789
83.13586 | 12.9105 | 13.71607 | 7.296158 | -0.8055736 | 6.179872 | 0.1830186 | 0.05702439
83.14586 | 12.9066 | 13.70787 | 7.298089 | -0.8012682 | 6.169783 | 0.1830244 | 0.05697099
83.15586 | 12.9032 | 13.69968 | 7.300023 | -0.796482 | 6.159712 | 0.1830295 | 0.05691766
83.16585 | 12.8932 | 13.69153 | 7.301957 | -0.798325 | 6.14967 | 0.1830338 | 0.05686449
83.17585 | 12.8988 | 13.68338 | 7.303895 | -0.7845758 | 6.139632 | 0.1830373 | 0.05681135
83.18585 | 12.8944 | 13.67525 | 7.305836 | -0.7808459 | 6.129612 | 0.1830401 | 0.05675829
83.19585 | 12.8885 | 13.66714 | 7.307779 | -0.7786356 | 6.11961 | 0.1830421 | 0.05670533
83.20585 | 12.8818 | 13.65904 | 7.309724 | -0.7772431 | 6.109623 | 0.1830434 | 0.05665245
83.21584 | 12.8778 | 13.65098 | 7.31167 | -0.7731784 | 6.099665 | 0.1830439 | 0.05659972
83.22584 | 12.8715 | 13.64292 | 7.31362 | -0.7714238 | 6.089713 | 0.1830436 | 0.05654702
83.23584 | 12.864 | 13.63489 | 7.315573 | -0.7708883 | 6.079779 | 0.1830426 | 0.05649441
83.24584 | 12.8651 | 13.62687 | 7.317528 | -0.7617719 | 6.069861 | 0.1830408 | 0.05644188
83.25584 | 12.8587 | 13.61887 | 7.319485 | -0.7601746 | 6.059962 | 0.1830382 | 0.05638945
83.26584 | 12.8581 | 13.6109 | 7.321445 | -0.7527963 | 6.050079 | 0.1830349 | 0.0563371
83.27583 | 12.8537 | 13.60294 | 7.323406 | -0.7492446 | 6.040223 | 0.1830308 | 0.05628489
83.28583 | 12.8483 | 13.595 | 7.325371 | -0.7467039 | 6.030374 | 0.183026 | 0.05623271
83.29583 | 12.8498 | 13.58708 | 7.327338 | -0.7372819 | 6.020543 | 0.1830204 | 0.05618062
83.30583 | 12.8493 | 13.57918 | 7.329308 | -0.7298792 | 6.010729 | 0.183014 | 0.05612862
83.31583 | 12.8369 | 13.57129 | 7.33128 | -0.7343948 | 6.000931 | 0.1830069 | 0.0560767
83.32582 | 12.8317 | 13.56344 | 7.333253 | -0.7317379 | 5.991161 | 0.182999 | 0.05602492
83.33582 | 12.8338 | 13.55559 | 7.33523 | -0.7217917 | 5.981398 | 0.1829903 | 0.05597317
83.34582 | 12.8271 | 13.54776 | 7.33721 | -0.7206645 | 5.971652 | 0.1829808 | 0.05592151
83.35582 | 12.8252 | 13.53996 | 7.339192 | -0.7147565 | 5.961923 | 0.1829706 | 0.05586994
83.36582 | 12.8244 | 13.53217 | 7.341177 | -0.7077672 | 5.952212 | 0.1829596 | 0.05581845
83.37582 | 12.8227 | 13.5244 | 7.343165 | -0.7016972 | 5.942518 | 0.1829478 | 0.05576704
83.38581 | 12.8174 | 13.51665 | 7.345152 | -0.6992534 | 5.93285 | 0.1829353 | 0.05571577
83.39581 | 12.8137 | 13.50892 | 7.347145 | -0.695221 | 5.92319 | 0.1829219 | 0.05566453
83.40581 | 12.8043 | 13.50121 | 7.34914 | -0.6969075 | 5.913547 | 0.1829079 | 0.05561338
83.41581 | 12.7946 | 13.49351 | 7.351137 | -0.698913 | 5.90392 | 0.182893 | 0.05556231
83.42581 | 12.7865 | 13.48584 | 7.353137 | -0.6993372 | 5.894311 | 0.1828774 | 0.05551133
83.4358 | 12.7825 | 13.47819 | 7.355138 | -0.6956884 | 5.884729 | 0.182861 | 0.05546047
83.4458 | 12.7703 | 13.47055 | 7.357143 | -0.7002507 | 5.875154 | 0.1828438 | 0.05540965
83.4558 | 12.7689 | 13.46293 | 7.359151 | -0.6940318 | 5.865597 | 0.1828258 | 0.05535892
83.4658 | 12.7606 | 13.45533 | 7.361161 | -0.6947316 | 5.856055 | 0.1828071 | 0.05530827
83.4758 | 12.748 | 13.44775 | 7.363174 | -0.6997508 | 5.846532 | 0.1827876 | 0.0552577
83.4858 | 12.7428 | 13.44019 | 7.365189 | -0.6973889 | 5.837025 | 0.1827673 | 0.05520721
83.49579 | 12.7345 | 13.43265 | 7.367205 | -0.6981536 | 5.827545 | 0.1827463 | 0.05515686
83.50579 | 12.726 | 13.42513 | 7.369226 | -0.6991293 | 5.818072 | 0.1827245 | 0.05510653
83.51579 | 12.7163 | 13.41762 | 7.371249 | -0.7013242 | 5.808617 | 0.1827019 | 0.0550563
83.52579 | 12.7124 | 13.41014 | 7.373275 | -0.6977375 | 5.799178 | 0.1826785 | 0.05500613
83.53579 | 12.7012 | 13.40267 | 7.375303 | -0.7014703 | 5.789756 | 0.1826543 | 0.05495606
83.54578 | 12.6924 | 13.39523 | 7.377333 | -0.7028295 | 5.780361 | 0.1826295 | 0.05490611
83.55578 | 12.6894 | 13.3878 | 7.379366 | -0.6983996 | 5.770973 | 0.1826037 | 0.05485619
83.56578 | 12.6859 | 13.38039 | 7.381403 | -0.6944893 | 5.761603 | 0.1825773 | 0.05480636
83.57578 | 12.6806 | 13.373 | 7.383442 | -0.6923979 | 5.752249 | 0.18255 | 0.05475661
83.58578 | 12.6695 | 13.36563 | 7.385484 | -0.6961251 | 5.742912 | 0.182522 | 0.05470693
83.59578 | 12.6676 | 13.35827 | 7.387528 | -0.690671 | 5.733592 | 0.1824932 | 0.05465734
83.60577 | 12.6621 | 13.35094 | 7.389573 | -0.6888433 | 5.724299 | 0.1824636 | 0.05460788
83.61577 | 12.6581 | 13.34363 | 7.391623 | -0.6855275 | 5.715013 | 0.1824333 | 0.05455845
83.62577 | 12.6523 | 13.33633 | 7.393676 | -0.6840305 | 5.705744 | 0.1824022 | 0.05450909
83.63577 | 12.646 | 13.32905 | 7.395731 | -0.6830523 | 5.696491 | 0.1823703 | 0.05445982
83.64577 | 12.642 | 13.32179 | 7.397789 | -0.6797934 | 5.687256 | 0.1823376 | 0.05441063
83.65576 | 12.6395 | 13.31456 | 7.399847 | -0.6750596 | 5.678047 | 0.1823042 | 0.05436156
83.66576 | 12.6378 | 13.30734 | 7.401911 | -0.6695381 | 5.668845 | 0.18227 | 0.05431252
83.67576 | 12.631 | 13.30014 | 7.403977 | -0.6691355 | 5.65966 | 0.182235 | 0.05426356
83.68576 | 12.622 | 13.29295 | 7.406046 | -0.6709517 | 5.650492 | 0.1821992 | 0.05421468
83.69576 | 12.6217 | 13.28579 | 7.408117 | -0.6640868 | 5.641341 | 0.1821627 | 0.05416588
83.70576 | 12.6177 | 13.27864 | 7.410192 | -0.660941 | 5.632207 | 0.1821254 | 0.05411716
83.71575 | 12.6121 | 13.27152 | 7.412267 | -0.6594209 | 5.623098 | 0.1820873 | 0.05406857
83.72575 | 12.6096 | 13.26441 | 7.414346 | -0.6548129 | 5.613998 | 0.1820485 | 0.05402
83.73575 | 12.6045 | 13.25732 | 7.416429 | -0.6528234 | 5.604914 | 0.1820089 | 0.05397151
83.74575 | 12.6021 | 13.25025 | 7.418515 | -0.6481535 | 5.595847 | 0.1819685 | 0.0539231
83.75575 | 12.5976 | 13.2432 | 7.420603 | -0.6456014 | 5.586797 | 0.1819274 | 0.05387476
83.76574 | 12.5915 | 13.23618 | 7.422692 | -0.6446755 | 5.577772 | 0.1818855 | 0.05382655
83.77574 | 12.579 | 13.22916 | 7.424786 | -0.6501615 | 5.568755 | 0.1818428 | 0.05377837
83.78574 | 12.5821 | 13.22217 | 7.426882 | -0.6400662 | 5.559754 | 0.1817993 | 0.05373027
83.79574 | 12.5768 | 13.21519 | 7.428982 | -0.6383901 | 5.550771 | 0.1817551 | 0.05368224
83.80574 | 12.572 | 13.20823 | 7.431084 | -0.6362326 | 5.541804 | 0.1817101 | 0.05363428
83.81574 | 12.5654 | 13.20129 | 7.433189 | -0.6358939 | 5.532854 | 0.1816643 | 0.05358641
83.82573 | 12.5591 | 13.19438 | 7.435295 | -0.6352815 | 5.52393 | 0.1816179 | 0.05353866
83.83573 | 12.5538 | 13.18748 | 7.437406 | -0.6336803 | 5.515012 | 0.1815706 | 0.05349093
83.84573 | 12.5516 | 13.1806 | 7.43952 | -0.6289982 | 5.506112 | 0.1815225 | 0.05344328
83.85573 | 12.5474 | 13.17373 | 7.441637 | -0.6263345 | 5.497228 | 0.1814737 | 0.05339572
83.86573 | 12.5313 | 13.16689 | 7.443756 | -0.63559 | 5.488361 | 0.1814241 | 0.05334822
83.87572 | 12.5378 | 13.16007 | 7.445877 | -0.622271 | 5.47952 | 0.1813739 | 0.05330084
83.88572 | 12.5305 | 13.15326 | 7.448002 | -0.6227638 | 5.470686 | 0.1813228 | 0.05325349
83.89572 | 12.5309 | 13.14648 | 7.45013 | -0.6155762 | 5.461869 | 0.1812709 | 0.05320621
83.90572 | 12.5219 | 13.13971 | 7.452262 | -0.6178062 | 5.453067 | 0.1812183 | 0.05315901
83.91572 | 12.5185 | 13.13296 | 7.454396 | -0.6144559 | 5.444283 | 0.181165 | 0.05311189
83.92572 | 12.5172 | 13.12622 | 7.456533 | -0.6090242 | 5.435516 | 0.1811109 | 0.05306483
83.93571 | 12.5067 | 13.11952 | 7.458671 | -0.6128175 | 5.426773 | 0.181056 | 0.05301791
83.94571 | 12.5037 | 13.11282 | 7.460814 | -0.609123 | 5.418038 | 0.1810004 | 0.052971
83.95571 | 12.4897 | 13.10615 | 7.46296 | -0.6164475 | 5.40932 | 0.180944 | 0.05292417
83.96571 | 12.4913 | 13.09949 | 7.465108 | -0.6081907 | 5.400618 | 0.1808869 | 0.05287742
83.97571 | 12.4895 | 13.09285 | 7.46726 | -0.6033531 | 5.391933 | 0.180829 | 0.05283073
83.9857 | 12.4822 | 13.08624 | 7.469413 | -0.6040395 | 5.383272 | 0.1807704 | 0.05278416
83.9957 | 12.4751 | 13.07964 | 7.471571 | -0.6045389 | 5.374619 | 0.1807111 | 0.05273762
84.0057 | 12.4657 | 13.07306 | 7.473732 | -0.6073567 | 5.365983 | 0.1806509 | 0.05269115
84.0157 | 12.4527 | 13.06649 | 7.475896 | -0.6137936 | 5.357363 | 0.1805901 | 0.05264476
84.0257 | 12.4511 | 13.05995 | 7.478063 | -0.6088492 | 5.348759 | 0.1805285 | 0.05259844
84.0357 | 12.4427 | 13.05342 | 7.480233 | -0.6107232 | 5.340172 | 0.1804661 | 0.05255219
84.04569 | 12.43 | 13.04692 | 7.482404 | -0.6169236 | 5.331611 | 0.180403 | 0.05250607
84.05569 | 12.4318 | 13.04044 | 7.48458 | -0.6086351 | 5.323056 | 0.1803392 | 0.05245997
84.06569 | 12.4234 | 13.03397 | 7.486759 | -0.6105655 | 5.314518 | 0.1802746 | 0.05241393
84.07569 | 12.4107 | 13.02751 | 7.488941 | -0.6168141 | 5.305996 | 0.1802093 | 0.05236797
84.08569 | 12.3986 | 13.02108 | 7.491127 | -0.6224813 | 5.297489 | 0.1801432 | 0.05232208
84.09568 | 12.3975 | 13.01467 | 7.493313 | -0.6171739 | 5.289008 | 0.1800765 | 0.05227629
84.10568 | 12.3871 | 13.00828 | 7.495504 | -0.6211785 | 5.280535 | 0.180009 | 0.05223054
84.11568 | 12.3861 | 13.0019 | 7.497699 | -0.6158021 | 5.272078 | 0.1799407 | 0.05218486
84.12568 | 12.3796 | 12.99554 | 7.499897 | -0.6159438 | 5.263636 | 0.1798717 | 0.05213925
84.13568 | 12.3775 | 12.9892 | 7.502098 | -0.6117045 | 5.255211 | 0.179802 | 0.05209371
84.14568 | 12.3728 | 12.98288 | 7.504302 | -0.6100839 | 5.246802 | 0.1797316 | 0.05204824
84.15567 | 12.3659 | 12.97659 | 7.506507 | -0.6106878 | 5.238418 | 0.1796605 | 0.0520029
84.16567 | 12.3603 | 12.9703 | 7.508717 | -0.6100043 | 5.230041 | 0.1795886 | 0.05195757
84.17567 | 12.3642 | 12.96404 | 7.510931 | -0.5998395 | 5.221681 | 0.179516 | 0.05191231
84.18567 | 12.3678 | 12.95779 | 7.513147 | -0.5899931 | 5.213336 | 0.1794426 | 0.05186712
84.19567 | 12.3636 | 12.95157 | 7.515367 | -0.5879653 | 5.205008 | 0.1793685 | 0.051822
84.20566 | 12.362 | 12.94536 | 7.517588 | -0.583362 | 5.196703 | 0.1792938 | 0.05177698
84.21566 | 12.3636 | 12.93917 | 7.519814 | -0.5755716 | 5.188407 | 0.1792183 | 0.051732
84.22566 | 12.3654 | 12.933 | 7.522044 | -0.5675996 | 5.180127 | 0.1791421 | 0.05168708
84.23566 | 12.3574 | 12.92685 | 7.524277 | -0.5694458 | 5.171862 | 0.1790652 | 0.05164223
84.24566 | 12.3565 | 12.92071 | 7.526513 | -0.564211 | 5.163613 | 0.1789875 | 0.05159746
84.25566 | 12.3574 | 12.91459 | 7.528752 | -0.5571945 | 5.155381 | 0.1789092 | 0.05155275
84.26565 | 12.3609 | 12.9085 | 7.530992 | -0.5476022 | 5.147172 | 0.1788302 | 0.05150816
84.27565 | 12.3602 | 12.90242 | 7.533238 | -0.5422229 | 5.138971 | 0.1787504 | 0.05146358
84.28565 | 12.3553 | 12.89636 | 7.535487 | -0.5410618 | 5.130786 | 0.17867 | 0.05141908
84.29565 | 12.3552 | 12.89032 | 7.537739 | -0.5351191 | 5.122616 | 0.1785888 | 0.05137464
84.30565 | 12.3463 | 12.8843 | 7.539995 | -0.5379956 | 5.114464 | 0.1785069 | 0.05133027
84.31564 | 12.3399 | 12.8783 | 7.542252 | -0.5383956 | 5.106334 | 0.1784244 | 0.051286
84.32564 | 12.3349 | 12.87231 | 7.544514 | -0.5374091 | 5.098212 | 0.1783412 | 0.05124176
84.33564 | 12.332 | 12.86634 | 7.546779 | -0.5343404 | 5.090106 | 0.1782572 | 0.05119759
84.34564 | 12.327 | 12.86039 | 7.549048 | -0.5333902 | 5.082016 | 0.1781725 | 0.05115349
84.35564 | 12.3271 | 12.85446 | 7.551321 | -0.5273586 | 5.073941 | 0.1780872 | 0.05110945
84.36564 | 12.3152 | 12.84855 | 7.553596 | -0.5333454 | 5.065883 | 0.1780011 | 0.05106548
84.37563 | 12.3195 | 12.84266 | 7.555873 | -0.5231578 | 5.057849 | 0.1779145 | 0.05102162
84.38563 | 12.3134 | 12.83678 | 7.558155 | -0.5233797 | 5.049819 | 0.1778271 | 0.05097778
84.39563 | 12.3003 | 12.83092 | 7.560441 | -0.5306244 | 5.04181 | 0.177739 | 0.05093401
84.40563 | 12.2927 | 12.82508 | 7.56273 | -0.5323839 | 5.033813 | 0.1776502 | 0.05089031
84.41563 | 12.2884 | 12.81926 | 7.565023 | -0.5308627 | 5.025832 | 0.1775608 | 0.05084666
84.42562 | 12.2864 | 12.81347 | 7.567317 | -0.5270655 | 5.017875 | 0.1774707 | 0.05080312
84.43562 | 12.2827 | 12.80768 | 7.569616 | -0.5249793 | 5.009924 | 0.1773799 | 0.05075962
84.44562 | 12.2826 | 12.80191 | 7.571919 | -0.5193133 | 5.00199 | 0.1772884 | 0.05071617
84.45562 | 12.2792 | 12.79617 | 7.574225 | -0.5169663 | 4.994072 | 0.1771962 | 0.05067279
84.46562 | 12.2769 | 12.79044 | 7.576535 | -0.5135368 | 4.986169 | 0.1771034 | 0.05062947
84.47562 | 12.2668 | 12.78473 | 7.578849 | -0.5179256 | 4.978281 | 0.1770099 | 0.05058622
84.48561 | 12.2672 | 12.77904 | 7.581163 | -0.5118423 | 4.97042 | 0.1769159 | 0.05054308
84.49561 | 12.2633 | 12.77337 | 7.583483 | -0.5100681 | 4.962564 | 0.176821 | 0.05049996
84.50561 | 12.2675 | 12.76771 | 7.585807 | -0.5002094 | 4.95472 | 0.1767256 | 0.0504569
84.51561 | 12.2663 | 12.76207 | 7.588135 | -0.4957745 | 4.946897 | 0.1766294 | 0.0504139
84.52561 | 12.27 | 12.75646 | 7.590466 | -0.4864552 | 4.939086 | 0.1765326 | 0.05037097
84.5356 | 12.2692 | 12.75086 | 7.592798 | -0.4816551 | 4.931294 | 0.1764353 | 0.05032814
84.5456 | 12.26 | 12.74527 | 7.595136 | -0.4852749 | 4.923517 | 0.1763372 | 0.05028534
84.5556 | 12.259 | 12.73971 | 7.597477 | -0.4807095 | 4.915751 | 0.1762384 | 0.0502426
84.5656 | 12.2615 | 12.73416 | 7.599822 | -0.4726633 | 4.908002 | 0.176139 | 0.05019992
84.5756 | 12.2517 | 12.72863 | 7.602171 | -0.4769336 | 4.900266 | 0.176039 | 0.0501573
84.58559 | 12.2483 | 12.72313 | 7.604521 | -0.4748333 | 4.892559 | 0.1759384 | 0.0501148
84.59559 | 12.2546 | 12.71764 | 7.606877 | -0.4630419 | 4.884855 | 0.1758371 | 0.05007231
84.60559 | 12.2612 | 12.71217 | 7.609237 | -0.4509685 | 4.877167 | 0.1757352 | 0.05002988
84.61559 | 12.2468 | 12.70671 | 7.6116 | -0.4599129 | 4.869493 | 0.1756326 | 0.04998752
84.62559 | 12.2433 | 12.70128 | 7.613967 | -0.4579763 | 4.861835 | 0.1755294 | 0.04994521
84.63559 | 12.2409 | 12.69586 | 7.616337 | -0.4549578 | 4.854192 | 0.1754255 | 0.04990298
84.64558 | 12.2388 | 12.69046 | 7.618709 | -0.4516625 | 4.846572 | 0.1753211 | 0.04986083
84.65558 | 12.2348 | 12.68508 | 7.621087 | -0.4502777 | 4.838956 | 0.175216 | 0.04981871
84.66558 | 12.227 | 12.67972 | 7.623468 | -0.4527159 | 4.831361 | 0.1751103 | 0.04977666
84.67558 | 12.2294 | 12.67437 | 7.625854 | -0.4449701 | 4.823778 | 0.1750039 | 0.04973466
84.68558 | 12.2307 | 12.66904 | 7.628243 | -0.4383422 | 4.81621 | 0.174897 | 0.04969273
84.69557 | 12.222 | 12.66374 | 7.630633 | -0.4417378 | 4.808665 | 0.1747895 | 0.04965091
84.70557 | 12.2188 | 12.65845 | 7.633029 | -0.4396464 | 4.801127 | 0.1746813 | 0.0496091
84.71557 | 12.2171 | 12.65317 | 7.635429 | -0.4360727 | 4.793603 | 0.1745725 | 0.04956735
84.72557 | 12.2093 | 12.64792 | 7.637833 | -0.4386177 | 4.786096 | 0.1744631 | 0.04952566
84.73557 | 12.208 | 12.64268 | 7.640241 | -0.4346806 | 4.778602 | 0.1743531 | 0.04948403
84.74557 | 12.2061 | 12.63746 | 7.642653 | -0.4313613 | 4.771124 | 0.1742425 | 0.04944246
84.75556 | 12.2038 | 12.63227 | 7.645066 | -0.4284656 | 4.763668 | 0.1741314 | 0.04940099
84.76556 | 12.2046 | 12.62708 | 7.647485 | -0.4224825 | 4.756219 | 0.1740196 | 0.04935954
84.77556 | 12.1991 | 12.62192 | 7.649908 | -0.422818 | 4.748785 | 0.1739072 | 0.04931815
84.78556 | 12.1977 | 12.61677 | 7.652334 | -0.419071 | 4.741366 | 0.1737942 | 0.04927682
84.79556 | 12.1919 | 12.61164 | 7.654765152 | -0.4197423 | 4.733961 | 0.1736806 | 0.04923555
84.80555 | 12.1859 | 12.60654 | 7.657197 | -0.420637 | 4.726579 | 0.1735665 | 0.04919439
84.81555 | 12.1848 | 12.60144 | 7.659636 | -0.416644 | 4.719203 | 0.1734518 | 0.04915324
84.82555 | 12.1819 | 12.59637 | 7.662078 | -0.41447 | 4.711843 | 0.1733365 | 0.04911215
84.83555 | 12.1773 | 12.59131 | 7.664524 | -0.4140132 | 4.704498 | 0.1732205 | 0.04907111
84.84555 | 12.1702 | 12.58627 | 7.666974 | -0.4160749 | 4.697167 | 0.173104 | 0.04903014
84.85555 | 12.1697 | 12.58125 | 7.669428 | -0.4115542 | 4.68985 | 0.172987 | 0.04898923
84.86554 | 12.163 | 12.57626 | 7.671884 | -0.4132566 | 4.682555 | 0.1728695 | 0.0489484
84.87554 | 12.1596 | 12.57127 | 7.674346 | -0.4116719 | 4.675268 | 0.1727513 | 0.0489076
84.88554 | 12.1573 | 12.56631 | 7.676811 | -0.4090055 | 4.667995 | 0.1726325 | 0.04886686
84.89554 | 12.1561 | 12.56136 | 7.679281 | -0.4052573 | 4.660737 | 0.1725132 | 0.04882617
84.90554 | 12.1492 | 12.55643 | 7.681755 | -0.4072264 | 4.653493 | 0.1723933 | 0.04878555
84.91553 | 12.1463 | 12.55152 | 7.68423 | -0.4052187 | 4.64627 | 0.172273 | 0.04874503
84.92553 | 12.136 | 12.54662 | 7.686712 | -0.4106243 | 4.639056 | 0.172152 | 0.04870452
84.93553 | 12.1396 | 12.54175 | 7.689198 | -0.4021476 | 4.631855 | 0.1720304 | 0.04866407
84.94553 | 12.1364 | 12.53689 | 7.691688 | -0.4004887 | 4.624669 | 0.1719083 | 0.04862368
84.95553 | 12.1427 | 12.53205 | 7.694182 | -0.3893479 | 4.617497 | 0.1717857 | 0.04858334
84.96553 | 12.1396 | 12.52723 | 7.69668 | -0.3876252 | 4.61034 | 0.1716625 | 0.04854305
84.97552 | 12.1394 | 12.52242 | 7.699179 | -0.3830242 | 4.603203 | 0.1715389 | 0.04850287
84.98552 | 12.1367 | 12.51764 | 7.701686 | -0.3809373 | 4.596074 | 0.1714147 | 0.0484627
84.99552 | 12.1382 | 12.51287 | 7.704196 | -0.3746679 | 4.58896 | 0.1712899 | 0.04842259
85.00552 | 12.1364 | 12.50812 | 7.70671 | -0.3717162 | 4.581859 | 0.1711646 | 0.04838253
85.01552 | 12.132 | 12.50338 | 7.709229 | -0.371383 | 4.574773 | 0.1710387 | 0.04834253
85.02551 | 12.1404 | 12.49867 | 7.711749 | -0.3582721 | 4.567708 | 0.1709125 | 0.04830263
85.03551 | 12.143 | 12.49397 | 7.714276 | -0.3509746 | 4.560651 | 0.1707856 | 0.04826275
85.04551 | 12.1329 | 12.48929 | 7.716807 | -0.3563943 | 4.553607 | 0.1706582 | 0.04822291
85.05551 | 12.1398 | 12.48463 | 7.719342 | -0.3448321 | 4.546577 | 0.1705302 | 0.04818314
85.06551 | 12.1386 | 12.47999 | 7.721881 | -0.3413878 | 4.539561 | 0.1704018 | 0.04814342
85.07551 | 12.1323 | 12.47536 | 7.724425 | -0.3430616 | 4.53256 | 0.1702728 | 0.04810375
85.0855 | 12.1293 | 12.47076 | 7.72697 | -0.3414572 | 4.52558 | 0.1701435 | 0.04806418
85.0955 | 12.1307 | 12.46617 | 7.729522 | -0.335466 | 4.518606 | 0.1700135 | 0.04802463
85.1055 | 12.1242 | 12.46159 | 7.732078 | -0.3373932 | 4.511647 | 0.169883 | 0.04798512
85.1155 | 12.1223 | 12.45704 | 7.734639 | -0.3347381 | 4.504701 | 0.1697521 | 0.04794568
85.1255 | 12.1214 | 12.4525 | 7.737204 | -0.3311005 | 4.49777 | 0.1696206 | 0.04790629
85.13549 | 12.1122 | 12.44798 | 7.73977 | -0.3357849 | 4.490859 | 0.1694888 | 0.04786699
85.14549 | 12.1066 | 12.44348 | 7.742344 | -0.3368834 | 4.483956 | 0.1693564 | 0.0478277
85.15549 | 12.0986 | 12.439 | 7.744921 | -0.3403991 | 4.477066 | 0.1692234 | 0.04778848
85.16549 | 12.0905 | 12.43453 | 7.747503 | -0.3440326 | 4.47019 | 0.16909 | 0.0477493
85.17549 | 12.0886 | 12.43008 | 7.75009 | -0.3414838 | 4.463328 | 0.1689561 | 0.04771018
85.18549 | 12.0859 | 12.42565 | 7.752681 | -0.3397529 | 4.45648 | 0.1688217 | 0.04767111
85.19548 | 12.0804 | 12.42124 | 7.755273 | -0.3408439 | 4.449652 | 0.168687 | 0.04763213
85.20548 | 12.0855 | 12.41685 | 7.757873 | -0.3313484 | 4.442831 | 0.1685517 | 0.04759317
85.21548 | 12.0758 | 12.41247 | 7.760477 | -0.3366703 | 4.436024 | 0.1684159 | 0.04755427
85.22548 | 12.0716 | 12.40811 | 7.763085 | -0.3365103 | 4.42923 | 0.1682796 | 0.04751541
85.23548 | 12.0676 | 12.40377 | 7.765698 | -0.336168 | 4.422451 | 0.1681429 | 0.04747661
85.24547 | 12.065 | 12.39945 | 7.768312 | -0.3344474 | 4.415691 | 0.1680059 | 0.0474379
85.25547 | 12.0596 | 12.39514 | 7.770934 | -0.3355405 | 4.408939 | 0.1678682 | 0.0473992
85.26547 | 12.0584 | 12.39085 | 7.77356 | -0.3324506 | 4.4022 | 0.1677301 | 0.04736056
85.27547 | 12.0556 | 12.38658 | 7.776191 | -0.330979 | 4.395475 | 0.1675916 | 0.04732197
85.28547 | 12.0541 | 12.38233 | 7.778826 | -0.3282252 | 4.388763 | 0.1674526 | 0.04728342
85.29547 | 12.0642 | 12.37809 | 7.781466 | -0.3138887 | 4.382065 | 0.1673132 | 0.04724494
85.30546 | 12.0531 | 12.37387 | 7.784107 | -0.3207736 | 4.375387 | 0.1671734 | 0.04720653
85.31546 | 12.051 | 12.36967 | 7.786756 | -0.3186725 | 4.368715 | 0.1670331 | 0.04716815
85.32546 | 12.0436 | 12.36549 | 7.789409 | -0.3218892 | 4.362058 | 0.1668923 | 0.04712982
85.33546 | 12.0474 | 12.36133 | 7.792067 | -0.3139252 | 4.355416 | 0.1667512 | 0.04709153
85.34546 | 12.0461 | 12.35717 | 7.794729 | -0.3110749 | 4.348783 | 0.1666095 | 0.0470533
85.35545 | 12.0399 | 12.35305 | 7.797394 | -0.3131479 | 4.342171 | 0.1664676 | 0.04701516
85.36545 | 12.0445 | 12.34893 | 7.800065 | -0.3044349 | 4.335567 | 0.1663252 | 0.04697703
85.37545 | 12.038 | 12.34484 | 7.802742 | -0.3068393 | 4.328976 | 0.1661823 | 0.04693895
85.38545 | 12.0352 | 12.34076 | 7.805423 | -0.3055615 | 4.322399 | 0.166039 | 0.04690092
85.39545 | 12.0402 | 12.3367 | 7.808108 | -0.296501 | 4.315835 | 0.1658953 | 0.04686295
85.40545 | 12.0347 | 12.33266 | 7.810799 | -0.2979585 | 4.309284 | 0.1657511 | 0.04682502
85.41544 | 12.0312 | 12.32864 | 7.813491 | -0.2974385 | 4.302754 | 0.1656067 | 0.04678718
85.42544 | 12.0334 | 12.32463 | 7.816191 | -0.2912307 | 4.296229 | 0.1654618 | 0.04674935
85.43544 | 12.0387 | 12.32064 | 7.818895 | -0.2819407 | 4.289718 | 0.1653165 | 0.04671157
85.44544 | 12.0186 | 12.31667 | 7.821604 | -0.2980678 | 4.283219 | 0.1651707 | 0.04667384
85.45544 | 12.0333 | 12.31271 | 7.824318 | -0.2794128 | 4.276734 | 0.1650246 | 0.04663616
85.46543 | 12.0272 | 12.30878 | 7.827034 | -0.281579 | 4.270268 | 0.1648782 | 0.04659857
85.47543 | 12.0316 | 12.30486 | 7.829757 | -0.2732572 | 4.263808 | 0.1647313 | 0.04656099
85.48543 | 12.026 | 12.30096 | 7.832486 | -0.2749563 | 4.257363 | 0.164584 | 0.04652346
85.49543 | 12.0332 | 12.29707 | 7.835219 | -0.2638696 | 4.250929 | 0.1644363 | 0.04648598
85.50543 | 12.0301 | 12.2932 | 7.837957 | -0.2631035 | 4.24451 | 0.1642882 | 0.04644854
85.51543 | 12.0282 | 12.28935 | 7.840699 | -0.2611516 | 4.238101 | 0.1641397 | 0.04641116
85.52542 | 12.0251 | 12.28552 | 7.843444 | -0.2604246 | 4.231716 | 0.1639911 | 0.04637385
85.53542 | 12.0124 | 12.28171 | 7.846197 | -0.2693097 | 4.225335 | 0.1638419 | 0.04633657
85.54542 | 12.0108 | 12.27791 | 7.848954 | -0.2671119 | 4.218966 | 0.1636924 | 0.04629933
85.55542 | 12.0127 | 12.27413 | 7.851716 | -0.2614317 | 4.212611 | 0.1635424 | 0.04626213
85.56542 | 12.0173 | 12.27037 | 7.854483 | -0.2530687 | 4.206268 | 0.1633921 | 0.04622499
85.57541 | 12.0104 | 12.26663 | 7.857253 | -0.2562273 | 4.199945 | 0.1632416 | 0.04618792
85.58541 | 12.0101 | 12.2629 | 7.86003 | -0.2527994 | 4.193628 | 0.1630906 | 0.04615087
85.59541 | 12.0047 | 12.25919 | 7.862812 | -0.2544889 | 4.187324 | 0.1629393 | 0.04611387
85.60541 | 12.0083 | 12.2555 | 7.865599 | -0.2471959 | 4.181033 | 0.1627875 | 0.04607691
85.61541 | 11.9918 | 12.25182 | 7.868391 | -0.2600203 | 4.174754 | 0.1626355 | 0.04604001
85.62541 | 11.9969 | 12.24816 | 7.871188 | -0.2512621 | 4.168488 | 0.1624831 | 0.04600314
85.6354 | 12.0044 | 12.24452 | 7.873987 | -0.2401248 | 4.162241 | 0.1623305 | 0.04596636
85.6454 | 12.0005 | 12.2409 | 7.876794 | -0.2404015 | 4.156 | 0.1621774 | 0.0459296
85.6554 | 11.9942 | 12.2373 | 7.879607 | -0.2430955 | 4.149772 | 0.162024 | 0.04589287
85.6654 | 12.0013 | 12.23371 | 7.882424 | -0.2324071 | 4.143557 | 0.1618702 | 0.0458562
85.6754 | 12.0045 | 12.23014 | 7.885246 | -0.2256359 | 4.137354 | 0.1617162 | 0.04581957
85.68539 | 12.0108 | 12.22659 | 7.888071 | -0.2157855 | 4.13117 | 0.1615619 | 0.04578302
85.69539 | 11.9976 | 12.22305 | 7.890903 | -0.225449 | 4.124992 | 0.1614072 | 0.04574648
85.70539 | 11.9904 | 12.21953 | 7.893741 | -0.2291302 | 4.118827 | 0.1612521 | 0.04570999
85.71539 | 11.9963 | 12.21603 | 7.896584 | -0.2197285 | 4.112674 | 0.1610968 | 0.04567354
85.72539 | 11.9978 | 12.21254 | 7.899432 | -0.2147439 | 4.106534 | 0.1609411 | 0.04563714
85.73539 | 12.0042 | 12.20908 | 7.902285 | -0.204877 | 4.100406 | 0.1607851 | 0.04560078
85.74538 | 11.9922 | 12.20563 | 7.905141 | -0.2134306 | 4.094296 | 0.1606289 | 0.0455645
85.75538 | 11.9935 | 12.2022 | 7.908005 | -0.2086985 | 4.088193 | 0.1604723 | 0.04552823
85.76538 | 11.9876 | 12.19878 | 7.910874 | -0.2111836 | 4.082102 | 0.1603154 | 0.04549201
85.77538 | 11.9841 | 12.19539 | 7.913748 | -0.2112859 | 4.076024 | 0.1601582 | 0.04545583
85.78538 | 11.9623 | 12.19201 | 7.916628 | -0.2297056 | 4.069958 | 0.1600007 | 0.0454197
85.79537 | 11.9757 | 12.18865 | 7.919509 | -0.2129459 | 4.06391 | 0.1598431 | 0.04538364
85.80537 | 11.9646 | 12.1853 | 7.9224 | -0.2207002 | 4.057868 | 0.159685 | 0.0453476
85.81537 | 11.9616 | 12.18197 | 7.925295 | -0.2203716 | 4.051838 | 0.1595267 | 0.04531159
85.82537 | 11.9547 | 12.17866 | 7.928196 | -0.2239608 | 4.045821 | 0.159368 | 0.04527564
85.83537 | 11.9479 | 12.17537 | 7.931102 | -0.2274672 | 4.039816 | 0.1592091 | 0.04523972
85.84537 | 11.9452 | 12.17209 | 7.934013 | -0.2268908 | 4.033824 | 0.1590499 | 0.04520385
85.85536 | 11.9452 | 12.16883 | 7.936927 | -0.2236346 | 4.027849 | 0.1588905 | 0.04516806
85.86536 | 11.9299 | 12.16559 | 7.93985 | -0.235693 | 4.02188 | 0.1587308 | 0.04513227
85.87536 | 11.9295 | 12.16237 | 7.942778 | -0.2328683 | 4.015924 | 0.1585708 | 0.04509653
85.88536 | 11.9328 | 12.15916 | 7.945711 | -0.226361 | 4.009979 | 0.1584105 | 0.04506083
85.89536 | 11.9376 | 12.15597 | 7.948649 | -0.218371 | 4.004046 | 0.1582499 | 0.04502517
85.90535 | 11.9309 | 12.1528 | 7.951591 | -0.2219012 | 3.998132 | 0.1580893 | 0.04498959
85.91535 | 11.9285 | 12.14965 | 7.95454 | -0.2211457 | 3.992223 | 0.1579282 | 0.04495402
85.92535 | 11.926 | 12.14651 | 7.957495 | -0.2205074 | 3.986327 | 0.1577669 | 0.04491849
85.93535 | 11.9286 | 12.14339 | 7.960456 | -0.2147864 | 3.980442 | 0.1576053 | 0.044883
85.94535 | 11.9297 | 12.14028 | 7.963422 | -0.2105826 | 3.974569 | 0.1574435 | 0.04484755
85.95535 | 11.9341 | 12.1372 | 7.966394 | -0.203096 | 3.968708 | 0.1572814 | 0.04481215
85.96534 | 11.927 | 12.13413 | 7.969369 | -0.20713 | 3.962865 | 0.1571192 | 0.04477683
85.97534 | 11.9258 | 12.13108 | 7.972352 | -0.2052779 | 3.957028 | 0.1569567 | 0.0447415
85.98534 | 11.9253 | 12.12804 | 7.97534 | -0.2027429 | 3.951203 | 0.1567939 | 0.04470622
85.99534 | 11.9266 | 12.12503 | 7.978335 | -0.1984256 | 3.945389 | 0.1566309 | 0.04467098
86.00534 | 11.929 | 12.12203 | 7.981334 | -0.1930253 | 3.939587 | 0.1564676 | 0.04463578
86.01533 | 11.9261 | 12.11905 | 7.984337 | -0.1929451 | 3.933803 | 0.1563043 | 0.04460066
86.02533 | 11.9164 | 12.11608 | 7.987348 | -0.199679 | 3.928025 | 0.1561406 | 0.04456554
86.03533 | 11.9071 | 12.11313 | 7.990365 | -0.2060301 | 3.922258 | 0.1559767 | 0.04453046
86.04533 | 11.8975 | 12.1102 | 7.993388 | -0.2126986 | 3.916503 | 0.1558125 | 0.04449543
86.05533 | 11.9065 | 12.10728 | 7.996416 | -0.2007842 | 3.910759 | 0.1556481 | 0.04446043
86.06533 | 11.9025 | 12.10439 | 7.999451 | -0.2018875 | 3.905028 | 0.1554836 | 0.04442547
86.07532 | 11.8896 | 12.10151 | 8.002488 | -0.2119104 | 3.899313 | 0.155319 | 0.04439059
86.08532 | 11.8784 | 12.09865 | 8.005533 | -0.2202476 | 3.893604 | 0.155154 | 0.04435571
86.09532 | 11.8768 | 12.0958 | 8.008585 | -0.2190022 | 3.887907 | 0.1549888 | 0.04432087
86.10532 | 11.8744 | 12.09297 | 8.011643 | -0.2185738 | 3.882222 | 0.1548234 | 0.04428608
86.11532 | 11.8626 | 12.09016 | 8.014706 | -0.2275627 | 3.876548 | 0.1546578 | 0.04425132
86.12531 | 11.8587 | 12.08737 | 8.017772 | -0.2286713 | 3.870891 | 0.1544921 | 0.04421663
86.13531 | 11.8529 | 12.08459 | 8.020847 | -0.2316946 | 3.865239 | 0.1543261 | 0.04418195
86.14531 | 11.8463 | 12.08183 | 8.023928 | -0.2355349 | 3.8596 | 0.15416 | 0.0441473
86.15531 | 11.8505 | 12.07909 | 8.027015 | -0.2285926 | 3.853971 | 0.1539936 | 0.04411269
86.16531 | 11.8455 | 12.07637 | 8.030108 | -0.2308673 | 3.848354 | 0.153827 | 0.04407813
86.17531 | 11.8353 | 12.07366 | 8.033207 | -0.2383592 | 3.842749 | 0.1536603 | 0.0440436
86.1853 | 11.8375 | 12.07097 | 8.036308 | -0.2334708 | 3.83716 | 0.1534935 | 0.04400915
86.1953 | 11.8332 | 12.0683 | 8.039419 | -0.2350971 | 3.831577 | 0.1533264 | 0.0439747
86.2053 | 11.8296 | 12.06564 | 8.042536 | -0.2360403 | 3.826005 | 0.1531591 | 0.04394027
86.2153 | 11.8343 | 12.063 | 8.045659 | -0.2287009 | 3.820445 | 0.1529917 | 0.0439059
86.2253 | 11.8341 | 12.06038 | 8.048788 | -0.2262786 | 3.814895 | 0.1528241 | 0.04387156
86.23529 | 11.8366 | 12.05778 | 8.05192 | -0.2211758 | 3.809362 | 0.1526565 | 0.04383728
86.24529 | 11.8352 | 12.05519 | 8.055061 | -0.2199876 | 3.803835 | 0.1524885 | 0.04380302
86.25529 | 11.8471 | 12.05262 | 8.058208 | -0.2055168 | 3.79832 | 0.1523204 | 0.04376879
86.26529 | 11.8405 | 12.05006 | 8.061361 | -0.2095631 | 3.792815 | 0.1521521 | 0.04373459
86.27529 | 11.8454 | 12.04753 | 8.064521 | -0.2021265 | 3.787322 | 0.1519837 | 0.04370044
86.28529 | 11.8389 | 12.04501 | 8.067686 | -0.2061072 | 3.781839 | 0.1518151 | 0.04366632
86.29528 | 11.8413 | 12.04251 | 8.070855 | -0.201208 | 3.776374 | 0.1516466 | 0.04363228
86.30528 | 11.8537 | 12.04002 | 8.074033 | -0.1863229 | 3.770914 | 0.1514777 | 0.04359823
86.31528 | 11.8562 | 12.03755 | 8.077217 | -0.1813547 | 3.765464 | 0.1513087 | 0.04356422
86.32528 | 11.8571 | 12.0351 | 8.080408 | -0.1780037 | 3.760026 | 0.1511395 | 0.04353024
86.33528 | 11.8571 | 12.03267 | 8.083605 | -0.1755698 | 3.754599 | 0.1509702 | 0.04349631
86.34527 | 11.8606 | 12.03025 | 8.086805 | -0.1696546 | 3.749187 | 0.1508009 | 0.04346243
86.35527 | 11.8606 | 12.02786 | 8.090014 | -0.1672551 | 3.743781 | 0.1506313 | 0.04342855
86.36527 | 11.8508 | 12.02547 | 8.09323 | -0.1746734 | 3.738387 | 0.1504616 | 0.04339472
86.37527 | 11.8567 | 12.02311 | 8.096452 | -0.1664074 | 3.733003 | 0.1502918 | 0.04336092
86.38527 | 11.8599 | 12.02076 | 8.09968 | -0.16086 | 3.727631 | 0.1501218 | 0.04332716
86.39527 | 11.8619 | 12.01843 | 8.102915 | -0.1565277 | 3.722267 | 0.1499517 | 0.04329342
86.40526 | 11.8566 | 12.01612 | 8.106153 | -0.1595169 | 3.716922 | 0.1497817 | 0.04325978
86.41526 | 11.8581 | 12.01382 | 8.109401 | -0.1557199 | 3.711582 | 0.1496114 | 0.04322612
86.42526 | 11.855 | 12.01154 | 8.112655 | -0.1565401 | 3.706252 | 0.1494409 | 0.04319249
86.43526 | 11.8499 | 12.00928 | 8.115915 | -0.1593775 | 3.700933 | 0.1492704 | 0.04315889
86.44526 | 11.8454 | 12.00703 | 8.119182 | -0.1616319 | 3.695625 | 0.1490997 | 0.04312533
86.45525 | 11.8405 | 12.00481 | 8.122453 | -0.1643055 | 3.690332 | 0.1489291 | 0.04309183
86.46525 | 11.8394 | 12.00259 | 8.125733 | -0.1631942 | 3.685045 | 0.1487582 | 0.04305834
86.47525 | 11.8332 | 12.0004 | 8.129019 | -0.1671998 | 3.679769 | 0.1485872 | 0.04302489
86.48525 | 11.8267 | 11.99822 | 8.132312 | -0.1715226 | 3.674503 | 0.1484161 | 0.04299146
86.49525 | 11.8215 | 11.99606 | 8.135612 | -0.1745627 | 3.669248 | 0.1482449 | 0.04295806
86.50525 | 11.8269 | 11.99392 | 8.138918 | -0.1670197 | 3.664003 | 0.1480736 | 0.0429247
86.51524 | 11.8145 | 11.9918 | 8.142228 | -0.1772959 | 3.658774 | 0.1479024 | 0.04289142
86.52524 | 11.8033 | 11.98969 | 8.145548 | -0.1863874 | 3.653551 | 0.1477309 | 0.04285813
86.53524 | 11.7978 | 11.9876 | 8.148874 | -0.1897968 | 3.648339 | 0.1475594 | 0.04282486
86.54524 | 11.802 | 11.98552 | 8.152207 | -0.1835212 | 3.643135 | 0.1473877 | 0.04279164
86.55524 | 11.7947 | 11.98346 | 8.155546 | -0.1887635 | 3.637943 | 0.147216 | 0.04275844
86.56523 | 11.7801 | 11.98143 | 8.15889 | -0.2013253 | 3.632766 | 0.1470443 | 0.0427253
86.57523 | 11.7805 | 11.9794 | 8.162243 | -0.1989021 | 3.627595 | 0.1468724 | 0.04269217
86.58523 | 11.7855 | 11.9774 | 8.165603 | -0.191896 | 3.622434 | 0.1467004 | 0.04265906
86.59523 | 11.7776 | 11.97541 | 8.168969 | -0.197807 | 3.617283 | 0.1465284 | 0.04262599
86.60523 | 11.7706 | 11.97344 | 8.172343 | -0.2028352 | 3.612143 | 0.1463562 | 0.04259296
86.61523 | 11.7731 | 11.97148 | 8.175723 | -0.1983803 | 3.607013 | 0.146184 | 0.04255995
86.62522 | 11.7584 | 11.96955 | 8.179107 | -0.2111452 | 3.601899 | 0.146012 | 0.04252701
86.63522 | 11.7644 | 11.96762 | 8.182501 | -0.2032244 | 3.59679 | 0.1458396 | 0.04249406
86.64522 | 11.7564 | 11.96572 | 8.185902 | -0.209322 | 3.591692 | 0.1456672 | 0.04246114
86.65522 | 11.7613 | 11.96384 | 8.18931 | -0.2025353 | 3.586603 | 0.1454948 | 0.04242826
86.66522 | 11.7688 | 11.96197 | 8.192724 | -0.1931652 | 3.581523 | 0.1453223 | 0.04239541
86.67521 | 11.7611 | 11.96011 | 8.196143 | -0.1990139 | 3.576459 | 0.1451498 | 0.04236261
86.68521 | 11.7602 | 11.95828 | 8.199571 | -0.1980789 | 3.571401 | 0.1449772 | 0.04232981
86.69521 | 11.7634 | 11.95646 | 8.203007 | -0.1930608 | 3.566352 | 0.1448045 | 0.04229705
86.70521 | 11.7639 | 11.95466 | 8.20645 | -0.1907599 | 3.561314 | 0.1446318 | 0.04226431
86.71521 | 11.7608 | 11.95288 | 8.209899 | -0.1920761 | 3.556286 | 0.144459 | 0.04223161
86.72521 | 11.762 | 11.95111 | 8.213356 | -0.1891093 | 3.551268 | 0.1442862 | 0.04219893
86.7352 | 11.7698 | 11.94936 | 8.216817 | -0.1795639 | 3.546267 | 0.1441135 | 0.04216632
86.7452 | 11.7688 | 11.94763 | 8.220288 | -0.1788314 | 3.54127 | 0.1439406 | 0.0421337
86.7552 | 11.7648 | 11.94592 | 8.223766 | -0.1811159 | 3.536282 | 0.1437677 | 0.04210112
86.7652 | 11.7804 | 11.94422 | 8.227251 | -0.1638161 | 3.531302 | 0.1435947 | 0.04206856
86.7752 | 11.7735 | 11.94254 | 8.230743 | -0.1690367 | 3.526336 | 0.1434217 | 0.04203603
86.78519 | 11.7681 | 11.94087 | 8.234239 | -0.1727714 | 3.52138 | 0.1432488 | 0.04200355
86.79519 | 11.7711 | 11.93922 | 8.237746 | -0.1681245 | 3.516432 | 0.1430757 | 0.04197108
86.80519 | 11.7713 | 11.9376 | 8.24126 | -0.1662955 | 3.511494 | 0.1429026 | 0.04193863
86.81519 | 11.7753 | 11.93598 | 8.244781 | -0.160682 | 3.506565 | 0.1427295 | 0.04190621
86.82519 | 11.7746 | 11.93439 | 8.24831 | -0.1597863 | 3.501646 | 0.1425563 | 0.04187382
86.83519 | 11.7795 | 11.93281 | 8.251846 | -0.1533078 | 3.496737 | 0.1423832 | 0.04184146
86.84518 | 11.7807 | 11.93125 | 8.255385 | -0.1505507 | 3.491846 | 0.1422101 | 0.04180917
86.85518 | 11.7809 | 11.92971 | 8.258936 | -0.1488063 | 3.486957 | 0.1420369 | 0.04177686
86.86518 | 11.7798 | 11.92818 | 8.262494 | -0.1483791 | 3.482077 | 0.1418637 | 0.04174458
86.87518 | 11.7839 | 11.92667 | 8.266059 | -0.1427692 | 3.477207 | 0.1416905 | 0.04171233
86.88518 | 11.7873 | 11.92518 | 8.269632 | -0.1378763 | 3.472347 | 0.1415172 | 0.0416801
86.89517 | 11.7904 | 11.9237 | 8.273208 | -0.1333001 | 3.4675 | 0.1413441 | 0.04164793
86.90517 | 11.791 | 11.92224 | 8.276796 | -0.1312417 | 3.462659 | 0.1411708 | 0.04161576
86.91517 | 11.7858 | 11.9208 | 8.280391 | -0.1349994 | 3.457828 | 0.1409975 | 0.04158361
86.92517 | 11.7952 | 11.91938 | 8.283993 | -0.1241766 | 3.453008 | 0.1408243 | 0.04155149
86.93517 | 11.8025 | 11.91797 | 8.287603 | -0.1154687 | 3.448195 | 0.140651 | 0.0415194
86.94517 | 11.8021 | 11.91658 | 8.291221 | -0.1144786 | 3.443393 | 0.1404777 | 0.04148733
86.95516 | 11.7908 | 11.91521 | 8.294842 | -0.1244086 | 3.438606 | 0.1403046 | 0.04145533
86.96516 | 11.7917 | 11.91385 | 8.298475 | -0.1221529 | 3.433823 | 0.1401313 | 0.04142331
86.97516 | 11.7919 | 11.91251 | 8.302115 | -0.1206144 | 3.42905 | 0.1399581 | 0.04139133
86.98516 | 11.7964 | 11.91119 | 8.305763 | -0.114793 | 3.424286 | 0.1397848 | 0.04135936
86.99516 | 11.7971 | 11.90989 | 8.309419 | -0.1127886 | 3.419531 | 0.1396116 | 0.04132742
87.00515 | 11.7924 | 11.9086 | 8.313078 | -0.1162027 | 3.41479 | 0.1394385 | 0.04129553
87.01515 | 11.7879 | 11.90733 | 8.316749 | -0.1194324 | 3.410054 | 0.1392653 | 0.04126365
87.02515 | 11.7771 | 11.90608 | 8.320428 | -0.1289798 | 3.405328 | 0.1390921 | 0.04123179
87.03515 | 11.7686 | 11.90484 | 8.324114 | -0.1362427 | 3.40061 | 0.1389189 | 0.04119995
87.04515 | 11.7665 | 11.90363 | 8.327808 | -0.1371257 | 3.395904 | 0.1387457 | 0.04116813
87.05515 | 11.7645 | 11.90242 | 8.33151 | -0.1379244 | 3.391205 | 0.1385726 | 0.04113634
87.06514 | 11.7709 | 11.90124 | 8.335216 | -0.1303412 | 3.386521 | 0.1383996 | 0.04110462
87.07514 | 11.7709 | 11.90007 | 8.338934 | -0.1291744 | 3.381841 | 0.1382265 | 0.04107287
87.08514 | 11.7575 | 11.89892 | 8.342659 | -0.1414249 | 3.377171 | 0.1380535 | 0.04104116
87.09514 | 11.7585 | 11.89779 | 8.346393 | -0.1392921 | 3.372509 | 0.1378804 | 0.04100946
87.10514 | 11.7495 | 11.89668 | 8.350134 | -0.1471769 | 3.367858 | 0.1377074 | 0.04097779
87.11513 | 11.756 | 11.89558 | 8.353879 | -0.1395795 | 3.363219 | 0.1375346 | 0.04094618
87.12513 | 11.7607 | 11.8945 | 8.357636 | -0.1337984 | 3.358586 | 0.1373617 | 0.04091456
87.13513 | 11.7678 | 11.89343 | 8.361402 | -0.1256348 | 3.353961 | 0.1371888 | 0.04088295
87.14513 | 11.7762 | 11.89239 | 8.365175 | -0.1161881 | 3.349346 | 0.1370159 | 0.04085138
87.15513 | 11.7815 | 11.89136 | 8.368956 | -0.1098587 | 3.34474 | 0.1368431 | 0.04081983
87.16513 | 11.7762 | 11.89035 | 8.372745 | -0.1141467 | 3.340143 | 0.1366703 | 0.0407883
87.17512 | 11.79 | 11.88935 | 8.376538 | -0.09935294 | 3.33556 | 0.1364978 | 0.04075683
87.18512 | 11.7609 | 11.88838 | 8.380344 | -0.1274752 | 3.330981 | 0.1363251 | 0.04072534
87.19512 | 11.7897 | 11.88741 | 8.384157 | -0.0977147 | 3.326411 | 0.1361524 | 0.04069389
87.20512 | 11.7956 | 11.88647 | 8.387979 | -0.09087152 | 3.321851 | 0.1359798 | 0.04066245
87.21512 | 11.7957 | 11.88555 | 8.391808 | -0.08984558 | 3.317299 | 0.1358073 | 0.04063103
87.22511 | 11.7977 | 11.88464 | 8.395642 | -0.08693755 | 3.312761 | 0.1356349 | 0.04059966
87.23511 | 11.8116 | 11.88375 | 8.399488 | -0.07214575 | 3.308227 | 0.1354625 | 0.04056829
87.24511 | 11.8016 | 11.88287 | 8.403343 | -0.0812718 | 3.303702 | 0.1352901 | 0.04053693
87.25511 | 11.7924 | 11.88201 | 8.407205 | -0.08961484 | 3.299186 | 0.1351178 | 0.04050561
87.26511 | 11.7599 | 11.88117 | 8.411076 | -0.1212749 | 3.294679 | 0.1349455 | 0.0404743
87.27511 | 11.8092 | 11.88035 | 8.414955 | -0.07115262 | 3.290181 | 0.1347733 | 0.04044301
87.2851 | 11.7894 | 11.87955 | 8.418839 | -0.09014818 | 3.285696 | 0.1346013 | 0.04041178
87.2951 | 11.77 | 11.87876 | 8.422735 | -0.1087604 | 3.281216 | 0.1344293 | 0.04038054
87.3051 | 11.7699 | 11.87799 | 8.426639 | -0.1080895 | 3.276744 | 0.1342572 | 0.04034932
87.3151 | 11.7875 | 11.87724 | 8.430552 | -0.08973633 | 3.272281 | 0.1340853 | 0.04031811
87.3251 | 11.7661 | 11.8765 | 8.434473 | -0.1104004 | 3.267827 | 0.1339134 | 0.04028693
87.33509 | 11.7532 | 11.87578 | 8.438398 | -0.1225821 | 3.263386 | 0.1337417 | 0.0402558
87.34509 | 11.7245 | 11.87508 | 8.442336 | -0.1505805 | 3.25895 | 0.13357 | 0.04022466
87.35509 | 11.7518 | 11.8744 | 8.446283 | -0.1225965 | 3.254522 | 0.1333983 | 0.04019354
87.36509 | 11.7366 | 11.87373 | 8.450238 | -0.1371297 | 3.250103 | 0.1332267 | 0.04016244
87.37509 | 11.7347 | 11.87308 | 8.454201 | -0.1383802 | 3.245692 | 0.1330552 | 0.04013136
87.38509 | 11.7258 | 11.87245 | 8.458174 | -0.146648 | 3.24129 | 0.1328837 | 0.0401003
87.39508 | 11.7288 | 11.87183 | 8.46215 | -0.1430341 | 3.236902 | 0.1327126 | 0.04006929
87.40508 | 11.706 | 11.87124 | 8.46614 | -0.1652365 | 3.232517 | 0.1325413 | 0.04003827
87.41508 | 11.7031 | 11.87066 | 8.470138 | -0.1675563 | 3.228141 | 0.1323701 | 0.04000727
87.42508 | 11.6842 | 11.87009 | 8.474144 | -0.1858934 | 3.223774 | 0.1321989 | 0.0399763
87.43508 | 11.6948 | 11.86955 | 8.47816 | -0.1747481 | 3.219415 | 0.1320279 | 0.03994533
87.44507 | 11.6909 | 11.86902 | 8.48218 | -0.1781204 | 3.215069 | 0.1318571 | 0.03991442
87.45507 | 11.6829 | 11.86851 | 8.486213 | -0.1856099 | 3.210728 | 0.1316863 | 0.03988349
87.46507 | 11.6783 | 11.86802 | 8.490254 | -0.1897164 | 3.206394 | 0.1315155 | 0.03985259
87.47507 | 11.6786 | 11.86754 | 8.494305 | -0.1889402 | 3.202069 | 0.1313448 | 0.03982171
87.48507 | 11.6731 | 11.86708 | 8.498364 | -0.1939822 | 3.197753 | 0.1311742 | 0.03979084
87.49507 | 11.6592 | 11.86664 | 8.502432 | -0.2074408 | 3.193445 | 0.1310037 | 0.03975999
87.50506 | 11.6404 | 11.86622 | 8.506505 | -0.2258178 | 3.18915 | 0.1308335 | 0.03972919
87.51506 | 11.6627 | 11.86581 | 8.510591 | -0.2031113 | 3.184859 | 0.1306632 | 0.03969838
87.52506 | 11.6621 | 11.86542 | 8.514685 | -0.2033224 | 3.180577 | 0.130493 | 0.03966759
87.53506 | 11.6594 | 11.86505 | 8.518789 | -0.205651 | 3.176302 | 0.1303228 | 0.03963681
87.54506 | 11.6479 | 11.8647 | 8.522902 | -0.2167969 | 3.172036 | 0.1301528 | 0.03960606
87.55505 | 11.6555 | 11.86436 | 8.527019 | -0.2088606 | 3.167783 | 0.1299831 | 0.03957535
87.56505 | 11.6462 | 11.86404 | 8.53115 | -0.2178417 | 3.163534 | 0.1298133 | 0.03954463
87.57505 | 11.6454 | 11.86374 | 8.53529 | -0.2183399 | 3.159293 | 0.1296436 | 0.03951392
87.58505 | 11.6428 | 11.86346 | 8.539439 | -0.2206559 | 3.15506 | 0.129474 | 0.03948324
87.59505 | 11.6539 | 11.86319 | 8.543596 | -0.2092889 | 3.150835 | 0.1293045 | 0.03945257
87.60505 | 11.6415 | 11.86294 | 8.547764 | -0.22144 | 3.146619 | 0.1291351 | 0.03942192
87.61504 | 11.6581 | 11.86271 | 8.551936 | -0.204608 | 3.142415 | 0.128966 | 0.03939131
87.62504 | 11.6503 | 11.86249 | 8.556121 | -0.2121939 | 3.138215 | 0.1287968 | 0.0393607
87.63504 | 11.6465 | 11.8623 | 8.560316 | -0.2157972 | 3.134024 | 0.1286278 | 0.0393301
87.64504 | 11.6456 | 11.86212 | 8.564519 | -0.216518 | 3.12984 | 0.1284588 | 0.03929952
87.65504 | 11.6522 | 11.86196 | 8.568732 | -0.2097561 | 3.125665 | 0.12829 | 0.03926895
87.66503 | 11.6436 | 11.86181 | 8.572951 | -0.2182132 | 3.121503 | 0.1281214 | 0.03923843
87.67503 | 11.6422 | 11.86169 | 8.577182 | -0.2194862 | 3.117343 | 0.1279528 | 0.03920789
87.68503 | 11.6403 | 11.86158 | 8.581423 | -0.2212773 | 3.113192 | 0.1277844 | 0.03917738
87.69503 | 11.6572 | 11.86148 | 8.585674 | -0.2042846 | 3.109048 | 0.127616 | 0.03914688
87.70503 | 11.6559 | 11.86141 | 8.589933 | -0.2055119 | 3.104914 | 0.1274477 | 0.03911639
87.71503 | 11.6533 | 11.86136 | 8.594203 | -0.2080554 | 3.100787 | 0.1272796 | 0.03908592
87.72502 | 11.6502 | 11.86132 | 8.598477 | -0.2111165 | 3.096672 | 0.1271118 | 0.0390555
87.73502 | 11.647 | 11.86129 | 8.602765 | -0.214294 | 3.09256 | 0.1269439 | 0.03902507
87.74502 | 11.6512 | 11.86129 | 8.607063 | -0.2100905 | 3.088457 | 0.1267762 | 0.03899465
87.75502 | 11.657 | 11.8613 | 8.61137 | -0.2043045 | 3.084362 | 0.1266085 | 0.03896424
87.76502 | 11.6618 | 11.86134 | 8.615686 | -0.1995371 | 3.080276 | 0.126441 | 0.03893385
87.77501 | 11.676 | 11.86139 | 8.620008 | -0.1853861 | 3.0762 | 0.1262739 | 0.03890351
87.78501 | 11.6657 | 11.86145 | 8.624344 | -0.195753 | 3.072129 | 0.1261067 | 0.03887315
87.79501 | 11.6592 | 11.86154 | 8.62869 | -0.2023376 | 3.068066 | 0.1259396 | 0.03884281
87.80501 | 11.682 | 11.86164 | 8.633045 | -0.1796393 | 3.064009 | 0.1257726 | 0.03881248
87.81501 | 11.6689 | 11.86176 | 8.63741 | -0.1928593 | 3.059962 | 0.1256058 | 0.03878217
87.82501 | 11.671 | 11.8619 | 8.641784 | -0.1908967 | 3.055922 | 0.1254391 | 0.03875187
87.835 | 11.6712 | 11.86205 | 8.646164 | -0.1908515 | 3.051893 | 0.1252726 | 0.03872162
87.845 | 11.694 | 11.86222 | 8.650558 | -0.1682233 | 3.047868 | 0.1251062 | 0.03869135
87.855 | 11.6875 | 11.86241 | 8.654962 | -0.1749148 | 3.043852 | 0.1249399 | 0.0386611
87.865 | 11.6814 | 11.86262 | 8.659375 | -0.1812232 | 3.039843 | 0.1247737 | 0.03863086
87.875 | 11.6747 | 11.86285 | 8.663799 | -0.1881492 | 3.035842 | 0.1246077 | 0.03860063
87.88499 | 11.684 | 11.86309 | 8.668228 | -0.1790925 | 3.031853 | 0.1244419 | 0.03857045
87.89499 | 11.6709 | 11.86335 | 8.672671 | -0.1924539 | 3.027867 | 0.1242762 | 0.03854026
87.90499 | 11.6703 | 11.86363 | 8.677124 | -0.1933331 | 3.023888 | 0.1241106 | 0.03851008
87.91499 | 11.682 | 11.86393 | 8.681587 | -0.1819298 | 3.019918 | 0.1239451 | 0.03847991
87.92499 | 11.6722 | 11.86424 | 8.68606 | -0.1920447 | 3.015955 | 0.1237798 | 0.03844976
87.93498 | 11.6677 | 11.86458 | 8.690539 | -0.1968768 | 3.012004 | 0.1236148 | 0.03841965
87.94498 | 11.6752 | 11.86493 | 8.695032 | -0.1897269 | 3.008056 | 0.1234497 | 0.03838952
87.95498 | 11.6646 | 11.8653 | 8.699535 | -0.2006951 | 3.004116 | 0.1232848 | 0.03835941
87.96498 | 11.6461 | 11.86568 | 8.704048 | -0.2195808 | 3.000183 | 0.1231201 | 0.03832931
87.97498 | 11.6431 | 11.86608 | 8.708572 | -0.2229844 | 2.996258 | 0.1229555 | 0.03829923
87.98498 | 11.6514 | 11.86651 | 8.713105 | -0.2151061 | 2.992341 | 0.1227911 | 0.03826916
87.99497 | 11.6361 | 11.86695 | 8.717644 | -0.2308453 | 2.988435 | 0.1226269 | 0.03823913
88.00497 | 11.6397 | 11.8674 | 8.722198 | -0.2277024 | 2.984532 | 0.1224628 | 0.03820909
88.01497 | 11.6424 | 11.86788 | 8.726762 | -0.2254776 | 2.980637 | 0.1222988 | 0.03817906
88.02497 | 11.6241 | 11.86837 | 8.731337 | -0.2442705 | 2.97675 | 0.1221349 | 0.03814904
88.03497 | 11.6141 | 11.86888 | 8.735922 | -0.2547813 | 2.972869 | 0.1219712 | 0.03811904
88.04496 | 11.625 | 11.86941 | 8.740512 | -0.2444096 | 2.969001 | 0.1218079 | 0.03808908
88.05496 | 11.604 | 11.86996 | 8.745117 | -0.2659563 | 2.965135 | 0.1216445 | 0.0380591
88.06496 | 11.6064 | 11.87052 | 8.749733 | -0.2641209 | 2.961278 | 0.1214813 | 0.03802913
88.07496 | 11.6019 | 11.8711 | 8.754359 | -0.2692036 | 2.957427 | 0.1213182 | 0.03799918
88.08496 | 11.6104 | 11.8717 | 8.758996 | -0.261304 | 2.953584 | 0.1211553 | 0.03796924
88.09496 | 11.5841 | 11.87232 | 8.763643 | -0.2882225 | 2.949748 | 0.1209925 | 0.03793931
88.10495 | 11.5943 | 11.87296 | 8.768296 | -0.2786585 | 2.945923 | 0.1208301 | 0.03790943
88.11495 | 11.5821 | 11.87361 | 8.772963 | -0.2915127 | 2.942102 | 0.1206677 | 0.03787953
88.12495 | 11.5819 | 11.87429 | 8.777642 | -0.2923852 | 2.938288 | 0.1205054 | 0.03784964
88.13495 | 11.5659 | 11.87498 | 8.782331 | -0.3090757 | 2.934481 | 0.1203433 | 0.03781976
88.14495 | 11.5633 | 11.87568 | 8.787031 | -0.3123841 | 2.930682 | 0.1201814 | 0.0377899
88.15494 | 11.5752 | 11.87641 | 8.791736 | -0.3012097 | 2.926893 | 0.1200197 | 0.03776007
88.16494 | 11.5613 | 11.87715 | 8.796457 | -0.3158542 | 2.923108 | 0.1198581 | 0.03773023
88.17494 | 11.562 | 11.87792 | 8.801189 | -0.3159169 | 2.919331 | 0.1196967 | 0.0377004
88.18494 | 11.5768 | 11.8787 | 8.805932 | -0.3018976 | 2.91556 | 0.1195354 | 0.03767059
88.19494 | 11.5694 | 11.8795 | 8.810685 | -0.3100963 | 2.911797 | 0.1193742 | 0.03764078
88.20494 | 11.5531 | 11.88031 | 8.815449 | -0.3272132 | 2.90804 | 0.1192133 | 0.03761099
88.21493 | 11.559 | 11.88115 | 8.820218 | -0.3221473 | 2.904295 | 0.1190527 | 0.03758124
88.22493 | 11.5707 | 11.882 | 8.825004 | -0.3113006 | 2.900553 | 0.118892 | 0.03755147
88.23493 | 11.5629 | 11.88287 | 8.8298 | -0.3199717 | 2.896818 | 0.1187316 | 0.03752171
88.24493 | 11.5817 | 11.88376 | 8.834608 | -0.302061 | 2.89309 | 0.1185713 | 0.03749197
88.25493 | 11.5811 | 11.88467 | 8.839426 | -0.3035685 | 2.889369 | 0.1184112 | 0.03746223
88.26492 | 11.5789 | 11.88559 | 8.84425 | -0.3066932 | 2.885659 | 0.1182514 | 0.03743254
88.27492 | 11.5901 | 11.88654 | 8.84909 | -0.2964371 | 2.881952 | 0.1180916 | 0.03740283
88.28492 | 11.5824 | 11.8875 | 8.853941 | -0.3050991 | 2.878253 | 0.1179321 | 0.03737313
88.29492 | 11.572 | 11.88848 | 8.858804 | -0.3164795 | 2.87456 | 0.1177726 | 0.03734344
88.30492 | 11.588 | 11.88948 | 8.863677 | -0.3014781 | 2.870874 | 0.1176134 | 0.03731376
88.31492 | 11.5998 | 11.89049 | 8.868561 | -0.290695 | 2.867195 | 0.1174543 | 0.0372841
88.32491 | 11.5929 | 11.89153 | 8.873452 | -0.2986291 | 2.863527 | 0.1172956 | 0.03725448
88.33491 | 11.5968 | 11.89258 | 8.878358 | -0.2957822 | 2.859862 | 0.1171369 | 0.03722483
88.34491 | 11.5869 | 11.89365 | 8.883276 | -0.306754 | 2.856204 | 0.1169783 | 0.0371952
88.35491 | 11.5923 | 11.89474 | 8.888205 | -0.3024439 | 2.852553 | 0.11682 | 0.03716558
88.36491 | 11.5861 | 11.89585 | 8.893145 | -0.3097521 | 2.848909 | 0.1166618 | 0.03713597
88.3749 | 11.5876 | 11.89698 | 8.898092 | -0.3093771 | 2.845275 | 0.1165039 | 0.03710639
88.3849 | 11.5892 | 11.89812 | 8.903055 | -0.3089222 | 2.841645 | 0.1163461 | 0.0370768
88.3949 | 11.5982 | 11.89929 | 8.908029 | -0.3010855 | 2.838021 | 0.1161884 | 0.03704723
88.4049 | 11.5867 | 11.90047 | 8.913014 | -0.313767 | 2.834404 | 0.1160309 | 0.03701766
88.4149 | 11.5901 | 11.90167 | 8.918011 | -0.3115672 | 2.830794 | 0.1158736 | 0.0369881
88.4249 | 11.5878 | 11.90289 | 8.92302 | -0.3150853 | 2.827191 | 0.1157165 | 0.03695856
88.43489 | 11.5797 | 11.90412 | 8.928034 | -0.3244217 | 2.823599 | 0.1155598 | 0.03692905
88.44489 | 11.5753 | 11.90538 | 8.933066 | -0.3300762 | 2.820008 | 0.115403 | 0.03689953
88.45489 | 11.5915 | 11.90665 | 8.938108 | -0.3151498 | 2.816425 | 0.1152464 | 0.03687002
88.46489 | 11.5729 | 11.90794 | 8.943163 | -0.335042 | 2.812849 | 0.11509 | 0.03684051
88.47489 | 11.5805 | 11.90925 | 8.948228 | -0.3287532 | 2.80928 | 0.1149338 | 0.03681102
88.48488 | 11.5836 | 11.91058 | 8.953301 | -0.3269802 | 2.80572 | 0.114778 | 0.03678156
88.49488 | 11.5735 | 11.91193 | 8.95839 | -0.338428 | 2.802164 | 0.1146221 | 0.03675209
88.50488 | 11.5616 | 11.91329 | 8.963491 | -0.3516939 | 2.798614 | 0.1144665 | 0.03672262
88.51488 | 11.5636 | 11.91468 | 8.968603 | -0.3510787 | 2.795071 | 0.114311 | 0.03669317
88.52488 | 11.5644 | 11.91608 | 8.973728 | -0.3516817 | 2.791535 | 0.1141557 | 0.03666373
88.53488 | 11.551 | 11.9175 | 8.978863 | -0.3665037 | 2.788005 | 0.1140006 | 0.0366343
88.54487 | 11.5851 | 11.91894 | 8.984006 | -0.333843 | 2.784486 | 0.1138459 | 0.03660491
88.55487 | 11.5587 | 11.9204 | 8.989166 | -0.3617014 | 2.780969 | 0.1136912 | 0.0365755
88.56487 | 11.5641 | 11.92188 | 8.994337 | -0.3577796 | 2.77746 | 0.1135367 | 0.03654609
88.57487 | 11.5818 | 11.92338 | 8.99952 | -0.3415756 | 2.773956 | 0.1133823 | 0.03651671
88.58487 | 11.5518 | 11.92489 | 9.004716 | -0.3730907 | 2.77046 | 0.1132282 | 0.03648732
88.59486 | 11.5661 | 11.92642 | 9.009918 | -0.3603218 | 2.766972 | 0.1130744 | 0.03645797
88.60486 | 11.5833 | 11.92797 | 9.015137 | -0.344674 | 2.763488 | 0.1129206 | 0.03642861
88.61486 | 11.5828 | 11.92954 | 9.020368 | -0.3467449 | 2.760011 | 0.112767 | 0.03639926
88.62486 | 11.5858 | 11.93114 | 9.025611 | -0.3453352 | 2.756541 | 0.1126136 | 0.03636992
88.63486 | 11.6 | 11.93274 | 9.030866 | -0.3327428 | 2.753075 | 0.1124604 | 0.03634059
88.64486 | 11.5989 | 11.93437 | 9.036134 | -0.3354699 | 2.749618 | 0.1123074 | 0.03631126
88.65485 | 11.5942 | 11.93601 | 9.041408 | -0.3418145 | 2.74617 | 0.1121548 | 0.03628199
88.66485 | 11.5914 | 11.93768 | 9.0467 | -0.3462791 | 2.742725 | 0.1120021 | 0.03625269
88.67485 | 11.6081 | 11.93936 | 9.052003 | -0.3312625 | 2.739286 | 0.1118497 | 0.03622339
88.68485 | 11.5964 | 11.94106 | 9.057319 | -0.3446647 | 2.735854 | 0.1116975 | 0.03619411
88.69485 | 11.6098 | 11.94279 | 9.062648 | -0.3329857 | 2.732428 | 0.1115454 | 0.03616484
88.70484 | 11.6214 | 11.94452 | 9.067983 | -0.3231233 | 2.729011 | 0.1113937 | 0.03613559
88.71484 | 11.6075 | 11.94628 | 9.073336 | -0.3387824 | 2.725598 | 0.1112421 | 0.03610634
88.72484 | 11.5969 | 11.94806 | 9.078701 | -0.3511599 | 2.722191 | 0.1110906 | 0.0360771
88.73484 | 11.6042 | 11.94986 | 9.084079 | -0.3456565 | 2.71879 | 0.1109393 | 0.03604786
88.74484 | 11.5875 | 11.95167 | 9.089469 | -0.3641715 | 2.715396 | 0.1107883 | 0.03601863
88.75484 | 11.5727 | 11.95351 | 9.094872 | -0.3808063 | 2.712008 | 0.1106374 | 0.03598942
88.76483 | 11.592 | 11.95536 | 9.100281 | -0.3633576 | 2.708629 | 0.1104869 | 0.03596025
88.77483 | 11.5794 | 11.95723 | 9.105709 | -0.3778299 | 2.705254 | 0.1103364 | 0.03593105
88.78483 | 11.5701 | 11.95912 | 9.111149 | -0.3890209 | 2.701884 | 0.1101861 | 0.03590187
88.79483 | 11.5746 | 11.96103 | 9.116601 | -0.3864313 | 2.698521 | 0.110036 | 0.03587269
88.80483 | 11.5447 | 11.96296 | 9.122067 | -0.4182607 | 2.695164 | 0.1098861 | 0.03584352
88.81482 | 11.5484 | 11.96491 | 9.127539 | -0.4165069 | 2.691817 | 0.1097366 | 0.03581438
88.82482 | 11.5513 | 11.96687 | 9.13303 | -0.4155742 | 2.688472 | 0.1095871 | 0.03578524
88.83482 | 11.5203 | 11.96886 | 9.138533 | -0.4485605 | 2.685134 | 0.1094378 | 0.03575609
88.84482 | 11.5581 | 11.97087 | 9.144049 | -0.4127662 | 2.681802 | 0.1092887 | 0.03572696
88.85482 | 11.5437 | 11.97289 | 9.149578 | -0.4291908 | 2.678475 | 0.1091398 | 0.03569784
88.86482 | 11.5208 | 11.97493 | 9.155119 | -0.4541343 | 2.675155 | 0.1089911 | 0.03566873
88.87481 | 11.5235 | 11.977 | 9.160668 | -0.4534958 | 2.671845 | 0.1088428 | 0.03563966
88.88481 | 11.5253 | 11.97908 | 9.166236 | -0.4537779 | 2.668537 | 0.1086945 | 0.03561057
88.89481 | 11.4997 | 11.98118 | 9.171816 | -0.4814785 | 2.665235 | 0.1085464 | 0.03558148
88.90481 | 11.5221 | 11.9833 | 9.177409 | -0.461199 | 2.661939 | 0.1083985 | 0.03555241
88.91481 | 11.5247 | 11.98544 | 9.183015 | -0.4607391 | 2.65865 | 0.1082508 | 0.03552335
88.9248 | 11.53 | 11.9876 | 9.188628 | -0.4575952 | 2.655369 | 0.1081034 | 0.03549432
88.9348 | 11.5063 | 11.98977 | 9.194261 | -0.4834734 | 2.652091 | 0.1079561 | 0.03546527
88.9448 | 11.5307 | 11.99197 | 9.199906 | -0.4612709 | 2.64882 | 0.107809 | 0.03543623
88.9548 | 11.5216 | 11.99419 | 9.205564 | -0.4725875 | 2.645554 | 0.1076621 | 0.0354072
88.9648 | 11.51 | 11.99642 | 9.211236 | -0.4864236 | 2.642294 | 0.1075154 | 0.03537819
88.9748 | 11.5092 | 11.99868 | 9.21692 | -0.4894791 | 2.639041 | 0.107369 | 0.03534918
88.98479 | 11.5135 | 12.00095 | 9.222612 | -0.487453 | 2.635798 | 0.1072228 | 0.03532021
88.99479 | 11.5365 | 12.00325 | 9.228323 | -0.4667472 | 2.632556 | 0.1070767 | 0.03529122
89.00479 | 11.5243 | 12.00556 | 9.234048 | -0.4812607 | 2.62932 | 0.1069308 | 0.03526224
89.01479 | 11.5318 | 12.00789 | 9.239785 | -0.4760925 | 2.626089 | 0.1067852 | 0.03523327
89.02479 | 11.5239 | 12.01025 | 9.245536 | -0.4863458 | 2.622866 | 0.1066397 | 0.03520431
89.03478 | 11.5165 | 12.01261 | 9.251295 | -0.4961137 | 2.619649 | 0.1064946 | 0.03517538
89.04478 | 11.5164 | 12.01501 | 9.257072 | -0.498605 | 2.616437 | 0.1063495 | 0.03514644
89.05478 | 11.5076 | 12.01742 | 9.262863 | -0.5098159 | 2.61323 | 0.1062046 | 0.0351175
89.06478 | 11.5218 | 12.01985 | 9.268668 | -0.498046 | 2.61003 | 0.10606 | 0.03508858
89.07478 | 11.5314 | 12.0223 | 9.274486 | -0.4908958 | 2.606835 | 0.1059155 | 0.03505966
89.08478 | 11.5221 | 12.02477 | 9.280318 | -0.5026654 | 2.603646 | 0.1057713 | 0.03503076
89.09477 | 11.5231 | 12.02725 | 9.286157 | -0.5041532 | 2.600467 | 0.1056274 | 0.0350019
89.10477 | 11.5155 | 12.02976 | 9.292016 | -0.5142618 | 2.59729 | 0.1054835 | 0.03497301
89.11477 | 11.4992 | 12.03229 | 9.297888 | -0.53309 | 2.594118 | 0.1053399 | 0.03494413
89.12477 | 11.4997 | 12.03484 | 9.303774 | -0.5351377 | 2.590952 | 0.1051965 | 0.03491527
89.13477 | 11.5422 | 12.03741 | 9.309674 | -0.4952053 | 2.587792 | 0.1050532 | 0.03488641
89.14476 | 11.5321 | 12.03999 | 9.315582 | -0.5078886 | 2.584639 | 0.1049103 | 0.03485758
89.15476 | 11.5319 | 12.0426 | 9.321509 | -0.5106954 | 2.58149 | 0.1047675 | 0.03482874
89.16476 | 11.5271 | 12.04522 | 9.32745 | -0.5181215 | 2.578347 | 0.1046249 | 0.03479991
89.17476 | 11.5172 | 12.04787 | 9.333405 | -0.5306678 | 2.575209 | 0.1044825 | 0.03477109
89.18476 | 11.5156 | 12.05053 | 9.339374 | -0.5349344 | 2.572078 | 0.1043403 | 0.03474228
89.19476 | 11.5015 | 12.05322 | 9.345356 | -0.5517203 | 2.568952 | 0.1041983 | 0.03471348
89.20475 | 11.5605 | 12.05592 | 9.351347 | -0.4954242 | 2.565836 | 0.1040567 | 0.03468472
89.21475 | 11.546 | 12.05865 | 9.357358 | -0.5126496 | 2.562721 | 0.1039151 | 0.03465593
89.22475 | 11.5441 | 12.0614 | 9.363382 | -0.5172951 | 2.559612 | 0.1037737 | 0.03462716
89.23475 | 11.5179 | 12.06416 | 9.369421 | -0.5462602 | 2.556508 | 0.1036325 | 0.0345984
89.24475 | 11.5428 | 12.06695 | 9.375474 | -0.5241452 | 2.55341 | 0.1034916 | 0.03456964
89.25474 | 11.4985 | 12.06975 | 9.381534 | -0.5712472 | 2.550321 | 0.1033509 | 0.03454092
89.26474 | 11.5345 | 12.07257 | 9.387615 | -0.5380716 | 2.547234 | 0.1032104 | 0.03451219
89.27474 | 11.554 | 12.07542 | 9.393711 | -0.5214169 | 2.544153 | 0.1030701 | 0.03448346
89.28474 | 11.534 | 12.07828 | 9.39982 | -0.5442809 | 2.541076 | 0.1029299 | 0.03445475
89.29474 | 11.5326 | 12.08117 | 9.405944 | -0.5485657 | 2.538006 | 0.10279 | 0.03442604
89.30474 | 11.5115 | 12.08407 | 9.412082 | -0.5725717 | 2.534942 | 0.1026503 | 0.03439735
89.31473 | 11.5337 | 12.08699 | 9.418228 | -0.5532935 | 2.531886 | 0.1025109 | 0.03436869
89.32473 | 11.5037 | 12.08994 | 9.424395 | -0.5862386 | 2.528832 | 0.1023716 | 0.03434002
89.33473 | 11.5098 | 12.0929 | 9.430576 | -0.5831035 | 2.525784 | 0.1022325 | 0.03431135
89.34473 | 11.5506 | 12.09589 | 9.436771 | -0.5452889 | 2.522742 | 0.1020936 | 0.03428269
89.35473 | 11.5041 | 12.09889 | 9.442981 | -0.5947942 | 2.519704 | 0.1019549 | 0.03425405
89.36472 | 11.5174 | 12.10192 | 9.449199 | -0.5845163 | 2.516675 | 0.1018166 | 0.03422543
89.37472 | 11.5346 | 12.10496 | 9.455438 | -0.5703621 | 2.513649 | 0.1016783 | 0.03419681
89.38472 | 11.4989 | 12.10803 | 9.461692 | -0.6091279 | 2.510628 | 0.1015402 | 0.03416819
89.39472 | 11.5216 | 12.11111 | 9.46796 | -0.589514 | 2.507612 | 0.1014024 | 0.03413958
89.40472 | 11.5148 | 12.11422 | 9.474243 | -0.5994204 | 2.504602 | 0.1012647 | 0.03411098
89.41472 | 11.5208 | 12.11735 | 9.48054 | -0.5965469 | 2.501597 | 0.1011273 | 0.0340824
89.42471 | 11.4992 | 12.12049 | 9.486846 | -0.6212907 | 2.498601 | 0.1009902 | 0.03405385
89.43471 | 11.5299 | 12.12366 | 9.493173 | -0.5937579 | 2.495607 | 0.1008532 | 0.03402529
89.44471 | 11.5267 | 12.12685 | 9.499515 | -0.6001455 | 2.492618 | 0.1007164 | 0.03399673
89.45471 | 11.5094 | 12.13005 | 9.505871 | -0.6206533 | 2.489634 | 0.1005798 | 0.03396818
89.46471 | 11.5429 | 12.13328 | 9.512242 | -0.5903819 | 2.486656 | 0.1004434 | 0.03393965
89.4747 | 11.4904 | 12.13653 | 9.518622 | -0.6461269 | 2.483686 | 0.1003073 | 0.03391114
89.4847 | 11.54 | 12.1398 | 9.525024 | -0.5997962 | 2.480719 | 0.1001713 | 0.03388262
89.4947 | 11.497 | 12.14309 | 9.53144 | -0.6460857 | 2.477756 | 0.1000355 | 0.03385412
89.5047 | 11.5354 | 12.1464 | 9.537871 | -0.6109958 | 2.474799 | 0.09989995 | 0.03382562
89.5147 | 11.518 | 12.14973 | 9.544317 | -0.6317264 | 2.471848 | 0.09976461 | 0.03379714
89.5247 | 11.5382 | 12.15308 | 9.550778 | -0.6148775 | 2.468901 | 0.09962944 | 0.03376866
89.53469 | 11.4842 | 12.15645 | 9.557248 | -0.6722458 | 2.465963 | 0.09949464 | 0.03374023
89.54469 | 11.521 | 12.15984 | 9.56374 | -0.638838 | 2.463027 | 0.0993599 | 0.03371177
89.55469 | 11.5146 | 12.16325 | 9.570246 | -0.6486508 | 2.460096 | 0.09922538 | 0.03368333
89.56469 | 11.4949 | 12.16668 | 9.576768 | -0.6717845 | 2.45717 | 0.09909106 | 0.0336549
89.57469 | 11.5265 | 12.17014 | 9.583305 | -0.6436387 | 2.45425 | 0.09895694 | 0.03362647
89.58468 | 11.4981 | 12.17361 | 9.589851 | -0.6755097 | 2.451337 | 0.09882316 | 0.03359809
89.59468 | 11.5247 | 12.17711 | 9.596419 | -0.6524052 | 2.448427 | 0.09868946 | 0.03356969
89.60468 | 11.4575 | 12.18062 | 9.603002 | -0.7231216 | 2.445522 | 0.09855597 | 0.03354129
89.61468 | 11.5042 | 12.18416 | 9.609601 | -0.6799585 | 2.442622 | 0.09842268 | 0.03351291
89.62468 | 11.491 | 12.18772 | 9.616215 | -0.6967162 | 2.439727 | 0.09828962 | 0.03348454
89.63468 | 11.4914 | 12.19129 | 9.622844 | -0.6998948 | 2.436838 | 0.09815674 | 0.03345618
89.64467 | 11.5 | 12.19489 | 9.629482 | -0.6948908 | 2.433956 | 0.09802422 | 0.03342786
89.65467 | 11.4652 | 12.19851 | 9.636143 | -0.733311 | 2.431077 | 0.09789177 | 0.03339953
89.66467 | 11.4803 | 12.20215 | 9.642819 | -0.721852 | 2.428202 | 0.09775954 | 0.0333712
89.67467 | 11.4526 | 12.20581 | 9.649511 | -0.753214 | 2.425333 | 0.0976275 | 0.03334289
89.68467 | 11.4868 | 12.2095 | 9.656218 | -0.7226969 | 2.422469 | 0.09749566 | 0.03331458
89.69466 | 11.4916 | 12.2132 | 9.662934 | -0.7215971 | 2.419612 | 0.09736416 | 0.03328631
89.70466 | 11.4748 | 12.21692 | 9.669673 | -0.7421219 | 2.416758 | 0.09723276 | 0.03325803
89.71466 | 11.4911 | 12.22067 | 9.676428 | -0.7295677 | 2.413909 | 0.09710156 | 0.03322976
89.72466 | 11.4893 | 12.22443 | 9.683198 | -0.7351346 | 2.411065 | 0.09697056 | 0.0332015
89.73466 | 11.4568 | 12.22822 | 9.689984 | -0.7714225 | 2.408225 | 0.09683976 | 0.03317325
89.74466 | 11.4976 | 12.23203 | 9.696786 | -0.7344315 | 2.405391 | 0.09670918 | 0.03314501
89.75465 | 11.4987 | 12.23586 | 9.703597 | -0.7371579 | 2.402565 | 0.09657894 | 0.03311681
89.76465 | 11.5136 | 12.23971 | 9.710431 | -0.7261092 | 2.399741 | 0.09644876 | 0.0330886
89.77465 | 11.5134 | 12.24358 | 9.717281 | -0.7301816 | 2.396921 | 0.09631882 | 0.0330604
89.78465 | 11.5175 | 12.24748 | 9.724147 | -0.7299751 | 2.394107 | 0.09618905 | 0.0330322
89.79465 | 11.505 | 12.25139 | 9.731029 | -0.74639 | 2.391297 | 0.0960595 | 0.03300402
89.80464 | 11.5272 | 12.25532 | 9.73792 | -0.7281219 | 2.388495 | 0.09593028 | 0.03297588
89.81464 | 11.5343 | 12.25928 | 9.744835 | -0.7249792 | 2.385696 | 0.09580114 | 0.03294772
89.82464 | 11.5481 | 12.26326 | 9.751765 | -0.7151579 | 2.382901 | 0.09567222 | 0.03291957
89.83464 | 11.545 | 12.26726 | 9.758712 | -0.7222585 | 2.380112 | 0.09554349 | 0.03289144
89.84464 | 11.5566 | 12.27128 | 9.765675 | -0.7146791 | 2.377326 | 0.09541497 | 0.03286331
89.85464 | 11.5458 | 12.27532 | 9.772654 | -0.7295216 | 2.374546 | 0.09528666 | 0.0328352
89.86463 | 11.5546 | 12.27938 | 9.779642 | -0.7247815 | 2.371773 | 0.0951587 | 0.03280713
89.87463 | 11.568 | 12.28347 | 9.786654 | -0.715467 | 2.369003 | 0.0950308 | 0.03277905
89.88463 | 11.5841 | 12.28757 | 9.793682 | -0.7034739 | 2.366237 | 0.09490311 | 0.03275097
89.89463 | 11.5915 | 12.2917 | 9.800727 | -0.7002025 | 2.363477 | 0.09477562 | 0.03272291
89.90463 | 11.6035 | 12.29585 | 9.807788 | -0.6923521 | 2.360721 | 0.09464835 | 0.03269486
89.91462 | 11.6064 | 12.30002 | 9.814859 | -0.6936201 | 2.357973 | 0.09452139 | 0.03266684
89.92462 | 11.6168 | 12.30421 | 9.821953 | -0.6874128 | 2.355226 | 0.09439452 | 0.03263881
89.93462 | 11.6279 | 12.30843 | 9.829064 | -0.6805275 | 2.352485 | 0.09426787 | 0.0326108
89.94462 | 11.6649 | 12.31266 | 9.836192 | -0.6477637 | 2.349748 | 0.09414141 | 0.0325828
89.95462 | 11.6636 | 12.31692 | 9.843336 | -0.6533208 | 2.347015 | 0.09401516 | 0.03255481
89.96462 | 11.6989 | 12.3212 | 9.850497 | -0.622301 | 2.344288 | 0.09388911 | 0.03252683
89.97461 | 11.6755 | 12.3255 | 9.857667 | -0.649997 | 2.341567 | 0.09376339 | 0.03249889
89.98461 | 11.7107 | 12.32982 | 9.864862 | -0.61912 | 2.33885 | 0.09363776 | 0.03247094
89.99461 | 11.7216 | 12.33416 | 9.872073 | -0.6125647 | 2.336136 | 0.09351233 | 0.03244299