## Summary
Parameter | Mo2C_Pbcn_fixed | graphite_2H_P63mmc P 63/m m c
Sample | M24-MM-Mo2C-SM_Cu_powder.dat | M24-MM-Mo2C-SM_Cu_powder.dat
Method | GSAS-II | GSAS-II
Phase name | Mo2C_Pbcn_fixed | graphite_2H_P63mmc P 63/m m c
COD / MP ID | manual | manual
Formula | Mo8 C4 | C4
Space group
Space group # | 60 | 194
Crystal system | orthorhombic | hexagonal
a (Å) | 4.57974 | 2.52335
b (Å) | 5.84557 | 2.52335
c (Å) | 4.67804 | 6.99768
α (°) | 90 | 90
β (°) | 90 | 90
γ (°) | 90 | 120
Volume (A^3) | 125.23684 | 38.58694
da/a0 (%) | -3.668 | 2.409
db/b0 (%) | -3.8 | 2.409
dc/c0 (%) | -10.75 | 4.318
dV/V0 (%) | -17.29 | 9.405
Weight fraction (%) | 69.2 | 30.8
GSAS-II mass weight fraction (%) | 20.2 | 79.8
Weight fraction ± (%) | 7.79 | 7.79
Weight fraction error source | integrated_phase_area_diagonal_covariance+binary_closure | integrated_phase_area_diagonal_covariance+binary_closure
Weight fraction propagated sigma (%) | 7.788 | 7.788
Weight fraction systematic floor (%) | 1.383 | 1
Weight fraction method | integrated_phase_pattern_area | integrated_phase_pattern_area
Integrated phase fraction (%) | 69.2 | 30.8
Integrated - wt fraction (percentage points) | 48.95 | -48.95
Integrated phase fraction method | primary_quant_from_refined_phase_envelope | primary_quant_from_refined_phase_envelope
Crystallite size (nm) | 1000 | 1000
Crystallite size source | gsas_hap_size | gsas_hap_size
Scale factor | 0.18277 | 12.25027
Scale factor sigma | 0.04226526 | 3.46086185
Scale factor sigma (%) | 23.125 | 28.251
Scale factor sigma source | gsas_covariance | gsas_covariance
Scale * phase mass value | 149.0572 | 588.5521
Legacy mass-weighted scale value | 149.0572 | 588.5521
U (Caglioti) | 0.01489 | 0.01489
V (Caglioti) | -0.01538 | -0.01538
W (Caglioti) | 0.00566 | 0.00566
X (Lorentzian) | 0 | 0
Y (Lorentzian) | 10.90042 | 10.90042
η at strongest | 1 | 1
FWHM (°) | 11.5661 | 11.1278
FWHM reference 2theta (deg) | 39.0439 | 23.1468
FWHM reference hkl | [2, 0, 0] | [0, 0, 2]
N reflections | 19 | 7
Seeded by | gsas2 | gsas2
Zero shift (°) | -2.30538 | -2.30538
Rwp (%) | 12.46 | 12.46
Rp (%) | 9.62 | 9.62
χ² | 443.395 | 443.395
GoF | 21.057 | 21.057

## Plot Data
2theta | Y_obs | Y_calc | Background | Residual | Mo2C_Pbcn_fixed | graphite_2H_P63mmc P 63/m m c | Mo2C_Pbcn_fixed peak 2θ | Mo2C_Pbcn_fixed [hkl] | graphite_2H_P63mmc P 63/m m c peak 2θ | graphite_2H_P63mmc P 63/m m c [hkl]
10.00918 | 66.0404 | 52.79479 | 52.6537 | 13.24561 | 0.06848338 | 0.07260429 | 36.209 | [021] | 25.436 | [002]
10.01918 | 65.9697 | 52.86614 | 52.72491 | 13.10356 | 0.06852685 | 0.0727047 | 38.455 | [002] | 41.279 | [100]
10.02917 | 65.9772 | 52.93701 | 52.79564 | 13.04019 | 0.06857031 | 0.07280522 | 39.314 | [200] | 43.342 | [101]
10.03917 | 65.9214 | 53.00755 | 52.86603 | 12.91385 | 0.06861386 | 0.07290606 | 41.385 | [121] | 52.247 | [004]
10.04917 | 65.8695 | 53.07769 | 52.93603 | 12.79181 | 0.06865745 | 0.07300713 | 43.404 | [102] | 75.254 | [210]
10.05917 | 65.8294 | 53.14743 | 53.00562 | 12.68197 | 0.06870109 | 0.07310842 | 54.51 | [221] | 80.933 | [212]
10.06917 | 65.7687 | 53.21677 | 53.07481 | 12.55193 | 0.06874477 | 0.07320993 | 56.166 | [202] | 82.67 | [006]
10.07916 | 65.7515 | 53.28563 | 53.14353 | 12.46587 | 0.06878846 | 0.07331156 | 63.618 | [040]
10.08916 | 65.6552 | 53.35417 | 53.21193 | 12.30103 | 0.06883223 | 0.07341351 | 68.095 | [023]
10.09916 | 65.6658 | 53.42231 | 53.27992 | 12.24349 | 0.06887604 | 0.07351569 | 72.683 | [321]
10.10916 | 65.5753 | 53.49006 | 53.34752 | 12.08524 | 0.06891991 | 0.0736181 | 74.104 | [302]
10.11916 | 65.5684 | 53.55741 | 53.41472 | 12.01099 | 0.06896381 | 0.07372073 | 76.852 | [042]
10.12916 | 65.4959 | 53.62437 | 53.48153 | 11.87153 | 0.06900776 | 0.0738236 | 77.406 | [240]
10.13915 | 65.4436 | 53.69086 | 53.54789 | 11.75274 | 0.06905171 | 0.07392659 | 80.161 | [142]
10.14915 | 65.418 | 53.75704 | 53.61391 | 11.66096 | 0.06909575 | 0.0740299 | 81.561 | [223]
10.15915 | 65.3795 | 53.82282 | 53.67955 | 11.55668 | 0.06913984 | 0.07413345 | 82.392 | [004]
10.16915 | 65.3252 | 53.88821 | 53.74479 | 11.43699 | 0.06918396 | 0.07423722 | 84.563 | [400]
10.17915 | 65.2928 | 53.95322 | 53.80965 | 11.33958 | 0.06922814 | 0.07434122 | 85.652 | [104]
10.18914 | 65.2477 | 54.01778 | 53.87406 | 11.22992 | 0.06927231 | 0.07444536 | 89.934 | [242]
10.19914 | 65.2052 | 54.08201 | 53.93814 | 11.12319 | 0.06931658 | 0.07454982
10.20914 | 65.1629 | 54.14586 | 54.00184 | 11.01704 | 0.06936088 | 0.07465452
10.21914 | 65.1056 | 54.20933 | 54.06516 | 10.89627 | 0.06940524 | 0.07475945
10.22914 | 65.1205 | 54.27241 | 54.12809 | 10.84809 | 0.06944964 | 0.07486462
10.23914 | 65.0174 | 54.33511 | 54.19065 | 10.68229 | 0.06949408 | 0.07497002
10.24913 | 65.0028 | 54.39737 | 54.25276 | 10.60543 | 0.06953853 | 0.07507555
10.25913 | 64.9333 | 54.45932 | 54.31455 | 10.47398 | 0.06958306 | 0.07518144
10.26913 | 64.9178 | 54.52088 | 54.37597 | 10.39692 | 0.06962764 | 0.07528753
10.27913 | 64.8603 | 54.58207 | 54.43701 | 10.27823 | 0.06967227 | 0.07539387
10.28913 | 64.8252 | 54.64289 | 54.49767 | 10.18231 | 0.06971694 | 0.07550046
10.29912 | 64.7887 | 54.70327 | 54.5579 | 10.08543 | 0.06976162 | 0.07560718
10.30912 | 64.7609 | 54.76333 | 54.61781 | 9.997567 | 0.06980638 | 0.07571424
10.31912 | 64.7023 | 54.82303 | 54.67736 | 9.879272 | 0.06985119 | 0.07582154
10.32912 | 64.698 | 54.88235 | 54.73653 | 9.815649 | 0.06989605 | 0.0759291
10.33912 | 64.6005 | 54.9413 | 54.79533 | 9.659195 | 0.06994094 | 0.07603688
10.34912 | 64.6308 | 54.99989 | 54.85376 | 9.63091 | 0.06998589 | 0.0761449
10.35911 | 64.5516 | 55.05805 | 54.91176 | 9.493551 | 0.07003084 | 0.07625307
10.36911 | 64.5234 | 55.1159 | 54.96946 | 9.407501 | 0.07007588 | 0.07636158
10.37911 | 64.4682 | 55.17338 | 55.02679 | 9.294816 | 0.07012097 | 0.07647033
10.38911 | 64.4395 | 55.2305 | 55.08376 | 9.208995 | 0.0701661 | 0.07657933
10.39911 | 64.3856 | 55.28726 | 55.14036 | 9.098338 | 0.07021128 | 0.07668859
10.4091 | 64.3539 | 55.3436 | 55.19655 | 9.010299 | 0.07025646 | 0.07679798
10.4191 | 64.3312 | 55.39963 | 55.25243 | 8.931565 | 0.07030173 | 0.07690773
10.4291 | 64.3046 | 55.45531 | 55.30794 | 8.849291 | 0.07034704 | 0.07701772
10.4391 | 64.2465 | 55.51062 | 55.3631 | 8.735876 | 0.07039241 | 0.07712796
10.4491 | 64.2337 | 55.56558 | 55.4179 | 8.668119 | 0.07043782 | 0.07723845
10.4591 | 64.1653 | 55.62018 | 55.47235 | 8.545119 | 0.07048328 | 0.07734919
10.46909 | 64.1233 | 55.67437 | 55.52638 | 8.448929 | 0.07052874 | 0.07746008
10.47909 | 64.075 | 55.72826 | 55.58012 | 8.346739 | 0.07057429 | 0.07757133
10.48909 | 64.0629 | 55.7818 | 55.63349 | 8.281103 | 0.07061989 | 0.07768282
10.49909 | 64.0088 | 55.83498 | 55.68652 | 8.173819 | 0.07066553 | 0.07779459
10.50909 | 63.9635 | 55.88781 | 55.7392 | 8.075687 | 0.07071123 | 0.07790659
10.51908 | 63.9132 | 55.94024 | 55.79147 | 7.972957 | 0.07075692 | 0.07801874
10.52908 | 63.8562 | 55.99238 | 55.84344 | 7.863824 | 0.07080271 | 0.07813127
10.53908 | 63.8251 | 56.04416 | 55.89507 | 7.78094 | 0.07084854 | 0.07824405
10.54908 | 63.7961 | 56.0956 | 55.94635 | 7.700503 | 0.07089442 | 0.07835708
10.55908 | 63.763 | 56.14669 | 55.99728 | 7.616312 | 0.07094036 | 0.07847037
10.56908 | 63.7282 | 56.19743 | 56.04786 | 7.530766 | 0.07098633 | 0.07858393
10.57907 | 63.6722 | 56.24779 | 56.09806 | 7.424414 | 0.07103231 | 0.07869762
10.58907 | 63.6086 | 56.29785 | 56.14796 | 7.310755 | 0.07107838 | 0.07881169
10.59907 | 63.5421 | 56.34756 | 56.19751 | 7.194537 | 0.0711245 | 0.07892604
10.60907 | 63.5185 | 56.39694 | 56.24673 | 7.121561 | 0.07117067 | 0.07904064
10.61907 | 63.4747 | 56.44598 | 56.2956 | 7.028725 | 0.07121688 | 0.0791555
10.62906 | 63.4483 | 56.49462 | 56.34409 | 6.953675 | 0.0712631 | 0.07927051
10.63906 | 63.3972 | 56.54298 | 56.39229 | 6.854215 | 0.07130941 | 0.0793859
10.64906 | 63.3498 | 56.59101 | 56.44015 | 6.758792 | 0.07135577 | 0.07950156
10.65906 | 63.2984 | 56.6387 | 56.48768 | 6.659704 | 0.07140218 | 0.07961748
10.66906 | 63.2695 | 56.68605 | 56.53487 | 6.583451 | 0.07144863 | 0.07973367
10.67906 | 63.242 | 56.73307 | 56.58172 | 6.508931 | 0.07149514 | 0.07985014
10.68905 | 63.2304 | 56.77971 | 56.6282 | 6.450691 | 0.07154164 | 0.07996675
10.69905 | 63.1541 | 56.82606 | 56.67439 | 6.328035 | 0.07158824 | 0.08008375
10.70905 | 63.1106 | 56.87209 | 56.72025 | 6.23851 | 0.07163489 | 0.08020102
10.71905 | 63.0713 | 56.91779 | 56.76579 | 6.153515 | 0.07168159 | 0.08031855
10.72905 | 63.0427 | 56.96315 | 56.81099 | 6.079547 | 0.07172834 | 0.08043638
10.73904 | 63.0061 | 57.00815 | 56.85582 | 5.997953 | 0.07177508 | 0.08055434
10.74904 | 62.9717 | 57.05286 | 56.90037 | 5.918839 | 0.07182193 | 0.08067271
10.75904 | 62.9075 | 57.09725 | 56.94459 | 5.810251 | 0.07186882 | 0.08079135
10.76904 | 62.8912 | 57.14131 | 56.98849 | 5.749887 | 0.07191576 | 0.08091026
10.77904 | 62.8589 | 57.18505 | 57.03206 | 5.673847 | 0.07196275 | 0.08102945
10.78904 | 62.8291 | 57.22847 | 57.07531 | 5.600629 | 0.07200979 | 0.08114891
10.79903 | 62.793 | 57.27152 | 57.1182 | 5.521476 | 0.07205683 | 0.08126855
10.80903 | 62.7921 | 57.3143 | 57.16081 | 5.477799 | 0.07210397 | 0.08138858
10.81903 | 62.7334 | 57.35676 | 57.2031 | 5.376642 | 0.07215115 | 0.08150889
10.82903 | 62.6783 | 57.3989 | 57.24507 | 5.279403 | 0.07219839 | 0.08162946
10.83903 | 62.6512 | 57.44072 | 57.28672 | 5.210482 | 0.07224568 | 0.08175034
10.84902 | 62.5923 | 57.48218 | 57.32802 | 5.110118 | 0.07229296 | 0.08187137
10.85902 | 62.5435 | 57.52337 | 57.36904 | 5.020129 | 0.07234035 | 0.08199281
10.86902 | 62.5057 | 57.56425 | 57.40974 | 4.941453 | 0.07238779 | 0.08211454
10.87902 | 62.4645 | 57.60481 | 57.45014 | 4.859691 | 0.07243526 | 0.08223655
10.88902 | 62.4517 | 57.64506 | 57.49022 | 4.806641 | 0.0724828 | 0.08235884
10.89902 | 62.411 | 57.685 | 57.52999 | 4.726003 | 0.07253038 | 0.08248142
10.90901 | 62.3638 | 57.72459 | 57.5694 | 4.639214 | 0.07257797 | 0.08260419
10.91901 | 62.3304 | 57.7639 | 57.60855 | 4.566495 | 0.07262566 | 0.08272734
10.92901 | 62.2789 | 57.80292 | 57.64739 | 4.475985 | 0.07267339 | 0.08285078
10.93901 | 62.2317 | 57.84162 | 57.68592 | 4.390082 | 0.07272117 | 0.08297454
10.94901 | 62.1987 | 57.88001 | 57.72415 | 4.318685 | 0.072769 | 0.08309858
10.959 | 62.1432 | 57.91807 | 57.76203 | 4.225132 | 0.07281683 | 0.08322277
10.969 | 62.1152 | 57.95585 | 57.79964 | 4.159346 | 0.07286477 | 0.08334741
10.979 | 62.0479 | 57.99334 | 57.83695 | 4.054562 | 0.07291276 | 0.08347232
10.989 | 61.9905 | 58.03052 | 57.87396 | 3.959982 | 0.07296079 | 0.08359753
10.999 | 61.9568 | 58.0674 | 57.91067 | 3.889403 | 0.07300888 | 0.08372305
11.009 | 61.9065 | 58.10398 | 57.94707 | 3.802525 | 0.07305701 | 0.08384886
11.01899 | 61.8865 | 58.14022 | 57.98314 | 3.746282 | 0.07310515 | 0.08397484
11.02899 | 61.8634 | 58.1762 | 58.01894 | 3.687202 | 0.07315338 | 0.08410125
11.03899 | 61.8199 | 58.21188 | 58.05445 | 3.608019 | 0.07320167 | 0.08422796
11.04899 | 61.7935 | 58.24727 | 58.08966 | 3.546234 | 0.07325001 | 0.08435497
11.05899 | 61.7287 | 58.28236 | 58.12458 | 3.446344 | 0.07329841 | 0.08448229
11.06898 | 61.6703 | 58.31712 | 58.15916 | 3.353184 | 0.07334679 | 0.08460978
11.07898 | 61.6464 | 58.35162 | 58.19348 | 3.294782 | 0.07339529 | 0.0847377
11.08898 | 61.61 | 58.38583 | 58.22752 | 3.224174 | 0.07344383 | 0.08486593
11.09898 | 61.5588 | 58.41974 | 58.26126 | 3.139058 | 0.07349242 | 0.08499447
11.10898 | 61.5178 | 58.45337 | 58.2947 | 3.064433 | 0.07354107 | 0.08512332
11.11898 | 61.5136 | 58.4867 | 58.32786 | 3.026898 | 0.07358977 | 0.08525246
11.12897 | 61.4645 | 58.51972 | 58.36069 | 2.944785 | 0.07363847 | 0.08538179
11.13897 | 61.4397 | 58.55247 | 58.39327 | 2.887227 | 0.07368727 | 0.08551156
11.14897 | 61.4195 | 58.58494 | 58.42557 | 2.834556 | 0.07373612 | 0.08564166
11.15897 | 61.3752 | 58.61713 | 58.45757 | 2.758072 | 0.07378502 | 0.08577205
11.16897 | 61.3332 | 58.64903 | 58.48929 | 2.684174 | 0.07383398 | 0.08590275
11.17896 | 61.297 | 58.68061 | 58.52069 | 2.616391 | 0.07388294 | 0.08603366
11.18896 | 61.2722 | 58.71194 | 58.55184 | 2.56026 | 0.073932 | 0.08616499
11.19896 | 61.2403 | 58.74299 | 58.58271 | 2.497312 | 0.07398111 | 0.08629665
11.20896 | 61.205 | 58.77375 | 58.6133 | 2.431245 | 0.07403028 | 0.08642863
11.21896 | 61.1806 | 58.80424 | 58.6436 | 2.376359 | 0.07407949 | 0.08656094
11.22896 | 61.1212 | 58.83445 | 58.67362 | 2.286753 | 0.07412876 | 0.08669354
11.23895 | 61.1011 | 58.86434 | 58.70334 | 2.236756 | 0.07417803 | 0.08682634
11.24895 | 61.0756 | 58.89399 | 58.73281 | 2.181607 | 0.07422741 | 0.0869596
11.25895 | 61.0652 | 58.92336 | 58.76199 | 2.141835 | 0.07427683 | 0.08709318
11.26895 | 61.0275 | 58.95246 | 58.79091 | 2.075039 | 0.07432631 | 0.08722709
11.27895 | 60.982 | 58.98128 | 58.81954 | 2.000719 | 0.07437584 | 0.08736132
11.28894 | 60.9688 | 59.0098 | 58.84788 | 1.959001 | 0.07442537 | 0.08749575
11.29894 | 60.9281 | 59.03807 | 58.87597 | 1.890028 | 0.07447501 | 0.08763063
11.30894 | 60.8932 | 59.06607 | 58.90378 | 1.827127 | 0.0745247 | 0.08776585
11.31894 | 60.8642 | 59.0938 | 58.93133 | 1.770398 | 0.07457444 | 0.08790139
11.32894 | 60.8219 | 59.12126 | 58.9586 | 1.70064 | 0.07462424 | 0.08803726
11.33894 | 60.7923 | 59.14845 | 58.9856 | 1.643852 | 0.07467408 | 0.08817347
11.34893 | 60.7532 | 59.17534 | 59.01231 | 1.577859 | 0.07472394 | 0.08830987
11.35893 | 60.7502 | 59.20199 | 59.03877 | 1.548208 | 0.07477389 | 0.08844675
11.36893 | 60.7183 | 59.22838 | 59.06497 | 1.489923 | 0.0748239 | 0.08858395
11.37893 | 60.7086 | 59.25449 | 59.0909 | 1.454105 | 0.07487396 | 0.08872149
11.38893 | 60.659 | 59.28035 | 59.11656 | 1.378652 | 0.07492408 | 0.08885938
11.39892 | 60.6349 | 59.30591 | 59.14194 | 1.328989 | 0.0749742 | 0.08899746
11.40892 | 60.5942 | 59.33124 | 59.16708 | 1.262964 | 0.07502442 | 0.08913602
11.41892 | 60.5808 | 59.3563 | 59.19195 | 1.224501 | 0.0750747 | 0.08927493
11.42892 | 60.5425 | 59.3811 | 59.21656 | 1.161401 | 0.07512502 | 0.08941417
11.43892 | 60.5115 | 59.40564 | 59.24091 | 1.105861 | 0.07517541 | 0.08955375
11.44892 | 60.482 | 59.42992 | 59.265 | 1.052081 | 0.07522585 | 0.08969367
11.45891 | 60.4418 | 59.45392 | 59.28881 | 0.9878844 | 0.07527629 | 0.08983381
11.46891 | 60.42 | 59.47768 | 59.31238 | 0.9423218 | 0.07532683 | 0.08997442
11.47891 | 60.3872 | 59.50118 | 59.33569 | 0.8860165 | 0.07537744 | 0.0901154
11.48891 | 60.3656 | 59.52443 | 59.35875 | 0.8411677 | 0.07542809 | 0.09025673
11.49891 | 60.3302 | 59.54743 | 59.38155 | 0.7827746 | 0.0754788 | 0.0903984
11.5089 | 60.3105 | 59.57014 | 59.40407 | 0.7403589 | 0.07552951 | 0.09054026
11.5189 | 60.3032 | 59.59263 | 59.42636 | 0.7105741 | 0.07558033 | 0.09068265
11.5289 | 60.2546 | 59.61486 | 59.4484 | 0.6397425 | 0.0756312 | 0.09082536
11.5389 | 60.227 | 59.63684 | 59.47019 | 0.5901629 | 0.07568214 | 0.09096843288
11.5489 | 60.1897 | 59.65857 | 59.49172 | 0.5311347 | 0.07573312 | 0.09111186
11.5589 | 60.1551 | 59.68004 | 59.513 | 0.4750569 | 0.07578415 | 0.09125566
11.56889 | 60.1036 | 59.70125 | 59.53402 | 0.4023497 | 0.07583519 | 0.09139967
11.57889 | 60.0758 | 59.72223 | 59.5548 | 0.35357 | 0.07588634 | 0.09154417
11.58889 | 60.0449 | 59.74296 | 59.57534 | 0.301938 | 0.07593754 | 0.09168905
11.59889 | 60.0483 | 59.76345 | 59.59562 | 0.2848531 | 0.0759888 | 0.09183427
11.60889 | 59.982 | 59.78369 | 59.61567 | 0.1983143 | 0.07604012 | 0.09197987
11.61888 | 59.9605 | 59.80366 | 59.63544 | 0.1568407 | 0.07609143 | 0.09212568
11.62888 | 59.9319 | 59.82341 | 59.65499 | 0.1084915 | 0.07614285 | 0.09227201
11.63888 | 59.9043 | 59.84291 | 59.6743 | 0.06138579 | 0.07619433 | 0.0924187
11.64888 | 59.88 | 59.86218 | 59.69337 | 0.01782288 | 0.07624587 | 0.09256575
11.65888 | 59.8595 | 59.8812 | 59.71219 | -0.02169814 | 0.07629746 | 0.09271319
11.66887 | 59.794 | 59.89996 | 59.73075 | -0.1059594 | 0.07634906 | 0.09286083
11.67887 | 59.7575 | 59.9185 | 59.74909 | -0.1609994 | 0.07640076 | 0.09300901
11.68887 | 59.7261 | 59.9368 | 59.76719 | -0.2107 | 0.07645251 | 0.09315756
11.69887 | 59.6868 | 59.95486 | 59.78505 | -0.268062 | 0.07650433 | 0.09330648
11.70887 | 59.6606 | 59.97269 | 59.80267 | -0.3120863 | 0.0765562 | 0.09345576
11.71887 | 59.6602 | 59.99027 | 59.82006 | -0.3300737 | 0.07660813 | 0.09360544
11.72886 | 59.6325 | 60.00761 | 59.83719 | -0.3751078 | 0.07666006 | 0.09375535
11.73886 | 59.5709 | 60.02472 | 59.85411 | -0.4538242 | 0.0767121 | 0.09390576
11.74886 | 59.557 | 60.04161 | 59.87079 | -0.4846062 | 0.0767642 | 0.09405657
11.75886 | 59.5316 | 60.05825 | 59.88723 | -0.5266546 | 0.07681635 | 0.09420777
11.76886 | 59.5005 | 60.07467 | 59.90344 | -0.5741703 | 0.07686855 | 0.09435934
11.77885 | 59.485 | 60.09084 | 59.91941 | -0.605838 | 0.07692077 | 0.09451115
11.78885 | 59.4445 | 60.10679 | 59.93515 | -0.6622909 | 0.07697309 | 0.09466351
11.79885 | 59.4217 | 60.12251 | 59.95067 | -0.7008135 | 0.07702548 | 0.09481623
11.80885 | 59.3625 | 60.13801 | 59.96596 | -0.7755067 | 0.07707791 | 0.09496934
11.81885 | 59.3586 | 60.15327 | 59.98102 | -0.7946712 | 0.07713041 | 0.09512285
11.82885 | 59.3517 | 60.16831 | 59.99585 | -0.8166079 | 0.07718295 | 0.09527676
11.83884 | 59.2959 | 60.1831 | 60.01044 | -0.8872028 | 0.07723551 | 0.0954309
11.84884 | 59.2667 | 60.19769 | 60.02481 | -0.9309865 | 0.07728818 | 0.09558559
11.85884 | 59.2345 | 60.21204 | 60.03896 | -0.9775448 | 0.0773409 | 0.09574068
11.86884 | 59.2245 | 60.22618 | 60.05289 | -1.001678 | 0.07739368 | 0.09589616
11.87884 | 59.2108 | 60.24009 | 60.06659 | -1.029288 | 0.07744652 | 0.09605204
11.88883 | 59.1811 | 60.25376 | 60.08005 | -1.072662 | 0.07749936 | 0.09620817
11.89883 | 59.1527 | 60.26723 | 60.09331 | -1.114527 | 0.07755231 | 0.09636485
11.90883 | 59.1298 | 60.28047 | 60.10634 | -1.15067 | 0.07760533 | 0.09652192
11.91883 | 59.0742 | 60.29349 | 60.11916 | -1.219293 | 0.07765839 | 0.09667941
11.92883 | 59.0272 | 60.3063 | 60.13175 | -1.279096 | 0.07771153 | 0.0968373
11.93883 | 59.0305 | 60.31888 | 60.14412 | -1.28838 | 0.07776471 | 0.0969956
11.94882 | 58.997 | 60.33123 | 60.15626 | -1.334234 | 0.0778179 | 0.09715414
11.95882 | 58.9655 | 60.34338 | 60.1682 | -1.377883 | 0.07787121 | 0.09731327
11.96882 | 58.9337 | 60.35532 | 60.17992 | -1.421615 | 0.07792456 | 0.0974728
11.97882 | 58.9106 | 60.36703 | 60.19142 | -1.456431 | 0.07797798 | 0.09763273
11.98882 | 58.8862 | 60.37853 | 60.20271 | -1.492333 | 0.07803146 | 0.09779307
11.99881 | 58.865 | 60.38981 | 60.21377 | -1.524809 | 0.07808495 | 0.09795369
12.00881 | 58.8272 | 60.40088 | 60.22463 | -1.573682 | 0.07813854 | 0.09811487
12.01881 | 58.8013 | 60.41174 | 60.23527 | -1.610443 | 0.0781922 | 0.09827646
12.02881 | 58.7677 | 60.42239 | 60.24571 | -1.654692 | 0.07824591 | 0.09843849
12.03881 | 58.7185 | 60.43283 | 60.25593 | -1.71433 | 0.07829968 | 0.09860095
12.04881 | 58.7212 | 60.44306 | 60.26594 | -1.721858 | 0.07835351 | 0.09876379
12.0588 | 58.6806 | 60.45307 | 60.27573 | -1.772466 | 0.07840734 | 0.09892693
12.0688 | 58.6325 | 60.46288 | 60.28532 | -1.830376 | 0.0784613 | 0.09909064
12.0788 | 58.6221 | 60.47248 | 60.29471 | -1.850377 | 0.07851531 | 0.09925477
12.0888 | 58.5922 | 60.48187 | 60.30388 | -1.889671 | 0.07856938 | 0.09941935
12.0988 | 58.577 | 60.49106 | 60.31285 | -1.914059 | 0.0786235 | 0.09958435
12.10879 | 58.5453 | 60.50003 | 60.3216 | -1.954732 | 0.07867763 | 0.09974961
12.11879 | 58.5207 | 60.50881 | 60.33016 | -1.988109 | 0.07873188 | 0.09991547
12.12879 | 58.4923 | 60.51738 | 60.33851 | -2.025081 | 0.07878619 | 0.1000818
12.13879 | 58.466 | 60.52575 | 60.34666 | -2.059751 | 0.07884055 | 0.1002485
12.14879 | 58.4224 | 60.53392 | 60.35461 | -2.111517 | 0.07889498 | 0.1004157
12.15879 | 58.3833 | 60.54188 | 60.36235 | -2.158582 | 0.07894947 | 0.1005833
12.16878 | 58.3762 | 60.54964 | 60.36988 | -2.173438 | 0.07900396 | 0.1007512
12.17878 | 58.3363 | 60.5572 | 60.37722 | -2.220901 | 0.07905857 | 0.1009197
12.18878 | 58.3113 | 60.56456 | 60.38436 | -2.253265 | 0.07911323 | 0.1010886
12.19878 | 58.2806 | 60.57173 | 60.3913 | -2.29113 | 0.07916797 | 0.101258
12.20878 | 58.2475 | 60.5787 | 60.39805 | -2.331196 | 0.07922276 | 0.1014278
12.21877 | 58.2275 | 60.58546 | 60.40458 | -2.357959 | 0.07927755 | 0.1015979
12.22877 | 58.1981 | 60.59203 | 60.41093 | -2.393931 | 0.07933246 | 0.1017687
12.23877 | 58.156 | 60.59841 | 60.41708 | -2.442408 | 0.07938743 | 0.1019399
12.24877 | 58.1279 | 60.60459 | 60.42304 | -2.476689 | 0.07944246 | 0.1021115
12.25877 | 58.112 | 60.61058 | 60.42879 | -2.498576 | 0.07949756 | 0.1022836
12.26877 | 58.0658 | 60.61637 | 60.43436 | -2.550569 | 0.07955271 | 0.1024561
12.27876 | 58.0447 | 60.62196 | 60.43973 | -2.577264 | 0.07960787 | 0.102629
12.28876 | 58.008 | 60.62737 | 60.44491 | -2.619372 | 0.07966315 | 0.1028024
12.29876 | 57.9844 | 60.63259 | 60.44989 | -2.648189 | 0.07971849 | 0.1029763
12.30876 | 57.947 | 60.63761 | 60.45469 | -2.690615 | 0.07977389 | 0.1031507
12.31876 | 57.9271 | 60.64245 | 60.4593 | -2.715351 | 0.07982935 | 0.1033256
12.32875 | 57.8932 | 60.64709 | 60.46371 | -2.753893 | 0.07988482 | 0.1035007
12.33875 | 57.8698 | 60.65155 | 60.46793 | -2.781751 | 0.0799404 | 0.1036765
12.34875 | 57.8469 | 60.65582 | 60.47197 | -2.808921 | 0.07999605 | 0.1038528
12.35875 | 57.8258 | 60.6599 | 60.47582 | -2.834104 | 0.08005176 | 0.1040295
12.36875 | 57.7874 | 60.6638 | 60.47949 | -2.876401 | 0.08010753 | 0.1042067
12.37875 | 57.7733 | 60.66751 | 60.48296 | -2.894212 | 0.08016336 | 0.1043844
12.38874 | 57.7463 | 60.67103 | 60.48625 | -2.924734 | 0.0802192 | 0.1045624
12.39874 | 57.7079 | 60.67438 | 60.48936 | -2.966476 | 0.08027517 | 0.104741
12.40874 | 57.6846 | 60.67753 | 60.49228 | -2.992934 | 0.08033118 | 0.1049201
12.41874 | 57.6576 | 60.68051 | 60.49502 | -3.02291 | 0.08038726 | 0.1050997
12.42874 | 57.6274 | 60.6833 | 60.49758 | -3.055903 | 0.08044341 | 0.1052798
12.43873 | 57.6091 | 60.68591 | 60.49995 | -3.076813 | 0.08049956 | 0.1054602
12.44873 | 57.6013 | 60.68834 | 60.50215 | -3.087044 | 0.08055583 | 0.1056412
12.45873 | 57.571 | 60.6906 | 60.50416 | -3.119595 | 0.08061216 | 0.1058228
12.46873 | 57.5395 | 60.69267 | 60.50599 | -3.153168 | 0.08066857 | 0.1060048
12.47873 | 57.5368 | 60.69456 | 60.50765 | -3.157761 | 0.08072503 | 0.1061873
12.48873 | 57.5011 | 60.69628 | 60.50913 | -3.195177 | 0.08078155 | 0.1063704
12.49872 | 57.4999 | 60.69781 | 60.51042 | -3.197914 | 0.08083808 | 0.1065537
12.50872 | 57.4612 | 60.69918 | 60.51154 | -3.237976 | 0.08089473 | 0.1067377
12.51872 | 57.4297 | 60.70036 | 60.51249 | -3.270663 | 0.08095145 | 0.1069222
12.52872 | 57.4094 | 60.70137 | 60.51326 | -3.291974 | 0.08100822 | 0.1071073
12.53872 | 57.3901 | 60.70221 | 60.51385 | -3.312111 | 0.08106506 | 0.1072928
12.54871 | 57.3607 | 60.70287 | 60.51427 | -3.342174 | 0.08112191 | 0.1074786
12.55871 | 57.3521 | 60.70336 | 60.51452 | -3.351264 | 0.08117888 | 0.1076651
12.56871 | 57.3525 | 60.70368 | 60.51459 | -3.351183 | 0.08123592 | 0.1078522
12.57871 | 57.3353 | 60.70383 | 60.5145 | -3.368529 | 0.08129301 | 0.1080397
12.58871 | 57.3086 | 60.7038 | 60.51423 | -3.395205 | 0.08135017 | 0.1082278
12.59871 | 57.2786 | 60.70361 | 60.51379 | -3.42501 | 0.0814074 | 0.1084164
12.6087 | 57.2734 | 60.70325 | 60.51318 | -3.429846 | 0.08146463 | 0.1086053
12.6187 | 57.2646 | 60.70271 | 60.5124 | -3.438114 | 0.08152199 | 0.1087949
12.6287 | 57.241 | 60.70201 | 60.51145 | -3.461013 | 0.08157941 | 0.108985
12.6387 | 57.2183 | 60.70114 | 60.51033 | -3.482844 | 0.0816369 | 0.1091757
12.6487 | 57.2046 | 60.70011 | 60.50905 | -3.495509 | 0.08169444 | 0.1093669
12.65869 | 57.1763 | 60.69891 | 60.5076 | -3.522608 | 0.081752 | 0.1095584
12.66869 | 57.1672 | 60.69754 | 60.50598 | -3.530341 | 0.08180968 | 0.1097506
12.67869 | 57.1593 | 60.69601 | 60.5042 | -3.53671 | 0.08186742 | 0.1099434
12.68869 | 57.1422 | 60.69431 | 60.50225 | -3.552114 | 0.08192523 | 0.1101367
12.69869 | 57.0997 | 60.69245 | 60.50014 | -3.592755 | 0.08198311 | 0.1103305
12.70869 | 57.0962 | 60.69043 | 60.49787 | -3.594233 | 0.08204105 | 0.1105249
12.71868 | 57.0839 | 60.68825 | 60.49543 | -3.604351 | 0.082099 | 0.1107196
12.72868 | 57.0895 | 60.68591 | 60.49283 | -3.596405 | 0.08215707 | 0.1109151
12.73868 | 57.0602 | 60.6834 | 60.49007 | -3.623199 | 0.08221521 | 0.1111111
12.74868 | 57.0175 | 60.68073 | 60.48715 | -3.663232 | 0.08227341 | 0.1113076
12.75868 | 56.9904 | 60.67791 | 60.48407 | -3.687506 | 0.08233168 | 0.1115047
12.76867 | 56.9798 | 60.67492 | 60.48083 | -3.695125 | 0.08238996 | 0.1117021
12.77867 | 56.9569 | 60.67178 | 60.47743 | -3.714882 | 0.08244836 | 0.1119003
12.78867 | 56.9296 | 60.66848 | 60.47388 | -3.738882 | 0.08250683 | 0.1120991
12.79867 | 56.9014 | 60.66502 | 60.47016 | -3.763625 | 0.08256536 | 0.1122984
12.80867 | 56.8937 | 60.66141 | 60.46629 | -3.767711 | 0.08262396 | 0.1124982
12.81867 | 56.8599 | 60.65764 | 60.46226 | -3.797743 | 0.08268263 | 0.1126986
12.82866 | 56.8293 | 60.65372 | 60.45808 | -3.824423 | 0.08274131 | 0.1128994
12.83866 | 56.8112 | 60.64965 | 60.45374 | -3.838445 | 0.08280011 | 0.1131009
12.84866 | 56.7922 | 60.64541 | 60.44925 | -3.853214 | 0.08285898 | 0.113303
12.85866 | 56.7421 | 60.64103 | 60.44461 | -3.898929 | 0.08291791 | 0.1135057
12.86866 | 56.7138 | 60.63649 | 60.43981 | -3.922693 | 0.08297691 | 0.1137089
12.87865 | 56.6694 | 60.63181 | 60.43486 | -3.962409 | 0.08303593 | 0.1139125
12.88865 | 56.6742 | 60.62697 | 60.42976 | -3.95277 | 0.08309506 | 0.1141169
12.89865 | 56.6317 | 60.62198 | 60.4245 | -3.990281 | 0.08315426 | 0.1143218
12.90865 | 56.6001 | 60.61684 | 60.4191 | -4.016742 | 0.08321354 | 0.1145274
12.91865 | 56.5772 | 60.61155 | 60.41355 | -4.034353 | 0.08327288 | 0.1147335
12.92865 | 56.5411 | 60.60612 | 60.40784 | -4.065016 | 0.08333228 | 0.1149402
12.93864 | 56.522 | 60.60054 | 60.402 | -4.078537 | 0.0833917 | 0.1151472
12.94864 | 56.5036 | 60.59481 | 60.396 | -4.091206 | 0.08345125 | 0.1153551
12.95864 | 56.4706 | 60.58893 | 60.38985 | -4.118328 | 0.08351086 | 0.1155635
12.96864 | 56.4396 | 60.5829 | 60.38356 | -4.143303 | 0.08357054 | 0.1157726
12.97864 | 56.4025 | 60.57673 | 60.37712 | -4.174234 | 0.08363029 | 0.1159822
12.98863 | 56.3892 | 60.57043 | 60.37054 | -4.181226 | 0.08369004 | 0.1161922
12.99863 | 56.3591 | 60.56397 | 60.36382 | -4.204868 | 0.08374993 | 0.1164031
13.00863 | 56.3399 | 60.55737 | 60.35694 | -4.217467 | 0.08380988 | 0.1166145
13.01863 | 56.3199 | 60.55062 | 60.34993 | -4.230723 | 0.08386991 | 0.1168265
13.02863 | 56.2885 | 60.54374 | 60.34277 | -4.255236 | 0.08392999 | 0.1170392
13.03863 | 56.279 | 60.53671 | 60.33547 | -4.257708 | 0.08399016 | 0.1172525
13.04862 | 56.2552 | 60.52955 | 60.32803 | -4.274346 | 0.08405033 | 0.1174661
13.05862 | 56.2472 | 60.52224 | 60.32045 | -4.275037 | 0.08411062 | 0.1176806
13.06862 | 56.2119 | 60.51479 | 60.31272 | -4.302889 | 0.08417099 | 0.1178957
13.07862 | 56.1901 | 60.5072 | 60.30486 | -4.317101 | 0.08423143 | 0.1181114
13.08862 | 56.171 | 60.49947 | 60.29685 | -4.328474 | 0.08429194 | 0.1183277
13.09861 | 56.1512 | 60.49162 | 60.28872 | -4.340418 | 0.08435246 | 0.1185444
13.10861 | 56.1121 | 60.48362 | 60.28044 | -4.371516 | 0.0844131 | 0.118762
13.11861 | 56.0979 | 60.47548 | 60.27202 | -4.377578 | 0.08447382 | 0.1189802
13.12861 | 56.0704 | 60.4672 | 60.26347 | -4.396804 | 0.0845346 | 0.119199
13.13861 | 56.059 | 60.45879 | 60.25478 | -4.399795 | 0.08459546 | 0.1194185
13.14861 | 56.053 | 60.45025 | 60.24596 | -4.39725 | 0.08465639 | 0.1196386
13.1586 | 56.0378 | 60.44158 | 60.237 | -4.40378 | 0.08471733 | 0.1198591
13.1686 | 56.0045 | 60.43277 | 60.22791 | -4.428268 | 0.08477839 | 0.1200804
13.1786 | 55.9663 | 60.42382 | 60.21868 | -4.457523 | 0.08483953 | 0.1203024
13.1886 | 55.9639 | 60.41475 | 60.20932 | -4.450846 | 0.08490074 | 0.1205251
13.1986 | 55.9399 | 60.40554 | 60.19983 | -4.465636 | 0.08496202 | 0.1207484
13.20859 | 55.9067 | 60.3962 | 60.19021 | -4.489505 | 0.08502331 | 0.1209721
13.21859 | 55.8816 | 60.38673 | 60.18045 | -4.505134 | 0.08508472 | 0.1211967
13.22859 | 55.8653 | 60.37713 | 60.17056 | -4.511832 | 0.08514622 | 0.121422
13.23859 | 55.8332 | 60.3674 | 60.16055 | -4.534202 | 0.08520779 | 0.1216479
13.24859 | 55.8242 | 60.35754 | 60.1504 | -4.533342 | 0.08526942 | 0.1218744
13.25859 | 55.8046 | 60.34755 | 60.14012 | -4.542954 | 0.08533113 | 0.1221017
13.26858 | 55.789 | 60.33745 | 60.12973 | -4.548449 | 0.08539284 | 0.1223293
13.27858 | 55.7453 | 60.32721 | 60.11919 | -4.581906 | 0.08545469 | 0.1225579
13.28858 | 55.728 | 60.31684 | 60.10853 | -4.588837 | 0.08551661 | 0.1227871
13.29858 | 55.7022 | 60.30634 | 60.09775 | -4.604142 | 0.08557861 | 0.123017
13.30858 | 55.6722 | 60.29572 | 60.08683 | -4.623522 | 0.08564068 | 0.1232476
13.31857 | 55.6749 | 60.28499 | 60.07581 | -4.610087 | 0.08570275 | 0.1234787
13.32857 | 55.6427 | 60.27412 | 60.06464 | -4.631418 | 0.08576495 | 0.1237106
13.33857 | 55.63 | 60.26312 | 60.05335 | -4.633125 | 0.08582724 | 0.1239432
13.34857 | 55.5971 | 60.25201 | 60.04194 | -4.654909 | 0.08588959 | 0.1241765
13.35857 | 55.5839 | 60.24077 | 60.03041 | -4.65687 | 0.08595202 | 0.1244105
13.36857 | 55.5464 | 60.22941 | 60.01875 | -4.68301 | 0.08601452 | 0.1246452
13.37856 | 55.5379 | 60.21794 | 60.00698 | -4.68004 | 0.08607704 | 0.1248803
13.38856 | 55.5009 | 60.20634 | 59.99508 | -4.705437 | 0.08613968 | 0.1251164
13.39856 | 55.4859 | 60.19461 | 59.98306 | -4.708715 | 0.0862024 | 0.1253532
13.40856 | 55.4695 | 60.18277 | 59.97092 | -4.713273 | 0.08626519 | 0.1255907
13.41856 | 55.4578 | 60.17081 | 59.95865 | -4.713011 | 0.08632806 | 0.1258288
13.42855 | 55.4476 | 60.15874 | 59.94629 | -4.711144 | 0.08639094 | 0.1260675
13.43855 | 55.4293 | 60.14655 | 59.93379 | -4.717246 | 0.08645395 | 0.1263071
13.44855 | 55.4267 | 60.13423 | 59.92117 | -4.707531 | 0.08651703 | 0.1265474
13.45855 | 55.3956 | 60.1218 | 59.90843 | -4.726199 | 0.0865802 | 0.1267884
13.46855 | 55.3748 | 60.10925 | 59.89558 | -4.734451 | 0.08664343 | 0.1270302
13.47855 | 55.3494 | 60.09659 | 59.88261 | -4.747188 | 0.08670674 | 0.1272727
13.48854 | 55.3372 | 60.08382 | 59.86954 | -4.746622 | 0.08677006 | 0.1275156
13.49854 | 55.336 | 60.07093 | 59.85634 | -4.734928 | 0.08683352 | 0.1277596
13.50854 | 55.3082 | 60.05792 | 59.84302 | -4.749721 | 0.08689705 | 0.1280042
13.51854 | 55.2962 | 60.0448 | 59.82959 | -4.7486 | 0.08696066 | 0.1282496
13.52854 | 55.2982 | 60.03157 | 59.81605 | -4.733366 | 0.08702434 | 0.1284957
13.53853 | 55.2921 | 60.01823 | 59.8024 | -4.726134 | 0.08708803 | 0.1287423
13.54853 | 55.2632 | 60.00478 | 59.78863 | -4.741576 | 0.08715187 | 0.1289899
13.55853 | 55.2659 | 59.99121 | 59.77475 | -4.725307 | 0.08721576 | 0.1292383
13.56853 | 55.2363 | 59.97753 | 59.76076 | -4.741227 | 0.08727975 | 0.1294874
13.57853 | 55.2321 | 59.96374 | 59.74666 | -4.731637 | 0.0873438 | 0.1297373
13.58853 | 55.2109 | 59.94984 | 59.73244 | -4.738937 | 0.08740794 | 0.1299879
13.59852 | 55.2086 | 59.93584 | 59.71813 | -4.727242 | 0.08747208 | 0.130239
13.60852 | 55.1788 | 59.92173 | 59.7037 | -4.742925 | 0.08753636 | 0.1304911
13.61852 | 55.1811 | 59.9075 | 59.68916 | -4.7264 | 0.08760071 | 0.130744
13.62852 | 55.1615 | 59.89317 | 59.6745 | -4.731667 | 0.08766516 | 0.1309977
13.63852 | 55.1405 | 59.87873 | 59.65975 | -4.738227 | 0.08772966 | 0.1312521
13.64851 | 55.1203 | 59.8642 | 59.64489 | -4.743896 | 0.08779419 | 0.1315071
13.65851 | 55.1149 | 59.84954 | 59.62992 | -4.734644 | 0.08785885 | 0.131763
13.66851 | 55.0969 | 59.83479 | 59.61484 | -4.737887 | 0.08792359 | 0.1320198
13.67851 | 55.0573 | 59.81992 | 59.59966 | -4.762625 | 0.0879884 | 0.1322774
13.68851 | 55.0498 | 59.80496 | 59.58437 | -4.755158 | 0.08805329 | 0.1325357
13.69851 | 55.032 | 59.78989 | 59.56898 | -4.757888 | 0.08811826 | 0.1327948
13.7085 | 55.0176 | 59.77473 | 59.55349 | -4.75713 | 0.08818325 | 0.1330545
13.7185 | 54.9837 | 59.75945 | 59.53789 | -4.775754 | 0.08824837 | 0.1333152
13.7285 | 54.9562 | 59.74408 | 59.52219 | -4.787876 | 0.08831358 | 0.1335767
13.7385 | 54.9278 | 59.7286 | 59.50638 | -4.800796 | 0.08837885 | 0.133839
13.7485 | 54.9161 | 59.71302 | 59.49047 | -4.796916 | 0.0884442 | 0.1341021
13.75849 | 54.8924 | 59.69735 | 59.47447 | -4.80495 | 0.08850958 | 0.1343658
13.76849 | 54.8529 | 59.68157 | 59.45836 | -4.828668 | 0.08857508 | 0.1346305
13.77849 | 54.836 | 59.66569 | 59.44215 | -4.829687 | 0.08864068 | 0.1348961
13.78849 | 54.8337 | 59.64971 | 59.42584 | -4.816007 | 0.08870634 | 0.1351625
13.79849 | 54.7971 | 59.63363 | 59.40943 | -4.836528 | 0.08877209 | 0.1354297
13.80849 | 54.7603 | 59.61745 | 59.39292 | -4.857152 | 0.08883791 | 0.1356977
13.81848 | 54.7416 | 59.60119 | 59.37632 | -4.859594 | 0.08890374 | 0.1359663
13.82848 | 54.693 | 59.58482 | 59.35962 | -4.891823 | 0.08896972 | 0.136236
13.83848 | 54.6899 | 59.56836 | 59.34281 | -4.878455 | 0.08903578 | 0.1365065
13.84848 | 54.6564 | 59.55179 | 59.32591 | -4.895392 | 0.08910192 | 0.1367779
13.85848 | 54.6078 | 59.53513 | 59.30891 | -4.927333 | 0.08916814 | 0.1370501
13.86847 | 54.5997 | 59.5184 | 59.29184 | -4.918695 | 0.08923436 | 0.1373229
13.87847 | 54.589 | 59.50155 | 59.27465 | -4.912547 | 0.08930073 | 0.1375968
13.88847 | 54.5665 | 59.4846 | 59.25737 | -4.918105 | 0.08936719 | 0.1378715
13.89847 | 54.5429 | 59.46757 | 59.23999 | -4.924669 | 0.08943372 | 0.1381472
13.90847 | 54.5108 | 59.45044 | 59.22252 | -4.93964 | 0.08950033 | 0.1384236
13.91847 | 54.4946 | 59.43322 | 59.20495 | -4.938619 | 0.08956703 | 0.138701
13.92846 | 54.4837 | 59.41592 | 59.18731 | -4.932223 | 0.08963373 | 0.1389789
13.93846 | 54.4418 | 59.39852 | 59.16956 | -4.956719 | 0.08970058 | 0.139258
13.94846 | 54.4252 | 59.38102 | 59.15172 | -4.955824 | 0.08976752 | 0.139538
13.95846 | 54.4083 | 59.36344 | 59.13378 | -4.955138 | 0.08983453 | 0.1398188
13.96846 | 54.367 | 59.34576 | 59.11576 | -4.978762 | 0.08990162 | 0.1401006
13.97845 | 54.3612 | 59.32801 | 59.09766 | -4.966814 | 0.08996872 | 0.1403829
13.98845 | 54.3488 | 59.31016 | 59.07946 | -4.96136 | 0.09003598 | 0.1406664
13.99845 | 54.342 | 59.29222 | 59.06116 | -4.950217 | 0.09010331 | 0.1409508
14.00845 | 54.3242 | 59.27419 | 59.04278 | -4.949987 | 0.09017073 | 0.1412361
14.01845 | 54.2981 | 59.25607 | 59.02431 | -4.957969 | 0.09023822 | 0.1415223
14.02845 | 54.2945 | 59.23786 | 59.00575 | -4.943363 | 0.0903058 | 0.1418094
14.03844 | 54.2713 | 59.21959 | 58.98712 | -4.94829 | 0.09037339 | 0.1420971
14.04844 | 54.2569 | 59.20121 | 58.96839 | -4.944312 | 0.09044113 | 0.142386
14.05844 | 54.2368 | 59.18275 | 58.94956 | -4.945949 | 0.09050895 | 0.1426759
14.06844 | 54.2064 | 59.1642 | 58.93066 | -4.957801 | 0.09057685 | 0.1429667
14.07844 | 54.1793 | 59.14557 | 58.91166 | -4.966268 | 0.09064484 | 0.1432584
14.08843 | 54.1618 | 59.12687 | 58.89261 | -4.965069 | 0.09071284 | 0.1435507
14.09843 | 54.1551 | 59.10807 | 58.87344 | -4.952969 | 0.09078099 | 0.1438443
14.10843 | 54.153 | 59.08918 | 58.8542 | -4.936185 | 0.09084922 | 0.1441388
14.11843 | 54.128 | 59.07022 | 58.83487 | -4.942218 | 0.09091753 | 0.1444342
14.12843 | 54.1185 | 59.05117 | 58.81545 | -4.93267 | 0.09098592 | 0.1447306
14.13843 | 54.1169 | 59.03204 | 58.79596 | -4.915139 | 0.09105441 | 0.1450279
14.14842 | 54.0932 | 59.01285 | 58.7764 | -4.919647 | 0.0911229 | 0.1453259
14.15842 | 54.073 | 58.99355 | 58.75674 | -4.920554 | 0.09119154 | 0.1456252
14.16842 | 54.0275 | 58.97418 | 58.737 | -4.946681 | 0.09126027 | 0.1459254
14.17842 | 54.0282 | 58.95473 | 58.71717 | -4.926529 | 0.09132908 | 0.1462265
14.18842 | 53.9966 | 58.9352 | 58.69727 | -4.938597 | 0.09139798 | 0.1465287
14.19841 | 53.9711 | 58.91561 | 58.67731 | -4.944505 | 0.09146688 | 0.1468315
14.20841 | 53.9625 | 58.89592 | 58.65724 | -4.933416 | 0.09153595 | 0.1471356
14.21841 | 53.9511 | 58.87615 | 58.6371 | -4.925049 | 0.09160509 | 0.1474407
14.22841 | 53.9265 | 58.8563 | 58.61688 | -4.929804 | 0.09167432 | 0.1477468
14.23841 | 53.927 | 58.83638 | 58.59658 | -4.909382 | 0.09174363 | 0.1480538
14.24841 | 53.9089 | 58.81638 | 58.57621 | -4.907483 | 0.09181303 | 0.1483619
14.2584 | 53.8869 | 58.79633 | 58.55578 | -4.909428 | 0.09188244 | 0.1486706
14.2684 | 53.8654 | 58.77618 | 58.53525 | -4.910778 | 0.09195201 | 0.1489807
14.2784 | 53.8541 | 58.75595 | 58.51464 | -4.901852 | 0.09202166 | 0.1492918
14.2884 | 53.8347 | 58.73565 | 58.49396 | -4.900952 | 0.09209139 | 0.1496039
14.2984 | 53.802 | 58.71528 | 58.4732 | -4.913277 | 0.09216121 | 0.149917
14.30839 | 53.7923 | 58.69485 | 58.45239 | -4.902549 | 0.09223105 | 0.1502308
14.31839 | 53.7695 | 58.67433 | 58.43148 | -4.904827 | 0.09230104 | 0.1505459
14.32839 | 53.7564 | 58.65373 | 58.4105 | -4.897332 | 0.09237112 | 0.1508621
14.33839 | 53.7463 | 58.63306 | 58.38944 | -4.886765 | 0.09244128 | 0.1511793
14.34839 | 53.7325 | 58.61233 | 58.36832 | -4.879825 | 0.09251152 | 0.1514976
14.35839 | 53.7152 | 58.59151 | 58.34712 | -4.876314 | 0.09258186 | 0.1518169
14.36838 | 53.7098 | 58.57065 | 58.32586 | -4.860853 | 0.09265221 | 0.1521369
14.37838 | 53.674 | 58.5497 | 58.30452 | -4.8757 | 0.09272271 | 0.1524584
14.38838 | 53.6837 | 58.52868 | 58.2831 | -4.844977 | 0.0927933 | 0.1527808
14.39838 | 53.6754 | 58.50758 | 58.26162 | -4.832183 | 0.09286399 | 0.1531044
14.40838 | 53.6187 | 58.48642 | 58.24006 | -4.867721 | 0.09293475 | 0.153429
14.41837 | 53.613 | 58.46521 | 58.21845 | -4.852211 | 0.09300552 | 0.1537543
14.42837 | 53.6031 | 58.44391 | 58.19675 | -4.840811 | 0.09307647 | 0.1540811
14.43837 | 53.5789 | 58.42254 | 58.17499 | -4.843643 | 0.09314749 | 0.1544089
14.44837 | 53.553 | 58.40111 | 58.15315 | -4.848107 | 0.0932186 | 0.1547379
14.45837 | 53.5574 | 58.3796 | 58.13125 | -4.822204 | 0.0932898 | 0.1550679
14.46837 | 53.5311 | 58.35803 | 58.10927 | -4.826934 | 0.0933611 | 0.155399
14.47836 | 53.5087 | 58.33642 | 58.08726 | -4.82772 | 0.09343239 | 0.1557308
14.48836 | 53.4983 | 58.31472 | 58.06515 | -4.816418 | 0.09350386 | 0.1560642
14.49836 | 53.4948 | 58.29295 | 58.04298 | -4.798151 | 0.09357541 | 0.1563986
14.50836 | 53.4793 | 58.27112 | 58.02074 | -4.791818 | 0.09364705 | 0.1567342
14.51836 | 53.4337 | 58.24922 | 57.99843 | -4.815521 | 0.09371878 | 0.1570709
14.52835 | 53.4268 | 58.22728 | 57.97608 | -4.800482 | 0.09379052 | 0.1574083
14.53835 | 53.3904 | 58.20526 | 57.95365 | -4.814857 | 0.09386242 | 0.1577473
14.54835 | 53.3977 | 58.18317 | 57.93115 | -4.785469 | 0.09393441 | 0.1580873
14.55835 | 53.3705 | 58.16102 | 57.90858 | -4.790518 | 0.09400649 | 0.1584285
14.56835 | 53.3511 | 58.1388 | 57.88595 | -4.787704 | 0.09407866 | 0.1587709
14.57835 | 53.3383 | 58.11653 | 57.86326 | -4.778229 | 0.09415092 | 0.1591144
14.58834 | 53.312 | 58.09421 | 57.84053 | -4.782214 | 0.0942232 | 0.1594588
14.59834 | 53.288 | 58.07182 | 57.81771 | -4.783815 | 0.09429563 | 0.1598046
14.60834 | 53.2773 | 58.04936 | 57.79484 | -4.772056 | 0.09436816 | 0.1601516
14.61834 | 53.2575 | 58.02684 | 57.7719 | -4.769336 | 0.09444078 | 0.1604998
14.62834 | 53.2229 | 58.00426 | 57.74889 | -4.781356 | 0.09451348 | 0.1608491
14.63833 | 53.2119 | 57.98164 | 57.72585 | -4.76974 | 0.09458621 | 0.1611993
14.64833 | 53.1927 | 57.95894 | 57.70273 | -4.766242 | 0.0946591 | 0.161551
14.65833 | 53.172 | 57.93618 | 57.67955 | -4.764184 | 0.09473208 | 0.161904
14.66833 | 53.1649 | 57.91337 | 57.65631 | -4.748469 | 0.09480514 | 0.1622581
14.67833 | 53.1412 | 57.8905 | 57.633 | -4.749296 | 0.0948783 | 0.1626134
14.68833 | 53.1244 | 57.86757 | 57.60964 | -4.743165 | 0.09495156 | 0.16297
14.69832 | 53.1049 | 57.8446 | 57.58625 | -4.7397 | 0.09502482 | 0.1633274
14.70832 | 53.0827 | 57.82156 | 57.56277 | -4.738856 | 0.09509825 | 0.1636863
14.71832 | 53.0718 | 57.79846 | 57.53924 | -4.726655 | 0.09517178 | 0.1640466
14.72832 | 53.0762 | 57.7753 | 57.51565 | -4.699099 | 0.09524539 | 0.164408
14.73832 | 53.0334 | 57.75209 | 57.492 | -4.718687 | 0.09531909 | 0.1647707
14.74831 | 53.0175 | 57.72884 | 57.46832 | -4.711343 | 0.09539282 | 0.1651342
14.75831 | 53.0212 | 57.70552 | 57.44456 | -4.684321 | 0.09546671 | 0.1654995
14.76831 | 52.9858 | 57.68215 | 57.42074 | -4.696345 | 0.0955407 | 0.1658659
14.77831 | 52.9849 | 57.65872 | 57.39687 | -4.673816 | 0.09561476 | 0.1662336
14.78831 | 52.983 | 57.63523 | 57.37294 | -4.652232 | 0.09568894 | 0.1666025
14.79831 | 52.9568 | 57.6117 | 57.34896 | -4.654896 | 0.09576319 | 0.1669728
14.8083 | 52.9406 | 57.58813 | 57.32495 | -4.647531 | 0.09583748 | 0.1673439
14.8183 | 52.931 | 57.56449 | 57.30086 | -4.63349 | 0.09591192 | 0.1677167
14.8283 | 52.9078 | 57.5408 | 57.27672 | -4.632997 | 0.09598646 | 0.1680909
14.8383 | 52.9187 | 57.51705 | 57.25253 | -4.598353 | 0.09606109 | 0.1684663
14.8483 | 52.9032 | 57.49326 | 57.22828 | -4.590057 | 0.09613581 | 0.168843
14.85829 | 52.8924 | 57.46943 | 57.204 | -4.577035 | 0.09621056 | 0.1692206
14.86829 | 52.8956 | 57.44554 | 57.17965 | -4.549938 | 0.09628548 | 0.1696
14.87829 | 52.8854 | 57.42159 | 57.15525 | -4.536192 | 0.09636048 | 0.1699806
14.88829 | 52.8667 | 57.3976 | 57.1308 | -4.530896 | 0.09643559 | 0.1703626
14.89829 | 52.8648 | 57.37355 | 57.10629 | -4.508752 | 0.09651078 | 0.1707459
14.90829 | 52.8208 | 57.34946 | 57.08174 | -4.528658 | 0.09658606 | 0.1711306
14.91828 | 52.8299 | 57.32534 | 57.05716 | -4.49544 | 0.09666138 | 0.1715162
14.92828 | 52.8134 | 57.30115 | 57.03251 | -4.48775 | 0.09673685 | 0.1719036
14.93828 | 52.8047 | 57.27691 | 57.00781 | -4.472213 | 0.09681243 | 0.1722923
14.94828 | 52.7933 | 57.25263 | 56.98306 | -4.459328 | 0.0968881 | 0.1726824
14.95828 | 52.7757 | 57.2283 | 56.95826 | -4.452597 | 0.09696387 | 0.1730738
14.96827 | 52.7756 | 57.20394 | 56.93344 | -4.428343 | 0.09703965 | 0.1734663
14.97827 | 52.7717 | 57.17952 | 56.90854 | -4.40782 | 0.0971156 | 0.1738605
14.98827 | 52.7618 | 57.15505 | 56.8836 | -4.39325 | 0.09719165 | 0.1742561
14.99827 | 52.7605 | 57.13054 | 56.85861 | -4.370035 | 0.0972678 | 0.1746532
15.00827 | 52.7265 | 57.10598 | 56.83358 | -4.379475 | 0.09734404 | 0.1750516
15.01826 | 52.6904 | 57.0814 | 56.80852 | -4.390996 | 0.09742031 | 0.1754511
15.02826 | 52.6808 | 57.05675 | 56.7834 | -4.375947 | 0.09749674 | 0.1758523
15.03826 | 52.6831 | 57.03206 | 56.75823 | -4.348955 | 0.09757327 | 0.176255
15.04826 | 52.666 | 57.00732 | 56.73301 | -4.34132 | 0.0976499 | 0.1766591
15.05826 | 52.6459 | 56.98254 | 56.70775 | -4.336641 | 0.09772663 | 0.1770647
15.06826 | 52.6204 | 56.95772 | 56.68244 | -4.33732 | 0.09780345 | 0.1774717
15.07825 | 52.6104 | 56.93288 | 56.65712 | -4.322481 | 0.0978803 | 0.1778797
15.08825 | 52.607 | 56.90798 | 56.63173 | -4.300976 | 0.09795732 | 0.1782897
15.09825 | 52.6141 | 56.88303 | 56.60629 | -4.268929 | 0.09803443 | 0.178701
15.10825 | 52.5654 | 56.85804 | 56.58081 | -4.29264 | 0.09811164 | 0.1791139
15.11825 | 52.5348 | 56.83301 | 56.55529 | -4.298211 | 0.09818895 | 0.1795282
15.12824 | 52.5212 | 56.80797 | 56.52976 | -4.286767 | 0.09826629 | 0.1799436
15.13824 | 52.4895 | 56.78286 | 56.50415 | -4.293357 | 0.0983438 | 0.180361
15.14824 | 52.4898 | 56.75771 | 56.47851 | -4.267908 | 0.09842141 | 0.1807798
15.15824 | 52.4772 | 56.73252 | 56.45282 | -4.255319 | 0.09849911 | 0.1812001
15.16824 | 52.4623 | 56.70729 | 56.42709 | -4.244991 | 0.09857692 | 0.181622
15.17824 | 52.4338 | 56.68202 | 56.40132 | -4.248225 | 0.09865482 | 0.1820454
15.18823 | 52.4211 | 56.65675 | 56.37554 | -4.235645 | 0.09873275 | 0.1824698
15.19823 | 52.4298 | 56.6314 | 56.3497 | -4.201603 | 0.09881085 | 0.1828963
15.20823 | 52.4268 | 56.60602 | 56.32381 | -4.179222 | 0.09888905 | 0.1833243
15.21823 | 52.3891 | 56.5806 | 56.29788 | -4.191505 | 0.09896735 | 0.1837538
15.22823 | 52.3722 | 56.55515 | 56.27192 | -4.182951 | 0.09904575 | 0.184185
15.23822 | 52.3444 | 56.52969 | 56.24594 | -4.185285 | 0.09912418 | 0.1846172
15.24822 | 52.3462 | 56.50416 | 56.2199 | -4.157958 | 0.09920278 | 0.1850515
15.25822 | 52.3462 | 56.4786 | 56.19383 | -4.132395 | 0.09928149 | 0.1854874
15.26822 | 52.3111 | 56.453 | 56.16771 | -4.141897 | 0.09936029 | 0.1859248
15.27822 | 52.2949 | 56.42736 | 56.14156 | -4.132464 | 0.09943919 | 0.1863638
15.28822 | 52.2936 | 56.4017 | 56.11537 | -4.108095 | 0.0995182 | 0.1868045
15.29821 | 52.2875 | 56.37602 | 56.08918 | -4.088519 | 0.09959723 | 0.1872463
15.30821 | 52.2901 | 56.35028 | 56.06292 | -4.060182 | 0.09967643 | 0.1876902
15.31821 | 52.2653 | 56.32451 | 56.03662 | -4.059212 | 0.09975574 | 0.1881357
15.32821 | 52.2578 | 56.29871 | 56.01029 | -4.040908 | 0.09983515 | 0.1885829
15.33821 | 52.2345 | 56.27287 | 55.98392 | -4.038371 | 0.09991467 | 0.1890317
15.3482 | 52.2247 | 56.24703 | 55.95755 | -4.022328 | 0.09999421 | 0.1894817
15.3582 | 52.2049 | 56.22113 | 55.93112 | -4.016226 | 0.1000739 | 0.1899339
15.3682 | 52.1899 | 56.19519 | 55.90465 | -4.005292 | 0.1001537 | 0.1903876
15.3782 | 52.1805 | 56.16923 | 55.87815 | -3.988727 | 0.1002337 | 0.1908432
15.3882 | 52.145 | 56.14323 | 55.85162 | -3.99823 | 0.1003137 | 0.1913003
15.3982 | 52.1406 | 56.1172 | 55.82505 | -3.976602 | 0.1003938 | 0.1917592
15.40819 | 52.1227 | 56.09117 | 55.79848 | -3.96847 | 0.100474 | 0.1922193
15.41819 | 52.1166 | 56.06508 | 55.77185 | -3.948481 | 0.1005543 | 0.1926816
15.42819 | 52.1116 | 56.03896 | 55.74518 | -3.927362 | 0.1006348 | 0.1931457
15.43819 | 52.0911 | 56.01281 | 55.71849 | -3.921714 | 0.1007153 | 0.1936114
15.44819 | 52.0518 | 55.98664 | 55.69176 | -3.934836 | 0.100796 | 0.1940789
15.45818 | 52.0229 | 55.96046 | 55.66503 | -3.937556 | 0.1008766 | 0.1945477
15.46818 | 52.0059 | 55.93422 | 55.63824 | -3.928321 | 0.1009575 | 0.1950187
15.47818 | 51.9909 | 55.90796 | 55.61143 | -3.917057 | 0.1010384 | 0.1954914
15.48818 | 51.9656 | 55.88167 | 55.58458 | -3.916066 | 0.1011195 | 0.195966
15.49818 | 51.9273 | 55.85535 | 55.5577 | -3.928047 | 0.1012007 | 0.1964423
15.50818 | 51.9292 | 55.829 | 55.5308 | -3.8998 | 0.101282 | 0.1969205
15.51817 | 51.9325 | 55.80265 | 55.50389 | -3.870153 | 0.1013633 | 0.1973999
15.52817 | 51.9006 | 55.77625 | 55.47693 | -3.875653 | 0.1014447 | 0.1978817
15.53817 | 51.917 | 55.74983 | 55.44993 | -3.832826 | 0.1015263 | 0.1983652
15.54817 | 51.8721 | 55.72337 | 55.42292 | -3.851274 | 0.101608 | 0.1988506
15.55817 | 51.841 | 55.6969 | 55.39587 | -3.855896 | 0.1016898 | 0.1993379
15.56816 | 51.8255 | 55.67042 | 55.36882 | -3.844919 | 0.1017717 | 0.1998264
15.57816 | 51.8017 | 55.64389 | 55.34172 | -3.84219 | 0.1018537 | 0.2003174
15.58816 | 51.7905 | 55.61734 | 55.31459 | -3.826837 | 0.1019358 | 0.2008102
15.59816 | 51.762 | 55.59076 | 55.28744 | -3.828759 | 0.102018 | 0.2013049
15.60816 | 51.745 | 55.56416 | 55.26026 | -3.819157 | 0.1021004 | 0.2018014
15.61816 | 51.7555 | 55.53753 | 55.23305 | -3.782032 | 0.1021828 | 0.2022999
15.62815 | 51.757 | 55.51091 | 55.20584 | -3.753909 | 0.1022653 | 0.2027998
15.63815 | 51.7345 | 55.48424 | 55.17859 | -3.749737 | 0.102348 | 0.2033021
15.64815 | 51.7395 | 55.45754 | 55.15131 | -3.718042 | 0.1024307 | 0.2038063
15.65815 | 51.7262 | 55.43082 | 55.124 | -3.704625 | 0.1025136 | 0.2043124
15.66815 | 51.7093 | 55.40408 | 55.09667 | -3.694785 | 0.1025966 | 0.2048205
15.67814 | 51.6977 | 55.37735 | 55.06934 | -3.67965 | 0.1026796 | 0.2053301
15.68814 | 51.6949 | 55.35057 | 55.04196 | -3.655667 | 0.1027628 | 0.2058421
15.69814 | 51.6815 | 55.32376 | 55.01456 | -3.642263 | 0.1028461 | 0.2063561
15.70814 | 51.6447 | 55.29694 | 54.98714 | -3.652238 | 0.1029296 | 0.2068721
15.71814 | 51.6506 | 55.27009 | 54.95969 | -3.619492 | 0.1030131 | 0.2073901
15.72814 | 51.6457 | 55.24323 | 54.93222 | -3.597525 | 0.1030967 | 0.2079101
15.73813 | 51.6392 | 55.21637 | 54.90475 | -3.577166 | 0.1031804 | 0.2084315
15.74813 | 51.6415 | 55.18946 | 54.87724 | -3.54796 | 0.1032643 | 0.2089556
15.75813 | 51.6388 | 55.16253 | 54.8497 | -3.523735 | 0.1033482 | 0.2094816
15.76813 | 51.625 | 55.13559 | 54.82215 | -3.51059 | 0.1034323 | 0.2100098
15.77813 | 51.6239 | 55.10863 | 54.79457 | -3.484727 | 0.1035165 | 0.2105399
15.78812 | 51.6069 | 55.08167 | 54.767 | -3.474772 | 0.1036007 | 0.2110716
15.79812 | 51.6012 | 55.05467 | 54.73938 | -3.453472 | 0.1036851 | 0.2116059
15.80812 | 51.5935 | 55.02765 | 54.71174 | -3.434155 | 0.1037697 | 0.2121423
15.81812 | 51.5493 | 55.00062 | 54.68408 | -3.451319 | 0.1038543 | 0.2126808
15.82812 | 51.5656 | 54.97357 | 54.65641 | -3.407967 | 0.1039391 | 0.2132215
15.83812 | 51.5491 | 54.9465 | 54.62871 | -3.397397 | 0.1040239 | 0.2137642
15.84811 | 51.5318 | 54.91944 | 54.60102 | -3.387638 | 0.1041088 | 0.2143086
15.85811 | 51.5321 | 54.89234 | 54.57329 | -3.360235 | 0.1041939 | 0.2148556
15.86811 | 51.5066 | 54.86522 | 54.54553 | -3.358617 | 0.1042791 | 0.2154048
15.87811 | 51.4929 | 54.83808 | 54.51776 | -3.345182 | 0.1043644 | 0.2159562
15.88811 | 51.4683 | 54.81093 | 54.48997 | -3.342632 | 0.1044498 | 0.2165098
15.8981 | 51.4652 | 54.78379 | 54.46219 | -3.318594 | 0.1045353 | 0.2170649
15.9081 | 51.462 | 54.75661 | 54.43437 | -3.294614 | 0.1046209 | 0.2176229
15.9181 | 51.4499 | 54.72942 | 54.40653 | -3.279519 | 0.1047067 | 0.218183
15.9281 | 51.4237 | 54.70221 | 54.37867 | -3.27851 | 0.1047926 | 0.2187454
15.9381 | 51.4176 | 54.67499 | 54.3508 | -3.257387 | 0.1048786 | 0.21931
15.9481 | 51.4029 | 54.64775 | 54.32291 | -3.24485 | 0.1049647 | 0.2198769
15.95809 | 51.386 | 54.62053 | 54.29503 | -3.234527 | 0.1050508 | 0.2204455
15.96809 | 51.369 | 54.59326 | 54.26711 | -3.224264 | 0.1051371 | 0.2210169
15.97809 | 51.3526 | 54.56599 | 54.23917 | -3.213387 | 0.1052236 | 0.2215906
15.98809 | 51.3284 | 54.5387 | 54.21122 | -3.210299 | 0.1053102 | 0.2221666
15.99809 | 51.3342 | 54.5114 | 54.18326 | -3.177197 | 0.1053968 | 0.2227449
16.00808 | 51.3102 | 54.48411 | 54.1553 | -3.173911 | 0.1054835 | 0.223325
16.01808 | 51.3056 | 54.45679 | 54.12731 | -3.151187 | 0.1055704 | 0.2239079
16.02808 | 51.2724 | 54.42945 | 54.0993 | -3.15705 | 0.1056575 | 0.2244933
16.03808 | 51.2727 | 54.4021 | 54.07128 | -3.129403 | 0.1057446 | 0.225081
16.04808 | 51.2536 | 54.37474 | 54.04324 | -3.121144 | 0.1058319 | 0.2256711
16.05808 | 51.2243 | 54.34738 | 54.01519 | -3.123075 | 0.1059193 | 0.2262635
16.06807 | 51.2198 | 54.32002 | 53.98716 | -3.100223 | 0.1060067 | 0.2268578
16.07807 | 51.207 | 54.29263 | 53.95908 | -3.085634 | 0.1060943 | 0.227455
16.08807 | 51.1954 | 54.26523 | 53.931 | -3.069835 | 0.106182 | 0.2280547
16.09807 | 51.1861 | 54.23783 | 53.9029 | -3.051726 | 0.1062699 | 0.2286569
16.10807 | 51.1743 | 54.21041 | 53.87479 | -3.036109 | 0.1063578 | 0.2292615
16.11806 | 51.1473 | 54.18301 | 53.8467 | -3.035709 | 0.1064458 | 0.2298679
16.12806 | 51.1571 | 54.15557 | 53.81856 | -2.998474 | 0.106534 | 0.2304774
16.13806 | 51.1251 | 54.12813 | 53.79042 | -3.00303 | 0.1066223 | 0.2310895
16.14806 | 51.1345 | 54.10068 | 53.76226 | -2.966178 | 0.1067108 | 0.231704
16.15806 | 51.1026 | 54.07322 | 53.7341 | -2.970619 | 0.1067993 | 0.232321
16.16806 | 51.0838 | 54.04575 | 53.70592 | -2.961952 | 0.106888 | 0.2329406
16.17805 | 51.0658 | 54.0183 | 53.67777 | -2.952505 | 0.1069767 | 0.2335621
16.18805 | 51.0563 | 53.99082 | 53.64957 | -2.934523 | 0.1070656 | 0.2341868
16.19805 | 51.0417 | 53.96333 | 53.62137 | -2.921635 | 0.1071546 | 0.2348141
16.20805 | 51.0437 | 53.93584 | 53.59315 | -2.89214 | 0.1072438 | 0.235444
16.21805 | 51.0317 | 53.90834 | 53.56493 | -2.876639 | 0.1073331 | 0.2360764
16.22804 | 51.0062 | 53.88086 | 53.53673 | -2.87466 | 0.1074224 | 0.2367109
16.23804 | 51.0196 | 53.85335 | 53.50849 | -2.833748 | 0.1075119 | 0.2373486
16.24804 | 51.0173 | 53.82583 | 53.48024 | -2.80853 | 0.1076015 | 0.237989
16.25804 | 50.9959 | 53.79831 | 53.45198 | -2.802407 | 0.1076913 | 0.238632
16.26804 | 50.9883 | 53.77078 | 53.42372 | -2.782479 | 0.1077812 | 0.2392778
16.27804 | 50.972 | 53.74325 | 53.39545 | -2.771247 | 0.1078712 | 0.2399262
16.28803 | 50.9849 | 53.71574 | 53.3672 | -2.730837 | 0.1079612 | 0.2405767
16.29803 | 50.9624 | 53.6882 | 53.33891 | -2.725797 | 0.1080514 | 0.2412305
16.30803 | 50.9641 | 53.66065 | 53.31062 | -2.696552 | 0.1081418 | 0.241887
16.31803 | 50.9792 | 53.6331 | 53.28233 | -2.653904 | 0.1082323 | 0.2425464
16.32803 | 50.9729 | 53.60555 | 53.25402 | -2.632652 | 0.1083229 | 0.2432084
16.33802 | 50.9749 | 53.57803 | 53.22574 | -2.603125 | 0.1084136 | 0.2438726
16.34802 | 50.9602 | 53.55047 | 53.19742 | -2.590268 | 0.1085044 | 0.2445403
16.35802 | 50.9648 | 53.52291 | 53.1691 | -2.558108 | 0.1085954 | 0.2452108
16.36802 | 50.9564 | 53.49535 | 53.14078 | -2.538946 | 0.1086865 | 0.2458842
16.37802 | 50.9563 | 53.46778 | 53.11244 | -2.511482 | 0.1087777 | 0.2465603
16.38802 | 50.9441 | 53.44022 | 53.08411 | -2.496117 | 0.1088691 | 0.2472394
16.39801 | 50.9656 | 53.41268 | 53.0558 | -2.447077 | 0.1089605 | 0.2479205
16.40801 | 50.9424 | 53.38511 | 53.02745 | -2.442709 | 0.1090521 | 0.2486054
16.41801 | 50.9324 | 53.35754 | 52.9991 | -2.425139 | 0.1091438 | 0.2492931
16.42801 | 50.9515 | 53.32997 | 52.97075 | -2.378469 | 0.1092357 | 0.2499837
16.43801 | 50.9711 | 53.3024 | 52.94239 | -2.331299 | 0.1093277 | 0.2506773
16.448 | 50.9529 | 53.27486 | 52.91406 | -2.321956 | 0.1094197 | 0.2513732
16.458 | 50.933 | 53.24728 | 52.8857 | -2.314285 | 0.1095119 | 0.2520727
16.468 | 50.9363 | 53.21971 | 52.85733 | -2.283414 | 0.1096043 | 0.2527753
16.478 | 50.9211 | 53.19214 | 52.82897 | -2.271045 | 0.1096968 | 0.2534808
16.488 | 50.9106 | 53.16458 | 52.8006 | -2.253976 | 0.1097894 | 0.2541894
16.498 | 50.8985 | 53.13701 | 52.77222 | -2.238508 | 0.1098821 | 0.254901
16.50799 | 50.9154 | 53.10947 | 52.74388 | -2.194068 | 0.1099749 | 0.2556149
16.51799 | 50.9016 | 53.0819 | 52.7155 | -2.180303 | 0.1100679 | 0.2563327
16.52799 | 50.8889 | 53.05434 | 52.68713 | -2.16544 | 0.110161 | 0.2570536
16.53799 | 50.8788 | 53.02678 | 52.65875 | -2.147978 | 0.1102542 | 0.2577776
16.54799 | 50.8787 | 52.99922 | 52.63037 | -2.120519 | 0.1103476 | 0.2585047
16.55798 | 50.8607 | 52.97169 | 52.60202 | -2.11099 | 0.110441 | 0.2592342
16.56798 | 50.8377 | 52.94414 | 52.57363 | -2.106437 | 0.1105347 | 0.2599676
16.57798 | 50.8169 | 52.91659 | 52.54525 | -2.099686 | 0.1106284 | 0.2607043
16.58798 | 50.8131 | 52.88904 | 52.51687 | -2.075938 | 0.1107223 | 0.2614441
16.59798 | 50.7916 | 52.86149 | 52.48849 | -2.069894 | 0.1108164 | 0.2621872
16.60798 | 50.7956 | 52.83395 | 52.46011 | -2.038354 | 0.1109105 | 0.2629335
16.61797 | 50.7706 | 52.80645 | 52.43176 | -2.035845 | 0.1110047 | 0.2636824
16.62797 | 50.7782 | 52.77891 | 52.40338 | -2.000713 | 0.1110991 | 0.2644352
16.63797 | 50.7542 | 52.75139 | 52.375 | -1.997186 | 0.1111937 | 0.2651914
16.64797 | 50.7637 | 52.72386 | 52.34662 | -1.960163 | 0.1112884 | 0.2659509
16.65797 | 50.7447 | 52.69635 | 52.31825 | -1.951645 | 0.1113832 | 0.2667137
16.66796 | 50.7213 | 52.66886 | 52.2899 | -1.94756 | 0.111478 | 0.2674792
16.67796 | 50.7057 | 52.64135 | 52.26153 | -1.935653 | 0.1115731 | 0.2682488
16.68796 | 50.7122 | 52.61385 | 52.23316 | -1.901651 | 0.1116683 | 0.2690217
16.69796 | 50.6778 | 52.58636 | 52.20479 | -1.908555 | 0.1117636 | 0.2697981
16.70796 | 50.7035 | 52.55887 | 52.17643 | -1.855365 | 0.1118591 | 0.270578
16.71796 | 50.694 | 52.53138 | 52.14807 | -1.837382 | 0.1119547 | 0.2713613
16.72795 | 50.6927 | 52.50393 | 52.11974 | -1.811233 | 0.1120503 | 0.2721472
16.73795 | 50.6537 | 52.47646 | 52.09138 | -1.822763 | 0.1121462 | 0.2729376
16.74795 | 50.6966 | 52.449 | 52.06303 | -1.7524 | 0.1122422 | 0.2737313
16.75795 | 50.6652 | 52.42154 | 52.03468 | -1.756345 | 0.1123383 | 0.2745287
16.76795 | 50.6403 | 52.3941 | 52.00633 | -1.753797 | 0.1124346 | 0.2753296
16.77794 | 50.6075 | 52.36668 | 51.97802 | -1.759184 | 0.1125309 | 0.2761333
16.78794 | 50.6156 | 52.33925 | 51.94968 | -1.723652 | 0.1126274 | 0.2769414
16.79794 | 50.623 | 52.31183 | 51.92135 | -1.688828 | 0.1127241 | 0.2777532
16.80794 | 50.6014 | 52.28441 | 51.89302 | -1.683012 | 0.1128209 | 0.2785686
16.81794 | 50.609 | 52.25701 | 51.8647 | -1.648005 | 0.1129179 | 0.2793876
16.82794 | 50.5908 | 52.22961 | 51.83638 | -1.638807 | 0.113015 | 0.2802104
16.83793 | 50.5812 | 52.20225 | 51.8081 | -1.621046 | 0.1131121 | 0.2810361
16.84793 | 50.5974 | 52.17487 | 51.77979 | -1.577466 | 0.1132094 | 0.2818662
16.85793 | 50.5877 | 52.1475 | 51.75149 | -1.559796 | 0.1133069 | 0.2827003
16.86793 | 50.5756 | 52.12014 | 51.72319 | -1.544536 | 0.1134045 | 0.283538
16.87793 | 50.5286 | 52.09279 | 51.6949 | -1.564186 | 0.1135023 | 0.2843796
16.88792 | 50.5305 | 52.06547 | 51.66665 | -1.534974 | 0.1136001 | 0.2852242
16.89792 | 50.5153 | 52.03814 | 51.63837 | -1.522844 | 0.1136982 | 0.2860734
16.90792 | 50.5244 | 52.01083 | 51.6101 | -1.486426 | 0.1137963 | 0.2869265
16.91792 | 50.4983 | 51.98352 | 51.58184 | -1.485218 | 0.1138947 | 0.2877835
16.92792 | 50.521 | 51.95622 | 51.55358 | -1.435221 | 0.1139931 | 0.2886445
16.93792 | 50.4827 | 51.92894 | 51.52533 | -1.446236 | 0.1140917 | 0.2895094
16.94791 | 50.5286 | 51.90169 | 51.49712 | -1.37309 | 0.1141903 | 0.2903774
16.95791 | 50.4776 | 51.87443 | 51.46889 | -1.396828 | 0.1142892 | 0.2912502
16.96791 | 50.4893 | 51.84718 | 51.44066 | -1.357878 | 0.1143882 | 0.2921271
16.97791 | 50.4243 | 51.81994 | 51.41245 | -1.395641 | 0.1144874 | 0.2930081
16.98791 | 50.4408 | 51.79272 | 51.38424 | -1.351915 | 0.1145867 | 0.2938931
16.9979 | 50.4168 | 51.76553 | 51.35606 | -1.34873 | 0.114686 | 0.2947813
17.0079 | 50.4153 | 51.73833 | 51.32787 | -1.323031 | 0.1147856 | 0.2956745
17.0179 | 50.3829 | 51.71114 | 51.29969 | -1.328245 | 0.1148853 | 0.2965719
17.0279 | 50.4153 | 51.68397 | 51.27151 | -1.268672 | 0.1149851 | 0.2974735
17.0379 | 50.3858 | 51.65681 | 51.24335 | -1.271012 | 0.1150851 | 0.2983792
17.0479 | 50.4183 | 51.62967 | 51.21519 | -1.211367 | 0.1151853 | 0.2992891
17.05789 | 50.3864 | 51.60256 | 51.18707 | -1.216162 | 0.1152855 | 0.3002024
17.06789 | 50.3916 | 51.57544 | 51.15894 | -1.183845 | 0.1153859 | 0.3011209
17.07789 | 50.3437 | 51.54834 | 51.13081 | -1.204642 | 0.1154865 | 0.3020437
17.08789 | 50.334 | 51.52125 | 51.1027 | -1.187253 | 0.1155872 | 0.3029709
17.09789 | 50.3167 | 51.49418 | 51.07459 | -1.17748 | 0.115688 | 0.3039022
17.10788 | 50.2924 | 51.46715 | 51.04652 | -1.174748 | 0.1157889 | 0.3048372
17.11788 | 50.2995 | 51.4401 | 51.01844 | -1.140605 | 0.1158901 | 0.3057775
17.12788 | 50.3098 | 51.41308 | 50.99036 | -1.103277 | 0.1159914 | 0.3067221
17.13788 | 50.3012 | 51.38607 | 50.9623 | -1.084865 | 0.1160928 | 0.3076713
17.14788 | 50.3159 | 51.35907 | 50.93425 | -1.043169 | 0.1161944 | 0.308625
17.15788 | 50.3147 | 51.33209 | 50.90621 | -1.017389 | 0.1162961 | 0.3095832
17.16787 | 50.2803 | 51.30515 | 50.87821 | -1.024852 | 0.1163979 | 0.3105449
17.17787 | 50.2913 | 51.27821 | 50.85019 | -0.9869051 | 0.1164999 | 0.3115123
17.18787 | 50.2164 | 51.25127 | 50.82219 | -1.034875 | 0.1166021 | 0.3124842
17.19787 | 50.2379 | 51.22436 | 50.7942 | -0.9864612 | 0.1167044 | 0.3134607
17.20787 | 50.1992 | 51.19746 | 50.76622 | -0.9982648 | 0.1168068 | 0.3144419
17.21786 | 50.2005 | 51.17061 | 50.73828 | -0.9701128 | 0.1169093 | 0.3154269
17.22786 | 50.189 | 51.14375 | 50.71032 | -0.9547514 | 0.1170121 | 0.3164176
17.23786 | 50.1957 | 51.11691 | 50.68238 | -0.9212077 | 0.117115 | 0.3174129
17.24786 | 50.2071 | 51.09008 | 50.65445 | -0.8829821 | 0.117218 | 0.3184131
17.25786 | 50.2098 | 51.06327 | 50.62654 | -0.8534747 | 0.1173212 | 0.3194181
17.26786 | 50.1693 | 51.03649 | 50.59863 | -0.8671856 | 0.1174246 | 0.320428
17.27785 | 50.172 | 51.00974 | 50.57077 | -0.837742 | 0.117528 | 0.3214417
17.28785 | 50.126 | 50.98299 | 50.5429 | -0.8569903 | 0.1176316 | 0.3224614
17.29785 | 50.1589 | 50.95626 | 50.51504 | -0.7973577 | 0.1177354 | 0.3234859
17.30785 | 50.0926 | 50.92954 | 50.48719 | -0.8369442 | 0.1178394 | 0.3245155
17.31785 | 50.1161 | 50.90285 | 50.45936 | -0.7867502 | 0.1179435 | 0.3255501
17.32784 | 50.0983 | 50.8762 | 50.43157 | -0.7779025 | 0.1180476 | 0.3265886
17.33784 | 50.1053 | 50.84955 | 50.40376 | -0.7442478 | 0.118152 | 0.3276332
17.34784 | 50.1259 | 50.82291 | 50.37597 | -0.6970132 | 0.1182566 | 0.328683
17.35784 | 50.1224 | 50.7963 | 50.3482 | -0.6738989 | 0.1183613 | 0.3297379
17.36784 | 50.0852 | 50.7697 | 50.32044 | -0.6845049 | 0.1184661 | 0.330798
17.37784 | 50.0973 | 50.74313 | 50.2927 | -0.6458316 | 0.1185711 | 0.3318633
17.38783 | 50.0841 | 50.71661 | 50.265 | -0.6325057 | 0.1186762 | 0.3329327
17.39783 | 50.0546 | 50.69007 | 50.23728 | -0.6354742 | 0.1187815 | 0.3340085
17.40783 | 50.0235 | 50.66356 | 50.20959 | -0.6400639 | 0.118887 | 0.3350896
17.41783 | 50.0731 | 50.63708 | 50.18191 | -0.5639751 | 0.1189926 | 0.3361761
17.42783 | 50.0537 | 50.61061 | 50.15424 | -0.5569078 | 0.1190983 | 0.3372678
17.43782 | 50.0635 | 50.58419 | 50.12662 | -0.5206888 | 0.1192042 | 0.3383639
17.44782 | 50.0652 | 50.55777 | 50.09899 | -0.4925655 | 0.1193103 | 0.3394666
17.45782 | 50.0712 | 50.53136 | 50.07137 | -0.4601642 | 0.1194165 | 0.3405747
17.46782 | 50.0595 | 50.50499 | 50.04377 | -0.4454854 | 0.1195229 | 0.3416884
17.47782 | 50.0583 | 50.47863 | 50.01619 | -0.4203292 | 0.1196294 | 0.3428076
17.48782 | 50.0383 | 50.4523 | 49.98863 | -0.4139958 | 0.1197362 | 0.3439324
17.49781 | 50.0222 | 50.42601 | 49.96111 | -0.4038116 | 0.1198429 | 0.3450616
17.50781 | 50.0076 | 50.39972 | 49.93358 | -0.3921244 | 0.1199499 | 0.3461978
17.51781 | 50.0303 | 50.37346 | 49.90606 | -0.3431605 | 0.1200571 | 0.3473395
17.52781 | 50.0211 | 50.34722 | 49.87857 | -0.3261203 | 0.1201644 | 0.3484871
17.53781 | 50.0251 | 50.321 | 49.85109 | -0.2959037 | 0.1202719 | 0.3496403
17.5478 | 50.0424 | 50.29484 | 49.82366 | -0.2524374 | 0.1203795 | 0.3507983
17.5578 | 50.0349 | 50.26867 | 49.79622 | -0.233769 | 0.1204873 | 0.3519633
17.5678 | 50.0106 | 50.24252 | 49.7688 | -0.2319249 | 0.1205953 | 0.3531341
17.5778 | 50.0247 | 50.21641 | 49.74139 | -0.1917054 | 0.1207034 | 0.354311
17.5878 | 49.9811 | 50.19031 | 49.71401 | -0.2092107 | 0.1208117 | 0.3554937
17.5978 | 49.9721 | 50.16424 | 49.68664 | -0.1921409 | 0.1209201 | 0.3566826
17.60779 | 49.9573 | 50.13822 | 49.65932 | -0.1809222 | 0.1210286 | 0.3578762
17.61779 | 49.9577 | 50.1122 | 49.63199 | -0.1545028 | 0.1211374 | 0.3590771
17.62779 | 49.9625 | 50.08621 | 49.60468 | -0.1237089 | 0.1212464 | 0.3602843
17.63779 | 49.9663 | 50.06024 | 49.57739 | -0.09394063 | 0.1213555 | 0.3614974
17.64779 | 49.9764 | 50.0343 | 49.55012 | -0.05789845 | 0.1214647 | 0.362717
17.65778 | 49.9647 | 50.00841 | 49.52289 | -0.04370815 | 0.121574 | 0.3639416
17.66778 | 49.9296 | 49.98252 | 49.49566 | -0.05291807 | 0.1216836 | 0.3651735
17.67778 | 49.9353 | 49.95665 | 49.46845 | -0.02135463 | 0.1217933 | 0.366412
17.68778 | 49.8907 | 49.93082 | 49.44126 | -0.04011768 | 0.1219033 | 0.3676567
17.69778 | 49.892 | 49.90501 | 49.41409 | -0.01300774 | 0.1220133 | 0.368908
17.70778 | 49.8493 | 49.87922 | 49.38694 | -0.02992463 | 0.1221236 | 0.3701656
17.71777 | 49.8639 | 49.85349 | 49.35983 | 0.01040537 | 0.1222339 | 0.3714286
17.72777 | 49.8497 | 49.82777 | 49.33272 | 0.0219338 | 0.1223444 | 0.3726994
17.73777 | 49.8794 | 49.80207 | 49.30563 | 0.07733464 | 0.1224552 | 0.3739768
17.74777 | 49.87 | 49.77639 | 49.27857 | 0.09360765 | 0.1225661 | 0.3752608
17.75777 | 49.8641 | 49.75075 | 49.25152 | 0.1133527 | 0.1226771 | 0.3765516
17.76776 | 49.83 | 49.72516 | 49.22452 | 0.104844 | 0.1227882 | 0.3778479
17.77776 | 49.8264 | 49.69957 | 49.19752 | 0.1268326 | 0.1228996 | 0.3791522
17.78776 | 49.8035 | 49.67401 | 49.17053 | 0.1294926 | 0.1230112 | 0.3804633
17.79776 | 49.7906 | 49.64848 | 49.14357 | 0.142124 | 0.1231229 | 0.3817814
17.80776 | 49.7493 | 49.62297 | 49.11663 | 0.1263264 | 0.1232348 | 0.3831063
17.81776 | 49.7622 | 49.5975 | 49.08972 | 0.1646998 | 0.1233469 | 0.3844383
17.82775 | 49.7468 | 49.57208 | 49.06285 | 0.1747184 | 0.123459 | 0.385776
17.83775 | 49.7697 | 49.54667 | 49.03597 | 0.223033 | 0.1235714 | 0.3871221
17.84775 | 49.7638 | 49.52128 | 49.00912 | 0.242518 | 0.123684 | 0.3884754
17.85775 | 49.7594 | 49.49593 | 48.98229 | 0.2634732 | 0.1237967 | 0.3898357
17.86775 | 49.7454 | 49.4706 | 48.95549 | 0.2747982 | 0.1239097 | 0.3912034
17.87774 | 49.7309 | 49.44533 | 48.92873 | 0.2855679 | 0.1240226 | 0.392577
17.88774 | 49.743 | 49.42007 | 48.90197 | 0.3229324 | 0.1241359 | 0.3939592
17.89774 | 49.7142 | 49.39483 | 48.87524 | 0.3193663 | 0.1242493 | 0.395349
17.90774 | 49.6741 | 49.36963 | 48.84852 | 0.3044696 | 0.1243629 | 0.396746
17.91774 | 49.6811 | 49.34446 | 48.82183 | 0.3366419 | 0.1244767 | 0.3981506
17.92774 | 49.6904 | 49.31932 | 48.79516 | 0.371083 | 0.1245907 | 0.3995628
17.93773 | 49.7063 | 49.29423 | 48.76855 | 0.4120677 | 0.1247047 | 0.4009811
17.94773 | 49.7015 | 49.26915 | 48.74193 | 0.4323461 | 0.124819 | 0.4024085
17.95773 | 49.7006 | 49.24411 | 48.71533 | 0.4564927 | 0.1249334 | 0.4038436
17.96773 | 49.7061 | 49.21909 | 48.68876 | 0.4870075 | 0.1250481 | 0.4052865
17.97773 | 49.6818 | 49.19411 | 48.66221 | 0.4876903 | 0.1251629 | 0.4067372
17.98772 | 49.708 | 49.16918 | 48.63571 | 0.5388159 | 0.1252778 | 0.4081942
17.99772 | 49.6686 | 49.14427 | 48.60921 | 0.5243339 | 0.1253929 | 0.4096608
18.00772 | 49.636 | 49.11938 | 48.58274 | 0.5166195 | 0.1255083 | 0.4111352
18.01772 | 49.6184 | 49.09453 | 48.55629 | 0.5238723 | 0.1256238 | 0.4126177
18.02772 | 49.6366 | 49.06971 | 48.52986 | 0.5668919 | 0.1257395 | 0.4141084
18.03772 | 49.6664 | 49.04492 | 48.50346 | 0.6214786 | 0.1258554 | 0.4156071
18.04771 | 49.649 | 49.02019 | 48.47711 | 0.6288071 | 0.1259713 | 0.4171127
18.05771 | 49.652 | 48.99547 | 48.45076 | 0.6565268 | 0.1260875 | 0.4186281
18.06771 | 49.6577 | 48.97079 | 48.42443 | 0.6869129 | 0.126204 | 0.4201517
18.07771 | 49.6333 | 48.94613 | 48.39813 | 0.6871651 | 0.1263205 | 0.4216838
18.08771 | 49.6457 | 48.92152 | 48.37186 | 0.7241833 | 0.1264373 | 0.4232242
18.0977 | 49.6185 | 48.89696 | 48.34563 | 0.7215426 | 0.1265541 | 0.4247717
18.1077 | 49.5726 | 48.87241 | 48.31941 | 0.700192 | 0.1266713 | 0.4263293
18.1177 | 49.5727 | 48.84789 | 48.29321 | 0.7248069 | 0.1267886 | 0.4278956
18.1277 | 49.5823 | 48.82341 | 48.26704 | 0.7588869 | 0.1269061 | 0.4294705
18.1377 | 49.592 | 48.79897 | 48.24089 | 0.7930319 | 0.1270237 | 0.4310543
18.1477 | 49.5852 | 48.77456 | 48.21477 | 0.8106419 | 0.1271416 | 0.4326469
18.15769 | 49.5988 | 48.75021 | 48.1887 | 0.848592 | 0.1272595 | 0.4342469
18.16769 | 49.5783 | 48.72587 | 48.16263 | 0.852431 | 0.1273777 | 0.4358573
18.17769 | 49.5854 | 48.70157 | 48.13659 | 0.8838344 | 0.1274962 | 0.4374768
18.18769 | 49.5659 | 48.6773 | 48.11058 | 0.8886018 | 0.1276147 | 0.4391054
18.19769 | 49.5576 | 48.65307 | 48.08459 | 0.9045331 | 0.1277335 | 0.4407432
18.20768 | 49.5117 | 48.6289 | 48.05866 | 0.8828041 | 0.1278524 | 0.4423885
18.21768 | 49.5134 | 48.60474 | 48.03272 | 0.9086626 | 0.1279715 | 0.444045
18.22768 | 49.5139 | 48.58062 | 48.00681 | 0.9332848 | 0.1280908 | 0.4457105
18.23768 | 49.5176 | 48.55653 | 47.98093 | 0.9610699 | 0.1282104 | 0.4473858
18.24768 | 49.5165 | 48.53248 | 47.95508 | 0.9840181 | 0.1283301 | 0.4490705
18.25767 | 49.4948 | 48.50849 | 47.92928 | 0.9863052 | 0.1284498 | 0.450763
18.26767 | 49.5077 | 48.48452 | 47.90348 | 1.023179 | 0.1285699 | 0.452467
18.27767 | 49.4803 | 48.46058 | 47.87771 | 1.019715 | 0.1286902 | 0.4541805
18.28767 | 49.492 | 48.43669 | 47.85197 | 1.055313 | 0.1288106 | 0.4559042
18.29767 | 49.4575 | 48.41283 | 47.82626 | 1.044674 | 0.1289313 | 0.4576374
18.30767 | 49.4367 | 48.389 | 47.80057 | 1.047696 | 0.1290521 | 0.4593808
18.31766 | 49.4164 | 48.36524 | 47.77494 | 1.051157 | 0.129173 | 0.4611323
18.32766 | 49.4596 | 48.3415 | 47.74931 | 1.118102 | 0.1292942 | 0.4628957
18.33766 | 49.4181 | 48.31779 | 47.72371 | 1.100309 | 0.1294156 | 0.4646694
18.34766 | 49.4156 | 48.29412 | 47.69813 | 1.121478 | 0.1295372 | 0.4664532
18.35766 | 49.4024 | 48.27049 | 47.67259 | 1.131907 | 0.129659 | 0.4682475
18.36765 | 49.4001 | 48.24693 | 47.6471 | 1.153173 | 0.1297809 | 0.4700503
18.37765 | 49.395 | 48.22338 | 47.62161 | 1.171624 | 0.1299031 | 0.4718655
18.38765 | 49.3827 | 48.19987 | 47.59615 | 1.182835 | 0.1300254 | 0.4736911
18.39765 | 49.3642 | 48.17639 | 47.57072 | 1.187806 | 0.130148 | 0.4755275
18.40765 | 49.3174 | 48.15296 | 47.54532 | 1.164437 | 0.1302707 | 0.4773746
18.41765 | 49.3295 | 48.12957 | 47.51995 | 1.199928 | 0.1303937 | 0.4792326
18.42764 | 49.3302 | 48.10624 | 47.49463 | 1.223956 | 0.1305167 | 0.4810996
18.43764 | 49.3262 | 48.08293 | 47.46931 | 1.243266 | 0.1306401 | 0.4829794
18.44764 | 49.3092 | 48.05966 | 47.44403 | 1.249536 | 0.1307636 | 0.4848703
18.45764 | 49.3052 | 48.03644 | 47.41878 | 1.268764 | 0.1308874 | 0.4867724
18.46764 | 49.3113 | 48.01325 | 47.39355 | 1.298052 | 0.1310113 | 0.4886857
18.47763 | 49.2835 | 47.99012 | 47.36838 | 1.293375 | 0.1311353 | 0.4906085
18.48763 | 49.2741 | 47.96702 | 47.34322 | 1.30708 | 0.1312596 | 0.4925446
18.49763 | 49.2576 | 47.94396 | 47.31808 | 1.313644 | 0.1313842 | 0.4944921
18.50763 | 49.238 | 47.92093 | 47.29297 | 1.317065 | 0.1315089 | 0.4964513
18.51763 | 49.2295 | 47.89795 | 47.2679 | 1.331545 | 0.1316338 | 0.4984222
18.52763 | 49.2428 | 47.87502 | 47.24285 | 1.367782 | 0.131759 | 0.5004049
18.53762 | 49.2263 | 47.85215 | 47.21786 | 1.374154 | 0.1318842 | 0.5023975
18.54762 | 49.2222 | 47.82929 | 47.19288 | 1.392907 | 0.1320097 | 0.504404
18.55762 | 49.1953 | 47.80648 | 47.16793 | 1.388816 | 0.1321355 | 0.5064226
18.56762 | 49.227 | 47.78372 | 47.143 | 1.443283 | 0.1322614 | 0.5084533
18.57762 | 49.1893 | 47.76099 | 47.11811 | 1.428307 | 0.1323875 | 0.5104963
18.58761 | 49.1751 | 47.73834 | 47.09327 | 1.436764 | 0.1325138 | 0.5125495
18.59761 | 49.1378 | 47.7157 | 47.06844 | 1.422101 | 0.1326403 | 0.5146173
18.60761 | 49.12 | 47.69311 | 47.04364 | 1.426894 | 0.1327671 | 0.5166976
18.61761 | 49.1527 | 47.67056 | 47.01887 | 1.482143 | 0.1328941 | 0.5187907
18.62761 | 49.1337 | 47.64805 | 46.99413 | 1.485648 | 0.1330212 | 0.5208964
18.63761 | 49.1303 | 47.62559 | 46.96943 | 1.504708 | 0.1331486 | 0.5230151
18.6476 | 49.1212 | 47.6032 | 46.94478 | 1.518002 | 0.133276 | 0.5251445
18.6576 | 49.0913 | 47.58083 | 46.92013 | 1.510474 | 0.1334038 | 0.5272891
18.6676 | 49.0995 | 47.5585 | 46.89552 | 1.541 | 0.1335319 | 0.529447
18.6776 | 49.0685 | 47.53622 | 46.87094 | 1.532282 | 0.1336601 | 0.5316179
18.6876 | 49.0725 | 47.51398 | 46.84639 | 1.558518 | 0.1337885 | 0.5338023
18.69759 | 49.0284 | 47.49181 | 46.8219 | 1.536586 | 0.133917 | 0.5359981
18.70759 | 49.0222 | 47.46967 | 46.79741 | 1.552531 | 0.1340458 | 0.5382096
18.71759 | 49.0489 | 47.44757 | 46.77296 | 1.601331 | 0.1341749 | 0.5404348
18.72759 | 49.0207 | 47.42552 | 46.74854 | 1.595184 | 0.1343042 | 0.5426738
18.73759 | 49.0187 | 47.40351 | 46.72415 | 1.61519 | 0.1344336 | 0.5449268
18.74759 | 48.9894 | 47.38155 | 46.69979 | 1.607851 | 0.1345633 | 0.5471938
18.75758 | 49.0033 | 47.35966 | 46.67549 | 1.643643 | 0.1346931 | 0.5494727
18.76758 | 49.0084 | 47.33779 | 46.6512 | 1.670609 | 0.1348232 | 0.5517682
18.77758 | 48.9916 | 47.31597 | 46.62694 | 1.675629 | 0.1349535 | 0.554078
18.78758 | 48.9779 | 47.2942 | 46.60271 | 1.683702 | 0.1350841 | 0.5564024
18.79758 | 48.9402 | 47.27247 | 46.57852 | 1.667727 | 0.1352149 | 0.5587413
18.80757 | 48.9557 | 47.25082 | 46.55438 | 1.704882 | 0.1353457 | 0.5610927
18.81757 | 48.9528 | 47.22919 | 46.53025 | 1.723612 | 0.1354769 | 0.5634611
18.82757 | 48.9383 | 47.20761 | 46.50615 | 1.730693 | 0.1356084 | 0.5658449
18.83757 | 48.94 | 47.18607 | 46.48209 | 1.753926 | 0.13574 | 0.5682435
18.84757 | 48.9313 | 47.16459 | 46.45806 | 1.766711 | 0.1358719 | 0.5706573
18.85757 | 48.9485 | 47.14315 | 46.43406 | 1.805346 | 0.1360039 | 0.5730868
18.86756 | 48.9473 | 47.12179 | 46.41012 | 1.825512 | 0.1361361 | 0.575529
18.87756 | 48.9396 | 47.10045 | 46.38619 | 1.83915 | 0.1362686 | 0.5779894
18.88756 | 48.9185 | 47.07916 | 46.36229 | 1.839338 | 0.1364014 | 0.5804656
18.89756 | 48.8927 | 47.05792 | 46.33843 | 1.834777 | 0.1365343 | 0.5829577
18.90756 | 48.9173 | 47.03673 | 46.3146 | 1.880566 | 0.1366675 | 0.5854657
18.91755 | 48.8986 | 47.01562 | 46.29083 | 1.882984 | 0.1368008 | 0.5879875
18.92755 | 48.8965 | 46.99453 | 46.26706 | 1.901973 | 0.1369344 | 0.5905281
18.93755 | 48.9116 | 46.97349 | 46.24333 | 1.938112 | 0.1370683 | 0.5930851
18.94755 | 48.9038 | 46.9525 | 46.21964 | 1.9513 | 0.1372024 | 0.5956586
18.95755 | 48.8847 | 46.93156 | 46.19598 | 1.953137 | 0.1373367 | 0.5982488
18.96755 | 48.8938 | 46.91068 | 46.17235 | 1.983123 | 0.1374712 | 0.6008559
18.97754 | 48.9164 | 46.88986 | 46.14878 | 2.026537 | 0.1376059 | 0.6034774
18.98754 | 48.8812 | 46.86908 | 46.12522 | 2.01212 | 0.1377409 | 0.6061187
18.99754 | 48.9079 | 46.84835 | 46.10169 | 2.059552 | 0.1378761 | 0.6087771
19.00754 | 48.8625 | 46.82767 | 46.0782 | 2.034832 | 0.1380116 | 0.6114532
19.01754 | 48.8801 | 46.80704 | 46.05475 | 2.073059 | 0.1381473 | 0.6141465
19.02753 | 48.8775 | 46.78649 | 46.03135 | 2.091014 | 0.1382831 | 0.6168552
19.03753 | 48.8713 | 46.76596 | 46.00796 | 2.105336 | 0.1384192 | 0.6195843
19.04753 | 48.8926 | 46.74549 | 45.98461 | 2.147106 | 0.1385556 | 0.6223315
19.05753 | 48.8664 | 46.72508 | 45.96129 | 2.141323 | 0.1386922 | 0.625097
19.06753 | 48.8898 | 46.70471 | 45.938 | 2.185086 | 0.1388291 | 0.6278807
19.07753 | 48.8793 | 46.6844 | 45.91475 | 2.194896 | 0.1389662 | 0.6306829
19.08752 | 48.876 | 46.66417 | 45.89156 | 2.211832 | 0.1391034 | 0.6335011
19.09752 | 48.893 | 46.64397 | 45.86838 | 2.249034 | 0.1392409 | 0.6363408
19.10752 | 48.8431 | 46.62382 | 45.84524 | 2.219282 | 0.1393787 | 0.6391995
19.11752 | 48.8773 | 46.60372 | 45.82213 | 2.273576 | 0.1395168 | 0.6420775
19.12752 | 48.8561 | 46.58369 | 45.79906 | 2.272414 | 0.139655 | 0.6449748
19.13751 | 48.8884 | 46.56372 | 45.77604 | 2.324678 | 0.1397934 | 0.6478887
19.14751 | 48.8601 | 46.54379 | 45.75304 | 2.316307 | 0.1399322 | 0.6508251
19.15751 | 48.8626 | 46.52392 | 45.73007 | 2.338681 | 0.1400712 | 0.6537813
19.16751 | 48.8917 | 46.5041 | 45.70713 | 2.387598 | 0.1402104 | 0.6567576
19.17751 | 48.858 | 46.48434 | 45.68424 | 2.37366 | 0.1403499 | 0.6597541
19.18751 | 48.8584 | 46.46463 | 45.66137 | 2.393766 | 0.1404896 | 0.6627709
19.1975 | 48.8256 | 46.445 | 45.63857 | 2.380596 | 0.1406295 | 0.6658051
19.2075 | 48.8256 | 46.42541 | 45.61578 | 2.400189 | 0.1407697 | 0.6688633
19.2175 | 48.8251 | 46.40588 | 45.59302 | 2.419225 | 0.1409102 | 0.6719423
19.2275 | 48.8005 | 46.3864 | 45.5703 | 2.414104 | 0.1410509 | 0.6750424
19.2375 | 48.7984 | 46.36697 | 45.54762 | 2.431425 | 0.1411918 | 0.6781639
19.24749 | 48.7853 | 46.34763 | 45.52499 | 2.43767 | 0.1413329 | 0.6813038
19.25749 | 48.779 | 46.32832 | 45.50238 | 2.450676 | 0.1414743 | 0.6844684
19.26749 | 48.7952 | 46.30908 | 45.47981 | 2.486124 | 0.141616 | 0.687655
19.27749 | 48.7833 | 46.28989 | 45.45727 | 2.493413 | 0.141758 | 0.6908635
19.28749 | 48.7391 | 46.27076 | 45.43476 | 2.468344 | 0.1419002 | 0.6940944
19.29749 | 48.7221 | 46.25168 | 45.41229 | 2.470416 | 0.1420427 | 0.6973477
19.30748 | 48.6995 | 46.23269 | 45.38988 | 2.46681 | 0.1421852 | 0.7006205
19.31748 | 48.7197 | 46.21374 | 45.36749 | 2.505963 | 0.1423282 | 0.7039194
19.32748 | 48.6907 | 46.19484 | 45.34513 | 2.495857 | 0.1424714 | 0.7072414
19.33748 | 48.6753 | 46.17601 | 45.32281 | 2.499291 | 0.1426149 | 0.7105867
19.34748 | 48.6798 | 46.15724 | 45.30052 | 2.522564 | 0.1427586 | 0.7139555
19.35747 | 48.6692 | 46.13854 | 45.27829 | 2.530658 | 0.1429025 | 0.7173447
19.36747 | 48.6554 | 46.11989 | 45.25608 | 2.53551 | 0.1430467 | 0.720761
19.37747 | 48.6687 | 46.1013 | 45.23391 | 2.567402 | 0.1431913 | 0.7242017
19.38747 | 48.6244 | 46.08277 | 45.21177 | 2.541631 | 0.143336 | 0.7276667
19.39747 | 48.5688 | 46.0643 | 45.18966 | 2.5045 | 0.1434811 | 0.7311563
19.40747 | 48.5901 | 46.04589 | 45.1676 | 2.544206 | 0.1436264 | 0.7346707
19.41746 | 48.5906 | 46.02757 | 45.14559 | 2.563032 | 0.1437718 | 0.7382065
19.42746 | 48.5719 | 46.00929 | 45.1236 | 2.562613 | 0.1439176 | 0.7417712
19.43746 | 48.5765 | 45.99107 | 45.10164 | 2.585432 | 0.1440637 | 0.7453615
19.44746 | 48.5699 | 45.97291 | 45.07972 | 2.596988 | 0.14421 | 0.7489777
19.45746 | 48.5729 | 45.95482 | 45.05784 | 2.618081 | 0.1443567 | 0.7526197
19.46745 | 48.5746 | 45.93681 | 45.03602 | 2.637791 | 0.1445034 | 0.7562845
19.47745 | 48.5319 | 45.91884 | 45.01421 | 2.613056 | 0.1446506 | 0.7599793
19.48745 | 48.5361 | 45.90094 | 44.99244 | 2.635157 | 0.144798 | 0.763701
19.49745 | 48.4832 | 45.88311 | 44.97071 | 2.600093 | 0.1449457 | 0.7674494
19.50745 | 48.5258 | 45.86534 | 44.94902 | 2.660464 | 0.1450937 | 0.7712253
19.51745 | 48.5178 | 45.84763 | 44.92736 | 2.67017 | 0.1452419 | 0.7750287
19.52744 | 48.4925 | 45.83001 | 44.90576 | 2.662493 | 0.1453903 | 0.7788559
19.53744 | 48.4781 | 45.81243 | 44.88418 | 2.665668 | 0.1455391 | 0.782715
19.54744 | 48.4945 | 45.79492 | 44.86263 | 2.699577 | 0.1456881 | 0.7866024
19.55744 | 48.5209 | 45.77748 | 44.84112 | 2.743419 | 0.1458375 | 0.7905185
19.56744 | 48.4755 | 45.76011 | 44.81965 | 2.715395 | 0.1459871 | 0.7944633
19.57743 | 48.4654 | 45.74281 | 44.79824 | 2.722586 | 0.1461369 | 0.7984332
19.58743 | 48.4402 | 45.72557 | 44.77685 | 2.714627 | 0.146287 | 0.8024365
19.59743 | 48.4088 | 45.7084 | 44.75549 | 2.7004 | 0.1464375 | 0.8064695
19.60743 | 48.4322 | 45.69129 | 44.73417 | 2.740906 | 0.1465883 | 0.8105324
19.61743 | 48.4229 | 45.67426 | 44.71289 | 2.748643 | 0.1467393 | 0.8146256
19.62743 | 48.4091 | 45.65729 | 44.69165 | 2.751811 | 0.1468906 | 0.8187493
19.63742 | 48.398 | 45.64041 | 44.67046 | 2.757593 | 0.147042 | 0.8228998
19.64742 | 48.3893 | 45.62358 | 44.6493 | 2.765723 | 0.1471939 | 0.8270853
19.65742 | 48.4312 | 45.60682 | 44.62817 | 2.824384 | 0.1473461 | 0.8313023
19.66742 | 48.3456 | 45.59013 | 44.60708 | 2.755474 | 0.1474986 | 0.8355512
19.67742 | 48.3767 | 45.57351 | 44.58602 | 2.803193 | 0.1476513 | 0.839832
19.68741 | 48.3309 | 45.55697 | 44.56503 | 2.773925 | 0.1478042 | 0.8441408
19.69741 | 48.3333 | 45.5405 | 44.54405 | 2.792803 | 0.1479575 | 0.8484867
19.70741 | 48.3201 | 45.52409 | 44.52311 | 2.796009 | 0.1481112 | 0.8528655
19.71741 | 48.3204 | 45.50776 | 44.50221 | 2.812643 | 0.1482651 | 0.8572777
19.72741 | 48.3176 | 45.49149 | 44.48135 | 2.826105 | 0.1484193 | 0.8617234
19.73741 | 48.3241 | 45.47531 | 44.46053 | 2.848794 | 0.1485738 | 0.8662031
19.7474 | 48.3481 | 45.45921 | 44.43976 | 2.888894 | 0.1487285 | 0.8707127
19.7574 | 48.3402 | 45.44316 | 44.41902 | 2.897037 | 0.1488836 | 0.8752614
19.7674 | 48.307 | 45.42719 | 44.39831 | 2.879806 | 0.149039 | 0.8798449
19.7774 | 48.3182 | 45.4113 | 44.37764 | 2.906901 | 0.1491947 | 0.8844638
19.7874 | 48.2245 | 45.39548 | 44.35701 | 2.829022 | 0.1493507 | 0.8891185
19.79739 | 48.3036 | 45.37975 | 44.33644 | 2.923852 | 0.1495069 | 0.8938039
19.80739 | 48.2857 | 45.36408 | 44.31588 | 2.921622 | 0.1496635 | 0.8985309
19.81739 | 48.2611 | 45.34848 | 44.29537 | 2.912616 | 0.1498205 | 0.9032948
19.82739 | 48.2629 | 45.33297 | 44.27489 | 2.929935 | 0.1499777 | 0.9080955
19.83739 | 48.2932 | 45.31752 | 44.25445 | 2.975676 | 0.1501353 | 0.9129341
19.84739 | 48.2739 | 45.30216 | 44.23406 | 2.971741 | 0.1502931 | 0.9178103
19.85738 | 48.2726 | 45.28689 | 44.21372 | 2.985713 | 0.1504512 | 0.9227199
19.86738 | 48.2497 | 45.27168 | 44.1934 | 2.978022 | 0.1506097 | 0.927673
19.87738 | 48.2559 | 45.25655 | 44.17311 | 2.999353 | 0.1507685 | 0.9326652
19.88738 | 48.2119 | 45.24149 | 44.15287 | 2.970406 | 0.1509276 | 0.9376967
19.89738 | 48.2336 | 45.22652 | 44.13267 | 3.007079 | 0.151087 | 0.9427681
19.90737 | 48.2213 | 45.21164 | 44.11252 | 3.009658 | 0.1512466 | 0.9478748
19.91737 | 48.2201 | 45.19683 | 44.09239 | 3.023272 | 0.1514067 | 0.953027
19.92737 | 48.2039 | 45.18209 | 44.07231 | 3.021805 | 0.1515671 | 0.9582203
19.93737 | 48.2073 | 45.16744 | 44.05226 | 3.039858 | 0.1517278 | 0.963455
19.94737 | 48.2273 | 45.15287 | 44.03225 | 3.074429 | 0.1518889 | 0.9687316
19.95737 | 48.1925 | 45.13838 | 44.01228 | 3.054118 | 0.1520502 | 0.9740506
19.96736 | 48.1776 | 45.12399 | 43.99237 | 3.053611 | 0.1522118 | 0.9794071
19.97736 | 48.1455 | 45.10967 | 43.97248 | 3.035835 | 0.1523738 | 0.984812
19.98736 | 48.1298 | 45.09542 | 43.95263 | 3.034376 | 0.1525362 | 0.9902605
19.99736 | 48.178 | 45.08127 | 43.93281 | 3.096733 | 0.1526988 | 0.9957532
20.00736 | 48.1119 | 45.06719 | 43.91304 | 3.044707 | 0.1528619 | 1.00129
20.01735 | 48.1235 | 45.05322 | 43.89333 | 3.070281 | 0.1530251 | 1.006867
20.02735 | 48.1516 | 45.03932 | 43.87363 | 3.112284 | 0.1531888 | 1.012494
20.03735 | 48.1128 | 45.0255 | 43.85398 | 3.087302 | 0.1533528 | 1.018168
20.04735 | 48.1301 | 45.01177 | 43.83436 | 3.118333 | 0.1535172 | 1.023888
20.05735 | 48.1116 | 44.99812 | 43.81479 | 3.113477 | 0.1536819 | 1.029655
20.06735 | 48.0661 | 44.98457 | 43.79525 | 3.081535 | 0.1538469 | 1.035469
20.07734 | 48.0891 | 44.97111 | 43.77577 | 3.11799 | 0.1540122 | 1.041326
20.08734 | 48.0595 | 44.95773 | 43.75631 | 3.101772 | 0.1541779 | 1.047236
20.09734 | 48.0731 | 44.94444 | 43.7369 | 3.128664 | 0.154344 | 1.053196
20.10734 | 48.0434 | 44.93123 | 43.71752 | 3.112167 | 0.1545105 | 1.059204
20.11734 | 48.072 | 44.91812 | 43.69818 | 3.15388 | 0.1546773 | 1.065263
20.12733 | 48.0269 | 44.90511 | 43.6789 | 3.121789 | 0.1548443 | 1.071367
20.13733 | 48.0471 | 44.89218 | 43.65964 | 3.154921 | 0.1550118 | 1.077527
20.14733 | 48.0502 | 44.87934 | 43.64042 | 3.17086 | 0.1551796 | 1.083739
20.15733 | 48.0224 | 44.86659 | 43.62124 | 3.155808 | 0.1553478 | 1.090003
20.16733 | 47.9858 | 44.85394 | 43.6021 | 3.131862 | 0.1555164 | 1.09632
20.17733 | 48.0212 | 44.84138 | 43.583 | 3.179824 | 0.1556854 | 1.10269
20.18732 | 48.0041 | 44.82892 | 43.56396 | 3.175179 | 0.1558545 | 1.109107
20.19732 | 48.0229 | 44.81655 | 43.54494 | 3.206352 | 0.1560242 | 1.115585
20.20732 | 48.033 | 44.80427 | 43.52596 | 3.228729 | 0.1561942 | 1.122118
20.21732 | 47.9998 | 44.79209 | 43.50702 | 3.207711 | 0.1563646 | 1.128706
20.22732 | 48.0208 | 44.78 | 43.48812 | 3.240796 | 0.1565354 | 1.135351
20.23731 | 48.0475 | 44.76803 | 43.46928 | 3.279473 | 0.1567064 | 1.142046
20.24731 | 48.0039 | 44.75614 | 43.45045 | 3.247763 | 0.1568779 | 1.148804
20.25731 | 47.9752 | 44.74434 | 43.43167 | 3.230856 | 0.1570498 | 1.155621
20.26731 | 48.0022 | 44.73265 | 43.41293 | 3.269549 | 0.157222 | 1.162496
20.27731 | 47.996 | 44.72106 | 43.39423 | 3.274943 | 0.1573947 | 1.169431
20.28731 | 47.9858 | 44.70956 | 43.37557 | 3.276236 | 0.1575677 | 1.176425
20.2973 | 48.0141 | 44.69818 | 43.35697 | 3.315917 | 0.157741 | 1.183473
20.3073 | 47.9985 | 44.68689 | 43.33839 | 3.311608 | 0.1579148 | 1.190589
20.3173 | 47.9979 | 44.6757 | 43.31985 | 3.322197 | 0.158089 | 1.197767
20.3273 | 48.018 | 44.66462 | 43.30135 | 3.353382 | 0.1582636 | 1.205008
20.3373 | 47.9934 | 44.65364 | 43.28289 | 3.339763 | 0.1584385 | 1.212311
20.34729 | 47.9983 | 44.64277 | 43.26449 | 3.35553 | 0.1586137 | 1.219671
20.35729 | 47.97 | 44.632 | 43.24611 | 3.338002 | 0.1587895 | 1.227103
20.36729 | 47.9603 | 44.62133 | 43.22777 | 3.338968 | 0.1589657 | 1.234601
20.37729 | 47.9712 | 44.61077 | 43.20947 | 3.360428 | 0.1591422 | 1.242164
20.38729 | 47.9986 | 44.60032 | 43.19121 | 3.39828 | 0.1593192 | 1.249794
20.39729 | 47.969 | 44.58998 | 43.17299 | 3.379023 | 0.1594966 | 1.257492
20.40728 | 47.9597 | 44.57975 | 43.15483 | 3.379948 | 0.1596742 | 1.265251
20.41728 | 47.9678 | 44.56963 | 43.13669 | 3.398173 | 0.1598524 | 1.273086
20.42728 | 47.9832 | 44.55961 | 43.11859 | 3.423588 | 0.160031 | 1.280991
20.43728 | 47.9414 | 44.54971 | 43.10053 | 3.391691 | 0.16021 | 1.288966
20.44728 | 47.9227 | 44.53992 | 43.08252 | 3.382782 | 0.1603894 | 1.297013
20.45727 | 47.9086 | 44.53025 | 43.06456 | 3.378351 | 0.1605691 | 1.305124
20.46727 | 47.9208 | 44.52068 | 43.04662 | 3.400115 | 0.1607493 | 1.313316
20.47727 | 47.9119 | 44.51123 | 43.02872 | 3.400665 | 0.16093 | 1.321582
20.48727 | 47.8977 | 44.5019 | 43.01087 | 3.395801 | 0.1611111 | 1.329922
20.49727 | 47.8822 | 44.49268 | 42.99305 | 3.389519 | 0.1612927 | 1.338337
20.50727 | 47.8837 | 44.48358 | 42.97528 | 3.40012 | 0.1614747 | 1.346829
20.51726 | 47.8747 | 44.47461 | 42.95756 | 3.400094 | 0.1616569 | 1.35539
20.52726 | 47.8661 | 44.46574 | 42.93986 | 3.400359 | 0.1618397 | 1.364037
20.53726 | 47.8781 | 44.457 | 42.92221 | 3.421103 | 0.162023 | 1.372763
20.54726 | 47.8289 | 44.44837 | 42.9046 | 3.380527 | 0.1622067 | 1.381569
20.55726 | 47.839 | 44.43987 | 42.88702 | 3.399129 | 0.1623909 | 1.390455
20.56725 | 47.8391 | 44.4315 | 42.86951 | 3.4076 | 0.1625753 | 1.399415
20.57725 | 47.836 | 44.42324 | 42.85202 | 3.412757 | 0.1627603 | 1.408465
20.58725 | 47.8189 | 44.41511 | 42.83457 | 3.403789 | 0.1629458 | 1.4176
20.59725 | 47.7907 | 44.4071 | 42.81716 | 3.383595 | 0.1631318 | 1.426818
20.60725 | 47.7903 | 44.39922 | 42.79978 | 3.391075 | 0.1633182 | 1.436122
20.61725 | 47.8199 | 44.39147 | 42.78245 | 3.428428 | 0.1635051 | 1.445512
20.62724 | 47.7823 | 44.38386 | 42.76518 | 3.398445 | 0.1636922 | 1.45498
20.63724 | 47.7326 | 44.37636 | 42.74793 | 3.35624 | 0.16388 | 1.464546
20.64724 | 47.7644 | 44.369 | 42.73073 | 3.395404 | 0.1640682 | 1.474201
20.65724 | 47.7545 | 44.36176 | 42.71356 | 3.392738 | 0.1642569 | 1.483947
20.66724 | 47.7658 | 44.35466 | 42.69643 | 3.411138 | 0.1644461 | 1.493784
20.67723 | 47.7418 | 44.3477 | 42.67936 | 3.394099 | 0.1646356 | 1.503703
20.68723 | 47.7407 | 44.34087 | 42.66232 | 3.399831 | 0.1648257 | 1.513726
20.69723 | 47.7351 | 44.33417 | 42.64531 | 3.400929 | 0.1650164 | 1.523844
20.70723 | 47.724 | 44.32761 | 42.62835 | 3.396389 | 0.1652075 | 1.534057
20.71723 | 47.7337 | 44.32119 | 42.61142 | 3.412511 | 0.165399 | 1.544367
20.72723 | 47.714 | 44.31491 | 42.59454 | 3.399095 | 0.1655911 | 1.554775
20.73722 | 47.7065 | 44.30877 | 42.57771 | 3.397732 | 0.1657835 | 1.565271
20.74722 | 47.6863 | 44.30277 | 42.56091 | 3.383534 | 0.1659765 | 1.575878
20.75722 | 47.7065 | 44.29691 | 42.54415 | 3.409593 | 0.1661701 | 1.586586
20.76722 | 47.7032 | 44.29119 | 42.52743 | 3.412009 | 0.1663641 | 1.597397
20.77722 | 47.6731 | 44.28562 | 42.51075 | 3.38748 | 0.1665586 | 1.608312
20.78721 | 47.6636 | 44.2802 | 42.49413 | 3.3834 | 0.1667535 | 1.61932
20.79721 | 47.686 | 44.27492 | 42.47753 | 3.411078 | 0.1669491 | 1.630445
20.80721 | 47.6519 | 44.26979 | 42.46097 | 3.382107 | 0.1671451 | 1.641678
20.81721 | 47.6419 | 44.26481 | 42.44445 | 3.377086 | 0.1673417 | 1.653019
20.82721 | 47.6602 | 44.25999 | 42.42798 | 3.400215 | 0.1675388 | 1.66447
20.83721 | 47.6345 | 44.25531 | 42.41154 | 3.379191 | 0.1677364 | 1.676033
20.8472 | 47.6496 | 44.25079 | 42.39516 | 3.39881 | 0.1679343 | 1.687695
20.8572 | 47.6392 | 44.24642 | 42.37881 | 3.392777 | 0.168133 | 1.699483
20.8672 | 47.6372 | 44.24221 | 42.36249 | 3.394989 | 0.1683322 | 1.711387
20.8772 | 47.6261 | 44.23816 | 42.34622 | 3.387943 | 0.1685319 | 1.723406
20.8872 | 47.6085 | 44.23426 | 42.32999 | 3.374238 | 0.1687321 | 1.735544
20.89719 | 47.637 | 44.23053 | 42.31381 | 3.406468 | 0.1689327 | 1.747788
20.90719 | 47.6496 | 44.22696 | 42.29766 | 3.422641 | 0.169134 | 1.760165
20.91719 | 47.6071 | 44.22355 | 42.28155 | 3.383551 | 0.1693359 | 1.772664
20.92719 | 47.6064 | 44.2203 | 42.26548 | 3.386096 | 0.1695383 | 1.785287
20.93719 | 47.6082 | 44.21723 | 42.24945 | 3.390975 | 0.1697413 | 1.798034
20.94719 | 47.6241 | 44.21431 | 42.23346 | 3.409787 | 0.1699448 | 1.810907
20.95718 | 47.6034 | 44.21157 | 42.21753 | 3.391826 | 0.1701486 | 1.823895
20.96718 | 47.594 | 44.209 | 42.20162 | 3.384998 | 0.1703533 | 1.837026
20.97718 | 47.6061 | 44.2066 | 42.18576 | 3.399499 | 0.1705584 | 1.850286
20.98718 | 47.5983 | 44.20437 | 42.16993 | 3.393926 | 0.1707642 | 1.86368
20.99718 | 47.6229 | 44.20232 | 42.15415 | 3.420577 | 0.1709705 | 1.877207
21.00717 | 47.6018 | 44.20045 | 42.13842 | 3.401351 | 0.1711771 | 1.890855
21.01717 | 47.5877 | 44.19875 | 42.12271 | 3.388948 | 0.1713846 | 1.904654
21.02717 | 47.6009 | 44.19723 | 42.10705 | 3.403665 | 0.1715926 | 1.918592
21.03717 | 47.5978 | 44.1959 | 42.09143 | 3.401901 | 0.1718012 | 1.93267
21.04717 | 47.6142 | 44.19474 | 42.07585 | 3.419456 | 0.1720104 | 1.946887
21.05717 | 47.5886 | 44.19378 | 42.06031 | 3.394824 | 0.1722201 | 1.96125
21.06716 | 47.5866 | 44.19299 | 42.04482 | 3.393605 | 0.1724303 | 1.975744
21.07716 | 47.5906 | 44.1924 | 42.02936 | 3.398199 | 0.1726412 | 1.990398
21.08716 | 47.5814 | 44.192 | 42.01394 | 3.389403 | 0.1728527 | 2.005202
21.09716 | 47.5947 | 44.19178 | 41.99856 | 3.402916 | 0.1730648 | 2.020155
21.10716 | 47.5786 | 44.19176 | 41.98323 | 3.386835 | 0.1732775 | 2.035261
21.11715 | 47.583 | 44.19194 | 41.96794 | 3.39106 | 0.1734906 | 2.050505
21.12715 | 47.5738 | 44.19231 | 41.95269 | 3.381487 | 0.1737045 | 2.065919
21.13715 | 47.5693 | 44.19288 | 41.93747 | 3.376417 | 0.173919 | 2.081492
21.14715 | 47.5648 | 44.19365 | 41.9223 | 3.371145 | 0.1741341 | 2.097223
21.15715 | 47.5837 | 44.19463 | 41.90716 | 3.389072 | 0.1743499 | 2.113115
21.16715 | 47.5493 | 44.19581 | 41.89207 | 3.353494 | 0.1745662 | 2.12917
21.17714 | 47.551 | 44.19719 | 41.87703 | 3.353812 | 0.1747829 | 2.145374
21.18714 | 47.5818 | 44.19878 | 41.86202 | 3.38302 | 0.1750005 | 2.16176
21.19714 | 47.5581 | 44.20058 | 41.84705 | 3.357519 | 0.1752187 | 2.178315
21.20714 | 47.5421 | 44.20259 | 41.83212 | 3.339506 | 0.1754375 | 2.195041
21.21714 | 47.5476 | 44.20482 | 41.81722 | 3.342779 | 0.1756569 | 2.211939
21.22713 | 47.549 | 44.20726 | 41.80239 | 3.341739 | 0.1758767 | 2.228995
21.23713 | 47.5267 | 44.20992 | 41.78758 | 3.316779 | 0.1760974 | 2.246244
21.24713 | 47.529 | 44.2128 | 41.77281 | 3.3162 | 0.1763186 | 2.263671
21.25713 | 47.5208 | 44.2159 | 41.75808 | 3.304899 | 0.1765405 | 2.281279
21.26713 | 47.5305 | 44.21923 | 41.74339 | 3.311274 | 0.1767631 | 2.299069
21.27713 | 47.5231 | 44.22278 | 41.72875 | 3.300323 | 0.1769862 | 2.317045
21.28712 | 47.5089 | 44.22655 | 41.71415 | 3.282348 | 0.1772098 | 2.335189
21.29712 | 47.5227 | 44.23056 | 41.69959 | 3.292139 | 0.1774343 | 2.353539
21.30712 | 47.4968 | 44.2348 | 41.68506 | 3.261999 | 0.1776593 | 2.372081
21.31712 | 47.4887 | 44.23928 | 41.67058 | 3.249424 | 0.177885 | 2.390816
21.32712 | 47.5095 | 44.24399 | 41.65613 | 3.265512 | 0.1781113 | 2.409746
21.33711 | 47.4714 | 44.24893 | 41.64174 | 3.222467 | 0.178338 | 2.428855
21.34711 | 47.4733 | 44.25412 | 41.62738 | 3.219176 | 0.1785656 | 2.448182
21.35711 | 47.476 | 44.25956 | 41.61305 | 3.216443 | 0.1787939 | 2.467711
21.36711 | 47.4746 | 44.26524 | 41.59877 | 3.209363 | 0.1790227 | 2.487444
21.37711 | 47.4626 | 44.27116 | 41.58453 | 3.191437 | 0.1792522 | 2.507384
21.38711 | 47.4494 | 44.27734 | 41.57032 | 3.172062 | 0.1794823 | 2.527531
21.3971 | 47.4427 | 44.28376 | 41.55618 | 3.15894 | 0.1797129 | 2.54787
21.4071 | 47.4536 | 44.29044 | 41.54206 | 3.163158 | 0.1799443 | 2.568443
21.4171 | 47.4297 | 44.29738 | 41.52797 | 3.132319 | 0.1801763 | 2.589231
21.4271 | 47.4181 | 44.30458 | 41.51393 | 3.113521 | 0.180409 | 2.610237
21.4371 | 47.4311 | 44.31204 | 41.49993 | 3.119061 | 0.1806422 | 2.631464
21.44709 | 47.3981 | 44.31975 | 41.48599 | 3.078346 | 0.1808759 | 2.652892
21.45709 | 47.4171 | 44.32774 | 41.47207 | 3.089357 | 0.1811104 | 2.674566
21.46709 | 47.405 | 44.336 | 41.45819 | 3.069 | 0.1813456 | 2.696468
21.47709 | 47.396 | 44.34453 | 41.44435 | 3.051472 | 0.1815814 | 2.718599
21.48709 | 47.3998 | 44.35333 | 41.43055 | 3.046471 | 0.1818177 | 2.740963
21.49709 | 47.3894 | 44.36241 | 41.41679 | 3.026994 | 0.1820547 | 2.763561
21.50708 | 47.3789 | 44.37175 | 41.40309 | 3.007148 | 0.1822921 | 2.786374
21.51708 | 47.386 | 44.38139 | 41.38941 | 3.004613 | 0.1825303 | 2.809449
21.52708 | 47.3706 | 44.3913 | 41.37577 | 2.979295 | 0.1827691 | 2.832766
21.53708 | 47.3595 | 44.40151 | 41.36217 | 2.957992 | 0.1830085 | 2.856328
21.54708 | 47.3922 | 44.412 | 41.34861 | 2.980201 | 0.1832485 | 2.880137
21.55707 | 47.3766 | 44.42277 | 41.33511 | 2.95383 | 0.1834889 | 2.904171
21.56707 | 47.3612 | 44.43384 | 41.32163 | 2.927356 | 0.18373 | 2.928481
21.57707 | 47.3837 | 44.44521 | 41.3082 | 2.938488 | 0.1839718 | 2.953045
21.58707 | 47.3597 | 44.45687 | 41.2948 | 2.902825 | 0.1842141 | 2.977862
21.59707 | 47.3428 | 44.46884 | 41.28144 | 2.873959 | 0.184457 | 3.002943
21.60706 | 47.3745 | 44.4811 | 41.26814 | 2.893402 | 0.1847002 | 3.02826
21.61706 | 47.367 | 44.49367 | 41.25486 | 2.873328 | 0.1849441 | 3.053867
21.62706 | 47.3384 | 44.50655 | 41.24162 | 2.831847 | 0.1851887 | 3.07974
21.63706 | 47.3596 | 44.51974 | 41.22843 | 2.839855 | 0.1854337 | 3.105883
21.64706 | 47.3734 | 44.53325 | 41.21527 | 2.840152 | 0.1856793 | 3.132298
21.65706 | 47.371 | 44.54707 | 41.20215 | 2.823934 | 0.1859254 | 3.158986
21.66705 | 47.3728 | 44.56119 | 41.18909 | 2.811611 | 0.1861717 | 3.185926
21.67705 | 47.3579 | 44.57564 | 41.17605 | 2.782256 | 0.1864188 | 3.21317
21.68705 | 47.3556 | 44.59042 | 41.16306 | 2.76518 | 0.1866664 | 3.240696
21.69705 | 47.3509 | 44.60552 | 41.1501 | 2.745378 | 0.1869145 | 3.268507
21.70705 | 47.3515 | 44.62095 | 41.13718 | 2.73055 | 0.187163 | 3.296604
21.71704 | 47.3427 | 44.63669 | 41.12432 | 2.706007 | 0.1874117 | 3.324962
21.72704 | 47.3486 | 44.65278 | 41.11148 | 2.695818 | 0.1876611 | 3.353639
21.73704 | 47.3539 | 44.6692 | 41.09868 | 2.684696 | 0.1879109 | 3.382608
21.74704 | 47.3629 | 44.68596 | 41.08593 | 2.676937 | 0.1881612 | 3.411875
21.75704 | 47.358 | 44.70306 | 41.07321 | 2.65494 | 0.1884118 | 3.441439
21.76704 | 47.3525 | 44.7205 | 41.06053 | 2.632002 | 0.1886629 | 3.471304
21.77703 | 47.3329 | 44.73826 | 41.04791 | 2.594639 | 0.188914 | 3.501441
21.78703 | 47.3339 | 44.75639 | 41.03531 | 2.577513 | 0.1891658 | 3.531914
21.79703 | 47.3538 | 44.77486 | 41.02275 | 2.578941 | 0.1894179 | 3.562692
21.80703 | 47.3176 | 44.79368 | 41.01023 | 2.52392 | 0.1896703 | 3.59378
21.81703 | 47.3204 | 44.81285 | 40.99775 | 2.507548 | 0.189923 | 3.625179
21.82702 | 47.3376 | 44.83236 | 40.98532 | 2.505241 | 0.1901758 | 3.65686
21.83702 | 47.3432 | 44.85224 | 40.97292 | 2.490962 | 0.1904291 | 3.688886
21.84702 | 47.3445 | 44.87248 | 40.96056 | 2.472025 | 0.1906827 | 3.721231
21.85702 | 47.3319 | 44.89307 | 40.94824 | 2.438829 | 0.1909365 | 3.753893
21.86702 | 47.3148 | 44.91403 | 40.93596 | 2.400774 | 0.1911905 | 3.786877
21.87702 | 47.344 | 44.93534 | 40.92372 | 2.408657 | 0.1914447 | 3.820181
21.88701 | 47.3132 | 44.957 | 40.91153 | 2.356196 | 0.1916988 | 3.853778
21.89701 | 47.3201 | 44.97905 | 40.89936 | 2.34105 | 0.1919534 | 3.887732
21.90701 | 47.3177 | 45.00146 | 40.88724 | 2.316238 | 0.192208 | 3.922013
21.91701 | 47.3352 | 45.02424 | 40.87516 | 2.310957 | 0.1924628 | 3.956623
21.92701 | 47.3136 | 45.04739 | 40.86311 | 2.266208 | 0.1927178 | 3.991562
21.937 | 47.3363 | 45.07089 | 40.85112 | 2.265411 | 0.1929725 | 4.026797
21.947 | 47.329 | 45.09478 | 40.83915 | 2.234221 | 0.1932275 | 4.062399
21.957 | 47.3186 | 45.11904 | 40.82723 | 2.199561 | 0.1934826 | 4.09833
21.967 | 47.3164 | 45.14367 | 40.81534 | 2.172726 | 0.1937377 | 4.134597
21.977 | 47.314 | 45.16868 | 40.80349 | 2.145316 | 0.1939927 | 4.1712
21.987 | 47.3337 | 45.19407 | 40.79168 | 2.13963 | 0.1942478 | 4.20814
21.99699 | 47.3006 | 45.2198 | 40.77993 | 2.0808 | 0.1945025 | 4.245373
22.00699 | 47.3186 | 45.24593 | 40.76819 | 2.072666 | 0.1947574 | 4.282981
22.01699 | 47.3187 | 45.27244 | 40.7565 | 2.046259 | 0.1950122 | 4.320926
22.02699 | 47.2988 | 45.29932 | 40.74485 | 1.999476 | 0.1952669 | 4.359206
22.03699 | 47.3244 | 45.32658 | 40.73324 | 1.997817 | 0.1955214 | 4.397823
22.04698 | 47.317 | 45.35419 | 40.72168 | 1.962811 | 0.1957754 | 4.436737
22.05698 | 47.3055 | 45.3822 | 40.71014 | 1.923304 | 0.1960296 | 4.476024
22.06698 | 47.3055 | 45.41058 | 40.69865 | 1.894924 | 0.1962835 | 4.515646
22.07698 | 47.3075 | 45.43933 | 40.68719 | 1.86817 | 0.1965372 | 4.555602
22.08698 | 47.2906 | 45.46845 | 40.67577 | 1.822146 | 0.1967906 | 4.595891
22.09698 | 47.3098 | 45.49795 | 40.66439 | 1.81185 | 0.1970438 | 4.636512
22.10697 | 47.2875 | 45.52779 | 40.65307 | 1.759715 | 0.1972963 | 4.677423
22.11697 | 47.2808 | 45.55802 | 40.64176 | 1.722784 | 0.1975488 | 4.718703
22.12697 | 47.3025 | 45.58861 | 40.6305 | 1.713887 | 0.1978009 | 4.760309
22.13697 | 47.2918 | 45.61957 | 40.61928 | 1.672227 | 0.1980527 | 4.80224
22.14697 | 47.2599 | 45.65089 | 40.6081 | 1.609006 | 0.198304 | 4.844495
22.15696 | 47.2808 | 45.68254 | 40.59696 | 1.598264 | 0.1985547 | 4.88702
22.16696 | 47.2741 | 45.71457 | 40.58585 | 1.55953 | 0.1988052 | 4.92991
22.17696 | 47.259 | 45.74696 | 40.57479 | 1.512043 | 0.1990553 | 4.973115
22.18696 | 47.27 | 45.77969 | 40.56376 | 1.490308 | 0.1993048 | 5.01663
22.19696 | 47.2461 | 45.81277 | 40.55277 | 1.433327 | 0.1995539 | 5.060452
22.20696 | 47.2612 | 45.84619 | 40.54182 | 1.415006 | 0.1998024 | 5.104576
22.21695 | 47.2586 | 45.87992 | 40.53091 | 1.378681 | 0.2000502 | 5.148956
22.22695 | 47.2477 | 45.91401 | 40.52004 | 1.33369 | 0.2002977 | 5.193674
22.23695 | 47.2247 | 45.94843 | 40.5092 | 1.276274 | 0.2005446 | 5.23868
22.24695 | 47.2371 | 45.98317 | 40.4984 | 1.253935 | 0.2007909 | 5.28397
22.25695 | 47.2243 | 46.01822 | 40.48765 | 1.206079 | 0.2010367 | 5.329539
22.26694 | 47.2353 | 46.05355 | 40.47694 | 1.181749 | 0.2012815 | 5.375335
22.27694 | 47.2393 | 46.08922 | 40.46625 | 1.15008 | 0.201526 | 5.421441
22.28694 | 47.235 | 46.12519 | 40.45561 | 1.109815 | 0.2017699 | 5.467807
22.29694 | 47.2312 | 46.16144 | 40.445 | 1.06976 | 0.2020132 | 5.514424
22.30694 | 47.2417 | 46.19798 | 40.43444 | 1.043721 | 0.2022557 | 5.561287
22.31694 | 47.2257 | 46.23479 | 40.42391 | 0.99091 | 0.2024977 | 5.608385
22.32693 | 47.2319 | 46.27183 | 40.41343 | 0.9600682 | 0.2027387 | 5.655666
22.33693 | 47.219 | 46.30917 | 40.40297 | 0.9098335 | 0.2029793 | 5.703213
22.34693 | 47.2153 | 46.34675 | 40.39256 | 0.868551 | 0.2032192 | 5.750969
22.35693 | 47.2284 | 46.38457 | 40.38218 | 0.8438314 | 0.2034585 | 5.798926
22.36693 | 47.236 | 46.42262 | 40.37185 | 0.8133817 | 0.203697 | 5.847075
22.37692 | 47.2263 | 46.46085 | 40.36156 | 0.7654528 | 0.2039346 | 5.895356
22.38692 | 47.2424 | 46.49932 | 40.3513 | 0.7430804 | 0.2041719 | 5.943853
22.39692 | 47.2392 | 46.53799 | 40.34107 | 0.7012122 | 0.2044084 | 5.992508
22.40692 | 47.2584 | 46.57684 | 40.33089 | 0.6815613 | 0.2046442 | 6.041309
22.41692 | 47.2377 | 46.61586 | 40.32074 | 0.6218406 | 0.2048793 | 6.090242
22.42692 | 47.2161 | 46.65504 | 40.31063 | 0.5610623 | 0.2051138 | 6.139296
22.43691 | 47.2433 | 46.69432 | 40.30057 | 0.5489779 | 0.2053473 | 6.188408
22.44691 | 47.2319 | 46.73377 | 40.29053 | 0.4981255 | 0.2055804 | 6.237662
22.45691 | 47.2569 | 46.77334 | 40.28054 | 0.4835576 | 0.2058129 | 6.286993
22.46691 | 47.2458 | 46.81301 | 40.27058 | 0.4327895 | 0.2060447 | 6.336388
22.47691 | 47.2326 | 46.85276 | 40.26066 | 0.379837 | 0.2062759 | 6.38583
22.4869 | 47.2598 | 46.89255 | 40.25078 | 0.3672534 | 0.2065062 | 6.435257
22.4969 | 47.2683 | 46.93242 | 40.24094 | 0.3358798 | 0.2067361 | 6.484746
22.5069 | 47.2404 | 46.97233 | 40.23113 | 0.2680711 | 0.2069655 | 6.534233
22.5169 | 47.2496 | 47.01226 | 40.22136 | 0.237344 | 0.2071942 | 6.583701
22.5269 | 47.241 | 47.05218 | 40.21163 | 0.188819 | 0.2074223 | 6.63313
22.5369 | 47.2455 | 47.09209 | 40.20193 | 0.1534135 | 0.2076499 | 6.682503
22.54689 | 47.2289 | 47.13191 | 40.19229 | 0.09698866 | 0.2078767 | 6.731749
22.55689 | 47.2456 | 47.17172 | 40.18267 | 0.07387988 | 0.2081033 | 6.780951
22.56689 | 47.2431 | 47.21145 | 40.17308 | 0.03165026 | 0.2083293 | 6.830037
22.57689 | 47.2295 | 47.25108 | 40.16354 | -0.02157944 | 0.2085548 | 6.878986
22.58689 | 47.2501 | 47.29059 | 40.15403 | -0.04048895 | 0.2087798 | 6.927778
22.59688 | 47.2366 | 47.32992 | 40.14457 | -0.09331736 | 0.2090042 | 6.976343
22.60688 | 47.2213 | 47.36912 | 40.13514 | -0.1478194 | 0.2092284 | 7.024754
22.61688 | 47.2292 | 47.40813 | 40.12574 | -0.1789333 | 0.2094521 | 7.07294
22.62688 | 47.2344 | 47.44694 | 40.11638 | -0.212537 | 0.2096755 | 7.120879
22.63688 | 47.2193 | 47.48551 | 40.10706 | -0.2662055 | 0.2098985 | 7.168546
22.64688 | 47.1831 | 47.52382 | 40.09778 | -0.3407159 | 0.2101212 | 7.215918
22.65687 | 47.2145 | 47.56181 | 40.08854 | -0.3473064 | 0.2103433 | 7.262925
22.66687 | 47.2169 | 47.59953 | 40.07933 | -0.3826262 | 0.2105654 | 7.309633
22.67687 | 47.2163 | 47.63691 | 40.07016 | -0.4206127 | 0.2107871 | 7.355971
22.68687 | 47.2032 | 47.67394 | 40.06102 | -0.4707407 | 0.2110087 | 7.401913
22.69687 | 47.1844 | 47.71058 | 40.05192 | -0.5261833 | 0.21123 | 7.447434
22.70686 | 47.1979 | 47.74677 | 40.04287 | -0.548873 | 0.2114509 | 7.492456
22.71686 | 47.1746 | 47.78257 | 40.03384 | -0.6079682 | 0.2116719 | 7.537055
22.72686 | 47.2039 | 47.8179 | 40.02485 | -0.6139995 | 0.2118927 | 7.581155
22.73686 | 47.1699 | 47.85274 | 40.0159 | -0.6828391 | 0.2121134 | 7.624725
22.74686 | 47.172 | 47.88706 | 40.00699 | -0.7150606 | 0.212334 | 7.667741
22.75686 | 47.1648 | 47.92084 | 39.99811 | -0.7560366 | 0.2125545 | 7.710175
22.76685 | 47.1788 | 47.95401 | 39.98927 | -0.7752062 | 0.2127748 | 7.751957
22.77685 | 47.1659 | 47.98661 | 39.98047 | -0.8207078 | 0.2129953 | 7.793144
22.78685 | 47.1479 | 48.01858 | 39.9717 | -0.8706815 | 0.2132158 | 7.833665
22.79685 | 47.1585 | 48.0499 | 39.96297 | -0.8913988 | 0.2134363 | 7.873494
22.80685 | 47.1599 | 48.08053 | 39.95427 | -0.9206325 | 0.2136569 | 7.912603
22.81684 | 47.1693 | 48.11043 | 39.94562 | -0.9411255 | 0.2138774 | 7.950925
22.82684 | 47.1439 | 48.13961 | 39.937 | -0.9957098 | 0.2140982 | 7.988511
22.83684 | 47.1457 | 48.16803 | 39.92841 | -1.022328 | 0.2143191 | 8.025295
22.84684 | 47.1413 | 48.19565 | 39.91986 | -1.054352 | 0.2145402 | 8.061248
22.85684 | 47.1566 | 48.22246 | 39.91135 | -1.065856 | 0.2147615 | 8.096344
22.86684 | 47.1302 | 48.24841 | 39.90287 | -1.118214 | 0.214983 | 8.130558
22.87683 | 47.1483 | 48.27348 | 39.89444 | -1.125175 | 0.2152045 | 8.16383
22.88683 | 47.1286 | 48.29766 | 39.88604 | -1.169061 | 0.2154265 | 8.196199
22.89683 | 47.1349 | 48.32092 | 39.87767 | -1.186023 | 0.2156487 | 8.227607
22.90683 | 47.1325 | 48.34323 | 39.86933 | -1.210734 | 0.2158713 | 8.258028
22.91683 | 47.1366 | 48.36457 | 39.86104 | -1.227971 | 0.2160942 | 8.287439
22.92682 | 47.1322 | 48.38489 | 39.85279 | -1.252692 | 0.2163172 | 8.315789
22.93682 | 47.1414 | 48.40421 | 39.84456 | -1.26281 | 0.2165408 | 8.343108
22.94682 | 47.1256 | 48.42248 | 39.83637 | -1.296884 | 0.2167648 | 8.369346
22.95682 | 47.1159 | 48.43969 | 39.82822 | -1.32379 | 0.2169892 | 8.394481
22.96682 | 47.1218 | 48.45581 | 39.8201 | -1.334008 | 0.217214 | 8.418492
22.97682 | 47.1348 | 48.47082 | 39.81202 | -1.336019 | 0.2174393 | 8.441358
22.98681 | 47.1077 | 48.48469 | 39.80398 | -1.376987 | 0.2176648 | 8.463039
22.99681 | 47.1025 | 48.49742 | 39.79597 | -1.394922 | 0.2178911 | 8.483557
23.00681 | 47.106 | 48.50899 | 39.788 | -1.402992 | 0.2181178 | 8.502874
23.01681 | 47.1381 | 48.51938 | 39.78006 | -1.381279 | 0.2183451 | 8.520972
23.02681 | 47.0919 | 48.52857 | 39.77216 | -1.436667 | 0.2185729 | 8.537836
23.0368 | 47.0834 | 48.53654 | 39.7643 | -1.453135 | 0.218801 | 8.553435
23.0468 | 47.104 | 48.54328 | 39.75647 | -1.439283 | 0.2190299 | 8.567785
23.0568 | 47.1245 | 48.54879 | 39.74867 | -1.424289 | 0.2192595 | 8.580858
23.0668 | 47.0909 | 48.55304 | 39.74091 | -1.462143 | 0.2194896 | 8.592643
23.0768 | 47.0598 | 48.55603 | 39.73318 | -1.496233 | 0.2197203 | 8.603127
23.0868 | 47.0783 | 48.55775 | 39.72549 | -1.47945 | 0.2199517 | 8.612303
23.09679 | 47.0945 | 48.55818 | 39.71785 | -1.463683 | 0.2201835 | 8.620152
23.10679 | 47.0884 | 48.55733 | 39.71023 | -1.468931 | 0.2204162 | 8.626687
23.11679 | 47.0609 | 48.55518 | 39.70264 | -1.494283 | 0.2206496 | 8.63189
23.12679 | 47.0461 | 48.55173 | 39.69509 | -1.505635 | 0.2208836 | 8.635758
23.13679 | 47.0824 | 48.54698 | 39.68758 | -1.464583 | 0.2211184 | 8.638285
23.14678 | 47.0484 | 48.54093 | 39.68011 | -1.492532 | 0.2213536 | 8.639472
23.15678 | 47.0634 | 48.53357 | 39.67266 | -1.470169 | 0.2215898 | 8.639316
23.16678 | 47.0606 | 48.5249 | 39.66525 | -1.464299 | 0.2218267 | 8.637818
23.17678 | 47.0425 | 48.51492 | 39.65788 | -1.472422 | 0.2220643 | 8.634979
23.18678 | 47.0493 | 48.50364 | 39.65054 | -1.454344 | 0.2223028 | 8.630802
23.19678 | 47.0337 | 48.49107 | 39.64323 | -1.457366 | 0.2225419 | 8.625289
23.20677 | 47.0301 | 48.47721 | 39.63597 | -1.447109 | 0.2227816 | 8.618455
23.21677 | 47.0461 | 48.46205 | 39.62874 | -1.415951 | 0.2230224 | 8.610292
23.22677 | 47.0526 | 48.44561 | 39.62154 | -1.393012 | 0.2232639 | 8.600812
23.23677 | 47.0116 | 48.4279 | 39.61437 | -1.416303 | 0.2235062 | 8.590027
23.24677 | 47.0202 | 48.40893 | 39.60724 | -1.388732 | 0.2237493 | 8.577944
23.25676 | 47.0438 | 48.38873 | 39.60015 | -1.34493 | 0.223993 | 8.564588
23.26676 | 47.0622 | 48.36727 | 39.59309 | -1.305072 | 0.2242378 | 8.549948
23.27676 | 47.0095 | 48.34459 | 39.58606 | -1.335088 | 0.2244834 | 8.534046
23.28676 | 47.0277 | 48.32069 | 39.57907 | -1.292994 | 0.2247298 | 8.516899
23.29676 | 47.0281 | 48.29561 | 39.57211 | -1.267505 | 0.224977 | 8.498522
23.30676 | 47.0516 | 48.26934 | 39.56518 | -1.217736 | 0.2252251 | 8.47893
23.31675 | 47.0601 | 48.24194 | 39.5583 | -1.181836 | 0.2254738 | 8.458164
23.32675 | 47.0186 | 48.21336 | 39.55144 | -1.194763 | 0.2257236 | 8.436198
23.33675 | 47.0229 | 48.18367 | 39.54462 | -1.160765 | 0.2259743 | 8.413072
23.34675 | 47.0417 | 48.15286 | 39.53783 | -1.111163 | 0.2262259 | 8.388807
23.35675 | 47.0575 | 48.12098 | 39.53108 | -1.063478 | 0.2264783 | 8.363423
23.36674 | 47.0617 | 48.08806 | 39.52436 | -1.026362 | 0.2267313 | 8.336968
23.37674 | 47.039 | 48.05408 | 39.51768 | -1.015076 | 0.2269855 | 8.309413
23.38674 | 47.0476 | 48.01907 | 39.51103 | -0.9714712 | 0.2272405 | 8.280805
23.39674 | 47.0619 | 47.98307 | 39.50441 | -0.9211746 | 0.2274965 | 8.251171
23.40674 | 47.0717 | 47.94611 | 39.49782 | -0.8744074 | 0.2277533 | 8.220532
23.41674 | 47.0563 | 47.90819 | 39.49127 | -0.8518949 | 0.228011 | 8.188912
23.42673 | 47.0654 | 47.8694 | 39.48476 | -0.8040024 | 0.2282694 | 8.156372
23.43673 | 47.068 | 47.82968 | 39.47828 | -0.7616778 | 0.2285289 | 8.122871
23.44673 | 47.0749 | 47.78909 | 39.47183 | -0.7141851 | 0.2287893 | 8.088467
23.45673 | 47.048 | 47.74765 | 39.46541 | -0.6996511 | 0.2290507 | 8.053188
23.46673 | 47.0851 | 47.7054 | 39.45903 | -0.6203013 | 0.2293129 | 8.017058
23.47672 | 47.0664 | 47.66241 | 39.45269 | -0.5960059 | 0.2295758 | 7.980143
23.48672 | 47.0766 | 47.61861 | 39.44637 | -0.5420094 | 0.2298399 | 7.942398
23.49672 | 47.0662 | 47.57408 | 39.44009 | -0.5078771 | 0.2301048 | 7.903883
23.50672 | 47.0614 | 47.52884 | 39.43384 | -0.467439 | 0.2303707 | 7.864628
23.51672 | 47.0645 | 47.48292 | 39.42762 | -0.4184219 | 0.2306375 | 7.824659
23.52672 | 47.0363 | 47.43635 | 39.42144 | -0.4000545 | 0.2309052 | 7.784007
23.53671 | 47.0581 | 47.38921 | 39.4153 | -0.3311094 | 0.2311736 | 7.742736
23.54671 | 47.0515 | 47.34142 | 39.40918 | -0.2899227 | 0.2314432 | 7.700796
23.55671 | 47.0479 | 47.29307 | 39.4031 | -0.2451668 | 0.2317136 | 7.658253
23.56671 | 47.0345 | 47.24417 | 39.39705 | -0.2096699 | 0.2319851 | 7.615134
23.57671 | 47.0155 | 47.19476 | 39.39103 | -0.1792597 | 0.2322574 | 7.571469
23.5867 | 47.0117 | 47.14491 | 39.38506 | -0.1332111 | 0.2325304 | 7.527325
23.5967 | 47.0257 | 47.09455 | 39.3791 | -0.0688547 | 0.2328046 | 7.482646
23.6067 | 46.9869 | 47.04376 | 39.37319 | -0.05686356 | 0.2330797 | 7.437498
23.6167 | 46.9761 | 46.99257 | 39.3673 | -0.01646608 | 0.2333557 | 7.39191
23.6267 | 46.9676 | 46.94099 | 39.36145 | 0.0266119 | 0.2336327 | 7.345908
23.6367 | 46.9656 | 46.88905 | 39.35563 | 0.07654551 | 0.2339106 | 7.299516
23.64669 | 46.9546 | 46.83684 | 39.34985 | 0.1177569 | 0.2341892 | 7.252808
23.65669 | 46.9509 | 46.78428 | 39.34409 | 0.1666237 | 0.2344689 | 7.205717
23.66669 | 46.9474 | 46.73143 | 39.33837 | 0.2159707 | 0.2347496 | 7.158311
23.67669 | 46.8953 | 46.67833 | 39.33268 | 0.216974 | 0.2350312 | 7.110616
23.68669 | 46.9059 | 46.62499 | 39.32702 | 0.280908 | 0.2353138 | 7.062657
23.69668 | 46.895 | 46.57151 | 39.3214 | 0.3234943 | 0.235597 | 7.014507
23.70668 | 46.8792 | 46.51778 | 39.31581 | 0.3614217 | 0.2358814 | 6.966088
23.71668 | 46.8818 | 46.46389 | 39.31025 | 0.417912 | 0.2361667 | 6.917473
23.72668 | 46.8809 | 46.40986 | 39.30472 | 0.4710432 | 0.236453 | 6.868684
23.73668 | 46.8254 | 46.35571 | 39.29922 | 0.4696924 | 0.2367402 | 6.819744
23.74668 | 46.8528 | 46.30146 | 39.29376 | 0.5513406 | 0.2370284 | 6.770672
23.75667 | 46.8264 | 46.24719 | 39.28833 | 0.5792119 | 0.2373172 | 6.721538
23.76667 | 46.8341 | 46.1928 | 39.28293 | 0.6412956 | 0.2376072 | 6.672265
23.77667 | 46.8199 | 46.13838 | 39.27756 | 0.6815152 | 0.2378981 | 6.622922
23.78667 | 46.827 | 46.08395 | 39.27223 | 0.7430549 | 0.23819 | 6.573527
23.79667 | 46.8084 | 46.02951 | 39.26692 | 0.7788947 | 0.2384828 | 6.524098
23.80666 | 46.7821 | 45.97514 | 39.26166 | 0.806963 | 0.2387762 | 6.474704
23.81666 | 46.8026 | 45.92075 | 39.25642 | 0.8818499 | 0.2390709 | 6.425263
23.82666 | 46.7995 | 45.86642 | 39.25121 | 0.9330842 | 0.2393665 | 6.375842
23.83666 | 46.7765 | 45.81215 | 39.24603 | 0.9643494 | 0.2396631 | 6.326458
23.84666 | 46.8005 | 45.75797 | 39.24088 | 1.042531 | 0.2399605 | 6.277125
23.85666 | 46.7798 | 45.70389 | 39.23577 | 1.075914 | 0.2402589 | 6.227858
23.86665 | 46.7889 | 45.64998 | 39.23069 | 1.13892 | 0.240558 | 6.178731
23.87665 | 46.778 | 45.59614 | 39.22564 | 1.18186 | 0.2408582 | 6.129642
23.88665 | 46.7703 | 45.54244 | 39.22062 | 1.227856 | 0.2411594 | 6.080665
23.89665 | 46.7696 | 45.4889 | 39.21563 | 1.280696 | 0.2414616 | 6.031811
23.90665 | 46.7833 | 45.43553 | 39.21067 | 1.347768 | 0.2417646 | 5.983093
23.91664 | 46.7849 | 45.38239 | 39.20575 | 1.402507 | 0.2420683 | 5.934572
23.92664 | 46.7814 | 45.32939 | 39.20086 | 1.452005 | 0.2423732 | 5.886164
23.93664 | 46.767 | 45.2766 | 39.19599 | 1.4904 | 0.2426791 | 5.837928
23.94664 | 46.7502 | 45.22402 | 39.19116 | 1.52618 | 0.2429859 | 5.789875
23.95664 | 46.7645 | 45.17167 | 39.18636 | 1.592834 | 0.2432936 | 5.742015
23.96664 | 46.7742 | 45.11955 | 39.18159 | 1.654653 | 0.2436023 | 5.694358
23.97663 | 46.7692 | 45.06772 | 39.17685 | 1.701477 | 0.2439116 | 5.64696
23.98663 | 46.7645 | 45.0161 | 39.17214 | 1.748398 | 0.2442221 | 5.599738
23.99663 | 46.7779 | 44.96474 | 39.16746 | 1.813158 | 0.2445336 | 5.552745
24.00663 | 46.7535 | 44.91365 | 39.16282 | 1.839846 | 0.244846 | 5.505993
24.01663 | 46.7533 | 44.86284 | 39.1582 | 1.890457 | 0.2451593 | 5.459486
24.02662 | 46.74 | 44.81237 | 39.15362 | 1.927633 | 0.2454733 | 5.413278
24.03662 | 46.7555 | 44.76213 | 39.14906 | 1.993366 | 0.2457885 | 5.367286
24.04662 | 46.7617 | 44.7122 | 39.14453 | 2.0495 | 0.2461046 | 5.321561
24.05662 | 46.7481 | 44.66257 | 39.14004 | 2.085529 | 0.2464217 | 5.27611
24.06662 | 46.7571 | 44.61325 | 39.13557 | 2.143846 | 0.2467396 | 5.23094
24.07662 | 46.7255 | 44.56425 | 39.13114 | 2.161248 | 0.2470586 | 5.186053
24.08661 | 46.7236 | 44.51562 | 39.12674 | 2.20798 | 0.2473781 | 5.141501
24.09661 | 46.739 | 44.46727 | 39.12237 | 2.271734 | 0.2476989 | 5.097201
24.10661 | 46.7323 | 44.41924 | 39.11802 | 2.313057 | 0.2480207 | 5.0532
24.11661 | 46.6995 | 44.37156 | 39.11371 | 2.327944 | 0.2483434 | 5.009503
24.12661 | 46.7184 | 44.32421 | 39.10943 | 2.394193 | 0.248667 | 4.966115
24.1366 | 46.7189 | 44.27725 | 39.10518 | 2.441654 | 0.2489912 | 4.923079
24.1466 | 46.726 | 44.23058 | 39.10095 | 2.495415 | 0.2493167 | 4.880316
24.1566 | 46.6855 | 44.18427 | 39.09676 | 2.501228 | 0.2496432 | 4.83787
24.1666 | 46.6773 | 44.13831 | 39.09259 | 2.538989 | 0.2499705 | 4.795746
24.1766 | 46.6816 | 44.0927 | 39.08846 | 2.588896 | 0.2502988 | 4.753944
24.1866 | 46.6752 | 44.04745 | 39.08436 | 2.627748 | 0.2506281 | 4.712468
24.19659 | 46.668 | 44.0026 | 39.08029 | 2.665398 | 0.2509579 | 4.671359
24.20659 | 46.6786 | 43.95807 | 39.07624 | 2.720531 | 0.2512891 | 4.630539
24.21659 | 46.6481 | 43.9139 | 39.07222 | 2.734204 | 0.2516211 | 4.59005
24.22659 | 46.6405 | 43.87009 | 39.06824 | 2.770414 | 0.2519541 | 4.549893
24.23659 | 46.6329 | 43.82664 | 39.06428 | 2.806261 | 0.2522881 | 4.510069
24.24658 | 46.6022 | 43.7836 | 39.06036 | 2.818598 | 0.2526227 | 4.47062
24.25658 | 46.6149 | 43.74088 | 39.05646 | 2.874015 | 0.2529585 | 4.431465
24.26658 | 46.59 | 43.69853 | 39.05259 | 2.89147 | 0.2532953 | 4.392643
24.27658 | 46.5725 | 43.65655 | 39.04875 | 2.915952 | 0.253633 | 4.354162
24.28658 | 46.5788 | 43.61493 | 39.04494 | 2.963872 | 0.2539717 | 4.316014
24.29658 | 46.5562 | 43.57368 | 39.04116 | 2.982525 | 0.2543114 | 4.278203
24.30657 | 46.5389 | 43.53283 | 39.03741 | 3.006072 | 0.2546516 | 4.240763
24.31657 | 46.5196 | 43.49231 | 39.03369 | 3.027294 | 0.2549931 | 4.203623
24.32657 | 46.508 | 43.45215 | 39.03 | 3.055851 | 0.2553356 | 4.166818
24.33657 | 46.468 | 43.41236 | 39.02633 | 3.055643 | 0.2556791 | 4.130348
24.34657 | 46.4735 | 43.37293 | 39.02269 | 3.10057 | 0.2560235 | 4.094213
24.35656 | 46.4529 | 43.3339 | 39.01909 | 3.118997 | 0.2563685 | 4.058445
24.36656 | 46.4464 | 43.2952 | 39.01551 | 3.1512 | 0.2567148 | 4.022975
24.37656 | 46.4509 | 43.25686 | 39.01196 | 3.194042 | 0.257062 | 3.987836
24.38656 | 46.4119 | 43.21888 | 39.00844 | 3.193023 | 0.2574102 | 3.953029
24.39656 | 46.3943 | 43.18125 | 39.00494 | 3.213046 | 0.2577594 | 3.91855
24.40656 | 46.3775 | 43.14399 | 39.00148 | 3.233512 | 0.2581095 | 3.884398
24.41655 | 46.3685 | 43.10711 | 38.99805 | 3.261386 | 0.2584603 | 3.850607
24.42655 | 46.3705 | 43.07056 | 38.99464 | 3.299942 | 0.2588123 | 3.817107
24.43655 | 46.3266 | 43.03435 | 38.99126 | 3.292245 | 0.2591654 | 3.78393
24.44655 | 46.3409 | 42.9985 | 38.98791 | 3.342397 | 0.2595194 | 3.751076
24.45655 | 46.3368 | 42.963 | 38.98458 | 3.3738 | 0.2598743 | 3.718542
24.46654 | 46.3192 | 42.92788 | 38.98129 | 3.391316 | 0.2602299 | 3.686362
24.47654 | 46.3063 | 42.89307 | 38.97802 | 3.413226 | 0.2605868 | 3.654462
24.48654 | 46.3085 | 42.85861 | 38.97479 | 3.449893 | 0.2609446 | 3.622877
24.49654 | 46.2749 | 42.82448 | 38.97157 | 3.450418 | 0.2613035 | 3.591604
24.50654 | 46.2857 | 42.7907 | 38.96839 | 3.495004 | 0.2616633 | 3.560642
24.51654 | 46.2752 | 42.75725 | 38.96524 | 3.517953 | 0.2620241 | 3.529988
24.52653 | 46.2544 | 42.72417 | 38.96211 | 3.530234 | 0.2623854 | 3.49967
24.53653 | 46.2509 | 42.69139 | 38.95901 | 3.559514 | 0.2627482 | 3.469627
24.54653 | 46.2647 | 42.65894 | 38.95594 | 3.605764 | 0.2631119 | 3.439885
24.55653 | 46.2602 | 42.62681 | 38.95289 | 3.633386 | 0.2634766 | 3.410444
24.56653 | 46.2384 | 42.59502 | 38.94988 | 3.643381 | 0.2638423 | 3.3813
24.57652 | 46.2081 | 42.56358 | 38.94689 | 3.644522 | 0.2642086 | 3.35248
24.58652 | 46.2235 | 42.53243 | 38.94393 | 3.691073 | 0.2645762 | 3.323924
24.59652 | 46.2249 | 42.5016 | 38.94099 | 3.723305 | 0.2649449 | 3.295658
24.60652 | 46.2236 | 42.47108 | 38.93808 | 3.75252 | 0.2653146 | 3.267681
24.61652 | 46.209 | 42.44088 | 38.9352 | 3.76812 | 0.2656852 | 3.239991
24.62652 | 46.1989 | 42.41099 | 38.93235 | 3.78791 | 0.2660568 | 3.212582
24.63651 | 46.1952 | 42.38144 | 38.92953 | 3.813761 | 0.2664291 | 3.185482
24.64651 | 46.1794 | 42.35217 | 38.92673 | 3.827235 | 0.2668027 | 3.158634
24.65651 | 46.1999 | 42.3232 | 38.92396 | 3.876705 | 0.2671773 | 3.132062
24.66651 | 46.1596 | 42.29453 | 38.92121 | 3.865073 | 0.2675529 | 3.105763
24.67651 | 46.1679 | 42.26616 | 38.91849 | 3.901741 | 0.2679296 | 3.079736
24.6865 | 46.1417 | 42.23811 | 38.9158 | 3.903586 | 0.2683068 | 3.054002
24.6965 | 46.1484 | 42.21034 | 38.91314 | 3.938065 | 0.2686854 | 3.02851
24.7065 | 46.1391 | 42.18285 | 38.9105 | 3.956252 | 0.2690651 | 3.003281
24.7165 | 46.1303 | 42.15565 | 38.90789 | 3.97465 | 0.2694457 | 2.978313
24.7265 | 46.1359 | 42.12874 | 38.90531 | 4.007162 | 0.2698274 | 2.953604
24.7365 | 46.1053 | 42.10211 | 38.90275 | 4.00319 | 0.2702101 | 2.929152
24.74649 | 46.0868 | 42.07579 | 38.90022 | 4.011011 | 0.2705934 | 2.904977
24.75649 | 46.083 | 42.04972 | 38.89771 | 4.033279 | 0.2709781 | 2.88103
24.76649 | 46.0883 | 42.02393 | 38.89523 | 4.064371 | 0.2713639 | 2.857331
24.77649 | 46.0721 | 41.99841 | 38.89278 | 4.073689 | 0.2717507 | 2.833879
24.78649 | 46.0715 | 41.97316 | 38.89036 | 4.098336 | 0.2721385 | 2.81067
24.79648 | 46.0242 | 41.94821 | 38.88796 | 4.075988 | 0.2725269 | 2.787727
24.80648 | 46.0345 | 41.9235 | 38.88558 | 4.111001 | 0.2729168 | 2.764999
24.81648 | 46.0251 | 41.89905 | 38.88324 | 4.126049 | 0.2733077 | 2.742507
24.82648 | 46.0115 | 41.87486 | 38.88091 | 4.136637 | 0.2736997 | 2.72025
24.83648 | 46.0041 | 41.85093 | 38.87862 | 4.153166 | 0.2740926 | 2.698224
24.84648 | 45.9831 | 41.82726 | 38.87635 | 4.155839 | 0.2744867 | 2.676427
24.85647 | 45.973 | 41.80386 | 38.87411 | 4.169135 | 0.2748813 | 2.654878
24.86647 | 45.9608 | 41.7807 | 38.87189 | 4.180103 | 0.2752775 | 2.633533
24.87647 | 45.9711 | 41.75778 | 38.86969 | 4.213323 | 0.2756746 | 2.612409
24.88647 | 45.919 | 41.7351 | 38.86753 | 4.183896 | 0.2760728 | 2.591505
24.89647 | 45.9131 | 41.71268 | 38.86538 | 4.200424 | 0.2764721 | 2.570819
24.90646 | 45.9213 | 41.69051 | 38.86327 | 4.23079 | 0.276872 | 2.550368
24.91646 | 45.896 | 41.66856 | 38.86118 | 4.227438 | 0.2772735 | 2.530109
24.92646 | 45.8984 | 41.64685 | 38.85911 | 4.251549 | 0.2776759 | 2.510061
24.93646 | 45.8575 | 41.62537 | 38.85707 | 4.232126 | 0.2780794 | 2.490221
24.94646 | 45.8571 | 41.60413 | 38.85506 | 4.25297 | 0.278484 | 2.470587
24.95645 | 45.8658 | 41.58314 | 38.85307 | 4.282665 | 0.2788893 | 2.451175
24.96645 | 45.8401 | 41.56235 | 38.85111 | 4.277752 | 0.279296 | 2.431945
24.97645 | 45.8387 | 41.54179 | 38.84917 | 4.296913 | 0.2797038 | 2.412915
24.98645 | 45.7963 | 41.52145 | 38.84725 | 4.274852 | 0.2801127 | 2.394082
24.99645 | 45.7897 | 41.50133 | 38.84536 | 4.28837 | 0.2805227 | 2.375444
25.00645 | 45.7941 | 41.48143 | 38.8435 | 4.312669 | 0.2809337 | 2.356998
25.01644 | 45.7902 | 41.46177 | 38.84166 | 4.32843 | 0.2813455 | 2.338763
25.02644 | 45.7622 | 41.4423 | 38.83985 | 4.319899 | 0.2817587 | 2.320696
25.03644 | 45.7375 | 41.42304 | 38.83806 | 4.314456 | 0.282173 | 2.302815
25.04644 | 45.748 | 41.404 | 38.83629 | 4.344003 | 0.2825885 | 2.285118
25.05644 | 45.7117 | 41.38516 | 38.83455 | 4.326542 | 0.283005 | 2.267603
25.06643 | 45.73 | 41.36654 | 38.83284 | 4.363457 | 0.2834222 | 2.250285
25.07643 | 45.7116 | 41.34811 | 38.83114 | 4.363487 | 0.2838409 | 2.233129
25.08643 | 45.6756 | 41.32988 | 38.82948 | 4.345715 | 0.2842608 | 2.216147
25.09643 | 45.6522 | 41.31186 | 38.82783 | 4.340344 | 0.2846818 | 2.199341
25.10643 | 45.6537 | 41.29402 | 38.82621 | 4.359676 | 0.2851038 | 2.182706
25.11643 | 45.6305 | 41.27639 | 38.82462 | 4.354112 | 0.285527 | 2.166241
25.12642 | 45.6272 | 41.25896 | 38.82305 | 4.368238 | 0.2859509 | 2.14996
25.13642 | 45.6085 | 41.24171 | 38.8215 | 4.366789 | 0.2863764 | 2.13383
25.14642 | 45.5884 | 41.22465 | 38.81998 | 4.363751 | 0.2868029 | 2.117863
25.15642 | 45.5743 | 41.20777 | 38.81848 | 4.366526 | 0.2872306 | 2.102059
25.16642 | 45.5476 | 41.19109 | 38.81701 | 4.356515 | 0.2876595 | 2.086416
25.17641 | 45.5281 | 41.1746 | 38.81556 | 4.353503 | 0.288089 | 2.070946
25.18641 | 45.508 | 41.15827 | 38.81413 | 4.349727 | 0.2885201 | 2.055619
25.19641 | 45.4907 | 41.14213 | 38.81273 | 4.34857 | 0.2889524 | 2.040446
25.20641 | 45.4763 | 41.12616 | 38.81135 | 4.350135 | 0.2893858 | 2.025426
25.21641 | 45.4757 | 41.11038 | 38.81 | 4.365324 | 0.2898204 | 2.010559
25.22641 | 45.4424 | 41.09476 | 38.80866 | 4.347639 | 0.2902561 | 1.995841
25.2364 | 45.4192 | 41.07933 | 38.80736 | 4.339865 | 0.2906926 | 1.981285
25.2464 | 45.3807 | 41.06406 | 38.80607 | 4.316636 | 0.2911306 | 1.966861
25.2564 | 45.3952 | 41.04896 | 38.80481 | 4.346237 | 0.2915698 | 1.952582
25.2664 | 45.3552 | 41.03403 | 38.80357 | 4.321171 | 0.2920102 | 1.938446
25.2764 | 45.3375 | 41.01926 | 38.80236 | 4.31824 | 0.2924517 | 1.924452
25.28639 | 45.3384 | 41.00467 | 38.80117 | 4.333729 | 0.292894 | 1.91061
25.29639 | 45.3049 | 40.99023 | 38.8 | 4.314671 | 0.293338 | 1.896894
25.30639 | 45.2815 | 40.97595 | 38.79885 | 4.305552 | 0.293783 | 1.883314
25.31639 | 45.2837 | 40.96183 | 38.79773 | 4.321874 | 0.2942293 | 1.869869
25.32639 | 45.2571 | 40.94786 | 38.79663 | 4.309238 | 0.2946768 | 1.856557
25.33639 | 45.2316 | 40.93405 | 38.79555 | 4.297546 | 0.2951255 | 1.843377
25.34638 | 45.2263 | 40.92041 | 38.7945 | 4.305887 | 0.2955749 | 1.83034
25.35638 | 45.205 | 40.90691 | 38.79347 | 4.298088 | 0.296026 | 1.817419
25.36638 | 45.2034 | 40.89356 | 38.79246 | 4.309838 | 0.2964783 | 1.804626
25.37638 | 45.1621 | 40.88036 | 38.79147 | 4.281738 | 0.2969318 | 1.791958
25.38638 | 45.1588 | 40.86731 | 38.79051 | 4.29149 | 0.2973864 | 1.779415
25.39637 | 45.1337 | 40.85442 | 38.78957 | 4.279281 | 0.297842 | 1.767008
25.40637 | 45.1376 | 40.84166 | 38.78865 | 4.295941 | 0.2982991 | 1.75471
25.41637 | 45.124 | 40.82904 | 38.78775 | 4.294958 | 0.2987575 | 1.742531
25.42637 | 45.1085 | 40.81657 | 38.78688 | 4.291932 | 0.2992171 | 1.730471
25.43637 | 45.0708 | 40.80424 | 38.78603 | 4.266565 | 0.2996779 | 1.718529
25.44637 | 45.0576 | 40.79204 | 38.7852 | 4.265559 | 0.30014 | 1.706703
25.45636 | 45.0514 | 40.78 | 38.78439 | 4.271402 | 0.3006029 | 1.695003
25.46636 | 45.0419 | 40.76808 | 38.78361 | 4.273821 | 0.3010675 | 1.683405
25.47636 | 45.0234 | 40.7563 | 38.78284 | 4.267104 | 0.3015333 | 1.671919
25.48636 | 45.018 | 40.74465 | 38.7821 | 4.273354 | 0.3020004 | 1.660544
25.49636 | 44.9963 | 40.73313 | 38.78138 | 4.26317 | 0.3024687 | 1.649279
25.50635 | 44.9587 | 40.72176 | 38.78069 | 4.236945 | 0.3029378 | 1.638132
25.51635 | 44.9534 | 40.7105 | 38.78001 | 4.2429 | 0.3034087 | 1.627082
25.52635 | 44.9588 | 40.69937 | 38.77936 | 4.259426 | 0.3038809 | 1.616137
25.53635 | 44.9216 | 40.68837 | 38.77872 | 4.233225 | 0.3043543 | 1.605298
25.54635 | 44.9042 | 40.6775 | 38.77811 | 4.226698 | 0.304829 | 1.594561
25.55635 | 44.8843 | 40.66675 | 38.77752 | 4.217546 | 0.305305 | 1.583927
25.56634 | 44.8825 | 40.65614 | 38.77695 | 4.226359 | 0.3057818 | 1.573404
25.57634 | 44.8509 | 40.64564 | 38.77641 | 4.205261 | 0.3062604 | 1.562971
25.58634 | 44.8424 | 40.63526 | 38.77588 | 4.207141 | 0.3067403 | 1.552636
25.59634 | 44.8109 | 40.625 | 38.77538 | 4.185901 | 0.3072215 | 1.542399
25.60634 | 44.8012 | 40.61486 | 38.7749 | 4.186342 | 0.307704 | 1.532259
25.61633 | 44.7652 | 40.60485 | 38.77443 | 4.160353 | 0.3081873 | 1.522225
25.62633 | 44.7461 | 40.59494 | 38.77399 | 4.151159 | 0.3086724 | 1.512275
25.63633 | 44.7317 | 40.58515 | 38.77357 | 4.14655 | 0.3091589 | 1.502417
25.64633 | 44.7314 | 40.57547 | 38.77318 | 4.155926 | 0.3096466 | 1.492652
25.65633 | 44.6894 | 40.56591 | 38.7728 | 4.123489 | 0.3101358 | 1.482978
25.66633 | 44.6629 | 40.55646 | 38.77244 | 4.10644 | 0.3106262 | 1.473394
25.67632 | 44.6517 | 40.54713 | 38.7721 | 4.10457 | 0.3111175 | 1.463909
25.68632 | 44.6328 | 40.5379 | 38.77179 | 4.094899 | 0.3116106 | 1.454502
25.69632 | 44.6101 | 40.52878 | 38.77149 | 4.081319 | 0.3121051 | 1.445182
25.70632 | 44.5871 | 40.51977 | 38.77122 | 4.067331 | 0.3126009 | 1.435949
25.71632 | 44.5732 | 40.51086 | 38.77097 | 4.062336 | 0.3130982 | 1.426801
25.72631 | 44.5438 | 40.50207 | 38.77073 | 4.041727 | 0.3135962 | 1.417745
25.73631 | 44.5238 | 40.49338 | 38.77052 | 4.030421 | 0.3140962 | 1.408764
25.74631 | 44.5012 | 40.48479 | 38.77033 | 4.016411 | 0.3145974 | 1.399866
25.75631 | 44.4909 | 40.4763 | 38.77015 | 4.014598 | 0.3151001 | 1.391049
25.76631 | 44.4783 | 40.46792 | 38.77 | 4.010383 | 0.3156042 | 1.382312
25.77631 | 44.4438 | 40.45963 | 38.76987 | 3.984166 | 0.3161097 | 1.373655
25.7863 | 44.4316 | 40.45146 | 38.76976 | 3.980142 | 0.316616 | 1.365085
25.7963 | 44.4032 | 40.44337 | 38.76966 | 3.959827 | 0.3171243 | 1.356585
25.8063 | 44.3979 | 40.43539 | 38.76959 | 3.962513 | 0.317634 | 1.348161
25.8163 | 44.358 | 40.4275 | 38.76954 | 3.930502 | 0.318145 | 1.339814
25.8263 | 44.3844 | 40.41971 | 38.76951 | 3.964694 | 0.3186575 | 1.331541
25.83629 | 44.3411 | 40.41202 | 38.76949 | 3.929083 | 0.3191709 | 1.323351
25.84629 | 44.3285 | 40.40441 | 38.7695 | 3.924085 | 0.3196863 | 1.315227
25.85629 | 44.2897 | 40.39691 | 38.76953 | 3.892794 | 0.3202031 | 1.307176
25.86629 | 44.2734 | 40.38949 | 38.76957 | 3.883909 | 0.3207214 | 1.299196
25.87629 | 44.2651 | 40.38217 | 38.76964 | 3.882932 | 0.3212409 | 1.291288
25.88629 | 44.239 | 40.37494 | 38.76972 | 3.864064 | 0.321762 | 1.28345
25.89628 | 44.2428 | 40.3678 | 38.76983 | 3.874997 | 0.3222841 | 1.27569
25.90628 | 44.1812 | 40.36075 | 38.76995 | 3.82045 | 0.3228081 | 1.26799
25.91628 | 44.1829 | 40.35379 | 38.77009 | 3.829113 | 0.3233336 | 1.260359
25.92628 | 44.1599 | 40.34691 | 38.77026 | 3.812988 | 0.3238606 | 1.252795
25.93628 | 44.1568 | 40.34012 | 38.77044 | 3.816675 | 0.324389 | 1.245298
25.94627 | 44.1131 | 40.33343 | 38.77064 | 3.779669 | 0.3249184 | 1.237874
25.95627 | 44.1014 | 40.32682 | 38.77086 | 3.774585 | 0.3254498 | 1.230508
25.96627 | 44.0756 | 40.32028 | 38.7711 | 3.755316 | 0.3259827 | 1.223206
25.97627 | 44.0438 | 40.31384 | 38.77135 | 3.729962 | 0.3265171 | 1.215968
25.98627 | 44.0319 | 40.30747 | 38.77163 | 3.724426 | 0.327053 | 1.208793
25.99627 | 44.0031 | 40.30119 | 38.77192 | 3.701906 | 0.3275903 | 1.201681
26.00626 | 43.9985 | 40.295 | 38.77224 | 3.703499 | 0.3281287 | 1.194637
26.01626 | 43.9599 | 40.28888 | 38.77257 | 3.671016 | 0.3286692 | 1.187647
26.02626 | 43.9305 | 40.28285 | 38.77292 | 3.647653 | 0.3292112 | 1.180718
26.03626 | 43.8901 | 40.27689 | 38.77329 | 3.61321 | 0.3297547 | 1.173848
26.04626 | 43.893 | 40.27101 | 38.77367 | 3.621988 | 0.3302997 | 1.167038
26.05625 | 43.8731 | 40.26522 | 38.77408 | 3.607882 | 0.3308458 | 1.160293
26.06625 | 43.866 | 40.2595 | 38.7745 | 3.606504 | 0.3313939 | 1.153599
26.07625 | 43.8044 | 40.25385 | 38.77495 | 3.550549 | 0.3319436 | 1.146962
26.08625 | 43.8096 | 40.24828 | 38.77541 | 3.561318 | 0.3324949 | 1.140381
26.09625 | 43.7635 | 40.24279 | 38.77588 | 3.520711 | 0.3330477 | 1.133857
26.10625 | 43.7602 | 40.23737 | 38.77638 | 3.522829 | 0.3336021 | 1.127388
26.11624 | 43.712 | 40.23203 | 38.77689 | 3.479967 | 0.3341575 | 1.12098
26.12624 | 43.7181 | 40.22676 | 38.77743 | 3.491337 | 0.3347151 | 1.114621
26.13624 | 43.6775 | 40.22157 | 38.77798 | 3.455934 | 0.3352743 | 1.108315
26.14624 | 43.6682 | 40.21644 | 38.77855 | 3.451758 | 0.3358351 | 1.102062
26.15624 | 43.6329 | 40.21139 | 38.77913 | 3.421509 | 0.3363975 | 1.095862
26.16623 | 43.6186 | 40.20641 | 38.77973 | 3.412185 | 0.3369609 | 1.08972
26.17623 | 43.5995 | 40.2015 | 38.78036 | 3.397995 | 0.3375265 | 1.083623
26.18623 | 43.5635 | 40.19666 | 38.78099 | 3.366836 | 0.3380937 | 1.077577
26.19623 | 43.548 | 40.19189 | 38.78165 | 3.356106 | 0.3386626 | 1.071581
26.20623 | 43.5352 | 40.18719 | 38.78232 | 3.348008 | 0.3392331 | 1.065636
26.21623 | 43.4939 | 40.18256 | 38.78301 | 3.311342 | 0.3398053 | 1.059739
26.22622 | 43.4888 | 40.178 | 38.78372 | 3.310803 | 0.3403785 | 1.053897
26.23622 | 43.4708 | 40.1735 | 38.78445 | 3.297301 | 0.340954 | 1.048098
26.24622 | 43.439 | 40.16907 | 38.78519 | 3.269933 | 0.3415311 | 1.042346
26.25622 | 43.4248 | 40.1647 | 38.78595 | 3.260099 | 0.3421099 | 1.036642
26.26622 | 43.4083 | 40.1604 | 38.78673 | 3.247899 | 0.3426904 | 1.030985
26.27621 | 43.3931 | 40.15617 | 38.78752 | 3.23693 | 0.343272 | 1.025379
26.28621 | 43.376 | 40.152 | 38.78833 | 3.224001 | 0.3438559 | 1.019814
26.29621 | 43.3491 | 40.14789 | 38.78916 | 3.201208 | 0.3444414 | 1.014294
26.30621 | 43.3292 | 40.14385 | 38.79 | 3.185351 | 0.3450287 | 1.00882
26.31621 | 43.339 | 40.13987 | 38.79086 | 3.199132 | 0.3456177 | 1.003389
26.32621 | 43.3074 | 40.13595 | 38.79174 | 3.17145 | 0.3462084 | 0.9980029
26.3362 | 43.2925 | 40.1321 | 38.79263 | 3.160402 | 0.3468002 | 0.9926654
26.3462 | 43.2641 | 40.1283 | 38.79354 | 3.135797 | 0.3473944 | 0.9873658
26.3562 | 43.2531 | 40.12457 | 38.79447 | 3.128531 | 0.3479903 | 0.9821087
26.3662 | 43.2535 | 40.1209 | 38.79541 | 3.132605 | 0.3485879 | 0.9768942
26.3762 | 43.2141 | 40.11728 | 38.79637 | 3.096818 | 0.3491873 | 0.9717214
26.38619 | 43.2084 | 40.11373 | 38.79735 | 3.094669 | 0.3497879 | 0.9665949
26.39619 | 43.2091 | 40.11024 | 38.79834 | 3.098864 | 0.3503909 | 0.9615045
26.40619 | 43.1532 | 40.1068 | 38.79935 | 3.046401 | 0.3509956 | 0.9564545
26.41619 | 43.1465 | 40.10342 | 38.80037 | 3.043079 | 0.3516021 | 0.9514448
26.42619 | 43.1318 | 40.1001 | 38.80141 | 3.0317 | 0.3522104 | 0.9464749
26.43619 | 43.09 | 40.09684 | 38.80247 | 2.993164 | 0.3528205 | 0.9415444
26.44618 | 43.0724 | 40.09363 | 38.80354 | 2.978768 | 0.3534317 | 0.9366576
26.45618 | 43.0659 | 40.09048 | 38.80463 | 2.975419 | 0.3540454 | 0.9318046
26.46618 | 43.0413 | 40.08739 | 38.80573 | 2.953915 | 0.3546609 | 0.9269897
26.47618 | 43.024 | 40.08435 | 38.80685 | 2.939654 | 0.3552783 | 0.9222127
26.48618 | 42.9943 | 40.08136 | 38.80799 | 2.912939 | 0.3558975 | 0.9174732
26.49617 | 42.9738 | 40.07843 | 38.80914 | 2.895367 | 0.3565179 | 0.9127752
26.50617 | 42.9491 | 40.07556 | 38.81031 | 2.873543 | 0.3571408 | 0.9081095
26.51617 | 42.9164 | 40.07273 | 38.81149 | 2.843666 | 0.3577655 | 0.9034801
26.52617 | 42.9001 | 40.06996 | 38.81269 | 2.830135 | 0.3583921 | 0.8988867
26.53617 | 42.863 | 40.06725 | 38.8139 | 2.795752 | 0.3590205 | 0.8943288
26.54617 | 42.8499 | 40.06458 | 38.81513 | 2.785316 | 0.3596509 | 0.8898064
26.55616 | 42.8392 | 40.06197 | 38.81637 | 2.777226 | 0.3602825 | 0.8853232
26.56616 | 42.8043 | 40.05941 | 38.81763 | 2.744886 | 0.3609166 | 0.8808702
26.57616 | 42.8001 | 40.0569 | 38.8189 | 2.743195 | 0.3615527 | 0.8764515
26.58616 | 42.7558 | 40.05445 | 38.82019 | 2.701354 | 0.3621906 | 0.8720667
26.59616 | 42.7382 | 40.05204 | 38.82149 | 2.686161 | 0.3628305 | 0.867716
26.60615 | 42.7131 | 40.04968 | 38.82281 | 2.663417 | 0.3634717 | 0.8634023
26.61615 | 42.7029 | 40.04738 | 38.82414 | 2.655525 | 0.3641154 | 0.8591173
26.62615 | 42.6639 | 40.04512 | 38.82549 | 2.618784 | 0.3647611 | 0.8548649
26.63615 | 42.6472 | 40.04291 | 38.82685 | 2.604293 | 0.3654086 | 0.8506451
26.64615 | 42.6246 | 40.04075 | 38.82823 | 2.583854 | 0.3660583 | 0.8464571
26.65615 | 42.5928 | 40.03863 | 38.82962 | 2.554167 | 0.3667098 | 0.8423008
26.66614 | 42.5885 | 40.03657 | 38.83103 | 2.55193 | 0.3673626 | 0.8381799
26.67614 | 42.5518 | 40.03455 | 38.83245 | 2.517248 | 0.3680181 | 0.8340862
26.68614 | 42.5275 | 40.03258 | 38.83388 | 2.494918 | 0.3686757 | 0.8300233
26.69614 | 42.5088 | 40.03066 | 38.83533 | 2.478142 | 0.3693351 | 0.8259908
26.70614 | 42.4783 | 40.02878 | 38.8368 | 2.449518 | 0.3699966 | 0.8219886
26.71613 | 42.4308 | 40.02695 | 38.83827 | 2.403848 | 0.3706594 | 0.8180201
26.72613 | 42.4146 | 40.02517 | 38.83977 | 2.389433 | 0.371325 | 0.8140775
26.73613 | 42.3858 | 40.02343 | 38.84127 | 2.362372 | 0.3719925 | 0.8101642
26.74613 | 42.3747 | 40.02173 | 38.84279 | 2.352966 | 0.3726621 | 0.8062801
26.75613 | 42.3604 | 40.02008 | 38.84433 | 2.340316 | 0.3733337 | 0.8024246
26.76613 | 42.3128 | 40.01848 | 38.84587 | 2.294321 | 0.3740074 | 0.7985978
26.77612 | 42.301 | 40.01692 | 38.84743 | 2.28408 | 0.3746825 | 0.7948036
26.78612 | 42.2514 | 40.0154 | 38.84901 | 2.235997 | 0.3753603 | 0.7910331
26.79612 | 42.2324 | 40.01393 | 38.8506 | 2.21847 | 0.3760402 | 0.7872903
26.80612 | 42.2152 | 40.0125 | 38.8522 | 2.2027 | 0.3767222 | 0.7835751
26.81612 | 42.1953 | 40.01111 | 38.85382 | 2.184188 | 0.3774063 | 0.7798871
26.82611 | 42.1755 | 40.00977 | 38.85545 | 2.165731 | 0.3780918 | 0.7762296
26.83611 | 42.1473 | 40.00847 | 38.85709 | 2.138834 | 0.3787801 | 0.7725953
26.84611 | 42.1018 | 40.00721 | 38.85875 | 2.094594 | 0.3794705 | 0.7689875
26.85611 | 42.0962 | 40.00599 | 38.86042 | 2.090213 | 0.3801631 | 0.765406
26.86611 | 42.0792 | 40.00481 | 38.8621 | 2.07439 | 0.3808577 | 0.7618504
26.87611 | 42.0293 | 40.00367 | 38.8638 | 2.025626 | 0.3815545 | 0.7583206
26.8861 | 42.0336 | 40.00258 | 38.86551 | 2.031021 | 0.3822528 | 0.7548198
26.8961 | 41.9964 | 40.00152 | 38.86723 | 1.994876 | 0.382954 | 0.7513408
26.9061 | 41.9777 | 40.00051 | 38.86897 | 1.97719 | 0.3836572 | 0.7478869
26.9161 | 41.9593 | 39.99954 | 38.87071 | 1.959765 | 0.3843627 | 0.7444579
26.9261 | 41.9114 | 39.9986 | 38.87248 | 1.9128 | 0.3850704 | 0.7410535
26.93609 | 41.9052 | 39.99771 | 38.87425 | 1.907495 | 0.3857795 | 0.7376767
26.94609 | 41.883 | 39.99685 | 38.87604 | 1.886151 | 0.3864916 | 0.7343208
26.95609 | 41.8427 | 39.99603 | 38.87784 | 1.846668 | 0.3872059 | 0.7309889
26.96609 | 41.842 | 39.99525 | 38.87965 | 1.846747 | 0.3879223 | 0.7276806
26.97609 | 41.7941 | 39.99451 | 38.88147 | 1.799588 | 0.388641 | 0.724396
26.98609 | 41.7653 | 39.99381 | 38.88331 | 1.771491 | 0.389362 | 0.7211347
26.99608 | 41.7533 | 39.99315 | 38.88516 | 1.760155 | 0.3900844 | 0.7178995
27.00608 | 41.7146 | 39.99252 | 38.88702 | 1.722082 | 0.3908099 | 0.7146841
27.01608 | 41.7007 | 39.99193 | 38.8889 | 1.708772 | 0.3915376 | 0.7114913
27.02608 | 41.6757 | 39.99138 | 38.89079 | 1.684325 | 0.3922676 | 0.7083212
27.03608 | 41.6368 | 39.99086 | 38.89269 | 1.645941 | 0.3929998 | 0.7051732
27.04607 | 41.6163 | 39.99038 | 38.8946 | 1.62592 | 0.3937336 | 0.7020507
27.05607 | 41.5872 | 39.98994 | 38.89652 | 1.597263 | 0.3944704 | 0.6989467
27.06607 | 41.5695 | 39.98953 | 38.89846 | 1.579971 | 0.3952095 | 0.6958644
27.07607 | 41.5452 | 39.98916 | 38.9004 | 1.556042 | 0.3959509 | 0.6928036
27.08607 | 41.51 | 39.98882 | 38.90236 | 1.521178 | 0.3966947 | 0.6897642
27.09607 | 41.4903 | 39.98852 | 38.90433 | 1.501779 | 0.3974407 | 0.6867459
27.10606 | 41.4609 | 39.98826 | 38.90632 | 1.472644 | 0.3981883 | 0.6837515
27.11606 | 41.4525 | 39.98802 | 38.90831 | 1.464475 | 0.3989391 | 0.6807748
27.12606 | 41.4262 | 39.98783 | 38.91032 | 1.438372 | 0.3996922 | 0.6778187
27.13606 | 41.4008 | 39.98767 | 38.91234 | 1.413134 | 0.4004476 | 0.6748831
27.14606 | 41.3772 | 39.98754 | 38.91437 | 1.389662 | 0.4012053 | 0.6719676
27.15605 | 41.3515 | 39.98744 | 38.9164 | 1.364056 | 0.4019648 | 0.669075
27.16605 | 41.3294 | 39.98738 | 38.91846 | 1.342016 | 0.4027273 | 0.6661995
27.17605 | 41.3128 | 39.98736 | 38.92052 | 1.325443 | 0.4034922 | 0.6633437
27.18605 | 41.2887 | 39.98736 | 38.9226 | 1.301337 | 0.4042595 | 0.6605074
27.19605 | 41.2643 | 39.9874 | 38.92468 | 1.276897 | 0.4050292 | 0.6576904
27.20605 | 41.2567 | 39.98747 | 38.92678 | 1.269225 | 0.4058014 | 0.6548926
27.21604 | 41.2325 | 39.98758 | 38.92889 | 1.244921 | 0.4065751 | 0.6521166
27.22604 | 41.222 | 39.98772 | 38.93101 | 1.234284 | 0.4073521 | 0.6493568
27.23604 | 41.174 | 39.98789 | 38.93314 | 1.186115 | 0.4081315 | 0.6466156
27.24604 | 41.1691 | 39.98809 | 38.93528 | 1.181014 | 0.4089133 | 0.643893
27.25604 | 41.1475 | 39.98832 | 38.93743 | 1.159181 | 0.4096976 | 0.6411888
27.26603 | 41.123 | 39.98858 | 38.93959 | 1.134417 | 0.4104835 | 0.6385057
27.27603 | 41.0968 | 39.98888 | 38.94177 | 1.107923 | 0.4112727 | 0.6358373
27.28603 | 41.0847 | 39.9892 | 38.94395 | 1.095496 | 0.4120643 | 0.6331877
27.29603 | 41.0641 | 39.98956 | 38.94615 | 1.074539 | 0.4128584 | 0.630555
27.30603 | 41.0238 | 39.98995 | 38.94835 | 1.033851 | 0.413655 | 0.6279408
27.31603 | 41.0149 | 39.99037 | 38.95057 | 1.024533 | 0.414454 | 0.6253436
27.32602 | 40.9718 | 39.99082 | 38.95279 | 0.9809846 | 0.4152548 | 0.6227662
27.33602 | 40.9608 | 39.99129 | 38.95503 | 0.9695061 | 0.4160589 | 0.6202035
27.34602 | 40.9322 | 39.9918 | 38.95728 | 0.9403978 | 0.4168654 | 0.6176579
27.35602 | 40.9018 | 39.99234 | 38.95954 | 0.9094598 | 0.4176745 | 0.615129
27.36602 | 40.896 | 39.99291 | 38.9618 | 0.9030924 | 0.4184861 | 0.612617
27.37601 | 40.8487 | 39.9935 | 38.96408 | 0.8551963 | 0.4192994 | 0.610124
27.38601 | 40.8292 | 39.99413 | 38.96637 | 0.8350706 | 0.420116 | 0.607645
27.39601 | 40.8146 | 39.99478 | 38.96867 | 0.819816 | 0.4209352 | 0.6051825
27.40601 | 40.7761 | 39.99547 | 38.97097 | 0.7806328 | 0.4217569 | 0.6027359
27.41601 | 40.7629 | 39.99618 | 38.97329 | 0.766721 | 0.4225812 | 0.6003056
27.42601 | 40.7331 | 39.99692 | 38.97562 | 0.7361809 | 0.423408 | 0.5978912
27.436 | 40.6916 | 39.99769 | 38.97795 | 0.6939136 | 0.4242366 | 0.5954948
27.446 | 40.6696 | 39.99848 | 38.9803 | 0.6711176 | 0.4250685 | 0.5931118
27.456 | 40.6494 | 39.99931 | 38.98266 | 0.6500937 | 0.4259029 | 0.5907444
27.466 | 40.6049 | 40.00016 | 38.98503 | 0.6047424 | 0.42674 | 0.5883924
27.476 | 40.6006 | 40.00104 | 38.9874 | 0.5995637 | 0.4275797 | 0.5860556
27.48599 | 40.5649 | 40.00194 | 38.98978 | 0.5629586 | 0.4284211 | 0.5837363
27.49599 | 40.5688 | 40.00287 | 38.99218 | 0.5659257 | 0.4292659 | 0.5814297
27.50599 | 40.5018 | 40.00383 | 38.99458 | 0.4979659 | 0.4301133 | 0.5791381
27.51599 | 40.4759 | 40.00482 | 38.997 | 0.4710795 | 0.4309634 | 0.5768613
27.52599 | 40.4793 | 40.00583 | 38.99942 | 0.4734665 | 0.431816 | 0.5745991
27.53599 | 40.4331 | 40.00687 | 39.00185 | 0.4262272 | 0.4326712 | 0.5723515
27.54598 | 40.4117 | 40.00794 | 39.00429 | 0.403763 | 0.4335282 | 0.5701205
27.55598 | 40.3813 | 40.00903 | 39.00674 | 0.3722716 | 0.4343887 | 0.5679017
27.56598 | 40.3728 | 40.01015 | 39.0092 | 0.3626545 | 0.4352517 | 0.565697
27.57598 | 40.347 | 40.01129 | 39.01166 | 0.3357117 | 0.4361175 | 0.5635064
27.58598 | 40.3088 | 40.01246 | 39.01414 | 0.2963434 | 0.4369858 | 0.5613299
27.59597 | 40.2955 | 40.01365 | 39.01662 | 0.2818511 | 0.437856 | 0.5591693
27.60597 | 40.2603 | 40.01487 | 39.01912 | 0.2454324 | 0.4387296 | 0.5570203
27.61597 | 40.2474 | 40.01611 | 39.02162 | 0.2312888 | 0.4396058 | 0.554885
27.62597 | 40.208 | 40.01738 | 39.02413 | 0.1906205 | 0.4404847 | 0.5527632
27.63597 | 40.2054 | 40.01867 | 39.02665 | 0.1867274 | 0.4413663 | 0.5506549
27.64597 | 40.1686 | 40.01999 | 39.02918 | 0.14861 | 0.4422505 | 0.5485599
27.65596 | 40.1622 | 40.02133 | 39.03171 | 0.1408696 | 0.4431365 | 0.5464801
27.66596 | 40.1477 | 40.0227 | 39.03426 | 0.1250036 | 0.4440261 | 0.5444114
27.67596 | 40.1014 | 40.02409 | 39.03681 | 0.07731371 | 0.4449182 | 0.5423558
27.68596 | 40.076 | 40.0255 | 39.03937 | 0.05049993 | 0.4458132 | 0.540313
27.69596 | 40.0572 | 40.02694 | 39.04194 | 0.03026258 | 0.4467106 | 0.5382831
27.70595 | 40.0566 | 40.0284 | 39.04452 | 0.02820315 | 0.44761 | 0.5362678
27.71595 | 40.0184 | 40.02988 | 39.04711 | -0.01148126 | 0.4485129 | 0.5342633
27.72595 | 39.9802 | 40.03139 | 39.0497 | -0.05118851 | 0.4494184 | 0.532271
27.73595 | 39.9834 | 40.03292 | 39.0523 | -0.04951926 | 0.4503267 | 0.5302915
27.74595 | 39.9389 | 40.03447 | 39.05491 | -0.09557248 | 0.4512377 | 0.5283239
27.75595 | 39.9277 | 40.03605 | 39.05753 | -0.1083488 | 0.4521513 | 0.5263689
27.76594 | 39.9165 | 40.03765 | 39.06015 | -0.1211459 | 0.4530668 | 0.5244277
27.77594 | 39.873 | 40.03927 | 39.06278 | -0.1662671 | 0.4539858 | 0.5224967
27.78594 | 39.8413 | 40.04091 | 39.06543 | -0.1996106 | 0.4549076 | 0.5205776
27.79594 | 39.8348 | 40.04258 | 39.06807 | -0.2077762 | 0.455832 | 0.5186704
27.80594 | 39.8068 | 40.04426 | 39.07073 | -0.2374638 | 0.4567592 | 0.5167749
27.81593 | 39.7739 | 40.04597 | 39.07339 | -0.2720715 | 0.4576882 | 0.5148929
27.82593 | 39.7532 | 40.0477 | 39.07606 | -0.2945026 | 0.4586208 | 0.5130206
27.83593 | 39.7152 | 40.04946 | 39.07874 | -0.3342553 | 0.4595561 | 0.5111598
27.84593 | 39.6878 | 40.05123 | 39.08142 | -0.3634295 | 0.4604942 | 0.5093105
27.85593 | 39.6802 | 40.05302 | 39.08412 | -0.3728249 | 0.4614349 | 0.5074724
27.86593 | 39.6281 | 40.05484 | 39.08682 | -0.4267415 | 0.4623784 | 0.5056456
27.87592 | 39.636 | 40.05668 | 39.08952 | -0.4206774 | 0.4633237 | 0.503832
27.88592 | 39.5924 | 40.05854 | 39.09224 | -0.4661355 | 0.4642727 | 0.5020271
27.89592 | 39.5497 | 40.06041 | 39.09496 | -0.5107149 | 0.4652244 | 0.5002337
27.90592 | 39.5423 | 40.06231 | 39.09768 | -0.5200143 | 0.4661789 | 0.4984506
27.91592 | 39.4871 | 40.06423 | 39.10042 | -0.5771348 | 0.4671361 | 0.496679
27.92591 | 39.4867 | 40.06617 | 39.10316 | -0.5794732 | 0.4680952 | 0.4949194
27.93591 | 39.4573 | 40.06813 | 39.10591 | -0.6108338 | 0.4690579 | 0.4931689
27.94591 | 39.4323 | 40.07011 | 39.10866 | -0.6378145 | 0.4700235 | 0.4914288
27.95591 | 39.4072 | 40.07212 | 39.11142 | -0.664915 | 0.4709918 | 0.4896993
27.96591 | 39.3837 | 40.07414 | 39.11419 | -0.6904354 | 0.4719628 | 0.4879802
27.97591 | 39.3512 | 40.07618 | 39.11697 | -0.724975 | 0.4729366 | 0.4862712
27.9859 | 39.319 | 40.07823 | 39.11975 | -0.7592327 | 0.4739123 | 0.4845745
27.9959 | 39.2974 | 40.08031 | 39.12253 | -0.7829116 | 0.4748917 | 0.4828862
28.0059 | 39.2859 | 40.08241 | 39.12533 | -0.7965097 | 0.4758739 | 0.4812079
28.0159 | 39.2315 | 40.08453 | 39.12813 | -0.8530269 | 0.476859 | 0.4795397
28.0259 | 39.2261 | 40.08666 | 39.13093 | -0.8605631 | 0.4778468 | 0.4778814
28.03589 | 39.1944 | 40.08882 | 39.13374 | -0.8944161 | 0.4788365 | 0.4762347
28.04589 | 39.1685 | 40.09099 | 39.13656 | -0.92249 | 0.47983 | 0.4745961
28.05589 | 39.152 | 40.09318 | 39.13939 | -0.9411824 | 0.4808263 | 0.4729672
28.06589 | 39.1198 | 40.09539 | 39.14222 | -0.9755935 | 0.4818254 | 0.471348
28.07589 | 39.1093 | 40.09762 | 39.14506 | -0.9883229 | 0.4828274 | 0.4697385
28.08589 | 39.0748 | 40.09987 | 39.1479 | -1.025071 | 0.4838323 | 0.4681384
28.09588 | 39.0646 | 40.10213 | 39.15075 | -1.037534 | 0.4848389 | 0.4665493
28.10588 | 39.0254 | 40.10442 | 39.1536 | -1.079018 | 0.4858496 | 0.4649681
28.11588 | 39.0027 | 40.10672 | 39.15646 | -1.10402 | 0.4868631 | 0.4633962
28.12588 | 38.9872 | 40.10904 | 39.15933 | -1.121839 | 0.4878795 | 0.4618335
28.13588 | 38.9678 | 40.11138 | 39.1622 | -1.143576 | 0.4888987 | 0.4602801
28.14587 | 38.9382 | 40.11373 | 39.16507 | -1.175529 | 0.48992 | 0.4587372
28.15587 | 38.9253 | 40.1161 | 39.16795 | -1.190801 | 0.490945 | 0.4572021
28.16587 | 38.8859 | 40.11849 | 39.17084 | -1.232591 | 0.4919731 | 0.4556756
28.17587 | 38.8782 | 40.1209 | 39.17374 | -1.242698 | 0.4930042 | 0.4541583
28.18587 | 38.8616 | 40.12332 | 39.17663 | -1.261722 | 0.4940382 | 0.4526497
28.19586 | 38.8265 | 40.12576 | 39.17953 | -1.29926 | 0.495074 | 0.4511514
28.20586 | 38.8043 | 40.12822 | 39.18244 | -1.323918 | 0.496114 | 0.4496605
28.21586 | 38.7924 | 40.13069 | 39.18536 | -1.338293 | 0.497157 | 0.448178
28.22586 | 38.7666 | 40.13318 | 39.18828 | -1.366584 | 0.4982029 | 0.4467044
28.23586 | 38.7567 | 40.13569 | 39.1912 | -1.378992 | 0.4992518 | 0.4452391
28.24586 | 38.719 | 40.13822 | 39.19413 | -1.419217 | 0.5003039 | 0.4437825
28.25585 | 38.7094 | 40.14076 | 39.19706 | -1.431355 | 0.5013579 | 0.4423357
28.26585 | 38.6819 | 40.14331 | 39.2 | -1.461413 | 0.5024161 | 0.4408958
28.27585 | 38.6614 | 40.14589 | 39.20294 | -1.484486 | 0.5034773 | 0.4394642
28.28585 | 38.6387 | 40.14848 | 39.20589 | -1.509775 | 0.5045417 | 0.4380408
28.29585 | 38.6062 | 40.15108 | 39.20885 | -1.544881 | 0.5056091 | 0.4366256
28.30584 | 38.5953 | 40.1537 | 39.2118 | -1.5584 | 0.5066786 | 0.43522
28.31584 | 38.5773 | 40.15634 | 39.21476 | -1.579037 | 0.5077524 | 0.433821
28.32584 | 38.5625 | 40.15899 | 39.21773 | -1.59649 | 0.5088293 | 0.4324301
28.33584 | 38.5412 | 40.16166 | 39.2207 | -1.620458 | 0.5099095 | 0.4310473
28.34584 | 38.5081 | 40.16434 | 39.22368 | -1.656242 | 0.5109928 | 0.429672
28.35584 | 38.4925 | 40.16704 | 39.22666 | -1.674542 | 0.5120794 | 0.428305
28.36583 | 38.4703 | 40.16975 | 39.22964 | -1.699454 | 0.5131682 | 0.4269469
28.37583 | 38.4462 | 40.17248 | 39.23263 | -1.726283 | 0.5142612 | 0.425595
28.38583 | 38.4271 | 40.17523 | 39.23562 | -1.748129 | 0.5153576 | 0.4242512
28.39583 | 38.4109 | 40.17799 | 39.23862 | -1.767089 | 0.5164573 | 0.4229147
28.40583 | 38.3757 | 40.18076 | 39.24162 | -1.805064 | 0.5175604 | 0.4215862
28.41582 | 38.3773 | 40.18355 | 39.24462 | -1.806251 | 0.5186657 | 0.4202662
28.42582 | 38.3479 | 40.18636 | 39.24763 | -1.838456 | 0.5197755 | 0.4189525
28.43582 | 38.3203 | 40.18918 | 39.25064 | -1.868876 | 0.5208887 | 0.4176462
28.44582 | 38.3181 | 40.19201 | 39.25366 | -1.87391 | 0.5220053 | 0.4163473
28.45582 | 38.2786 | 40.19486 | 39.25668 | -1.916259 | 0.5231254 | 0.4150557
28.46582 | 38.274 | 40.19772 | 39.2597 | -1.923722 | 0.5242489 | 0.4137714
28.47581 | 38.2407 | 40.2006 | 39.26273 | -1.959897 | 0.5253749 | 0.4124955
28.48581 | 38.2318 | 40.20349 | 39.26576 | -1.971689 | 0.5265054 | 0.4112256
28.49581 | 38.228 | 40.20639 | 39.26879 | -1.978395 | 0.5276395 | 0.4099628
28.50581 | 38.1887 | 40.20932 | 39.27183 | -2.020615 | 0.5287772 | 0.4087071
28.51581 | 38.1858 | 40.21225 | 39.27487 | -2.02645 | 0.5299186 | 0.4074585
28.5258 | 38.1834 | 40.2152 | 39.27791 | -2.031795 | 0.5310623 | 0.406218
28.5358 | 38.1307 | 40.21816 | 39.28096 | -2.087457 | 0.5322109 | 0.4049833
28.5458 | 38.1249 | 40.22113 | 39.28401 | -2.096234 | 0.5333632 | 0.4037555
28.5558 | 38.1107 | 40.22412 | 39.28707 | -2.113423 | 0.5345191 | 0.4025345
28.5658 | 38.084 | 40.22713 | 39.29013 | -2.143127 | 0.5356789 | 0.4013203
28.5758 | 38.0824 | 40.23014 | 39.29319 | -2.147744 | 0.5368424 | 0.4001129
28.58579 | 38.0572 | 40.23317 | 39.29625 | -2.175972 | 0.5380085 | 0.3989133
28.59579 | 38.0341 | 40.23622 | 39.29932 | -2.202117 | 0.5391797 | 0.3977193
28.60579 | 38.0176 | 40.23927 | 39.30239 | -2.221674 | 0.5403547 | 0.3965319
28.61579 | 37.9715 | 40.24235 | 39.30546 | -2.270845 | 0.5415335 | 0.3953511
28.62579 | 37.9717 | 40.24543 | 39.30854 | -2.27373 | 0.5427163 | 0.3941768
28.63578 | 37.9335 | 40.24852 | 39.31161 | -2.315024 | 0.5439018 | 0.3930102
28.64578 | 37.9062 | 40.25163 | 39.31469 | -2.345435 | 0.5450925 | 0.3918488
28.65578 | 37.8924 | 40.25476 | 39.31778 | -2.362359 | 0.5462872 | 0.3906938
28.66578 | 37.8751 | 40.2579 | 39.32086 | -2.382795 | 0.547486 | 0.3895453
28.67578 | 37.837 | 40.26105 | 39.32395 | -2.424045 | 0.5486888 | 0.388403
28.68578 | 37.8217 | 40.26421 | 39.32705 | -2.442508 | 0.5498957 | 0.3872671
28.69577 | 37.8017 | 40.26738 | 39.33014 | -2.46568 | 0.5511055 | 0.3861385
28.70577 | 37.7792 | 40.27057 | 39.33323 | -2.491368 | 0.5523208 | 0.3850149
28.71577 | 37.7432 | 40.27377 | 39.33633 | -2.530569 | 0.5535401 | 0.3838976
28.72577 | 37.7157 | 40.27698 | 39.33943 | -2.561283 | 0.5547638 | 0.3827863
28.73577 | 37.6932 | 40.28021 | 39.34254 | -2.587009 | 0.5559917 | 0.3816812
28.74576 | 37.6589 | 40.28344 | 39.34564 | -2.624544 | 0.5572225 | 0.3805832
28.75576 | 37.64 | 40.2867 | 39.34875 | -2.646695 | 0.5584591 | 0.37949
28.76576 | 37.6144 | 40.28996 | 39.35186 | -2.675558 | 0.5596999 | 0.3784029
28.77576 | 37.5879 | 40.29323 | 39.35497 | -2.705334 | 0.5609452 | 0.3773217
28.78576 | 37.5658 | 40.29652 | 39.35808 | -2.730722 | 0.5621949 | 0.3762463
28.79576 | 37.5391 | 40.29982 | 39.3612 | -2.760722 | 0.563449 | 0.3751769
28.80575 | 37.5211 | 40.30313 | 39.36431 | -2.782031 | 0.5647064 | 0.3741142
28.81575 | 37.5138 | 40.30646 | 39.36743 | -2.792656 | 0.5659696 | 0.3730564
28.82575 | 37.4851 | 40.30979 | 39.37055 | -2.824692 | 0.5672373 | 0.3720042
28.83575 | 37.4552 | 40.31314 | 39.37367 | -2.857941 | 0.5685096 | 0.3709578
28.84575 | 37.4247 | 40.3165 | 39.3768 | -2.891801 | 0.5697865 | 0.369917
28.85574 | 37.4117 | 40.31987 | 39.37992 | -2.90817 | 0.5710668 | 0.368883
28.86574 | 37.4008 | 40.32325 | 39.38305 | -2.922454 | 0.5723532 | 0.3678533
28.87574 | 37.3675 | 40.32665 | 39.38618 | -2.95915 | 0.5736442 | 0.3668294
28.88574 | 37.3768 | 40.33006 | 39.38931 | -2.953257 | 0.57494 | 0.3658109
28.89574 | 37.3273 | 40.33348 | 39.39244 | -3.006176 | 0.5762406 | 0.364798
28.90574 | 37.3192 | 40.33691 | 39.39557 | -3.017707 | 0.5775462 | 0.3637903
28.91573 | 37.3063 | 40.34035 | 39.3987 | -3.034046 | 0.5788551 | 0.3627893
28.92573 | 37.2584 | 40.3438 | 39.40184 | -3.0854 | 0.5801704 | 0.3617926
28.93573 | 37.2529 | 40.34726 | 39.40497 | -3.094365 | 0.5814906 | 0.3608013
28.94573 | 37.2315 | 40.35074 | 39.40811 | -3.119242 | 0.5828158 | 0.3598152
28.95573 | 37.2138 | 40.35423 | 39.41125 | -3.140429 | 0.5841459 | 0.3588345
28.96572 | 37.2106 | 40.35773 | 39.41439 | -3.147125 | 0.5854799 | 0.3578599
28.97572 | 37.1907 | 40.36124 | 39.41753 | -3.170536 | 0.5868202 | 0.3568896
28.98572 | 37.1821 | 40.36476 | 39.42067 | -3.182657 | 0.5881657 | 0.3559246
28.99572 | 37.1368 | 40.36829 | 39.42381 | -3.23149 | 0.5895163 | 0.3549647
29.00572 | 37.1127 | 40.37183 | 39.42695 | -3.259134 | 0.5908721 | 0.3540099
29.01572 | 37.1054 | 40.37539 | 39.4301 | -3.269989 | 0.5922332 | 0.3530602
29.02571 | 37.0983 | 40.37895 | 39.43324 | -3.280651 | 0.5935982 | 0.3521165
29.03571 | 37.0709 | 40.38253 | 39.43638 | -3.311628 | 0.5949698 | 0.3511769
29.04571 | 37.0468 | 40.38612 | 39.43953 | -3.339316 | 0.5963469 | 0.3502423
29.05571 | 37.03 | 40.38971 | 39.44267 | -3.359715 | 0.5977292 | 0.3493127
29.06571 | 37.0042 | 40.39332 | 39.44582 | -3.389124 | 0.599117 | 0.348388
29.0757 | 37.0093 | 40.39694 | 39.44896 | -3.387641 | 0.6005089 | 0.3474692
29.0857 | 36.9679 | 40.40057 | 39.45211 | -3.432672 | 0.6019077 | 0.3465542
29.0957 | 36.9406 | 40.40421 | 39.45526 | -3.463614 | 0.603312 | 0.3456443
29.1057 | 36.9268 | 40.40787 | 39.45841 | -3.481066 | 0.6047219 | 0.3447389
29.1157 | 36.909 | 40.41153 | 39.46155 | -3.502529 | 0.6061374 | 0.3438387
29.1257 | 36.9039 | 40.4152 | 39.4647 | -3.511303 | 0.6075585 | 0.3429429
29.13569 | 36.8756 | 40.41888 | 39.46785 | -3.543283 | 0.608984 | 0.342053
29.14569 | 36.8578 | 40.42258 | 39.47099 | -3.564777 | 0.6104165 | 0.3411668
29.15569 | 36.8392 | 40.42628 | 39.47414 | -3.587082 | 0.6118548 | 0.3402852
29.16569 | 36.8069 | 40.43 | 39.47729 | -3.623098 | 0.6132989 | 0.3394084
29.17569 | 36.8072 | 40.43372 | 39.48044 | -3.626523 | 0.6147489 | 0.3385361
29.18568 | 36.7817 | 40.43746 | 39.48358 | -3.655755 | 0.6162033 | 0.3376693
29.19568 | 36.7611 | 40.4412 | 39.48673 | -3.680102 | 0.6176651 | 0.3368062
29.20568 | 36.7578 | 40.44496 | 39.48988 | -3.687158 | 0.6191328 | 0.3359476
29.21568 | 36.7355 | 40.44872 | 39.49302 | -3.713225 | 0.6206065 | 0.3350936
29.22568 | 36.7106 | 40.4525 | 39.49617 | -3.741901 | 0.6220863 | 0.3342441
29.23568 | 36.6857 | 40.45629 | 39.49932 | -3.770588 | 0.6235721 | 0.333399
29.24567 | 36.677 | 40.46008 | 39.50246 | -3.783081 | 0.6250625 | 0.3325592
29.25567 | 36.6634 | 40.46389 | 39.5056 | -3.800488 | 0.6265605 | 0.3317229
29.26567 | 36.6369 | 40.46771 | 39.50875 | -3.830805 | 0.628065 | 0.330891
29.27567 | 36.6154 | 40.47153 | 39.51189 | -3.856132 | 0.6295754 | 0.3300636
29.28567 | 36.6195 | 40.47537 | 39.51504 | -3.855869 | 0.6310923 | 0.3292404
29.29566 | 36.6003 | 40.47921 | 39.51818 | -3.878912 | 0.6326139 | 0.3284225
29.30566 | 36.5714 | 40.48307 | 39.52132 | -3.911668 | 0.6341433 | 0.3276078
29.31566 | 36.5607 | 40.48693 | 39.52446 | -3.926235 | 0.6356793 | 0.3267976
29.32566 | 36.5528 | 40.49081 | 39.5276 | -3.938011 | 0.6372216 | 0.3259914
29.33566 | 36.5423 | 40.4947 | 39.53074 | -3.952397 | 0.6387705 | 0.3251896
29.34566 | 36.5277 | 40.49859 | 39.53387 | -3.970892 | 0.6403258 | 0.3243919
29.35565 | 36.4966 | 40.50249 | 39.53701 | -4.005894 | 0.6418862 | 0.3235992
29.36565 | 36.4966 | 40.50641 | 39.54014 | -4.009809 | 0.6434548 | 0.3228098
29.37565 | 36.4654 | 40.51033 | 39.54328 | -4.044933 | 0.6450299 | 0.3220245
29.38565 | 36.4516 | 40.51427 | 39.54641 | -4.062668 | 0.6466118 | 0.3212434
29.39565 | 36.4563 | 40.51821 | 39.54954 | -4.061911 | 0.6482004 | 0.3204663
29.40564 | 36.4333 | 40.52216 | 39.55267 | -4.088861 | 0.6497943 | 0.3196939
29.41564 | 36.4137 | 40.52612 | 39.5558 | -4.112423 | 0.6513965 | 0.3189249
29.42564 | 36.3901 | 40.5301 | 39.55893 | -4.139996 | 0.6530056 | 0.3181599
29.43564 | 36.3893 | 40.53408 | 39.56206 | -4.144777 | 0.6546216 | 0.3173988
29.44564 | 36.3689 | 40.53807 | 39.56518 | -4.169168 | 0.6562445 | 0.3166417
29.45564 | 36.3567 | 40.54207 | 39.56831 | -4.185369 | 0.6578745 | 0.3158885
29.46563 | 36.325 | 40.54607 | 39.57142 | -4.221075 | 0.6595098 | 0.3151399
29.47563 | 36.3249 | 40.55009 | 39.57455 | -4.225194 | 0.6611539 | 0.3143946
29.48563 | 36.3187 | 40.55412 | 39.57766 | -4.235422 | 0.6628051 | 0.313653
29.49563 | 36.2908 | 40.55816 | 39.58078 | -4.26736 | 0.6644635 | 0.3129155
29.50563 | 36.2791 | 40.56221 | 39.5839 | -4.283107 | 0.6661291 | 0.3121815
29.51562 | 36.2636 | 40.56626 | 39.58701 | -4.302659 | 0.6678003 | 0.3114523
29.52562 | 36.267 | 40.57032 | 39.59012 | -4.303324 | 0.6694804 | 0.310726
29.53562 | 36.2479 | 40.5744 | 39.59323 | -4.326499 | 0.6711679 | 0.3100035
29.54562 | 36.2227 | 40.57848 | 39.59633 | -4.355782 | 0.6728628 | 0.3092847
29.55562 | 36.2182 | 40.58257 | 39.59944 | -4.364375 | 0.6745652 | 0.3085694
29.56562 | 36.21 | 40.58668 | 39.60254 | -4.376677 | 0.676275 | 0.3078582
29.57561 | 36.1838 | 40.59078 | 39.60564 | -4.406984 | 0.6779907 | 0.3071512
29.58561 | 36.1625 | 40.5949 | 39.60874 | -4.432404 | 0.6797157 | 0.3064472
29.59561 | 36.1535 | 40.59903 | 39.61184 | -4.445533 | 0.6814483 | 0.3057468
29.60561 | 36.1397 | 40.60317 | 39.61493 | -4.463471 | 0.6831885 | 0.30505
29.61561 | 36.1303 | 40.60732 | 39.61802 | -4.477018 | 0.6849366 | 0.3043568
29.6256 | 36.1172 | 40.61147 | 39.62111 | -4.494269 | 0.6866906 | 0.3036679
29.6356 | 36.1082 | 40.61563 | 39.6242 | -4.507434 | 0.6884542 | 0.3029818
29.6456 | 36.0786 | 40.61981 | 39.62728 | -4.541208 | 0.6902257 | 0.3022993
29.6556 | 36.082 | 40.62399 | 39.63037 | -4.541991 | 0.692005 | 0.3016203
29.6656 | 36.0461 | 40.62818 | 39.63345 | -4.582082 | 0.6937924 | 0.3009448
29.6756 | 36.0452 | 40.63238 | 39.63652 | -4.587183 | 0.6955877 | 0.3002728
29.68559 | 36.0445 | 40.63659 | 39.63959 | -4.592088 | 0.6973894 | 0.2996048
29.69559 | 35.9932 | 40.64081 | 39.64267 | -4.647606 | 0.6992009 | 0.2989398
29.70559 | 36.0057 | 40.64503 | 39.64573 | -4.639333 | 0.7010207 | 0.2982781
29.71559 | 35.9937 | 40.64927 | 39.6488 | -4.655569 | 0.7028485 | 0.2976198
29.72559 | 35.9632 | 40.65351 | 39.65186 | -4.690313 | 0.7046847 | 0.2969649
29.73558 | 35.9551 | 40.65776 | 39.65492 | -4.702662 | 0.7065274 | 0.296314
29.74558 | 35.9277 | 40.66202 | 39.65798 | -4.734324 | 0.7083802 | 0.2956659
29.75558 | 35.9143 | 40.66629 | 39.66103 | -4.751995 | 0.7102416 | 0.2950211
29.76558 | 35.9088 | 40.67057 | 39.66408 | -4.761774 | 0.7121112 | 0.2943796
29.77558 | 35.894 | 40.67486 | 39.66713 | -4.780863 | 0.7139896 | 0.2937413
29.78558 | 35.882 | 40.67916 | 39.67018 | -4.797159 | 0.7158764 | 0.2931064
29.79557 | 35.8597 | 40.68346 | 39.67322 | -4.823761 | 0.71777 | 0.2924754
29.80557 | 35.842 | 40.68777 | 39.67625 | -4.845775 | 0.7196742 | 0.291847
29.81557 | 35.8328 | 40.6921 | 39.67929 | -4.859298 | 0.721587 | 0.2912218
29.82557 | 35.8248 | 40.69643 | 39.68232 | -4.871629 | 0.7235087 | 0.2905999
29.83557 | 35.7831 | 40.70077 | 39.68535 | -4.91767 | 0.7254393 | 0.2899811
29.84556 | 35.7838 | 40.70511 | 39.68837 | -4.921314 | 0.7273768 | 0.2893662
29.85556 | 35.7758 | 40.70947 | 39.69139 | -4.933672 | 0.7293252 | 0.2887537
29.86556 | 35.7498 | 40.71384 | 39.69441 | -4.964038 | 0.7312825 | 0.2881445
29.87556 | 35.7489 | 40.71821 | 39.69742 | -4.969312 | 0.733249 | 0.2875384
29.88556 | 35.7107 | 40.7226 | 39.70044 | -5.011896 | 0.7352246 | 0.2869354
29.89556 | 35.7051 | 40.72699 | 39.70344 | -5.021888 | 0.7372093 | 0.2863355
29.90555 | 35.6902 | 40.73138 | 39.70644 | -5.041183 | 0.7392012 | 0.2857392
29.91555 | 35.6736 | 40.73579 | 39.70944 | -5.062193 | 0.7412044 | 0.2851455
29.92555 | 35.6632 | 40.74021 | 39.71244 | -5.07701 | 0.743217 | 0.2845548
29.93555 | 35.645 | 40.74464 | 39.71543 | -5.099636 | 0.745239 | 0.2839671
29.94555 | 35.6368 | 40.74907 | 39.71842 | -5.112271 | 0.7472705 | 0.2833825
29.95554 | 35.6285 | 40.75351 | 39.7214 | -5.12501 | 0.7493095 | 0.2828015
29.96554 | 35.6048 | 40.75796 | 39.72438 | -5.153162 | 0.75136 | 0.2822228
29.97554 | 35.5884 | 40.76242 | 39.72735 | -5.174022 | 0.7534203 | 0.2816472
29.98554 | 35.5697 | 40.76689 | 39.73033 | -5.197191 | 0.7554901 | 0.2810745
29.99554 | 35.5477 | 40.77137 | 39.73329 | -5.223669 | 0.7575698 | 0.2805047
30.00554 | 35.5388 | 40.77586 | 39.73626 | -5.237055 | 0.7596593 | 0.2799379
30.01553 | 35.5299 | 40.78035 | 39.73921 | -5.250445 | 0.7617566 | 0.2793746
30.02553 | 35.4975 | 40.78485 | 39.74217 | -5.287349 | 0.763866 | 0.2788136
30.03553 | 35.4961 | 40.78936 | 39.74512 | -5.293261 | 0.7659853 | 0.2782556
30.04553 | 35.4746 | 40.79388 | 39.74807 | -5.319281 | 0.7681146 | 0.2777003
30.05553 | 35.4506 | 40.79841 | 39.75101 | -5.34781 | 0.7702541 | 0.277148
30.06552 | 35.4319 | 40.80294 | 39.75394 | -5.371043 | 0.7724017 | 0.276599
30.07552 | 35.4409 | 40.80749 | 39.75687 | -5.366589 | 0.7745617 | 0.2760524
30.08552 | 35.4158 | 40.81204 | 39.7598 | -5.396244 | 0.7767319 | 0.2755085
30.09552 | 35.399 | 40.81661 | 39.76273 | -5.417607 | 0.7789127 | 0.2749675
30.10552 | 35.4031 | 40.82118 | 39.76565 | -5.418079 | 0.7811038 | 0.2744292
30.11552 | 35.3792 | 40.82576 | 39.76856 | -5.446559 | 0.7833054 | 0.2738938
30.12551 | 35.3766 | 40.83034 | 39.77147 | -5.453744 | 0.7855154 | 0.2733615
30.13551 | 35.3604 | 40.83494 | 39.77437 | -5.474541 | 0.7877383 | 0.2728316
30.14551 | 35.3333 | 40.83955 | 39.77727 | -5.506248 | 0.7899719 | 0.2723044
30.15551 | 35.3488 | 40.84416 | 39.78017 | -5.495363 | 0.7922163 | 0.2717799
30.16551 | 35.3204 | 40.84879 | 39.78306 | -5.528386 | 0.7944715 | 0.2712581
30.1755 | 35.332 | 40.85341 | 39.78594 | -5.521414 | 0.7967354 | 0.2707395
30.1855 | 35.3242 | 40.85805 | 39.78882 | -5.533855 | 0.7990126 | 0.2702231
30.1955 | 35.31 | 40.8627 | 39.79169 | -5.552704 | 0.8013008 | 0.2697094
30.2055 | 35.3002 | 40.86736 | 39.79456 | -5.567163 | 0.8036002 | 0.2691983
30.2155 | 35.3004 | 40.87203 | 39.79743 | -5.57163 | 0.8059107 | 0.2686899
30.2255 | 35.2816 | 40.87671 | 39.80029 | -5.595105 | 0.8082325 | 0.2681842
30.23549 | 35.268 | 40.88139 | 39.80314 | -5.613385 | 0.8105634 | 0.2676816
30.24549 | 35.2754 | 40.88608 | 39.80599 | -5.610679 | 0.812908 | 0.267181
30.25549 | 35.2636 | 40.89078 | 39.80883 | -5.627181 | 0.8152641 | 0.2666831
30.26549 | 35.2288 | 40.89549 | 39.81167 | -5.666691 | 0.8176317 | 0.2661877
30.27549 | 35.2204 | 40.90021 | 39.8145 | -5.679811 | 0.820011 | 0.265695
30.28548 | 35.2228 | 40.90493 | 39.81733 | -5.682135 | 0.8223996 | 0.2652053
30.29548 | 35.196 | 40.90967 | 39.82015 | -5.713672 | 0.8248024 | 0.2647176
30.30548 | 35.1668 | 40.91442 | 39.82297 | -5.747618 | 0.827217 | 0.2642325
30.31548 | 35.1745 | 40.91917 | 39.82578 | -5.744673 | 0.8296436 | 0.2637499
30.32548 | 35.1598 | 40.92394 | 39.82858 | -5.764137 | 0.8320822 | 0.2632698
30.33548 | 35.1362 | 40.92871 | 39.83138 | -5.792509 | 0.834533 | 0.2627922
30.34547 | 35.1292 | 40.93349 | 39.83418 | -5.804286 | 0.8369934 | 0.2623176
30.35547 | 35.1015 | 40.93828 | 39.83696 | -5.836777 | 0.8394685 | 0.261845
30.36547 | 35.1003 | 40.94308 | 39.83975 | -5.842777 | 0.841956 | 0.2613749
30.37547 | 35.103 | 40.94789 | 39.84252 | -5.844886 | 0.8444559 | 0.2609072
30.38547 | 35.0622 | 40.9527 | 39.84529 | -5.890503 | 0.8469682 | 0.260442
30.39546 | 35.0759 | 40.95753 | 39.84806 | -5.881625 | 0.8494903 | 0.2599796
30.40546 | 35.0513 | 40.96236 | 39.85081 | -5.911061 | 0.8520279 | 0.2595193
30.41546 | 35.0397 | 40.96721 | 39.85357 | -5.927506 | 0.8545782 | 0.2590613
30.42546 | 35.037 | 40.97206 | 39.85631 | -5.93506 | 0.8571415 | 0.2586058
30.43546 | 35.024 | 40.97692 | 39.85905 | -5.952924 | 0.8597174 | 0.2581527
30.44546 | 35.0133 | 40.9818 | 39.86179 | -5.968496 | 0.8623064 | 0.2577019
30.45545 | 35.0047 | 40.98667 | 39.86451 | -5.981973 | 0.864906 | 0.257254
30.46545 | 34.996 | 40.99156 | 39.86724 | -5.995564 | 0.8675211 | 0.2568079
30.47545 | 34.9856 | 40.99647 | 39.86995 | -6.010865 | 0.8701497 | 0.2563643
30.48545 | 34.9774 | 41.00137 | 39.87266 | -6.023975 | 0.8727914 | 0.2559229
30.49545 | 34.9545 | 41.00629 | 39.87536 | -6.051794 | 0.8754469 | 0.255484
30.50544 | 34.9684 | 41.01122 | 39.87806 | -6.042818 | 0.8781129 | 0.2550477
30.51544 | 34.9517 | 41.01616 | 39.88075 | -6.064456 | 0.8807952 | 0.2546133
30.52544 | 34.9468 | 41.0211 | 39.88343 | -6.074304 | 0.8834913 | 0.2541813
30.53544 | 34.9174 | 41.02606 | 39.88611 | -6.108661 | 0.8862012 | 0.2537515
30.54544 | 34.9461 | 41.03103 | 39.88878 | -6.084927 | 0.8889249 | 0.253324
30.55544 | 34.9185 | 41.036 | 39.89144 | -6.117504 | 0.8916625 | 0.2528988
30.56543 | 34.8919 | 41.04098 | 39.8941 | -6.149085 | 0.8944116 | 0.2524762
30.57543 | 34.9023 | 41.04598 | 39.89675 | -6.14368 | 0.8971774 | 0.2520555
30.58543 | 34.8978 | 41.05099 | 39.89939 | -6.153186 | 0.8999575 | 0.251637
30.59543 | 34.8841 | 41.056 | 39.90203 | -6.171901 | 0.9027519 | 0.2512208
30.60543 | 34.8734 | 41.06103 | 39.90466 | -6.187626 | 0.9055608 | 0.2508068
30.61542 | 34.8772 | 41.06606 | 39.90728 | -6.188856 | 0.9083814 | 0.2503953
30.62542 | 34.8737 | 41.0711 | 39.9099 | -6.197401 | 0.9112194 | 0.2499858
30.63542 | 34.8687 | 41.07616 | 39.91251 | -6.207456 | 0.9140721 | 0.2495783
30.64542 | 34.8591 | 41.08122 | 39.91511 | -6.22212 | 0.9169396 | 0.2491731
30.65542 | 34.8711 | 41.0863 | 39.9177 | -6.215195 | 0.9198221 | 0.2487701
30.66542 | 34.8687 | 41.09138 | 39.92029 | -6.22268 | 0.9227196 | 0.2483692
30.67541 | 34.843 | 41.09647 | 39.92287 | -6.253471 | 0.9256294 | 0.247971
30.68541 | 34.8663 | 41.10158 | 39.92544 | -6.235276 | 0.9285572 | 0.2475744
30.69541 | 34.8504 | 41.10669 | 39.92801 | -6.256291 | 0.9315002 | 0.24718
30.70541 | 34.8334 | 41.11182 | 39.93057 | -6.278417 | 0.9344589 | 0.2467877
30.71541 | 34.8465 | 41.11695 | 39.93312 | -6.270454 | 0.937433 | 0.2463975
30.7254 | 34.827 | 41.1221 | 39.93567 | -6.295095 | 0.9404198 | 0.2460098
30.7354 | 34.833 | 41.12725 | 39.9382 | -6.294253 | 0.9434252 | 0.2456239
30.7454 | 34.8387 | 41.13242 | 39.94073 | -6.29372 | 0.9464465 | 0.2452401
30.7554 | 34.8266 | 41.1376 | 39.94326 | -6.310999 | 0.9494837 | 0.2448583
30.7654 | 34.8157 | 41.14279 | 39.94577 | -6.327088 | 0.9525371 | 0.2444786
30.7754 | 34.813 | 41.14799 | 39.94828 | -6.334988 | 0.9556066 | 0.244101
30.78539 | 34.8126 | 41.15319 | 39.95078 | -6.340593 | 0.9586893 | 0.2437258
30.79539 | 34.8009 | 41.15841 | 39.95327 | -6.357514 | 0.9617915 | 0.2433523
30.80539 | 34.8025 | 41.16365 | 39.95576 | -6.361146 | 0.9649101 | 0.2429809
30.81539 | 34.7947 | 41.16889 | 39.95823 | -6.37419 | 0.9680454 | 0.2426115
30.82539 | 34.7776 | 41.17414 | 39.9607 | -6.396544 | 0.9711973 | 0.2422441
30.83538 | 34.7885 | 41.1794 | 39.96316 | -6.390904 | 0.9743629 | 0.2418791
30.84538 | 34.7759 | 41.18468 | 39.96562 | -6.408781 | 0.9775487 | 0.2415158
30.85538 | 34.7543 | 41.18997 | 39.96806 | -6.435668 | 0.9807514 | 0.2411545
30.86538 | 34.7545 | 41.19527 | 39.9705 | -6.440767 | 0.9839715 | 0.2407952
30.87538 | 34.7617 | 41.20058 | 39.97293 | -6.438878 | 0.9872087 | 0.2404378
30.88538 | 34.7358 | 41.2059 | 39.97535 | -6.4701 | 0.9904635 | 0.2400825
30.89537 | 34.7501 | 41.21123 | 39.97777 | -6.461128 | 0.9937324 | 0.2397294
30.90537 | 34.739 | 41.21657 | 39.98017 | -6.477573 | 0.9970222 | 0.2393781
30.91537 | 34.7381 | 41.22193 | 39.98257 | -6.483829 | 1.00033 | 0.2390286
30.92537 | 34.7411 | 41.2273 | 39.98496 | -6.486198 | 1.003655 | 0.2386811
30.93537 | 34.7364 | 41.23268 | 39.98734 | -6.496278 | 1.006999 | 0.2383356
30.94536 | 34.7511 | 41.23806 | 39.98971 | -6.486964 | 1.010357 | 0.2379923
30.95536 | 34.7443 | 41.24347 | 39.99208 | -6.499168 | 1.013737 | 0.2376507
30.96536 | 34.7354 | 41.24888 | 39.99444 | -6.513484 | 1.017136 | 0.237311
30.97536 | 34.7438 | 41.25431 | 39.99679 | -6.510513 | 1.020552 | 0.2369731
30.98536 | 34.7027 | 41.25975 | 39.99913 | -6.557053 | 1.023988 | 0.2366372
30.99536 | 34.7534 | 41.26521 | 40.00146 | -6.511806 | 1.027442 | 0.2363032
31.00535 | 34.7283 | 41.27067 | 40.00378 | -6.542365 | 1.030912 | 0.2359714
31.01535 | 34.7242 | 41.27614 | 40.0061 | -6.551943 | 1.034404 | 0.2356412
31.02535 | 34.7445 | 41.28163 | 40.0084 | -6.537132 | 1.037915 | 0.2353129
31.03535 | 34.7224 | 41.28714 | 40.0107 | -6.564735 | 1.041446 | 0.2349864
31.04535 | 34.7195 | 41.29265 | 40.01299 | -6.57315 | 1.044996 | 0.2346618
31.05534 | 34.7571 | 41.29817 | 40.01527 | -6.541073 | 1.048562 | 0.2343394
31.06534 | 34.7174 | 41.30371 | 40.01754 | -6.586313 | 1.052151 | 0.2340186
31.07534 | 34.7469 | 41.30927 | 40.01981 | -6.562367 | 1.05576 | 0.2336995
31.08534 | 34.7306 | 41.31483 | 40.02206 | -6.584234 | 1.059389 | 0.2333823
31.09534 | 34.725 | 41.32041 | 40.02431 | -6.595414 | 1.063038 | 0.233067
31.10534 | 34.7403 | 41.32601 | 40.02655 | -6.585708 | 1.066707 | 0.2327535
31.11533 | 34.7177 | 41.33161 | 40.02877 | -6.613909 | 1.070393 | 0.2324421
31.12533 | 34.726 | 41.33723 | 40.03099 | -6.611229 | 1.074103 | 0.2321322
31.13533 | 34.7268 | 41.34286 | 40.0332 | -6.616063 | 1.077834 | 0.2318242
31.14533 | 34.7342 | 41.34851 | 40.03541 | -6.61431 | 1.081586 | 0.2315179
31.15533 | 34.7245 | 41.35417 | 40.0376 | -6.629671 | 1.085358 | 0.2312134
31.16532 | 34.7216 | 41.35984 | 40.03978 | -6.63824 | 1.089148 | 0.2309111
31.17532 | 34.7152 | 41.36553 | 40.04196 | -6.650329 | 1.092962 | 0.2306102
31.18532 | 34.7308 | 41.37123 | 40.04412 | -6.640432 | 1.096799 | 0.230311
31.19532 | 34.7225 | 41.37695 | 40.04628 | -6.654449 | 1.100656 | 0.2300137
31.20532 | 34.7179 | 41.38268 | 40.04843 | -6.66478 | 1.104535 | 0.2297182
31.21532 | 34.714 | 41.38843 | 40.05056 | -6.674425 | 1.108436 | 0.2294244
31.22531 | 34.7132 | 41.39418 | 40.05269 | -6.680979 | 1.112355 | 0.2291326
31.23531 | 34.7208 | 41.39995 | 40.05481 | -6.679154 | 1.1163 | 0.2288423
31.24531 | 34.7257 | 41.40574 | 40.05692 | -6.680043 | 1.120267 | 0.2285538
31.25531 | 34.7221 | 41.41155 | 40.05902 | -6.689447 | 1.124257 | 0.2282669
31.26531 | 34.7171 | 41.41737 | 40.06111 | -6.700265 | 1.128269 | 0.2279819
31.2753 | 34.747 | 41.42319 | 40.06319 | -6.676193 | 1.1323 | 0.2276988
31.2853 | 34.73 | 41.42904 | 40.06527 | -6.699042 | 1.136358 | 0.2274171
31.2953 | 34.7308 | 41.43491 | 40.06733 | -6.704106 | 1.140438 | 0.2271372
31.3053 | 34.735 | 41.44079 | 40.06938 | -6.705785 | 1.144542 | 0.226859
31.3153 | 34.7261 | 41.44668 | 40.07143 | -6.72058 | 1.148669 | 0.2265825
31.3253 | 34.7372 | 41.45259 | 40.07346 | -6.71539 | 1.15282 | 0.2263077
31.33529 | 34.7179 | 41.45851 | 40.07549 | -6.74061 | 1.15699 | 0.2260348
31.34529 | 34.7542 | 41.46445 | 40.0775 | -6.710252 | 1.161188 | 0.2257634
31.35529 | 34.7346 | 41.47041 | 40.07951 | -6.73581 | 1.16541 | 0.2254936
31.36529 | 34.7504 | 41.47638 | 40.0815 | -6.725983 | 1.169656 | 0.2252255
31.37529 | 34.7493 | 41.48237 | 40.08349 | -6.733073 | 1.173926 | 0.2249591
31.38528 | 34.7682 | 41.48837 | 40.08546 | -6.720173 | 1.178216 | 0.2246947
31.39528 | 34.7549 | 41.4944 | 40.08743 | -6.739495 | 1.182535 | 0.2244316
31.40528 | 34.7572 | 41.50043 | 40.08938 | -6.743234 | 1.186879 | 0.2241702
31.41528 | 34.7737 | 41.50649 | 40.09133 | -6.73279 | 1.191248 | 0.2239105
31.42528 | 34.765 | 41.51256 | 40.09327 | -6.747562 | 1.195642 | 0.2236523
31.43528 | 34.7751 | 41.51865 | 40.09519 | -6.743551 | 1.200061 | 0.2233958
31.44527 | 34.7753 | 41.52475 | 40.09711 | -6.749451 | 1.204501 | 0.2231413
31.45527 | 34.7801 | 41.53087 | 40.09901 | -6.750774 | 1.208971 | 0.222888
31.46527 | 34.7939 | 41.53701 | 40.10091 | -6.743115 | 1.213467 | 0.2226365
31.47527 | 34.7841 | 41.54317 | 40.1028 | -6.759073 | 1.217989 | 0.2223865
31.48527 | 34.8199 | 41.54935 | 40.10467 | -6.729448 | 1.222537 | 0.2221382
31.49526 | 34.7994 | 41.55553 | 40.10654 | -6.756135 | 1.227106 | 0.2218917
31.50526 | 34.8131 | 41.56175 | 40.10839 | -6.748646 | 1.231707 | 0.2216466
31.51526 | 34.811 | 41.56797 | 40.11024 | -6.756974 | 1.236334 | 0.2214031
31.52526 | 34.8286 | 41.57422 | 40.11207 | -6.745621 | 1.240987 | 0.2211611
31.53526 | 34.8329 | 41.58049 | 40.1139 | -6.747586 | 1.245668 | 0.2209208
31.54525 | 34.8409 | 41.58676 | 40.11571 | -6.745862 | 1.250371 | 0.2206823
31.55525 | 34.8481 | 41.59306 | 40.11751 | -6.744964 | 1.255105 | 0.2204451
31.56525 | 34.8539 | 41.59938 | 40.11931 | -6.745484 | 1.259868 | 0.2202096
31.57525 | 34.8691 | 41.60572 | 40.12109 | -6.736623 | 1.264658 | 0.2199756
31.58525 | 34.8718 | 41.61208 | 40.12286 | -6.74028 | 1.269476 | 0.2197431
31.59525 | 34.8633 | 41.61846 | 40.12462 | -6.755157 | 1.274322 | 0.2195123
31.60524 | 34.8731 | 41.62485 | 40.12637 | -6.751746 | 1.279191 | 0.2192832
31.61524 | 34.8887 | 41.63126 | 40.12811 | -6.742561 | 1.284093 | 0.2190555
31.62524 | 34.8897 | 41.6377 | 40.12984 | -6.747996 | 1.289024 | 0.2188293
31.63524 | 34.9055 | 41.64415 | 40.13156 | -6.73865 | 1.293983 | 0.2186047
31.64524 | 34.8948 | 41.65062 | 40.13327 | -6.755823 | 1.298971 | 0.2183815
31.65523 | 34.9244 | 41.65711 | 40.13497 | -6.73271 | 1.303984 | 0.2181602
31.66523 | 34.9208 | 41.66362 | 40.13665 | -6.742824 | 1.30903 | 0.2179402
31.67523 | 34.9226 | 41.67016 | 40.13833 | -6.747557 | 1.314106 | 0.2177217
31.68523 | 34.944 | 41.67671 | 40.13999 | -6.732711 | 1.319211 | 0.2175048
31.69523 | 34.943 | 41.68329 | 40.14165 | -6.740285 | 1.324346 | 0.2172894
31.70523 | 34.9707 | 41.68988 | 40.14329 | -6.71918 | 1.329512 | 0.2170755
31.71522 | 34.9557 | 41.69649 | 40.14492 | -6.740788 | 1.334702 | 0.2168633
31.72522 | 34.987 | 41.70312 | 40.14655 | -6.716124 | 1.339927 | 0.2166524
31.73522 | 34.9789 | 41.70978 | 40.14816 | -6.730882 | 1.345183 | 0.2164431
31.74522 | 35.0034 | 41.71646 | 40.14976 | -6.71306 | 1.350469 | 0.2162352
31.75522 | 34.9799 | 41.72316 | 40.15134 | -6.743259 | 1.355787 | 0.2160289
31.76521 | 34.9941 | 41.72987 | 40.15292 | -6.735773 | 1.361129 | 0.2158243
31.77521 | 35.0046 | 41.73662 | 40.15449 | -6.732015 | 1.366509 | 0.2156209
31.78521 | 35.0122 | 41.74338 | 40.15604 | -6.731179 | 1.37192 | 0.215419
31.79521 | 35.0274 | 41.75016 | 40.15758 | -6.722765 | 1.377362 | 0.2152186
31.80521 | 35.0271 | 41.75697 | 40.15912 | -6.729872 | 1.382836 | 0.2150198
31.81521 | 35.0325 | 41.7638 | 40.16064 | -6.731302 | 1.388342 | 0.2148224
31.8252 | 35.0476 | 41.77065 | 40.16215 | -6.723047 | 1.393874 | 0.2146266
31.8352 | 35.047 | 41.77752 | 40.16365 | -6.730522 | 1.399444 | 0.2144322
31.8452 | 35.0686 | 41.78442 | 40.16513 | -6.715819 | 1.405047 | 0.2142392
31.8552 | 35.0625 | 41.79134 | 40.16661 | -6.728838 | 1.410682 | 0.2140476
31.8652 | 35.0988 | 41.79828 | 40.16807 | -6.69948 | 1.41635 | 0.2138576
31.87519 | 35.0893 | 41.80524 | 40.16952 | -6.715939 | 1.422045 | 0.2136692
31.88519 | 35.1274 | 41.81223 | 40.17097 | -6.684827 | 1.427779 | 0.2134821
31.89519 | 35.1245 | 41.81924 | 40.1724 | -6.694738 | 1.433546 | 0.2132964
31.90519 | 35.135 | 41.82627 | 40.17381 | -6.691273 | 1.439347 | 0.2131121
31.91519 | 35.1451 | 41.83333 | 40.17522 | -6.688231 | 1.445181 | 0.2129293
31.92519 | 35.1513 | 41.84041 | 40.17662 | -6.689113 | 1.451049 | 0.212748
31.93518 | 35.1755 | 41.84751 | 40.178 | -6.672012 | 1.456945 | 0.2125683
31.94518 | 35.187 | 41.85464 | 40.17937 | -6.667641 | 1.462881 | 0.2123898
31.95518 | 35.1994 | 41.86179 | 40.18073 | -6.662395 | 1.468852 | 0.2122128
31.96518 | 35.2201 | 41.86897 | 40.18208 | -6.648873 | 1.474857 | 0.2120372
31.97518 | 35.2294 | 41.87617 | 40.18342 | -6.646775 | 1.480896 | 0.211863
31.98517 | 35.2463 | 41.88339 | 40.18474 | -6.637094 | 1.486964 | 0.2116904
31.99517 | 35.2753 | 41.89064 | 40.18605 | -6.615345 | 1.493074 | 0.2115191
32.00517 | 35.2846 | 41.89792 | 40.18735 | -6.613321 | 1.499218 | 0.2113492
32.01517 | 35.2942 | 41.90522 | 40.18864 | -6.611021 | 1.505397 | 0.2111807
32.02517 | 35.3029 | 41.91255 | 40.18992 | -6.609646 | 1.511613 | 0.2110136
32.03517 | 35.3235 | 41.9199 | 40.19119 | -6.596397 | 1.517863 | 0.210848
32.04516 | 35.3414 | 41.92726 | 40.19244 | -6.585865 | 1.524143 | 0.2106839
32.05516 | 35.3419 | 41.93467 | 40.19368 | -6.592765 | 1.530465 | 0.210521
32.06516 | 35.3691 | 41.94209 | 40.19491 | -6.572992 | 1.536823 | 0.2103596
32.07516 | 35.3826 | 41.94954 | 40.19613 | -6.566943 | 1.543218 | 0.2101995
32.08516 | 35.408 | 41.95702 | 40.19733 | -6.549021 | 1.549649 | 0.2100409
32.09515 | 35.4192 | 41.96452 | 40.19852 | -6.545317 | 1.55611 | 0.2098838
32.10515 | 35.4372 | 41.97205 | 40.1997 | -6.534846 | 1.562613 | 0.2097279
32.11515 | 35.4573 | 41.9796 | 40.20087 | -6.5223 | 1.569154 | 0.2095735
32.12515 | 35.4944 | 41.98718 | 40.20203 | -6.492781 | 1.575731 | 0.2094204
32.13515 | 35.4919 | 41.99479 | 40.20317 | -6.502888 | 1.582346 | 0.2092687
32.14515 | 35.5273 | 42.00242 | 40.20431 | -6.475122 | 1.588998 | 0.2091184
32.15514 | 35.5586 | 42.01007 | 40.20542 | -6.451473 | 1.595679 | 0.2089696
32.16514 | 35.5665 | 42.01776 | 40.20653 | -6.451259 | 1.602405 | 0.208822
32.17514 | 35.5778 | 42.02547 | 40.20763 | -6.447672 | 1.609169 | 0.2086758
32.18514 | 35.5994 | 42.03321 | 40.20871 | -6.433811 | 1.615971 | 0.208531
32.19514 | 35.6334 | 42.04098 | 40.20978 | -6.407577 | 1.62281 | 0.2083876
32.20513 | 35.6399 | 42.04876 | 40.21084 | -6.408862 | 1.62968 | 0.2082457
32.21513 | 35.6794 | 42.05658 | 40.21188 | -6.377181 | 1.636595 | 0.2081049
32.22513 | 35.6972 | 42.06443 | 40.21291 | -6.367228 | 1.643548 | 0.2079656
32.23513 | 35.7258 | 42.0723 | 40.21394 | -6.346501 | 1.650539 | 0.2078277
32.24513 | 35.7154 | 42.0802 | 40.21494 | -6.364802 | 1.657568 | 0.207691
32.25513 | 35.7653 | 42.08813 | 40.21594 | -6.322829 | 1.664635 | 0.2075558
32.26512 | 35.7813 | 42.09608 | 40.21692 | -6.314776 | 1.671734 | 0.207422
32.27512 | 35.7923 | 42.10406 | 40.21789 | -6.311758 | 1.678879 | 0.2072894
32.28512 | 35.8293 | 42.11207 | 40.21885 | -6.282767 | 1.686062 | 0.2071582
32.29512 | 35.8546 | 42.1201 | 40.21979 | -6.265503 | 1.693284 | 0.2070284
32.30512 | 35.8711 | 42.12817 | 40.22072 | -6.257066 | 1.700544 | 0.2068999
32.31511 | 35.882 | 42.13625 | 40.22164 | -6.254249 | 1.707836 | 0.2067728
32.32511 | 35.9228 | 42.14437 | 40.22255 | -6.221568 | 1.715174 | 0.2066471
32.33511 | 35.9246 | 42.15251 | 40.22344 | -6.227913 | 1.72255 | 0.2065226
32.34511 | 35.9515 | 42.16069 | 40.22432 | -6.209186 | 1.729966 | 0.2063994
32.35511 | 35.9909 | 42.16889 | 40.22519 | -6.177986 | 1.73742 | 0.2062776
32.36511 | 36.0025 | 42.17711 | 40.22604 | -6.174614 | 1.744914 | 0.2061572
32.3751 | 36.0051 | 42.18536 | 40.22688 | -6.180261 | 1.752438 | 0.2060381
32.3851 | 36.0397 | 42.19364 | 40.22771 | -6.153943 | 1.760009 | 0.2059204
32.3951 | 36.0756 | 42.20195 | 40.22853 | -6.126353 | 1.76762 | 0.2058039
32.4051 | 36.0774 | 42.21029 | 40.22933 | -6.132891 | 1.775269 | 0.2056888
32.4151 | 36.1051 | 42.21865 | 40.23012 | -6.113555 | 1.782957 | 0.2055749
32.42509 | 36.1368 | 42.22704 | 40.2309 | -6.090238 | 1.790677 | 0.2054626
32.43509 | 36.1571 | 42.23546 | 40.23166 | -6.078357 | 1.798443 | 0.2053515
32.44509 | 36.1927 | 42.2439 | 40.23241 | -6.051203 | 1.806248 | 0.2052416
32.45509 | 36.2092 | 42.25238 | 40.23315 | -6.043176 | 1.814092 | 0.2051331
32.46509 | 36.246 | 42.26088 | 40.23388 | -6.014876 | 1.821975 | 0.2050259
32.47509 | 36.2891 | 42.2694 | 40.23459 | -5.980303 | 1.829896 | 0.2049201
32.48508 | 36.2976 | 42.27795 | 40.23528 | -5.980348 | 1.837849 | 0.2048156
32.49508 | 36.3345 | 42.28653 | 40.23597 | -5.952028 | 1.845848 | 0.2047124
32.50508 | 36.3566 | 42.29514 | 40.23664 | -5.938535 | 1.853885 | 0.2046104
32.51508 | 36.4012 | 42.30377 | 40.2373 | -5.902569 | 1.861961 | 0.2045098
32.52508 | 36.433 | 42.31243 | 40.23794 | -5.879428 | 1.870075 | 0.2044105
32.53507 | 36.4754 | 42.32111 | 40.23857 | -5.845706 | 1.87822 | 0.2043126
32.54507 | 36.4931 | 42.32982 | 40.23919 | -5.836718 | 1.88641 | 0.2042159
32.55507 | 36.5353 | 42.33856 | 40.2398 | -5.803256 | 1.894639 | 0.2041205
32.56507 | 36.5593 | 42.34732 | 40.24039 | -5.78802 | 1.902906 | 0.2040265
32.57507 | 36.578 | 42.35611 | 40.24097 | -5.77811 | 1.91121 | 0.2039337
32.58507 | 36.6237 | 42.36492 | 40.24153 | -5.741225 | 1.919552 | 0.2038422
32.59506 | 36.6561 | 42.37376 | 40.24208 | -5.717656 | 1.927923 | 0.2037522
32.60506 | 36.6786 | 42.38262 | 40.24262 | -5.704021 | 1.93634 | 0.2036633
32.61506 | 36.7091 | 42.39151 | 40.24314 | -5.682411 | 1.944793 | 0.2035757
32.62506 | 36.7452 | 42.40043 | 40.24365 | -5.655226 | 1.953284 | 0.2034895
32.63506 | 36.7987 | 42.40936 | 40.24415 | -5.610664 | 1.961811 | 0.2034045
32.64505 | 36.8008 | 42.41832 | 40.24463 | -5.617518 | 1.970365 | 0.2033209
32.65505 | 36.8404 | 42.4273 | 40.2451 | -5.586905 | 1.978965 | 0.2032386
32.66505 | 36.8666 | 42.43631 | 40.24556 | -5.569715 | 1.9876 | 0.2031575
32.67505 | 36.9003 | 42.44535 | 40.246 | -5.545048 | 1.996272 | 0.2030777
32.68505 | 36.9582 | 42.4544 | 40.24643 | -5.496205 | 2.004978 | 0.2029992
32.69505 | 36.9758 | 42.46348 | 40.24684 | -5.487684 | 2.01372 | 0.202922
32.70504 | 37.0108 | 42.47258 | 40.24724 | -5.461776 | 2.022487 | 0.2028461
32.71504 | 37.0371 | 42.4817 | 40.24763 | -5.444599 | 2.031298 | 0.2027716
32.72504 | 37.0612 | 42.49084 | 40.248 | -5.429643 | 2.040143 | 0.2026983
32.73504 | 37.1323 | 42.50001 | 40.24836 | -5.367708 | 2.04902 | 0.2026262
32.74504 | 37.1459 | 42.5092 | 40.24871 | -5.363295 | 2.057933 | 0.2025554
32.75503 | 37.1949 | 42.51839 | 40.24904 | -5.323493 | 2.066869 | 0.2024861
32.76503 | 37.233 | 42.52762 | 40.24936 | -5.294621 | 2.075846 | 0.2024179
32.77503 | 37.2659 | 42.53687 | 40.24966 | -5.270967 | 2.084856 | 0.202351
32.78503 | 37.324 | 42.54613 | 40.24995 | -5.222133 | 2.093898 | 0.2022854
32.79503 | 37.3557 | 42.55542 | 40.25023 | -5.199718 | 2.102971 | 0.2022211
32.80503 | 37.3775 | 42.56472 | 40.25049 | -5.187221 | 2.112075 | 0.202158
32.81502 | 37.4414 | 42.57403 | 40.25073 | -5.132632 | 2.121201 | 0.2020964
32.82502 | 37.4571 | 42.58337 | 40.25097 | -5.12627 | 2.130365 | 0.2020359
32.83502 | 37.5356 | 42.59272 | 40.25119 | -5.057124 | 2.139559 | 0.2019767
32.84502 | 37.5587 | 42.60209 | 40.25139 | -5.043395 | 2.148782 | 0.2019188
32.85502 | 37.5891 | 42.61148 | 40.25158 | -5.022381 | 2.158034 | 0.2018622
32.86501 | 37.643 | 42.62087 | 40.25176 | -4.977873 | 2.167304 | 0.2018069
32.87501 | 37.6714 | 42.63029 | 40.25192 | -4.958889 | 2.176611 | 0.2017529
32.88501 | 37.7235 | 42.63972 | 40.25207 | -4.916219 | 2.185945 | 0.2017001
32.89501 | 37.7629 | 42.64916 | 40.25221 | -4.886262 | 2.195305 | 0.2016487
32.90501 | 37.7907 | 42.65862 | 40.25233 | -4.867917 | 2.20469 | 0.2015984
32.91501 | 37.8453 | 42.66809 | 40.25243 | -4.822785 | 2.214101 | 0.2015495
32.925 | 37.8822 | 42.67755 | 40.25253 | -4.795355 | 2.223526 | 0.201502
32.935 | 37.9162 | 42.68704 | 40.2526 | -4.770844 | 2.232985 | 0.2014556
32.945 | 37.9732 | 42.69654 | 40.25267 | -4.723344 | 2.242466 | 0.2014105
32.955 | 37.9828 | 42.70605 | 40.25272 | -4.723253 | 2.25197 | 0.2013667
32.965 | 38.0421 | 42.71557 | 40.25275 | -4.67347 | 2.261495 | 0.2013242
32.97499 | 38.0737 | 42.72509 | 40.25277 | -4.651386 | 2.271032 | 0.2012829
32.98499 | 38.1153 | 42.73462 | 40.25278 | -4.619318 | 2.280599 | 0.201243
32.99499 | 38.1697 | 42.74416 | 40.25277 | -4.574456 | 2.290185 | 0.2012043
33.00499 | 38.2102 | 42.7537 | 40.25274 | -4.5435 | 2.299789 | 0.2011669
33.01499 | 38.2291 | 42.76325 | 40.25271 | -4.534148 | 2.309411 | 0.2011307
33.02499 | 38.2656 | 42.7728 | 40.25265 | -4.5072 | 2.31905 | 0.2010959
33.03498 | 38.3502 | 42.78235 | 40.25259 | -4.432146 | 2.328696 | 0.2010624
33.04498 | 38.3777 | 42.7919 | 40.25251 | -4.414203 | 2.338367 | 0.2010301
33.05498 | 38.4263 | 42.80146 | 40.25241 | -4.375161 | 2.348052 | 0.2009991
33.06498 | 38.4608 | 42.81102 | 40.2523 | -4.35022 | 2.357751 | 0.2009693
33.07498 | 38.5115 | 42.82058 | 40.25217 | -4.309078 | 2.367463 | 0.2009409
33.08497 | 38.5545 | 42.83012 | 40.25203 | -4.275625 | 2.377177 | 0.2009137
33.09497 | 38.6029 | 42.83968 | 40.25188 | -4.236779 | 2.386911 | 0.2008879
33.10497 | 38.643 | 42.84923 | 40.25171 | -4.206229 | 2.396655 | 0.2008632
33.11497 | 38.6947 | 42.85878 | 40.25153 | -4.164075 | 2.406408 | 0.2008399
33.12497 | 38.7297 | 42.86832 | 40.25133 | -4.138616 | 2.416169 | 0.2008178
33.13497 | 38.7778 | 42.87785 | 40.25112 | -4.10005 | 2.425938 | 0.2007971
33.14496 | 38.8096 | 42.88737 | 40.25089 | -4.077768 | 2.435703 | 0.2007776
33.15496 | 38.851 | 42.89689 | 40.25064 | -4.045886 | 2.445482 | 0.2007594
33.16496 | 38.9053 | 42.90639 | 40.25039 | -4.001095 | 2.455265 | 0.2007425
33.17496 | 38.9437 | 42.91589 | 40.25011 | -3.972193 | 2.465052 | 0.2007269
33.18496 | 38.9802 | 42.92538 | 40.24983 | -3.945179 | 2.47484 | 0.2007125
33.19495 | 39.0558 | 42.93484 | 40.24953 | -3.879043 | 2.484619 | 0.2006994
33.20495 | 39.0566 | 42.9443 | 40.24921 | -3.887703 | 2.494408 | 0.2006877
33.21495 | 39.1146 | 42.95375 | 40.24888 | -3.839149 | 2.504196 | 0.2006771
33.22495 | 39.1695 | 42.96318 | 40.24853 | -3.793678 | 2.513981 | 0.2006679
33.23495 | 39.1966 | 42.97259 | 40.24817 | -3.775989 | 2.523762 | 0.20066
33.24495 | 39.2382 | 42.98198 | 40.24779 | -3.743783 | 2.533539 | 0.2006534
33.25494 | 39.3078 | 42.99135 | 40.2474 | -3.683548 | 2.543301 | 0.200648
33.26494 | 39.3696 | 43.0007 | 40.24699 | -3.631101 | 2.553065 | 0.200644
33.27494 | 39.4022 | 43.01003 | 40.24657 | -3.607833 | 2.562822 | 0.2006412
33.28494 | 39.4414 | 43.01934 | 40.24613 | -3.577942 | 2.572569 | 0.2006397
33.29494 | 39.5004 | 43.02863 | 40.24568 | -3.528226 | 2.582306 | 0.2006395
33.30493 | 39.5347 | 43.03788 | 40.24521 | -3.503175 | 2.59202 | 0.2006406
33.31493 | 39.6127 | 43.04711 | 40.24473 | -3.434408 | 2.601733 | 0.200643
33.32493 | 39.6553 | 43.05631 | 40.24423 | -3.401013 | 2.611431 | 0.2006467
33.33493 | 39.702 | 43.06549 | 40.24372 | -3.363489 | 2.621115 | 0.2006516
33.34493 | 39.7749 | 43.07463 | 40.24319 | -3.299735 | 2.630782 | 0.2006579
33.35493 | 39.8105 | 43.08375 | 40.24265 | -3.273249 | 2.640431 | 0.2006655
33.36492 | 39.8882 | 43.09282 | 40.24209 | -3.204622 | 2.650053 | 0.2006743
33.37492 | 39.9321 | 43.10187 | 40.24152 | -3.16977 | 2.659664 | 0.2006845
33.38492 | 39.9914 | 43.11088 | 40.24093 | -3.119482 | 2.669254 | 0.200696
33.39492 | 40.062 | 43.11986 | 40.24033 | -3.057859 | 2.678821 | 0.2007087
33.40492 | 40.1175 | 43.1288 | 40.23971 | -3.011298 | 2.688365 | 0.2007228
33.41491 | 40.1623 | 43.13769 | 40.23908 | -2.97539 | 2.697876 | 0.2007381
33.42491 | 40.2179 | 43.14655 | 40.23843 | -2.92865 | 2.707369 | 0.2007547
33.43491 | 40.2898 | 43.15537 | 40.23776 | -2.86557 | 2.716836 | 0.2007728
33.44491 | 40.3283 | 43.16415 | 40.23708 | -2.835847 | 2.726274 | 0.200792
33.45491 | 40.396 | 43.17288 | 40.23639 | -2.776881 | 2.735683 | 0.2008126
33.46491 | 40.4496 | 43.18157 | 40.23567 | -2.73197 | 2.745061 | 0.2008345
33.4749 | 40.5059 | 43.1902 | 40.23495 | -2.684305 | 2.754398 | 0.2008577
33.4849 | 40.5643 | 43.1988 | 40.23421 | -2.634501 | 2.763712 | 0.2008822
33.4949 | 40.6053 | 43.20735 | 40.23345 | -2.602049 | 2.772992 | 0.200908
33.5049 | 40.6604 | 43.21585 | 40.23268 | -2.555448 | 2.782236 | 0.2009352
33.5149 | 40.7185 | 43.2243 | 40.23189 | -2.505796 | 2.791444 | 0.2009636
33.52489 | 40.7768 | 43.23268 | 40.23109 | -2.455884 | 2.800606 | 0.2009934
33.53489 | 40.8194 | 43.24103 | 40.23027 | -2.421628 | 2.809738 | 0.2010245
33.54489 | 40.8605 | 43.24932 | 40.22943 | -2.388818 | 2.81883 | 0.2010569
33.55489 | 40.9617 | 43.25755 | 40.22858 | -2.295853 | 2.827882 | 0.2010906
33.56489 | 40.9932 | 43.26573 | 40.22772 | -2.272532 | 2.836892 | 0.2011257
33.57489 | 41.0519 | 43.27385 | 40.22683 | -2.221955 | 2.845859 | 0.2011621
33.58488 | 41.1139 | 43.28191 | 40.22594 | -2.16801 | 2.854773 | 0.2011998
33.59488 | 41.167 | 43.28992 | 40.22502 | -2.122915 | 2.863652 | 0.2012388
33.60488 | 41.2463 | 43.29786 | 40.2241 | -2.05156 | 2.872485 | 0.2012792
33.61488 | 41.3012 | 43.30574 | 40.22315 | -2.004544 | 2.881271 | 0.2013209
33.62488 | 41.3688 | 43.31357 | 40.22219 | -1.944766 | 2.89001 | 0.2013639
33.63487 | 41.4243 | 43.32132 | 40.22122 | -1.897017 | 2.898691 | 0.2014082
33.64487 | 41.4906 | 43.32901 | 40.22023 | -1.838413 | 2.907332 | 0.2014539
33.65487 | 41.55 | 43.33664 | 40.21922 | -1.786643 | 2.915922 | 0.201501
33.66487 | 41.6086 | 43.34421 | 40.2182 | -1.735609 | 2.924462 | 0.2015493
33.67487 | 41.697 | 43.35171 | 40.21716 | -1.654707 | 2.932949 | 0.2015991
33.68487 | 41.7541 | 43.35914 | 40.21611 | -1.605039 | 2.941384 | 0.2016502
33.69486 | 41.8042 | 43.3665 | 40.21504 | -1.562296 | 2.949757 | 0.2017025
33.70486 | 41.8585 | 43.37379 | 40.21395 | -1.515291 | 2.958084 | 0.2017563
33.71486 | 41.9379 | 43.38102 | 40.21285 | -1.443117 | 2.966357 | 0.2018114
33.72486 | 42.0198 | 43.38817 | 40.21173 | -1.368373 | 2.974574 | 0.2018679
33.73486 | 42.0549 | 43.39526 | 40.2106 | -1.340359 | 2.982735 | 0.2019257
33.74485 | 42.1187 | 43.40227 | 40.20945 | -1.283567 | 2.990831 | 0.2019848
33.75485 | 42.1849 | 43.40921 | 40.20829 | -1.22431 | 2.998878 | 0.2020454
33.76485 | 42.2577 | 43.41608 | 40.20711 | -1.15838 | 3.006868 | 0.2021072
33.77485 | 42.3157 | 43.42288 | 40.20591 | -1.107179 | 3.0148 | 0.2021705
33.78485 | 42.3902 | 43.4296 | 40.2047 | -1.039404 | 3.022672 | 0.2022351
33.79485 | 42.4522 | 43.43625 | 40.20347 | -0.9840549 | 3.030486 | 0.2023012
33.80484 | 42.5239 | 43.44283 | 40.20222 | -0.918926 | 3.038233 | 0.2023684
33.81484 | 42.5598 | 43.44933 | 40.20096 | -0.8895291 | 3.045928 | 0.2024372
33.82484 | 42.644 | 43.45576 | 40.19969 | -0.8117581 | 3.053564 | 0.2025073
33.83484 | 42.7273 | 43.46211 | 40.19839 | -0.7348121 | 3.061139 | 0.2025788
33.84484 | 42.7723 | 43.46839 | 40.19709 | -0.6960912 | 3.068653 | 0.2026516
33.85483 | 42.8423 | 43.47459 | 40.19576 | -0.6322886 | 3.0761 | 0.2027258
33.86483 | 42.9199 | 43.48072 | 40.19442 | -0.560817 | 3.083493 | 0.2028014
33.87483 | 42.9889 | 43.48677 | 40.19307 | -0.4978706 | 3.090827 | 0.2028784
33.88483 | 43.0414 | 43.49275 | 40.19169 | -0.4513486 | 3.098099 | 0.2029569
33.89483 | 43.1101 | 43.49865 | 40.1903 | -0.3885514 | 3.105311 | 0.2030367
33.90483 | 43.1841 | 43.50448 | 40.1889 | -0.3203783 | 3.112461 | 0.2031179
33.91482 | 43.2593 | 43.51022 | 40.18748 | -0.2509248 | 3.119545 | 0.2032004
33.92482 | 43.3114 | 43.5159 | 40.18604 | -0.2045022 | 3.126576 | 0.2032844
33.93482 | 43.3971 | 43.5215 | 40.18459 | -0.1244037 | 3.133545 | 0.2033698
33.94482 | 43.4646 | 43.52703 | 40.18312 | -0.06243141 | 3.140456 | 0.2034566
33.95482 | 43.5352 | 43.53248 | 40.18163 | 0.002716056 | 3.147306 | 0.2035448
33.96481 | 43.6142 | 43.53786 | 40.18013 | 0.07634299 | 3.15409 | 0.2036343
33.97481 | 43.6906 | 43.54316 | 40.17862 | 0.1474383 | 3.160821 | 0.2037254
33.98481 | 43.7508 | 43.54839 | 40.17708 | 0.2024068 | 3.167495 | 0.2038178
33.99481 | 43.8001 | 43.55355 | 40.17553 | 0.2465484 | 3.17411 | 0.2039117
34.00481 | 43.8983 | 43.55864 | 40.17396 | 0.3396624 | 3.180667 | 0.204007
34.01481 | 43.9668 | 43.56365 | 40.17238 | 0.4031488 | 3.187167 | 0.2041037
34.0248 | 44.0386 | 43.56859 | 40.17078 | 0.4700115 | 3.193604 | 0.2042018
34.0348 | 44.1129 | 43.57346 | 40.16917 | 0.5394399 | 3.199992 | 0.2043014
34.0448 | 44.1639 | 43.57826 | 40.16753 | 0.5856386 | 3.206324 | 0.2044024
34.0548 | 44.2478 | 43.58299 | 40.16589 | 0.6648068 | 3.212602 | 0.2045049
34.0648 | 44.3074 | 43.58766 | 40.16422 | 0.7197438 | 3.218826 | 0.2046088
34.07479 | 44.393 | 43.59225 | 40.16254 | 0.8007535 | 3.22499 | 0.2047141
34.08479 | 44.4499 | 43.59677 | 40.16085 | 0.8531257 | 3.231108 | 0.2048209
34.09479 | 44.5196 | 43.60124 | 40.15913 | 0.9183645 | 3.237175 | 0.2049291
34.10479 | 44.5985 | 43.60563 | 40.1574 | 0.992869 | 3.243191 | 0.2050388
34.11479 | 44.668 | 43.60996 | 40.15565 | 1.058038 | 3.249157 | 0.20515
34.12479 | 44.7297 | 43.61423 | 40.15389 | 1.115471 | 3.255075 | 0.2052626
34.13478 | 44.7921 | 43.61843 | 40.15211 | 1.17367 | 3.260939 | 0.2053766
34.14478 | 44.8686 | 43.62257 | 40.15032 | 1.246027 | 3.266762 | 0.2054922
34.15478 | 44.9658 | 43.62666 | 40.14851 | 1.339145 | 3.272539 | 0.2056092
34.16478 | 45.0165 | 43.63068 | 40.14668 | 1.385822 | 3.278272 | 0.2057277
34.17478 | 45.1041 | 43.63464 | 40.14483 | 1.469458 | 3.283962 | 0.2058477
34.18477 | 45.1715 | 43.63855 | 40.14297 | 1.532954 | 3.289604 | 0.2059691
34.19477 | 45.2382 | 43.6424 | 40.14109 | 1.595803 | 3.29521 | 0.2060921
34.20477 | 45.3344 | 43.64619 | 40.1392 | 1.688207 | 3.300776 | 0.2062165
34.21477 | 45.3939 | 43.64994 | 40.13729 | 1.743965 | 3.306304 | 0.2063425
34.22477 | 45.4896 | 43.65363 | 40.13536 | 1.835975 | 3.311794 | 0.2064699
34.23477 | 45.56 | 43.65726 | 40.13342 | 1.902735 | 3.317249 | 0.2065989
34.24476 | 45.658 | 43.66085 | 40.13146 | 1.99715 | 3.322663 | 0.2067292
34.25476 | 45.7372 | 43.66439 | 40.12948 | 2.072809 | 3.328049 | 0.2068612
34.26476 | 45.7979 | 43.66788 | 40.12749 | 2.130015 | 3.333403 | 0.2069946
34.27476 | 45.8993 | 43.67133 | 40.12548 | 2.227967 | 3.338727 | 0.2071296
34.28476 | 45.9865 | 43.67474 | 40.12345 | 2.311763 | 3.344022 | 0.2072662
34.29475 | 46.0752 | 43.67809 | 40.12141 | 2.397105 | 3.349283 | 0.2074041
34.30475 | 46.1191 | 43.68141 | 40.11935 | 2.437685 | 3.354524 | 0.2075437
34.31475 | 46.2326 | 43.68469 | 40.11727 | 2.547906 | 3.35974 | 0.2076848
34.32475 | 46.3186 | 43.68794 | 40.11518 | 2.630664 | 3.364932 | 0.2078274
34.33475 | 46.4043 | 43.69114 | 40.11307 | 2.71316 | 3.370103 | 0.2079716
34.34475 | 46.4727 | 43.69431 | 40.11094 | 2.77839 | 3.375253 | 0.2081174
34.35474 | 46.5575 | 43.69744 | 40.1088 | 2.860058 | 3.38038 | 0.2082645
34.36474 | 46.6352 | 43.70054 | 40.10664 | 2.934655 | 3.385494 | 0.2084134
34.37474 | 46.7361 | 43.70362 | 40.10446 | 3.032483 | 3.390593 | 0.2085638
34.38474 | 46.8015 | 43.70666 | 40.10227 | 3.09484 | 3.395678 | 0.2087158
34.39474 | 46.8569 | 43.70968 | 40.10006 | 3.147225 | 3.400751 | 0.2088693
34.40473 | 46.9513 | 43.71266 | 40.09783 | 3.238638 | 3.405807 | 0.2090242
34.41473 | 47.0524 | 43.71563 | 40.09559 | 3.336773 | 3.41086 | 0.209181
34.42473 | 47.109 | 43.71857 | 40.09333 | 3.390431 | 3.415905 | 0.2093392
34.43473 | 47.1952 | 43.72149 | 40.09105 | 3.47371 | 3.420943 | 0.2094991
34.44473 | 47.237 | 43.72439 | 40.08875 | 3.512609 | 3.425978 | 0.2096606
34.45473 | 47.342 | 43.72727 | 40.08644 | 3.614725 | 3.431009 | 0.2098236
34.46472 | 47.4134 | 43.73014 | 40.08412 | 3.68326 | 3.436035 | 0.2099881
34.47472 | 47.5071 | 43.73299 | 40.08177 | 3.774108 | 3.441066 | 0.2101544
34.48472 | 47.5517 | 43.73583 | 40.07941 | 3.815869 | 3.446098 | 0.2103223
34.49472 | 47.6368 | 43.73866 | 40.07703 | 3.898142 | 3.451134 | 0.2104917
34.50472 | 47.706 | 43.74148 | 40.07464 | 3.964525 | 3.456176 | 0.2106629
34.51471 | 47.8047 | 43.74428 | 40.07223 | 4.060419 | 3.461219 | 0.2108354
34.52471 | 47.8414 | 43.74708 | 40.0698 | 4.094317 | 3.466276 | 0.2110098
34.53471 | 47.9267 | 43.74988 | 40.06735 | 4.17682 | 3.471343 | 0.2111858
34.54471 | 48.0126 | 43.75267 | 40.06489 | 4.259926 | 3.476421 | 0.2113635
34.55471 | 48.0721 | 43.75547 | 40.06241 | 4.316635 | 3.481513 | 0.2115427
34.56471 | 48.1441 | 43.75826 | 40.05991 | 4.385844 | 3.48662 | 0.2117237
34.5747 | 48.2312 | 43.76105 | 40.0574 | 4.470154 | 3.491738 | 0.2119061
34.5847 | 48.2766 | 43.76384 | 40.05487 | 4.51276 | 3.496878 | 0.2120903
34.5947 | 48.3839 | 43.76664 | 40.05232 | 4.61726 | 3.50204 | 0.2122763
34.6047 | 48.4336 | 43.76944 | 40.04976 | 4.664156 | 3.507221 | 0.2124639
34.6147 | 48.5078 | 43.77226 | 40.04718 | 4.735543 | 3.512425 | 0.2126532
34.62469 | 48.5988 | 43.77507 | 40.04458 | 4.823725 | 3.517648 | 0.212844
34.63469 | 48.6673 | 43.77791 | 40.04197 | 4.889393 | 3.522902 | 0.2130366
34.64469 | 48.7172 | 43.78075 | 40.03934 | 4.936451 | 3.528183 | 0.213231
34.65469 | 48.8104 | 43.78361 | 40.03669 | 5.026794 | 3.533493 | 0.213427
34.66469 | 48.9086 | 43.78648 | 40.03402 | 5.122122 | 3.538832 | 0.2136248
34.67469 | 48.9629 | 43.78937 | 40.03134 | 5.173535 | 3.544204 | 0.2138243
34.68468 | 49.0179 | 43.79227 | 40.02864 | 5.225632 | 3.549602 | 0.2140253
34.69468 | 49.1331 | 43.79519 | 40.02592 | 5.337908 | 3.555041 | 0.2142282
34.70468 | 49.2026 | 43.79814 | 40.02319 | 5.404463 | 3.560515 | 0.2144329
34.71468 | 49.2765 | 43.8011 | 40.02044 | 5.475397 | 3.566026 | 0.2146393
34.72468 | 49.3575 | 43.80409 | 40.01767 | 5.553407 | 3.571576 | 0.2148474
34.73467 | 49.4435 | 43.8071 | 40.01489 | 5.636396 | 3.57716 | 0.2150571
34.74467 | 49.5388 | 43.81014 | 40.01208 | 5.728656 | 3.582791 | 0.2152687
34.75467 | 49.6015 | 43.81321 | 40.00927 | 5.788289 | 3.588464 | 0.2154821
34.76467 | 49.6681 | 43.81631 | 40.00643 | 5.851793 | 3.59418 | 0.2156973
34.77467 | 49.8006 | 43.81943 | 40.00358 | 5.981168 | 3.599942 | 0.2159142
34.78467 | 49.844 | 43.82259 | 40.0007 | 6.021412 | 3.60575 | 0.216133
34.79466 | 49.9272 | 43.82577 | 39.99782 | 6.101426 | 3.6116 | 0.2163533
34.80466 | 50.0329 | 43.829 | 39.99492 | 6.203905 | 3.617504 | 0.2165755
34.81466 | 50.1165 | 43.83225 | 39.99199 | 6.284249 | 3.623458 | 0.2167997
34.82466 | 50.1865 | 43.83554 | 39.98905 | 6.350957 | 3.629463 | 0.2170256
34.83466 | 50.2814 | 43.83887 | 39.9861 | 6.442529 | 3.63552 | 0.2172533
34.84465 | 50.3586 | 43.84223 | 39.98313 | 6.516365 | 3.641624 | 0.2174826
34.85465 | 50.4565 | 43.84564 | 39.98014 | 6.61086 | 3.647789 | 0.2177139
34.86465 | 50.5108 | 43.84909 | 39.97713 | 6.661715 | 3.654008 | 0.2179471
34.87465 | 50.5878 | 43.85257 | 39.9741 | 6.735229 | 3.660284 | 0.2181822
34.88465 | 50.6772 | 43.8561 | 39.97106 | 6.8211 | 3.666618 | 0.218419
34.89464 | 50.7765 | 43.85967 | 39.96801 | 6.916832 | 3.673003 | 0.2186576
34.90464 | 50.8201 | 43.86328 | 39.96493 | 6.956817 | 3.679454 | 0.2188982
34.91464 | 50.901 | 43.86694 | 39.96184 | 7.034056 | 3.685966 | 0.2191406
34.92464 | 51.001 | 43.87065 | 39.95873 | 7.13035 | 3.692538 | 0.2193849
34.93464 | 51.0249 | 43.8744 | 39.9556 | 7.150497 | 3.699173 | 0.2196311
34.94464 | 51.1353 | 43.8782 | 39.95245 | 7.257097 | 3.70587 | 0.2198792
34.95463 | 51.1869 | 43.88205 | 39.94929 | 7.304852 | 3.712624 | 0.2201289
34.96463 | 51.2435 | 43.88595 | 39.94612 | 7.357553 | 3.719451 | 0.2203809
34.97463 | 51.3724 | 43.8899 | 39.94292 | 7.482505 | 3.726342 | 0.2206347
34.98463 | 51.3941 | 43.89389 | 39.9397 | 7.500206 | 3.733299 | 0.2208904
34.99463 | 51.4571 | 43.89794 | 39.93647 | 7.559155 | 3.740323 | 0.2211481
35.00462 | 51.5816 | 43.90204 | 39.93323 | 7.679557 | 3.747408 | 0.2214073
35.01462 | 51.5906 | 43.9062 | 39.92996 | 7.684401 | 3.754568 | 0.2216689
35.02462 | 51.7309 | 43.91041 | 39.92668 | 7.820492 | 3.761796 | 0.2219323
35.03462 | 51.7477 | 43.91467 | 39.92338 | 7.833028 | 3.769094 | 0.2221978
35.04462 | 51.8439 | 43.91899 | 39.92006 | 7.924911 | 3.776462 | 0.2224652
35.05462 | 51.9537 | 43.92336 | 39.91673 | 8.030337 | 3.783902 | 0.2227345
35.06461 | 51.9742 | 43.92779 | 39.91338 | 8.046412 | 3.791404 | 0.2230056
35.07461 | 52.0828 | 43.93227 | 39.91001 | 8.150526 | 3.798986 | 0.2232789
35.08461 | 52.186 | 43.93682 | 39.90662 | 8.249183 | 3.806641 | 0.2235542
35.09461 | 52.2141 | 43.94142 | 39.90322 | 8.272682 | 3.814368 | 0.2238315
35.10461 | 52.3177 | 43.94608 | 39.8998 | 8.371623 | 3.822168 | 0.2241108
35.1146 | 52.3795 | 43.95079 | 39.89636 | 8.428711 | 3.830034 | 0.2243919
35.1246 | 52.4844 | 43.95556 | 39.89291 | 8.528836 | 3.837982 | 0.2246753
35.1346 | 52.5829 | 43.9604 | 39.88943 | 8.622501 | 3.846005 | 0.2249607
35.1446 | 52.5847 | 43.96529 | 39.88594 | 8.619406 | 3.854102 | 0.2252482
35.1546 | 52.7105 | 43.97025 | 39.88244 | 8.740252 | 3.862274 | 0.2255377
35.1646 | 52.7933 | 43.97526 | 39.87891 | 8.818038 | 3.870522 | 0.2258293
35.17459 | 52.8169 | 43.98033 | 39.87537 | 8.836569 | 3.878837 | 0.2261227
35.18459 | 52.9505 | 43.98547 | 39.87181 | 8.965033 | 3.887237 | 0.2264184
35.19459 | 52.9659 | 43.99066 | 39.86823 | 8.975237 | 3.895712 | 0.2267162
35.20459 | 53.0857 | 43.99592 | 39.86464 | 9.089779 | 3.904264 | 0.2270161
35.21459 | 53.1727 | 44.00124 | 39.86103 | 9.171461 | 3.912892 | 0.2273182
35.22458 | 53.1899 | 44.00661 | 39.8574 | 9.183286 | 3.921589 | 0.227622
35.23458 | 53.3211 | 44.01206 | 39.85376 | 9.309045 | 3.93037 | 0.2279283
35.24458 | 53.3623 | 44.01756 | 39.85009 | 9.344741 | 3.93923 | 0.2282367
35.25458 | 53.4611 | 44.02312 | 39.84641 | 9.437976 | 3.948165 | 0.2285472
35.26458 | 53.5443 | 44.02875 | 39.84271 | 9.515549 | 3.957178 | 0.2288599
35.27458 | 53.5579 | 44.03444 | 39.839 | 9.523461 | 3.966268 | 0.2291748
35.28457 | 53.705 | 44.04018 | 39.83527 | 9.664816 | 3.975426 | 0.2294915
35.29457 | 53.7401 | 44.046 | 39.83152 | 9.694103 | 3.984669 | 0.2298107
35.30457 | 53.8242 | 44.05187 | 39.82775 | 9.772329 | 3.993991 | 0.2301321
35.31457 | 53.9222 | 44.05781 | 39.82396 | 9.864393 | 4.003388 | 0.2304557
35.32457 | 53.9418 | 44.0638 | 39.82016 | 9.877996 | 4.012863 | 0.2307815
35.33456 | 54.0864 | 44.06986 | 39.81634 | 10.01654 | 4.022405 | 0.2311091
35.34456 | 54.1225 | 44.07598 | 39.81251 | 10.04652 | 4.032033 | 0.2314394
35.35456 | 54.2028 | 44.08216 | 39.80865 | 10.12064 | 4.041737 | 0.2317719
35.36456 | 54.2941 | 44.0884 | 39.80478 | 10.2057 | 4.051517 | 0.2321066
35.37456 | 54.3297 | 44.09471 | 39.80089 | 10.23499 | 4.061374 | 0.2324436
35.38456 | 54.4265 | 44.10107 | 39.79698 | 10.32543 | 4.071306 | 0.2327828
35.39455 | 54.4743 | 44.10749 | 39.79306 | 10.36681 | 4.081305 | 0.233124
35.40455 | 54.5394 | 44.11397 | 39.78912 | 10.42543 | 4.091388 | 0.2334679
35.41455 | 54.6044 | 44.12052 | 39.78516 | 10.48388 | 4.101546 | 0.233814
35.42455 | 54.6448 | 44.12712 | 39.78118 | 10.51768 | 4.111778 | 0.2341624
35.43455 | 54.7416 | 44.13378 | 39.77719 | 10.60782 | 4.122085 | 0.2345132
35.44454 | 54.7902 | 44.1405 | 39.77318 | 10.6497 | 4.132456 | 0.2348659
35.45454 | 54.8536 | 44.14728 | 39.76915 | 10.70632 | 4.14291 | 0.2352213
35.46454 | 54.9204 | 44.15412 | 39.7651 | 10.76628 | 4.153438 | 0.2355791
35.47454 | 54.9399 | 44.16101 | 39.76104 | 10.77889 | 4.164038 | 0.2359393
35.48454 | 55.0575 | 44.16797 | 39.75695 | 10.88953 | 4.174711 | 0.2363018
35.49454 | 55.0827 | 44.17498 | 39.75286 | 10.90772 | 4.185455 | 0.2366667
35.50453 | 55.1476 | 44.18204 | 39.74874 | 10.96556 | 4.196259 | 0.2370336
35.51453 | 55.2258 | 44.18916 | 39.74461 | 11.03664 | 4.207146 | 0.2374033
35.52453 | 55.2221 | 44.19634 | 39.74046 | 11.02576 | 4.218102 | 0.2377754
35.53453 | 55.3194 | 44.20357 | 39.73629 | 11.11583 | 4.229129 | 0.23815
35.54453 | 55.3651 | 44.21085 | 39.7321 | 11.15425 | 4.240224 | 0.238527
35.55452 | 55.4325 | 44.21819 | 39.7279 | 11.21431 | 4.251378 | 0.2389061
35.56452 | 55.4804 | 44.22558 | 39.72368 | 11.25482 | 4.26261 | 0.239288
35.57452 | 55.5095 | 44.23302 | 39.71944 | 11.27648 | 4.273909 | 0.2396724
35.58452 | 55.6079 | 44.24052 | 39.71518 | 11.36738 | 4.285275 | 0.2400592
35.59452 | 55.6184 | 44.24807 | 39.71091 | 11.37033 | 4.296707 | 0.2404486
35.60452 | 55.7074 | 44.25566 | 39.70662 | 11.45174 | 4.308205 | 0.2408405
35.61451 | 55.7335 | 44.26331 | 39.70231 | 11.47019 | 4.319757 | 0.2412346
35.62451 | 55.8107 | 44.271 | 39.69799 | 11.5397 | 4.331383 | 0.2416315
35.63451 | 55.8663 | 44.27875 | 39.69364 | 11.58755 | 4.343072 | 0.242031
35.64451 | 55.8688 | 44.28654 | 39.68928 | 11.58226 | 4.354824 | 0.2424331
35.65451 | 55.9537 | 44.29438 | 39.6849 | 11.65932 | 4.366637 | 0.2428377
35.6645 | 55.9847 | 44.30226 | 39.68051 | 11.68244 | 4.3785 | 0.2432445
35.6745 | 56.0355 | 44.31019 | 39.6761 | 11.72531 | 4.390434 | 0.2436543
35.6845 | 56.0983 | 44.31816 | 39.67167 | 11.78014 | 4.402429 | 0.2440668
35.6945 | 56.1221 | 44.32618 | 39.66722 | 11.79592 | 4.414481 | 0.2444818
35.7045 | 56.1802 | 44.33424 | 39.66275 | 11.84596 | 4.426591 | 0.2448995
35.7145 | 56.1787 | 44.34235 | 39.65827 | 11.83635 | 4.438758 | 0.2453198
35.72449 | 56.2917 | 44.35048 | 39.65377 | 11.94122 | 4.450968 | 0.2457423
35.73449 | 56.2813 | 44.35867 | 39.64925 | 11.92263 | 4.463246 | 0.2461681
35.74449 | 56.3683 | 44.36689 | 39.64472 | 12.00141 | 4.475578 | 0.2465964
35.75449 | 56.4003 | 44.37515 | 39.64016 | 12.02515 | 4.487963 | 0.2470275
35.76449 | 56.4331 | 44.38345 | 39.63559 | 12.04965 | 4.5004 | 0.2474612
35.77448 | 56.5184 | 44.39178 | 39.63101 | 12.12662 | 4.512876 | 0.2478973
35.78448 | 56.496 | 44.40015 | 39.6264 | 12.09585 | 4.525416 | 0.2483366
35.79448 | 56.5758 | 44.40856 | 39.62178 | 12.16724 | 4.538004 | 0.2487786
35.80448 | 56.621 | 44.417 | 39.61714 | 12.204 | 4.550641 | 0.2492234
35.81448 | 56.6554 | 44.42548 | 39.61248 | 12.22992 | 4.563326 | 0.249671
35.82448 | 56.7074 | 44.43398 | 39.6078 | 12.27342 | 4.576057 | 0.2501213
35.83447 | 56.7317 | 44.44251 | 39.60311 | 12.28919 | 4.588821 | 0.2505741
35.84447 | 56.7989 | 44.45107 | 39.5984 | 12.34783 | 4.601642 | 0.2510301
35.85447 | 56.845 | 44.45967 | 39.59367 | 12.38533 | 4.614506 | 0.251489
35.86447 | 56.884 | 44.46829 | 39.58893 | 12.41571 | 4.627413 | 0.2519507
35.87447 | 56.9104 | 44.47694 | 39.58416 | 12.43346 | 4.640361 | 0.2524153
35.88446 | 56.9507 | 44.48561 | 39.57939 | 12.46509 | 4.653337 | 0.2528823
35.89446 | 56.9942 | 44.49431 | 39.57459 | 12.49989 | 4.666364 | 0.2533527
35.90446 | 57.0163 | 44.50303 | 39.56977 | 12.51327 | 4.67943 | 0.253826
35.91446 | 57.0944 | 44.51177 | 39.56494 | 12.58263 | 4.692533 | 0.2543022
35.92446 | 57.0842 | 44.52054 | 39.56009 | 12.56366 | 4.705671 | 0.2547813
35.93446 | 57.1566 | 44.52933 | 39.55522 | 12.62727 | 4.718845 | 0.2552635
35.94445 | 57.1852 | 44.53812 | 39.55034 | 12.64708 | 4.732039 | 0.2557481
35.95445 | 57.2052 | 44.54695 | 39.54543 | 12.65825 | 4.745279 | 0.2562362
35.96445 | 57.2487 | 44.55579 | 39.54051 | 12.69291 | 4.75855 | 0.2567273
35.97445 | 57.2754 | 44.56465 | 39.53557 | 12.71075 | 4.771851 | 0.2572215
35.98445 | 57.3078 | 44.57352 | 39.53062 | 12.73428 | 4.785182 | 0.2577186
35.99444 | 57.3245 | 44.58239 | 39.52565 | 12.74211 | 4.798527 | 0.2582184
36.00444 | 57.3401 | 44.59129 | 39.52066 | 12.74881 | 4.811913 | 0.2587216
36.01444 | 57.3765 | 44.6002 | 39.51565 | 12.7763 | 4.825324 | 0.259228
36.02444 | 57.4148 | 44.60912 | 39.51062 | 12.80568 | 4.83876 | 0.2597375
36.03444 | 57.4034 | 44.61805 | 39.50558 | 12.78535 | 4.85222 | 0.2602501
36.04444 | 57.4548 | 44.62699 | 39.50052 | 12.82781 | 4.865701 | 0.2607659
36.05443 | 57.4631 | 44.63592 | 39.49544 | 12.82718 | 4.87919 | 0.2612843
36.06443 | 57.4562 | 44.64487 | 39.49035 | 12.81133 | 4.892712 | 0.2618064
36.07443 | 57.5162 | 44.65382 | 39.48524 | 12.86238 | 4.906254 | 0.2623316
36.08443 | 57.5075 | 44.66278 | 39.4801 | 12.84472 | 4.919812 | 0.2628601
36.09443 | 57.5264 | 44.67173 | 39.47496 | 12.85467 | 4.933387 | 0.2633918
36.10442 | 57.5633 | 44.68068 | 39.4698 | 12.88262 | 4.946963 | 0.2639262
36.11442 | 57.5486 | 44.68964 | 39.46461 | 12.85896 | 4.960567 | 0.2644643
36.12442 | 57.5741 | 44.6986 | 39.45941 | 12.8755 | 4.974184 | 0.2650058
36.13442 | 57.5889 | 44.70756 | 39.45419 | 12.88134 | 4.987812 | 0.2655506
36.14442 | 57.6107 | 44.71651 | 39.44896 | 12.89419 | 5.001452 | 0.2660986
36.15442 | 57.6053 | 44.72545 | 39.4437 | 12.87985 | 5.015099 | 0.26665
36.16441 | 57.6389 | 44.73438 | 39.43844 | 12.90452 | 5.028743 | 0.2672041
36.17441 | 57.6228 | 44.74332 | 39.43315 | 12.87948 | 5.042405 | 0.2677623
36.18441 | 57.6434 | 44.75224 | 39.42784 | 12.89116 | 5.056074 | 0.2683236
36.19441 | 57.6457 | 44.76116 | 39.42252 | 12.88454 | 5.069746 | 0.2688887
36.20441 | 57.6743 | 44.77006 | 39.41718 | 12.90424 | 5.083422 | 0.2694568
36.2144 | 57.6636 | 44.77894 | 39.41183 | 12.88466 | 5.097086 | 0.270028
36.2244 | 57.6497 | 44.78782 | 39.40645 | 12.86188 | 5.110765 | 0.2706033
36.2344 | 57.7023 | 44.79668 | 39.40106 | 12.90562 | 5.124444 | 0.2711819
36.2444 | 57.6668 | 44.80553 | 39.39565 | 12.86127 | 5.13812 | 0.2717641
36.2544 | 57.7001 | 44.81436 | 39.39022 | 12.88574 | 5.151795 | 0.2723497
36.2644 | 57.6889 | 44.82318 | 39.38477 | 12.86572 | 5.165465 | 0.272939
36.27439 | 57.6951 | 44.83197 | 39.37932 | 12.86313 | 5.179117 | 0.2735311
36.28439 | 57.7186 | 44.84074 | 39.37384 | 12.87786 | 5.192777 | 0.2741275
36.29439 | 57.7342 | 44.8495 | 39.36834 | 12.8847 | 5.206429 | 0.2747274
36.30439 | 57.7059 | 44.85823 | 39.36282 | 12.84767 | 5.220072 | 0.2753309
36.31439 | 57.7456 | 44.86694 | 39.35729 | 12.87866 | 5.233706 | 0.2759381
36.32438 | 57.7329 | 44.87561 | 39.35175 | 12.85729 | 5.247314 | 0.2765483
36.33438 | 57.7542 | 44.88427 | 39.34618 | 12.86993 | 5.260925 | 0.2771629
36.34438 | 57.7544 | 44.8929 | 39.3406 | 12.8615 | 5.274522 | 0.2777811
36.35438 | 57.779 | 44.9015 | 39.33499 | 12.8775 | 5.288106 | 0.278403
36.36438 | 57.7805 | 44.91008 | 39.32937 | 12.87042 | 5.301674 | 0.2790286
36.37438 | 57.7471 | 44.91862 | 39.32374 | 12.82848 | 5.315226 | 0.2796581
36.38437 | 57.7762 | 44.92713 | 39.31809 | 12.84907 | 5.328747 | 0.2802906
36.39437 | 57.7573 | 44.93561 | 39.31242 | 12.82169 | 5.342262 | 0.2809276
36.40437 | 57.7727 | 44.94405 | 39.30673 | 12.82865 | 5.355758 | 0.2815684
36.41437 | 57.7417 | 44.95247 | 39.30102 | 12.78923 | 5.369233 | 0.2822131
36.42437 | 57.7623 | 44.96084 | 39.2953 | 12.80146 | 5.382686 | 0.2828616
36.43436 | 57.7642 | 44.96918 | 39.28956 | 12.79502 | 5.396103 | 0.2835134
36.44436 | 57.7461 | 44.97748 | 39.2838 | 12.76862 | 5.40951 | 0.2841697
36.45436 | 57.7438 | 44.98575 | 39.27803 | 12.75805 | 5.422891 | 0.2848299
36.46436 | 57.7252 | 44.99397 | 39.27223 | 12.73123 | 5.436246 | 0.2854941
36.47436 | 57.7283 | 45.00216 | 39.26642 | 12.72614 | 5.449574 | 0.2861623
36.48436 | 57.7198 | 45.0103 | 39.26059 | 12.7095 | 5.462875 | 0.2868345
36.49435 | 57.6885 | 45.0184 | 39.25475 | 12.6701 | 5.476133 | 0.28751
36.50435 | 57.6998 | 45.02646 | 39.24889 | 12.67334 | 5.489374 | 0.2881903
36.51435 | 57.6729 | 45.03447 | 39.24301 | 12.63843 | 5.502585 | 0.2888746
36.52435 | 57.6594 | 45.04244 | 39.23711 | 12.61696 | 5.515763 | 0.289563
36.53435 | 57.6591 | 45.05036 | 39.2312 | 12.60874 | 5.528909 | 0.2902555
36.54434 | 57.6293 | 45.05823 | 39.22527 | 12.57107 | 5.542009 | 0.2909515
36.55434 | 57.6224 | 45.06606 | 39.21932 | 12.55634 | 5.555086 | 0.2916523
36.56434 | 57.5857 | 45.07384 | 39.21336 | 12.51186 | 5.568129 | 0.2923573
36.57434 | 57.5945 | 45.08157 | 39.20737 | 12.51293 | 5.581135 | 0.2930665
36.58434 | 57.5591 | 45.08925 | 39.20137 | 12.46985 | 5.594104 | 0.29378
36.59434 | 57.5435 | 45.09688 | 39.19535 | 12.44662 | 5.607035 | 0.2944977
36.60433 | 57.551 | 45.10445 | 39.18932 | 12.44655 | 5.619915 | 0.295219
36.61433 | 57.4636 | 45.11198 | 39.18327 | 12.35162 | 5.632768 | 0.2959453
36.62433 | 57.4688 | 45.11945 | 39.1772 | 12.34935 | 5.645581 | 0.2966759
36.63433 | 57.43 | 45.12687 | 39.17111 | 12.30313 | 5.658353 | 0.2974109
36.64433 | 57.3817 | 45.13424 | 39.165 | 12.24746 | 5.671084 | 0.2981504
36.65432 | 57.3687 | 45.14154 | 39.15889 | 12.22716 | 5.683759 | 0.2988934
36.66432 | 57.3267 | 45.14879 | 39.15275 | 12.17791 | 5.696404 | 0.2996416
36.67432 | 57.3036 | 45.15599 | 39.14659 | 12.14761 | 5.709006 | 0.3003944
36.68432 | 57.2704 | 45.16313 | 39.14041 | 12.10727 | 5.721564 | 0.3011516
36.69432 | 57.2566 | 45.17021 | 39.13422 | 12.08639 | 5.734076 | 0.3019133
36.70432 | 57.2167 | 45.17724 | 39.12801 | 12.03946 | 5.746544 | 0.3026795
36.71431 | 57.1748 | 45.1842 | 39.12179 | 11.9906 | 5.758954 | 0.3034496
36.72431 | 57.1459 | 45.1911 | 39.11555 | 11.9548 | 5.771328 | 0.304225
36.73431 | 57.146 | 45.19795 | 39.10929 | 11.94805 | 5.783657 | 0.3050051
36.74431 | 57.0621 | 45.20474 | 39.10301 | 11.85736 | 5.795938 | 0.3057898
36.75431 | 57.058 | 45.21147 | 39.09671 | 11.84653 | 5.808172 | 0.3065791
36.7643 | 57.0286 | 45.21813 | 39.09041 | 11.81047 | 5.820346 | 0.3073724
36.7743 | 56.9868 | 45.22473 | 39.08408 | 11.76207 | 5.832483 | 0.3081712
36.7843 | 56.9769 | 45.23128 | 39.07773 | 11.74562 | 5.844571 | 0.3089749
36.7943 | 56.9281 | 45.23776 | 39.07137 | 11.69034 | 5.85661 | 0.3097832
36.8043 | 56.9269 | 45.24418 | 39.06499 | 11.68272 | 5.8686 | 0.3105964
36.8143 | 56.8579 | 45.25054 | 39.05859 | 11.60736 | 5.88054 | 0.3114144
36.82429 | 56.8676 | 45.25683 | 39.05218 | 11.61077 | 5.892419 | 0.3122366
36.83429 | 56.7984 | 45.26307 | 39.04575 | 11.53533 | 5.904259 | 0.3130643
36.84429 | 56.7782 | 45.26924 | 39.0393 | 11.50896 | 5.916049 | 0.313897
36.85429 | 56.7413 | 45.27535 | 39.03283 | 11.46595 | 5.927789 | 0.3147348
36.86429 | 56.697 | 45.2814 | 39.02634 | 11.4156 | 5.939478 | 0.3155774
36.87428 | 56.6725 | 45.28738 | 39.01985 | 11.38512 | 5.951104 | 0.3164243
36.88428 | 56.6111 | 45.2933 | 39.01333 | 11.3178 | 5.962692 | 0.317277
36.89428 | 56.5889 | 45.29916 | 39.00679 | 11.28974 | 5.974231 | 0.3181349
36.90428 | 56.5376 | 45.30496 | 39.00024 | 11.23264 | 5.985719 | 0.3189979
36.91428 | 56.5035 | 45.31069 | 38.99367 | 11.19281 | 5.997157 | 0.3198661
36.92428 | 56.47 | 45.31637 | 38.98708 | 11.15363 | 6.008544 | 0.3207394
36.93427 | 56.4079 | 45.32197 | 38.98049 | 11.08593 | 6.019869 | 0.321617
36.94427 | 56.3899 | 45.32752 | 38.97386 | 11.06238 | 6.031157 | 0.3225008
36.95427 | 56.3231 | 45.33301 | 38.96723 | 10.99009 | 6.042395 | 0.3233899
36.96427 | 56.2951 | 45.33844 | 38.96057 | 10.95666 | 6.053584 | 0.3242842
36.97427 | 56.2425 | 45.3438 | 38.9539 | 10.8987 | 6.064724 | 0.3251839
36.98426 | 56.1913 | 45.34911 | 38.94721 | 10.84219 | 6.075804 | 0.326088
36.99426 | 56.1657 | 45.35435 | 38.94051 | 10.81135 | 6.086847 | 0.3269985
37.00426 | 56.1246 | 45.35954 | 38.93378 | 10.76506 | 6.097841 | 0.3279144
37.01426 | 56.0511 | 45.36467 | 38.92704 | 10.68643 | 6.108788 | 0.3288357
37.02426 | 55.9979 | 45.36973 | 38.92028 | 10.62817 | 6.119688 | 0.3297625
37.03426 | 55.9729 | 45.37474 | 38.91351 | 10.59816 | 6.130541 | 0.3306949
37.04425 | 55.9162 | 45.37969 | 38.90672 | 10.53651 | 6.141337 | 0.331632
37.05425 | 55.8562 | 45.38459 | 38.89991 | 10.47161 | 6.152099 | 0.3325755
37.06425 | 55.8136 | 45.38943 | 38.89309 | 10.42417 | 6.162815 | 0.3335246
37.07425 | 55.7491 | 45.39421 | 38.88624 | 10.35489 | 6.173488 | 0.3344795
37.08425 | 55.7115 | 45.39894 | 38.87938 | 10.31256 | 6.184116 | 0.3354401
37.09424 | 55.637 | 45.40361 | 38.87251 | 10.23339 | 6.194691 | 0.3364054
37.10424 | 55.6078 | 45.40823 | 38.86562 | 10.19957 | 6.205234 | 0.3373774
37.11424 | 55.5449 | 45.4128 | 38.85871 | 10.1321 | 6.215735 | 0.3383553
37.12424 | 55.4913 | 45.41732 | 38.85178 | 10.07398 | 6.226196 | 0.339339
37.13424 | 55.4438 | 45.42178 | 38.84484 | 10.02202 | 6.236617 | 0.3403286
37.14424 | 55.3843 | 45.4262 | 38.83787 | 9.958104 | 6.246998 | 0.3413241
37.15423 | 55.3361 | 45.43056 | 38.8309 | 9.905543 | 6.257331 | 0.3423246
37.16423 | 55.2571 | 45.43487 | 38.82391 | 9.822226 | 6.267636 | 0.343332
37.17423 | 55.2301 | 45.43914 | 38.81689 | 9.790956 | 6.277906 | 0.3443454
37.18423 | 55.1525 | 45.44337 | 38.80986 | 9.709133 | 6.288139 | 0.345365
37.19423 | 55.0879 | 45.44754 | 38.80282 | 9.640356 | 6.298337 | 0.3463906
37.20422 | 55.0304 | 45.45167 | 38.79576 | 9.578727 | 6.308492 | 0.3474213
37.21422 | 54.9838 | 45.45576 | 38.78868 | 9.528037 | 6.318625 | 0.3484592
37.22422 | 54.9147 | 45.45981 | 38.78158 | 9.454889 | 6.328726 | 0.3495034
37.23422 | 54.8691 | 45.46382 | 38.77447 | 9.405284 | 6.338795 | 0.3505538
37.24422 | 54.7976 | 45.46778 | 38.76734 | 9.329817 | 6.348836 | 0.3516104
37.25422 | 54.7714 | 45.47171 | 38.76019 | 9.299691 | 6.358847 | 0.3526734
37.26421 | 54.6844 | 45.4756 | 38.75303 | 9.208804 | 6.368823 | 0.3537417
37.27421 | 54.6257 | 45.47945 | 38.74585 | 9.146252 | 6.378782 | 0.3548175
37.28421 | 54.544 | 45.48326 | 38.73865 | 9.060735 | 6.388715 | 0.3558996
37.29421 | 54.5009 | 45.48705 | 38.73143 | 9.013853 | 6.398624 | 0.3569883
37.30421 | 54.4146 | 45.4908 | 38.7242 | 8.923804 | 6.40851 | 0.3580835
37.3142 | 54.364 | 45.49451 | 38.71696 | 8.869489 | 6.418366 | 0.3591841
37.3242 | 54.3194 | 45.4982 | 38.7097 | 8.821203 | 6.42821 | 0.3602924
37.3342 | 54.2315 | 45.50186 | 38.70241 | 8.729645 | 6.438035 | 0.3614074
37.3442 | 54.1807 | 45.50548 | 38.69511 | 8.675216 | 6.447841 | 0.3625291
37.3542 | 54.1145 | 45.50909 | 38.6878 | 8.605414 | 6.457632 | 0.3636575
37.3642 | 54.0729 | 45.51266 | 38.68046 | 8.560237 | 6.467406 | 0.3647927
37.37419 | 54.0126 | 45.51621 | 38.67312 | 8.496391 | 6.477154 | 0.3659333
37.38419 | 53.9475 | 45.51974 | 38.66576 | 8.427762 | 6.4869 | 0.3670821
37.39419 | 53.8567 | 45.52325 | 38.65837 | 8.333455 | 6.496635 | 0.3682378
37.40419 | 53.7982 | 45.52673 | 38.65097 | 8.271467 | 6.506359 | 0.3694005
37.41419 | 53.7364 | 45.5302 | 38.64356 | 8.2062 | 6.516074 | 0.3705701
37.42418 | 53.6769 | 45.53365 | 38.63613 | 8.143253 | 6.525771 | 0.3717456
37.43418 | 53.5978 | 45.53708 | 38.62868 | 8.06072 | 6.53547 | 0.3729292
37.44418 | 53.563 | 45.5405 | 38.62121 | 8.022502 | 6.545164 | 0.37412
37.45418 | 53.471 | 45.5439 | 38.61373 | 7.927099 | 6.554853 | 0.375318
37.46418 | 53.4252 | 45.54729 | 38.60623 | 7.877909 | 6.564537 | 0.3765231
37.47418 | 53.3153 | 45.55067 | 38.59871 | 7.76463 | 6.574221 | 0.3777354
37.48417 | 53.2882 | 45.55403 | 38.59119 | 7.734166 | 6.583892 | 0.3789538
37.49417 | 53.2055 | 45.55739 | 38.58364 | 7.648106 | 6.593575 | 0.3801808
37.50417 | 53.1489 | 45.56074 | 38.57607 | 7.588155 | 6.603258 | 0.3814152
37.51417 | 53.0405 | 45.56409 | 38.56849 | 7.47641 | 6.612944 | 0.3826568
37.52417 | 52.9805 | 45.56743 | 38.56089 | 7.413071 | 6.622634 | 0.383906
37.53416 | 52.9085 | 45.57076 | 38.55328 | 7.33774 | 6.632318 | 0.3851615
37.54416 | 52.8289 | 45.57409 | 38.54565 | 7.254809 | 6.642018 | 0.3864258
37.55416 | 52.7484 | 45.57742 | 38.538 | 7.17098 | 6.651725 | 0.3876976
37.56416 | 52.6738 | 45.58075 | 38.53033 | 7.093051 | 6.66144 | 0.3889771
37.57416 | 52.6005 | 45.58408 | 38.52265 | 7.016423 | 6.671164 | 0.3902642
37.58416 | 52.5121 | 45.58741 | 38.51495 | 6.924693 | 6.680898 | 0.3915591
37.59415 | 52.4363 | 45.59074 | 38.50724 | 6.845564 | 6.690634 | 0.3928605
37.60415 | 52.3546 | 45.59407 | 38.49951 | 6.760528 | 6.700391 | 0.3941711
37.61415 | 52.3068 | 45.59741 | 38.49176 | 6.709389 | 6.71016 | 0.3954894
37.62415 | 52.2274 | 45.60076 | 38.484 | 6.626644 | 6.719944 | 0.3968158
37.63415 | 52.1245 | 45.60411 | 38.47621 | 6.520392 | 6.729744 | 0.39815
37.64414 | 52.0676 | 45.60746 | 38.46842 | 6.460137 | 6.739548 | 0.399491
37.65414 | 51.9802 | 45.61083 | 38.46061 | 6.36937 | 6.749378 | 0.4008414
37.66414 | 51.9221 | 45.6142 | 38.45278 | 6.307895 | 6.759226 | 0.4021999
37.67414 | 51.8363 | 45.61759 | 38.44493 | 6.21871 | 6.769092 | 0.4035665
37.68414 | 51.7537 | 45.62098 | 38.43707 | 6.132715 | 6.778976 | 0.4049414
37.69414 | 51.6964 | 45.62439 | 38.42919 | 6.072008 | 6.78888 | 0.4063245
37.70413 | 51.5853 | 45.62781 | 38.4213 | 5.957493 | 6.798794 | 0.4077147
37.71413 | 51.5438 | 45.63124 | 38.41339 | 5.912562 | 6.808738 | 0.4091145
37.72413 | 51.4515 | 45.63468 | 38.40546 | 5.816818 | 6.818703 | 0.4105227
37.73413 | 51.4075 | 45.63814 | 38.39751 | 5.769361 | 6.82869 | 0.4119394
37.74413 | 51.3161 | 45.64161 | 38.38955 | 5.674488 | 6.8387 | 0.4133646
37.75412 | 51.238 | 45.6451 | 38.38158 | 5.592905 | 6.848722 | 0.414797
37.76412 | 51.1835 | 45.6486 | 38.37358 | 5.534903 | 6.858776 | 0.4162394
37.77412 | 51.0987 | 45.65212 | 38.36557 | 5.446584 | 6.868854 | 0.4176905
37.78412 | 51.0207 | 45.65565 | 38.35754 | 5.36505 | 6.878956 | 0.4191503
37.79412 | 50.9328 | 45.6592 | 38.3495 | 5.2736 | 6.889082 | 0.4206189
37.80412 | 50.8651 | 45.66277 | 38.34144 | 5.202333 | 6.899231 | 0.4220962
37.81411 | 50.7883 | 45.66635 | 38.33337 | 5.121951 | 6.909397 | 0.4235811
37.82411 | 50.7339 | 45.66995 | 38.32528 | 5.063951 | 6.919595 | 0.4250763
37.83411 | 50.6527 | 45.67357 | 38.31717 | 4.979133 | 6.929818 | 0.4265805
37.84411 | 50.5924 | 45.6772 | 38.30904 | 4.915197 | 6.940065 | 0.4280937
37.85411 | 50.4958 | 45.68086 | 38.3009 | 4.814945 | 6.950337 | 0.429616
37.8641 | 50.4522 | 45.68452 | 38.29275 | 4.767678 | 6.960623 | 0.431146
37.8741 | 50.3434 | 45.68821 | 38.28458 | 4.655191 | 6.970943 | 0.4326866
37.8841 | 50.2926 | 45.69191 | 38.27639 | 4.600687 | 6.981287 | 0.4342365
37.8941 | 50.1865 | 45.69563 | 38.26818 | 4.490866 | 6.991655 | 0.4357958
37.9041 | 50.1191 | 45.69937 | 38.25996 | 4.419729 | 7.002046 | 0.4373643
37.9141 | 50.0472 | 45.70313 | 38.25172 | 4.344075 | 7.01246 | 0.4389423
37.92409 | 49.9717 | 45.70689 | 38.24348 | 4.264809 | 7.022887 | 0.4405282
37.93409 | 49.8796 | 45.71068 | 38.23521 | 4.168923 | 7.033347 | 0.4421252
37.94409 | 49.8137 | 45.71448 | 38.22692 | 4.099222 | 7.043828 | 0.4437318
37.95409 | 49.7343 | 45.71829 | 38.21862 | 4.016007 | 7.05433 | 0.445348
37.96409 | 49.6469 | 45.72212 | 38.2103 | 3.924778 | 7.064852 | 0.4469739
37.97408 | 49.5784 | 45.72596 | 38.20197 | 3.852442 | 7.075382 | 0.4486078
37.98408 | 49.486 | 45.72981 | 38.19362 | 3.756186 | 7.085943 | 0.4502533
37.99408 | 49.4332 | 45.73368 | 38.18525 | 3.699519 | 7.096522 | 0.4519083
38.00408 | 49.3052 | 45.73756 | 38.17687 | 3.567641 | 7.107119 | 0.4535734
38.01408 | 49.2642 | 45.74145 | 38.16847 | 3.522752 | 7.117731 | 0.4552486
38.02408 | 49.1654 | 45.74535 | 38.16005 | 3.420054 | 7.12836 | 0.4569338
38.03407 | 49.089 | 45.74925 | 38.15163 | 3.33975 | 7.138993 | 0.4586275
38.04407 | 49.0275 | 45.75316 | 38.14318 | 3.274336 | 7.149649 | 0.4603329
38.05407 | 48.9141 | 45.75708 | 38.13472 | 3.157015 | 7.160318 | 0.4620485
38.06407 | 48.8811 | 45.76101 | 38.12624 | 3.120089 | 7.170997 | 0.4637744
38.07407 | 48.7168 | 45.76494 | 38.11774 | 2.95186 | 7.181685 | 0.4655106
38.08406 | 48.7045 | 45.76887 | 38.10924 | 2.935632 | 7.192371 | 0.4672554
38.09406 | 48.616 | 45.7728 | 38.10071 | 2.843199 | 7.203075 | 0.4690124
38.10406 | 48.5103 | 45.77674 | 38.09217 | 2.733565 | 7.213784 | 0.4707798
38.11406 | 48.4571 | 45.78067 | 38.08361 | 2.676432 | 7.224498 | 0.4725579
38.12406 | 48.3519 | 45.7846 | 38.07504 | 2.567302 | 7.235214 | 0.4743465
38.13405 | 48.2772 | 45.78852 | 38.06646 | 2.48868 | 7.245921 | 0.476144
38.14405 | 48.1742 | 45.79244 | 38.05785 | 2.38176 | 7.256637 | 0.477954
38.15405 | 48.1128 | 45.79635 | 38.04923 | 2.316449 | 7.26735 | 0.4797748
38.16405 | 48.0491 | 45.80025 | 38.04059 | 2.248847 | 7.278059 | 0.4816064
38.17405 | 47.9222 | 45.80415 | 38.03193 | 2.118055 | 7.288762 | 0.4834488
38.18405 | 47.876 | 45.80802 | 38.02326 | 2.067976 | 7.299457 | 0.4853023
38.19404 | 47.7945 | 45.81188 | 38.01459 | 1.982616 | 7.310132 | 0.4871649
38.20404 | 47.7351 | 45.81573 | 38.00589 | 1.919369 | 7.320804 | 0.4890404
38.21404 | 47.6176 | 45.81956 | 37.99717 | 1.79804 | 7.331464 | 0.490927
38.22404 | 47.5786 | 45.82337 | 37.98844 | 1.755233 | 7.342106 | 0.4928248
38.23404 | 47.5068 | 45.82715 | 37.97969 | 1.679647 | 7.352732 | 0.4947339
38.24403 | 47.4228 | 45.83091 | 37.97093 | 1.591891 | 7.363325 | 0.4966524
38.25403 | 47.3638 | 45.83464 | 37.96215 | 1.529157 | 7.373907 | 0.4985841
38.26403 | 47.2926 | 45.83835 | 37.95336 | 1.454253 | 7.384464 | 0.5005272
38.27403 | 47.2065 | 45.84202 | 37.94454 | 1.364481 | 7.394993 | 0.5024818
38.28403 | 47.1432 | 45.84566 | 37.93572 | 1.297542 | 7.405493 | 0.504448
38.29403 | 47.0854 | 45.84926 | 37.92687 | 1.23614 | 7.41596 | 0.5064257
38.30402 | 47.0249 | 45.85282 | 37.91802 | 1.172078 | 7.426384 | 0.5084131
38.31402 | 46.9438 | 45.85635 | 37.90915 | 1.087454 | 7.436781 | 0.5104142
38.32402 | 46.8728 | 45.85983 | 37.90026 | 1.012975 | 7.447137 | 0.512427
38.33402 | 46.7951 | 45.86326 | 37.89136 | 0.9318403 | 7.457452 | 0.5144517
38.34402 | 46.744 | 45.86664 | 37.88244 | 0.8773553 | 7.467721 | 0.5164883
38.35401 | 46.6405 | 45.86998 | 37.87351 | 0.7705233 | 7.477934 | 0.5185347
38.36401 | 46.5901 | 45.87326 | 37.86456 | 0.7168427 | 7.488106 | 0.5205952
38.37401 | 46.5136 | 45.87648 | 37.85559 | 0.6371179 | 7.498226 | 0.5226678
38.38401 | 46.4549 | 45.87965 | 37.84661 | 0.5752522 | 7.50829 | 0.5247525
38.39401 | 46.3584 | 45.88275 | 37.83761 | 0.4756487 | 7.518295 | 0.5268493
38.40401 | 46.2993 | 45.88579 | 37.82859 | 0.4135092 | 7.528239 | 0.5289584
38.414 | 46.2069 | 45.88876 | 37.81957 | 0.318138 | 7.538111 | 0.5310777
38.424 | 46.1863 | 45.89166 | 37.81053 | 0.2946362 | 7.547924 | 0.5332114
38.434 | 46.0425 | 45.89449 | 37.80147 | 0.1480068 | 7.557668 | 0.5353575
38.444 | 46.0192 | 45.89725 | 37.79239 | 0.1219532 | 7.567338 | 0.537516
38.454 | 45.928 | 45.89992 | 37.7833 | 0.02807857 | 7.576933 | 0.5396871
38.46399 | 45.8668 | 45.90251 | 37.7742 | -0.03571201 | 7.58644 | 0.5418681
38.47399 | 45.8017 | 45.90502 | 37.76508 | -0.1033212 | 7.595875 | 0.5440643
38.48399 | 45.7013 | 45.90744 | 37.75594 | -0.2061427 | 7.605225 | 0.5462732
38.49399 | 45.6698 | 45.90977 | 37.74679 | -0.2399738 | 7.614487 | 0.5484949
38.50399 | 45.565 | 45.91201 | 37.73762 | -0.3470123 | 7.623658 | 0.5507297
38.51399 | 45.4978 | 45.91415 | 37.72844 | -0.4163541 | 7.632736 | 0.552977
38.52398 | 45.4377 | 45.91619 | 37.71925 | -0.4784913 | 7.641705 | 0.5552346
38.53398 | 45.3326 | 45.91813 | 37.71004 | -0.585532 | 7.650586 | 0.5575078
38.54398 | 45.3251 | 45.91997 | 37.70081 | -0.594867 | 7.659364 | 0.5597939
38.55398 | 45.2334 | 45.92169 | 37.69156 | -0.6882945 | 7.668037 | 0.5620932
38.56398 | 45.1491 | 45.92331 | 37.6823 | -0.7742096 | 7.676599 | 0.5644055
38.57397 | 45.1054 | 45.92481 | 37.67304 | -0.8194116 | 7.685044 | 0.5667286
38.58397 | 45.0332 | 45.9262 | 37.66375 | -0.8929955 | 7.693379 | 0.5690673
38.59397 | 44.992 | 45.92746 | 37.65444 | -0.93546 | 7.701597 | 0.5714193
38.60397 | 44.8895 | 45.9286 | 37.64512 | -1.0391 | 7.709692 | 0.5737845
38.61397 | 44.8372 | 45.92962 | 37.63579 | -1.092415 | 7.717664 | 0.5761632
38.62397 | 44.8131 | 45.9305 | 37.62644 | -1.117401 | 7.725508 | 0.5785552
38.63396 | 44.7382 | 45.93125 | 37.61708 | -1.193052 | 7.733213 | 0.5809584
38.64396 | 44.6983 | 45.93187 | 37.6077 | -1.233571 | 7.740794 | 0.5833774
38.65396 | 44.6302 | 45.93235 | 37.5983 | -1.302151 | 7.748238 | 0.5858099
38.66396 | 44.5511 | 45.93269 | 37.58889 | -1.381591 | 7.755542 | 0.5882561
38.67396 | 44.5472 | 45.93289 | 37.57947 | -1.385687 | 7.762704 | 0.5907158
38.68395 | 44.4444 | 45.93294 | 37.57003 | -1.488536 | 7.769714 | 0.593187
38.69395 | 44.3868 | 45.93284 | 37.56058 | -1.546035 | 7.776583 | 0.5956742
38.70395 | 44.3562 | 45.93258 | 37.55111 | -1.576383 | 7.783301 | 0.5981753
38.71395 | 44.2755 | 45.93218 | 37.54162 | -1.656675 | 7.789864 | 0.6006901
38.72395 | 44.2792 | 45.93161 | 37.53212 | -1.65241 | 7.796272 | 0.6032188
38.73395 | 44.1868 | 45.93088 | 37.5226 | -1.744084 | 7.802519 | 0.6057614
38.74394 | 44.1094 | 45.93 | 37.51308 | -1.820596 | 7.808599 | 0.6083155
38.75394 | 44.0936 | 45.92894 | 37.50354 | -1.835341 | 7.814519 | 0.610886
38.76394 | 43.9664 | 45.92772 | 37.49397 | -1.961318 | 7.820273 | 0.6134706
38.77394 | 43.9804 | 45.92632 | 37.4844 | -1.945923 | 7.825856 | 0.6160693
38.78394 | 43.8763 | 45.92475 | 37.47481 | -2.048454 | 7.831265 | 0.618682
38.79393 | 43.8283 | 45.92301 | 37.46521 | -2.094712 | 7.836494 | 0.6213063
38.80393 | 43.7756 | 45.92109 | 37.45559 | -2.145489 | 7.841551 | 0.6239473
38.81393 | 43.7309 | 45.91899 | 37.44596 | -2.188086 | 7.846428 | 0.6266026
38.82393 | 43.6563 | 45.9167 | 37.43631 | -2.260399 | 7.851122 | 0.629272
38.83393 | 43.6328 | 45.91423 | 37.42664 | -2.281427 | 7.855631 | 0.6319557
38.84393 | 43.5212 | 45.91157 | 37.41696 | -2.390366 | 7.859953 | 0.6346538
38.85392 | 43.4753 | 45.90872 | 37.40728 | -2.43342 | 7.864081 | 0.6373635
38.86392 | 43.4052 | 45.90568 | 37.39757 | -2.500478 | 7.868022 | 0.6400902
38.87392 | 43.343 | 45.90244 | 37.38784 | -2.559443 | 7.871769 | 0.6428314
38.88392 | 43.327 | 45.89901 | 37.3781 | -2.57201 | 7.87532 | 0.6455868
38.89392 | 43.2192 | 45.89538 | 37.36835 | -2.67618 | 7.878674 | 0.6483566
38.90391 | 43.1856 | 45.89155 | 37.35859 | -2.705954 | 7.881824 | 0.6511383
38.91391 | 43.1035 | 45.88752 | 37.34881 | -2.784022 | 7.884777 | 0.6539371
38.92391 | 43.0406 | 45.88329 | 37.33901 | -2.842687 | 7.887526 | 0.6567504
38.93391 | 43.022 | 45.87885 | 37.3292 | -2.856847 | 7.89007 | 0.6595782
38.94391 | 42.9256 | 45.8742 | 37.31937 | -2.9486 | 7.892408 | 0.6624204
38.95391 | 42.8893 | 45.86935 | 37.30953 | -2.980045 | 7.894538 | 0.6652773
38.9639 | 42.7977 | 45.86429 | 37.29968 | -3.066586 | 7.896456 | 0.6681458
38.9739 | 42.7763 | 45.85901 | 37.28981 | -3.082709 | 7.898164 | 0.6710317
38.9839 | 42.6755 | 45.85352 | 37.27993 | -3.178021 | 7.899661 | 0.6739321
38.9939 | 42.6448 | 45.84782 | 37.27003 | -3.203018 | 7.900942 | 0.6768471
39.0039 | 42.5846 | 45.8419 | 37.26011 | -3.257302 | 7.90201 | 0.6797767
39.01389 | 42.5219 | 45.83578 | 37.2502 | -3.313875 | 7.902861 | 0.682718
39.02389 | 42.4819 | 45.82942 | 37.24025 | -3.347525 | 7.903495 | 0.6856767
39.03389 | 42.3984 | 45.82286 | 37.2303 | -3.424457 | 7.903912 | 0.68865
39.04389 | 42.3425 | 45.81607 | 37.22032 | -3.473572 | 7.90411 | 0.6916378
39.05389 | 42.2893 | 45.80906 | 37.21034 | -3.519765 | 7.904088 | 0.6946402
39.06389 | 42.244 | 45.80184 | 37.20034 | -3.557839 | 7.903846 | 0.6976572
39.07388 | 42.18 | 45.7944 | 37.19033 | -3.6144 | 7.903383 | 0.7006857
39.08388 | 42.1022 | 45.78673 | 37.1803 | -3.684531 | 7.902698 | 0.7037318
39.09388 | 42.0823 | 45.77884 | 37.17026 | -3.696541 | 7.901791 | 0.7067923
39.10388 | 42.0213 | 45.77073 | 37.1602 | -3.749429 | 7.900662 | 0.7098673
39.11388 | 41.9692 | 45.76239 | 37.15013 | -3.793195 | 7.899311 | 0.7129568
39.12387 | 41.9229 | 45.75384 | 37.14005 | -3.830945 | 7.897738 | 0.7160569
39.13387 | 41.8818 | 45.74507 | 37.12995 | -3.863265 | 7.895941 | 0.7191754
39.14387 | 41.8452 | 45.73606 | 37.11983 | -3.890861 | 7.89392 | 0.7223081
39.15387 | 41.7662 | 45.72684 | 37.1097 | -3.960636 | 7.891677 | 0.7254553
39.16387 | 41.7242 | 45.71739 | 37.09956 | -3.993187 | 7.889211 | 0.7286168
39.17387 | 41.694 | 45.70772 | 37.0894 | -4.013716 | 7.886521 | 0.7317926
39.18386 | 41.708 | 45.69783 | 37.07924 | -3.989831 | 7.883612 | 0.7349795
39.19386 | 41.6127 | 45.68772 | 37.06905 | -4.075016 | 7.880479 | 0.7381838
39.20386 | 41.6016 | 45.67738 | 37.05885 | -4.075779 | 7.877124 | 0.7414022
39.21386 | 41.5581 | 45.66682 | 37.04864 | -4.108721 | 7.873548 | 0.7446348
39.22386 | 41.5017 | 45.65604 | 37.03841 | -4.154343 | 7.869752 | 0.7478816
39.23385 | 41.4392 | 45.64506 | 37.02818 | -4.205856 | 7.865741 | 0.751139
39.24385 | 41.4251 | 45.63384 | 37.01792 | -4.208739 | 7.861506 | 0.7544136
39.25385 | 41.3648 | 45.6224 | 37.00765 | -4.257603 | 7.857052 | 0.7577022
39.26385 | 41.3398 | 45.61075 | 36.99736 | -4.27095 | 7.852383 | 0.7610045
39.27385 | 41.3194 | 45.59888 | 36.98706 | -4.279482 | 7.847497 | 0.7643207
39.28385 | 41.2652 | 45.5868 | 36.97675 | -4.321597 | 7.842395 | 0.7676507
39.29384 | 41.2335 | 45.57451 | 36.96643 | -4.34101 | 7.837085 | 0.7709909
39.30384 | 41.1665 | 45.562 | 36.95609 | -4.395499 | 7.831558 | 0.7743479
39.31384 | 41.118 | 45.54928 | 36.94574 | -4.431275 | 7.825819 | 0.7777185
39.32384 | 41.0935 | 45.53634 | 36.93537 | -4.442842 | 7.819871 | 0.7811024
39.33384 | 41.025 | 45.5232 | 36.92499 | -4.498199 | 7.813713 | 0.7844997
39.34383 | 41.0171 | 45.50986 | 36.9146 | -4.492761 | 7.807354 | 0.7879068
39.35383 | 40.9661 | 45.4963 | 36.90419 | -4.530204 | 7.800785 | 0.7913303
39.36383 | 40.9479 | 45.48254 | 36.89376 | -4.534643 | 7.794011 | 0.7947668
39.37383 | 40.8935 | 45.46858 | 36.88333 | -4.575078 | 7.787036 | 0.7982162
39.38383 | 40.8427 | 45.45441 | 36.87287 | -4.611712 | 7.77986 | 0.8016785
39.39383 | 40.8303 | 45.44005 | 36.86241 | -4.609747 | 7.772485 | 0.8051534
39.40382 | 40.7652 | 45.4255 | 36.85194 | -4.660298 | 7.764922 | 0.8086375
39.41382 | 40.7475 | 45.41074 | 36.84145 | -4.663239 | 7.757157 | 0.8121374
39.42382 | 40.696 | 45.39579 | 36.83094 | -4.699786 | 7.749198 | 0.8156496
39.43382 | 40.6733 | 45.38064 | 36.82042 | -4.707341 | 7.74105 | 0.8191741
39.44382 | 40.6517 | 45.36531 | 36.80988 | -4.713606 | 7.732713 | 0.8227105
39.45381 | 40.6137 | 45.3498 | 36.79934 | -4.736098 | 7.724198 | 0.8262555
39.46381 | 40.5823 | 45.33409 | 36.78878 | -4.751789 | 7.715491 | 0.8298155
39.47381 | 40.5398 | 45.3182 | 36.77821 | -4.778396 | 7.706602 | 0.8333872
39.48381 | 40.5121 | 45.30212 | 36.76762 | -4.790022 | 7.697534 | 0.8369704
39.49381 | 40.4738 | 45.28587 | 36.75701 | -4.812067 | 7.688288 | 0.8405649
39.50381 | 40.4472 | 45.26944 | 36.7464 | -4.822236 | 7.678867 | 0.8441705
39.5138 | 40.4353 | 45.25285 | 36.73578 | -4.817547 | 7.669285 | 0.8477835
39.5238 | 40.3647 | 45.23607 | 36.72514 | -4.871368 | 7.659522 | 0.8514109
39.5338 | 40.3394 | 45.21912 | 36.71448 | -4.879719 | 7.649592 | 0.8550487
39.5438 | 40.331 | 45.202 | 36.70381 | -4.871002 | 7.639497 | 0.8586972
39.5538 | 40.2927 | 45.18472 | 36.69312 | -4.892019 | 7.62924 | 0.8623558
39.56379 | 40.2417 | 45.16729 | 36.68244 | -4.925592 | 7.618835 | 0.8660208
39.57379 | 40.2102 | 45.14969 | 36.67173 | -4.939486 | 7.608261 | 0.8696993
39.58379 | 40.1769 | 45.13192 | 36.661 | -4.955021 | 7.597533 | 0.8733874
39.59379 | 40.1666 | 45.114 | 36.65026 | -4.947402 | 7.586654 | 0.8770849
39.60379 | 40.125 | 45.09593 | 36.63951 | -4.970929 | 7.575625 | 0.8807915
39.61379 | 40.1012 | 45.07771 | 36.62875 | -4.976505 | 7.564451 | 0.8845073
39.62378 | 40.1001 | 45.05935 | 36.61798 | -4.95925 | 7.553143 | 0.8882271
39.63378 | 40.0787 | 45.04083 | 36.60719 | -4.962133 | 7.541684 | 0.8919599
39.64378 | 40.0377 | 45.02217 | 36.59638 | -4.984473 | 7.530088 | 0.8957016
39.65378 | 40.0132 | 45.00337 | 36.58557 | -4.990172 | 7.518355 | 0.8994508
39.66378 | 39.9776 | 44.98443 | 36.57474 | -5.006832 | 7.506489 | 0.9032078
39.67377 | 40.0063 | 44.96538 | 36.5639 | -4.959079 | 7.494509 | 0.9069678
39.68377 | 39.9286 | 44.94617 | 36.55304 | -5.017571 | 7.482388 | 0.9107394
39.69377 | 39.9368 | 44.92683 | 36.54217 | -4.990034 | 7.470143 | 0.914518
39.70377 | 39.9173 | 44.90737 | 36.53129 | -4.990068 | 7.457776 | 0.9183032
39.71377 | 39.8966 | 44.88778 | 36.52039 | -4.991177 | 7.44529 | 0.9220948
39.72377 | 39.863 | 44.86806 | 36.50948 | -5.005063 | 7.432689 | 0.9258925
39.73376 | 39.8427 | 44.84825 | 36.49857 | -5.005549 | 7.419987 | 0.9296924
39.74376 | 39.8126 | 44.8283 | 36.48763 | -5.015697 | 7.407163 | 0.9335014
39.75376 | 39.8276 | 44.80823 | 36.47668 | -4.98063 | 7.394231 | 0.9373156
39.76376 | 39.791 | 44.78805 | 36.46572 | -4.99705 | 7.381195 | 0.9411347
39.77376 | 39.7768 | 44.76776 | 36.45474 | -4.99096 | 7.368057 | 0.9449583
39.78375 | 39.7768 | 44.74738 | 36.44377 | -4.970582 | 7.354833 | 0.9487825
39.79375 | 39.7489 | 44.72688 | 36.43276 | -4.977978 | 7.3415 | 0.9526142
39.80375 | 39.699 | 44.70627 | 36.42175 | -5.007272 | 7.328073 | 0.9564493
39.81375 | 39.7233 | 44.68557 | 36.41072 | -4.962265 | 7.314555 | 0.9602878
39.82375 | 39.695 | 44.66476 | 36.39968 | -4.969759 | 7.300949 | 0.964129
39.83375 | 39.6913 | 44.64386 | 36.38863 | -4.952557 | 7.287257 | 0.9679727
39.84374 | 39.6797 | 44.62288 | 36.37757 | -4.943182 | 7.273495 | 0.9718148
39.85374 | 39.6306 | 44.60179 | 36.36649 | -4.971195 | 7.25964 | 0.9756622
39.86374 | 39.6716 | 44.58062 | 36.3554 | -4.909019 | 7.245707 | 0.9795111
39.87374 | 39.6209 | 44.55936 | 36.3443 | -4.938456 | 7.2317 | 0.9833608
39.88374 | 39.6178 | 44.53801 | 36.33318 | -4.920208 | 7.217619 | 0.9872111
39.89373 | 39.6204 | 44.5166 | 36.32206 | -4.896198 | 7.203482 | 0.9910577
39.90373 | 39.6155 | 44.49509 | 36.31091 | -4.879587 | 7.189265 | 0.9949078
39.91373 | 39.5911 | 44.4735 | 36.29976 | -4.882396 | 7.174981 | 0.9987572
39.92373 | 39.5821 | 44.45183 | 36.28859 | -4.869729 | 7.160635 | 1.002606
39.93373 | 39.5627 | 44.43009 | 36.27741 | -4.867388 | 7.146229 | 1.006452
39.94373 | 39.5833 | 44.40827 | 36.26621 | -4.824974 | 7.131764 | 1.010297
39.95372 | 39.5387 | 44.38641 | 36.25502 | -4.847711 | 7.117259 | 1.014135
39.96372 | 39.5777 | 44.36446 | 36.2438 | -4.786758 | 7.102686 | 1.017975
39.97372 | 39.5631 | 44.34244 | 36.23256 | -4.779337 | 7.088061 | 1.021811
39.98372 | 39.527 | 44.32035 | 36.22132 | -4.793351 | 7.073388 | 1.025643
39.99372 | 39.5371 | 44.2982 | 36.21006 | -4.761101 | 7.058668 | 1.029471
40.00371 | 39.5324 | 44.27601 | 36.1988 | -4.743612 | 7.043918 | 1.03329
40.01371 | 39.5214 | 44.25374 | 36.18752 | -4.73234 | 7.029111 | 1.037108
40.02371 | 39.557 | 44.23141 | 36.17623 | -4.674409 | 7.014263 | 1.04092
40.03371 | 39.5188 | 44.20902 | 36.16492 | -4.690221 | 6.999378 | 1.044726
40.04371 | 39.5421 | 44.18658 | 36.1536 | -4.644478 | 6.984456 | 1.048525
40.05371 | 39.5072 | 44.16408 | 36.14227 | -4.65688 | 6.969499 | 1.052317
40.0637 | 39.5454 | 44.14155 | 36.13093 | -4.596152 | 6.954524 | 1.056097
40.0737 | 39.5179 | 44.11895 | 36.11957 | -4.60105 | 6.939504 | 1.059872
40.0837 | 39.5146 | 44.0963 | 36.1082 | -4.581698 | 6.924455 | 1.063639
40.0937 | 39.5275 | 44.0736 | 36.09682 | -4.546097 | 6.909379 | 1.067396
40.1037 | 39.5176 | 44.05085 | 36.08543 | -4.533247 | 6.894276 | 1.071144
40.11369 | 39.5515 | 44.02807 | 36.07403 | -4.476574 | 6.879165 | 1.074877
40.12369 | 39.5276 | 44.00523 | 36.06261 | -4.477633 | 6.864018 | 1.078603
40.13369 | 39.5416 | 43.98235 | 36.05118 | -4.440747 | 6.848849 | 1.082317
40.14369 | 39.5248 | 43.95942 | 36.03974 | -4.434617 | 6.833661 | 1.08602
40.15369 | 39.5195 | 43.93645 | 36.02828 | -4.416945 | 6.818456 | 1.089709
40.16369 | 39.5226 | 43.91343 | 36.01681 | -4.390832 | 6.803234 | 1.093385
40.17368 | 39.5126 | 43.8904 | 36.00534 | -4.3778 | 6.788013 | 1.097044
40.18368 | 39.5527 | 43.8673 | 35.99385 | -4.314605 | 6.772763 | 1.100691
40.19368 | 39.501 | 43.84417 | 35.98235 | -4.343171 | 6.757501 | 1.104324
40.20368 | 39.5231 | 43.821 | 35.97083 | -4.297898 | 6.742228 | 1.107941
40.21368 | 39.5247 | 43.79779 | 35.9593 | -4.273087 | 6.726946 | 1.111541
40.22367 | 39.5104 | 43.77456 | 35.94777 | -4.264162 | 6.71167 | 1.115122
40.23367 | 39.5186 | 43.75128 | 35.93622 | -4.232676 | 6.696371 | 1.118688
40.24367 | 39.5087 | 43.72795 | 35.92465 | -4.219254 | 6.681067 | 1.122236
40.25367 | 39.5183 | 43.7046 | 35.91307 | -4.186297 | 6.665757 | 1.125766
40.26367 | 39.5329 | 43.6812 | 35.90148 | -4.148303 | 6.650442 | 1.129276
40.27367 | 39.5117 | 43.65777 | 35.88988 | -4.146074 | 6.635125 | 1.132766
40.28366 | 39.5233 | 43.63434 | 35.87828 | -4.111036 | 6.619822 | 1.136232
40.29366 | 39.5361 | 43.61084 | 35.86666 | -4.074737 | 6.604501 | 1.13968
40.30366 | 39.516 | 43.5873 | 35.85502 | -4.071304 | 6.589178 | 1.143107
40.31366 | 39.5226 | 43.56374 | 35.84337 | -4.041136 | 6.573855 | 1.146511
40.32366 | 39.5148 | 43.54013 | 35.83171 | -4.025334 | 6.558533 | 1.149892
40.33365 | 39.5458 | 43.51652 | 35.82005 | -3.97072 | 6.543226 | 1.153245
40.34365 | 39.5359 | 43.49285 | 35.80836 | -3.956949 | 6.527907 | 1.156578
40.35365 | 39.5518 | 43.46915 | 35.79667 | -3.917345 | 6.512592 | 1.159886
40.36365 | 39.5605 | 43.44541 | 35.78496 | -3.884905 | 6.497278 | 1.163168
40.37365 | 39.5069 | 43.42163 | 35.77324 | -3.914732 | 6.481969 | 1.166423
40.38365 | 39.5276 | 43.39782 | 35.76151 | -3.870223 | 6.466664 | 1.169652
40.39364 | 39.5113 | 43.37401 | 35.74978 | -3.862705 | 6.451379 | 1.17285
40.40364 | 39.5864 | 43.35013 | 35.73802 | -3.763727 | 6.436083 | 1.176022
40.41364 | 39.534 | 43.32621 | 35.72625 | -3.792213 | 6.420793 | 1.179166
40.42364 | 39.5633 | 43.30226 | 35.71448 | -3.738963 | 6.405507 | 1.18228
40.43364 | 39.5591 | 43.27828 | 35.70269 | -3.719178 | 6.390229 | 1.185364
40.44363 | 39.5328 | 43.25428 | 35.6909 | -3.72148 | 6.37497 | 1.188414
40.45363 | 39.5592 | 43.23022 | 35.67908 | -3.671021 | 6.359703 | 1.191435
40.46363 | 39.5618 | 43.20613 | 35.66726 | -3.644325 | 6.344443 | 1.194424
40.47363 | 39.5988 | 43.18199 | 35.65542 | -3.583191 | 6.329189 | 1.197381
40.48363 | 39.6066 | 43.15782 | 35.64357 | -3.55122 | 6.313943 | 1.200304
40.49363 | 39.6101 | 43.13361 | 35.63171 | -3.523509 | 6.298703 | 1.203192
40.50362 | 39.6022 | 43.10938 | 35.61986 | -3.507183 | 6.283485 | 1.206043
40.51362 | 39.6289 | 43.08509 | 35.60797 | -3.456193 | 6.268258 | 1.208862
40.52362 | 39.6143 | 43.06076 | 35.59608 | -3.446462 | 6.253039 | 1.211644
40.53362 | 39.654 | 43.03639 | 35.58417 | -3.382391 | 6.237827 | 1.21439
40.54362 | 39.6648 | 43.01198 | 35.57226 | -3.347177 | 6.222621 | 1.217098
40.55361 | 39.6803 | 42.98754 | 35.56034 | -3.307245 | 6.207437 | 1.219766
40.56361 | 39.6573 | 42.96305 | 35.5484 | -3.305745 | 6.192244 | 1.222398
40.57361 | 39.678 | 42.9385 | 35.53645 | -3.260502 | 6.177058 | 1.224991
40.58361 | 39.6754 | 42.91391 | 35.52449 | -3.238513 | 6.161879 | 1.227544
40.59361 | 39.6932 | 42.88928 | 35.51252 | -3.196079 | 6.146705 | 1.230057
40.60361 | 39.7251 | 42.8646 | 35.50053 | -3.139498 | 6.131537 | 1.232528
40.6136 | 39.7293 | 42.8399 | 35.48855 | -3.110595 | 6.116389 | 1.234956
40.6236 | 39.7428 | 42.81512 | 35.47654 | -3.072319 | 6.101232 | 1.237344
40.6336 | 39.7293 | 42.79029 | 35.46453 | -3.060995 | 6.08608 | 1.23969
40.6436 | 39.7315 | 42.76542 | 35.4525 | -3.033921 | 6.070933 | 1.241992
40.6536 | 39.7457 | 42.7405 | 35.44046 | -2.994796 | 6.05579 | 1.24425
40.66359 | 39.7509 | 42.71554 | 35.42842 | -2.964644 | 6.040666 | 1.246461
40.67359 | 39.7974 | 42.69052 | 35.41635 | -2.893115 | 6.025531 | 1.24863
40.68359 | 39.7892 | 42.66543 | 35.40428 | -2.876234 | 6.010399 | 1.250753
40.69359 | 39.7893 | 42.6403 | 35.3922 | -2.850998 | 5.995271 | 1.25283
40.70359 | 39.7974 | 42.61511 | 35.3801 | -2.817707 | 5.980145 | 1.254861
40.71359 | 39.8172 | 42.58986 | 35.368 | -2.77266 | 5.96502 | 1.256844
40.72358 | 39.8192 | 42.56458 | 35.35589 | -2.745381 | 5.949913 | 1.258778
40.73358 | 39.8491 | 42.53922 | 35.34376 | -2.69012 | 5.934792 | 1.260666
40.74358 | 39.831 | 42.5138 | 35.33162 | -2.6828 | 5.919672 | 1.262505
40.75358 | 39.8737 | 42.48832 | 35.31947 | -2.614621 | 5.904553 | 1.264296
40.76358 | 39.8815 | 42.46278 | 35.30731 | -2.581281 | 5.889433 | 1.266036
40.77357 | 39.8925 | 42.43721 | 35.29515 | -2.544705 | 5.874328 | 1.267725
40.78357 | 39.8969 | 42.41154 | 35.28297 | -2.514643 | 5.859208 | 1.269366
40.79357 | 39.9292 | 42.38582 | 35.27078 | -2.456616 | 5.844085 | 1.270955
40.80357 | 39.9415 | 42.36003 | 35.25857 | -2.418529 | 5.828964 | 1.272493
40.81357 | 39.9476 | 42.33417 | 35.24636 | -2.386574 | 5.813838 | 1.27398
40.82357 | 39.9871 | 42.30825 | 35.23413 | -2.321151 | 5.798706 | 1.275415
40.83356 | 39.977 | 42.28229 | 35.22191 | -2.305293 | 5.783591 | 1.276795
40.84356 | 40.0158 | 42.25624 | 35.20966 | -2.240439 | 5.768455 | 1.278124
40.85356 | 40.0176 | 42.23012 | 35.1974 | -2.212517 | 5.753315 | 1.279401
40.86356 | 40.0363 | 42.20393 | 35.18513 | -2.167627 | 5.73817 | 1.280623
40.87356 | 40.0944 | 42.17767 | 35.17285 | -2.083267 | 5.72302 | 1.281792
40.88355 | 40.0811 | 42.15136 | 35.16058 | -2.070263 | 5.707881 | 1.282906
40.89355 | 40.1127 | 42.12496 | 35.14828 | -2.01226 | 5.692717 | 1.283966
40.90355 | 40.1287 | 42.09849 | 35.13597 | -1.969787 | 5.67755 | 1.284972
40.91355 | 40.1223 | 42.07194 | 35.12364 | -1.949641 | 5.662374 | 1.285922
40.92355 | 40.1667 | 42.04532 | 35.11131 | -1.878622 | 5.647191 | 1.286818
40.93355 | 40.1908 | 42.01863 | 35.09897 | -1.827829 | 5.632001 | 1.287657
40.94354 | 40.2242 | 41.99189 | 35.08663 | -1.767689 | 5.616818 | 1.288441
40.95354 | 40.2375 | 41.96505 | 35.07427 | -1.727547 | 5.60161 | 1.289169
40.96354 | 40.2639 | 41.93813 | 35.06189 | -1.674228 | 5.586393 | 1.289841
40.97354 | 40.282 | 41.91113 | 35.04951 | -1.629134 | 5.571167 | 1.290456
40.98354 | 40.294 | 41.88406 | 35.03712 | -1.590063 | 5.555931 | 1.291016
40.99353 | 40.3359 | 41.85694 | 35.02472 | -1.521041 | 5.5407 | 1.291518
41.00353 | 40.3534 | 41.82972 | 35.01231 | -1.476316 | 5.525443 | 1.291964
41.01353 | 40.3541 | 41.80241 | 34.99988 | -1.448311 | 5.510175 | 1.292352
41.02353 | 40.3891 | 41.77503 | 34.98745 | -1.385928 | 5.494895 | 1.292684
41.03353 | 40.3841 | 41.74757 | 34.975 | -1.363466 | 5.479604 | 1.292959
41.04353 | 40.4026 | 41.72002 | 34.96255 | -1.317424 | 5.4643 | 1.293177
41.05352 | 40.4419 | 41.69243 | 34.95009 | -1.250531 | 5.449 | 1.293337
41.06352 | 40.4559 | 41.66473 | 34.93762 | -1.20883 | 5.433672 | 1.293441
41.07352 | 40.4628 | 41.63695 | 34.92513 | -1.174148 | 5.41833 | 1.293487
41.08352 | 40.4464 | 41.60909 | 34.91263 | -1.162687 | 5.402976 | 1.293475
41.09352 | 40.4819 | 41.58114 | 34.90013 | -1.099244 | 5.387608 | 1.293407
41.10351 | 40.5055 | 41.55315 | 34.88762 | -1.047648 | 5.372242 | 1.293281
41.11351 | 40.5074 | 41.52504 | 34.8751 | -1.017643 | 5.356847 | 1.293099
41.12351 | 40.5688 | 41.49686 | 34.86256 | -0.9280575 | 5.341438 | 1.292859
41.13351 | 40.5383 | 41.46859 | 34.85001 | -0.930291 | 5.326015 | 1.292562
41.14351 | 40.5708 | 41.44024 | 34.83746 | -0.8694425 | 5.310577 | 1.292208
41.15351 | 40.597 | 41.41181 | 34.82489 | -0.814813 | 5.295125 | 1.291797
41.1635 | 40.6234 | 41.38333 | 34.81233 | -0.7599307 | 5.279673 | 1.29133
41.1735 | 40.6652 | 41.35474 | 34.79974 | -0.6895387 | 5.264192 | 1.290806
41.1835 | 40.6703 | 41.32607 | 34.78715 | -0.6557657 | 5.248696 | 1.290225
41.1935 | 40.6907 | 41.29731 | 34.77454 | -0.6066119 | 5.233185 | 1.289588
41.2035 | 40.7078 | 41.26848 | 34.76192 | -0.5606773 | 5.217659 | 1.288895
41.21349 | 40.7156 | 41.23959 | 34.74931 | -0.5239912 | 5.202134 | 1.288147
41.22349 | 40.7737 | 41.2106 | 34.73667 | -0.4368957 | 5.186578 | 1.287343
41.23349 | 40.7651 | 41.18152 | 34.72403 | -0.4164205 | 5.171008 | 1.286483
41.24349 | 40.7964 | 41.15237 | 34.71137 | -0.3559655 | 5.155423 | 1.285568
41.25349 | 40.789 | 41.12313 | 34.69871 | -0.3341309 | 5.139823 | 1.284597
41.26349 | 40.8037 | 41.09382 | 34.68604 | -0.2901175 | 5.124208 | 1.283573
41.27348 | 40.8576 | 41.06445 | 34.67336 | -0.2068541 | 5.108594 | 1.282495
41.28348 | 40.8648 | 41.03498 | 34.66067 | -0.1701837 | 5.092951 | 1.281362
41.29348 | 40.9337 | 41.00544 | 34.64797 | -0.07173609 | 5.077293 | 1.280175
41.30348 | 40.9148 | 40.97581 | 34.63526 | -0.06101095 | 5.061621 | 1.278935
41.31348 | 40.9541 | 40.94611 | 34.62253 | 0.007990852 | 5.045935 | 1.277641
41.32347 | 40.9797 | 40.91636 | 34.60981 | 0.06333906 | 5.03025 | 1.276297
41.33347 | 40.9881 | 40.88651 | 34.59707 | 0.1015924 | 5.014536 | 1.274899
41.34347 | 41.0548 | 40.85658 | 34.58432 | 0.1982207 | 4.998809 | 1.273448
41.35347 | 41.0575 | 40.82658 | 34.57156 | 0.2309223 | 4.983069 | 1.271947
41.36347 | 41.0836 | 40.7965 | 34.55879 | 0.2870977 | 4.967316 | 1.270394
41.37347 | 41.106 | 40.76635 | 34.54601 | 0.3396459 | 4.951551 | 1.26879
41.38346 | 41.1236 | 40.73616 | 34.53324 | 0.3874359 | 4.935789 | 1.267138
41.39346 | 41.1489 | 40.70587 | 34.52044 | 0.4430272 | 4.919999 | 1.265434
41.40346 | 41.1795 | 40.67551 | 34.50763 | 0.5039886 | 4.904198 | 1.263681
41.41346 | 41.1969 | 40.64508 | 34.49482 | 0.5518192 | 4.888386 | 1.261879
41.42346 | 41.2155 | 40.61458 | 34.48199 | 0.6009187 | 4.872562 | 1.260029
41.43345 | 41.2114 | 40.58404 | 34.46917 | 0.6273556 | 4.856744 | 1.258132
41.44345 | 41.2623 | 40.55341 | 34.45632 | 0.7088891 | 4.840901 | 1.256186
41.45345 | 41.2547 | 40.52271 | 34.44347 | 0.7319881 | 4.825048 | 1.254194
41.46345 | 41.2708 | 40.49195 | 34.43061 | 0.7788524 | 4.809185 | 1.252154
41.47345 | 41.3323 | 40.46112 | 34.41774 | 0.8711803 | 4.793314 | 1.250069
41.48344 | 41.3268 | 40.43026 | 34.40487 | 0.8965403 | 4.777451 | 1.247941
41.49344 | 41.3484 | 40.39931 | 34.39198 | 0.9490924 | 4.761564 | 1.245766
41.50344 | 41.3407 | 40.3683 | 34.37908 | 0.9724048 | 4.74567 | 1.243546
41.51344 | 41.373 | 40.33722 | 34.36617 | 1.035777 | 4.729769 | 1.241283
41.52344 | 41.391 | 40.30609 | 34.35325 | 1.084908 | 4.713862 | 1.238977
41.53344 | 41.4581 | 40.2749 | 34.34033 | 1.183195 | 4.697949 | 1.236628
41.54343 | 41.4665 | 40.24369 | 34.32741 | 1.222808 | 4.682047 | 1.23424
41.55343 | 41.4508 | 40.21239 | 34.31446 | 1.238406 | 4.666125 | 1.231807
41.56343 | 41.4925 | 40.18104 | 34.30151 | 1.311458 | 4.650199 | 1.229334
41.57343 | 41.5056 | 40.14964 | 34.28855 | 1.355963 | 4.63427 | 1.226821
41.58343 | 41.5272 | 40.11818 | 34.27558 | 1.409019 | 4.618338 | 1.224268
41.59342 | 41.558 | 40.08671 | 34.26261 | 1.471293 | 4.602419 | 1.221679
41.60342 | 41.5862 | 40.05515 | 34.24962 | 1.531047 | 4.586484 | 1.219049
41.61342 | 41.5836 | 40.02355 | 34.23662 | 1.560048 | 4.570548 | 1.216381
41.62342 | 41.6123 | 39.9919 | 34.22362 | 1.620395 | 4.554612 | 1.213676
41.63342 | 41.6389 | 39.96021 | 34.2106 | 1.678688 | 4.538676 | 1.210935
41.64342 | 41.6711 | 39.92848 | 34.19758 | 1.742623 | 4.522741 | 1.208157
41.65341 | 41.7088 | 39.89673 | 34.18456 | 1.812065 | 4.506827 | 1.205349
41.66341 | 41.7088 | 39.86492 | 34.17152 | 1.843883 | 4.490897 | 1.202502
41.67341 | 41.6966 | 39.83306 | 34.15847 | 1.863541 | 4.47497 | 1.199621
41.68341 | 41.7217 | 39.80116 | 34.14541 | 1.920537 | 4.459047 | 1.196707
41.69341 | 41.7596 | 39.76923 | 34.13234 | 1.990369 | 4.443128 | 1.19376
41.7034 | 41.7817 | 39.7373 | 34.11928 | 2.044405 | 4.427231 | 1.190784
41.7134 | 41.8236 | 39.70529 | 34.1062 | 2.118306 | 4.411324 | 1.187773
41.7234 | 41.7961 | 39.67326 | 34.0931 | 2.12284 | 4.395424 | 1.184732
41.7334 | 41.8281 | 39.64119 | 34.08 | 2.186905 | 4.379531 | 1.181661
41.7434 | 41.843 | 39.6091 | 34.06689 | 2.2339 | 4.363646 | 1.178561
41.7534 | 41.873 | 39.57698 | 34.05378 | 2.296023 | 4.347771 | 1.175431
41.76339 | 41.8878 | 39.54486 | 34.04066 | 2.342939 | 4.331922 | 1.172277
41.77339 | 41.9004 | 39.51269 | 34.02753 | 2.387714 | 4.316066 | 1.169092
41.78339 | 41.9244 | 39.48049 | 34.01438 | 2.443913 | 4.300222 | 1.165881
41.79339 | 41.947 | 39.44826 | 34.00123 | 2.498735 | 4.28439 | 1.162643
41.80339 | 41.9399 | 39.41602 | 33.98807 | 2.523878 | 4.26857 | 1.15938
41.81338 | 42.0044 | 39.38379 | 33.97492 | 2.620609 | 4.252779 | 1.156095
41.82338 | 41.9699 | 39.35151 | 33.96174 | 2.618389 | 4.236987 | 1.152783
41.83338 | 42.0286 | 39.31921 | 33.94856 | 2.709387 | 4.221209 | 1.149447
41.84338 | 42.0382 | 39.2869 | 33.93536 | 2.751301 | 4.205447 | 1.146088
41.85338 | 42.0421 | 39.25457 | 33.92216 | 2.787529 | 4.189702 | 1.142707
41.86338 | 42.0853 | 39.22223 | 33.90895 | 2.863069 | 4.173974 | 1.139304
41.87337 | 42.0752 | 39.18991 | 33.89575 | 2.885288 | 4.158279 | 1.135884
41.88337 | 42.1402 | 39.15755 | 33.88252 | 2.98265 | 4.142588 | 1.13244
41.89337 | 42.127 | 39.12518 | 33.86929 | 3.00182 | 4.126915 | 1.128976
41.90337 | 42.1679 | 39.0928 | 33.85605 | 3.075097 | 4.111262 | 1.125493
41.91337 | 42.1765 | 39.06042 | 33.8428 | 3.11608 | 4.095631 | 1.121992
41.92336 | 42.2093 | 39.02806 | 33.82955 | 3.181235 | 4.080036 | 1.118476
41.93336 | 42.2286 | 38.99567 | 33.81629 | 3.232926 | 4.064448 | 1.11494
41.94336 | 42.2809 | 38.96328 | 33.80301 | 3.317618 | 4.048883 | 1.111386
41.95336 | 42.2898 | 38.93089 | 33.78973 | 3.35891 | 4.033341 | 1.107817
41.96336 | 42.3004 | 38.8985 | 33.77644 | 3.401902 | 4.017824 | 1.104232
41.97336 | 42.331 | 38.86611 | 33.76314 | 3.464891 | 4.002332 | 1.100633
41.98335 | 42.3789 | 38.83376 | 33.74985 | 3.545145 | 3.986881 | 1.097022
41.99335 | 42.3913 | 38.80137 | 33.73654 | 3.589925 | 3.971441 | 1.093395
42.00335 | 42.4055 | 38.769 | 33.72322 | 3.636499 | 3.956029 | 1.089754
42.01335 | 42.3967 | 38.73663 | 33.70989 | 3.660066 | 3.940644 | 1.086101
42.02335 | 42.4283 | 38.70428 | 33.69655 | 3.724024 | 3.925288 | 1.082436
42.03334 | 42.4679 | 38.67196 | 33.68322 | 3.79594 | 3.909976 | 1.078763
42.04334 | 42.4819 | 38.63962 | 33.66987 | 3.842276 | 3.894679 | 1.075076
42.05334 | 42.4859 | 38.6073 | 33.65651 | 3.8786 | 3.879412 | 1.071378
42.06334 | 42.5018 | 38.57499 | 33.64314 | 3.926811 | 3.864177 | 1.067671
42.07334 | 42.4965 | 38.54269 | 33.62977 | 3.953806 | 3.848973 | 1.063954
42.08334 | 42.545 | 38.51042 | 33.61638 | 4.034585 | 3.833802 | 1.060229
42.09333 | 42.5369 | 38.47819 | 33.60301 | 4.058715 | 3.818678 | 1.0565
42.10333 | 42.5366 | 38.44594 | 33.58961 | 4.090658 | 3.803574 | 1.052759
42.11333 | 42.5607 | 38.41372 | 33.5762 | 4.146981 | 3.788504 | 1.049011
42.12333 | 42.5341 | 38.38152 | 33.56279 | 4.152584 | 3.773468 | 1.045257
42.13333 | 42.6059 | 38.34934 | 33.54937 | 4.256565 | 3.758468 | 1.041496
42.14332 | 42.6051 | 38.31721 | 33.53596 | 4.28789 | 3.743519 | 1.037734
42.15332 | 42.581 | 38.28508 | 33.52252 | 4.295924 | 3.728592 | 1.033963
42.16332 | 42.5958 | 38.25297 | 33.50908 | 4.342832 | 3.713702 | 1.030187
42.17332 | 42.5896 | 38.22089 | 33.49563 | 4.368714 | 3.69885 | 1.026408
42.18332 | 42.6244 | 38.18883 | 33.48217 | 4.435569 | 3.684036 | 1.022624
42.19332 | 42.6215 | 38.15681 | 33.46871 | 4.464695 | 3.669261 | 1.018838
42.20331 | 42.6047 | 38.12484 | 33.45525 | 4.47986 | 3.65454 | 1.015052
42.21331 | 42.6158 | 38.09287 | 33.44177 | 4.522926 | 3.639845 | 1.011261
42.22331 | 42.6295 | 38.06094 | 33.42828 | 4.568561 | 3.625189 | 1.007468
42.23331 | 42.6596 | 38.02904 | 33.41479 | 4.630564 | 3.610575 | 1.003673
42.24331 | 42.6343 | 37.99717 | 33.40129 | 4.637133 | 3.596002 | 0.999878
42.2533 | 42.6039 | 37.96536 | 33.38779 | 4.638536 | 3.581485 | 0.9960858
42.2633 | 42.6201 | 37.93356 | 33.37428 | 4.686536 | 3.566997 | 0.9922898
42.2733 | 42.6288 | 37.9018 | 33.36075 | 4.727 | 3.552551 | 0.9884942
42.2833 | 42.667 | 37.87007 | 33.34723 | 4.796927 | 3.538149 | 0.9846993
42.2933 | 42.6285 | 37.83838 | 33.33369 | 4.790116 | 3.52379 | 0.9809056
42.3033 | 42.6311 | 37.80673 | 33.32014 | 4.824366 | 3.509475 | 0.9771134
42.31329 | 42.6361 | 37.77515 | 33.30661 | 4.860946 | 3.49522 | 0.9733267
42.32329 | 42.6617 | 37.74358 | 33.29305 | 4.918116 | 3.480995 | 0.9695387
42.33329 | 42.6595 | 37.71205 | 33.27949 | 4.947446 | 3.466815 | 0.9657534
42.34329 | 42.6511 | 37.68057 | 33.26591 | 4.970533 | 3.452681 | 0.9619711
42.35329 | 42.6688 | 37.64912 | 33.25234 | 5.019678 | 3.438594 | 0.9581923
42.36328 | 42.6845 | 37.61775 | 33.23876 | 5.066746 | 3.424569 | 0.9544208
42.37328 | 42.6843 | 37.5864 | 33.22517 | 5.097903 | 3.410575 | 0.9506498
42.38328 | 42.7319 | 37.55508 | 33.21157 | 5.176816 | 3.396628 | 0.9468832
42.39328 | 42.7063 | 37.52382 | 33.19797 | 5.182483 | 3.382729 | 0.9431212
42.40328 | 42.7555 | 37.4926 | 33.18435 | 5.262903 | 3.368878 | 0.9393645
42.41328 | 42.7423 | 37.46142 | 33.17074 | 5.280877 | 3.355075 | 0.9356131
42.42327 | 42.7473 | 37.43033 | 33.15712 | 5.316972 | 3.341334 | 0.931871
42.43327 | 42.7737 | 37.39925 | 33.14349 | 5.37445 | 3.327629 | 0.9281313
42.44327 | 42.7833 | 37.36822 | 33.12985 | 5.415078 | 3.313973 | 0.924398
42.45327 | 42.803 | 37.33724 | 33.1162 | 5.465758 | 3.300367 | 0.9206713
42.46327 | 42.7819 | 37.30631 | 33.10255 | 5.475587 | 3.28681 | 0.9169515
42.47326 | 42.7994 | 37.27546 | 33.08891 | 5.523936 | 3.273316 | 0.9132424
42.48326 | 42.7892 | 37.24464 | 33.07524 | 5.544563 | 3.25986 | 0.9095372
42.49326 | 42.8183 | 37.21386 | 33.06157 | 5.604439 | 3.246454 | 0.9058397
42.50326 | 42.8212 | 37.18314 | 33.04789 | 5.638063 | 3.233099 | 0.90215
42.51326 | 42.8263 | 37.15247 | 33.0342 | 5.673833 | 3.219795 | 0.8984688
42.52326 | 42.7874 | 37.12185 | 33.02051 | 5.665551 | 3.206542 | 0.8947959
42.53325 | 42.8357 | 37.09132 | 33.00683 | 5.744385 | 3.193353 | 0.8911354
42.54325 | 42.8374 | 37.06081 | 32.99312 | 5.776594 | 3.180204 | 0.8874801
42.55325 | 42.8648 | 37.03035 | 32.97941 | 5.834449 | 3.167106 | 0.8838342
42.56325 | 42.8394 | 36.99995 | 32.96569 | 5.839449 | 3.15406 | 0.8801976
42.57325 | 42.814 | 36.96961 | 32.95197 | 5.844394 | 3.141066 | 0.8765705
42.58324 | 42.8426 | 36.93935 | 32.93825 | 5.903252 | 3.128138 | 0.872957
42.59324 | 42.8601 | 36.90912 | 32.92452 | 5.950985 | 3.115249 | 0.8693499
42.60324 | 42.8627 | 36.87894 | 32.91077 | 5.98376 | 3.102413 | 0.865753
42.61324 | 42.8175 | 36.84882 | 32.89702 | 5.968679 | 3.08963 | 0.8621666
42.62324 | 42.8209 | 36.81876 | 32.88327 | 6.00214 | 3.076899 | 0.8585909
42.63324 | 42.8362 | 36.78876 | 32.86951 | 6.047444 | 3.064222 | 0.855026
42.64323 | 42.8686 | 36.75884 | 32.85575 | 6.109759 | 3.05161 | 0.8514755
42.65323 | 42.8181 | 36.72895 | 32.84198 | 6.089146 | 3.03904 | 0.8479329
42.66323 | 42.7935 | 36.69913 | 32.8282 | 6.094374 | 3.026523 | 0.8444015
42.67323 | 42.7876 | 36.66936 | 32.81442 | 6.118244 | 3.014059 | 0.8408816
42.68323 | 42.8008 | 36.63965 | 32.80062 | 6.161154 | 3.001649 | 0.8373735
42.69322 | 42.8021 | 36.61002 | 32.78684 | 6.192075 | 2.989304 | 0.8338805
42.70322 | 42.7871 | 36.58043 | 32.77304 | 6.206666 | 2.977001 | 0.8303962
42.71322 | 42.7403 | 36.5509 | 32.75923 | 6.189397 | 2.964753 | 0.8269239
42.72322 | 42.7546 | 36.52143 | 32.74541 | 6.233168 | 2.952558 | 0.823464
42.73322 | 42.7652 | 36.49202 | 32.73159 | 6.273178 | 2.940416 | 0.8200164
42.74322 | 42.7309 | 36.46267 | 32.71776 | 6.268228 | 2.928329 | 0.8165814
42.75321 | 42.7373 | 36.43341 | 32.70394 | 6.303887 | 2.916308 | 0.8131624
42.76321 | 42.7218 | 36.40418 | 32.6901 | 6.317615 | 2.904329 | 0.8097529
42.77321 | 42.6883 | 36.37502 | 32.67626 | 6.313282 | 2.892404 | 0.8063562
42.78321 | 42.7147 | 36.34591 | 32.66241 | 6.368788 | 2.880533 | 0.8029726
42.79321 | 42.699 | 36.31687 | 32.64855 | 6.382131 | 2.868716 | 0.7996022
42.8032 | 42.6812 | 36.28792 | 32.6347 | 6.393283 | 2.856965 | 0.7962498
42.8132 | 42.6586 | 36.25899 | 32.62083 | 6.399605 | 2.845256 | 0.7929049
42.8232 | 42.6705 | 36.23014 | 32.60696 | 6.440364 | 2.833601 | 0.7895744
42.8332 | 42.6374 | 36.20134 | 32.59308 | 6.436061 | 2.822001 | 0.7862574
42.8432 | 42.6421 | 36.1726 | 32.5792 | 6.469495 | 2.810454 | 0.7829541
42.8532 | 42.6254 | 36.14393 | 32.56531 | 6.481468 | 2.798962 | 0.7796645
42.86319 | 42.5931 | 36.11535 | 32.55142 | 6.477748 | 2.787536 | 0.776393
42.87319 | 42.6047 | 36.0868 | 32.53752 | 6.517896 | 2.776151 | 0.7731311
42.88319 | 42.5599 | 36.05832 | 32.52361 | 6.501582 | 2.764821 | 0.7698831
42.89319 | 42.5615 | 36.02989 | 32.5097 | 6.531605 | 2.753544 | 0.7666491
42.90319 | 42.5668 | 36.00153 | 32.49578 | 6.565266 | 2.742321 | 0.7634292
42.91318 | 42.493 | 35.97326 | 32.48187 | 6.519737 | 2.731162 | 0.7602266
42.92318 | 42.5254 | 35.94503 | 32.46795 | 6.580373 | 2.720047 | 0.757035
42.93318 | 42.49 | 35.91685 | 32.45401 | 6.573146 | 2.708985 | 0.7538578
42.94318 | 42.4937 | 35.88874 | 32.44007 | 6.604958 | 2.697976 | 0.7506948
42.95318 | 42.4815 | 35.86069 | 32.42613 | 6.620806 | 2.687021 | 0.7475464
42.96318 | 42.4126 | 35.83271 | 32.41218 | 6.579892 | 2.67612 | 0.7444121
42.97317 | 42.4376 | 35.80481 | 32.39823 | 6.632787 | 2.665283 | 0.7412955
42.98317 | 42.4152 | 35.77695 | 32.38427 | 6.638249 | 2.654488 | 0.7381903
42.99317 | 42.4284 | 35.74915 | 32.37031 | 6.679248 | 2.643745 | 0.7350997
43.00317 | 42.378 | 35.72142 | 32.35634 | 6.656584 | 2.633057 | 0.7320237
43.01317 | 42.366 | 35.69374 | 32.34236 | 6.672258 | 2.62242 | 0.7289624
43.02316 | 42.3813 | 35.66616 | 32.32839 | 6.715141 | 2.611849 | 0.7259186
43.03316 | 42.3502 | 35.63861 | 32.31441 | 6.71159 | 2.601318 | 0.7228865
43.04316 | 42.316 | 35.61112 | 32.30041 | 6.704877 | 2.59084 | 0.7198692
43.05316 | 42.33 | 35.5837 | 32.28642 | 6.746302 | 2.580414 | 0.7168666
43.06316 | 42.3108 | 35.55633 | 32.27241 | 6.754466 | 2.570041 | 0.7138787
43.07316 | 42.2878 | 35.52903 | 32.25841 | 6.758767 | 2.55972 | 0.7109056
43.08315 | 42.2635 | 35.50182 | 32.24441 | 6.761679 | 2.549461 | 0.7079502
43.09315 | 42.2687 | 35.47464 | 32.23039 | 6.794056 | 2.539244 | 0.7050067
43.10315 | 42.2752 | 35.44753 | 32.21637 | 6.827672 | 2.529079 | 0.702078
43.11315 | 42.2128 | 35.42047 | 32.20234 | 6.792326 | 2.518965 | 0.6991642
43.12315 | 42.2249 | 35.39348 | 32.18831 | 6.831419 | 2.508903 | 0.6962651
43.13314 | 42.1984 | 35.36658 | 32.17429 | 6.831823 | 2.498902 | 0.6933838
43.14314 | 42.2195 | 35.33971 | 32.16025 | 6.879794 | 2.488943 | 0.6905144
43.15314 | 42.1944 | 35.3129 | 32.1462 | 6.881502 | 2.479035 | 0.6876599
43.16314 | 42.1588 | 35.28615 | 32.13215 | 6.87265 | 2.469177 | 0.6848202
43.17314 | 42.1206 | 35.25946 | 32.1181 | 6.861137 | 2.459371 | 0.6819954
43.18314 | 42.1427 | 35.23284 | 32.10404 | 6.909864 | 2.449615 | 0.6791854
43.19313 | 42.1491 | 35.2063 | 32.08999 | 6.942803 | 2.439919 | 0.6763929
43.20313 | 42.1084 | 35.17979 | 32.07592 | 6.928608 | 2.430264 | 0.6736126
43.21313 | 42.0607 | 35.15335 | 32.06184 | 6.907353 | 2.420659 | 0.670847
43.22313 | 42.0746 | 35.12696 | 32.04776 | 6.947638 | 2.411103 | 0.6680962
43.23313 | 42.0601 | 35.10064 | 32.03368 | 6.959463 | 2.401598 | 0.6653602
43.24312 | 42.0551 | 35.0744 | 32.0196 | 6.980702 | 2.392152 | 0.6626417
43.25312 | 42.0026 | 35.04819 | 32.00551 | 6.954407 | 2.382745 | 0.6599352
43.26312 | 41.9994 | 35.02205 | 31.99142 | 6.977353 | 2.373388 | 0.6572435
43.27312 | 41.9852 | 34.99596 | 31.97731 | 6.98924 | 2.36408 | 0.6545664
43.28312 | 41.9603 | 34.96993 | 31.96321 | 6.990367 | 2.354821 | 0.651904
43.29312 | 41.9324 | 34.94396 | 31.9491 | 6.988435 | 2.345611 | 0.6492563
43.30311 | 41.9117 | 34.91808 | 31.935 | 6.993619 | 2.336459 | 0.6466258
43.31311 | 41.8779 | 34.89223 | 31.92088 | 6.98567 | 2.327345 | 0.6440074
43.32311 | 41.8907 | 34.86644 | 31.90675 | 7.024263 | 2.31828 | 0.6414036
43.33311 | 41.8357 | 34.8407 | 31.89263 | 6.994997 | 2.309263 | 0.6388143
43.34311 | 41.8241 | 34.81503 | 31.87849 | 7.009073 | 2.300294 | 0.6362395
43.3531 | 41.7937 | 34.78943 | 31.86437 | 7.004267 | 2.291381 | 0.6336818
43.3631 | 41.7722 | 34.76387 | 31.85023 | 7.008327 | 2.282506 | 0.631136
43.3731 | 41.7528 | 34.73837 | 31.83609 | 7.014431 | 2.273679 | 0.6286046
43.3831 | 41.7237 | 34.71292 | 31.82194 | 7.010777 | 2.264899 | 0.6260877
43.3931 | 41.7017 | 34.68753 | 31.80778 | 7.014166 | 2.256166 | 0.6235851
43.4031 | 41.6292 | 34.6622 | 31.79363 | 6.966998 | 2.24748 | 0.6210968
43.41309 | 41.6714 | 34.63695 | 31.77948 | 7.034448 | 2.238848 | 0.6186253
43.42309 | 41.6335 | 34.61173 | 31.76531 | 7.021768 | 2.230254 | 0.6161656
43.43309 | 41.5796 | 34.58657 | 31.75114 | 6.99303 | 2.221707 | 0.6137201
43.44309 | 41.5443 | 34.56146 | 31.73697 | 6.982837 | 2.213205 | 0.6112888
43.45309 | 41.5592 | 34.53641 | 31.72279 | 7.022789 | 2.204748 | 0.6088717
43.46308 | 41.5142 | 34.51144 | 31.70862 | 7.002758 | 2.196347 | 0.606471
43.47308 | 41.4916 | 34.4865 | 31.69444 | 7.005098 | 2.187982 | 0.604082
43.48308 | 41.4546 | 34.46162 | 31.68025 | 6.992983 | 2.179661 | 0.601707
43.49308 | 41.4493 | 34.43679 | 31.66606 | 7.012513 | 2.171385 | 0.599346
43.50308 | 41.463 | 34.41201 | 31.65186 | 7.050988 | 2.163154 | 0.5969989
43.51308 | 41.4012 | 34.38729 | 31.63766 | 7.013909 | 2.154968 | 0.5946657
43.52307 | 41.4117 | 34.36265 | 31.62347 | 7.049052 | 2.146833 | 0.5923486
43.53307 | 41.3632 | 34.33804 | 31.60926 | 7.025164 | 2.138735 | 0.590043
43.54307 | 41.395 | 34.31348 | 31.59505 | 7.081523 | 2.130681 | 0.5877512
43.55307 | 41.3659 | 34.28897 | 31.58083 | 7.076929 | 2.12267 | 0.585473
43.56307 | 41.3147 | 34.26452 | 31.56661 | 7.05018 | 2.114702 | 0.5832085
43.57306 | 41.333 | 34.24014 | 31.5524 | 7.092855 | 2.106786 | 0.5809598
43.58306 | 41.308 | 34.2158 | 31.53817 | 7.092201 | 2.098904 | 0.5787225
43.59306 | 41.3122 | 34.19151 | 31.52394 | 7.120694 | 2.091066 | 0.5764986
43.60306 | 41.2403 | 34.16726 | 31.50971 | 7.073035 | 2.08327 | 0.5742882
43.61306 | 41.2268 | 34.14308 | 31.49547 | 7.083724 | 2.075516 | 0.5720912
43.62306 | 41.2324 | 34.11894 | 31.48123 | 7.11346 | 2.067805 | 0.5699076
43.63305 | 41.1966 | 34.09488 | 31.467 | 7.101721 | 2.060143 | 0.5677393
43.64305 | 41.1381 | 34.07085 | 31.45275 | 7.067255 | 2.052516 | 0.5655822
43.65305 | 41.119 | 34.04686 | 31.4385 | 7.072137 | 2.044929 | 0.5634383
43.66305 | 41.1256 | 34.02293 | 31.42424 | 7.102668 | 2.037385 | 0.5613075
43.67305 | 41.0686 | 33.99905 | 31.40998 | 7.069548 | 2.029881 | 0.5591899
43.68304 | 41.0335 | 33.97525 | 31.39573 | 7.058254 | 2.022426 | 0.5570873
43.69304 | 41.0091 | 33.95147 | 31.38147 | 7.057634 | 2.015003 | 0.5549956
43.70304 | 40.9807 | 33.92774 | 31.3672 | 7.052963 | 2.007622 | 0.5529168
43.71304 | 40.9374 | 33.90406 | 31.35293 | 7.033343 | 2.000281 | 0.550851
43.72304 | 40.9223 | 33.88043 | 31.33865 | 7.041872 | 1.992979 | 0.5487979
43.73304 | 40.87 | 33.85685 | 31.32437 | 7.013153 | 1.985718 | 0.5467576
43.74303 | 40.868 | 33.83334 | 31.3101 | 7.034661 | 1.978504 | 0.544732
43.75303 | 40.8011 | 33.80986 | 31.29582 | 6.991243 | 1.971322 | 0.5427171
43.76303 | 40.7871 | 33.78642 | 31.28153 | 7.000677 | 1.964179 | 0.5407148
43.77303 | 40.7408 | 33.76304 | 31.26724 | 6.977762 | 1.957075 | 0.538725
43.78303 | 40.7167 | 33.7397 | 31.25294 | 6.976999 | 1.95001 | 0.5367478
43.79302 | 40.6711 | 33.71644 | 31.23866 | 6.954665 | 1.942991 | 0.5347848
43.80302 | 40.6226 | 33.69319 | 31.22436 | 6.929406 | 1.936003 | 0.5328324
43.81302 | 40.6162 | 33.67 | 31.21005 | 6.9462 | 1.929053 | 0.5308922
43.82302 | 40.558 | 33.64685 | 31.19575 | 6.911146 | 1.922142 | 0.5289644
43.83302 | 40.5395 | 33.62375 | 31.18144 | 6.915745 | 1.915268 | 0.5270487
43.84302 | 40.4965 | 33.6007 | 31.16712 | 6.895798 | 1.908432 | 0.5251451
43.85301 | 40.4665 | 33.57772 | 31.15282 | 6.888781 | 1.90164 | 0.5232556
43.86301 | 40.396 | 33.55476 | 31.1385 | 6.841241 | 1.894879 | 0.5213762
43.87301 | 40.3972 | 33.53185 | 31.12418 | 6.865354 | 1.888154 | 0.5195088
43.88301 | 40.3589 | 33.50898 | 31.10986 | 6.849921 | 1.881467 | 0.5176533
43.89301 | 40.3227 | 33.48616 | 31.09553 | 6.836543 | 1.874816 | 0.5158098
43.903 | 40.2281 | 33.4634 | 31.08122 | 6.764697 | 1.868208 | 0.5139801
43.913 | 40.2567 | 33.44067 | 31.06688 | 6.816027 | 1.861631 | 0.5121601
43.923 | 40.1928 | 33.41799 | 31.05255 | 6.774814 | 1.855087 | 0.5103517
43.933 | 40.1563 | 33.39535 | 31.03821 | 6.760955 | 1.848582 | 0.5085551
43.943 | 40.0745 | 33.37275 | 31.02387 | 6.701752 | 1.84211 | 0.50677
43.953 | 40.0785 | 33.3502 | 31.00952 | 6.728304 | 1.835676 | 0.5049965
43.96299 | 40.0373 | 33.32771 | 30.99519 | 6.70959 | 1.829282 | 0.5032367
43.97299 | 39.9624 | 33.30525 | 30.98084 | 6.657154 | 1.822917 | 0.5014861
43.98299 | 39.9331 | 33.28282 | 30.96649 | 6.650276 | 1.816587 | 0.4997468
43.99299 | 39.9214 | 33.26045 | 30.95214 | 6.660953 | 1.810291 | 0.4980188
44.00299 | 39.8661 | 33.23811 | 30.93778 | 6.627988 | 1.80403 | 0.4963021
44.01298 | 39.7803 | 33.21584 | 30.92344 | 6.564457 | 1.79781 | 0.4945982
44.02298 | 39.7508 | 33.19359 | 30.90907 | 6.557206 | 1.791617 | 0.4929038
44.03298 | 39.7511 | 33.17139 | 30.89471 | 6.579712 | 1.785458 | 0.4912205
44.04298 | 39.6828 | 33.14922 | 30.88034 | 6.533575 | 1.779334 | 0.4895482
44.05298 | 39.6251 | 33.1271 | 30.86597 | 6.497998 | 1.773242 | 0.4878869
44.06298 | 39.6129 | 33.10502 | 30.8516 | 6.507877 | 1.767184 | 0.4862365
44.07297 | 39.5687 | 33.08301 | 30.83724 | 6.485694 | 1.761165 | 0.4845986
44.08297 | 39.5319 | 33.06101 | 30.82287 | 6.470891 | 1.755172 | 0.4829699
44.09297 | 39.4501 | 33.03905 | 30.80849 | 6.411046 | 1.749213 | 0.4813519
44.10297 | 39.4551 | 33.01714 | 30.79411 | 6.437961 | 1.743286 | 0.4797447
44.11297 | 39.4011 | 32.99527 | 30.77973 | 6.405835 | 1.737392 | 0.478148
44.12296 | 39.327 | 32.97345 | 30.76535 | 6.353546 | 1.731536 | 0.4765635
44.13296 | 39.3163 | 32.95166 | 30.75097 | 6.364639 | 1.725706 | 0.474988
44.14296 | 39.2787 | 32.92991 | 30.73658 | 6.348791 | 1.719908 | 0.473423
44.15296 | 39.2241 | 32.9082 | 30.72219 | 6.315904 | 1.714141 | 0.4718684
44.16296 | 39.1989 | 32.88652 | 30.70779 | 6.312377 | 1.708406 | 0.4703241
44.17296 | 39.1177 | 32.86489 | 30.6934 | 6.252811 | 1.702702 | 0.4687902
44.18295 | 39.1415 | 32.84332 | 30.67901 | 6.298184 | 1.697035 | 0.467268
44.19295 | 39.0424 | 32.82176 | 30.66461 | 6.220639 | 1.691393 | 0.4657546
44.20295 | 39.0127 | 32.80025 | 30.65021 | 6.212455 | 1.685782 | 0.4642512
44.21295 | 38.9849 | 32.77877 | 30.63581 | 6.206132 | 1.680202 | 0.4627581
44.22295 | 38.9425 | 32.75733 | 30.6214 | 6.185171 | 1.674652 | 0.4612749
44.23294 | 38.8987 | 32.73595 | 30.60701 | 6.16275 | 1.669138 | 0.4598032
44.24294 | 38.8572 | 32.71459 | 30.5926 | 6.142613 | 1.663648 | 0.45834
44.25294 | 38.8029 | 32.69326 | 30.57819 | 6.109638 | 1.658188 | 0.4568866
44.26294 | 38.7763 | 32.67198 | 30.56377 | 6.104324 | 1.652758 | 0.4554431
44.27294 | 38.7162 | 32.65073 | 30.54936 | 6.065474 | 1.647358 | 0.4540094
44.28294 | 38.6822 | 32.62951 | 30.53494 | 6.052686 | 1.641986 | 0.4525855
44.29293 | 38.5936 | 32.60836 | 30.52054 | 5.985239 | 1.63665 | 0.4511726
44.30293 | 38.6359 | 32.58722 | 30.50612 | 6.048677 | 1.631337 | 0.4497679
44.31293 | 38.5489 | 32.56612 | 30.4917 | 5.982779 | 1.626053 | 0.4483728
44.32293 | 38.51 | 32.54506 | 30.47727 | 5.964943 | 1.620798 | 0.4469873
44.33293 | 38.4476 | 32.52403 | 30.46285 | 5.923571 | 1.615571 | 0.4456112
44.34292 | 38.4205 | 32.50306 | 30.44843 | 5.917443 | 1.610378 | 0.4442459
44.35292 | 38.3676 | 32.4821 | 30.434 | 5.885499 | 1.605208 | 0.4428886
44.36292 | 38.3087 | 32.46118 | 30.41957 | 5.847519 | 1.600066 | 0.4415407
44.37292 | 38.2676 | 32.4403 | 30.40514 | 5.827304 | 1.594952 | 0.4402021
44.38292 | 38.26 | 32.41945 | 30.39071 | 5.840553 | 1.589866 | 0.4388726
44.39292 | 38.1906 | 32.39863 | 30.37627 | 5.791967 | 1.584807 | 0.4375523
44.40291 | 38.1179 | 32.37787 | 30.36185 | 5.740025 | 1.57978 | 0.4362425
44.41291 | 38.1046 | 32.35713 | 30.34741 | 5.747469 | 1.574776 | 0.4349405
44.42291 | 38.0584 | 32.33642 | 30.33297 | 5.721978 | 1.569799 | 0.4336475
44.43291 | 37.9804 | 32.31575 | 30.31853 | 5.664653 | 1.564849 | 0.4323634
44.44291 | 37.9351 | 32.29511 | 30.30409 | 5.639994 | 1.559926 | 0.4310883
44.4529 | 37.9084 | 32.27452 | 30.28966 | 5.633879 | 1.555034 | 0.4298233
44.4629 | 37.8564 | 32.25395 | 30.27522 | 5.602452 | 1.550164 | 0.4285659
44.4729 | 37.7775 | 32.23341 | 30.26077 | 5.54409 | 1.54532 | 0.4273173
44.4829 | 37.7568 | 32.21291 | 30.24633 | 5.543895 | 1.540502 | 0.4260775
44.4929 | 37.6988 | 32.19243 | 30.23188 | 5.506366 | 1.535711 | 0.4248464
44.5029 | 37.6555 | 32.172 | 30.21743 | 5.483504 | 1.530945 | 0.4236239
44.51289 | 37.5874 | 32.15161 | 30.20299 | 5.435789 | 1.52621 | 0.4224112
44.52289 | 37.5457 | 32.13124 | 30.18854 | 5.414461 | 1.521495 | 0.4212058
44.53289 | 37.4932 | 32.1109 | 30.17409 | 5.3823 | 1.516806 | 0.420009
44.54289 | 37.4373 | 32.09059 | 30.15963 | 5.346706 | 1.512142 | 0.4188207
44.55289 | 37.3808 | 32.07032 | 30.14518 | 5.31048 | 1.507504 | 0.4176407
44.56288 | 37.3645 | 32.0501 | 30.13073 | 5.314402 | 1.502895 | 0.4164703
44.57288 | 37.2852 | 32.02989 | 30.11628 | 5.255311 | 1.498306 | 0.4153071
44.58288 | 37.2527 | 32.00971 | 30.10182 | 5.242989 | 1.493742 | 0.4141521
44.59288 | 37.1966 | 31.98957 | 30.08736 | 5.207034 | 1.489202 | 0.4130055
44.60288 | 37.132 | 31.96945 | 30.0729 | 5.162548 | 1.484687 | 0.4118669
44.61288 | 37.1019 | 31.94937 | 30.05844 | 5.152531 | 1.480197 | 0.4107366
44.62287 | 37.0348 | 31.92934 | 30.04399 | 5.105462 | 1.475734 | 0.4096154
44.63287 | 36.9842 | 31.90932 | 30.02953 | 5.074882 | 1.471292 | 0.4085012
44.64287 | 36.9379 | 31.88933 | 30.01506 | 5.048571 | 1.466873 | 0.4073951
44.65287 | 36.9214 | 31.86937 | 30.0006 | 5.052029 | 1.462478 | 0.4062969
44.66287 | 36.8293 | 31.84944 | 29.98613 | 4.979856 | 1.458106 | 0.4052066
44.67286 | 36.7871 | 31.82957 | 29.97168 | 4.957532 | 1.453763 | 0.4041253
44.68286 | 36.7711 | 31.8097 | 29.95721 | 4.961399 | 1.449439 | 0.4030508
44.69286 | 36.7072 | 31.78987 | 29.94274 | 4.917335 | 1.445137 | 0.4019841
44.70286 | 36.6473 | 31.77006 | 29.92828 | 4.877241 | 1.440859 | 0.4009252
44.71286 | 36.5967 | 31.75028 | 29.91381 | 4.846416 | 1.436603 | 0.399874
44.72286 | 36.5717 | 31.73054 | 29.89934 | 4.841162 | 1.432371 | 0.3988305
44.73285 | 36.4997 | 31.71084 | 29.88488 | 4.788859 | 1.428165 | 0.3977956
44.74285 | 36.4761 | 31.69115 | 29.87041 | 4.784946 | 1.423977 | 0.3967674
44.75285 | 36.4171 | 31.6715 | 29.85594 | 4.745603 | 1.419812 | 0.3957466
44.76285 | 36.3751 | 31.65187 | 29.84147 | 4.723231 | 1.415669 | 0.3947335
44.77285 | 36.3015 | 31.63227 | 29.82699 | 4.66923 | 1.411549 | 0.3937278
44.78284 | 36.2986 | 31.61272 | 29.81253 | 4.685881 | 1.407454 | 0.3927304
44.79284 | 36.1963 | 31.59318 | 29.79806 | 4.603122 | 1.403377 | 0.3917396
44.80284 | 36.1677 | 31.57367 | 29.78359 | 4.594034 | 1.399322 | 0.390756
44.81284 | 36.1181 | 31.55418 | 29.76911 | 4.563918 | 1.395289 | 0.3897799
44.82284 | 36.0826 | 31.53473 | 29.75464 | 4.547874 | 1.391277 | 0.388811
44.83283 | 35.985 | 31.51532 | 29.74018 | 4.469681 | 1.387291 | 0.3878503
44.84283 | 35.9894 | 31.49592 | 29.7257 | 4.49348 | 1.383322 | 0.3868958
44.85283 | 35.9098 | 31.47655 | 29.71123 | 4.433251 | 1.379374 | 0.3859485
44.86283 | 35.8463 | 31.45721 | 29.69675 | 4.389094 | 1.375447 | 0.3850084
44.87283 | 35.7966 | 31.43789 | 29.68227 | 4.358709 | 1.371542 | 0.3840754
44.88283 | 35.7875 | 31.4186 | 29.6678 | 4.368897 | 1.367657 | 0.3831494
44.89282 | 35.6723 | 31.39936 | 29.65334 | 4.272938 | 1.363796 | 0.3822312
44.90282 | 35.6462 | 31.38013 | 29.63886 | 4.26607 | 1.359952 | 0.3813192
44.91282 | 35.6161 | 31.36092 | 29.62438 | 4.255175 | 1.356129 | 0.3804142
44.92282 | 35.5445 | 31.34175 | 29.6099 | 4.202754 | 1.352326 | 0.379516
44.93282 | 35.4576 | 31.3226 | 29.59543 | 4.135005 | 1.348543 | 0.3786248
44.94281 | 35.4405 | 31.30349 | 29.58096 | 4.13701 | 1.344785 | 0.3777412
44.95281 | 35.4308 | 31.28439 | 29.56649 | 4.146407 | 1.341042 | 0.3768635
44.96281 | 35.2922 | 31.26532 | 29.55201 | 4.026878 | 1.337319 | 0.3759927
44.97281 | 35.2703 | 31.24628 | 29.53753 | 4.024023 | 1.333617 | 0.3751285
44.98281 | 35.2499 | 31.22726 | 29.52306 | 4.02264 | 1.329933 | 0.374271
44.99281 | 35.1484 | 31.20827 | 29.50858 | 3.940132 | 1.32627 | 0.3734202
45.0028 | 35.1326 | 31.18932 | 29.49412 | 3.943279 | 1.322629 | 0.3725769
45.0128 | 35.0669 | 31.17038 | 29.47964 | 3.896518 | 1.319005 | 0.3717393
45.0228 | 35.0361 | 31.15147 | 29.46516 | 3.884631 | 1.315399 | 0.3709082
45.0328 | 34.96 | 31.13258 | 29.45068 | 3.827419 | 1.311813 | 0.3700837
45.0428 | 34.9299 | 31.11372 | 29.43621 | 3.816181 | 1.308246 | 0.3692657
45.05279 | 34.8785 | 31.0949 | 29.42175 | 3.783598 | 1.304701 | 0.3684549
45.06279 | 34.8486 | 31.07609 | 29.40727 | 3.772509 | 1.301171 | 0.3676497
45.07279 | 34.7735 | 31.05731 | 29.39279 | 3.716194 | 1.29766 | 0.3668509
45.08279 | 34.7131 | 31.03855 | 29.37832 | 3.674554 | 1.294168 | 0.3660585
45.09279 | 34.7104 | 31.01981 | 29.36384 | 3.690589 | 1.290695 | 0.3652723
45.10279 | 34.6519 | 31.0011 | 29.34937 | 3.650799 | 1.287239 | 0.3644925
45.11278 | 34.5622 | 30.98244 | 29.33491 | 3.579765 | 1.283806 | 0.3637202
45.12278 | 34.5529 | 30.96377 | 29.32044 | 3.589125 | 1.280387 | 0.3629525
45.13278 | 34.5297 | 30.94514 | 29.30596 | 3.58456 | 1.276987 | 0.3621916
45.14278 | 34.4186 | 30.92653 | 29.29149 | 3.492071 | 1.273604 | 0.3614363
45.15278 | 34.4081 | 30.90794 | 29.27702 | 3.500157 | 1.27024 | 0.3606874
45.16277 | 34.386 | 30.8894 | 29.26256 | 3.4966 | 1.266896 | 0.3599456
45.17277 | 34.2911 | 30.87086 | 29.24809 | 3.420237 | 1.263568 | 0.3592086
45.18277 | 34.2394 | 30.85235 | 29.23362 | 3.387051 | 1.260256 | 0.3584781
45.19277 | 34.2185 | 30.83386 | 29.21914 | 3.384639 | 1.256963 | 0.3577534
45.20277 | 34.1841 | 30.8154 | 29.20467 | 3.368705 | 1.253686 | 0.3570347
45.21277 | 34.0829 | 30.79695 | 29.19021 | 3.285946 | 1.250427 | 0.3563218
45.22276 | 34.0747 | 30.77856 | 29.17575 | 3.296144 | 1.247189 | 0.3556156
45.23276 | 34.0465 | 30.76016 | 29.16128 | 3.286338 | 1.243964 | 0.3549146
45.24276 | 33.9344 | 30.74179 | 29.14682 | 3.192608 | 1.240757 | 0.3542194
45.25276 | 33.9268 | 30.72345 | 29.13235 | 3.203354 | 1.237567 | 0.35353
45.26276 | 33.8796 | 30.70512 | 29.11788 | 3.174477 | 1.234393 | 0.3528464
45.27275 | 33.8248 | 30.68684 | 29.10343 | 3.137958 | 1.23124 | 0.3521693
45.28275 | 33.7455 | 30.66857 | 29.08897 | 3.076935 | 1.2281 | 0.3514972
45.29275 | 33.7392 | 30.65031 | 29.07451 | 3.088888 | 1.224976 | 0.3508308
45.30275 | 33.6664 | 30.63208 | 29.06004 | 3.034318 | 1.221869 | 0.3501701
45.31275 | 33.6269 | 30.61387 | 29.04558 | 3.013025 | 1.218779 | 0.3495149
45.32275 | 33.5766 | 30.59569 | 29.03112 | 2.980909 | 1.215705 | 0.3488654
45.33274 | 33.4982 | 30.57755 | 29.01668 | 2.920652 | 1.21265 | 0.3482221
45.34274 | 33.5045 | 30.55941 | 29.00222 | 2.945091 | 1.209609 | 0.3475838
45.35274 | 33.4299 | 30.54129 | 28.98776 | 2.888607 | 1.206583 | 0.3469509
45.36274 | 33.3537 | 30.5232 | 28.9733 | 2.8305 | 1.203574 | 0.3463237
45.37274 | 33.3497 | 30.50513 | 28.95885 | 2.844572 | 1.200581 | 0.3457018
45.38273 | 33.2912 | 30.4871 | 28.94441 | 2.804102 | 1.197606 | 0.3450859
45.39273 | 33.2165 | 30.46907 | 28.92995 | 2.747429 | 1.194645 | 0.3444749
45.40273 | 33.2031 | 30.45107 | 28.9155 | 2.752033 | 1.191699 | 0.3438693
45.41273 | 33.174 | 30.43309 | 28.90105 | 2.740915 | 1.188768 | 0.3432691
45.42273 | 33.0852 | 30.41513 | 28.8866 | 2.670075 | 1.185853 | 0.3426742
45.43273 | 33.0518 | 30.39719 | 28.87215 | 2.654613 | 1.182954 | 0.3420845
45.44272 | 33.0378 | 30.37929 | 28.85772 | 2.658511 | 1.180073 | 0.3415007
45.45272 | 32.9253 | 30.36139 | 28.84327 | 2.563906 | 1.177204 | 0.3409217
45.46272 | 32.9261 | 30.34352 | 28.82882 | 2.582579 | 1.17435 | 0.3403478
45.47272 | 32.8725 | 30.32567 | 28.81438 | 2.54683 | 1.171512 | 0.3397791
45.48272 | 32.8219 | 30.30784 | 28.79994 | 2.514059 | 1.168689 | 0.3392156
45.49271 | 32.7593 | 30.29005 | 28.78551 | 2.469249 | 1.165883 | 0.3386578
45.50271 | 32.7236 | 30.27226 | 28.77107 | 2.451336 | 1.16309 | 0.3381046
45.51271 | 32.6838 | 30.2545 | 28.75663 | 2.429301 | 1.160311 | 0.3375565
45.52271 | 32.6274 | 30.23675 | 28.74219 | 2.390645 | 1.157547 | 0.3370134
45.53271 | 32.5543 | 30.21903 | 28.72776 | 2.335268 | 1.154798 | 0.3364754
45.54271 | 32.5421 | 30.20133 | 28.71332 | 2.34077 | 1.152064 | 0.3359424
45.5527 | 32.4922 | 30.18367 | 28.69891 | 2.308533 | 1.149347 | 0.335415
45.5627 | 32.4231 | 30.16601 | 28.68447 | 2.257093 | 1.146641 | 0.3348919
45.5727 | 32.3859 | 30.14837 | 28.67004 | 2.237532 | 1.14395 | 0.3343738
45.5827 | 32.3888 | 30.13075 | 28.65562 | 2.25805 | 1.141274 | 0.3338606
45.5927 | 32.2652 | 30.11315 | 28.64119 | 2.152048 | 1.138611 | 0.3333523
45.60269 | 32.2394 | 30.09559 | 28.62678 | 2.143807 | 1.135965 | 0.3328494
45.61269 | 32.2412 | 30.07804 | 28.61236 | 2.163163 | 1.133331 | 0.3323508
45.62269 | 32.1397 | 30.0605 | 28.59793 | 2.079198 | 1.130711 | 0.3318571
45.63269 | 32.0747 | 30.04299 | 28.58351 | 2.031714 | 1.128105 | 0.3313681
45.64269 | 32.1168 | 30.02549 | 28.5691 | 2.091308 | 1.125513 | 0.3308839
45.65269 | 32.0151 | 30.00802 | 28.55468 | 2.007083 | 1.122934 | 0.3304046
45.66268 | 31.9574 | 29.99058 | 28.54028 | 1.96682 | 1.120372 | 0.3299303
45.67268 | 31.9618 | 29.97315 | 28.52587 | 1.988653 | 1.117822 | 0.3294603
45.68268 | 31.8794 | 29.95573 | 28.51145 | 1.923667 | 1.115284 | 0.3289949
45.69268 | 31.8082 | 29.93834 | 28.49704 | 1.869861 | 1.11276 | 0.3285343
45.70268 | 31.8236 | 29.92097 | 28.48264 | 1.902635 | 1.11025 | 0.3280783
45.71267 | 31.7466 | 29.90363 | 28.46825 | 1.842971 | 1.107756 | 0.3276272
45.72267 | 31.6968 | 29.8863 | 28.45384 | 1.810505 | 1.105273 | 0.3271804
45.73267 | 31.6767 | 29.86898 | 28.43944 | 1.80772 | 1.102802 | 0.3267381
45.74267 | 31.6384 | 29.85169 | 28.42504 | 1.786714 | 1.100346 | 0.3263004
45.75267 | 31.5612 | 29.83441 | 28.41064 | 1.726789 | 1.097901 | 0.3258671
45.76267 | 31.5294 | 29.81716 | 28.39625 | 1.712243 | 1.095471 | 0.3254384
45.77266 | 31.4935 | 29.79994 | 28.38187 | 1.693562 | 1.093056 | 0.3250146
45.78266 | 31.4487 | 29.78272 | 28.36748 | 1.665978 | 1.090651 | 0.3245948
45.79266 | 31.3446 | 29.76553 | 28.35309 | 1.579074 | 1.08826 | 0.3241794
45.80266 | 31.3843 | 29.74835 | 28.3387 | 1.635952 | 1.085881 | 0.3237684
45.81266 | 31.3107 | 29.73119 | 28.32431 | 1.57951 | 1.083515 | 0.3233618
45.82265 | 31.222 | 29.71407 | 28.30994 | 1.507931 | 1.081164 | 0.32296
45.83265 | 31.2383 | 29.69695 | 28.29556 | 1.54135 | 1.078824 | 0.3225621
45.84265 | 31.1814 | 29.67985 | 28.28118 | 1.501551 | 1.076496 | 0.3221686
45.85265 | 31.075 | 29.66277 | 28.26681 | 1.412232 | 1.074181 | 0.3217793
45.86265 | 31.0839 | 29.64571 | 28.25243 | 1.438194 | 1.071878 | 0.3213943
45.87265 | 31.0605 | 29.62866 | 28.23806 | 1.431837 | 1.069587 | 0.3210136
45.88264 | 30.9354 | 29.61166 | 28.22371 | 1.323744 | 1.067312 | 0.3206375
45.89264 | 30.9613 | 29.59465 | 28.20934 | 1.36665 | 1.065046 | 0.3202652
45.90264 | 30.9166 | 29.57766 | 28.19497 | 1.338936 | 1.062793 | 0.3198971
45.91264 | 30.8321 | 29.5607 | 28.18061 | 1.271404 | 1.060552 | 0.3195332
45.92264 | 30.8134 | 29.54375 | 28.16625 | 1.269653 | 1.058323 | 0.3191735
45.93263 | 30.7653 | 29.52683 | 28.15191 | 1.238466 | 1.056108 | 0.3188182
45.94263 | 30.7313 | 29.50992 | 28.13755 | 1.221378 | 1.053903 | 0.3184667
45.95263 | 30.665 | 29.49303 | 28.1232 | 1.171971 | 1.05171 | 0.3181193
45.96263 | 30.6393 | 29.47615 | 28.10885 | 1.163145 | 1.049529 | 0.3177759
45.97263 | 30.5921 | 29.4593 | 28.0945 | 1.132802 | 1.04736 | 0.3174366
45.98263 | 30.5621 | 29.44246 | 28.08016 | 1.119639 | 1.045203 | 0.3171014
45.99262 | 30.4941 | 29.42566 | 28.06583 | 1.068442 | 1.04306 | 0.3167705
46.00262 | 30.4632 | 29.40886 | 28.05149 | 1.054343 | 1.040926 | 0.3164432
46.01262 | 30.4309 | 29.39207 | 28.03715 | 1.038825 | 1.038804 | 0.31612
46.02262 | 30.3672 | 29.37531 | 28.02282 | 0.9918899 | 1.036694 | 0.3158007
46.03262 | 30.3435 | 29.35856 | 28.00848 | 0.9849361 | 1.034595 | 0.3154853
46.04261 | 30.2979 | 29.34185 | 27.99417 | 0.9560477 | 1.03251 | 0.3151742
46.05261 | 30.2249 | 29.32514 | 27.97984 | 0.8997577 | 1.030434 | 0.3148666
46.06261 | 30.2214 | 29.30845 | 27.96552 | 0.9129497 | 1.02837 | 0.314563
46.07261 | 30.163 | 29.29178 | 27.9512 | 0.8712237 | 1.026317 | 0.3142631
46.08261 | 30.1108 | 29.27512 | 27.93688 | 0.8356798 | 1.024275 | 0.3139672
46.09261 | 30.0909 | 29.25848 | 27.92256 | 0.8324179 | 1.022245 | 0.3136751
46.1026 | 30.0444 | 29.24188 | 27.90826 | 0.8025216 | 1.020228 | 0.313387
46.1126 | 29.9551 | 29.22528 | 27.89395 | 0.729824 | 1.01822 | 0.3131025
46.1226 | 29.9568 | 29.20869 | 27.87965 | 0.7481086 | 1.016223 | 0.3128218
46.1326 | 29.9017 | 29.19212 | 27.86534 | 0.7095755 | 1.014237 | 0.3125447
46.1426 | 29.8244 | 29.17558 | 27.85104 | 0.6488248 | 1.012262 | 0.3122715
46.15259 | 29.8062 | 29.15906 | 27.83676 | 0.6471398 | 1.0103 | 0.3120022
46.16259 | 29.7797 | 29.14255 | 27.82246 | 0.6371532 | 1.008348 | 0.3117365
46.17259 | 29.6961 | 29.12605 | 27.80817 | 0.5700498 | 1.006405 | 0.3114744
46.18259 | 29.6658 | 29.10957 | 27.79388 | 0.5562284 | 1.004474 | 0.3112159
46.19259 | 29.637 | 29.09311 | 27.7796 | 0.5438898 | 1.002554 | 0.3109612
46.20259 | 29.5531 | 29.07667 | 27.76531 | 0.4764334 | 1.000644 | 0.3107099
46.21258 | 29.5235 | 29.06026 | 27.75105 | 0.4632432 | 0.9987471 | 0.3104628
46.22258 | 29.4856 | 29.04385 | 27.73677 | 0.4417526 | 0.9968584 | 0.3102188
46.23258 | 29.4146 | 29.02746 | 27.7225 | 0.3871439 | 0.994981 | 0.3099784
46.24258 | 29.4097 | 29.01108 | 27.70823 | 0.3986185 | 0.9931136 | 0.3097417
46.25258 | 29.3582 | 28.99472 | 27.69396 | 0.3634752 | 0.9912573 | 0.3095084
46.26257 | 29.2468 | 28.9784 | 27.67971 | 0.2683986 | 0.989413 | 0.309279
46.27257 | 29.2934 | 28.96208 | 27.66545 | 0.331321 | 0.9875774 | 0.3090528
46.28257 | 29.2066 | 28.94577 | 27.65119 | 0.2608266 | 0.985752 | 0.3088301
46.29257 | 29.1238 | 28.92949 | 27.63694 | 0.1943146 | 0.9839372 | 0.308611
46.30257 | 29.1344 | 28.91321 | 27.62269 | 0.2211859 | 0.9821324 | 0.3083953
46.31257 | 29.0754 | 28.89696 | 27.60844 | 0.1784398 | 0.9803382 | 0.3081831
46.32256 | 28.9973 | 28.88074 | 27.59421 | 0.1165606 | 0.9785557 | 0.3079745
46.33256 | 29.0388 | 28.86452 | 27.57997 | 0.1742806 | 0.9767817 | 0.3077692
46.34256 | 28.9196 | 28.84832 | 27.56573 | 0.07128363 | 0.9750178 | 0.3075673
46.35256 | 28.8789 | 28.83213 | 27.5515 | 0.04676967 | 0.9732641 | 0.3073688
46.36256 | 28.8564 | 28.81596 | 27.53727 | 0.04043885 | 0.9715204 | 0.3071737
46.37255 | 28.8072 | 28.79983 | 27.52305 | 0.007374809 | 0.9697886 | 0.3069822
46.38255 | 28.7736 | 28.78369 | 27.50883 | -0.01008967 | 0.9680647 | 0.3067939
46.39255 | 28.7305 | 28.76757 | 27.49461 | -0.03707119 | 0.9663511 | 0.3066088
46.40255 | 28.7093 | 28.75147 | 27.4804 | -0.04216948 | 0.9646472 | 0.3064272
46.41255 | 28.64 | 28.73538 | 27.46618 | -0.09538449 | 0.9629532 | 0.3062488
46.42255 | 28.6109 | 28.71932 | 27.45197 | -0.1084162 | 0.961269 | 0.3060738
46.43254 | 28.5835 | 28.70328 | 27.43778 | -0.1197805 | 0.9595962 | 0.3059022
46.44254 | 28.5016 | 28.68725 | 27.42358 | -0.1856458 | 0.9579316 | 0.3057338
46.45254 | 28.5079 | 28.67123 | 27.40938 | -0.1633275 | 0.9562766 | 0.3055686
46.46254 | 28.465 | 28.65523 | 27.39519 | -0.190226 | 0.9546313 | 0.3054067
46.47254 | 28.3908 | 28.63924 | 27.381 | -0.2484411 | 0.9529957 | 0.3052481
46.48253 | 28.3918 | 28.62329 | 27.36682 | -0.2314886 | 0.9513712 | 0.3050928
46.49253 | 28.3361 | 28.60734 | 27.35264 | -0.2712368 | 0.9497547 | 0.3049407
46.50253 | 28.3008 | 28.5914 | 27.33846 | -0.2906016 | 0.9481477 | 0.3047917
46.51253 | 28.2752 | 28.57548 | 27.32429 | -0.3002829 | 0.9465503 | 0.3046459
46.52253 | 28.2004 | 28.55958 | 27.31011 | -0.3591805 | 0.9449622 | 0.3045034
46.53253 | 28.2157 | 28.54369 | 27.29595 | -0.3279947 | 0.9433836 | 0.304364
46.54252 | 28.1449 | 28.52784 | 27.2818 | -0.3829412 | 0.9418159 | 0.3042279
46.55252 | 28.1253 | 28.51199 | 27.26764 | -0.3866883 | 0.940256 | 0.3040949
46.56252 | 28.0892 | 28.49615 | 27.25348 | -0.4069517 | 0.9387053 | 0.303965
46.57252 | 28.0205 | 28.48033 | 27.23933 | -0.4598316 | 0.937164 | 0.3038382
46.58252 | 28.0438 | 28.46453 | 27.22518 | -0.4207278 | 0.935632 | 0.3037146
46.59251 | 27.9781 | 28.44876 | 27.21105 | -0.470656 | 0.9341106 | 0.3035942
46.60251 | 27.9283 | 28.43298 | 27.19691 | -0.5046849 | 0.9325969 | 0.3034768
46.61251 | 27.9366 | 28.41723 | 27.18278 | -0.48063 | 0.9310924 | 0.3033625
46.62251 | 27.853 | 28.40149 | 27.16864 | -0.5484914 | 0.9295969 | 0.3032513
46.63251 | 27.8299 | 28.38577 | 27.15452 | -0.5558691 | 0.9281105 | 0.3031432
46.64251 | 27.835 | 28.37006 | 27.14039 | -0.535063 | 0.9266332 | 0.3030382
46.6525 | 27.7313 | 28.35439 | 27.12629 | -0.6230887 | 0.9251663 | 0.3029363
46.6625 | 27.7394 | 28.33872 | 27.11217 | -0.5993151 | 0.9237071 | 0.3028374
46.6725 | 27.6858 | 28.32306 | 27.09806 | -0.6372576 | 0.9222566 | 0.3027415
46.6825 | 27.6714 | 28.30742 | 27.08395 | -0.6360163 | 0.9208152 | 0.3026487
46.6925 | 27.6325 | 28.29179 | 27.06985 | -0.6592911 | 0.9193825 | 0.3025588
46.70249 | 27.5717 | 28.2762 | 27.05577 | -0.7044977 | 0.9179603 | 0.3024721
46.71249 | 27.5392 | 28.2606 | 27.04167 | -0.7214049 | 0.9165454 | 0.3023884
46.72249 | 27.5213 | 28.24503 | 27.02758 | -0.723728 | 0.9151393 | 0.3023076
46.73249 | 27.4819 | 28.22947 | 27.0135 | -0.7475674 | 0.9137419 | 0.3022299
46.74249 | 27.4404 | 28.21392 | 26.99941 | -0.7735227 | 0.9123533 | 0.3021551
46.75249 | 27.4213 | 28.19839 | 26.98534 | -0.7770942 | 0.9109734 | 0.3020833
46.76248 | 27.3638 | 28.1829 | 26.97128 | -0.8190972 | 0.9096035 | 0.3020146
46.77248 | 27.3533 | 28.1674 | 26.95721 | -0.8141007 | 0.9082409 | 0.3019487
46.78248 | 27.3017 | 28.15192 | 26.94315 | -0.8502203 | 0.906887 | 0.3018859
46.79248 | 27.2514 | 28.13646 | 26.92909 | -0.8850559 | 0.9055416 | 0.301826
46.80248 | 27.2242 | 28.12101 | 26.91503 | -0.8968074 | 0.9042047 | 0.301769
46.81247 | 27.2235 | 28.10559 | 26.901 | -0.8820904 | 0.9028778 | 0.3017151
46.82247 | 27.1266 | 28.09017 | 26.88695 | -0.9635739 | 0.901558 | 0.301664
46.83247 | 27.1767 | 28.07477 | 26.87291 | -0.8980734 | 0.9002467 | 0.3016159
46.84247 | 27.0879 | 28.05939 | 26.85887 | -0.9714889 | 0.8989438 | 0.3015707
46.85247 | 27.0768 | 28.04402 | 26.84484 | -0.9672203 | 0.8976494 | 0.3015284
46.86247 | 27.035 | 28.02867 | 26.83082 | -0.9936677 | 0.8963633 | 0.3014891
46.87246 | 26.9799 | 28.01335 | 26.81681 | -1.033446 | 0.8950868 | 0.3014527
46.88246 | 26.986 | 27.99803 | 26.80279 | -1.012026 | 0.8938176 | 0.3014191
46.89246 | 26.9246 | 27.98272 | 26.78878 | -1.058121 | 0.8925565 | 0.3013885
46.90246 | 26.9142 | 27.96743 | 26.77477 | -1.053232 | 0.8913039 | 0.3013608
46.91246 | 26.892 | 27.95216 | 26.76076 | -1.060159 | 0.8900593 | 0.301336
46.92245 | 26.8228 | 27.93692 | 26.74678 | -1.114117 | 0.8888243 | 0.3013141
46.93245 | 26.8442 | 27.92168 | 26.73278 | -1.077476 | 0.8875964 | 0.3012951
46.94245 | 26.7741 | 27.90645 | 26.71879 | -1.13235 | 0.8863765 | 0.301279
46.95245 | 26.7407 | 27.89124 | 26.70481 | -1.150541 | 0.885165 | 0.3012657
46.96245 | 26.7269 | 27.87605 | 26.69083 | -1.149147 | 0.8839614 | 0.3012554
46.97245 | 26.67 | 27.86087 | 26.67686 | -1.190869 | 0.8827661 | 0.3012479
46.98244 | 26.6985 | 27.84572 | 26.6629 | -1.147223 | 0.8815801 | 0.3012432
46.99244 | 26.5757 | 27.83058 | 26.64893 | -1.254876 | 0.8804006 | 0.3012415
47.00244 | 26.5934 | 27.81545 | 26.63497 | -1.222047 | 0.8792296 | 0.3012426
47.01244 | 26.5575 | 27.80033 | 26.62102 | -1.242832 | 0.8780663 | 0.3012466
47.02244 | 26.5081 | 27.78523 | 26.60707 | -1.277134 | 0.8769114 | 0.3012535
47.03243 | 26.4905 | 27.77017 | 26.59314 | -1.279666 | 0.8757653 | 0.3012632
47.04243 | 26.4357 | 27.7551 | 26.5792 | -1.319399 | 0.874626 | 0.3012757
47.05243 | 26.4317 | 27.74005 | 26.56526 | -1.308348 | 0.8734947 | 0.3012911
47.06243 | 26.367 | 27.72501 | 26.55133 | -1.358013 | 0.8723713 | 0.3013094
47.07243 | 26.3606 | 27.70999 | 26.53741 | -1.349394 | 0.8712557 | 0.3013305
47.08243 | 26.3118 | 27.69499 | 26.52349 | -1.38319 | 0.8701481 | 0.3013545
47.09242 | 26.2889 | 27.68002 | 26.50959 | -1.391118 | 0.8690494 | 0.3013813
47.10242 | 26.2507 | 27.66505 | 26.49568 | -1.414346 | 0.8679574 | 0.3014109
47.11242 | 26.1987 | 27.65009 | 26.48177 | -1.45139 | 0.8668732 | 0.3014435
47.12242 | 26.1932 | 27.63515 | 26.46787 | -1.44195 | 0.8657967 | 0.3014788
47.13242 | 26.1228 | 27.62023 | 26.45398 | -1.497425 | 0.8647281 | 0.301517
47.14241 | 26.1212 | 27.60533 | 26.44011 | -1.484132 | 0.8636682 | 0.301558
47.15241 | 26.0914 | 27.59044 | 26.42622 | -1.499039 | 0.862615 | 0.3016019
47.16241 | 26.0244 | 27.57556 | 26.41234 | -1.551162 | 0.8615695 | 0.3016486
47.17241 | 26.0482 | 27.5607 | 26.39847 | -1.512501 | 0.8605316 | 0.3016981
47.18241 | 25.9506 | 27.54586 | 26.3846 | -1.595256 | 0.8595015 | 0.3017505
47.19241 | 25.954 | 27.53103 | 26.37074 | -1.577026 | 0.8584789 | 0.3018057
47.2024 | 25.9156 | 27.51623 | 26.3569 | -1.600628 | 0.857465 | 0.3018637
47.2124 | 25.8755 | 27.50143 | 26.34305 | -1.62593 | 0.8564576 | 0.3019246
47.2224 | 25.8625 | 27.48665 | 26.3292 | -1.624148 | 0.8554579 | 0.3019883
47.2324 | 25.8095 | 27.47188 | 26.31536 | -1.662382 | 0.8544657 | 0.3020549
47.2424 | 25.7867 | 27.45713 | 26.30153 | -1.670432 | 0.853481 | 0.3021243
47.25239 | 25.7719 | 27.44241 | 26.28771 | -1.670512 | 0.8525049 | 0.3021964
47.26239 | 25.7127 | 27.42769 | 26.27389 | -1.714994 | 0.8515353 | 0.3022714
47.27239 | 25.7032 | 27.41299 | 26.26007 | -1.709791 | 0.8505731 | 0.3023493
47.28239 | 25.6634 | 27.3983 | 26.24626 | -1.734904 | 0.8496185 | 0.30243
47.29239 | 25.6372 | 27.38363 | 26.23245 | -1.746433 | 0.8486713 | 0.3025136
47.30239 | 25.6124 | 27.36898 | 26.21865 | -1.756578 | 0.8477315 | 0.3025999
47.31238 | 25.5758 | 27.35435 | 26.20486 | -1.778553 | 0.8468001 | 0.302689
47.32238 | 25.5487 | 27.33973 | 26.19107 | -1.79103 | 0.8458751 | 0.302781
47.33238 | 25.5502 | 27.32512 | 26.17729 | -1.774923 | 0.8449575 | 0.3028759
47.34238 | 25.4781 | 27.31053 | 26.16351 | -1.832431 | 0.8440473 | 0.3029736
47.35238 | 25.4672 | 27.29596 | 26.14974 | -1.828755 | 0.8431445 | 0.303074
47.36237 | 25.4522 | 27.28141 | 26.13598 | -1.82921 | 0.8422498 | 0.3031773
47.37237 | 25.4064 | 27.26687 | 26.12222 | -1.860466 | 0.8413616 | 0.3032834
47.38237 | 25.4305 | 27.25234 | 26.10846 | -1.821838 | 0.8404807 | 0.3033924
47.39237 | 25.3332 | 27.23783 | 26.09471 | -1.904626 | 0.8396073 | 0.3035042
47.40237 | 25.3634 | 27.22333 | 26.08097 | -1.85993 | 0.8387408 | 0.3036189
47.41237 | 25.3114 | 27.20885 | 26.06723 | -1.897449 | 0.8378817 | 0.3037363
47.42236 | 25.2785 | 27.1944 | 26.05351 | -1.9159 | 0.8370309 | 0.3038565
47.43236 | 25.2713 | 27.17995 | 26.03979 | -1.908651 | 0.8361861 | 0.3039797
47.44236 | 25.2351 | 27.16552 | 26.02606 | -1.930418 | 0.8353487 | 0.3041055
47.45236 | 25.2159 | 27.1511 | 26.01235 | -1.935202 | 0.8345185 | 0.3042343
47.46236 | 25.1896 | 27.1367 | 25.99864 | -1.947101 | 0.8336957 | 0.3043659
47.47235 | 25.157 | 27.12233 | 25.98495 | -1.965331 | 0.8328804 | 0.3045002
47.48235 | 25.1167 | 27.10796 | 25.97125 | -1.991262 | 0.8320719 | 0.3046374
47.49235 | 25.1196 | 27.09361 | 25.95756 | -1.97401 | 0.8312703 | 0.3047774
47.50235 | 25.0563 | 27.07927 | 25.94388 | -2.022973 | 0.8304757 | 0.3049203
47.51235 | 25.0845 | 27.06495 | 25.9302 | -1.980452 | 0.8296884 | 0.305066
47.52235 | 24.9984 | 27.05065 | 25.91652 | -2.052247 | 0.8289084 | 0.3052144
47.53234 | 24.9949 | 27.03637 | 25.90287 | -2.041472 | 0.828136 | 0.3053656
47.54234 | 24.9676 | 27.0221 | 25.88921 | -2.0545 | 0.82737 | 0.3055197
47.55234 | 24.9277 | 27.00784 | 25.87556 | -2.080143 | 0.826611 | 0.3056766
47.56234 | 24.9423 | 26.9936 | 25.86191 | -2.051302 | 0.8258592 | 0.3058363
47.57234 | 24.8559 | 26.97938 | 25.84826 | -2.123477 | 0.8251143 | 0.3059989
47.58233 | 24.8606 | 26.96518 | 25.83464 | -2.104583 | 0.8243772 | 0.306164
47.59233 | 24.828 | 26.95099 | 25.82101 | -2.12299 | 0.8236463 | 0.3063322
47.60233 | 24.8117 | 26.93681 | 25.80739 | -2.125113 | 0.8229224 | 0.3065031
47.61233 | 24.7684 | 26.92265 | 25.79377 | -2.154252 | 0.8222054 | 0.3066768
47.62233 | 24.7314 | 26.90851 | 25.78016 | -2.177108 | 0.8214956 | 0.3068534
47.63233 | 24.7038 | 26.89438 | 25.76655 | -2.190579 | 0.8207928 | 0.3070327
47.64232 | 24.7148 | 26.88028 | 25.75297 | -2.16548 | 0.8200974 | 0.3072145
47.65232 | 24.6416 | 26.86618 | 25.73938 | -2.224584 | 0.8194086 | 0.3073994
47.66232 | 24.6611 | 26.8521 | 25.72579 | -2.191004 | 0.8187263 | 0.3075871
47.67232 | 24.6044 | 26.83804 | 25.71221 | -2.23364 | 0.8180513 | 0.3077776
47.68232 | 24.5782 | 26.82399 | 25.69864 | -2.245791 | 0.8173829 | 0.3079709
47.69231 | 24.5721 | 26.80997 | 25.68508 | -2.237873 | 0.8167224 | 0.3081667
47.70231 | 24.5023 | 26.79596 | 25.67152 | -2.293657 | 0.816068 | 0.3083655
47.71231 | 24.5307 | 26.78196 | 25.65797 | -2.251257 | 0.8154204 | 0.3085671
47.72231 | 24.4605 | 26.76797 | 25.64442 | -2.307474 | 0.8147797 | 0.3087714
47.73231 | 24.4548 | 26.75401 | 25.63088 | -2.299206 | 0.8141459 | 0.3089785
47.74231 | 24.4441 | 26.74005 | 25.61735 | -2.295954 | 0.8135189 | 0.3091884
47.7523 | 24.4029 | 26.72613 | 25.60383 | -2.323233 | 0.8128994 | 0.3094007
47.7623 | 24.3856 | 26.71221 | 25.59031 | -2.326614 | 0.8122861 | 0.3096161
47.7723 | 24.3514 | 26.69831 | 25.5768 | -2.346911 | 0.8116797 | 0.3098342
47.7823 | 24.3284 | 26.68442 | 25.56329 | -2.356024 | 0.81108 | 0.310055
47.7923 | 24.3287 | 26.67055 | 25.54979 | -2.341853 | 0.8104872 | 0.3102785
47.80229 | 24.2943 | 26.65671 | 25.53631 | -2.362412 | 0.8099017 | 0.3105045
47.81229 | 24.2691 | 26.64287 | 25.52282 | -2.373774 | 0.8093224 | 0.3107335
47.82229 | 24.2506 | 26.62905 | 25.50934 | -2.378452 | 0.8087501 | 0.3109652
47.83229 | 24.2007 | 26.61525 | 25.49586 | -2.414545 | 0.8081844 | 0.3111995
47.84229 | 24.229 | 26.60146 | 25.48239 | -2.372456 | 0.8076256 | 0.3114366
47.85229 | 24.1623 | 26.58768 | 25.46893 | -2.425382 | 0.8070733 | 0.3116764
47.86228 | 24.2039 | 26.57394 | 25.45549 | -2.370038 | 0.8065285 | 0.3119185
47.87228 | 24.1116 | 26.5602 | 25.44204 | -2.448597 | 0.8059899 | 0.3121636
47.88228 | 24.1495 | 26.54647 | 25.4286 | -2.396972 | 0.805458 | 0.3124114
47.89228 | 24.0774 | 26.53276 | 25.41517 | -2.455363 | 0.8049329 | 0.3126618
47.90228 | 24.1 | 26.51907 | 25.40174 | -2.41907 | 0.8044144 | 0.3129148
47.91227 | 24.0645 | 26.50541 | 25.38833 | -2.440908 | 0.8039033 | 0.3131703
47.92227 | 24.0227 | 26.49175 | 25.37492 | -2.469047 | 0.8033983 | 0.3134286
47.93227 | 24.0403 | 26.4781 | 25.36151 | -2.437803 | 0.8028999 | 0.3136895
47.94227 | 23.9889 | 26.46448 | 25.34811 | -2.475576 | 0.8024085 | 0.3139531
47.95227 | 23.9817 | 26.45086 | 25.33472 | -2.469164 | 0.8019235 | 0.3142192
47.96227 | 23.9672 | 26.43727 | 25.32134 | -2.470069 | 0.8014454 | 0.3144879
47.97226 | 23.9141 | 26.4237 | 25.30797 | -2.509604 | 0.8009744 | 0.3147589
47.98226 | 23.9076 | 26.41014 | 25.2946 | -2.502541 | 0.8005094 | 0.3150327
47.99226 | 23.8994 | 26.39659 | 25.28123 | -2.497194 | 0.8000514 | 0.3153091
48.00226 | 23.8541 | 26.38306 | 25.26788 | -2.528964 | 0.7995998 | 0.315588
48.01226 | 23.859 | 26.36955 | 25.25453 | -2.51055 | 0.7991552 | 0.3158695
48.02225 | 23.7855 | 26.35607 | 25.2412 | -2.570566 | 0.7987174 | 0.3161532
48.03225 | 23.8075 | 26.34258 | 25.22786 | -2.535084 | 0.798286 | 0.3164396
48.04225 | 23.7342 | 26.32912 | 25.21453 | -2.594919 | 0.7978611 | 0.3167286
48.05225 | 23.7715 | 26.31567 | 25.20121 | -2.54417 | 0.797443 | 0.31702
48.06225 | 23.6948 | 26.30224 | 25.18789 | -2.607437 | 0.7970314 | 0.3173139
48.07224 | 23.7077 | 26.28883 | 25.1746 | -2.581134 | 0.7966269 | 0.3176099
48.08224 | 23.6737 | 26.27543 | 25.1613 | -2.601734 | 0.7962286 | 0.3179087
48.09224 | 23.6503 | 26.26205 | 25.148 | -2.61175 | 0.7958369 | 0.3182098
48.10224 | 23.6196 | 26.24868 | 25.13472 | -2.629083 | 0.7954519 | 0.3185133
48.11224 | 23.5953 | 26.23533 | 25.12144 | -2.640031 | 0.7950735 | 0.3188193
48.12224 | 23.5613 | 26.222 | 25.10817 | -2.660696 | 0.7947018 | 0.3191275
48.13223 | 23.5745 | 26.20869 | 25.09492 | -2.63419 | 0.7943369 | 0.3194379
48.14223 | 23.5227 | 26.19539 | 25.08166 | -2.672688 | 0.7939784 | 0.3197508
48.15223 | 23.5303 | 26.1821 | 25.06841 | -2.651801 | 0.7936265 | 0.3200661
48.16223 | 23.4749 | 26.16883 | 25.05517 | -2.693931 | 0.7932811 | 0.3203836
48.17223 | 23.4654 | 26.15558 | 25.04193 | -2.690177 | 0.7929423 | 0.3207034
48.18222 | 23.4446 | 26.14235 | 25.02872 | -2.697753 | 0.7926105 | 0.3210252
48.19222 | 23.4236 | 26.12913 | 25.0155 | -2.705532 | 0.792285 | 0.3213495
48.20222 | 23.4038 | 26.11593 | 25.00228 | -2.712126 | 0.7919661 | 0.321676
48.21222 | 23.3785 | 26.10274 | 24.98908 | -2.724237 | 0.7916537 | 0.3220047
48.22222 | 23.3658 | 26.08956 | 24.97588 | -2.723765 | 0.791348 | 0.3223355
48.23222 | 23.3412 | 26.07641 | 24.96269 | -2.735208 | 0.7910488 | 0.3226686
48.24221 | 23.3084 | 26.06328 | 24.94952 | -2.754881 | 0.7907565 | 0.3230034
48.25221 | 23.2983 | 26.05016 | 24.93635 | -2.751857 | 0.7904706 | 0.3233406
48.26221 | 23.2685 | 26.03705 | 24.92318 | -2.768549 | 0.7901912 | 0.3236799
48.27221 | 23.2675 | 26.02396 | 24.91002 | -2.756458 | 0.7899183 | 0.3240213
48.28221 | 23.2314 | 26.01088 | 24.89687 | -2.779482 | 0.7896521 | 0.3243647
48.2922 | 23.2199 | 25.99784 | 24.88373 | -2.777936 | 0.7893927 | 0.3247097
48.3022 | 23.1815 | 25.98479 | 24.8706 | -2.803293 | 0.7891397 | 0.3250572
48.3122 | 23.1815 | 25.97177 | 24.85747 | -2.790266 | 0.7888932 | 0.3254065
48.3222 | 23.1341 | 25.95876 | 24.84434 | -2.824656 | 0.7886533 | 0.3257578
48.3322 | 23.1477 | 25.94576 | 24.83123 | -2.798061 | 0.7884199 | 0.326111
48.3422 | 23.1192 | 25.93278 | 24.81812 | -2.813583 | 0.7881932 | 0.326466
48.35219 | 23.0812 | 25.91983 | 24.80504 | -2.838634 | 0.7879732 | 0.3268226
48.36219 | 23.0917 | 25.90689 | 24.79195 | -2.815188 | 0.7877598 | 0.3271813
48.37219 | 23.0204 | 25.89396 | 24.77886 | -2.873558 | 0.7875526 | 0.3275418
48.38219 | 23.0548 | 25.88104 | 24.76579 | -2.826244 | 0.7873522 | 0.3279041
48.39219 | 23.0069 | 25.86815 | 24.75272 | -2.861246 | 0.7871584 | 0.3282682
48.40218 | 22.9878 | 25.85528 | 24.73967 | -2.867477 | 0.7869713 | 0.3286335
48.41218 | 22.9981 | 25.84241 | 24.72662 | -2.844312 | 0.7867906 | 0.329001
48.42218 | 22.9366 | 25.82956 | 24.71358 | -2.892963 | 0.7866164 | 0.32937
48.43218 | 22.9555 | 25.81673 | 24.70054 | -2.861229 | 0.7864491 | 0.3297408
48.44218 | 22.9005 | 25.80391 | 24.68751 | -2.903412 | 0.786288 | 0.330113
48.45218 | 22.9144 | 25.79111 | 24.67449 | -2.876711 | 0.7861336 | 0.3304868
48.46217 | 22.8606 | 25.77834 | 24.66149 | -2.917738 | 0.7859861 | 0.3308619
48.47217 | 22.8723 | 25.76557 | 24.64849 | -2.893269 | 0.7858447 | 0.3312387
48.48217 | 22.8323 | 25.75282 | 24.63549 | -2.920516 | 0.7857101 | 0.3316169
48.49217 | 22.8386 | 25.74008 | 24.6225 | -2.901478 | 0.7855822 | 0.3319966
48.50217 | 22.7865 | 25.72736 | 24.60952 | -2.940857 | 0.7854608 | 0.3323777
48.51216 | 22.812 | 25.71466 | 24.59656 | -2.902665 | 0.785346 | 0.3327597
48.52216 | 22.762 | 25.70198 | 24.58359 | -2.939975 | 0.7852378 | 0.3331434
48.53216 | 22.7478 | 25.6893 | 24.57064 | -2.941502 | 0.7851362 | 0.3335284
48.54216 | 22.7446 | 25.67664 | 24.55769 | -2.932044 | 0.7850409 | 0.3339147
48.55216 | 22.7179 | 25.664 | 24.54475 | -2.946102 | 0.7849525 | 0.3343021
48.56216 | 22.7139 | 25.65138 | 24.53182 | -2.937476 | 0.7848706 | 0.3346907
48.57215 | 22.6844 | 25.63878 | 24.5189 | -2.954379 | 0.7847955 | 0.33508
48.58215 | 22.6717 | 25.62618 | 24.50599 | -2.954485 | 0.7847267 | 0.3354708
48.59215 | 22.6741 | 25.61361 | 24.49308 | -2.939506 | 0.7846646 | 0.3358627
48.60215 | 22.6302 | 25.60104 | 24.48018 | -2.970844 | 0.7846092 | 0.3362556
48.61215 | 22.6499 | 25.5885 | 24.46729 | -2.938597 | 0.7845603 | 0.3366494
48.62214 | 22.5775 | 25.57598 | 24.45442 | -2.998478 | 0.7845181 | 0.3370438
48.63214 | 22.6485 | 25.56346 | 24.44154 | -2.914963 | 0.7844824 | 0.3374394
48.64214 | 22.5302 | 25.55096 | 24.42867 | -3.020763 | 0.7844535 | 0.3378359
48.65214 | 22.6004 | 25.53848 | 24.41582 | -2.938079 | 0.7844309 | 0.3382332
48.66214 | 22.5206 | 25.52601 | 24.40296 | -3.005411 | 0.7844152 | 0.3386312
48.67214 | 22.5556 | 25.51356 | 24.39012 | -2.957958 | 0.784406 | 0.33903
48.68213 | 22.511 | 25.50113 | 24.3773 | -2.990134 | 0.7844035 | 0.339429
48.69213 | 22.5027 | 25.48871 | 24.36448 | -2.986013 | 0.7844076 | 0.339829
48.70213 | 22.4771 | 25.47631 | 24.35166 | -2.999207 | 0.7844183 | 0.3402297
48.71213 | 22.47 | 25.46392 | 24.33885 | -2.993916 | 0.7844357 | 0.3406308
48.72213 | 22.452 | 25.45154 | 24.32605 | -2.999541 | 0.7844597 | 0.3410325
48.73212 | 22.4278 | 25.43919 | 24.31327 | -3.011394 | 0.7844903 | 0.341434
48.74212 | 22.4445 | 25.42685 | 24.30049 | -2.982351 | 0.7845276 | 0.3418365
48.75212 | 22.3739 | 25.41452 | 24.28771 | -3.040622 | 0.7845716 | 0.3422394
48.76212 | 22.4182 | 25.40221 | 24.27494 | -2.984009 | 0.7846221 | 0.3426426
48.77212 | 22.3334 | 25.38991 | 24.26219 | -3.056512 | 0.7846794 | 0.343046
48.78212 | 22.3696 | 25.37763 | 24.24944 | -3.008029 | 0.7847433 | 0.3434496
48.79211 | 22.305 | 25.36537 | 24.23671 | -3.060375 | 0.7848139 | 0.343853
48.80211 | 22.3409 | 25.35312 | 24.22398 | -3.012223 | 0.7848911 | 0.3442569
48.81211 | 22.27 | 25.34089 | 24.21125 | -3.070887 | 0.784975 | 0.3446608
48.82211 | 22.3077 | 25.32867 | 24.19854 | -3.020966 | 0.7850656 | 0.3450648
48.83211 | 22.238 | 25.31646 | 24.18583 | -3.07846 | 0.7851629 | 0.3454688
48.8421 | 22.2704 | 25.30428 | 24.17314 | -3.033882 | 0.7852667 | 0.3458722
48.8521 | 22.2236 | 25.29211 | 24.16045 | -3.068506 | 0.7853774 | 0.3462759
48.8621 | 22.2141 | 25.27995 | 24.14777 | -3.065846 | 0.7854947 | 0.3466794
48.8721 | 22.2074 | 25.2678 | 24.1351 | -3.060401 | 0.7856188 | 0.3470827
48.8821 | 22.1741 | 25.25567 | 24.12244 | -3.081571 | 0.7857495 | 0.3474857
48.8921 | 22.2029 | 25.24356 | 24.10978 | -3.040656 | 0.785887 | 0.3478883
48.90209 | 22.1192 | 25.23147 | 24.09715 | -3.112268 | 0.7860309 | 0.3482901
48.91209 | 22.1877 | 25.21938 | 24.08451 | -3.031683 | 0.7861818 | 0.3486919
48.92209 | 22.0957 | 25.20731 | 24.07188 | -3.111612 | 0.7863394 | 0.3490932
48.93209 | 22.1588 | 25.19526 | 24.05926 | -3.036457 | 0.7865037 | 0.3494939
48.94209 | 22.0548 | 25.18322 | 24.04665 | -3.128417 | 0.7866747 | 0.349894
48.95208 | 22.1053 | 25.1712 | 24.03406 | -3.065903 | 0.7868523 | 0.350293
48.96208 | 22.0642 | 25.15919 | 24.02146 | -3.094993 | 0.7870367 | 0.3506917
48.97208 | 22.0587 | 25.1472 | 24.00888 | -3.088497 | 0.7872279 | 0.3510896
48.98208 | 22.0432 | 25.13522 | 23.9963 | -3.092015 | 0.7874259 | 0.3514867
48.99208 | 22.0381 | 25.12325 | 23.98374 | -3.085149 | 0.7876306 | 0.3518829
49.00208 | 22.0279 | 25.1113 | 23.97118 | -3.083397 | 0.7878421 | 0.3522781
49.01207 | 22.0041 | 25.09937 | 23.95864 | -3.095272 | 0.7880601 | 0.352672
49.02207 | 22.0058 | 25.08745 | 23.9461 | -3.08165 | 0.7882851 | 0.3530652
49.03207 | 21.955 | 25.07554 | 23.93357 | -3.120542 | 0.7885167 | 0.3534572
49.04207 | 22.0014 | 25.06365 | 23.92104 | -3.062248 | 0.7887553 | 0.3538482
49.05207 | 21.924 | 25.05177 | 23.90853 | -3.127769 | 0.7890005 | 0.3542378
49.06206 | 21.9486 | 25.03992 | 23.89604 | -3.091316 | 0.7892522 | 0.3546259
49.07206 | 21.9296 | 25.02807 | 23.88354 | -3.098466 | 0.789511 | 0.3550129
49.08206 | 21.9093 | 25.01623 | 23.87106 | -3.106931 | 0.7897766 | 0.3553986
49.09206 | 21.9162 | 25.00441 | 23.85858 | -3.088209 | 0.790049 | 0.3557828
49.10206 | 21.8856 | 24.9926 | 23.84611 | -3.107003 | 0.7903282 | 0.3561655
49.11206 | 21.8725 | 24.98081 | 23.83365 | -3.10831 | 0.7906142 | 0.3565466
49.12205 | 21.8616 | 24.96904 | 23.82121 | -3.107443 | 0.7909066 | 0.3569257
49.13205 | 21.8665 | 24.95728 | 23.80877 | -3.090779 | 0.7912062 | 0.3573035
49.14205 | 21.8329 | 24.94553 | 23.79634 | -3.112629 | 0.7915126 | 0.3576795
49.15205 | 21.798 | 24.93379 | 23.78391 | -3.135793 | 0.7918258 | 0.3580539
49.16205 | 21.8301 | 24.92207 | 23.7715 | -3.091971 | 0.7921456 | 0.3584263
49.17204 | 21.7757 | 24.91037 | 23.75911 | -3.134675 | 0.7924721 | 0.3587964
49.18204 | 21.8098 | 24.89868 | 23.74671 | -3.088881 | 0.7928057 | 0.359165
49.19204 | 21.7418 | 24.887 | 23.73432 | -3.145201 | 0.7931462 | 0.3595315
49.20204 | 21.7888 | 24.87534 | 23.72195 | -3.086535 | 0.7934936 | 0.3598959
49.21204 | 21.7047 | 24.86368 | 23.70958 | -3.158983 | 0.7938476 | 0.3602582
49.22204 | 21.7452 | 24.85205 | 23.69722 | -3.106845 | 0.7942086 | 0.3606183
49.23203 | 21.6945 | 24.84043 | 23.68488 | -3.145933 | 0.7945761 | 0.3609758
49.24203 | 21.7032 | 24.82882 | 23.67254 | -3.125622 | 0.7949507 | 0.3613313
49.25203 | 21.6879 | 24.81723 | 23.66021 | -3.129326 | 0.7953322 | 0.3616844
49.26203 | 21.669 | 24.80564 | 23.64789 | -3.136643 | 0.7957205 | 0.3620351
49.27203 | 21.6687 | 24.79407 | 23.63557 | -3.125373 | 0.7961159 | 0.3623833
49.28202 | 21.6223 | 24.78253 | 23.62328 | -3.160229 | 0.7965174 | 0.3627287
49.29202 | 21.6228 | 24.77099 | 23.61099 | -3.148187 | 0.7969264 | 0.3630718
49.30202 | 21.6163 | 24.75946 | 23.5987 | -3.143159 | 0.7973422 | 0.3634122
49.31202 | 21.5827 | 24.74794 | 23.58643 | -3.165244 | 0.7977647 | 0.36375
49.32202 | 21.6202 | 24.73644 | 23.57416 | -3.116242 | 0.7981942 | 0.3640849
49.33202 | 21.5464 | 24.72495 | 23.56191 | -3.178554 | 0.7986307 | 0.3644171
49.34201 | 21.5832 | 24.71349 | 23.54967 | -3.130291 | 0.7990734 | 0.364746
49.35201 | 21.5086 | 24.70203 | 23.53743 | -3.19343 | 0.7995237 | 0.3650724
49.36201 | 21.5332 | 24.69058 | 23.52521 | -3.157382 | 0.7999806 | 0.3653957
49.37201 | 21.494 | 24.67915 | 23.51299 | -3.185148 | 0.8004445 | 0.3657161
49.38201 | 21.5051 | 24.66773 | 23.50078 | -3.162627 | 0.8009152 | 0.3660333
49.392 | 21.4926 | 24.65633 | 23.48859 | -3.16373 | 0.8013924 | 0.3663471
49.402 | 21.4566 | 24.64494 | 23.4764 | -3.188335 | 0.8018768 | 0.366658
49.412 | 21.4677 | 24.63355 | 23.46422 | -3.165853 | 0.8023682 | 0.3669656
49.422 | 21.4295 | 24.62218 | 23.45205 | -3.192685 | 0.8028664 | 0.36727
49.432 | 21.41 | 24.61083 | 23.43989 | -3.20083 | 0.8033717 | 0.367571
49.442 | 21.43 | 24.59949 | 23.42773 | -3.169487 | 0.8038836 | 0.3678686
49.45199 | 21.3685 | 24.58817 | 23.4156 | -3.219669 | 0.804402 | 0.3681625
49.46199 | 21.4201 | 24.57685 | 23.40347 | -3.156753 | 0.8049278 | 0.3684531
49.47199 | 21.3256 | 24.56555 | 23.39135 | -3.239949 | 0.8054605 | 0.3687402
49.48199 | 21.3758 | 24.55426 | 23.37924 | -3.178459 | 0.8060001 | 0.3690237
49.49199 | 21.3122 | 24.54298 | 23.36713 | -3.230781 | 0.8065466 | 0.3693036
49.50198 | 21.3395 | 24.53173 | 23.35505 | -3.192228 | 0.8070993 | 0.3695795
49.51198 | 21.3165 | 24.52048 | 23.34296 | -3.203976 | 0.8076595 | 0.3698519
49.52198 | 21.2848 | 24.50924 | 23.33089 | -3.224437 | 0.8082267 | 0.3701206
49.53198 | 21.2876 | 24.49801 | 23.31882 | -3.210411 | 0.8088007 | 0.3703854
49.54198 | 21.254 | 24.4868 | 23.30677 | -3.232797 | 0.8093815 | 0.3706463
49.55198 | 21.2367 | 24.4756 | 23.29472 | -3.238896 | 0.8099693 | 0.3709033
49.56197 | 21.2686 | 24.46442 | 23.2827 | -3.195819 | 0.8105633 | 0.3711561
49.57197 | 21.1912 | 24.45324 | 23.27067 | -3.262044 | 0.8111648 | 0.3714051
49.58197 | 21.278 | 24.44208 | 23.25866 | -3.164081 | 0.8117732 | 0.3716502
49.59197 | 21.139 | 24.43093 | 23.24665 | -3.291931 | 0.8123885 | 0.371891
49.60197 | 21.2013 | 24.41979 | 23.23465 | -3.218493 | 0.8130106 | 0.3721279
49.61196 | 21.1837 | 24.40868 | 23.22268 | -3.224979 | 0.813639 | 0.3723602
49.62196 | 21.1456 | 24.39757 | 23.2107 | -3.251966 | 0.8142748 | 0.3725886
49.63196 | 21.1799 | 24.38647 | 23.19874 | -3.206566 | 0.8149175 | 0.3728128
49.64196 | 21.1111 | 24.37538 | 23.18678 | -3.264278 | 0.8155671 | 0.3730327
49.65196 | 21.1249 | 24.3643 | 23.17483 | -3.239403 | 0.8162235 | 0.3732483
49.66196 | 21.1219 | 24.35324 | 23.16289 | -3.23134 | 0.8168868 | 0.3734595
49.67195 | 21.0834 | 24.3422 | 23.15098 | -3.2588 | 0.8175562 | 0.3736661
49.68195 | 21.1254 | 24.33116 | 23.13906 | -3.205762 | 0.8182331 | 0.3738684
49.69195 | 21.0534 | 24.32014 | 23.12715 | -3.266736 | 0.8189169 | 0.3740665
49.70195 | 21.0484 | 24.30912 | 23.11525 | -3.260722 | 0.8196075 | 0.3742598
49.71195 | 21.0774 | 24.29812 | 23.10337 | -3.220721 | 0.8203049 | 0.3744489
49.72194 | 21.0137 | 24.28714 | 23.0915 | -3.273443 | 0.8210085 | 0.3746331
49.73194 | 21.0704 | 24.27617 | 23.07963 | -3.205766 | 0.8217197 | 0.3748129
49.74194 | 20.991 | 24.2652 | 23.06778 | -3.274202 | 0.8224374 | 0.3749881
49.75194 | 21.0053 | 24.25425 | 23.05593 | -3.248949 | 0.823162 | 0.3751588
49.76194 | 20.9993 | 24.24331 | 23.04409 | -3.244009 | 0.8238934 | 0.3753248
49.77194 | 20.982 | 24.23238 | 23.03226 | -3.250381 | 0.8246317 | 0.3754861
49.78193 | 20.9629 | 24.22148 | 23.02046 | -3.258576 | 0.8253758 | 0.3756425
49.79193 | 20.9825 | 24.21057 | 23.00865 | -3.228073 | 0.8261277 | 0.3757944
49.80193 | 20.9186 | 24.19968 | 22.99685 | -3.281081 | 0.8268861 | 0.3759415
49.81193 | 20.9655 | 24.1888 | 22.98507 | -3.223301 | 0.8276512 | 0.3760839
49.82193 | 20.902 | 24.17793 | 22.97329 | -3.275934 | 0.8284232 | 0.3762215
49.83192 | 20.936 | 24.16709 | 22.96153 | -3.23109 | 0.8292012 | 0.3763541
49.84192 | 20.929 | 24.15625 | 22.94978 | -3.227246 | 0.8299864 | 0.3764821
49.85192 | 20.8847 | 24.14541 | 22.93803 | -3.260715 | 0.8307786 | 0.3766052
49.86192 | 20.9206 | 24.1346 | 22.92629 | -3.213996 | 0.8315774 | 0.3767235
49.87192 | 20.8521 | 24.12379 | 22.91457 | -3.271689 | 0.8323828 | 0.3768369
49.88192 | 20.8817 | 24.11299 | 22.90285 | -3.231293 | 0.8331948 | 0.3769455
49.89191 | 20.8797 | 24.10222 | 22.89116 | -3.222521 | 0.8340128 | 0.3770491
49.90191 | 20.8501 | 24.09145 | 22.87946 | -3.24135 | 0.8348382 | 0.3771478
49.91191 | 20.8527 | 24.08069 | 22.86778 | -3.227991 | 0.8356701 | 0.3772417
49.92191 | 20.8456 | 24.06994 | 22.8561 | -3.224344 | 0.8365089 | 0.3773307
49.93191 | 20.8067 | 24.05921 | 22.84444 | -3.252508 | 0.837354 | 0.3774147
49.9419 | 20.8377 | 24.0485 | 22.8328 | -3.210796 | 0.838205 | 0.3774938
49.9519 | 20.7904 | 24.03778 | 22.82115 | -3.247384 | 0.8390633 | 0.377568
49.9619 | 20.8038 | 24.02708 | 22.80952 | -3.223285 | 0.8399282 | 0.3776372
49.9719 | 20.7979 | 24.0164 | 22.7979 | -3.218497 | 0.8407996 | 0.3777016
49.9819 | 20.7771 | 24.00572 | 22.78628 | -3.228622 | 0.8416775 | 0.3777609
49.9919 | 20.7852 | 23.99506 | 22.77468 | -3.209858 | 0.8425619 | 0.3778154
50.00189 | 20.7415 | 23.98442 | 22.7631 | -3.242917 | 0.8434519 | 0.3778649
50.01189 | 20.7839 | 23.97378 | 22.75152 | -3.189878 | 0.8443493 | 0.3779095
50.02189 | 20.7189 | 23.96315 | 22.73995 | -3.24425 | 0.845253 | 0.3779492
50.03189 | 20.7441 | 23.95253 | 22.72839 | -3.208434 | 0.8461632 | 0.377984
50.04189 | 20.7115 | 23.94193 | 22.71684 | -3.23043 | 0.8470798 | 0.3780138
50.05188 | 20.7071 | 23.93135 | 22.70531 | -3.224248 | 0.8480018 | 0.3780387
50.06188 | 20.6993 | 23.92077 | 22.69378 | -3.221468 | 0.8489311 | 0.3780588
50.07188 | 20.6955 | 23.9102 | 22.68226 | -3.2147 | 0.8498668 | 0.3780739
50.08188 | 20.6769 | 23.89964 | 22.67075 | -3.222744 | 0.8508087 | 0.3780842
50.09188 | 20.6623 | 23.8891 | 22.65925 | -3.226799 | 0.8517569 | 0.3780896
50.10188 | 20.6616 | 23.87857 | 22.64777 | -3.216967 | 0.8527113 | 0.3780902
50.11187 | 20.6347 | 23.86806 | 22.6363 | -3.233357 | 0.853671 | 0.3780859
50.12187 | 20.6535 | 23.85755 | 22.62483 | -3.204048 | 0.854638 | 0.3780768
50.13187 | 20.6007 | 23.84705 | 22.61338 | -3.246351 | 0.8556108 | 0.3780629
50.14187 | 20.6447 | 23.83657 | 22.60193 | -3.191867 | 0.8565901 | 0.3780442
50.15187 | 20.5883 | 23.82609 | 22.5905 | -3.237794 | 0.8575754 | 0.3780208
50.16186 | 20.5942 | 23.81564 | 22.57908 | -3.221444 | 0.8585659 | 0.3779926
50.17186 | 20.5953 | 23.80519 | 22.56767 | -3.209895 | 0.8595635 | 0.3779597
50.18186 | 20.5587 | 23.79476 | 22.55627 | -3.236058 | 0.8605669 | 0.377922
50.19186 | 20.5959 | 23.78433 | 22.54488 | -3.188433 | 0.8615765 | 0.3778797
50.20186 | 20.5416 | 23.77392 | 22.53349 | -3.23232 | 0.8625921 | 0.3778328
50.21186 | 20.5616 | 23.76352 | 22.52212 | -3.201919 | 0.8636136 | 0.3777811
50.22185 | 20.5283 | 23.75314 | 22.51078 | -3.22484 | 0.8646395 | 0.377725
50.23185 | 20.5226 | 23.74276 | 22.49943 | -3.220163 | 0.8656729 | 0.3776643
50.24185 | 20.5343 | 23.7324 | 22.48809 | -3.198097 | 0.8667119 | 0.3775989
50.25185 | 20.5036 | 23.72204 | 22.47676 | -3.218444 | 0.8677568 | 0.3775291
50.26185 | 20.4943 | 23.7117 | 22.46544 | -3.217404 | 0.8688079 | 0.3774548
50.27184 | 20.4898 | 23.70138 | 22.45415 | -3.211585 | 0.8698629 | 0.377376
50.28184 | 20.4993 | 23.69107 | 22.44285 | -3.191768 | 0.870925 | 0.3772928
50.29184 | 20.4482 | 23.68076 | 22.43156 | -3.232563 | 0.8719928 | 0.3772052
50.30184 | 20.4922 | 23.67047 | 22.42029 | -3.17827 | 0.8730662 | 0.3771133
50.31184 | 20.4526 | 23.66019 | 22.40903 | -3.207589 | 0.8741452 | 0.377017
50.32184 | 20.445 | 23.64992 | 22.39777 | -3.20492 | 0.8752297 | 0.3769165
50.33183 | 20.4579 | 23.63967 | 22.38654 | -3.181774 | 0.8763187 | 0.3768118
50.34183 | 20.4126 | 23.62943 | 22.37531 | -3.216829 | 0.8774142 | 0.3767028
50.35183 | 20.4492 | 23.6192 | 22.36409 | -3.169996 | 0.8785151 | 0.3765896
50.36183 | 20.3917 | 23.60898 | 22.35288 | -3.217276 | 0.8796215 | 0.3764723
50.37183 | 20.4166 | 23.59877 | 22.34168 | -3.182167 | 0.8807331 | 0.3763509
50.38182 | 20.4155 | 23.58858 | 22.33051 | -3.173081 | 0.8818489 | 0.3762256
50.39182 | 20.3649 | 23.5784 | 22.31933 | -3.213497 | 0.882971 | 0.3760962
50.40182 | 20.4158 | 23.56823 | 22.30816 | -3.152425 | 0.8840984 | 0.3759628
50.41182 | 20.3587 | 23.55807 | 22.29701 | -3.199365 | 0.8852308 | 0.3758254
50.42182 | 20.3902 | 23.54792 | 22.28586 | -3.157718 | 0.8863684 | 0.3756843
50.43182 | 20.3422 | 23.53778 | 22.27473 | -3.195582 | 0.887511 | 0.3755393
50.44181 | 20.3415 | 23.52767 | 22.26362 | -3.186169 | 0.8886575 | 0.3753907
50.45181 | 20.3512 | 23.51756 | 22.25251 | -3.166357 | 0.88981 | 0.3752381
50.46181 | 20.3225 | 23.50746 | 22.24141 | -3.184958 | 0.8909675 | 0.375082
50.47181 | 20.3467 | 23.49737 | 22.23032 | -3.150672 | 0.8921298 | 0.3749221
50.48181 | 20.3086 | 23.4873 | 22.21924 | -3.178697 | 0.8932968 | 0.3747588
50.4918 | 20.3036 | 23.47724 | 22.20819 | -3.173644 | 0.8944674 | 0.374592
50.5018 | 20.3002 | 23.46719 | 22.19713 | -3.166994 | 0.8956438 | 0.3744216
50.5118 | 20.2884 | 23.45716 | 22.18608 | -3.168756 | 0.896825 | 0.3742477
50.5218 | 20.2874 | 23.44713 | 22.17505 | -3.15973 | 0.8980106 | 0.3740705
50.5318 | 20.2683 | 23.43712 | 22.16403 | -3.168817 | 0.8992008 | 0.3738899
50.5418 | 20.2712 | 23.42712 | 22.15301 | -3.155915 | 0.9003954 | 0.3737061
50.55179 | 20.2425 | 23.41714 | 22.14202 | -3.174636 | 0.9015931 | 0.3735192
50.56179 | 20.2447 | 23.40716 | 22.13103 | -3.162459 | 0.9027964 | 0.373329
50.57179 | 20.2344 | 23.39719 | 22.12005 | -3.162795 | 0.904004 | 0.3731357
50.58179 | 20.2103 | 23.38724 | 22.10909 | -3.176942 | 0.9052157 | 0.3729393
50.59179 | 20.2155 | 23.3773 | 22.09813 | -3.161802 | 0.9064315 | 0.3727399
50.60178 | 20.1939 | 23.36738 | 22.0872 | -3.173484 | 0.9076503 | 0.3725378
50.61178 | 20.178 | 23.35747 | 22.07626 | -3.179468 | 0.9088742 | 0.3723326
50.62178 | 20.1846 | 23.34757 | 22.06534 | -3.162965 | 0.9101021 | 0.3721245
50.63178 | 20.1715 | 23.33767 | 22.05443 | -3.166174 | 0.9113337 | 0.3719137
50.64178 | 20.1692 | 23.32779 | 22.04353 | -3.158595 | 0.9125692 | 0.3717002
50.65178 | 20.1411 | 23.31793 | 22.03264 | -3.176828 | 0.9138085 | 0.371484
50.66177 | 20.1442 | 23.30808 | 22.02177 | -3.163884 | 0.9150501 | 0.3712655
50.67177 | 20.1335 | 23.29824 | 22.0109 | -3.164742 | 0.9162965 | 0.371044
50.68177 | 20.1207 | 23.28841 | 22.00005 | -3.167712 | 0.9175465 | 0.3708202
50.69177 | 20.1204 | 23.27859 | 21.9892 | -3.158194 | 0.9187998 | 0.3705939
50.70177 | 20.0891 | 23.26879 | 21.97837 | -3.179689 | 0.9200565 | 0.3703654
50.71176 | 20.0961 | 23.25901 | 21.96756 | -3.162905 | 0.9213153 | 0.3701345
50.72176 | 20.073 | 23.24922 | 21.95674 | -3.176224 | 0.9225785 | 0.3699014
50.73176 | 20.0855 | 23.23946 | 21.94594 | -3.153955 | 0.9238447 | 0.3696661
50.74176 | 20.0805 | 23.2297 | 21.93516 | -3.149199 | 0.9251141 | 0.3694286
50.75176 | 20.0389 | 23.21995 | 21.92438 | -3.181054 | 0.9263864 | 0.369189
50.76176 | 20.0552 | 23.21022 | 21.91361 | -3.155022 | 0.9276616 | 0.3689475
50.77175 | 20.0335 | 23.20051 | 21.90287 | -3.167012 | 0.9289382 | 0.3687042
50.78175 | 20.0337 | 23.1908 | 21.89213 | -3.157104 | 0.9302189 | 0.3684588
50.79175 | 20.0379 | 23.18111 | 21.88139 | -3.143208 | 0.9315022 | 0.3682117
50.80175 | 19.9926 | 23.17142 | 21.87067 | -3.178825 | 0.932788 | 0.3679628
50.81175 | 20.0095 | 23.16175 | 21.85996 | -3.152253 | 0.9340762 | 0.3677121
50.82174 | 20.0043 | 23.1521 | 21.84928 | -3.147803 | 0.9353657 | 0.3674601
50.83174 | 19.9856 | 23.14246 | 21.83859 | -3.156856 | 0.9366586 | 0.3672062
50.84174 | 19.9945 | 23.13282 | 21.82792 | -3.138321 | 0.9379537 | 0.3669509
50.85174 | 19.9505 | 23.1232 | 21.81725 | -3.172698 | 0.9392508 | 0.366694
50.86174 | 19.9661 | 23.11359 | 21.8066 | -3.147487 | 0.9405501 | 0.3664358
50.87174 | 19.9627 | 23.10399 | 21.79596 | -3.141287 | 0.9418512 | 0.3661763
50.88173 | 19.9253 | 23.09441 | 21.78534 | -3.16911 | 0.9431528 | 0.3659157
50.89173 | 19.9396 | 23.08483 | 21.77472 | -3.145235 | 0.9444575 | 0.3656537
50.90173 | 19.9191 | 23.07527 | 21.76412 | -3.156171 | 0.9457637 | 0.3653905
50.91173 | 19.9008 | 23.06572 | 21.75352 | -3.16492 | 0.9470715 | 0.3651263
50.92173 | 19.9137 | 23.05618 | 21.74294 | -3.142481 | 0.9483808 | 0.364861
50.93172 | 19.8728 | 23.04666 | 21.73238 | -3.173862 | 0.94969 | 0.364595
50.94172 | 19.8905 | 23.03715 | 21.72182 | -3.146647 | 0.9510018 | 0.3643278
50.95172 | 19.8606 | 23.02764 | 21.71127 | -3.167043 | 0.9523148 | 0.3640598
50.96172 | 19.8628 | 23.01815 | 21.70073 | -3.155351 | 0.9536287 | 0.3637911
50.97172 | 19.8457 | 23.00867 | 21.6902 | -3.16297 | 0.9549435 | 0.3635216
50.98172 | 19.8374 | 22.9992 | 21.67969 | -3.161801 | 0.9562592 | 0.3632514
50.99171 | 19.8279 | 22.98975 | 21.6692 | -3.161854 | 0.9575744 | 0.3629809
51.00171 | 19.8262 | 22.98031 | 21.65871 | -3.154108 | 0.9588914 | 0.3627096
51.01171 | 19.8022 | 22.97087 | 21.64823 | -3.168674 | 0.9602089 | 0.3624378
51.02171 | 19.7974 | 22.96145 | 21.63776 | -3.164052 | 0.9615269 | 0.3621658
51.03171 | 19.7792 | 22.95204 | 21.6273 | -3.172841 | 0.9628451 | 0.3618932
51.0417 | 19.7904 | 22.94265 | 21.61687 | -3.152251 | 0.9641622 | 0.3616206
51.0517 | 19.7654 | 22.93326 | 21.60644 | -3.167864 | 0.9654807 | 0.3613474
51.0617 | 19.7707 | 22.92389 | 21.59601 | -3.153187 | 0.9667991 | 0.3610741
51.0717 | 19.7465 | 22.91452 | 21.5856 | -3.168022 | 0.9681175 | 0.3608007
51.0817 | 19.744 | 22.90517 | 21.57521 | -3.161168 | 0.9694355 | 0.3605272
51.0917 | 19.7386 | 22.89583 | 21.56482 | -3.157226 | 0.9707533 | 0.3602536
51.10169 | 19.7261 | 22.8865 | 21.55445 | -3.160404 | 0.9720691 | 0.3599804
51.11169 | 19.7215 | 22.87718 | 21.54409 | -3.155683 | 0.9733857 | 0.359707
51.12169 | 19.7213 | 22.86787 | 21.53374 | -3.146574 | 0.9747016 | 0.3594338
51.13169 | 19.6988 | 22.85858 | 21.5234 | -3.159776 | 0.9760165 | 0.3591607
51.14169 | 19.7026 | 22.84929 | 21.51307 | -3.146689 | 0.9773306 | 0.3588879
51.15168 | 19.7021 | 22.84002 | 21.50276 | -3.137923 | 0.9786423 | 0.3586158
51.16168 | 19.6814 | 22.83076 | 21.49246 | -3.149357 | 0.9799541 | 0.3583437
51.17168 | 19.6834 | 22.8215 | 21.48217 | -3.138103 | 0.9812646 | 0.3580721
51.18168 | 19.6607 | 22.81226 | 21.47189 | -3.15156 | 0.9825737 | 0.3578009
51.19168 | 19.6698 | 22.80303 | 21.46162 | -3.133227 | 0.9838813 | 0.3575303
51.20168 | 19.6614 | 22.7938 | 21.45136 | -3.132405 | 0.9851871 | 0.3572602
51.21167 | 19.6561 | 22.7846 | 21.44112 | -3.128503 | 0.9864899 | 0.3569911
51.22167 | 19.6528 | 22.7754 | 21.43089 | -3.122602 | 0.9877922 | 0.3567224
51.23167 | 19.6342 | 22.76621 | 21.42066 | -3.132012 | 0.9890923 | 0.3564545
51.24167 | 19.6438 | 22.75703 | 21.41045 | -3.113232 | 0.9903902 | 0.3561874
51.25167 | 19.6198 | 22.74786 | 21.40025 | -3.128062 | 0.991686 | 0.3559211
51.26166 | 19.6246 | 22.73871 | 21.39008 | -3.114112 | 0.992978 | 0.355656
51.27166 | 19.6166 | 22.72956 | 21.3799 | -3.112963 | 0.9942688 | 0.3553916
51.28166 | 19.6167 | 22.72042 | 21.36974 | -3.103724 | 0.9955569 | 0.3551282
51.29166 | 19.6137 | 22.7113 | 21.35959 | -3.097595 | 0.9968422 | 0.3548659
51.30166 | 19.5989 | 22.70218 | 21.34945 | -3.103277 | 0.9981246 | 0.3546046
51.31166 | 19.5934 | 22.69307 | 21.33932 | -3.099668 | 0.999404 | 0.3543445
51.32165 | 19.5951 | 22.68398 | 21.32921 | -3.088878 | 1.000679 | 0.3540859
51.33165 | 19.5847 | 22.67489 | 21.31911 | -3.090189 | 1.001952 | 0.3538283
51.34165 | 19.5633 | 22.66581 | 21.30902 | -3.10251 | 1.003221 | 0.353572
51.35165 | 19.5846 | 22.65674 | 21.29894 | -3.072141 | 1.004487 | 0.353317
51.36165 | 19.5546 | 22.64768 | 21.28887 | -3.093081 | 1.005749 | 0.3530634
51.37164 | 19.5652 | 22.63864 | 21.27882 | -3.073439 | 1.007007 | 0.3528115
51.38164 | 19.5622 | 22.6296 | 21.26878 | -3.067399 | 1.008261 | 0.3525608
51.39164 | 19.5379 | 22.62057 | 21.25874 | -3.082667 | 1.009512 | 0.3523117
51.40164 | 19.549 | 22.61154 | 21.24872 | -3.062545 | 1.010758 | 0.3520641
51.41164 | 19.5318 | 22.60253 | 21.23871 | -3.070732 | 1.012 | 0.3518182
51.42163 | 19.5158 | 22.59354 | 21.22873 | -3.077737 | 1.013236 | 0.3515743
51.43163 | 19.5421 | 22.58454 | 21.21874 | -3.042443 | 1.014469 | 0.3513317
51.44163 | 19.5049 | 22.57556 | 21.20877 | -3.070657 | 1.015697 | 0.3510909
51.45163 | 19.508 | 22.56658 | 21.19881 | -3.05858 | 1.016921 | 0.3508518
51.46163 | 19.5201 | 22.55761 | 21.18886 | -3.037512 | 1.018139 | 0.3506147
51.47163 | 19.4938 | 22.54865 | 21.17892 | -3.054853 | 1.019353 | 0.3503793
51.48162 | 19.5026 | 22.53971 | 21.16901 | -3.037112 | 1.02056 | 0.3501462
51.49162 | 19.4971 | 22.53077 | 21.15909 | -3.03367 | 1.021762 | 0.3499147
51.50162 | 19.4764 | 22.52184 | 21.14919 | -3.045437 | 1.02296 | 0.3496853
51.51162 | 19.4788 | 22.51291 | 21.1393 | -3.034112 | 1.024151 | 0.3494579
51.52162 | 19.4921 | 22.504 | 21.12943 | -3.011896 | 1.025337 | 0.3492326
51.53161 | 19.4646 | 22.4951 | 21.11957 | -3.030496 | 1.026516 | 0.3490096
51.54161 | 19.477 | 22.4862 | 21.10972 | -3.009196 | 1.02769 | 0.3487885
51.55161 | 19.4701 | 22.4773 | 21.09988 | -3.007205 | 1.028858 | 0.3485696
51.56161 | 19.4589 | 22.46842 | 21.09005 | -3.009521 | 1.03002 | 0.348353
51.57161 | 19.4694 | 22.45954 | 21.08023 | -2.990145 | 1.031175 | 0.3481386
51.58161 | 19.4617 | 22.45068 | 21.07043 | -2.988977 | 1.032324 | 0.3479265
51.5916 | 19.4657 | 22.44183 | 21.06064 | -2.976126 | 1.033465 | 0.347717
51.6016 | 19.4618 | 22.43297 | 21.05086 | -2.971173 | 1.0346 | 0.3475096
51.6116 | 19.4604 | 22.42413 | 21.04109 | -2.963728 | 1.035729 | 0.3473047
51.6216 | 19.4556 | 22.41529 | 21.03134 | -2.959691 | 1.03685 | 0.3471021
51.6316 | 19.4578 | 22.40646 | 21.02159 | -2.948661 | 1.037964 | 0.3469021
51.64159 | 19.4518 | 22.39765 | 21.01187 | -2.945847 | 1.03907 | 0.3467047
51.65159 | 19.4565 | 22.38883 | 21.00215 | -2.932332 | 1.04017 | 0.3465098
51.66159 | 19.4449 | 22.38002 | 20.99244 | -2.935124 | 1.041262 | 0.3463174
51.67159 | 19.4464 | 22.37122 | 20.98275 | -2.924823 | 1.042347 | 0.3461276
51.68159 | 19.4368 | 22.36243 | 20.97307 | -2.925629 | 1.043423 | 0.3459404
51.69159 | 19.4468 | 22.35364 | 20.96339 | -2.906842 | 1.044492 | 0.3457559
51.70158 | 19.4364 | 22.34487 | 20.95374 | -2.908471 | 1.045552 | 0.3455742
51.71158 | 19.4336 | 22.3361 | 20.9441 | -2.902498 | 1.046604 | 0.3453951
51.72158 | 19.4241 | 22.32733 | 20.93446 | -2.903231 | 1.047649 | 0.3452188
51.73158 | 19.4211 | 22.31857 | 20.92484 | -2.897471 | 1.048685 | 0.3450453
51.74158 | 19.4188 | 22.30982 | 20.91523 | -2.891018 | 1.049713 | 0.3448746
51.75157 | 19.416 | 22.30108 | 20.90564 | -2.88508 | 1.050731 | 0.3447069
51.76157 | 19.4066 | 22.29234 | 20.89606 | -2.885739 | 1.051741 | 0.3445419
51.77157 | 19.3864 | 22.2836 | 20.88648 | -2.897205 | 1.052742 | 0.3443798
51.78157 | 19.4027 | 22.27488 | 20.87692 | -2.872177 | 1.053735 | 0.3442206
51.79157 | 19.3974 | 22.26615 | 20.86737 | -2.868755 | 1.054718 | 0.3440644
51.80157 | 19.372 | 22.25744 | 20.85784 | -2.885439 | 1.055693 | 0.3439112
51.81156 | 19.3863 | 22.24874 | 20.84832 | -2.862438 | 1.056657 | 0.3437611
51.82156 | 19.376 | 22.24003 | 20.83881 | -2.864034 | 1.057613 | 0.3436139
51.83156 | 19.3481 | 22.23134 | 20.82931 | -2.883236 | 1.058559 | 0.3434698
51.84156 | 19.3592 | 22.22264 | 20.81982 | -2.863444 | 1.059495 | 0.3433287
51.85156 | 19.3602 | 22.21396 | 20.81034 | -2.853757 | 1.060422 | 0.3431908
51.86155 | 19.3299 | 22.20528 | 20.80089 | -2.875385 | 1.061338 | 0.343056
51.87155 | 19.3477 | 22.19661 | 20.79144 | -2.848909 | 1.062246 | 0.3429244
51.88155 | 19.3347 | 22.18794 | 20.782 | -2.853239 | 1.063143 | 0.3427959
51.89155 | 19.318 | 22.17927 | 20.77257 | -2.861275 | 1.06403 | 0.3426706
51.90155 | 19.321 | 22.17062 | 20.76316 | -2.849615 | 1.064907 | 0.3425485
51.91155 | 19.3102 | 22.16196 | 20.75376 | -2.851761 | 1.065773 | 0.3424297
51.92154 | 19.2969 | 22.15332 | 20.74438 | -2.856421 | 1.066628 | 0.3423142
51.93154 | 19.2981 | 22.14468 | 20.735 | -2.846577 | 1.067474 | 0.3422018
51.94154 | 19.281 | 22.13604 | 20.72564 | -2.855039 | 1.068309 | 0.3420928
51.95154 | 19.2828 | 22.1274 | 20.71628 | -2.844605 | 1.069133 | 0.3419871
51.96154 | 19.2863 | 22.11878 | 20.70694 | -2.832476 | 1.069947 | 0.3418848
51.97153 | 19.26 | 22.11016 | 20.69763 | -2.850161 | 1.070749 | 0.341786
51.98153 | 19.257 | 22.10154 | 20.68831 | -2.844542 | 1.07154 | 0.3416904
51.99153 | 19.2405 | 22.09293 | 20.67901 | -2.852427 | 1.072321 | 0.3415982
52.00153 | 19.2409 | 22.08432 | 20.66972 | -2.843418 | 1.073091 | 0.3415095
52.01153 | 19.2287 | 22.07571 | 20.66044 | -2.847013 | 1.073849 | 0.3414241
52.02153 | 19.215 | 22.06711 | 20.65117 | -2.852112 | 1.074596 | 0.3413422
52.03152 | 19.216 | 22.05852 | 20.64193 | -2.842525 | 1.075331 | 0.3412639
52.04152 | 19.2085 | 22.04993 | 20.63269 | -2.841433 | 1.076055 | 0.341189
52.05152 | 19.1826 | 22.04135 | 20.62346 | -2.858746 | 1.076768 | 0.3411175
52.06152 | 19.1944 | 22.03276 | 20.61424 | -2.838363 | 1.077469 | 0.3410496
52.07152 | 19.1643 | 22.02418 | 20.60504 | -2.859884 | 1.078158 | 0.3409853
52.08151 | 19.1749 | 22.01562 | 20.59586 | -2.840719 | 1.078836 | 0.3409245
52.09151 | 19.1785 | 22.00705 | 20.58668 | -2.828549 | 1.079501 | 0.3408673
52.10151 | 19.1399 | 21.99848 | 20.57751 | -2.858583 | 1.080155 | 0.3408136
52.11151 | 19.1636 | 21.98992 | 20.56836 | -2.826321 | 1.080797 | 0.3407635
52.12151 | 19.1434 | 21.98136 | 20.55922 | -2.837963 | 1.081428 | 0.340717
52.13151 | 19.1312 | 21.97281 | 20.55009 | -2.841609 | 1.082045 | 0.3406741
52.1415 | 19.1353 | 21.96427 | 20.54098 | -2.828968 | 1.082651 | 0.3406349
52.1515 | 19.1237 | 21.95572 | 20.53188 | -2.832022 | 1.083244 | 0.3405993
52.1615 | 19.1162 | 21.94718 | 20.52279 | -2.83098 | 1.083826 | 0.3405674
52.1715 | 19.1218 | 21.93864 | 20.51371 | -2.816842 | 1.084395 | 0.3405391
52.1815 | 19.1148 | 21.93011 | 20.50464 | -2.815307 | 1.084951 | 0.3405145
52.19149 | 19.1065 | 21.92159 | 20.4956 | -2.815085 | 1.085495 | 0.3404938
52.20149 | 19.0986 | 21.91306 | 20.48655 | -2.814458 | 1.086027 | 0.3404766
52.21149 | 19.1075 | 21.90454 | 20.47753 | -2.797035 | 1.086546 | 0.3404631
52.22149 | 19.1035 | 21.89602 | 20.46851 | -2.792516 | 1.087053 | 0.3404533
52.23149 | 19.0913 | 21.8875 | 20.45951 | -2.7962 | 1.087547 | 0.3404473
52.24149 | 19.0898 | 21.87899 | 20.45051 | -2.789188 | 1.088029 | 0.340445
52.25148 | 19.0958 | 21.87049 | 20.44154 | -2.774688 | 1.088497 | 0.3404465
52.26148 | 19.0803 | 21.86198 | 20.43258 | -2.781683 | 1.088953 | 0.3404517
52.27148 | 19.0942 | 21.85348 | 20.42362 | -2.759281 | 1.089397 | 0.3404607
52.28148 | 19.0776 | 21.84498 | 20.41468 | -2.767383 | 1.089827 | 0.3404734
52.29148 | 19.0891 | 21.83649 | 20.40575 | -2.747389 | 1.090245 | 0.34049
52.30147 | 19.0848 | 21.82801 | 20.39685 | -2.743206 | 1.090649 | 0.3405103
52.31147 | 19.0788 | 21.81952 | 20.38794 | -2.740719 | 1.091041 | 0.3405345
52.32147 | 19.0701 | 21.81104 | 20.37905 | -2.740935 | 1.091421 | 0.3405624
52.33147 | 19.0674 | 21.80255 | 20.37017 | -2.735154 | 1.091787 | 0.3405942
52.34147 | 19.0648 | 21.79408 | 20.36131 | -2.729277 | 1.09214 | 0.3406298
52.35147 | 19.0647 | 21.7856 | 20.35245 | -2.720904 | 1.09248 | 0.3406692
52.36146 | 19.0615 | 21.77714 | 20.34362 | -2.715642 | 1.092807 | 0.3407124
52.37146 | 19.0563 | 21.76868 | 20.33479 | -2.712375 | 1.093121 | 0.3407595
52.38146 | 19.0608 | 21.76021 | 20.32598 | -2.699412 | 1.093422 | 0.3408105
52.39146 | 19.0286 | 21.75175 | 20.31718 | -2.723152 | 1.09371 | 0.3408653
52.40146 | 19.0656 | 21.74329 | 20.30839 | -2.677695 | 1.093985 | 0.3409239
52.41145 | 19.0434 | 21.73485 | 20.29962 | -2.69145 | 1.094247 | 0.3409864
52.42145 | 19.0323 | 21.7264 | 20.29085 | -2.6941 | 1.094495 | 0.3410528
52.43145 | 19.0471 | 21.71795 | 20.2821 | -2.670854 | 1.094731 | 0.341123
52.44145 | 19.0355 | 21.70951 | 20.27336 | -2.674011 | 1.094954 | 0.3411971
52.45145 | 19.0233 | 21.70107 | 20.26463 | -2.677771 | 1.095163 | 0.3412751
52.46145 | 19.0325 | 21.69263 | 20.25592 | -2.660135 | 1.095359 | 0.341357
52.47144 | 19.0293 | 21.68421 | 20.24723 | -2.654911 | 1.095542 | 0.3414427
52.48144 | 19.0153 | 21.67578 | 20.23854 | -2.660481 | 1.095713 | 0.3415323
52.49144 | 19.0069 | 21.66736 | 20.22986 | -2.660455 | 1.09587 | 0.3416258
52.50144 | 19.0189 | 21.65893 | 20.2212 | -2.640033 | 1.096013 | 0.3417232
52.51144 | 19.0042 | 21.65051 | 20.21254 | -2.646314 | 1.096144 | 0.3418245
52.52143 | 19.0095 | 21.64211 | 20.20391 | -2.632606 | 1.096262 | 0.3419297
52.53143 | 18.9945 | 21.63369 | 20.19529 | -2.639194 | 1.096367 | 0.3420388
52.54143 | 18.9857 | 21.62529 | 20.18668 | -2.639586 | 1.096458 | 0.3421518
52.55143 | 18.986 | 21.61688 | 20.17808 | -2.630881 | 1.096536 | 0.3422687
52.56143 | 18.985 | 21.60848 | 20.16949 | -2.623479 | 1.096602 | 0.3423894
52.57143 | 18.9774 | 21.60008 | 20.16091 | -2.622681 | 1.096654 | 0.3425141
52.58142 | 18.9815 | 21.59169 | 20.15236 | -2.610195 | 1.096694 | 0.3426425
52.59142 | 18.9616 | 21.5833 | 20.14381 | -2.621704 | 1.09672 | 0.342775
52.60142 | 18.953 | 21.57492 | 20.13527 | -2.621917 | 1.096733 | 0.3429114
52.61142 | 18.955 | 21.56653 | 20.12675 | -2.611533 | 1.096734 | 0.3430516
52.62142 | 18.9477 | 21.55815 | 20.11824 | -2.610453 | 1.096721 | 0.3431958
52.63141 | 18.9559 | 21.54979 | 20.10975 | -2.593885 | 1.096696 | 0.3433436
52.64141 | 18.9401 | 21.54141 | 20.10126 | -2.601313 | 1.096658 | 0.3434955
52.65141 | 18.9204 | 21.53304 | 20.09279 | -2.612644 | 1.096606 | 0.3436513
52.66141 | 18.9334 | 21.52468 | 20.08433 | -2.591279 | 1.096542 | 0.343811
52.67141 | 18.9152 | 21.51632 | 20.07588 | -2.601118 | 1.096465 | 0.3439746
52.68141 | 18.9139 | 21.50796 | 20.06744 | -2.59406 | 1.096376 | 0.3441421
52.6914 | 18.9059 | 21.49961 | 20.05903 | -2.593715 | 1.096273 | 0.3443132
52.7014 | 18.8869 | 21.49127 | 20.05062 | -2.604365 | 1.096158 | 0.3444884
52.7114 | 18.8993 | 21.48292 | 20.04222 | -2.58362 | 1.09603 | 0.3446675
52.7214 | 18.8895 | 21.47458 | 20.03384 | -2.585078 | 1.09589 | 0.3448504
52.7314 | 18.8788 | 21.46624 | 20.02547 | -2.58744 | 1.095737 | 0.3450372
52.74139 | 18.8737 | 21.45791 | 20.01712 | -2.584215 | 1.095571 | 0.3452277
52.75139 | 18.865 | 21.44958 | 20.00877 | -2.584585 | 1.095393 | 0.3454221
52.76139 | 18.8746 | 21.44126 | 20.00044 | -2.566659 | 1.095202 | 0.3456205
52.77139 | 18.864 | 21.43294 | 19.99212 | -2.568938 | 1.094999 | 0.3458227
52.78139 | 18.8511 | 21.42462 | 19.98381 | -2.573521 | 1.094784 | 0.3460287
52.79139 | 18.8526 | 21.41631 | 19.97551 | -2.563708 | 1.094555 | 0.3462385
52.80138 | 18.8406 | 21.40801 | 19.96724 | -2.567407 | 1.094315 | 0.346452
52.81138 | 18.8294 | 21.3997 | 19.95897 | -2.570303 | 1.094063 | 0.3466695
52.82138 | 18.847 | 21.3914 | 19.95071 | -2.544403 | 1.093798 | 0.3468907
52.83138 | 18.8275 | 21.38311 | 19.94247 | -2.555607 | 1.093521 | 0.3471158
52.84138 | 18.8333 | 21.37482 | 19.93424 | -2.541516 | 1.093231 | 0.3473447
52.85137 | 18.8195 | 21.36654 | 19.92603 | -2.547038 | 1.09293 | 0.3475772
52.86137 | 18.8101 | 21.35826 | 19.91782 | -2.548156 | 1.092617 | 0.3478136
52.87137 | 18.8182 | 21.34998 | 19.90963 | -2.531778 | 1.092291 | 0.3480538
52.88137 | 18.7993 | 21.3417 | 19.90145 | -2.542405 | 1.091954 | 0.3482978
52.89137 | 18.8068 | 21.33344 | 19.89329 | -2.526636 | 1.091605 | 0.3485456
52.90137 | 18.812 | 21.32517 | 19.88513 | -2.513173 | 1.091244 | 0.348797
52.91136 | 18.7951 | 21.31692 | 19.877 | -2.521822 | 1.090871 | 0.3490519
52.92136 | 18.8059 | 21.30867 | 19.86887 | -2.502768 | 1.090486 | 0.3493109
52.93136 | 18.7968 | 21.30042 | 19.86076 | -2.503619 | 1.09009 | 0.3495736
52.94136 | 18.7853 | 21.29217 | 19.85265 | -2.506874 | 1.089682 | 0.3498399
52.95136 | 18.7947 | 21.28393 | 19.84456 | -2.489235 | 1.089262 | 0.35011
52.96135 | 18.7817 | 21.27571 | 19.83649 | -2.494008 | 1.088831 | 0.3503833
52.97135 | 18.7759 | 21.26748 | 19.82843 | -2.491579 | 1.088388 | 0.3506608
52.98135 | 18.7721 | 21.25925 | 19.82038 | -2.487154 | 1.087934 | 0.3509418
52.99135 | 18.7684 | 21.25103 | 19.81234 | -2.482635 | 1.087469 | 0.3512266
53.00135 | 18.7764 | 21.24282 | 19.80431 | -2.466421 | 1.086992 | 0.3515149
53.01135 | 18.7589 | 21.23461 | 19.7963 | -2.475712 | 1.086504 | 0.3518069
53.02134 | 18.7517 | 21.22642 | 19.78831 | -2.474716 | 1.086005 | 0.3521019
53.03134 | 18.756 | 21.21822 | 19.78032 | -2.462217 | 1.085494 | 0.3524011
53.04134 | 18.7417 | 21.21002 | 19.77235 | -2.468324 | 1.084973 | 0.3527039
53.05134 | 18.7377 | 21.20184 | 19.76439 | -2.464137 | 1.08444 | 0.3530102
53.06134 | 18.7383 | 21.19365 | 19.75644 | -2.455354 | 1.083896 | 0.3533201
53.07133 | 18.7296 | 21.18549 | 19.74851 | -2.455886 | 1.083342 | 0.3536332
53.08133 | 18.7413 | 21.17731 | 19.74059 | -2.436015 | 1.082777 | 0.3539502
53.09133 | 18.7159 | 21.16915 | 19.73268 | -2.453249 | 1.082201 | 0.3542707
53.10133 | 18.723 | 21.16099 | 19.72478 | -2.437989 | 1.081614 | 0.3545946
53.11133 | 18.7128 | 21.15283 | 19.7169 | -2.440035 | 1.081016 | 0.3549221
53.12133 | 18.7153 | 21.14469 | 19.70903 | -2.429386 | 1.080408 | 0.355253
53.13132 | 18.6995 | 21.13655 | 19.70117 | -2.437051 | 1.07979 | 0.3555871
53.14132 | 18.6906 | 21.12841 | 19.69333 | -2.437814 | 1.07916 | 0.3559248
53.15132 | 18.6857 | 21.12028 | 19.6855 | -2.434583 | 1.078521 | 0.3562661
53.16132 | 18.7001 | 21.11216 | 19.67768 | -2.412058 | 1.077871 | 0.3566107
53.17132 | 18.668 | 21.10404 | 19.66987 | -2.436039 | 1.07721 | 0.3569587
53.18131 | 18.6749 | 21.09593 | 19.66208 | -2.421034 | 1.07654 | 0.3573097
53.19131 | 18.6774 | 21.08783 | 19.6543 | -2.410427 | 1.075859 | 0.3576644
53.20131 | 18.6596 | 21.07973 | 19.64653 | -2.420126 | 1.075168 | 0.3580224
53.21131 | 18.6596 | 21.07163 | 19.63878 | -2.412031 | 1.074467 | 0.3583837
53.22131 | 18.6481 | 21.06354 | 19.63104 | -2.415442 | 1.073756 | 0.3587484
53.23131 | 18.649 | 21.05546 | 19.62331 | -2.406459 | 1.073035 | 0.3591162
53.2413 | 18.6464 | 21.04739 | 19.6156 | -2.400991 | 1.072305 | 0.3594871
53.2513 | 18.6439 | 21.03932 | 19.6079 | -2.395421 | 1.071564 | 0.3598614
53.2613 | 18.6381 | 21.03126 | 19.6002 | -2.393158 | 1.070814 | 0.360239
53.2713 | 18.6386 | 21.0232 | 19.59253 | -2.384601 | 1.070054 | 0.3606197
53.2813 | 18.6217 | 21.01515 | 19.58486 | -2.39345 | 1.069284 | 0.3610036
53.29129 | 18.6259 | 21.00711 | 19.57722 | -2.381214 | 1.068506 | 0.3613903
53.30129 | 18.617 | 20.99908 | 19.56958 | -2.382076 | 1.067717 | 0.3617804
53.31129 | 18.6181 | 20.99104 | 19.56195 | -2.372945 | 1.066919 | 0.3621737
53.32129 | 18.6137 | 20.98302 | 19.55434 | -2.36932 | 1.066111 | 0.3625699
53.33129 | 18.5998 | 20.975 | 19.54674 | -2.375203 | 1.065294 | 0.3629693
53.34129 | 18.611 | 20.96699 | 19.53915 | -2.355991 | 1.064468 | 0.3633717
53.35128 | 18.5917 | 20.959 | 19.53158 | -2.367295 | 1.063634 | 0.3637767
53.36128 | 18.5899 | 20.951 | 19.52402 | -2.361097 | 1.062789 | 0.364185
53.37128 | 18.6082 | 20.94301 | 19.51647 | -2.334807 | 1.061936 | 0.3645963
53.38128 | 18.5865 | 20.93502 | 19.50894 | -2.348523 | 1.061073 | 0.3650105
53.39128 | 18.5799 | 20.92705 | 19.50142 | -2.347146 | 1.060202 | 0.3654276
53.40127 | 18.595 | 20.91908 | 19.49391 | -2.324083 | 1.059322 | 0.3658472
53.41127 | 18.5866 | 20.91112 | 19.48642 | -2.32452 | 1.058433 | 0.36627
53.42127 | 18.5792 | 20.90316 | 19.47893 | -2.323964 | 1.057535 | 0.3666956
53.43127 | 18.5795 | 20.89522 | 19.47146 | -2.315715 | 1.056629 | 0.367124
53.44127 | 18.5881 | 20.88727 | 19.464 | -2.299173 | 1.055713 | 0.3675552
53.45127 | 18.5781 | 20.87934 | 19.45656 | -2.301238 | 1.05479 | 0.3679891
53.46126 | 18.5617 | 20.87142 | 19.44913 | -2.309718 | 1.053858 | 0.3684252
53.47126 | 18.5773 | 20.8635 | 19.44172 | -2.286198 | 1.052918 | 0.3688645
53.48126 | 18.5791 | 20.85558 | 19.43431 | -2.276484 | 1.051969 | 0.3693064
53.49126 | 18.5624 | 20.84768 | 19.42692 | -2.285278 | 1.051011 | 0.369751
53.50126 | 18.5627 | 20.83978 | 19.41954 | -2.27708 | 1.050046 | 0.370198
53.51125 | 18.5641 | 20.8319 | 19.41218 | -2.267796 | 1.049073 | 0.3706472
53.52125 | 18.5557 | 20.82401 | 19.40482 | -2.268312 | 1.048091 | 0.3710994
53.53125 | 18.5667 | 20.81614 | 19.39748 | -2.249435 | 1.047101 | 0.371554
53.54125 | 18.5556 | 20.80827 | 19.39015 | -2.252666 | 1.046104 | 0.3720111
53.55125 | 18.5583 | 20.8004 | 19.38284 | -2.242104 | 1.045098 | 0.3724706
53.56125 | 18.5504 | 20.79255 | 19.37553 | -2.242149 | 1.044084 | 0.3729326
53.57124 | 18.5522 | 20.78471 | 19.36825 | -2.23251 | 1.043064 | 0.3733963
53.58124 | 18.5504 | 20.77687 | 19.36097 | -2.226471 | 1.042035 | 0.3738629
53.59124 | 18.5438 | 20.76904 | 19.35371 | -2.225239 | 1.040998 | 0.3743317
53.60124 | 18.543 | 20.76122 | 19.34646 | -2.218215 | 1.039953 | 0.3748028
53.61124 | 18.5392 | 20.7534 | 19.33922 | -2.214199 | 1.038901 | 0.3752761
53.62123 | 18.532 | 20.7456 | 19.332 | -2.213598 | 1.037843 | 0.3757511
53.63123 | 18.5333 | 20.7378 | 19.32479 | -2.204496 | 1.036776 | 0.3762287
53.64123 | 18.5322 | 20.73 | 19.31759 | -2.197803 | 1.035702 | 0.3767084
53.65123 | 18.5272 | 20.72222 | 19.31041 | -2.195017 | 1.034621 | 0.3771902
53.66123 | 18.5123 | 20.71444 | 19.30323 | -2.202139 | 1.033532 | 0.377674
53.67123 | 18.5208 | 20.70667 | 19.29607 | -2.185869 | 1.032436 | 0.3781597
53.68122 | 18.5181 | 20.69891 | 19.28893 | -2.180814 | 1.031334 | 0.3786469
53.69122 | 18.5052 | 20.69116 | 19.2818 | -2.185959 | 1.030224 | 0.3791366
53.70122 | 18.5165 | 20.68341 | 19.27468 | -2.166913 | 1.029107 | 0.3796281
53.71122 | 18.5111 | 20.67567 | 19.26757 | -2.164574 | 1.027983 | 0.3801213
53.72122 | 18.4931 | 20.66794 | 19.26047 | -2.174843 | 1.026852 | 0.3806165
53.73121 | 18.5106 | 20.66023 | 19.2534 | -2.149628 | 1.025716 | 0.3811128
53.74121 | 18.5079 | 20.65251 | 19.24633 | -2.144613 | 1.024572 | 0.3816114
53.75121 | 18.496 | 20.64481 | 19.23927 | -2.148806 | 1.023421 | 0.3821115
53.76121 | 18.4854 | 20.63711 | 19.23223 | -2.151707 | 1.022264 | 0.3826133
53.77121 | 18.5002 | 20.62942 | 19.2252 | -2.129216 | 1.0211 | 0.3831167
53.78121 | 18.4926 | 20.62173 | 19.21818 | -2.129132 | 1.019929 | 0.3836216
53.7912 | 18.4781 | 20.61407 | 19.21118 | -2.135965 | 1.018754 | 0.3841275
53.8012 | 18.4838 | 20.6064 | 19.20419 | -2.122598 | 1.017571 | 0.3846353
53.8112 | 18.4848 | 20.59874 | 19.19721 | -2.113939 | 1.016381 | 0.3851445
53.8212 | 18.4625 | 20.59109 | 19.19025 | -2.128589 | 1.015186 | 0.3856551
53.8312 | 18.4868 | 20.58345 | 19.1833 | -2.096646 | 1.013984 | 0.3861669
53.84119 | 18.4634 | 20.57582 | 19.17636 | -2.112419 | 1.012777 | 0.3866795
53.85119 | 18.4565 | 20.56819 | 19.16944 | -2.111693 | 1.011563 | 0.3871938
53.86119 | 18.4763 | 20.56057 | 19.16252 | -2.084275 | 1.010344 | 0.3877093
53.87119 | 18.452 | 20.55296 | 19.15562 | -2.100965 | 1.009118 | 0.3882258
53.88119 | 18.4576 | 20.54536 | 19.14873 | -2.087763 | 1.007887 | 0.3887434
53.89119 | 18.4602 | 20.53777 | 19.14186 | -2.07757 | 1.00665 | 0.3892621
53.90118 | 18.4379 | 20.53019 | 19.135 | -2.092292 | 1.005408 | 0.3897812
53.91118 | 18.4518 | 20.52262 | 19.12815 | -2.070815 | 1.00416 | 0.3903017
53.92118 | 18.4252 | 20.51505 | 19.12132 | -2.089847 | 1.002906 | 0.390823
53.93118 | 18.4325 | 20.50749 | 19.11449 | -2.074986 | 1.001646 | 0.3913452
53.94118 | 18.4216 | 20.49993 | 19.10768 | -2.078334 | 1.000382 | 0.3918681
53.95117 | 18.4155 | 20.4924 | 19.10089 | -2.076898 | 0.9991127 | 0.3923912
53.96117 | 18.4204 | 20.48486 | 19.09411 | -2.064463 | 0.9978373 | 0.3929155
53.97117 | 18.3987 | 20.47734 | 19.08734 | -2.078636 | 0.9965567 | 0.3934403
53.98117 | 18.3893 | 20.46982 | 19.08058 | -2.080517 | 0.995271 | 0.3939657
53.99117 | 18.3966 | 20.46231 | 19.07384 | -2.065707 | 0.9939802 | 0.3944916
54.00117 | 18.3944 | 20.45481 | 19.0671 | -2.060405 | 0.9926844 | 0.3950179
54.01116 | 18.3824 | 20.44732 | 19.06039 | -2.064919 | 0.991385 | 0.3955441
54.02116 | 18.3761 | 20.43983 | 19.05368 | -2.063734 | 0.9900794 | 0.3960711
54.03116 | 18.373 | 20.43236 | 19.04699 | -2.059358 | 0.9887691 | 0.3965984
54.04116 | 18.3687 | 20.42489 | 19.04031 | -2.05619 | 0.987454 | 0.3971259
54.05116 | 18.3692 | 20.41743 | 19.03364 | -2.04823 | 0.9861343 | 0.3976536
54.06115 | 18.3556 | 20.40999 | 19.02699 | -2.054386 | 0.9848113 | 0.3981808
54.07115 | 18.3582 | 20.40254 | 19.02035 | -2.044343 | 0.9834824 | 0.3987085
54.08115 | 18.3474 | 20.39511 | 19.01372 | -2.047709 | 0.9821492 | 0.3992363
54.09115 | 18.3484 | 20.38768 | 19.00711 | -2.039283 | 0.9808115 | 0.3997639
54.10115 | 18.3354 | 20.38027 | 19.0005 | -2.044866 | 0.9794696 | 0.4002915
54.11115 | 18.3324 | 20.37286 | 18.99392 | -2.040457 | 0.9781234 | 0.4008188
54.12114 | 18.3356 | 20.36546 | 18.98734 | -2.029864 | 0.9767744 | 0.4013452
54.13114 | 18.3237 | 20.35807 | 18.98078 | -2.034373 | 0.97542 | 0.401872
54.14114 | 18.3197 | 20.35069 | 18.97423 | -2.03099 | 0.9740616 | 0.4023983
54.15114 | 18.3286 | 20.34332 | 18.96769 | -2.014715 | 0.9726992 | 0.4029242
54.16114 | 18.3082 | 20.33595 | 18.96117 | -2.027749 | 0.9713329 | 0.4034496
54.17113 | 18.3283 | 20.3286 | 18.95466 | -2.000299 | 0.9699641 | 0.403974
54.18113 | 18.3075 | 20.32125 | 18.94816 | -2.01375 | 0.9685903 | 0.404498
54.19113 | 18.2985 | 20.31391 | 18.94168 | -2.015409 | 0.9672129 | 0.4050215
54.20113 | 18.307 | 20.30658 | 18.9352 | -1.999578 | 0.9658318 | 0.4055442
54.21113 | 18.3108 | 20.29925 | 18.92874 | -1.988455 | 0.9644471 | 0.4060661
54.22113 | 18.3043 | 20.29194 | 18.92229 | -1.98764 | 0.9630591 | 0.4065872
54.23112 | 18.295 | 20.28464 | 18.91587 | -1.989641 | 0.961669 | 0.4071068
54.24112 | 18.2951 | 20.27734 | 18.90944 | -1.982244 | 0.9602743 | 0.4076259
54.25112 | 18.3044 | 20.27006 | 18.90304 | -1.965656 | 0.9588764 | 0.4081439
54.26112 | 18.293 | 20.26278 | 18.89664 | -1.969775 | 0.9574753 | 0.4086607
54.27112 | 18.2788 | 20.2555 | 18.89026 | -1.976704 | 0.9560711 | 0.4091764
54.28111 | 18.2917 | 20.24825 | 18.88389 | -1.956548 | 0.9546652 | 0.4096902
54.29111 | 18.2947 | 20.24099 | 18.87754 | -1.946294 | 0.9532551 | 0.4102032
54.30111 | 18.2727 | 20.23375 | 18.87119 | -1.961049 | 0.951842 | 0.4107148
54.31111 | 18.2847 | 20.22651 | 18.86486 | -1.941812 | 0.9504261 | 0.4112249
54.32111 | 18.2822 | 20.21928 | 18.85854 | -1.937084 | 0.9490076 | 0.4117335
54.33111 | 18.2865 | 20.21206 | 18.85224 | -1.925564 | 0.9475865 | 0.4122405
54.3411 | 18.2781 | 20.20486 | 18.84595 | -1.92676 | 0.9461641 | 0.4127452
54.3511 | 18.278 | 20.19766 | 18.83967 | -1.919658 | 0.9447378 | 0.4132488
54.3611 | 18.2817 | 20.19046 | 18.83341 | -1.908765 | 0.9433091 | 0.4137504
54.3711 | 18.2792 | 20.18328 | 18.82715 | -1.90408 | 0.9418781 | 0.4142502
54.3811 | 18.2745 | 20.1761 | 18.82091 | -1.901603 | 0.9404447 | 0.4147481
54.39109 | 18.2812 | 20.16894 | 18.81469 | -1.887743 | 0.9390107 | 0.4152434
54.40109 | 18.2609 | 20.16178 | 18.80847 | -1.900884 | 0.937573 | 0.4157371
54.41109 | 18.2724 | 20.15463 | 18.80227 | -1.882234 | 0.9361332 | 0.4162287
54.42109 | 18.2819 | 20.14749 | 18.79608 | -1.865592 | 0.9346915 | 0.416718
54.43109 | 18.2523 | 20.14036 | 18.78991 | -1.88806 | 0.9332479 | 0.417205
54.44109 | 18.2687 | 20.13324 | 18.78374 | -1.864535 | 0.9318025 | 0.4176896
54.45108 | 18.2561 | 20.12613 | 18.7776 | -1.870027 | 0.9303567 | 0.4181713
54.46108 | 18.2688 | 20.11902 | 18.77146 | -1.85022 | 0.9289077 | 0.418651
54.47108 | 18.2593 | 20.11192 | 18.76534 | -1.852622 | 0.9274572 | 0.4191281
54.48108 | 18.2458 | 20.10483 | 18.75923 | -1.859033 | 0.9260051 | 0.4196024
54.49108 | 18.2711 | 20.09775 | 18.75313 | -1.826652 | 0.9245516 | 0.4200741
54.50107 | 18.2571 | 20.09069 | 18.74705 | -1.833587 | 0.923098 | 0.4205425
54.51107 | 18.2515 | 20.08362 | 18.74097 | -1.832123 | 0.9216418 | 0.4210085
54.52107 | 18.2514 | 20.07657 | 18.73491 | -1.825169 | 0.9201843 | 0.4214715
54.53107 | 18.249 | 20.06952 | 18.72887 | -1.820523 | 0.9187256 | 0.4219315
54.54107 | 18.2557 | 20.06249 | 18.72283 | -1.806785 | 0.9172658 | 0.4223884
54.55107 | 18.259 | 20.05546 | 18.71681 | -1.796457 | 0.915805 | 0.4228422
54.56106 | 18.2395 | 20.04844 | 18.71081 | -1.808944 | 0.9143447 | 0.4232923
54.57106 | 18.2352 | 20.04143 | 18.70481 | -1.806232 | 0.9128821 | 0.4237395
54.58106 | 18.2482 | 20.03443 | 18.69883 | -1.78623 | 0.9114186 | 0.4241833
54.59106 | 18.2421 | 20.02744 | 18.69286 | -1.785336 | 0.9099544 | 0.4246237
54.60106 | 18.238 | 20.02045 | 18.6869 | -1.78245 | 0.9084896 | 0.4250606
54.61105 | 18.2315 | 20.01348 | 18.68096 | -1.781981 | 0.9070256 | 0.4254934
54.62105 | 18.2237 | 20.00651 | 18.67503 | -1.782813 | 0.9055596 | 0.425923
54.63105 | 18.2255 | 19.99955 | 18.66911 | -1.774054 | 0.9040933 | 0.4263489
54.64105 | 18.2268 | 19.9926 | 18.66321 | -1.765803 | 0.9026265 | 0.426771
54.65105 | 18.2286 | 19.98566 | 18.65731 | -1.757061 | 0.9011594 | 0.4271892
54.66105 | 18.213 | 19.97873 | 18.65143 | -1.765728 | 0.8996921 | 0.4276034
54.67104 | 18.2206 | 19.97181 | 18.64557 | -1.75121 | 0.898226 | 0.4280132
54.68104 | 18.2186 | 19.96489 | 18.63972 | -1.746294 | 0.8967585 | 0.4284194
54.69104 | 18.2022 | 19.95799 | 18.63387 | -1.755787 | 0.8952909 | 0.4288214
54.70104 | 18.2038 | 19.95109 | 18.62805 | -1.747288 | 0.8938234 | 0.4292191
54.71104 | 18.2003 | 19.9442 | 18.62223 | -1.743898 | 0.8923561 | 0.4296126
54.72103 | 18.1987 | 19.93732 | 18.61643 | -1.738624 | 0.8908903 | 0.4300013
54.73103 | 18.1885 | 19.93045 | 18.61064 | -1.741951 | 0.8894233 | 0.4303859
54.74103 | 18.1913 | 19.92359 | 18.60486 | -1.732287 | 0.8879568 | 0.430766
54.75103 | 18.1737 | 19.91673 | 18.5991 | -1.743032 | 0.8864906 | 0.4311416
54.76103 | 18.1764 | 19.90989 | 18.59335 | -1.733485 | 0.8850249 | 0.4315125
54.77102 | 18.17 | 19.90305 | 18.58761 | -1.733054 | 0.8835613 | 0.4318783
54.78102 | 18.1673 | 19.89622 | 18.58189 | -1.728925 | 0.8820968 | 0.4322398
54.79102 | 18.1684 | 19.8894 | 18.57617 | -1.721004 | 0.8806328 | 0.4325963
54.80102 | 18.157 | 19.88259 | 18.57047 | -1.725591 | 0.8791697 | 0.432948
54.81102 | 18.1567 | 19.87579 | 18.56479 | -1.719088 | 0.8777074 | 0.4332946
54.82102 | 18.1439 | 19.86899 | 18.55911 | -1.725093 | 0.876246 | 0.4336362
54.83101 | 18.153 | 19.86221 | 18.55345 | -1.709214 | 0.8747872 | 0.4339723
54.84101 | 18.1485 | 19.85544 | 18.5478 | -1.706936 | 0.8733278 | 0.4343036
54.85101 | 18.1562 | 19.84867 | 18.54217 | -1.692467 | 0.8718694 | 0.4346297
54.86101 | 18.139 | 19.84191 | 18.53654 | -1.702906 | 0.8704122 | 0.4349505
54.87101 | 18.1383 | 19.83515 | 18.53093 | -1.696855 | 0.8689562 | 0.4352658
54.881 | 18.1194 | 19.82842 | 18.52534 | -1.709018 | 0.8675028 | 0.4355754
54.891 | 18.1389 | 19.82168 | 18.51975 | -1.682783 | 0.8660494 | 0.4358798
54.901 | 18.1257 | 19.81496 | 18.51418 | -1.689257 | 0.8645975 | 0.4361786
54.911 | 18.1358 | 19.80824 | 18.50862 | -1.67244 | 0.8631469 | 0.4364718
54.921 | 18.1183 | 19.80153 | 18.50307 | -1.683231 | 0.8616979 | 0.4367594
54.931 | 18.1163 | 19.79483 | 18.49754 | -1.678531 | 0.8602506 | 0.4370411
54.94099 | 18.1143 | 19.78815 | 18.49202 | -1.673846 | 0.8588063 | 0.4373168
54.95099 | 18.1167 | 19.78146 | 18.48651 | -1.664763 | 0.8573623 | 0.4375868
54.96099 | 18.1247 | 19.77479 | 18.48102 | -1.650088 | 0.8559201 | 0.437851
54.97099 | 18.1025 | 19.76812 | 18.47553 | -1.665622 | 0.8544797 | 0.4381091
54.98099 | 18.1122 | 19.76146 | 18.47006 | -1.649265 | 0.8530412 | 0.4383611
54.99098 | 18.1065 | 19.75482 | 18.46461 | -1.648323 | 0.8516062 | 0.4386069
55.00098 | 18.115 | 19.74818 | 18.45916 | -1.633183 | 0.8501717 | 0.4388467
55.01098 | 18.1075 | 19.74155 | 18.45373 | -1.634051 | 0.8487394 | 0.4390803
55.02098 | 18.1045 | 19.73493 | 18.44831 | -1.630428 | 0.8473092 | 0.4393076
55.03098 | 18.1032 | 19.72831 | 18.4429 | -1.625114 | 0.8458811 | 0.4395286
55.04098 | 18.1108 | 19.72171 | 18.43751 | -1.610908 | 0.8444554 | 0.4397432
55.05097 | 18.1043 | 19.71512 | 18.43213 | -1.610818 | 0.8430334 | 0.4399511
55.06097 | 18.0974 | 19.70853 | 18.42676 | -1.611129 | 0.8416123 | 0.4401528
55.07097 | 18.098 | 19.70195 | 18.42141 | -1.603949 | 0.8401939 | 0.4403479
55.08097 | 18.1 | 19.69538 | 18.41606 | -1.595378 | 0.8387778 | 0.4405364
55.09097 | 18.0859 | 19.68882 | 18.41073 | -1.602915 | 0.8373642 | 0.4407183
55.10096 | 18.1018 | 19.68227 | 18.40542 | -1.580467 | 0.8359546 | 0.4408933
55.11096 | 18.0917 | 19.67572 | 18.40011 | -1.584022 | 0.8345463 | 0.4410619
55.12096 | 18.1075 | 19.66918 | 18.39482 | -1.561685 | 0.8331407 | 0.4412235
55.13096 | 18.0863 | 19.66266 | 18.38954 | -1.576357 | 0.8317378 | 0.4413784
55.14096 | 18.0993 | 19.65614 | 18.38427 | -1.556837 | 0.8303378 | 0.4415263
55.15096 | 18.0978 | 19.64963 | 18.37902 | -1.551826 | 0.8289407 | 0.4416674
55.16095 | 18.1005 | 19.64313 | 18.37378 | -1.54263 | 0.8275478 | 0.4418014
55.17095 | 18.1034 | 19.63664 | 18.36855 | -1.533236 | 0.8261565 | 0.4419284
55.18095 | 18.101 | 19.63015 | 18.36333 | -1.52915 | 0.8247683 | 0.4420485
55.19095 | 18.0953 | 19.62367 | 18.35813 | -1.528374 | 0.8233831 | 0.4421614
55.20095 | 18.1078 | 19.61721 | 18.35294 | -1.509406 | 0.8220011 | 0.4422672
55.21094 | 18.1009 | 19.61075 | 18.34776 | -1.509853 | 0.8206235 | 0.4423658
55.22094 | 18.0937 | 19.6043 | 18.3426 | -1.510602 | 0.8192479 | 0.4424573
55.23094 | 18.0992 | 19.59786 | 18.33744 | -1.49866 | 0.8178755 | 0.4425415
55.24094 | 18.0993 | 19.59143 | 18.3323 | -1.492127 | 0.8165064 | 0.4426184
55.25094 | 18.0911 | 19.585 | 18.32717 | -1.493902 | 0.8151408 | 0.4426881
55.26094 | 18.0863 | 19.57859 | 18.32206 | -1.492286 | 0.8137785 | 0.4427504
55.27093 | 18.097 | 19.57218 | 18.31696 | -1.475185 | 0.8124209 | 0.4428052
55.28093 | 18.0888 | 19.56579 | 18.31187 | -1.476986 | 0.8110656 | 0.4428527
55.29093 | 18.1017 | 19.5594 | 18.30679 | -1.457696 | 0.8097139 | 0.4428928
55.30093 | 18.0739 | 19.55302 | 18.30172 | -1.479115 | 0.8083657 | 0.4429254
55.31093 | 18.0928 | 19.54664 | 18.29667 | -1.453843 | 0.8070211 | 0.4429505
55.32092 | 18.0825 | 19.54029 | 18.29164 | -1.457785 | 0.8056815 | 0.442968
55.33092 | 18.0832 | 19.53393 | 18.28661 | -1.45073 | 0.8043443 | 0.4429781
55.34092 | 18.0789 | 19.52758 | 18.28159 | -1.448684 | 0.803011 | 0.4429806
55.35092 | 18.0768 | 19.52125 | 18.27659 | -1.444447 | 0.8016814 | 0.4429755
55.36092 | 18.0737 | 19.51492 | 18.2716 | -1.441218 | 0.8003556 | 0.4429628
55.37092 | 18.0712 | 19.5086 | 18.26662 | -1.437398 | 0.7990338 | 0.4429425
55.38091 | 18.0657 | 19.50229 | 18.26166 | -1.436593 | 0.7977171 | 0.4429145
55.39091 | 18.0519 | 19.49599 | 18.25671 | -1.444091 | 0.7964032 | 0.4428789
55.40091 | 18.0636 | 19.4897 | 18.25177 | -1.426098 | 0.7950932 | 0.4428355
55.41091 | 18.0504 | 19.48341 | 18.24684 | -1.433013 | 0.7937872 | 0.4427844
55.42091 | 18.0525 | 19.47714 | 18.24193 | -1.424638 | 0.7924854 | 0.4427256
55.4309 | 18.0512 | 19.47088 | 18.23703 | -1.419678 | 0.791189 | 0.4426592
55.4409 | 18.0493 | 19.46462 | 18.23214 | -1.41532 | 0.7898953 | 0.4425849
55.4509 | 18.0506 | 19.45837 | 18.22726 | -1.407771 | 0.7886059 | 0.4425029
55.4609 | 18.0422 | 19.45213 | 18.2224 | -1.409931 | 0.7873208 | 0.4424132
55.4709 | 18.0389 | 19.4459 | 18.21755 | -1.407001 | 0.7860399 | 0.4423156
55.4809 | 18.0478 | 19.43968 | 18.21271 | -1.391879 | 0.7847632 | 0.4422102
55.49089 | 18.0436 | 19.43347 | 18.20788 | -1.389872 | 0.7834922 | 0.4420972
55.50089 | 18.032 | 19.42727 | 18.20307 | -1.395269 | 0.7822242 | 0.4419763
55.51089 | 18.0521 | 19.42107 | 18.19827 | -1.368974 | 0.7809607 | 0.4418475
55.52089 | 18.0234 | 19.41489 | 18.19348 | -1.391489 | 0.7797016 | 0.4417111
55.53089 | 18.0429 | 19.40871 | 18.1887 | -1.365812 | 0.7784469 | 0.4415666
55.54088 | 18.0398 | 19.40255 | 18.18394 | -1.362751 | 0.777198 | 0.4414147
55.55088 | 18.0181 | 19.39639 | 18.17919 | -1.378293 | 0.7759523 | 0.4412547
55.56088 | 18.0358 | 19.39024 | 18.17445 | -1.354444 | 0.7747112 | 0.441087
55.57088 | 18.0221 | 19.3841 | 18.16972 | -1.362004 | 0.7734747 | 0.4409114
55.58088 | 18.038 | 19.37797 | 18.165 | -1.339974 | 0.7722427 | 0.440728
55.59088 | 18.0362 | 19.37185 | 18.1603 | -1.335653 | 0.7710154 | 0.4405369
55.60087 | 18.0235 | 19.36575 | 18.15562 | -1.342247 | 0.769794 | 0.4403382
55.61087 | 18.0393 | 19.35964 | 18.15094 | -1.320345 | 0.768576 | 0.4401315
55.62087 | 18.0366 | 19.35355 | 18.14627 | -1.316952 | 0.7673628 | 0.439917
55.63087 | 18.036 | 19.34747 | 18.14162 | -1.311468 | 0.7661543 | 0.4396948
55.64087 | 18.0353 | 19.34139 | 18.13698 | -1.306094 | 0.7649506 | 0.4394648
55.65086 | 18.0314 | 19.33534 | 18.13235 | -1.303935 | 0.7637528 | 0.4392274
55.66086 | 18.0364 | 19.32928 | 18.12774 | -1.29288 | 0.7625587 | 0.438982
55.67086 | 18.0454 | 19.32323 | 18.12314 | -1.277834 | 0.7613695 | 0.4387288
55.68086 | 18.0446 | 19.3172 | 18.11854 | -1.272598 | 0.7601851 | 0.4384681
55.69086 | 18.0357 | 19.31117 | 18.11397 | -1.275471 | 0.7590056 | 0.4381996
55.70086 | 18.0475 | 19.30515 | 18.1094 | -1.257654 | 0.757831 | 0.4379234
55.71085 | 18.0361 | 19.29915 | 18.10485 | -1.263053 | 0.7566625 | 0.4376399
55.72085 | 18.0422 | 19.29316 | 18.10031 | -1.250956 | 0.7554978 | 0.4373486
55.73085 | 18.054 | 19.28717 | 18.09578 | -1.233168 | 0.7543381 | 0.4370496
55.74085 | 18.0327 | 19.28119 | 18.09126 | -1.24849 | 0.7531833 | 0.4367431
55.75085 | 18.0644 | 19.27522 | 18.08676 | -1.210821 | 0.7520337 | 0.436429
55.76084 | 18.0512 | 19.26927 | 18.08227 | -1.218069 | 0.7508903 | 0.4361078
55.77084 | 18.0446 | 19.26332 | 18.07779 | -1.218721 | 0.7497507 | 0.4357787
55.78084 | 18.0695 | 19.25738 | 18.07332 | -1.187882 | 0.7486162 | 0.4354421
55.79084 | 18.0545 | 19.25145 | 18.06887 | -1.196954 | 0.7474868 | 0.4350982
55.80084 | 18.0659 | 19.24554 | 18.06443 | -1.179635 | 0.7463625 | 0.4347468
55.81084 | 18.0657 | 19.23963 | 18.06 | -1.173927 | 0.7452433 | 0.4343881
55.82083 | 18.0595 | 19.23373 | 18.05558 | -1.174234 | 0.7441304 | 0.4340223
55.83083 | 18.0807 | 19.22785 | 18.05118 | -1.147146 | 0.7430215 | 0.4336489
55.84083 | 18.0631 | 19.22197 | 18.04678 | -1.158868 | 0.7419179 | 0.4332683
55.85083 | 18.0674 | 19.2161 | 18.0424 | -1.148701 | 0.7408195 | 0.4328804
55.86083 | 18.0736 | 19.21024 | 18.03803 | -1.136643 | 0.7397263 | 0.4324853
55.87082 | 18.0664 | 19.2044 | 18.03368 | -1.138002 | 0.7386393 | 0.4320833
55.88082 | 18.0602 | 19.19857 | 18.02933 | -1.138365 | 0.7375566 | 0.4316739
55.89082 | 18.0766 | 19.19274 | 18.025 | -1.116139 | 0.7364791 | 0.4312574
55.90082 | 18.0625 | 19.18692 | 18.02068 | -1.124423 | 0.7354069 | 0.4308338
55.91082 | 18.0825 | 19.18112 | 18.01637 | -1.098618 | 0.73434 | 0.4304033
55.92082 | 18.0702 | 19.17532 | 18.01208 | -1.105123 | 0.7332783 | 0.4299658
55.93081 | 18.0677 | 19.16954 | 18.0078 | -1.101845 | 0.7322232 | 0.4295217
55.94081 | 18.087 | 19.16377 | 18.00353 | -1.076771 | 0.7311722 | 0.4290703
55.95081 | 18.0698 | 19.15801 | 17.99927 | -1.088208 | 0.7301266 | 0.4286121
55.96081 | 18.0704 | 19.15226 | 17.99502 | -1.081856 | 0.7290863 | 0.4281472
55.97081 | 18.0891 | 19.14652 | 17.99079 | -1.057415 | 0.7280514 | 0.4276753
55.9808 | 18.0744 | 19.14079 | 17.98657 | -1.06639 | 0.7270229 | 0.4271974
55.9908 | 18.085 | 19.13507 | 17.98236 | -1.050071 | 0.7259987 | 0.4267123
56.0008 | 18.0798 | 19.12936 | 17.97816 | -1.049563 | 0.72498 | 0.4262205
56.0108 | 18.0786 | 19.12367 | 17.97398 | -1.045065 | 0.7239667 | 0.4257222
56.0208 | 18.0843 | 19.11798 | 17.9698 | -1.033679 | 0.7229588 | 0.4252175
56.0308 | 18.0872 | 19.1123 | 17.96564 | -1.025103 | 0.7219563 | 0.4247062
56.04079 | 18.0702 | 19.10665 | 17.9615 | -1.036445 | 0.7209603 | 0.424189
56.05079 | 18.097 | 19.10099 | 17.95736 | -1.003992 | 0.7199688 | 0.423665
56.06079 | 18.0792 | 19.09535 | 17.95323 | -1.016151 | 0.7189825 | 0.4231346
56.07079 | 18.0861 | 19.08972 | 17.94912 | -1.00362 | 0.7180019 | 0.422598
56.08079 | 18.0992 | 19.0841 | 17.94502 | -0.9849016 | 0.7170266 | 0.4220553
56.09078 | 18.0954 | 19.0785 | 17.94094 | -0.9830997 | 0.7160578 | 0.4215068
56.10078 | 18.09 | 19.0729 | 17.93686 | -0.9829038 | 0.7150935 | 0.4209518
56.11078 | 18.1036 | 19.06732 | 17.93279 | -0.9637194 | 0.7141347 | 0.4203907
56.12078 | 18.0949 | 19.06175 | 17.92874 | -0.9668466 | 0.7131814 | 0.4198237
56.13078 | 18.1059 | 19.05619 | 17.9247 | -0.9502855 | 0.7122336 | 0.4192507
56.14078 | 18.1048 | 19.05064 | 17.92067 | -0.9458361 | 0.7112913 | 0.4186719
56.15077 | 18.101 | 19.0451 | 17.91666 | -0.944104 | 0.7103554 | 0.4180878
56.16077 | 18.1092 | 19.03958 | 17.91266 | -0.9303782 | 0.7094242 | 0.4174975
56.17077 | 18.1232 | 19.03406 | 17.90866 | -0.9108643 | 0.7084985 | 0.4169014
56.18077 | 18.1019 | 19.02856 | 17.90468 | -0.9266624 | 0.7075783 | 0.4162997
56.19077 | 18.1098 | 19.02307 | 17.90072 | -0.9132724 | 0.7066636 | 0.4156924
56.20076 | 18.0973 | 19.0176 | 17.89676 | -0.9202999 | 0.7057553 | 0.4150802
56.21076 | 18.1076 | 19.01213 | 17.89282 | -0.9045341 | 0.7048517 | 0.414462
56.22076 | 18.1171 | 19.00668 | 17.88889 | -0.8895805 | 0.7039536 | 0.4138383
56.23076 | 18.1246 | 19.00124 | 17.88497 | -0.8766391 | 0.7030611 | 0.4132094
56.24076 | 18.1077 | 18.99581 | 17.88106 | -0.8881101 | 0.7021742 | 0.4125752
56.25076 | 18.1244 | 18.99039 | 17.87716 | -0.8659933 | 0.7012928 | 0.4119358
56.26075 | 18.1061 | 18.98499 | 17.87328 | -0.8788945 | 0.700418 | 0.4112919
56.27075 | 18.1266 | 18.9796 | 17.86941 | -0.8530026 | 0.6995477 | 0.4106423
56.28075 | 18.1127 | 18.97422 | 17.86555 | -0.8615231 | 0.6986829 | 0.4099876
56.29075 | 18.121 | 18.96886 | 17.8617 | -0.8478563 | 0.6978237 | 0.409328
56.30075 | 18.1356 | 18.9635 | 17.85787 | -0.8279022 | 0.6969701 | 0.4086635
56.31074 | 18.1094 | 18.95817 | 17.85405 | -0.8487659 | 0.6961228 | 0.4079949
56.32074 | 18.1309 | 18.95284 | 17.85024 | -0.8219372 | 0.6952804 | 0.4073208
56.33074 | 18.1339 | 18.94752 | 17.84644 | -0.8136212 | 0.6944434 | 0.4066421
56.34074 | 18.1229 | 18.94222 | 17.84265 | -0.8193182 | 0.6936121 | 0.4059587
56.35074 | 18.1117 | 18.93693 | 17.83887 | -0.825228 | 0.6927863 | 0.4052708
56.36074 | 18.1359 | 18.93165 | 17.83511 | -0.7957508 | 0.6919661 | 0.4045783
56.37073 | 18.1271 | 18.92639 | 17.83136 | -0.7992919 | 0.6911522 | 0.4038821
56.38073 | 18.1331 | 18.92114 | 17.82762 | -0.7880408 | 0.6903431 | 0.4031809
56.39073 | 18.1325 | 18.9159 | 17.82389 | -0.7834028 | 0.6895396 | 0.4024754
56.40073 | 18.1345 | 18.91068 | 17.82017 | -0.776178 | 0.6887416 | 0.4017656
56.41073 | 18.1398 | 18.90547 | 17.81647 | -0.7656666 | 0.6879492 | 0.4010516
56.42072 | 18.1338 | 18.90027 | 17.81278 | -0.7664737 | 0.6871631 | 0.4003344
56.43072 | 18.146 | 18.89509 | 17.80909 | -0.7490889 | 0.6863819 | 0.3996123
56.44072 | 18.155 | 18.88992 | 17.80543 | -0.7349176 | 0.6856062 | 0.3988862
56.45072 | 18.1452 | 18.88476 | 17.80177 | -0.7395598 | 0.6848361 | 0.3981563
56.46072 | 18.1405 | 18.87962 | 17.79812 | -0.7391154 | 0.6840715 | 0.3974225
56.47072 | 18.1474 | 18.87448 | 17.79449 | -0.7270848 | 0.6833125 | 0.3966849
56.48071 | 18.156 | 18.86937 | 17.79087 | -0.713373 | 0.6825598 | 0.3959446
56.49071 | 18.1481 | 18.86427 | 17.78726 | -0.7161697 | 0.6818119 | 0.3951996
56.50071 | 18.1549 | 18.85918 | 17.78366 | -0.7042801 | 0.6810695 | 0.3944511
56.51071 | 18.1633 | 18.8541 | 17.78007 | -0.6908044 | 0.6803328 | 0.3936991
56.52071 | 18.1467 | 18.84904 | 17.7765 | -0.7023425 | 0.6796015 | 0.3929437
56.5307 | 18.1615 | 18.844 | 17.77294 | -0.6824996 | 0.6788765 | 0.3921856
56.5407 | 18.1703 | 18.83897 | 17.76939 | -0.6686656 | 0.6781563 | 0.3914234
56.5507 | 18.1679 | 18.83395 | 17.76585 | -0.6660457 | 0.6774417 | 0.390658
56.5607 | 18.1758 | 18.82894 | 17.76232 | -0.6531399 | 0.6767326 | 0.3898895
56.5707 | 18.1664 | 18.82395 | 17.7588 | -0.6575482 | 0.676029 | 0.3891178
56.5807 | 18.1761 | 18.81897 | 17.7553 | -0.6428708 | 0.6753311 | 0.3883431
56.59069 | 18.1909 | 18.81401 | 17.75181 | -0.6231125 | 0.6746392 | 0.3875661
56.60069 | 18.177 | 18.80906 | 17.74833 | -0.6320636 | 0.6739523 | 0.3867855
56.61069 | 18.1851 | 18.80413 | 17.74486 | -0.6190291 | 0.6732708 | 0.386002
56.62069 | 18.1972 | 18.79921 | 17.7414 | -0.6020089 | 0.6725949 | 0.3852157
56.63069 | 18.1857 | 18.7943 | 17.73795 | -0.6086033 | 0.6719245 | 0.3844267
56.64068 | 18.1965 | 18.78942 | 17.73452 | -0.592917 | 0.6712602 | 0.3836357
56.65068 | 18.1934 | 18.78454 | 17.7311 | -0.5911404 | 0.6706008 | 0.3828415
56.66068 | 18.205 | 18.77968 | 17.72769 | -0.5746785 | 0.6699469 | 0.3820447
56.67068 | 18.2023 | 18.77483 | 17.72429 | -0.5725312 | 0.6692984 | 0.3812454
56.68068 | 18.2021 | 18.77 | 17.7209 | -0.5678986 | 0.6686555 | 0.3804437
56.69068 | 18.2037 | 18.76518 | 17.71752 | -0.5614808 | 0.6680181 | 0.3796397
56.70067 | 18.224 | 18.76038 | 17.71416 | -0.5363826 | 0.6673868 | 0.3788342
56.71067 | 18.224 | 18.75559 | 17.71081 | -0.5315945 | 0.6667603 | 0.3780256
56.72067 | 18.226 | 18.75082 | 17.70747 | -0.5248212 | 0.6661392 | 0.3772149
56.73067 | 18.2406 | 18.74606 | 17.70414 | -0.5054629 | 0.6655237 | 0.3764022
56.74067 | 18.2309 | 18.74132 | 17.70082 | -0.5104197 | 0.6649136 | 0.3755873
56.75066 | 18.2441 | 18.7366 | 17.69752 | -0.4924962 | 0.6643096 | 0.3747714
56.76066 | 18.2424 | 18.73188 | 17.69422 | -0.4894832 | 0.6637104 | 0.3739527
56.77066 | 18.2457 | 18.72719 | 17.69094 | -0.4814851 | 0.6631166 | 0.3731321
56.78066 | 18.259 | 18.7225 | 17.68766 | -0.4635024 | 0.6625284 | 0.3723098
56.79066 | 18.2621 | 18.71783 | 17.6844 | -0.4557349 | 0.6619455 | 0.3714857
56.80066 | 18.275 | 18.71318 | 17.68115 | -0.4381826 | 0.661368 | 0.3706599
56.81065 | 18.257 | 18.70855 | 17.67792 | -0.4515504 | 0.6607967 | 0.3698334
56.82065 | 18.2676 | 18.70393 | 17.67469 | -0.4363288 | 0.66023 | 0.3690045
56.83065 | 18.2899 | 18.69932 | 17.67148 | -0.4094227 | 0.6596689 | 0.3681741
56.84065 | 18.283 | 18.69473 | 17.66828 | -0.4117319 | 0.659113 | 0.3673422
56.85065 | 18.2844 | 18.69016 | 17.66509 | -0.4057568 | 0.6585627 | 0.366509
56.86064 | 18.3032 | 18.6856 | 17.66191 | -0.3824017 | 0.6580182 | 0.3656752
56.87064 | 18.2964 | 18.68106 | 17.65874 | -0.3846576 | 0.6574787 | 0.3648394
56.88064 | 18.3035 | 18.67653 | 17.65558 | -0.3730292 | 0.6569445 | 0.3640024
56.89064 | 18.324 | 18.67202 | 17.65244 | -0.3480164 | 0.6564156 | 0.3631642
56.90064 | 18.3169 | 18.66752 | 17.6493 | -0.3506194 | 0.6558922 | 0.3623249
56.91064 | 18.3193 | 18.66304 | 17.64618 | -0.343738 | 0.6553741 | 0.3614845
56.92063 | 18.3343 | 18.65858 | 17.64307 | -0.324277 | 0.6548619 | 0.360644
56.93063 | 18.3181 | 18.65413 | 17.63997 | -0.3360272 | 0.6543545 | 0.3598018
56.94063 | 18.3417 | 18.64969 | 17.63688 | -0.3079933 | 0.6538524 | 0.3589587
56.95063 | 18.3465 | 18.64528 | 17.6338 | -0.2987754 | 0.6533558 | 0.3581147
56.96063 | 18.3361 | 18.64087 | 17.63074 | -0.3047734 | 0.6528645 | 0.3572699
56.97062 | 18.3389 | 18.63649 | 17.62769 | -0.2975918 | 0.652379 | 0.3564253
56.98062 | 18.3479 | 18.63212 | 17.62464 | -0.2842216 | 0.6518982 | 0.3555792
56.99062 | 18.3442 | 18.62777 | 17.62161 | -0.2835676 | 0.6514228 | 0.3547324
57.00062 | 18.3695 | 18.62343 | 17.61859 | -0.2539296 | 0.6509526 | 0.3538851
57.01062 | 18.3622 | 18.61911 | 17.61558 | -0.2569077 | 0.6504878 | 0.3530372
57.02062 | 18.3562 | 18.6148 | 17.61258 | -0.258602 | 0.6500284 | 0.3521889
57.03061 | 18.3796 | 18.61052 | 17.6096 | -0.2309168 | 0.6495746 | 0.351341
57.04061 | 18.3682 | 18.60624 | 17.60663 | -0.2380436 | 0.6491258 | 0.3504919
57.05061 | 18.3633 | 18.60199 | 17.60366 | -0.2386862 | 0.6486819 | 0.3496425
57.06061 | 18.398 | 18.59775 | 17.60071 | -0.1997455 | 0.6482436 | 0.3487928
57.07061 | 18.3849 | 18.59352 | 17.59777 | -0.2086208 | 0.6478103 | 0.3479428
57.0806 | 18.3919 | 18.58932 | 17.59484 | -0.1974168 | 0.6473828 | 0.3470936
57.0906 | 18.4008 | 18.58513 | 17.59192 | -0.1843251 | 0.6469603 | 0.3462433
57.1006 | 18.389 | 18.58095 | 17.58901 | -0.1919495 | 0.6465427 | 0.345393
57.1106 | 18.4134 | 18.57679 | 17.58612 | -0.1633905 | 0.6461306 | 0.3445426
57.1206 | 18.3961 | 18.57265 | 17.58323 | -0.1765478 | 0.6457236 | 0.3436923
57.1306 | 18.411 | 18.56852 | 17.58036 | -0.1575218 | 0.6453219 | 0.342842
57.14059 | 18.4189 | 18.56442 | 17.5775 | -0.1455162 | 0.6449257 | 0.3419926
57.15059 | 18.4188 | 18.56032 | 17.57465 | -0.1415231 | 0.6445344 | 0.3411425
57.16059 | 18.4214 | 18.55625 | 17.57181 | -0.1348465 | 0.6441483 | 0.3402926
57.17059 | 18.44 | 18.55219 | 17.56898 | -0.1121865 | 0.6437673 | 0.3394429
57.18059 | 18.4311 | 18.54814 | 17.56616 | -0.1170431 | 0.6433915 | 0.3385935
57.19058 | 18.4486 | 18.54412 | 17.56335 | -0.09552034 | 0.6430212 | 0.3377453
57.20058 | 18.457 | 18.54011 | 17.56056 | -0.08311016 | 0.6426558 | 0.3368965
57.21058 | 18.4479 | 18.53612 | 17.55777 | -0.08821674 | 0.6422955 | 0.3360481
57.22058 | 18.4684 | 18.53214 | 17.555 | -0.06374001 | 0.6419404 | 0.3352002
57.23058 | 18.4744 | 18.52818 | 17.55224 | -0.05378 | 0.6415904 | 0.3343527
57.24058 | 18.4679 | 18.52424 | 17.54949 | -0.05633669 | 0.6412456 | 0.3335058
57.25057 | 18.4842 | 18.52031 | 17.54675 | -0.03611406 | 0.6409062 | 0.3326602
57.26057 | 18.4936 | 18.5164 | 17.54402 | -0.02280427 | 0.6405715 | 0.3318143
57.27057 | 18.4862 | 18.51251 | 17.5413 | -0.02631133 | 0.6402421 | 0.3309691
57.28057 | 18.5037 | 18.50864 | 17.53859 | -0.0049352 | 0.6399177 | 0.3301246
57.29057 | 18.5056 | 18.50478 | 17.5359 | 0.0008241295 | 0.6395984 | 0.3292807
57.30056 | 18.504 | 18.50094 | 17.53321 | 0.003062607 | 0.6392847 | 0.3284384
57.31056 | 18.5197 | 18.49711 | 17.53054 | 0.0225882 | 0.6389756 | 0.3275961
57.32056 | 18.5252 | 18.4933 | 17.52788 | 0.03189689 | 0.6386715 | 0.3267545
57.33056 | 18.5288 | 18.48951 | 17.52522 | 0.03928867 | 0.6383726 | 0.3259138
57.34056 | 18.5488 | 18.48574 | 17.52258 | 0.0630635 | 0.6380787 | 0.3250739
57.35056 | 18.5474 | 18.48198 | 17.51995 | 0.06542141 | 0.6377899 | 0.324235
57.36055 | 18.5553 | 18.47824 | 17.51734 | 0.07705864 | 0.6375064 | 0.3233978
57.37055 | 18.5686 | 18.47452 | 17.51473 | 0.09408264 | 0.6372277 | 0.3225608
57.38055 | 18.5613 | 18.47081 | 17.51213 | 0.09048967 | 0.636954 | 0.3217247
57.39055 | 18.5849 | 18.46712 | 17.50955 | 0.1177797 | 0.6366853 | 0.3208897
57.40055 | 18.5852 | 18.46345 | 17.50697 | 0.1217527 | 0.6364216 | 0.3200558
57.41054 | 18.5938 | 18.4598 | 17.50441 | 0.134005 | 0.6361633 | 0.3192238
57.42054 | 18.606 | 18.45616 | 17.50185 | 0.1498439 | 0.6359097 | 0.3183921
57.43054 | 18.6167 | 18.45253 | 17.49931 | 0.1641658 | 0.635661 | 0.3175615
57.44054 | 18.6122 | 18.44893 | 17.49678 | 0.1632706 | 0.6354173 | 0.3167322
57.45054 | 18.631 | 18.44534 | 17.49426 | 0.1856584 | 0.6351787 | 0.315904
57.46054 | 18.632 | 18.44177 | 17.49175 | 0.190229 | 0.634945 | 0.3150771
57.47053 | 18.6507 | 18.43822 | 17.48925 | 0.2124791 | 0.6347165 | 0.3142523
57.48053 | 18.6568 | 18.43468 | 17.48676 | 0.2221156 | 0.6344928 | 0.313428
57.49053 | 18.6645 | 18.43117 | 17.48429 | 0.233335 | 0.634274 | 0.3126049
57.50053 | 18.6701 | 18.42766 | 17.48182 | 0.2424373 | 0.6340601 | 0.3117833
57.51053 | 18.6926 | 18.42418 | 17.47936 | 0.2684224 | 0.6338512 | 0.310963
57.52052 | 18.6847 | 18.42071 | 17.47692 | 0.2639869 | 0.6336474 | 0.3101451
57.53052 | 18.7018 | 18.41726 | 17.47449 | 0.2845377 | 0.6334484 | 0.3093276
57.54052 | 18.7081 | 18.41383 | 17.47206 | 0.2942715 | 0.6332542 | 0.3085117
57.55052 | 18.7207 | 18.41041 | 17.46965 | 0.310288 | 0.633065 | 0.3076972
57.56052 | 18.734 | 18.40701 | 17.46725 | 0.3269875 | 0.6328807 | 0.3068841
57.57052 | 18.731 | 18.40363 | 17.46486 | 0.3273697 | 0.6327012 | 0.3060727
57.58051 | 18.749 | 18.40027 | 17.46248 | 0.3487312 | 0.6325268 | 0.3052638
57.59051 | 18.7423 | 18.39692 | 17.46011 | 0.3453791 | 0.6323572 | 0.3044555
57.60051 | 18.7612 | 18.39359 | 17.45775 | 0.3676099 | 0.6321924 | 0.3036487
57.61051 | 18.7619 | 18.39028 | 17.4554 | 0.3716235 | 0.6320325 | 0.3028435
57.62051 | 18.7771 | 18.38698 | 17.45306 | 0.3901199 | 0.6318774 | 0.30204
57.6305 | 18.7808 | 18.3837 | 17.45074 | 0.3970959 | 0.6317274 | 0.301239
57.6405 | 18.7972 | 18.38044 | 17.44842 | 0.4167579 | 0.631582 | 0.3004389
57.6505 | 18.8103 | 18.3772 | 17.44612 | 0.4331027 | 0.6314415 | 0.2996404
57.6605 | 18.8072 | 18.37397 | 17.44382 | 0.4332304 | 0.6313057 | 0.2988437
57.6705 | 18.8297 | 18.37076 | 17.44154 | 0.4589409 | 0.6311749 | 0.2980486
57.6805 | 18.8244 | 18.36757 | 17.43926 | 0.4568342 | 0.6310488 | 0.2972554
57.69049 | 18.8362 | 18.36439 | 17.437 | 0.4718071 | 0.6309276 | 0.2964647
57.70049 | 18.8556 | 18.36123 | 17.43475 | 0.494366 | 0.6308112 | 0.2956751
57.71049 | 18.8563 | 18.35809221 | 17.43251 | 0.4982078 | 0.6306995 | 0.2948872
57.72049 | 18.8647 | 18.35497 | 17.43027 | 0.5097323 | 0.6305926 | 0.2941012
57.73049 | 18.875 | 18.35186 | 17.42805 | 0.5231397 | 0.6304905 | 0.293317
57.74048 | 18.8755 | 18.34877 | 17.42584 | 0.5267268 | 0.6303932 | 0.2925354
57.75048 | 18.8806 | 18.3457 | 17.42364 | 0.5348999 | 0.6303007 | 0.291755
57.76048 | 18.8974 | 18.34264 | 17.42145 | 0.5547558 | 0.6302128 | 0.2909764
57.77048 | 18.8957 | 18.33961 | 17.41928 | 0.5560944 | 0.6301297 | 0.2901999
57.78048 | 18.9138 | 18.33658 | 17.41711 | 0.5772159 | 0.6300514 | 0.2894251
57.79048 | 18.9231 | 18.33358 | 17.41495 | 0.5895202 | 0.6299778 | 0.2886524
57.80047 | 18.9353 | 18.3306 | 17.4128 | 0.6047045 | 0.6299089 | 0.2878824
57.81047 | 18.9412 | 18.32763 | 17.41067 | 0.6135745 | 0.6298448 | 0.2871135
57.82047 | 18.9536 | 18.32467 | 17.40854 | 0.6289274 | 0.6297853 | 0.2863467
57.83047 | 18.9552 | 18.32174 | 17.40642 | 0.6334632 | 0.6297306 | 0.2855818
57.84047 | 18.9676 | 18.31882 | 17.40432 | 0.6487817 | 0.6296805 | 0.284819
57.85046 | 18.9781 | 18.31592 | 17.40223 | 0.6621804 | 0.6296352 | 0.2840589
57.86046 | 18.9948 | 18.31304 | 17.40014 | 0.6817647 | 0.6295945 | 0.2833002
57.87046 | 18.9938 | 18.31017 | 17.39807 | 0.683632 | 0.6295585 | 0.2825435
57.88046 | 19.0062 | 18.30732 | 17.396 | 0.6988821 | 0.6295271 | 0.2817888
57.89046 | 19.0137 | 18.30448 | 17.39395 | 0.7092152 | 0.6295004 | 0.2810362
57.90046 | 19.0213 | 18.30167 | 17.3919 | 0.7196311 | 0.6294784 | 0.2802857
57.91045 | 19.0183 | 18.29887 | 17.38987 | 0.7194272 | 0.6294609 | 0.279538
57.92045 | 19.0417 | 18.29609 | 17.38785 | 0.745609 | 0.6294482 | 0.2787918
57.93045 | 19.0469 | 18.29333 | 17.38584 | 0.7535737 | 0.62944 | 0.2780476
57.94045 | 19.0528 | 18.29058 | 17.38384 | 0.7622214 | 0.6294365 | 0.2773055
57.95045 | 19.0647 | 18.28785 | 17.38184 | 0.776852 | 0.6294376 | 0.2765656
57.96044 | 19.0785 | 18.28514 | 17.37987 | 0.7933629 | 0.6294432 | 0.2758285
57.97044 | 19.0969 | 18.28244 | 17.37789 | 0.8144595 | 0.6294535 | 0.2750929
57.98044 | 19.0998 | 18.27976 | 17.37593 | 0.8200391 | 0.6294684 | 0.2743594
57.99044 | 19.1148 | 18.2771 | 17.37398 | 0.8377016 | 0.6294879 | 0.2736282
58.00044 | 19.1223 | 18.27445 | 17.37204 | 0.8478472 | 0.6295119 | 0.2728991
58.01044 | 19.1244 | 18.27182 | 17.37011 | 0.8525757 | 0.6295405 | 0.2721721
58.02043 | 19.1437 | 18.26922 | 17.36819 | 0.8744847 | 0.6295737 | 0.2714481
58.03043 | 19.1477 | 18.26662 | 17.36628 | 0.8810794 | 0.6296113 | 0.2707256
58.04043 | 19.1565 | 18.26404 | 17.36438 | 0.8924571 | 0.6296537 | 0.2700053
58.05043 | 19.1677 | 18.26148 | 17.36249 | 0.9062178 | 0.6297004 | 0.2692872
58.06043 | 19.1787 | 18.25894 | 17.36062 | 0.9197617 | 0.6297517 | 0.2685713
58.07042 | 19.1795 | 18.25641 | 17.35875 | 0.9230862 | 0.6298075 | 0.2678584
58.08042 | 19.2059 | 18.2539 | 17.35689 | 0.9519963 | 0.6298679 | 0.2671469
58.09042 | 19.2095 | 18.25141 | 17.35504 | 0.9580895 | 0.6299327 | 0.2664378
58.10042 | 19.2238 | 18.24893 | 17.3532 | 0.9748658 | 0.6300021 | 0.2657309
58.11042 | 19.2387 | 18.24647 | 17.35137 | 0.9922253 | 0.6300759 | 0.2650262
58.12041 | 19.2422 | 18.24403 | 17.34956 | 0.9981656 | 0.6301541 | 0.2643245
58.13041 | 19.2543 | 18.24161 | 17.34775 | 1.012691 | 0.6302369 | 0.2636244
58.14041 | 19.2777 | 18.2392 | 17.34595 | 1.038501 | 0.6303241 | 0.2629265
58.15041 | 19.2799 | 18.23681 | 17.34416 | 1.043093 | 0.6304158 | 0.2622309
58.16041 | 19.2912 | 18.23443 | 17.34238 | 1.056768 | 0.630512 | 0.2615376
58.17041 | 19.3058 | 18.23207 | 17.34061 | 1.073727 | 0.6306126 | 0.2608465
58.1804 | 19.3121 | 18.22973 | 17.33886 | 1.082367 | 0.6307174 | 0.2601585
58.1904 | 19.3295 | 18.22741 | 17.33711 | 1.102092 | 0.630827 | 0.259472
58.2004 | 19.3441 | 18.2251 | 17.33537 | 1.119001 | 0.6309408 | 0.2587878
58.2104 | 19.3304 | 18.22281 | 17.33364 | 1.107593 | 0.631059 | 0.2581059
58.2204 | 19.364 | 18.22053 | 17.33192 | 1.143468 | 0.6311817 | 0.2574264
58.23039 | 19.37 | 18.21828 | 17.33022 | 1.151724 | 0.6313086 | 0.2567498
58.24039 | 19.3794 | 18.21603 | 17.32852 | 1.163366 | 0.6314401 | 0.2560748
58.25039 | 19.4115 | 18.21381 | 17.32683 | 1.197692 | 0.6315759 | 0.2554021
58.26039 | 19.4041 | 18.2116 | 17.32515 | 1.192501 | 0.6317161 | 0.2547318
58.27039 | 19.4148 | 18.20941 | 17.32348 | 1.205393 | 0.6318606 | 0.2540637
58.28039 | 19.4395 | 18.20723 | 17.32182 | 1.232269 | 0.6320093 | 0.253398
58.29038 | 19.4475 | 18.20507 | 17.32018 | 1.242426 | 0.6321624 | 0.2527352
58.30038 | 19.4626 | 18.20293 | 17.31854 | 1.259668 | 0.6323199 | 0.2520741
58.31038 | 19.4781 | 18.20081 | 17.31691 | 1.277295 | 0.6324818 | 0.2514153
58.32038 | 19.4789 | 18.1987 | 17.31529 | 1.280204 | 0.632648 | 0.2507589
58.33038 | 19.4998 | 18.1966 | 17.31368 | 1.303197 | 0.6328185 | 0.2501047
58.34037 | 19.5187 | 18.19453 | 17.31208 | 1.324172 | 0.632993 | 0.2494535
58.35037 | 19.5128 | 18.19247 | 17.31049 | 1.320333 | 0.6331722 | 0.248804
58.36037 | 19.5385 | 18.19042 | 17.30891 | 1.348077 | 0.6333555 | 0.2481568
58.37037 | 19.5599 | 18.1884 | 17.30734 | 1.371504 | 0.6335431 | 0.247512
58.38037 | 19.55 | 18.18638 | 17.30578 | 1.363616 | 0.633735 | 0.2468694
58.39037 | 19.5914 | 18.18439 | 17.30423 | 1.407011 | 0.6339311 | 0.2462292
58.40036 | 19.6041 | 18.18241 | 17.30269 | 1.421687 | 0.6341312 | 0.2455919
58.41036 | 19.6089 | 18.18045 | 17.30116 | 1.42845 | 0.6343357 | 0.2449564
58.42036 | 19.6379 | 18.1785 | 17.29964 | 1.459396 | 0.6345446 | 0.2443231
58.43036 | 19.6486 | 18.17657 | 17.29812 | 1.472026 | 0.6347576 | 0.2436922
58.44036 | 19.6528 | 18.17466 | 17.29662 | 1.47814 | 0.6349748 | 0.2430636
58.45035 | 19.6874 | 18.17276 | 17.29513 | 1.514636 | 0.635196 | 0.2424379
58.46035 | 19.6983 | 18.17088 | 17.29365 | 1.527417 | 0.6354216 | 0.2418139
58.47035 | 19.7002 | 18.16902 | 17.29217 | 1.531182 | 0.6356513 | 0.2411922
58.48035 | 19.7367 | 18.16717 | 17.29071 | 1.569531 | 0.6358852 | 0.2405729
58.49035 | 19.7481 | 18.16534 | 17.28926 | 1.582765 | 0.6361233 | 0.2399558
58.50035 | 19.7566 | 18.16352 | 17.28781 | 1.593082 | 0.6363655 | 0.2393411
58.51034 | 19.7707 | 18.16172 | 17.28638 | 1.608981 | 0.6366116 | 0.2387293
58.52034 | 19.7833 | 18.15993 | 17.28495 | 1.623366 | 0.6368621 | 0.2381192
58.53034 | 19.8062 | 18.15817 | 17.28354 | 1.648035 | 0.6371166 | 0.2375114
58.54034 | 19.8248 | 18.15641 | 17.28213 | 1.668388 | 0.6373754 | 0.2369059
58.55034 | 19.8286 | 18.15467 | 17.28073 | 1.673925 | 0.6376381 | 0.2363027
58.56033 | 19.8667 | 18.15296 | 17.27935 | 1.713745 | 0.6379047 | 0.2357024
58.57033 | 19.8757 | 18.15125 | 17.27797 | 1.72445 | 0.6381756 | 0.2351038
58.58033 | 19.8785 | 18.14956 | 17.2766 | 1.728939 | 0.6384506 | 0.2345075
58.59033 | 19.9108 | 18.14789 | 17.27524 | 1.762913 | 0.6387296 | 0.2339135
58.60033 | 19.9203 | 18.14623 | 17.27389 | 1.774071 | 0.6390127 | 0.2333218
58.61033 | 19.9313 | 18.14459 | 17.27255 | 1.786713 | 0.6392998 | 0.2327323
58.62032 | 19.9584 | 18.14296 | 17.27123 | 1.815438 | 0.6395906 | 0.2321458
58.63032 | 19.969 | 18.14135 | 17.26991 | 1.827648 | 0.6398857 | 0.2315609
58.64032 | 19.9703 | 18.13976 | 17.26859 | 1.830543 | 0.6401848 | 0.2309783
58.65032 | 20.0125 | 18.13818 | 17.26729 | 1.874323 | 0.6404879 | 0.230398
58.66032 | 20.0125 | 18.13661 | 17.266 | 1.875886 | 0.6407949 | 0.22982
58.67031 | 20.0194 | 18.13507 | 17.26472 | 1.884333 | 0.6411056 | 0.2292448
58.68031 | 20.045 | 18.13353 | 17.26344 | 1.911465 | 0.6414206 | 0.2286713
58.69031 | 20.0582 | 18.13202 | 17.26218 | 1.926182 | 0.6417395 | 0.2281
58.70031 | 20.0711 | 18.13052 | 17.26092 | 1.940583 | 0.6420623 | 0.2275311
58.71031 | 20.0998 | 18.12903 | 17.25968 | 1.970769 | 0.642389 | 0.2269643
58.72031 | 20.1153 | 18.12756 | 17.25844 | 1.98774 | 0.6427196 | 0.2263998
58.7303 | 20.1257 | 18.12611 | 17.25721 | 1.999593 | 0.6430537 | 0.2258383
58.7403 | 20.139 | 18.12467 | 17.256 | 2.014333 | 0.6433921 | 0.2252783
58.7503 | 20.1657 | 18.12324 | 17.25479 | 2.042457 | 0.6437343 | 0.2247205
58.7603 | 20.1669 | 18.12183 | 17.25359 | 2.045066 | 0.6440804 | 0.224165
58.7703 | 20.2007 | 18.12044 | 17.2524 | 2.08026 | 0.6444304 | 0.2236117
58.78029 | 20.2184 | 18.11906 | 17.25122 | 2.099337 | 0.6447837 | 0.2230613
58.79029 | 20.2192 | 18.1177 | 17.25005 | 2.1015 | 0.6451413 | 0.2225125
58.80029 | 20.2507 | 18.11635 | 17.24888 | 2.134348 | 0.6455026 | 0.2219659
58.81029 | 20.2573 | 18.11502 | 17.24773 | 2.14228 | 0.6458677 | 0.2214215
58.82029 | 20.2749 | 18.1137 | 17.24659 | 2.161198 | 0.6462367 | 0.2208793
58.83029 | 20.3002 | 18.1124 | 17.24545 | 2.1878 | 0.6466093 | 0.2203393
58.84028 | 20.3089 | 18.11111 | 17.24433 | 2.197786 | 0.6469854 | 0.219802
58.85028 | 20.3309 | 18.10984 | 17.24321 | 2.221058 | 0.6473655 | 0.2192664
58.86028 | 20.3525 | 18.10858 | 17.2421 | 2.243916 | 0.6477493 | 0.218733
58.87028 | 20.3638 | 18.10734 | 17.241 | 2.256458 | 0.6481369 | 0.2182017
58.88028 | 20.3847 | 18.10611 | 17.23991 | 2.278585 | 0.6485281 | 0.2176727
58.89027 | 20.4063 | 18.1049 | 17.23883 | 2.301396 | 0.6489226 | 0.2171463
58.90027 | 20.4149 | 18.10371 | 17.23776 | 2.311194 | 0.6493212 | 0.2166216
58.91027 | 20.436 | 18.10252 | 17.2367 | 2.333477 | 0.6497234 | 0.2160991
58.92027 | 20.4488 | 18.10136 | 17.23565 | 2.347444 | 0.6501292 | 0.2155787
58.93027 | 20.4696 | 18.1002 | 17.2346 | 2.369397 | 0.6505386 | 0.2150605
58.94027 | 20.4904 | 18.09906 | 17.23357 | 2.391336 | 0.6509516 | 0.2145444
58.95026 | 20.5018 | 18.09794 | 17.23254 | 2.403858 | 0.6513679 | 0.214031
58.96026 | 20.5206 | 18.09683 | 17.23153 | 2.423767 | 0.651788 | 0.2135192
58.97026 | 20.5327 | 18.09574 | 17.23052 | 2.436961 | 0.6522118 | 0.2130095
58.98026 | 20.5527 | 18.09466 | 17.22952 | 2.458041 | 0.652639 | 0.212502
58.99026 | 20.5619 | 18.09359 | 17.22853 | 2.468306 | 0.6530698 | 0.2119966
59.00025 | 20.5859 | 18.09254 | 17.22755 | 2.493355 | 0.6535037 | 0.2114937
59.01025 | 20.5971 | 18.09151 | 17.22657 | 2.505591 | 0.6539415 | 0.2109926
59.02025 | 20.6155 | 18.09049 | 17.22561 | 2.525013 | 0.6543827 | 0.2104935
59.03025 | 20.6361 | 18.08948 | 17.22466 | 2.54662 | 0.6548274 | 0.2099965
59.04025 | 20.6498 | 18.08849 | 17.22371 | 2.561312 | 0.6552756 | 0.2095016
59.05025 | 20.651 | 18.08751 | 17.22277 | 2.563491 | 0.6557271 | 0.2090089
59.06024 | 20.6833 | 18.08655 | 17.22185 | 2.596754 | 0.6561817 | 0.2085186
59.07024 | 20.6939 | 18.0856 | 17.22093 | 2.608303 | 0.65664 | 0.20803
59.08024 | 20.7072 | 18.08466 | 17.22002 | 2.622539 | 0.6571017 | 0.2075435
59.09024 | 20.738 | 18.08374 | 17.21911 | 2.65426 | 0.6575668 | 0.207059
59.10024 | 20.7374 | 18.08283 | 17.21822 | 2.654567 | 0.6580352 | 0.2065765
59.11023 | 20.7503 | 18.08194 | 17.21734 | 2.668359 | 0.6585063 | 0.2060966
59.12023 | 20.7704 | 18.08106 | 17.21646 | 2.689338 | 0.6589814 | 0.2056183
59.13023 | 20.7863 | 18.0802 | 17.2156 | 2.706103 | 0.6594596 | 0.2051421
59.14023 | 20.7971 | 18.07935 | 17.21474 | 2.717753 | 0.6599412 | 0.2046678
59.15023 | 20.821 | 18.07851 | 17.21389 | 2.74249 | 0.660426 | 0.2041956
59.16023 | 20.835 | 18.07769 | 17.21305 | 2.757313 | 0.660914 | 0.2037254
59.17022 | 20.8407 | 18.07688 | 17.21222 | 2.763821 | 0.6614048 | 0.2032577
59.18022 | 20.8675 | 18.07608 | 17.21139 | 2.791416 | 0.6618991 | 0.2027916
59.19022 | 20.8893 | 18.0753 | 17.21058 | 2.813997 | 0.6623967 | 0.2023274
59.20022 | 20.9024 | 18.07454 | 17.20977 | 2.827865 | 0.6628974 | 0.2018653
59.21022 | 20.9332 | 18.07378 | 17.20898 | 2.859418 | 0.6634012 | 0.2014051
59.22021 | 20.9356 | 18.07304 | 17.20819 | 2.862558 | 0.6639077 | 0.2009475
59.23021 | 20.9553 | 18.07232 | 17.20741 | 2.882984 | 0.6644177 | 0.2004913
59.24021 | 20.9887 | 18.0716 | 17.20664 | 2.917097 | 0.6649308 | 0.2000371
59.25021 | 20.9955 | 18.0709 | 17.20587 | 2.924596 | 0.6654469 | 0.1995849
59.26021 | 21.013 | 18.07022 | 17.20512 | 2.942781 | 0.6659661 | 0.1991346
59.27021 | 21.0366 | 18.06955 | 17.20437 | 2.967053 | 0.6664882 | 0.1986863
59.2802 | 21.0503 | 18.06889 | 17.20364 | 2.981411 | 0.6670129 | 0.1982405
59.2902 | 21.0755 | 18.06824 | 17.20291 | 3.007256 | 0.667541 | 0.197796
59.3002 | 21.0941 | 18.06761 | 17.20219 | 3.026488 | 0.668072 | 0.1973536
59.3102 | 21.1069 | 18.06699 | 17.20147 | 3.039907 | 0.6686059 | 0.1969131
59.3202 | 21.1366 | 18.06639 | 17.20077 | 3.070212 | 0.6691427 | 0.1964745
59.33019 | 21.1604 | 18.0658 | 17.20008 | 3.094603 | 0.6696819 | 0.1960383
59.34019 | 21.1715 | 18.06522 | 17.19939 | 3.106282 | 0.6702245 | 0.1956035
59.35019 | 21.189 | 18.06465 | 17.19871 | 3.124348 | 0.6707699 | 0.1951707
59.36019 | 21.2218 | 18.0641 | 17.19804 | 3.1577 | 0.6713181 | 0.1947398
59.37019 | 21.2325 | 18.06356 | 17.19738 | 3.16894 | 0.671869 | 0.1943108
59.38019 | 21.2534 | 18.06303 | 17.19673 | 3.190366 | 0.6724227 | 0.1938836
59.39018 | 21.2762 | 18.06252 | 17.19608 | 3.213679 | 0.6729784 | 0.1934588
59.40018 | 21.2826 | 18.06202 | 17.19545 | 3.220579 | 0.6735376 | 0.1930354
59.41018 | 21.3165 | 18.06153 | 17.19482 | 3.254967 | 0.6740995 | 0.1926139
59.42018 | 21.3258 | 18.06106 | 17.1942 | 3.264742 | 0.674664 | 0.1921943
59.43018 | 21.3378 | 18.0606 | 17.19359 | 3.277204 | 0.6752311 | 0.1917765
59.44017 | 21.366 | 18.06015 | 17.19299 | 3.305853 | 0.6758002 | 0.191361
59.45017 | 21.3755 | 18.05971 | 17.19239 | 3.315789 | 0.6763726 | 0.1909469
59.46017 | 21.3889 | 18.05929 | 17.19181 | 3.329613 | 0.6769474 | 0.1905347
59.47017 | 21.4178 | 18.05888 | 17.19123 | 3.358924 | 0.677525 | 0.1901243
59.48017 | 21.4373 | 18.05848 | 17.19066 | 3.378823 | 0.6781049 | 0.1897157
59.49017 | 21.431 | 18.05809 | 17.19009 | 3.372909 | 0.6786873 | 0.189309
59.50016 | 21.4738 | 18.05772 | 17.18954 | 3.416082 | 0.6792716 | 0.1889045
59.51016 | 21.4881 | 18.05736 | 17.189 | 3.430743 | 0.6798589 | 0.1885014
59.52016 | 21.4913 | 18.05701 | 17.18846 | 3.434292 | 0.6804487 | 0.1881001
59.53016 | 21.5287 | 18.05667 | 17.18793 | 3.472028 | 0.6810408 | 0.1877006
59.54016 | 21.5369 | 18.05635 | 17.18741 | 3.480553 | 0.6816353 | 0.1873029
59.55015 | 21.5437 | 18.05604 | 17.1869 | 3.487664 | 0.6822315 | 0.1869073
59.56015 | 21.578 | 18.05574 | 17.18639 | 3.522264 | 0.6828306 | 0.1865132
59.57015 | 21.5822 | 18.05545 | 17.1859 | 3.526752 | 0.683432 | 0.1861208
59.58015 | 21.59 | 18.05517 | 17.18541 | 3.534827 | 0.6840355 | 0.1857302
59.59015 | 21.6199 | 18.05491 | 17.18493 | 3.564991 | 0.6846414 | 0.1853414
59.60015 | 21.6388 | 18.05466 | 17.18445 | 3.584142 | 0.6852494 | 0.1849543
59.61014 | 21.6349 | 18.05442 | 17.18399 | 3.580482 | 0.685859 | 0.1845693
59.62014 | 21.6728 | 18.05419 | 17.18353 | 3.618609 | 0.6864713 | 0.1841858
59.63014 | 21.6907 | 18.05398 | 17.18309 | 3.636725 | 0.6870858 | 0.1838039
59.64014 | 21.6949 | 18.05377 | 17.18264 | 3.641129 | 0.6877022 | 0.1834238
59.65014 | 21.7337 | 18.05358 | 17.18221 | 3.680121 | 0.6883208 | 0.1830454
59.66013 | 21.7447 | 18.0534 | 17.18179 | 3.691302 | 0.6889407 | 0.1826691
59.67013 | 21.7566 | 18.05323 | 17.18137 | 3.703371 | 0.6895633 | 0.1822941
59.68013 | 21.7877 | 18.05307 | 17.18096 | 3.734628 | 0.6901878 | 0.1819208
59.69013 | 21.7979 | 18.05293 | 17.18056 | 3.744974 | 0.6908143 | 0.1815493
59.70013 | 21.823 | 18.05279 | 17.18017 | 3.770208 | 0.6914426 | 0.1811794
59.71013 | 21.8455 | 18.05267 | 17.17979 | 3.792831 | 0.6920727 | 0.1808112
59.72012 | 21.8492 | 18.05256 | 17.17941 | 3.796642 | 0.6927041 | 0.1804451
59.73012 | 21.8776 | 18.05246 | 17.17904 | 3.825142 | 0.693338 | 0.1800803
59.74012 | 21.9058 | 18.05237 | 17.17868 | 3.853431 | 0.6939735 | 0.1797171
59.75012 | 21.9052 | 18.05229 | 17.17832 | 3.852909 | 0.694611 | 0.1793557
59.76012 | 21.9285 | 18.05222 | 17.17798 | 3.876275 | 0.69525 | 0.1789958
59.77011 | 21.9633 | 18.05217 | 17.17764 | 3.911131 | 0.6958901 | 0.1786381
59.78011 | 21.975 | 18.05213 | 17.17731 | 3.922875 | 0.6965325 | 0.1782815
59.79011 | 21.9973 | 18.05209 | 17.17699 | 3.945208 | 0.6971765 | 0.1779267
59.80011 | 22.022 | 18.05207 | 17.17667 | 3.96993 | 0.6978221 | 0.1775733
59.81011 | 22.0423 | 18.05206 | 17.17637 | 3.990242 | 0.6984693 | 0.1772218
59.82011 | 22.0539 | 18.05206 | 17.17607 | 4.001842 | 0.699118 | 0.1768717
59.8301 | 22.0888 | 18.05207 | 17.17578 | 4.036732 | 0.6997675 | 0.1765239
59.8401 | 22.0955 | 18.05209 | 17.17549 | 4.043411 | 0.7004192 | 0.176177
59.8501 | 22.121 | 18.05212 | 17.17522 | 4.068879 | 0.7010722 | 0.1758319
59.8601 | 22.143 | 18.05216 | 17.17495 | 4.090837 | 0.7017267 | 0.1754882
59.8701 | 22.1523 | 18.05222 | 17.17469 | 4.100083 | 0.7023825 | 0.1751464
59.88009 | 22.1821 | 18.05228 | 17.17443 | 4.12982 | 0.703039 | 0.1748063
59.89009 | 22.1916 | 18.05235 | 17.17419 | 4.139246 | 0.7036974 | 0.1744675
59.90009 | 22.2253 | 18.05244 | 17.17395 | 4.172862 | 0.704357 | 0.1741303
59.91009 | 22.242 | 18.05253 | 17.17372 | 4.189467 | 0.7050179 | 0.1737946
59.92009 | 22.2681 | 18.05264 | 17.1735 | 4.215462 | 0.70568 | 0.1734605
59.93009 | 22.286 | 18.05275 | 17.17328 | 4.233246 | 0.7063432 | 0.1731279
59.94008 | 22.3022 | 18.05288 | 17.17308 | 4.249321 | 0.707007 | 0.1727973
59.95008 | 22.3343 | 18.05301 | 17.17287 | 4.281285 | 0.7076724 | 0.1724679
59.96008 | 22.3469 | 18.05316 | 17.17268 | 4.293739 | 0.7083389 | 0.1721399
59.97008 | 22.3586 | 18.05332 | 17.1725 | 4.305283 | 0.7090064 | 0.1718136
59.98008 | 22.3964 | 18.05348 | 17.17232 | 4.342918 | 0.7096748 | 0.1714888
59.99007 | 22.4163 | 18.05366 | 17.17215 | 4.362642 | 0.7103436 | 0.1711657
60.00007 | 22.4286 | 18.05384 | 17.17199 | 4.374756 | 0.7110139 | 0.170844
60.01007 | 22.4606 | 18.05404 | 17.17183 | 4.406561 | 0.7116852 | 0.1705237
60.02007 | 22.4726 | 18.05424 | 17.17168 | 4.418356 | 0.7123572 | 0.1702049
60.03007 | 22.4861 | 18.05446 | 17.17154 | 4.431641 | 0.7130301 | 0.1698876
60.04007 | 22.519 | 18.05468 | 17.17141 | 4.464316 | 0.7137037 | 0.1695718
60.05006 | 22.541 | 18.05492 | 17.17128 | 4.486083 | 0.7143773 | 0.1692579
60.06006 | 22.5553 | 18.05516 | 17.17116 | 4.500139 | 0.7150524 | 0.1689451
60.07006 | 22.576 | 18.05541 | 17.17105 | 4.520586 | 0.7157281 | 0.1686337
60.08006 | 22.6029 | 18.05568 | 17.17095 | 4.547223 | 0.7164044 | 0.1683239
60.09006 | 22.6274 | 18.05595 | 17.17085 | 4.571451 | 0.7170813 | 0.1680155
60.10005 | 22.6468 | 18.05623 | 17.17076 | 4.590571 | 0.7177581 | 0.1677089
60.11005 | 22.6729 | 18.05652 | 17.17068 | 4.61638 | 0.7184361 | 0.1674034
60.12005 | 22.6839 | 18.05682 | 17.17061 | 4.627081 | 0.7191146 | 0.1670994
60.13005 | 22.7094 | 18.05713 | 17.17054 | 4.652272 | 0.7197934 | 0.1667968
60.14005 | 22.737 | 18.05745 | 17.17048 | 4.679554 | 0.7204727 | 0.1664957
60.15005 | 22.7509 | 18.05777 | 17.17042 | 4.693128 | 0.7211524 | 0.1661961
60.16004 | 22.773 | 18.05811 | 17.17038 | 4.714892 | 0.7218317 | 0.1658981
60.17004 | 22.7828 | 18.05845 | 17.17034 | 4.724348 | 0.722512 | 0.1656013
60.18004 | 22.8013 | 18.05881 | 17.17031 | 4.742494 | 0.7231925 | 0.1653058
60.19004 | 22.8349 | 18.05917 | 17.17028 | 4.775732 | 0.7238733 | 0.1650119
60.20004 | 22.8534 | 18.05954 | 17.17027 | 4.793861 | 0.7245542 | 0.1647193
60.21003 | 22.8619 | 18.05992 | 17.17025 | 4.801982 | 0.7252347 | 0.1644284
60.22003 | 22.8856 | 18.06031 | 17.17025 | 4.825294 | 0.7259159 | 0.1641386
60.23003 | 22.9115 | 18.0607 | 17.17026 | 4.850797 | 0.7265971 | 0.1638502
60.24003 | 22.9162 | 18.06111 | 17.17027 | 4.855092 | 0.7272784 | 0.1635632
60.25003 | 22.9412 | 18.06152 | 17.17028 | 4.879678 | 0.7279597 | 0.1632776
60.26003 | 22.9583 | 18.06194 | 17.17031 | 4.896356 | 0.7286409 | 0.1629933
60.27002 | 22.9756 | 18.06237 | 17.17034 | 4.913227 | 0.7293214 | 0.1627107
60.28002 | 22.995 | 18.06281 | 17.17038 | 4.932188 | 0.7300024 | 0.1624293
60.29002 | 23.0319 | 18.06326 | 17.17043 | 4.968641 | 0.7306834 | 0.1621491
60.30002 | 23.0274 | 18.06371 | 17.17048 | 4.963687 | 0.731364 | 0.1618703
60.31002 | 23.0542 | 18.06418 | 17.17054 | 4.990024 | 0.7320445 | 0.1615929
60.32001 | 23.058 | 18.06465 | 17.17061 | 4.993353 | 0.7327241 | 0.1613171
60.33001 | 23.0745 | 18.06513 | 17.17068 | 5.009374 | 0.733404 | 0.1610424
60.34001 | 23.1019 | 18.06561 | 17.17076 | 5.036288 | 0.7340835 | 0.1607689
60.35001 | 23.126 | 18.06611 | 17.17085 | 5.059893 | 0.7347628 | 0.1604969
60.36001 | 23.1328 | 18.06661 | 17.17094 | 5.066191 | 0.7354416 | 0.1602261
60.37001 | 23.1584 | 18.06712 | 17.17104 | 5.09128 | 0.7361199 | 0.1599567
60.38 | 23.1886 | 18.06764 | 17.17115 | 5.120963 | 0.7367971 | 0.1596889
60.39 | 23.1886 | 18.06816 | 17.17127 | 5.120438 | 0.7374744 | 0.1594221
60.4 | 23.2141 | 18.0687 | 17.17139 | 5.145405 | 0.7381512 | 0.1591566
60.41 | 23.2384 | 18.06924 | 17.17152 | 5.169164 | 0.7388273 | 0.1588925
60.42 | 23.2522 | 18.06978 | 17.17165 | 5.182416 | 0.7395029 | 0.1586296
60.42999 | 23.2779 | 18.07034 | 17.17179 | 5.207562 | 0.7401771 | 0.1583682
60.43999 | 23.299 | 18.0709 | 17.17194 | 5.228099 | 0.7408512 | 0.158108
60.44999 | 23.3052 | 18.07147 | 17.1721 | 5.233729 | 0.7415247 | 0.1578489
60.45999 | 23.3475 | 18.07205 | 17.17226 | 5.275452 | 0.7421973 | 0.1575912
60.46999 | 23.3425 | 18.07263 | 17.17243 | 5.269868 | 0.7428691 | 0.1573347
60.47999 | 23.3606 | 18.07322 | 17.1726 | 5.287376 | 0.7435402 | 0.1570796
60.48998 | 23.3911 | 18.07382 | 17.17279 | 5.317279 | 0.7442095 | 0.1568259
60.49998 | 23.4128 | 18.07443 | 17.17297 | 5.338373 | 0.7448787 | 0.1565732
60.50998 | 23.4145 | 18.07504 | 17.17317 | 5.339461 | 0.7455469 | 0.1563218
60.51998 | 23.4567 | 18.07566 | 17.17337 | 5.381042 | 0.7462142 | 0.1560717
60.52998 | 23.4732 | 18.07628 | 17.17358 | 5.396916 | 0.7468803 | 0.1558228
60.53997 | 23.4814 | 18.07692 | 17.1738 | 5.404484 | 0.7475448 | 0.1555753
60.54997 | 23.5209 | 18.07756 | 17.17402 | 5.443344 | 0.7482088 | 0.1553289
60.55997 | 23.5274 | 18.0782 | 17.17425 | 5.449198 | 0.7488717 | 0.1550837
60.56997 | 23.5528 | 18.07885 | 17.17448 | 5.473946 | 0.7495335 | 0.1548397
60.57997 | 23.5767 | 18.07951 | 17.17472 | 5.497186 | 0.750194 | 0.154597
60.58997 | 23.5912 | 18.08018 | 17.17497 | 5.511021 | 0.7508533 | 0.1543555
60.59996 | 23.5967 | 18.08085 | 17.17522 | 5.515849 | 0.7515108 | 0.1541154
60.60996 | 23.6301 | 18.08153 | 17.17549 | 5.548571 | 0.7521675 | 0.1538763
60.61996 | 23.6476 | 18.08221 | 17.17575 | 5.565386 | 0.7528229 | 0.1536384
60.62996 | 23.651 | 18.08291 | 17.17603 | 5.568095 | 0.753477 | 0.1534017
60.63996 | 23.6938 | 18.0836 | 17.17631 | 5.610197 | 0.7541297 | 0.1531662
60.64995 | 23.7108 | 18.08431 | 17.17659 | 5.626495 | 0.7547802 | 0.1529321
60.65995 | 23.7122 | 18.08502 | 17.17689 | 5.627185 | 0.75543 | 0.152699
60.66995 | 23.7543 | 18.08573 | 17.17719 | 5.668569 | 0.7560783 | 0.1524671
60.67995 | 23.7651 | 18.08645 | 17.17749 | 5.678648 | 0.7567251 | 0.1522364
60.68995 | 23.7783 | 18.08718 | 17.1778 | 5.69112 | 0.7573702 | 0.1520068
60.69995 | 23.8092 | 18.08791 | 17.17812 | 5.721286 | 0.7580139 | 0.1517784
60.70994 | 23.8401 | 18.08865 | 17.17845 | 5.751448 | 0.7586552 | 0.1515514
60.71994 | 23.8332 | 18.0894 | 17.17878 | 5.743802 | 0.7592955 | 0.1513253
60.72994 | 23.862 | 18.09015 | 17.17911 | 5.771851 | 0.7599342 | 0.1511004
60.73994 | 23.8779 | 18.09091 | 17.17946 | 5.786995 | 0.7605711 | 0.1508766
60.74994 | 23.8976 | 18.09167 | 17.17981 | 5.805933 | 0.7612063 | 0.150654
60.75993 | 23.9245 | 18.09243 | 17.18016 | 5.832065 | 0.7618392 | 0.1504328
60.76993 | 23.9401 | 18.09321 | 17.18052 | 5.846892 | 0.7624708 | 0.1502125
60.77993 | 23.9373 | 18.09399 | 17.18089 | 5.843313 | 0.7631006 | 0.1499933
60.78993 | 23.972 | 18.09477 | 17.18127 | 5.877229 | 0.7637286 | 0.1497752
60.79993 | 23.992 | 18.09556 | 17.18165 | 5.896439 | 0.7643547 | 0.1495583
60.80993 | 24.0055 | 18.09636 | 17.18204 | 5.909144 | 0.7649789 | 0.1493425
60.81992 | 24.0374 | 18.09716 | 17.18243 | 5.940244 | 0.7656006 | 0.1491281
60.82992 | 24.044 | 18.09796 | 17.18283 | 5.946038 | 0.7662209 | 0.1489145
60.83992 | 24.0417 | 18.09877 | 17.18323 | 5.942927 | 0.7668391 | 0.1487021
60.84992 | 24.0776 | 18.09959 | 17.18364 | 5.978011 | 0.7674555 | 0.1484908
60.85992 | 24.0893 | 18.10041 | 17.18406 | 5.98889 | 0.7680697 | 0.1482806
60.86991 | 24.0976 | 18.10124 | 17.18448 | 5.996364 | 0.7686813 | 0.1480716
60.87991 | 24.122 | 18.10207 | 17.18491 | 6.019933 | 0.7692915 | 0.1478636
60.88991 | 24.1438 | 18.1029 | 17.18535 | 6.040896 | 0.7698995 | 0.1476567
60.89991 | 24.1289 | 18.10375 | 17.18579 | 6.025155 | 0.7705054 | 0.1474509
60.90991 | 24.1695 | 18.10459 | 17.18624 | 6.064909 | 0.7711091 | 0.1472461
60.91991 | 24.1629 | 18.10544 | 17.18669 | 6.057457 | 0.7717106 | 0.1470425
60.9299 | 24.1857 | 18.1063 | 17.18715 | 6.079402 | 0.7723094 | 0.1468401
60.9399 | 24.2012 | 18.10716 | 17.18761 | 6.094042 | 0.7729064 | 0.1466386
60.9499 | 24.2069 | 18.10802 | 17.18808 | 6.098876 | 0.7735014 | 0.1464382
60.9599 | 24.2136 | 18.10889 | 17.18856 | 6.104706 | 0.7740939 | 0.1462388
60.9699 | 24.2304 | 18.10977 | 17.18904 | 6.120631 | 0.7746844 | 0.1460405
60.97989 | 24.2397 | 18.11065 | 17.18953 | 6.129053 | 0.7752717 | 0.1458434
60.98989 | 24.2538 | 18.11153 | 17.19003 | 6.142269 | 0.7758574 | 0.1456473
60.99989 | 24.2731 | 18.11242 | 17.19053 | 6.16068 | 0.7764407 | 0.1454521
61.00989 | 24.2759 | 18.11331 | 17.19103 | 6.162587 | 0.7770218 | 0.145258
61.01989 | 24.29 | 18.11421 | 17.19155 | 6.17579 | 0.7776004 | 0.145065
61.02989 | 24.2915 | 18.11511 | 17.19206 | 6.176388 | 0.7781766 | 0.144873
61.03988 | 24.3217 | 18.11602 | 17.19259 | 6.205682 | 0.7787499 | 0.1446823
61.04988 | 24.318 | 18.11693 | 17.19311 | 6.201071 | 0.7793213 | 0.1444924
61.05988 | 24.3137 | 18.11784 | 17.19365 | 6.195856 | 0.7798903 | 0.1443035
61.06988 | 24.335 | 18.11876 | 17.19419 | 6.216237 | 0.7804567 | 0.1441156
61.07988 | 24.3468 | 18.11969 | 17.19474 | 6.227114 | 0.7810208 | 0.1439288
61.08987 | 24.3633 | 18.12061 | 17.19529 | 6.242687 | 0.7815818 | 0.1437432
61.09987 | 24.3671 | 18.12155 | 17.19585 | 6.245555 | 0.7821408 | 0.1435584
61.10987 | 24.3774 | 18.12248 | 17.19641 | 6.254919 | 0.7826974 | 0.1433747
61.11987 | 24.3892 | 18.12342 | 17.19698 | 6.265779 | 0.7832514 | 0.1431918
61.12987 | 24.4105 | 18.12437 | 17.19755 | 6.286134 | 0.7838028 | 0.1430101
61.13987 | 24.4178 | 18.12531 | 17.19813 | 6.292486 | 0.7843518 | 0.1428294
61.14986 | 24.4113 | 18.12627 | 17.19872 | 6.285034 | 0.7848976 | 0.1426498
61.15986 | 24.427 | 18.12722 | 17.19931 | 6.299778 | 0.7854414 | 0.142471
61.16986 | 24.4547 | 18.12818 | 17.19991 | 6.326518 | 0.7859826 | 0.1422933
61.17986 | 24.4536 | 18.12915 | 17.20051 | 6.324454 | 0.7865213 | 0.1421165
61.18986 | 24.4826 | 18.13011 | 17.20112 | 6.352485 | 0.7870573 | 0.1419407
61.19985 | 24.4734 | 18.13109 | 17.20173 | 6.342314 | 0.7875902 | 0.1417661
61.20985 | 24.4827 | 18.13206 | 17.20235 | 6.350639 | 0.7881211 | 0.1415923
61.21985 | 24.5032 | 18.13304 | 17.20297 | 6.370159 | 0.7886493 | 0.1414194
61.22985 | 24.5254 | 18.13402 | 17.2036 | 6.391375 | 0.7891748 | 0.1412476
61.23985 | 24.5123 | 18.13501 | 17.20424 | 6.377288 | 0.7896978 | 0.1410767
61.24985 | 24.5255 | 18.136 | 17.20488 | 6.389497 | 0.7902181 | 0.1409067
61.25984 | 24.5483 | 18.137 | 17.20552 | 6.411303 | 0.7907353 | 0.1407379
61.26984 | 24.5641 | 18.13799 | 17.20617 | 6.426105 | 0.7912504 | 0.1405699
61.27984 | 24.5765 | 18.139 | 17.20683 | 6.437503 | 0.7917628 | 0.1404029
61.28984 | 24.5826 | 18.14 | 17.20749 | 6.442597 | 0.7922726 | 0.1402368
61.29984 | 24.5838 | 18.14101 | 17.20816 | 6.442788 | 0.7927797 | 0.1400717
61.30983 | 24.6061 | 18.14202 | 17.20883 | 6.464076 | 0.7932836 | 0.1399076
61.31983 | 24.6281 | 18.14304 | 17.20951 | 6.485059 | 0.7937855 | 0.1397444
61.32983 | 24.6282 | 18.14406 | 17.21019 | 6.484139 | 0.7942847 | 0.1395821
61.33983 | 24.6269 | 18.14508 | 17.21088 | 6.481815 | 0.7947812 | 0.1394208
61.34983 | 24.653 | 18.14611 | 17.21158 | 6.506888 | 0.7952751 | 0.1392603
61.35982 | 24.6583 | 18.14714 | 17.21227 | 6.511158 | 0.7957659 | 0.139101
61.36982 | 24.6692 | 18.14818 | 17.21298 | 6.521024 | 0.7962544 | 0.1389425
61.37982 | 24.6777 | 18.14921 | 17.21369 | 6.528487 | 0.7967404 | 0.1387848
61.38982 | 24.686 | 18.15025 | 17.2144 | 6.535745 | 0.7972237 | 0.1386281
61.39982 | 24.7022 | 18.1513 | 17.21512 | 6.550901 | 0.7977044 | 0.1384724
61.40982 | 24.7174 | 18.15235 | 17.21585 | 6.565053 | 0.7981825 | 0.1383175
61.41981 | 24.7197 | 18.1534 | 17.21658 | 6.566302 | 0.7986575 | 0.1381637
61.42981 | 24.7113 | 18.15445 | 17.21731 | 6.556847 | 0.7991303 | 0.1380107
61.43981 | 24.7501 | 18.15551 | 17.21805 | 6.594589 | 0.7996005 | 0.1378586
61.44981 | 24.7511 | 18.15657 | 17.2188 | 6.594527 | 0.8000682 | 0.1377074
61.45981 | 24.7618 | 18.15764 | 17.21955 | 6.604162 | 0.8005331 | 0.137557
61.4698 | 24.7546 | 18.15871 | 17.2203 | 6.595895 | 0.8009952 | 0.1374078
61.4798 | 24.7727 | 18.15978 | 17.22106 | 6.612923 | 0.801455 | 0.1372593
61.4898 | 24.7818 | 18.16085 | 17.22183 | 6.620948 | 0.8019123 | 0.1371117
61.4998 | 24.8026 | 18.16193 | 17.2226 | 6.64067 | 0.8023671 | 0.136965
61.5098 | 24.7846 | 18.16301 | 17.22337 | 6.621588 | 0.8028193 | 0.1368191
61.5198 | 24.7929 | 18.1641 | 17.22415 | 6.628803 | 0.8032689 | 0.1366742
61.52979 | 24.8122 | 18.16518 | 17.22494 | 6.647015 | 0.8037157 | 0.1365303
61.53979 | 24.8206 | 18.16628 | 17.22573 | 6.654324 | 0.8041603 | 0.1363871
61.54979 | 24.7963 | 18.16737 | 17.22652 | 6.628929 | 0.8046025 | 0.1362448
61.55979 | 24.8372 | 18.16847 | 17.22732 | 6.668731 | 0.8050422 | 0.1361034
61.56979 | 24.837 | 18.16957 | 17.22813 | 6.667429 | 0.8054793 | 0.1359629
61.57978 | 24.8332 | 18.17067 | 17.22894 | 6.662525 | 0.8059137 | 0.1358234
61.58978 | 24.8262 | 18.17178 | 17.22975 | 6.654417 | 0.806346 | 0.1356846
61.59978 | 24.852 | 18.17289 | 17.23057 | 6.679106 | 0.8067759 | 0.1355467
61.60978 | 24.8466 | 18.17401 | 17.2314 | 6.672592 | 0.8072033 | 0.1354096
61.61978 | 24.8692 | 18.17513 | 17.23222 | 6.694074 | 0.8076284 | 0.1352734
61.62978 | 24.8465 | 18.17625 | 17.23306 | 6.670253 | 0.8080512 | 0.1351381
61.63977 | 24.8537 | 18.17737 | 17.2339 | 6.676329 | 0.8084711 | 0.1350037
61.64977 | 24.8717 | 18.1785 | 17.23474 | 6.693202 | 0.8088892 | 0.1348701
61.65977 | 24.8592 | 18.17963 | 17.23559 | 6.679571 | 0.8093049 | 0.1347373
61.66977 | 24.8528 | 18.18076 | 17.23644 | 6.672037 | 0.8097184 | 0.1346054
61.67977 | 24.864 | 18.1819 | 17.2373 | 6.682099 | 0.8101295 | 0.1344743
61.68976 | 24.8798 | 18.18304 | 17.23816 | 6.69676 | 0.810538 | 0.1343442
61.69976 | 24.8652 | 18.18418 | 17.23902 | 6.681016 | 0.8109448 | 0.1342148
61.70976 | 24.8762 | 18.18533 | 17.2399 | 6.690869 | 0.8113492 | 0.1340862
61.71976 | 24.8849 | 18.18648 | 17.24077 | 6.698418 | 0.8117516 | 0.1339585
61.72976 | 24.8801 | 18.18764 | 17.24165 | 6.692464 | 0.8121516 | 0.1338316
61.73976 | 24.8752 | 18.18879 | 17.24254 | 6.686407 | 0.8125496 | 0.1337056
61.74975 | 24.8878 | 18.18995 | 17.24343 | 6.697848 | 0.812945 | 0.1335805
61.75975 | 24.9021 | 18.19112 | 17.24432 | 6.710985 | 0.8133388 | 0.1334561
61.76975 | 24.9 | 18.19228 | 17.24522 | 6.707718 | 0.8137305 | 0.1333325
61.77975 | 24.8816 | 18.19345 | 17.24612 | 6.688148 | 0.8141202 | 0.1332097
61.78975 | 24.892 | 18.19463 | 17.24703 | 6.697374 | 0.8145079 | 0.1330878
61.79974 | 24.9007 | 18.1958 | 17.24794 | 6.704899 | 0.8148932 | 0.1329668
61.80974 | 24.8902 | 18.19698 | 17.24886 | 6.693219 | 0.8152768 | 0.1328465
61.81974 | 24.8929 | 18.19816 | 17.24978 | 6.694735 | 0.8156586 | 0.132727
61.82974 | 24.9011 | 18.19935 | 17.2507 | 6.701749 | 0.8160384 | 0.1326083
61.83974 | 24.9077 | 18.20054 | 17.25163 | 6.707159 | 0.8164164 | 0.1324905
61.84974 | 24.8957 | 18.20173 | 17.25257 | 6.693965 | 0.8167924 | 0.1323734
61.85973 | 24.9076 | 18.20293 | 17.25351 | 6.70467 | 0.8171664 | 0.1322572
61.86973 | 24.9223 | 18.20413 | 17.25445 | 6.718169 | 0.8175389 | 0.1321418
61.87973 | 24.9073 | 18.20533 | 17.2554 | 6.701966 | 0.8179096 | 0.1320271
61.88973 | 24.8992 | 18.20654 | 17.25635 | 6.692659 | 0.8182786 | 0.1319133
61.89973 | 24.9132 | 18.20775 | 17.25731 | 6.705449 | 0.8186458 | 0.1318002
61.90972 | 24.9235 | 18.20896 | 17.25826 | 6.714536 | 0.8190111 | 0.131688
61.91972 | 24.9051 | 18.21018 | 17.25923 | 6.694919 | 0.819375 | 0.1315766
61.92972 | 24.9135 | 18.2114 | 17.2602 | 6.702099 | 0.8197374 | 0.1314659
61.93972 | 24.9248 | 18.21263 | 17.26117 | 6.712175 | 0.8200982 | 0.1313559
61.94972 | 24.9032 | 18.21385 | 17.26215 | 6.689347 | 0.8204574 | 0.1312468
61.95972 | 24.908 | 18.21508 | 17.26313 | 6.692916 | 0.8208151 | 0.1311385
61.96971 | 24.9176 | 18.21632 | 17.26412 | 6.701283 | 0.8211709 | 0.131031
61.97971 | 24.9217 | 18.21756 | 17.26511 | 6.704145 | 0.8215257 | 0.1309242
61.98971 | 24.8981 | 18.2188 | 17.2661 | 6.679304 | 0.821879 | 0.1308182
61.99971 | 24.9181 | 18.22004 | 17.2671 | 6.698059 | 0.822231 | 0.130713
62.00971 | 24.92 | 18.22129 | 17.2681 | 6.69871 | 0.8225816 | 0.1306085
62.0197 | 24.9041 | 18.22254 | 17.26911 | 6.681559 | 0.8229303 | 0.1305049
62.0297 | 24.912 | 18.2238 | 17.27012 | 6.688204 | 0.8232783 | 0.130402
62.0397 | 24.9153 | 18.22506 | 17.27113 | 6.690244 | 0.8236251 | 0.1302998
62.0497 | 24.909 | 18.22632 | 17.27215 | 6.682682 | 0.8239706 | 0.1301984
62.0597 | 24.9016 | 18.22758 | 17.27317 | 6.674015 | 0.824315 | 0.1300978
62.0697 | 24.911 | 18.22885 | 17.2742 | 6.682145 | 0.8246582 | 0.1299979
62.07969 | 24.9151 | 18.23013 | 17.27523 | 6.684973 | 0.825 | 0.1298989
62.08969 | 24.8841 | 18.2314 | 17.27626 | 6.652695 | 0.825341 | 0.1298005
62.09969 | 24.8915 | 18.23269 | 17.2773 | 6.658814 | 0.825681 | 0.1297029
62.10969 | 24.8989 | 18.23397 | 17.27834 | 6.664929 | 0.82602 | 0.129606
62.11969 | 24.8828 | 18.23526 | 17.27939 | 6.647541 | 0.8263581 | 0.1295099
62.12968 | 24.8869 | 18.23655 | 17.28044 | 6.65035 | 0.8266948 | 0.1294147
62.13968 | 24.8884 | 18.23785 | 17.2815 | 6.650554 | 0.8270311 | 0.12932
62.14968 | 24.8741 | 18.23915 | 17.28255 | 6.634954 | 0.8273665 | 0.1292262
62.15968 | 24.871 | 18.24045 | 17.28362 | 6.63055 | 0.827701 | 0.129133
62.16968 | 24.8842 | 18.24176 | 17.28468 | 6.642443 | 0.8280348 | 0.1290406
62.17968 | 24.8614 | 18.24307 | 17.28575 | 6.618332 | 0.8283679 | 0.1289489
62.18967 | 24.8622 | 18.24438 | 17.28682 | 6.617818 | 0.8286999 | 0.1288581
62.19967 | 24.8667 | 18.2457 | 17.2879 | 6.620999 | 0.8290316 | 0.1287679
62.20967 | 24.8461 | 18.24702 | 17.28898 | 6.599076 | 0.8293626 | 0.1286785
62.21967 | 24.8444 | 18.24835 | 17.29007 | 6.596049 | 0.8296931 | 0.1285897
62.22967 | 24.8544 | 18.24968 | 17.29116 | 6.604719 | 0.830023 | 0.1285017
62.23966 | 24.8376 | 18.25101 | 17.29225 | 6.586585 | 0.830352 | 0.1284145
62.24966 | 24.8206 | 18.25235 | 17.29334 | 6.568247 | 0.830681 | 0.128328
62.25966 | 24.8333 | 18.2537 | 17.29444 | 6.579604 | 0.8310095 | 0.1282422
62.26966 | 24.8168 | 18.25504 | 17.29555 | 6.561758 | 0.8313376 | 0.128157
62.27966 | 24.8033 | 18.25639 | 17.29666 | 6.546907 | 0.8316653 | 0.1280727
62.28966 | 24.8156 | 18.25775 | 17.29777 | 6.557852 | 0.8319927 | 0.127989
62.29965 | 24.8064 | 18.25911 | 17.29888 | 6.547295 | 0.8323195 | 0.1279061
62.30965 | 24.7796 | 18.26047 | 17.3 | 6.519132 | 0.8326465 | 0.1278239
62.31965 | 24.8093 | 18.26183 | 17.30112 | 6.547465 | 0.8329731 | 0.1277423
62.32965 | 24.7748 | 18.26321 | 17.30224 | 6.511594 | 0.8332997 | 0.1276615
62.33965 | 24.7593 | 18.26458 | 17.30337 | 6.494719 | 0.833626 | 0.1275814
62.34964 | 24.7768 | 18.26596 | 17.3045 | 6.510841 | 0.8339521 | 0.1275021
62.35964 | 24.7682 | 18.26734 | 17.30564 | 6.500858 | 0.8342783 | 0.1274234
62.36964 | 24.7484 | 18.26873 | 17.30678 | 6.47967 | 0.8346045 | 0.1273454
62.37964 | 24.7453 | 18.27012 | 17.30792 | 6.475178 | 0.8349308 | 0.1272681
62.38964 | 24.7404 | 18.27152 | 17.30907 | 6.468882 | 0.8352571 | 0.1271915
62.39964 | 24.7162 | 18.27292 | 17.31022 | 6.443282 | 0.8355836 | 0.1271156
62.40963 | 24.7315 | 18.27432 | 17.31137 | 6.457178 | 0.8359098 | 0.1270405
62.41963 | 24.71 | 18.27573 | 17.31253 | 6.434269 | 0.8362366 | 0.126966
62.42963 | 24.6943 | 18.27714 | 17.31369 | 6.417156 | 0.8365635 | 0.1268922
62.43963 | 24.7119 | 18.27856 | 17.31485 | 6.433339 | 0.8368908 | 0.1268191
62.44963 | 24.6852 | 18.27998 | 17.31602 | 6.405217 | 0.8372183 | 0.1267467
62.45962 | 24.6751 | 18.28141 | 17.31719 | 6.393692 | 0.8375459 | 0.126675
62.46962 | 24.6748 | 18.28284 | 17.31836 | 6.391961 | 0.8378741 | 0.126604
62.47962 | 24.6604 | 18.28427 | 17.31954 | 6.376126 | 0.8382028 | 0.1265336
62.48962 | 24.6475 | 18.28571 | 17.32072 | 6.361786 | 0.8385319 | 0.1264639
62.49962 | 24.6448 | 18.28716 | 17.3219 | 6.357642 | 0.8388614 | 0.1263949
62.50962 | 24.6264 | 18.28861 | 17.32309 | 6.337794 | 0.8391915 | 0.1263266
62.51961 | 24.6188 | 18.29006 | 17.32428 | 6.328742 | 0.839522 | 0.126259
62.52961 | 24.6039 | 18.29152 | 17.32547 | 6.312384 | 0.8398533 | 0.1261921
62.53961 | 24.6005 | 18.29298 | 17.32667 | 6.307522 | 0.8401852 | 0.1261258
62.54961 | 24.5997 | 18.29444 | 17.32787 | 6.305256 | 0.8405177 | 0.1260602
62.55961 | 24.5515 | 18.29592 | 17.32907 | 6.255585 | 0.840851 | 0.1259953
62.5696 | 24.5735 | 18.29739 | 17.33027 | 6.27611 | 0.8411847 | 0.1259311
62.5796 | 24.5663 | 18.29887 | 17.33148 | 6.26743 | 0.8415195 | 0.1258675
62.5896 | 24.5264 | 18.30035 | 17.3327 | 6.226045 | 0.8418551 | 0.1258045
62.5996 | 24.5304 | 18.30184 | 17.33391 | 6.228556 | 0.8421916 | 0.1257423
62.6096 | 24.5288 | 18.30334 | 17.33513 | 6.225461 | 0.842529 | 0.1256807
62.6196 | 24.4914 | 18.30484 | 17.33635 | 6.186562 | 0.8428672 | 0.1256197
62.62959 | 24.4834 | 18.30634 | 17.33757 | 6.17706 | 0.8432062 | 0.1255595
62.63959 | 24.4848 | 18.30785 | 17.3388 | 6.176952 | 0.8435464 | 0.1254999
62.64959 | 24.4638 | 18.30936 | 17.34003 | 6.154439 | 0.8438877 | 0.125441
62.65959 | 24.4608 | 18.31088 | 17.34127 | 6.149921 | 0.84423 | 0.1253827
62.66959 | 24.4183 | 18.3124 | 17.3425 | 6.105899 | 0.8445735 | 0.1253251
62.67958 | 24.4213 | 18.31393 | 17.34374 | 6.107373 | 0.8449176 | 0.1252681
62.68958 | 24.4134 | 18.31546 | 17.34498 | 6.097941 | 0.8452634 | 0.1252118
62.69958 | 24.3943 | 18.317 | 17.34623 | 6.077304 | 0.8456104 | 0.1251561
62.70958 | 24.3868 | 18.31854 | 17.34748 | 6.068263 | 0.8459586 | 0.1251011
62.71958 | 24.3585 | 18.32008 | 17.34873 | 6.038416 | 0.846308 | 0.1250467
62.72958 | 24.3527 | 18.32163 | 17.34998 | 6.031065 | 0.8466588 | 0.124993
62.73957 | 24.3548 | 18.32319 | 17.35124 | 6.03161 | 0.8470105 | 0.1249399
62.74957 | 24.3175 | 18.32475 | 17.3525 | 5.992749 | 0.8473639 | 0.1248875
62.75957 | 24.3167 | 18.32632 | 17.35376 | 5.990384 | 0.8477188 | 0.1248357
62.76957 | 24.2976 | 18.32789 | 17.35503 | 5.969713 | 0.8480751 | 0.1247845
62.77957 | 24.291 | 18.32946 | 17.3563 | 5.961537 | 0.8484329 | 0.124734
62.78956 | 24.2799 | 18.33104 | 17.35757 | 5.948858 | 0.8487917 | 0.1246842
62.79956 | 24.2517 | 18.33263 | 17.35884 | 5.919073 | 0.8491524 | 0.1246349
62.80956 | 24.2552 | 18.33422 | 17.36012 | 5.920982 | 0.8495148 | 0.1245863
62.81956 | 24.2291 | 18.33581 | 17.3614 | 5.893287 | 0.8498787 | 0.1245384
62.82956 | 24.2208 | 18.33741 | 17.36268 | 5.883386 | 0.8502443 | 0.124491
62.83956 | 24.2154 | 18.33902 | 17.36396 | 5.876381 | 0.8506114 | 0.1244443
62.84955 | 24.1801 | 18.34063 | 17.36525 | 5.839472 | 0.8509802 | 0.1243983
62.85955 | 24.1928 | 18.34224 | 17.36654 | 5.850556 | 0.8513507 | 0.1243528
62.86955 | 24.1671 | 18.34386 | 17.36783 | 5.823236 | 0.851723 | 0.124308
62.87955 | 24.1594 | 18.34549 | 17.36913 | 5.813911 | 0.852097 | 0.1242638
62.88955 | 24.1529 | 18.34712 | 17.37043 | 5.80578 | 0.852473 | 0.1242202
62.89954 | 24.1164 | 18.34875 | 17.37173 | 5.767646 | 0.8528502 | 0.1241773
62.90954 | 24.1261 | 18.35039 | 17.37303 | 5.775706 | 0.8532298 | 0.124135
62.91954 | 24.0866 | 18.35204 | 17.37434 | 5.73456 | 0.8536112 | 0.1240933
62.92954 | 24.0937 | 18.35369 | 17.37564 | 5.740009 | 0.8539945 | 0.1240522
62.93954 | 24.0894 | 18.35535 | 17.37695 | 5.734054 | 0.8543797 | 0.1240117
62.94954 | 24.0385 | 18.35701 | 17.37827 | 5.681493 | 0.8547669 | 0.1239719
62.95953 | 24.0626 | 18.35867 | 17.37958 | 5.703929 | 0.8551556 | 0.1239327
62.96953 | 24.0239 | 18.36034 | 17.3809 | 5.663558 | 0.8555468 | 0.123894
62.97953 | 23.9983 | 18.36202 | 17.38222 | 5.636281 | 0.85594 | 0.123856
62.98953 | 24.0016 | 18.3637 | 17.38355 | 5.6379 | 0.8563353 | 0.1238186
62.99953 | 23.9904 | 18.36539 | 17.38487 | 5.625014 | 0.8567326 | 0.1237818
63.00952 | 23.982 | 18.36708 | 17.3862 | 5.614924 | 0.8571316 | 0.1237456
63.01952 | 23.935 | 18.36877 | 17.38753 | 5.566227 | 0.8575332 | 0.1237101
63.02952 | 23.9566 | 18.37047 | 17.38886 | 5.586126 | 0.8579369 | 0.1236751
63.03952 | 23.9 | 18.37218 | 17.3902 | 5.527819 | 0.8583428 | 0.1236407
63.04952 | 23.9097 | 18.37389 | 17.39154 | 5.535807 | 0.8587509 | 0.1236069
63.05952 | 23.8762 | 18.37561 | 17.39288 | 5.50059 | 0.8591611 | 0.1235738
63.06951 | 23.867 | 18.37733 | 17.39422 | 5.489669 | 0.8595732 | 0.1235412
63.07951 | 23.8619 | 18.37906 | 17.39556 | 5.482842 | 0.8599879 | 0.1235093
63.08951 | 23.8158 | 18.38079 | 17.39691 | 5.435009 | 0.860405 | 0.1234779
63.09951 | 23.8219 | 18.38253 | 17.39826 | 5.439372 | 0.8608244 | 0.1234471
63.10951 | 23.7776 | 18.38427 | 17.39961 | 5.393329 | 0.861246 | 0.1234169
63.1195 | 23.7701 | 18.38602 | 17.40096 | 5.384082 | 0.8616695 | 0.1233873
63.1295 | 23.7468 | 18.38777 | 17.40232 | 5.359029 | 0.8620958 | 0.1233583
63.1395 | 23.7274 | 18.38953 | 17.40367 | 5.337871 | 0.8625246 | 0.1233299
63.1495 | 23.7099 | 18.39129 | 17.40503 | 5.318608 | 0.8629556 | 0.1233021
63.1595 | 23.6981 | 18.39306 | 17.4064 | 5.305039 | 0.8633892 | 0.1232749
63.1695 | 23.6823 | 18.39483 | 17.40776 | 5.287465 | 0.8638251 | 0.1232482
63.17949 | 23.634 | 18.39661 | 17.40913 | 5.237388 | 0.864263 | 0.1232222
63.18949 | 23.654 | 18.3984 | 17.4105 | 5.255604 | 0.8647038 | 0.1231967
63.19949 | 23.6026 | 18.40019 | 17.41187 | 5.202415 | 0.8651471 | 0.1231718
63.20949 | 23.5816 | 18.40198 | 17.41324 | 5.179621 | 0.8655928 | 0.1231475
63.21949 | 23.5767 | 18.40378 | 17.41461 | 5.172921 | 0.8660411 | 0.1231237
63.22948 | 23.5665 | 18.40558 | 17.41599 | 5.160919 | 0.8664912 | 0.1231006
63.23948 | 23.5249 | 18.40739 | 17.41737 | 5.117509 | 0.8669445 | 0.123078
63.24948 | 23.5169 | 18.40921 | 17.41875 | 5.107694 | 0.8674004 | 0.123056
63.25948 | 23.4909 | 18.41103 | 17.42013 | 5.079874 | 0.8678588 | 0.1230346
63.26948 | 23.465 | 18.41285 | 17.42152 | 5.052149 | 0.8683198 | 0.1230137
63.27948 | 23.4717 | 18.41468 | 17.4229 | 5.057019 | 0.8687834 | 0.1229934
63.28947 | 23.412 | 18.41651 | 17.42429 | 4.995486 | 0.8692491 | 0.1229737
63.29947 | 23.426 | 18.41835 | 17.42568 | 5.007645 | 0.8697178 | 0.1229546
63.30947 | 23.3854 | 18.4202 | 17.42707 | 4.9652 | 0.8701892 | 0.122936
63.31947 | 23.3819 | 18.42205 | 17.42847 | 4.959849 | 0.8706632 | 0.122918
63.32947 | 23.352 | 18.42391 | 17.42987 | 4.928094 | 0.8711398 | 0.1229005
63.33946 | 23.3331 | 18.42576 | 17.43126 | 4.907335 | 0.8716186 | 0.1228836
63.34946 | 23.3153 | 18.42763 | 17.43266 | 4.887669 | 0.8721006 | 0.1228673
63.35946 | 23.3152 | 18.4295 | 17.43406 | 4.885699 | 0.8725851 | 0.1228515
63.36946 | 23.2571 | 18.43138 | 17.43547 | 4.825723 | 0.8730724 | 0.1228363
63.37946 | 23.2623 | 18.43326 | 17.43687 | 4.829042 | 0.8735624 | 0.1228216
63.38946 | 23.2384 | 18.43514 | 17.43828 | 4.803257 | 0.874055 | 0.1228076
63.39945 | 23.2156 | 18.43703 | 17.43969 | 4.778568 | 0.8745498 | 0.122794
63.40945 | 23.1851 | 18.43893 | 17.4411 | 4.746172 | 0.8750478 | 0.1227811
63.41945 | 23.174 | 18.44083 | 17.44251 | 4.733171 | 0.8755485 | 0.1227686
63.42945 | 23.1513 | 18.44273 | 17.44393 | 4.708566 | 0.8760519 | 0.1227568
63.43945 | 23.1283 | 18.44464 | 17.44534 | 4.683655 | 0.8765581 | 0.1227454
63.44944 | 23.118 | 18.44656 | 17.44676 | 4.671442 | 0.8770664 | 0.1227346
63.45944 | 23.09 | 18.44848 | 17.44818 | 4.641521 | 0.8775779 | 0.1227244
63.46944 | 23.0636 | 18.4504 | 17.4496 | 4.613196 | 0.8780922 | 0.1227147
63.47944 | 23.0623 | 18.45233 | 17.45102 | 4.609966 | 0.8786092 | 0.1227055
63.48944 | 23.0337 | 18.45427 | 17.45244 | 4.579431 | 0.879129 | 0.1226969
63.49944 | 22.9957 | 18.45621 | 17.45387 | 4.539491 | 0.8796514 | 0.1226889
63.50943 | 22.9937 | 18.45815 | 17.45529 | 4.535548 | 0.8801761 | 0.1226813
63.51943 | 22.9736 | 18.4601 | 17.45672 | 4.513499 | 0.880704 | 0.1226743
63.52943 | 22.9436 | 18.46206 | 17.45815 | 4.481544 | 0.8812347 | 0.1226679
63.53943 | 22.9207 | 18.46401 | 17.45958 | 4.456685 | 0.8817681 | 0.122662
63.54943 | 22.8888 | 18.46598 | 17.46102 | 4.422821 | 0.8823042 | 0.1226566
63.55942 | 22.884 | 18.46795 | 17.46245 | 4.416055 | 0.8828426 | 0.1226517
63.56942 | 22.8469 | 18.46992 | 17.46389 | 4.376981 | 0.8833841 | 0.1226474
63.57942 | 22.8478 | 18.4719 | 17.46532 | 4.375903 | 0.8839284 | 0.1226436
63.58942 | 22.8098 | 18.47388 | 17.46676 | 4.335921 | 0.8844755 | 0.1226403
63.59942 | 22.7957 | 18.47587 | 17.4682 | 4.319833 | 0.8850252 | 0.1226376
63.60942 | 22.7702 | 18.47786 | 17.46965 | 4.292341 | 0.8855777 | 0.1226354
63.61941 | 22.7469 | 18.47985 | 17.47109 | 4.267047 | 0.8861323 | 0.1226337
63.62941 | 22.739 | 18.48185 | 17.47253 | 4.257146 | 0.8866902 | 0.1226325
63.63941 | 22.7005 | 18.48386 | 17.47398 | 4.21664 | 0.8872508 | 0.1226319
63.64941 | 22.6881 | 18.48587 | 17.47542 | 4.20223 | 0.8878142 | 0.1226317
63.65941 | 22.6656 | 18.48789 | 17.47687 | 4.177715 | 0.8883802 | 0.1226321
63.6694 | 22.6232 | 18.4899 | 17.47832 | 4.133298 | 0.8889483 | 0.122633
63.6794 | 22.6348 | 18.49193 | 17.47977 | 4.142874 | 0.8895198 | 0.1226344
63.6894 | 22.5793 | 18.49395 | 17.48122 | 4.085345 | 0.8900938 | 0.1226364
63.6994 | 22.5772 | 18.49599 | 17.48268 | 4.081213 | 0.8906705 | 0.1226388
63.7094 | 22.5387 | 18.49802 | 17.48413 | 4.040676 | 0.8912499 | 0.1226418
63.7194 | 22.5245 | 18.50007 | 17.48559 | 4.024434 | 0.891832 | 0.1226452
63.72939 | 22.5 | 18.50211 | 17.48704 | 3.997891 | 0.892416 | 0.1226492
63.73939 | 22.4678 | 18.50416 | 17.4885 | 3.963641 | 0.8930033 | 0.1226537
63.74939 | 22.4665 | 18.50621 | 17.48996 | 3.960286 | 0.8935933 | 0.1226586
63.75939 | 22.4303 | 18.50827 | 17.49142 | 3.922028 | 0.8941858 | 0.1226641
63.76939 | 22.4013 | 18.51034 | 17.49288 | 3.890965 | 0.894781 | 0.1226701
63.77938 | 22.3972 | 18.5124 | 17.49435 | 3.8848 | 0.8953781 | 0.1226766
63.78938 | 22.3461 | 18.51447 | 17.49581 | 3.831629 | 0.8959784 | 0.1226835
63.79938 | 22.3458 | 18.51655 | 17.49727 | 3.829253 | 0.8965813 | 0.122691
63.80938 | 22.2995 | 18.51863 | 17.49874 | 3.780874 | 0.8971867 | 0.122699
63.81938 | 22.2978 | 18.52071 | 17.50021 | 3.777091 | 0.8977947 | 0.1227074
63.82938 | 22.2486 | 18.5228 | 17.50168 | 3.725803 | 0.8984052 | 0.1227164
63.83937 | 22.2311 | 18.52489 | 17.50314 | 3.706214 | 0.8990177 | 0.1227258
63.84937 | 22.21 | 18.52698 | 17.50461 | 3.683018 | 0.8996332 | 0.1227357
63.85937 | 22.1845 | 18.52908 | 17.50608 | 3.655419 | 0.9002512 | 0.1227462
63.86937 | 22.1474 | 18.53118 | 17.50756 | 3.616215 | 0.9008717 | 0.122757
63.87937 | 22.1355 | 18.53329 | 17.50903 | 3.602208 | 0.9014946 | 0.1227684
63.88936 | 22.1072 | 18.5354 | 17.5105 | 3.571799 | 0.9021193 | 0.1227803
63.89936 | 22.0748 | 18.53752 | 17.51198 | 3.537284 | 0.9027471 | 0.1227926
63.90936 | 22.0499 | 18.53963 | 17.51345 | 3.510265 | 0.9033773 | 0.1228054
63.91936 | 22.0191 | 18.54176 | 17.51493 | 3.477343 | 0.9040099 | 0.1228187
63.92936 | 21.9987 | 18.54388 | 17.51641 | 3.454817 | 0.9046449 | 0.1228325
63.93936 | 21.9604 | 18.54601 | 17.51788 | 3.414387 | 0.9052822 | 0.1228468
63.94935 | 21.9414 | 18.54814 | 17.51936 | 3.393256 | 0.9059213 | 0.1228615
63.95935 | 21.9117 | 18.55028 | 17.52084 | 3.361419 | 0.9065633 | 0.1228766
63.96935 | 21.8727 | 18.55242 | 17.52232 | 3.320278 | 0.9072075 | 0.1228923
63.97935 | 21.8578 | 18.55457 | 17.5238 | 3.303234 | 0.9078541 | 0.1229084
63.98935 | 21.8149 | 18.55671 | 17.52529 | 3.258187 | 0.9085029 | 0.122925
63.99934 | 21.8002 | 18.55886 | 17.52677 | 3.241338 | 0.9091531 | 0.122942
64.00934 | 21.7634 | 18.56102 | 17.52825 | 3.202384 | 0.9098064 | 0.1229595
64.01934 | 21.7526 | 18.56317 | 17.52973 | 3.189426 | 0.9104617 | 0.1229775
64.02934 | 21.7058 | 18.56534 | 17.53122 | 3.140465 | 0.9111193 | 0.1229959
64.03934 | 21.6946 | 18.5675 | 17.53271 | 3.127101 | 0.9117791 | 0.1230148
64.04934 | 21.6659 | 18.56967 | 17.53419 | 3.096233 | 0.9124409 | 0.1230341
64.05933 | 21.6412 | 18.57184 | 17.53568 | 3.069365 | 0.9131043 | 0.1230539
64.06933 | 21.6037 | 18.57401 | 17.53716 | 3.029691 | 0.9137703 | 0.1230741
64.07933 | 21.5915 | 18.57619 | 17.53865 | 3.015314 | 0.9144384 | 0.1230948
64.08933 | 21.5633 | 18.57837 | 17.54014 | 2.984934 | 0.9151085 | 0.1231159
64.09933 | 21.5374 | 18.58055 | 17.54163 | 2.956851 | 0.9157807 | 0.1231375
64.10932 | 21.5034 | 18.58273 | 17.54312 | 2.920667 | 0.9164541 | 0.1231594
64.11932 | 21.4961 | 18.58492 | 17.54461 | 2.911178 | 0.9171302 | 0.1231819
64.12932 | 21.4601 | 18.58711 | 17.5461 | 2.872986 | 0.9178082 | 0.1232048
64.13932 | 21.4394 | 18.58931 | 17.54759 | 2.850091 | 0.918488 | 0.1232281
64.14932 | 21.4211 | 18.59151 | 17.54908 | 2.829594 | 0.9191699 | 0.1232519
64.15932 | 21.3986 | 18.59371 | 17.55058 | 2.804894 | 0.9198534 | 0.1232761
64.16931 | 21.3728 | 18.59591 | 17.55207 | 2.776893 | 0.9205382 | 0.1233006
64.17931 | 21.3532 | 18.59811 | 17.55356 | 2.755087 | 0.9212254 | 0.1233257
64.18931 | 21.3416 | 18.60032 | 17.55506 | 2.741279 | 0.9219144 | 0.1233512
64.19931 | 21.3116 | 18.60253 | 17.55655 | 2.709068 | 0.9226052 | 0.1233771
64.20931 | 21.2799 | 18.60475 | 17.55804 | 2.675155 | 0.9232976 | 0.1234034
64.2193 | 21.2696 | 18.60696 | 17.55954 | 2.662641 | 0.9239911 | 0.1234301
64.2293 | 21.2545 | 18.60918 | 17.56103 | 2.645323 | 0.9246869 | 0.1234573
64.2393 | 21.21 | 18.6114 | 17.56253 | 2.598602 | 0.9253843 | 0.1234849
64.2493 | 21.2125 | 18.61362 | 17.56402 | 2.598879 | 0.9260833 | 0.1235129
64.2593 | 21.1767 | 18.61585 | 17.56552 | 2.560854 | 0.9267839 | 0.1235413
64.2693 | 21.1551 | 18.61807 | 17.56702 | 2.537026 | 0.927486 | 0.1235701
64.27929 | 21.1301 | 18.6203 | 17.56851 | 2.509799 | 0.9281889 | 0.1235993
64.28929 | 21.113 | 18.62253 | 17.57001 | 2.490467 | 0.928894 | 0.1236289
64.29929 | 21.0982 | 18.62477 | 17.57151 | 2.473433 | 0.9296005 | 0.123659
64.30929 | 21.0698 | 18.627 | 17.573 | 2.442797 | 0.9303085 | 0.1236894
64.31929 | 21.0524 | 18.62924 | 17.5745 | 2.423159 | 0.9310177 | 0.1237202
64.32928 | 21.0202 | 18.63148 | 17.576 | 2.388722 | 0.9317275 | 0.1237515
64.33928 | 21.0079 | 18.63372 | 17.5775 | 2.37418 | 0.9324394 | 0.1237831
64.34928 | 20.9821 | 18.63596 | 17.579 | 2.346137 | 0.9331526 | 0.1238151
64.35928 | 20.9542 | 18.63821 | 17.58049 | 2.315991 | 0.9338671 | 0.1238475
64.36928 | 20.9301 | 18.64046 | 17.58199 | 2.289644 | 0.9345828 | 0.1238803
64.37928 | 20.9215 | 18.6427 | 17.58349 | 2.278795 | 0.9352997 | 0.1239135
64.38927 | 20.8798 | 18.64495 | 17.58499 | 2.234847 | 0.9360169 | 0.1239471
64.39927 | 20.8605 | 18.6472 | 17.58649 | 2.213295 | 0.936736 | 0.123981
64.40927 | 20.8268 | 18.64946 | 17.58799 | 2.177342 | 0.9374562 | 0.1240154
64.41927 | 20.8219 | 18.65171 | 17.58949 | 2.170187 | 0.9381775 | 0.1240501
64.42927 | 20.7779 | 18.65397 | 17.59098 | 2.123931 | 0.9388997 | 0.1240852
64.43926 | 20.7609 | 18.65622 | 17.59248 | 2.104675 | 0.9396222 | 0.1241206
64.44926 | 20.7289 | 18.65848 | 17.59398 | 2.070416 | 0.9403463 | 0.1241564
64.45926 | 20.7222 | 18.66074 | 17.59548 | 2.061456 | 0.9410713 | 0.1241926
64.46926 | 20.6755 | 18.66301 | 17.59698 | 2.012494 | 0.9417972 | 0.1242292
64.47926 | 20.6588 | 18.66527 | 17.59848 | 1.993532 | 0.942524 | 0.1242662
64.48926 | 20.6234 | 18.66753 | 17.59998 | 1.955868 | 0.9432514 | 0.1243035
64.49925 | 20.613 | 18.66979 | 17.60147 | 1.943206 | 0.943979 | 0.1243411
64.50925 | 20.5625 | 18.67206 | 17.60297 | 1.89044 | 0.9447079 | 0.1243791
64.51925 | 20.5503 | 18.67433 | 17.60447 | 1.875973 | 0.9454376 | 0.1244175
64.52925 | 20.5194 | 18.67659 | 17.60597 | 1.842806 | 0.9461679 | 0.1244562
64.53925 | 20.4846 | 18.67886 | 17.60747 | 1.805738 | 0.9468988 | 0.1244953
64.54924 | 20.4744 | 18.68113 | 17.60896 | 1.793271 | 0.9476296 | 0.1245346
64.55924 | 20.4354 | 18.6834 | 17.61046 | 1.752001 | 0.9483616 | 0.1245744
64.56924 | 20.4249 | 18.68567 | 17.61196 | 1.739231 | 0.9490941 | 0.1246145
64.57924 | 20.3749 | 18.68794 | 17.61346 | 1.68696 | 0.9498271 | 0.124655
64.58924 | 20.3672 | 18.69021 | 17.61496 | 1.676988 | 0.9505604 | 0.1246958
64.59924 | 20.3361 | 18.69248 | 17.61645 | 1.643616 | 0.9512942 | 0.1247369
64.60923 | 20.3085 | 18.69475 | 17.61795 | 1.613746 | 0.9520276 | 0.1247783
64.61923 | 20.2875 | 18.69703 | 17.61944 | 1.590474 | 0.9527619 | 0.1248201
64.62923 | 20.2563 | 18.6993 | 17.62094 | 1.557001 | 0.9534966 | 0.1248622
64.63923 | 20.242 | 18.70157 | 17.62244 | 1.540427 | 0.9542315 | 0.1249046
64.64923 | 20.2054 | 18.70385 | 17.62393 | 1.501554 | 0.9549666 | 0.1249474
64.65922 | 20.1875 | 18.70612 | 17.62543 | 1.481383 | 0.9557011 | 0.1249904
64.66922 | 20.164 | 18.70839 | 17.62692 | 1.455609 | 0.9564365 | 0.1250338
64.67922 | 20.1419 | 18.71066 | 17.62842 | 1.431235 | 0.9571719 | 0.1250776
64.68922 | 20.1042 | 18.71294 | 17.62991 | 1.391262 | 0.9579073 | 0.1251216
64.69922 | 20.0952 | 18.71521 | 17.6314 | 1.379988 | 0.9586427 | 0.1251659
64.70921 | 20.0643 | 18.71748 | 17.6329 | 1.346817 | 0.9593774 | 0.1252105
64.71921 | 20.0331 | 18.71976 | 17.63439 | 1.313344 | 0.9601127 | 0.1252555
64.72921 | 20.0274 | 18.72203 | 17.63588 | 1.305371 | 0.9608479 | 0.1253007
64.73921 | 20.0018 | 18.7243 | 17.63737 | 1.277498 | 0.9615829 | 0.1253463
64.74921 | 19.9727 | 18.72657 | 17.63886 | 1.246126 | 0.9623177 | 0.1253921
64.75921 | 19.9491 | 18.72885 | 17.64035 | 1.220255 | 0.9630524 | 0.1254383
64.7692 | 19.9302 | 18.73111 | 17.64184 | 1.199086 | 0.9637859 | 0.1254847
64.7792 | 19.9044 | 18.73339 | 17.64333 | 1.171015 | 0.9645199 | 0.1255314
64.7892 | 19.8736 | 18.73566 | 17.64482 | 1.137945 | 0.9652535 | 0.1255784
64.7992 | 19.8594 | 18.73792 | 17.64631 | 1.121476 | 0.9659867 | 0.1256257
64.8092 | 19.84 | 18.74019 | 17.6478 | 1.099807 | 0.9667195 | 0.1256733
64.81919 | 19.8072 | 18.74246 | 17.64929 | 1.064741 | 0.9674511 | 0.1257211
64.82919 | 19.7852 | 18.74473 | 17.65077 | 1.040474 | 0.9681829 | 0.1257693
64.83919 | 19.7714 | 18.74699 | 17.65226 | 1.024408 | 0.9689142 | 0.1258177
64.84919 | 19.734 | 18.74926 | 17.65375 | 0.9847434 | 0.9696448 | 0.1258663
64.85919 | 19.7138 | 18.75152 | 17.65523 | 0.9622794 | 0.9703748 | 0.1259153
64.86919 | 19.7029 | 18.75378 | 17.65672 | 0.9491163 | 0.9711042 | 0.1259645
64.87918 | 19.6699 | 18.75604 | 17.6582 | 0.9138568 | 0.971832 | 0.1260139
64.88918 | 19.6437 | 18.7583 | 17.65968 | 0.8853962 | 0.9725599 | 0.1260637
64.89918 | 19.6308 | 18.76056 | 17.66116 | 0.8702368 | 0.973287 | 0.1261137
64.90918 | 19.6057 | 18.76282 | 17.66264 | 0.8428787 | 0.9740132 | 0.1261639
64.91918 | 19.5741 | 18.76508 | 17.66412 | 0.8090221 | 0.9747386 | 0.1262144
64.92917 | 19.555 | 18.76733 | 17.6656 | 0.7876691 | 0.9754622 | 0.1262651
64.93917 | 19.533 | 18.76958 | 17.66708 | 0.7634153 | 0.9761859 | 0.1263161
64.94917 | 19.5063 | 18.77184 | 17.66856 | 0.7344631 | 0.9769083 | 0.1263673
64.95917 | 19.4729 | 18.77409 | 17.67004 | 0.6988124 | 0.9776299 | 0.1264188
64.96917 | 19.4601 | 18.77634 | 17.67152 | 0.6837635 | 0.9783504 | 0.1264705
64.97917 | 19.4331 | 18.77858 | 17.67299 | 0.6545162 | 0.9790697 | 0.1265224
64.98916 | 19.3987 | 18.78083 | 17.67447 | 0.617873 | 0.9797872 | 0.1265746
64.99916 | 19.3855 | 18.78307 | 17.67594 | 0.6024293 | 0.9805043 | 0.126627
65.00916 | 19.359 | 18.78531 | 17.67741 | 0.5736875 | 0.9812202 | 0.1266796
65.01916 | 19.3314 | 18.78755 | 17.67889 | 0.5438477 | 0.9819347 | 0.1267324
65.02916 | 19.307 | 18.78979 | 17.68036 | 0.5172098 | 0.9826481 | 0.1267855
65.03915 | 19.2866 | 18.79202 | 17.68183 | 0.4945762 | 0.9833594 | 0.1268388
65.04915 | 19.2523 | 18.79426 | 17.6833 | 0.4580424 | 0.9840701 | 0.1268923
65.05915 | 19.2242 | 18.79649 | 17.68476 | 0.4277109 | 0.9847793 | 0.126946
65.06915 | 19.2059 | 18.79872 | 17.68623 | 0.4071815 | 0.9854871 | 0.1269999
65.07915 | 19.1868 | 18.80095 | 17.6877 | 0.3858544 | 0.9861935 | 0.1270541
65.08915 | 19.1452 | 18.80317 | 17.68916 | 0.3420296 | 0.9868984 | 0.1271084
65.09914 | 19.122 | 18.80539 | 17.69063 | 0.3166095 | 0.9876009 | 0.1271629
65.10914 | 19.0987 | 18.80761 | 17.69209 | 0.2910895 | 0.9883026 | 0.1272176
65.11914 | 19.0759 | 18.80983 | 17.69355 | 0.2660721 | 0.9890028 | 0.1272726
65.12914 | 19.0483 | 18.81204 | 17.69501 | 0.236257 | 0.9897013175 | 0.1273277
65.13914 | 19.0239 | 18.81426 | 17.69647 | 0.2096447 | 0.9903982 | 0.127383
65.14913 | 19.004 | 18.81646 | 17.69793 | 0.1875371 | 0.9910926 | 0.1274384
65.15913 | 18.9785 | 18.81867 | 17.69939 | 0.15983 | 0.991786 | 0.1274941
65.16913 | 18.9447 | 18.82087 | 17.70085 | 0.1238257 | 0.9924775 | 0.12755
65.17913 | 18.9354 | 18.82308 | 17.7023 | 0.1123242 | 0.9931674 | 0.127606
65.18913 | 18.9169 | 18.82527 | 17.70376 | 0.09162549 | 0.9938553 | 0.1276622
65.19913 | 18.8814 | 18.82747 | 17.70521 | 0.05392967 | 0.9945414 | 0.1277186
65.20912 | 18.8579 | 18.82966 | 17.70666 | 0.02823902 | 0.9952249 | 0.1277751
65.21912 | 18.8431 | 18.83185 | 17.70811 | 0.01124916 | 0.9959072 | 0.1278319
65.22912 | 18.8286 | 18.83404 | 17.70956 | -0.005437623 | 0.9965874 | 0.1278888
65.23912 | 18.7903 | 18.83622 | 17.71101 | -0.04592135 | 0.9972657 | 0.1279458
65.24912 | 18.7776 | 18.8384 | 17.71246 | -0.06080192 | 0.9979419 | 0.128003
65.25911 | 18.7624 | 18.84058 | 17.7139 | -0.07817715 | 0.9986154 | 0.1280603
65.26911 | 18.7317 | 18.84275 | 17.71535 | -0.1110513 | 0.9992875 | 0.1281178
65.27911 | 18.713 | 18.84492 | 17.71679 | -0.1319222 | 0.9999575 | 0.1281755
65.28911 | 18.7077 | 18.84709 | 17.71823 | -0.1393896 | 1.000625 | 0.1282333
65.29911 | 18.6831 | 18.84925 | 17.71967 | -0.1661538 | 1.001291 | 0.1282913
65.30911 | 18.6594 | 18.85141 | 17.72111 | -0.1920145 | 1.001954 | 0.1283494
65.3191 | 18.6381 | 18.85357 | 17.72255 | -0.2154696 | 1.002615 | 0.1284075
65.3291 | 18.6282 | 18.85572 | 17.72398 | -0.2275232 | 1.003274 | 0.1284659
65.3391 | 18.6031 | 18.85787 | 17.72542 | -0.2547734 | 1.00393 | 0.1285244
65.3491 | 18.5848 | 18.86002 | 17.72685 | -0.2752199 | 1.004585 | 0.128583
65.3591 | 18.5713 | 18.86216 | 17.72828 | -0.2908628 | 1.005236 | 0.1286418
65.36909 | 18.553 | 18.8643 | 17.72971 | -0.3112998 | 1.005885 | 0.1287006
65.37909 | 18.5265 | 18.86644 | 17.73114 | -0.3399352 | 1.006533 | 0.1287596
65.38909 | 18.5057 | 18.86857 | 17.73257 | -0.3628669 | 1.007177 | 0.1288188
65.39909 | 18.4838 | 18.87069 | 17.734 | -0.3868947 | 1.00782 | 0.128878
65.40909 | 18.4707 | 18.87282 | 17.73542 | -0.4021186 | 1.008459 | 0.1289374
65.41909 | 18.4507 | 18.87494 | 17.73685 | -0.4242387 | 1.009097 | 0.1289968
65.42908 | 18.4386 | 18.87705 | 17.73827 | -0.4384526 | 1.009731 | 0.1290563
65.43908 | 18.4187 | 18.87916 | 17.73969 | -0.4604647 | 1.010363 | 0.129116
65.44908 | 18.3887 | 18.88127 | 17.7411 | -0.4925728 | 1.010993 | 0.1291758
65.45908 | 18.3794 | 18.88338 | 17.74252 | -0.5039767 | 1.01162 | 0.1292357
65.46908 | 18.3501 | 18.88548 | 17.74394 | -0.5353766 | 1.012245 | 0.1292956
65.47907 | 18.3372 | 18.88757 | 17.74535 | -0.55037 | 1.012866 | 0.1293556
65.48907 | 18.3226 | 18.88966 | 17.74676 | -0.5670617 | 1.013485 | 0.1294158
65.49907 | 18.3008 | 18.89175 | 17.74817 | -0.5909488 | 1.014102 | 0.1294761
65.50907 | 18.2777 | 18.89383 | 17.74958 | -0.6161319 | 1.014715 | 0.1295364
65.51907 | 18.2515 | 18.89591 | 17.75099 | -0.6444106 | 1.015327 | 0.1295968
65.52907 | 18.2365 | 18.89798 | 17.75239 | -0.661485 | 1.015935 | 0.1296573
65.53906 | 18.2189 | 18.90005 | 17.75379 | -0.6811529 | 1.01654 | 0.1297179
65.54906 | 18.2035 | 18.90212 | 17.7552 | -0.6986185 | 1.017143 | 0.1297785
65.55906 | 18.1769 | 18.90418 | 17.7566 | -0.7272797 | 1.017743 | 0.1298393
65.56906 | 18.169 | 18.90624 | 17.758 | -0.7372364 | 1.018341 | 0.1299001
65.57906 | 18.1434 | 18.90829 | 17.75939 | -0.7648886 | 1.018935 | 0.1299609
65.58905 | 18.1252 | 18.91033 | 17.76079 | -0.7851342 | 1.019526 | 0.1300218
65.59905 | 18.1027 | 18.91238 | 17.76218 | -0.8096772 | 1.020115 | 0.1300828
65.60905 | 18.0919 | 18.91442 | 17.76357 | -0.8225157 | 1.020701 | 0.1301439
65.61905 | 18.0685 | 18.91645 | 17.76496 | -0.8479495 | 1.021285 | 0.130205
65.62905 | 18.0526 | 18.91848 | 17.76635 | -0.8658787 | 1.021865 | 0.1302662
65.63905 | 18.0288 | 18.9205 | 17.76773 | -0.8917032 | 1.022442 | 0.1303274
65.64904 | 18.022 | 18.92252 | 17.76912 | -0.900521 | 1.023016 | 0.1303887
65.65904 | 17.9876 | 18.92454 | 17.7705 | -0.936936 | 1.023588 | 0.13045
65.66904 | 17.9712 | 18.92655 | 17.77188 | -0.9553462 | 1.024157 | 0.1305114
65.67904 | 17.9566 | 18.92855 | 17.77326 | -0.9719517 | 1.024723 | 0.1305728
65.68904 | 17.9469 | 18.93055 | 17.77463 | -0.9836523 | 1.025285 | 0.1306343
65.69903 | 17.9206 | 18.93255 | 17.77601 | -1.011946 | 1.025845 | 0.1306957
65.70903 | 17.9075 | 18.93454 | 17.77738 | -1.027037 | 1.026402 | 0.1307573
65.71903 | 17.8883 | 18.93652 | 17.77875 | -1.048223 | 1.026956 | 0.1308189
65.72903 | 17.8674 | 18.9385 | 17.78012 | -1.071104 | 1.027507 | 0.1308805
65.73903 | 17.8461 | 18.94048 | 17.78148 | -1.09438 | 1.028055 | 0.1309422
65.74903 | 17.8403 | 18.94245 | 17.78285 | -1.102151 | 1.0286 | 0.1310038
65.75902 | 17.81 | 18.94442 | 17.78421 | -1.134415 | 1.029141 | 0.1310655
65.76902 | 17.7913 | 18.94638 | 17.78557 | -1.155077 | 1.029681 | 0.1311272
65.77902 | 17.7779 | 18.94833 | 17.78693 | -1.170433 | 1.030217 | 0.131189
65.78902 | 17.7653 | 18.95028 | 17.78828 | -1.184984 | 1.03075 | 0.1312508
65.79902 | 17.7299 | 18.95223 | 17.78964 | -1.22233 | 1.03128 | 0.1313126
65.80901 | 17.7133 | 18.95417 | 17.79099 | -1.240869 | 1.031806 | 0.1313743
65.81901 | 17.699 | 18.9561 | 17.79234 | -1.257104 | 1.032331 | 0.1314362
65.82901 | 17.683 | 18.95804 | 17.79369 | -1.275035 | 1.032852 | 0.131498
65.83901 | 17.656 | 18.95996 | 17.79503 | -1.303961 | 1.03337 | 0.1315599
65.84901 | 17.6409 | 18.96188 | 17.79637 | -1.320981 | 1.033885 | 0.1316218
65.85901 | 17.629 | 18.9638 | 17.79772 | -1.334796 | 1.034397 | 0.1316836
65.869 | 17.6029 | 18.9657 | 17.79905 | -1.362804 | 1.034906 | 0.1317455
65.879 | 17.5861 | 18.96761 | 17.80039 | -1.381509 | 1.035412 | 0.1318073
65.889 | 17.565 | 18.96951 | 17.80172 | -1.404508 | 1.035915 | 0.1318692
65.899 | 17.5456 | 18.9714 | 17.80306 | -1.425803 | 1.036415 | 0.1319311
65.909 | 17.5244 | 18.97329 | 17.80439 | -1.448892 | 1.036912 | 0.131993
65.91899 | 17.4991 | 18.97517 | 17.80571 | -1.476074 | 1.037406 | 0.1320548
65.92899 | 17.4903 | 18.97705 | 17.80704 | -1.486752 | 1.037897 | 0.1321167
65.93899 | 17.4569 | 18.97893 | 17.80836 | -1.522026 | 1.038385 | 0.1321786
65.94899 | 17.4453 | 18.98079 | 17.80968 | -1.535494 | 1.03887 | 0.1322405
65.95899 | 17.4259 | 18.98266 | 17.811 | -1.556756 | 1.039353 | 0.1323023
65.96899 | 17.4005 | 18.98451 | 17.81232 | -1.584014 | 1.039832 | 0.1323642
65.97898 | 17.3863 | 18.98636 | 17.81363 | -1.600064 | 1.040308 | 0.132426
65.98898 | 17.3618 | 18.98821 | 17.81494 | -1.626411 | 1.040781 | 0.1324878
65.99898 | 17.3538 | 18.99005 | 17.81625 | -1.636253 | 1.041252 | 0.1325496
66.00898 | 17.3261 | 18.99189 | 17.81756 | -1.665789 | 1.04172 | 0.1326114
66.01898 | 17.3089 | 18.99372 | 17.81886 | -1.68482 | 1.042184 | 0.1326732
66.02897 | 17.2915 | 18.99554 | 17.82016 | -1.704043 | 1.042646 | 0.1327349
66.03897 | 17.2705 | 18.99736 | 17.82146 | -1.726863 | 1.043105 | 0.1327967
66.04897 | 17.2605 | 18.99918 | 17.82276 | -1.738678 | 1.043561 | 0.1328584
66.05897 | 17.2324 | 19.00099 | 17.82405 | -1.768588 | 1.044014 | 0.1329201
66.06897 | 17.225 | 19.00279 | 17.82535 | -1.777792 | 1.044465 | 0.1329818
66.07897 | 17.1916 | 19.00459 | 17.82664 | -1.812991 | 1.044912 | 0.1330435
66.08896 | 17.184 | 19.00638 | 17.82792 | -1.822383 | 1.045357 | 0.133105
66.09896 | 17.1665 | 19.00817 | 17.82921 | -1.841671 | 1.045799 | 0.1331667
66.10896 | 17.143 | 19.00995 | 17.83049 | -1.866954 | 1.046238 | 0.1332283
66.11896 | 17.1412 | 19.01173 | 17.83177 | -1.870531 | 1.046674 | 0.1332898
66.12896 | 17.1206 | 19.0135 | 17.83304 | -1.892903 | 1.047108 | 0.1333513
66.13895 | 17.1039 | 19.01527 | 17.83432 | -1.911368 | 1.047539 | 0.1334128
66.14895 | 17.0919 | 19.01703 | 17.83559 | -1.92513 | 1.047967 | 0.1334743
66.15895 | 17.0761 | 19.01879 | 17.83686 | -1.942686 | 1.048393 | 0.1335357
66.16895 | 17.0558 | 19.02054 | 17.83812 | -1.964737 | 1.048816 | 0.1335971
66.17895 | 17.0495 | 19.02228 | 17.83939 | -1.972782 | 1.049236 | 0.1336585
66.18895 | 17.0324 | 19.02402 | 17.84065 | -1.991622 | 1.049654 | 0.1337198
66.19894 | 17.0211 | 19.02576 | 17.84191 | -2.004655 | 1.050068 | 0.1337811
66.20894 | 16.9973 | 19.02749 | 17.84316 | -2.030185 | 1.050481 | 0.1338424
66.21894 | 16.983 | 19.02921 | 17.84441 | -2.046209 | 1.050891 | 0.1339036
66.22894 | 16.9789 | 19.03093 | 17.84567 | -2.052028 | 1.051298 | 0.1339648
66.23894 | 16.9627 | 19.03264 | 17.84691 | -2.069942 | 1.051703 | 0.134026
66.24893 | 16.9428 | 19.03435 | 17.84816 | -2.091549 | 1.052105 | 0.1340871
66.25893 | 16.9368 | 19.03605 | 17.8494 | -2.099252 | 1.052505 | 0.1341482
66.26893 | 16.9275 | 19.03775 | 17.85064 | -2.11025 | 1.052903 | 0.1342093
66.27893 | 16.9063 | 19.03944 | 17.85187 | -2.133143 | 1.053298 | 0.1342703
66.28893 | 16.8962 | 19.04113 | 17.85311 | -2.144931 | 1.053691 | 0.1343313
66.29893 | 16.8902 | 19.04281 | 17.85434 | -2.152613 | 1.054081 | 0.1343923
66.30892 | 16.8724 | 19.04449 | 17.85557 | -2.172088 | 1.054468 | 0.1344531
66.31892 | 16.8557 | 19.04616 | 17.85679 | -2.19046 | 1.054854 | 0.134514
66.32892 | 16.8499 | 19.04783 | 17.85801 | -2.197927 | 1.055238 | 0.1345749
66.33892 | 16.8371 | 19.04949 | 17.85923 | -2.212389 | 1.055619 | 0.1346357
66.34892 | 16.8135 | 19.05115 | 17.86045 | -2.237645 | 1.055998 | 0.1346965
66.35891 | 16.8025 | 19.05279 | 17.86166 | -2.250295 | 1.056374 | 0.1347572
66.36891 | 16.7913 | 19.05444 | 17.86287 | -2.263141 | 1.056748 | 0.1348179
66.37891 | 16.7806 | 19.05608 | 17.86408 | -2.275482 | 1.057121 | 0.1348785
66.38891 | 16.7696 | 19.05772 | 17.86529 | -2.288118 | 1.057491 | 0.1349392
66.39891 | 16.7466 | 19.05935 | 17.86649 | -2.312749 | 1.057859 | 0.1349998
66.40891 | 16.7442 | 19.06098 | 17.86769 | -2.316775 | 1.058225 | 0.1350604
66.4189 | 16.7324 | 19.06259 | 17.86888 | -2.330194 | 1.058589 | 0.1351208
66.4289 | 16.7164 | 19.06421 | 17.87008 | -2.34781 | 1.058951 | 0.1351813
66.4389 | 16.7064 | 19.06582 | 17.87127 | -2.359421 | 1.059311 | 0.1352418
66.4489 | 16.6952 | 19.06743 | 17.87246 | -2.372227 | 1.059669 | 0.1353022
66.4589 | 16.6739 | 19.06903 | 17.87364 | -2.395128 | 1.060026 | 0.1353626
66.46889 | 16.6624 | 19.07062 | 17.87482 | -2.408223 | 1.06038 | 0.1354229
66.47889 | 16.6558 | 19.07221 | 17.876 | -2.416414 | 1.060733 | 0.1354833
66.48889 | 16.6292 | 19.0738 | 17.87717 | -2.4446 | 1.061083 | 0.1355436
66.49889 | 16.6169 | 19.07538 | 17.87835 | -2.458482 | 1.061432 | 0.1356039
66.50889 | 16.6084 | 19.07696 | 17.87951 | -2.468558 | 1.06178 | 0.1356641
66.51889 | 16.5939 | 19.07853 | 17.88068 | -2.48463 | 1.062126 | 0.1357243
66.52888 | 16.5765 | 19.0801 | 17.88184 | -2.503595 | 1.062469 | 0.1357845
66.53888 | 16.5651 | 19.08166 | 17.883 | -2.516558 | 1.062812 | 0.1358446
66.54888 | 16.5538 | 19.08322 | 17.88416 | -2.529415 | 1.063152 | 0.1359048
66.55888 | 16.5358 | 19.08477 | 17.88531 | -2.548968 | 1.063492 | 0.1359649
66.56888 | 16.5228 | 19.08632 | 17.88646 | -2.563516 | 1.063829 | 0.136025
66.57887 | 16.5052 | 19.08786 | 17.88761 | -2.582657 | 1.064165 | 0.136085
66.58887 | 16.4976 | 19.0894 | 17.88875 | -2.591796 | 1.0645 | 0.1361451
66.59887 | 16.4762 | 19.09093 | 17.88989 | -2.61473 | 1.064834 | 0.1362051
66.60887 | 16.4589 | 19.09246 | 17.89103 | -2.633559 | 1.065166 | 0.1362651
66.61887 | 16.4464 | 19.09398 | 17.89216 | -2.647584 | 1.065496 | 0.1363251
66.62887 | 16.4299 | 19.0955 | 17.89329 | -2.665604 | 1.065826 | 0.1363851
66.63886 | 16.4111 | 19.09702 | 17.89442 | -2.685919 | 1.066154 | 0.136445
66.64886 | 16.3956 | 19.09853 | 17.89554 | -2.70293 | 1.066481 | 0.1365049
66.65886 | 16.3818 | 19.10004 | 17.89667 | -2.718237 | 1.066807 | 0.1365649
66.66886 | 16.3648 | 19.10154 | 17.89778 | -2.736739 | 1.067131 | 0.1366248
66.67886 | 16.3579 | 19.10304 | 17.8989 | -2.745137 | 1.067455 | 0.1366847
66.68885 | 16.3344 | 19.10453 | 17.90001 | -2.770128 | 1.067777 | 0.1367446
66.69885 | 16.3285 | 19.10602 | 17.90111 | -2.777517 | 1.068098 | 0.1368045
66.70885 | 16.3082 | 19.1075 | 17.90222 | -2.799302 | 1.068419 | 0.1368644
66.71885 | 16.2999 | 19.10898 | 17.90332 | -2.809083 | 1.068738 | 0.1369243
66.72885 | 16.2812 | 19.11046 | 17.90442 | -2.829259 | 1.069057 | 0.1369842
66.73885 | 16.2722 | 19.11193 | 17.90551 | -2.83973 | 1.069375 | 0.1370441
66.74884 | 16.2574 | 19.1134 | 17.9066 | -2.855996 | 1.069691 | 0.1371039
66.75884 | 16.2391 | 19.11486 | 17.90769 | -2.87576 | 1.070007 | 0.1371638
66.76884 | 16.2225 | 19.11632 | 17.90877 | -2.893819 | 1.070323 | 0.1372237
66.77884 | 16.2123 | 19.11777 | 17.90985 | -2.905474 | 1.070637 | 0.1372836
66.78884 | 16.1987 | 19.11922 | 17.91093 | -2.920525 | 1.070951 | 0.1373436
66.79883 | 16.1912 | 19.12067 | 17.912 | -2.92947 | 1.071264 | 0.1374035
66.80883 | 16.1742 | 19.12211 | 17.91307 | -2.947913 | 1.071577 | 0.1374634
66.81883 | 16.1695 | 19.12355 | 17.91414 | -2.954052 | 1.071889 | 0.1375234
66.82883 | 16.1528 | 19.12499 | 17.9152 | -2.972186 | 1.072201 | 0.1375834
66.83883 | 16.1395 | 19.12642 | 17.91626 | -2.986917 | 1.072512 | 0.1376434
66.84883 | 16.1341 | 19.12784 | 17.91732 | -2.993744 | 1.072823 | 0.1377034
66.85882 | 16.1241 | 19.12927 | 17.91837 | -3.005165 | 1.073133 | 0.1377634
66.86882 | 16.1135 | 19.13068 | 17.91942 | -3.017184 | 1.073443 | 0.1378235
66.87882 | 16.0919 | 19.1321 | 17.92046 | -3.040199 | 1.073753 | 0.1378836
66.88882 | 16.095 | 19.13351 | 17.9215 | -3.038511 | 1.074063 | 0.1379438
66.89882 | 16.0769 | 19.13492 | 17.92254 | -3.058018 | 1.074372 | 0.138004
66.90881 | 16.069 | 19.13632 | 17.92358 | -3.06732 | 1.074681 | 0.1380641
66.91881 | 16.0471 | 19.13772 | 17.92461 | -3.09062 | 1.074989 | 0.1381244
66.92881 | 16.0511 | 19.13912 | 17.92563 | -3.088017 | 1.075298 | 0.1381847
66.93881 | 16.0386 | 19.14051 | 17.92666 | -3.101909 | 1.075607 | 0.138245
66.94881 | 16.0292 | 19.1419 | 17.92768 | -3.112698 | 1.075916 | 0.1383054
66.95881 | 16.0081 | 19.14328 | 17.92869 | -3.135183 | 1.076225 | 0.1383659
66.9688 | 16.0122 | 19.14466 | 17.9297 | -3.132464 | 1.076533 | 0.1384263
66.9788 | 15.9961 | 19.14604 | 17.93071 | -3.149942 | 1.076842 | 0.1384868
66.9888 | 15.9874 | 19.14742 | 17.93172 | -3.160017 | 1.077151 | 0.1385474
66.9988 | 15.9719 | 19.14879 | 17.93272 | -3.176888 | 1.07746 | 0.1386081
67.0088 | 15.9694 | 19.15016 | 17.93372 | -3.180755 | 1.077769 | 0.1386688
67.01879 | 15.959 | 19.15152 | 17.93471 | -3.192518 | 1.078079 | 0.1387296
67.02879 | 15.9353 | 19.15288 | 17.9357 | -3.217579 | 1.078389 | 0.1387904
67.03879 | 15.9306 | 19.15424 | 17.93669 | -3.223637 | 1.078699 | 0.1388514
67.04879 | 15.9203 | 19.15559 | 17.93767 | -3.235291 | 1.07901 | 0.1389124
67.05879 | 15.9103 | 19.15694 | 17.93865 | -3.246642 | 1.079321 | 0.1389735
67.06879 | 15.8885 | 19.15829 | 17.93962 | -3.269789 | 1.079632 | 0.1390346
67.07878 | 15.8868 | 19.15963 | 17.94059 | -3.272832 | 1.079944 | 0.1390958
67.08878 | 15.8787 | 19.16097 | 17.94156 | -3.282273 | 1.080257 | 0.1391571
67.09878 | 15.8602 | 19.16231 | 17.94252 | -3.302111 | 1.08057 | 0.1392185
67.10878 | 15.8449 | 19.16365 | 17.94348 | -3.318746 | 1.080883 | 0.1392801
67.11878 | 15.8404 | 19.16498 | 17.94444 | -3.324577 | 1.081198 | 0.1393417
67.12877 | 15.8313 | 19.1663 | 17.94539 | -3.335004 | 1.081512 | 0.1394033
67.13877 | 15.8181 | 19.16763 | 17.94634 | -3.349529 | 1.081828 | 0.1394651
67.14877 | 15.8011 | 19.16895 | 17.94728 | -3.367852 | 1.082145 | 0.139527
67.15877 | 15.7996 | 19.17027 | 17.94822 | -3.370671 | 1.082462 | 0.139589
67.16877 | 15.7803 | 19.17159 | 17.94916 | -3.391287 | 1.08278 | 0.1396511
67.17877 | 15.7739 | 19.1729 | 17.95009 | -3.399 | 1.083099 | 0.1397134
67.18876 | 15.7581 | 19.17421 | 17.95102 | -3.41611 | 1.083419 | 0.1397757
67.19876 | 15.7558 | 19.17552 | 17.95194 | -3.419717 | 1.08374 | 0.1398381
67.20876 | 15.7475 | 19.17682 | 17.95286 | -3.429321 | 1.084061 | 0.1399007
67.21876 | 15.7335 | 19.17812 | 17.95378 | -3.444623 | 1.084384 | 0.1399634
67.22876 | 15.7249 | 19.17942 | 17.95469 | -3.454522 | 1.084708 | 0.1400263
67.23875 | 15.7242 | 19.18072 | 17.95559 | -3.456517 | 1.085033 | 0.1400892
67.24875 | 15.7131 | 19.18201 | 17.9565 | -3.46891 | 1.085359 | 0.1401523
67.25875 | 15.6952 | 19.1833 | 17.9574 | -3.4881 | 1.085686 | 0.1402156
67.26875 | 15.6979 | 19.18459 | 17.95829 | -3.486688 | 1.086015 | 0.140279
67.27875 | 15.6916 | 19.18587 | 17.95919 | -3.494273 | 1.086344 | 0.1403425
67.28875 | 15.6864 | 19.18716 | 17.96007 | -3.500756 | 1.086675 | 0.1404062
67.29874 | 15.6702 | 19.18843 | 17.96096 | -3.518234 | 1.087007 | 0.14047
67.30874 | 15.669 | 19.18971 | 17.96184 | -3.520711 | 1.087341 | 0.140534
67.31874 | 15.6618 | 19.19099 | 17.96271 | -3.529186 | 1.087676 | 0.1405981
67.32874 | 15.6594 | 19.19226 | 17.96358 | -3.532858 | 1.088012 | 0.1406624
67.33874 | 15.6428 | 19.19353 | 17.96445 | -3.550727 | 1.08835 | 0.1407269
67.34873 | 15.6478 | 19.19479 | 17.96531 | -3.546993 | 1.088689 | 0.1407915
67.35873 | 15.6397 | 19.19606 | 17.96617 | -3.556357 | 1.08903 | 0.1408563
67.36873 | 15.6364 | 19.19732 | 17.96703 | -3.560919 | 1.089372 | 0.1409214
67.37873 | 15.6225 | 19.19858 | 17.96788 | -3.576079 | 1.089716 | 0.1409865
67.38873 | 15.6219 | 19.19984 | 17.96872 | -3.577936 | 1.090062 | 0.1410519
67.39873 | 15.6152 | 19.20109 | 17.96956 | -3.585891 | 1.090409 | 0.1411175
67.40872 | 15.6075 | 19.20234 | 17.9704 | -3.594842 | 1.090757 | 0.1411831
67.41872 | 15.5951 | 19.20359 | 17.97123 | -3.608492 | 1.091108 | 0.1412491
67.42872 | 15.5951 | 19.20484 | 17.97206 | -3.609739 | 1.09146 | 0.1413152
67.43872 | 15.5823 | 19.20608 | 17.97289 | -3.623785 | 1.091814 | 0.1413816
67.44872 | 15.5738 | 19.20733 | 17.97371 | -3.633527 | 1.092169 | 0.1414481
67.45871 | 15.5715 | 19.20857 | 17.97453 | -3.637067 | 1.092526 | 0.1415148
67.46871 | 15.567 | 19.20981 | 17.97534 | -3.642805 | 1.092886 | 0.1415818
67.47871 | 15.5594 | 19.21104 | 17.97615 | -3.651642 | 1.093247 | 0.1416489
67.48871 | 15.556 | 19.21228 | 17.97695 | -3.656276 | 1.09361 | 0.1417163
67.49871 | 15.5434 | 19.21351 | 17.97775 | -3.670108 | 1.093975 | 0.141784
67.50871 | 15.5368 | 19.21474 | 17.97854 | -3.677937 | 1.094342 | 0.1418518
67.5187 | 15.531 | 19.21596 | 17.97933 | -3.684963 | 1.094711 | 0.1419198
67.5287 | 15.5222 | 19.21719 | 17.98012 | -3.694989 | 1.095082 | 0.1419881
67.5387 | 15.516 | 19.21841 | 17.9809 | -3.702412 | 1.095455 | 0.1420567
67.5487 | 15.5108 | 19.21963 | 17.98168 | -3.708833 | 1.09583 | 0.1421255
67.5587 | 15.5067 | 19.22085 | 17.98245 | -3.714152 | 1.096207 | 0.1421945
67.56869 | 15.4931 | 19.22207 | 17.98322 | -3.728968 | 1.096586 | 0.1422637
67.57869 | 15.4906 | 19.22328 | 17.98398 | -3.732683 | 1.096967 | 0.1423333
67.58869 | 15.483 | 19.2245 | 17.98474 | -3.741496 | 1.09735 | 0.1424031
67.59869 | 15.4801 | 19.22571 | 17.9855 | -3.745607 | 1.097736 | 0.1424731
67.60869 | 15.4667 | 19.22692 | 17.98625 | -3.760216 | 1.098124 | 0.1425434
67.61869 | 15.4627 | 19.22812 | 17.98699 | -3.765423 | 1.098514 | 0.142614
67.62868 | 15.4657 | 19.22933 | 17.98774 | -3.763627 | 1.098906 | 0.1426848
67.63868 | 15.4524 | 19.23053 | 17.98847 | -3.77813 | 1.099301 | 0.1427559
67.64868 | 15.4411 | 19.23173 | 17.98921 | -3.790631 | 1.099698 | 0.1428273
67.65868 | 15.4466 | 19.23293 | 17.98993 | -3.786331 | 1.100097 | 0.142899
67.66868 | 15.4444 | 19.23413 | 17.99066 | -3.789728 | 1.100499 | 0.142971
67.67867 | 15.4224 | 19.23532 | 17.99138 | -3.812922 | 1.100902 | 0.1430432
67.68867 | 15.4183 | 19.23652 | 17.99209 | -3.818216 | 1.101308 | 0.1431157
67.69867 | 15.4176 | 19.23771 | 17.9928 | -3.820107 | 1.101717 | 0.1431886
67.70867 | 15.4042 | 19.2389 | 17.99351 | -3.834697 | 1.102128 | 0.1432617
67.71867 | 15.396 | 19.24009 | 17.99421 | -3.844085 | 1.102542 | 0.1433352
67.72867 | 15.3902 | 19.24127 | 17.9949 | -3.851071 | 1.102958 | 0.1434089
67.73866 | 15.3821 | 19.24245 | 17.9956 | -3.860354 | 1.103376 | 0.1434829
67.74866 | 15.3803 | 19.24364 | 17.99628 | -3.863337 | 1.103797 | 0.1435573
67.75866 | 15.3712 | 19.24482 | 17.99697 | -3.873617 | 1.10422 | 0.143632
67.76866 | 15.3637 | 19.246 | 17.99764 | -3.882296 | 1.104646 | 0.143707
67.77866 | 15.3564 | 19.24717 | 17.99832 | -3.890773 | 1.105075 | 0.1437824
67.78865 | 15.351 | 19.24835 | 17.99898 | -3.897348 | 1.105505 | 0.143858
67.79865 | 15.3447 | 19.24952 | 17.99965 | -3.904821 | 1.105939 | 0.143934
67.80865 | 15.3374 | 19.25069 | 18.00031 | -3.913293 | 1.106375 | 0.1440103
67.81865 | 15.3358 | 19.25186 | 18.00096 | -3.916063 | 1.106814 | 0.144087
67.82865 | 15.3219 | 19.25303 | 18.00161 | -3.931131 | 1.107255 | 0.1441641
67.83865 | 15.3143 | 19.2542 | 18.00226 | -3.939898 | 1.107699 | 0.1442414
67.84864 | 15.3022 | 19.25536 | 18.0029 | -3.953161 | 1.108146 | 0.1443191
67.85864 | 15.3027 | 19.25652 | 18.00353 | -3.953824 | 1.108595 | 0.1443971
67.86864 | 15.2916 | 19.25769 | 18.00416 | -3.966086 | 1.109047 | 0.1444756
67.87864 | 15.2837 | 19.25885 | 18.00479 | -3.975145 | 1.109501 | 0.1445543
67.88864 | 15.2811 | 19.26 | 18.00541 | -3.978903 | 1.109959 | 0.1446335
67.89863 | 15.2761 | 19.26116 | 18.00603 | -3.985058 | 1.110418 | 0.144713
67.90863 | 15.2691 | 19.26231 | 18.00664 | -3.993212 | 1.110881 | 0.1447929
67.91863 | 15.2569 | 19.26347 | 18.00725 | -4.006565 | 1.111346 | 0.1448732
67.92863 | 15.2541 | 19.26462 | 18.00785 | -4.010516 | 1.111814 | 0.1449538
67.93863 | 15.2516 | 19.26577 | 18.00845 | -4.014165 | 1.112285 | 0.1450348
67.94863 | 15.2379 | 19.26691 | 18.00904 | -4.029013 | 1.112759 | 0.1451163
67.95862 | 15.2372 | 19.26806 | 18.00963 | -4.030858 | 1.113234 | 0.145198
67.96862 | 15.2279 | 19.2692 | 18.01021 | -4.041302 | 1.113714 | 0.1452802
67.97862 | 15.2238 | 19.27034 | 18.01079 | -4.046544 | 1.114195 | 0.1453628
67.98862 | 15.2128 | 19.27148 | 18.01136 | -4.058685 | 1.11468 | 0.1454458
67.99862 | 15.2077 | 19.27262 | 18.01193 | -4.064924 | 1.115167 | 0.1455292
68.00861 | 15.2015 | 19.27376 | 18.01249 | -4.07226 | 1.115657 | 0.1456129
68.01861 | 15.2037 | 19.2749 | 18.01305 | -4.071195 | 1.11615 | 0.1456972
68.02861 | 15.1966 | 19.27603 | 18.0136 | -4.079429 | 1.116645 | 0.1457818
68.03861 | 15.1935 | 19.27716 | 18.01415 | -4.083661 | 1.117144 | 0.1458668
68.04861 | 15.1854 | 19.27829 | 18.01469 | -4.092892 | 1.117645 | 0.1459523
68.0586 | 15.1836 | 19.27942 | 18.01523 | -4.095819 | 1.118149 | 0.1460381
68.0686 | 15.181 | 19.28055 | 18.01577 | -4.099546 | 1.118655 | 0.1461244
68.0786 | 15.1783 | 19.28167 | 18.0163 | -4.103371 | 1.119165 | 0.1462112
68.0886 | 15.1765 | 19.28279 | 18.01682 | -4.106295 | 1.119677 | 0.1462984
68.0986 | 15.1732 | 19.28392 | 18.01734 | -4.110716 | 1.120192 | 0.146386
68.1086 | 15.1698 | 19.28504 | 18.01785 | -4.115236 | 1.120711 | 0.146474
68.11859 | 15.1647 | 19.28615 | 18.01836 | -4.121453 | 1.121231 | 0.1465625
68.12859 | 15.1692 | 19.28727 | 18.01886 | -4.118069 | 1.121754 | 0.1466514
68.13859 | 15.1672 | 19.28838 | 18.01936 | -4.121184 | 1.122281 | 0.1467408
68.14859 | 15.1626 | 19.2895 | 18.01986 | -4.126897 | 1.12281 | 0.1468307
68.15859 | 15.1618 | 19.29061 | 18.02034 | -4.128808 | 1.123342 | 0.146921
68.16858 | 15.1672 | 19.29172 | 18.02083 | -4.124516 | 1.123876 | 0.1470116
68.17858 | 15.1645 | 19.29282 | 18.02131 | -4.128323 | 1.124414 | 0.1471029
68.18858 | 15.1653 | 19.29393 | 18.02178 | -4.128628 | 1.124954 | 0.1471946
68.19858 | 15.1613 | 19.29503 | 18.02225 | -4.133732 | 1.125497 | 0.1472867
68.20858 | 15.1578 | 19.29613 | 18.02271 | -4.138334 | 1.126043 | 0.1473793
68.21858 | 15.1592 | 19.29723 | 18.02317 | -4.138034 | 1.126591 | 0.1474725
68.22857 | 15.1537 | 19.29833 | 18.02362 | -4.14463 | 1.127142 | 0.147566
68.23857 | 15.1503 | 19.29943 | 18.02407 | -4.149127 | 1.127696 | 0.14766
68.24857 | 15.1482 | 19.30052 | 18.02451 | -4.152321 | 1.128253 | 0.1477546
68.25857 | 15.1451 | 19.30161 | 18.02495 | -4.156513 | 1.128813 | 0.1478496
68.26857 | 15.1402 | 19.3027 | 18.02538 | -4.162503 | 1.129375 | 0.1479452
68.27856 | 15.1383 | 19.30379 | 18.02581 | -4.165491 | 1.129939 | 0.1480411
68.28856 | 15.1384 | 19.30488 | 18.02623 | -4.166477 | 1.130507 | 0.1481376
68.29856 | 15.1326 | 19.30596 | 18.02665 | -4.173361 | 1.131078 | 0.1482346
68.30856 | 15.1288 | 19.30704 | 18.02706 | -4.178244 | 1.131651 | 0.1483321
68.31856 | 15.1216 | 19.30812 | 18.02747 | -4.186524 | 1.132227 | 0.1484301
68.32856 | 15.1148 | 19.3092 | 18.02787 | -4.194402 | 1.132805 | 0.1485287
68.33855 | 15.119 | 19.31028 | 18.02826 | -4.191278 | 1.133386 | 0.1486276
68.34855 | 15.11 | 19.31135 | 18.02866 | -4.201352 | 1.133969 | 0.1487272
68.35855 | 15.1044 | 19.31242 | 18.02904 | -4.208024 | 1.134556 | 0.1488272
68.36855 | 15.0957 | 19.31349 | 18.02942 | -4.217794 | 1.135145 | 0.1489278
68.37855 | 15.0927 | 19.31456 | 18.0298 | -4.221862 | 1.135737 | 0.1490289
68.38854 | 15.1 | 19.31563 | 18.03017 | -4.215627 | 1.13633 | 0.1491305
68.39854 | 15.0842 | 19.31669 | 18.03053 | -4.23249 | 1.136927 | 0.1492326
68.40854 | 15.0843 | 19.31775 | 18.03089 | -4.233452 | 1.137527 | 0.1493353
68.41854 | 15.0868 | 19.31881 | 18.03124 | -4.232011 | 1.138129 | 0.1494386
68.42854 | 15.0831 | 19.31987 | 18.03159 | -4.236768 | 1.138733 | 0.1495423
68.43854 | 15.0777 | 19.32092 | 18.03194 | -4.243222 | 1.139341 | 0.1496466
68.44853 | 15.074 | 19.32197 | 18.03227 | -4.247974 | 1.139949 | 0.1497514
68.45853 | 15.0752 | 19.32302 | 18.03261 | -4.247824 | 1.140562 | 0.1498567
68.46853 | 15.08 | 19.32407 | 18.03293 | -4.244072 | 1.141176 | 0.1499627
68.47853 | 15.071 | 19.32512 | 18.03325 | -4.254117 | 1.141793 | 0.1500691
68.48853 | 15.0738 | 19.32616 | 18.03357 | -4.25236 | 1.142413 | 0.1501762
68.49852 | 15.0748 | 19.3272 | 18.03388 | -4.2524 | 1.143034 | 0.1502836
68.50852 | 15.0678 | 19.32824 | 18.03419 | -4.260438 | 1.143658 | 0.1503918
68.51852 | 15.0692 | 19.32927 | 18.03449 | -4.260074 | 1.144285 | 0.1505005
68.52852 | 15.071 | 19.33031 | 18.03478 | -4.259307 | 1.144914 | 0.1506097
68.53852 | 15.0698 | 19.33134 | 18.03507 | -4.261538 | 1.145545 | 0.1507196
68.54852 | 15.0703 | 19.33237 | 18.03536 | -4.262066 | 1.146179 | 0.1508299
68.55851 | 15.0733 | 19.33339 | 18.03564 | -4.260091 | 1.146815 | 0.1509408
68.56851 | 15.0725 | 19.33441 | 18.03591 | -4.261914 | 1.147453 | 0.1510523
68.57851 | 15.0763 | 19.33543 | 18.03618 | -4.259134 | 1.148094 | 0.1511644
68.58851 | 15.0766 | 19.33645 | 18.03644 | -4.259852 | 1.148736 | 0.1512771
68.59851 | 15.079 | 19.33747 | 18.0367 | -4.258467 | 1.149381 | 0.1513903
68.6085 | 15.0786 | 19.33848 | 18.03695 | -4.259879 | 1.150028 | 0.1515041
68.6185 | 15.0765 | 19.33949 | 18.03719 | -4.262988 | 1.150677 | 0.1516185
68.6285 | 15.0778 | 19.3405 | 18.03743 | -4.262695 | 1.151329 | 0.1517335
68.6385 | 15.0774 | 19.3415 | 18.03767 | -4.264099 | 1.151983 | 0.1518491
68.6485 | 15.0728 | 19.3425 | 18.0379 | -4.269701 | 1.152638 | 0.1519652
68.6585 | 15.073 | 19.3435 | 18.03812 | -4.270499 | 1.153296 | 0.152082
68.66849 | 15.0791 | 19.34449 | 18.03834 | -4.265393 | 1.153955 | 0.1521993
68.67849 | 15.0767 | 19.34549 | 18.03855 | -4.268786 | 1.154617 | 0.1523172
68.68849 | 15.0798 | 19.34648 | 18.03876 | -4.266676 | 1.155281 | 0.1524358
68.69849 | 15.0772 | 19.34746 | 18.03896 | -4.270262 | 1.155947 | 0.1525549
68.70849 | 15.0792 | 19.34845 | 18.03916 | -4.269246 | 1.156615 | 0.1526747
68.71848 | 15.0764 | 19.34943 | 18.03935 | -4.273026 | 1.157284 | 0.1527949
68.72848 | 15.0818 | 19.3504 | 18.03953 | -4.268603 | 1.157955 | 0.1529159
68.73848 | 15.0701 | 19.35138 | 18.03971 | -4.281277 | 1.158629 | 0.1530375
68.74848 | 15.0801 | 19.35235 | 18.03988 | -4.272249 | 1.159304 | 0.1531597
68.75848 | 15.0764 | 19.35332 | 18.04005 | -4.276916 | 1.159981 | 0.1532825
68.76848 | 15.0705 | 19.35428 | 18.04022 | -4.283781 | 1.16066 | 0.1534059
68.77847 | 15.059 | 19.35524 | 18.04037 | -4.296242 | 1.16134 | 0.1535298
68.78847 | 15.0705 | 19.3562 | 18.04052 | -4.2857 | 1.162023 | 0.1536544
68.79847 | 15.0694 | 19.35715 | 18.04067 | -4.287755 | 1.162707 | 0.1537797
68.80847 | 15.0679 | 19.35811 | 18.04081 | -4.290206 | 1.163392 | 0.1539056
68.81847 | 15.0646 | 19.35905 | 18.04094 | -4.294454 | 1.164079 | 0.1540321
68.82846 | 15.061 | 19.36 | 18.04107 | -4.298998 | 1.164768 | 0.1541591
68.83846 | 15.0666 | 19.36094 | 18.04119 | -4.294339 | 1.165458 | 0.1542869
68.84846 | 15.0573 | 19.36188 | 18.04131 | -4.304576 | 1.16615 | 0.1544153
68.85846 | 15.0531 | 19.36281 | 18.04142 | -4.30971 | 1.166843 | 0.1545443
68.86846 | 15.0573 | 19.36374 | 18.04153 | -4.30644 | 1.167538 | 0.1546739
68.87846 | 15.0483 | 19.36467 | 18.04163 | -4.316367 | 1.168234 | 0.1548042
68.88845 | 15.0496 | 19.36559 | 18.04172 | -4.315989 | 1.168932 | 0.154935
68.89845 | 15.0441 | 19.36651 | 18.04181 | -4.322408 | 1.169631 | 0.1550666
68.90845 | 15.0377 | 19.36742 | 18.04189 | -4.329723 | 1.170331 | 0.1551988
68.91845 | 15.0441 | 19.36834 | 18.04197 | -4.324235 | 1.171032 | 0.1553316
68.92845 | 15.0386 | 19.36924 | 18.04204 | -4.330643 | 1.171735 | 0.1554651
68.93844 | 15.0366 | 19.37015 | 18.04211 | -4.333546 | 1.172439 | 0.1555991
68.94844 | 15.0353 | 19.37105 | 18.04217 | -4.335746 | 1.173144 | 0.1557338
68.95844 | 15.0406 | 19.37194 | 18.04222 | -4.331342 | 1.173851 | 0.1558693
68.96844 | 15.0337 | 19.37283 | 18.04227 | -4.339133 | 1.174558 | 0.1560053
68.97844 | 15.0317 | 19.37372 | 18.04231 | -4.342021 | 1.175267 | 0.156142
68.98844 | 15.0354 | 19.3746 | 18.04235 | -4.339205 | 1.175977 | 0.1562794
68.99843 | 15.0371 | 19.37548 | 18.04238 | -4.338383 | 1.176686 | 0.1564173
69.00843 | 15.0278 | 19.37636 | 18.0424 | -4.348559 | 1.177398 | 0.1565559
69.01843 | 15.0428 | 19.37723 | 18.04242 | -4.33443 | 1.178111 | 0.1566953
69.02843 | 15.034 | 19.3781 | 18.04244 | -4.344096 | 1.178824 | 0.1568352
69.03843 | 15.033 | 19.37896 | 18.04244 | -4.345959 | 1.179538 | 0.1569759
69.04842 | 15.0409 | 19.37982 | 18.04245 | -4.338916 | 1.180253 | 0.157117
69.05842 | 15.0442 | 19.38067 | 18.04244 | -4.336469 | 1.180969 | 0.1572589
69.06842 | 15.0411 | 19.38152 | 18.04243 | -4.340418 | 1.181685 | 0.1574016
69.07842 | 15.0538 | 19.38236 | 18.04242 | -4.328563 | 1.182402 | 0.1575448
69.08842 | 15.0498 | 19.3832 | 18.04239 | -4.333403 | 1.18312 | 0.1576888
69.09842 | 15.0564 | 19.38404 | 18.04237 | -4.327638 | 1.183839 | 0.1578334
69.10841 | 15.0644 | 19.38487 | 18.04233 | -4.320468 | 1.184557 | 0.1579784
69.11841 | 15.0548 | 19.38569 | 18.04229 | -4.330894 | 1.185277 | 0.1581244
69.12841 | 15.066 | 19.38652 | 18.04225 | -4.320515 | 1.185997 | 0.158271
69.13841 | 15.0719 | 19.38733 | 18.0422 | -4.315432 | 1.186718 | 0.1584183
69.14841 | 15.0688 | 19.38814 | 18.04214 | -4.319343 | 1.187439 | 0.1585662
69.1584 | 15.0723 | 19.38895 | 18.04207 | -4.316649 | 1.18816 | 0.1587147
69.1684 | 15.0762 | 19.38975 | 18.04201 | -4.313551 | 1.188882 | 0.1588639
69.1784 | 15.0799 | 19.39055 | 18.04193 | -4.310648 | 1.189604 | 0.1590139
69.1884 | 15.0844 | 19.39134 | 18.04185 | -4.30694 | 1.190326 | 0.1591645
69.1984 | 15.0813 | 19.39213 | 18.04176 | -4.310826 | 1.191049 | 0.1593158
69.2084 | 15.0833 | 19.39291 | 18.04167 | -4.309608 | 1.191771 | 0.1594678
69.21839 | 15.0941 | 19.39368 | 18.04157 | -4.299583 | 1.192494 | 0.1596203
69.22839 | 15.0924 | 19.39445 | 18.04146 | -4.302054 | 1.193217 | 0.1597736
69.23839 | 15.0968 | 19.39522 | 18.04135 | -4.29842 | 1.19394 | 0.1599276
69.24839 | 15.0954 | 19.39598 | 18.04124 | -4.300581 | 1.194663 | 0.1600823
69.25839 | 15.0983 | 19.39674 | 18.04111 | -4.298436 | 1.195386 | 0.1602376
69.26838 | 15.1028 | 19.39748 | 18.04098 | -4.294685 | 1.196108 | 0.1603935
69.27838 | 15.107 | 19.39823 | 18.04085 | -4.291229 | 1.19683 | 0.1605503
69.28838 | 15.1014 | 19.39897 | 18.04071 | -4.297568 | 1.197553 | 0.1607077
69.29838 | 15.1152 | 19.3997 | 18.04056 | -4.284501 | 1.198276 | 0.1608657
69.30838 | 15.1086 | 19.40043 | 18.04041 | -4.291829 | 1.198998 | 0.1610245
69.31838 | 15.1205 | 19.40115 | 18.04025 | -4.28065 | 1.19972 | 0.1611839
69.32837 | 15.1218 | 19.40187 | 18.04008 | -4.280066 | 1.20044 | 0.1613439
69.33837 | 15.1167 | 19.40258 | 18.03991 | -4.285876 | 1.201162 | 0.1615047
69.34837 | 15.1283 | 19.40328 | 18.03973 | -4.274981 | 1.201882 | 0.1616662
69.35837 | 15.1284 | 19.40398 | 18.03955 | -4.275579 | 1.202603 | 0.1618284
69.36837 | 15.131 | 19.40467 | 18.03936 | -4.273672 | 1.203322 | 0.1619913
69.37836 | 15.1341 | 19.40536 | 18.03916 | -4.271258 | 1.204041 | 0.1621546
69.38836 | 15.1406 | 19.40604 | 18.03896 | -4.265439 | 1.20476 | 0.1623189
69.39836 | 15.1439 | 19.40671 | 18.03875 | -4.262814 | 1.205478 | 0.1624838
69.40836 | 15.1463 | 19.40738 | 18.03854 | -4.261082 | 1.206195 | 0.1626494
69.41836 | 15.1497 | 19.40804 | 18.03832 | -4.258345 | 1.206911 | 0.1628157
69.42836 | 15.149 | 19.4087 | 18.03809 | -4.259701 | 1.207627 | 0.1629827
69.43835 | 15.1567 | 19.40935 | 18.03786 | -4.25265 | 1.208342 | 0.1631502
69.44835 | 15.1624 | 19.40999 | 18.03762 | -4.247594 | 1.209056 | 0.1633185
69.45835 | 15.1582 | 19.41063 | 18.03737 | -4.252431 | 1.209769 | 0.1634876
69.46835 | 15.168 | 19.41126 | 18.03712 | -4.243262 | 1.210481 | 0.1636573
69.47835 | 15.1677 | 19.41189 | 18.03687 | -4.244186 | 1.211193 | 0.1638277
69.48834 | 15.1725 | 19.4125 | 18.0366 | -4.240003 | 1.211902 | 0.1639986
69.49834 | 15.1734 | 19.41311 | 18.03633 | -4.239714 | 1.212611 | 0.1641704
69.50834 | 15.1792 | 19.41372 | 18.03606 | -4.234519 | 1.21332 | 0.1643429
69.51834 | 15.1874 | 19.41432 | 18.03577 | -4.226917 | 1.214027 | 0.164516
69.52834 | 15.1807 | 19.41491 | 18.03549 | -4.234208 | 1.214732 | 0.1646899
69.53834 | 15.194 | 19.41549 | 18.03519 | -4.221492 | 1.215437 | 0.1648644
69.54833 | 15.184 | 19.41607 | 18.03489 | -4.232069 | 1.216139 | 0.1650395
69.55833 | 15.1913 | 19.41664 | 18.03458 | -4.22534 | 1.216841 | 0.1652154
69.56833 | 15.1996 | 19.4172 | 18.03427 | -4.217604 | 1.217542 | 0.165392
69.57833 | 15.2028 | 19.41776 | 18.03395 | -4.214961 | 1.218241 | 0.1655693
69.58833 | 15.2027 | 19.41831 | 18.03362 | -4.215611 | 1.218939 | 0.1657472
69.59832 | 15.2057 | 19.41885 | 18.03329 | -4.213153 | 1.219634 | 0.1659257
69.60832 | 15.2139 | 19.41939 | 18.03295 | -4.205488 | 1.220329 | 0.1661051
69.61832 | 15.2096 | 19.41992 | 18.03261 | -4.210317 | 1.221022 | 0.1662851
69.62832 | 15.2189 | 19.42044 | 18.03226 | -4.201538 | 1.221713 | 0.1664658
69.63832 | 15.2128 | 19.42095 | 18.0319 | -4.208152 | 1.222402 | 0.1666472
69.64832 | 15.2307 | 19.42146 | 18.03154 | -4.190758 | 1.22309 | 0.1668293
69.65831 | 15.2235 | 19.42196 | 18.03117 | -4.198457 | 1.223776 | 0.1670119
69.66831 | 15.2369 | 19.42245 | 18.03079 | -4.185549 | 1.22446 | 0.1671953
69.67831 | 15.2275 | 19.42293 | 18.03041 | -4.195433 | 1.225143 | 0.1673794
69.68831 | 15.241 | 19.42341 | 18.03002 | -4.18241 | 1.225824 | 0.1675643
69.69831 | 15.2366 | 19.42388 | 18.02963 | -4.187279 | 1.226502 | 0.1677498
69.7083 | 15.2433 | 19.42434 | 18.02923 | -4.18104 | 1.227178 | 0.1679357
69.7183 | 15.2463 | 19.42479 | 18.02882 | -4.178494 | 1.227853 | 0.1681226
69.7283 | 15.2476 | 19.42524 | 18.0284 | -4.17764 | 1.228526 | 0.1683101
69.7383 | 15.2546 | 19.42568 | 18.02798 | -4.171079 | 1.229196 | 0.1684984
69.7483 | 15.2544 | 19.42611 | 18.02756 | -4.171709 | 1.229865 | 0.1686873
69.7583 | 15.264 | 19.42653 | 18.02712 | -4.162532 | 1.230531 | 0.1688768
69.76829 | 15.2582 | 19.42695 | 18.02669 | -4.168747 | 1.231195 | 0.1690669
69.77829 | 15.2752 | 19.42735 | 18.02624 | -4.152153 | 1.231856 | 0.1692578
69.78829 | 15.27 | 19.42775 | 18.02579 | -4.157752 | 1.232516 | 0.1694494
69.79829 | 15.2793 | 19.42814 | 18.02533 | -4.148843 | 1.233173 | 0.1696417
69.80829 | 15.2749 | 19.42853 | 18.02486 | -4.153626 | 1.233828 | 0.1698347
69.81828 | 15.2855 | 19.4289 | 18.02439 | -4.1434 | 1.234479 | 0.1700281
69.82828 | 15.287 | 19.42927 | 18.02391 | -4.142266 | 1.235129 | 0.1702224
69.83828 | 15.2934 | 19.42962 | 18.02343 | -4.136224 | 1.235777 | 0.1704173
69.84828 | 15.2997 | 19.42997 | 18.02294 | -4.130274 | 1.236421 | 0.170613
69.85828 | 15.3057 | 19.43032 | 18.02244 | -4.124616 | 1.237064 | 0.1708093
69.86828 | 15.3103 | 19.43065 | 18.02194 | -4.120349 | 1.237703 | 0.1710063
69.87827 | 15.323 | 19.43097 | 18.02143 | -4.107974 | 1.23834 | 0.1712037
69.88827 | 15.3227 | 19.43129 | 18.02091 | -4.10859 | 1.238974 | 0.171402
69.89827 | 15.3302 | 19.4316 | 18.02039 | -4.101398 | 1.239605 | 0.171601
69.90827 | 15.3324 | 19.4319 | 18.01986 | -4.099497 | 1.240234 | 0.1718006
69.91827 | 15.3501 | 19.43219 | 18.01933 | -4.082087 | 1.24086 | 0.1720009
69.92826 | 15.3554 | 19.43247 | 18.01878 | -4.077069 | 1.241483 | 0.1722016
69.93826 | 15.3561 | 19.43274 | 18.01824 | -4.076642 | 1.242103 | 0.1724033
69.94826 | 15.3618 | 19.43301 | 18.01768 | -4.071207 | 1.24272 | 0.1726056
69.95826 | 15.3753 | 19.43326 | 18.01712 | -4.057963 | 1.243335 | 0.1728084
69.96826 | 15.3844 | 19.43351 | 18.01655 | -4.04911 | 1.243946 | 0.173012
69.97826 | 15.3952 | 19.43375 | 18.01598 | -4.038548 | 1.244554 | 0.1732163
69.98825 | 15.4005 | 19.43398 | 18.0154 | -4.033477 | 1.245159 | 0.1734209
69.99825 | 15.4077 | 19.4342 | 18.01481 | -4.026497 | 1.245761 | 0.1736265
70.00825 | 15.4259 | 19.43441 | 18.01422 | -4.008508 | 1.24636 | 0.1738327
70.01825 | 15.4281 | 19.43461 | 18.01361 | -4.00651 | 1.246956 | 0.1740395
70.02825 | 15.4365 | 19.4348 | 18.01301 | -3.998303 | 1.247549 | 0.174247
70.03824 | 15.4469 | 19.43499 | 18.01239 | -3.988087 | 1.248138 | 0.1744549
70.04824 | 15.461 | 19.43516 | 18.01177 | -3.974162 | 1.248724 | 0.1746636
70.05824 | 15.4624 | 19.43533 | 18.01115 | -3.972928 | 1.249307 | 0.174873
70.06824 | 15.4693 | 19.43548 | 18.01051 | -3.966184 | 1.249886 | 0.1750831
70.07824 | 15.477 | 19.43563 | 18.00987 | -3.958631 | 1.250463 | 0.1752938
70.08824 | 15.4837 | 19.43577 | 18.00923 | -3.952069 | 1.251035 | 0.1755051
70.09823 | 15.5041 | 19.4359 | 18.00858 | -3.931798 | 1.251604 | 0.1757168
70.10823 | 15.5046 | 19.43602 | 18.00792 | -3.931417 | 1.25217 | 0.1759294
70.11823 | 15.521 | 19.43613 | 18.00725 | -3.915126 | 1.252733 | 0.1761426
70.12823 | 15.5205 | 19.43623 | 18.00658 | -3.915727 | 1.253291 | 0.1763564
70.13823 | 15.5404 | 19.43632 | 18.0059 | -3.895917 | 1.253847 | 0.1765709
70.14822 | 15.5413 | 19.4364 | 18.00521 | -3.895098 | 1.254398 | 0.1767857
70.15822 | 15.551 | 19.43647 | 18.00452 | -3.88547 | 1.254946 | 0.1770014
70.16822 | 15.5651 | 19.43653 | 18.00382 | -3.871432 | 1.255491 | 0.1772177
70.17822 | 15.5676 | 19.43658 | 18.00312 | -3.868984 | 1.256031 | 0.1774347
70.18822 | 15.5833 | 19.43663 | 18.00241 | -3.853327 | 1.256569 | 0.1776523
70.19822 | 15.5786 | 19.43666 | 18.00169 | -3.85806 | 1.257102 | 0.1778704
70.20821 | 15.5972 | 19.43668 | 18.00096 | -3.839483 | 1.257631 | 0.1780889
70.21821 | 15.5977 | 19.4367 | 18.00023 | -3.838996 | 1.258157 | 0.1783083
70.22821 | 15.6138 | 19.4367 | 17.99949 | -3.8229 | 1.258679 | 0.1785283
70.23821 | 15.6278 | 19.43669 | 17.99875 | -3.808894 | 1.259197 | 0.1787489
70.24821 | 15.6326 | 19.43668 | 17.998 | -3.804078 | 1.259712 | 0.1789701
70.2582 | 15.6466 | 19.43665 | 17.99724 | -3.790051 | 1.260222 | 0.1791916
70.2682 | 15.6416 | 19.43662 | 17.99647 | -3.795015 | 1.260728 | 0.179414
70.2782 | 15.66 | 19.43657 | 17.9957 | -3.776569 | 1.261231 | 0.179637
70.2882 | 15.6742 | 19.43651 | 17.99492 | -3.762313 | 1.26173 | 0.1798605
70.2982 | 15.6817 | 19.43645 | 17.99414 | -3.754747 | 1.262224 | 0.1800847
70.3082 | 15.6866 | 19.43637 | 17.99335 | -3.749771 | 1.262715 | 0.1803094
70.31819 | 15.6963 | 19.43628 | 17.99255 | -3.739985 | 1.263201 | 0.1805345
70.32819 | 15.7078 | 19.43619 | 17.99174 | -3.728388 | 1.263684 | 0.1807604
70.33819 | 15.7272 | 19.43608 | 17.99093 | -3.708882 | 1.264162 | 0.1809869
70.34819 | 15.7209 | 19.43596 | 17.99011 | -3.715065 | 1.264637 | 0.1812139
70.35819 | 15.7348 | 19.43584 | 17.98929 | -3.701038 | 1.265107 | 0.1814415
70.36818 | 15.754 | 19.4357 | 17.98846 | -3.681701 | 1.265573 | 0.1816695
70.37818 | 15.7648 | 19.43555 | 17.98762 | -3.670753 | 1.266035 | 0.1818982
70.38818 | 15.7756 | 19.4354 | 17.98677 | -3.659795 | 1.266493 | 0.1821276
70.39818 | 15.7812 | 19.43523 | 17.98592 | -3.654027 | 1.266947 | 0.1823574
70.40818 | 15.7921 | 19.43505 | 17.98506 | -3.642949 | 1.267396 | 0.1825879
70.41818 | 15.8178 | 19.43486 | 17.9842 | -3.61706 | 1.267842 | 0.1828188
70.42817 | 15.8183 | 19.43466 | 17.98333 | -3.616361 | 1.268282 | 0.1830501
70.43817 | 15.8325 | 19.43445 | 17.98245 | -3.601951 | 1.268719 | 0.1832822
70.44817 | 15.8386 | 19.43423 | 17.98156 | -3.595631 | 1.269151 | 0.1835148
70.45817 | 15.8476 | 19.434 | 17.98067 | -3.5864 | 1.26958 | 0.183748
70.46817 | 15.8657 | 19.43376 | 17.97977 | -3.568059 | 1.270003 | 0.1839817
70.47816 | 15.8728 | 19.43351 | 17.97887 | -3.560707 | 1.270423 | 0.1842157
70.48816 | 15.88 | 19.43324 | 17.97796 | -3.553245 | 1.270838 | 0.1844504
70.49816 | 15.8998 | 19.43297 | 17.97704 | -3.533172 | 1.271249 | 0.1846857
70.50816 | 15.9094 | 19.43269 | 17.97611 | -3.523289 | 1.271655 | 0.1849215
70.51816 | 15.9175 | 19.43239 | 17.97518 | -3.514894 | 1.272057 | 0.1851579
70.52816 | 15.9343 | 19.43209 | 17.97424 | -3.49779 | 1.272455 | 0.1853947
70.53815 | 15.9341 | 19.43177 | 17.97329 | -3.497675 | 1.272848 | 0.1856318
70.54815 | 15.9451 | 19.43145 | 17.97234 | -3.486349 | 1.273237 | 0.1858697
70.55815 | 15.9654 | 19.43111 | 17.97138 | -3.465712 | 1.273621 | 0.186108
70.56815 | 15.9662 | 19.43076 | 17.97042 | -3.464564 | 1.274001 | 0.1863469
70.57815 | 15.9762 | 19.43041 | 17.96944 | -3.454206 | 1.274377 | 0.1865863
70.58814 | 15.9887 | 19.43004 | 17.96846 | -3.441338 | 1.274748 | 0.1868259
70.59814 | 15.9996 | 19.42966 | 17.96748 | -3.430058 | 1.275114 | 0.1870663
70.60814 | 16.0139 | 19.42927 | 17.96648 | -3.415368 | 1.275476 | 0.1873071
70.61814 | 16.0234 | 19.42887 | 17.96548 | -3.405466 | 1.275834 | 0.1875484
70.62814 | 16.0376 | 19.42845 | 17.96448 | -3.390854 | 1.276187 | 0.1877902
70.63814 | 16.0421 | 19.42803 | 17.96346 | -3.385931 | 1.276536 | 0.1880325
70.64813 | 16.0619 | 19.4276 | 17.96244 | -3.365698 | 1.27688 | 0.188275
70.65813 | 16.0797 | 19.42715 | 17.96142 | -3.347453 | 1.277219 | 0.1885182
70.66813 | 16.0795 | 19.4267 | 17.96038 | -3.347198 | 1.277555 | 0.1887619
70.67813 | 16.0966 | 19.42623 | 17.95934 | -3.329631 | 1.277885 | 0.189006
70.68813 | 16.1107 | 19.42575 | 17.95829 | -3.315054 | 1.278211 | 0.1892506
70.69812 | 16.1266 | 19.42527 | 17.95724 | -3.298666 | 1.278532 | 0.1894954
70.70812 | 16.1336 | 19.42477 | 17.95618 | -3.291167 | 1.278849 | 0.1897409
70.71812 | 16.1586 | 19.42426 | 17.95511 | -3.265657 | 1.279162 | 0.1899868
70.72812 | 16.1619 | 19.42374 | 17.95403 | -3.261836 | 1.27947 | 0.1902332
70.73812 | 16.175 | 19.4232 | 17.95295 | -3.248204 | 1.279773 | 0.19048
70.74812 | 16.197 | 19.42266 | 17.95186 | -3.225662 | 1.280072 | 0.1907272
70.75811 | 16.2143 | 19.42211 | 17.95077 | -3.207808 | 1.280366 | 0.1909746
70.76811 | 16.2234 | 19.42154 | 17.94967 | -3.198143 | 1.280656 | 0.1912227
70.77811 | 16.2251 | 19.42097 | 17.94856 | -3.195867 | 1.280941 | 0.1914711
70.78811 | 16.2558 | 19.42038 | 17.94744 | -3.164581 | 1.281221 | 0.19172
70.79811 | 16.2678 | 19.41978 | 17.94632 | -3.151983 | 1.281497 | 0.1919693
70.8081 | 16.2751 | 19.41917 | 17.94519 | -3.144074 | 1.281768 | 0.1922188
70.8181 | 16.2925 | 19.41855 | 17.94405 | -3.126055 | 1.282035 | 0.1924689
70.8281 | 16.301 | 19.41792 | 17.94291 | -3.116924 | 1.282298 | 0.1927194
70.8381 | 16.3181 | 19.41728 | 17.94176 | -3.099182 | 1.282556 | 0.1929702
70.8481 | 16.3323 | 19.41663 | 17.9406 | -3.084329 | 1.282809 | 0.1932215
70.8581 | 16.3441 | 19.41596 | 17.93943 | -3.071865 | 1.283058 | 0.1934731
70.86809 | 16.3622 | 19.41529 | 17.93826 | -3.05309 | 1.283302 | 0.1937249
70.87809 | 16.3709 | 19.4146 | 17.93709 | -3.043704 | 1.283541 | 0.1939773
70.88809 | 16.3894 | 19.41391 | 17.9359 | -3.024507 | 1.283776 | 0.19423
70.89809 | 16.4048 | 19.4132 | 17.93471 | -3.008399 | 1.284007 | 0.1944831
70.90809 | 16.4189 | 19.41248 | 17.93351 | -2.993579 | 1.284233 | 0.1947365
70.91808 | 16.4369 | 19.41175 | 17.93231 | -2.97485 | 1.284454 | 0.1949901
70.92808 | 16.4457 | 19.41101 | 17.93109 | -2.965308 | 1.284671 | 0.1952442
70.93808 | 16.4642 | 19.41026 | 17.92987 | -2.946056 | 1.284884 | 0.1954987
70.94808 | 16.4865 | 19.40949 | 17.92865 | -2.922992 | 1.285092 | 0.1957535
70.95808 | 16.4972 | 19.40872 | 17.92741 | -2.911518 | 1.285296 | 0.1960086
70.96808 | 16.5025 | 19.40793 | 17.92617 | -2.905432 | 1.285495 | 0.1962641
70.97807 | 16.5255 | 19.40714 | 17.92493 | -2.881636 | 1.28569 | 0.1965196
70.98807 | 16.5423 | 19.40633 | 17.92367 | -2.864028 | 1.28588 | 0.1967757
70.99807 | 16.5605 | 19.40551 | 17.92241 | -2.845009 | 1.286065 | 0.1970321
71.00807 | 16.5787 | 19.40468 | 17.92114 | -2.825979 | 1.286247 | 0.1972887
71.01807 | 16.588 | 19.40384 | 17.91987 | -2.815838 | 1.286424 | 0.1975458
71.02806 | 16.6104 | 19.40299 | 17.91859 | -2.792587 | 1.286596 | 0.1978028
71.03806 | 16.6281 | 19.40212 | 17.9173 | -2.774024 | 1.286764 | 0.1980603
71.04806 | 16.6464 | 19.40125 | 17.916 | -2.75485 | 1.286928 | 0.1983182
71.05806 | 16.6594 | 19.40036 | 17.9147 | -2.740965 | 1.287087 | 0.1985763
71.06806 | 16.6754 | 19.39947 | 17.91339 | -2.724068 | 1.287242 | 0.1988346
71.07806 | 16.6901 | 19.39856 | 17.91208 | -2.708461 | 1.287392 | 0.1990933
71.08805 | 16.7096 | 19.39764 | 17.91075 | -2.688044 | 1.287539 | 0.1993519
71.09805 | 16.7233 | 19.39671 | 17.90942 | -2.673414 | 1.28768 | 0.1996111
71.10805 | 16.7382 | 19.39577 | 17.90809 | -2.657574 | 1.287818 | 0.1998705
71.11805 | 16.758 | 19.39482 | 17.90674 | -2.636823 | 1.287951 | 0.2001301
71.12805 | 16.7704 | 19.39386 | 17.90539 | -2.62346 | 1.28808 | 0.20039
71.13804 | 16.7871 | 19.39289 | 17.90403 | -2.605788 | 1.288205 | 0.2006498
71.14804 | 16.804 | 19.3919 | 17.90267 | -2.587903 | 1.288325 | 0.2009101
71.15804 | 16.8201 | 19.39091 | 17.9013 | -2.570808 | 1.288442 | 0.2011706
71.16804 | 16.8347 | 19.3899 | 17.89992 | -2.555202 | 1.288554 | 0.2014314
71.17804 | 16.853 | 19.38888 | 17.89853 | -2.535884 | 1.288661 | 0.2016923
71.18804 | 16.8634 | 19.38786 | 17.89714 | -2.524456 | 1.288765 | 0.2019535
71.19803 | 16.8789 | 19.38682 | 17.89574 | -2.507918 | 1.288864 | 0.2022145
71.20803 | 16.8972 | 19.38577 | 17.89433 | -2.488568 | 1.28896 | 0.2024761
71.21803 | 16.9036 | 19.38471 | 17.89292 | -2.481107 | 1.289051 | 0.2027378
71.22803 | 16.9203 | 19.38363 | 17.8915 | -2.463335 | 1.289138 | 0.2029996
71.23803 | 16.9353 | 19.38255 | 17.89007 | -2.447252 | 1.289221 | 0.2032617
71.24802 | 16.953 | 19.38146 | 17.88864 | -2.428459 | 1.2893 | 0.2035236
71.25802 | 16.9657 | 19.38035 | 17.88719 | -2.414654 | 1.289374 | 0.203786
71.26802 | 16.9812 | 19.37924 | 17.88575 | -2.398039 | 1.289445 | 0.2040484
71.27802 | 16.9983 | 19.37811 | 17.88429 | -2.379812 | 1.289512 | 0.2043111
71.28802 | 17.0118 | 19.37698 | 17.88283 | -2.365175 | 1.289575 | 0.2045739
71.29801 | 17.0336 | 19.37583 | 17.88136 | -2.342228 | 1.289634 | 0.2048365
71.30801 | 17.0446 | 19.37467 | 17.87988 | -2.330069 | 1.289688 | 0.2050996
71.31801 | 17.055 | 19.3735 | 17.8784 | -2.318499 | 1.289739 | 0.2053627
71.32801 | 17.0709 | 19.37232 | 17.87691 | -2.301419 | 1.289786 | 0.205626
71.33801 | 17.0845 | 19.37113 | 17.87541 | -2.286627 | 1.28983 | 0.2058893
71.34801 | 17.1062 | 19.36993 | 17.8739 | -2.263725 | 1.289869 | 0.2061528
71.358 | 17.1207 | 19.36871 | 17.87239 | -2.248014 | 1.289904 | 0.2064161
71.368 | 17.1358 | 19.36749 | 17.87087 | -2.23169 | 1.289936 | 0.2066797
71.378 | 17.1508 | 19.36626 | 17.86935 | -2.215456 | 1.289964 | 0.2069435
71.388 | 17.1726 | 19.36501 | 17.86782 | -2.192411 | 1.289988 | 0.2072073
71.398 | 17.1885 | 19.36376 | 17.86628 | -2.175255 | 1.290008 | 0.2074711
71.40799 | 17.2036 | 19.36249 | 17.86473 | -2.15889 | 1.290025 | 0.2077348
71.41799 | 17.2217 | 19.36121 | 17.86318 | -2.139513 | 1.290038 | 0.2079988
71.42799 | 17.2369 | 19.35993 | 17.86162 | -2.123025 | 1.290047 | 0.2082628
71.43799 | 17.2572 | 19.35863 | 17.86005 | -2.101427 | 1.290052 | 0.2085269
71.44799 | 17.2748 | 19.35732 | 17.85847 | -2.082518 | 1.290054 | 0.208791
71.45799 | 17.2921 | 19.356 | 17.85689 | -2.063899 | 1.290053 | 0.2090551
71.46798 | 17.3001 | 19.35467 | 17.8553 | -2.05457 | 1.290048 | 0.209319
71.47798 | 17.3261 | 19.35333 | 17.85371 | -2.027229 | 1.290039 | 0.2095832
71.48798 | 17.3409 | 19.35198 | 17.8521 | -2.011078 | 1.290027 | 0.2098474
71.49798 | 17.3602 | 19.35062 | 17.85049 | -1.990416 | 1.290011 | 0.2101115
71.50798 | 17.3783 | 19.34924 | 17.84888 | -1.970944 | 1.289992 | 0.2103757
71.51797 | 17.3934 | 19.34786 | 17.84725 | -1.954463 | 1.289969 | 0.2106396
71.52797 | 17.417 | 19.34647 | 17.84562 | -1.92947 | 1.289943 | 0.2109037
71.53797 | 17.4346 | 19.34507 | 17.84398 | -1.910466 | 1.289914 | 0.2111678
71.54797 | 17.4503 | 19.34365 | 17.84234 | -1.893353 | 1.289881 | 0.2114319
71.55797 | 17.4655 | 19.34223 | 17.84069 | -1.876728 | 1.289845 | 0.2116959
71.56797 | 17.4798 | 19.34079 | 17.83903 | -1.860993 | 1.289806 | 0.2119599
71.57796 | 17.5054 | 19.33935 | 17.83736 | -1.83395 | 1.289763 | 0.2122236
71.58796 | 17.5215 | 19.33789 | 17.83569 | -1.816394 | 1.289718 | 0.2124875
71.59796 | 17.5385 | 19.33643 | 17.83401 | -1.797929 | 1.289669 | 0.2127513
71.60796 | 17.5517 | 19.33495 | 17.83232 | -1.783253 | 1.289616 | 0.2130151
71.61796 | 17.5718 | 19.33347 | 17.83063 | -1.761666 | 1.289561 | 0.2132787
71.62795 | 17.5952 | 19.33197 | 17.82893 | -1.736771 | 1.289502 | 0.213542
71.63795 | 17.6144 | 19.33046 | 17.82722 | -1.716065 | 1.289441 | 0.2138055
71.64795 | 17.6281 | 19.32895 | 17.8255 | -1.700848 | 1.289376 | 0.2140689
71.65795 | 17.6465 | 19.32742 | 17.82378 | -1.680921 | 1.289309 | 0.2143322
71.66795 | 17.6655 | 19.32588 | 17.82205 | -1.660383 | 1.289238 | 0.2145953
71.67795 | 17.688 | 19.32434 | 17.82031 | -1.636336 | 1.289165 | 0.2148584
71.68794 | 17.7064 | 19.32278 | 17.81857 | -1.61638 | 1.289088 | 0.215121
71.69794 | 17.7234 | 19.32121 | 17.81682 | -1.597812 | 1.289009 | 0.2153838
71.70794 | 17.7416 | 19.31963 | 17.81506 | -1.578034 | 1.288926 | 0.2156464
71.71794 | 17.7551 | 19.31805 | 17.8133 | -1.562947 | 1.288841 | 0.2159089
71.72794 | 17.7765 | 19.31645 | 17.81152 | -1.539949 | 1.288753 | 0.2161712
71.73793 | 17.7967 | 19.31484 | 17.80975 | -1.518143 | 1.288662 | 0.2164332
71.74793 | 17.8138 | 19.31323 | 17.80796 | -1.499425 | 1.288569 | 0.2166952
71.75793 | 17.8321 | 19.3116 | 17.80617 | -1.479497 | 1.288473 | 0.216957
71.76793 | 17.8517 | 19.30996 | 17.80437 | -1.45826 | 1.288374 | 0.2172186
71.77793 | 17.8678 | 19.30831 | 17.80256 | -1.440512 | 1.288272 | 0.2174801
71.78793 | 17.8881 | 19.30665 | 17.80075 | -1.418555 | 1.288168 | 0.2177414
71.79792 | 17.905 | 19.30499 | 17.79893 | -1.399989 | 1.288061 | 0.2180021
71.80792 | 17.9225 | 19.30331 | 17.7971 | -1.380812 | 1.287952 | 0.218263
71.81792 | 17.9441 | 19.30163 | 17.79526 | -1.357525 | 1.28784 | 0.2185236
71.82792 | 17.9552 | 19.29993 | 17.79342 | -1.344729 | 1.287726 | 0.2187841
71.83792 | 17.9705 | 19.29822 | 17.79157 | -1.327722 | 1.287609 | 0.2190443
71.84791 | 17.991 | 19.29651 | 17.78971 | -1.305508 | 1.28749 | 0.219304
71.85791 | 18.0088 | 19.29478 | 17.78785 | -1.285982 | 1.287369 | 0.2195637
71.86791 | 18.024 | 19.29305 | 17.78598 | -1.269046 | 1.287245 | 0.2198231
71.87791 | 18.0442 | 19.2913 | 17.7841 | -1.247101 | 1.287118 | 0.2200824
71.88791 | 18.056 | 19.28955 | 17.78222 | -1.233546 | 1.28699 | 0.2203413
71.89791 | 18.0807 | 19.28778 | 17.78032 | -1.207082 | 1.286859 | 0.2206
71.9079 | 18.0969 | 19.28601 | 17.77843 | -1.18911 | 1.286726 | 0.2208581
71.9179 | 18.1149 | 19.28423 | 17.77652 | -1.169326 | 1.286591 | 0.2211163
71.9279 | 18.128 | 19.28243 | 17.77461 | -1.154433 | 1.286453 | 0.2213741
71.9379 | 18.1507 | 19.28063 | 17.77269 | -1.129931 | 1.286314 | 0.2216316
71.9479 | 18.168 | 19.27882 | 17.77076 | -1.110819 | 1.286172 | 0.2218889
71.95789 | 18.1836 | 19.277 | 17.76883 | -1.093399 | 1.286028 | 0.2221456
71.96789 | 18.2041 | 19.27517 | 17.76688 | -1.071068 | 1.285882 | 0.2224022
71.97789 | 18.2099 | 19.27333 | 17.76493 | -1.063428 | 1.285735 | 0.2226585
71.98789 | 18.2405 | 19.27148 | 17.76298 | -1.030979 | 1.285585 | 0.2229145
71.99789 | 18.2614 | 19.26962 | 17.76102 | -1.00822 | 1.285433 | 0.2231701
72.00789 | 18.2778 | 19.26775 | 17.75905 | -0.9899514 | 1.28528 | 0.2234254
72.01788 | 18.2943 | 19.26588 | 17.75707 | -0.9715757 | 1.285124 | 0.2236801
72.02788 | 18.3135 | 19.26399 | 17.75509 | -0.9504889 | 1.284967 | 0.2239347
72.03788 | 18.333 | 19.26209 | 17.7531 | -0.9290929 | 1.284808 | 0.224189
72.04788 | 18.353 | 19.26019 | 17.7511 | -0.9071877 | 1.284647 | 0.2244429
72.05788 | 18.3701 | 19.25827 | 17.74909 | -0.8881733 | 1.284485 | 0.2246964
72.06787 | 18.3916 | 19.25635 | 17.74708 | -0.864752 | 1.284321 | 0.2249493
72.07787 | 18.3994 | 19.25442 | 17.74506 | -0.8550193 | 1.284155 | 0.2252021
72.08787 | 18.4232 | 19.25248 | 17.74304 | -0.8292776 | 1.283987 | 0.2254544
72.09787 | 18.4411 | 19.25053 | 17.741 | -0.8094265 | 1.283818 | 0.2257064
72.10787 | 18.4583 | 19.24857 | 17.73896 | -0.7902669 | 1.283647 | 0.225958
72.11787 | 18.4826 | 19.2466 | 17.73691 | -0.7639981 | 1.283475 | 0.2262092
72.12786 | 18.4973 | 19.24462 | 17.73486 | -0.7473222 | 1.283301 | 0.2264597
72.13786 | 18.5136 | 19.24264 | 17.7328 | -0.7290354 | 1.283126 | 0.22671
72.14786 | 18.5368 | 19.24064 | 17.73073 | -0.7038397 | 1.282949 | 0.22696
72.15786 | 18.5496 | 19.23864 | 17.72865 | -0.6890351 | 1.282771 | 0.2272094
72.16786 | 18.5695 | 19.23662 | 17.72657 | -0.6671216 | 1.282591 | 0.2274585
72.17785 | 18.587 | 19.2346 | 17.72448 | -0.6476013 | 1.282411 | 0.2277069
72.18785 | 18.6014 | 19.23257 | 17.72239 | -0.6311701 | 1.282229 | 0.227955
72.19785 | 18.618 | 19.23053 | 17.72028 | -0.6125302 | 1.282045 | 0.2282028
72.20785 | 18.6323 | 19.22848 | 17.71817 | -0.5961815 | 1.281861 | 0.22845
72.21785 | 18.6581 | 19.22642 | 17.71605 | -0.5683239 | 1.281675 | 0.2286968
72.22785 | 18.6701 | 19.22436 | 17.71393 | -0.5542579 | 1.281488 | 0.2289432
72.23784 | 18.6897 | 19.22229 | 17.7118 | -0.5325851 | 1.2813 | 0.2291888
72.24784 | 18.7016 | 19.2202 | 17.70966 | -0.5186016 | 1.28111 | 0.2294341
72.25784 | 18.7276 | 19.21811 | 17.70751 | -0.4905095 | 1.28092 | 0.2296791
72.26784 | 18.7491 | 19.21601 | 17.70536 | -0.4669088 | 1.280729 | 0.2299235
72.27784 | 18.7579 | 19.2139 | 17.7032 | -0.4559995 | 1.280536 | 0.2301674
72.28783 | 18.7756 | 19.21178 | 17.70103 | -0.4361836 | 1.280343 | 0.2304105
72.29783 | 18.7891 | 19.20966 | 17.69886 | -0.4205573 | 1.280148 | 0.2306534
72.30783 | 18.8107 | 19.20752 | 17.69667 | -0.3968224 | 1.279953 | 0.2308958
72.31783 | 18.8321 | 19.20538 | 17.69448 | -0.3732792 | 1.279757 | 0.2311377
72.32783 | 18.8416 | 19.20323 | 17.69229 | -0.3616275 | 1.27956 | 0.2313791
72.33783 | 18.868 | 19.20107 | 17.69009 | -0.3330673 | 1.279362 | 0.2316199
72.34782 | 18.8761 | 19.1989 | 17.68788 | -0.322801 | 1.279163 | 0.23186
72.35782 | 18.8994 | 19.19672 | 17.68566 | -0.2973241 | 1.278964 | 0.2320998
72.36782 | 18.9244 | 19.19454 | 17.68344 | -0.2701389 | 1.278764 | 0.2323391
72.37782 | 18.941 | 19.19235 | 17.6812 | -0.2513454 | 1.278563 | 0.2325778
72.38782 | 18.9555 | 19.19014 | 17.67897 | -0.2346436 | 1.278361 | 0.2328159
72.39781 | 18.9776 | 19.18794 | 17.67672 | -0.2103359 | 1.278159 | 0.2330533
72.40781 | 18.9849 | 19.18572 | 17.67447 | -0.2008177 | 1.277957 | 0.2332904
72.41781 | 19.0075 | 19.18349 | 17.67221 | -0.1759912 | 1.277753 | 0.2335268
72.42781 | 19.0281 | 19.18126 | 17.66994 | -0.1531566 | 1.277549 | 0.2337628
72.43781 | 19.0428 | 19.17901 | 17.66767 | -0.136214 | 1.277345 | 0.2339981
72.44781 | 19.0562 | 19.17676 | 17.66539 | -0.1205631 | 1.27714 | 0.2342329
72.4578 | 19.0791 | 19.17451 | 17.6631 | -0.09540657 | 1.276935 | 0.2344669
72.4678 | 19.0957 | 19.17224 | 17.66081 | -0.07653965 | 1.276729 | 0.2347005
72.4778 | 19.1065 | 19.16996 | 17.65851 | -0.06346462 | 1.276523 | 0.2349336
72.4878 | 19.1323 | 19.16768 | 17.6562 | -0.03538164 | 1.276316 | 0.235166
72.4978 | 19.1528 | 19.16539 | 17.65388 | -0.01259075 | 1.276109 | 0.2353979
72.50779 | 19.163 | 19.16309 | 17.65156 | -9.406692e-05 | 1.275902 | 0.2356289
72.51779 | 19.1776 | 19.16079 | 17.64923 | 0.0168127 | 1.275695 | 0.2358596
72.52779 | 19.1994 | 19.15847 | 17.6469 | 0.04092749 | 1.275487 | 0.2360897
72.53779 | 19.2125 | 19.15615 | 17.64455 | 0.05635009 | 1.275279 | 0.2363192
72.54779 | 19.234 | 19.15382 | 17.6422 | 0.08018045 | 1.27507 | 0.236548
72.55779 | 19.255 | 19.15148 | 17.63984 | 0.1035187 | 1.274862 | 0.2367763
72.56778 | 19.2661 | 19.14914 | 17.63748 | 0.1169624 | 1.274654 | 0.2370037
72.57778 | 19.2792 | 19.14678 | 17.63511 | 0.1324162 | 1.274445 | 0.2372307
72.58778 | 19.3023 | 19.14442 | 17.63273 | 0.1578778 | 1.274236 | 0.2374571
72.59778 | 19.3093 | 19.14205 | 17.63034 | 0.167247 | 1.274027 | 0.2376829
72.60778 | 19.3435 | 19.13968 | 17.62795 | 0.203824 | 1.273819 | 0.237908
72.61777 | 19.3572 | 19.13729 | 17.62555 | 0.2199062 | 1.27361 | 0.2381323
72.62777 | 19.368 | 19.1349 | 17.62314 | 0.2330984 | 1.273401 | 0.2383562
72.63777 | 19.3882 | 19.1325 | 17.62073 | 0.2556983 | 1.273192 | 0.2385795
72.64777 | 19.4062 | 19.13009 | 17.61831 | 0.2761057 | 1.272983 | 0.2388021
72.65777 | 19.4274 | 19.12768 | 17.61588 | 0.2997207 | 1.272775 | 0.239024
72.66777 | 19.4439 | 19.12526 | 17.61345 | 0.3186432 | 1.272566 | 0.2392454
72.67776 | 19.4632 | 19.12283 | 17.61101 | 0.3403708 | 1.272358 | 0.2394658
72.68776 | 19.4749 | 19.12039 | 17.60856 | 0.3545083 | 1.27215 | 0.2396859
72.69776 | 19.491 | 19.11795 | 17.6061 | 0.3730533 | 1.271942 | 0.2399053
72.70776 | 19.5072 | 19.11549 | 17.60364 | 0.3917057 | 1.271734 | 0.240124
72.71776 | 19.5282 | 19.11303 | 17.60117 | 0.4151656 | 1.271527 | 0.2403421
72.72775 | 19.5428 | 19.11057 | 17.59869 | 0.4322303 | 1.27132 | 0.2405593
72.73775 | 19.5588 | 19.1081 | 17.59621 | 0.4507048 | 1.271113 | 0.2407761
72.74775 | 19.5791 | 19.10561 | 17.59372 | 0.4734868 | 1.270906 | 0.2409922
72.75775 | 19.5938 | 19.10312 | 17.59122 | 0.490676 | 1.2707 | 0.2412077
72.76775 | 19.6171 | 19.10063 | 17.58871 | 0.5164725 | 1.270494 | 0.2414225
72.77775 | 19.6271 | 19.09812 | 17.5862 | 0.5289763 | 1.270288 | 0.2416366
72.78774 | 19.6505 | 19.09562 | 17.58368 | 0.5548848 | 1.270083 | 0.2418499
72.79774 | 19.6618 | 19.0931 | 17.58116 | 0.568703 | 1.269879 | 0.2420627
72.80774 | 19.6787 | 19.09057 | 17.57862 | 0.5881285 | 1.269674 | 0.2422748
72.81774 | 19.6987 | 19.08804 | 17.57608 | 0.610661 | 1.269471 | 0.2424864
72.82774 | 19.7098 | 19.0855 | 17.57353 | 0.6243007 | 1.269267 | 0.2426972
72.83773 | 19.7256 | 19.08295 | 17.57098 | 0.6426451 | 1.269065 | 0.2429071
72.84773 | 19.7425 | 19.0804 | 17.56842 | 0.662099 | 1.268863 | 0.2431166
72.85773 | 19.7541 | 19.07784 | 17.56585 | 0.6762601 | 1.268661 | 0.2433254
72.86773 | 19.7815 | 19.07527 | 17.56328 | 0.7062281 | 1.26846 | 0.2435335
72.87773 | 19.7944 | 19.0727 | 17.5607 | 0.7217033 | 1.26826 | 0.243741
72.88773 | 19.8103 | 19.07011 | 17.55811 | 0.7401853 | 1.26806 | 0.2439478
72.89772 | 19.8265 | 19.06753 | 17.55551 | 0.7589719 | 1.267861 | 0.2441537
72.90772 | 19.8354 | 19.06493 | 17.55291 | 0.770468 | 1.267663 | 0.2443591
72.91772 | 19.8553 | 19.06233 | 17.5503 | 0.7929709 | 1.267465 | 0.2445639
72.92772 | 19.8721 | 19.05972 | 17.54768 | 0.8123809 | 1.267268 | 0.2447681
72.93772 | 19.8841 | 19.0571 | 17.54506 | 0.8269977 | 1.267072 | 0.2449715
72.94771 | 19.8978 | 19.05448 | 17.54243 | 0.8433188 | 1.266876 | 0.2451741
72.95771 | 19.9123 | 19.05185 | 17.53979 | 0.8604494 | 1.266681 | 0.2453762
72.96771 | 19.929 | 19.04921 | 17.53715 | 0.8797867 | 1.266488 | 0.2455776
72.97771 | 19.943 | 19.04657 | 17.5345 | 0.8964309 | 1.266294 | 0.2457784
72.98771 | 19.9561 | 19.04392 | 17.53184 | 0.9121818 | 1.266102 | 0.2459785
72.99771 | 19.9746 | 19.04126 | 17.52917 | 0.9333396 | 1.265911 | 0.2461779
73.0077 | 19.9835 | 19.0386 | 17.5265 | 0.9449012 | 1.26572 | 0.2463765
73.0177 | 20.0003 | 19.03593 | 17.52382 | 0.9643724 | 1.265531 | 0.2465746
73.0277 | 20.0092 | 19.03325 | 17.52114 | 0.9759503 | 1.265342 | 0.246772
73.0377 | 20.0278 | 19.03057 | 17.51844 | 0.9972349 | 1.265154 | 0.2469688
73.0477 | 20.0397 | 19.02787 | 17.51574 | 1.011826 | 1.264967 | 0.2471649
73.05769 | 20.0563 | 19.02518 | 17.51304 | 1.031121 | 1.264781 | 0.2473602
73.06769 | 20.0655 | 19.02247 | 17.51032 | 1.043026 | 1.264596 | 0.2475549
73.07769 | 20.0779 | 19.01976 | 17.5076 | 1.058137 | 1.264412 | 0.2477491
73.08769 | 20.0957 | 19.01705 | 17.50487 | 1.078655 | 1.264229 | 0.2479425
73.09769 | 20.1056 | 19.01432 | 17.50214 | 1.091279 | 1.264047 | 0.2481354
73.10769 | 20.1253 | 19.01159 | 17.4994 | 1.11371 | 1.263866 | 0.2483275
73.11768 | 20.1399 | 19.00886 | 17.49665 | 1.131044 | 1.263686 | 0.2485188
73.12768 | 20.1465 | 19.00611 | 17.4939 | 1.140388 | 1.263507 | 0.2487097
73.13768 | 20.1625 | 19.00336 | 17.49113 | 1.159138 | 1.263329 | 0.2488999
73.14768 | 20.1742 | 19.00061 | 17.48836 | 1.173595 | 1.263152 | 0.2490895
73.15768 | 20.1948 | 18.99784 | 17.48559 | 1.196958 | 1.262976 | 0.2492784
73.16767 | 20.2035 | 18.99507 | 17.48281 | 1.208425 | 1.262802 | 0.2494665
73.17767 | 20.2178 | 18.9923 | 17.48002 | 1.225501 | 1.262628 | 0.2496542
73.18767 | 20.2327 | 18.98952 | 17.47722 | 1.243183 | 1.262456 | 0.2498411
73.19767 | 20.245 | 18.98673 | 17.47442 | 1.258272 | 1.262285 | 0.2500275
73.20767 | 20.2611 | 18.98393 | 17.4716 | 1.277167 | 1.262115 | 0.2502133
73.21767 | 20.2708 | 18.98113 | 17.46879 | 1.289669 | 1.261946 | 0.2503984
73.22766 | 20.2911 | 18.97833 | 17.46597 | 1.312774 | 1.261778 | 0.2505827
73.23766 | 20.3092 | 18.97551 | 17.46313 | 1.333688 | 1.261612 | 0.2507665
73.24766 | 20.3161 | 18.97269 | 17.4603 | 1.343408 | 1.261447 | 0.2509498
73.25766 | 20.3329 | 18.96987 | 17.45745 | 1.363035 | 1.261282 | 0.2511324
73.26766 | 20.345 | 18.96703 | 17.4546 | 1.377968 | 1.26112 | 0.2513145
73.27765 | 20.3638 | 18.9642 | 17.45174 | 1.399604 | 1.260958 | 0.2514957
73.28765 | 20.383 | 18.96135 | 17.44888 | 1.421649 | 1.260798 | 0.2516765
73.29765 | 20.389 | 18.9585 | 17.446 | 1.4305 | 1.260639 | 0.2518567
73.30765 | 20.4121 | 18.95564 | 17.44312 | 1.456458 | 1.260481 | 0.2520363
73.31765 | 20.4253 | 18.95278 | 17.44024 | 1.472522 | 1.260325 | 0.2522153
73.32765 | 20.4419 | 18.94991 | 17.43734 | 1.491992 | 1.26017 | 0.2523938
73.33764 | 20.4628 | 18.94703 | 17.43445 | 1.515765 | 1.260016 | 0.2525714
73.34764 | 20.4772 | 18.94415 | 17.43154 | 1.533047 | 1.259863 | 0.2527486
73.35764 | 20.4965 | 18.94126 | 17.42863 | 1.555236 | 1.259712 | 0.2529253
73.36764 | 20.5037 | 18.93837 | 17.42571 | 1.56533 | 1.259562 | 0.2531014
73.37764 | 20.5267 | 18.93547 | 17.42278 | 1.59123 | 1.259413 | 0.2532769
73.38763 | 20.5362 | 18.93257 | 17.41985 | 1.603634 | 1.259266 | 0.2534517
73.39763 | 20.5604 | 18.92965 | 17.41691 | 1.630747 | 1.25912 | 0.2536261
73.40763 | 20.5762 | 18.92674 | 17.41396 | 1.649465 | 1.258976 | 0.2538
73.41763 | 20.5896 | 18.92381 | 17.411 | 1.66579 | 1.258832 | 0.2539732
73.42763 | 20.6087 | 18.92088 | 17.40804 | 1.68782 | 1.25869 | 0.254146
73.43763 | 20.6252 | 18.91794 | 17.40508 | 1.707257 | 1.25855 | 0.2543182
73.44762 | 20.6373 | 18.915 | 17.4021 | 1.722296 | 1.258411 | 0.2544897
73.45762 | 20.6569 | 18.91206 | 17.39912 | 1.744844 | 1.258273 | 0.2546608
73.46762 | 20.6669 | 18.9091 | 17.39613 | 1.757799 | 1.258137 | 0.2548314
73.47762 | 20.6786 | 18.90614 | 17.39314 | 1.772459 | 1.258002 | 0.2550014
73.48762 | 20.6992 | 18.90317 | 17.39014 | 1.796025 | 1.257868 | 0.255171
73.49761 | 20.7091 | 18.90021 | 17.38713 | 1.808894 | 1.257736 | 0.2553398
73.50761 | 20.7183 | 18.89723 | 17.38411 | 1.821072 | 1.257605 | 0.2555084
73.51761 | 20.7367 | 18.89424 | 17.38109 | 1.842456 | 1.257476 | 0.2556764
73.52761 | 20.7508 | 18.89125 | 17.37806 | 1.859546 | 1.257348 | 0.2558439
73.53761 | 20.7604 | 18.88826 | 17.37503 | 1.872141 | 1.257222 | 0.2560109
73.54761 | 20.7734 | 18.88526 | 17.37198 | 1.888142 | 1.257097 | 0.2561775
73.5576 | 20.7843 | 18.88225 | 17.36894 | 1.902046 | 1.256973 | 0.2563434
73.5676 | 20.796 | 18.87924 | 17.36588 | 1.916759 | 1.256851 | 0.2565089
73.5776 | 20.8071 | 18.87622 | 17.36282 | 1.930878 | 1.25673 | 0.256674
73.5876 | 20.817 | 18.8732 | 17.35975 | 1.943802 | 1.256611 | 0.2568387
73.5976 | 20.8257 | 18.87017 | 17.35667 | 1.955532 | 1.256493 | 0.2570029
73.60759 | 20.8378 | 18.86713 | 17.35359 | 1.970665 | 1.256377 | 0.2571664
73.61759 | 20.8506 | 18.86409 | 17.3505 | 1.986507 | 1.256262 | 0.2573297
73.62759 | 20.8581 | 18.86105 | 17.3474 | 1.997054 | 1.256148 | 0.2574925
73.63759 | 20.8648 | 18.85799 | 17.3443 | 2.006807 | 1.256036 | 0.257655
73.64759 | 20.884 | 18.85493 | 17.34119 | 2.029066 | 1.255926 | 0.257817
73.65759 | 20.8911 | 18.85187 | 17.33807 | 2.03923 | 1.255817 | 0.2579785
73.66758 | 20.9039 | 18.8488 | 17.33495 | 2.055097 | 1.255709 | 0.2581395
73.67758 | 20.9114 | 18.84573 | 17.33182 | 2.065673 | 1.255603 | 0.2583002
73.68758 | 20.918 | 18.84265 | 17.32869 | 2.075354 | 1.255498 | 0.2584605
73.69758 | 20.9333 | 18.83956 | 17.32554 | 2.093742 | 1.255395 | 0.2586205
73.70758 | 20.9445 | 18.83647 | 17.32239 | 2.108034 | 1.255293 | 0.25878
73.71757 | 20.9479 | 18.83337 | 17.31924 | 2.114529 | 1.255192 | 0.258939
73.72757 | 20.963 | 18.83027 | 17.31608 | 2.132733 | 1.255093 | 0.2590978
73.73757 | 20.9744 | 18.82716 | 17.31291 | 2.147243 | 1.254996 | 0.2592562
73.74757 | 20.9763 | 18.82404 | 17.30973 | 2.152258 | 1.2549 | 0.2594142
73.75757 | 20.9876 | 18.82092 | 17.30654 | 2.166679 | 1.254805 | 0.2595719
73.76757 | 21.0012 | 18.8178 | 17.30335 | 2.183405 | 1.254712 | 0.2597292
73.77756 | 21.0075 | 18.81467 | 17.30016 | 2.192833 | 1.25462 | 0.2598861
73.78756 | 21.0238 | 18.81153 | 17.29696 | 2.212271 | 1.25453 | 0.2600427
73.79756 | 21.0311 | 18.80839 | 17.29375 | 2.222714 | 1.254441 | 0.260199
73.80756 | 21.0398 | 18.80524 | 17.29053 | 2.234562 | 1.254354 | 0.260355
73.81756 | 21.0468 | 18.80208 | 17.28731 | 2.244716 | 1.254268 | 0.2605107
73.82755 | 21.0574 | 18.79893 | 17.28408 | 2.258472 | 1.254184 | 0.2606659
73.83755 | 21.0677 | 18.79576 | 17.28084 | 2.271937 | 1.254101 | 0.260821
73.84755 | 21.0741 | 18.79259 | 17.2776 | 2.281507 | 1.254019 | 0.2609757
73.85755 | 21.0825 | 18.78942 | 17.27435 | 2.293083 | 1.253939 | 0.2611302
73.86755 | 21.0931 | 18.78624 | 17.27109 | 2.306864 | 1.25386 | 0.2612844
73.87755 | 21.1034 | 18.78305 | 17.26783 | 2.320351 | 1.253783 | 0.2614384
73.88754 | 21.1118 | 18.77986 | 17.26456 | 2.33194 | 1.253707 | 0.2615919
73.89754 | 21.1144 | 18.77666 | 17.26128 | 2.337738 | 1.253632 | 0.2617453
73.90754 | 21.1323 | 18.77346 | 17.258 | 2.358841 | 1.253559 | 0.2618985
73.91754 | 21.1408 | 18.77025 | 17.25471 | 2.370549 | 1.253487 | 0.2620514
73.92754 | 21.1463 | 18.76704 | 17.25142 | 2.379263 | 1.253417 | 0.262204
73.93753 | 21.1547 | 18.76382 | 17.24812 | 2.39088 | 1.253348 | 0.2623563
73.94753 | 21.1584 | 18.7606 | 17.24481 | 2.397804 | 1.253281 | 0.2625086
73.95753 | 21.1731 | 18.75737 | 17.24149 | 2.415734 | 1.253215 | 0.2626606
73.96753 | 21.176 | 18.75413 | 17.23817 | 2.42187 | 1.25315 | 0.2628124
73.97753 | 21.189 | 18.75089 | 17.23484 | 2.438111 | 1.253087 | 0.262964
73.98753 | 21.1939 | 18.74764 | 17.2315 | 2.446257 | 1.253025 | 0.2631154
73.99752 | 21.1989 | 18.74439 | 17.22816 | 2.454506 | 1.252964 | 0.2632665
74.00752 | 21.2045 | 18.74114 | 17.22481 | 2.463362 | 1.252905 | 0.2634176
74.01752 | 21.2102 | 18.73788 | 17.22146 | 2.472325 | 1.252847 | 0.2635685
74.02752 | 21.2259 | 18.73461 | 17.2181 | 2.491293 | 1.252791 | 0.2637192
74.03752 | 21.2244 | 18.73133 | 17.21473 | 2.493066 | 1.252735 | 0.2638698
74.04751 | 21.2308 | 18.72806 | 17.21136 | 2.502741 | 1.252682 | 0.26402
74.05751 | 21.2381 | 18.72478 | 17.20798 | 2.513324 | 1.252629 | 0.2641703
74.06751 | 21.2502 | 18.72149 | 17.20459 | 2.528713 | 1.252578 | 0.2643205
74.07751 | 21.2473 | 18.71819 | 17.20119 | 2.529108 | 1.252528 | 0.2644705
74.08751 | 21.2563 | 18.71489 | 17.19779 | 2.541407 | 1.25248 | 0.2646205
74.09751 | 21.2625 | 18.71159 | 17.19439 | 2.550912 | 1.252433 | 0.2647703
74.1075 | 21.2732 | 18.70828 | 17.19097 | 2.564919 | 1.252387 | 0.2649199
74.1175 | 21.2742 | 18.70497 | 17.18755 | 2.569234 | 1.252342 | 0.2650694
74.1275 | 21.2743 | 18.70164 | 17.18413 | 2.572655 | 1.252299 | 0.2652191
74.1375 | 21.2795 | 18.69832 | 17.18069 | 2.581181 | 1.252257 | 0.2653685
74.1475 | 21.2797 | 18.69499 | 17.17725 | 2.584712 | 1.252216 | 0.2655179
74.15749 | 21.2986 | 18.69165 | 17.17381 | 2.606945 | 1.252177 | 0.2656671
74.16749 | 21.2993 | 18.68831 | 17.17036 | 2.610987 | 1.252139 | 0.2658164
74.17749 | 21.3093 | 18.68497 | 17.1669 | 2.624334 | 1.252101 | 0.2659656
74.18749 | 21.3126 | 18.68161 | 17.16343 | 2.630986 | 1.252066 | 0.2661148
74.19749 | 21.3125 | 18.67826 | 17.15996 | 2.634244 | 1.252031 | 0.2662641
74.20749 | 21.3211 | 18.67489 | 17.15648 | 2.646206 | 1.251998 | 0.2664132
74.21748 | 21.3222 | 18.67153 | 17.153 | 2.650671 | 1.251966 | 0.2665622
74.22748 | 21.3279 | 18.66816 | 17.14951 | 2.659744 | 1.251935 | 0.2667114
74.23748 | 21.3329 | 18.66478 | 17.14601 | 2.668122 | 1.251906 | 0.2668605
74.24748 | 21.3372 | 18.66139 | 17.14251 | 2.675806 | 1.251878 | 0.2670097
74.25748 | 21.3443 | 18.65801 | 17.139 | 2.686294 | 1.25185 | 0.2671589
74.26747 | 21.3524 | 18.65462 | 17.13548 | 2.697785 | 1.251824 | 0.267308
74.27747 | 21.3534 | 18.65122 | 17.13196 | 2.702184 | 1.2518 | 0.2674572
74.28747 | 21.3643 | 18.64781 | 17.12843 | 2.716488 | 1.251776 | 0.2676065
74.29747 | 21.3669 | 18.6444 | 17.12489 | 2.722497 | 1.251753 | 0.2677558
74.30747 | 21.3768 | 18.64099 | 17.12135 | 2.735812 | 1.251732 | 0.2679053
74.31747 | 21.3797 | 18.63757 | 17.1178 | 2.742132 | 1.251712 | 0.2680547
74.32746 | 21.3884 | 18.63415 | 17.11425 | 2.754253 | 1.251693 | 0.2682041
74.33746 | 21.3892 | 18.63072 | 17.11069 | 2.758483 | 1.251675 | 0.2683537
74.34746 | 21.3853 | 18.62728 | 17.10712 | 2.758019 | 1.251658 | 0.2685034
74.35746 | 21.4009 | 18.62384 | 17.10355 | 2.777059 | 1.251642 | 0.2686532
74.36746 | 21.4001 | 18.6204 | 17.09997 | 2.779704 | 1.251628 | 0.2688031
74.37745 | 21.4099 | 18.61695 | 17.09638 | 2.792951 | 1.251614 | 0.268953
74.38745 | 21.4174 | 18.61349 | 17.09279 | 2.803907 | 1.251602 | 0.2691031
74.39745 | 21.415 | 18.61003 | 17.08919 | 2.804968 | 1.25159 | 0.2692534
74.40745 | 21.4163 | 18.60657 | 17.08558 | 2.809734 | 1.25158 | 0.2694038
74.41745 | 21.4172 | 18.60309 | 17.08197 | 2.814105 | 1.251571 | 0.2695543
74.42745 | 21.4285 | 18.59962 | 17.07835 | 2.828881 | 1.251562 | 0.2697051
74.43744 | 21.4226 | 18.59614 | 17.07473 | 2.826459 | 1.251555 | 0.2698557
74.44744 | 21.4362 | 18.59265 | 17.0711 | 2.843546 | 1.251549 | 0.2700068
74.45744 | 21.423 | 18.58916 | 17.06746 | 2.833837 | 1.251544 | 0.2701579
74.46744 | 21.431 | 18.58567 | 17.06382 | 2.845334 | 1.251539 | 0.2703093
74.47744 | 21.4269 | 18.58216 | 17.06017 | 2.844736 | 1.251536 | 0.2704609
74.48743 | 21.4288 | 18.57866 | 17.05651 | 2.850139 | 1.251534 | 0.2706125
74.49743 | 21.4368 | 18.57515 | 17.05285 | 2.861651 | 1.251533 | 0.2707644
74.50743 | 21.4405 | 18.57163 | 17.04918 | 2.868868 | 1.251533 | 0.2709166
74.51743 | 21.4351 | 18.56811 | 17.04551 | 2.86699 | 1.251533 | 0.2710689
74.52743 | 21.4322 | 18.56458 | 17.04183 | 2.867617 | 1.251535 | 0.2712215
74.53743 | 21.4379 | 18.56105 | 17.03814 | 2.876849 | 1.251537 | 0.2713743
74.54742 | 21.4439 | 18.55752 | 17.03445 | 2.886383 | 1.251541 | 0.2715273
74.55742 | 21.4374 | 18.55397 | 17.03075 | 2.883425 | 1.251545 | 0.2716806
74.56742 | 21.4416 | 18.55043 | 17.02704 | 2.891172 | 1.251551 | 0.2718341
74.57742 | 21.441 | 18.54688 | 17.02333 | 2.894125 | 1.251557 | 0.271988
74.58742 | 21.4399 | 18.54332 | 17.01961 | 2.896582 | 1.251564 | 0.2721421
74.59741 | 21.4375 | 18.53976 | 17.01589 | 2.897741 | 1.251572 | 0.2722962
74.60741 | 21.4417 | 18.53619 | 17.01216 | 2.905509 | 1.251581 | 0.2724509
74.61741 | 21.4429 | 18.53262 | 17.00842 | 2.910281 | 1.25159 | 0.2726058
74.62741 | 21.4452 | 18.52904 | 17.00468 | 2.916159 | 1.251601 | 0.272761
74.63741 | 21.4488 | 18.52546 | 17.00093 | 2.923341 | 1.251612 | 0.2729166
74.6474 | 21.4492 | 18.52187 | 16.99718 | 2.927326 | 1.251625 | 0.2730722
74.6574 | 21.447 | 18.51828 | 16.99342 | 2.928718 | 1.251638 | 0.2732284
74.6674 | 21.4489 | 18.51468 | 16.98965 | 2.934216 | 1.251651 | 0.2733849
74.6774 | 21.4476 | 18.51108 | 16.98587 | 2.936518 | 1.251666 | 0.2735417
74.6874 | 21.4454 | 18.50747 | 16.98209 | 2.937926 | 1.251682 | 0.2736988
74.6974 | 21.4388 | 18.50386 | 16.97831 | 2.934939 | 1.251698 | 0.2738563
74.70739 | 21.4408 | 18.50025 | 16.97452 | 2.940553 | 1.251715 | 0.2740139
74.71739 | 21.4287 | 18.49662 | 16.97072 | 2.932075 | 1.251733 | 0.2741721
74.72739 | 21.4349 | 18.493 | 16.96692 | 2.941903 | 1.251751 | 0.2743307
74.73739 | 21.4334 | 18.48936 | 16.9631 | 2.944036 | 1.25177 | 0.2744895
74.74739 | 21.4317 | 18.48573 | 16.95929 | 2.945973 | 1.25179 | 0.2746488
74.75738 | 21.433 | 18.48209 | 16.95547 | 2.950912 | 1.251811 | 0.2748084
74.76738 | 21.4279 | 18.47844 | 16.95164 | 2.94946 | 1.251833 | 0.2749684
74.77738 | 21.4276 | 18.47479 | 16.9478 | 2.952812 | 1.251855 | 0.2751288
74.78738 | 21.4259 | 18.47113 | 16.94396 | 2.95477 | 1.251878 | 0.2752896
74.79738 | 21.4195 | 18.46747 | 16.94012 | 2.952032 | 1.251901 | 0.2754509
74.80738 | 21.4187 | 18.4638 | 16.93626 | 2.9549 | 1.251925 | 0.2756125
74.81737 | 21.4134 | 18.46013 | 16.93241 | 2.953268 | 1.25195 | 0.2757744
74.82737 | 21.4066 | 18.45645 | 16.92854 | 2.950146 | 1.251976 | 0.2759369
74.83737 | 21.4015 | 18.45277 | 16.92467 | 2.948728 | 1.252002 | 0.2760998
74.84737 | 21.4024 | 18.44908 | 16.92079 | 2.953315 | 1.252029 | 0.2762631
74.85737 | 21.4116 | 18.44539 | 16.91691 | 2.966207 | 1.252056 | 0.2764269
74.86736 | 21.411 | 18.4417 | 16.91302 | 2.969301 | 1.252084 | 0.2765909
74.87736 | 21.4078 | 18.438 | 16.90913 | 2.969803 | 1.252113 | 0.2767556
74.88736 | 21.4069 | 18.43429 | 16.90523 | 2.97261 | 1.252142 | 0.2769207
74.89736 | 21.4023 | 18.43058 | 16.90132 | 2.971722 | 1.252172 | 0.2770863
74.90736 | 21.3953 | 18.42686 | 16.89741 | 2.968438 | 1.252203 | 0.2772523
74.91736 | 21.3955 | 18.42314 | 16.89349 | 2.97236 | 1.252234 | 0.2774188
74.92735 | 21.4031 | 18.41942 | 16.88957 | 2.983683 | 1.252265 | 0.2775856
74.93735 | 21.3993 | 18.41569 | 16.88563 | 2.983615 | 1.252297 | 0.2777531
74.94735 | 21.3938 | 18.41195 | 16.8817 | 2.981851 | 1.25233 | 0.2779211
74.95735 | 21.3888 | 18.40821 | 16.87775 | 2.980592 | 1.252364 | 0.2780895
74.96735 | 21.3915 | 18.40446 | 16.87381 | 2.987039 | 1.252397 | 0.2782584
74.97734 | 21.3889 | 18.40071 | 16.86985 | 2.988186 | 1.252432 | 0.2784277
74.98734 | 21.3914 | 18.39696 | 16.86589 | 2.994442 | 1.252466 | 0.2785976
74.99734 | 21.3955 | 18.3932 | 16.86193 | 3.002303 | 1.252502 | 0.2787681
75.00734 | 21.3962 | 18.38943 | 16.85795 | 3.006769 | 1.252538 | 0.2789391
75.01734 | 21.3872 | 18.38566 | 16.85398 | 3.00154 | 1.252574 | 0.2791105
75.02734 | 21.3846 | 18.38188 | 16.84999 | 3.002715 | 1.252611 | 0.2792826
75.03733 | 21.3846 | 18.37811 | 16.846 | 3.006492 | 1.252648 | 0.2794549
75.04733 | 21.3794 | 18.37432 | 16.84201 | 3.005077 | 1.252686 | 0.279628
75.05733 | 21.3858 | 18.37053 | 16.83801 | 3.015268 | 1.252724 | 0.2798016
75.06733 | 21.3774 | 18.36674 | 16.834 | 3.010663 | 1.252763 | 0.2799757
75.07733 | 21.3807 | 18.36294 | 16.82999 | 3.017763 | 1.252802 | 0.2801504
75.08732 | 21.3748 | 18.35914 | 16.82597 | 3.015664 | 1.252841 | 0.2803255
75.09732 | 21.376 | 18.35533 | 16.82194 | 3.020673 | 1.252881 | 0.2805013
75.10732 | 21.3751 | 18.35151 | 16.81791 | 3.023588 | 1.252922 | 0.2806776
75.11732 | 21.3793 | 18.34769 | 16.81388 | 3.031607 | 1.252963 | 0.2808546
75.12732 | 21.3742 | 18.34387 | 16.80983 | 3.030331 | 1.253004 | 0.281032
75.13732 | 21.3739 | 18.34004 | 16.80578 | 3.03386 | 1.253045 | 0.2812101
75.14731 | 21.3667 | 18.33621 | 16.80173 | 3.03049 | 1.253087 | 0.2813885
75.15731 | 21.3683 | 18.33237 | 16.79767 | 3.035929 | 1.253129 | 0.2815677
75.16731 | 21.3615 | 18.32853 | 16.79361 | 3.032972 | 1.253172 | 0.2817475
75.17731 | 21.3593 | 18.32468 | 16.78954 | 3.034621 | 1.253215 | 0.2819278
75.18731 | 21.3562 | 18.32083 | 16.78546 | 3.035374 | 1.253259 | 0.2821088
75.1973 | 21.3596 | 18.31697 | 16.78138 | 3.042628 | 1.253302 | 0.28229
75.2073 | 21.3531 | 18.31311 | 16.77729 | 3.039991 | 1.253346 | 0.2824721
75.2173 | 21.3569 | 18.30924 | 16.7732 | 3.047658 | 1.253391 | 0.2826549
75.2273 | 21.3528 | 18.30537 | 16.7691 | 3.047431 | 1.253436 | 0.2828382
75.2373 | 21.3509 | 18.30149 | 16.76499 | 3.049408 | 1.253481 | 0.2830221
75.2473 | 21.3385 | 18.29761 | 16.76088 | 3.04089 | 1.253526 | 0.2832066
75.25729 | 21.338 | 18.29373 | 16.75676 | 3.044273 | 1.253571 | 0.2833915
75.26729 | 21.3374 | 18.28984 | 16.75264 | 3.047565 | 1.253617 | 0.2835773
75.27729 | 21.3329 | 18.28594 | 16.74851 | 3.046960905 | 1.253664 | 0.2837636
75.28729 | 21.3303 | 18.28204 | 16.74438 | 3.048262 | 1.25371 | 0.2839506
75.29729 | 21.3151 | 18.27813 | 16.74024 | 3.036968 | 1.253757 | 0.2841382
75.30728 | 21.3192 | 18.27423 | 16.7361 | 3.044975 | 1.253804 | 0.2843261
75.31728 | 21.3112 | 18.27031 | 16.73194 | 3.04089 | 1.253851 | 0.284515
75.32728 | 21.3072 | 18.26639 | 16.72779 | 3.04081 | 1.253899 | 0.2847044
75.33728 | 21.2983 | 18.26246 | 16.72362 | 3.035835 | 1.253947 | 0.2848945
75.34728 | 21.2894 | 18.25853 | 16.71946 | 3.030865 | 1.253994 | 0.2850852
75.35728 | 21.278 | 18.2546 | 16.71528 | 3.0234 | 1.254043 | 0.2852765
75.36727 | 21.2685 | 18.25066 | 16.71111 | 3.017835 | 1.254091 | 0.2854682
75.37727 | 21.2631 | 18.24672 | 16.70692 | 3.016379 | 1.25414 | 0.2856608
75.38727 | 21.2483 | 18.24277 | 16.70273 | 3.005528 | 1.254189 | 0.285854
75.39727 | 21.247 | 18.23882 | 16.69853 | 3.008182 | 1.254238 | 0.2860479
75.40727 | 21.2272 | 18.23486 | 16.69433 | 2.99234 | 1.254287 | 0.2862423
75.41726 | 21.2133 | 18.2309 | 16.69013 | 2.982399 | 1.254337 | 0.2864373
75.42726 | 21.2068 | 18.22693 | 16.68591 | 2.979867 | 1.254386 | 0.2866331
75.43726 | 21.192 | 18.22296 | 16.6817 | 2.969039 | 1.254436 | 0.2868295
75.44726 | 21.188 | 18.21898 | 16.67747 | 2.969016 | 1.254486 | 0.2870265
75.45726 | 21.1709 | 18.215 | 16.67324 | 2.955898 | 1.254536 | 0.2872242
75.46726 | 21.1643 | 18.21102 | 16.66901 | 2.953285 | 1.254586 | 0.2874225
75.47725 | 21.1489 | 18.20703 | 16.66477 | 2.941872 | 1.254637 | 0.2876213
75.48725 | 21.1439 | 18.20303 | 16.66052 | 2.940869 | 1.254687 | 0.2878209
75.49725 | 21.1341 | 18.19903 | 16.65627 | 2.935069 | 1.254738 | 0.2880212
75.50725 | 21.12 | 18.19503 | 16.65201 | 2.924975 | 1.254789 | 0.2882221
75.51725 | 21.1041 | 18.19101 | 16.64775 | 2.913085 | 1.25484 | 0.2884237
75.52724 | 21.0996 | 18.187 | 16.64349 | 2.912596 | 1.254891 | 0.2886257
75.53724 | 21.0928 | 18.18298 | 16.63921 | 2.909816 | 1.254942 | 0.2888286
75.54724 | 21.0886 | 18.17896 | 16.63493 | 2.90964 | 1.254993 | 0.2890321
75.55724 | 21.0781 | 18.17493 | 16.63065 | 2.903169 | 1.255045 | 0.2892362
75.56724 | 21.0728 | 18.1709 | 16.62636 | 2.901903 | 1.255096 | 0.2894411
75.57724 | 21.0646 | 18.16686 | 16.62206 | 2.897742 | 1.255148 | 0.2896465
75.58723 | 21.0618 | 18.16282 | 16.61777 | 2.898981 | 1.255199 | 0.2898524
75.59723 | 21.0481 | 18.15877 | 16.61346 | 2.889328 | 1.255251 | 0.2900591
75.60723 | 21.044 | 18.15472 | 16.60915 | 2.889281 | 1.255303 | 0.2902665
75.61723 | 21.0379 | 18.15066 | 16.60483 | 2.887238 | 1.255355 | 0.2904746
75.62723 | 21.0369 | 18.1466 | 16.60051 | 2.8903 | 1.255406 | 0.2906833
75.63722 | 21.0225 | 18.14254 | 16.59619 | 2.879963 | 1.255458 | 0.2908924
75.64722 | 21.0271 | 18.13847 | 16.59185 | 2.888634 | 1.25551 | 0.2911024
75.65722 | 21.0225 | 18.13439 | 16.58751 | 2.88811 | 1.255562 | 0.291313
75.66722 | 21.0138 | 18.13031 | 16.58317 | 2.88349 | 1.255614 | 0.2915243
75.67722 | 21.0051 | 18.12622 | 16.57882 | 2.878876 | 1.255666 | 0.2917362
75.68722 | 21.0008 | 18.12213 | 16.57447 | 2.878666 | 1.255718 | 0.2919488
75.69721 | 20.9942 | 18.11804 | 16.57011 | 2.876156 | 1.25577 | 0.2921618
75.70721 | 20.9841 | 18.11394 | 16.56575 | 2.870156 | 1.255822 | 0.2923756
75.71721 | 20.9853 | 18.10984 | 16.56138 | 2.87546 | 1.255874 | 0.2925901
75.72721 | 20.9779 | 18.10573 | 16.557 | 2.872168 | 1.255926 | 0.2928052
75.73721 | 20.9687 | 18.10162 | 16.55262 | 2.867082 | 1.255978 | 0.2930209
75.7472 | 20.9543 | 18.0975 | 16.54824 | 2.856795 | 1.25603 | 0.2932371
75.7572 | 20.9543 | 18.09338 | 16.54385 | 2.860918 | 1.256082 | 0.2934541
75.7672 | 20.9442 | 18.08925 | 16.53945 | 2.854945 | 1.256134 | 0.2936718
75.7772 | 20.9297 | 18.08512 | 16.53505 | 2.844577 | 1.256186 | 0.29389
75.7872 | 20.9265 | 18.08099 | 16.53064 | 2.845514 | 1.256238 | 0.2941089
75.7972 | 20.9214 | 18.07684 | 16.52623 | 2.844555 | 1.25629 | 0.2943284
75.80719 | 20.9132 | 18.0727 | 16.52181 | 2.840497 | 1.256341 | 0.2945483
75.81719 | 20.8971 | 18.06855 | 16.51739 | 2.828548 | 1.256393 | 0.2947691
75.82719 | 20.8969 | 18.0644 | 16.51296 | 2.832503 | 1.256444 | 0.2949905
75.83719 | 20.8783 | 18.06024 | 16.50853 | 2.818063 | 1.256496 | 0.2952124
75.84719 | 20.8758 | 18.05607 | 16.50409 | 2.819727 | 1.256547 | 0.295435
75.85718 | 20.8651 | 18.05191 | 16.49965 | 2.813192 | 1.256599 | 0.2956581
75.86718 | 20.8477 | 18.04773 | 16.4952 | 2.799966 | 1.25665 | 0.2958819
75.87718 | 20.8493 | 18.04356 | 16.49075 | 2.805745 | 1.256701 | 0.2961063
75.88718 | 20.8404 | 18.03937 | 16.48629 | 2.801028 | 1.256752 | 0.2963313
75.89718 | 20.8366 | 18.03518 | 16.48182 | 2.801416 | 1.256803 | 0.2965569
75.90718 | 20.819 | 18.03099 | 16.47736 | 2.788008 | 1.256853 | 0.2967831
75.91717 | 20.8197 | 18.0268 | 16.47289 | 2.792901 | 1.256904 | 0.2970098
75.92717 | 20.8096 | 18.0226 | 16.46841 | 2.787003 | 1.256954 | 0.2972371
75.93717 | 20.7977 | 18.01839 | 16.46392 | 2.779309 | 1.257005 | 0.297465
75.94717 | 20.7865 | 18.01418 | 16.45943 | 2.77232 | 1.257055 | 0.2976936
75.95717 | 20.781 | 18.00996 | 16.45494 | 2.771036 | 1.257105 | 0.2979227
75.96716 | 20.7734 | 18.00575 | 16.45044 | 2.767652 | 1.257154 | 0.2981523
75.97716 | 20.7636 | 18.00152 | 16.44594 | 2.762077 | 1.257204 | 0.2983825
75.98716 | 20.7523 | 17.99729 | 16.44143 | 2.755007 | 1.257253 | 0.2986134
75.99716 | 20.7471 | 17.99306 | 16.43691 | 2.754041 | 1.257303 | 0.2988448
76.00716 | 20.7333 | 17.98882 | 16.43239 | 2.74448 | 1.257352 | 0.2990767
76.01716 | 20.7311 | 17.98458 | 16.42787 | 2.746524 | 1.257401 | 0.2993092
76.02715 | 20.7192 | 17.98033 | 16.42334 | 2.738868 | 1.257449 | 0.299542
76.03715 | 20.7008 | 17.97608 | 16.41881 | 2.724721 | 1.257498 | 0.2997756
76.04715 | 20.6958 | 17.97182 | 16.41427 | 2.723979 | 1.257546 | 0.3000098
76.05715 | 20.6889 | 17.96756 | 16.40972 | 2.721342 | 1.257594 | 0.3002444
76.06715 | 20.6739 | 17.96329 | 16.40517 | 2.710609 | 1.257642 | 0.3004796
76.07714 | 20.6582 | 17.95902 | 16.40062 | 2.699176 | 1.257689 | 0.3007151
76.08714 | 20.6489 | 17.95475 | 16.39606 | 2.694153 | 1.257736 | 0.3009514
76.09714 | 20.6297 | 17.95047 | 16.3915 | 2.679234 | 1.257783 | 0.3011881
76.10714 | 20.6316 | 17.94618 | 16.38693 | 2.685419 | 1.25783 | 0.3014254
76.11714 | 20.6139 | 17.94189 | 16.38235 | 2.67201 | 1.257876 | 0.3016632
76.12714 | 20.5946 | 17.93759 | 16.37777 | 2.657005 | 1.257922 | 0.3019015
76.13713 | 20.5881 | 17.9333 | 16.37319 | 2.654801 | 1.257968 | 0.30214
76.14713 | 20.5763 | 17.92899 | 16.3686 | 2.647305 | 1.258014 | 0.3023793
76.15713 | 20.5754 | 17.92469 | 16.36401 | 2.650714 | 1.258059 | 0.302619
76.16713 | 20.5629 | 17.92037 | 16.35941 | 2.642528 | 1.258104 | 0.3028593
76.17713 | 20.5524 | 17.91605 | 16.3548 | 2.636347 | 1.258148 | 0.3031
76.18712 | 20.5385 | 17.91173 | 16.3502 | 2.626766 | 1.258193 | 0.3033409
76.19712 | 20.5173 | 17.90741 | 16.34559 | 2.609894 | 1.258236 | 0.3035825
76.20712 | 20.5114 | 17.90307 | 16.34097 | 2.608327 | 1.25828 | 0.3038246
76.21712 | 20.5029 | 17.89874 | 16.33635 | 2.604165 | 1.258323 | 0.3040671
76.22712 | 20.494 | 17.89439 | 16.33172 | 2.599607 | 1.258366 | 0.3043101
76.23712 | 20.4873 | 17.89005 | 16.32708 | 2.597254 | 1.258408 | 0.3045535
76.24711 | 20.4896 | 17.8857 | 16.32245 | 2.603901 | 1.25845 | 0.3047971
76.25711 | 20.4698 | 17.88134 | 16.31781 | 2.588458 | 1.258492 | 0.3050413
76.26711 | 20.4665 | 17.87698 | 16.31316 | 2.589519 | 1.258533 | 0.305286
76.27711 | 20.4545 | 17.87262 | 16.30851 | 2.581885 | 1.258574 | 0.3055311
76.28711 | 20.4491 | 17.86824 | 16.30385 | 2.580856 | 1.258615 | 0.3057766
76.2971 | 20.4348 | 17.86387 | 16.2992 | 2.570927 | 1.258655 | 0.3060222
76.3071 | 20.4181 | 17.85949 | 16.29453 | 2.558607 | 1.258694 | 0.3062685
76.3171 | 20.4035 | 17.85511 | 16.28986 | 2.548392 | 1.258733 | 0.3065152
76.3271 | 20.3949 | 17.85072 | 16.28518 | 2.544182 | 1.258772 | 0.3067622
76.3371 | 20.3871 | 17.84632 | 16.2805 | 2.540777 | 1.25881 | 0.3070096
76.3471 | 20.3776 | 17.84192 | 16.27582 | 2.535676 | 1.258848 | 0.3072573
76.35709 | 20.3646 | 17.83752 | 16.27113 | 2.527076 | 1.258885 | 0.3075052
76.36709 | 20.3492 | 17.83312 | 16.26644 | 2.516085 | 1.258922 | 0.3077537
76.37709 | 20.3331 | 17.8287 | 16.26174 | 2.504399 | 1.258958 | 0.3080025
76.38709 | 20.3178 | 17.82428 | 16.25704 | 2.493517 | 1.258994 | 0.3082516
76.39709 | 20.3073 | 17.81986 | 16.25233 | 2.487441 | 1.259029 | 0.308501
76.40708 | 20.2897 | 17.81544 | 16.24762 | 2.474265 | 1.259063 | 0.3087505
76.41708 | 20.2709 | 17.811 | 16.2429 | 2.459898 | 1.259098 | 0.3090006
76.42708 | 20.2532 | 17.80656 | 16.23818 | 2.446636 | 1.259131 | 0.3092509
76.43708 | 20.2405 | 17.80212 | 16.23346 | 2.438379 | 1.259164 | 0.3095016
76.44708 | 20.2363 | 17.79767 | 16.22872 | 2.438627 | 1.259197 | 0.3097525
76.45708 | 20.2165 | 17.79322 | 16.22399 | 2.423279 | 1.259229 | 0.3100038
76.46707 | 20.1978 | 17.78877 | 16.21925 | 2.409032 | 1.25926 | 0.310255
76.47707 | 20.1869 | 17.78431 | 16.21451 | 2.402595 | 1.25929 | 0.3105067
76.48707 | 20.167 | 17.77984 | 16.20976 | 2.387162 | 1.25932 | 0.3107587
76.49707 | 20.1584 | 17.77537 | 16.20501 | 2.383034 | 1.25935 | 0.3110109
76.50707 | 20.1467 | 17.77089 | 16.20025 | 2.375811 | 1.259379 | 0.3112634
76.51706 | 20.1309 | 17.76641 | 16.19549 | 2.364489 | 1.259407 | 0.3115158
76.52706 | 20.1239 | 17.76192 | 16.19072 | 2.361976 | 1.259434 | 0.3117687
76.53706 | 20.1068 | 17.75743 | 16.18595 | 2.349368 | 1.259461 | 0.3120218
76.54706 | 20.0983 | 17.75294 | 16.18117 | 2.345365 | 1.259487 | 0.3122751
76.55706 | 20.0878 | 17.74843 | 16.17639 | 2.339366 | 1.259512 | 0.3125286
76.56706 | 20.0714 | 17.74393 | 16.17161 | 2.327473 | 1.259537 | 0.3127823
76.57705 | 20.0616 | 17.73942 | 16.16682 | 2.322181 | 1.259561 | 0.3130359
76.58705 | 20.0452 | 17.7349 | 16.16203 | 2.310297 | 1.259584 | 0.3132898
76.59705 | 20.039 | 17.73038 | 16.15723 | 2.308619 | 1.259607 | 0.313544
76.60705 | 20.028 | 17.72585 | 16.15243 | 2.302146 | 1.259628 | 0.3137982
76.61705 | 20.0169 | 17.72132 | 16.14762 | 2.295578 | 1.259649 | 0.3140526
76.62704 | 20.0098 | 17.71679 | 16.14281 | 2.29301 | 1.25967 | 0.3143069
76.63704 | 19.9994 | 17.71225 | 16.138 | 2.287152 | 1.259689 | 0.3145615
76.64704 | 19.9852 | 17.7077 | 16.13318 | 2.277499 | 1.259708 | 0.3148163
76.65704 | 19.9767 | 17.70315 | 16.12835 | 2.273551 | 1.259725 | 0.3150711
76.66704 | 19.9651 | 17.69859 | 16.12352 | 2.266508 | 1.259742 | 0.315326
76.67704 | 19.9519 | 17.69403 | 16.11869 | 2.257871 | 1.259758 | 0.315581
76.68703 | 19.9438 | 17.68947 | 16.11386 | 2.254334 | 1.259773 | 0.3158357
76.69703 | 19.928 | 17.68489 | 16.10902 | 2.243106 | 1.259788 | 0.3160908
76.70703 | 19.9212 | 17.68032 | 16.10417 | 2.240884 | 1.259801 | 0.3163459
76.71703 | 19.9149 | 17.67573 | 16.09932 | 2.239167 | 1.259814 | 0.3166011
76.72703 | 19.9039 | 17.67115 | 16.09446 | 2.232755 | 1.259825 | 0.3168562
76.73702 | 19.8987 | 17.66656 | 16.08961 | 2.232143 | 1.259836 | 0.3171111
76.74702 | 19.8932 | 17.66196 | 16.08475 | 2.231242 | 1.259846 | 0.3173663
76.75702 | 19.8759 | 17.65735 | 16.07988 | 2.218545 | 1.259855 | 0.3176215
76.76702 | 19.8726 | 17.65275 | 16.07501 | 2.219854 | 1.259863 | 0.3178766
76.77702 | 19.8574 | 17.64813 | 16.07013 | 2.209268 | 1.25987 | 0.3181317
76.78702 | 19.8554 | 17.64351 | 16.06525 | 2.211887 | 1.259875 | 0.3183867
76.79701 | 19.8402 | 17.63889 | 16.06037 | 2.201307 | 1.25988 | 0.3186414
76.80701 | 19.8303 | 17.63426 | 16.05548 | 2.196037 | 1.259884 | 0.3188963
76.81701 | 19.8243 | 17.62963 | 16.05059 | 2.194672 | 1.259887 | 0.3191511
76.82701 | 19.813 | 17.62499 | 16.04569 | 2.188012 | 1.259889 | 0.3194059
76.83701 | 19.8076 | 17.62034 | 16.04079 | 2.187258 | 1.259889 | 0.3196605
76.847 | 19.8006 | 17.6157 | 16.03589 | 2.184904 | 1.259889 | 0.3199148
76.857 | 19.7845 | 17.61104 | 16.03098 | 2.173461 | 1.259888 | 0.3201692
76.867 | 19.7736 | 17.60638 | 16.02607 | 2.167222 | 1.259885 | 0.3204234
76.877 | 19.768 | 17.60171 | 16.02115 | 2.166289 | 1.259881 | 0.3206775
76.887 | 19.7517 | 17.59704 | 16.01623 | 2.154662 | 1.259877 | 0.3209315
76.897 | 19.7412 | 17.59236 | 16.0113 | 2.14884 | 1.259871 | 0.3211853
76.90699 | 19.7359 | 17.58768 | 16.00638 | 2.148218 | 1.259864 | 0.3214386
76.91699 | 19.7203 | 17.58299 | 16.00145 | 2.137307 | 1.259855 | 0.3216919
76.92699 | 19.7097 | 17.5783 | 15.99651 | 2.131401 | 1.259846 | 0.3219451
76.93699 | 19.7005 | 17.5736 | 15.99157 | 2.126901 | 1.259835 | 0.3221981
76.94699 | 19.6879 | 17.56889 | 15.98662 | 2.119006 | 1.259823 | 0.3224508
76.95698 | 19.6759 | 17.56419 | 15.98168 | 2.111712 | 1.25981 | 0.3227031
76.96698 | 19.6633 | 17.55947 | 15.97672 | 2.103828 | 1.259795 | 0.3229553
76.97698 | 19.6436 | 17.55475 | 15.97176 | 2.088849 | 1.25978 | 0.3232073
76.98698 | 19.6416 | 17.55002 | 15.9668 | 2.091577 | 1.259763 | 0.3234589
76.99698 | 19.6297 | 17.54529 | 15.96184 | 2.084409 | 1.259744 | 0.3237103
77.00698 | 19.6177 | 17.54055 | 15.95687 | 2.077148 | 1.259725 | 0.3239613
77.01697 | 19.6051 | 17.53581 | 15.9519 | 2.069287 | 1.259704 | 0.3242119
77.02697 | 19.5949 | 17.53106 | 15.94692 | 2.063837 | 1.259681 | 0.3244623
77.03697 | 19.5832 | 17.52631 | 15.94194 | 2.056892 | 1.259657 | 0.3247123
77.04697 | 19.5697 | 17.52155 | 15.93695 | 2.048153 | 1.259632 | 0.3249621
77.05697 | 19.5618 | 17.51678 | 15.93196 | 2.045019 | 1.259606 | 0.3252114
77.06696 | 19.5473 | 17.51201 | 15.92698 | 2.035287 | 1.259578 | 0.3254601
77.07696 | 19.5373 | 17.50724 | 15.92198 | 2.030065 | 1.259549 | 0.3257087
77.08696 | 19.5239 | 17.50245 | 15.91698 | 2.021448 | 1.259518 | 0.3259569
77.09696 | 19.5115 | 17.49766 | 15.91197 | 2.013838 | 1.259485 | 0.3262046
77.10696 | 19.5052 | 17.49287 | 15.90696 | 2.012333 | 1.259452 | 0.3264519
77.11696 | 19.4933 | 17.48807 | 15.90195 | 2.005234 | 1.259416 | 0.3266987
77.12695 | 19.4808 | 17.48326 | 15.89694 | 1.997536 | 1.259379 | 0.3269449
77.13695 | 19.4647 | 17.47845 | 15.89192 | 1.986248 | 1.259341 | 0.3271908
77.14695 | 19.4565 | 17.47363 | 15.8869 | 1.982867 | 1.259301 | 0.3274362
77.15695 | 19.4339 | 17.46881 | 15.88187 | 1.965091 | 1.25926 | 0.3276811
77.16695 | 19.4265 | 17.46398 | 15.87684 | 1.962521 | 1.259217 | 0.3279255
77.17694 | 19.4198 | 17.45915 | 15.87181 | 1.960652 | 1.259172 | 0.3281692
77.18694 | 19.4035 | 17.45431 | 15.86677 | 1.949194 | 1.259126 | 0.3284125
77.19694 | 19.3837 | 17.44946 | 15.86173 | 1.934242 | 1.259078 | 0.3286553
77.20694 | 19.3693 | 17.4446 | 15.85668 | 1.924695 | 1.259028 | 0.3288975
77.21694 | 19.3596 | 17.43974 | 15.85163 | 1.919855 | 1.258977 | 0.3291391
77.22694 | 19.3473 | 17.43488 | 15.84658 | 1.912421 | 1.258924 | 0.3293802
77.23693 | 19.3346 | 17.43001 | 15.84152 | 1.904588 | 1.258869 | 0.3296204
77.24693 | 19.3111 | 17.42513 | 15.83646 | 1.885965 | 1.258813 | 0.3298602
77.25693 | 19.3068 | 17.42025 | 15.8314 | 1.886549 | 1.258754 | 0.3300993
77.26693 | 19.288 | 17.41536 | 15.82633 | 1.872639 | 1.258695 | 0.3303378
77.27693 | 19.2691 | 17.41047 | 15.82126 | 1.858635 | 1.258633 | 0.3305757
77.28692 | 19.2641 | 17.40557 | 15.81619 | 1.858532 | 1.258569 | 0.3308126
77.29692 | 19.2451 | 17.40066 | 15.81111 | 1.84444 | 1.258504 | 0.3310491
77.30692 | 19.2279 | 17.39575 | 15.80602 | 1.832154 | 1.258437 | 0.3312849
77.31692 | 19.2177 | 17.39083 | 15.80094 | 1.826875 | 1.258368 | 0.33152
77.32692 | 19.1976 | 17.3859 | 15.79585 | 1.811701 | 1.258297 | 0.3317543
77.33692 | 19.1893 | 17.38097 | 15.79075 | 1.808334 | 1.258224 | 0.3319879
77.34691 | 19.1748 | 17.37603 | 15.78566 | 1.798768 | 1.25815 | 0.3322205
77.35691 | 19.1586 | 17.37109 | 15.78056 | 1.787513 | 1.258073 | 0.3324525
77.36691 | 19.1447 | 17.36614 | 15.77546 | 1.778565 | 1.257994 | 0.3326837
77.37691 | 19.1309 | 17.36118 | 15.77035 | 1.769722 | 1.257914 | 0.3329142
77.38691 | 19.1162 | 17.35621 | 15.76524 | 1.759986 | 1.257832 | 0.3331439
77.3969 | 19.0955 | 17.35125 | 15.76013 | 1.744252 | 1.257747 | 0.3333724
77.4069 | 19.0894 | 17.34627 | 15.75501 | 1.743129 | 1.257661 | 0.3336004
77.4169 | 19.0699 | 17.34129 | 15.74989 | 1.728612 | 1.257572 | 0.3338275
77.4269 | 19.0538 | 17.3363 | 15.74476 | 1.717501 | 1.257482 | 0.3340537
77.4369 | 19.0428 | 17.3313 | 15.73964 | 1.711497 | 1.257389 | 0.334279
77.4469 | 19.027 | 17.3263 | 15.7345 | 1.700699 | 1.257294 | 0.3345035
77.45689 | 19.0147 | 17.3213 | 15.72937 | 1.693403 | 1.257197 | 0.3347268
77.46689 | 18.9993 | 17.31628 | 15.72423 | 1.683018 | 1.257098 | 0.3349494
77.47689 | 18.9901 | 17.31126 | 15.71909 | 1.678839 | 1.256997 | 0.335171
77.48689 | 18.9715 | 17.30623 | 15.71395 | 1.665268 | 1.256894 | 0.3353917
77.49689 | 18.9606 | 17.3012 | 15.7088 | 1.659402 | 1.256789 | 0.3356114
77.50688 | 18.948 | 17.29616 | 15.70365 | 1.651838 | 1.256681 | 0.3358299
77.51688 | 18.9358 | 17.29111 | 15.6985 | 1.644686 | 1.256571 | 0.3360476
77.52688 | 18.9188 | 17.28606 | 15.69334 | 1.63274 | 1.256459 | 0.3362643
77.53688 | 18.9126 | 17.281 | 15.68817 | 1.631601 | 1.256345 | 0.33648
77.54688 | 18.9019 | 17.27593 | 15.68301 | 1.625968 | 1.256229 | 0.3366946
77.55688 | 18.896 | 17.27086 | 15.67784 | 1.625142 | 1.25611 | 0.3369082
77.56687 | 18.8782 | 17.26578 | 15.67267 | 1.612418 | 1.255989 | 0.3371205
77.57687 | 18.8738 | 17.26069 | 15.6675 | 1.613105 | 1.255865 | 0.3373319
77.58687 | 18.8612 | 17.2556 | 15.66232 | 1.605599 | 1.25574 | 0.3375423
77.59687 | 18.8523 | 17.2505 | 15.65714 | 1.6018 | 1.255612 | 0.3377514
77.60687 | 18.8395 | 17.24539 | 15.65195 | 1.594108 | 1.255481 | 0.3379595
77.61686 | 18.8296 | 17.24028 | 15.64677 | 1.589317 | 1.255348 | 0.3381662
77.62686 | 18.8213 | 17.23516 | 15.64158 | 1.586138 | 1.255213 | 0.338372
77.63686 | 18.8072 | 17.23003 | 15.63638 | 1.577166 | 1.255075 | 0.3385766
77.64686 | 18.7863 | 17.2249 | 15.63118 | 1.5614 | 1.254935 | 0.33878
77.65686 | 18.7849 | 17.21976 | 15.62598 | 1.565142 | 1.254792 | 0.3389822
77.66686 | 18.7691 | 17.21461 | 15.62078 | 1.55449 | 1.254647 | 0.3391832
77.67685 | 18.7576 | 17.20946 | 15.61558 | 1.54814 | 1.2545 | 0.3393828
77.68685 | 18.7531 | 17.2043 | 15.61037 | 1.548802 | 1.25435 | 0.3395813
77.69685 | 18.7351 | 17.19913 | 15.60515 | 1.535971 | 1.254197 | 0.3397786
77.70685 | 18.7293 | 17.19395 | 15.59994 | 1.535347 | 1.254042 | 0.3399746
77.71685 | 18.7094 | 17.18877 | 15.59472 | 1.52063 | 1.253884 | 0.3401693
77.72684 | 18.6975 | 17.18359 | 15.5895 | 1.513914 | 1.253724 | 0.3403625
77.73684 | 18.6767 | 17.17839 | 15.58427 | 1.498311 | 1.253561 | 0.3405546
77.74684 | 18.6686 | 17.17319 | 15.57904 | 1.495415 | 1.253396 | 0.3407454
77.75684 | 18.6579 | 17.16797 | 15.57381 | 1.489926 | 1.253228 | 0.3409348
77.76684 | 18.6397 | 17.16276 | 15.56858 | 1.476943 | 1.253057 | 0.3411229
77.77684 | 18.6296 | 17.15753 | 15.56334 | 1.472068 | 1.252883 | 0.3413096
77.78683 | 18.6179 | 17.15231 | 15.5581 | 1.465595 | 1.252708 | 0.3414948
77.79683 | 18.604 | 17.14707 | 15.55286 | 1.456934 | 1.252529 | 0.3416787
77.80683 | 18.5966 | 17.14182 | 15.54761 | 1.45478 | 1.252347 | 0.3418612
77.81683 | 18.5845 | 17.13657 | 15.54236 | 1.447933 | 1.252163 | 0.3420423
77.82683 | 18.5702 | 17.13131 | 15.53711 | 1.438894 | 1.251976 | 0.3422219
77.83682 | 18.5577 | 17.12604 | 15.53186 | 1.431656 | 1.251786 | 0.3423999
77.84682 | 18.5427 | 17.12077 | 15.5266 | 1.421931 | 1.251594 | 0.3425767
77.85682 | 18.5249 | 17.11549 | 15.52134 | 1.409412 | 1.251398 | 0.3427519
77.86682 | 18.5177 | 17.1102 | 15.51607 | 1.407502 | 1.2512 | 0.3429257
77.87682 | 18.5063 | 17.1049 | 15.51081 | 1.401398 | 1.250999 | 0.3430979
77.88682 | 18.493 | 17.0996 | 15.50553 | 1.393401 | 1.250795 | 0.3432687
77.89681 | 18.4809 | 17.09429 | 15.50027 | 1.386607 | 1.250589 | 0.3434377
77.90681 | 18.4741 | 17.08897 | 15.49499 | 1.385125 | 1.250379 | 0.3436053
77.91681 | 18.4586 | 17.08365 | 15.48971 | 1.37495 | 1.250167 | 0.3437714
77.92681 | 18.4481 | 17.07832 | 15.48443 | 1.369783 | 1.249951 | 0.3439359
77.93681 | 18.4302 | 17.07298 | 15.47915 | 1.357223 | 1.249733 | 0.3440988
77.9468 | 18.4162 | 17.06764 | 15.47386 | 1.348565 | 1.249512 | 0.34426
77.9568 | 18.3961 | 17.06228 | 15.46857 | 1.33382 | 1.249288 | 0.3444197
77.9668 | 18.3868 | 17.05692 | 15.46328 | 1.329882 | 1.24906 | 0.3445778
77.9768 | 18.3758 | 17.05155 | 15.45798 | 1.324251 | 1.24883 | 0.3447343
77.9868 | 18.3611 | 17.04617 | 15.45269 | 1.314928 | 1.248597 | 0.3448891
77.99679 | 18.3479 | 17.04079 | 15.44739 | 1.307107 | 1.248361 | 0.345042
78.00679 | 18.3286 | 17.0354 | 15.44209 | 1.293199 | 1.248122 | 0.3451935
78.01679 | 18.3222 | 17.03 | 15.43678 | 1.292198 | 1.247879 | 0.3453433
78.02679 | 18.3056 | 17.0246 | 15.43147 | 1.281005 | 1.247634 | 0.3454913
78.03679 | 18.2909 | 17.01918 | 15.42616 | 1.271719 | 1.247386 | 0.3456376
78.04679 | 18.2745 | 17.01376 | 15.42084 | 1.26074 | 1.247134 | 0.3457822
78.05678 | 18.2607 | 17.00834 | 15.41553 | 1.252364 | 1.24688 | 0.345925
78.06678 | 18.2443 | 17.0029 | 15.41021 | 1.2414 | 1.246622 | 0.346066
78.07678 | 18.2316 | 16.99746 | 15.40489 | 1.234144 | 1.246361 | 0.3462054
78.08678 | 18.2157 | 16.992 | 15.39956 | 1.223696 | 1.246097 | 0.3463429
78.09678 | 18.2051 | 16.98654 | 15.39424 | 1.218555 | 1.24583 | 0.3464787
78.10677 | 18.1922 | 16.98108 | 15.38891 | 1.211117 | 1.24556 | 0.3466126
78.11677 | 18.1804 | 16.97561 | 15.38358 | 1.204791 | 1.245287 | 0.3467447
78.12677 | 18.164 | 16.97013 | 15.37824 | 1.193873 | 1.24501 | 0.346875
78.13677 | 18.1514 | 16.96464 | 15.3729 | 1.186762 | 1.24473 | 0.3470035
78.14677 | 18.1341 | 16.95914 | 15.36756 | 1.17496 | 1.244447 | 0.3471301
78.15677 | 18.1236 | 16.95364 | 15.36222 | 1.169964 | 1.24416 | 0.3472549
78.16676 | 18.1032 | 16.94813 | 15.35688 | 1.155071 | 1.243871 | 0.3473777
78.17676 | 18.0965 | 16.94261 | 15.35153 | 1.153891 | 1.243578 | 0.3474987
78.18676 | 18.0753 | 16.93708 | 15.34618 | 1.138219 | 1.243282 | 0.3476178
78.19676 | 18.0644 | 16.93155 | 15.34083 | 1.132854 | 1.242983 | 0.347735
78.20676 | 18.0515 | 16.926 | 15.33547 | 1.125498 | 1.24268 | 0.3478502
78.21675 | 18.035 | 16.92046 | 15.33012 | 1.114543 | 1.242374 | 0.3479634
78.22675 | 18.0168 | 16.9149 | 15.32476 | 1.101901 | 1.242065 | 0.3480748
78.23675 | 18.0041 | 16.90933 | 15.3194 | 1.094767 | 1.241752 | 0.3481842
78.24675 | 17.9902 | 16.90376 | 15.31403 | 1.086441 | 1.241436 | 0.3482917
78.25675 | 17.977 | 16.89818 | 15.30866 | 1.078823 | 1.241116 | 0.3483972
78.26675 | 17.9607 | 16.89259 | 15.30329 | 1.068112 | 1.240794 | 0.3485007
78.27674 | 17.9369 | 16.887 | 15.29793 | 1.049904 | 1.240468 | 0.3486021
78.28674 | 17.9247 | 16.88139 | 15.29255 | 1.043309 | 1.240138 | 0.3487016
78.29674 | 17.91 | 16.87578 | 15.28717 | 1.034222 | 1.239805 | 0.348799
78.30674 | 17.8938 | 16.87016 | 15.28179 | 1.023642 | 1.239469 | 0.3488945
78.31674 | 17.8727 | 16.86453 | 15.27641 | 1.00817 | 1.239129 | 0.3489878
78.32673 | 17.8577 | 16.8589 | 15.27103 | 0.9988005 | 1.238786 | 0.3490791
78.33673 | 17.8477 | 16.85326 | 15.26565 | 0.9944442 | 1.23844 | 0.3491684
78.34673 | 17.8292 | 16.8476 | 15.26026 | 0.9815958 | 1.238089 | 0.3492556
78.35673 | 17.8135 | 16.84194 | 15.25487 | 0.9715552 | 1.237736 | 0.3493407
78.36673 | 17.8021 | 16.83628 | 15.24948 | 0.9658223 | 1.237379 | 0.3494237
78.37673 | 17.7756 | 16.8306 | 15.24408 | 0.9449973 | 1.237018 | 0.3495046
78.38672 | 17.7637 | 16.82493 | 15.23869 | 0.9387744 | 1.236655 | 0.3495834
78.39672 | 17.7501 | 16.81923 | 15.23329 | 0.9308651 | 1.236287 | 0.3496601
78.40672 | 17.7356 | 16.81354 | 15.22789 | 0.9220636 | 1.235916 | 0.3497346
78.41672 | 17.725 | 16.80783 | 15.22248 | 0.9171699 | 1.235541 | 0.349807
78.42672 | 17.7166 | 16.80212 | 15.21708 | 0.9144841 | 1.235163 | 0.3498773
78.43671 | 17.7027 | 16.7964 | 15.21167 | 0.9063003 | 1.234782 | 0.3499453
78.44671 | 17.6916 | 16.79067 | 15.20626 | 0.9009302 | 1.234397 | 0.3500113
78.45671 | 17.6785 | 16.78493 | 15.20085 | 0.8935679 | 1.234008 | 0.350075
78.46671 | 17.6653 | 16.77919 | 15.19543 | 0.8861134 | 1.233616 | 0.3501366
78.47671 | 17.6551 | 16.77343 | 15.19002 | 0.8816668 | 1.23322 | 0.350196
78.48671 | 17.6421 | 16.76767 | 15.1846 | 0.8744281 | 1.232821 | 0.3502532
78.4967 | 17.6315 | 16.76191 | 15.17918 | 0.8695914 | 1.232418 | 0.3503081
78.5067 | 17.6202 | 16.75613 | 15.17376 | 0.8640684 | 1.232012 | 0.3503609
78.5167 | 17.6091 | 16.75035 | 15.16833 | 0.8587532 | 1.231602 | 0.3504114
78.5267 | 17.599 | 16.74455 | 15.16291 | 0.8544459 | 1.231188 | 0.3504597
78.5367 | 17.588 | 16.73875 | 15.15748 | 0.8492465 | 1.230771 | 0.3505057
78.54669 | 17.5712 | 16.73295 | 15.15205 | 0.8382491 | 1.23035 | 0.3505495
78.55669 | 17.56 | 16.72713 | 15.14662 | 0.8328655 | 1.229925 | 0.350591
78.56669 | 17.5481 | 16.72131 | 15.14118 | 0.8267896 | 1.229497 | 0.3506303
78.57669 | 17.533 | 16.71548 | 15.13575 | 0.8175216 | 1.229065 | 0.3506673
78.58669 | 17.52 | 16.70964 | 15.13031 | 0.8103615 | 1.22863 | 0.350702
78.59669 | 17.5075 | 16.70379 | 15.12487 | 0.8037093 | 1.228191 | 0.3507344
78.60668 | 17.4914 | 16.69794 | 15.11943 | 0.793459 | 1.227749 | 0.3507646
78.61668 | 17.4818 | 16.69208 | 15.11398 | 0.7897224 | 1.227302 | 0.3507924
78.62668 | 17.4694 | 16.68621 | 15.10854 | 0.7831938 | 1.226852 | 0.3508179
78.63668 | 17.4554 | 16.68033 | 15.10309 | 0.775073 | 1.226399 | 0.3508411
78.64668 | 17.4369 | 16.67444 | 15.09764 | 0.7624599 | 1.225941 | 0.350862
78.65667 | 17.424 | 16.66855 | 15.09219 | 0.7554489 | 1.225481 | 0.3508806
78.66667 | 17.4066 | 16.66265 | 15.08674 | 0.7439517 | 1.225016 | 0.3508968
78.67667 | 17.4017 | 16.65674 | 15.08128 | 0.7449623 | 1.224548 | 0.3509107
78.68667 | 17.3873 | 16.65082 | 15.07582 | 0.7364807 | 1.224076 | 0.3509222
78.69667 | 17.3757 | 16.64489 | 15.07036 | 0.7308068 | 1.2236 | 0.3509314
78.70667 | 17.362 | 16.63896 | 15.0649 | 0.7230409 | 1.223121 | 0.3509382
78.71666 | 17.3475 | 16.63302 | 15.05944 | 0.7144768 | 1.222638 | 0.3509427
78.72666 | 17.3381 | 16.62707 | 15.05398 | 0.7110265 | 1.222152 | 0.3509448
78.73666 | 17.3249 | 16.62112 | 15.04851 | 0.703784 | 1.221661 | 0.3509445
78.74666 | 17.3115 | 16.61515 | 15.04304 | 0.6963493 | 1.221167 | 0.3509418
78.75666 | 17.3026 | 16.60918 | 15.03757 | 0.6934224 | 1.220669 | 0.3509368
78.76665 | 17.2957 | 16.6032 | 15.0321 | 0.6924974 | 1.220168 | 0.3509293
78.77665 | 17.2846 | 16.59721 | 15.02663 | 0.687386 | 1.219663 | 0.3509195
78.78665 | 17.2751 | 16.59122 | 15.02116 | 0.6838824 | 1.219154 | 0.3509073
78.79665 | 17.2573 | 16.58521 | 15.01568 | 0.6720866 | 1.218642 | 0.3508927
78.80665 | 17.248 | 16.5792 | 15.0102 | 0.6687986 | 1.218126 | 0.3508756
78.81665 | 17.2361 | 16.57318 | 15.00472 | 0.6629182 | 1.217606 | 0.3508562
78.82664 | 17.2282 | 16.56716 | 14.99924 | 0.6610396 | 1.217083 | 0.3508343
78.83664 | 17.2141 | 16.56113 | 14.99376 | 0.6529748 | 1.216555 | 0.3508101
78.84664 | 17.2046 | 16.55508 | 14.98827 | 0.6495176 | 1.216024 | 0.3507833
78.85664 | 17.194 | 16.54903 | 14.98279 | 0.6449682 | 1.215489 | 0.3507542
78.86664 | 17.1787 | 16.54297 | 14.9773 | 0.6357264 | 1.214951 | 0.3507227
78.87663 | 17.1682 | 16.53691 | 14.97182 | 0.6312863 | 1.214409 | 0.3506887
78.88663 | 17.1573 | 16.53084 | 14.96632 | 0.6264599 | 1.213864 | 0.3506522
78.89663 | 17.1452 | 16.52476 | 14.96083 | 0.6204413 | 1.213314 | 0.3506134
78.90663 | 17.127 | 16.51867 | 14.95534 | 0.6083302 | 1.212761 | 0.350572
78.91663 | 17.1108 | 16.51257 | 14.94984 | 0.5982268 | 1.212204 | 0.3505283
78.92663 | 17.0983 | 16.50647 | 14.94434 | 0.5918309 | 1.211643 | 0.3504821
78.93662 | 17.0926 | 16.50036 | 14.93885 | 0.5922366 | 1.21108 | 0.3504334
78.94662 | 17.0755 | 16.49424 | 14.93335 | 0.581256 | 1.210512 | 0.3503823
78.95662 | 17.0618 | 16.48812 | 14.92785 | 0.5736829 | 1.20994 | 0.3503288
78.96662 | 17.0541 | 16.48198 | 14.92234 | 0.5721175 | 1.209365 | 0.3502727
78.97662 | 17.0388 | 16.47584 | 14.91684 | 0.5629596 | 1.208786 | 0.3502142
78.98661 | 17.0278 | 16.4697 | 14.91134 | 0.5581031 | 1.208204 | 0.3501533
78.99661 | 17.0148 | 16.46354 | 14.90583 | 0.5512603 | 1.207617 | 0.3500899
79.00661 | 16.9943 | 16.45738 | 14.90032 | 0.5369249 | 1.207027 | 0.3500241
79.01661 | 16.9836 | 16.4512 | 14.89481 | 0.5323971 | 1.206434 | 0.3499557
79.02661 | 16.97 | 16.44502 | 14.8893 | 0.5249767 | 1.205836 | 0.3498849
79.03661 | 16.9619 | 16.43884 | 14.88379 | 0.5230638 | 1.205235 | 0.3498117
79.0466 | 16.9477 | 16.43265 | 14.87828 | 0.5150522 | 1.204631 | 0.349736
79.0566 | 16.943 | 16.42645 | 14.87277 | 0.5165541 | 1.204023 | 0.3496578
79.0666 | 16.9311 | 16.42024 | 14.86725 | 0.5108634 | 1.203411 | 0.3495771
79.0766 | 16.9155 | 16.41402 | 14.86173 | 0.5014802 | 1.202795 | 0.3494939
79.0866 | 16.905 | 16.4078 | 14.85621 | 0.4972043 | 1.202176 | 0.3494083
79.09659 | 16.8937 | 16.40157 | 14.8507 | 0.4921295 | 1.201554 | 0.3493203
79.10659 | 16.8788 | 16.39533 | 14.84517 | 0.4834683 | 1.200927 | 0.3492297
79.11659 | 16.868 | 16.38909 | 14.83965 | 0.4789143 | 1.200297 | 0.3491367
79.12659 | 16.8626 | 16.38283 | 14.83413 | 0.4797678 | 1.199664 | 0.3490412
79.13659 | 16.8501 | 16.37657 | 14.8286 | 0.4735283 | 1.199027 | 0.3489432
79.14659 | 16.843 | 16.3703 | 14.82308 | 0.4726962 | 1.198386 | 0.3488428
79.15658 | 16.8256 | 16.36403 | 14.81755 | 0.461565 | 1.197742 | 0.34874
79.16658 | 16.8131 | 16.35775 | 14.81202 | 0.4553473 | 1.197094 | 0.3486346
79.17658 | 16.8009 | 16.35146 | 14.80649 | 0.4494368 | 1.196442 | 0.3485268
79.18658 | 16.7872 | 16.34517 | 14.80096 | 0.4420335 | 1.195787 | 0.3484165
79.19658 | 16.7745 | 16.33886 | 14.79543 | 0.4356373 | 1.195128 | 0.3483037
79.20657 | 16.765 | 16.33256 | 14.7899 | 0.4324419 | 1.194466 | 0.3481886
79.21657 | 16.7436 | 16.32624 | 14.78437 | 0.4173599 | 1.1938 | 0.3480709
79.22657 | 16.7336 | 16.31992 | 14.77883 | 0.4136849 | 1.193131 | 0.3479508
79.23657 | 16.7145 | 16.31358 | 14.7733 | 0.400917 | 1.192458 | 0.3478282
79.24657 | 16.7042 | 16.30724 | 14.76776 | 0.3969562 | 1.191782 | 0.3477031
79.25657 | 16.6838 | 16.3009 | 14.76222 | 0.3829023 | 1.191102 | 0.3475756
79.26656 | 16.6718 | 16.29455 | 14.75669 | 0.3772491 | 1.190419 | 0.3474458
79.27656 | 16.6545 | 16.28819 | 14.75115 | 0.3663091 | 1.189732 | 0.3473134
79.28656 | 16.6338 | 16.28182 | 14.7456 | 0.3519761 | 1.189041 | 0.3471785
79.29656 | 16.622 | 16.27545 | 14.74006 | 0.34655 | 1.188347 | 0.3470412
79.30656 | 16.5992 | 16.26907 | 14.73452 | 0.3301306 | 1.18765 | 0.3469015
79.31655 | 16.5853 | 16.26269 | 14.72898 | 0.3226118 | 1.18695 | 0.3467595
79.32655 | 16.5622 | 16.25629 | 14.72343 | 0.3059062 | 1.186245 | 0.3466148
79.33655 | 16.5494 | 16.24989 | 14.71789 | 0.2995073 | 1.185537 | 0.3464678
79.34655 | 16.535 | 16.24348 | 14.71234 | 0.2915153 | 1.184826 | 0.3463183
79.35655 | 16.5193 | 16.23707 | 14.70679 | 0.2822299 | 1.184111 | 0.3461664
79.36655 | 16.5044 | 16.23065 | 14.70124 | 0.2737513 | 1.183393 | 0.3460121
79.37654 | 16.488 | 16.22423 | 14.6957 | 0.2637728 | 1.182673 | 0.3458556
79.38654 | 16.4724 | 16.21779 | 14.69015 | 0.2546075 | 1.181948 | 0.3456965
79.39654 | 16.4533 | 16.21135 | 14.6846 | 0.2419488 | 1.181219 | 0.3455349
79.40654 | 16.4426 | 16.2049 | 14.67904 | 0.2376966 | 1.180488 | 0.345371
79.41654 | 16.4302 | 16.19845 | 14.67349 | 0.2317511 | 1.179753 | 0.3452046
79.42653 | 16.4159 | 16.19199 | 14.66794 | 0.2239055 | 1.179015 | 0.3450361
79.43653 | 16.4027 | 16.18553 | 14.66239 | 0.217173 | 1.178274 | 0.3448649
79.44653 | 16.3935 | 16.17905 | 14.65683 | 0.2144469 | 1.177529 | 0.3446914
79.45653 | 16.3814 | 16.17257 | 14.65128 | 0.2088273 | 1.17678 | 0.3445155
79.46653 | 16.3711 | 16.16609 | 14.64572 | 0.205014 | 1.176029 | 0.3443373
79.47653 | 16.3687 | 16.15959 | 14.64016 | 0.2091071 | 1.175274 | 0.3441566
79.48652 | 16.3539 | 16.1531 | 14.63461 | 0.2008001 | 1.174516 | 0.3439738
79.49652 | 16.3425 | 16.14659 | 14.62905 | 0.1959059 | 1.173755 | 0.3437884
79.50652 | 16.337 | 16.14008 | 14.62349 | 0.1969179 | 1.17299 | 0.3436007
79.51652 | 16.3283 | 16.13356 | 14.61793 | 0.1947362 | 1.172222 | 0.3434106
79.52652 | 16.3175 | 16.12704 | 14.61237 | 0.1904607 | 1.171451 | 0.3432182
79.53651 | 16.3172 | 16.12052 | 14.60681 | 0.1966849 | 1.170678 | 0.3430237
79.54651 | 16.2998 | 16.11398 | 14.60125 | 0.1858217 | 1.1699 | 0.3428266
79.55651 | 16.2905 | 16.10744 | 14.59569 | 0.1830646 | 1.16912 | 0.3426272
79.56651 | 16.2842 | 16.10089 | 14.59013 | 0.1833136 | 1.168336 | 0.3424255
79.57651 | 16.2802 | 16.09433 | 14.58456 | 0.1858687 | 1.167549 | 0.3422215
79.58651 | 16.2691 | 16.08777 | 14.579 | 0.1813297 | 1.166758 | 0.3420151
79.5965 | 16.256 | 16.08121 | 14.57344 | 0.1747902 | 1.165966 | 0.3418067
79.6065 | 16.2453 | 16.07464 | 14.56787 | 0.1706631 | 1.16517 | 0.3415958
79.6165 | 16.2325 | 16.06806 | 14.56231 | 0.164442 | 1.16437 | 0.3413826
79.6265 | 16.2204 | 16.06147 | 14.55674 | 0.1589268 | 1.163567 | 0.3411671
79.6365 | 16.2108 | 16.05488 | 14.55117 | 0.1559173 | 1.162762 | 0.3409493
79.64649 | 16.1934 | 16.04829 | 14.54561 | 0.145107 | 1.161954 | 0.3407295
79.65649 | 16.1842 | 16.04169 | 14.54004 | 0.1425091 | 1.161142 | 0.3405072
79.66649 | 16.1703 | 16.03508 | 14.53447 | 0.1352169 | 1.160327 | 0.3402827
79.67649 | 16.1573 | 16.02847 | 14.5289 | 0.1288304 | 1.159509 | 0.3400559
79.68649 | 16.1455 | 16.02185 | 14.52333 | 0.1236496 | 1.158689 | 0.3398269
79.69649 | 16.1235 | 16.01523 | 14.51777 | 0.1082743 | 1.157865 | 0.3395957
79.70648 | 16.1107 | 16.0086 | 14.5122 | 0.102098 | 1.157039 | 0.3393624
79.71648 | 16.0935 | 16.00197 | 14.50663 | 0.09153377 | 1.156209 | 0.3391268
79.72648 | 16.0804 | 15.99532 | 14.50106 | 0.08507513 | 1.155377 | 0.3388889
79.73648 | 16.0631 | 15.98868 | 14.49549 | 0.07442194 | 1.154541 | 0.3386489
79.74648 | 16.0457 | 15.98203 | 14.48992 | 0.06367416 | 1.153703 | 0.3384066
79.75647 | 16.0281 | 15.97538 | 14.48435 | 0.05272493 | 1.152863 | 0.3381624
79.76647 | 16.0178 | 15.96871 | 14.47878 | 0.04908788 | 1.152018 | 0.3379158
79.77647 | 16.0049 | 15.96204 | 14.47321 | 0.04285612 | 1.151171 | 0.3376671
79.78647 | 15.9855 | 15.95537 | 14.46763 | 0.03012953 | 1.150322 | 0.3374163
79.79647 | 15.9707 | 15.94869 | 14.46206 | 0.02200825 | 1.149469 | 0.3371632
79.80647 | 15.9575 | 15.94201 | 14.45649 | 0.01549223 | 1.148613 | 0.336908
79.81646 | 15.9404 | 15.93533 | 14.45092 | 0.005074502 | 1.147756 | 0.336651
79.82646 | 15.9275 | 15.92863 | 14.44534 | -0.001131392 | 1.146895 | 0.3363916
79.83646 | 15.9035 | 15.92193 | 14.43977 | -0.01843216 | 1.146031 | 0.33613
79.84646 | 15.892 | 15.91523 | 14.4342 | -0.02322795 | 1.145165 | 0.3358664
79.85646 | 15.8756 | 15.90852 | 14.42862 | -0.03291877 | 1.144296 | 0.3356007
79.86645 | 15.8654 | 15.90181 | 14.42305 | -0.03641138 | 1.143425 | 0.3353332
79.87645 | 15.8572 | 15.89509 | 14.41748 | -0.03789229 | 1.14255 | 0.3350633
79.88645 | 15.8405 | 15.88837 | 14.4119 | -0.04786845 | 1.141673 | 0.3347914
79.89645 | 15.8238 | 15.88164 | 14.40633 | -0.05783973 | 1.140793 | 0.3345174
79.90645 | 15.8124 | 15.87491 | 14.40075 | -0.06250628 | 1.13991 | 0.3342414
79.91645 | 15.804 | 15.86817 | 14.39518 | -0.06416809 | 1.139025 | 0.3339634
79.92644 | 15.7931 | 15.86143 | 14.38961 | -0.06833198 | 1.138138 | 0.3336836
79.93644 | 15.7682 | 15.85468 | 14.38403 | -0.08648446 | 1.137248 | 0.3334015
79.94644 | 15.7534 | 15.84793 | 14.37846 | -0.09453231 | 1.136355 | 0.3331174
79.95644 | 15.7433 | 15.84118 | 14.37288 | -0.09787559 | 1.13546 | 0.3328313
79.96644 | 15.7346 | 15.83441 | 14.36731 | -0.09981442 | 1.134562 | 0.3325433
79.97643 | 15.7297 | 15.82766 | 14.36174 | -0.09795551 | 1.133663 | 0.3322536
79.98643 | 15.7171 | 15.82089 | 14.35616 | -0.1037854 | 1.13276 | 0.3319616
79.99643 | 15.7057 | 15.81411 | 14.35059 | -0.1084108 | 1.131854 | 0.3316677
80.00643 | 15.6923 | 15.80733 | 14.34501 | -0.115032 | 1.130946 | 0.3313718
80.01643 | 15.6855 | 15.80055 | 14.33944 | -0.1150488 | 1.130036 | 0.331074
80.02643 | 15.6734 | 15.79376 | 14.33386 | -0.1203614 | 1.129124 | 0.3307743
80.03642 | 15.6534 | 15.78698 | 14.32829 | -0.1335765 | 1.128209 | 0.330473
80.04642 | 15.6398 | 15.78018 | 14.32272 | -0.1403807 | 1.127292 | 0.3301695
80.05642 | 15.6346 | 15.77338 | 14.31714 | -0.1387807 | 1.126372 | 0.3298641
80.06642 | 15.6305 | 15.76658 | 14.31157 | -0.1360768 | 1.12545 | 0.3295568
80.07642 | 15.6238 | 15.75977 | 14.306 | -0.1359687 | 1.124526 | 0.3292477
80.08641 | 15.6099 | 15.75296 | 14.30043 | -0.1430634 | 1.1236 | 0.328937
80.09641 | 15.6002 | 15.74615 | 14.29485 | -0.1459474 | 1.122671 | 0.3286242
80.10641 | 15.587 | 15.73933 | 14.28928 | -0.1523274 | 1.12174 | 0.3283095
80.11641 | 15.5778 | 15.7325 | 14.2837 | -0.1547037 | 1.120806 | 0.3279931
80.12641 | 15.5689 | 15.72568 | 14.27813 | -0.1567761 | 1.11987 | 0.3276748
80.13641 | 15.5485 | 15.71884 | 14.27256 | -0.1703447 | 1.118933 | 0.3273547
80.1464 | 15.5351 | 15.71202 | 14.26699 | -0.1769164 | 1.117993 | 0.3270332
80.1564 | 15.5302 | 15.70518 | 14.26142 | -0.1749776 | 1.117051 | 0.3267096
80.1664 | 15.5215 | 15.69834 | 14.25584 | -0.1768352 | 1.116107 | 0.3263842
80.1764 | 15.5089 | 15.69149 | 14.25027 | -0.1825892 | 1.11516 | 0.3260571
80.1864 | 15.4971 | 15.68464 | 14.2447 | -0.1875396 | 1.114211 | 0.3257282
80.19639 | 15.485 | 15.67779 | 14.23913 | -0.1927934 | 1.113262 | 0.3253979
80.20639 | 15.4672 | 15.67094 | 14.23356 | -0.2037368 | 1.112309 | 0.3250656
80.21639 | 15.4599 | 15.66408 | 14.22799 | -0.2041769 | 1.111354 | 0.3247316
80.22639 | 15.4526 | 15.65721 | 14.22242 | -0.2046136 | 1.110397 | 0.3243959
80.23639 | 15.4386 | 15.65035 | 14.21685 | -0.211747 | 1.109438 | 0.3240585
80.24639 | 15.4164 | 15.64348 | 14.21128 | -0.227077 | 1.108477 | 0.3237195
80.25638 | 15.4123 | 15.63661 | 14.20572 | -0.2243108 | 1.107515 | 0.3233791
80.26638 | 15.4036 | 15.62973 | 14.20015 | -0.2261344 | 1.10655 | 0.3230368
80.27638 | 15.3885 | 15.62285 | 14.19458 | -0.2343549 | 1.105584 | 0.3226928
80.28638 | 15.3776 | 15.61597 | 14.18901 | -0.2383724 | 1.104615 | 0.3223472
80.29638 | 15.3702 | 15.60909 | 14.18344 | -0.2388868 | 1.103644 | 0.322
80.30637 | 15.3589 | 15.6022 | 14.17788 | -0.243305 | 1.102673 | 0.3216516
80.31637 | 15.3494 | 15.59531 | 14.17231 | -0.2459134 | 1.101699 | 0.3213012
80.32637 | 15.3416 | 15.58842 | 14.16675 | -0.2468189 | 1.100722 | 0.3209493
80.33637 | 15.3305 | 15.58152 | 14.16118 | -0.2510216 | 1.099744 | 0.3205958
80.34637 | 15.3158 | 15.57462 | 14.15562 | -0.2588214 | 1.098765 | 0.3202407
80.35637 | 15.3076 | 15.56772 | 14.15005 | -0.2601184 | 1.097783 | 0.3198841
80.36636 | 15.3011 | 15.56082 | 14.14449 | -0.2597197 | 1.096801 | 0.3195264
80.37636 | 15.2869 | 15.55391 | 14.13893 | -0.2670114 | 1.095816 | 0.3191668
80.38636 | 15.2801 | 15.547 | 14.13337 | -0.2669004 | 1.094829 | 0.3188057
80.39636 | 15.269 | 15.54009 | 14.1278 | -0.2710869 | 1.09384 | 0.3184432
80.40636 | 15.2576 | 15.53317 | 14.12224 | -0.2755707 | 1.09285 | 0.3180791
80.41635 | 15.2498 | 15.52626 | 14.11669 | -0.276459 | 1.091859 | 0.317714
80.42635 | 15.2391 | 15.51934 | 14.11112 | -0.280238 | 1.090866 | 0.317347
80.43635 | 15.2265 | 15.51241 | 14.10556 | -0.2859145 | 1.089871 | 0.3169787
80.44635 | 15.21 | 15.50549 | 14.10001 | -0.2954887 | 1.088874 | 0.3166088
80.45635 | 15.1999 | 15.49856 | 14.09445 | -0.2986605 | 1.087876 | 0.3162376
80.46635 | 15.1869 | 15.49163 | 14.08889 | -0.3047302 | 1.086876 | 0.315865
80.47634 | 15.1714 | 15.4847 | 14.08334 | -0.3133044 | 1.085876 | 0.3154914
80.48634 | 15.1585 | 15.47777 | 14.07778 | -0.3192696 | 1.084873 | 0.3151161
80.49634 | 15.1458 | 15.47083 | 14.07223 | -0.3250326 | 1.083868 | 0.3147393
80.50634 | 15.1355 | 15.46389 | 14.06667 | -0.3283936 | 1.082862 | 0.3143613
80.51634 | 15.1225 | 15.45695 | 14.06112 | -0.3344526 | 1.081855 | 0.3139819
80.52633 | 15.1132 | 15.45002 | 14.05557 | -0.3368164 | 1.080847 | 0.3136016
80.53633 | 15.0961 | 15.44307 | 14.05002 | -0.3469715 | 1.079836 | 0.3132196
80.54633 | 15.0743 | 15.43612 | 14.04446 | -0.3618245 | 1.078825 | 0.3128363
80.55633 | 15.0615 | 15.42918 | 14.03891 | -0.3676758 | 1.077811 | 0.3124517
80.56633 | 15.0532 | 15.42223 | 14.03336 | -0.3690252 | 1.076797 | 0.3120658
80.57633 | 15.0338 | 15.41527 | 14.02781 | -0.3814729 | 1.075781 | 0.3116788
80.58632 | 15.0257 | 15.40833 | 14.02227 | -0.3826258 | 1.074765 | 0.3112908
80.59632 | 15.0061 | 15.40137 | 14.01672 | -0.3952701 | 1.073746 | 0.3109012
80.60632 | 14.9991 | 15.39441 | 14.01118 | -0.3953127 | 1.072726 | 0.3105104
80.61632 | 14.9817 | 15.38745 | 14.00563 | -0.4057539 | 1.071705 | 0.3101184
80.62632 | 14.9715 | 15.38049 | 14.00009 | -0.4089934 | 1.070683 | 0.3097252
80.63631 | 14.9535 | 15.37354 | 13.99455 | -0.4200384 | 1.06966 | 0.3093312
80.64631 | 14.9334 | 15.36657 | 13.989 | -0.433175 | 1.068635 | 0.3089357
80.65631 | 14.9228 | 15.35961 | 13.98346 | -0.4368102 | 1.067609 | 0.3085391
80.66631 | 14.9151 | 15.35264 | 13.97792 | -0.4375441 | 1.066582 | 0.3081413
80.67631 | 14.8935 | 15.34568 | 13.97238 | -0.4521766 | 1.065553 | 0.3077423
80.68631 | 14.8828 | 15.33871 | 13.96684 | -0.4559079 | 1.064523 | 0.3073422
80.6963 | 14.8666 | 15.33174 | 13.96131 | -0.4651449 | 1.063494 | 0.3069414
80.7063 | 14.8546 | 15.32477 | 13.95577 | -0.4701737 | 1.062461 | 0.3065392
80.7163 | 14.842 | 15.3178 | 13.95024 | -0.4758015 | 1.061428 | 0.3061359
80.7263 | 14.8265 | 15.31083 | 13.9447 | -0.4843282 | 1.060394 | 0.3057315
80.7363 | 14.8123 | 15.30385 | 13.93917 | -0.4915538 | 1.059359 | 0.3053261
80.74629 | 14.7969 | 15.29689 | 13.93364 | -0.4999854 | 1.058324 | 0.30492
80.75629 | 14.7847 | 15.28991 | 13.92811 | -0.5052091 | 1.057286 | 0.3045125
80.76629 | 14.7709 | 15.28293 | 13.92258 | -0.5120319 | 1.056248 | 0.3041039
80.77629 | 14.7533 | 15.27595 | 13.91705 | -0.5226538 | 1.055209 | 0.3036944
80.78629 | 14.7374 | 15.26897 | 13.91152 | -0.5315749 | 1.054168 | 0.3032839
80.79629 | 14.7227 | 15.262 | 13.906 | -0.5392953 | 1.053127 | 0.3028725
80.80628 | 14.7062 | 15.25502 | 13.90048 | -0.5488218 | 1.052086 | 0.3024604
80.81628 | 14.6936 | 15.24804 | 13.89495 | -0.5544407 | 1.051043 | 0.302047
80.82628 | 14.6747 | 15.24106 | 13.88943 | -0.566359 | 1.049999 | 0.3016327
80.83628 | 14.6592 | 15.23408 | 13.88391 | -0.5748766 | 1.048954 | 0.3012175
80.84628 | 14.6458 | 15.22709 | 13.87838 | -0.5812937 | 1.047908 | 0.3008013
80.85627 | 14.6324 | 15.22012 | 13.87287 | -0.5877175 | 1.046862 | 0.3003847
80.86627 | 14.6188 | 15.21313 | 13.86735 | -0.5943336 | 1.045815 | 0.2999667
80.87627 | 14.6069 | 15.20615 | 13.86184 | -0.5992493 | 1.044766 | 0.2995479
80.88627 | 14.5881 | 15.19916 | 13.85632 | -0.6110646 | 1.043717 | 0.2991282
80.89627 | 14.5784 | 15.19218 | 13.85081 | -0.6137796 | 1.042667 | 0.2987077
80.90627 | 14.5627 | 15.18519 | 13.84529 | -0.6224943 | 1.041616 | 0.2982863
80.91626 | 14.5501 | 15.17822 | 13.83979 | -0.6281159 | 1.040565 | 0.2978645
80.92626 | 14.5384 | 15.17123 | 13.83428 | -0.6328301 | 1.039513 | 0.2974415
80.93626 | 14.5278 | 15.16424 | 13.82877 | -0.6364441 | 1.03846 | 0.2970177
80.94626 | 14.523 | 15.15726 | 13.82326 | -0.6342581 | 1.037406 | 0.2965931
80.95626 | 14.5192 | 15.15027 | 13.81775 | -0.6310719 | 1.036351 | 0.2961678
80.96625 | 14.5058 | 15.14329 | 13.81225 | -0.6374927 | 1.035297 | 0.2957422
80.97625 | 14.4944 | 15.13631 | 13.80675 | -0.6419065 | 1.034241 | 0.2953153
80.98625 | 14.4854 | 15.12932 | 13.80125 | -0.6439204 | 1.033185 | 0.2948877
80.99625 | 14.4737 | 15.12233 | 13.79575 | -0.6486343 | 1.032128 | 0.2944593
81.00625 | 14.4714 | 15.11535 | 13.79025 | -0.6439484 | 1.03107 | 0.2940303
81.01625 | 14.4681 | 15.10836 | 13.78475 | -0.6402626 | 1.030011 | 0.2936005
81.02624 | 14.4563 | 15.10138 | 13.77926 | -0.6450842 | 1.028953 | 0.2931705
81.03624 | 14.4511 | 15.0944 | 13.77377 | -0.6432989 | 1.027894 | 0.2927394
81.04624 | 14.4482 | 15.08741 | 13.76827 | -0.6392138 | 1.026834 | 0.2923076
81.05624 | 14.4399 | 15.08043 | 13.76278 | -0.6405292 | 1.025773 | 0.2918752
81.06624 | 14.4294 | 15.07344 | 13.75729 | -0.6440448 | 1.024712 | 0.2914421
81.07623 | 14.4236 | 15.06647 | 13.75181 | -0.6428679 | 1.023651 | 0.2910088
81.08623 | 14.4137 | 15.05948 | 13.74632 | -0.6457844 | 1.022588 | 0.2905745
81.09623 | 14.4062 | 15.0525 | 13.74084 | -0.6463015 | 1.021526 | 0.2901396
81.10623 | 14.3988 | 15.04552 | 13.73535 | -0.646719 | 1.020462 | 0.289704
81.11623 | 14.3917 | 15.03854 | 13.72987 | -0.6468372 | 1.019399 | 0.2892679
81.12623 | 14.3808 | 15.03156 | 13.72439 | -0.650756 | 1.018334 | 0.2888313
81.13622 | 14.3655 | 15.02458 | 13.71892 | -0.6590823 | 1.017271 | 0.2883945
81.14622 | 14.3553 | 15.0176 | 13.71344 | -0.6623024 | 1.016206 | 0.2879567
81.15622 | 14.3441 | 15.01062 | 13.70796 | -0.6665232 | 1.01514 | 0.2875184
81.16622 | 14.3371 | 15.00364 | 13.70249 | -0.6665449 | 1.014074 | 0.2870795
81.17622 | 14.3265 | 14.99667 | 13.69702 | -0.6701673 | 1.013008 | 0.2866402
81.18621 | 14.3109 | 14.9897 | 13.69155 | -0.6787975 | 1.011942 | 0.2862007
81.19621 | 14.2951 | 14.98272 | 13.68609 | -0.6876216 | 1.010875 | 0.2857604
81.20621 | 14.2855 | 14.97575 | 13.68062 | -0.6902467 | 1.009808 | 0.2853196
81.21621 | 14.2799 | 14.96877 | 13.67515 | -0.6888728 | 1.00874 | 0.2848783
81.22621 | 14.2672 | 14.9618 | 13.66969 | -0.6945998 | 1.007672 | 0.2844365
81.2362 | 14.2502 | 14.95483 | 13.66424 | -0.7046348 | 1.006605 | 0.2839948
81.2462 | 14.2412 | 14.94786 | 13.65878 | -0.706664 | 1.005536 | 0.2835522
81.2562 | 14.2325 | 14.94089 | 13.65332 | -0.7083943 | 1.004467 | 0.2831091
81.2662 | 14.2231 | 14.93393 | 13.64786 | -0.7108257 | 1.003398 | 0.2826657
81.2762 | 14.2128 | 14.92696 | 13.64241 | -0.7141584 | 1.002329 | 0.2822218
81.2862 | 14.2025 | 14.91999 | 13.63696 | -0.7174922 | 1.001259 | 0.2817776
81.29619 | 14.1872 | 14.91303 | 13.63151 | -0.7258343 | 1.00019 | 0.2813334
81.30619 | 14.1806 | 14.90607 | 13.62606 | -0.7254707 | 0.9991199 | 0.2808884
81.31619 | 14.1729 | 14.89911 | 13.62062 | -0.7262085 | 0.9980495 | 0.2804431
81.32619 | 14.1635 | 14.89215 | 13.61517 | -0.7286477 | 0.996979 | 0.2799974
81.33619 | 14.1526 | 14.88519 | 13.60973 | -0.7325882 | 0.9959082 | 0.2795514
81.34618 | 14.1462 | 14.87824 | 13.60429 | -0.7320373 | 0.9948384 | 0.2791055
81.35618 | 14.139 | 14.87128 | 13.59885 | -0.7322807 | 0.9937673 | 0.2786589
81.36618 | 14.1311 | 14.86433 | 13.59342 | -0.7332258 | 0.9926961 | 0.2782119
81.37618 | 14.1183 | 14.85737 | 13.58798 | -0.7390723 | 0.9916247 | 0.2777647
81.38618 | 14.109 | 14.85042 | 13.58255 | -0.7414206 | 0.9905533 | 0.2773171
81.39618 | 14.0975 | 14.84347 | 13.57712 | -0.7459703 | 0.9894816 | 0.2768693
81.40617 | 14.0948 | 14.83653 | 13.5717 | -0.7417288 | 0.988411 | 0.2764217
81.41617 | 14.0819 | 14.82958 | 13.56627 | -0.7476819 | 0.9873392 | 0.2759734
81.42617 | 14.0725 | 14.82264 | 13.56084 | -0.7501369 | 0.9862673 | 0.2755249
81.43617 | 14.0647 | 14.81569 | 13.55542 | -0.7509936 | 0.9851953 | 0.2750761
81.44617 | 14.0561 | 14.80875 | 13.55 | -0.7526519 | 0.9841232 | 0.2746271
81.45616 | 14.0482 | 14.80182 | 13.54459 | -0.7536193 | 0.9830522 | 0.2741784
81.46616 | 14.0391 | 14.79488 | 13.53917 | -0.7557815 | 0.98198 | 0.273729
81.47616 | 14.0321 | 14.78795 | 13.53376 | -0.7558456 | 0.9809079 | 0.2732794
81.48616 | 14.0231 | 14.78101 | 13.52835 | -0.7579116 | 0.9798356 | 0.2728297
81.49616 | 14.0172 | 14.77408 | 13.52294 | -0.7568796 | 0.9787634 | 0.2723797
81.50616 | 14.0118 | 14.76715 | 13.51753 | -0.7553496 | 0.9776912 | 0.2719297
81.51615 | 14.0014 | 14.76023 | 13.51213 | -0.7588285 | 0.97662 | 0.2714798
81.52615 | 13.9985 | 14.7533 | 13.50673 | -0.7548026 | 0.9755477 | 0.2710295
81.53615 | 13.9945 | 14.74638 | 13.50132 | -0.751879 | 0.9744756 | 0.270579
81.54615 | 13.9859 | 14.73946 | 13.49593 | -0.7535574 | 0.9734035 | 0.2701284
81.55615 | 13.9787 | 14.73254 | 13.49053 | -0.7538378 | 0.9723313 | 0.2696776
81.56614 | 13.9744 | 14.72563 | 13.48514 | -0.7512276 | 0.9712603 | 0.2692272
81.57614 | 13.9681 | 14.71871 | 13.47975 | -0.7506126 | 0.9701883 | 0.2687763
81.58614 | 13.9647 | 14.7118 | 13.47436 | -0.7470998 | 0.9691164 | 0.2683253
81.59614 | 13.9623 | 14.70489 | 13.46897 | -0.7425894 | 0.9680446 | 0.2678742
81.60614 | 13.9544 | 14.69798 | 13.46359 | -0.7435813 | 0.9669728 | 0.2674231
81.61614 | 13.9472 | 14.69108 | 13.4582 | -0.7438756 | 0.9659011 | 0.2669719
81.62613 | 13.9414 | 14.68418 | 13.45283 | -0.7427791 | 0.9648305 | 0.2665211
81.63613 | 13.935 | 14.67728 | 13.44745 | -0.7422782 | 0.963759 | 0.2660699
81.64613 | 13.93 | 14.67038 | 13.44207 | -0.7403797 | 0.9626877 | 0.2656186
81.65613 | 13.9261 | 14.66348 | 13.4367 | -0.7373838 | 0.9616165 | 0.2651673
81.66613 | 13.9135 | 14.65659 | 13.43133 | -0.7430903 | 0.9605454 | 0.264716
81.67612 | 13.9088 | 14.64971 | 13.42597 | -0.7409064 | 0.9594755 | 0.2642651
81.68612 | 13.9001 | 14.64282 | 13.4206 | -0.7427181 | 0.9584047 | 0.2638138
81.69612 | 13.8923 | 14.63593 | 13.41524 | -0.7436324 | 0.9573341 | 0.2633625
81.70612 | 13.8839 | 14.62905 | 13.40987 | -0.7451494 | 0.9562636 | 0.2629113
81.71612 | 13.8785 | 14.62217 | 13.40452 | -0.743669 | 0.9551934 | 0.2624601
81.72612 | 13.8692 | 14.61529 | 13.39916 | -0.7460913 | 0.9541232 | 0.2620089
81.73611 | 13.8612 | 14.60842 | 13.39381 | -0.7472233 | 0.9530543 | 0.2615583
81.74611 | 13.8509 | 14.60155 | 13.38846 | -0.7506511 | 0.9519846 | 0.2611072
81.75611 | 13.8423 | 14.59468 | 13.38311 | -0.7523817 | 0.950915 | 0.2606562
81.76611 | 13.8349 | 14.58782 | 13.37776 | -0.7529152 | 0.9498457 | 0.2602053
81.77611 | 13.8246 | 14.58095 | 13.37242 | -0.7563515 | 0.9487766 | 0.2597545
81.7861 | 13.8195 | 14.5741 | 13.36708 | -0.7545975 | 0.9477088 | 0.2593043
81.7961 | 13.8105 | 14.56724 | 13.36175 | -0.7567396 | 0.9466401 | 0.2588536
81.8061 | 13.8074 | 14.56038 | 13.35641 | -0.7529846 | 0.9455717 | 0.2584032
81.8161 | 13.7951 | 14.55353 | 13.35108 | -0.7584326 | 0.9445035 | 0.2579528
81.8261 | 13.7922 | 14.54668 | 13.34575 | -0.7544836 | 0.9434356 | 0.2575026
81.8361 | 13.7798 | 14.53984 | 13.34042 | -0.7600375 | 0.9423679 | 0.2570524
81.84609 | 13.7731 | 14.533 | 13.3351 | -0.7599014 | 0.9413016 | 0.2566029
81.85609 | 13.7657 | 14.52616 | 13.32977 | -0.7604615 | 0.9402344 | 0.2561531
81.86609 | 13.758 | 14.51932 | 13.32445 | -0.7613247 | 0.9391675 | 0.2557035
81.87609 | 13.758 | 14.51249 | 13.31914 | -0.7544911 | 0.9381009 | 0.255254
81.88609 | 13.7526 | 14.50566 | 13.31382 | -0.7530606 | 0.9370346 | 0.2548047
81.89608 | 13.7363 | 14.49884 | 13.30851 | -0.7625401 | 0.9359696 | 0.2543561
81.90608 | 13.7254 | 14.49202 | 13.3032 | -0.766616 | 0.9349039 | 0.2539072
81.91608 | 13.726 | 14.4852 | 13.2979 | -0.7591951 | 0.9338385 | 0.2534584
81.92608 | 13.7168 | 14.47838 | 13.29259 | -0.7615779 | 0.9327735 | 0.2530101
81.93608 | 13.7086 | 14.47156 | 13.28729 | -0.7629636 | 0.9317087 | 0.2525618
81.94608 | 13.7021 | 14.46475 | 13.28199 | -0.7626526 | 0.9306442 | 0.2521137
81.95607 | 13.6929 | 14.45795 | 13.2767 | -0.7650518 | 0.9295812 | 0.2516663
81.96607 | 13.6875 | 14.45115 | 13.27141 | -0.7636475 | 0.9285173 | 0.2512187
81.97607 | 13.6823 | 14.44435 | 13.26612 | -0.7620466 | 0.9274538 | 0.2507714
81.98607 | 13.672 | 14.43755 | 13.26083 | -0.765549 | 0.9263906 | 0.2503242
81.99607 | 13.6598 | 14.43076 | 13.25555 | -0.770955 | 0.9253278 | 0.2498773
82.00606 | 13.6537 | 14.42397 | 13.25027 | -0.7702714 | 0.9242664 | 0.2494313
82.01606 | 13.6569 | 14.41718 | 13.245 | -0.7602843 | 0.9232042 | 0.2489849
82.02606 | 13.6437 | 14.4104 | 13.23972 | -0.7667008 | 0.9221425 | 0.2485389
82.03606 | 13.6367 | 14.40362 | 13.23445 | -0.7669208 | 0.921081 | 0.2480932
82.04606 | 13.629 | 14.39684 | 13.22918 | -0.7678445 | 0.92002 | 0.2476477
82.05606 | 13.6235 | 14.39007 | 13.22391 | -0.7665716 | 0.9189593 | 0.2472026
82.06605 | 13.6162 | 14.38331 | 13.21865 | -0.7671092 | 0.9179 | 0.2467582
82.07605 | 13.6107 | 14.37654 | 13.21339 | -0.7658436 | 0.9168401 | 0.2463136
82.08605 | 13.6073 | 14.36978 | 13.20813 | -0.7624818 | 0.9157806 | 0.2458694
82.09605 | 13.6039 | 14.36302 | 13.20288 | -0.7591235 | 0.9147214 | 0.2454255
82.10605 | 13.5929 | 14.35627 | 13.19762 | -0.7633691 | 0.9136626 | 0.244982
82.11604 | 13.5878 | 14.34953 | 13.19238 | -0.7617252 | 0.9126053 | 0.2445392
82.12604 | 13.5803 | 14.34278 | 13.18713 | -0.7624781 | 0.9115473 | 0.2440963
82.13604 | 13.5703 | 14.33604 | 13.18189 | -0.7657351 | 0.9104898 | 0.2436538
82.14604 | 13.5633 | 14.3293 | 13.17665 | -0.7659957 | 0.9094326 | 0.2432116
82.15604 | 13.5566 | 14.32256 | 13.17141 | -0.7659602 | 0.9083759 | 0.2427699
82.16604 | 13.551 | 14.31583 | 13.16618 | -0.7648285 | 0.9073195 | 0.2423285
82.17603 | 13.5436 | 14.30911 | 13.16096 | -0.7655074 | 0.9062646 | 0.2418878
82.18603 | 13.5386 | 14.30238 | 13.15573 | -0.7637835 | 0.9052091 | 0.2414472
82.19603 | 13.5211 | 14.29566 | 13.1505 | -0.7745636 | 0.904154 | 0.2410069
82.20603 | 13.509 | 14.28895 | 13.14528 | -0.7799476 | 0.9030993 | 0.240567
82.21603 | 13.5025 | 14.28224 | 13.14006 | -0.7797356 | 0.9020451 | 0.2401275
82.22602 | 13.4967 | 14.27553 | 13.13485 | -0.7788343 | 0.9009924 | 0.2396889
82.23602 | 13.483 | 14.26883 | 13.12964 | -0.7858303 | 0.8999391 | 0.2392502
82.24602 | 13.4811 | 14.26213 | 13.12443 | -0.7810303 | 0.8988861 | 0.238812
82.25602 | 13.4793 | 14.25543 | 13.11923 | -0.7761344 | 0.8978337 | 0.2383741
82.26602 | 13.4677 | 14.24874 | 13.11402 | -0.7810426 | 0.8967817 | 0.2379367
82.27602 | 13.4546 | 14.24205 | 13.10883 | -0.7874548 | 0.89573 | 0.2374998
82.28601 | 13.4477 | 14.23538 | 13.10363 | -0.7876779 | 0.8946799 | 0.2370637
82.29601 | 13.4311 | 14.2287 | 13.09844 | -0.7975984 | 0.8936292 | 0.2366276
82.30601 | 13.4245 | 14.22202 | 13.09325 | -0.7975231 | 0.892579 | 0.236192
82.31601 | 13.4213 | 14.21535 | 13.08807 | -0.794052 | 0.8915292 | 0.2357568
82.32601 | 13.4147 | 14.20869 | 13.08288 | -0.7939851 | 0.89048 | 0.2353221
82.336 | 13.4072 | 14.20203 | 13.07771 | -0.7948292 | 0.8894322 | 0.2348883
82.346 | 13.4024 | 14.19537 | 13.07253 | -0.7929707 | 0.8883838 | 0.2344545
82.356 | 13.3901 | 14.18872 | 13.06736 | -0.7986166 | 0.8873359 | 0.2340212
82.366 | 13.3798 | 14.18207 | 13.06219 | -0.8022668 | 0.8862885 | 0.2335884
82.376 | 13.3692 | 14.17542 | 13.05702 | -0.8062212 | 0.8852415 | 0.2331561
82.386 | 13.3577 | 14.16878 | 13.05186 | -0.8110801 | 0.884195 | 0.2327242
82.39599 | 13.352 | 14.16215 | 13.04671 | -0.8101498 | 0.88315 | 0.2322933
82.40599 | 13.3437 | 14.15552 | 13.04155 | -0.8118174 | 0.8821045 | 0.2318625
82.41599 | 13.3422 | 14.14889 | 13.0364 | -0.8066893 | 0.8810595 | 0.2314321
82.42599 | 13.3374 | 14.14227 | 13.03125 | -0.8048657 | 0.8800149 | 0.2310023
82.43599 | 13.3249 | 14.13565 | 13.0261 | -0.8107464 | 0.8789709 | 0.230573
82.44598 | 13.3142 | 14.12904 | 13.02097 | -0.8148383 | 0.8779283 | 0.2301446
82.45598 | 13.3092 | 14.12243 | 13.01583 | -0.813228 | 0.8768853 | 0.2297163
82.46598 | 13.302 | 14.11582 | 13.01069 | -0.8138222 | 0.8758426 | 0.2292886
82.47598 | 13.2927 | 14.10922 | 13.00556 | -0.8165209 | 0.8748005 | 0.2288614
82.48598 | 13.284 | 14.10262 | 13.00043 | -0.8186242 | 0.873759 | 0.2284347
82.49598 | 13.2804 | 14.09603 | 12.99531 | -0.815632 | 0.8727179 | 0.2280086
82.50597 | 13.277 | 14.08945 | 12.99019 | -0.8124509 | 0.8716783 | 0.2275834
82.51597 | 13.2746 | 14.08287 | 12.98507 | -0.808268 | 0.8706383 | 0.2271584
82.52597 | 13.2641 | 14.07629 | 12.97996 | -0.8121895 | 0.8695986 | 0.2267339
82.53597 | 13.2586 | 14.06972 | 12.97485 | -0.8111158 | 0.8685596 | 0.22631
82.54597 | 13.2561 | 14.06315 | 12.96974 | -0.8070466 | 0.867521 | 0.2258867
82.55596 | 13.2524 | 14.05659 | 12.96464 | -0.8041889 | 0.8664842 | 0.2254643
82.56596 | 13.2457 | 14.05003 | 12.95954 | -0.8043289 | 0.8654464 | 0.2250421
82.57596 | 13.2384 | 14.04347 | 12.95444 | -0.8050741 | 0.8644096 | 0.2246204
82.58596 | 13.2338 | 14.03692 | 12.94935 | -0.8031235 | 0.8633729 | 0.2241994
82.59596 | 13.2304 | 14.03038 | 12.94426 | -0.7999781 | 0.8623371 | 0.2237789
82.60596 | 13.2285 | 14.02384 | 12.93918 | -0.7953372 | 0.8613016 | 0.223359
82.61595 | 13.2239 | 14.01731 | 12.9341 | -0.7934077 | 0.8602677 | 0.2229401
82.62595 | 13.2181 | 14.01078 | 12.92902 | -0.7926762 | 0.859233 | 0.2225214
82.63595 | 13.2153 | 14.00425 | 12.92395 | -0.7889497 | 0.8581991 | 0.2221032
82.64595 | 13.2086 | 13.99773 | 12.91888 | -0.7891281 | 0.8571657 | 0.2216857
82.65595 | 13.2038 | 13.99121 | 12.91381 | -0.7874113 | 0.8561329 | 0.2212688
82.66594 | 13.1961 | 13.98471 | 12.90875 | -0.7886061 | 0.8551018 | 0.2208529
82.67594 | 13.1893 | 13.9782 | 12.90369 | -0.7888991 | 0.85407 | 0.2204372
82.68594 | 13.1886 | 13.9717 | 12.89864 | -0.7830969 | 0.8530387 | 0.2200221
82.69594 | 13.1794 | 13.9652 | 12.89358 | -0.7857997 | 0.852008 | 0.2196077
82.70594 | 13.1672 | 13.95871 | 12.88854 | -0.7915074 | 0.8509777 | 0.2191939
82.71594 | 13.1651 | 13.95222 | 12.88349 | -0.7871201 | 0.8499481 | 0.2187806
82.72593 | 13.1548 | 13.94574 | 12.87846 | -0.7909441 | 0.8489199 | 0.2183684
82.73593 | 13.1493 | 13.93927 | 12.87342 | -0.7899668 | 0.8478913 | 0.2179565
82.74593 | 13.1381 | 13.93279 | 12.86839 | -0.7946945 | 0.8468633 | 0.2175452
82.75593 | 13.1347 | 13.92633 | 12.86336 | -0.7916271 | 0.8458357 | 0.2171345
82.76593 | 13.1228 | 13.91986 | 12.85833 | -0.7970649 | 0.8448088 | 0.2167244
82.77592 | 13.1077 | 13.91341 | 12.85332 | -0.8057144 | 0.8437837 | 0.2163154
82.78592 | 13.1062 | 13.90696 | 12.8483 | -0.8007623 | 0.8427578 | 0.2159067
82.79592 | 13.097 | 13.90052 | 12.84328 | -0.8035152 | 0.8417325 | 0.2154986
82.80592 | 13.0875 | 13.89407 | 12.83827 | -0.8065733 | 0.8407077 | 0.2150911
82.81592 | 13.0777 | 13.88764 | 12.83327 | -0.8099364 | 0.8396834 | 0.2146843
82.82592 | 13.0715 | 13.8812 | 12.82827 | -0.8097048 | 0.8386597 | 0.2142782
82.83591 | 13.07 | 13.87478 | 12.82327 | -0.8047847 | 0.8376376 | 0.2138731
82.84591 | 13.0601 | 13.86836 | 12.81828 | -0.8082633 | 0.836615 | 0.2134683
82.85591 | 13.0432 | 13.86195 | 12.81329 | -0.8187471 | 0.8355929 | 0.2130642
82.86591 | 13.0425 | 13.85554 | 12.8083 | -0.8130362 | 0.8345714 | 0.2126607
82.87591 | 13.0371 | 13.84913 | 12.80332 | -0.8120305 | 0.8335505 | 0.2122579
82.8859 | 13.0338 | 13.84274 | 12.79835 | -0.8089364 | 0.8325311 | 0.2118561
82.8959 | 13.0265 | 13.83634 | 12.79338 | -0.8098411 | 0.8315113 | 0.2114546
82.9059 | 13.0233 | 13.82995 | 12.78841 | -0.8066512 | 0.830492 | 0.2110539
82.9159 | 13.0205 | 13.82357 | 12.78344 | -0.8030665 | 0.8294733 | 0.2106538
82.9259 | 13.0149 | 13.81719 | 12.77848 | -0.8022872 | 0.8284551 | 0.2102543
82.9359 | 13.0085 | 13.81081 | 12.77352 | -0.8023131 | 0.8274375 | 0.2098556
82.94589 | 13.0062 | 13.80445 | 12.76857 | -0.7982508 | 0.8264215 | 0.209458
82.95589 | 12.9975 | 13.79809 | 12.76362 | -0.8005875 | 0.8254051 | 0.2090606
82.96589 | 12.9929 | 13.79173 | 12.75868 | -0.7988295 | 0.8243892 | 0.2086639
82.97589 | 12.9939 | 13.78538 | 12.75374 | -0.7914769 | 0.8233739 | 0.208268
82.98589 | 12.9822 | 13.77903 | 12.7488 | -0.7968297 | 0.8223591 | 0.2078727
82.99588 | 12.977 | 13.77269 | 12.74387 | -0.7956943 | 0.8213459 | 0.2074785
83.00588 | 12.9777 | 13.76636 | 12.73894 | -0.7886579 | 0.8203322 | 0.2070847
83.01588 | 12.9699 | 13.76003 | 12.73402 | -0.7901271 | 0.8193193 | 0.2066915
83.02588 | 12.9657 | 13.7537 | 12.7291 | -0.7880016 | 0.8183068 | 0.206299
83.03588 | 12.9588 | 13.74738 | 12.72418 | -0.7885817 | 0.8172949 | 0.2059073
83.04588 | 12.9502 | 13.74107 | 12.71927 | -0.7908672 | 0.8162835 | 0.2055162
83.05587 | 12.9507 | 13.73476 | 12.71436 | -0.7840646 | 0.8152738 | 0.2051263
83.06587 | 12.9434 | 13.72846 | 12.70946 | -0.7850612 | 0.8142636 | 0.2047366
83.07587 | 12.9338 | 13.72216 | 12.70456 | -0.7883633 | 0.8132541 | 0.2043477
83.08587 | 12.9354 | 13.71587 | 12.69967 | -0.780471 | 0.8122451 | 0.2039595
83.09587 | 12.9294 | 13.70958 | 12.69478 | -0.7801842 | 0.8112366 | 0.2035721
83.10586 | 12.9305 | 13.70331 | 12.68989 | -0.7728094 | 0.8102298 | 0.2031857
83.11586 | 12.9237 | 13.69703 | 12.68501 | -0.7733339 | 0.8092226 | 0.2027996
83.12586 | 12.9193 | 13.69076 | 12.68013 | -0.7714638 | 0.8082158 | 0.2024143
83.13586 | 12.9105 | 13.6845 | 12.67526 | -0.7739995 | 0.8072097 | 0.2020297
83.14586 | 12.9066 | 13.67824 | 12.67039 | -0.771641 | 0.8062043 | 0.2016459
83.15586 | 12.9032 | 13.67199 | 12.66553 | -0.768788 | 0.8051994 | 0.2012627
83.16585 | 12.8932 | 13.66575 | 12.66067 | -0.7725469 | 0.8041961 | 0.2008807
83.17585 | 12.8988 | 13.65951 | 12.65581 | -0.7607052 | 0.8031923 | 0.200499
83.18585 | 12.8944 | 13.65327 | 12.65096 | -0.7588693 | 0.8021892 | 0.2001181
83.19585 | 12.8885 | 13.64704 | 12.64611 | -0.7585391 | 0.8011866 | 0.1997379
83.20585 | 12.8818 | 13.64081 | 12.64127 | -0.7590147 | 0.8001848 | 0.1993584
83.21584 | 12.8778 | 13.6346 | 12.63644 | -0.7568023 | 0.7991844 | 0.1989801
83.22584 | 12.8715 | 13.62839 | 12.6316 | -0.7568893 | 0.7981837 | 0.1986021
83.23584 | 12.864 | 13.62218 | 12.62677 | -0.7581821 | 0.7971835 | 0.1982248
83.24584 | 12.8651 | 13.61598 | 12.62195 | -0.7508808 | 0.796184 | 0.1978483
83.25584 | 12.8587 | 13.60979 | 12.61713 | -0.7510852 | 0.7951851 | 0.1974725
83.26584 | 12.8581 | 13.6036 | 12.61231 | -0.7454955 | 0.7941867 | 0.1970975
83.27583 | 12.8537 | 13.59742 | 12.6075 | -0.7437178 | 0.79319 | 0.1967235
83.28583 | 12.8483 | 13.59124 | 12.6027 | -0.7429397 | 0.7921928 | 0.19635
83.29583 | 12.8498 | 13.58507 | 12.59789 | -0.7352677 | 0.7911964 | 0.1959772
83.30583 | 12.8493 | 13.5789 | 12.5931 | -0.7296014 | 0.7902005 | 0.1956051
83.31583 | 12.8369 | 13.57274 | 12.5883 | -0.735841 | 0.7892052 | 0.1952338
83.32582 | 12.8317 | 13.56659 | 12.58352 | -0.7348926 | 0.7882115 | 0.1948636
83.33582 | 12.8338 | 13.56044 | 12.57873 | -0.7266441 | 0.7872175 | 0.1944937
83.34582 | 12.8271 | 13.5543 | 12.57395 | -0.7272015 | 0.786224 | 0.1941246
83.35582 | 12.8252 | 13.54816 | 12.56918 | -0.7229649 | 0.7852312 | 0.1937563
83.36582 | 12.8244 | 13.54203 | 12.56441 | -0.7176342 | 0.784239 | 0.1933888
83.37582 | 12.8227 | 13.53591 | 12.55964 | -0.7132095 | 0.7832475 | 0.1930219
83.38581 | 12.8174 | 13.5298 | 12.55488 | -0.712397 | 0.7822575 | 0.1926562
83.39581 | 12.8137 | 13.52368 | 12.55013 | -0.7099843 | 0.7812672 | 0.1922909
83.40581 | 12.8043 | 13.51758 | 12.54537 | -0.7132777 | 0.7802775 | 0.1919264
83.41581 | 12.7946 | 13.51148 | 12.54063 | -0.7168771 | 0.7792885 | 0.1915626
83.42581 | 12.7865 | 13.50538 | 12.53588 | -0.7188825 | 0.7783 | 0.1911995
83.4358 | 12.7825 | 13.4993 | 12.53115 | -0.7168001 | 0.7773132 | 0.1908376
83.4458 | 12.7703 | 13.49322 | 12.52642 | -0.7229177 | 0.776326 | 0.190476
83.4558 | 12.7689 | 13.48714 | 12.52169 | -0.7182415 | 0.7753395 | 0.1901153
83.4658 | 12.7606 | 13.48107 | 12.51696 | -0.7204713 | 0.7743536 | 0.1897552
83.4758 | 12.748 | 13.47501 | 12.51224 | -0.7270072 | 0.7733684 | 0.189396
83.4858 | 12.7428 | 13.46895 | 12.50753 | -0.7261493 | 0.7723838 | 0.1890375
83.49579 | 12.7345 | 13.4629 | 12.50282 | -0.7284037 | 0.7714008 | 0.1886801
83.50579 | 12.726 | 13.45686 | 12.49812 | -0.7308581 | 0.7704175 | 0.1883231
83.51579 | 12.7163 | 13.45082 | 12.49342 | -0.7345187 | 0.7694348 | 0.1879669
83.52579 | 12.7124 | 13.44479 | 12.48872 | -0.7323855 | 0.7684528 | 0.1876114
83.53579 | 12.7012 | 13.43876 | 12.48403 | -0.7375585 | 0.7674715 | 0.1872567
83.54578 | 12.6924 | 13.43274 | 12.47935 | -0.7403437 | 0.7664917 | 0.1869031
83.55578 | 12.6894 | 13.42673 | 12.47467 | -0.7373292 | 0.7655117 | 0.18655
83.56578 | 12.6859 | 13.42072 | 12.46999 | -0.7348209 | 0.7645323 | 0.1861975
83.57578 | 12.6806 | 13.41472 | 12.46532 | -0.7341189 | 0.7635536 | 0.1858459
83.58578 | 12.6695 | 13.40872 | 12.46065 | -0.7392232 | 0.7625755 | 0.185495
83.59578 | 12.6676 | 13.40273 | 12.45599 | -0.7351338 | 0.7615981 | 0.1851449
83.60577 | 12.6621 | 13.39676 | 12.45134 | -0.7346567 | 0.7606223 | 0.1847959
83.61577 | 12.6581 | 13.39078 | 12.44669 | -0.7326799 | 0.7596462 | 0.1844473
83.62577 | 12.6523 | 13.38481 | 12.44204 | -0.7325094 | 0.7586708 | 0.1840994
83.63577 | 12.646 | 13.37885 | 12.4374 | -0.7328453 | 0.7576961 | 0.1837524
83.64577 | 12.642 | 13.37289 | 12.43276 | -0.7308875 | 0.756722 | 0.1834061
83.65576 | 12.6395 | 13.36694 | 12.42813 | -0.7274421 | 0.7557496 | 0.1830609
83.66576 | 12.6378 | 13.361 | 12.4235 | -0.7231971 | 0.7547769 | 0.1827161
83.67576 | 12.631 | 13.35506 | 12.41888 | -0.7240586 | 0.7538049 | 0.1823721
83.68576 | 12.622 | 13.34913 | 12.41426 | -0.7271264 | 0.7528336 | 0.1820288
83.69576 | 12.6217 | 13.3432 | 12.40965 | -0.7215007 | 0.751863 | 0.1816863
83.70576 | 12.6177 | 13.33728 | 12.40504 | -0.7195814 | 0.750893 | 0.1813446
83.71575 | 12.6121 | 13.33137 | 12.40045 | -0.7192748 | 0.7499249 | 0.1810041
83.72575 | 12.6096 | 13.32547 | 12.39585 | -0.7158682 | 0.7489562 | 0.1806638
83.73575 | 12.6045 | 13.31957 | 12.39126 | -0.7150685 | 0.7479885 | 0.1803244
83.74575 | 12.6021 | 13.31367 | 12.38667 | -0.711575 | 0.7470211 | 0.1799857
83.75575 | 12.5976 | 13.30779 | 12.38209 | -0.7101883 | 0.7460548 | 0.1796478
83.76574 | 12.5915 | 13.30191 | 12.37751 | -0.7104136 | 0.7450898 | 0.179311
83.77574 | 12.579 | 13.29604 | 12.37294 | -0.71704 | 0.7441249 | 0.1789746
83.78574 | 12.5821 | 13.29017 | 12.36837 | -0.7080726 | 0.7431604 | 0.178639
83.79574 | 12.5768 | 13.28431 | 12.36381 | -0.7075121 | 0.7421969 | 0.1783041
83.80574 | 12.572 | 13.27846 | 12.35925 | -0.706458 | 0.7412339 | 0.17797
83.81574 | 12.5654 | 13.27261 | 12.3547 | -0.7072105 | 0.7402717 | 0.1776367
83.82573 | 12.5591 | 13.26678 | 12.35016 | -0.7076757 | 0.7393112 | 0.1773046
83.83573 | 12.5538 | 13.26094 | 12.34562 | -0.7071414 | 0.7383505 | 0.1769728
83.84573 | 12.5516 | 13.25511 | 12.34108 | -0.7035138 | 0.7373904 | 0.1766417
83.85573 | 12.5474 | 13.24929 | 12.33655 | -0.7018928 | 0.7364311 | 0.1763114
83.86573 | 12.5313 | 13.24348 | 12.33202 | -0.7121785 | 0.7354725 | 0.1759819
83.87572 | 12.5378 | 13.23768 | 12.32751 | -0.6998767 | 0.7345155 | 0.1756535
83.88572 | 12.5305 | 13.23188 | 12.32299 | -0.7013757 | 0.7335584 | 0.1753255
83.89572 | 12.5309 | 13.22608 | 12.31848 | -0.6951814 | 0.732602 | 0.1749982
83.90572 | 12.5219 | 13.22029 | 12.31398 | -0.6983939 | 0.7316463 | 0.1746717
83.91572 | 12.5185 | 13.21451 | 12.30948 | -0.6960131 | 0.7306914 | 0.174346
83.92572 | 12.5172 | 13.20874 | 12.30498 | -0.691539 | 0.7297372 | 0.174021
83.93571 | 12.5067 | 13.20298 | 12.3005 | -0.6962775 | 0.7287847 | 0.1736972
83.94571 | 12.5037 | 13.19722 | 12.29601 | -0.6935169 | 0.727832 | 0.1733737
83.95571 | 12.4897 | 13.19146 | 12.29153 | -0.7017631 | 0.7268801 | 0.173051
83.96571 | 12.4913 | 13.18572 | 12.28706 | -0.6944162 | 0.725929 | 0.1727291
83.97571 | 12.4895 | 13.17998 | 12.28259 | -0.690476 | 0.7249785 | 0.1724079
83.9857 | 12.4822 | 13.17425 | 12.27813 | -0.6920483 | 0.7240298 | 0.1720878
83.9957 | 12.4751 | 13.16852 | 12.27367 | -0.6934218 | 0.7230809 | 0.1717681
84.0057 | 12.4657 | 13.1628 | 12.26922 | -0.6971021 | 0.7221328 | 0.1714492
84.0157 | 12.4527 | 13.15709 | 12.26477 | -0.7043893 | 0.7211854 | 0.171131
84.0257 | 12.4511 | 13.15138 | 12.26033 | -0.7002833 | 0.7202388 | 0.1708136
84.0357 | 12.4427 | 13.14568 | 12.25589 | -0.7029843 | 0.719293 | 0.1704969
84.04569 | 12.43 | 13.14 | 12.25147 | -0.7099978 | 0.718349 | 0.1701813
84.05569 | 12.4318 | 13.13431 | 12.24704 | -0.7025126 | 0.7174047 | 0.1698662
84.06569 | 12.4234 | 13.12863 | 12.24262 | -0.7052342 | 0.7164612 | 0.1695518
84.07569 | 12.4107 | 13.12296 | 12.23821 | -0.7122628 | 0.7155185 | 0.1692381
84.08569 | 12.3986 | 13.1173 | 12.2338 | -0.7186984 | 0.7145767 | 0.1689252
84.09568 | 12.3975 | 13.11165 | 12.2294 | -0.7141465 | 0.7136365 | 0.1686133
84.10568 | 12.3871 | 13.106 | 12.225 | -0.7188959 | 0.7126962 | 0.1683019
84.11568 | 12.3861 | 13.10035 | 12.2206 | -0.7142524 | 0.7117567 | 0.1679912
84.12568 | 12.3796 | 13.09472 | 12.21622 | -0.7151158 | 0.7108179 | 0.1676813
84.13568 | 12.3775 | 13.08909 | 12.21183 | -0.7115864 | 0.7098801 | 0.1673721
84.14568 | 12.3728 | 13.08346 | 12.20746 | -0.7106639 | 0.708943 | 0.1670636
84.15567 | 12.3659 | 13.07785 | 12.20309 | -0.711954 | 0.7080076 | 0.1667563
84.16567 | 12.3603 | 13.07225 | 12.19872 | -0.7119457 | 0.7070721 | 0.1664494
84.17567 | 12.3642 | 13.06664 | 12.19436 | -0.7024443 | 0.7061375 | 0.1661431
84.18567 | 12.3678 | 13.06105 | 12.19001 | -0.6932501 | 0.7052037 | 0.1658377
84.19567 | 12.3636 | 13.05546 | 12.18566 | -0.6918628 | 0.7042706 | 0.1655329
84.20566 | 12.362 | 13.04989 | 12.18132 | -0.6878883 | 0.7033393 | 0.1652292
84.21566 | 12.3636 | 13.04432 | 12.17698 | -0.6807153 | 0.702408 | 0.1649259
84.22566 | 12.3654 | 13.03875 | 12.17265 | -0.6733495 | 0.7014775 | 0.1646234
84.23566 | 12.3574 | 13.03319 | 12.16832 | -0.6757907 | 0.7005478 | 0.1643216
84.24566 | 12.3565 | 13.02764 | 12.164 | -0.6711393 | 0.6996189 | 0.1640206
84.25566 | 12.3574 | 13.02209 | 12.15968 | -0.6646948 | 0.6986909 | 0.1637202
84.26565 | 12.3609 | 13.01656 | 12.15538 | -0.6556631 | 0.6977646 | 0.163421
84.27565 | 12.3602 | 13.01103 | 12.15107 | -0.6508331 | 0.6968383 | 0.1631221
84.28565 | 12.3553 | 13.00551 | 12.14677 | -0.6502103 | 0.6959128 | 0.162824
84.29565 | 12.3552 | 12.99999 | 12.14248 | -0.6447946 | 0.6949882 | 0.1625266
84.30565 | 12.3463 | 12.99449 | 12.13819 | -0.6481862 | 0.6940644 | 0.1622299
84.31564 | 12.3399 | 12.98899 | 12.13391 | -0.6490905 | 0.6931423 | 0.1619343
84.32564 | 12.3349 | 12.9835 | 12.12964 | -0.6485966 | 0.6922203 | 0.1616391
84.33564 | 12.332 | 12.97801 | 12.12537 | -0.6460099 | 0.6912991 | 0.1613446
84.34564 | 12.327 | 12.97253 | 12.1211 | -0.6455306 | 0.6903788 | 0.1610508
84.35564 | 12.3271 | 12.96706 | 12.11684 | -0.6399585 | 0.6894593 | 0.1607578
84.36564 | 12.3152 | 12.96159 | 12.11259 | -0.6463937 | 0.6885408 | 0.1604654
84.37563 | 12.3195 | 12.95614 | 12.10834 | -0.6366417 | 0.687624 | 0.1601741
84.38563 | 12.3134 | 12.95069 | 12.1041 | -0.6372915 | 0.6867071 | 0.1598833
84.39563 | 12.3003 | 12.94525 | 12.09986 | -0.6449487 | 0.6857913 | 0.1595931
84.40563 | 12.2927 | 12.93981 | 12.09563 | -0.6471132 | 0.6848762 | 0.1593037
84.41563 | 12.2884 | 12.93439 | 12.09141 | -0.645985 | 0.683962 | 0.1590149
84.42562 | 12.2864 | 12.92897 | 12.08719 | -0.6425697 | 0.6830496 | 0.1587272
84.43562 | 12.2827 | 12.92356 | 12.08298 | -0.6408563 | 0.6821373 | 0.1584399
84.44562 | 12.2826 | 12.91815 | 12.07877 | -0.6355503 | 0.6812258 | 0.1581533
84.45562 | 12.2792 | 12.91275 | 12.07457 | -0.6335517 | 0.6803152 | 0.1578675
84.46562 | 12.2769 | 12.90736 | 12.07037 | -0.6304605 | 0.6794055 | 0.1575823
84.47562 | 12.2668 | 12.90198 | 12.06618 | -0.6351768 | 0.6784967 | 0.1572979
84.48561 | 12.2672 | 12.89661 | 12.062 | -0.6294059 | 0.6775898 | 0.1570144
84.49561 | 12.2633 | 12.89124 | 12.05782 | -0.627937 | 0.6766829 | 0.1567314
84.50561 | 12.2675 | 12.88588 | 12.05365 | -0.6183757 | 0.6757769 | 0.1564491
84.51561 | 12.2663 | 12.88052 | 12.04948 | -0.6142217 | 0.6748717 | 0.1561674
84.52561 | 12.27 | 12.87518 | 12.04532 | -0.6051753 | 0.6739675 | 0.1558865
84.5356 | 12.2692 | 12.86984 | 12.04117 | -0.6006416 | 0.6730651 | 0.1556066
84.5456 | 12.26 | 12.86451 | 12.03702 | -0.6045102 | 0.6721628 | 0.155327
84.5556 | 12.259 | 12.85919 | 12.03288 | -0.6001863 | 0.6712614 | 0.1550482
84.5656 | 12.2615 | 12.85387 | 12.02874 | -0.5923699 | 0.6703609 | 0.1547701
84.5756 | 12.2517 | 12.84856 | 12.02461 | -0.5968611 | 0.6694614 | 0.1544927
84.58559 | 12.2483 | 12.84327 | 12.02049 | -0.5949652 | 0.6685637 | 0.1542163
84.59559 | 12.2546 | 12.83797 | 12.01637 | -0.5833715 | 0.6676661 | 0.1539402
84.60559 | 12.2612 | 12.83269 | 12.01225 | -0.5714854 | 0.6667694 | 0.1536649
84.61559 | 12.2468 | 12.82741 | 12.00814 | -0.5806069 | 0.6658737 | 0.1533902
84.62559 | 12.2433 | 12.82214 | 12.00404 | -0.5788359 | 0.6649788 | 0.1531163
84.63559 | 12.2409 | 12.81687 | 11.99994 | -0.5759726 | 0.664085 | 0.152843
84.64558 | 12.2388 | 12.81162 | 11.99586 | -0.5728221 | 0.663193 | 0.1525707
84.65558 | 12.2348 | 12.80637 | 11.99177 | -0.5715741 | 0.662301 | 0.1522988
84.66558 | 12.227 | 12.80113 | 11.9877 | -0.5741336 | 0.6614101 | 0.1520276
84.67558 | 12.2294 | 12.7959 | 11.98362 | -0.5665009 | 0.6605201 | 0.1517571
84.68558 | 12.2307 | 12.79068 | 11.97956 | -0.5599758 | 0.659631 | 0.1514873
84.69557 | 12.222 | 12.78546 | 11.9755 | -0.5634636 | 0.6587439 | 0.1512184
84.70557 | 12.2188 | 12.78025 | 11.97145 | -0.5614538 | 0.6578568 | 0.1509499
84.71557 | 12.2171 | 12.77505 | 11.9674 | -0.5579518 | 0.6569706 | 0.1506821
84.72557 | 12.2093 | 12.76986 | 11.96336 | -0.5605575 | 0.6560855 | 0.150415
84.73557 | 12.208 | 12.76467 | 11.95932 | -0.5566709 | 0.6552015 | 0.1501486
84.74557 | 12.2061 | 12.75949 | 11.95529 | -0.553392 | 0.6543183 | 0.1498828
84.75556 | 12.2038 | 12.75433 | 11.95127 | -0.550526 | 0.653437 | 0.149618
84.76556 | 12.2046 | 12.74916 | 11.94725 | -0.5445627 | 0.6525558 | 0.1493535
84.77556 | 12.1991 | 12.74401 | 11.94324 | -0.5449071 | 0.6516756 | 0.1490898
84.78556 | 12.1977 | 12.73886 | 11.93924 | -0.5411592 | 0.6507964 | 0.1488267
84.79556 | 12.1919 | 12.73372 | 11.93524 | -0.5418192 | 0.6499182 | 0.1485643
84.80555 | 12.1859 | 12.72859 | 11.93125 | -0.5426921 | 0.649042 | 0.1483028
84.81555 | 12.1848 | 12.72347 | 11.92726 | -0.5386676 | 0.6481658 | 0.1480417
84.82555 | 12.1819 | 12.71835 | 11.92328 | -0.5364508 | 0.6472905 | 0.1477813
84.83555 | 12.1773 | 12.71324 | 11.9193 | -0.5359422 | 0.6464165 | 0.1475215
84.84555 | 12.1702 | 12.70814 | 11.91534 | -0.537941 | 0.6455432 | 0.1472624
84.85555 | 12.1697 | 12.70305 | 11.91137 | -0.533348 | 0.6446711 | 0.147004
84.86554 | 12.163 | 12.69797 | 11.90742 | -0.5349677 | 0.6438008 | 0.1467464
84.87554 | 12.1596 | 12.69289 | 11.90347 | -0.5332903 | 0.6429307 | 0.1464893
84.88554 | 12.1573 | 12.68782 | 11.89953 | -0.5305208 | 0.6420616 | 0.1462328
84.89554 | 12.1561 | 12.68276 | 11.89559 | -0.5266591 | 0.6411936 | 0.145977
84.90554 | 12.1492 | 12.67771 | 11.89166 | -0.5285054 | 0.6403265 | 0.1457218
84.91553 | 12.1463 | 12.67266 | 11.88774 | -0.5263647 | 0.6394615 | 0.1454675
84.92553 | 12.136 | 12.66763 | 11.88382 | -0.5316268 | 0.6385966 | 0.1452137
84.93553 | 12.1396 | 12.6626 | 11.8799 | -0.5229968 | 0.6377326 | 0.1449604
84.94553 | 12.1364 | 12.65757 | 11.876 | -0.5211747 | 0.6368697 | 0.1447078
84.95553 | 12.1427 | 12.65256 | 11.8721 | -0.5098606 | 0.6360079 | 0.1444559
84.96553 | 12.1396 | 12.64755 | 11.8682 | -0.5079544 | 0.6351471 | 0.1442046
84.97552 | 12.1394 | 12.64256 | 11.86432 | -0.5031612 | 0.6342881 | 0.1439542
84.98552 | 12.1367 | 12.63757 | 11.86044 | -0.5008709 | 0.6334294 | 0.1437041
84.99552 | 12.1382 | 12.63259 | 11.85656 | -0.4943887 | 0.6325717 | 0.1434548
85.00552 | 12.1364 | 12.62761 | 11.85269 | -0.4912145 | 0.6317151 | 0.143206
85.01552 | 12.132 | 12.62265 | 11.84883 | -0.4906482 | 0.6308595 | 0.1429579
85.02551 | 12.1404 | 12.6177 | 11.84498 | -0.4772952 | 0.6300061 | 0.1427107
85.03551 | 12.143 | 12.61274 | 11.84113 | -0.469745 | 0.6291527 | 0.1424638
85.04551 | 12.1329 | 12.6078 | 11.83728 | -0.4749028 | 0.6283003 | 0.1422176
85.05551 | 12.1398 | 12.60287 | 11.83345 | -0.4630687 | 0.627449 | 0.141972
85.06551 | 12.1386 | 12.59794 | 11.82962 | -0.4593426 | 0.6265987 | 0.141727
85.07551 | 12.1323 | 12.59302 | 11.82579 | -0.4607246 | 0.6257495 | 0.1414827
85.0855 | 12.1293 | 12.58812 | 11.82198 | -0.4588193 | 0.624902 | 0.1412392
85.0955 | 12.1307 | 12.58322 | 11.81817 | -0.4525175 | 0.6240549 | 0.1409961
85.1055 | 12.1242 | 12.57832 | 11.81436 | -0.4541236 | 0.6232089 | 0.1407536
85.1155 | 12.1223 | 12.57344 | 11.81056 | -0.451138 | 0.622364 | 0.1405117
85.1255 | 12.1214 | 12.56856 | 11.80677 | -0.4471604 | 0.6215202 | 0.1402705
85.13549 | 12.1122 | 12.5637 | 11.80299 | -0.451496 | 0.6206785 | 0.1400301
85.14549 | 12.1066 | 12.55883 | 11.79921 | -0.4522346 | 0.6198368 | 0.1397901
85.15549 | 12.0986 | 12.55398 | 11.79543 | -0.4553814 | 0.6189962 | 0.1395507
85.16549 | 12.0905 | 12.54914 | 11.79167 | -0.4586363 | 0.6181567 | 0.1393119
85.17549 | 12.0886 | 12.5443 | 11.78791 | -0.4556994 | 0.6173183 | 0.1390737
85.18549 | 12.0859 | 12.53947 | 11.78415 | -0.4535706 | 0.6164809 | 0.1388362
85.19548 | 12.0804 | 12.53465 | 11.78041 | -0.4542548 | 0.6156455 | 0.1385994
85.20548 | 12.0855 | 12.52984 | 11.77667 | -0.4443424 | 0.6148103 | 0.138363
85.21548 | 12.0758 | 12.52504 | 11.77293 | -0.4492382 | 0.6139763 | 0.1381273
85.22548 | 12.0716 | 12.52024 | 11.76921 | -0.4486421 | 0.6131433 | 0.1378921
85.23548 | 12.0676 | 12.51545 | 11.76549 | -0.4478543 | 0.6123115 | 0.1376576
85.24547 | 12.065 | 12.51068 | 11.76177 | -0.4456793 | 0.6114815 | 0.1374238
85.25547 | 12.0596 | 12.50591 | 11.75807 | -0.4463079 | 0.6106518 | 0.1371905
85.26547 | 12.0584 | 12.50114 | 11.75436 | -0.4427447 | 0.6098232 | 0.1369577
85.27547 | 12.0556 | 12.49639 | 11.75067 | -0.4407897 | 0.6089957 | 0.1367255
85.28547 | 12.0541 | 12.49164 | 11.74698 | -0.437543 | 0.6081694 | 0.1364939
85.29547 | 12.0642 | 12.4869 | 11.7433 | -0.4227045 | 0.6073441 | 0.1362629
85.30546 | 12.0531 | 12.48218 | 11.73963 | -0.429079 | 0.6065208 | 0.1360327
85.31546 | 12.051 | 12.47746 | 11.73596 | -0.426457 | 0.6056978 | 0.1358029
85.32546 | 12.0436 | 12.47274 | 11.73229 | -0.4291433 | 0.6048758 | 0.1355737
85.33546 | 12.0474 | 12.46804 | 11.72864 | -0.4206379 | 0.604055 | 0.135345
85.34546 | 12.0461 | 12.46334 | 11.72499 | -0.4172408 | 0.6032353 | 0.1351169
85.35545 | 12.0399 | 12.45866 | 11.72135 | -0.4187567 | 0.6024175 | 0.1348897
85.36545 | 12.0445 | 12.45398 | 11.71771 | -0.4094761 | 0.6016 | 0.1346628
85.37545 | 12.038 | 12.4493 | 11.71408 | -0.4113039 | 0.6007836 | 0.1344365
85.38545 | 12.0352 | 12.44464 | 11.71046 | -0.4094399 | 0.5999683 | 0.1342107
85.39545 | 12.0402 | 12.43998 | 11.70684 | -0.3997845 | 0.5991543 | 0.1339855
85.40545 | 12.0347 | 12.43534 | 11.70324 | -0.4006372 | 0.5983412 | 0.1337608
85.41544 | 12.0312 | 12.4307 | 11.69964 | -0.3995029 | 0.5975301 | 0.133537
85.42544 | 12.0334 | 12.42607 | 11.69604 | -0.3926723 | 0.5967193 | 0.1333135
85.43544 | 12.0387 | 12.42145 | 11.69245 | -0.3827501 | 0.5959096 | 0.1330906
85.44544 | 12.0186 | 12.41684 | 11.68887 | -0.3982363 | 0.5951011 | 0.1328683
85.45544 | 12.0333 | 12.41223 | 11.68529 | -0.3789308 | 0.5942937 | 0.1326465
85.46543 | 12.0272 | 12.40764 | 11.68172 | -0.3804384 | 0.5934883 | 0.1324255
85.47543 | 12.0316 | 12.40305 | 11.67816 | -0.3714496 | 0.5926831 | 0.1322048
85.48543 | 12.026 | 12.39847 | 11.67461 | -0.3724694 | 0.5918791 | 0.1319847
85.49543 | 12.0332 | 12.3939 | 11.67106 | -0.3606974 | 0.5910762 | 0.1317652
85.50543 | 12.0301 | 12.38933 | 11.66751 | -0.3592339 | 0.5902744 | 0.1315462
85.51543 | 12.0282 | 12.38478 | 11.66398 | -0.3565788 | 0.5894738 | 0.1313278
85.52542 | 12.0251 | 12.38024 | 11.66045 | -0.3551366 | 0.5886751 | 0.1311101
85.53542 | 12.0124 | 12.3757 | 11.65693 | -0.3632984 | 0.5878767 | 0.1308927
85.54542 | 12.0108 | 12.37117 | 11.65341 | -0.3603686 | 0.5870795 | 0.130676
85.55542 | 12.0127 | 12.36665 | 11.6499 | -0.3539471 | 0.5862833 | 0.1304597
85.56542 | 12.0173 | 12.36213 | 11.6464 | -0.3448342 | 0.5854883 | 0.130244
85.57541 | 12.0104 | 12.35763 | 11.64291 | -0.3472342 | 0.5846953 | 0.1300291
85.58541 | 12.0101 | 12.35314 | 11.63942 | -0.3430382 | 0.5839026 | 0.1298145
85.59541 | 12.0047 | 12.34865 | 11.63594 | -0.3439506 | 0.583111 | 0.1296004
85.60541 | 12.0083 | 12.34417 | 11.63246 | -0.3358715 | 0.5823206 | 0.1293869
85.61541 | 11.9918 | 12.3397 | 11.629 | -0.3479009 | 0.5815313 | 0.1291739
85.62541 | 11.9969 | 12.33524 | 11.62553 | -0.3383387 | 0.5807431 | 0.1289614
85.6354 | 12.0044 | 12.33079 | 11.62208 | -0.3263897 | 0.579957 | 0.1287497
85.6454 | 12.0005 | 12.32634 | 11.61864 | -0.3258445 | 0.5791711 | 0.1285383
85.6554 | 11.9942 | 12.32191 | 11.61519 | -0.3277078 | 0.5783863 | 0.1283274
85.6654 | 12.0013 | 12.31748 | 11.61176 | -0.3161797 | 0.5776027 | 0.1281171
85.6754 | 12.0045 | 12.31306 | 11.60833 | -0.30856 | 0.5768203 | 0.1279073
85.68539 | 12.0108 | 12.30865 | 11.60492 | -0.2978533 | 0.5760397 | 0.1276982
85.69539 | 11.9976 | 12.30425 | 11.6015 | -0.3066507 | 0.5752595 | 0.1274895
85.70539 | 11.9904 | 12.29986 | 11.59809 | -0.3094567 | 0.5744804 | 0.1272812
85.71539 | 11.9963 | 12.29547 | 11.5947 | -0.2991711 | 0.5737025 | 0.1270735
85.72539 | 11.9978 | 12.29109 | 11.5913 | -0.2932941 | 0.5729257 | 0.1268663
85.73539 | 12.0042 | 12.28673 | 11.58792 | -0.2825257 | 0.5721501 | 0.1266597
85.74538 | 11.9922 | 12.28237 | 11.58454 | -0.2901702 | 0.5713763 | 0.1264537
85.75538 | 11.9935 | 12.27802 | 11.58117 | -0.2845188 | 0.570603 | 0.1262481
85.76538 | 11.9876 | 12.27368 | 11.5778 | -0.2860761 | 0.5698307 | 0.1260429
85.77538 | 11.9841 | 12.26934 | 11.57444 | -0.2852418 | 0.5690596 | 0.1258383
85.78538 | 11.9623 | 12.26502 | 11.57109 | -0.3027162 | 0.5682897 | 0.1256342
85.79537 | 11.9757 | 12.2607 | 11.56775 | -0.2850035 | 0.5675216 | 0.1254308
85.80537 | 11.9646 | 12.2564 | 11.56441 | -0.291795 | 0.566754 | 0.1252277
85.81537 | 11.9616 | 12.2521 | 11.56108 | -0.2904951 | 0.5659874 | 0.1250251
85.82537 | 11.9547 | 12.2478 | 11.55776 | -0.2931039 | 0.565222 | 0.124823
85.83537 | 11.9479 | 12.24352 | 11.55444 | -0.2956212 | 0.5644578 | 0.1246214
85.84537 | 11.9452 | 12.23925 | 11.55113 | -0.2940472 | 0.5636947 | 0.1244203
85.85536 | 11.9452 | 12.23499 | 11.54783 | -0.289786 | 0.5629334 | 0.1242199
85.86536 | 11.9299 | 12.23073 | 11.54454 | -0.3008291 | 0.5621726 | 0.1240198
85.87536 | 11.9295 | 12.22648 | 11.54125 | -0.2969809 | 0.5614129 | 0.1238202
85.88536 | 11.9328 | 12.22224 | 11.53797 | -0.2894413 | 0.5606543 | 0.1236211
85.89536 | 11.9376 | 12.21801 | 11.53469 | -0.2804103 | 0.5598969 | 0.1234225
85.90535 | 11.9309 | 12.21379 | 11.53143 | -0.2828922 | 0.5591413 | 0.1232245
85.91535 | 11.9285 | 12.20958 | 11.52817 | -0.2810785 | 0.5583861 | 0.1230269
85.92535 | 11.926 | 12.20537 | 11.52491 | -0.2793734 | 0.5576321 | 0.1228297
85.93535 | 11.9286 | 12.20118 | 11.52166 | -0.2725771 | 0.5568792 | 0.1226331
85.94535 | 11.9297 | 12.19699 | 11.51842 | -0.2672893 | 0.5561274 | 0.1224369
85.95535 | 11.9341 | 12.19281 | 11.51519 | -0.2587102 | 0.5553768 | 0.1222412
85.96534 | 11.927 | 12.18864 | 11.51197 | -0.261644 | 0.5546281 | 0.1220461
85.97534 | 11.9258 | 12.18448 | 11.50875 | -0.2586823 | 0.5538797 | 0.1218514
85.98534 | 11.9253 | 12.18033 | 11.50554 | -0.2550292 | 0.5531326 | 0.1216571
85.99534 | 11.9266 | 12.17618 | 11.50234 | -0.2495848 | 0.5523865 | 0.1214633
86.00534 | 11.929 | 12.17205 | 11.49914 | -0.2430491 | 0.5516415 | 0.12127
86.01533 | 11.9261 | 12.16793 | 11.49595 | -0.241826 | 0.5508982 | 0.1210773
86.02533 | 11.9164 | 12.16381 | 11.49277 | -0.2474076 | 0.5501555 | 0.120885
86.03533 | 11.9071 | 12.1597 | 11.48959 | -0.252598 | 0.5494139 | 0.1206931
86.04533 | 11.8975 | 12.1556 | 11.48642 | -0.258097 | 0.5486735 | 0.1205016
86.05533 | 11.9065 | 12.1515 | 11.48326 | -0.2450047 | 0.5479341 | 0.1203106
86.06533 | 11.9025 | 12.14742 | 11.48011 | -0.2449211 | 0.5471959 | 0.1201201
86.07532 | 11.8896 | 12.14335 | 11.47696 | -0.2537505 | 0.5464597 | 0.1199303
86.08532 | 11.8784 | 12.13928 | 11.47382 | -0.2608843 | 0.5457237 | 0.1197407
86.09532 | 11.8768 | 12.13523 | 11.47069 | -0.2584269 | 0.5449888 | 0.1195516
86.10532 | 11.8744 | 12.13118 | 11.46756 | -0.2567782 | 0.5442551 | 0.1193629
86.11532 | 11.8626 | 12.12714 | 11.46444 | -0.2645382 | 0.5435225 | 0.1191747
86.12531 | 11.8587 | 12.12311 | 11.46133 | -0.2644108 | 0.5427917 | 0.1189871
86.13531 | 11.8529 | 12.11909 | 11.45823 | -0.2661882 | 0.5420613 | 0.1187998
86.14531 | 11.8463 | 12.11507 | 11.45513 | -0.2687744 | 0.541332 | 0.1186129
86.15531 | 11.8505 | 12.11107 | 11.45204 | -0.2605693 | 0.5406039 | 0.1184265
86.16531 | 11.8455 | 12.10707 | 11.44896 | -0.2615731 | 0.5398769 | 0.1182406
86.17531 | 11.8353 | 12.10309 | 11.44588 | -0.2677854 | 0.539151 | 0.118055
86.1853 | 11.8375 | 12.09911 | 11.44281 | -0.2616106 | 0.5384269 | 0.1178702
86.1953 | 11.8332 | 12.09514 | 11.43975 | -0.2619405 | 0.5377032 | 0.1176856
86.2053 | 11.8296 | 12.09118 | 11.4367 | -0.2615791 | 0.5369806 | 0.1175014
86.2153 | 11.8343 | 12.08723 | 11.43365 | -0.2529265 | 0.5362591 | 0.1173176
86.2253 | 11.8341 | 12.08328 | 11.43061 | -0.2491827 | 0.5355387 | 0.1171343
86.23529 | 11.8366 | 12.07935 | 11.42758 | -0.2427515 | 0.5348201 | 0.1169517
86.24529 | 11.8352 | 12.07543 | 11.42455 | -0.2402251 | 0.534102 | 0.1167692
86.25529 | 11.8471 | 12.07151 | 11.42154 | -0.2244076 | 0.5333849 | 0.1165872
86.26529 | 11.8405 | 12.0676 | 11.41852 | -0.2270988 | 0.5326689 | 0.1164057
86.27529 | 11.8454 | 12.0637 | 11.41552 | -0.2182988 | 0.531954 | 0.1162245
86.28529 | 11.8389 | 12.05981 | 11.41252 | -0.2209076 | 0.5312403 | 0.1160438
86.29528 | 11.8413 | 12.05593 | 11.40954 | -0.214629 | 0.5305283 | 0.1158637
86.30528 | 11.8537 | 12.05206 | 11.40655 | -0.1983554 | 0.5298167 | 0.1156839
86.31528 | 11.8562 | 12.04819 | 11.40358 | -0.1919905 | 0.5291062 | 0.1155045
86.32528 | 11.8571 | 12.04433 | 11.40061 | -0.1872344 | 0.5283968 | 0.1153255
86.33528 | 11.8571 | 12.04049 | 11.39765 | -0.1833871 | 0.5276885 | 0.1151469
86.34527 | 11.8606 | 12.03665 | 11.3947 | -0.1760524 | 0.526982 | 0.1149689
86.35527 | 11.8606 | 12.03282 | 11.39176 | -0.1722226 | 0.5262758 | 0.1147912
86.36527 | 11.8508 | 12.029 | 11.38882 | -0.1782017 | 0.5255708 | 0.1146139
86.37527 | 11.8567 | 12.02519 | 11.38589 | -0.1684896 | 0.5248668 | 0.1144369
86.38527 | 11.8599 | 12.02139 | 11.38296 | -0.1614863 | 0.5241639 | 0.1142605
86.39527 | 11.8619 | 12.01759 | 11.38005 | -0.1556918 | 0.5234621 | 0.1140844
86.40526 | 11.8566 | 12.01381 | 11.37714 | -0.1572099 | 0.522762 | 0.1139089
86.41526 | 11.8581 | 12.01003 | 11.37424 | -0.151933 | 0.5220624 | 0.1137337
86.42526 | 11.855 | 12.00626 | 11.37134 | -0.1512649 | 0.5213638 | 0.1135588
86.43526 | 11.8499 | 12.00251 | 11.36845 | -0.1526057 | 0.5206663 | 0.1133844
86.44526 | 11.8454 | 11.99876 | 11.36557 | -0.1533552 | 0.5199699 | 0.1132104
86.45525 | 11.8405 | 11.99502 | 11.36271 | -0.1545172 | 0.5192751 | 0.1130369
86.46525 | 11.8394 | 11.99128 | 11.35984 | -0.1518844 | 0.5185808 | 0.1128636
86.47525 | 11.8332 | 11.98756 | 11.35698 | -0.1543604 | 0.5178876 | 0.1126908
86.48525 | 11.8267 | 11.98385 | 11.35413 | -0.1571452 | 0.5171954 | 0.1125184
86.49525 | 11.8215 | 11.98014 | 11.35129 | -0.1586389 | 0.5165043 | 0.1123464
86.50525 | 11.8269 | 11.97644 | 11.34845 | -0.1495414 | 0.5158142 | 0.1121747
86.51524 | 11.8145 | 11.97276 | 11.34563 | -0.1582565 | 0.5151259 | 0.1120037
86.52524 | 11.8033 | 11.96908 | 11.34281 | -0.1657766 | 0.514438 | 0.1118329
86.53524 | 11.7978 | 11.96541 | 11.33999 | -0.1676056 | 0.5137511 | 0.1116625
86.54524 | 11.802 | 11.96174 | 11.33719 | -0.1597434 | 0.5130652 | 0.1114924
86.55524 | 11.7947 | 11.95809 | 11.33439 | -0.1633901 | 0.5123805 | 0.1113227
86.56523 | 11.7801 | 11.95445 | 11.3316 | -0.1743492 | 0.5116973 | 0.1111536
86.57523 | 11.7805 | 11.95081 | 11.32881 | -0.1703136 | 0.5110147 | 0.1109847
86.58523 | 11.7855 | 11.94719 | 11.32604 | -0.1616867 | 0.510333 | 0.1108162
86.59523 | 11.7776 | 11.94357 | 11.32327 | -0.1659688 | 0.5096524 | 0.1106481
86.60523 | 11.7706 | 11.93996 | 11.32051 | -0.1693596 | 0.5089728 | 0.1104804
86.61523 | 11.7731 | 11.93636 | 11.31775 | -0.1632594 | 0.5082943 | 0.110313
86.62522 | 11.7584 | 11.93277 | 11.31501 | -0.1743716 | 0.5076175 | 0.1101462
86.63522 | 11.7644 | 11.92919 | 11.31227 | -0.1647891 | 0.506941 | 0.1099796
86.64522 | 11.7564 | 11.92562 | 11.30954 | -0.1692153 | 0.5062656 | 0.1098134
86.65522 | 11.7613 | 11.92205 | 11.30681 | -0.1607505 | 0.5055912 | 0.1096476
86.66522 | 11.7688 | 11.91849 | 11.30409 | -0.1496945 | 0.5049178 | 0.1094821
86.67521 | 11.7611 | 11.91495 | 11.30139 | -0.1538508 | 0.504246 | 0.1093172
86.68521 | 11.7602 | 11.91141 | 11.29869 | -0.1512125 | 0.5035747 | 0.1091524
86.69521 | 11.7634 | 11.90788 | 11.29599 | -0.1444831 | 0.5029044 | 0.1089881
86.70521 | 11.7639 | 11.90436 | 11.2933 | -0.1404625 | 0.5022351 | 0.1088241
86.71521 | 11.7608 | 11.90085 | 11.29062 | -0.1400508 | 0.5015668 | 0.1086605
86.72521 | 11.762 | 11.89735 | 11.28795 | -0.135348 | 0.5008995 | 0.1084972
86.7352 | 11.7698 | 11.89386 | 11.28529 | -0.1240575 | 0.5002339 | 0.1083345
86.7452 | 11.7688 | 11.89037 | 11.28263 | -0.1215724 | 0.4995686 | 0.108172
86.7552 | 11.7648 | 11.8869 | 11.27998 | -0.1220962 | 0.4989044 | 0.1080098
86.7652 | 11.7804 | 11.88343 | 11.27734 | -0.1030288 | 0.4982411 | 0.107848
86.7752 | 11.7735 | 11.87997 | 11.2747 | -0.1064703 | 0.4975788 | 0.1076866
86.78519 | 11.7681 | 11.87652 | 11.27208 | -0.108424 | 0.4969182 | 0.1075257
86.79519 | 11.7711 | 11.87308 | 11.26946 | -0.1019832 | 0.496258 | 0.1073649
86.80519 | 11.7713 | 11.86965 | 11.26685 | -0.09835135 | 0.4955987 | 0.1072046
86.81519 | 11.7753 | 11.86623 | 11.26424 | -0.09092831 | 0.4949404 | 0.1070446
86.82519 | 11.7746 | 11.86281 | 11.26165 | -0.08821419 | 0.4942832 | 0.1068849
86.83519 | 11.7795 | 11.85941 | 11.25906 | -0.07990892 | 0.4936269 | 0.1067256
86.84518 | 11.7807 | 11.85602 | 11.25648 | -0.07531594 | 0.4929722 | 0.1065668
86.85518 | 11.7809 | 11.85263 | 11.2539 | -0.07172842 | 0.4923179 | 0.1064082
86.86518 | 11.7798 | 11.84925 | 11.25134 | -0.06944979 | 0.4916646 | 0.1062499
86.87518 | 11.7839 | 11.84588 | 11.24878 | -0.06198 | 0.4910122 | 0.106092
86.88518 | 11.7873 | 11.84252 | 11.24622 | -0.05521915 | 0.4903608 | 0.1059344
86.89517 | 11.7904 | 11.83917 | 11.24368 | -0.04877042 | 0.489711 | 0.1057774
86.90517 | 11.791 | 11.83583 | 11.24115 | -0.04482729 | 0.4890615 | 0.1056205
86.91517 | 11.7858 | 11.83249 | 11.23862 | -0.04669302 | 0.488413 | 0.1054639
86.92517 | 11.7952 | 11.82917 | 11.23609 | -0.03396771 | 0.4877655 | 0.1053077
86.93517 | 11.8025 | 11.82585 | 11.23358 | -0.02335121 | 0.487119 | 0.1051519
86.94517 | 11.8021 | 11.82254 | 11.23107 | -0.02044364 | 0.4864734 | 0.1049964
86.95516 | 11.7908 | 11.81925 | 11.22858 | -0.02844824 | 0.4858294 | 0.1048413
86.96516 | 11.7917 | 11.81596 | 11.22609 | -0.02425846 | 0.4851858 | 0.1046865
86.97516 | 11.7919 | 11.81268 | 11.2236 | -0.02077753 | 0.4845431 | 0.1045319
86.98516 | 11.7964 | 11.80941 | 11.22113 | -0.01300548 | 0.4839013 | 0.1043778
86.99516 | 11.7971 | 11.80614 | 11.21866 | -0.009042319 | 0.4832605 | 0.1042239
87.00515 | 11.7924 | 11.80289 | 11.2162 | -0.01049126 | 0.4826212 | 0.1040705
87.01515 | 11.7879 | 11.79965 | 11.21375 | -0.01174581 | 0.4819822 | 0.1039173
87.02515 | 11.7771 | 11.79641 | 11.2113 | -0.01930934 | 0.4813443 | 0.1037645
87.03515 | 11.7686 | 11.79318 | 11.20886 | -0.02458167 | 0.4807072 | 0.1036119
87.04515 | 11.7665 | 11.78996 | 11.20643 | -0.02346294 | 0.480071 | 0.1034597
87.05515 | 11.7645 | 11.78675 | 11.20401 | -0.02225316 | 0.4794359 | 0.1033078
87.06514 | 11.7709 | 11.78356 | 11.2016 | -0.01265538 | 0.4788023 | 0.1031564
87.07514 | 11.7709 | 11.78036 | 11.19919 | -0.009463319 | 0.478169 | 0.1030052
87.08514 | 11.7575 | 11.77718 | 11.19679 | -0.01968016 | 0.4775366 | 0.1028542
87.09514 | 11.7585 | 11.77401 | 11.1944 | -0.01550592 | 0.4769051 | 0.1027036
87.10514 | 11.7495 | 11.77084 | 11.19201 | -0.02134055 | 0.4762746 | 0.1025534
87.11513 | 11.756 | 11.76769 | 11.18964 | -0.01168712 | 0.4756455 | 0.1024035
87.12513 | 11.7607 | 11.76454 | 11.18727 | -0.003839508 | 0.4750168 | 0.1022539
87.13513 | 11.7678 | 11.7614 | 11.18491 | 0.006399213 | 0.474389 | 0.1021045
87.14513 | 11.7762 | 11.75827 | 11.18255 | 0.01792903 | 0.4737621 | 0.1019555
87.15513 | 11.7815 | 11.75515 | 11.18021 | 0.02634997 | 0.4731362 | 0.1018068
87.16513 | 11.7762 | 11.75204 | 11.17787 | 0.02416201 | 0.4725111 | 0.1016584
87.17512 | 11.79 | 11.74894 | 11.17554 | 0.04106197 | 0.4718876 | 0.1015105
87.18512 | 11.7609 | 11.74584 | 11.17322 | 0.01505624 | 0.4712643 | 0.1013627
87.19512 | 11.7897 | 11.74276 | 11.1709 | 0.04694161 | 0.470642 | 0.1012152
87.20512 | 11.7956 | 11.73968 | 11.16859 | 0.05591809 | 0.4700205 | 0.101068
87.21512 | 11.7957 | 11.73661 | 11.16629 | 0.05908576 | 0.4693998 | 0.1009212
87.22511 | 11.7977 | 11.73356 | 11.164 | 0.06414137 | 0.4687808 | 0.1007748
87.23511 | 11.8116 | 11.73051 | 11.16172 | 0.08109115 | 0.468162 | 0.1006285
87.24511 | 11.8016 | 11.72747 | 11.15944 | 0.07413201 | 0.4675442 | 0.1004826
87.25511 | 11.7924 | 11.72444 | 11.15717 | 0.06796402 | 0.4669271 | 0.1003369
87.26511 | 11.7599 | 11.72141 | 11.15491 | 0.03848719 | 0.466311 | 0.1001916
87.27511 | 11.8092 | 11.7184 | 11.15266 | 0.0908014 | 0.4656957 | 0.1000465
87.2851 | 11.7894 | 11.7154 | 11.15041 | 0.07400355 | 0.4650821 | 0.09990194
87.2951 | 11.77 | 11.7124 | 11.14817 | 0.05759997 | 0.4644686 | 0.09975749
87.3051 | 11.7699 | 11.70941 | 11.14594 | 0.06048762 | 0.4638559 | 0.09961335
87.3151 | 11.7875 | 11.70643 | 11.14372 | 0.08106627 | 0.4632441 | 0.09946949
87.3251 | 11.7661 | 11.70346 | 11.1415 | 0.06263592 | 0.4626334 | 0.09932592
87.33509 | 11.7532 | 11.70051 | 11.1393 | 0.05269397 | 0.4620238 | 0.09918279
87.34509 | 11.7245 | 11.69755 | 11.1371 | 0.02694581 | 0.4614148 | 0.09903981
87.35509 | 11.7518 | 11.69461 | 11.13491 | 0.05718899 | 0.4608064 | 0.09889713
87.36509 | 11.7366 | 11.69168 | 11.13272 | 0.04492319 | 0.4601989 | 0.09875473
87.37509 | 11.7347 | 11.68875 | 11.13055 | 0.04594845 | 0.4595924 | 0.09861262
87.38509 | 11.7258 | 11.68584 | 11.12838 | 0.03996473 | 0.4589868 | 0.0984708
87.39508 | 11.7288 | 11.68293 | 11.12622 | 0.04586935 | 0.4583825 | 0.09832941
87.40508 | 11.706 | 11.68003 | 11.12407 | 0.02596795 | 0.4577785 | 0.09818817
87.41508 | 11.7031 | 11.67714 | 11.12192 | 0.02595766 | 0.4571753 | 0.0980472
87.42508 | 11.6842 | 11.67426 | 11.11978 | 0.009938481 | 0.456573 | 0.09790653
87.43508 | 11.6948 | 11.67139 | 11.11765 | 0.02341042 | 0.4559715 | 0.09776613
87.44507 | 11.6909 | 11.66853 | 11.11553 | 0.02237061 | 0.4553714 | 0.09762616
87.45507 | 11.6829 | 11.66568 | 11.11342 | 0.01722489 | 0.4547715 | 0.09748633
87.46507 | 11.6783 | 11.66283 | 11.11131 | 0.01547005 | 0.4541726 | 0.09734678
87.47507 | 11.6786 | 11.65999 | 11.10921 | 0.01860641 | 0.4535745 | 0.09720751
87.48507 | 11.6731 | 11.65717 | 11.10712 | 0.01593385 | 0.4529772 | 0.09706852
87.49507 | 11.6592 | 11.65435 | 11.10504 | 0.004852547 | 0.4523806 | 0.0969298
87.50506 | 11.6404 | 11.65154 | 11.10296 | -0.01114064 | 0.4517856 | 0.09679149
87.51506 | 11.6627 | 11.64874 | 11.1009 | 0.01396016 | 0.4511908 | 0.09665333
87.52506 | 11.6621 | 11.64595 | 11.09884 | 0.01615205 | 0.4505968 | 0.09651544
87.53506 | 11.6594 | 11.64316 | 11.09678 | 0.01623509 | 0.4500036 | 0.09637783
87.54506 | 11.6479 | 11.64039 | 11.09474 | 0.007509185 | 0.4494113 | 0.09624049
87.55505 | 11.6555 | 11.63763 | 11.0927 | 0.01787171 | 0.4488203 | 0.09610355
87.56505 | 11.6462 | 11.63487 | 11.09068 | 0.01132807 | 0.4482295 | 0.09596675
87.57505 | 11.6454 | 11.63212 | 11.08865 | 0.01327554 | 0.4476396 | 0.09583022
87.58505 | 11.6428 | 11.62939 | 11.08664 | 0.01341412 | 0.4470505 | 0.09569395
87.59505 | 11.6539 | 11.62666 | 11.08464 | 0.0272438 | 0.4464622 | 0.09555796
87.60505 | 11.6415 | 11.62394 | 11.08264 | 0.01756459 | 0.4458747 | 0.09542224
87.61504 | 11.6581 | 11.62123 | 11.08065 | 0.03687381 | 0.4452885 | 0.09528691
87.62504 | 11.6503 | 11.61852 | 11.07867 | 0.03177683 | 0.4447026 | 0.09515172
87.63504 | 11.6465 | 11.61583 | 11.07669 | 0.03067099 | 0.4441175 | 0.09501679
87.64504 | 11.6456 | 11.61314 | 11.07473 | 0.03245622 | 0.4435332 | 0.09488214
87.65504 | 11.6522 | 11.61047 | 11.07277 | 0.04173258 | 0.4429497 | 0.09474771
87.66503 | 11.6436 | 11.6078 | 11.07082 | 0.03579743 | 0.4423675 | 0.0946137
87.67503 | 11.6422 | 11.60514 | 11.06888 | 0.03705603 | 0.4417856 | 0.09447982
87.68503 | 11.6403 | 11.60249 | 11.06694 | 0.03780573 | 0.4412045 | 0.09434621
87.69503 | 11.6572 | 11.59985 | 11.06502 | 0.05734658 | 0.4406241 | 0.09421284
87.70503 | 11.6559 | 11.59722 | 11.0631 | 0.0586785 | 0.4400445 | 0.09407974
87.71503 | 11.6533 | 11.5946 | 11.06119 | 0.05870154 | 0.4394657 | 0.0939469
87.72502 | 11.6502 | 11.59199 | 11.05928 | 0.05821307 | 0.4388883 | 0.09381446
87.73502 | 11.647 | 11.58938 | 11.05739 | 0.05761837 | 0.4383111 | 0.09368213
87.74502 | 11.6512 | 11.58679 | 11.0555 | 0.06441478 | 0.4377346 | 0.09355005
87.75502 | 11.657 | 11.5842 | 11.05362 | 0.07280234 | 0.4371589 | 0.09341821
87.76502 | 11.6618 | 11.58162 | 11.05175 | 0.08018096 | 0.436584 | 0.09328666
87.77501 | 11.676 | 11.57905 | 11.04989 | 0.09694818 | 0.4360104 | 0.09315546
87.78501 | 11.6657 | 11.57649 | 11.04803 | 0.08920903 | 0.435437 | 0.09302442
87.79501 | 11.6592 | 11.57394 | 11.04618 | 0.08526105 | 0.4348644 | 0.0928936
87.80501 | 11.682 | 11.5714 | 11.04434 | 0.1106042 | 0.4342926 | 0.09276301
87.81501 | 11.6689 | 11.56886 | 11.04251 | 0.1000384 | 0.4337215 | 0.09263271
87.82501 | 11.671 | 11.56634 | 11.04068 | 0.1046638 | 0.4331512 | 0.09250264
87.835 | 11.6712 | 11.56382 | 11.03887 | 0.1073777 | 0.4325821 | 0.09237297
87.845 | 11.694 | 11.56131 | 11.03706 | 0.1326853 | 0.4320133 | 0.0922434
87.855 | 11.6875 | 11.55882 | 11.03526 | 0.128684 | 0.4314453 | 0.09211408
87.865 | 11.6814 | 11.55633 | 11.03346 | 0.1250739 | 0.430878 | 0.09198501
87.875 | 11.6747 | 11.55385 | 11.03168 | 0.1208548 | 0.4303114 | 0.09185617
87.88499 | 11.684 | 11.55138 | 11.0299 | 0.1326243 | 0.4297463 | 0.09172772
87.89499 | 11.6709 | 11.54891 | 11.02813 | 0.1219876 | 0.4291812 | 0.09159938
87.90499 | 11.6703 | 11.54646 | 11.02637 | 0.1238419 | 0.4286169 | 0.09147126
87.91499 | 11.682 | 11.54401 | 11.02462 | 0.1379874 | 0.4280533 | 0.09134342
87.92499 | 11.6722 | 11.54158 | 11.02287 | 0.1306239 | 0.4274905 | 0.0912158
87.93498 | 11.6677 | 11.53915 | 11.02113 | 0.1285492 | 0.426929 | 0.09108855
87.94498 | 11.6752 | 11.53673 | 11.0194 | 0.1384681 | 0.4263676 | 0.0909614
87.95498 | 11.6646 | 11.53432 | 11.01768 | 0.130278 | 0.425807 | 0.09083451
87.96498 | 11.6461 | 11.53192 | 11.01597 | 0.1141792 | 0.4252471 | 0.09070786
87.97498 | 11.6431 | 11.52953 | 11.01426 | 0.1135713 | 0.424688 | 0.09058143
87.98498 | 11.6514 | 11.52715 | 11.01256 | 0.1242548 | 0.4241296 | 0.09045525
87.99497 | 11.6361 | 11.52477 | 11.01087 | 0.1113268 | 0.4235725 | 0.09032943
88.00497 | 11.6397 | 11.52241 | 11.00919 | 0.1172924 | 0.4230156 | 0.09020371
88.01497 | 11.6424 | 11.52005 | 11.00751 | 0.1223491 | 0.4224593 | 0.09007824
88.02497 | 11.6241 | 11.5177 | 11.00585 | 0.1063969 | 0.4219039 | 0.089953
88.03497 | 11.6141 | 11.51536 | 11.00419 | 0.09873593 | 0.4213491 | 0.08982799
88.04496 | 11.625 | 11.51304 | 11.00254 | 0.1119637 | 0.4207956 | 0.08970334
88.05496 | 11.604 | 11.51072 | 11.00089 | 0.09328498 | 0.4202423 | 0.0895788
88.06496 | 11.6064 | 11.5084 | 10.99926 | 0.09799736 | 0.4196897 | 0.08945448
88.07496 | 11.6019 | 11.5061 | 10.99763 | 0.09580088 | 0.4191378 | 0.08933039
88.08496 | 11.6104 | 11.5038 | 10.99601 | 0.1065955 | 0.4185866 | 0.08920656
88.09496 | 11.5841 | 11.50152 | 10.9944 | 0.08258129 | 0.4180361 | 0.08908293
88.10495 | 11.5943 | 11.49924 | 10.9928 | 0.09505591 | 0.417487 | 0.08895966
88.11495 | 11.5821 | 11.49698 | 10.9912 | 0.08512396 | 0.4169379 | 0.0888365
88.12495 | 11.5819 | 11.49472 | 10.98961 | 0.08718313 | 0.4163896 | 0.08871357
88.13495 | 11.5659 | 11.49247 | 10.98803 | 0.07343342 | 0.415842 | 0.08859086
88.14495 | 11.5633 | 11.49023 | 10.98646 | 0.07307487 | 0.4152951 | 0.08846837
88.15494 | 11.5752 | 11.48799 | 10.9849 | 0.08720523 | 0.4147494 | 0.08834624
88.16494 | 11.5613 | 11.48577 | 10.98334 | 0.07552895 | 0.414204 | 0.08822421
88.17494 | 11.562 | 11.48356 | 10.98179 | 0.07844381 | 0.4136592 | 0.0881024
88.18494 | 11.5768 | 11.48135 | 10.98025 | 0.0954498 | 0.4131151 | 0.08798082
88.19494 | 11.5694 | 11.47915 | 10.97872 | 0.09024691 | 0.4125717 | 0.08785947
88.20494 | 11.5531 | 11.47696 | 10.9772 | 0.07613518 | 0.412029 | 0.08773833
88.21493 | 11.559 | 11.47479 | 10.97568 | 0.08421239 | 0.4114876 | 0.08761753
88.22493 | 11.5707 | 11.47262 | 10.97417 | 0.09808292 | 0.4109463 | 0.08749684
88.23493 | 11.5629 | 11.47046 | 10.97267 | 0.09244455 | 0.4104058 | 0.08737641
88.24493 | 11.5817 | 11.4683 | 10.97118 | 0.1133975 | 0.4098658 | 0.08725613
88.25493 | 11.5811 | 11.46616 | 10.9697 | 0.1149414 | 0.4093266 | 0.08713609
88.26492 | 11.5789 | 11.46403 | 10.96822 | 0.1148744 | 0.4087886 | 0.0870164
88.27492 | 11.5901 | 11.4619 | 10.96675 | 0.1282007 | 0.4082508 | 0.08689681
88.28492 | 11.5824 | 11.45978 | 10.96529 | 0.122618 | 0.4077137 | 0.08677743
88.29492 | 11.572 | 11.45767 | 10.96384 | 0.1143266 | 0.4071773 | 0.08665828
88.30492 | 11.588 | 11.45557 | 10.96239 | 0.1324263 | 0.4066415 | 0.08653934
88.31492 | 11.5998 | 11.45348 | 10.96096 | 0.146317 | 0.4061064 | 0.08642062
88.32491 | 11.5929 | 11.4514 | 10.95953 | 0.1414968 | 0.4055727 | 0.08630226
88.33491 | 11.5968 | 11.44933 | 10.95811 | 0.14747 | 0.4050389 | 0.08618397
88.34491 | 11.5869 | 11.44727 | 10.95669 | 0.1396342 | 0.4045059 | 0.08606589
88.35491 | 11.5923 | 11.44521 | 10.95529 | 0.1470896 | 0.4039736 | 0.085948
88.36491 | 11.5861 | 11.44316 | 10.95389 | 0.1429362 | 0.403442 | 0.08583039
88.3749 | 11.5876 | 11.44113 | 10.9525 | 0.1464719 | 0.4029115 | 0.08571303
88.3849 | 11.5892 | 11.4391 | 10.95112 | 0.1501007 | 0.4023812 | 0.08559584
88.3949 | 11.5982 | 11.43708 | 10.94975 | 0.1611208 | 0.4018515 | 0.0854788
88.4049 | 11.5867 | 11.43507 | 10.94838 | 0.1516319 | 0.4013226 | 0.08536201
88.4149 | 11.5901 | 11.43307 | 10.94703 | 0.1570342 | 0.4007943 | 0.08524542
88.4249 | 11.5878 | 11.43107 | 10.94568 | 0.1567276 | 0.4002668 | 0.08512908
88.43489 | 11.5797 | 11.42909 | 10.94434 | 0.1506101 | 0.3997404 | 0.08501303
88.44489 | 11.5753 | 11.42711 | 10.943 | 0.1481859 | 0.3992142 | 0.08489707
88.45489 | 11.5915 | 11.42515 | 10.94168 | 0.1663528 | 0.3986886 | 0.08478133
88.46489 | 11.5729 | 11.42319 | 10.94036 | 0.1497108 | 0.3981637 | 0.08466579
88.47489 | 11.5805 | 11.42124 | 10.93905 | 0.15926 | 0.3976395 | 0.08455046
88.48488 | 11.5836 | 11.4193 | 10.93775 | 0.1642985 | 0.3971164 | 0.08443544
88.49488 | 11.5735 | 11.41737 | 10.93646 | 0.15613 | 0.3965935 | 0.08432053
88.50488 | 11.5616 | 11.41545 | 10.93517 | 0.1461527 | 0.3960713 | 0.08420579
88.51488 | 11.5636 | 11.41353 | 10.93389 | 0.1500664 | 0.3955498 | 0.08409133
88.52488 | 11.5644 | 11.41163 | 10.93262 | 0.1527714 | 0.3950288 | 0.08397703
88.53488 | 11.551 | 11.40973 | 10.93136 | 0.1412675 | 0.3945087 | 0.08386294
88.54487 | 11.5851 | 11.40785 | 10.93011 | 0.1772529 | 0.3939896 | 0.08374917
88.55487 | 11.5587 | 11.40597 | 10.92886 | 0.1527314 | 0.3934707 | 0.0836355
88.56487 | 11.5641 | 11.4041 | 10.92762 | 0.160001 | 0.3929525 | 0.08352201
88.57487 | 11.5818 | 11.40224 | 10.92639 | 0.1795617 | 0.3924349 | 0.08340874
88.58487 | 11.5518 | 11.40039 | 10.92517 | 0.1514136 | 0.391918 | 0.08329567
88.59486 | 11.5661 | 11.39855 | 10.92396 | 0.1675549 | 0.3914022 | 0.0831829
88.60486 | 11.5833 | 11.39671 | 10.92275 | 0.1865892 | 0.3908866 | 0.08307024
88.61486 | 11.5828 | 11.39489 | 10.92156 | 0.1879146 | 0.3903717 | 0.08295778
88.62486 | 11.5858 | 11.39307 | 10.92037 | 0.1927311 | 0.3898574 | 0.08284551
88.63486 | 11.6 | 11.39126 | 10.91918 | 0.2087389 | 0.3893438 | 0.08273344
88.64486 | 11.5989 | 11.38946 | 10.91801 | 0.2094377 | 0.3888308 | 0.08262159
88.65485 | 11.5942 | 11.38767 | 10.91684 | 0.206526 | 0.388319 | 0.08251005
88.66485 | 11.5914 | 11.38589 | 10.91569 | 0.2055072 | 0.3878074 | 0.08239857
88.67485 | 11.6081 | 11.38412 | 10.91454 | 0.2239796 | 0.3872964 | 0.08228732
88.68485 | 11.5964 | 11.38236 | 10.91339 | 0.2140431 | 0.386786 | 0.08217628
88.69485 | 11.6098 | 11.3806 | 10.91226 | 0.2291979 | 0.3862763 | 0.08206539
88.70484 | 11.6214 | 11.37886 | 10.91114 | 0.242542 | 0.3857678 | 0.08195483
88.71484 | 11.6075 | 11.37712 | 10.91002 | 0.2303791 | 0.3852594 | 0.08184434
88.72484 | 11.5969 | 11.37539 | 10.90891 | 0.2215073 | 0.3847516 | 0.08173407
88.73484 | 11.6042 | 11.37367 | 10.9078 | 0.2305267 | 0.3842445 | 0.08162399
88.74484 | 11.5875 | 11.37196 | 10.90671 | 0.2155372 | 0.3837381 | 0.08151412
88.75484 | 11.5727 | 11.37026 | 10.90562 | 0.202439 | 0.3832323 | 0.08140442
88.76483 | 11.592 | 11.36857 | 10.90455 | 0.2234302 | 0.3827277 | 0.08129507
88.77483 | 11.5794 | 11.36689 | 10.90348 | 0.2125142 | 0.3822232 | 0.08118578
88.78483 | 11.5701 | 11.36521 | 10.90241 | 0.2048895 | 0.3817193 | 0.08107667
88.79483 | 11.5746 | 11.36354 | 10.90136 | 0.2110559 | 0.3812162 | 0.08096777
88.80483 | 11.5447 | 11.36189 | 10.90031 | 0.1828135 | 0.3807136 | 0.08085905
88.81482 | 11.5484 | 11.36024 | 10.89928 | 0.1881606 | 0.3802122 | 0.0807506
88.82482 | 11.5513 | 11.3586 | 10.89825 | 0.1927005 | 0.379711 | 0.08064231
88.83482 | 11.5203 | 11.35697 | 10.89722 | 0.1633317 | 0.3792103 | 0.08053417
88.84482 | 11.5581 | 11.35535 | 10.89621 | 0.202754 | 0.3787104 | 0.08042621
88.85482 | 11.5437 | 11.35373 | 10.8952 | 0.1899675 | 0.3782111 | 0.08031845
88.86482 | 11.5208 | 11.35213 | 10.8942 | 0.1686721 | 0.3777124 | 0.0802109
88.87481 | 11.5235 | 11.35053 | 10.89322 | 0.1729663 | 0.3772149 | 0.08010366
88.88481 | 11.5253 | 11.34895 | 10.89223 | 0.1763533 | 0.3767174 | 0.07999648
88.89481 | 11.4997 | 11.34737 | 10.89126 | 0.1523315 | 0.3762207 | 0.07988949
88.90481 | 11.5221 | 11.3458 | 10.89029 | 0.1763009 | 0.3757246 | 0.0797827
88.91481 | 11.5247 | 11.34424 | 10.88933 | 0.1804614 | 0.3752292 | 0.07967609
88.9248 | 11.53 | 11.34269 | 10.88838 | 0.1873117 | 0.3747348 | 0.07956977
88.9348 | 11.5063 | 11.34115 | 10.88744 | 0.1651546 | 0.3742406 | 0.07946354
88.9448 | 11.5307 | 11.33961 | 10.88651 | 0.1910887 | 0.3737471 | 0.0793575
88.9548 | 11.5216 | 11.33809 | 10.88558 | 0.183514 | 0.3732542 | 0.07925165
88.9648 | 11.51 | 11.33657 | 10.88466 | 0.1734305 | 0.3727619 | 0.07914598
88.9748 | 11.5092 | 11.33506 | 10.88375 | 0.1741381 | 0.3722703 | 0.0790405
88.98479 | 11.5135 | 11.33356 | 10.88285 | 0.1799355 | 0.3717798 | 0.07893532
88.99479 | 11.5365 | 11.33207 | 10.88195 | 0.2044255 | 0.3712895 | 0.07883022
89.00479 | 11.5243 | 11.33059 | 10.88107 | 0.1937068 | 0.3707998 | 0.0787253
89.01479 | 11.5318 | 11.32912 | 10.88019 | 0.2026792 | 0.3703107 | 0.07862056
89.02479 | 11.5239 | 11.32766 | 10.87932 | 0.1962428 | 0.3698223 | 0.07851602
89.03478 | 11.5165 | 11.3262 | 10.87846 | 0.1902962 | 0.369335 | 0.07841175
89.04478 | 11.5164 | 11.32476 | 10.8776 | 0.1916422 | 0.3688478 | 0.07830758
89.05478 | 11.5076 | 11.32332 | 10.87676 | 0.1842794 | 0.3683613 | 0.07820359
89.06478 | 11.5218 | 11.32189 | 10.87592 | 0.1999077 | 0.3678754 | 0.07809978
89.07478 | 11.5314 | 11.32047 | 10.87509 | 0.2109273 | 0.3673902 | 0.07799616
89.08478 | 11.5221 | 11.31906 | 10.87426 | 0.2030381 | 0.3669056 | 0.07789272
89.09477 | 11.5231 | 11.31766 | 10.87345 | 0.2054387 | 0.3664221 | 0.07778957
89.10477 | 11.5155 | 11.31627 | 10.87264 | 0.1992319 | 0.3659388 | 0.0776865
89.11477 | 11.4992 | 11.31488 | 10.87184 | 0.1843162 | 0.3654561 | 0.07758361
89.12477 | 11.4997 | 11.31351 | 10.87105 | 0.1861918 | 0.364974 | 0.0774809
89.13477 | 11.5422 | 11.31214 | 10.87027 | 0.2300586 | 0.3644926 | 0.07737838
89.14476 | 11.5321 | 11.31078 | 10.8695 | 0.2213152 | 0.3640123 | 0.07727613
89.15476 | 11.5319 | 11.30944 | 10.86873 | 0.2224644 | 0.3635321 | 0.07717397
89.16476 | 11.5271 | 11.3081 | 10.86797 | 0.2190048 | 0.3630526 | 0.07707199
89.17476 | 11.5172 | 11.30676 | 10.86722 | 0.2104364 | 0.3625737 | 0.07697018
89.18476 | 11.5156 | 11.30544 | 10.86648 | 0.2101592 | 0.3620955 | 0.07686856
89.19476 | 11.5015 | 11.30413 | 10.86574 | 0.1973732 | 0.3616179 | 0.07676712
89.20475 | 11.5605 | 11.30282 | 10.86502 | 0.2576771 | 0.3611414 | 0.07666597
89.21475 | 11.546 | 11.30153 | 10.8643 | 0.2444735 | 0.360665 | 0.07656489
89.22475 | 11.5441 | 11.30024 | 10.86359 | 0.2438611 | 0.3601893 | 0.07646399
89.23475 | 11.5179 | 11.29896 | 10.86288 | 0.21894 | 0.3597142 | 0.07636327
89.24475 | 11.5428 | 11.29769 | 10.86219 | 0.24511 | 0.3592398 | 0.07626273
89.25474 | 11.4985 | 11.29643 | 10.8615 | 0.2020701 | 0.3587664 | 0.07616246
89.26474 | 11.5345 | 11.29518 | 10.86082 | 0.2393226 | 0.3582933 | 0.07606227
89.27474 | 11.554 | 11.29393 | 10.86015 | 0.2600663 | 0.3578207 | 0.07596226
89.28474 | 11.534 | 11.2927 | 10.85949 | 0.2413012 | 0.3573488 | 0.07586243
89.29474 | 11.5326 | 11.29147 | 10.85883 | 0.2411273 | 0.3568775 | 0.07576278
89.30474 | 11.5115 | 11.29026 | 10.85819 | 0.2212447 | 0.3564069 | 0.0756633
89.31473 | 11.5337 | 11.28905 | 10.85755 | 0.2446519 | 0.3559374 | 0.0755641
89.32473 | 11.5037 | 11.28785 | 10.85692 | 0.2158517 | 0.355468 | 0.07546497
89.33473 | 11.5098 | 11.28666 | 10.85629 | 0.2231428 | 0.3549993 | 0.07536602
89.34473 | 11.5506 | 11.28548 | 10.85568 | 0.265125 | 0.3545312 | 0.07526725
89.35473 | 11.5041 | 11.2843 | 10.85507 | 0.2197984 | 0.3540637 | 0.07516865
89.36472 | 11.5174 | 11.28314 | 10.85447 | 0.234262 | 0.3535972 | 0.07507032
89.37472 | 11.5346 | 11.28198 | 10.85388 | 0.2526179 | 0.353131 | 0.07497207
89.38472 | 11.4989 | 11.28083 | 10.8533 | 0.2180651 | 0.3526654 | 0.074874
89.39472 | 11.5216 | 11.2797 | 10.85272 | 0.2419035 | 0.3522004 | 0.0747761
89.40472 | 11.5148 | 11.27857 | 10.85215 | 0.2362331 | 0.3517361 | 0.07467837
89.41472 | 11.5208 | 11.27745 | 10.85159 | 0.2433539 | 0.3512724 | 0.07458082
89.42471 | 11.4992 | 11.27634 | 10.85104 | 0.2228648 | 0.3508099 | 0.07448354
89.43471 | 11.5299 | 11.27523 | 10.8505 | 0.2546681 | 0.3503474 | 0.07438634
89.44471 | 11.5267 | 11.27414 | 10.84996 | 0.2525627 | 0.3498856 | 0.0742893
89.45471 | 11.5094 | 11.27305 | 10.84943 | 0.2363484 | 0.3494244 | 0.07419244
89.46471 | 11.5429 | 11.27197 | 10.84891 | 0.2709255 | 0.3489639 | 0.07409576
89.4747 | 11.4904 | 11.27091 | 10.8484 | 0.2194927 | 0.3485044 | 0.07399933
89.4847 | 11.54 | 11.26985 | 10.8479 | 0.2701522 | 0.3480451 | 0.07390299
89.4947 | 11.497 | 11.2688 | 10.8474 | 0.2282029 | 0.3475864 | 0.07380681
89.5047 | 11.5354 | 11.26776 | 10.84692 | 0.2676449 | 0.3471284 | 0.07371081
89.5147 | 11.518 | 11.26672 | 10.84644 | 0.2512781 | 0.346671 | 0.07361497
89.5247 | 11.5382 | 11.2657 | 10.84596 | 0.2725026 | 0.3462143 | 0.07351931
89.53469 | 11.4842 | 11.26468 | 10.8455 | 0.2195172 | 0.3457587 | 0.07342392
89.54469 | 11.521 | 11.26368 | 10.84504 | 0.2573242 | 0.3453032 | 0.0733286
89.55469 | 11.5146 | 11.26268 | 10.8446 | 0.2519224 | 0.3448483 | 0.07323345
89.56469 | 11.4949 | 11.26169 | 10.84416 | 0.2332119 | 0.344394 | 0.07313846
89.57469 | 11.5265 | 11.26071 | 10.84372 | 0.2657926 | 0.3439405 | 0.07304365
89.58468 | 11.4981 | 11.25974 | 10.8433 | 0.2383637 | 0.3434879 | 0.0729491
89.59468 | 11.5247 | 11.25877 | 10.84288 | 0.2659269 | 0.3430355 | 0.07285462
89.60468 | 11.4575 | 11.25782 | 10.84247 | 0.1996814 | 0.3425838 | 0.07276032
89.61468 | 11.5042 | 11.25687 | 10.84207 | 0.2473272 | 0.3421327 | 0.07266618
89.62468 | 11.491 | 11.25594 | 10.84168 | 0.2350641 | 0.3416822 | 0.07257221
89.63468 | 11.4914 | 11.25501 | 10.8413 | 0.2363924 | 0.3412324 | 0.0724784
89.64467 | 11.5 | 11.25409 | 10.84092 | 0.2459109 | 0.3407837 | 0.07238486
89.65467 | 11.4652 | 11.25318 | 10.84055 | 0.2120218 | 0.3403351 | 0.07229139
89.66467 | 11.4803 | 11.25228 | 10.84019 | 0.2280238 | 0.3398872 | 0.07219809
89.67467 | 11.4526 | 11.25138 | 10.83984 | 0.2012171 | 0.3394399 | 0.07210495
89.68467 | 11.4868 | 11.2505 | 10.83949 | 0.2363017 | 0.3389932 | 0.07201198
89.69466 | 11.4916 | 11.24962 | 10.83916 | 0.2419768 | 0.3385475 | 0.07191927
89.70466 | 11.4748 | 11.24876 | 10.83883 | 0.226044 | 0.3381021 | 0.07182663
89.71466 | 11.4911 | 11.2479 | 10.83851 | 0.2432024 | 0.3376573 | 0.07173416
89.72466 | 11.4893 | 11.24705 | 10.83819 | 0.242252 | 0.3372132 | 0.07164185
89.73466 | 11.4568 | 11.24621 | 10.83789 | 0.210593 | 0.3367696 | 0.07154971
89.74466 | 11.4976 | 11.24537 | 10.83759 | 0.2522253 | 0.3363267 | 0.07145773
89.75465 | 11.4987 | 11.24455 | 10.8373 | 0.2541479 | 0.3358849 | 0.07136601
89.76465 | 11.5136 | 11.24374 | 10.83702 | 0.2698627 | 0.3354432 | 0.07127436
89.77465 | 11.5134 | 11.24293 | 10.83675 | 0.2704688 | 0.3350022 | 0.07118287
89.78465 | 11.5175 | 11.24213 | 10.83648 | 0.2753662 | 0.3345618 | 0.07109155
89.79465 | 11.505 | 11.24135 | 10.83622 | 0.2636549 | 0.3341221 | 0.07100039
89.80464 | 11.5272 | 11.24057 | 10.83597 | 0.2866341 | 0.3336834 | 0.07090948
89.81464 | 11.5343 | 11.23979 | 10.83573 | 0.2945053 | 0.3332449 | 0.07081864
89.82464 | 11.5481 | 11.23903 | 10.8355 | 0.3090679 | 0.332807 | 0.07072797
89.83464 | 11.545 | 11.23828 | 10.83527 | 0.3067218 | 0.3323697 | 0.07063747
89.84464 | 11.5566 | 11.23753 | 10.83505 | 0.3190668 | 0.3319331 | 0.07054712
89.85464 | 11.5458 | 11.2368 | 10.83484 | 0.3090033 | 0.3314971 | 0.07045694
89.86463 | 11.5546 | 11.23607 | 10.83464 | 0.3185303 | 0.3310622 | 0.070367
89.87463 | 11.568 | 11.23535 | 10.83445 | 0.3326493 | 0.3306274 | 0.07027714
89.88463 | 11.5841 | 11.23464 | 10.83426 | 0.3494596 | 0.3301933 | 0.07018743
89.89463 | 11.5915 | 11.23394 | 10.83408 | 0.3575613 | 0.3297598 | 0.07009791
89.90463 | 11.6035 | 11.23325 | 10.83391 | 0.3702542 | 0.329327 | 0.07000853
89.91462 | 11.6064 | 11.23256 | 10.83375 | 0.3738378 | 0.3288952 | 0.06991938
89.92462 | 11.6168 | 11.23189 | 10.83359 | 0.3849134 | 0.3284636 | 0.06983032
89.93462 | 11.6279 | 11.23122 | 10.83345 | 0.3966802 | 0.3280326 | 0.06974142
89.94462 | 11.6649 | 11.23056 | 10.83331 | 0.4343384 | 0.3276022 | 0.06965268
89.95462 | 11.6636 | 11.22991 | 10.83318 | 0.4336879 | 0.3271725 | 0.0695641
89.96462 | 11.6989 | 11.22927 | 10.83305 | 0.4696288 | 0.3267434 | 0.06947568
89.97461 | 11.6755 | 11.22864 | 10.83294 | 0.4468603 | 0.3263154 | 0.06938751
89.98461 | 11.7107 | 11.22802 | 10.83283 | 0.4826837 | 0.3258875 | 0.0692994
89.99461 | 11.7216 | 11.2274 | 10.83273 | 0.4941985 | 0.3254603 | 0.06921145