## Summary
Parameter | graphite_2H_P63mmc P 63/m m c | MoC_0.66 F m -3 m
Sample | M24-MM-Mo2C-SM_Cu_powder.dat | M24-MM-Mo2C-SM_Cu_powder.dat
Method | GSAS-II | GSAS-II
Phase name | graphite_2H_P63mmc P 63/m m c | MoC_0.66 F m -3 m
COD / MP ID | manual | manual
Formula | C4 | Mo4 C2.64
Space group
Space group # | 194 | 225
Crystal system | hexagonal | cubic
a (Å) | 2.51379 | 4.13883
b (Å) | 2.51379 | 4.13883
c (Å) | 6.9909 | 4.13883
α (°) | 90 | 90
β (°) | 90 | 90
γ (°) | 120 | 90
Volume (A^3) | 38.25796 | 70.89768
da/a0 (%) | 2.021 | -2.685
db/b0 (%) | 2.021 | -2.685
dc/c0 (%) | 4.217 | -2.685
dV/V0 (%) | 8.472 | -7.839
Weight fraction (%) | 3.5 | 96.5
GSAS-II mass weight fraction (%) | 23.2 | 76.8
Weight fraction ± (%) | 1.93 | 1.93
Weight fraction error source | integrated_phase_area_diagonal_covariance+systematic_floor+binary_closure | integrated_phase_area_diagonal_covariance+systematic_floor+binary_closure
Weight fraction propagated sigma (%) | 0.135 | 0.135
Weight fraction systematic floor (%) | 1 | 1.929
Weight fraction method | integrated_phase_pattern_area | integrated_phase_pattern_area
Integrated phase fraction (%) | 3.5 | 96.5
Integrated - wt fraction (percentage points) | -19.67 | 19.67
Integrated phase fraction method | primary_quant_from_refined_phase_envelope | primary_quant_from_refined_phase_envelope
Crystallite size (nm) | 1000 | 1000
Crystallite size source | gsas_hap_size | gsas_hap_size
Scale factor | 5.15881 | 1.97955
Scale factor sigma | 0.20133028 | 0.01351537
Scale factor sigma (%) | 3.903 | 0.683
Scale factor sigma source | gsas_covariance | gsas_covariance
Scale * phase mass value | 247.8499 | 822.4427
Legacy mass-weighted scale value | 247.8499 | 822.4427
U (Caglioti) | 0.01489 | 0.01489
V (Caglioti) | -0.01538 | -0.01538
W (Caglioti) | 0.00566 | 0.00566
X (Lorentzian) | 0 | 0
Y (Lorentzian) | 12.45909 | 12.45909
η at strongest | 1 | 1
FWHM (°) | 12.7545 | 13.1341
FWHM reference 2theta (deg) | 24.6665 | 36.8743
FWHM reference hkl | [0, 0, 2] | [1, 1, 1]
N reflections | 7 | 5
Seeded by | gsas2 | gsas2
Zero shift (°) | -0.81851 | -0.81851
Rwp (%) | 5.06 | 5.06
Rp (%) | 3.43 | 3.43
χ² | 73.01 | 73.01
GoF | 8.545 | 8.545

## Plot Data
2theta | Y_obs | Y_calc | Background | Residual | graphite_2H_P63mmc P 63/m m c | MoC_0.66 F m -3 m | graphite_2H_P63mmc P 63/m m c peak 2θ | graphite_2H_P63mmc P 63/m m c [hkl] | MoC_0.66 F m -3 m peak 2θ | MoC_0.66 F m -3 m [hkl]
10.00918 | 66.0404 | 66.26858 | 65.85815 | -0.2281788 | 0.03044373 | 0.3799893 | 25.461 | [002] | 37.611 | [111]
10.01918 | 65.9697 | 66.21402 | 65.80332 | -0.2443228 | 0.03048164 | 0.3802259 | 41.443 | [100] | 43.705 | [200]
10.02917 | 65.9772 | 66.1597 | 65.74871 | -0.1824968 | 0.03051959 | 0.3804624 | 43.503 | [101] | 63.525 | [220]
10.03917 | 65.9214 | 66.10549 | 65.69423 | -0.1840913 | 0.03055765 | 0.3806994 | 52.301 | [004] | 76.232 | [311]
10.04917 | 65.8695 | 66.05146 | 65.63993 | -0.1819605 | 0.03059578 | 0.3809366 | 75.591 | [210] | 80.287 | [222]
10.05917 | 65.8294 | 65.9976 | 65.5858 | -0.1682037 | 0.03063399 | 0.3811741 | 81.273 | [212]
10.06917 | 65.7687 | 65.94392 | 65.53184 | -0.1752206 | 0.03067227 | 0.3814117 | 82.768 | [006]
10.07916 | 65.7515 | 65.89046 | 65.4781 | -0.1389641 | 0.0307106 | 0.3816494
10.08916 | 65.6552 | 65.83713 | 65.42449 | -0.1819266 | 0.03074903 | 0.3818876
10.09916 | 65.6658 | 65.78396 | 65.37105 | -0.1181612 | 0.03078754 | 0.382126
10.10916 | 65.5753 | 65.73097 | 65.31778 | -0.1556676 | 0.03082613 | 0.3823646
10.11916 | 65.5684 | 65.67815 | 65.26468 | -0.1097451 | 0.03086479 | 0.3826035
10.12916 | 65.4959 | 65.62549 | 65.21175 | -0.1295933 | 0.03090353 | 0.3828426
10.13915 | 65.4436 | 65.57306 | 65.15904 | -0.1294641 | 0.0309423 | 0.3830817
10.14915 | 65.418 | 65.52075 | 65.10645 | -0.1027522 | 0.0309812 | 0.3833213
10.15915 | 65.3795 | 65.46861 | 65.05403 | -0.08910949 | 0.03102017 | 0.3835611
10.16915 | 65.3252 | 65.41664 | 65.00178 | -0.09143557 | 0.03105922 | 0.3838012
10.17915 | 65.2928 | 65.36483 | 64.94969 | -0.07202994 | 0.03109834 | 0.3840415
10.18914 | 65.2477 | 65.31324 | 64.89782 | -0.06554368 | 0.03113751 | 0.3842818
10.19914 | 65.2052 | 65.26177 | 64.84607 | -0.05657304 | 0.03117678 | 0.3845226
10.20914 | 65.1629 | 65.21047 | 64.79449 | -0.04756933 | 0.03121614 | 0.3847636
10.21914 | 65.1056 | 65.15933 | 64.74307 | -0.05373198 | 0.03125558 | 0.3850049
10.22914 | 65.1205 | 65.10836 | 64.69182 | 0.01213943 | 0.0312951 | 0.3852464
10.23914 | 65.0174 | 65.05755 | 64.64073 | -0.04015459 | 0.03133469 | 0.3854881
10.24913 | 65.0028 | 65.00696 | 64.58986 | -0.004164163 | 0.03137432 | 0.3857299
10.25913 | 64.9333 | 64.95649 | 64.5391 | -0.02318753 | 0.03141407 | 0.3859721
10.26913 | 64.9178 | 64.90617 | 64.48851 | 0.01162507 | 0.0314539 | 0.3862146
10.27913 | 64.8603 | 64.85603 | 64.43807 | 0.004274102 | 0.03149381 | 0.3864573
10.28913 | 64.8252 | 64.80604 | 64.38781 | 0.01916001 | 0.0315338 | 0.3867003
10.29912 | 64.7887 | 64.75627 | 64.33775 | 0.03243362 | 0.03157383 | 0.3869432
10.30912 | 64.7609 | 64.70661 | 64.2878 | 0.05429487 | 0.03161398 | 0.3871867
10.31912 | 64.7023 | 64.65711 | 64.23802 | 0.04519446 | 0.03165422 | 0.3874303
10.32912 | 64.698 | 64.60777 | 64.1884 | 0.09023281 | 0.03169453 | 0.3876743
10.33912 | 64.6005 | 64.55859 | 64.13894 | 0.04191041 | 0.03173492 | 0.3879184
10.34912 | 64.6308 | 64.50957 | 64.08963 | 0.1212277 | 0.03177539 | 0.3881629
10.35911 | 64.5516 | 64.46076 | 64.04054 | 0.09083631 | 0.03181591 | 0.3884073
10.36911 | 64.5234 | 64.41207 | 63.99156 | 0.1113345 | 0.03185655 | 0.3886522
10.37911 | 64.4682 | 64.36353 | 63.94273 | 0.1046737 | 0.03189726 | 0.3888974
10.38911 | 64.4395 | 64.31515 | 63.89406 | 0.1243545 | 0.03193806 | 0.3891428
10.39911 | 64.3856 | 64.26692 | 63.84556 | 0.1186773 | 0.03197895 | 0.3893884
10.4091 | 64.3539 | 64.21891 | 63.79725 | 0.1349946 | 0.03201987 | 0.3896341
10.4191 | 64.3312 | 64.171 | 63.74906 | 0.1602028 | 0.03206092 | 0.3898802
10.4291 | 64.3046 | 64.12325 | 63.70102 | 0.1813545 | 0.03210205 | 0.3901266
10.4391 | 64.2465 | 64.07565 | 63.65313 | 0.1708499 | 0.03214326 | 0.3903733
10.4491 | 64.2337 | 64.02821 | 63.60541 | 0.2054896 | 0.03218456 | 0.3906202
10.4591 | 64.1653 | 63.98093 | 63.55783 | 0.184374 | 0.03222594 | 0.3908673
10.46909 | 64.1233 | 63.93384 | 63.51046 | 0.1894566 | 0.03226737 | 0.3911144
10.47909 | 64.075 | 63.88687 | 63.4632 | 0.1881319 | 0.03230891 | 0.3913621
10.48909 | 64.0629 | 63.84005 | 63.41609 | 0.2228534 | 0.03235054 | 0.39161
10.49909 | 64.0088 | 63.79338 | 63.36913 | 0.2154213 | 0.03239226 | 0.3918581
10.50909 | 63.9635 | 63.74686 | 63.32232 | 0.2166362 | 0.03243407 | 0.3921065
10.51908 | 63.9132 | 63.70055 | 63.27572 | 0.2126523 | 0.03247591 | 0.3923549
10.52908 | 63.8562 | 63.65434 | 63.22922 | 0.2018626 | 0.03251788 | 0.3926038
10.53908 | 63.8251 | 63.60828 | 63.18287 | 0.2168213 | 0.03255994 | 0.3928529
10.54908 | 63.7961 | 63.56237 | 63.13667 | 0.2337287 | 0.03260208 | 0.3931023
10.55908 | 63.763 | 63.51661 | 63.09062 | 0.2463853 | 0.03264431 | 0.3933519
10.56908 | 63.7282 | 63.47101 | 63.04472 | 0.2571915 | 0.03268663 | 0.3936018
10.57907 | 63.6722 | 63.4256 | 62.99902 | 0.2466024 | 0.03272898 | 0.3938518
10.58907 | 63.6086 | 63.38029 | 62.95342 | 0.2283094 | 0.03277147 | 0.3941022
10.59907 | 63.5421 | 63.33513 | 62.90797 | 0.2069672 | 0.03281405 | 0.3943528
10.60907 | 63.5185 | 63.29012 | 62.86266 | 0.2283766 | 0.03285671 | 0.3946037
10.61907 | 63.4747 | 63.24526 | 62.81751 | 0.2294377 | 0.03289946 | 0.3948549
10.62906 | 63.4483 | 63.20059 | 62.77255 | 0.2477065 | 0.03294225 | 0.3951061
10.63906 | 63.3972 | 63.15603 | 62.72768 | 0.2411727 | 0.03298518 | 0.3953578
10.64906 | 63.3498 | 63.11161 | 62.68297 | 0.2381921 | 0.03302819 | 0.3956097
10.65906 | 63.2984 | 63.06733 | 62.6384 | 0.2310651 | 0.03307129 | 0.3958619
10.66906 | 63.2695 | 63.02321 | 62.59398 | 0.2462921 | 0.03311448 | 0.3961143
10.67906 | 63.242 | 62.97923 | 62.5497 | 0.2627735 | 0.03315776 | 0.396367
10.68905 | 63.2304 | 62.93543 | 62.50561 | 0.2949661 | 0.03320108 | 0.3966197
10.69905 | 63.1541 | 62.89174 | 62.46162 | 0.2623578 | 0.03324454 | 0.396873
10.70905 | 63.1106 | 62.84819 | 62.41778 | 0.2624053 | 0.03328809 | 0.3971264
10.71905 | 63.0713 | 62.80479 | 62.37408 | 0.2665089 | 0.03333172 | 0.3973802
10.72905 | 63.0427 | 62.76153 | 62.33052 | 0.2811692 | 0.03337544 | 0.3976342
10.73904 | 63.0061 | 62.71846 | 62.28715 | 0.2876434 | 0.03341922 | 0.3978881
10.74904 | 62.9717 | 62.67548 | 62.24388 | 0.2962183 | 0.03346312 | 0.3981427
10.75904 | 62.9075 | 62.63265 | 62.20074 | 0.274851 | 0.03350712 | 0.3983974
10.76904 | 62.8912 | 62.58996 | 62.15775 | 0.301242 | 0.03355121 | 0.3986524
10.77904 | 62.8589 | 62.54741 | 62.11491 | 0.3114917 | 0.03359539 | 0.3989077
10.78904 | 62.8291 | 62.505 | 62.0722 | 0.3241006 | 0.03363966 | 0.3991633
10.79903 | 62.793 | 62.46277 | 62.02967 | 0.3302269 | 0.03368398 | 0.3994188
10.80903 | 62.7921 | 62.42064 | 61.98724 | 0.3714554 | 0.03372844 | 0.3996749
10.81903 | 62.7334 | 62.37866 | 61.94495 | 0.3547444 | 0.03377298 | 0.3999312
10.82903 | 62.6783 | 62.33681 | 61.9028 | 0.3414942 | 0.03381762 | 0.4001878
10.83903 | 62.6512 | 62.29509 | 61.86079 | 0.3561052 | 0.03386236 | 0.4004447
10.84902 | 62.5923 | 62.25356 | 61.81895 | 0.3387364 | 0.03390714 | 0.4007015
10.85902 | 62.5435 | 62.21213 | 61.77722 | 0.3313713 | 0.03395206 | 0.4009589
10.86902 | 62.5057 | 62.17083 | 61.73562 | 0.3348688 | 0.03399707 | 0.4012165
10.87902 | 62.4645 | 62.12967 | 61.69415 | 0.3348291 | 0.03404218 | 0.4014745
10.88902 | 62.4517 | 62.08865 | 61.65283 | 0.3630527 | 0.03408738 | 0.4017326
10.89902 | 62.411 | 62.04776 | 61.61164 | 0.3632401 | 0.03413268 | 0.4019911
10.90901 | 62.3638 | 62.00705 | 61.57062 | 0.356751 | 0.03417803 | 0.4022495
10.91901 | 62.3304 | 61.96643 | 61.5297 | 0.3639672 | 0.03422351 | 0.4025085
10.92901 | 62.2789 | 61.92595 | 61.48891 | 0.3529484 | 0.03426909 | 0.4027677
10.93901 | 62.2317 | 61.88561 | 61.44826 | 0.346095 | 0.03431476 | 0.4030272
10.94901 | 62.1987 | 61.84539 | 61.40775 | 0.3533074 | 0.03436054 | 0.403287
10.959 | 62.1432 | 61.80535 | 61.3674 | 0.3378459 | 0.03440636 | 0.4035467
10.969 | 62.1152 | 61.76541 | 61.32715 | 0.3497912 | 0.03445232 | 0.4038071
10.979 | 62.0479 | 61.7256 | 61.28703 | 0.3223036 | 0.03449839 | 0.4040676
10.989 | 61.9905 | 61.68592 | 61.24704 | 0.3045833 | 0.03454455 | 0.4043284
10.999 | 61.9568 | 61.64637 | 61.20719 | 0.3104309 | 0.0345908 | 0.4045896
11.009 | 61.9065 | 61.60695 | 61.16747 | 0.2995467 | 0.03463715 | 0.4048509
11.01899 | 61.8865 | 61.56771 | 61.12791 | 0.3187919 | 0.03468356 | 0.4051123
11.02899 | 61.8634 | 61.52855 | 61.08845 | 0.3348455 | 0.0347301 | 0.4053742
11.03899 | 61.8199 | 61.48953 | 61.04912 | 0.3303685 | 0.03477675 | 0.4056364
11.04899 | 61.7935 | 61.45064 | 61.00992 | 0.3428613 | 0.0348235 | 0.4058989
11.05899 | 61.7287 | 61.41188 | 60.97084 | 0.3168245 | 0.03487034 | 0.4061616
11.06898 | 61.6703 | 61.37328 | 60.93194 | 0.2970196 | 0.03491724 | 0.4064243
11.07898 | 61.6464 | 61.33478 | 60.89312 | 0.3116245 | 0.03496428 | 0.4066876
11.08898 | 61.61 | 61.2964 | 60.85444 | 0.3136008 | 0.03501142 | 0.4069511
11.09898 | 61.5588 | 61.25815 | 60.81588 | 0.300649 | 0.03505866 | 0.4072149
11.10898 | 61.5178 | 61.22003 | 60.77745 | 0.2977694 | 0.03510601 | 0.407479
11.11898 | 61.5136 | 61.18204 | 60.73914 | 0.3315623 | 0.03515345 | 0.4077433
11.12897 | 61.4645 | 61.14421 | 60.701 | 0.3202905 | 0.03520095 | 0.4080077
11.13897 | 61.4397 | 61.10647 | 60.66295 | 0.33323 | 0.03524859 | 0.4082726
11.14897 | 61.4195 | 61.06886 | 60.62502 | 0.3506433 | 0.03529633 | 0.4085378
11.15897 | 61.3752 | 61.03137 | 60.58722 | 0.3438308 | 0.03534418 | 0.4088033
11.16897 | 61.3332 | 60.99401 | 60.54955 | 0.339193 | 0.03539213 | 0.4090689
11.17896 | 61.297 | 60.95681 | 60.51203 | 0.3401928 | 0.03544014 | 0.4093347
11.18896 | 61.2722 | 60.91969 | 60.47461 | 0.3525054 | 0.03548829 | 0.409601
11.19896 | 61.2403 | 60.88271 | 60.4373 | 0.3575936 | 0.03553655 | 0.4098675
11.20896 | 61.205 | 60.84584 | 60.40012 | 0.359158 | 0.03558491 | 0.4101344
11.21896 | 61.1806 | 60.8091 | 60.36307 | 0.371499 | 0.03563338 | 0.4104015
11.22896 | 61.1212 | 60.77248 | 60.32613 | 0.3487168 | 0.03568194 | 0.4106688
11.23895 | 61.1011 | 60.73602 | 60.28936 | 0.3650755 | 0.03573057 | 0.4109362
11.24895 | 61.0756 | 60.69965 | 60.25267 | 0.3759484 | 0.03577934 | 0.4112042
11.25895 | 61.0652 | 60.6634 | 60.2161 | 0.4017993 | 0.03582823 | 0.4114724
11.26895 | 61.0275 | 60.62727 | 60.17965 | 0.4002288 | 0.03587722 | 0.4117409
11.27895 | 60.982 | 60.59126 | 60.14333 | 0.390737 | 0.0359263 | 0.4120097
11.28894 | 60.9688 | 60.55541 | 60.10716 | 0.4133886 | 0.03597546 | 0.4122784
11.29894 | 60.9281 | 60.51964 | 60.07107 | 0.4084558 | 0.03602475 | 0.4125478
11.30894 | 60.8932 | 60.484 | 60.03511 | 0.4092028 | 0.03607416 | 0.4128174
11.31894 | 60.8642 | 60.44847 | 59.99926 | 0.4157302 | 0.03612368 | 0.4130873
11.32894 | 60.8219 | 60.41306 | 59.96353 | 0.4088384 | 0.0361733 | 0.4133575
11.33894 | 60.7923 | 60.37777 | 59.92792 | 0.4145276 | 0.03622303 | 0.4136279
11.34893 | 60.7532 | 60.34264 | 59.89247 | 0.4105632 | 0.03627282 | 0.4138984
11.35893 | 60.7502 | 60.30758 | 59.85709 | 0.4426159 | 0.03632276 | 0.4141694
11.36893 | 60.7183 | 60.27265 | 59.82184 | 0.4456508 | 0.03637281 | 0.4144407
11.37893 | 60.7086 | 60.23783 | 59.7867 | 0.4707683 | 0.03642298 | 0.4147123
11.38893 | 60.659 | 60.20313 | 59.75167 | 0.4558687 | 0.03647325 | 0.4149842
11.39892 | 60.6349 | 60.16858 | 59.7168 | 0.4663179 | 0.03652358 | 0.4152561
11.40892 | 60.5942 | 60.13411 | 59.68201 | 0.4600855 | 0.03657407 | 0.4155285
11.41892 | 60.5808 | 60.09976 | 59.64734 | 0.4810372 | 0.03662467 | 0.4158012
11.42892 | 60.5425 | 60.06553 | 59.61278 | 0.4769733 | 0.03667537 | 0.4160742
11.43892 | 60.5115 | 60.03141 | 59.57833 | 0.4800942 | 0.03672619 | 0.4163476
11.44892 | 60.482 | 59.9974 | 59.544 | 0.4846004 | 0.03677712 | 0.4166211
11.45891 | 60.4418 | 59.96354 | 59.50982 | 0.4782582 | 0.03682811 | 0.4168947
11.46891 | 60.42 | 59.92976 | 59.47572 | 0.4902359 | 0.03687926 | 0.4171689
11.47891 | 60.3872 | 59.8961 | 59.44173 | 0.4910999 | 0.03693052 | 0.4174434
11.48891 | 60.3656 | 59.86255 | 59.40785 | 0.5030505 | 0.0369819 | 0.4177181
11.49891 | 60.3302 | 59.82911 | 59.37409 | 0.5010881 | 0.03703339 | 0.4179931
11.5089 | 60.3105 | 59.79582 | 59.34047 | 0.5146799 | 0.03708494 | 0.4182681
11.5189 | 60.3032 | 59.76261 | 59.30693 | 0.5405927 | 0.03713665 | 0.4185437
11.5289 | 60.2546 | 59.72951 | 59.2735 | 0.5250937 | 0.03718848 | 0.4188196
11.5389 | 60.227 | 59.69652 | 59.24018 | 0.5304831 | 0.03724042 | 0.4190958
11.5489 | 60.1897 | 59.66364 | 59.20697 | 0.5260613 | 0.03729247 | 0.4193723
11.5589 | 60.1551 | 59.63087 | 59.17388 | 0.5242287 | 0.03734463 | 0.419649
11.56889 | 60.1036 | 59.59825 | 59.14092 | 0.5053531 | 0.03739686 | 0.4199258
11.57889 | 60.0758 | 59.5657 | 59.10805 | 0.5101001 | 0.03744927 | 0.4202031
11.58889 | 60.0449 | 59.53326 | 59.07528 | 0.5116373 | 0.03750178 | 0.4204808
11.59889 | 60.0483 | 59.50093 | 59.04262 | 0.5473651 | 0.03755441 | 0.4207587
11.60889 | 59.982 | 59.46872 | 59.01007 | 0.5132839 | 0.03760715 | 0.4210369
11.61888 | 59.9605 | 59.43664 | 58.97766 | 0.5238619 | 0.03765996 | 0.4213152
11.62888 | 59.9319 | 59.40464 | 58.94533 | 0.5272638 | 0.03771294 | 0.421594
11.63888 | 59.9043 | 59.37274 | 58.9131 | 0.5315577 | 0.03776603 | 0.4218731
11.64888 | 59.88 | 59.34096 | 58.88098 | 0.539044 | 0.03781924 | 0.4221524
11.65888 | 59.8595 | 59.30928 | 58.84897 | 0.550223 | 0.03787258 | 0.4224322
11.66887 | 59.794 | 59.27774 | 58.8171 | 0.5162635 | 0.03792597 | 0.4227119
11.67887 | 59.7575 | 59.24627 | 58.7853 | 0.5112291 | 0.03797954 | 0.4229922
11.68887 | 59.7261 | 59.21491 | 58.75361 | 0.5111885 | 0.03803322 | 0.4232728
11.69887 | 59.6868 | 59.18366 | 58.72202 | 0.503142 | 0.03808703 | 0.4235536
11.70887 | 59.6606 | 59.15251 | 58.69053 | 0.50809 | 0.03814095 | 0.4238348
11.71887 | 59.6602 | 59.12147 | 58.65916 | 0.5387329 | 0.038195 | 0.4241162
11.72886 | 59.6325 | 59.09056 | 58.62791 | 0.5419399 | 0.03824911 | 0.4243977
11.73886 | 59.5709 | 59.05973 | 58.59674 | 0.5111735 | 0.03830339 | 0.4246798
11.74886 | 59.557 | 59.029 | 58.56568 | 0.5280029 | 0.0383578 | 0.4249622
11.75886 | 59.5316 | 58.99837 | 58.53471 | 0.5332286 | 0.03841232 | 0.4252449
11.76886 | 59.5005 | 58.96785 | 58.50385 | 0.5326508 | 0.03846698 | 0.4255278
11.77885 | 59.485 | 58.93746 | 58.47313 | 0.5475395 | 0.03852169 | 0.4258108
11.78885 | 59.4445 | 58.90714 | 58.44247 | 0.537356 | 0.03857658 | 0.4260943
11.79885 | 59.4217 | 58.87693 | 58.41192 | 0.5447699 | 0.0386316 | 0.4263782
11.80885 | 59.3625 | 58.84682 | 58.38147 | 0.5156818 | 0.03868674 | 0.4266624
11.81885 | 59.3586 | 58.81681 | 58.35112 | 0.5417919 | 0.038742 | 0.4269469
11.82885 | 59.3517 | 58.7869 | 58.32087 | 0.5648006 | 0.03879739 | 0.4272317
11.83884 | 59.2959 | 58.75712 | 58.29075 | 0.5387786 | 0.03885285 | 0.4275164
11.84884 | 59.2667 | 58.72741 | 58.2607 | 0.5392856 | 0.03890848 | 0.4278018
11.85884 | 59.2345 | 58.69781 | 58.23076 | 0.5366922 | 0.03896425 | 0.4280875
11.86884 | 59.2245 | 58.6683 | 58.20091 | 0.5561987 | 0.03902013 | 0.4283735
11.87884 | 59.2108 | 58.63889 | 58.17116 | 0.5719055 | 0.03907614 | 0.4286598
11.88883 | 59.1811 | 58.60962 | 58.14154 | 0.5714837 | 0.03913223 | 0.4289461
11.89883 | 59.1527 | 58.58041 | 58.11199 | 0.5722921 | 0.0391885 | 0.429233
11.90883 | 59.1298 | 58.5513 | 58.08253 | 0.5785018 | 0.03924488 | 0.4295202
11.91883 | 59.0742 | 58.52229 | 58.05318 | 0.5519132 | 0.0393014 | 0.4298077
11.92883 | 59.0272 | 58.49337 | 58.02392 | 0.5338264 | 0.03935805 | 0.4300956
11.93883 | 59.0305 | 58.46456 | 57.99476 | 0.5659419 | 0.03941483 | 0.4303837
11.94882 | 58.997 | 58.43587 | 57.96573 | 0.5611313 | 0.03947167 | 0.4306719
11.95882 | 58.9655 | 58.40725 | 57.93676 | 0.5582525 | 0.03952871 | 0.4309606
11.96882 | 58.9337 | 58.37872 | 57.90789 | 0.5549768 | 0.03958587 | 0.4312497
11.97882 | 58.9106 | 58.3503 | 57.87911 | 0.5603048 | 0.03964316 | 0.431539
11.98882 | 58.8862 | 58.32196 | 57.85043 | 0.5642366 | 0.03970058 | 0.4318287
11.99881 | 58.865 | 58.29376 | 57.82188 | 0.5712445 | 0.03975808 | 0.4321184
12.00881 | 58.8272 | 58.26561 | 57.79339 | 0.5615852 | 0.03981576 | 0.4324087
12.01881 | 58.8013 | 58.23757 | 57.765 | 0.5637308 | 0.03987357 | 0.4326993
12.02881 | 58.7677 | 58.20962 | 57.7367 | 0.5580816 | 0.03993152 | 0.4329902
12.03881 | 58.7185 | 58.18176 | 57.70849 | 0.536738 | 0.0399896 | 0.4332815
12.04881 | 58.7212 | 58.154 | 57.68038 | 0.5672001 | 0.04004781 | 0.433573
12.0588 | 58.6806 | 58.12636 | 57.65239 | 0.5542408 | 0.04010609 | 0.4338646
12.0688 | 58.6325 | 58.09878 | 57.62446 | 0.5337158 | 0.04016458 | 0.4341567
12.0788 | 58.6221 | 58.0713 | 57.59663 | 0.5507975 | 0.04022319 | 0.4344492
12.0888 | 58.5922 | 58.04391 | 57.56889 | 0.5482864 | 0.04028193 | 0.434742
12.0988 | 58.577 | 58.01662 | 57.54124 | 0.5603827 | 0.04034081 | 0.4350351
12.10879 | 58.5453 | 57.98944 | 57.51371 | 0.5558597 | 0.04039977 | 0.4353282
12.11879 | 58.5207 | 57.96233 | 57.48625 | 0.5583719 | 0.04045891 | 0.435622
12.12879 | 58.4923 | 57.93531 | 57.45887 | 0.5569926 | 0.0405182 | 0.4359161
12.13879 | 58.466 | 57.90838 | 57.43159 | 0.557622 | 0.04057763 | 0.4362105
12.14879 | 58.4224 | 57.88154 | 57.4044 | 0.5408604 | 0.04063719 | 0.4365051
12.15879 | 58.3833 | 57.85479 | 57.37729 | 0.5285081 | 0.04069688 | 0.4368002
12.16878 | 58.3762 | 57.82816 | 57.35031 | 0.548039 | 0.04075666 | 0.4370952
12.17878 | 58.3363 | 57.80159 | 57.32339 | 0.5347064 | 0.04081663 | 0.4373908
12.18878 | 58.3113 | 57.77512 | 57.29655 | 0.5361842 | 0.04087673 | 0.4376868
12.19878 | 58.2806 | 57.74873 | 57.26981 | 0.5318726 | 0.04093699 | 0.4379831
12.20878 | 58.2475 | 57.72243 | 57.24315 | 0.5250718 | 0.04099738 | 0.4382797
12.21877 | 58.2275 | 57.69624 | 57.21661 | 0.5312561 | 0.04105784 | 0.4385763
12.22877 | 58.1981 | 57.67012 | 57.19013 | 0.5279783 | 0.04111851 | 0.4388736
12.23877 | 58.156 | 57.64409 | 57.16374 | 0.5119122 | 0.04117932 | 0.4391712
12.24877 | 58.1279 | 57.61814 | 57.13743 | 0.5097583 | 0.04124027 | 0.439469
12.25877 | 58.112 | 57.59228 | 57.11121 | 0.5197168 | 0.04130136 | 0.4397673
12.26877 | 58.0658 | 57.56651 | 57.08508 | 0.4992881 | 0.0413626 | 0.4400658
12.27876 | 58.0447 | 57.54085 | 57.05906 | 0.5038468 | 0.04142391 | 0.4403643
12.28876 | 58.008 | 57.51526 | 57.03311 | 0.4927446 | 0.04148543 | 0.4406635
12.29876 | 57.9844 | 57.48974 | 57.00723 | 0.4946561 | 0.04154709 | 0.440963
12.30876 | 57.947 | 57.46432 | 56.98145 | 0.4826816 | 0.0416089 | 0.4412629
12.31876 | 57.9271 | 57.43898 | 56.95574 | 0.4881213 | 0.04167084 | 0.4415631
12.32875 | 57.8932 | 57.41375 | 56.93015 | 0.4794505 | 0.04173287 | 0.4418632
12.33875 | 57.8698 | 57.38858 | 56.90462 | 0.4812198 | 0.04179511 | 0.442164
12.34875 | 57.8469 | 57.3635 | 56.87917 | 0.4834042 | 0.0418575 | 0.4424652
12.35875 | 57.8258 | 57.3385 | 56.85381 | 0.4873042 | 0.04192003 | 0.4427666
12.36875 | 57.7874 | 57.31358 | 56.82853 | 0.47382 | 0.04198271 | 0.4430684
12.37875 | 57.7733 | 57.28875 | 56.80333 | 0.4845518 | 0.04204553 | 0.4433706
12.38874 | 57.7463 | 57.26402 | 56.77824 | 0.4822754 | 0.04210844 | 0.4436727
12.39874 | 57.7079 | 57.23936 | 56.75321 | 0.4685404 | 0.04217156 | 0.4439754
12.40874 | 57.6846 | 57.21478 | 56.72826 | 0.4698224 | 0.04223483 | 0.4442785
12.41874 | 57.6576 | 57.19028 | 56.7034 | 0.4673216 | 0.04229825 | 0.444582
12.42874 | 57.6274 | 57.16586 | 56.67861 | 0.4615384 | 0.04236181 | 0.4448858
12.43873 | 57.6091 | 57.14155 | 56.65394 | 0.4675488 | 0.04242546 | 0.4451896
12.44873 | 57.6013 | 57.1173 | 56.62931 | 0.4840018 | 0.04248933 | 0.445494
12.45873 | 57.571 | 57.09313 | 56.60477 | 0.4778731 | 0.04255334 | 0.4457987
12.46873 | 57.5395 | 57.06904 | 56.58032 | 0.4704633 | 0.04261751 | 0.4461038
12.47873 | 57.5368 | 57.04503 | 56.55594 | 0.4917724 | 0.04268183 | 0.4464093
12.48873 | 57.5011 | 57.0211 | 56.53164 | 0.4800009 | 0.0427463 | 0.446715
12.49872 | 57.4999 | 56.99727 | 56.50744 | 0.5026252 | 0.04281085 | 0.4470209
12.50872 | 57.4612 | 56.97351 | 56.4833 | 0.4876934 | 0.04287564 | 0.4473272
12.51872 | 57.4297 | 56.94982 | 56.45924 | 0.4798816 | 0.04294056 | 0.447634
12.52872 | 57.4094 | 56.92621 | 56.43526 | 0.4831904 | 0.04300564 | 0.4479411
12.53872 | 57.3901 | 56.90268 | 56.41136 | 0.48742 | 0.04307088 | 0.4482486
12.54871 | 57.3607 | 56.87925 | 56.38756 | 0.4814473 | 0.04313621 | 0.448556
12.55871 | 57.3521 | 56.85588 | 56.36381 | 0.4962192 | 0.04320176 | 0.4488642
12.56871 | 57.3525 | 56.83259 | 56.34015 | 0.519913 | 0.04326747 | 0.4491726
12.57871 | 57.3353 | 56.80937 | 56.31656 | 0.5259286 | 0.04333333 | 0.4494814
12.58871 | 57.3086 | 56.78623 | 56.29304 | 0.5223664 | 0.04339935 | 0.4497905
12.59871 | 57.2786 | 56.76317 | 56.26961 | 0.5154268 | 0.04346552 | 0.4501
12.6087 | 57.2734 | 56.74021 | 56.24627 | 0.5331869 | 0.0435318 | 0.4504095
12.6187 | 57.2646 | 56.71731 | 56.22299 | 0.5472931 | 0.04359829 | 0.4507197
12.6287 | 57.241 | 56.69448 | 56.19978 | 0.5465227 | 0.04366494 | 0.4510302
12.6387 | 57.2183 | 56.67172 | 56.17665 | 0.5465759 | 0.04373175 | 0.451341
12.6487 | 57.2046 | 56.64905 | 56.1536 | 0.555553 | 0.04379873 | 0.4516521
12.65869 | 57.1763 | 56.62647 | 56.13064 | 0.5498317 | 0.04386579 | 0.4519633
12.66869 | 57.1672 | 56.60394 | 56.10773 | 0.5632576 | 0.04393308 | 0.4522752
12.67869 | 57.1593 | 56.58149 | 56.0849 | 0.5778081 | 0.04400054 | 0.4525874
12.68869 | 57.1422 | 56.55912 | 56.06215 | 0.5830837 | 0.04406816 | 0.4528999
12.69869 | 57.0997 | 56.53682 | 56.03947 | 0.5628846 | 0.04413594 | 0.4532128
12.70869 | 57.0962 | 56.51459 | 56.01686 | 0.581611 | 0.04420388 | 0.4535261
12.71868 | 57.0839 | 56.49246 | 55.99435 | 0.5914412 | 0.04427192 | 0.4538393
12.72868 | 57.0895 | 56.47038 | 55.97189 | 0.6191197 | 0.04434018 | 0.4541532
12.73868 | 57.0602 | 56.44838 | 55.9495 | 0.6118246 | 0.04440863 | 0.4544675
12.74868 | 57.0175 | 56.42644 | 55.92718 | 0.5910562 | 0.04447723 | 0.4547821
12.75868 | 56.9904 | 56.40459 | 55.90494 | 0.5858146 | 0.044546 | 0.4550971
12.76867 | 56.9798 | 56.38282 | 55.88279 | 0.5969786 | 0.04461486 | 0.4554121
12.77867 | 56.9569 | 56.36111 | 55.8607 | 0.5957919 | 0.04468397 | 0.4557278
12.78867 | 56.9296 | 56.33947 | 55.83867 | 0.590133 | 0.04475323 | 0.4560438
12.79867 | 56.9014 | 56.3179 | 55.81672 | 0.5835021 | 0.04482267 | 0.4563601
12.80867 | 56.8937 | 56.2964 | 55.79483 | 0.5972995 | 0.04489227 | 0.4566768
12.81867 | 56.8599 | 56.27497 | 55.77302 | 0.5849255 | 0.04496205 | 0.4569939
12.82866 | 56.8293 | 56.25364 | 55.7513 | 0.575659 | 0.04503192 | 0.457311
12.83866 | 56.8112 | 56.23236 | 55.72963 | 0.5788429 | 0.04510204 | 0.4576288
12.84866 | 56.7922 | 56.21114 | 55.70802 | 0.5810564 | 0.04517233 | 0.4579469
12.85866 | 56.7421 | 56.19 | 55.68649 | 0.5520994 | 0.04524278 | 0.4582654
12.86866 | 56.7138 | 56.16893 | 55.66503 | 0.5448723 | 0.04531341 | 0.4585842
12.87865 | 56.6694 | 56.14795 | 55.64366 | 0.5214545 | 0.04538414 | 0.4589031
12.88865 | 56.6742 | 56.12701 | 55.62233 | 0.5471881 | 0.04545512 | 0.4592226
12.89865 | 56.6317 | 56.10615 | 55.60108 | 0.5255525 | 0.04552626 | 0.4595425
12.90865 | 56.6001 | 56.08535 | 55.57989 | 0.5147478 | 0.04559759 | 0.4598627
12.91865 | 56.5772 | 56.06463 | 55.55877 | 0.5125743 | 0.04566909 | 0.4601833
12.92865 | 56.5411 | 56.04397 | 55.53772 | 0.4971324 | 0.04574076 | 0.4605043
12.93864 | 56.522 | 56.0234 | 55.51676 | 0.4986017 | 0.04581253 | 0.4608253
12.94864 | 56.5036 | 56.00288 | 55.49584 | 0.5007236 | 0.04588456 | 0.4611469
12.95864 | 56.4706 | 55.98242 | 55.475 | 0.4881778 | 0.04595677 | 0.461469
12.96864 | 56.4396 | 55.96204 | 55.45421 | 0.4775645 | 0.04602915 | 0.4617914
12.97864 | 56.4025 | 55.94172 | 55.4335 | 0.460784 | 0.0461017 | 0.4621142
12.98863 | 56.3892 | 55.92148 | 55.41287 | 0.4677164 | 0.04617438 | 0.4624369
12.99863 | 56.3591 | 55.9013 | 55.39229 | 0.4578024 | 0.04624729 | 0.4627604
13.00863 | 56.3399 | 55.88118 | 55.37177 | 0.458722 | 0.04632038 | 0.4630842
13.01863 | 56.3199 | 55.86112 | 55.35132 | 0.4587754 | 0.04639367 | 0.4634084
13.02863 | 56.2885 | 55.84114 | 55.33094 | 0.4473629 | 0.04646713 | 0.4637329
13.03863 | 56.279 | 55.82122 | 55.31062 | 0.4577847 | 0.04654077 | 0.4640579
13.04862 | 56.2552 | 55.80138 | 55.29038 | 0.4538213 | 0.04661452 | 0.4643829
13.05862 | 56.2472 | 55.78159 | 55.27019 | 0.4656127 | 0.04668853 | 0.4647085
13.06862 | 56.2119 | 55.76186 | 55.25006 | 0.4500392 | 0.04676272 | 0.4650345
13.07862 | 56.1901 | 55.7422 | 55.23 | 0.447901 | 0.04683709 | 0.4653609
13.08862 | 56.171 | 55.7226 | 55.21 | 0.4483985 | 0.04691166 | 0.4656876
13.09861 | 56.1512 | 55.70309 | 55.19009 | 0.4481123 | 0.04698633 | 0.4660144
13.10861 | 56.1121 | 55.68362 | 55.17022 | 0.4284818 | 0.04706126 | 0.4663419
13.11861 | 56.0979 | 55.66421 | 55.15041 | 0.4336877 | 0.04713638 | 0.4666697
13.12861 | 56.0704 | 55.64487 | 55.13066 | 0.4255302 | 0.04721169 | 0.4669979
13.13861 | 56.059 | 55.62559 | 55.11098 | 0.4334096 | 0.04728718 | 0.4673265
13.14861 | 56.053 | 55.60637 | 55.09136 | 0.4466261 | 0.04736286 | 0.4676554
13.1586 | 56.0378 | 55.58724 | 55.07182 | 0.4505608 | 0.04743866 | 0.4679844
13.1686 | 56.0045 | 55.56815 | 55.05232 | 0.4363524 | 0.04751473 | 0.4683141
13.1786 | 55.9663 | 55.54912 | 55.03288 | 0.4171817 | 0.04759098 | 0.4686442
13.1886 | 55.9639 | 55.53015 | 55.01351 | 0.4337493 | 0.04766743 | 0.4689746
13.1986 | 55.9399 | 55.51124 | 54.9942 | 0.4286551 | 0.04774407 | 0.4693054
13.20859 | 55.9067 | 55.49242 | 54.97496 | 0.4142808 | 0.04782082 | 0.4696362
13.21859 | 55.8816 | 55.47364 | 54.95577 | 0.4079642 | 0.04789784 | 0.4699678
13.22859 | 55.8653 | 55.45491 | 54.93664 | 0.4103866 | 0.04797506 | 0.4702997
13.23859 | 55.8332 | 55.43625 | 54.91757 | 0.3969484 | 0.04805248 | 0.470632
13.24859 | 55.8242 | 55.41765 | 54.89856 | 0.4065498 | 0.04813008 | 0.4709647
13.25859 | 55.8046 | 55.39911 | 54.8796 | 0.4054909 | 0.04820788 | 0.4712978
13.26858 | 55.789 | 55.38065 | 54.86073 | 0.4083538 | 0.04828581 | 0.4716308
13.27858 | 55.7453 | 55.36222 | 54.8419 | 0.3830754 | 0.048364 | 0.4719646
13.28858 | 55.728 | 55.34386 | 54.82312 | 0.3841375 | 0.0484424 | 0.4722988
13.29858 | 55.7022 | 55.32556 | 54.80441 | 0.3766405 | 0.04852099 | 0.4726333
13.30858 | 55.6722 | 55.30732 | 54.78575 | 0.3648844 | 0.04859978 | 0.4729683
13.31857 | 55.6749 | 55.28915 | 54.76717 | 0.3857515 | 0.0486787 | 0.4733032
13.32857 | 55.6427 | 55.27102 | 54.74862 | 0.3716782 | 0.04875789 | 0.4736389
13.33857 | 55.63 | 55.25295 | 54.73014 | 0.3770467 | 0.04883728 | 0.473975
13.34857 | 55.5971 | 55.23494 | 54.71171 | 0.3621572 | 0.04891689 | 0.4743115
13.35857 | 55.5839 | 55.21699 | 54.69335 | 0.36691 | 0.04899668 | 0.4746483
13.36857 | 55.5464 | 55.19909 | 54.67503 | 0.347305 | 0.04907669 | 0.4749855
13.37856 | 55.5379 | 55.18127 | 54.6568 | 0.3566251 | 0.04915681 | 0.4753228
13.38856 | 55.5009 | 55.16349 | 54.6386 | 0.3374058 | 0.04923723 | 0.4756607
13.39856 | 55.4859 | 55.14577 | 54.62045 | 0.3401297 | 0.04931785 | 0.4759991
13.40856 | 55.4695 | 55.1281 | 54.60237 | 0.3413971 | 0.04939866 | 0.4763379
13.41856 | 55.4578 | 55.11049 | 54.58434 | 0.347308 | 0.0494797 | 0.476677
13.42855 | 55.4476 | 55.09295 | 54.56638 | 0.3546453 | 0.04956086 | 0.4770162
13.43855 | 55.4293 | 55.07546 | 54.54846 | 0.3538441 | 0.0496423 | 0.4773561
13.44855 | 55.4267 | 55.05801 | 54.53059 | 0.3686873 | 0.04972396 | 0.4776964
13.45855 | 55.3956 | 55.04062 | 54.51278 | 0.3549751 | 0.04980582 | 0.478037
13.46855 | 55.3748 | 55.02329 | 54.49503 | 0.3515076 | 0.0498879 | 0.4783781
13.47855 | 55.3494 | 55.00601 | 54.47733 | 0.3433851 | 0.04997019 | 0.4787196
13.48854 | 55.3372 | 54.98881 | 54.4597 | 0.3483907 | 0.0500526 | 0.4790611
13.49854 | 55.336 | 54.97164 | 54.4421 | 0.364359 | 0.05013532 | 0.4794033
13.50854 | 55.3082 | 54.95453 | 54.42456 | 0.3536729 | 0.05021824 | 0.479746
13.51854 | 55.2962 | 54.93747 | 54.40708 | 0.3587328 | 0.05030138 | 0.480089
13.52854 | 55.2982 | 54.92046 | 54.38964 | 0.3777388 | 0.05038473 | 0.4804324
13.53853 | 55.2921 | 54.90353 | 54.37228 | 0.3885742 | 0.05046823 | 0.4807758
13.54853 | 55.2632 | 54.88663 | 54.35495 | 0.3765732 | 0.05055201 | 0.48112
13.55853 | 55.2659 | 54.86978 | 54.33768 | 0.396119 | 0.05063602 | 0.4814646
13.56853 | 55.2363 | 54.85299 | 54.32046 | 0.3833118 | 0.05072024 | 0.4818096
13.57853 | 55.2321 | 54.83625 | 54.30329 | 0.3958519 | 0.05080468 | 0.4821549
13.58853 | 55.2109 | 54.81956 | 54.28617 | 0.3913395 | 0.05088934 | 0.4825007
13.59852 | 55.2086 | 54.80294 | 54.26912 | 0.4056582 | 0.05097414 | 0.4828465
13.60852 | 55.1788 | 54.78636 | 54.25211 | 0.3924415 | 0.05105925 | 0.4831931
13.61852 | 55.1811 | 54.76983 | 54.23514 | 0.4112729 | 0.05114456 | 0.4835401
13.62852 | 55.1615 | 54.75335 | 54.21823 | 0.4081527 | 0.05123011 | 0.4838874
13.63852 | 55.1405 | 54.73692 | 54.20137 | 0.4035811 | 0.05131588 | 0.4842352
13.64851 | 55.1203 | 54.72056 | 54.18457 | 0.3997419 | 0.05140178 | 0.484583
13.65851 | 55.1149 | 54.70423 | 54.16781 | 0.4106682 | 0.051488 | 0.4849316
13.66851 | 55.0969 | 54.68796 | 54.1511 | 0.4089437 | 0.05157445 | 0.4852805
13.67851 | 55.0573 | 54.67173 | 54.13444 | 0.3855687 | 0.05166111 | 0.4856298
13.68851 | 55.0498 | 54.65556 | 54.11783 | 0.3942434 | 0.05174801 | 0.4859796
13.69851 | 55.032 | 54.63943 | 54.10127 | 0.3925679 | 0.05183514 | 0.4863298
13.7085 | 55.0176 | 54.62337 | 54.08477 | 0.3942266 | 0.05192241 | 0.48668
13.7185 | 54.9837 | 54.60735 | 54.06831 | 0.3763516 | 0.05201 | 0.487031
13.7285 | 54.9562 | 54.59137 | 54.05189 | 0.3648272 | 0.05209782 | 0.4873823
13.7385 | 54.9278 | 54.57545 | 54.03553 | 0.3523536 | 0.05218586 | 0.4877341
13.7485 | 54.9161 | 54.55957 | 54.01921 | 0.356531 | 0.05227414 | 0.4880863
13.75849 | 54.8924 | 54.54376 | 54.00296 | 0.3486437 | 0.05236256 | 0.4884385
13.76849 | 54.8529 | 54.52798 | 53.98673 | 0.3249237 | 0.05245132 | 0.4887915
13.77849 | 54.836 | 54.51224 | 53.97056 | 0.3237552 | 0.05254029 | 0.4891449
13.78849 | 54.8337 | 54.49656 | 53.95443 | 0.3371386 | 0.05262951 | 0.4894988
13.79849 | 54.7971 | 54.48093 | 53.93835 | 0.3161741 | 0.05271896 | 0.489853
13.80849 | 54.7603 | 54.46534 | 53.92232 | 0.2949618 | 0.05280865 | 0.4902076
13.81848 | 54.7416 | 54.44981 | 53.90635 | 0.2917865 | 0.05289849 | 0.4905623
13.82848 | 54.693 | 54.43432 | 53.89041 | 0.2586793 | 0.05298866 | 0.4909177
13.83848 | 54.6899 | 54.41887 | 53.87452 | 0.2710251 | 0.05307906 | 0.4912736
13.84848 | 54.6564 | 54.40348 | 53.85868 | 0.2529239 | 0.05316971 | 0.4916299
13.85848 | 54.6078 | 54.38812 | 53.84288 | 0.219676 | 0.0532606 | 0.4919865
13.86847 | 54.5997 | 54.37283 | 53.82714 | 0.2268664 | 0.05335164 | 0.4923433
13.87847 | 54.589 | 54.35757 | 53.81143 | 0.2314257 | 0.05344302 | 0.4927008
13.88847 | 54.5665 | 54.34236 | 53.79577 | 0.2241391 | 0.05353462 | 0.4930587
13.89847 | 54.5429 | 54.32719 | 53.78015 | 0.2157064 | 0.05362649 | 0.4934171
13.90847 | 54.5108 | 54.31207 | 53.76458 | 0.1987282 | 0.05371861 | 0.4937758
13.91847 | 54.4946 | 54.297 | 53.74905 | 0.1976044 | 0.05381096 | 0.494135
13.92846 | 54.4837 | 54.28198 | 53.73358 | 0.2017204 | 0.05390347 | 0.4944942
13.93846 | 54.4418 | 54.26699 | 53.71814 | 0.1748064 | 0.05399632 | 0.4948543
13.94846 | 54.4252 | 54.25205 | 53.70275 | 0.1731475 | 0.05408943 | 0.4952146
13.95846 | 54.4083 | 54.23716 | 53.6874 | 0.1711439 | 0.05418277 | 0.4955755
13.96846 | 54.367 | 54.2223 | 53.67209 | 0.144696 | 0.05427638 | 0.4959368
13.97845 | 54.3612 | 54.20751 | 53.65684 | 0.1536889 | 0.05437013 | 0.4962981
13.98845 | 54.3488 | 54.19275 | 53.64162 | 0.1560526 | 0.05446424 | 0.4966603
13.99845 | 54.342 | 54.17803 | 53.62645 | 0.1639725 | 0.05455861 | 0.4970228
14.00845 | 54.3242 | 54.16335 | 53.61131 | 0.1608487 | 0.05465323 | 0.4973858
14.01845 | 54.2981 | 54.14872 | 53.59622 | 0.1493815 | 0.0547481 | 0.4977491
14.02845 | 54.2945 | 54.13413 | 53.58117 | 0.1603711 | 0.05484322 | 0.4981129
14.03844 | 54.2713 | 54.1196 | 53.56618 | 0.151703 | 0.05493852 | 0.4984768
14.04844 | 54.2569 | 54.10509 | 53.55122 | 0.1518066 | 0.05503417 | 0.4988414
14.05844 | 54.2368 | 54.09063 | 53.5363 | 0.1461675 | 0.05513008 | 0.4992065
14.06844 | 54.2064 | 54.07621 | 53.52142 | 0.1301861 | 0.05522624 | 0.499572
14.07844 | 54.1793 | 54.06184 | 53.50658 | 0.1174623 | 0.05532266 | 0.499938
14.08843 | 54.1618 | 54.04752 | 53.49179 | 0.1142822 | 0.05541926 | 0.5003039
14.09843 | 54.1551 | 54.03323 | 53.47704 | 0.1218745 | 0.05551621 | 0.5006707
14.10843 | 54.153 | 54.01897 | 53.46232 | 0.1340252 | 0.05561343 | 0.5010379
14.11843 | 54.128 | 54.00477 | 53.44765 | 0.1232343 | 0.05571092 | 0.5014056
14.12843 | 54.1185 | 53.9906 | 53.43302 | 0.1279021 | 0.05580866 | 0.5017737
14.13843 | 54.1169 | 53.97647 | 53.41842 | 0.1404289 | 0.05590667 | 0.5021422
14.14842 | 54.0932 | 53.9624 | 53.40388 | 0.1308007 | 0.05600487 | 0.5025108
14.15842 | 54.073 | 53.94835 | 53.38937 | 0.124646 | 0.05610342 | 0.5028801
14.16842 | 54.0275 | 53.93435 | 53.3749 | 0.09315057 | 0.05620223 | 0.50325
14.17842 | 54.0282 | 53.92039 | 53.36046 | 0.1078148 | 0.05630134 | 0.5036202
14.18842 | 53.9966 | 53.90646 | 53.34607 | 0.09013902 | 0.05640071 | 0.5039909
14.19841 | 53.9711 | 53.89259 | 53.33173 | 0.07850934 | 0.05650024 | 0.5043617
14.20841 | 53.9625 | 53.87875 | 53.31741 | 0.08375382 | 0.05660016 | 0.5047332
14.21841 | 53.9511 | 53.86494 | 53.30314 | 0.08615873 | 0.05670035 | 0.5051052
14.22841 | 53.9265 | 53.85118 | 53.2889 | 0.07532423 | 0.05680081 | 0.5054776
14.23841 | 53.927 | 53.83745 | 53.2747 | 0.08955051 | 0.05690155 | 0.5058505
14.24841 | 53.9089 | 53.82376 | 53.26054 | 0.08513782 | 0.05700257 | 0.5062238
14.2584 | 53.8869 | 53.81013 | 53.24643 | 0.07677264 | 0.05710378 | 0.5065972
14.2684 | 53.8654 | 53.79652 | 53.23234 | 0.06888248 | 0.05720535 | 0.5069714
14.2784 | 53.8541 | 53.78295 | 53.21829 | 0.07115391 | 0.05730723 | 0.507346
14.2884 | 53.8347 | 53.76941 | 53.20428 | 0.06528704 | 0.05740936 | 0.5077211
14.2984 | 53.802 | 53.75592 | 53.19031 | 0.04608209 | 0.05751179 | 0.5080966
14.30839 | 53.7923 | 53.74247 | 53.17639 | 0.04982581 | 0.0576144 | 0.5084722
14.31839 | 53.7695 | 53.72905 | 53.16249 | 0.0404453 | 0.0577174 | 0.5088486
14.32839 | 53.7564 | 53.71567 | 53.14863 | 0.0407272 | 0.05782069 | 0.5092255
14.33839 | 53.7463 | 53.70233 | 53.1348 | 0.04397178 | 0.05792426 | 0.5096028
14.34839 | 53.7325 | 53.68902 | 53.12101 | 0.04347919 | 0.05802813 | 0.5099805
14.35839 | 53.7152 | 53.67575 | 53.10726 | 0.03944962 | 0.05813227 | 0.5103587
14.36838 | 53.7098 | 53.66253 | 53.09356 | 0.04727002 | 0.05823661 | 0.5107369
14.37838 | 53.674 | 53.64933 | 53.07988 | 0.02466705 | 0.05834135 | 0.511116
14.38838 | 53.6837 | 53.63617 | 53.06623 | 0.04752759 | 0.05844638 | 0.5114956
14.39838 | 53.6754 | 53.62305 | 53.05262 | 0.05235195 | 0.0585517 | 0.5118756
14.40838 | 53.6187 | 53.60996 | 53.03905 | 0.008740143 | 0.05865733 | 0.512256
14.41837 | 53.613 | 53.59692 | 53.02552 | 0.01607945 | 0.05876314 | 0.5126365
14.42837 | 53.6031 | 53.5839 | 53.01202 | 0.01919609 | 0.05886935 | 0.5130179
14.43837 | 53.5789 | 53.57092 | 52.99855 | 0.007977204 | 0.05897585 | 0.5133996
14.44837 | 53.553 | 53.55798 | 52.98511 | -0.00497712 | 0.05908266 | 0.5137819
14.45837 | 53.5574 | 53.54507 | 52.97171 | 0.01233338 | 0.05918978 | 0.5141646
14.46837 | 53.5311 | 53.53219 | 52.95835 | -0.00109114 | 0.05929719 | 0.5145478
14.47836 | 53.5087 | 53.51936 | 52.94503 | -0.01066335 | 0.05940481 | 0.514931
14.48836 | 53.4983 | 53.50656 | 52.93173 | -0.008257307 | 0.05951283 | 0.5153151
14.49836 | 53.4948 | 53.49379 | 52.91847 | 0.001014199 | 0.05962115 | 0.5156996
14.50836 | 53.4793 | 53.48105 | 52.90523 | -0.00174862 | 0.05972978 | 0.5160846
14.51836 | 53.4337 | 53.46835 | 52.89204 | -0.03464553 | 0.05983874 | 0.51647
14.52835 | 53.4268 | 53.45569 | 52.87889 | -0.02888918 | 0.05994787 | 0.5168556
14.53835 | 53.3904 | 53.44305 | 52.86575 | -0.05265386 | 0.06005743 | 0.517242
14.54835 | 53.3977 | 53.43045 | 52.85266 | -0.03275221 | 0.06016731 | 0.5176288
14.55835 | 53.3705 | 53.41788 | 52.83959 | -0.04738396 | 0.06027749 | 0.5180161
14.56835 | 53.3511 | 53.40535 | 52.82656 | -0.05424903 | 0.06038798 | 0.5184038
14.57835 | 53.3383 | 53.39285 | 52.81356 | -0.05454721 | 0.06049881 | 0.518792
14.58834 | 53.312 | 53.38039 | 52.8006 | -0.06839079 | 0.06060982 | 0.5191803
14.59834 | 53.288 | 53.36795 | 52.78766 | -0.0799547 | 0.06072126 | 0.5195695
14.60834 | 53.2773 | 53.35555 | 52.77476 | -0.07825117 | 0.06083304 | 0.5199591
14.61834 | 53.2575 | 53.34318 | 52.76189 | -0.08568009 | 0.06094513 | 0.5203492
14.62834 | 53.2229 | 53.33084 | 52.74904 | -0.1079412 | 0.06105753 | 0.5207397
14.63833 | 53.2119 | 53.31855 | 52.73625 | -0.1066468 | 0.06117015 | 0.5211304
14.64833 | 53.1927 | 53.30627 | 52.72347 | -0.113572 | 0.06128319 | 0.5215219
14.65833 | 53.172 | 53.29403 | 52.71072 | -0.1220289 | 0.06139658 | 0.5219138
14.66833 | 53.1649 | 53.28182 | 52.698 | -0.1169175 | 0.06151029 | 0.5223063
14.67833 | 53.1412 | 53.26964 | 52.68531 | -0.1284375 | 0.06162432 | 0.5226992
14.68833 | 53.1244 | 53.25749 | 52.67266 | -0.1330887 | 0.06173867 | 0.5230926
14.69832 | 53.1049 | 53.24538 | 52.66004 | -0.1404831 | 0.06185326 | 0.523486
14.70832 | 53.0827 | 53.2333 | 52.64745 | -0.1505963 | 0.06196827 | 0.5238803
14.71832 | 53.0718 | 53.22124 | 52.63488 | -0.1494404 | 0.06208363 | 0.5242751
14.72832 | 53.0762 | 53.20921 | 52.62235 | -0.133015 | 0.06219932 | 0.5246704
14.73832 | 53.0334 | 53.19722 | 52.60984 | -0.1638201 | 0.06231535 | 0.5250662
14.74831 | 53.0175 | 53.18527 | 52.59737 | -0.1677674 | 0.06243158 | 0.525462
14.75831 | 53.0212 | 53.17333 | 52.58493 | -0.1521329 | 0.06254829 | 0.5258587
14.76831 | 52.9858 | 53.16143 | 52.57251 | -0.1756283 | 0.06266532 | 0.5262559
14.77831 | 52.9849 | 53.14955 | 52.56012 | -0.1646534 | 0.06278269 | 0.5266535
14.78831 | 52.983 | 53.13771 | 52.54776 | -0.1547083 | 0.06290041 | 0.5270517
14.79831 | 52.9568 | 53.12589 | 52.53542 | -0.1690926 | 0.06301847 | 0.5274502
14.8083 | 52.9406 | 53.11412 | 52.52313 | -0.173518 | 0.06313677 | 0.527849
14.8183 | 52.931 | 53.10236 | 52.51086 | -0.1713608 | 0.06325551 | 0.5282486
14.8283 | 52.9078 | 53.09063 | 52.49861 | -0.1828325 | 0.06337462 | 0.5286486
14.8383 | 52.9187 | 53.07893 | 52.48639 | -0.1602331 | 0.06349406 | 0.5290492
14.8483 | 52.9032 | 53.06726 | 52.4742 | -0.1640624 | 0.06361386 | 0.5294503
14.85829 | 52.8924 | 53.05563 | 52.46205 | -0.1632318 | 0.06373389 | 0.5298514
14.86829 | 52.8956 | 53.04402 | 52.44991 | -0.148418 | 0.06385439 | 0.5302534
14.87829 | 52.8854 | 53.03243 | 52.4378 | -0.1470324 | 0.06397525 | 0.5306559
14.88829 | 52.8667 | 53.02087 | 52.42572 | -0.1541748 | 0.06409646 | 0.5310589
14.89829 | 52.8648 | 53.00935 | 52.41366 | -0.1445451 | 0.06421803 | 0.5314624
14.90829 | 52.8208 | 52.99784 | 52.40164 | -0.1770431 | 0.06433995 | 0.5318663
14.91828 | 52.8299 | 52.98638 | 52.38965 | -0.1564802 | 0.06446211 | 0.5322704
14.92828 | 52.8134 | 52.97493 | 52.37767 | -0.1615332 | 0.06458476 | 0.5326753
14.93828 | 52.8047 | 52.96351 | 52.36572 | -0.1588135 | 0.06470777 | 0.5330808
14.94828 | 52.7933 | 52.95212 | 52.3538 | -0.158821 | 0.06483113 | 0.5334867
14.95828 | 52.7757 | 52.94076 | 52.34191 | -0.1650554 | 0.06495487 | 0.5338932
14.96827 | 52.7756 | 52.92943 | 52.33005 | -0.153828 | 0.06507885 | 0.5342997
14.97827 | 52.7717 | 52.91812 | 52.31821 | -0.1464158 | 0.06520332 | 0.5347071
14.98827 | 52.7618 | 52.90683 | 52.30639 | -0.1450302 | 0.06532817 | 0.535115
14.99827 | 52.7605 | 52.89557 | 52.29459 | -0.1350709 | 0.06545337 | 0.5355234
15.00827 | 52.7265 | 52.88434 | 52.28283 | -0.157838 | 0.06557896 | 0.5359324
15.01826 | 52.6904 | 52.87314 | 52.2711 | -0.1827422 | 0.06570479 | 0.5363414
15.02826 | 52.6808 | 52.86196 | 52.25938 | -0.1811611 | 0.06583113 | 0.5367513
15.03826 | 52.6831 | 52.85081 | 52.24769 | -0.1677058 | 0.06595784 | 0.5371616
15.04826 | 52.666 | 52.83968 | 52.23602 | -0.1736761 | 0.06608492 | 0.5375726
15.05826 | 52.6459 | 52.82857 | 52.22438 | -0.1826718 | 0.06621239 | 0.537984
15.06826 | 52.6204 | 52.81749 | 52.21276 | -0.1970929 | 0.06634025 | 0.5383959
15.07825 | 52.6104 | 52.80645 | 52.20117 | -0.1960503 | 0.06646836 | 0.538808
15.08825 | 52.607 | 52.79542 | 52.1896 | -0.1884215 | 0.06659698 | 0.5392209
15.09825 | 52.6141 | 52.78442 | 52.17806 | -0.1703176 | 0.06672598 | 0.5396343
15.10825 | 52.5654 | 52.77344 | 52.16653 | -0.2080385 | 0.06685536 | 0.5400482
15.11825 | 52.5348 | 52.76248 | 52.15504 | -0.227684 | 0.06698515 | 0.5404627
15.12824 | 52.5212 | 52.75156 | 52.14357 | -0.2303647 | 0.06711518 | 0.5408772
15.13824 | 52.4895 | 52.74066 | 52.13212 | -0.2511589 | 0.06724576 | 0.5412927
15.14824 | 52.4898 | 52.72978 | 52.12069 | -0.2399772 | 0.06737672 | 0.5417087
15.15824 | 52.4772 | 52.71892 | 52.10929 | -0.2417195 | 0.06750809 | 0.5421252
15.16824 | 52.4623 | 52.70809 | 52.0979 | -0.2457857 | 0.06763983 | 0.5425422
15.17824 | 52.4338 | 52.69728 | 52.08654 | -0.2634756 | 0.06777197 | 0.5429597
15.18823 | 52.4211 | 52.6865 | 52.07522 | -0.2653999 | 0.06790441 | 0.5433773
15.19823 | 52.4298 | 52.67574 | 52.0639 | -0.2459367 | 0.06803735 | 0.5437958
15.20823 | 52.4268 | 52.665 | 52.05261 | -0.2381969 | 0.0681707 | 0.5442149
15.21823 | 52.3891 | 52.65428 | 52.04134 | -0.2651803 | 0.06830447 | 0.5446345
15.22823 | 52.3722 | 52.64359 | 52.03009 | -0.2713867 | 0.06843865 | 0.5450546
15.23822 | 52.3444 | 52.63293 | 52.01888 | -0.2885264 | 0.06857308 | 0.5454747
15.24822 | 52.3462 | 52.62228 | 52.00767 | -0.2760783 | 0.06870808 | 0.5458958
15.25822 | 52.3462 | 52.61165 | 51.99649 | -0.2654529 | 0.06884346 | 0.5463175
15.26822 | 52.3111 | 52.60105 | 51.98533 | -0.2899498 | 0.06897928 | 0.5467397
15.27822 | 52.2949 | 52.59047 | 51.97419 | -0.2955691 | 0.06911552 | 0.5471624
15.28822 | 52.2936 | 52.57991 | 51.96307 | -0.2863106 | 0.06925217 | 0.5475856
15.29821 | 52.2875 | 52.56938 | 51.95199 | -0.2818846 | 0.06938909 | 0.5480089
15.30821 | 52.2901 | 52.55887 | 51.94091 | -0.2687699 | 0.06952659 | 0.5484332
15.31821 | 52.2653 | 52.54838 | 51.92985 | -0.283077 | 0.06966448 | 0.5488579
15.32821 | 52.2578 | 52.53791 | 51.91882 | -0.2801058 | 0.06980282 | 0.5492833
15.33821 | 52.2345 | 52.52746 | 51.90781 | -0.292956 | 0.06994158 | 0.5497091
15.3482 | 52.2247 | 52.51704 | 51.89682 | -0.292338 | 0.07008063 | 0.5501351
15.3582 | 52.2049 | 52.50663 | 51.88585 | -0.3017308 | 0.07022025 | 0.550562
15.3682 | 52.1899 | 52.49624 | 51.87489 | -0.3063446 | 0.07036029 | 0.5509894
15.3782 | 52.1805 | 52.48588 | 51.86396 | -0.3053794 | 0.07050077 | 0.5514173
15.3882 | 52.145 | 52.47553 | 51.85305 | -0.330535 | 0.07064168 | 0.5518458
15.3982 | 52.1406 | 52.46521 | 51.84215 | -0.3246113 | 0.07078304 | 0.5522748
15.40819 | 52.1227 | 52.45492 | 51.83129 | -0.3322184 | 0.07092469 | 0.5527039
15.41819 | 52.1166 | 52.44464 | 51.82043 | -0.3280357 | 0.07106692 | 0.5531341
15.42819 | 52.1116 | 52.43437 | 51.8096 | -0.3227732 | 0.07120959 | 0.5535647
15.43819 | 52.0911 | 52.42413 | 51.79878 | -0.3330308 | 0.07135271 | 0.5539958
15.44819 | 52.0518 | 52.41391 | 51.78798 | -0.3621085 | 0.07149627 | 0.5544275
15.45818 | 52.0229 | 52.40372 | 51.77722 | -0.3808162 | 0.07164013 | 0.5548593
15.46818 | 52.0059 | 52.39353 | 51.76646 | -0.3876335 | 0.07178459 | 0.5552921
15.47818 | 51.9909 | 52.38337 | 51.75572 | -0.3924704 | 0.07192949 | 0.5557254
15.48818 | 51.9656 | 52.37323 | 51.74499 | -0.4076268 | 0.07207486 | 0.5561592
15.49818 | 51.9273 | 52.3631 | 51.73429 | -0.4358027 | 0.07222068 | 0.5565937
15.50818 | 51.9292 | 52.353 | 51.7236 | -0.4237977 | 0.07236695 | 0.5570286
15.51817 | 51.9325 | 52.34292 | 51.71294 | -0.4104219 | 0.07251354 | 0.5574636
15.52817 | 51.9006 | 52.33285 | 51.70229 | -0.4322549 | 0.07266072 | 0.5578996
15.53817 | 51.917 | 52.32281 | 51.69166 | -0.4058069 | 0.07280839 | 0.5583362
15.54817 | 51.8721 | 52.31278 | 51.68105 | -0.4406775 | 0.07295651 | 0.5587733
15.55817 | 51.841 | 52.30277 | 51.67045 | -0.4617667 | 0.07310509 | 0.559211
15.56816 | 51.8255 | 52.29278 | 51.65988 | -0.4672845 | 0.073254 | 0.5596488
15.57816 | 51.8017 | 52.28281 | 51.64932 | -0.4811105 | 0.07340353 | 0.5600875
15.58816 | 51.7905 | 52.27285 | 51.63877 | -0.4823547 | 0.07355353 | 0.5605268
15.59816 | 51.762 | 52.26292 | 51.62825 | -0.5009171 | 0.073704 | 0.5609667
15.60816 | 51.745 | 52.253 | 51.61774 | -0.5079974 | 0.07385495 | 0.5614071
15.61816 | 51.7555 | 52.2431 | 51.60724 | -0.4875956 | 0.07400638 | 0.5618481
15.62815 | 51.757 | 52.23322 | 51.59677 | -0.4762214 | 0.07415813 | 0.5622892
15.63815 | 51.7345 | 52.22335 | 51.58631 | -0.4888548 | 0.07431053 | 0.5627312
15.64815 | 51.7395 | 52.21351 | 51.57587 | -0.4740057 | 0.07446341 | 0.5631738
15.65815 | 51.7262 | 52.20367 | 51.56544 | -0.477474 | 0.07461675 | 0.5636171
15.66815 | 51.7093 | 52.19386 | 51.55503 | -0.4845595 | 0.07477061 | 0.5640608
15.67814 | 51.6977 | 52.18407 | 51.54464 | -0.4863719 | 0.07492478 | 0.5645047
15.68814 | 51.6949 | 52.17429 | 51.53426 | -0.4793915 | 0.07507962 | 0.5649495
15.69814 | 51.6815 | 52.16453 | 51.5239 | -0.483028 | 0.07523497 | 0.565395
15.70814 | 51.6447 | 52.15478 | 51.51355 | -0.5100812 | 0.0753908 | 0.5658409
15.71814 | 51.6506 | 52.14505 | 51.50322 | -0.4944509 | 0.0755471 | 0.5662875
15.72814 | 51.6457 | 52.13534 | 51.4929 | -0.4896372 | 0.07570393 | 0.5667346
15.73813 | 51.6392 | 52.12565 | 51.48261 | -0.4864495 | 0.0758611 | 0.5671818
15.74813 | 51.6415 | 52.11597 | 51.47232 | -0.4744685 | 0.07601894 | 0.56763
15.75813 | 51.6388 | 52.1063 | 51.46205 | -0.4675036 | 0.0761773 | 0.5680789
15.76813 | 51.625 | 52.09665 | 51.45179 | -0.4716547 | 0.07633616 | 0.5685283
15.77813 | 51.6239 | 52.08702 | 51.44155 | -0.4631216 | 0.0764955 | 0.5689782
15.78812 | 51.6069 | 52.07741 | 51.43133 | -0.470514 | 0.07665524 | 0.5694282
15.79812 | 51.6012 | 52.06781 | 51.42112 | -0.4666124 | 0.07681564 | 0.5698793
15.80812 | 51.5935 | 52.05823 | 51.41092 | -0.4647264 | 0.07697654 | 0.570331
15.81812 | 51.5493 | 52.04866 | 51.40073 | -0.4993558 | 0.07713799 | 0.5707832
15.82812 | 51.5656 | 52.0391 | 51.39056 | -0.4735006 | 0.07729996 | 0.571236
15.83812 | 51.5491 | 52.02956 | 51.38041 | -0.4804605 | 0.07746245 | 0.5716894
15.84811 | 51.5318 | 52.02005 | 51.37028 | -0.488245 | 0.0776253 | 0.5721428
15.85811 | 51.5321 | 52.01054 | 51.36015 | -0.478435 | 0.07778885 | 0.5725974
15.86811 | 51.5066 | 52.00104 | 51.35003 | -0.4944399 | 0.07795291 | 0.5730525
15.87811 | 51.4929 | 51.99156 | 51.33993 | -0.4986595 | 0.07811753 | 0.5735082
15.88811 | 51.4683 | 51.98209 | 51.32985 | -0.5137937 | 0.07828269 | 0.5739644
15.8981 | 51.4652 | 51.97265 | 51.31978 | -0.507452 | 0.07844821 | 0.5744209
15.9081 | 51.462 | 51.96322 | 51.30972 | -0.501215 | 0.07861443 | 0.5748782
15.9181 | 51.4499 | 51.95379 | 51.29967 | -0.5038925 | 0.07878123 | 0.5753363
15.9281 | 51.4237 | 51.94438 | 51.28964 | -0.5206841 | 0.07894854 | 0.5757949
15.9381 | 51.4176 | 51.93499 | 51.27962 | -0.5173898 | 0.07911642 | 0.576254
15.9481 | 51.4029 | 51.92561 | 51.26961 | -0.5227094 | 0.07928484 | 0.5767138
15.95809 | 51.386 | 51.91625 | 51.25962 | -0.5302523 | 0.07945365 | 0.5771737
15.96809 | 51.369 | 51.9069 | 51.24964 | -0.5378995 | 0.07962319 | 0.5776346
15.97809 | 51.3526 | 51.89756 | 51.23967 | -0.5449603 | 0.07979328 | 0.5780962
15.98809 | 51.3284 | 51.88823 | 51.22971 | -0.5598346 | 0.07996393 | 0.5785583
15.99809 | 51.3342 | 51.87892 | 51.21977 | -0.5447224 | 0.08013516 | 0.579021
16.00808 | 51.3102 | 51.86963 | 51.20984 | -0.5594327 | 0.08030678 | 0.5794838
16.01808 | 51.3056 | 51.86035 | 51.19992 | -0.5547469 | 0.08047913 | 0.5799477
16.02808 | 51.2724 | 51.85107 | 51.19001 | -0.5786743 | 0.08065205 | 0.5804122
16.03808 | 51.2727 | 51.84181 | 51.18011 | -0.5691145 | 0.08082556 | 0.5808772
16.04808 | 51.2536 | 51.83257 | 51.17023 | -0.5789677 | 0.08099963 | 0.581343
16.05808 | 51.2243 | 51.82333 | 51.16035 | -0.5990336 | 0.08117429 | 0.5818092
16.06807 | 51.2198 | 51.81412 | 51.1505 | -0.5943213 | 0.08134935 | 0.5822756
16.07807 | 51.207 | 51.80491 | 51.14064 | -0.5979124 | 0.08152517 | 0.5827431
16.08807 | 51.1954 | 51.79572 | 51.1308 | -0.6003159 | 0.08170157 | 0.5832111
16.09807 | 51.1861 | 51.78653 | 51.12097 | -0.6004317 | 0.08187857 | 0.5836798
16.10807 | 51.1743 | 51.77736 | 51.11115 | -0.6030598 | 0.08205616 | 0.5841491
16.11806 | 51.1473 | 51.76821 | 51.10136 | -0.6209092 | 0.08223417 | 0.5846185
16.12806 | 51.1571 | 51.75906 | 51.09156 | -0.6019613 | 0.08241295 | 0.585089
16.13806 | 51.1251 | 51.74993 | 51.08177 | -0.6248255 | 0.08259233 | 0.5855601
16.14806 | 51.1345 | 51.7408 | 51.072 | -0.6063014 | 0.08277231 | 0.5860318
16.15806 | 51.1026 | 51.73169 | 51.06223 | -0.629089 | 0.0829529 | 0.5865041
16.16806 | 51.0838 | 51.72259 | 51.05248 | -0.6387883 | 0.0831341 | 0.586977
16.17805 | 51.0658 | 51.71351 | 51.04274 | -0.6477081 | 0.08331573 | 0.5874501
16.18805 | 51.0563 | 51.70443 | 51.03301 | -0.6481301 | 0.08349815 | 0.5879241
16.19805 | 51.0417 | 51.69536 | 51.02328 | -0.6536635 | 0.08368118 | 0.5883989
16.20805 | 51.0437 | 51.68631 | 51.01357 | -0.6426081 | 0.08386483 | 0.5888742
16.21805 | 51.0317 | 51.67726 | 51.00386 | -0.6455638 | 0.08404911 | 0.5893502
16.22804 | 51.0062 | 51.66824 | 50.99418 | -0.6620396 | 0.08423382 | 0.5898264
16.23804 | 51.0196 | 51.65922 | 50.98449 | -0.6396172 | 0.08441936 | 0.5903036
16.24804 | 51.0173 | 51.65021 | 50.97482 | -0.6329055 | 0.08460552 | 0.5907814
16.25804 | 50.9959 | 51.6412 | 50.96515 | -0.6453046 | 0.08479233 | 0.5912598
16.26804 | 50.9883 | 51.63221 | 50.9555 | -0.6439142 | 0.08497973 | 0.5917389
16.27804 | 50.972 | 51.62323 | 50.94585 | -0.6512343 | 0.08516779 | 0.5922186
16.28803 | 50.9849 | 51.61427 | 50.93622 | -0.6293738 | 0.08535632 | 0.5926984
16.29803 | 50.9624 | 51.60531 | 50.92659 | -0.6429146 | 0.08554569 | 0.5931793
16.30803 | 50.9641 | 51.59637 | 50.91697 | -0.6322656 | 0.08573568 | 0.5936608
16.31803 | 50.9792 | 51.58743 | 50.90736 | -0.6082268 | 0.08592635 | 0.5941431
16.32803 | 50.9729 | 51.5785 | 50.89775 | -0.6055979 | 0.08611763 | 0.5946259
16.33802 | 50.9749 | 51.56959 | 50.88817 | -0.5946878 | 0.08630942 | 0.5951088
16.34802 | 50.9602 | 51.56068 | 50.87858 | -0.6004786 | 0.08650203 | 0.5955929
16.35802 | 50.9648 | 51.55178 | 50.86901 | -0.5869791 | 0.08669532 | 0.5960775
16.36802 | 50.9564 | 51.54289 | 50.85944 | -0.5864893 | 0.08688928 | 0.5965629
16.37802 | 50.9563 | 51.53401 | 50.84988 | -0.577709 | 0.08708391 | 0.5970488
16.38802 | 50.9441 | 51.52514 | 50.84032 | -0.5810381 | 0.08727921 | 0.5975354
16.39801 | 50.9656 | 51.51629 | 50.83079 | -0.5506853 | 0.08747496 | 0.5980221
16.40801 | 50.9424 | 51.50743 | 50.82125 | -0.565033 | 0.08767162 | 0.5985099
16.41801 | 50.9324 | 51.49859 | 50.81172 | -0.5661898 | 0.08786892 | 0.5989985
16.42801 | 50.9515 | 51.48976 | 50.8022 | -0.5382557 | 0.08806693 | 0.5994876
16.43801 | 50.9711 | 51.48093 | 50.79269 | -0.5098306 | 0.08826565 | 0.5999774
16.448 | 50.9529 | 51.47212 | 50.78319 | -0.519223 | 0.08846483 | 0.6004673
16.458 | 50.933 | 51.46332 | 50.77369 | -0.5303155 | 0.08866491 | 0.6009583
16.468 | 50.9363 | 51.45452 | 50.7642 | -0.5182166 | 0.08886571 | 0.60145
16.478 | 50.9211 | 51.44573 | 50.75472 | -0.5246263 | 0.08906717 | 0.6019423
16.488 | 50.9106 | 51.43694 | 50.74524 | -0.5263446 | 0.08926936 | 0.6024353
16.498 | 50.8985 | 51.42817 | 50.73577 | -0.5296712 | 0.08947225 | 0.602929
16.50799 | 50.9154 | 51.41941 | 50.72632 | -0.5040149 | 0.08967566 | 0.6034228
16.51799 | 50.9016 | 51.41066 | 50.71686 | -0.5090581 | 0.08987997 | 0.6039177
16.52799 | 50.8889 | 51.40191 | 50.70741 | -0.5130094 | 0.090085 | 0.6044132
16.53799 | 50.8788 | 51.39317 | 50.69797 | -0.5143687 | 0.09029075 | 0.6049094
16.54799 | 50.8787 | 51.38444 | 50.68853 | -0.505736 | 0.09049723 | 0.6054063
16.55798 | 50.8607 | 51.37572 | 50.67911 | -0.51502 | 0.09070423 | 0.6059034
16.56798 | 50.8377 | 51.367 | 50.66969 | -0.5293029 | 0.09091216 | 0.6064016
16.57798 | 50.8169 | 51.35829 | 50.66027 | -0.5413935 | 0.09112083 | 0.6069004
16.58798 | 50.8131 | 51.34959 | 50.65086 | -0.5364918 | 0.09133025 | 0.6073999
16.59798 | 50.7916 | 51.3409 | 50.64146 | -0.5492975 | 0.09154038 | 0.6079
16.60798 | 50.7956 | 51.33221 | 50.63206 | -0.5366108 | 0.09175127 | 0.6084008
16.61797 | 50.7706 | 51.32354 | 50.62268 | -0.5529399 | 0.0919627 | 0.6089017
16.62797 | 50.7782 | 51.31487 | 50.61329 | -0.5366678 | 0.0921751 | 0.609404
16.63797 | 50.7542 | 51.3062 | 50.60391 | -0.5520027 | 0.09238823 | 0.6099068
16.64797 | 50.7637 | 51.29754 | 50.59453 | -0.5338447 | 0.09260213 | 0.6104102
16.65797 | 50.7447 | 51.28889 | 50.58516 | -0.5441938 | 0.0928168 | 0.6109143
16.66796 | 50.7213 | 51.28026 | 50.57581 | -0.5589583 | 0.09303202 | 0.6114186
16.67796 | 50.7057 | 51.27162 | 50.56645 | -0.5659211 | 0.09324822 | 0.611924
16.68796 | 50.7122 | 51.26299 | 50.5571 | -0.5507906 | 0.09346518 | 0.6124301
16.69796 | 50.6778 | 51.25437 | 50.54775 | -0.5765668 | 0.09368293 | 0.612937
16.70796 | 50.7035 | 51.24575 | 50.5384 | -0.5422496 | 0.09390148 | 0.6134444
16.71796 | 50.694 | 51.23714 | 50.52907 | -0.5431388 | 0.09412079 | 0.6139526
16.72795 | 50.6927 | 51.22854 | 50.51974 | -0.5358431 | 0.09434068 | 0.6144609
16.73795 | 50.6537 | 51.21994 | 50.51041 | -0.566245 | 0.09456156 | 0.6149703
16.74795 | 50.6966 | 51.21135 | 50.50109 | -0.5147532 | 0.09478325 | 0.6154805
16.75795 | 50.6652 | 51.20277 | 50.49177 | -0.5375676 | 0.09500575 | 0.6159913
16.76795 | 50.6403 | 51.19419 | 50.48246 | -0.5538881 | 0.09522903 | 0.6165028
16.77794 | 50.6075 | 51.18562 | 50.47316 | -0.5781231 | 0.0954529 | 0.6170145
16.78794 | 50.6156 | 51.17706 | 50.46385 | -0.5614555 | 0.0956778 | 0.6175274
16.79794 | 50.623 | 51.16849 | 50.45455 | -0.5454938 | 0.09590354 | 0.618041
16.80794 | 50.6014 | 51.15994 | 50.44525 | -0.5585377 | 0.09613007 | 0.6185552
16.81794 | 50.609 | 51.15139 | 50.43596 | -0.5423874 | 0.09635745 | 0.6190701
16.82794 | 50.5908 | 51.14284 | 50.42667 | -0.5520426 | 0.09658562 | 0.6195857
16.83793 | 50.5812 | 51.13431 | 50.4174 | -0.553112 | 0.09681443 | 0.6201015
16.84793 | 50.5974 | 51.12578 | 50.40812 | -0.5283782 | 0.09704426 | 0.6206185
16.85793 | 50.5877 | 51.11725 | 50.39884 | -0.5295498 | 0.09727497 | 0.6211362
16.86793 | 50.5756 | 51.10873 | 50.38957 | -0.5331266 | 0.09750649 | 0.6216546
16.87793 | 50.5286 | 51.10021 | 50.3803 | -0.5716087 | 0.0977389 | 0.6221736
16.88792 | 50.5305 | 51.0917 | 50.37104 | -0.5612043 | 0.09797187 | 0.6226928
16.89792 | 50.5153 | 51.0832 | 50.36178 | -0.5678966 | 0.09820597 | 0.6232133
16.90792 | 50.5244 | 51.07469 | 50.35252 | -0.5502938 | 0.09844091 | 0.6237344
16.91792 | 50.4983 | 51.0662 | 50.34326 | -0.5678959 | 0.09867673 | 0.6242563
16.92792 | 50.521 | 51.0577 | 50.33401 | -0.5367029 | 0.09891341 | 0.6247788
16.93792 | 50.4827 | 51.04921 | 50.32476 | -0.5665146 | 0.09915097 | 0.6253021
16.94791 | 50.5286 | 51.04073936 | 50.31552 | -0.5121394 | 0.09938915 | 0.6258254
16.95791 | 50.4776 | 51.03226 | 50.30628 | -0.5546603 | 0.09962846 | 0.6263501
16.96791 | 50.4893 | 51.02379 | 50.29704 | -0.5344859 | 0.09986865 | 0.6268755
16.97791 | 50.4243 | 51.01532 | 50.2878 | -0.5910158 | 0.1001097 | 0.6274015
16.98791 | 50.4408 | 51.00685 | 50.27857 | -0.5660501 | 0.1003517 | 0.6279283
16.9979 | 50.4168 | 50.9984 | 50.26935 | -0.5815971 | 0.1005943 | 0.6284552
17.0079 | 50.4153 | 50.98994 | 50.26012 | -0.5746399 | 0.1008381 | 0.6289833
17.0179 | 50.3829 | 50.98149 | 50.25089 | -0.5985868 | 0.1010828 | 0.6295122
17.0279 | 50.4153 | 50.97304 | 50.24167 | -0.5577379 | 0.1013284 | 0.6300418
17.0379 | 50.3858 | 50.96459 | 50.23245 | -0.578793 | 0.1015749 | 0.6305722
17.0479 | 50.4183 | 50.95615 | 50.22323 | -0.5378519 | 0.1018224 | 0.6311032
17.05789 | 50.3864 | 50.94772 | 50.21402 | -0.5613232 | 0.1020705 | 0.6316344
17.06789 | 50.3916 | 50.93929 | 50.2048 | -0.5476898 | 0.1023197 | 0.6321669
17.07789 | 50.3437 | 50.93086 | 50.19559 | -0.5871601 | 0.10257 | 0.6327
17.08789 | 50.334 | 50.92243 | 50.18638 | -0.5884341 | 0.1028211 | 0.6332339
17.09789 | 50.3167 | 50.91401 | 50.17717 | -0.5973117 | 0.1030732 | 0.6337685
17.10788 | 50.2924 | 50.9056 | 50.16797 | -0.6132013 | 0.103326 | 0.6343034
17.11788 | 50.2995 | 50.89719 | 50.15877 | -0.5976858 | 0.10358 | 0.6348394
17.12788 | 50.3098 | 50.88877 | 50.14956 | -0.5789736 | 0.103835 | 0.6353762
17.13788 | 50.3012 | 50.88036 | 50.14036 | -0.5791648 | 0.1040909 | 0.6359137
17.14788 | 50.3159 | 50.87196 | 50.13116 | -0.5560592 | 0.1043478 | 0.6364519
17.15788 | 50.3147 | 50.86356 | 50.12196 | -0.5488568 | 0.1046057 | 0.6369909
17.16787 | 50.2803 | 50.85517 | 50.11277 | -0.5748659 | 0.1048643 | 0.6375301
17.17787 | 50.2913 | 50.84677 | 50.10357 | -0.5554696 | 0.1051241 | 0.6380706
17.18787 | 50.2164 | 50.83838 | 50.09438 | -0.6219762 | 0.1053849 | 0.6386117
17.19787 | 50.2379 | 50.82999 | 50.08519 | -0.5920858 | 0.1056467 | 0.6391536
17.20787 | 50.1992 | 50.8216 | 50.07599 | -0.6223982 | 0.1059095 | 0.6396962
17.21786 | 50.2005 | 50.81322 | 50.06681 | -0.6127217 | 0.106173 | 0.640239
17.22786 | 50.189 | 50.80484 | 50.05762 | -0.6158394 | 0.1064379 | 0.6407831
17.23786 | 50.1957 | 50.79646 | 50.04843 | -0.6007599 | 0.1067037 | 0.641328
17.24786 | 50.2071 | 50.78808 | 50.03924 | -0.580983 | 0.1069705 | 0.6418737
17.25786 | 50.2098 | 50.77971 | 50.03005 | -0.5699084 | 0.1072384 | 0.6424199
17.26786 | 50.1693 | 50.77134 | 50.02086 | -0.6020363 | 0.1075073 | 0.642967
17.27785 | 50.172 | 50.76297 | 50.01168 | -0.590975 | 0.1077769 | 0.6435143
17.28785 | 50.126 | 50.75461 | 50.0025 | -0.6286075 | 0.1080479 | 0.6440629
17.29785 | 50.1589 | 50.74624 | 49.99331 | -0.5873423 | 0.1083199 | 0.6446122
17.30785 | 50.0926 | 50.73788 | 49.98412 | -0.6452793 | 0.1085929 | 0.6451623
17.31785 | 50.1161 | 50.72952 | 49.97494 | -0.6134184 | 0.1088671 | 0.6457131
17.32784 | 50.0983 | 50.72117 | 49.96576 | -0.6228679 | 0.109142 | 0.6462641
17.33784 | 50.1053 | 50.71281 | 49.95658 | -0.607511 | 0.1094182 | 0.6468164
17.34784 | 50.1259 | 50.70446 | 49.94739 | -0.5785561 | 0.1096955 | 0.6473695
17.35784 | 50.1224 | 50.6961 | 49.93821 | -0.573703 | 0.1099739 | 0.6479233
17.36784 | 50.0852 | 50.68775 | 49.92902 | -0.6025517 | 0.1102534 | 0.6484779
17.37784 | 50.0973 | 50.6794 | 49.91983 | -0.582102 | 0.1105339 | 0.6490333
17.38783 | 50.0841 | 50.67106 | 49.91066 | -0.5869625 | 0.1108153 | 0.6495889
17.39783 | 50.0546 | 50.66272 | 49.90147 | -0.6081163 | 0.111098 | 0.6501458
17.40783 | 50.0235 | 50.65437 | 49.89229 | -0.6308716 | 0.1113819 | 0.6507035
17.41783 | 50.0731 | 50.64603 | 49.8831 | -0.5729282 | 0.1116668 | 0.6512618
17.42783 | 50.0537 | 50.63769 | 49.87391 | -0.5839864 | 0.1119529 | 0.651821
17.43782 | 50.0635 | 50.62935 | 49.86473 | -0.5658543 | 0.1122398 | 0.6523804
17.44782 | 50.0652 | 50.62102 | 49.85555 | -0.5558152 | 0.1125281 | 0.6529411
17.45782 | 50.0712 | 50.61268 | 49.84636 | -0.5414773 | 0.1128176 | 0.6535026
17.46782 | 50.0595 | 50.60434 | 49.83717 | -0.5448406 | 0.1131082 | 0.6540649
17.47782 | 50.0583 | 50.59601 | 49.82798 | -0.537705 | 0.1133999 | 0.6546279
17.48782 | 50.0383 | 50.58767 | 49.81879 | -0.5493706 | 0.1136928 | 0.6551917
17.49781 | 50.0222 | 50.57935 | 49.8096 | -0.5571454 | 0.1139865 | 0.6557557
17.50781 | 50.0076 | 50.57101 | 49.80041 | -0.563413 | 0.1142818 | 0.6563211
17.51781 | 50.0303 | 50.56268 | 49.79122 | -0.5323814 | 0.1145781 | 0.6568872
17.52781 | 50.0211 | 50.55435 | 49.78202 | -0.5332507 | 0.1148757 | 0.6574542
17.53781 | 50.0251 | 50.54602 | 49.77282 | -0.5209208 | 0.1151744 | 0.6580219
17.5478 | 50.0424 | 50.5377 | 49.76364 | -0.4952999 | 0.1154741 | 0.6585898
17.5578 | 50.0349 | 50.52937 | 49.75444 | -0.4944713 | 0.1157752 | 0.6591591
17.5678 | 50.0106 | 50.52104 | 49.74524 | -0.5104434 | 0.1160775 | 0.6597291
17.5778 | 50.0247 | 50.51272 | 49.73604 | -0.4880162 | 0.116381 | 0.6603
17.5878 | 49.9811 | 50.50439 | 49.72683 | -0.5232893 | 0.1166858 | 0.6608717
17.5978 | 49.9721 | 50.49606 | 49.71763 | -0.523963 | 0.1169917 | 0.6614441
17.60779 | 49.9573 | 50.48775 | 49.70843 | -0.5304453 | 0.1172986 | 0.6620167
17.61779 | 49.9577 | 50.47942 | 49.69922 | -0.5217197 | 0.117607 | 0.6625908
17.62779 | 49.9625 | 50.47109 | 49.69001 | -0.5085945 | 0.1179167 | 0.6631656
17.63779 | 49.9663 | 50.46277 | 49.6808 | -0.4964694 | 0.1182276 | 0.6637412
17.64779 | 49.9764 | 50.45444 | 49.67159 | -0.4780446 | 0.1185398 | 0.6643177
17.65778 | 49.9647 | 50.44613 | 49.66238 | -0.4814283 | 0.1188529 | 0.6648944
17.66778 | 49.9296 | 50.4378 | 49.65316 | -0.5082036 | 0.1191676 | 0.6654724
17.67778 | 49.9353 | 50.42948 | 49.64394 | -0.494179 | 0.1194835 | 0.6660512
17.68778 | 49.8907 | 50.42115 | 49.63472 | -0.5304544 | 0.1198008 | 0.6666308
17.69778 | 49.892 | 50.41283 | 49.6255 | -0.5208297 | 0.1201193 | 0.6672113
17.70778 | 49.8493 | 50.4045 | 49.61627 | -0.5552049 | 0.1204391 | 0.6677925
17.71777 | 49.8639 | 50.39619 | 49.60705 | -0.5322884 | 0.1207599 | 0.6683741
17.72777 | 49.8497 | 50.38786 | 49.59782 | -0.5381632 | 0.1210824 | 0.668957
17.73777 | 49.8794 | 50.37954 | 49.58859 | -0.5001377 | 0.1214061 | 0.6695406
17.74777 | 49.87 | 50.37121 | 49.57936 | -0.5012119 | 0.1217312 | 0.6701251
17.75777 | 49.8641 | 50.36289 | 49.57012 | -0.4987858 | 0.1220575 | 0.6707104
17.76776 | 49.83 | 50.35457 | 49.56089 | -0.5245675 | 0.122385 | 0.6712959
17.77776 | 49.8264 | 50.34624 | 49.55164 | -0.5198405 | 0.122714 | 0.6718829
17.78776 | 49.8035 | 50.33791 | 49.5424 | -0.534413 | 0.1230444 | 0.6724708
17.79776 | 49.7906 | 50.32958 | 49.53315 | -0.5389848 | 0.1233762 | 0.6730593
17.80776 | 49.7493 | 50.32126 | 49.5239 | -0.5719562 | 0.1237094 | 0.6736487
17.81776 | 49.7622 | 50.31293 | 49.51464 | -0.5507268 | 0.1240439 | 0.674239
17.82775 | 49.7468 | 50.30461 | 49.5054 | -0.5578051 | 0.1243795 | 0.6748295
17.83775 | 49.7697 | 50.29627 | 49.49614 | -0.5265742 | 0.1247167 | 0.6754214
17.84775 | 49.7638 | 50.28794 | 49.48687 | -0.5241425 | 0.1250554 | 0.6760142
17.85775 | 49.7594 | 50.27961 | 49.47761 | -0.5202101 | 0.1253955 | 0.6766078
17.86775 | 49.7454 | 50.27128 | 49.46834 | -0.5258767 | 0.125737 | 0.6772022
17.87774 | 49.7309 | 50.26295 | 49.45907 | -0.5320506 | 0.1260796 | 0.6777968
17.88774 | 49.743 | 50.25462 | 49.4498 | -0.5116154 | 0.1264239 | 0.6783929
17.89774 | 49.7142 | 50.24628 | 49.44052 | -0.532079 | 0.1267697 | 0.6789899
17.90774 | 49.6741 | 50.23794 | 49.43124 | -0.5638415 | 0.1271169 | 0.6795876
17.91774 | 49.6811 | 50.2296 | 49.42195 | -0.548503 | 0.1274656 | 0.6801862
17.92774 | 49.6904 | 50.22126 | 49.41266 | -0.5308633 | 0.1278157 | 0.6807857
17.93773 | 49.7063 | 50.21293 | 49.40338 | -0.5066307 | 0.1281669 | 0.6813854
17.94773 | 49.7015 | 50.20459 | 49.39408 | -0.5030885 | 0.12852 | 0.6819865
17.95773 | 49.7006 | 50.19625 | 49.38478 | -0.495645 | 0.1288745 | 0.6825885
17.96773 | 49.7061 | 50.1879 | 49.37548 | -0.4818002 | 0.1292306 | 0.6831913
17.97773 | 49.6818 | 50.17955 | 49.36617 | -0.497754 | 0.1295881 | 0.683795
17.98772 | 49.708 | 50.17121 | 49.35687 | -0.4632147 | 0.1299468 | 0.684399
17.99772 | 49.6686 | 50.16287 | 49.34755 | -0.4942657 | 0.1303074 | 0.6850044
18.00772 | 49.636 | 50.15452 | 49.33823 | -0.518515 | 0.1306695 | 0.6856107
18.01772 | 49.6184 | 50.14616 | 49.32891 | -0.527763 | 0.1310331 | 0.6862178
18.02772 | 49.6366 | 50.13781 | 49.31959 | -0.5012092 | 0.1313982 | 0.6868258
18.03772 | 49.6664 | 50.12945 | 49.31025 | -0.4630538 | 0.131765 | 0.6874346
18.04771 | 49.649 | 50.12111 | 49.30093 | -0.472105 | 0.1321328 | 0.6880437
18.05771 | 49.652 | 50.11275 | 49.29159 | -0.4607463 | 0.1325027 | 0.6886543
18.06771 | 49.6577 | 50.10439 | 49.28225 | -0.4466858 | 0.1328741 | 0.6892658
18.07771 | 49.6333 | 50.09602 | 49.2729 | -0.4627234 | 0.1332471 | 0.689878
18.08771 | 49.6457 | 50.08766 | 49.26355 | -0.4419593 | 0.1336217 | 0.6904912
18.0977 | 49.6185 | 50.0793 | 49.2542 | -0.4608016 | 0.1339975 | 0.6911046
18.1077 | 49.5726 | 50.07093 | 49.24484 | -0.4983337 | 0.1343753 | 0.6917196
18.1177 | 49.5727 | 50.06256 | 49.23547 | -0.4898638 | 0.1347547 | 0.6923354
18.1277 | 49.5823 | 50.05419 | 49.2261 | -0.4718919 | 0.1351358 | 0.6929521
18.1377 | 49.592 | 50.04582 | 49.21673 | -0.4538181 | 0.1355185 | 0.6935697
18.1477 | 49.5852 | 50.03744 | 49.20735 | -0.452242 | 0.1359028 | 0.6941881
18.15769 | 49.5988 | 50.02907 | 49.19798 | -0.4302723 | 0.1362884 | 0.6948068
18.16769 | 49.5783 | 50.02069 | 49.18859 | -0.4423921 | 0.1366761 | 0.695427
18.17769 | 49.5854 | 50.01231 | 49.1792 | -0.4269097 | 0.1370655 | 0.6960481
18.18769 | 49.5659 | 50.00393 | 49.1698 | -0.4380251 | 0.1374565 | 0.6966701
18.19769 | 49.5576 | 49.99554 | 49.1604 | -0.4379383 | 0.1378492 | 0.697293
18.20768 | 49.5117 | 49.98716 | 49.151 | -0.4754576 | 0.1382433 | 0.6979161
18.21768 | 49.5134 | 49.97877 | 49.14159 | -0.4653662 | 0.1386395 | 0.6985408
18.22768 | 49.5139 | 49.97037 | 49.13217 | -0.4564723 | 0.1390373 | 0.6991663
18.23768 | 49.5176 | 49.96198 | 49.12275 | -0.4443761 | 0.139437 | 0.6997927
18.24768 | 49.5165 | 49.95358 | 49.11332 | -0.4370775 | 0.1398383 | 0.7004201
18.25767 | 49.4948 | 49.94518 | 49.1039 | -0.4503849 | 0.1402411 | 0.7010478
18.26767 | 49.5077 | 49.93678 | 49.09446 | -0.4290813 | 0.140646 | 0.7016769
18.27767 | 49.4803 | 49.92838 | 49.08502 | -0.4480752 | 0.1410526 | 0.702307
18.28767 | 49.492 | 49.91997 | 49.07557 | -0.4279665 | 0.1414611 | 0.7029379
18.29767 | 49.4575 | 49.91156 | 49.06611 | -0.4540553 | 0.1418713 | 0.7035698
18.30767 | 49.4367 | 49.90314 | 49.05666 | -0.4664414 | 0.1422834 | 0.7042025
18.31766 | 49.4164 | 49.89473 | 49.0472 | -0.4783332 | 0.1426969 | 0.7048355
18.32766 | 49.4596 | 49.88631 | 49.03773 | -0.4267141 | 0.1431126 | 0.7054702
18.33766 | 49.4181 | 49.87789 | 49.02826 | -0.4597922 | 0.1435301 | 0.7061058
18.34766 | 49.4156 | 49.86947 | 49.01878 | -0.4538674 | 0.1439495 | 0.7067422
18.35766 | 49.4024 | 49.86104 | 49.00929 | -0.45864 | 0.1443708 | 0.7073796
18.36765 | 49.4001 | 49.85262 | 48.99981 | -0.4525181 | 0.1447935 | 0.7080171
18.37765 | 49.395 | 49.84418 | 48.99031 | -0.4491849 | 0.1452185 | 0.7086563
18.38765 | 49.3827 | 49.83575 | 48.98081 | -0.453049 | 0.1456454 | 0.7092965
18.39765 | 49.3642 | 49.82731 | 48.9713 | -0.4631101 | 0.1460743 | 0.7099375
18.40765 | 49.3174 | 49.81887 | 48.96178 | -0.5014683 | 0.146505 | 0.7105796
18.41765 | 49.3295 | 49.81042 | 48.95226 | -0.4809234 | 0.1469376 | 0.7112224
18.42764 | 49.3302 | 49.80198 | 48.94275 | -0.471784 | 0.1473718 | 0.7118656
18.43764 | 49.3262 | 49.79353 | 48.93321 | -0.4673332 | 0.1478084 | 0.7125103
18.44764 | 49.3092 | 49.78508 | 48.92368 | -0.4758793 | 0.1482469 | 0.713156
18.45764 | 49.3052 | 49.77662 | 48.91413 | -0.4714223 | 0.1486874 | 0.7138026
18.46764 | 49.3113 | 49.76816 | 48.90458 | -0.4568623 | 0.1491298 | 0.7144503
18.47763 | 49.2835 | 49.75971 | 48.89504 | -0.4762075 | 0.1495739 | 0.7150981
18.48763 | 49.2741 | 49.75124 | 48.88547 | -0.4771411 | 0.1500203 | 0.7157476
18.49763 | 49.2576 | 49.74277 | 48.8759 | -0.4851716 | 0.1504689 | 0.716398
18.50763 | 49.238 | 49.7343 | 48.86633 | -0.4962988 | 0.1509194 | 0.7170493
18.51763 | 49.2295 | 49.72582 | 48.85675 | -0.4963228 | 0.151372 | 0.7177016
18.52763 | 49.2428 | 49.71734 | 48.84716 | -0.4745435 | 0.1518266 | 0.7183549
18.53762 | 49.2263 | 49.70887 | 48.83758 | -0.4825694 | 0.1522829 | 0.7190085
18.54762 | 49.2222 | 49.70038 | 48.82798 | -0.4781834 | 0.1527416 | 0.7196635
18.55762 | 49.1953 | 49.69189 | 48.81837 | -0.4965943 | 0.1532025 | 0.7203197
18.56762 | 49.227 | 49.6834 | 48.80876 | -0.4564017 | 0.1536655 | 0.7209768
18.57762 | 49.1893 | 49.67491 | 48.79914 | -0.4856057 | 0.1541306 | 0.7216348
18.58761 | 49.1751 | 49.66641 | 48.78952 | -0.4913146 | 0.1545974 | 0.722293
18.59761 | 49.1378 | 49.65791 | 48.77989 | -0.5201119 | 0.1550668 | 0.722953
18.60761 | 49.12 | 49.64941 | 48.77025 | -0.5294055 | 0.1555383 | 0.7236139
18.61761 | 49.1527 | 49.6409 | 48.76061 | -0.4881958 | 0.1560121 | 0.7242759
18.62761 | 49.1337 | 49.63238 | 48.75096 | -0.4986825 | 0.156488 | 0.7249387
18.63761 | 49.1303 | 49.62387 | 48.7413 | -0.4935656 | 0.1569661 | 0.7256025
18.6476 | 49.1212 | 49.61535 | 48.73164 | -0.4941536 | 0.157446 | 0.7262666
18.6576 | 49.0913 | 49.60683 | 48.72197 | -0.5155296 | 0.1579285 | 0.7269323
18.6676 | 49.0995 | 49.5983 | 48.71229 | -0.4988021 | 0.1584133 | 0.7275992
18.6776 | 49.0685 | 49.58977 | 48.7026 | -0.5212709 | 0.1589003 | 0.7282669
18.6876 | 49.0725 | 49.58124 | 48.69291 | -0.5087361 | 0.1593896 | 0.7289357
18.69759 | 49.0284 | 49.57271 | 48.68322 | -0.5443061 | 0.1598807 | 0.7296046
18.70759 | 49.0222 | 49.56416 | 48.67351 | -0.5419639 | 0.1603746 | 0.7302753
18.71759 | 49.0489 | 49.55562 | 48.6638 | -0.506718 | 0.1608708 | 0.7309469
18.72759 | 49.0207 | 49.54707 | 48.65408 | -0.5263684 | 0.1613693 | 0.7316196
18.73759 | 49.0187 | 49.53852 | 48.64435 | -0.5198151 | 0.1618702 | 0.7322933
18.74759 | 48.9894 | 49.52996 | 48.63462 | -0.540558 | 0.1623734 | 0.7329679
18.75758 | 49.0033 | 49.52141 | 48.62488 | -0.5181057 | 0.1628784 | 0.7336429
18.76758 | 49.0084 | 49.51284 | 48.61514 | -0.504441 | 0.1633864 | 0.7343194
18.77758 | 48.9916 | 49.50427 | 48.60538 | -0.5126726 | 0.1638967 | 0.7349971
18.78758 | 48.9779 | 49.4957 | 48.59561 | -0.5178002 | 0.1644095 | 0.7356757
18.79758 | 48.9402 | 49.48712 | 48.58584 | -0.5469241 | 0.1649247 | 0.7363554
18.80757 | 48.9557 | 49.47855 | 48.57608 | -0.5228527 | 0.1654418 | 0.7370354
18.81757 | 48.9528 | 49.46997 | 48.56629 | -0.5171687 | 0.1659619 | 0.737717
18.82757 | 48.9383 | 49.46138 | 48.5565 | -0.5230809 | 0.1664845 | 0.7383996
18.83757 | 48.94 | 49.45279 | 48.5467 | -0.5127892 | 0.1670095 | 0.7390833
18.84757 | 48.9313 | 49.44419 | 48.53689 | -0.5128934 | 0.167537 | 0.7397679
18.85757 | 48.9485 | 49.43559 | 48.52707 | -0.4870938 | 0.1680671 | 0.7404536
18.86756 | 48.9473 | 49.427 | 48.51726 | -0.4796989 | 0.1685992 | 0.7411397
18.87756 | 48.9396 | 49.41839 | 48.50743 | -0.4787915 | 0.1691343 | 0.7418275
18.88756 | 48.9185 | 49.40978 | 48.49759 | -0.4912799 | 0.169672 | 0.7425162
18.89756 | 48.8927 | 49.40116 | 48.48775 | -0.5084644 | 0.1702123 | 0.743206
18.90756 | 48.9173 | 49.39254 | 48.47789 | -0.4752448 | 0.1707552 | 0.7438968
18.91755 | 48.8986 | 49.38393 | 48.46804 | -0.4853298 | 0.1713002 | 0.7445879
18.92755 | 48.8965 | 49.3753 | 48.45817 | -0.4788021 | 0.1718483 | 0.7452807
18.93755 | 48.9116 | 49.36667 | 48.4483 | -0.4550704 | 0.1723991 | 0.7459746
18.94755 | 48.9038 | 49.35803 | 48.43841 | -0.4542348 | 0.1729526 | 0.7466697
18.95755 | 48.8847 | 49.34939 | 48.42852 | -0.4646949 | 0.1735087 | 0.7473655
18.96755 | 48.8938 | 49.34075 | 48.41862 | -0.4469509 | 0.1740675 | 0.7480625
18.97754 | 48.9164 | 49.33211 | 48.40872 | -0.4157116 | 0.1746285 | 0.7487599
18.98754 | 48.8812 | 49.32346 | 48.39881 | -0.4422593 | 0.1751928 | 0.749459
18.99754 | 48.9079 | 49.3148 | 48.38888 | -0.406903 | 0.1757598 | 0.7501591
19.00754 | 48.8625 | 49.30614 | 48.37895 | -0.4436426 | 0.1763297 | 0.7508603
19.01754 | 48.8801 | 49.29748 | 48.36901 | -0.4173781 | 0.1769022 | 0.7515626
19.02753 | 48.8775 | 49.28882 | 48.35908 | -0.411318 | 0.1774771 | 0.7522651
19.03753 | 48.8713 | 49.28015 | 48.34912 | -0.4088451 | 0.1780553 | 0.7529695
19.04753 | 48.8926 | 49.27147 | 48.33916 | -0.378868 | 0.1786364 | 0.7536748
19.05753 | 48.8664 | 49.26279 | 48.32919 | -0.3963866 | 0.1792202 | 0.7543812
19.06753 | 48.8898 | 49.2541 | 48.31921 | -0.3643012 | 0.1798071 | 0.7550888
19.07753 | 48.8793 | 49.24541 | 48.30922 | -0.3661115 | 0.1803967 | 0.7557973
19.08752 | 48.876 | 49.23673 | 48.29923 | -0.3607264 | 0.1809887 | 0.7565063
19.09752 | 48.893 | 49.22803 | 48.28923 | -0.3350281 | 0.1815842 | 0.757217
19.10752 | 48.8431 | 49.21933 | 48.27921 | -0.3762259 | 0.1821828 | 0.7579287
19.11752 | 48.8773 | 49.21062 | 48.26919 | -0.3333193 | 0.1827842 | 0.7586416
19.12752 | 48.8561 | 49.20191 | 48.25916 | -0.3458085 | 0.1833887 | 0.7593555
19.13751 | 48.8884 | 49.1932 | 48.24914 | -0.3048021 | 0.1839955 | 0.7600698
19.14751 | 48.8601 | 49.18448 | 48.23909 | -0.3243829 | 0.184606 | 0.7607859
19.15751 | 48.8626 | 49.17576 | 48.22904 | -0.3131594 | 0.1852196 | 0.761503
19.16751 | 48.8917 | 49.16703 | 48.21897 | -0.2753315 | 0.1858362 | 0.7622212
19.17751 | 48.858 | 49.1583 | 48.2089 | -0.3002995 | 0.1864559 | 0.7629405
19.18751 | 48.8584 | 49.14956 | 48.19882 | -0.2911631 | 0.1870787 | 0.763661
19.1975 | 48.8256 | 49.14083 | 48.18875 | -0.3152312 | 0.187704 | 0.7643817
19.2075 | 48.8256 | 49.13209 | 48.17865 | -0.3064863 | 0.1883331 | 0.7651043
19.2175 | 48.8251 | 49.12334 | 48.16854 | -0.2982371 | 0.1889654 | 0.765828
19.2275 | 48.8005 | 49.11458 | 48.15843 | -0.3140837 | 0.1896008 | 0.7665528
19.2375 | 48.7984 | 49.10583 | 48.14831 | -0.307426 | 0.1902395 | 0.7672787
19.24749 | 48.7853 | 49.09707 | 48.13819 | -0.3117727 | 0.1908808 | 0.7680049
19.25749 | 48.779 | 49.08831 | 48.12805 | -0.3093063 | 0.191526 | 0.7687329
19.26749 | 48.7952 | 49.07954 | 48.1179 | -0.2843356 | 0.1921744 | 0.7694621
19.27749 | 48.7833 | 49.07076 | 48.10774 | -0.2874608 | 0.1928262 | 0.7701924
19.28749 | 48.7391 | 49.06198 | 48.09758 | -0.3228816 | 0.1934812 | 0.7709238
19.29749 | 48.7221 | 49.0532 | 48.0874 | -0.3310981 | 0.1941397 | 0.7716563
19.30748 | 48.6995 | 49.04442 | 48.07723 | -0.3449191 | 0.1948008 | 0.7723892
19.31748 | 48.7197 | 49.03563 | 48.06704 | -0.315927 | 0.195466 | 0.7731239
19.32748 | 48.6907 | 49.02683 | 48.05684 | -0.3361307 | 0.1961346 | 0.7738598
19.33748 | 48.6753 | 49.01803 | 48.04663 | -0.34273 | 0.1968066 | 0.7745968
19.34748 | 48.6798 | 49.00923 | 48.03641 | -0.3294251 | 0.1974821 | 0.7753349
19.35747 | 48.6692 | 49.00042 | 48.02619 | -0.3312247 | 0.1981604 | 0.7760735
19.36747 | 48.6554 | 48.99161 | 48.01595 | -0.3362112 | 0.1988429 | 0.7768138
19.37747 | 48.6687 | 48.98279 | 48.00571 | -0.3140933 | 0.1995289 | 0.7775553
19.38747 | 48.6244 | 48.97397 | 47.99545 | -0.3495713 | 0.2002185 | 0.7782979
19.39747 | 48.5688 | 48.96514 | 47.98519 | -0.3963448 | 0.2009116 | 0.7790416
19.40747 | 48.5901 | 48.95631 | 47.97492 | -0.3662143 | 0.2016084 | 0.7797865
19.41746 | 48.5906 | 48.94749 | 47.96465 | -0.3568883 | 0.2023081 | 0.7805319
19.42746 | 48.5719 | 48.93865 | 47.95436 | -0.3667491 | 0.2030121 | 0.7812791
19.43746 | 48.5765 | 48.92981 | 47.94406 | -0.3533057 | 0.2037198 | 0.7820274
19.44746 | 48.5699 | 48.92096 | 47.93375 | -0.351058 | 0.2044312 | 0.7827768
19.45746 | 48.5729 | 48.91211 | 47.92343 | -0.3392061 | 0.2051463 | 0.7835274
19.46745 | 48.5746 | 48.90326 | 47.91312 | -0.3286588 | 0.2058645 | 0.7842784
19.47745 | 48.5319 | 48.8944 | 47.90278 | -0.3624984 | 0.2065872 | 0.7850314
19.48745 | 48.5361 | 48.88553 | 47.89243 | -0.3494338 | 0.2073137 | 0.7857855
19.49745 | 48.4832 | 48.87666 | 47.88208 | -0.393465 | 0.2080439 | 0.7865408
19.50745 | 48.5258 | 48.86779 | 47.87172 | -0.3419919 | 0.2087781 | 0.7872971
19.51745 | 48.5178 | 48.85891 | 47.86134 | -0.3411147 | 0.2095161 | 0.7880547
19.52744 | 48.4925 | 48.85004 | 47.85097 | -0.3575421 | 0.2102574 | 0.7888127
19.53744 | 48.4781 | 48.84116 | 47.84058 | -0.3630564 | 0.2110033 | 0.7895726
19.54744 | 48.4945 | 48.83227 | 47.83018 | -0.3377666 | 0.2117531 | 0.7903336
19.55744 | 48.5209 | 48.82337 | 47.81977 | -0.3024727 | 0.2125069 | 0.791096
19.56744 | 48.4755 | 48.81447 | 47.80935 | -0.3389745 | 0.2132648 | 0.7918594
19.57743 | 48.4654 | 48.80558 | 47.79893 | -0.3401811 | 0.214026 | 0.7926232
19.58743 | 48.4402 | 48.79667 | 47.78849 | -0.3564747 | 0.2147919 | 0.793389
19.59743 | 48.4088 | 48.78776 | 47.77805 | -0.3789642 | 0.215562 | 0.7941561
19.60743 | 48.4322 | 48.77885 | 47.76759 | -0.3466494 | 0.2163362 | 0.7949242
19.61743 | 48.4229 | 48.76993 | 47.75712 | -0.3470307 | 0.2171146 | 0.7956935
19.62743 | 48.4091 | 48.76101 | 47.74665 | -0.3519078 | 0.2178972 | 0.7964641
19.63742 | 48.398 | 48.75209 | 47.73617 | -0.3540898 | 0.2186832 | 0.7972351
19.64742 | 48.3893 | 48.74316 | 47.72568 | -0.3538587 | 0.2194742 | 0.798008
19.65742 | 48.4312 | 48.73422 | 47.71517 | -0.3030238 | 0.2202696 | 0.7987822
19.66742 | 48.3456 | 48.72528 | 47.70466 | -0.3796846 | 0.2210692 | 0.7995575
19.67742 | 48.3767 | 48.71634 | 47.69413 | -0.3396416 | 0.2218732 | 0.800334
19.68741 | 48.3309 | 48.7074 | 47.68361 | -0.3765034 | 0.2226807 | 0.801111
19.69741 | 48.3333 | 48.69845 | 47.67307 | -0.3651523 | 0.2234935 | 0.80189
19.70741 | 48.3201 | 48.6895 | 47.66252 | -0.3693973 | 0.2243107 | 0.8026702
19.71741 | 48.3204 | 48.68054 | 47.65195 | -0.3601382 | 0.2251323 | 0.8034516
19.72741 | 48.3176 | 48.67158 | 47.64138 | -0.3539753 | 0.2259585 | 0.8042342
19.73741 | 48.3241 | 48.66261 | 47.6308 | -0.3385084 | 0.2267892 | 0.8050181
19.7474 | 48.3481 | 48.65365 | 47.62022 | -0.3055465 | 0.2276236 | 0.8058023
19.7574 | 48.3402 | 48.64467 | 47.60962 | -0.3044719 | 0.2284635 | 0.8065885
19.7674 | 48.307 | 48.63569 | 47.59901 | -0.3286934 | 0.229308 | 0.8073761
19.7774 | 48.3182 | 48.62671 | 47.58839 | -0.308511 | 0.2301571 | 0.8081649
19.7874 | 48.2245 | 48.61772 | 47.57776 | -0.3932248 | 0.2310109 | 0.8089548
19.79739 | 48.3036 | 48.60874 | 47.56713 | -0.3051438 | 0.2318686 | 0.8097453
19.80739 | 48.2857 | 48.59975 | 47.55648 | -0.3140499 | 0.232732 | 0.8105377
19.81739 | 48.2611 | 48.59075 | 47.54582 | -0.3296523 | 0.2336001 | 0.8113314
19.82739 | 48.2629 | 48.58175 | 47.53515 | -0.3188511 | 0.2344731 | 0.8121264
19.83739 | 48.2932 | 48.57275 | 47.52447 | -0.279546 | 0.2353508 | 0.8129226
19.84739 | 48.2739 | 48.56374 | 47.51378 | -0.2898373 | 0.2362336 | 0.81372
19.85738 | 48.2726 | 48.55473 | 47.5031 | -0.2821338 | 0.2371203 | 0.8145179
19.86738 | 48.2497 | 48.54572 | 47.49239 | -0.2960177 | 0.238013 | 0.8153178
19.87738 | 48.2559 | 48.5367 | 47.48167 | -0.280798 | 0.2389106 | 0.816119
19.88738 | 48.2119 | 48.52767 | 47.47094 | -0.3157747 | 0.2398133 | 0.8169214
19.89738 | 48.2336 | 48.51865 | 47.4602 | -0.2850478 | 0.2407211 | 0.8177252
19.90737 | 48.2213 | 48.50963 | 47.44946 | -0.2883265 | 0.2416331 | 0.8185295
19.91737 | 48.2201 | 48.50059 | 47.43871 | -0.2804924 | 0.2425511 | 0.8193357
19.92737 | 48.2039 | 48.49155 | 47.42794 | -0.2876549 | 0.2434744 | 0.8201431
19.93737 | 48.2073 | 48.48251 | 47.41716 | -0.2752139 | 0.2444028 | 0.820952
19.94737 | 48.2273 | 48.47347 | 47.40637 | -0.2461695 | 0.2453366 | 0.8217621
19.95737 | 48.1925 | 48.46442 | 47.39557 | -0.2719218 | 0.2462758 | 0.8225734
19.96736 | 48.1776 | 48.45538 | 47.38478 | -0.2777796 | 0.2472192 | 0.8233853
19.97736 | 48.1455 | 48.44633 | 47.37396 | -0.3008251 | 0.248169 | 0.8241993
19.98736 | 48.1298 | 48.43727 | 47.36313 | -0.307467 | 0.2491243 | 0.8250144
19.99736 | 48.178 | 48.42821 | 47.35229 | -0.2502058 | 0.250085 | 0.825831
20.00736 | 48.1119 | 48.41914 | 47.34144 | -0.3072412 | 0.2510513 | 0.8266487
20.01735 | 48.1235 | 48.41008 | 47.33059 | -0.2865826 | 0.2520221 | 0.827467
20.02735 | 48.1516 | 48.40101 | 47.31972 | -0.2494116 | 0.2529995 | 0.8282874
20.03735 | 48.1128 | 48.39194 | 47.30885 | -0.2791375 | 0.2539825 | 0.8291092
20.04735 | 48.1301 | 48.38286 | 47.29796 | -0.2527602 | 0.2549712 | 0.8299322
20.05735 | 48.1116 | 48.37378 | 47.28706 | -0.2621797 | 0.2559656 | 0.8307564
20.06735 | 48.0661 | 48.3647 | 47.27615 | -0.2985963 | 0.2569658 | 0.8315821
20.07734 | 48.0891 | 48.35562 | 47.26524 | -0.2665189 | 0.2579709 | 0.8324083
20.08734 | 48.0595 | 48.34653 | 47.25431 | -0.2870292 | 0.2589827 | 0.8332364
20.09734 | 48.0731 | 48.33744 | 47.24337 | -0.2643368 | 0.2600005 | 0.834066
20.10734 | 48.0434 | 48.32834 | 47.23242 | -0.2849414 | 0.2610242 | 0.834897
20.11734 | 48.072 | 48.31924 | 47.22146 | -0.2472429 | 0.2620538 | 0.8357292
20.12733 | 48.0269 | 48.31015 | 47.2105 | -0.2832509 | 0.2630885 | 0.836562
20.13733 | 48.0471 | 48.30105 | 47.19952 | -0.2539467 | 0.2641303 | 0.8373968
20.14733 | 48.0502 | 48.29194 | 47.18853 | -0.2417398 | 0.2651782 | 0.838233
20.15733 | 48.0224 | 48.28283 | 47.17753 | -0.2604302 | 0.2662323 | 0.8390705
20.16733 | 47.9858 | 48.27372 | 47.16652 | -0.2879179 | 0.2672926 | 0.8399095
20.17733 | 48.0212 | 48.2646 | 47.15549 | -0.2434028 | 0.2683592 | 0.8407497
20.18732 | 48.0041 | 48.25549 | 47.14447 | -0.2513943 | 0.269431 | 0.8415904
20.19732 | 48.0229 | 48.24637 | 47.13343 | -0.2234741 | 0.2705102 | 0.8424335
20.20732 | 48.033 | 48.23725 | 47.12238 | -0.2042513 | 0.2715959 | 0.8432777
20.21732 | 47.9998 | 48.22813 | 47.11131 | -0.228326 | 0.272688 | 0.8441233
20.22732 | 48.0208 | 48.219 | 47.10024 | -0.1981982 | 0.2737866 | 0.8449703
20.23731 | 48.0475 | 48.20988 | 47.08917 | -0.1623769 | 0.2748906 | 0.8458178
20.24731 | 48.0039 | 48.20074 | 47.07807 | -0.1968445 | 0.2760025 | 0.8466676
20.25731 | 47.9752 | 48.19161 | 47.06697 | -0.2164094 | 0.2771208 | 0.8475186
20.26731 | 48.0022 | 48.18247 | 47.05586 | -0.1802723 | 0.2782461 | 0.8483711
20.27731 | 47.996 | 48.17333 | 47.04473 | -0.1773328 | 0.2793779 | 0.8492249
20.28731 | 47.9858 | 48.16419 | 47.03359 | -0.1783913 | 0.2805168 | 0.8500802
20.2973 | 48.0141 | 48.15506 | 47.02246 | -0.1409565 | 0.2816612 | 0.8509359
20.3073 | 47.9985 | 48.14591 | 47.0113 | -0.1474106 | 0.2828138 | 0.8517939
20.3173 | 47.9979 | 48.13676 | 47.00014 | -0.1388627 | 0.2839732 | 0.8526533
20.3273 | 48.018 | 48.12761 | 46.98896 | -0.1096127 | 0.2851398 | 0.853514
20.3373 | 47.9934 | 48.11846 | 46.97777 | -0.1250608 | 0.2863135 | 0.8543761
20.34729 | 47.9983 | 48.10932 | 46.96658 | -0.1110161 | 0.2874931 | 0.8552387
20.35729 | 47.97 | 48.10016 | 46.95538 | -0.1301603 | 0.2886811 | 0.8561036
20.36729 | 47.9603 | 48.091 | 46.94416 | -0.1307029 | 0.2898763 | 0.85697
20.37729 | 47.9712 | 48.08184 | 46.93293 | -0.1106437 | 0.2910789 | 0.8578378
20.38729 | 47.9986 | 48.07268 | 46.92169 | -0.07408283 | 0.2922888 | 0.8587069
20.39729 | 47.969 | 48.06352 | 46.91044 | -0.09452018 | 0.2935062 | 0.8595774
20.40728 | 47.9597 | 48.05437 | 46.89919 | -0.09466526 | 0.2947298 | 0.8604486
20.41728 | 47.9678 | 48.0452 | 46.88792 | -0.07739943 | 0.2959622 | 0.8613219
20.42728 | 47.9832 | 48.03603 | 46.87663 | -0.05283221 | 0.2972022 | 0.8621966
20.43728 | 47.9414 | 48.02686 | 46.86534 | -0.08546366 | 0.2984499 | 0.8630728
20.44728 | 47.9227 | 48.01769 | 46.85404 | -0.0949938 | 0.2997053 | 0.8639506
20.45727 | 47.9086 | 48.00853 | 46.84274 | -0.09993171 | 0.3009673 | 0.8648288
20.46727 | 47.9208 | 47.99936 | 46.83141 | -0.07855911 | 0.3022382 | 0.8657093
20.47727 | 47.9119 | 47.99019 | 46.82008 | -0.0782854 | 0.3035172 | 0.8665912
20.48727 | 47.8977 | 47.98101 | 46.80873 | -0.08331057 | 0.3048042 | 0.8674746
20.49727 | 47.8822 | 47.97183 | 46.79738 | -0.08963461 | 0.3060992 | 0.8683593
20.50727 | 47.8837 | 47.96266 | 46.78601 | -0.07895772 | 0.3074023 | 0.8692456
20.51726 | 47.8747 | 47.95349 | 46.77464 | -0.07878918 | 0.3087123 | 0.8701325
20.52726 | 47.8661 | 47.94431 | 46.76326 | -0.07821056 | 0.3100318 | 0.8710217
20.53726 | 47.8781 | 47.93513 | 46.75186 | -0.05703092 | 0.3113597 | 0.8719122
20.54726 | 47.8289 | 47.92595 | 46.74045 | -0.09705067 | 0.3126959 | 0.8728043
20.55726 | 47.839 | 47.91677 | 46.72903 | -0.07776969 | 0.3140406 | 0.8736979
20.56725 | 47.8391 | 47.9076 | 46.71761 | -0.06849737 | 0.3153924 | 0.874592
20.57725 | 47.836 | 47.89842 | 46.70617 | -0.06241538 | 0.3167542 | 0.8754886
20.58725 | 47.8189 | 47.88923 | 46.69472 | -0.07033276 | 0.3181246 | 0.8763865
20.59725 | 47.7907 | 47.88005 | 46.68326 | -0.08934971 | 0.3195037 | 0.8772859
20.60725 | 47.7903 | 47.87087 | 46.67179 | -0.08056631 | 0.3208917 | 0.8781867
20.61725 | 47.8199 | 47.86168 | 46.66031 | -0.04178268 | 0.3222885 | 0.8790891
20.62724 | 47.7823 | 47.85251 | 46.64882 | -0.07020809 | 0.3236928 | 0.879992
20.63724 | 47.7326 | 47.84332 | 46.63732 | -0.1107241 | 0.3251076 | 0.8808974
20.64724 | 47.7644 | 47.83414 | 46.6258 | -0.06974011 | 0.3265314 | 0.8818042
20.65724 | 47.7545 | 47.82496 | 46.61428 | -0.07045632 | 0.3279644 | 0.8827127
20.66724 | 47.7658 | 47.81577 | 46.60274 | -0.04997223 | 0.3294066 | 0.8836223
20.67723 | 47.7418 | 47.8066 | 46.59121 | -0.06479782 | 0.3308568 | 0.8845328
20.68723 | 47.7407 | 47.79741 | 46.57965 | -0.05671438 | 0.3323177 | 0.8854457
20.69723 | 47.7351 | 47.78823 | 46.56808 | -0.05313122 | 0.3337881 | 0.88636
20.70723 | 47.724 | 47.77905 | 46.5565 | -0.05504849 | 0.3352681 | 0.8872759
20.71723 | 47.7337 | 47.76987 | 46.54492 | -0.03616628 | 0.3367576 | 0.8881933
20.72723 | 47.714 | 47.76068 | 46.53332 | -0.04668446 | 0.3382569 | 0.8891121
20.73722 | 47.7065 | 47.75151 | 46.52172 | -0.04501265 | 0.3397646 | 0.8900315
20.74722 | 47.6863 | 47.74233 | 46.5101 | -0.05603248 | 0.3412835 | 0.8909536
20.75722 | 47.7065 | 47.73315 | 46.49846 | -0.02665296 | 0.3428124 | 0.8918771
20.76722 | 47.7032 | 47.72397 | 46.48682 | -0.02077428 | 0.3443513 | 0.892802
20.77722 | 47.6731 | 47.7148 | 46.47517 | -0.04169665 | 0.3459004 | 0.8937286
20.78721 | 47.6636 | 47.70563 | 46.46352 | -0.04202928 | 0.3474581 | 0.8946557
20.79721 | 47.686 | 47.69645 | 46.45184 | -0.01045382 | 0.3490277 | 0.8955853
20.80721 | 47.6519 | 47.68728 | 46.44016 | -0.03537959 | 0.3506076 | 0.8965164
20.81721 | 47.6419 | 47.67811 | 46.42846 | -0.03620688 | 0.352198 | 0.8974493
20.82721 | 47.6602 | 47.66894 | 46.41675 | -0.008735533 | 0.353799 | 0.8983836
20.83721 | 47.6345 | 47.65977 | 46.40504 | -0.02526548 | 0.3554106 | 0.8993193
20.8472 | 47.6496 | 47.65061 | 46.39332 | -0.001006463 | 0.3570313 | 0.9002559
20.8572 | 47.6392 | 47.64144 | 46.38158 | -0.002239724 | 0.3586645 | 0.9011947
20.8672 | 47.6372 | 47.63227 | 46.36983 | 0.004925036 | 0.3603086 | 0.9021353
20.8772 | 47.6261 | 47.62311 | 46.35807 | 0.002988058 | 0.3619636 | 0.9030773
20.8872 | 47.6085 | 47.61395 | 46.3463 | -0.005451058 | 0.3636298 | 0.9040211
20.89719 | 47.637 | 47.6048 | 46.33453 | 0.03219886 | 0.3653054 | 0.9049653
20.90719 | 47.6496 | 47.59564 | 46.32274 | 0.05395557 | 0.3669941 | 0.9059122
20.91719 | 47.6071 | 47.58649 | 46.31094 | 0.02060996 | 0.3686942 | 0.9068606
20.92719 | 47.6064 | 47.57734 | 46.29912 | 0.02906204 | 0.3704058 | 0.9078106
20.93719 | 47.6082 | 47.56819 | 46.2873 | 0.04001172 | 0.3721289 | 0.9087621
20.94719 | 47.6241 | 47.55904 | 46.27546 | 0.06505868 | 0.3738638 | 0.9097154
20.95718 | 47.6034 | 47.54991 | 46.26363 | 0.05349416 | 0.3756084 | 0.9106692
20.96718 | 47.594 | 47.54076 | 46.25177 | 0.05323574 | 0.3773669 | 0.9116256
20.97718 | 47.6061 | 47.53163 | 46.2399 | 0.07447436 | 0.3791375 | 0.9125836
20.98718 | 47.5983 | 47.52249 | 46.22803 | 0.07580998 | 0.3809201 | 0.9135432
20.99718 | 47.6229 | 47.51336 | 46.21614 | 0.1095426 | 0.3827149 | 0.9145045
21.00717 | 47.6018 | 47.50424 | 46.20425 | 0.0975627 | 0.3845203 | 0.9154664
21.01717 | 47.5877 | 47.49511 | 46.19234 | 0.09258862 | 0.3863399 | 0.9164309
21.02717 | 47.6009 | 47.48599 | 46.18042 | 0.1149113 | 0.3881719 | 0.9173969
21.03717 | 47.5978 | 47.47687 | 46.16849 | 0.1209303 | 0.3900166 | 0.9183647
21.04717 | 47.6142 | 47.46775 | 46.15655 | 0.1464456 | 0.3918741 | 0.919334
21.05717 | 47.5886 | 47.45864 | 46.14459 | 0.1299571 | 0.3937444 | 0.9203051
21.06716 | 47.5866 | 47.44954 | 46.13264 | 0.1370555 | 0.3956259 | 0.9212768
21.07716 | 47.5906 | 47.44044 | 46.12067 | 0.1501592 | 0.3975223 | 0.9222511
21.08716 | 47.5814 | 47.43134 | 46.10868 | 0.1500587 | 0.3994318 | 0.923227
21.09716 | 47.5947 | 47.42225 | 46.09669 | 0.1724539 | 0.4013547 | 0.9242046
21.10716 | 47.5786 | 47.41316 | 46.08468 | 0.1654447 | 0.403291 | 0.9251838
21.11715 | 47.583 | 47.40408 | 46.07268 | 0.1789219 | 0.4052389 | 0.9261638
21.12715 | 47.5738 | 47.395 | 46.06065 | 0.1788035 | 0.4072025 | 0.9271464
21.13715 | 47.5693 | 47.38592 | 46.04861 | 0.1833805 | 0.4091798 | 0.9281307
21.14715 | 47.5648 | 47.37685 | 46.03656 | 0.1879525 | 0.411171 | 0.9291166
21.15715 | 47.5837 | 47.36778 | 46.0245 | 0.2159196 | 0.4131763 | 0.9301041
21.16715 | 47.5493 | 47.35872 | 46.01243 | 0.1905814 | 0.4151958 | 0.9310935
21.17714 | 47.551 | 47.34967 | 46.00036 | 0.2013289 | 0.4172275 | 0.9320834
21.18714 | 47.5818 | 47.34062 | 45.98827 | 0.2411801 | 0.4192757 | 0.9330761
21.19714 | 47.5581 | 47.33157 | 45.97617 | 0.2265257 | 0.4213384 | 0.9340705
21.20714 | 47.5421 | 47.32253 | 45.96405 | 0.2195657 | 0.4234158 | 0.9350665
21.21714 | 47.5476 | 47.3135 | 45.95193 | 0.2340998 | 0.4255079 | 0.9360642
21.22713 | 47.549 | 47.30448 | 45.93981 | 0.2445189 | 0.4276129 | 0.9370627
21.23713 | 47.5267 | 47.29546 | 45.92766 | 0.231241 | 0.4297352 | 0.9380638
21.24713 | 47.529 | 47.28644 | 45.9155 | 0.2425569 | 0.4318725 | 0.9390667
21.25713 | 47.5208 | 47.27743 | 45.90334 | 0.2433663 | 0.4340252 | 0.9400713
21.26713 | 47.5305 | 47.26843 | 45.89116 | 0.2620692 | 0.4361935 | 0.9410776
21.27713 | 47.5231 | 47.25943 | 45.87897 | 0.2636655 | 0.4383773 | 0.9420856
21.28712 | 47.5089 | 47.25045 | 45.86678 | 0.258446 | 0.4405748 | 0.9430943
21.29712 | 47.5227 | 47.24147 | 45.85458 | 0.2812284 | 0.4427903 | 0.9441059
21.30712 | 47.4968 | 47.2325 | 45.84236 | 0.2643037 | 0.4450219 | 0.945119
21.31712 | 47.4887 | 47.22353 | 45.83012 | 0.2651718 | 0.4472696 | 0.946134
21.32712 | 47.5095 | 47.21457 | 45.81788 | 0.2949325 | 0.4495337 | 0.9471507
21.33711 | 47.4714 | 47.20562 | 45.80564 | 0.2657764 | 0.4518121 | 0.9481682
21.34711 | 47.4733 | 47.19668 | 45.79338 | 0.2766218 | 0.4541093 | 0.9491884
21.35711 | 47.476 | 47.18774 | 45.78111 | 0.2882592 | 0.4564234 | 0.9502103
21.36711 | 47.4746 | 47.17881 | 45.76882 | 0.2957885 | 0.4587543 | 0.9512341
21.37711 | 47.4626 | 47.16989 | 45.75653 | 0.2927095 | 0.4611024 | 0.9522596
21.38711 | 47.4494 | 47.16098 | 45.74422 | 0.2884223 | 0.4634677 | 0.9532869
21.3971 | 47.4427 | 47.15208 | 45.73192 | 0.2906175 | 0.4658481 | 0.9543148
21.4071 | 47.4536 | 47.14319 | 45.71959 | 0.3104128 | 0.4682485 | 0.9553458
21.4171 | 47.4297 | 47.1343 | 45.70726 | 0.2953994 | 0.4706665 | 0.9563783
21.4271 | 47.4181 | 47.12542 | 45.69491 | 0.2926769 | 0.4731025 | 0.9574126
21.4371 | 47.4311 | 47.11655 | 45.68255 | 0.3145451 | 0.4755565 | 0.9584488
21.44709 | 47.3981 | 47.1077 | 45.67019 | 0.2903952 | 0.4780262 | 0.9594858
21.45709 | 47.4171 | 47.09886 | 45.65781 | 0.3182444 | 0.4805168 | 0.9605255
21.46709 | 47.405 | 47.09002 | 45.64542 | 0.3149837 | 0.4830261 | 0.9615672
21.47709 | 47.396 | 47.08119 | 45.63302 | 0.3148133 | 0.485554 | 0.9626105
21.48709 | 47.3998 | 47.07237 | 45.62061 | 0.3274326 | 0.4881009 | 0.9636557
21.49709 | 47.3894 | 47.06356 | 45.60819 | 0.3258417 | 0.4906668 | 0.9647027
21.50708 | 47.3789 | 47.05477 | 45.59577 | 0.3241316 | 0.4932492 | 0.9657506
21.51708 | 47.386 | 47.04598 | 45.58333 | 0.3400195 | 0.4958538 | 0.9668012
21.52708 | 47.3706 | 47.0372 | 45.57087 | 0.3333964 | 0.4984781 | 0.9678537
21.53708 | 47.3595 | 47.02844 | 45.55841 | 0.3310623 | 0.5011223 | 0.968908
21.54708 | 47.3922 | 47.01968 | 45.54593 | 0.3725168 | 0.5037864 | 0.9699642
21.55707 | 47.3766 | 47.01095 | 45.53346 | 0.3656512 | 0.506468 | 0.9710211
21.56707 | 47.3612 | 47.00222 | 45.52096 | 0.3589826 | 0.5091726 | 0.972081
21.57707 | 47.3837 | 46.9935 | 45.50846 | 0.3902022 | 0.5118979 | 0.9731427
21.58707 | 47.3597 | 46.98479 | 45.49594 | 0.3749097 | 0.5146439 | 0.9742062
21.59707 | 47.3428 | 46.97609 | 45.48341 | 0.3667051 | 0.5174107 | 0.9752715
21.60706 | 47.3745 | 46.96742 | 45.47089 | 0.4070789 | 0.520196 | 0.9763379
21.61706 | 47.367 | 46.95875 | 45.45834 | 0.4082492 | 0.5230054 | 0.9774069
21.62706 | 47.3384 | 46.95009 | 45.44578 | 0.3883064 | 0.5258363 | 0.9784779
21.63706 | 47.3596 | 46.94145 | 45.43321 | 0.4181503 | 0.528689 | 0.9795509
21.64706 | 47.3734 | 46.93282 | 45.42063 | 0.440581 | 0.5315636 | 0.9806257
21.65706 | 47.371 | 46.9242 | 45.40804 | 0.4467983 | 0.5344604 | 0.9817023
21.66705 | 47.3728 | 46.91561 | 45.39545 | 0.4571929 | 0.5373766 | 0.9827799
21.67705 | 47.3579 | 46.90702 | 45.38284 | 0.4508824 | 0.5403183 | 0.9838603
21.68705 | 47.3556 | 46.89844 | 45.37022 | 0.4571577 | 0.5432828 | 0.9849426
21.69705 | 47.3509 | 46.88988 | 45.35758 | 0.4610185 | 0.5462702 | 0.9860268
21.70705 | 47.3515 | 46.88134 | 45.34494 | 0.4701645 | 0.549281 | 0.9871131
21.71704 | 47.3427 | 46.87281 | 45.3323 | 0.4698872 | 0.5523121 | 0.9882
21.72704 | 47.3486 | 46.8643 | 45.31964 | 0.4843033 | 0.5553699 | 0.98929
21.73704 | 47.3539 | 46.8558 | 45.30696 | 0.498104 | 0.5584515 | 0.990382
21.74704 | 47.3629 | 46.84731 | 45.29428 | 0.5155891 | 0.5615573 | 0.9914758
21.75704 | 47.358 | 46.83884 | 45.28158 | 0.5191583 | 0.5646874 | 0.9925717
21.76704 | 47.3525 | 46.83039 | 45.26888 | 0.5221114 | 0.5678421 | 0.9936695
21.77703 | 47.3329 | 46.82196 | 45.25617 | 0.5109398 | 0.5710185 | 0.994768
21.78703 | 47.3339 | 46.81354 | 45.24345 | 0.5203601 | 0.574223 | 0.9958696
21.79703 | 47.3538 | 46.80514 | 45.23071 | 0.5486634 | 0.5774528 | 0.9969732
21.80703 | 47.3176 | 46.79675 | 45.21796 | 0.5208497 | 0.5807081 | 0.9980788
21.81703 | 47.3204 | 46.78838 | 45.20521 | 0.5320187 | 0.5839891 | 0.9991863
21.82702 | 47.3376 | 46.78004 | 45.19245 | 0.5575617 | 0.587293 | 1.000295
21.83702 | 47.3432 | 46.7717 | 45.17967 | 0.5714952 | 0.5906263 | 1.001406
21.84702 | 47.3445 | 46.76339 | 45.16688 | 0.5811106 | 0.5939861 | 1.00252
21.85702 | 47.3319 | 46.75509 | 45.15408 | 0.5768076 | 0.5973727 | 1.003635
21.86702 | 47.3148 | 46.74681 | 45.14128 | 0.5679861 | 0.6007863 | 1.004752
21.87702 | 47.344 | 46.73855 | 45.12846 | 0.6054453 | 0.6042271 | 1.005872
21.88701 | 47.3132 | 46.73032 | 45.11564 | 0.5828773 | 0.6076921 | 1.006992
21.89701 | 47.3201 | 46.7221 | 45.1028 | 0.597998 | 0.6111883 | 1.008115
21.90701 | 47.3177 | 46.7139 | 45.08995 | 0.6037989 | 0.6147125 | 1.009241
21.91701 | 47.3352 | 46.70572 | 45.07709 | 0.6294797 | 0.6182652 | 1.010368
21.92701 | 47.3136 | 46.69756 | 45.06422 | 0.6160406 | 0.6218463 | 1.011497
21.937 | 47.3363 | 46.68943 | 45.05135 | 0.6468721 | 0.6254528 | 1.012628
21.947 | 47.329 | 46.68131 | 45.03846 | 0.6476912 | 0.629092 | 1.013761
21.957 | 47.3186 | 46.67321 | 45.02555 | 0.645389 | 0.6327607 | 1.014897
21.967 | 47.3164 | 46.66513 | 45.01264 | 0.6512656 | 0.6364589 | 1.016034
21.977 | 47.314 | 46.65708 | 44.99972 | 0.6569199 | 0.6401872 | 1.017174
21.987 | 47.3337 | 46.64905 | 44.98679 | 0.6846524 | 0.6439458 | 1.018315
21.99699 | 47.3006 | 46.64105 | 44.97386 | 0.6595544 | 0.6477314 | 1.019458
22.00699 | 47.3186 | 46.63306 | 44.9609 | 0.6855417 | 0.6515514 | 1.020604
22.01699 | 47.3187 | 46.62509 | 44.94794 | 0.6936062 | 0.6554025 | 1.021751
22.02699 | 47.2988 | 46.61715 | 44.93497 | 0.6816472 | 0.6592852 | 1.022901
22.03699 | 47.3244 | 46.60924 | 44.92198 | 0.7151645 | 0.6631996 | 1.024053
22.04698 | 47.317 | 46.60135 | 44.909 | 0.7156502 | 0.667142 | 1.025206
22.05698 | 47.3055 | 46.59348 | 44.896 | 0.7120194 | 0.6711207 | 1.026362
22.06698 | 47.3055 | 46.58564 | 44.88298 | 0.7198639 | 0.6751323 | 1.02752
22.07698 | 47.3075 | 46.57782 | 44.86996 | 0.7296833 | 0.6791769 | 1.02868
22.08698 | 47.2906 | 46.57002 | 44.85692 | 0.7205777 | 0.6832547 | 1.029843
22.09698 | 47.3098 | 46.56225 | 44.84388 | 0.7475463 | 0.6873662 | 1.031007
22.10697 | 47.2875 | 46.55452 | 44.83084 | 0.7329819 | 0.6915069 | 1.032172
22.11697 | 47.2808 | 46.5468 | 44.81777 | 0.7339982 | 0.6956867 | 1.033341
22.12697 | 47.3025 | 46.53911 | 44.8047 | 0.763388 | 0.6999009 | 1.034512
22.13697 | 47.2918 | 46.53145 | 44.79161 | 0.7603508 | 0.7041503 | 1.035685
22.14697 | 47.2599 | 46.52381 | 44.77852 | 0.7360863 | 0.7084348 | 1.03686
22.15696 | 47.2808 | 46.51621 | 44.76543 | 0.7645863 | 0.7127507 | 1.038036
22.16696 | 47.2741 | 46.50863 | 44.75231 | 0.7654662 | 0.7171068 | 1.039215
22.17696 | 47.259 | 46.50108 | 44.73919 | 0.7579174 | 0.7214992 | 1.040397
22.18696 | 47.27 | 46.49356 | 44.72605 | 0.77644 | 0.7259283 | 1.04158
22.19696 | 47.2461 | 46.48607 | 44.71291 | 0.7600334 | 0.7303943 | 1.042766
22.20696 | 47.2612 | 46.4786 | 44.69975 | 0.7825975 | 0.7348976 | 1.043954
22.21695 | 47.2586 | 46.47118 | 44.6866 | 0.7874239 | 0.7394343 | 1.045143
22.22695 | 47.2477 | 46.46377 | 44.67342 | 0.7839278 | 0.7440134 | 1.046335
22.23695 | 47.2247 | 46.45639912 | 44.66024 | 0.7683009 | 0.7486311 | 1.047529
22.24695 | 47.2371 | 46.44906 | 44.64704 | 0.7880431 | 0.7532874 | 1.048726
22.25695 | 47.2243 | 46.44175 | 44.63384 | 0.7825539 | 0.7579829 | 1.049925
22.26694 | 47.2353 | 46.43447 | 44.62064 | 0.8008257 | 0.7627132 | 1.051124
22.27694 | 47.2393 | 46.42723 | 44.60741 | 0.8120724 | 0.7674882 | 1.052328
22.28694 | 47.235 | 46.42001 | 44.59418 | 0.8149865 | 0.7723035 | 1.053533
22.29694 | 47.2312 | 46.41283 | 44.58093 | 0.8183679 | 0.7771594 | 1.054741
22.30694 | 47.2417 | 46.40568 | 44.56768 | 0.8360159 | 0.7820563 | 1.05595
22.31694 | 47.2257 | 46.39857 | 44.55441 | 0.8271299 | 0.7869947 | 1.057163
22.32693 | 47.2319 | 46.3915 | 44.54115 | 0.8404028 | 0.79197 | 1.058375
22.33693 | 47.219 | 46.38445 | 44.52787 | 0.8345482 | 0.7969924 | 1.059592
22.34693 | 47.2153 | 46.37744 | 44.51457 | 0.8378585 | 0.8020574 | 1.060811
22.35693 | 47.2284 | 46.37047 | 44.50127 | 0.8579333 | 0.8071655 | 1.062032
22.36693 | 47.236 | 46.36353 | 44.48796 | 0.8724724 | 0.8123171 | 1.063255
22.37692 | 47.2263 | 46.35663 | 44.47465 | 0.8696682 | 0.8175073 | 1.064479
22.38692 | 47.2424 | 46.34977 | 44.46131 | 0.8926343 | 0.8227468 | 1.065707
22.39692 | 47.2392 | 46.34294 | 44.44797 | 0.8962634 | 0.8280309 | 1.066937
22.40692 | 47.2584 | 46.33615 | 44.43462 | 0.9222548 | 0.8333602 | 1.068169
22.41692 | 47.2377 | 46.32939 | 44.42125 | 0.9083081 | 0.838735 | 1.069404
22.42692 | 47.2161 | 46.32268 | 44.40788 | 0.893423 | 0.8441557 | 1.070641
22.43691 | 47.2433 | 46.31601 | 44.39451 | 0.9272923 | 0.8496172 | 1.071878
22.44691 | 47.2319 | 46.30937 | 44.38112 | 0.9225293 | 0.8551309 | 1.07312
22.45691 | 47.2569 | 46.30277 | 44.36772 | 0.9541261 | 0.8606919 | 1.074363
22.46691 | 47.2458 | 46.29622 | 44.35431 | 0.9495829 | 0.8663004 | 1.075609
22.47691 | 47.2326 | 46.2897 | 44.34089 | 0.9428989 | 0.8719569 | 1.076858
22.4869 | 47.2598 | 46.28323 | 44.32747 | 0.9765672 | 0.8776565 | 1.078107
22.4969 | 47.2683 | 46.2768 | 44.31403 | 0.9915005 | 0.8834104 | 1.07936
22.5069 | 47.2404 | 46.27041 | 44.30058 | 0.9699917 | 0.8892139 | 1.080615
22.5169 | 47.2496 | 46.26406 | 44.28712 | 0.9855406 | 0.895067 | 1.081873
22.5269 | 47.241 | 46.25775 | 44.27365 | 0.9832462 | 0.9009705 | 1.083133
22.5369 | 47.2455 | 46.25149 | 44.26017 | 0.9940082 | 0.9069248 | 1.084395
22.54689 | 47.2289 | 46.24528 | 44.2467 | 0.9836209 | 0.9129238 | 1.085659
22.55689 | 47.2456 | 46.23911 | 44.2332 | 1.006495 | 0.9189808 | 1.086926
22.56689 | 47.2431 | 46.23298 | 44.21969 | 1.010123 | 0.9250901 | 1.088195
22.57689 | 47.2295 | 46.22689 | 44.20617 | 1.002607 | 0.9312517 | 1.089467
22.58689 | 47.2501 | 46.22086 | 44.19265 | 1.029244 | 0.937467 | 1.090741
22.59688 | 47.2366 | 46.21487 | 44.17912 | 1.021731 | 0.9437275 | 1.092016
22.60688 | 47.2213 | 46.20892 | 44.16558 | 1.012376 | 0.9500498 | 1.093295
22.61688 | 47.2292 | 46.20303 | 44.15202 | 1.026173 | 0.9564264 | 1.094577
22.62688 | 47.2344 | 46.19718 | 44.13846 | 1.037222 | 0.9628579 | 1.09586
22.63688 | 47.2193 | 46.19138 | 44.12489 | 1.027922 | 0.9693461 | 1.097146
22.64688 | 47.1831 | 46.18562 | 44.1113 | 0.9974751 | 0.9758878 | 1.098435
22.65687 | 47.2145 | 46.17993 | 44.09772 | 1.034572 | 0.9824804 | 1.099725
22.66687 | 47.2169 | 46.17428 | 44.08412 | 1.042625 | 0.9891365 | 1.101018
22.67687 | 47.2163 | 46.16867 | 44.07051 | 1.047628 | 0.9958496 | 1.102314
22.68687 | 47.2032 | 46.16312 | 44.05689 | 1.04008 | 1.002621 | 1.103612
22.69687 | 47.1844 | 46.15762 | 44.04326 | 1.02678 | 1.00945 | 1.104913
22.70686 | 47.1979 | 46.15218 | 44.02963 | 1.045723 | 1.016331 | 1.106215
22.71686 | 47.1746 | 46.14678 | 44.01598 | 1.02782 | 1.023279 | 1.10752
22.72686 | 47.2039 | 46.14144 | 44.00232 | 1.062463 | 1.030286 | 1.108828
22.73686 | 47.1699 | 46.13615 | 43.98866 | 1.033753 | 1.037353 | 1.110139
22.74686 | 47.172 | 46.13091 | 43.97498 | 1.041089 | 1.044481 | 1.111452
22.75686 | 47.1648 | 46.12573 | 43.96129 | 1.039071 | 1.05167 | 1.112767
22.76685 | 47.1788 | 46.12061 | 43.94761 | 1.058193 | 1.058914 | 1.114084
22.77685 | 47.1659 | 46.11554 | 43.9339 | 1.050364 | 1.066227 | 1.115405
22.78685 | 47.1479 | 46.11052 | 43.92019 | 1.03738 | 1.073603 | 1.116727
22.79685 | 47.1585 | 46.10556 | 43.90647 | 1.052939 | 1.081042 | 1.118053
22.80685 | 47.1599 | 46.10066 | 43.89273 | 1.059241 | 1.088545 | 1.119381
22.81684 | 47.1693 | 46.09582 | 43.87901 | 1.073481 | 1.096104 | 1.12071
22.82684 | 47.1439 | 46.09103 | 43.86525 | 1.052867 | 1.103735 | 1.122043
22.83684 | 47.1457 | 46.0863 | 43.85149 | 1.059396 | 1.111432 | 1.123379
22.84684 | 47.1413 | 46.08163 | 43.83772 | 1.059665 | 1.119194 | 1.124717
22.85684 | 47.1566 | 46.07703 | 43.82395 | 1.079575 | 1.127022 | 1.126058
22.86684 | 47.1302 | 46.07248 | 43.81016 | 1.057724 | 1.134917 | 1.127401
22.87683 | 47.1483 | 46.06799 | 43.79637 | 1.080309 | 1.142871 | 1.128745
22.88683 | 47.1286 | 46.06356 | 43.78257 | 1.065037 | 1.1509 | 1.130094
22.89683 | 47.1349 | 46.0592 | 43.76875 | 1.075704 | 1.158997 | 1.131445
22.90683 | 47.1325 | 46.05489 | 43.75493 | 1.077609 | 1.167163 | 1.132798
22.91683 | 47.1366 | 46.05065 | 43.7411 | 1.085951 | 1.175398 | 1.134155
22.92682 | 47.1322 | 46.04647 | 43.72727 | 1.085726 | 1.183694 | 1.135512
22.93682 | 47.1414 | 46.04236 | 43.71342 | 1.099042 | 1.192068 | 1.136873
22.94682 | 47.1256 | 46.03831 | 43.69956 | 1.087294 | 1.200512 | 1.138237
22.95682 | 47.1159 | 46.03432 | 43.68569 | 1.081581 | 1.209027 | 1.139604
22.96682 | 47.1218 | 46.0304 | 43.67181 | 1.091404 | 1.217613 | 1.140973
22.97682 | 47.1348 | 46.02654 | 43.65792 | 1.108261 | 1.226271 | 1.142345
22.98681 | 47.1077 | 46.02275 | 43.64404 | 1.084949 | 1.234993 | 1.143718
22.99681 | 47.1025 | 46.01903 | 43.63014 | 1.083474 | 1.243796 | 1.145095
23.00681 | 47.106 | 46.01537 | 43.61622 | 1.090632 | 1.252671 | 1.146475
23.01681 | 47.1381 | 46.01178 | 43.6023 | 1.126324 | 1.26162 | 1.147857
23.02681 | 47.0919 | 46.00825 | 43.58837 | 1.083647 | 1.270643 | 1.149242
23.0368 | 47.0834 | 46.0048 | 43.57444 | 1.078599 | 1.279732 | 1.150629
23.0468 | 47.104 | 46.00141 | 43.56049 | 1.102586 | 1.288903 | 1.152019
23.0568 | 47.1245 | 45.9981 | 43.54653 | 1.126405 | 1.29815 | 1.153412
23.0668 | 47.0909 | 45.99485 | 43.53257 | 1.096053 | 1.307472 | 1.154808
23.0768 | 47.0598 | 45.99167 | 43.51859 | 1.068133 | 1.31687 | 1.156207
23.0868 | 47.0783 | 45.98856 | 43.50461 | 1.089742 | 1.326344 | 1.157608
23.09679 | 47.0945 | 45.98552 | 43.49063 | 1.108977 | 1.335886 | 1.15901
23.10679 | 47.0884 | 45.98255 | 43.47662 | 1.105846 | 1.345513 | 1.160417
23.11679 | 47.0609 | 45.97966 | 43.46261 | 1.081242 | 1.355218 | 1.161826
23.12679 | 47.0461 | 45.97683 | 43.44859 | 1.069268 | 1.365 | 1.163238
23.13679 | 47.0824 | 45.97408 | 43.43457 | 1.108321 | 1.374859 | 1.164653
23.14678 | 47.0484 | 45.9714 | 43.42054 | 1.077 | 1.384787 | 1.16607
23.15678 | 47.0634 | 45.96879 | 43.4065 | 1.094609 | 1.394804 | 1.16749
23.16678 | 47.0606 | 45.96626 | 43.39244 | 1.094345 | 1.404898 | 1.168913
23.17678 | 47.0425 | 45.96379 | 43.37838 | 1.078708 | 1.415072 | 1.170339
23.18678 | 47.0493 | 45.9614 | 43.36431 | 1.087898 | 1.425325 | 1.171768
23.19678 | 47.0337 | 45.95909 | 43.35023 | 1.074615 | 1.435656 | 1.173199
23.20677 | 47.0301 | 45.95684 | 43.33616 | 1.073255 | 1.446057 | 1.174632
23.21677 | 47.0461 | 45.95468 | 43.32206 | 1.091424 | 1.456549 | 1.176069
23.22677 | 47.0526 | 45.95258 | 43.30795 | 1.100019 | 1.46712 | 1.177509
23.23677 | 47.0116 | 45.95056 | 43.29384 | 1.061039 | 1.477771 | 1.178952
23.24677 | 47.0202 | 45.94862 | 43.27972 | 1.071585 | 1.488502 | 1.180397
23.25676 | 47.0438 | 45.94674 | 43.2656 | 1.097056 | 1.499301 | 1.181844
23.26676 | 47.0622 | 45.94495 | 43.25146 | 1.117253 | 1.510192 | 1.183296
23.27676 | 47.0095 | 45.94323 | 43.23731 | 1.066275 | 1.521165 | 1.18475
23.28676 | 47.0277 | 45.94158 | 43.22315 | 1.086122 | 1.532217 | 1.186207
23.29676 | 47.0281 | 45.94001 | 43.20899 | 1.088094 | 1.54335 | 1.187666
23.30676 | 47.0516 | 45.93851 | 43.19482 | 1.113092 | 1.554563 | 1.189129
23.31675 | 47.0601 | 45.93709 | 43.18065 | 1.123013 | 1.565845 | 1.190593
23.32675 | 47.0186 | 45.93574 | 43.16646 | 1.082861 | 1.577219 | 1.192062
23.33675 | 47.0229 | 45.93447 | 43.15226 | 1.088434 | 1.588672 | 1.193533
23.34675 | 47.0417 | 45.93327 | 43.13805 | 1.108433 | 1.600206 | 1.195007
23.35675 | 47.0575 | 45.93214 | 43.12384 | 1.125357 | 1.61182 | 1.196484
23.36674 | 47.0617 | 45.93109 | 43.10963 | 1.130606 | 1.623502 | 1.197963
23.37674 | 47.039 | 45.93012 | 43.0954 | 1.108882 | 1.635274 | 1.199446
23.38674 | 47.0476 | 45.92922 | 43.08116 | 1.118383 | 1.647126 | 1.200932
23.39674 | 47.0619 | 45.92839 | 43.06691 | 1.133512 | 1.659057 | 1.202421
23.40674 | 47.0717 | 45.92763 | 43.05265 | 1.144067 | 1.671067 | 1.203913
23.41674 | 47.0563 | 45.92695 | 43.03839 | 1.129349 | 1.683155 | 1.205407
23.42673 | 47.0654 | 45.92634 | 43.02413 | 1.139057 | 1.695308 | 1.206904
23.43673 | 47.068 | 45.92581 | 43.00985 | 1.142195 | 1.707551 | 1.208404
23.44673 | 47.0749 | 45.92534 | 42.99556 | 1.14956 | 1.71987 | 1.209908
23.45673 | 47.048 | 45.92495 | 42.98126 | 1.123055 | 1.732266 | 1.211415
23.46673 | 47.0851 | 45.92462 | 42.96696 | 1.160478 | 1.744738 | 1.212924
23.47672 | 47.0664 | 45.92437 | 42.95266 | 1.142032 | 1.757273 | 1.214436
23.48672 | 47.0766 | 45.92418 | 42.93834 | 1.152416 | 1.769894 | 1.215951
23.49672 | 47.0662 | 45.92407 | 42.92401 | 1.142131 | 1.78259 | 1.21747
23.50672 | 47.0614 | 45.92402 | 42.90967 | 1.137378 | 1.795358 | 1.218992
23.51672 | 47.0645 | 45.92404 | 42.89533 | 1.140458 | 1.808199 | 1.220517
23.52672 | 47.0363 | 45.92413 | 42.88097 | 1.112172 | 1.821111 | 1.222044
23.53671 | 47.0581 | 45.92428 | 42.86663 | 1.13382 | 1.834081 | 1.223574
23.54671 | 47.0515 | 45.9245 | 42.85226 | 1.127003 | 1.847133 | 1.225108
23.55671 | 47.0479 | 45.92478 | 42.83788 | 1.123122 | 1.860254 | 1.226645
23.56671 | 47.0345 | 45.92512 | 42.82349 | 1.109379 | 1.873442 | 1.228185
23.57671 | 47.0155 | 45.92553 | 42.8091 | 1.089974 | 1.886697 | 1.229728
23.5867 | 47.0117 | 45.92599 | 42.79471 | 1.08571 | 1.900004 | 1.231273
23.5967 | 47.0257 | 45.92651 | 42.7803 | 1.099185 | 1.913388 | 1.232823
23.6067 | 46.9869 | 45.9271 | 42.76589 | 1.059803 | 1.926834 | 1.234375
23.6167 | 46.9761 | 45.92774 | 42.75146 | 1.048364 | 1.940342 | 1.235931
23.6267 | 46.9676 | 45.92843 | 42.73703 | 1.03917 | 1.95391 | 1.23749
23.6367 | 46.9656 | 45.92918 | 42.72259 | 1.036422 | 1.967536 | 1.239052
23.64669 | 46.9546 | 45.92998 | 42.70816 | 1.024623 | 1.981205 | 1.240615
23.65669 | 46.9509 | 45.93083 | 42.6937 | 1.020072 | 1.994944 | 1.242183
23.66669 | 46.9474 | 45.93173 | 42.67924 | 1.015672 | 2.008736 | 1.243755
23.67669 | 46.8953 | 45.93267 | 42.66477 | 0.9626254 | 2.022579 | 1.245329
23.68669 | 46.9059 | 45.93367 | 42.65029 | 0.9722329 | 2.036472 | 1.246907
23.69668 | 46.895 | 45.9347 | 42.63582 | 0.9602984 | 2.0504 | 1.248487
23.70668 | 46.8792 | 45.93578 | 42.62132 | 0.9434198 | 2.064388 | 1.250071
23.71668 | 46.8818 | 45.9369 | 42.60682 | 0.9449026 | 2.07842 | 1.251658
23.72668 | 46.8809 | 45.93805 | 42.59231 | 0.9428491 | 2.092492 | 1.253249
23.73668 | 46.8254 | 45.93924 | 42.57779 | 0.8861591 | 2.106606 | 1.254843
23.74668 | 46.8528 | 45.94046 | 42.56327 | 0.9123358 | 2.120756 | 1.25644
23.75667 | 46.8264 | 45.94172 | 42.54875 | 0.8846828 | 2.134928 | 1.258039
23.76667 | 46.8341 | 45.943 | 42.53421 | 0.8911005 | 2.149147 | 1.259642
23.77667 | 46.8199 | 45.94431 | 42.51966 | 0.8755922 | 2.163395 | 1.261249
23.78667 | 46.827 | 45.94564 | 42.50511 | 0.881363 | 2.177669 | 1.262859
23.79667 | 46.8084 | 45.94699 | 42.49055 | 0.8614086 | 2.191973 | 1.264473
23.80666 | 46.7821 | 45.94836 | 42.47599 | 0.8337416 | 2.20628 | 1.266088
23.81666 | 46.8026 | 45.94974 | 42.46141 | 0.8528566 | 2.220622 | 1.267708
23.82666 | 46.7995 | 45.95114 | 42.44683 | 0.8483591 | 2.23498 | 1.269331
23.83666 | 46.7765 | 45.95255 | 42.43224 | 0.8239527 | 2.249352 | 1.270958
23.84666 | 46.8005 | 45.95396 | 42.41764 | 0.8465398 | 2.263734 | 1.272588
23.85666 | 46.7798 | 45.95538 | 42.40303 | 0.8244242 | 2.278123 | 1.274221
23.86665 | 46.7889 | 45.95679 | 42.38843 | 0.8321101 | 2.292502 | 1.275856
23.87665 | 46.778 | 45.9582 | 42.37381 | 0.8197979 | 2.306896 | 1.277496
23.88665 | 46.7703 | 45.95961 | 42.35918 | 0.8106927 | 2.321286 | 1.27914
23.89665 | 46.7696 | 45.961 | 42.34455 | 0.8085981 | 2.33567 | 1.280786
23.90665 | 46.7833 | 45.96238 | 42.3299 | 0.8209179 | 2.350043 | 1.282436
23.91664 | 46.7849 | 45.96374 | 42.31527 | 0.8211559 | 2.364389 | 1.284088
23.92664 | 46.7814 | 45.96509 | 42.30061 | 0.8163148 | 2.378731 | 1.285745
23.93664 | 46.767 | 45.9664 | 42.28594 | 0.800599 | 2.393051 | 1.287406
23.94664 | 46.7502 | 45.96769 | 42.27127 | 0.7825121 | 2.407347 | 1.289069
23.95664 | 46.7645 | 45.96894 | 42.25659 | 0.7955583 | 2.421612 | 1.290737
23.96664 | 46.7742 | 45.97016 | 42.24191 | 0.8040419 | 2.435844 | 1.292407
23.97663 | 46.7692 | 45.97133 | 42.22723 | 0.7978683 | 2.450025 | 1.29408
23.98663 | 46.7645 | 45.97246 | 42.21253 | 0.7920389 | 2.464177 | 1.295757
23.99663 | 46.7779 | 45.97354 | 42.19782 | 0.8043601 | 2.478282 | 1.297439
24.00663 | 46.7535 | 45.97456 | 42.1831 | 0.7789356 | 2.492337 | 1.299123
24.01663 | 46.7533 | 45.97553 | 42.16838 | 0.7777697 | 2.506337 | 1.300811
24.02662 | 46.74 | 45.97643 | 42.15367 | 0.7635678 | 2.520263 | 1.302501
24.03662 | 46.7555 | 45.97727 | 42.13893 | 0.7782335 | 2.534138 | 1.304196
24.04662 | 46.7617 | 45.97803 | 42.12419 | 0.7836721 | 2.547943 | 1.305895
24.05662 | 46.7481 | 45.97871 | 42.10944 | 0.7693882 | 2.561675 | 1.307597
24.06662 | 46.7571 | 45.97931 | 42.09468 | 0.7777866 | 2.575328 | 1.309302
24.07662 | 46.7255 | 45.97983 | 42.07992 | 0.7456721 | 2.588896 | 1.311012
24.08661 | 46.7236 | 45.98025 | 42.06516 | 0.7433497 | 2.602363 | 1.312723
24.09661 | 46.739 | 45.98058 | 42.05039 | 0.7584248 | 2.615749 | 1.314439
24.10661 | 46.7323 | 45.9808 | 42.0356 | 0.7515021 | 2.629036 | 1.316159
24.11661 | 46.6995 | 45.98091 | 42.02081 | 0.7185865 | 2.642219 | 1.317883
24.12661 | 46.7184 | 45.98092 | 42.00601 | 0.7374832 | 2.655294 | 1.31961
24.1366 | 46.7189 | 45.9808 | 41.99122 | 0.7380981 | 2.66824 | 1.321339
24.1466 | 46.726 | 45.98056 | 41.97641 | 0.745435 | 2.68108 | 1.323073
24.1566 | 46.6855 | 45.9802 | 41.96159 | 0.7053011 | 2.693794 | 1.324811
24.1666 | 46.6773 | 45.9797 | 41.94677 | 0.6975998 | 2.706378 | 1.326553
24.1766 | 46.6816 | 45.97906 | 41.93194 | 0.7025381 | 2.718826 | 1.328298
24.1866 | 46.6752 | 45.97828 | 41.9171 | 0.6969207 | 2.731133 | 1.330047
24.19659 | 46.668 | 45.97735 | 41.90227 | 0.6906508 | 2.743282 | 1.331798
24.20659 | 46.6786 | 45.97626 | 41.88742 | 0.7023381 | 2.75529 | 1.333554
24.21659 | 46.6481 | 45.97501 | 41.87256 | 0.6730852 | 2.767141 | 1.335314
24.22659 | 46.6405 | 45.9736 | 41.85769 | 0.666898 | 2.778829 | 1.337078
24.23659 | 46.6329 | 45.97202 | 41.84282 | 0.6608821 | 2.790349 | 1.338846
24.24658 | 46.6022 | 45.97026 | 41.82796 | 0.6319408 | 2.801684 | 1.340615
24.25658 | 46.6149 | 45.96832 | 41.81308 | 0.6465834 | 2.812851 | 1.34239
24.26658 | 46.59 | 45.96619 | 41.79818 | 0.6238134 | 2.823834 | 1.344169
24.27658 | 46.5725 | 45.96386 | 41.78329 | 0.6086362 | 2.834626 | 1.345951
24.28658 | 46.5788 | 45.96134 | 41.76838 | 0.6174569 | 2.845223 | 1.347738
24.29658 | 46.5562 | 45.95862 | 41.75347 | 0.5975807 | 2.85562 | 1.349528
24.30657 | 46.5389 | 45.95569 | 41.73857 | 0.5832107 | 2.8658 | 1.35132
24.31657 | 46.5196 | 45.95254 | 41.72365 | 0.5670569 | 2.875779 | 1.353117
24.32657 | 46.508 | 45.94918 | 41.70872 | 0.558822 | 2.885542 | 1.354919
24.33657 | 46.468 | 45.94559 | 41.69378 | 0.5224112 | 2.895084 | 1.356724
24.34657 | 46.4735 | 45.94177 | 41.67884 | 0.531729 | 2.904399 | 1.358533
24.35656 | 46.4529 | 45.93772 | 41.6639 | 0.5151782 | 2.913473 | 1.360345
24.36656 | 46.4464 | 45.93343 | 41.64895 | 0.5129692 | 2.92232 | 1.362161
24.37656 | 46.4509 | 45.9289 | 41.63399 | 0.5220033 | 2.930927 | 1.363982
24.38656 | 46.4119 | 45.92411 | 41.61902 | 0.4877863 | 2.939287 | 1.365807
24.39656 | 46.3943 | 45.91908 | 41.60405 | 0.475222 | 2.947396 | 1.367635
24.40656 | 46.3775 | 45.91378 | 41.58907 | 0.4637153 | 2.955251 | 1.369468
24.41655 | 46.3685 | 45.90824 | 41.5741 | 0.4602644 | 2.962838 | 1.371302
24.42655 | 46.3705 | 45.90241 | 41.5591 | 0.4680861 | 2.970169 | 1.373142
24.43655 | 46.3266 | 45.89632 | 41.5441 | 0.4302775 | 2.977232 | 1.374987
24.44655 | 46.3409 | 45.88996 | 41.5291 | 0.4509437 | 2.984022 | 1.376835
24.45655 | 46.3368 | 45.88331 | 41.51409 | 0.4534882 | 2.990537 | 1.378687
24.46654 | 46.3192 | 45.87639 | 41.49909 | 0.4428081 | 2.996765 | 1.380541
24.47654 | 46.3063 | 45.86918 | 41.48406 | 0.4371201 | 3.002715 | 1.382401
24.48654 | 46.3085 | 45.86168 | 41.46903 | 0.4468218 | 3.008379 | 1.384265
24.49654 | 46.2749 | 45.85388 | 41.454 | 0.421016 | 3.013752 | 1.386134
24.50654 | 46.2857 | 45.84579 | 41.43896 | 0.4399064 | 3.01883 | 1.388006
24.51654 | 46.2752 | 45.8374 | 41.42391 | 0.4377955 | 3.023612 | 1.389882
24.52653 | 46.2544 | 45.82872 | 41.40887 | 0.4256773 | 3.02809 | 1.39176
24.53653 | 46.2509 | 45.81973 | 41.39381 | 0.4311725 | 3.032269 | 1.393644
24.54653 | 46.2647 | 45.81043 | 41.37875 | 0.4542749 | 3.036144 | 1.395533
24.55653 | 46.2602 | 45.80081 | 41.36368 | 0.4593862 | 3.039711 | 1.397425
24.56653 | 46.2384 | 45.79089 | 41.3486 | 0.4475095 | 3.042968 | 1.399322
24.57652 | 46.2081 | 45.78066 | 41.33353 | 0.4274357 | 3.04591 | 1.40122
24.58652 | 46.2235 | 45.77011 | 41.31845 | 0.4533873 | 3.048542 | 1.403125
24.59652 | 46.2249 | 45.75924 | 41.30335 | 0.4656556 | 3.050859 | 1.405034
24.60652 | 46.2236 | 45.74806 | 41.28825 | 0.4755422 | 3.05286 | 1.406947
24.61652 | 46.209 | 45.73655 | 41.27315 | 0.4724486 | 3.054542 | 1.408864
24.62652 | 46.1989 | 45.72472 | 41.25803 | 0.4741752 | 3.055905 | 1.410786
24.63651 | 46.1952 | 45.71259 | 41.24293 | 0.4826112 | 3.056948 | 1.412709
24.64651 | 46.1794 | 45.70012 | 41.22781 | 0.479281 | 3.057671 | 1.414639
24.65651 | 46.1999 | 45.68733 | 41.21268 | 0.5125731 | 3.058073 | 1.416573
24.66651 | 46.1596 | 45.67421 | 41.19755 | 0.4853883 | 3.058154 | 1.418511
24.67651 | 46.1679 | 45.66077 | 41.18241 | 0.5071258 | 3.057914 | 1.420454
24.6865 | 46.1417 | 45.64703 | 41.16728 | 0.4946717 | 3.057354 | 1.422398
24.6965 | 46.1484 | 45.63295 | 41.15212 | 0.5154531 | 3.056473 | 1.424349
24.7065 | 46.1391 | 45.61854 | 41.13697 | 0.5205564 | 3.055271 | 1.426304
24.7165 | 46.1303 | 45.60382 | 41.12181 | 0.52648 | 3.05375 | 1.428264
24.7265 | 46.1359 | 45.58878 | 41.10664 | 0.5471232 | 3.051911 | 1.430228
24.7365 | 46.1053 | 45.57341 | 41.09146 | 0.5318852 | 3.049754 | 1.432195
24.74649 | 46.0868 | 45.55775 | 41.0763 | 0.5290479 | 3.047284 | 1.434166
24.75649 | 46.083 | 45.54176 | 41.06112 | 0.541242 | 3.044498 | 1.436143
24.76649 | 46.0883 | 45.52545 | 41.04593 | 0.5628499 | 3.041399 | 1.438124
24.77649 | 46.0721 | 45.50883 | 41.03073 | 0.5632686 | 3.037989 | 1.440109
24.78649 | 46.0715 | 45.4919 | 41.01553 | 0.5795977 | 3.034271 | 1.442099
24.79648 | 46.0242 | 45.47468 | 41.00034 | 0.5495166 | 3.03025 | 1.444091
24.80648 | 46.0345 | 45.45714 | 40.98513 | 0.5773571 | 3.025922 | 1.44609
24.81648 | 46.0251 | 45.4393 | 40.96991 | 0.5857994 | 3.021293 | 1.448093
24.82648 | 46.0115 | 45.42116 | 40.95469 | 0.5903413 | 3.016366 | 1.4501
24.83648 | 46.0041 | 45.40272 | 40.93947 | 0.6013791 | 3.011143 | 1.452112
24.84648 | 45.9831 | 45.38399 | 40.92423 | 0.5991097 | 3.005628 | 1.454128
24.85647 | 45.973 | 45.36499 | 40.90901 | 0.6080105 | 2.999831 | 1.456147
24.86647 | 45.9608 | 45.34568 | 40.89377 | 0.6151169 | 2.993742 | 1.458172
24.87647 | 45.9711 | 45.32609 | 40.87852 | 0.645005 | 2.987372 | 1.460202
24.88647 | 45.919 | 45.30623 | 40.86327 | 0.6127722 | 2.980724 | 1.462236
24.89647 | 45.9131 | 45.28609 | 40.84801 | 0.627014 | 2.973802 | 1.464275
24.90646 | 45.9213 | 45.2657 | 40.83276 | 0.6556045 | 2.966618 | 1.466316
24.91646 | 45.896 | 45.24502 | 40.81749 | 0.6509831 | 2.95916 | 1.468364
24.92646 | 45.8984 | 45.22408 | 40.80222 | 0.674325 | 2.951439 | 1.470417
24.93646 | 45.8575 | 45.20288 | 40.78694 | 0.6546232 | 2.943462 | 1.472474
24.94646 | 45.8571 | 45.18143 | 40.77166 | 0.6756735 | 2.935234 | 1.474535
24.95645 | 45.8658 | 45.15975 | 40.75638 | 0.7060517 | 2.926765 | 1.476599
24.96645 | 45.8401 | 45.13781 | 40.74109 | 0.7022947 | 2.918044 | 1.47867
24.97645 | 45.8387 | 45.11562 | 40.72579 | 0.7230774 | 2.909085 | 1.480746
24.98645 | 45.7963 | 45.09321 | 40.71049 | 0.7030935 | 2.899892 | 1.482826
24.99645 | 45.7897 | 45.07056 | 40.69518 | 0.7191391 | 2.89047 | 1.48491
25.00645 | 45.7941 | 45.04769 | 40.67987 | 0.7464083 | 2.880825 | 1.487
25.01644 | 45.7902 | 45.02463 | 40.66456 | 0.765573 | 2.870971 | 1.489092
25.02644 | 45.7622 | 45.00132 | 40.64924 | 0.7608752 | 2.860893 | 1.49119
25.03644 | 45.7375 | 44.97782 | 40.63391 | 0.7596847 | 2.850608 | 1.493294
25.04644 | 45.748 | 44.9541 | 40.61858 | 0.7938976 | 2.840119 | 1.495402
25.05644 | 45.7117 | 44.93019 | 40.60324 | 0.7815083 | 2.829433 | 1.497515
25.06643 | 45.73 | 44.90611 | 40.58792 | 0.8238875 | 2.818565 | 1.499631
25.07643 | 45.7116 | 44.88182 | 40.57257 | 0.8297771 | 2.807499 | 1.501754
25.08643 | 45.6756 | 44.85735 | 40.55722 | 0.8182483 | 2.796253 | 1.503881
25.09643 | 45.6522 | 44.8327 | 40.54186 | 0.819496 | 2.784829 | 1.506013
25.10643 | 45.6537 | 44.80789 | 40.5265 | 0.8458142 | 2.773235 | 1.50815
25.11643 | 45.6305 | 44.7829 | 40.51114 | 0.8475963 | 2.761476 | 1.510292
25.12642 | 45.6272 | 44.75779 | 40.49578 | 0.8694148 | 2.749569 | 1.512436
25.13642 | 45.6085 | 44.73249 | 40.48041 | 0.8760116 | 2.737495 | 1.514588
25.14642 | 45.5884 | 44.70704 | 40.46503 | 0.8813572 | 2.725273 | 1.516744
25.15642 | 45.5743 | 44.68145 | 40.44964 | 0.8928454 | 2.712907 | 1.518905
25.16642 | 45.5476 | 44.65573 | 40.43425 | 0.8918723 | 2.700403 | 1.521071
25.17641 | 45.5281 | 44.62989 | 40.41888 | 0.8982056 | 2.687778 | 1.52324
25.18641 | 45.508 | 44.60391 | 40.40348 | 0.9040915 | 2.675013 | 1.525416
25.19641 | 45.4907 | 44.5778 | 40.38808 | 0.9128987 | 2.662127 | 1.527598
25.20641 | 45.4763 | 44.55158 | 40.37267 | 0.9247225 | 2.649124 | 1.529783
25.21641 | 45.4757 | 44.52524 | 40.35726 | 0.9504576 | 2.636009 | 1.531974
25.22641 | 45.4424 | 44.4988 | 40.34184 | 0.9435981 | 2.622787 | 1.534171
25.2364 | 45.4192 | 44.47229 | 40.32644 | 0.9469135 | 2.609477 | 1.536369
25.2464 | 45.3807 | 44.44565 | 40.31102 | 0.93505 | 2.596059 | 1.538575
25.2564 | 45.3952 | 44.41892 | 40.29559 | 0.9762768 | 2.582549 | 1.540786
25.2664 | 45.3552 | 44.39211 | 40.28016 | 0.9630893 | 2.568953 | 1.543002
25.2764 | 45.3375 | 44.36522 | 40.26472 | 0.9722819 | 2.555276 | 1.545224
25.28639 | 45.3384 | 44.33828 | 40.24929 | 1.000123 | 2.541536 | 1.547448
25.29639 | 45.3049 | 44.31124 | 40.23385 | 0.9936621 | 2.527711 | 1.549679
25.30639 | 45.2815 | 44.28413 | 40.2184 | 0.9973666 | 2.51382 | 1.551916
25.31639 | 45.2837 | 44.25697 | 40.20294 | 1.026732 | 2.499866 | 1.554158
25.32639 | 45.2571 | 44.22975 | 40.18749 | 1.027354 | 2.485856 | 1.556404
25.33639 | 45.2316 | 44.20247 | 40.17202 | 1.029128 | 2.471792 | 1.558656
25.34638 | 45.2263 | 44.17518 | 40.15657 | 1.051121 | 2.457693 | 1.560912
25.35638 | 45.205 | 44.14781 | 40.1411 | 1.057185 | 2.443537 | 1.563174
25.36638 | 45.2034 | 44.12041 | 40.12563 | 1.082988 | 2.429342 | 1.565441
25.37638 | 45.1621 | 44.09298 | 40.11015 | 1.069125 | 2.41511 | 1.567714
25.38638 | 45.1588 | 44.06551 | 40.09467 | 1.093291 | 2.400848 | 1.569993
25.39637 | 45.1337 | 44.03804 | 40.0792 | 1.095657 | 2.386572 | 1.572274
25.40637 | 45.1376 | 44.01053 | 40.06371 | 1.127071 | 2.372259 | 1.574562
25.41637 | 45.124 | 43.983 | 40.04821 | 1.141004 | 2.357926 | 1.576856
25.42637 | 45.1085 | 43.95545 | 40.03271 | 1.153051 | 2.343578 | 1.579156
25.43637 | 45.0708 | 43.92789 | 40.01721 | 1.142909 | 2.329219 | 1.58146
25.44637 | 45.0576 | 43.90033 | 40.00171 | 1.157272 | 2.314851 | 1.583771
25.45636 | 45.0514 | 43.87279 | 39.98621 | 1.178611 | 2.300493 | 1.586084
25.46636 | 45.0419 | 43.84522 | 39.9707 | 1.196678 | 2.28612 | 1.588405
25.47636 | 45.0234 | 43.81766 | 39.95518 | 1.205741 | 2.271748 | 1.590731
25.48636 | 45.018 | 43.7901 | 39.93966 | 1.227896 | 2.257382 | 1.593063
25.49636 | 44.9963 | 43.76256 | 39.92413 | 1.233741 | 2.243025 | 1.5954
25.50635 | 44.9587 | 43.73506 | 39.90862 | 1.223644 | 2.228696 | 1.59774
25.51635 | 44.9534 | 43.70754 | 39.89309 | 1.245858 | 2.214366 | 1.600088
25.52635 | 44.9588 | 43.68005 | 39.87755 | 1.278753 | 2.200054 | 1.602442
25.53635 | 44.9216 | 43.65257 | 39.86201 | 1.269026 | 2.185762 | 1.604801
25.54635 | 44.9042 | 43.62513 | 39.84647 | 1.279073 | 2.171494 | 1.607165
25.55635 | 44.8843 | 43.59771 | 39.83092 | 1.286591 | 2.157253 | 1.609536
25.56634 | 44.8825 | 43.57035 | 39.81538 | 1.312152 | 2.143054 | 1.611909
25.57634 | 44.8509 | 43.54299 | 39.79983 | 1.307906 | 2.128873 | 1.61429
25.58634 | 44.8424 | 43.51568 | 39.78427 | 1.326724 | 2.114726 | 1.616677
25.59634 | 44.8109 | 43.4884 | 39.76871 | 1.322504 | 2.100615 | 1.61907
25.60634 | 44.8012 | 43.46116 | 39.75315 | 1.340043 | 2.086544 | 1.621468
25.61633 | 44.7652 | 43.43399 | 39.73759 | 1.331212 | 2.072526 | 1.623869
25.62633 | 44.7461 | 43.40684 | 39.72202 | 1.339263 | 2.058538 | 1.626279
25.63633 | 44.7317 | 43.37973 | 39.70644 | 1.351966 | 2.044596 | 1.628694
25.64633 | 44.7314 | 43.35268 | 39.69087 | 1.37872 | 2.0307 | 1.631115
25.65633 | 44.6894 | 43.32568 | 39.67528 | 1.363722 | 2.016853 | 1.633542
25.66633 | 44.6629 | 43.29873 | 39.6597 | 1.36417 | 2.003058 | 1.635974
25.67632 | 44.6517 | 43.27186 | 39.64412 | 1.379838 | 1.989329 | 1.63841
25.68632 | 44.6328 | 43.24503 | 39.62853 | 1.387774 | 1.975641 | 1.640854
25.69632 | 44.6101 | 43.21825 | 39.61294 | 1.391852 | 1.962008 | 1.643304
25.70632 | 44.5871 | 43.19153 | 39.59734 | 1.39557 | 1.948434 | 1.645759
25.71632 | 44.5732 | 43.16487 | 39.58173 | 1.408326 | 1.934919 | 1.648221
25.72631 | 44.5438 | 43.13831 | 39.56614 | 1.405493 | 1.921477 | 1.650686
25.73631 | 44.5238 | 43.11178 | 39.55054 | 1.412021 | 1.908085 | 1.653159
25.74631 | 44.5012 | 43.08532 | 39.53492 | 1.415883 | 1.894756 | 1.655638
25.75631 | 44.4909 | 43.05892 | 39.51931 | 1.431977 | 1.881491 | 1.658123
25.76631 | 44.4783 | 43.0326 | 39.50369 | 1.445703 | 1.868293 | 1.660614
25.77631 | 44.4438 | 43.00634 | 39.48807 | 1.437459 | 1.855161 | 1.663111
25.7863 | 44.4316 | 42.98018 | 39.47246 | 1.451419 | 1.842111 | 1.665611
25.7963 | 44.4032 | 42.95407 | 39.45683 | 1.449131 | 1.829117 | 1.66812
25.8063 | 44.3979 | 42.92803 | 39.4412 | 1.469871 | 1.816193 | 1.670635
25.8163 | 44.358 | 42.90206 | 39.42557 | 1.455938 | 1.803339 | 1.673156
25.8263 | 44.3844 | 42.87617 | 39.40993 | 1.508228 | 1.790558 | 1.675683
25.83629 | 44.3411 | 42.85038 | 39.39431 | 1.490718 | 1.777862 | 1.678213
25.84629 | 44.3285 | 42.82464 | 39.37866 | 1.503857 | 1.765227 | 1.680753
25.85629 | 44.2897 | 42.79898 | 39.36302 | 1.490718 | 1.752666 | 1.683298
25.86629 | 44.2734 | 42.7734 | 39.34737 | 1.500001 | 1.74018 | 1.685849
25.87629 | 44.2651 | 42.74789 | 39.33172 | 1.517205 | 1.72777 | 1.688407
25.88629 | 44.239 | 42.72247 | 39.31606 | 1.51653 | 1.715435 | 1.690971
25.89628 | 44.2428 | 42.69715 | 39.30042 | 1.545649 | 1.70319 | 1.693538
25.90628 | 44.1812 | 42.67189 | 39.28476 | 1.509314 | 1.691009 | 1.696114
25.91628 | 44.1829 | 42.6467 | 39.2691 | 1.536197 | 1.678906 | 1.698696
25.92628 | 44.1599 | 42.6216 | 39.25343 | 1.538299 | 1.666881 | 1.701285
25.93628 | 44.1568 | 42.59658 | 39.23777 | 1.560219 | 1.654935 | 1.70388
25.94627 | 44.1131 | 42.57167 | 39.22211 | 1.541432 | 1.643079 | 1.706479
25.95627 | 44.1014 | 42.54681 | 39.20644 | 1.554587 | 1.63129 | 1.709086
25.96627 | 44.0756 | 42.52204 | 39.19076 | 1.553558 | 1.61958 | 1.7117
25.97627 | 44.0438 | 42.49735 | 39.17508 | 1.546447 | 1.607951 | 1.714321
25.98627 | 44.0319 | 42.47275 | 39.1594 | 1.559152 | 1.596401 | 1.716947
25.99627 | 44.0031 | 42.44823 | 39.14372 | 1.554874 | 1.584931 | 1.71958
26.00626 | 43.9985 | 42.42381 | 39.12804 | 1.574686 | 1.573553 | 1.722217
26.01626 | 43.9599 | 42.39946 | 39.11235 | 1.560439 | 1.562243 | 1.724863
26.02626 | 43.9305 | 42.37519 | 39.09666 | 1.555308 | 1.551014 | 1.727515
26.03626 | 43.8901 | 42.35101 | 39.08097 | 1.539093 | 1.539865 | 1.730174
26.04626 | 43.893 | 42.32691 | 39.06527 | 1.566093 | 1.528796 | 1.732839
26.05625 | 43.8731 | 42.30292 | 39.04959 | 1.570184 | 1.51782 | 1.735509
26.06625 | 43.866 | 42.27898 | 39.03389 | 1.587015 | 1.506912 | 1.738187
26.07625 | 43.8044 | 42.25514 | 39.01818 | 1.549262 | 1.496084 | 1.740872
26.08625 | 43.8096 | 42.23138 | 39.00247 | 1.578225 | 1.485337 | 1.743564
26.09625 | 43.7635 | 42.2077 | 38.98677 | 1.555803 | 1.47467 | 1.746262
26.10625 | 43.7602 | 42.1841 | 38.97105 | 1.576097 | 1.464082 | 1.748967
26.11624 | 43.712 | 42.16062 | 38.95536 | 1.551383 | 1.453586 | 1.751676
26.12624 | 43.7181 | 42.13719 | 38.93964 | 1.580909 | 1.443158 | 1.754394
26.13624 | 43.6775 | 42.11385 | 38.92392 | 1.56365 | 1.43281 | 1.757119
26.14624 | 43.6682 | 42.09059 | 38.9082 | 1.577608 | 1.422541 | 1.759851
26.15624 | 43.6329 | 42.06742 | 38.89248 | 1.565482 | 1.412352 | 1.762589
26.16623 | 43.6186 | 42.04435 | 38.87677 | 1.574249 | 1.402252 | 1.765332
26.17623 | 43.5995 | 42.02134 | 38.86104 | 1.578156 | 1.39222 | 1.768084
26.18623 | 43.5635 | 41.99842 | 38.84531 | 1.565081 | 1.382266 | 1.770842
26.19623 | 43.548 | 41.97558 | 38.82958 | 1.572422 | 1.372391 | 1.773608
26.20623 | 43.5352 | 41.95282 | 38.81384 | 1.58238 | 1.362594 | 1.776381
26.21623 | 43.4939 | 41.93014 | 38.79811 | 1.563756 | 1.352875 | 1.77916
26.22622 | 43.4888 | 41.90757 | 38.78239 | 1.581228 | 1.343242 | 1.781944
26.23622 | 43.4708 | 41.88506 | 38.76665 | 1.585739 | 1.333677 | 1.784738
26.24622 | 43.439 | 41.86263 | 38.7509 | 1.57637 | 1.324188 | 1.787537
26.25622 | 43.4248 | 41.84028 | 38.73516 | 1.584519 | 1.314776 | 1.790345
26.26622 | 43.4083 | 41.81801 | 38.71941 | 1.590287 | 1.30544 | 1.793159
26.27621 | 43.3931 | 41.79585 | 38.70368 | 1.597253 | 1.296188 | 1.795977
26.28621 | 43.376 | 41.77374 | 38.68793 | 1.60226 | 1.287003 | 1.798806
26.29621 | 43.3491 | 41.75171 | 38.67218 | 1.597388 | 1.277892 | 1.801641
26.30621 | 43.3292 | 41.72976 | 38.65643 | 1.599435 | 1.268855 | 1.804484
26.31621 | 43.339 | 41.7079 | 38.64067 | 1.631104 | 1.259893 | 1.807333
26.32621 | 43.3074 | 41.68611 | 38.62491 | 1.621293 | 1.251004 | 1.81019
26.3362 | 43.2925 | 41.66442 | 38.60917 | 1.628083 | 1.242197 | 1.813051
26.3462 | 43.2641 | 41.64278 | 38.59341 | 1.621315 | 1.233455 | 1.815923
26.3562 | 43.2531 | 41.62123 | 38.57764 | 1.63187 | 1.224784 | 1.818801
26.3662 | 43.2535 | 41.59975 | 38.56188 | 1.653748 | 1.216186 | 1.821687
26.3762 | 43.2141 | 41.57835 | 38.54611 | 1.635748 | 1.207659 | 1.82458
26.38619 | 43.2084 | 41.55705 | 38.53036 | 1.651351 | 1.199211 | 1.827477
26.39619 | 43.2091 | 41.5358 | 38.51459 | 1.673299 | 1.190825 | 1.830385
26.40619 | 43.1532 | 41.51463 | 38.49882 | 1.638571 | 1.182509 | 1.8333
26.41619 | 43.1465 | 41.49353 | 38.48305 | 1.652968 | 1.174264 | 1.836222
26.42619 | 43.1318 | 41.47251 | 38.46727 | 1.65929 | 1.166087 | 1.839152
26.43619 | 43.09 | 41.45156 | 38.4515 | 1.638437 | 1.157979 | 1.842089
26.44618 | 43.0724 | 41.43071 | 38.43573 | 1.641689 | 1.149947 | 1.845031
26.45618 | 43.0659 | 41.40991 | 38.41995 | 1.655989 | 1.141975 | 1.847983
26.46618 | 43.0413 | 41.38919 | 38.40417 | 1.652115 | 1.13407 | 1.850943
26.47618 | 43.024 | 41.36853 | 38.38839 | 1.655468 | 1.126232 | 1.85391
26.48618 | 42.9943 | 41.34795 | 38.37261 | 1.646349 | 1.118461 | 1.856884
26.49617 | 42.9738 | 41.32746 | 38.35684 | 1.646338 | 1.110763 | 1.859864
26.50617 | 42.9491 | 41.30702 | 38.34105 | 1.642075 | 1.103122 | 1.862854
26.51617 | 42.9164 | 41.28666 | 38.32526 | 1.629742 | 1.095546 | 1.865851
26.52617 | 42.9001 | 41.26636 | 38.30947 | 1.633738 | 1.088035 | 1.868856
26.53617 | 42.863 | 41.24614 | 38.29368 | 1.616863 | 1.080588 | 1.871869
26.54617 | 42.8499 | 41.22598 | 38.27789 | 1.623919 | 1.073204 | 1.87489
26.55616 | 42.8392 | 41.20591 | 38.26211 | 1.633285 | 1.06589 | 1.877915
26.56616 | 42.8043 | 41.1859 | 38.24631 | 1.618403 | 1.058631 | 1.880952
26.57616 | 42.8001 | 41.16595 | 38.23052 | 1.634152 | 1.051434 | 1.883995
26.58616 | 42.7558 | 41.14607 | 38.21472 | 1.609733 | 1.044299 | 1.887047
26.59616 | 42.7382 | 41.12625 | 38.19892 | 1.611947 | 1.037225 | 1.890106
26.60615 | 42.7131 | 41.10653 | 38.18314 | 1.606573 | 1.030218 | 1.893171
26.61615 | 42.7029 | 41.08685 | 38.16734 | 1.616053 | 1.023264 | 1.896246
26.62615 | 42.6639 | 41.06723 | 38.15153 | 1.596666 | 1.01637 | 1.89933
26.63615 | 42.6472 | 41.04769 | 38.13573 | 1.599513 | 1.009534 | 1.902421
26.64615 | 42.6246 | 41.0282 | 38.11993 | 1.596396 | 1.002758 | 1.90552
26.65615 | 42.5928 | 41.00879 | 38.10412 | 1.584013 | 0.9960385 | 1.908628
26.66614 | 42.5885 | 40.98945 | 38.08833 | 1.599046 | 0.9893848 | 1.91174
26.67614 | 42.5518 | 40.97017 | 38.07252 | 1.581635 | 0.9827804 | 1.914863
26.68614 | 42.5275 | 40.95094 | 38.05671 | 1.57656 | 0.9762325 | 1.917995
26.69614 | 42.5088 | 40.93178 | 38.0409 | 1.577022 | 0.9697408 | 1.921134
26.70614 | 42.4783 | 40.91268 | 38.02509 | 1.565621 | 0.9633049 | 1.924282
26.71613 | 42.4308 | 40.89366 | 38.0093 | 1.537138 | 0.9569301 | 1.927435
26.72613 | 42.4146 | 40.87469 | 37.99348 | 1.539913 | 0.9506038 | 1.930599
26.73613 | 42.3858 | 40.85577 | 37.97767 | 1.530026 | 0.9443317 | 1.933772
26.74613 | 42.3747 | 40.83692 | 37.96186 | 1.537778 | 0.9381133 | 1.936953
26.75613 | 42.3604 | 40.81813 | 37.94604 | 1.54227 | 0.9319482 | 1.940142
26.76613 | 42.3128 | 40.7994 | 37.93022 | 1.513401 | 0.9258359 | 1.943339
26.77612 | 42.301 | 40.78075 | 37.91442 | 1.520253 | 0.9197817 | 1.946542
26.78612 | 42.2514 | 40.76213 | 37.89861 | 1.489265 | 0.9137736 | 1.949756
26.79612 | 42.2324 | 40.74358 | 37.88279 | 1.488818 | 0.9078168 | 1.952978
26.80612 | 42.2152 | 40.72509 | 37.86697 | 1.490112 | 0.901911 | 1.956209
26.81612 | 42.1953 | 40.70665 | 37.85115 | 1.488647 | 0.8960558 | 1.959449
26.82611 | 42.1755 | 40.68829 | 37.83534 | 1.487207 | 0.8902561 | 1.962694
26.83611 | 42.1473 | 40.66997 | 37.81952 | 1.477328 | 0.8845005 | 1.96595
26.84611 | 42.1018 | 40.65171 | 37.8037 | 1.450091 | 0.878794 | 1.969215
26.85611 | 42.0962 | 40.6335 | 37.78788 | 1.462698 | 0.8731361 | 1.972489
26.86611 | 42.0792 | 40.61535 | 37.77205 | 1.463848 | 0.8675266 | 1.975772
26.87611 | 42.0293 | 40.59726 | 37.75623 | 1.432042 | 0.861965 | 1.979063
26.8861 | 42.0336 | 40.57924 | 37.74042 | 1.454364 | 0.8564559 | 1.982359
26.8961 | 41.9964 | 40.56125 | 37.7246 | 1.435148 | 0.8509885 | 1.985668
26.9061 | 41.9777 | 40.54332 | 37.70877 | 1.434376 | 0.8455677 | 1.988985
26.9161 | 41.9593 | 40.52545 | 37.69294 | 1.433851 | 0.8401931 | 1.992311
26.9261 | 41.9114 | 40.50763 | 37.67712 | 1.403772 | 0.834864 | 1.995646
26.93609 | 41.9052 | 40.48988 | 37.66131 | 1.415321 | 0.8295854 | 1.998986
26.94609 | 41.883 | 40.47217 | 37.64548 | 1.410835 | 0.8243464 | 2.002339
26.95609 | 41.8427 | 40.4545 | 37.62965 | 1.388196 | 0.8191519 | 2.0057
26.96609 | 41.842 | 40.4369 | 37.61382 | 1.405103 | 0.8140015 | 2.009071
26.97609 | 41.7941 | 40.41934 | 37.598 | 1.374759 | 0.8088946 | 2.01245
26.98609 | 41.7653 | 40.40184 | 37.58217 | 1.363463 | 0.803831 | 2.015839
26.99608 | 41.7533 | 40.3844 | 37.56635 | 1.368898 | 0.7988151 | 2.019233
27.00608 | 41.7146 | 40.367 | 37.55052 | 1.347599 | 0.7938367 | 2.02264
27.01608 | 41.7007 | 40.34965 | 37.53469 | 1.35105 | 0.7889004 | 2.026055
27.02608 | 41.6757 | 40.33235 | 37.51886 | 1.343349 | 0.7840055 | 2.02948
27.03608 | 41.6368 | 40.3151 | 37.50303 | 1.321699 | 0.7791521 | 2.032914
27.04607 | 41.6163 | 40.29792 | 37.48722 | 1.318382 | 0.7743442 | 2.036354
27.05607 | 41.5872 | 40.28077 | 37.47139 | 1.306432 | 0.7695719 | 2.039807
27.06607 | 41.5695 | 40.26367 | 37.45556 | 1.305833 | 0.7648397 | 2.043269
27.07607 | 41.5452 | 40.24661 | 37.43973 | 1.298585 | 0.7601474 | 2.04674
27.08607 | 41.51 | 40.22961 | 37.4239 | 1.280389 | 0.7554942 | 2.05022
27.09607 | 41.4903 | 40.21266 | 37.40807 | 1.277644 | 0.7508802 | 2.05371
27.10606 | 41.4609 | 40.19577 | 37.39225 | 1.265134 | 0.7463096 | 2.057206
27.11606 | 41.4525 | 40.17891 | 37.37642 | 1.273594 | 0.7417723 | 2.060715
27.12606 | 41.4262 | 40.16209 | 37.36059 | 1.264106 | 0.7372729 | 2.064233
27.13606 | 41.4008 | 40.14533 | 37.34476 | 1.255471 | 0.7328111 | 2.067761
27.14606 | 41.3772 | 40.12861 | 37.32893 | 1.24859 | 0.7283864 | 2.071298
27.15605 | 41.3515 | 40.11195 | 37.31311 | 1.239545 | 0.7240028 | 2.074841
27.16605 | 41.3294 | 40.09533 | 37.29728 | 1.23407 | 0.7196521 | 2.078398
27.17605 | 41.3128 | 40.07875 | 37.28145 | 1.23405 | 0.7153368 | 2.081964
27.18605 | 41.2887 | 40.06222 | 37.26562 | 1.226485 | 0.7110573 | 2.08554
27.19605 | 41.2643 | 40.04573 | 37.24979 | 1.218575 | 0.7068126 | 2.089126
27.20605 | 41.2567 | 40.02928 | 37.23396 | 1.227418 | 0.7026037 | 2.092721
27.21604 | 41.2325 | 40.0129 | 37.21814 | 1.219601 | 0.6984342 | 2.096322
27.22604 | 41.222 | 39.99654 | 37.20231 | 1.225456 | 0.6942945 | 2.099938
27.23604 | 41.174 | 39.98023 | 37.18648 | 1.193766 | 0.6901889 | 2.103563
27.24604 | 41.1691 | 39.96397 | 37.17065 | 1.205133 | 0.686117 | 2.107198
27.25604 | 41.1475 | 39.94774 | 37.15482 | 1.199757 | 0.6820787 | 2.110842
27.26603 | 41.123 | 39.93158 | 37.13901 | 1.191419 | 0.6780775 | 2.114494
27.27603 | 41.0968 | 39.91544 | 37.12318 | 1.181356 | 0.6741051 | 2.118158
27.28603 | 41.0847 | 39.89935 | 37.10735 | 1.18535 | 0.6701653 | 2.121833
27.29603 | 41.0641 | 39.8833 | 37.09152 | 1.1808 | 0.6662577 | 2.125518
27.30603 | 41.0238 | 39.86729 | 37.0757 | 1.156508 | 0.662382 | 2.129214
27.31603 | 41.0149 | 39.85133 | 37.05987 | 1.163575 | 0.6585379 | 2.132918
27.32602 | 40.9718 | 39.83542 | 37.04406 | 1.136383 | 0.6547289 | 2.136631
27.33602 | 40.9608 | 39.81953 | 37.02823 | 1.141265 | 0.6509472 | 2.140356
27.34602 | 40.9322 | 39.80369 | 37.01241 | 1.128507 | 0.6471962 | 2.144092
27.35602 | 40.9018 | 39.78789 | 36.99658 | 1.113906 | 0.6434756 | 2.147838
27.36602 | 40.896 | 39.77213 | 36.98075 | 1.123865 | 0.6397851 | 2.151595
27.37601 | 40.8487 | 39.75643 | 36.96495 | 1.092267 | 0.6361282 | 2.155359
27.38601 | 40.8292 | 39.74076 | 36.94912 | 1.088445 | 0.6324971 | 2.159136
27.39601 | 40.8146 | 39.72512 | 36.9333 | 1.089482 | 0.6288954 | 2.162924
27.40601 | 40.7761 | 39.70952 | 36.91748 | 1.066579 | 0.6253226 | 2.166723
27.41601 | 40.7629 | 39.69396 | 36.90165 | 1.068936 | 0.6217787 | 2.170532
27.42601 | 40.7331 | 39.67845 | 36.88583 | 1.054653 | 0.6182632 | 2.174352
27.436 | 40.6916 | 39.66298 | 36.87003 | 1.028615 | 0.6147793 | 2.178178
27.446 | 40.6696 | 39.64755 | 36.85421 | 1.022054 | 0.6113198 | 2.182019
27.456 | 40.6494 | 39.63215 | 36.83839 | 1.017253 | 0.6078882 | 2.185872
27.466 | 40.6049 | 39.61679 | 36.82257 | 0.9881131 | 0.6044838 | 2.189734
27.476 | 40.6006 | 39.60146 | 36.80675 | 0.999135 | 0.6011068 | 2.193607
27.48599 | 40.5649 | 39.5862 | 36.79095 | 0.978703 | 0.5977598 | 2.197488
27.49599 | 40.5688 | 39.57095 | 36.77513 | 0.9978479 | 0.5944361 | 2.201383
27.50599 | 40.5018 | 39.55575 | 36.75932 | 0.9460547 | 0.5911389 | 2.205289
27.51599 | 40.4759 | 39.54058 | 36.7435 | 0.9353236 | 0.5878677 | 2.209206
27.52599 | 40.4793 | 39.52545 | 36.72769 | 0.9538546 | 0.5846225 | 2.213134
27.53599 | 40.4331 | 39.51035 | 36.71188 | 0.9227477 | 0.5814029 | 2.217074
27.54598 | 40.4117 | 39.49531 | 36.69608 | 0.9163888 | 0.5782118 | 2.22102
27.55598 | 40.3813 | 39.48029 | 36.68027 | 0.9010077 | 0.5750428 | 2.224981
27.56598 | 40.3728 | 39.46531 | 36.66446 | 0.9074896 | 0.5718987 | 2.228954
27.57598 | 40.347 | 39.45037 | 36.64865 | 0.8966345 | 0.5687793 | 2.232937
27.58598 | 40.3088 | 39.43546 | 36.63284 | 0.8733427 | 0.5656843 | 2.236932
27.59597 | 40.2955 | 39.4206 | 36.61705 | 0.8748994 | 0.5626166 | 2.240935
27.60597 | 40.2603 | 39.40577 | 36.60124 | 0.8545347 | 0.5595699 | 2.244952
27.61597 | 40.2474 | 39.39097 | 36.58544 | 0.8564334 | 0.556547 | 2.248982
27.62597 | 40.208 | 39.3762 | 36.56963 | 0.8317966 | 0.5535476 | 2.253022
27.63597 | 40.2054 | 39.36148 | 36.55383 | 0.8439237 | 0.5505716 | 2.257074
27.64597 | 40.1686 | 39.34679 | 36.53803 | 0.8218148 | 0.5476186 | 2.261137
27.65596 | 40.1622 | 39.33214 | 36.52224 | 0.8300556 | 0.5446915 | 2.265209
27.66596 | 40.1477 | 39.31752 | 36.50644 | 0.8301758 | 0.5417842 | 2.269295
27.67596 | 40.1014 | 39.30294 | 36.49065 | 0.7984613 | 0.5388993 | 2.273393
27.68596 | 40.076 | 39.28839 | 36.47485 | 0.7876108 | 0.5360367 | 2.277503
27.69596 | 40.0572 | 39.27388 | 36.45905 | 0.7833249 | 0.5331961 | 2.281626
27.70595 | 40.0566 | 39.25941 | 36.44327 | 0.7971906 | 0.5303803 | 2.285755
27.71595 | 40.0184 | 39.24496 | 36.42748 | 0.7734355 | 0.5275832 | 2.2899
27.72595 | 39.9802 | 39.23055 | 36.41169 | 0.7496453 | 0.5248076 | 2.294058
27.73595 | 39.9834 | 39.21618 | 36.3959 | 0.7672211 | 0.5220533 | 2.298227
27.74595 | 39.9389 | 39.20184 | 36.38011 | 0.7370632 | 0.51932 | 2.302408
27.75595 | 39.9277 | 39.18753 | 36.36432 | 0.7401705 | 0.5166075 | 2.306601
27.76594 | 39.9165 | 39.17327 | 36.34855 | 0.743229 | 0.5139184 | 2.310803
27.77594 | 39.873 | 39.15903 | 36.33276 | 0.7139683 | 0.5112471 | 2.31502
27.78594 | 39.8413 | 39.14483 | 36.31698 | 0.6964732 | 0.5085962 | 2.31925
27.79594 | 39.8348 | 39.13066 | 36.3012 | 0.7041438 | 0.5059655 | 2.323492
27.80594 | 39.8068 | 39.11652 | 36.28542 | 0.6902821 | 0.5033545 | 2.327746
27.81593 | 39.7739 | 39.10243 | 36.26965 | 0.6714724 | 0.5007658 | 2.332008
27.82593 | 39.7532 | 39.08836 | 36.25388 | 0.6648432 | 0.498194 | 2.336287
27.83593 | 39.7152 | 39.07432 | 36.2381 | 0.6408808 | 0.4956417 | 2.340578
27.84593 | 39.6878 | 39.06032 | 36.22232 | 0.6274849 | 0.4931086 | 2.344882
27.85593 | 39.6802 | 39.04634 | 36.20655 | 0.6338559 | 0.4905948 | 2.349198
27.86593 | 39.6281 | 39.03241 | 36.19078 | 0.5956941 | 0.4880995 | 2.353527
27.87592 | 39.636 | 39.01851 | 36.17502 | 0.6174854 | 0.4856253 | 2.357864
27.88592 | 39.5924 | 39.00464 | 36.15926 | 0.5877582 | 0.4831671 | 2.362218
27.89592 | 39.5497 | 38.9908 | 36.14349 | 0.558898 | 0.4807274 | 2.366585
27.90592 | 39.5423 | 38.97699 | 36.12772 | 0.5653055 | 0.4783057 | 2.370964
27.91592 | 39.4871 | 38.96322 | 36.11196 | 0.5238804 | 0.475902 | 2.375356
27.92591 | 39.4867 | 38.94949 | 36.09622 | 0.5372088 | 0.4735186 | 2.379757
27.93591 | 39.4573 | 38.93578 | 36.08046 | 0.5215189 | 0.4711504 | 2.384175
27.94591 | 39.4323 | 38.9221 | 36.0647 | 0.5101969 | 0.4687998 | 2.388606
27.95591 | 39.4072 | 38.90846 | 36.04894 | 0.4987424 | 0.4664665 | 2.39305
27.96591 | 39.3837 | 38.89484 | 36.03319 | 0.488856 | 0.4641504 | 2.397508
27.97591 | 39.3512 | 38.88126 | 36.01743 | 0.4699378 | 0.4618513 | 2.401978
27.9859 | 39.319 | 38.86773 | 36.0017 | 0.4512738 | 0.4595714 | 2.406457
27.9959 | 39.2974 | 38.85421 | 35.98595 | 0.4431919 | 0.457306 | 2.410953
28.0059 | 39.2859 | 38.84072 | 35.9702 | 0.4451783 | 0.4550571 | 2.415463
28.0159 | 39.2315 | 38.82727 | 35.95446 | 0.4042328 | 0.4528247 | 2.419986
28.0259 | 39.2261 | 38.81384 | 35.93871 | 0.4122555 | 0.4506086 | 2.424523
28.03589 | 39.1944 | 38.80047 | 35.92299 | 0.3939336 | 0.4484108 | 2.429068
28.04589 | 39.1685 | 38.78711 | 35.90725 | 0.3813937 | 0.4462267 | 2.433632
28.05589 | 39.152 | 38.77378 | 35.89151 | 0.3782223 | 0.4440585 | 2.438208
28.06589 | 39.1198 | 38.76048 | 35.87578 | 0.3593196 | 0.4419062 | 2.442799
28.07589 | 39.1093 | 38.74721 | 35.86004 | 0.3620858 | 0.4397693 | 2.447403
28.08589 | 39.0748 | 38.73398 | 35.84431 | 0.3408207 | 0.4376478 | 2.452021
28.09588 | 39.0646 | 38.72079 | 35.8286 | 0.3438111 | 0.4355438 | 2.456648
28.10588 | 39.0254 | 38.70762 | 35.81287 | 0.3177841 | 0.4334528 | 2.461293
28.11588 | 39.0027 | 38.69447 | 35.79714 | 0.3082259 | 0.4313768 | 2.465953
28.12588 | 38.9872 | 38.68136 | 35.78142 | 0.3058364 | 0.4293157 | 2.470626
28.13588 | 38.9678 | 38.66828 | 35.7657 | 0.2995164 | 0.4272694 | 2.475313
28.14587 | 38.9382 | 38.65525 | 35.75 | 0.2829522 | 0.4252397 | 2.48001
28.15587 | 38.9253 | 38.64223 | 35.73428 | 0.2830705 | 0.4232225 | 2.484725
28.16587 | 38.8859 | 38.62924 | 35.71857 | 0.256658 | 0.4212197 | 2.489454
28.17587 | 38.8782 | 38.61629 | 35.70286 | 0.2619149 | 0.4192311 | 2.494198
28.18587 | 38.8616 | 38.60336 | 35.68715 | 0.2582411 | 0.4172567 | 2.498956
28.19586 | 38.8265 | 38.59048 | 35.67145 | 0.2360238 | 0.4152981 | 2.503723
28.20586 | 38.8043 | 38.57761 | 35.65575 | 0.2266889 | 0.4133515 | 2.50851
28.21586 | 38.7924 | 38.56478 | 35.64005 | 0.2276235 | 0.4114187 | 2.513311
28.22586 | 38.7666 | 38.55197 | 35.62435 | 0.2146271 | 0.4094994 | 2.518127
28.23586 | 38.7567 | 38.5392 | 35.60865 | 0.2175012 | 0.4075937 | 2.522957
28.24586 | 38.719 | 38.52646 | 35.59295 | 0.1925444 | 0.4057014 | 2.527801
28.25585 | 38.7094 | 38.51376 | 35.57728 | 0.1956442 | 0.4038244 | 2.532656
28.26585 | 38.6819 | 38.50107 | 35.56158 | 0.1808269 | 0.4019585 | 2.53753
28.27585 | 38.6614 | 38.48842 | 35.5459 | 0.1729792 | 0.4001057 | 2.542419
28.28585 | 38.6387 | 38.4758 | 35.53021 | 0.1629014 | 0.3982658 | 2.547323
28.29585 | 38.6062 | 38.46321 | 35.51453 | 0.142993 | 0.3964388 | 2.552241
28.30584 | 38.5953 | 38.45066 | 35.49886 | 0.1446425 | 0.3946264 | 2.557169
28.31584 | 38.5773 | 38.43813 | 35.48318 | 0.1391735 | 0.3928247 | 2.562119
28.32584 | 38.5625 | 38.42563 | 35.46751 | 0.136875 | 0.3910354 | 2.567082
28.33584 | 38.5412 | 38.41315 | 35.45183 | 0.1280461 | 0.3892585 | 2.572061
28.34584 | 38.5081 | 38.40071 | 35.43616 | 0.1073874 | 0.3874939 | 2.577055
28.35584 | 38.4925 | 38.3883 | 35.4205 | 0.1041984 | 0.3857415 | 2.582065
28.36583 | 38.4703 | 38.37593 | 35.40485 | 0.09436691 | 0.3840028 | 2.587085
28.37583 | 38.4462 | 38.36358 | 35.38918 | 0.08261874 | 0.3822744 | 2.592124
28.38583 | 38.4271 | 38.35126 | 35.37352 | 0.075839 | 0.3805578 | 2.59718
28.39583 | 38.4109 | 38.33897 | 35.35787 | 0.07193011 | 0.378853 | 2.602251
28.40583 | 38.3757 | 38.32671 | 35.34221 | 0.04899105 | 0.3771599 | 2.607338
28.41582 | 38.3773 | 38.31449 | 35.32657 | 0.06280995 | 0.37548 | 2.612436
28.42582 | 38.3479 | 38.30229 | 35.31093 | 0.04561125 | 0.3738099 | 2.617554
28.43582 | 38.3203 | 38.29012 | 35.29528 | 0.03018316 | 0.3721512 | 2.622687
28.44582 | 38.3181 | 38.27798 | 35.27963 | 0.04012463 | 0.3705038 | 2.627837
28.45582 | 38.2786 | 38.26586 | 35.26399 | 0.01273515 | 0.3688675 | 2.633003
28.46582 | 38.274 | 38.25378 | 35.24836 | 0.02021668 | 0.3672423 | 2.638185
28.47581 | 38.2407 | 38.24174 | 35.23274 | -0.001043008 | 0.3656296 | 2.643377
28.48581 | 38.2318 | 38.22972 | 35.2171 | 0.002078075 | 0.3640263 | 2.648591
28.49581 | 38.228 | 38.21773 | 35.20147 | 0.01027056 | 0.3624338 | 2.653821
28.50581 | 38.1887 | 38.20577 | 35.18585 | -0.01706718 | 0.360852 | 2.659067
28.51581 | 38.1858 | 38.19384 | 35.17022 | -0.008035395 | 0.3592808 | 2.66433
28.5258 | 38.1834 | 38.18195 | 35.15462 | 0.001454725 | 0.3577217 | 2.669604
28.5358 | 38.1307 | 38.17007 | 35.139 | -0.0393725 | 0.3561715 | 2.674899
28.5458 | 38.1249 | 38.15823 | 35.12339 | -0.0333303 | 0.3546317 | 2.680212
28.5558 | 38.1107 | 38.14642 | 35.10778 | -0.03571768 | 0.3531021 | 2.68554
28.5658 | 38.084 | 38.13464 | 35.09217 | -0.05063513 | 0.3515827 | 2.690886
28.5758 | 38.0824 | 38.12288 | 35.07656 | -0.040482 | 0.3500735 | 2.696247
28.58579 | 38.0572 | 38.11117 | 35.06097 | -0.05397125 | 0.3485757 | 2.701621
28.59579 | 38.0341 | 38.09948 | 35.04537 | -0.06537786 | 0.3470864 | 2.707017
28.60579 | 38.0176 | 38.08781 | 35.02978 | -0.07021476 | 0.3456069 | 2.712429
28.61579 | 37.9715 | 38.07618 | 35.01419 | -0.1046823 | 0.3441372 | 2.71786
28.62579 | 37.9717 | 38.06458 | 34.9986 | -0.09287873 | 0.3426772 | 2.723306
28.63578 | 37.9335 | 38.05302 | 34.98302 | -0.1195169 | 0.3412282 | 2.728765
28.64578 | 37.9062 | 38.04147 | 34.96744 | -0.1352736 | 0.3397874 | 2.734246
28.65578 | 37.8924 | 38.02996 | 34.95186 | -0.1375602 | 0.3383559 | 2.739745
28.66578 | 37.8751 | 38.01848 | 34.93628 | -0.1433767 | 0.3369339 | 2.745261
28.67578 | 37.837 | 38.00702 | 34.92071 | -0.1700237 | 0.3355212 | 2.750794
28.68578 | 37.8217 | 37.9956 | 34.90514 | -0.1739001 | 0.3341177 | 2.756345
28.69577 | 37.8017 | 37.98422 | 34.88959 | -0.1825187 | 0.3327247 | 2.761909
28.70577 | 37.7792 | 37.97286 | 34.87402 | -0.1936555 | 0.3313394 | 2.767495
28.71577 | 37.7432 | 37.96152 | 34.85846 | -0.2183221 | 0.3299631 | 2.773099
28.72577 | 37.7157 | 37.95022 | 34.8429 | -0.2345192 | 0.3285958 | 2.778721
28.73577 | 37.6932 | 37.93895 | 34.82735 | -0.2457464 | 0.3272374 | 2.784361
28.74576 | 37.6589 | 37.92771 | 34.81181 | -0.2688149 | 0.325889 | 2.790013
28.75576 | 37.64 | 37.9165 | 34.79627 | -0.2765025 | 0.324548 | 2.795689
28.76576 | 37.6144 | 37.90532 | 34.78072 | -0.2909203 | 0.3232157 | 2.801383
28.77576 | 37.5879 | 37.89417 | 34.76518 | -0.3062681 | 0.3218919 | 2.807095
28.78576 | 37.5658 | 37.88305 | 34.74964 | -0.3172465 | 0.3205767 | 2.812826
28.79576 | 37.5391 | 37.87195 | 34.73411 | -0.3328548 | 0.3192698 | 2.818575
28.80575 | 37.5211 | 37.8609 | 34.7186 | -0.3398047 | 0.3179727 | 2.824337
28.81575 | 37.5138 | 37.84987 | 34.70307 | -0.3360737 | 0.3166825 | 2.830122
28.82575 | 37.4851 | 37.83887 | 34.68755 | -0.3537735 | 0.3154006 | 2.835927
28.83575 | 37.4552 | 37.8279 | 34.67203 | -0.3727035 | 0.3141269 | 2.841751
28.84575 | 37.4247 | 37.81696 | 34.65651 | -0.3922631 | 0.3128613 | 2.847592
28.85574 | 37.4117 | 37.80606 | 34.64101 | -0.3943649 | 0.3116049 | 2.853447
28.86574 | 37.4008 | 37.79519 | 34.6255 | -0.3943865 | 0.3103553 | 2.859327
28.87574 | 37.3675 | 37.78434 | 34.61 | -0.4168382 | 0.3091136 | 2.865226
28.88574 | 37.3768 | 37.77352 | 34.5945 | -0.3967212 | 0.3078797 | 2.871144
28.89574 | 37.3273 | 37.76273 | 34.579 | -0.4354343 | 0.3066537 | 2.877081
28.90574 | 37.3192 | 37.75198 | 34.56351 | -0.4327783 | 0.3054354 | 2.883037
28.91573 | 37.3063 | 37.74126 | 34.54803 | -0.434964 | 0.304226 | 2.889007
28.92573 | 37.2584 | 37.73057 | 34.53254 | -0.4721694 | 0.3030229 | 2.895003
28.93573 | 37.2529 | 37.71991 | 34.51706 | -0.4670058 | 0.3018275 | 2.901018
28.94573 | 37.2315 | 37.70927 | 34.50158 | -0.4777728 | 0.3006394 | 2.907052
28.95573 | 37.2138 | 37.69867 | 34.48611 | -0.4848711 | 0.2994589 | 2.913106
28.96572 | 37.2106 | 37.68811 | 34.47065 | -0.4775108 | 0.2982868 | 2.919174
28.97572 | 37.1907 | 37.67757 | 34.45518 | -0.486871 | 0.2971212 | 2.925268
28.98572 | 37.1821 | 37.66706 | 34.43972 | -0.4849619 | 0.2959623 | 2.931382
28.99572 | 37.1368 | 37.65658 | 34.42426 | -0.5197842 | 0.2948111 | 2.937516
29.00572 | 37.1127 | 37.64614 | 34.4088 | -0.5334375 | 0.2936667 | 2.94367
29.01572 | 37.1054 | 37.63572 | 34.39335 | -0.5303221 | 0.2925297 | 2.949844
29.02571 | 37.0983 | 37.62535 | 34.37792 | -0.5270485 | 0.2914006 | 2.956032
29.03571 | 37.0709 | 37.615 | 34.36247 | -0.5440957 | 0.2902775 | 2.962247
29.04571 | 37.0468 | 37.60467 | 34.34703 | -0.5578744 | 0.2891613 | 2.968483
29.05571 | 37.03 | 37.59438 | 34.33159 | -0.5643842 | 0.2880519 | 2.974739
29.06571 | 37.0042 | 37.58413 | 34.31616 | -0.5799251 | 0.2869494 | 2.981015
29.0757 | 37.0093 | 37.57391 | 34.30075 | -0.5646089 | 0.2858547 | 2.987307
29.0857 | 36.9679 | 37.56371 | 34.28532 | -0.5958132 | 0.2847656 | 2.993625
29.0957 | 36.9406 | 37.55355 | 34.2699 | -0.6129496 | 0.2836832 | 2.999964
29.1057 | 36.9268 | 37.54342 | 34.25449 | -0.6166172 | 0.2826075 | 3.006324
29.1157 | 36.909 | 37.53332 | 34.23907 | -0.624317 | 0.2815383 | 3.012706
29.1257 | 36.9039 | 37.52325 | 34.22366 | -0.6193484 | 0.2804757 | 3.019109
29.13569 | 36.8756 | 37.51322 | 34.20828 | -0.6376222 | 0.2794205 | 3.025526
29.14569 | 36.8578 | 37.50322 | 34.19288 | -0.6454173 | 0.2783707 | 3.031972
29.15569 | 36.8392 | 37.49324 | 34.17748 | -0.6540448 | 0.2773273 | 3.038439
29.16569 | 36.8069 | 37.4833 | 34.16209 | -0.6764042 | 0.2762902 | 3.044927
29.17569 | 36.8072 | 37.4734 | 34.1467 | -0.6661959 | 0.2752594 | 3.051437
29.18568 | 36.7817 | 37.46353 | 34.13133 | -0.6818299 | 0.2742358 | 3.057963
29.19568 | 36.7611 | 37.45369 | 34.11595 | -0.6925864 | 0.2732174 | 3.064517
29.20568 | 36.7578 | 37.44387 | 34.10058 | -0.6860746 | 0.2722051 | 3.071093
29.21568 | 36.7355 | 37.4341 | 34.08521 | -0.6985959 | 0.2711989 | 3.077691
29.22568 | 36.7106 | 37.42435 | 34.06984 | -0.7137494 | 0.2701988 | 3.084311
29.23568 | 36.6857 | 37.41464 | 34.05448 | -0.7289356 | 0.2692046 | 3.090954
29.24567 | 36.677 | 37.40496 | 34.03913 | -0.7279642 | 0.2682174 | 3.097612
29.25567 | 36.6634 | 37.39532 | 34.02378 | -0.7319151 | 0.2672351 | 3.104299
29.26567 | 36.6369 | 37.3857 | 34.00843 | -0.7488002 | 0.2662587 | 3.11101
29.27567 | 36.6154 | 37.37612 | 33.99309 | -0.7607167 | 0.2652881 | 3.117742
29.28567 | 36.6195 | 37.36657 | 33.97775 | -0.7470676 | 0.2643233 | 3.124498
29.29566 | 36.6003 | 37.35706 | 33.96243 | -0.7567601 | 0.2633651 | 3.13127
29.30566 | 36.5714 | 37.34758 | 33.94709 | -0.7761765 | 0.2624118 | 3.138071
29.31566 | 36.5607 | 37.33813 | 33.93177 | -0.7774265 | 0.261464 | 3.144896
29.32566 | 36.5528 | 37.32871 | 33.91644 | -0.775909 | 0.2605219 | 3.151744
29.33566 | 36.5423 | 37.31933 | 33.90112 | -0.7770256 | 0.2595853 | 3.158615
29.34566 | 36.5277 | 37.30997 | 33.88581 | -0.7822748 | 0.2586543 | 3.16551
29.35565 | 36.4966 | 37.30067 | 33.87052 | -0.8040678 | 0.2577297 | 3.172421
29.36565 | 36.4966 | 37.29138 | 33.85521 | -0.7947845 | 0.2568096 | 3.179363
29.37565 | 36.4654 | 37.28214 | 33.83991 | -0.8167352 | 0.2558949 | 3.186329
29.38565 | 36.4516 | 37.27292 | 33.82462 | -0.8213195 | 0.2549856 | 3.193318
29.39565 | 36.4563 | 37.26374 | 33.80932 | -0.8074376 | 0.2540816 | 3.200331
29.40564 | 36.4333 | 37.2546 | 33.79405 | -0.8212992 | 0.2531838 | 3.207362
29.41564 | 36.4137 | 37.24549 | 33.77877 | -0.8317856 | 0.2522905 | 3.214424
29.42564 | 36.3901 | 37.23641 | 33.76349 | -0.8463057 | 0.2514022 | 3.22151
29.43564 | 36.3893 | 37.22736 | 33.74822 | -0.8380605 | 0.2505192 | 3.22862
29.44564 | 36.3689 | 37.21835 | 33.73295 | -0.8494493 | 0.2496412 | 3.235755
29.45564 | 36.3567 | 37.20937 | 33.71769 | -0.8526731 | 0.2487685 | 3.242915
29.46563 | 36.325 | 37.20044 | 33.70245 | -0.8754399 | 0.2479017 | 3.250092
29.47563 | 36.3249 | 37.19153 | 33.68719 | -0.8666325 | 0.2470388 | 3.257301
29.48563 | 36.3187 | 37.18266 | 33.67194 | -0.8639598 | 0.2461812 | 3.264536
29.49563 | 36.2908 | 37.17382 | 33.6567 | -0.8830219 | 0.2453283 | 3.271795
29.50563 | 36.2791 | 37.16502 | 33.64146 | -0.8859191 | 0.2444806 | 3.27908
29.51562 | 36.2636 | 37.15626 | 33.62624 | -0.8926598 | 0.2436385 | 3.286382
29.52562 | 36.267 | 37.14753 | 33.61101 | -0.880527 | 0.2428004 | 3.293718
29.53562 | 36.2479 | 37.13883 | 33.59578 | -0.8909294 | 0.2419671 | 3.301079
29.54562 | 36.2227 | 37.13017 | 33.58056 | -0.9074668 | 0.2411386 | 3.308465
29.55562 | 36.2182 | 37.12154 | 33.56535 | -0.9033401 | 0.2403149 | 3.315878
29.56562 | 36.21 | 37.11295 | 33.55014 | -0.9029486 | 0.2394959 | 3.323316
29.57561 | 36.1838 | 37.1044 | 33.53495 | -0.9206015 | 0.2386823 | 3.330773
29.58561 | 36.1625 | 37.09588 | 33.51974 | -0.9333804 | 0.2378727 | 3.338263
29.59561 | 36.1535 | 37.0874 | 33.50455 | -0.9338972 | 0.2370676 | 3.345781
29.60561 | 36.1397 | 37.07895 | 33.48936 | -0.9392478 | 0.2362671 | 3.353323
29.61561 | 36.1303 | 37.07054 | 33.47417 | -0.9402366 | 0.2354712 | 3.360894
29.6256 | 36.1172 | 37.06217 | 33.45901 | -0.9449681 | 0.2346805 | 3.368482
29.6356 | 36.1082 | 37.05383 | 33.44383 | -0.945628 | 0.2338936 | 3.376105
29.6456 | 36.0786 | 37.04552 | 33.42866 | -0.9669247 | 0.2331112 | 3.383756
29.6556 | 36.082 | 37.03726 | 33.41349 | -0.9552575 | 0.2323332 | 3.391433
29.6656 | 36.0461 | 37.02903 | 33.39833 | -0.9829273 | 0.2315595 | 3.399137
29.6756 | 36.0452 | 37.02083 | 33.38317 | -0.9756337 | 0.2307903 | 3.406869
29.68559 | 36.0445 | 37.01269 | 33.36804 | -0.9681852 | 0.2300261 | 3.41462
29.69559 | 35.9932 | 37.00456 | 33.35289 | -1.011365 | 0.2292655 | 3.422407
29.70559 | 36.0057 | 36.99648 | 33.33775 | -0.9907825 | 0.2285091 | 3.430222
29.71559 | 35.9937 | 36.98844 | 33.32262 | -0.9947369 | 0.227757 | 3.438064
29.72559 | 35.9632 | 36.98043 | 33.30749 | -1.017229 | 0.2270092 | 3.445934
29.73558 | 35.9551 | 36.97247 | 33.29238 | -1.017366 | 0.2262662 | 3.453824
29.74558 | 35.9277 | 36.96453 | 33.27725 | -1.036832 | 0.2255267 | 3.46175
29.75558 | 35.9143 | 36.95664 | 33.26214 | -1.042337 | 0.2247913 | 3.469706
29.76558 | 35.9088 | 36.94878 | 33.24703 | -1.039979 | 0.22406 | 3.477689
29.77558 | 35.894 | 36.94096 | 33.23193 | -1.046959 | 0.2233329 | 3.485701
29.78558 | 35.882 | 36.93318 | 33.21683 | -1.051177 | 0.2226097 | 3.493741
29.79557 | 35.8597 | 36.92544 | 33.20175 | -1.065741 | 0.2218913 | 3.501803
29.80557 | 35.842 | 36.91774 | 33.18666 | -1.075735 | 0.2211761 | 3.509901
29.81557 | 35.8328 | 36.91007 | 33.17157 | -1.077268 | 0.2204649 | 3.518029
29.82557 | 35.8248 | 36.90244 | 33.1565 | -1.07764 | 0.2197577 | 3.526186
29.83557 | 35.7831 | 36.89485 | 33.14142 | -1.11175 | 0.2190544 | 3.534373
29.84556 | 35.7838 | 36.88731 | 33.12637 | -1.103507 | 0.2183556 | 3.542581
29.85556 | 35.7758 | 36.87979 | 33.11131 | -1.103995 | 0.2176601 | 3.550827
29.86556 | 35.7498 | 36.87232 | 33.09625 | -1.122522 | 0.2169683 | 3.559103
29.87556 | 35.7489 | 36.86489 | 33.0812 | -1.115988 | 0.2162804 | 3.567408
29.88556 | 35.7107 | 36.85749 | 33.06615 | -1.146794 | 0.2155963 | 3.575744
29.89556 | 35.7051 | 36.85014 | 33.05111 | -1.145039 | 0.2149159 | 3.58411
29.90555 | 35.6902 | 36.84283 | 33.03609 | -1.152631 | 0.2142399 | 3.592499
29.91555 | 35.6736 | 36.83556 | 33.02106 | -1.161956 | 0.213567 | 3.600926
29.92555 | 35.6632 | 36.82832 | 33.00604 | -1.16512 | 0.2128977 | 3.609384
29.93555 | 35.645 | 36.82112 | 32.99102 | -1.176125 | 0.2122321 | 3.617873
29.94555 | 35.6368 | 36.81397 | 32.97601 | -1.177169 | 0.2115701 | 3.626393
29.95554 | 35.6285 | 36.80686 | 32.96101 | -1.178362 | 0.2109124 | 3.634936
29.96554 | 35.6048 | 36.79979 | 32.94601 | -1.194987 | 0.2102576 | 3.643519
29.97554 | 35.5884 | 36.79275 | 32.93101 | -1.204353 | 0.2096064 | 3.652133
29.98554 | 35.5697 | 36.78576 | 32.91602 | -1.21606 | 0.2089588 | 3.660778
29.99554 | 35.5477 | 36.77881 | 32.90104 | -1.231108 | 0.2083146 | 3.669456
30.00554 | 35.5388 | 36.7719 | 32.88606 | -1.233095 | 0.207674 | 3.678164
30.01553 | 35.5299 | 36.76503 | 32.8711 | -1.235132 | 0.2070375 | 3.686897
30.02553 | 35.4975 | 36.7582 | 32.85613 | -1.260704 | 0.2064037 | 3.695671
30.03553 | 35.4961 | 36.75142 | 32.84117 | -1.255316 | 0.2057734 | 3.704477
30.04553 | 35.4746 | 36.74467 | 32.82621 | -1.270071 | 0.2051465 | 3.713317
30.05553 | 35.4506 | 36.73797 | 32.81126 | -1.287367 | 0.204523 | 3.722188
30.06552 | 35.4319 | 36.73131 | 32.79632 | -1.299412 | 0.2039035 | 3.731084
30.07552 | 35.4409 | 36.72469 | 32.78138 | -1.283792 | 0.2032867 | 3.740022
30.08552 | 35.4158 | 36.71812 | 32.76645 | -1.302315 | 0.2026731 | 3.748993
30.09552 | 35.399 | 36.71158 | 32.75152 | -1.31258 | 0.202063 | 3.757997
30.10552 | 35.4031 | 36.70509 | 32.7366 | -1.301988 | 0.201456 | 3.767035
30.11552 | 35.3792 | 36.69864 | 32.72168 | -1.319439 | 0.2008524 | 3.776107
30.12551 | 35.3766 | 36.69224 | 32.70678 | -1.315638 | 0.2002525 | 3.785203
30.13551 | 35.3604 | 36.68587 | 32.69188 | -1.325475 | 0.1996554 | 3.794343
30.14551 | 35.3333 | 36.67955 | 32.67698 | -1.346255 | 0.1990613 | 3.803517
30.15551 | 35.3488 | 36.67328 | 32.66208 | -1.324478 | 0.1984705 | 3.812725
30.16551 | 35.3204 | 36.66704 | 32.64719 | -1.346644 | 0.1978826 | 3.821968
30.1755 | 35.332 | 36.66086 | 32.63233 | -1.328861 | 0.1972987 | 3.831237
30.1855 | 35.3242 | 36.65472 | 32.61745 | -1.330515 | 0.1967173 | 3.840549
30.1955 | 35.31 | 36.64861 | 32.60258 | -1.338614 | 0.1961389 | 3.849897
30.2055 | 35.3002 | 36.64256 | 32.58771 | -1.342356 | 0.1955635 | 3.85928
30.2155 | 35.3004 | 36.63654 | 32.57285 | -1.336143 | 0.1949913 | 3.868698
30.2255 | 35.2816 | 36.63058 | 32.558 | -1.348975 | 0.194422 | 3.878153
30.23549 | 35.268 | 36.62466 | 32.54317 | -1.356658 | 0.1938563 | 3.887633
30.24549 | 35.2754 | 36.61878 | 32.52833 | -1.343378 | 0.1932931 | 3.897158
30.25549 | 35.2636 | 36.61295 | 32.51349 | -1.349345 | 0.1927328 | 3.906721
30.26549 | 35.2288 | 36.60716 | 32.49866 | -1.378357 | 0.1921756 | 3.916319
30.27549 | 35.2204 | 36.60141 | 32.48384 | -1.381015 | 0.1916212 | 3.925954
30.28548 | 35.2228 | 36.59572 | 32.46904 | -1.372923 | 0.1910703 | 3.935616
30.29548 | 35.196 | 36.59007 | 32.45423 | -1.394072 | 0.1905217 | 3.945324
30.30548 | 35.1668 | 36.58447 | 32.43942 | -1.417667 | 0.1899761 | 3.95507
30.31548 | 35.1745 | 36.57891 | 32.42462 | -1.404407 | 0.1894333 | 3.964853
30.32548 | 35.1598 | 36.57339 | 32.40983 | -1.413595 | 0.1888933 | 3.974673
30.33548 | 35.1362 | 36.56793 | 32.39504 | -1.431729 | 0.1883562 | 3.984532
30.34547 | 35.1292 | 36.56252 | 32.38028 | -1.433315 | 0.1878225 | 3.994417
30.35547 | 35.1015 | 36.55714 | 32.3655 | -1.455643 | 0.1872909 | 4.004351
30.36547 | 35.1003 | 36.55182 | 32.35073 | -1.451518 | 0.1867622 | 4.014324
30.37547 | 35.103 | 36.54654 | 32.33597 | -1.44354 | 0.1862363 | 4.024334
30.38547 | 35.0622 | 36.54131 | 32.32121 | -1.47911 | 0.185713 | 4.034383
30.39546 | 35.0759 | 36.53613 | 32.30648 | -1.460232 | 0.185193 | 4.044461
30.40546 | 35.0513 | 36.531 | 32.29173 | -1.479697 | 0.1846752 | 4.054588
30.41546 | 35.0397 | 36.52591 | 32.277 | -1.48621 | 0.1841602 | 4.064753
30.42546 | 35.037 | 36.52087 | 32.26227 | -1.483873 | 0.1836477 | 4.074959
30.43546 | 35.024 | 36.51588 | 32.24754 | -1.491882 | 0.183138 | 4.085204
30.44546 | 35.0133 | 36.51094 | 32.23282 | -1.497642 | 0.1826309 | 4.095489
30.45545 | 35.0047 | 36.50605 | 32.21812 | -1.501354 | 0.1821269 | 4.105803
30.46545 | 34.996 | 36.50121 | 32.20342 | -1.505211 | 0.181625 | 4.116169
30.47545 | 34.9856 | 36.49642 | 32.18872 | -1.510817 | 0.1811258 | 4.126574
30.48545 | 34.9774 | 36.49167 | 32.17402 | -1.514273 | 0.1806291 | 4.13702
30.49545 | 34.9545 | 36.48698 | 32.15934 | -1.532478 | 0.1801349 | 4.147507
30.50544 | 34.9684 | 36.48234 | 32.14467 | -1.513939 | 0.1796439 | 4.158025
30.51544 | 34.9517 | 36.47774 | 32.12999 | -1.526045 | 0.1791549 | 4.168595
30.52544 | 34.9468 | 36.4732 | 32.11533 | -1.526401 | 0.1786683 | 4.179206
30.53544 | 34.9174 | 36.46871 | 32.10066 | -1.551307 | 0.1781843 | 4.189858
30.54544 | 34.9461 | 36.46426 | 32.08601 | -1.518165 | 0.1777028 | 4.200553
30.55544 | 34.9185 | 36.45987 | 32.07136 | -1.541373 | 0.1772237 | 4.211289
30.56543 | 34.8919 | 36.45554 | 32.05673 | -1.563637 | 0.1767476 | 4.222058
30.57543 | 34.9023 | 36.45125 | 32.0421 | -1.548948 | 0.1762736 | 4.232879
30.58543 | 34.8978 | 36.44701 | 32.02747 | -1.549211 | 0.1758018 | 4.243743
30.59543 | 34.8841 | 36.44283 | 32.01284 | -1.558726 | 0.1753326 | 4.254651
30.60543 | 34.8734 | 36.43869 | 31.99823 | -1.565292 | 0.1748656 | 4.265601
30.61542 | 34.8772 | 36.43462 | 31.98363 | -1.557416 | 0.1744016 | 4.276585
30.62542 | 34.8737 | 36.43059 | 31.96903 | -1.556888 | 0.1739395 | 4.287622
30.63542 | 34.8687 | 36.42661 | 31.95443 | -1.557912 | 0.1734797 | 4.298703
30.64542 | 34.8591 | 36.42269 | 31.93984 | -1.56359 | 0.1730223 | 4.309829
30.65542 | 34.8711 | 36.41882 | 31.92525 | -1.54772 | 0.1725672 | 4.320999
30.66542 | 34.8687 | 36.415 | 31.91068 | -1.546305 | 0.1721145 | 4.332214
30.67541 | 34.843 | 36.41124 | 31.89612 | -1.568245 | 0.1716644 | 4.34346
30.68541 | 34.8663 | 36.40754 | 31.88156 | -1.541239 | 0.1712163 | 4.354767
30.69541 | 34.8504 | 36.40388 | 31.867 | -1.553483 | 0.1707704 | 4.366115
30.70541 | 34.8334 | 36.40028 | 31.85245 | -1.566885 | 0.1703267 | 4.377512
30.71541 | 34.8465 | 36.39674 | 31.8379 | -1.55024 | 0.1698854 | 4.388953
30.7254 | 34.827 | 36.39325 | 31.82338 | -1.566252 | 0.1694467 | 4.400428
30.7354 | 34.833 | 36.38982 | 31.80885 | -1.556819 | 0.1690098 | 4.411963
30.7454 | 34.8387 | 36.38644 | 31.79432 | -1.547738 | 0.1685751 | 4.423541
30.7554 | 34.8266 | 36.38312 | 31.7798 | -1.556516 | 0.1681426 | 4.435169
30.7654 | 34.8157 | 36.37985 | 31.76529 | -1.564147 | 0.1677123 | 4.446841
30.7754 | 34.813 | 36.37664 | 31.75079 | -1.563637 | 0.1672841 | 4.458564
30.78539 | 34.8126 | 36.37348 | 31.73631 | -1.560883 | 0.1668586 | 4.470319
30.79539 | 34.8009 | 36.37038 | 31.72181 | -1.569485 | 0.1664348 | 4.482136
30.80539 | 34.8025 | 36.36734 | 31.70733 | -1.564843 | 0.1660131 | 4.494
30.81539 | 34.7947 | 36.36436 | 31.69285 | -1.569659 | 0.1655936 | 4.505912
30.82539 | 34.7776 | 36.36143 | 31.67838 | -1.583831 | 0.1651761 | 4.517873
30.83538 | 34.7885 | 36.35856 | 31.66393 | -1.570064 | 0.1647612 | 4.529871
30.84538 | 34.7759 | 36.35575 | 31.64948 | -1.579854 | 0.164348 | 4.54193
30.85538 | 34.7543 | 36.353 | 31.63502 | -1.5987 | 0.1639368 | 4.554038
30.86538 | 34.7545 | 36.35031 | 31.62058 | -1.595806 | 0.1635277 | 4.566196
30.87538 | 34.7617 | 36.34767 | 31.60614 | -1.585969 | 0.1631207 | 4.578403
30.88538 | 34.7358 | 36.34509 | 31.59172 | -1.609292 | 0.1627157 | 4.590662
30.89537 | 34.7501 | 36.34258 | 31.57731 | -1.592477 | 0.1623131 | 4.602957
30.90537 | 34.739 | 36.34012 | 31.56289 | -1.601118 | 0.1619122 | 4.615315
30.91537 | 34.7381 | 36.33772 | 31.54848 | -1.599621 | 0.1615132 | 4.627726
30.92537 | 34.7411 | 36.33538 | 31.53408 | -1.594282 | 0.1611163 | 4.640186
30.93537 | 34.7364 | 36.3331 | 31.51968 | -1.596705 | 0.1607213 | 4.652699
30.94536 | 34.7511 | 36.33089 | 31.50531 | -1.579788 | 0.1603288 | 4.665249
30.95536 | 34.7443 | 36.32873 | 31.49093 | -1.584432 | 0.1599378 | 4.677866
30.96536 | 34.7354 | 36.32664 | 31.47655 | -1.591237 | 0.1595487 | 4.690534
30.97536 | 34.7438 | 36.3246 | 31.46219 | -1.580803 | 0.1591616 | 4.703254
30.98536 | 34.7027 | 36.32263 | 31.44783 | -1.619932 | 0.1587764 | 4.716028
30.99536 | 34.7534 | 36.32072 | 31.43347 | -1.567322 | 0.1583932 | 4.728856
31.00535 | 34.7283 | 36.31888 | 31.41914 | -1.590576 | 0.1580122 | 4.741723
31.01535 | 34.7242 | 36.31709 | 31.4048 | -1.592892 | 0.1576328 | 4.754657
31.02535 | 34.7445 | 36.31537 | 31.39047 | -1.57087 | 0.1572552 | 4.767645
31.03535 | 34.7224 | 36.31371 | 31.37614 | -1.591311 | 0.1568796 | 4.780687
31.04535 | 34.7195 | 36.31212 | 31.36183 | -1.592616 | 0.1565058 | 4.793784
31.05534 | 34.7571 | 36.31059 | 31.34753 | -1.553488 | 0.1561342 | 4.806924
31.06534 | 34.7174 | 36.30912 | 31.33323 | -1.59172 | 0.1557641 | 4.82013
31.07534 | 34.7469 | 36.30772 | 31.31893 | -1.560818 | 0.1553959 | 4.833393
31.08534 | 34.7306 | 36.30638 | 31.30464 | -1.575779 | 0.1550295 | 4.846711
31.09534 | 34.725 | 36.30511 | 31.29036 | -1.580107 | 0.1546649 | 4.860086
31.10534 | 34.7403 | 36.3039 | 31.27608 | -1.563599 | 0.1543021 | 4.873517
31.11533 | 34.7177 | 36.30276 | 31.26183 | -1.585059 | 0.1539415 | 4.886991
31.12533 | 34.726 | 36.30168 | 31.24757 | -1.575684 | 0.1535823 | 4.900536
31.13533 | 34.7268 | 36.30067 | 31.23331 | -1.573874 | 0.1532249 | 4.914138
31.14533 | 34.7342 | 36.29973 | 31.21906 | -1.565532 | 0.1528693 | 4.927798
31.15533 | 34.7245 | 36.29886 | 31.20482 | -1.574356 | 0.1525154 | 4.941516
31.16532 | 34.7216 | 36.29805 | 31.19061 | -1.576446 | 0.1521636 | 4.955276
31.17532 | 34.7152 | 36.29731 | 31.17638 | -1.582106 | 0.1518132 | 4.969111
31.18532 | 34.7308 | 36.29663 | 31.16216 | -1.565833 | 0.1514646 | 4.983005
31.19532 | 34.7225 | 36.29603 | 31.14795 | -1.573528 | 0.1511177 | 4.996958
31.20532 | 34.7179 | 36.29549 | 31.13375 | -1.577592 | 0.1507725 | 5.01097
31.21532 | 34.714 | 36.29503 | 31.11955 | -1.581025 | 0.150429 | 5.025043
31.22531 | 34.7132 | 36.29463 | 31.10538 | -1.581428 | 0.1500875 | 5.039162
31.23531 | 34.7208 | 36.2943 | 31.0912 | -1.5735 | 0.1497475 | 5.053355
31.24531 | 34.7257 | 36.29404 | 31.07702 | -1.568341 | 0.149409 | 5.06761
31.25531 | 34.7221 | 36.29385 | 31.06286 | -1.571753 | 0.1490723 | 5.081925
31.26531 | 34.7171 | 36.29374 | 31.0487 | -1.576636 | 0.1487372 | 5.096303
31.2753 | 34.747 | 36.29369 | 31.03456 | -1.54669 | 0.1484042 | 5.110728
31.2853 | 34.73 | 36.29372 | 31.02041 | -1.563715 | 0.1480723 | 5.12523
31.2953 | 34.7308 | 36.29381 | 31.00628 | -1.563012 | 0.1477423 | 5.139794
31.3053 | 34.735 | 36.29398 | 30.99215 | -1.558981 | 0.1474137 | 5.154421
31.3153 | 34.7261 | 36.29422 | 30.97802 | -1.568121 | 0.1470868 | 5.169111
31.3253 | 34.7372 | 36.29454 | 30.96391 | -1.557335 | 0.1467615 | 5.183866
31.33529 | 34.7179 | 36.29492 | 30.94981 | -1.577022 | 0.1464382 | 5.19867
31.34529 | 34.7542 | 36.29538 | 30.93571 | -1.541182 | 0.1461161 | 5.213553
31.35529 | 34.7346 | 36.29592 | 30.92162 | -1.561316 | 0.1457956 | 5.2285
31.36529 | 34.7504 | 36.29652 | 30.90753 | -1.546125 | 0.1454767 | 5.243513
31.37529 | 34.7493 | 36.29721 | 30.89346 | -1.547908 | 0.1451593 | 5.258592
31.38528 | 34.7682 | 36.29797 | 30.8794 | -1.529765 | 0.1448439 | 5.273721
31.39528 | 34.7549 | 36.2988 | 30.86534 | -1.543899 | 0.1445296 | 5.288932
31.40528 | 34.7572 | 36.29971 | 30.85128 | -1.542507 | 0.144217 | 5.304209
31.41528 | 34.7737 | 36.30069 | 30.83723 | -1.526992 | 0.1439058 | 5.319553
31.42528 | 34.765 | 36.30175 | 30.82319 | -1.536753 | 0.1435962 | 5.334965
31.43528 | 34.7751 | 36.30289 | 30.80916 | -1.527792 | 0.1432881 | 5.350445
31.44527 | 34.7753 | 36.30411 | 30.79515 | -1.528807 | 0.1429819 | 5.365977
31.45527 | 34.7801 | 36.3054 | 30.78113 | -1.5253 | 0.1426768 | 5.381593
31.46527 | 34.7939 | 36.30677 | 30.76712 | -1.512871 | 0.1423732 | 5.397278
31.47527 | 34.7841 | 36.30822 | 30.75312 | -1.524121 | 0.1420712 | 5.413033
31.48527 | 34.8199 | 36.30975 | 30.73912 | -1.489849 | 0.1417706 | 5.428857
31.49526 | 34.7994 | 36.31136 | 30.72515 | -1.511955 | 0.1414718 | 5.444736
31.50526 | 34.8131 | 36.31304 | 30.71117 | -1.499942 | 0.1411742 | 5.4607
31.51526 | 34.811 | 36.31481 | 30.6972 | -1.50381 | 0.140878 | 5.476737
31.52526 | 34.8286 | 36.31666 | 30.68323 | -1.488058 | 0.1405833 | 5.492844
31.53526 | 34.8329 | 36.31859 | 30.66927 | -1.485686 | 0.1402901 | 5.509023
31.54525 | 34.8409 | 36.32059 | 30.65534 | -1.479694 | 0.1399985 | 5.525258
31.55525 | 34.8481 | 36.32269 | 30.6414 | -1.474586 | 0.1397081 | 5.541582
31.56525 | 34.8539 | 36.32486 | 30.62746 | -1.470959 | 0.1394192 | 5.557978
31.57525 | 34.8691 | 36.32711 | 30.61354 | -1.458014 | 0.1391317 | 5.574447
31.58525 | 34.8718 | 36.32945 | 30.59962 | -1.457655 | 0.1388456 | 5.590992
31.59525 | 34.8633 | 36.33188 | 30.58571 | -1.468576 | 0.1385609 | 5.607609
31.60524 | 34.8731 | 36.33438 | 30.57182 | -1.46128 | 0.1382779 | 5.624286
31.61524 | 34.8887 | 36.33697 | 30.55792 | -1.448271 | 0.1379959 | 5.641054
31.62524 | 34.8897 | 36.33965 | 30.54403 | -1.449946 | 0.1377154 | 5.657897
31.63524 | 34.9055 | 36.34241 | 30.53015 | -1.436906 | 0.1374363 | 5.674817
31.64524 | 34.8948 | 36.34525 | 30.51628 | -1.450452 | 0.1371585 | 5.691813
31.65523 | 34.9244 | 36.34818 | 30.50243 | -1.423781 | 0.1368824 | 5.708869
31.66523 | 34.9208 | 36.3512 | 30.48857 | -1.430399 | 0.1366074 | 5.726019
31.67523 | 34.9226 | 36.35431 | 30.47472 | -1.431705 | 0.1363337 | 5.743247
31.68523 | 34.944 | 36.3575 | 30.46088 | -1.413497 | 0.1360614 | 5.760553
31.69523 | 34.943 | 36.36078 | 30.44705 | -1.417777 | 0.1357904 | 5.777937
31.70523 | 34.9707 | 36.36415 | 30.43322 | -1.393446 | 0.1355208 | 5.795401
31.71522 | 34.9557 | 36.3676 | 30.41942 | -1.411901 | 0.1352528 | 5.812928
31.72522 | 34.987 | 36.37115 | 30.40561 | -1.384147 | 0.1349857 | 5.830551
31.73522 | 34.9789 | 36.37478 | 30.39181 | -1.395884 | 0.1347201 | 5.848255
31.74522 | 35.0034 | 36.37851 | 30.37801 | -1.37511 | 0.1344557 | 5.86604
31.75522 | 34.9799 | 36.38233 | 30.36423 | -1.402427 | 0.1341927 | 5.883906
31.76521 | 34.9941 | 36.38623 | 30.35046 | -1.392132 | 0.1339311 | 5.901837
31.77521 | 35.0046 | 36.39023 | 30.33669 | -1.385632 | 0.1336707 | 5.919868
31.78521 | 35.0122 | 36.39432 | 30.32293 | -1.382123 | 0.1334115 | 5.937981
31.79521 | 35.0274 | 36.39851 | 30.30918 | -1.371108 | 0.1331536 | 5.956178
31.80521 | 35.0271 | 36.40279 | 30.29543 | -1.375686 | 0.1328969 | 5.974459
31.81521 | 35.0325 | 36.40716 | 30.28169 | -1.374657 | 0.1326416 | 5.992825
31.8252 | 35.0476 | 36.41162 | 30.26797 | -1.364018 | 0.1323877 | 6.011256
31.8352 | 35.047 | 36.41617 | 30.25425 | -1.369175 | 0.1321349 | 6.029789
31.8452 | 35.0686 | 36.42083 | 30.24054 | -1.35223 | 0.1318833 | 6.048411
31.8552 | 35.0625 | 36.42558 | 30.22683 | -1.363081 | 0.1316329 | 6.067118
31.8652 | 35.0988 | 36.43043 | 30.21313 | -1.331627 | 0.1313838 | 6.085912
31.87519 | 35.0893 | 36.43537 | 30.19945 | -1.346065 | 0.1311362 | 6.104776
31.88519 | 35.1274 | 36.44041 | 30.18577 | -1.313005 | 0.1308896 | 6.123745
31.89519 | 35.1245 | 36.44554 | 30.1721 | -1.321043 | 0.1306441 | 6.142804
31.90519 | 35.135 | 36.45078 | 30.15843 | -1.315779 | 0.1303999 | 6.16195
31.91519 | 35.1451 | 36.45611 | 30.14477 | -1.311014 | 0.1301569 | 6.181187
31.92519 | 35.1513 | 36.46155 | 30.13112 | -1.310248 | 0.1299151 | 6.200513
31.93518 | 35.1755 | 36.46708 | 30.11749 | -1.291577 | 0.1296748 | 6.219912
31.94518 | 35.187 | 36.47271 | 30.10386 | -1.285711 | 0.1294354 | 6.23942
31.95518 | 35.1994 | 36.47845 | 30.09023 | -1.279046 | 0.1291972 | 6.259019
31.96518 | 35.2201 | 36.48428 | 30.07661 | -1.264182 | 0.1289602 | 6.278711
31.97518 | 35.2294 | 36.49022 | 30.063 | -1.26082 | 0.1287243 | 6.298496
31.98517 | 35.2463 | 36.49626 | 30.04941 | -1.249956 | 0.1284899 | 6.318354
31.99517 | 35.2753 | 36.5024 | 30.03582 | -1.227099 | 0.1282565 | 6.338325
32.00517 | 35.2846 | 36.50865 | 30.02223 | -1.224047 | 0.1280241 | 6.358391
32.01517 | 35.2942 | 36.515 | 30.00865 | -1.220799 | 0.1277929 | 6.378552
32.02517 | 35.3029 | 36.52146 | 29.99508 | -1.218556 | 0.127563 | 6.398809
32.03517 | 35.3235 | 36.52802 | 29.98152 | -1.204517 | 0.1273341 | 6.419161
32.04516 | 35.3414 | 36.53468 | 29.96798 | -1.193278 | 0.1271066 | 6.439588
32.05516 | 35.3419 | 36.54145 | 29.95444 | -1.199552 | 0.12688 | 6.460135
32.06516 | 35.3691 | 36.54833 | 29.9409 | -1.179234 | 0.1266546 | 6.480778
32.07516 | 35.3826 | 36.55532 | 29.92737 | -1.172723 | 0.1264303 | 6.501521
32.08516 | 35.408 | 36.56242 | 29.91385 | -1.15442 | 0.1262071 | 6.522362
32.09515 | 35.4192 | 36.56962 | 29.90035 | -1.15042 | 0.1259852 | 6.543282
32.10515 | 35.4372 | 36.57694 | 29.88685 | -1.139735 | 0.1257643 | 6.564323
32.11515 | 35.4573 | 36.58436 | 29.87335 | -1.127062 | 0.1255444 | 6.585465
32.12515 | 35.4944 | 36.5919 | 29.85986 | -1.097499 | 0.1253257 | 6.606708
32.13515 | 35.4919 | 36.59955 | 29.84639 | -1.107646 | 0.125108 | 6.628053
32.14515 | 35.5273 | 36.60731 | 29.83291 | -1.080007 | 0.1248915 | 6.649501
32.15514 | 35.5586 | 36.61517 | 29.81946 | -1.056571 | 0.1246763 | 6.67103
32.16514 | 35.5665 | 36.62316 | 29.80601 | -1.056657 | 0.1244619 | 6.692685
32.17514 | 35.5778 | 36.63126 | 29.79256 | -1.053457 | 0.1242486 | 6.714445
32.18514 | 35.5994 | 36.63947 | 29.77913 | -1.040071 | 0.1240364 | 6.736309
32.19514 | 35.6334 | 36.6478 | 29.7657 | -1.0144 | 0.1238253 | 6.758279
32.20513 | 35.6399 | 36.65624 | 29.75229 | -1.016337 | 0.1236154 | 6.780334
32.21513 | 35.6794 | 36.6648 | 29.73887 | -0.9853977 | 0.1234064 | 6.802517
32.22513 | 35.6972 | 36.67347 | 29.72547 | -0.976275 | 0.1231985 | 6.824807
32.23513 | 35.7258 | 36.68227 | 29.71207 | -0.9564712 | 0.1229916 | 6.847207
32.24513 | 35.7154 | 36.69119 | 29.69868 | -0.9757862 | 0.1227858 | 6.869716
32.25513 | 35.7653 | 36.70022 | 29.6853 | -0.9349197 | 0.122581 | 6.892334
32.26512 | 35.7813 | 36.70936 | 29.67195 | -0.9280635 | 0.1223775 | 6.915039
32.27512 | 35.7923 | 36.71863 | 29.65858 | -0.9263334 | 0.1221748 | 6.937875
32.28512 | 35.8293 | 36.72803 | 29.64523 | -0.898731 | 0.1219731 | 6.960829
32.29512 | 35.8546 | 36.73754 | 29.63188 | -0.8829439 | 0.1217725 | 6.983889
32.30512 | 35.8711 | 36.74719 | 29.61854 | -0.8760855 | 0.1215729 | 7.007068
32.31511 | 35.882 | 36.75694 | 29.60523 | -0.8749384 | 0.1213745 | 7.030335
32.32511 | 35.9228 | 36.76682 | 29.59191 | -0.8440203 | 0.1211769 | 7.053736
32.33511 | 35.9246 | 36.77683 | 29.57859 | -0.8522339 | 0.1209804 | 7.077259
32.34511 | 35.9515 | 36.78697 | 29.56529 | -0.8354652 | 0.1207848 | 7.10089
32.35511 | 35.9909 | 36.79723 | 29.55199 | -0.8063298 | 0.1205903 | 7.124645
32.36511 | 36.0025 | 36.80761 | 29.53871 | -0.8051141 | 0.1203968 | 7.14851
32.3751 | 36.0051 | 36.81812 | 29.52544 | -0.8130193 | 0.1202044 | 7.172473
32.3851 | 36.0397 | 36.82876 | 29.51217 | -0.7890622 | 0.1200129 | 7.196578
32.3951 | 36.0756 | 36.83953 | 29.49891 | -0.7639341 | 0.1198223 | 7.220802
32.4051 | 36.0774 | 36.85044 | 29.48566 | -0.7730356 | 0.1196328 | 7.245147
32.4151 | 36.1051 | 36.86147 | 29.47241 | -0.7563675 | 0.1194442 | 7.269612
32.42509 | 36.1368 | 36.87262 | 29.45919 | -0.7358196 | 0.1192568 | 7.294175
32.43509 | 36.1571 | 36.88391 | 29.44596 | -0.726814 | 0.1190702 | 7.318884
32.44509 | 36.1927 | 36.89534 | 29.43274 | -0.7026412 | 0.1188845 | 7.343716
32.45509 | 36.2092 | 36.9069 | 29.41953 | -0.6977017 | 0.1186998 | 7.368672
32.46509 | 36.246 | 36.9186 | 29.40633 | -0.6725964 | 0.118516 | 7.393753
32.47509 | 36.2891 | 36.93043 | 29.39313 | -0.6413257 | 0.1183333 | 7.418959
32.48508 | 36.2976 | 36.94238 | 29.37996 | -0.6447797 | 0.1181517 | 7.444267
32.49508 | 36.3345 | 36.95448 | 29.36678 | -0.6199806 | 0.1179708 | 7.469725
32.50508 | 36.3566 | 36.96672 | 29.35362 | -0.6101193 | 0.1177909 | 7.495312
32.51508 | 36.4012 | 36.9791 | 29.34046 | -0.5778961 | 0.1176119 | 7.521028
32.52508 | 36.433 | 36.99161 | 29.32731 | -0.5586111 | 0.1174339 | 7.546872
32.53507 | 36.4754 | 37.00425 | 29.31418 | -0.5288539 | 0.117257 | 7.572821
32.54507 | 36.4931 | 37.01705 | 29.30104 | -0.5239486 | 0.1170808 | 7.598926
32.55507 | 36.5353 | 37.02999 | 29.28792 | -0.4946851 | 0.1169056 | 7.625163
32.56507 | 36.5593 | 37.04306 | 29.2748 | -0.4837635 | 0.1167313 | 7.651532
32.57507 | 36.578 | 37.05629 | 29.26169 | -0.4782851 | 0.116558 | 7.678035
32.58507 | 36.6237 | 37.06965 | 29.24859 | -0.4459499 | 0.1163855 | 7.704672
32.59506 | 36.6561 | 37.08315 | 29.23552 | -0.427046 | 0.1162141 | 7.731417
32.60506 | 36.6786 | 37.0968 | 29.22243 | -0.4182005 | 0.1160435 | 7.758324
32.61506 | 36.7091 | 37.1106 | 29.20936 | -0.4015009 | 0.1158738 | 7.785368
32.62506 | 36.7452 | 37.12455 | 29.19629 | -0.3793492 | 0.115705 | 7.81255
32.63506 | 36.7987 | 37.13864 | 29.18324 | -0.3399449 | 0.1155371 | 7.839869
32.64505 | 36.8008 | 37.15287 | 29.1702 | -0.3520735 | 0.1153703 | 7.867299
32.65505 | 36.8404 | 37.16727 | 29.15716 | -0.3268696 | 0.1152042 | 7.8949
32.66505 | 36.8666 | 37.18181 | 29.14413 | -0.3152118 | 0.115039 | 7.922638
32.67505 | 36.9003 | 37.19651 | 29.13111 | -0.2962093 | 0.1148747 | 7.950521
32.68505 | 36.9582 | 37.21136 | 29.1181 | -0.253156 | 0.1147113 | 7.978544
32.69505 | 36.9758 | 37.22636 | 29.1051 | -0.2505586 | 0.1145488 | 8.006713
32.70504 | 37.0108 | 37.2415 | 29.09211 | -0.2306981 | 0.1143873 | 8.034997
32.71504 | 37.0371 | 37.25681 | 29.07913 | -0.2197064 | 0.1142265 | 8.063453
32.72504 | 37.0612 | 37.27227 | 29.06615 | -0.2110747 | 0.1140666 | 8.092059
32.73504 | 37.1323 | 37.28789 | 29.05318 | -0.1555949 | 0.1139076 | 8.120807
32.74504 | 37.1459 | 37.30368 | 29.04022 | -0.1577773 | 0.1137495 | 8.149708
32.75503 | 37.1949 | 37.3196 | 29.02728 | -0.1246979 | 0.1135924 | 8.178724
32.76503 | 37.233 | 37.3357 | 29.01434 | -0.1026967 | 0.1134359 | 8.207923
32.77503 | 37.2659 | 37.35195 | 29.0014 | -0.08605435 | 0.1132803 | 8.23727
32.78503 | 37.324 | 37.36837 | 28.98848 | -0.04437479 | 0.1131256 | 8.266771
32.79503 | 37.3557 | 37.38496 | 28.97556 | -0.02925658 | 0.1129719 | 8.296423
32.80503 | 37.3775 | 37.4017 | 28.96265 | -0.02420241 | 0.1128188 | 8.32623
32.81502 | 37.4414 | 37.4186 | 28.94977 | 0.02280446 | 0.1126669 | 8.356161
32.82502 | 37.4571 | 37.43567 | 28.93688 | 0.02143017 | 0.1125156 | 8.386277
32.83502 | 37.5356 | 37.45291 | 28.924 | 0.08268871 | 0.1123651 | 8.41655
32.84502 | 37.5587 | 37.47032 | 28.91112 | 0.08838098 | 0.1122155 | 8.44698
32.85502 | 37.5891 | 37.4879 | 28.89826 | 0.1012045 | 0.1120667 | 8.477569
32.86501 | 37.643 | 37.50562 | 28.88542 | 0.1373763 | 0.1119189 | 8.508287
32.87501 | 37.6714 | 37.52354 | 28.87257 | 0.1478614 | 0.1117718 | 8.539195
32.88501 | 37.7235 | 37.54163 | 28.85973 | 0.1818745 | 0.1116256 | 8.570266
32.89501 | 37.7629 | 37.55988 | 28.84691 | 0.2030163 | 0.1114802 | 8.601498
32.90501 | 37.7907 | 37.57831 | 28.83409 | 0.2123851 | 0.1113355 | 8.632893
32.91501 | 37.8453 | 37.59692 | 28.82128 | 0.248379 | 0.1111917 | 8.664454
32.925 | 37.8822 | 37.61568 | 28.80849 | 0.2665158 | 0.1110489 | 8.696149
32.935 | 37.9162 | 37.63464 | 28.79569 | 0.2815594 | 0.1109067 | 8.728041
32.945 | 37.9732 | 37.65378 | 28.78291 | 0.319425 | 0.1107654 | 8.760101
32.955 | 37.9828 | 37.67309 | 28.77013 | 0.3097119 | 0.1106249 | 8.79233
32.965 | 38.0421 | 37.69258 | 28.75737 | 0.3495196 | 0.1104852 | 8.824728
32.97499 | 38.0737 | 37.71223 | 28.74462 | 0.3614719 | 0.1103464 | 8.857259
32.98499 | 38.1153 | 37.73208 | 28.73187 | 0.3832183 | 0.1102083 | 8.89
32.99499 | 38.1697 | 37.75212 | 28.71913 | 0.4175819 | 0.110071 | 8.922913
33.00499 | 38.2102 | 37.77234 | 28.7064 | 0.4378626 | 0.1099345 | 8.955999
33.01499 | 38.2291 | 37.79274 | 28.69368 | 0.4363582 | 0.1097988 | 8.989261
33.02499 | 38.2656 | 37.81333 | 28.68097 | 0.4522674 | 0.1096639 | 9.0227
33.03498 | 38.3502 | 37.83409 | 28.66828 | 0.516111 | 0.1095299 | 9.056282
33.04498 | 38.3777 | 37.85505 | 28.65558 | 0.5226459 | 0.1093965 | 9.090075
33.05498 | 38.4263 | 37.87621 | 28.6429 | 0.5500911 | 0.109264 | 9.124049
33.06498 | 38.4608 | 37.89755 | 28.63022 | 0.5632471 | 0.1091322 | 9.158201
33.07498 | 38.5115 | 37.91909 | 28.61755 | 0.5924122 | 0.1090013 | 9.192535
33.08497 | 38.5545 | 37.9408 | 28.6049 | 0.6137045 | 0.1088712 | 9.22702
33.09497 | 38.6029 | 37.96272 | 28.59225 | 0.6401829 | 0.1087418 | 9.261721
33.10497 | 38.643 | 37.98483 | 28.57961 | 0.658168 | 0.1086131 | 9.296606
33.11497 | 38.6947 | 38.00714 | 28.56698 | 0.6875556 | 0.1084853 | 9.331678
33.12497 | 38.7297 | 38.02965 | 28.55436 | 0.7000452 | 0.1083582 | 9.366939
33.13497 | 38.7778 | 38.05236 | 28.54174 | 0.7254381 | 0.1082318 | 9.402387
33.14496 | 38.8096 | 38.07525 | 28.52915 | 0.7343536 | 0.1081064 | 9.437989
33.15496 | 38.851 | 38.09835 | 28.51655 | 0.7526475 | 0.1079816 | 9.473817
33.16496 | 38.9053 | 38.12166 | 28.50397 | 0.7836385 | 0.1078576 | 9.509837
33.17496 | 38.9437 | 38.14517 | 28.49139 | 0.7985263 | 0.1077343 | 9.546051
33.18496 | 38.9802 | 38.16889 | 28.47882 | 0.8113102 | 0.1076118 | 9.582458
33.19495 | 39.0558 | 38.19279 | 28.46627 | 0.863012 | 0.1074902 | 9.619026
33.20495 | 39.0566 | 38.21691 | 28.45372 | 0.839687 | 0.1073692 | 9.655823
33.21495 | 39.1146 | 38.24125 | 28.44118 | 0.8733527 | 0.1072489 | 9.69282
33.22495 | 39.1695 | 38.26579 | 28.42865 | 0.9037081 | 0.1071294 | 9.730017
33.23495 | 39.1966 | 38.29055 | 28.41612 | 0.906054 | 0.1070107 | 9.767414
33.24495 | 39.2382 | 38.31551 | 28.40361 | 0.9226869 | 0.1068927 | 9.805014
33.25494 | 39.3078 | 38.34067 | 28.39111 | 0.967134 | 0.1067755 | 9.842777
33.26494 | 39.3696 | 38.36606 | 28.37862 | 1.003542 | 0.106659 | 9.880783
33.27494 | 39.4022 | 38.39167 | 28.36613 | 1.010534 | 0.1065432 | 9.918994
33.28494 | 39.4414 | 38.41749 | 28.35365 | 1.02391 | 0.1064282 | 9.957411
33.29494 | 39.5004 | 38.44353 | 28.34118 | 1.056869 | 0.1063139 | 9.996036
33.30493 | 39.5347 | 38.46977 | 28.32873 | 1.064934 | 0.1062004 | 10.03483
33.31493 | 39.6127 | 38.49625 | 28.31628 | 1.116454 | 0.1060876 | 10.07388
33.32493 | 39.6553 | 38.52295 | 28.30384 | 1.132352 | 0.1059755 | 10.11313
33.33493 | 39.702 | 38.54987 | 28.29141 | 1.152127 | 0.1058641 | 10.1526
33.34493 | 39.7749 | 38.57702 | 28.27898 | 1.197877 | 0.1057535 | 10.19229
33.35493 | 39.8105 | 38.6044 | 28.26657 | 1.206103 | 0.1056436 | 10.23219
33.36492 | 39.8882 | 38.63197 | 28.25417 | 1.256229 | 0.1055345 | 10.27226
33.37492 | 39.9321 | 38.6598 | 28.24178 | 1.272299 | 0.105426 | 10.3126
33.38492 | 39.9914 | 38.68786 | 28.22939 | 1.303541 | 0.1053182 | 10.35315
33.39492 | 40.062 | 38.71615 | 28.21701 | 1.345853 | 0.1052112 | 10.39393
33.40492 | 40.1175 | 38.74467 | 28.20464 | 1.372831 | 0.1051049 | 10.43492
33.41491 | 40.1623 | 38.7734 | 28.19229 | 1.388904 | 0.1049994 | 10.4761
33.42491 | 40.2179 | 38.80239 | 28.17994 | 1.415514 | 0.1048945 | 10.51755
33.43491 | 40.2898 | 38.83161 | 28.1676 | 1.458189 | 0.1047903 | 10.55922
33.44491 | 40.3283 | 38.86107 | 28.15527 | 1.467227 | 0.1046868 | 10.60112
33.45491 | 40.396 | 38.89078 | 28.14295 | 1.505225 | 0.104584 | 10.64325
33.46491 | 40.4496 | 38.92072 | 28.13063 | 1.528883 | 0.104482 | 10.6856
33.4749 | 40.5059 | 38.95086 | 28.11834 | 1.555035 | 0.1043807 | 10.72815
33.4849 | 40.5643 | 38.98129 | 28.10604 | 1.583009 | 0.1042801 | 10.77097
33.4949 | 40.6053 | 39.01196 | 28.09376 | 1.593338 | 0.1041801 | 10.81403
33.5049 | 40.6604 | 39.04288 | 28.08148 | 1.617522 | 0.1040809 | 10.85732
33.5149 | 40.7185 | 39.07404 | 28.06921 | 1.644458 | 0.1039823 | 10.90085
33.52489 | 40.7768 | 39.10542 | 28.05696 | 1.671377 | 0.1038846 | 10.94458
33.53489 | 40.8194 | 39.13709 | 28.04471 | 1.682314 | 0.1037874 | 10.98859
33.54489 | 40.8605 | 39.169 | 28.03247 | 1.6915 | 0.1036909 | 11.03284
33.55489 | 40.9617 | 39.20117 | 28.02024 | 1.760534 | 0.1035952 | 11.07733
33.56489 | 40.9932 | 39.23359 | 28.00802 | 1.759612 | 0.1035001 | 11.12207
33.57489 | 41.0519 | 39.26626 | 27.99581 | 1.785635 | 0.1034057 | 11.16705
33.58488 | 41.1139 | 39.29917 | 27.98361 | 1.814733 | 0.1033121 | 11.21224
33.59488 | 41.167 | 39.33236 | 27.97142 | 1.834641 | 0.1032191 | 11.25772
33.60488 | 41.2463 | 39.36581 | 27.95923 | 1.880488 | 0.1031267 | 11.30345
33.61488 | 41.3012 | 39.39953 | 27.94706 | 1.901674 | 0.1030351 | 11.34943
33.62488 | 41.3688 | 39.4335 | 27.93489 | 1.935297 | 0.1029442 | 11.39567
33.63487 | 41.4243 | 39.46771 | 27.92275 | 1.956589 | 0.102854 | 11.44211
33.64487 | 41.4906 | 39.50222 | 27.9106 | 1.988382 | 0.1027643 | 11.48886
33.65487 | 41.55 | 39.53699 | 27.89846 | 2.013006 | 0.1026754 | 11.53586
33.66487 | 41.6086 | 39.57204 | 27.88633 | 2.036561 | 0.1025872 | 11.58312
33.67487 | 41.697 | 39.60735 | 27.87421 | 2.089647 | 0.1024996 | 11.63065
33.68487 | 41.7541 | 39.64294 | 27.8621 | 2.11116 | 0.1024127 | 11.67843
33.69486 | 41.8042 | 39.67877 | 27.85001 | 2.125435 | 0.1023265 | 11.72643
33.70486 | 41.8585 | 39.7149 | 27.83791 | 2.1436 | 0.102241 | 11.77475
33.71486 | 41.9379 | 39.75131 | 27.82583 | 2.186589 | 0.1021561 | 11.82332
33.72486 | 42.0198 | 39.788 | 27.81376 | 2.231798 | 0.1020719 | 11.87217
33.73486 | 42.0549 | 39.82497 | 27.80169 | 2.22993 | 0.1019883 | 11.92129
33.74485 | 42.1187 | 39.86218 | 27.78965 | 2.256516 | 0.1019055 | 11.97063
33.75485 | 42.1849 | 39.89972 | 27.7776 | 2.285183 | 0.1018233 | 12.02029
33.76485 | 42.2577 | 39.93753 | 27.76556 | 2.320166 | 0.1017417 | 12.07023
33.77485 | 42.3157 | 39.97564 | 27.75354 | 2.340063 | 0.1016608 | 12.12044
33.78485 | 42.3902 | 40.01403 | 27.74152 | 2.376174 | 0.1015806 | 12.17093
33.79485 | 42.4522 | 40.0527 | 27.72951 | 2.399495 | 0.101501 | 12.22169
33.80484 | 42.5239 | 40.09164 | 27.71752 | 2.432264 | 0.1014222 | 12.27269
33.81484 | 42.5598 | 40.1309 | 27.70553 | 2.428903 | 0.1013439 | 12.32402
33.82484 | 42.644 | 40.17045 | 27.69355 | 2.47355 | 0.1012664 | 12.37563
33.83484 | 42.7273 | 40.2103 | 27.68158 | 2.517001 | 0.1011894 | 12.42753
33.84484 | 42.7723 | 40.25044 | 27.66962 | 2.521855 | 0.1011131 | 12.47971
33.85483 | 42.8423 | 40.29084 | 27.65768 | 2.551455 | 0.1010376 | 12.53213
33.86483 | 42.9199 | 40.33159 | 27.64573 | 2.588311 | 0.1009626 | 12.58489
33.87483 | 42.9889 | 40.37263 | 27.6338 | 2.616268 | 0.1008883 | 12.63795
33.88483 | 43.0414 | 40.41398 | 27.62187 | 2.62742 | 0.1008146 | 12.69129
33.89483 | 43.1101 | 40.45563 | 27.60996 | 2.654469 | 0.1007416 | 12.74493
33.90483 | 43.1841 | 40.49759 | 27.59805 | 2.68651 | 0.1006692 | 12.79887
33.91482 | 43.2593 | 40.53981 | 27.58617 | 2.719488 | 0.1005976 | 12.85305
33.92482 | 43.3114 | 40.58239 | 27.57428 | 2.729015 | 0.1005265 | 12.90758
33.93482 | 43.3971 | 40.62527 | 27.5624 | 2.771829 | 0.100456 | 12.96241
33.94482 | 43.4646 | 40.66847 | 27.55053 | 2.796132 | 0.1003863 | 13.01755
33.95482 | 43.5352 | 40.71198 | 27.53867 | 2.823223 | 0.1003172 | 13.07299
33.96481 | 43.6142 | 40.75576 | 27.52683 | 2.858438 | 0.1002487 | 13.12868
33.97481 | 43.6906 | 40.7999 | 27.51499 | 2.890695 | 0.1001809 | 13.18473
33.98481 | 43.7508 | 40.84437 | 27.50316 | 2.906434 | 0.1001136 | 13.24109
33.99481 | 43.8001 | 40.88915 | 27.49134 | 2.910954 | 0.1000471 | 13.29776
34.00481 | 43.8983 | 40.93425 | 27.47953 | 2.964051 | 0.09998112 | 13.35474
34.01481 | 43.9668 | 40.97968 | 27.46773 | 2.987123 | 0.09991583 | 13.41204
34.0248 | 44.0386 | 41.02538 | 27.45594 | 3.013217 | 0.09985124 | 13.46959
34.0348 | 44.1129 | 41.07146 | 27.44416 | 3.04144 | 0.09978723 | 13.52751
34.0448 | 44.1639 | 41.11786 | 27.43238 | 3.046035 | 0.09972386 | 13.58576
34.0548 | 44.2478 | 41.1646 | 27.42062 | 3.0832 | 0.09966111 | 13.64432
34.0648 | 44.3074 | 41.21166 | 27.40886 | 3.095735 | 0.09959897 | 13.7032
34.07479 | 44.393 | 41.25902 | 27.39713 | 3.133982 | 0.09953758 | 13.76235
34.08479 | 44.4499 | 41.30675 | 27.38539 | 3.143149 | 0.09947673 | 13.82188
34.09479 | 44.5196 | 41.35482 | 27.37366 | 3.164782 | 0.09941651 | 13.88174
34.10479 | 44.5985 | 41.40322 | 27.36195 | 3.195276 | 0.09935695 | 13.94192
34.11479 | 44.668 | 41.45197 | 27.35024 | 3.21603 | 0.09929801 | 14.00244
34.12479 | 44.7297 | 41.50105 | 27.33854 | 3.228646 | 0.09923969 | 14.06328
34.13478 | 44.7921 | 41.55042 | 27.32686 | 3.241676 | 0.09918207 | 14.12438
34.14478 | 44.8686 | 41.60019 | 27.31518 | 3.268406 | 0.09912501 | 14.18589
34.15478 | 44.9658 | 41.65031 | 27.30351 | 3.315493 | 0.09906859 | 14.24773
34.16478 | 45.0165 | 41.70077 | 27.29185 | 3.315731 | 0.09901279 | 14.30991
34.17478 | 45.1041 | 41.75158 | 27.28019 | 3.352522 | 0.09895762 | 14.37243
34.18477 | 45.1715 | 41.80269 | 27.26856 | 3.368813 | 0.09890313 | 14.43522
34.19477 | 45.2382 | 41.8542 | 27.25693 | 3.384003 | 0.09884921 | 14.49842
34.20477 | 45.3344 | 41.90606 | 27.2453 | 3.428342 | 0.09879592 | 14.56196
34.21477 | 45.3939 | 41.95828 | 27.23369 | 3.435625 | 0.09874325 | 14.62584
34.22477 | 45.4896 | 42.01085 | 27.22209 | 3.478754 | 0.09869121 | 14.69007
34.23477 | 45.56 | 42.06377 | 27.21049 | 3.496225 | 0.0986398 | 14.75465
34.24476 | 45.658 | 42.11701 | 27.19892 | 3.54099 | 0.09858905 | 14.81951
34.25476 | 45.7372 | 42.17066 | 27.18734 | 3.566545 | 0.09853888 | 14.88478
34.26476 | 45.7979 | 42.22466 | 27.17577 | 3.573237 | 0.09848933 | 14.9504
34.27476 | 45.8993 | 42.27903 | 27.16421 | 3.620268 | 0.09844041 | 15.01638
34.28476 | 45.9865 | 42.33377 | 27.15267 | 3.652734 | 0.09839211 | 15.08271
34.29475 | 46.0752 | 42.38881 | 27.14114 | 3.686387 | 0.09834447 | 15.14933
34.30475 | 46.1191 | 42.44428 | 27.12961 | 3.674821 | 0.0982974 | 15.21637
34.31475 | 46.2326 | 42.50011 | 27.11809 | 3.732488 | 0.09825097 | 15.28377
34.32475 | 46.3186 | 42.55632 | 27.10658 | 3.762282 | 0.09820515 | 15.35153
34.33475 | 46.4043 | 42.61289 | 27.09508 | 3.791408 | 0.09815994 | 15.41965
34.34475 | 46.4727 | 42.66984 | 27.08359 | 3.802861 | 0.09811536 | 15.48814
34.35474 | 46.5575 | 42.7271 | 27.07212 | 3.830402 | 0.09807144 | 15.55691
34.36474 | 46.6352 | 42.78479 | 27.06065 | 3.850406 | 0.09802809 | 15.62612
34.37474 | 46.7361 | 42.84287 | 27.04918 | 3.89323 | 0.09798537 | 15.6957
34.38474 | 46.8015 | 42.90132 | 27.03773 | 3.900182 | 0.09794325 | 15.76565
34.39474 | 46.8569 | 42.96014 | 27.02629 | 3.896755 | 0.09790177 | 15.83596
34.40473 | 46.9513 | 43.01929 | 27.01486 | 3.932012 | 0.09786092 | 15.90657
34.41473 | 47.0524 | 43.07888 | 27.00344 | 3.973524 | 0.09782065 | 15.97762
34.42473 | 47.109 | 43.13885 | 26.99202 | 3.970153 | 0.09778102 | 16.04904
34.43473 | 47.1952 | 43.1992 | 26.98062 | 3.996001 | 0.09774199 | 16.12084
34.44473 | 47.237 | 43.25994 | 26.96922 | 3.977064 | 0.09770358 | 16.19301
34.45473 | 47.342 | 43.32106 | 26.95783 | 4.02094 | 0.09766577 | 16.26556
34.46472 | 47.4134 | 43.38251 | 26.94647 | 4.030892 | 0.09762864 | 16.33841
34.47472 | 47.5071 | 43.44441 | 26.9351 | 4.062694 | 0.09759206 | 16.41171
34.48472 | 47.5517 | 43.50669 | 26.92374 | 4.045009 | 0.09755611 | 16.48539
34.49472 | 47.6368 | 43.56937 | 26.91239 | 4.067433 | 0.09752079 | 16.55945
34.50472 | 47.706 | 43.63244 | 26.90105 | 4.073564 | 0.09748607 | 16.6339
34.51471 | 47.8047 | 43.69583 | 26.88974 | 4.10887 | 0.09745199 | 16.70864
34.52471 | 47.8414 | 43.75968 | 26.87842 | 4.081718 | 0.0974185 | 16.78385
34.53471 | 47.9267 | 43.82393 | 26.86711 | 4.102773 | 0.09738562 | 16.85944
34.54471 | 48.0126 | 43.88857 | 26.8558 | 4.124035 | 0.09735334 | 16.93541
34.55471 | 48.0721 | 43.9536 | 26.84451 | 4.1185 | 0.0973217 | 17.01177
34.56471 | 48.1441 | 44.01903 | 26.83323 | 4.12507 | 0.09729067 | 17.08851
34.5747 | 48.2312 | 44.08479 | 26.82197 | 4.146406 | 0.09726026 | 17.16556
34.5847 | 48.2766 | 44.15102 | 26.81071 | 4.125583 | 0.09723046 | 17.24308
34.5947 | 48.3839 | 44.21764 | 26.79945 | 4.166259 | 0.09720125 | 17.32099
34.6047 | 48.4336 | 44.28466 | 26.78821 | 4.148938 | 0.09717267 | 17.39928
34.6147 | 48.5078 | 44.35208 | 26.77698 | 4.155716 | 0.09714469 | 17.47796
34.62469 | 48.5988 | 44.41983 | 26.76576 | 4.178972 | 0.09711736 | 17.55695
34.63469 | 48.6673 | 44.48805 | 26.75455 | 4.17925 | 0.09709062 | 17.63641
34.64469 | 48.7172 | 44.55667 | 26.74334 | 4.160525 | 0.09706449 | 17.71627
34.65469 | 48.8104 | 44.6257 | 26.73215 | 4.1847 | 0.09703899 | 17.79652
34.66469 | 48.9086 | 44.69513 | 26.72096 | 4.213472 | 0.09701407 | 17.87716
34.67469 | 48.9629 | 44.76496 | 26.70978 | 4.197942 | 0.09698978 | 17.95819
34.68468 | 49.0179 | 44.83512 | 26.69863 | 4.182776 | 0.09696613 | 18.03953
34.69468 | 49.1331 | 44.90576 | 26.68747 | 4.22734 | 0.09694307 | 18.12135
34.70468 | 49.2026 | 44.9768 | 26.67632 | 4.225799 | 0.0969206 | 18.20356
34.71468 | 49.2765 | 45.04825 | 26.66518 | 4.228253 | 0.0968988 | 18.28617
34.72468 | 49.3575 | 45.12009 | 26.65405 | 4.237407 | 0.09687755 | 18.36916
34.73467 | 49.4435 | 45.19227 | 26.64294 | 4.251226 | 0.09685698 | 18.45247
34.74467 | 49.5388 | 45.26493 | 26.63183 | 4.273871 | 0.09683698 | 18.53626
34.75467 | 49.6015 | 45.33799 | 26.62073 | 4.263509 | 0.0968176 | 18.62044
34.76467 | 49.6681 | 45.41146 | 26.60964 | 4.256643 | 0.09679882 | 18.70502
34.77467 | 49.8006 | 45.48532 | 26.59856 | 4.315276 | 0.09678067 | 18.78998
34.78467 | 49.844 | 45.5596 | 26.58749 | 4.284405 | 0.09676313 | 18.87534
34.79466 | 49.9272 | 45.6342 | 26.57644 | 4.293002 | 0.09674623 | 18.96102
34.80466 | 50.0329 | 45.70928 | 26.56538 | 4.32362 | 0.09672991 | 19.04717
34.81466 | 50.1165 | 45.78476 | 26.55434 | 4.33174 | 0.09671422 | 19.13371
34.82466 | 50.1865 | 45.86064 | 26.54331 | 4.325855 | 0.09669914 | 19.22064
34.83466 | 50.2814 | 45.93693 | 26.53228 | 4.34447 | 0.09668468 | 19.30796
34.84465 | 50.3586 | 46.01354 | 26.52128 | 4.345055 | 0.09667084 | 19.39559
34.85465 | 50.4565 | 46.09064 | 26.51027 | 4.365865 | 0.09665761 | 19.4837
34.86465 | 50.5108 | 46.16812 | 26.49928 | 4.342676 | 0.09664499 | 19.5722
34.87465 | 50.5878 | 46.24601 | 26.48829 | 4.341786 | 0.09663299 | 19.66109
34.88465 | 50.6772 | 46.3243 | 26.47732 | 4.352898 | 0.09662161 | 19.75036
34.89464 | 50.7765 | 46.40291 | 26.46636 | 4.37359 | 0.09661085 | 19.83994
34.90464 | 50.8201 | 46.48199 | 26.4554 | 4.338107 | 0.0966007 | 19.92999
34.91464 | 50.901 | 46.56147 | 26.44446 | 4.339527 | 0.09659116 | 20.02042
34.92464 | 51.001 | 46.64135 | 26.43352 | 4.359653 | 0.09658226 | 20.11125
34.93464 | 51.0249 | 46.72162 | 26.42259 | 4.303284 | 0.09657396 | 20.20245
34.94464 | 51.1353 | 46.80227 | 26.41167 | 4.333025 | 0.09656629 | 20.29404
34.95463 | 51.1869 | 46.88324 | 26.40077 | 4.303658 | 0.09655923 | 20.38591
34.96463 | 51.2435 | 46.96468 | 26.38987 | 4.278817 | 0.0965528 | 20.47826
34.97463 | 51.3724 | 47.04651 | 26.37898 | 4.325889 | 0.09654698 | 20.57098
34.98463 | 51.3941 | 47.12873 | 26.3681 | 4.265372 | 0.0965418 | 20.66408
34.99463 | 51.4571 | 47.21133 | 26.35723 | 4.24577 | 0.09653722 | 20.75756
35.00462 | 51.5816 | 47.29423 | 26.34638 | 4.287366 | 0.09653329 | 20.85132
35.01462 | 51.5906 | 47.3776 | 26.33553 | 4.212999 | 0.09652995 | 20.94554
35.02462 | 51.7309 | 47.46135 | 26.32469 | 4.269554 | 0.09652724 | 21.04013
35.03462 | 51.7477 | 47.54547 | 26.31386 | 4.202232 | 0.09652515 | 21.13509
35.04462 | 51.8439 | 47.62997 | 26.30303 | 4.213934 | 0.09652369 | 21.23041
35.05462 | 51.9537 | 47.71484 | 26.29222 | 4.238862 | 0.09652289 | 21.32609
35.06461 | 51.9742 | 47.8 | 26.28143 | 4.174204 | 0.09652264 | 21.42205
35.07461 | 52.0828 | 47.88561 | 26.27063 | 4.197194 | 0.09652308 | 21.51845
35.08461 | 52.186 | 47.97158 | 26.25985 | 4.214417 | 0.09652412 | 21.61521
35.09461 | 52.2141 | 48.05792 | 26.24907 | 4.156179 | 0.09652577 | 21.71232
35.10461 | 52.3177 | 48.14462 | 26.23831 | 4.173079 | 0.09652806 | 21.80979
35.1146 | 52.3795 | 48.23159 | 26.22756 | 4.147909 | 0.096531 | 21.9075
35.1246 | 52.4844 | 48.319 | 26.21682 | 4.165397 | 0.09653453 | 22.00565
35.1346 | 52.5829 | 48.40677 | 26.20608 | 4.176133 | 0.09653874 | 22.10415
35.1446 | 52.5847 | 48.49488 | 26.19535 | 4.089821 | 0.09654354 | 22.20298
35.1546 | 52.7105 | 48.58333 | 26.18463 | 4.127166 | 0.09654897 | 22.30215
35.1646 | 52.7933 | 48.67213 | 26.17393 | 4.121168 | 0.09655504 | 22.40165
35.17459 | 52.8169 | 48.76118 | 26.16324 | 4.05572 | 0.09656175 | 22.50138
35.18459 | 52.9505 | 48.85065 | 26.15255 | 4.099849 | 0.09656907 | 22.60153
35.19459 | 52.9659 | 48.94045 | 26.14187 | 4.025449 | 0.09657704 | 22.702
35.20459 | 53.0857 | 49.03058 | 26.1312 | 4.055123 | 0.09658565 | 22.80279
35.21459 | 53.1727 | 49.12103 | 26.12054 | 4.051672 | 0.09659488 | 22.90389
35.22458 | 53.1899 | 49.21171 | 26.1099 | 3.978193 | 0.09660474 | 23.0052
35.23458 | 53.3211 | 49.30279 | 26.09926 | 4.018311 | 0.09661525 | 23.10691
35.24458 | 53.3623 | 49.39416 | 26.08863 | 3.968137 | 0.09662639 | 23.20891
35.25458 | 53.4611 | 49.48586 | 26.07801 | 3.975236 | 0.09663817 | 23.31122
35.26458 | 53.5443 | 49.57786 | 26.0674 | 3.966439 | 0.0966506 | 23.41381
35.27458 | 53.5579 | 49.67015 | 26.05679 | 3.887748 | 0.09666366 | 23.5167
35.28457 | 53.705 | 49.76265 | 26.04621 | 3.942354 | 0.09667734 | 23.61976
35.29457 | 53.7401 | 49.85552 | 26.03563 | 3.884583 | 0.09669169 | 23.7232
35.30457 | 53.8242 | 49.94866 | 26.02505 | 3.875535 | 0.09670667 | 23.8269
35.31457 | 53.9222 | 50.04209 | 26.01449 | 3.880113 | 0.0967223 | 23.93088
35.32457 | 53.9418 | 50.13578 | 26.00393 | 3.806017 | 0.09673857 | 24.03511
35.33456 | 54.0864 | 50.22965 | 25.9934 | 3.85675 | 0.09675547 | 24.13949
35.34456 | 54.1225 | 50.32386 | 25.98286 | 3.798637 | 0.09677303 | 24.24422
35.35456 | 54.2028 | 50.41833 | 25.97234 | 3.78447 | 0.09679124 | 24.3492
35.36456 | 54.2941 | 50.51304 | 25.96182 | 3.781057 | 0.0968101 | 24.45441
35.37456 | 54.3297 | 50.60799 | 25.95132 | 3.721705 | 0.0968296 | 24.55985
35.38456 | 54.4265 | 50.70318 | 25.94082 | 3.72332 | 0.09684975 | 24.66551
35.39455 | 54.4743 | 50.7985 | 25.93034 | 3.675804 | 0.09687055 | 24.77128
35.40455 | 54.5394 | 50.89413 | 25.91986 | 3.645272 | 0.096892 | 24.87737
35.41455 | 54.6044 | 50.98997 | 25.9094 | 3.61443 | 0.09691412 | 24.98366
35.42455 | 54.6448 | 51.08602 | 25.89894 | 3.558778 | 0.09693688 | 25.09015
35.43455 | 54.7416 | 51.18227 | 25.88849 | 3.559332 | 0.0969603 | 25.19682
35.44454 | 54.7902 | 51.27861 | 25.87806 | 3.511588 | 0.09698434 | 25.30357
35.45454 | 54.8536 | 51.37523 | 25.86763 | 3.478365 | 0.09700908 | 25.4106
35.46454 | 54.9204 | 51.47203 | 25.85721 | 3.448371 | 0.09703447 | 25.51779
35.47454 | 54.9399 | 51.569 | 25.8468 | 3.370905 | 0.09706052 | 25.62514
35.48454 | 55.0575 | 51.66612 | 25.83639 | 3.39138 | 0.09708723 | 25.73264
35.49454 | 55.0827 | 51.7634 | 25.826 | 3.319303 | 0.0971146 | 25.84028
35.50453 | 55.1476 | 51.86071 | 25.81563 | 3.286888 | 0.09714261 | 25.94794
35.51453 | 55.2258 | 51.95826 | 25.80526 | 3.267535 | 0.0971713 | 26.05583
35.52453 | 55.2221 | 52.05594 | 25.7949 | 3.166155 | 0.09720067 | 26.16385
35.53453 | 55.3194 | 52.15374 | 25.78454 | 3.16566 | 0.0972307 | 26.27197
35.54453 | 55.3651 | 52.25164 | 25.7742 | 3.113458 | 0.0972614 | 26.38018
35.55452 | 55.4325 | 52.34955 | 25.76387 | 3.082952 | 0.09729274 | 26.48838
35.56452 | 55.4804 | 52.44764 | 25.75355 | 3.032762 | 0.09732477 | 26.59676
35.57452 | 55.5095 | 52.54581 | 25.74323 | 2.96369 | 0.09735748 | 26.70522
35.58452 | 55.6079 | 52.64405 | 25.73293 | 2.963851 | 0.09739087 | 26.81373
35.59452 | 55.6184 | 52.74235 | 25.72263 | 2.876051 | 0.09742493 | 26.92229
35.60452 | 55.7074 | 52.8407 | 25.71235 | 2.866701 | 0.09745966 | 27.03089
35.61451 | 55.7335 | 52.93899 | 25.70208 | 2.794511 | 0.09749504 | 27.13942
35.62451 | 55.8107 | 53.03741 | 25.69181 | 2.773292 | 0.09753111 | 27.24807
35.63451 | 55.8663 | 53.13584 | 25.68155 | 2.73046 | 0.09756789 | 27.35672
35.64451 | 55.8688 | 53.23428 | 25.6713 | 2.634518 | 0.09760533 | 27.46537
35.65451 | 55.9537 | 53.33272 | 25.66107 | 2.620979 | 0.09764347 | 27.57401
35.6645 | 55.9847 | 53.43104 | 25.65085 | 2.553656 | 0.09768225 | 27.68251
35.6745 | 56.0355 | 53.52944 | 25.64063 | 2.506058 | 0.09772174 | 27.79109
35.6845 | 56.0983 | 53.6278 | 25.63042 | 2.470501 | 0.09776194 | 27.89962
35.6945 | 56.1221 | 53.72611 | 25.62022 | 2.395992 | 0.09780281 | 28.00809
35.7045 | 56.1802 | 53.82435 | 25.61002 | 2.355847 | 0.09784438 | 28.11648
35.7145 | 56.1787 | 53.92252 | 25.59984 | 2.256176 | 0.09788663 | 28.22479
35.72449 | 56.2917 | 54.02051 | 25.58968 | 2.271186 | 0.09792954 | 28.3329
35.73449 | 56.2813 | 54.1185 | 25.57952 | 2.162795 | 0.09797318 | 28.44101
35.74449 | 56.3683 | 54.21638 | 25.56937 | 2.151918 | 0.09801753 | 28.549
35.75449 | 56.4003 | 54.31413 | 25.55922 | 2.086167 | 0.09806257 | 28.65685
35.76449 | 56.4331 | 54.41175 | 25.54909 | 2.021349 | 0.09810831 | 28.76455
35.77448 | 56.5184 | 54.50911 | 25.53897 | 2.009293 | 0.0981547 | 28.87198
35.78448 | 56.496 | 54.60641 | 25.52886 | 1.889591 | 0.09820184 | 28.97935
35.79448 | 56.5758 | 54.70354 | 25.51875 | 1.872264 | 0.09824969 | 29.08653
35.80448 | 56.621 | 54.80048 | 25.50866 | 1.820525 | 0.09829824 | 29.19352
35.81448 | 56.6554 | 54.8972 | 25.49857 | 1.758196 | 0.0983475 | 29.30028
35.82448 | 56.7074 | 54.99372 | 25.4885 | 1.713681 | 0.09839748 | 29.40683
35.83447 | 56.7317 | 55.08991 | 25.47844 | 1.641788 | 0.09844811 | 29.51302
35.84447 | 56.7989 | 55.18595 | 25.46838 | 1.612955 | 0.0984995 | 29.61906
35.85447 | 56.845 | 55.28172 | 25.45833 | 1.56328 | 0.0985516 | 29.72484
35.86447 | 56.884 | 55.37723 | 25.4483 | 1.506775 | 0.09860444 | 29.83033
35.87447 | 56.9104 | 55.47244 | 25.43827 | 1.437964 | 0.09865798 | 29.93551
35.88446 | 56.9507 | 55.56725 | 25.42826 | 1.383449 | 0.09871219 | 30.04028
35.89446 | 56.9942 | 55.66184 | 25.41825 | 1.332358 | 0.09876719 | 30.14483
35.90446 | 57.0163 | 55.7561 | 25.40825 | 1.260203 | 0.09882288 | 30.24903
35.91446 | 57.0944 | 55.85 | 25.39826 | 1.2444 | 0.09887932 | 30.35287
35.92446 | 57.0842 | 55.94354 | 25.38827 | 1.14066 | 0.09893647 | 30.45633
35.93446 | 57.1566 | 56.0367 | 25.3783 | 1.119901 | 0.09899437 | 30.5594
35.94445 | 57.1852 | 56.12937 | 25.36835 | 1.05583 | 0.09905292 | 30.66197
35.95445 | 57.2052 | 56.22172 | 25.3584 | 0.983478 | 0.09911229 | 30.76421
35.96445 | 57.2487 | 56.31365 | 25.34845 | 0.9350511 | 0.09917238 | 30.86602
35.97445 | 57.2754 | 56.40513 | 25.33852 | 0.8702727 | 0.09923321 | 30.96737
35.98445 | 57.3078 | 56.49615 | 25.3286 | 0.8116513 | 0.09929476 | 31.06826
35.99444 | 57.3245 | 56.58661 | 25.31869 | 0.7378921 | 0.09935701 | 31.16856
36.00444 | 57.3401 | 56.67666 | 25.30879 | 0.6634379 | 0.09942006 | 31.26846
36.01444 | 57.3765 | 56.76621 | 25.29889 | 0.6102924 | 0.09948384 | 31.36783
36.02444 | 57.4148 | 56.85523 | 25.289 | 0.559571 | 0.0995484 | 31.46668
36.03444 | 57.4034 | 56.94371 | 25.27913 | 0.4596883 | 0.09961367 | 31.56497
36.04444 | 57.4548 | 57.03163 | 25.26926 | 0.423168 | 0.09967972 | 31.66269
36.05443 | 57.4631 | 57.1189 | 25.25941 | 0.3442047 | 0.09974644 | 31.75974
36.06443 | 57.4562 | 57.20566 | 25.24956 | 0.2505416 | 0.09981399 | 31.85628
36.07443 | 57.5162 | 57.29181 | 25.23972 | 0.2243947 | 0.09988228 | 31.9522
36.08443 | 57.5075 | 57.37734 | 25.22989 | 0.1301644 | 0.09995136 | 32.04749
36.09443 | 57.5264 | 57.46222 | 25.22007 | 0.06418067 | 0.1000212 | 32.14212
36.10442 | 57.5633 | 57.54636 | 25.21027 | 0.01694318 | 0.1000917 | 32.23599
36.11442 | 57.5486 | 57.62991 | 25.20047 | -0.081311 | 0.100163 | 32.32928
36.12442 | 57.5741 | 57.71277 | 25.19068 | -0.1386715 | 0.1002352 | 32.42186
36.13442 | 57.5889 | 57.79493 | 25.1809 | -0.2060251 | 0.1003081 | 32.51372
36.14442 | 57.6107 | 57.87635 | 25.17113 | -0.265653 | 0.1003817 | 32.60485
36.15442 | 57.6053 | 57.95704 | 25.16136 | -0.3517356 | 0.1004562 | 32.69522
36.16441 | 57.6389 | 58.03688 | 25.15162 | -0.3979835 | 0.1005314 | 32.78473
36.17441 | 57.6228 | 58.11603 | 25.14187 | -0.4932326 | 0.1006073 | 32.87355
36.18441 | 57.6434 | 58.19439 | 25.13214 | -0.550988 | 0.1006841 | 32.96156
36.19441 | 57.6457 | 58.27193 | 25.12241 | -0.6262324 | 0.1007617 | 33.04876
36.20441 | 57.6743 | 58.34865 | 25.1127 | -0.6743481 | 0.1008401 | 33.13511
36.2144 | 57.6636 | 58.42445 | 25.103 | -0.760846 | 0.1009191 | 33.22053
36.2244 | 57.6497 | 58.49946 | 25.0933 | -0.849759 | 0.1009991 | 33.30516
36.2344 | 57.7023 | 58.57359 | 25.08362 | -0.8712914 | 0.1010798 | 33.38889
36.2444 | 57.6668 | 58.64683 | 25.07394 | -0.9800334 | 0.1011613 | 33.47173
36.2544 | 57.7001 | 58.71916 | 25.06427 | -1.019057 | 0.1012437 | 33.55364
36.2644 | 57.6889 | 58.79056 | 25.05461 | -1.10166 | 0.1013268 | 33.63462
36.27439 | 57.6951 | 58.86095 | 25.04497 | -1.165851 | 0.1014107 | 33.71457
36.28439 | 57.7186 | 58.93044 | 25.03533 | -1.211844 | 0.1014954 | 33.79362
36.29439 | 57.7342 | 58.99896 | 25.0257 | -1.264762 | 0.101581 | 33.87168
36.30439 | 57.7059 | 59.06649 | 25.01608 | -1.360587 | 0.1016673 | 33.94874
36.31439 | 57.7456 | 59.13301 | 25.00647 | -1.387407 | 0.1017545 | 34.02479
36.32438 | 57.7329 | 59.19844 | 24.99687 | -1.465536 | 0.1018424 | 34.09972
36.33438 | 57.7542 | 59.26289 | 24.98728 | -1.50869 | 0.1019313 | 34.17368
36.34438 | 57.7544 | 59.32628 | 24.9777 | -1.571883 | 0.1020209 | 34.24657
36.35438 | 57.779 | 59.38861 | 24.96812 | -1.609607 | 0.1021114 | 34.31837
36.36438 | 57.7805 | 59.44985 | 24.95856 | -1.669345 | 0.1022027 | 34.38909
36.37438 | 57.7471 | 59.50998 | 24.949 | -1.762876 | 0.1022948 | 34.45868
36.38437 | 57.7762 | 59.56893 | 24.93946 | -1.792728 | 0.1023877 | 34.52708
36.39437 | 57.7573 | 59.62681 | 24.92993 | -1.869512 | 0.1024815 | 34.5944
36.40437 | 57.7727 | 59.68355 | 24.9204 | -1.910853 | 0.1025761 | 34.66058
36.41437 | 57.7417 | 59.73913 | 24.91088 | -1.99743 | 0.1026716 | 34.72558
36.42437 | 57.7623 | 59.79353 | 24.90137 | -2.031229 | 0.1027679 | 34.78939
36.43436 | 57.7642 | 59.84669 | 24.89188 | -2.082493 | 0.102865 | 34.85194
36.44436 | 57.7461 | 59.8987 | 24.88239 | -2.152604 | 0.102963 | 34.91335
36.45436 | 57.7438 | 59.9495 | 24.87291 | -2.205696 | 0.1030619 | 34.97352
36.46436 | 57.7252 | 59.99906 | 24.86344 | -2.273858 | 0.1031616 | 35.03246
36.47436 | 57.7283 | 60.04738 | 24.85398 | -2.319077 | 0.1032622 | 35.09014
36.48436 | 57.7198 | 60.09444 | 24.84453 | -2.374643 | 0.1033637 | 35.14655
36.49435 | 57.6885 | 60.14019 | 24.83509 | -2.451694 | 0.1034659 | 35.20163
36.50435 | 57.6998 | 60.18471 | 24.82566 | -2.484911 | 0.1035691 | 35.25548
36.51435 | 57.6729 | 60.22793 | 24.81624 | -2.555034 | 0.1036732 | 35.30802
36.52435 | 57.6594 | 60.26985 | 24.80682 | -2.610453 | 0.1037781 | 35.35925
36.53435 | 57.6591 | 60.31046 | 24.79742 | -2.651357 | 0.1038839 | 35.40916
36.54434 | 57.6293 | 60.3497 | 24.78803 | -2.720397 | 0.1039905 | 35.45768
36.55434 | 57.6224 | 60.38764 | 24.77864 | -2.765236 | 0.1040981 | 35.5049
36.56434 | 57.5857 | 60.42423 | 24.76926 | -2.838527 | 0.1042066 | 35.55076
36.57434 | 57.5945 | 60.45946 | 24.7599 | -2.864963 | 0.104316 | 35.59525
36.58434 | 57.5591 | 60.49333 | 24.75054 | -2.934229 | 0.1044262 | 35.63837
36.59434 | 57.5435 | 60.52582 | 24.74119 | -2.98232 | 0.1045374 | 35.68009
36.60433 | 57.551 | 60.55689 | 24.73186 | -3.005891 | 0.1046493 | 35.72038
36.61433 | 57.4636 | 60.5866 | 24.72253 | -3.123001 | 0.1047623 | 35.75931
36.62433 | 57.4688 | 60.61491 | 24.7132 | -3.146105 | 0.1048761 | 35.79682
36.63433 | 57.43 | 60.6418 | 24.70389 | -3.211797 | 0.1049909 | 35.83291
36.64433 | 57.3817 | 60.66727 | 24.69459 | -3.285574 | 0.1051066 | 35.86758
36.65432 | 57.3687 | 60.69129 | 24.68531 | -3.322592 | 0.1052231 | 35.90076
36.66432 | 57.3267 | 60.71391 | 24.67602 | -3.387209 | 0.1053406 | 35.93255
36.67432 | 57.3036 | 60.73508 | 24.66675 | -3.431481 | 0.1054591 | 35.96288
36.68432 | 57.2704 | 60.75481 | 24.65748 | -3.484411 | 0.1055784 | 35.99175
36.69432 | 57.2566 | 60.77309 | 24.64822 | -3.516486 | 0.1056987 | 36.01916
36.70432 | 57.2167 | 60.7899 | 24.63898 | -3.573204 | 0.10582 | 36.04511
36.71431 | 57.1748 | 60.80524 | 24.62975 | -3.630443 | 0.105942 | 36.06955
36.72431 | 57.1459 | 60.81913 | 24.62052 | -3.673231 | 0.1060652 | 36.09255
36.73431 | 57.146 | 60.83155 | 24.6113 | -3.685549 | 0.1061892 | 36.11406
36.74431 | 57.0621 | 60.84249 | 24.60209 | -3.780394 | 0.1063142 | 36.13409
36.75431 | 57.058 | 60.85196 | 24.59289 | -3.793958 | 0.1064402 | 36.15263
36.7643 | 57.0286 | 60.85993 | 24.58371 | -3.831331 | 0.106567 | 36.16966
36.7743 | 56.9868 | 60.86643 | 24.57453 | -3.879631 | 0.1066949 | 36.18521
36.7843 | 56.9769 | 60.87144 | 24.56535 | -3.894545 | 0.1068237 | 36.19927
36.7943 | 56.9281 | 60.87497 | 24.55619 | -3.946867 | 0.1069535 | 36.21182
36.8043 | 56.9269 | 60.877 | 24.54704 | -3.950098 | 0.1070843 | 36.22288
36.8143 | 56.8579 | 60.87754 | 24.53789 | -4.019645 | 0.1072161 | 36.23244
36.82429 | 56.8676 | 60.8766 | 24.52876 | -4.009001 | 0.1073486 | 36.24049
36.83429 | 56.7984 | 60.87416 | 24.51964 | -4.075765 | 0.1074823 | 36.24704
36.84429 | 56.7782 | 60.87024 | 24.51052 | -4.092037 | 0.1076171 | 36.2521
36.85429 | 56.7413 | 60.86482 | 24.50141 | -4.12352 | 0.1077527 | 36.25565
36.86429 | 56.697 | 60.85792 | 24.49231 | -4.160917 | 0.1078894 | 36.25771
36.87428 | 56.6725 | 60.84953 | 24.48323 | -4.177034 | 0.1080269 | 36.25827
36.88428 | 56.6111 | 60.83965 | 24.47415 | -4.228554 | 0.1081656 | 36.25734
36.89428 | 56.5889 | 60.8283 | 24.46508 | -4.2394 | 0.1083053 | 36.25491
36.90428 | 56.5376 | 60.81546 | 24.45602 | -4.277863 | 0.108446 | 36.251
36.91428 | 56.5035 | 60.80115 | 24.44697 | -4.297647 | 0.1085877 | 36.24559
36.92428 | 56.47 | 60.78536 | 24.43792 | -4.315356 | 0.1087304 | 36.2387
36.93427 | 56.4079 | 60.76812 | 24.4289 | -4.360224 | 0.108874 | 36.23035
36.94427 | 56.3899 | 60.74941 | 24.41987 | -4.359508 | 0.1090188 | 36.22052
36.95427 | 56.3231 | 60.72923 | 24.41086 | -4.406132 | 0.1091646 | 36.20921
36.96427 | 56.2951 | 60.7076 | 24.40185 | -4.412497 | 0.1093114 | 36.19643
36.97427 | 56.2425 | 60.68452 | 24.39285 | -4.442017 | 0.1094593 | 36.1822
36.98426 | 56.1913 | 60.66002 | 24.38387 | -4.468719 | 0.109608 | 36.16654
36.99426 | 56.1657 | 60.63407 | 24.3749 | -4.468366 | 0.109758 | 36.14941
37.00426 | 56.1246 | 60.60668 | 24.36593 | -4.482077 | 0.109909 | 36.13084
37.01426 | 56.0511 | 60.57787 | 24.35696 | -4.526772 | 0.110061 | 36.11085
37.02426 | 55.9979 | 60.54765 | 24.34801 | -4.54975 | 0.1102142 | 36.08942
37.03426 | 55.9729 | 60.51602 | 24.33907 | -4.543122 | 0.1103683 | 36.06658
37.04425 | 55.9162 | 60.48303 | 24.33015 | -4.566831 | 0.1105234 | 36.04236
37.05425 | 55.8562 | 60.44862 | 24.32122 | -4.592418 | 0.1106797 | 36.01672
37.06425 | 55.8136 | 60.41282 | 24.31231 | -4.599225 | 0.1108371 | 35.98968
37.07425 | 55.7491 | 60.37566 | 24.3034 | -4.626562 | 0.1109956 | 35.96126
37.08425 | 55.7115 | 60.33714 | 24.29451 | -4.625636 | 0.1111551 | 35.93148
37.09424 | 55.637 | 60.2973 | 24.28563 | -4.660301 | 0.1113156 | 35.90036
37.10424 | 55.6078 | 60.25609 | 24.27675 | -4.648291 | 0.1114774 | 35.86786
37.11424 | 55.5449 | 60.21354 | 24.26788 | -4.668644 | 0.1116402 | 35.83402
37.12424 | 55.4913 | 60.16968 | 24.25902 | -4.678384 | 0.1118041 | 35.79886
37.13424 | 55.4438 | 60.12452 | 24.25017 | -4.680717 | 0.1119692 | 35.76238
37.14424 | 55.3843 | 60.07805 | 24.24133 | -4.693753 | 0.1121353 | 35.72459
37.15423 | 55.3361 | 60.03035 | 24.2325 | -4.694253 | 0.1123024 | 35.68555
37.16423 | 55.2571 | 59.98134 | 24.22368 | -4.724236 | 0.1124708 | 35.64519
37.17423 | 55.2301 | 59.93106 | 24.21486 | -4.700961 | 0.1126403 | 35.60356
37.18423 | 55.1525 | 59.87954 | 24.20606 | -4.727035 | 0.112811 | 35.56067
37.19423 | 55.0879 | 59.82678 | 24.19726 | -4.738884 | 0.1129828 | 35.51654
37.20422 | 55.0304 | 59.77286 | 24.18848 | -4.742459 | 0.1131555 | 35.47122
37.21422 | 54.9838 | 59.71768 | 24.17971 | -4.733883 | 0.1133296 | 35.42465
37.22422 | 54.9147 | 59.66131 | 24.17094 | -4.746612 | 0.1135048 | 35.37687
37.23422 | 54.8691 | 59.60376 | 24.16218 | -4.734662 | 0.1136811 | 35.3279
37.24422 | 54.7976 | 59.54505 | 24.15343 | -4.747449 | 0.1138587 | 35.27776
37.25422 | 54.7714 | 59.48519 | 24.14468 | -4.713786 | 0.1140373 | 35.22646
37.26421 | 54.6844 | 59.42425 | 24.13596 | -4.739855 | 0.114217 | 35.17408
37.27421 | 54.6257 | 59.36214 | 24.12724 | -4.736442 | 0.114398 | 35.12051
37.28421 | 54.544 | 59.29892 | 24.11852 | -4.754922 | 0.1145802 | 35.06582
37.29421 | 54.5009 | 59.23461 | 24.10982 | -4.733711 | 0.1147636 | 35.01003
37.30421 | 54.4146 | 59.16923 | 24.10112 | -4.75463 | 0.1149482 | 34.95316
37.3142 | 54.364 | 59.10285 | 24.09244 | -4.738855 | 0.1151338 | 34.89528
37.3242 | 54.3194 | 59.03537 | 24.08376 | -4.715968 | 0.1153207 | 34.83628
37.3342 | 54.2315 | 58.96687 | 24.07509 | -4.735365 | 0.1155089 | 34.77626
37.3442 | 54.1807 | 58.89734 | 24.06643 | -4.716641 | 0.1156983 | 34.71521
37.3542 | 54.1145 | 58.82683 | 24.05778 | -4.712329 | 0.1158889 | 34.65316
37.3642 | 54.0729 | 58.75534 | 24.04914 | -4.682442 | 0.1160807 | 34.59012
37.37419 | 54.0126 | 58.68296 | 24.04051 | -4.670359 | 0.1162735 | 34.52617
37.38419 | 53.9475 | 58.60956 | 24.03189 | -4.662064 | 0.1164677 | 34.46121
37.39419 | 53.8567 | 58.53524 | 24.02327 | -4.678541 | 0.1166632 | 34.3953
37.40419 | 53.7982 | 58.46 | 24.01467 | -4.661801 | 0.11686 | 34.32847
37.41419 | 53.7364 | 58.38388 | 24.00607 | -4.647477 | 0.1170579 | 34.26075
37.42418 | 53.6769 | 58.30695 | 23.99749 | -4.630047 | 0.117257 | 34.1922
37.43418 | 53.5978 | 58.22907 | 23.98891 | -4.631274 | 0.1174574 | 34.12271
37.44418 | 53.563 | 58.15037 | 23.98034 | -4.587367 | 0.1176591 | 34.05237
37.45418 | 53.471 | 58.07083 | 23.97178 | -4.599832 | 0.1178622 | 33.98119
37.46418 | 53.4252 | 57.99048 | 23.96323 | -4.565284 | 0.1180664 | 33.90919
37.47418 | 53.3153 | 57.90935 | 23.95468 | -4.594047 | 0.118272 | 33.83639
37.48417 | 53.2882 | 57.82751 | 23.94616 | -4.539315 | 0.1184786 | 33.76288
37.49417 | 53.2055 | 57.74484 | 23.93763 | -4.539344 | 0.1186867 | 33.68853
37.50417 | 53.1489 | 57.66143 | 23.92911 | -4.512535 | 0.1188961 | 33.61342
37.51417 | 53.0405 | 57.5773 | 23.92061 | -4.536803 | 0.1191068 | 33.53759
37.52417 | 52.9805 | 57.49247 | 23.91211 | -4.511967 | 0.1193188 | 33.46104
37.53416 | 52.9085 | 57.40704 | 23.90363 | -4.498538 | 0.1195319 | 33.38388
37.54416 | 52.8289 | 57.32084 | 23.89515 | -4.491939 | 0.1197465 | 33.30595
37.55416 | 52.7484 | 57.23399 | 23.88667 | -4.485589 | 0.1199624 | 33.22735
37.56416 | 52.6738 | 57.1465 | 23.87821 | -4.4727 | 0.1201797 | 33.14811
37.57416 | 52.6005 | 57.0584 | 23.86976 | -4.457895 | 0.1203983 | 33.06824
37.58416 | 52.5121 | 56.96968 | 23.86131 | -4.457585 | 0.1206182 | 32.98776
37.59415 | 52.4363 | 56.88048 | 23.85288 | -4.444179 | 0.1208393 | 32.90676
37.60415 | 52.3546 | 56.79062 | 23.84446 | -4.436017 | 0.1210619 | 32.8251
37.61415 | 52.3068 | 56.7002 | 23.83604 | -4.393404 | 0.1212859 | 32.74288
37.62415 | 52.2274 | 56.60926 | 23.82763 | -4.381855 | 0.1215112 | 32.66012
37.63415 | 52.1245 | 56.51779 | 23.81923 | -4.393292 | 0.1217379 | 32.57683
37.64414 | 52.0676 | 56.42592 | 23.81084 | -4.358315 | 0.1219657 | 32.49311
37.65414 | 51.9802 | 56.33346 | 23.80246 | -4.353263 | 0.1221952 | 32.40881
37.66414 | 51.9221 | 56.24055 | 23.79408 | -4.318449 | 0.122426 | 32.32404
37.67414 | 51.8363 | 56.14718 | 23.78572 | -4.310879 | 0.1226582 | 32.2388
37.68414 | 51.7537 | 56.05338 | 23.77736 | -4.299679 | 0.1228918 | 32.15312
37.69414 | 51.6964 | 55.95916 | 23.76901 | -4.262761 | 0.1231268 | 32.06702
37.70413 | 51.5853 | 55.86463 | 23.76068 | -4.279332 | 0.1233629 | 31.98058
37.71413 | 51.5438 | 55.76962 | 23.75235 | -4.225824 | 0.1236008 | 31.89367
37.72413 | 51.4515 | 55.67425 | 23.74403 | -4.222746 | 0.12384 | 31.80637
37.73413 | 51.4075 | 55.57852 | 23.73572 | -4.171019 | 0.1240806 | 31.71872
37.74413 | 51.3161 | 55.48245 | 23.72742 | -4.16635 | 0.1243227 | 31.63071
37.75412 | 51.238 | 55.38615 | 23.71913 | -4.148153 | 0.124566 | 31.54246
37.76412 | 51.1835 | 55.28946 | 23.71084 | -4.10596 | 0.1248109 | 31.4538
37.77412 | 51.0987 | 55.19247 | 23.70257 | -4.09377 | 0.1250573 | 31.36485
37.78412 | 51.0207 | 55.09521 | 23.6943 | -4.074507 | 0.1253052 | 31.2756
37.79412 | 50.9328 | 54.99768 | 23.68604 | -4.064882 | 0.1255545 | 31.18609
37.80412 | 50.8651 | 54.89991 | 23.67779 | -4.034809 | 0.1258052 | 31.09632
37.81411 | 50.7883 | 54.80201 | 23.66955 | -4.01371 | 0.1260572 | 31.0064
37.82411 | 50.7339 | 54.7038 | 23.66132 | -3.969897 | 0.1263109 | 30.91617
37.83411 | 50.6527 | 54.60537 | 23.6531 | -3.952672 | 0.1265661 | 30.82571
37.84411 | 50.5924 | 54.50677 | 23.64488 | -3.914368 | 0.1268228 | 30.73506
37.85411 | 50.4958 | 54.40799 | 23.63667 | -3.912187 | 0.127081 | 30.64423
37.8641 | 50.4522 | 54.30914 | 23.62848 | -3.856942 | 0.1273404 | 30.55332
37.8741 | 50.3434 | 54.21006 | 23.62029 | -3.866659 | 0.1276015 | 30.46216
37.8841 | 50.2926 | 54.11084 | 23.61211 | -3.818242 | 0.1278642 | 30.37087
37.8941 | 50.1865 | 54.01151 | 23.60394 | -3.825009 | 0.1281284 | 30.27944
37.9041 | 50.1191 | 53.91207 | 23.59578 | -3.792968 | 0.1283942 | 30.1879
37.9141 | 50.0472 | 53.81254 | 23.58762 | -3.76534 | 0.1286614 | 30.09626
37.92409 | 49.9717 | 53.71303 | 23.57948 | -3.741331 | 0.1289299 | 30.00462
37.93409 | 49.8796 | 53.61336 | 23.57135 | -3.733758 | 0.1292002 | 29.91281
37.94409 | 49.8137 | 53.51363 | 23.56322 | -3.699932 | 0.1294721 | 29.82094
37.95409 | 49.7343 | 53.41387 | 23.5551 | -3.679567 | 0.1297456 | 29.72902
37.96409 | 49.6469 | 53.31408 | 23.54699 | -3.667178 | 0.1300206 | 29.63707
37.97408 | 49.5784 | 53.21436 | 23.53889 | -3.635965 | 0.1302968 | 29.54518
37.98408 | 49.486 | 53.11456 | 23.5308 | -3.628558 | 0.130575 | 29.45318
37.99408 | 49.4332 | 53.01476 | 23.52271 | -3.581558 | 0.1308547 | 29.36119
38.00408 | 49.3052 | 52.91498 | 23.51464 | -3.609778 | 0.131136 | 29.2692
38.01408 | 49.2642 | 52.81523 | 23.50657 | -3.55103 | 0.1314189 | 29.17724
38.02408 | 49.1654 | 52.71553 | 23.49851 | -3.550127 | 0.1317034 | 29.08531
38.03407 | 49.089 | 52.61597 | 23.49047 | -3.526971 | 0.1319892 | 28.99351
38.04407 | 49.0275 | 52.51639 | 23.48243 | -3.488891 | 0.1322769 | 28.90169
38.05407 | 48.9141 | 52.41688 | 23.47439 | -3.502783 | 0.1325662 | 28.80992
38.06407 | 48.8811 | 52.31746 | 23.46637 | -3.436363 | 0.1328571 | 28.71824
38.07407 | 48.7168 | 52.21814 | 23.45835 | -3.501343 | 0.1331497 | 28.62664
38.08406 | 48.7045 | 52.11904 | 23.45035 | -3.414544 | 0.1334436 | 28.53525
38.09406 | 48.616 | 52.01995 | 23.44235 | -3.40395 | 0.1337395 | 28.44386
38.10406 | 48.5103 | 51.92098 | 23.43436 | -3.410684 | 0.1340369 | 28.35258
38.11406 | 48.4571 | 51.82216 | 23.42638 | -3.365057 | 0.1343361 | 28.26144
38.12406 | 48.3519 | 51.72348 | 23.41841 | -3.371576 | 0.1346369 | 28.17043
38.13405 | 48.2772 | 51.62505 | 23.41045 | -3.347849 | 0.134939 | 28.07966
38.14405 | 48.1742 | 51.52669 | 23.4025 | -3.352493 | 0.1352432 | 27.98895
38.15405 | 48.1128 | 51.42851 | 23.39455 | -3.315713 | 0.135549 | 27.89841
38.16405 | 48.0491 | 51.33052 | 23.38661 | -3.281419 | 0.1358564 | 27.80805
38.17405 | 47.9222 | 51.23272 | 23.37868 | -3.310517 | 0.1361656 | 27.71787
38.18405 | 47.876 | 51.13512 | 23.37076 | -3.259116 | 0.1364765 | 27.62788
38.19404 | 47.7945 | 51.03782 | 23.36285 | -3.243319 | 0.1367888 | 27.53818
38.20404 | 47.7351 | 50.94065 | 23.35495 | -3.20555 | 0.137103 | 27.4486
38.21404 | 47.6176 | 50.84371 | 23.34705 | -3.226105 | 0.137419 | 27.35923
38.22404 | 47.5786 | 50.74699 | 23.33917 | -3.168393 | 0.1377367 | 27.27009
38.23404 | 47.5068 | 50.65053 | 23.33129 | -3.143731 | 0.1380562 | 27.18119
38.24403 | 47.4228 | 50.55441 | 23.32342 | -3.131608 | 0.138377 | 27.09261
38.25403 | 47.3638 | 50.45845 | 23.31556 | -3.094648 | 0.1386999 | 27.00419
38.26403 | 47.2926 | 50.36275 | 23.30771 | -3.070154 | 0.1390246 | 26.91602
38.27403 | 47.2065 | 50.26733 | 23.29986 | -3.060834 | 0.139351 | 26.82812
38.28403 | 47.1432 | 50.17219 | 23.29203 | -3.028991 | 0.1396791 | 26.74048
38.29403 | 47.0854 | 50.07733 | 23.2842 | -2.991934 | 0.140009 | 26.65313
38.30402 | 47.0249 | 49.98286 | 23.27639 | -2.957962 | 0.1403403 | 26.56613
38.31402 | 46.9438 | 49.8886 | 23.26858 | -2.944799 | 0.1406738 | 26.47935
38.32402 | 46.8728 | 49.79464 | 23.26077 | -2.921838 | 0.141009 | 26.39286
38.33402 | 46.7951 | 49.70099 | 23.25298 | -2.905891 | 0.141346 | 26.30667
38.34402 | 46.744 | 49.60766 | 23.24519 | -2.863664 | 0.1416848 | 26.22079
38.35401 | 46.6405 | 49.51475 | 23.23742 | -2.87425 | 0.142025 | 26.1353
38.36401 | 46.5901 | 49.42207 | 23.22966 | -2.831973 | 0.1423674 | 26.05005
38.37401 | 46.5136 | 49.32973 | 23.22189 | -2.816132 | 0.1427116 | 25.96513
38.38401 | 46.4549 | 49.23773 | 23.21414 | -2.782833 | 0.1430576 | 25.88053
38.39401 | 46.3584 | 49.14608 | 23.2064 | -2.787679 | 0.1434054 | 25.79627
38.40401 | 46.2993 | 49.05478 | 23.19866 | -2.755478 | 0.143755 | 25.71236
38.414 | 46.2069 | 48.96393 | 23.19095 | -2.75703 | 0.1441061 | 25.62888
38.424 | 46.1863 | 48.87335 | 23.18323 | -2.687045 | 0.1444595 | 25.54566
38.434 | 46.0425 | 48.78313 | 23.17552 | -2.74063 | 0.1448146 | 25.4628
38.444 | 46.0192 | 48.69328 | 23.16782 | -2.674082 | 0.1451716 | 25.3803
38.454 | 45.928 | 48.60381 | 23.16012 | -2.67581 | 0.1455304 | 25.29816
38.46399 | 45.8668 | 48.51481 | 23.15245 | -2.648006 | 0.1458907 | 25.21647
38.47399 | 45.8017 | 48.4261 | 23.14477 | -2.624398 | 0.1462532 | 25.13508
38.48399 | 45.7013 | 48.33778 | 23.1371 | -2.636482 | 0.1466177 | 25.05406
38.49399 | 45.6698 | 48.24986 | 23.12944 | -2.580057 | 0.1469839 | 24.97343
38.50399 | 45.565 | 48.16233 | 23.12179 | -2.597329 | 0.1473521 | 24.89319
38.51399 | 45.4978 | 48.0752 | 23.11415 | -2.577402 | 0.1477221 | 24.81333
38.52398 | 45.4377 | 47.98856 | 23.10652 | -2.550864 | 0.1480937 | 24.73395
38.53398 | 45.3326 | 47.90225 | 23.09889 | -2.569647 | 0.1484675 | 24.65489
38.54398 | 45.3251 | 47.81634 | 23.09127 | -2.49124 | 0.1488432 | 24.57622
38.55398 | 45.2334 | 47.73085 | 23.08366 | -2.497449 | 0.1492208 | 24.49796
38.56398 | 45.1491 | 47.64578 | 23.07606 | -2.496679 | 0.1496003 | 24.42012
38.57397 | 45.1054 | 47.56121 | 23.06848 | -2.455811 | 0.1499813 | 24.34275
38.58397 | 45.0332 | 47.47698 | 23.06089 | -2.443784 | 0.1503646 | 24.26573
38.59397 | 44.992 | 47.39319 | 23.05332 | -2.401185 | 0.1507499 | 24.18912
38.60397 | 44.8895 | 47.30982 | 23.04575 | -2.420317 | 0.151137 | 24.11293
38.61397 | 44.8372 | 47.22688 | 23.03819 | -2.389679 | 0.1515261 | 24.03716
38.62397 | 44.8131 | 47.14438 | 23.03064 | -2.331278 | 0.1519171 | 23.96183
38.63396 | 44.7382 | 47.0624 | 23.0231 | -2.324196 | 0.1523097 | 23.88699
38.64396 | 44.6983 | 46.98077 | 23.01556 | -2.282474 | 0.1527046 | 23.81251
38.65396 | 44.6302 | 46.89959 | 23.00804 | -2.269395 | 0.1531014 | 23.73846
38.66396 | 44.5511 | 46.81886 | 23.00052 | -2.267763 | 0.1535002 | 23.66484
38.67396 | 44.5472 | 46.73857 | 22.99301 | -2.191375 | 0.1539009 | 23.59167
38.68395 | 44.4444 | 46.65883 | 22.98551 | -2.21443 | 0.1543032 | 23.51901
38.69395 | 44.3868 | 46.57944 | 22.97802 | -2.192645 | 0.1547079 | 23.44672
38.70395 | 44.3562 | 46.50051 | 22.97053 | -2.144312 | 0.1551145 | 23.37487
38.71395 | 44.2755 | 46.42204 | 22.96305 | -2.146538 | 0.1555231 | 23.30346
38.72395 | 44.2792 | 46.34402 | 22.95559 | -2.064819 | 0.1559336 | 23.2325
38.73395 | 44.1868 | 46.26646 | 22.94812 | -2.079659 | 0.1563461 | 23.16199
38.74394 | 44.1094 | 46.18943 | 22.94068 | -2.080035 | 0.1567602 | 23.092
38.75394 | 44.0936 | 46.1128 | 22.93323 | -2.019196 | 0.1571766 | 23.02239
38.76394 | 43.9664 | 46.03662 | 22.9258 | -2.070221 | 0.1575951 | 22.95323
38.77394 | 43.9804 | 45.96091 | 22.91837 | -1.980513 | 0.1580155 | 22.88453
38.78394 | 43.8763 | 45.88567 | 22.91095 | -2.009371 | 0.1584379 | 22.81629
38.79393 | 43.8283 | 45.81097 | 22.90354 | -1.98267 | 0.1588619 | 22.74857
38.80393 | 43.7756 | 45.73666 | 22.89614 | -1.961063 | 0.1592883 | 22.68124
38.81393 | 43.7309 | 45.66283 | 22.88874 | -1.931926 | 0.1597167 | 22.61437
38.82393 | 43.6563 | 45.58946 | 22.88135 | -1.93316 | 0.1601471 | 22.54796
38.83393 | 43.6328 | 45.51657 | 22.87397 | -1.883766 | 0.1605795 | 22.48201
38.84393 | 43.5212 | 45.44414 | 22.8666 | -1.922945 | 0.1610138 | 22.41653
38.85392 | 43.4753 | 45.37227 | 22.85924 | -1.896969 | 0.1614498 | 22.35157
38.86392 | 43.4052 | 45.3008 | 22.85189 | -1.895597 | 0.1618882 | 22.28702
38.87392 | 43.343 | 45.2298 | 22.84454 | -1.886799 | 0.1623286 | 22.22293
38.88392 | 43.327 | 45.15928 | 22.8372 | -1.832276 | 0.162771 | 22.1593
38.89392 | 43.2192 | 45.08923 | 22.82987 | -1.870032 | 0.1632154 | 22.09615
38.90391 | 43.1856 | 45.01974 | 22.82255 | -1.83414 | 0.1636614 | 22.03352
38.91391 | 43.1035 | 44.95065 | 22.81524 | -1.847148 | 0.1641099 | 21.9713
38.92391 | 43.0406 | 44.88204 | 22.80793 | -1.841435 | 0.1645603 | 21.90954
38.93391 | 43.022 | 44.8139 | 22.80063 | -1.791902 | 0.1650128 | 21.84826
38.94391 | 42.9256 | 44.74624 | 22.79334 | -1.820641 | 0.1654673 | 21.78743
38.95391 | 42.8893 | 44.67907 | 22.78606 | -1.789766 | 0.1659238 | 21.72709
38.9639 | 42.7977 | 44.61244 | 22.77879 | -1.814738 | 0.1663819 | 21.66727
38.9739 | 42.7763 | 44.54622 | 22.77152 | -1.76992 | 0.1668424 | 21.60786
38.9839 | 42.6755 | 44.48049 | 22.76426 | -1.804985 | 0.167305 | 21.54892
38.9939 | 42.6448 | 44.41523 | 22.75701 | -1.770427 | 0.1677696 | 21.49045
39.0039 | 42.5846 | 44.35045 | 22.74977 | -1.765851 | 0.1682362 | 21.43245
39.01389 | 42.5219 | 44.28622 | 22.74254 | -1.764317 | 0.1687043 | 21.37497
39.02389 | 42.4819 | 44.2224 | 22.73531 | -1.740501 | 0.1691749 | 21.31791
39.03389 | 42.3984 | 44.15906 | 22.72809 | -1.760665 | 0.1696476 | 21.26132
39.04389 | 42.3425 | 44.09621 | 22.72088 | -1.753707 | 0.1701223 | 21.2052
39.05389 | 42.2893 | 44.03383 | 22.71368 | -1.744533 | 0.1705989 | 21.14956
39.06389 | 42.244 | 43.97194 | 22.70648 | -1.727937 | 0.1710776 | 21.09438
39.07388 | 42.18 | 43.91058 | 22.6993 | -1.730581 | 0.1715578 | 21.03972
39.08388 | 42.1022 | 43.84964 | 22.69212 | -1.747444 | 0.1720405 | 20.98548
39.09388 | 42.0823 | 43.78919 | 22.68495 | -1.706886 | 0.1725253 | 20.93171
39.10388 | 42.0213 | 43.72921 | 22.67779 | -1.707906 | 0.173012 | 20.87841
39.11388 | 41.9692 | 43.66971 | 22.67063 | -1.700506 | 0.1735008 | 20.82558
39.12387 | 41.9229 | 43.61074 | 22.66349 | -1.687843 | 0.173991 | 20.77326
39.13387 | 41.8818 | 43.5522 | 22.65635 | -1.6704 | 0.1744838 | 20.72137
39.14387 | 41.8452 | 43.49413 | 22.64922 | -1.648933 | 0.1749785 | 20.66994
39.15387 | 41.7662 | 43.43654 | 22.64209 | -1.670344 | 0.1754753 | 20.61898
39.16387 | 41.7242 | 43.37943 | 22.63498 | -1.655231 | 0.1759741 | 20.56848
39.17387 | 41.694 | 43.3228 | 22.62787 | -1.628795 | 0.1764748 | 20.51845
39.18386 | 41.708 | 43.26669 | 22.62077 | -1.558689 | 0.1769771 | 20.46894
39.19386 | 41.6127 | 43.211 | 22.61368 | -1.598303 | 0.1774818 | 20.41984
39.20386 | 41.6016 | 43.15579 | 22.6066 | -1.554192 | 0.1779885 | 20.37121
39.21386 | 41.5581 | 43.10105 | 22.59952 | -1.542955 | 0.1784972 | 20.32304
39.22386 | 41.5017 | 43.04679 | 22.59245 | -1.545091 | 0.1790079 | 20.27533
39.23385 | 41.4392 | 42.99306 | 22.58539 | -1.553862 | 0.17952 | 20.22815
39.24385 | 41.4251 | 42.93974 | 22.57834 | -1.514645 | 0.1800346 | 20.18137
39.25385 | 41.3648 | 42.8869 | 22.57129 | -1.522098 | 0.1805512 | 20.13505
39.26385 | 41.3398 | 42.83452 | 22.56426 | -1.494721 | 0.1810697 | 20.0892
39.27385 | 41.3194 | 42.78261 | 22.55723 | -1.463214 | 0.1815902 | 20.0438
39.28385 | 41.2652 | 42.73117 | 22.5502 | -1.465975 | 0.1821126 | 19.99886
39.29384 | 41.2335 | 42.68026 | 22.54319 | -1.446757 | 0.1826365 | 19.95443
39.30384 | 41.1665 | 42.62976 | 22.53619 | -1.463255 | 0.1831628 | 19.91041
39.31384 | 41.118 | 42.57972 | 22.52919 | -1.461723 | 0.183691 | 19.86684
39.32384 | 41.0935 | 42.53015 | 22.5222 | -1.436655 | 0.1842212 | 19.82374
39.33384 | 41.025 | 42.48105 | 22.51521 | -1.456052 | 0.1847533 | 19.78109
39.34383 | 41.0171 | 42.43246 | 22.50824 | -1.415363 | 0.1852868 | 19.73893
39.35383 | 40.9661 | 42.38429 | 22.50127 | -1.418189 | 0.1858227 | 19.69719
39.36383 | 40.9479 | 42.33658 | 22.49431 | -1.388678 | 0.1863605 | 19.6559
39.37383 | 40.8935 | 42.28933 | 22.48736 | -1.39583 | 0.1869002 | 19.61507
39.38383 | 40.8427 | 42.24254 | 22.48041 | -1.399844 | 0.1874418 | 19.57469
39.39383 | 40.8303 | 42.19622 | 22.47348 | -1.365916 | 0.1879853 | 19.53475
39.40382 | 40.7652 | 42.15039 | 22.46655 | -1.385194 | 0.1885301 | 19.49531
39.41382 | 40.7475 | 42.10498 | 22.45963 | -1.357485 | 0.1890773 | 19.45628
39.42382 | 40.696 | 42.06003 | 22.45272 | -1.364034 | 0.1896264 | 19.41769
39.43382 | 40.6733 | 42.01554 | 22.44581 | -1.342238 | 0.1901773 | 19.37955
39.44382 | 40.6517 | 41.9715 | 22.43891 | -1.319801 | 0.1907301 | 19.34186
39.45381 | 40.6137 | 41.92796 | 22.43202 | -1.314256 | 0.1912841 | 19.30465
39.46381 | 40.5823 | 41.88483 | 22.42514 | -1.302526 | 0.1918405 | 19.26785
39.47381 | 40.5398 | 41.84215 | 22.41826 | -1.302349 | 0.1923988 | 19.23149
39.48381 | 40.5121 | 41.79992 | 22.41139 | -1.287823 | 0.1929589 | 19.19557
39.49381 | 40.4738 | 41.75815 | 22.40453 | -1.28435 | 0.1935207 | 19.1601
39.50381 | 40.4472 | 41.71683 | 22.39768 | -1.269626 | 0.1940843 | 19.12506
39.5138 | 40.4353 | 41.67599 | 22.39084 | -1.240692 | 0.1946492 | 19.0905
39.5238 | 40.3647 | 41.63557 | 22.384 | -1.270865 | 0.1952163 | 19.05635
39.5338 | 40.3394 | 41.59559 | 22.37717 | -1.256185 | 0.1957852 | 19.02263
39.5438 | 40.331 | 41.55605 | 22.37035 | -1.22505 | 0.1963559 | 18.98935
39.5538 | 40.2927 | 41.51696 | 22.36353 | -1.224264 | 0.1969283 | 18.9565
39.56379 | 40.2417 | 41.47836 | 22.35673 | -1.23666 | 0.1975018 | 18.92413
39.57379 | 40.2102 | 41.44016 | 22.34993 | -1.229958 | 0.1980777 | 18.89215
39.58379 | 40.1769 | 41.4024 | 22.34314 | -1.225496 | 0.1986552 | 18.86061
39.59379 | 40.1666 | 41.36508 | 22.33635 | -1.198479 | 0.1992344 | 18.8295
39.60379 | 40.125 | 41.3282 | 22.32957 | -1.203201 | 0.1998154 | 18.79881
39.61379 | 40.1012 | 41.29176 | 22.3228 | -1.19056 | 0.200398 | 18.76856
39.62378 | 40.1001 | 41.25579 | 22.31604 | -1.155692 | 0.2009816 | 18.73877
39.63378 | 40.0787 | 41.22023 | 22.30929 | -1.141527 | 0.2015675 | 18.70937
39.64378 | 40.0377 | 41.18509 | 22.30254 | -1.147394 | 0.202155 | 18.6804
39.65378 | 40.0132 | 41.1504 | 22.2958 | -1.137199 | 0.2027442 | 18.65186
39.66378 | 39.9776 | 41.11614 | 22.28907 | -1.138537 | 0.2033349 | 18.62374
39.67377 | 40.0063 | 41.08234 | 22.28235 | -1.076038 | 0.2039267 | 18.59606
39.68377 | 39.9286 | 41.04894 | 22.27563 | -1.120341 | 0.2045206 | 18.56879
39.69377 | 39.9368 | 41.01597 | 22.26892 | -1.079172 | 0.2051161 | 18.54194
39.70377 | 39.9173 | 40.98343 | 22.26221 | -1.066133 | 0.2057132 | 18.51551
39.71377 | 39.8966 | 40.95132 | 22.25552 | -1.054725 | 0.2063117 | 18.4895
39.72377 | 39.863 | 40.91964 | 22.24883 | -1.056642 | 0.2069119 | 18.4639
39.73376 | 39.8427 | 40.88841 | 22.24215 | -1.045712 | 0.2075129 | 18.43874
39.74376 | 39.8126 | 40.85758 | 22.23548 | -1.04498 | 0.208116 | 18.41398
39.75376 | 39.8276 | 40.82717 | 22.22881 | -0.9995713 | 0.2087206 | 18.38964
39.76376 | 39.791 | 40.79719 | 22.22216 | -1.006187 | 0.2093267 | 18.3657
39.77376 | 39.7768 | 40.76762 | 22.2155 | -0.9908231 | 0.2099342 | 18.34219
39.78375 | 39.7768 | 40.73851 | 22.20887 | -0.9617088 | 0.2105426 | 18.3191
39.79375 | 39.7489 | 40.70979 | 22.20223 | -0.9608858 | 0.211153 | 18.2964
39.80375 | 39.699 | 40.68148 | 22.1956 | -0.9824816 | 0.2117648 | 18.27412
39.81375 | 39.7233 | 40.65359 | 22.18898 | -0.9302931 | 0.212378 | 18.25224
39.82375 | 39.695 | 40.62612 | 22.18236 | -0.9311234 | 0.2129926 | 18.23077
39.83375 | 39.6913 | 40.59907 | 22.17575 | -0.9077677 | 0.2136085 | 18.2097
39.84374 | 39.6797 | 40.57246 | 22.16916 | -0.8927609 | 0.2142252 | 18.18907
39.85374 | 39.6306 | 40.54623 | 22.16257 | -0.9156337 | 0.2148438 | 18.16882
39.86374 | 39.6716 | 40.52042 | 22.15598 | -0.8488154 | 0.2154637 | 18.14897
39.87374 | 39.6209 | 40.49501 | 22.1494 | -0.8741133 | 0.216085 | 18.12952
39.88374 | 39.6178 | 40.47002 | 22.14283 | -0.8522174 | 0.2167075 | 18.11048
39.89373 | 39.6204 | 40.44546 | 22.13628 | -0.8250557 | 0.2173307 | 18.09185
39.90373 | 39.6155 | 40.42128 | 22.12972 | -0.8057778 | 0.2179557 | 18.0736
39.91373 | 39.5911 | 40.39751 | 22.12317 | -0.8064059 | 0.218582 | 18.05575
39.92373 | 39.5821 | 40.37414 | 22.11663 | -0.7920391 | 0.2192095 | 18.0383
39.93373 | 39.5627 | 40.35118 | 22.11009 | -0.7884796 | 0.2198382 | 18.02125
39.94373 | 39.5833 | 40.32862 | 22.10357 | -0.7453221 | 0.2204681 | 18.00459
39.95372 | 39.5387 | 40.30649 | 22.09705 | -0.7677902 | 0.2210985 | 17.98834
39.96372 | 39.5777 | 40.28474 | 22.09054 | -0.7070356 | 0.2217307 | 17.97247
39.97372 | 39.5631 | 40.26338 | 22.08403 | -0.7002828 | 0.222364 | 17.95699
39.98372 | 39.527 | 40.24243 | 22.07753 | -0.7154289 | 0.2229985 | 17.9419
39.99372 | 39.5371 | 40.22187 | 22.07104 | -0.6847738 | 0.223634 | 17.9272
40.00371 | 39.5324 | 40.20173 | 22.06456 | -0.6693339 | 0.2242701 | 17.9129
40.01371 | 39.5214 | 40.18197 | 22.05809 | -0.6605715 | 0.2249077 | 17.89898
40.02371 | 39.557 | 40.1626 | 22.05162 | -0.6056033 | 0.2255465 | 17.88544
40.03371 | 39.5188 | 40.14363 | 22.04515 | -0.6248296 | 0.2261863 | 17.87229
40.04371 | 39.5421 | 40.12505 | 22.0387 | -0.5829479 | 0.2268271 | 17.85952
40.05371 | 39.5072 | 40.10686 | 22.03225 | -0.5996591 | 0.2274689 | 17.84714
40.0637 | 39.5454 | 40.08908 | 22.02582 | -0.5436825 | 0.228111 | 17.83516
40.0737 | 39.5179 | 40.07167 | 22.01938 | -0.5537721 | 0.2287547 | 17.82354
40.0837 | 39.5146 | 40.05465 | 22.01295 | -0.5400524 | 0.2293994 | 17.8123
40.0937 | 39.5275 | 40.03802 | 22.00653 | -0.5105195 | 0.230045 | 17.80144
40.1037 | 39.5176 | 40.02177 | 22.00012 | -0.5041718 | 0.2306915 | 17.79096
40.11369 | 39.5515 | 40.00592 | 21.99372 | -0.4544215 | 0.2313383 | 17.78086
40.12369 | 39.5276 | 39.99044 | 21.98732 | -0.4628446 | 0.2319866 | 17.77113
40.13369 | 39.5416 | 39.97535 | 21.98093 | -0.4337512 | 0.2326358 | 17.76178
40.14369 | 39.5248 | 39.96064 | 21.97455 | -0.435838 | 0.2332857 | 17.75281
40.15369 | 39.5195 | 39.94631 | 21.96817 | -0.4268084 | 0.2339366 | 17.7442
40.16369 | 39.5226 | 39.93236 | 21.9618 | -0.4097572 | 0.2345882 | 17.73597
40.17368 | 39.5126 | 39.9188 | 21.95544 | -0.4061964 | 0.2352398 | 17.72811
40.18368 | 39.5527 | 39.9056 | 21.94909 | -0.352901 | 0.235893 | 17.72062
40.19368 | 39.501 | 39.89278 | 21.94274 | -0.3917832 | 0.2365469 | 17.7135
40.20368 | 39.5231 | 39.88034 | 21.93639 | -0.357242 | 0.2372016 | 17.70675
40.21368 | 39.5247 | 39.86827 | 21.93006 | -0.3435739 | 0.2378569 | 17.70036
40.22367 | 39.5104 | 39.85659 | 21.92374 | -0.3461911 | 0.2385124 | 17.69434
40.23367 | 39.5186 | 39.84527 | 21.91741 | -0.3266698 | 0.2391691 | 17.68869
40.24367 | 39.5087 | 39.83432 | 21.9111 | -0.3256192 | 0.2398265 | 17.68339
40.25367 | 39.5183 | 39.82374 | 21.90479 | -0.305439 | 0.2404846 | 17.67846
40.26367 | 39.5329 | 39.81353 | 21.89849 | -0.2806283 | 0.2411433 | 17.67389
40.27367 | 39.5117 | 39.80368 | 21.8922 | -0.2919839 | 0.2418027 | 17.66968
40.28366 | 39.5233 | 39.79422 | 21.88592 | -0.2709181 | 0.242462 | 17.66584
40.29366 | 39.5361 | 39.78511 | 21.87964 | -0.2490073 | 0.2431225 | 17.66235
40.30366 | 39.516 | 39.77636 | 21.87337 | -0.2603623 | 0.2437836 | 17.65921
40.31366 | 39.5226 | 39.76798 | 21.8671 | -0.2453785 | 0.2444452 | 17.65643
40.32366 | 39.5148 | 39.75996 | 21.86084 | -0.2451583 | 0.2451074 | 17.65401
40.33365 | 39.5458 | 39.75231 | 21.8546 | -0.2065079 | 0.2457694 | 17.65194
40.34365 | 39.5359 | 39.74501 | 21.84835 | -0.2091091 | 0.2464326 | 17.65023
40.35365 | 39.5518 | 39.73807 | 21.84211 | -0.1862745 | 0.2470963 | 17.64887
40.36365 | 39.5605 | 39.73149 | 21.83588 | -0.1709916 | 0.2477604 | 17.64785
40.37365 | 39.5069 | 39.72527 | 21.82966 | -0.2183672 | 0.248425 | 17.64719
40.38365 | 39.5276 | 39.7194 | 21.82344 | -0.1917986 | 0.2490901 | 17.64687
40.39364 | 39.5113 | 39.71389 | 21.81723 | -0.2025882 | 0.2497549 | 17.6469
40.40364 | 39.5864 | 39.70873 | 21.81103 | -0.1223273 | 0.2504208 | 17.64728
40.41364 | 39.534 | 39.70392 | 21.80483 | -0.1699166 | 0.251087 | 17.648
40.42364 | 39.5633 | 39.69946 | 21.79864 | -0.1361577 | 0.2517536 | 17.64906
40.43364 | 39.5591 | 39.69535 | 21.79246 | -0.1362486 | 0.2524206 | 17.65047
40.44363 | 39.5328 | 39.69159 | 21.78629 | -0.1587922 | 0.2530873 | 17.65222
40.45363 | 39.5592 | 39.68818 | 21.78012 | -0.1289793 | 0.253755 | 17.6543
40.46363 | 39.5618 | 39.68511 | 21.77396 | -0.1233115 | 0.254423 | 17.65673
40.47363 | 39.5988 | 39.68239 | 21.7678 | -0.08359049 | 0.2550912 | 17.6595
40.48363 | 39.6066 | 39.68001 | 21.76165 | -0.07341114 | 0.2557598 | 17.6626
40.49363 | 39.6101 | 39.67798 | 21.75551 | -0.06787578 | 0.2564287 | 17.66604
40.50362 | 39.6022 | 39.67628 | 21.74938 | -0.07408293 | 0.2570971 | 17.66981
40.51362 | 39.6289 | 39.67493 | 21.74325 | -0.04602851 | 0.2577664 | 17.67391
40.52362 | 39.6143 | 39.67391 | 21.73713 | -0.05961325 | 0.258436 | 17.67835
40.53362 | 39.654 | 39.67323 | 21.73101 | -0.01923472 | 0.2591058 | 17.68312
40.54362 | 39.6648 | 39.67289 | 21.7249 | -0.008091929 | 0.2597757 | 17.68821
40.55361 | 39.6803 | 39.67289 | 21.71881 | 0.007413247 | 0.2604452 | 17.69364
40.56361 | 39.6573 | 39.67321 | 21.71271 | -0.01591305 | 0.2611156 | 17.69939
40.57361 | 39.678 | 39.67387 | 21.70662 | 0.004127643 | 0.261786 | 17.70547
40.58361 | 39.6754 | 39.67486 | 21.70054 | 0.000537863 | 0.2624567 | 17.71187
40.59361 | 39.6932 | 39.67618 | 21.69446 | 0.01701748 | 0.2631274 | 17.71859
40.60361 | 39.7251 | 39.67783 | 21.68839 | 0.04726836 | 0.2637983 | 17.72564
40.6136 | 39.7293 | 39.6798 | 21.68234 | 0.04950119 | 0.2644686 | 17.73299
40.6236 | 39.7428 | 39.68211 | 21.67628 | 0.06069372 | 0.2651396 | 17.74068
40.6336 | 39.7293 | 39.68473 | 21.67023 | 0.04456889 | 0.2658108 | 17.74869
40.6436 | 39.7315 | 39.68768 | 21.66419 | 0.04382137 | 0.2664819 | 17.75701
40.6536 | 39.7457 | 39.69095 | 21.65815 | 0.05474958 | 0.2671532 | 17.76564
40.66359 | 39.7509 | 39.69453 | 21.65213 | 0.05637052 | 0.2678238 | 17.77457
40.67359 | 39.7974 | 39.69844 | 21.64611 | 0.09896239 | 0.2684951 | 17.78383
40.68359 | 39.7892 | 39.70266 | 21.64009 | 0.0865354 | 0.2691664 | 17.79341
40.69359 | 39.7893 | 39.7072 | 21.63408 | 0.08209518 | 0.2698377 | 17.80328
40.70359 | 39.7974 | 39.71206 | 21.62808 | 0.08533768 | 0.2705089 | 17.81347
40.71359 | 39.8172 | 39.71723 | 21.62208 | 0.09996772 | 0.2711802 | 17.82397
40.72358 | 39.8192 | 39.72271 | 21.6161 | 0.09649298 | 0.2718506 | 17.83476
40.73358 | 39.8491 | 39.7285 | 21.61012 | 0.1206045 | 0.2725217 | 17.84586
40.74358 | 39.831 | 39.73459 | 21.60414 | 0.09640654 | 0.2731928 | 17.85726
40.75358 | 39.8737 | 39.741 | 21.59817 | 0.1327018 | 0.2738637 | 17.86896
40.76358 | 39.8815 | 39.74771 | 21.59221 | 0.1337933 | 0.2745346 | 17.88096
40.77357 | 39.8925 | 39.75471 | 21.58626 | 0.1377859 | 0.2752047 | 17.89325
40.78357 | 39.8969 | 39.76203 | 21.58031 | 0.134873 | 0.2758753 | 17.90585
40.79357 | 39.9292 | 39.76964 | 21.57436 | 0.1595582 | 0.2765458 | 17.91873
40.80357 | 39.9415 | 39.77756 | 21.56842 | 0.1639445 | 0.2772162 | 17.93191
40.81357 | 39.9476 | 39.78577 | 21.56249 | 0.1618343 | 0.2778863 | 17.94539
40.82357 | 39.9871 | 39.79427 | 21.55657 | 0.1928328 | 0.2785564 | 17.95914
40.83356 | 39.977 | 39.80306 | 21.55066 | 0.1739433 | 0.2792255 | 17.97317
40.84356 | 40.0158 | 39.81215 | 21.54474 | 0.2036538 | 0.2798951 | 17.98751
40.85356 | 40.0176 | 39.82153 | 21.53884 | 0.1960736 | 0.2805645 | 18.00212
40.86356 | 40.0363 | 39.83119 | 21.53294 | 0.2051053 | 0.2812336 | 18.01702
40.87356 | 40.0944 | 39.84115 | 21.52705 | 0.2532511 | 0.2819025 | 18.0322
40.88355 | 40.0811 | 39.85138 | 21.52117 | 0.229723 | 0.2825704 | 18.04764
40.89355 | 40.1127 | 39.8619 | 21.51529 | 0.2508015 | 0.2832387 | 18.06337
40.90355 | 40.1287 | 39.8727 | 21.50942 | 0.2559995 | 0.2839068 | 18.07938
40.91355 | 40.1223 | 39.88378 | 21.50355 | 0.2385193 | 0.2845745 | 18.09566
40.92355 | 40.1667 | 39.89514 | 21.49769 | 0.2715616 | 0.2852419 | 18.11221
40.93355 | 40.1908 | 39.90677 | 21.49183 | 0.2840301 | 0.285909 | 18.12903
40.94354 | 40.2242 | 39.91866 | 21.48599 | 0.3055361 | 0.286575 | 18.1461
40.95354 | 40.2375 | 39.93084 | 21.48015 | 0.3066567 | 0.2872413 | 18.16345
40.96354 | 40.2639 | 39.94329 | 21.47432 | 0.3206105 | 0.2879073 | 18.18107
40.97354 | 40.282 | 39.956 | 21.46849 | 0.3259974 | 0.2885728 | 18.19894
40.98354 | 40.294 | 39.96898 | 21.46266 | 0.325022 | 0.2892379 | 18.21708
40.99353 | 40.3359 | 39.9822 | 21.45685 | 0.3536967 | 0.2899019 | 18.23545
41.00353 | 40.3534 | 39.9957 | 21.45104 | 0.3576981 | 0.2905661 | 18.25409
41.01353 | 40.3541 | 40.00946 | 21.44524 | 0.3446401 | 0.2912299 | 18.27299
41.02353 | 40.3891 | 40.02347 | 21.43944 | 0.365628 | 0.2918931 | 18.29213
41.03353 | 40.3841 | 40.03774 | 21.43365 | 0.3463614 | 0.2925558 | 18.31153
41.04353 | 40.4026 | 40.05226 | 21.42787 | 0.3503448 | 0.293218 | 18.33117
41.05352 | 40.4419 | 40.067 | 21.4221 | 0.3748972 | 0.293879 | 18.35103
41.06352 | 40.4559 | 40.08202 | 21.41632 | 0.3738836 | 0.2945401 | 18.37115
41.07352 | 40.4628 | 40.09728 | 21.41056 | 0.3655248 | 0.2952006 | 18.39152
41.08352 | 40.4464 | 40.11277 | 21.4048 | 0.3336254 | 0.2958605 | 18.41212
41.09352 | 40.4819 | 40.12852 | 21.39904 | 0.3533845 | 0.2965197 | 18.43295
41.10351 | 40.5055 | 40.14448 | 21.3933 | 0.3610236 | 0.2971776 | 18.454
41.11351 | 40.5074 | 40.16069 | 21.38756 | 0.346712 | 0.2978355 | 18.47529
41.12351 | 40.5688 | 40.17713 | 21.38183 | 0.3916693 | 0.2984928 | 18.49681
41.13351 | 40.5383 | 40.1938 | 21.3761 | 0.3444961 | 0.2991492 | 18.51856
41.14351 | 40.5708 | 40.2107 | 21.37038 | 0.3600968 | 0.299805 | 18.54052
41.15351 | 40.597 | 40.22783 | 21.36466 | 0.3691723 | 0.30046 | 18.56271
41.1635 | 40.6234 | 40.24516 | 21.35896 | 0.3782361 | 0.3011135 | 18.58509
41.1735 | 40.6652 | 40.26272 | 21.35325 | 0.4024797 | 0.3017669 | 18.6077
41.1835 | 40.6703 | 40.28051 | 21.34755 | 0.3897924 | 0.3024194 | 18.63053
41.1935 | 40.6907 | 40.29849 | 21.34186 | 0.3922079 | 0.3030711 | 18.65356
41.2035 | 40.7078 | 40.3167 | 21.33618 | 0.3910954 | 0.3037219 | 18.67681
41.21349 | 40.7156 | 40.3351 | 21.3305 | 0.3805013 | 0.3043711 | 18.70022
41.22349 | 40.7737 | 40.35371 | 21.32483 | 0.4199855 | 0.30502 | 18.72387
41.23349 | 40.7651 | 40.37253 | 21.31916 | 0.3925691 | 0.3056679 | 18.7477
41.24349 | 40.7964 | 40.39154 | 21.3135 | 0.4048607 | 0.3063148 | 18.77172
41.25349 | 40.789 | 40.41076 | 21.30785 | 0.3782412 | 0.3069607 | 18.79595
41.26349 | 40.8037 | 40.43016 | 21.3022 | 0.373544 | 0.3076055 | 18.82035
41.27348 | 40.8576 | 40.44974 | 21.29656 | 0.4078612 | 0.3082486 | 18.84493
41.28348 | 40.8648 | 40.46952 | 21.29092 | 0.3952808 | 0.3088912 | 18.86971
41.29348 | 40.9337 | 40.48948 | 21.28529 | 0.4442187 | 0.3095326 | 18.89466
41.30348 | 40.9148 | 40.50962 | 21.27967 | 0.4051759 | 0.3101728 | 18.91978
41.31348 | 40.9541 | 40.52994 | 21.27405 | 0.4241561 | 0.3108119 | 18.94508
41.32347 | 40.9797 | 40.55042 | 21.26844 | 0.4292834 | 0.3114489 | 18.97053
41.33347 | 40.9881 | 40.57108 | 21.26283 | 0.4170215 | 0.3120854 | 18.99616
41.34347 | 41.0548 | 40.59191 | 21.25723 | 0.4628925 | 0.3127205 | 19.02195
41.35347 | 41.0575 | 40.6129 | 21.25164 | 0.444599 | 0.3133543 | 19.04791
41.36347 | 41.0836 | 40.63405 | 21.24605 | 0.4495479 | 0.3139866 | 19.07402
41.37347 | 41.106 | 40.65536 | 21.24047 | 0.4506405 | 0.3146175 | 19.10028
41.38346 | 41.1236 | 40.6768 | 21.23489 | 0.4468016 | 0.3152463 | 19.12666
41.39346 | 41.1489 | 40.69841 | 21.22932 | 0.4504916 | 0.3158742 | 19.15321
41.40346 | 41.1795 | 40.72016 | 21.22376 | 0.4593385 | 0.3165005 | 19.1799
41.41346 | 41.1969 | 40.74206 | 21.2182 | 0.4548414 | 0.3171253 | 19.20673
41.42346 | 41.2155 | 40.76409 | 21.21265 | 0.4514093 | 0.3177484 | 19.2337
41.43345 | 41.2114 | 40.78624 | 21.2071 | 0.4251635 | 0.3183691 | 19.26076
41.44345 | 41.2623 | 40.80853 | 21.20156 | 0.4537669 | 0.3189888 | 19.28798
41.45345 | 41.2547 | 40.83096 | 21.19603 | 0.4237428 | 0.3196067 | 19.31532
41.46345 | 41.2708 | 40.8535 | 21.1905 | 0.4172976 | 0.3202228 | 19.34278
41.47345 | 41.3323 | 40.87617 | 21.18497 | 0.4561342 | 0.320837 | 19.37036
41.48344 | 41.3268 | 40.89891 | 21.17946 | 0.427894 | 0.3214487 | 19.398
41.49344 | 41.3484 | 40.92179 | 21.17395 | 0.4266065 | 0.3220591 | 19.42579
41.50344 | 41.3407 | 40.94479 | 21.16844 | 0.3959098 | 0.3226674 | 19.45368
41.51344 | 41.373 | 40.96788 | 21.16294 | 0.4051154 | 0.3232737 | 19.48167
41.52344 | 41.391 | 40.99108 | 21.15745 | 0.3999226 | 0.3238779 | 19.50975
41.53344 | 41.4581 | 41.01436331 | 21.15196 | 0.4437367 | 0.3244799 | 19.53792
41.54343 | 41.4665 | 41.03772 | 21.14648 | 0.4287834 | 0.3250792 | 19.56616
41.55343 | 41.4508 | 41.06118 | 21.141 | 0.3896211 | 0.3256767 | 19.5945
41.56343 | 41.4925 | 41.08472 | 21.13553 | 0.4077817 | 0.326272 | 19.62291
41.57343 | 41.5056 | 41.10834 | 21.13007 | 0.3972648 | 0.3268649 | 19.6514
41.58343 | 41.5272 | 41.13202 | 21.12461 | 0.395177 | 0.3274554 | 19.67996
41.59342 | 41.558 | 41.15575 | 21.11916 | 0.4022451 | 0.3280424 | 19.70855
41.60342 | 41.5862 | 41.17957 | 21.11371 | 0.4066267 | 0.3286279 | 19.73724
41.61342 | 41.5836 | 41.20345 | 21.10827 | 0.3801533 | 0.3292108 | 19.76597
41.62342 | 41.6123 | 41.22738 | 21.10283 | 0.3849244 | 0.3297911 | 19.79475
41.63342 | 41.6389 | 41.25135 | 21.0974 | 0.3875491 | 0.3303686 | 19.82358
41.64342 | 41.6711 | 41.27537 | 21.09197 | 0.3957296 | 0.3309435 | 19.85245
41.65341 | 41.7088 | 41.29941 | 21.08656 | 0.4093929 | 0.3315149 | 19.88133
41.66341 | 41.7088 | 41.3235 | 21.08115 | 0.3853004 | 0.332084 | 19.91027
41.67341 | 41.6966 | 41.34762 | 21.07574 | 0.34898 | 0.3326501 | 19.93923
41.68341 | 41.7217 | 41.37176 | 21.07033 | 0.3499353 | 0.3332134 | 19.96822
41.69341 | 41.7596 | 41.39593 | 21.06494 | 0.3636702 | 0.3337734 | 19.99722
41.7034 | 41.7817 | 41.42008 | 21.05955 | 0.3616162 | 0.3343299 | 20.0262
41.7134 | 41.8236 | 41.44427 | 21.05417 | 0.3793269 | 0.3348837 | 20.05522
41.7234 | 41.7961 | 41.46846 | 21.04879 | 0.3276362 | 0.3354343 | 20.08424
41.7334 | 41.8281 | 41.49266 | 21.04341 | 0.3354448 | 0.3359816 | 20.11326
41.7434 | 41.843 | 41.51684 | 21.03804 | 0.3261629 | 0.3365254 | 20.14227
41.7534 | 41.873 | 41.54101 | 21.03268 | 0.3319899 | 0.3370658 | 20.17127
41.76339 | 41.8878 | 41.56514 | 21.02733 | 0.3226586 | 0.3376022 | 20.20021
41.77339 | 41.9004 | 41.58927 | 21.02197 | 0.3111272 | 0.3381356 | 20.22916
41.78339 | 41.9244 | 41.61338 | 21.01663 | 0.3110205 | 0.3386652 | 20.25809
41.79339 | 41.947 | 41.63745 | 21.01129 | 0.3095495 | 0.3391912 | 20.28697
41.80339 | 41.9399 | 41.66148 | 21.00595 | 0.2784153 | 0.3397134 | 20.31582
41.81338 | 42.0044 | 41.68545 | 21.00063 | 0.3189493 | 0.3402312 | 20.34459
41.82338 | 41.9699 | 41.70939 | 20.9953 | 0.2605068 | 0.3407456 | 20.37334
41.83338 | 42.0286 | 41.73328 | 20.98998 | 0.2953197 | 0.3412561 | 20.40204
41.84338 | 42.0382 | 41.75711 | 20.98467 | 0.2810949 | 0.3417624 | 20.43067
41.85338 | 42.0421 | 41.78086 | 20.97936 | 0.2612355 | 0.3422646 | 20.45924
41.86338 | 42.0853 | 41.80455 | 20.97406 | 0.2807463 | 0.3427627 | 20.48773
41.87337 | 42.0752 | 41.82814 | 20.96877 | 0.24706 | 0.343256 | 20.51611
41.88337 | 42.1402 | 41.85167 | 20.96348 | 0.2885293 | 0.3437454 | 20.54445
41.89337 | 42.127 | 41.87511 | 20.95819 | 0.2518921 | 0.3442303 | 20.57268
41.90337 | 42.1679 | 41.89845 | 20.95291 | 0.2694451 | 0.3447108 | 20.60083
41.91337 | 42.1765 | 41.9217 | 20.94764 | 0.2548027 | 0.3451867 | 20.62887
41.92336 | 42.2093 | 41.94481 | 20.94237 | 0.2644859 | 0.3456576 | 20.65678
41.93336 | 42.2286 | 41.96784 | 20.93711 | 0.2607575 | 0.3461242 | 20.68461
41.94336 | 42.2809 | 41.99075 | 20.93185 | 0.2901494 | 0.3465859 | 20.71231
41.95336 | 42.2898 | 42.01354 | 20.9266 | 0.2762623 | 0.3470428 | 20.7399
41.96336 | 42.3004 | 42.03619 | 20.92135 | 0.2642072 | 0.3474949 | 20.76735
41.97336 | 42.331 | 42.05871 | 20.91611 | 0.2722853 | 0.3479418 | 20.79466
41.98335 | 42.3789 | 42.08107 | 20.91088 | 0.2978284 | 0.3483833 | 20.82181
41.99335 | 42.3913 | 42.10331 | 20.90565 | 0.2879947 | 0.34882 | 20.84884
42.00335 | 42.4055 | 42.12538 | 20.90042 | 0.2801168 | 0.3492516 | 20.87571
42.01335 | 42.3967 | 42.1473 | 20.8952 | 0.2493955 | 0.3496778 | 20.90243
42.02335 | 42.4283 | 42.16906 | 20.88998 | 0.2592416 | 0.3500986 | 20.92897
42.03334 | 42.4679 | 42.19062 | 20.88478 | 0.2772796 | 0.3505136 | 20.95533
42.04334 | 42.4819 | 42.21203 | 20.87958 | 0.2698722 | 0.3509235 | 20.98153
42.05334 | 42.4859 | 42.23325 | 20.87438 | 0.2526492 | 0.3513277 | 21.00755
42.06334 | 42.5018 | 42.25429 | 20.86918 | 0.2475149 | 0.3517263 | 21.03338
42.07334 | 42.4965 | 42.27512 | 20.86399 | 0.2213782 | 0.3521191 | 21.05901
42.08334 | 42.545 | 42.29576 | 20.85881 | 0.2492405 | 0.3525061 | 21.08444
42.09333 | 42.5369 | 42.31617 | 20.85364 | 0.2207322 | 0.3528868 | 21.10964
42.10333 | 42.5366 | 42.33638 | 20.84846 | 0.2002166 | 0.353262 | 21.13466
42.11333 | 42.5607 | 42.35638 | 20.8433 | 0.2043199 | 0.3536311 | 21.15945
42.12333 | 42.5341 | 42.37615 | 20.83813 | 0.1579514 | 0.3539941 | 21.18402
42.13333 | 42.6059 | 42.39569 | 20.83298 | 0.2102109 | 0.3543509 | 21.20836
42.14332 | 42.6051 | 42.41497 | 20.82783 | 0.19013 | 0.3547011 | 21.23244
42.15332 | 42.581 | 42.43403 | 20.82268 | 0.1469748 | 0.3550453 | 21.25629
42.16332 | 42.5958 | 42.45283 | 20.81754 | 0.1429656 | 0.3553831 | 21.27991
42.17332 | 42.5896 | 42.47138 | 20.81241 | 0.1182187 | 0.3557145 | 21.30326
42.18332 | 42.6244 | 42.48967 | 20.80728 | 0.1347284 | 0.3560393 | 21.32636
42.19332 | 42.6215 | 42.50769 | 20.80215 | 0.1138095 | 0.3563575 | 21.34918
42.20331 | 42.6047 | 42.52541 | 20.79704 | 0.07928735 | 0.3566687 | 21.37171
42.21331 | 42.6158 | 42.54288 | 20.79192 | 0.07291513 | 0.3569735 | 21.39399
42.22331 | 42.6295 | 42.56006 | 20.78681 | 0.06943945 | 0.3572715 | 21.41598
42.23331 | 42.6596 | 42.57694 | 20.78171 | 0.08265663 | 0.3575626 | 21.43768
42.24331 | 42.6343 | 42.59353 | 20.77661 | 0.0407666 | 0.3578467 | 21.45908
42.2533 | 42.6039 | 42.6098 | 20.77152 | -0.005902025 | 0.3581236 | 21.48016
42.2633 | 42.6201 | 42.62578 | 20.76643 | -0.005676037 | 0.3583936 | 21.50096
42.2733 | 42.6288 | 42.64144 | 20.76134 | -0.01263704 | 0.3586566 | 21.52144
42.2833 | 42.667 | 42.65677 | 20.75626 | 0.01022845 | 0.3589123 | 21.5416
42.2933 | 42.6285 | 42.67178 | 20.75119 | -0.0432816 | 0.3591607 | 21.56143
42.3033 | 42.6311 | 42.68646 | 20.74612 | -0.05536078 | 0.3594019 | 21.58094
42.31329 | 42.6361 | 42.70078 | 20.74106 | -0.06468366 | 0.3596354 | 21.60009
42.32329 | 42.6617 | 42.71478 | 20.736 | -0.05307671 | 0.3598617 | 21.61891
42.33329 | 42.6595 | 42.72842 | 20.73095 | -0.06892089 | 0.3600806 | 21.63739
42.34329 | 42.6511 | 42.74171 | 20.7259 | -0.09060766 | 0.3602918 | 21.65552
42.35329 | 42.6688 | 42.75463 | 20.72086 | -0.08583353 | 0.3604955 | 21.67328
42.36328 | 42.6845 | 42.76718 | 20.71582 | -0.08268104 | 0.3606912 | 21.69067
42.37328 | 42.6843 | 42.77937 | 20.71079 | -0.09506639 | 0.3608795 | 21.7077
42.38328 | 42.7319 | 42.79117 | 20.70576 | -0.05927367 | 0.36106 | 21.72435
42.39328 | 42.7063 | 42.8026 | 20.70074 | -0.09629847 | 0.3612327 | 21.74063
42.40328 | 42.7555 | 42.81363 | 20.69572 | -0.0581342 | 0.3613975 | 21.75652
42.41328 | 42.7423 | 42.82428 | 20.6907 | -0.08197591 | 0.3615544 | 21.77202
42.42327 | 42.7473 | 42.83451 | 20.6857 | -0.08720818 | 0.3617031 | 21.78711
42.43327 | 42.7737 | 42.84435 | 20.6807 | -0.07065221 | 0.361844 | 21.80181
42.44327 | 42.7833 | 42.85377 | 20.6757 | -0.07047432 | 0.3619768 | 21.8161
42.45327 | 42.803 | 42.86279 | 20.6707 | -0.0597948 | 0.3621015 | 21.82999
42.46327 | 42.7819 | 42.87138 | 20.66571 | -0.08948435 | 0.3622181 | 21.84345
42.47326 | 42.7994 | 42.87955 | 20.66074 | -0.08014996 | 0.3623264 | 21.85649
42.48326 | 42.7892 | 42.88729 | 20.65576 | -0.09809069 | 0.3624265 | 21.86911
42.49326 | 42.8183 | 42.8946 | 20.65078 | -0.07629667 | 0.3625184 | 21.8813
42.50326 | 42.8212 | 42.90147 | 20.64581 | -0.08026577 | 0.362602 | 21.89305
42.51326 | 42.8263 | 42.90789 | 20.64085 | -0.08159019 | 0.3626773 | 21.90436
42.52326 | 42.7874 | 42.91387 | 20.63589 | -0.1264663 | 0.3627442 | 21.91523
42.53325 | 42.8357 | 42.91939 | 20.63094 | -0.08368532 | 0.3628026 | 21.92564
42.54325 | 42.8374 | 42.92445 | 20.62599 | -0.08705093 | 0.3628527 | 21.93561
42.55325 | 42.8648 | 42.92906 | 20.62105 | -0.06425852 | 0.3628943 | 21.94512
42.56325 | 42.8394 | 42.9332 | 20.61611 | -0.09379781 | 0.3629274 | 21.95416
42.57325 | 42.814 | 42.93687 | 20.61117 | -0.1228675 | 0.362952 | 21.96274
42.58324 | 42.8426 | 42.94006 | 20.60625 | -0.09746057 | 0.362968 | 21.97085
42.59324 | 42.8601 | 42.94278 | 20.60132 | -0.08268111 | 0.3629756 | 21.97849
42.60324 | 42.8627 | 42.94502 | 20.5964 | -0.08231761 | 0.3629745 | 21.98564
42.61324 | 42.8175 | 42.94677 | 20.59148 | -0.1292713 | 0.3629648 | 21.99232
42.62324 | 42.8209 | 42.94803 | 20.58657 | -0.1271335 | 0.3629466 | 21.99851
42.63324 | 42.8362 | 42.9488 | 20.58167 | -0.1126046 | 0.3629197 | 22.00422
42.64323 | 42.8686 | 42.94907 | 20.57677 | -0.080473 | 0.3628842 | 22.00942
42.65323 | 42.8181 | 42.94885 | 20.57187 | -0.1307476 | 0.3628399 | 22.01413
42.66323 | 42.7935 | 42.94812 | 20.56698 | -0.1546212 | 0.3627871 | 22.01835
42.67323 | 42.7876 | 42.94689 | 20.56209 | -0.1592855 | 0.3627256 | 22.02207
42.68323 | 42.8008 | 42.94514 | 20.55721 | -0.1443415 | 0.3626554 | 22.02527
42.69322 | 42.8021 | 42.94289 | 20.55234 | -0.1407869 | 0.3625765 | 22.02797
42.70322 | 42.7871 | 42.94012 | 20.54747 | -0.1530171 | 0.3624889 | 22.03016
42.71322 | 42.7403 | 42.93683 | 20.5426 | -0.1965268 | 0.3623926 | 22.03184
42.72322 | 42.7546 | 42.93302 | 20.53773 | -0.1784169 | 0.3622877 | 22.033
42.73322 | 42.7652 | 42.92868 | 20.53288 | -0.1634826 | 0.362174 | 22.03363
42.74322 | 42.7309 | 42.92382 | 20.52802 | -0.1929221 | 0.3620516 | 22.03375
42.75321 | 42.7373 | 42.91844 | 20.52318 | -0.1811405 | 0.3619208 | 22.03334
42.76321 | 42.7218 | 42.91252 | 20.51833 | -0.1907222 | 0.3617811 | 22.03241
42.77321 | 42.6883 | 42.90607 | 20.51349 | -0.2177708 | 0.3616327 | 22.03095
42.78321 | 42.7147 | 42.89908 | 20.50866 | -0.1843846 | 0.3614757 | 22.02895
42.79321 | 42.699 | 42.89156 | 20.50382 | -0.1925618 | 0.3613101 | 22.02643
42.8032 | 42.6812 | 42.88351 | 20.499 | -0.2023084 | 0.361136 | 22.02337
42.8132 | 42.6586 | 42.87491 | 20.49418 | -0.2163085 | 0.3609531 | 22.01977
42.8232 | 42.6705 | 42.86577 | 20.48936 | -0.1952655 | 0.3607617 | 22.01564
42.8332 | 42.6374 | 42.85608 | 20.48455 | -0.2186783 | 0.3605616 | 22.01096
42.8432 | 42.6421 | 42.84585 | 20.47974 | -0.2037472 | 0.3603531 | 22.00575
42.8532 | 42.6254 | 42.83507 | 20.47494 | -0.2096718 | 0.3601359 | 22
42.86319 | 42.5931 | 42.82376 | 20.47015 | -0.2306581 | 0.3599105 | 21.9937
42.87319 | 42.6047 | 42.81189 | 20.46535 | -0.2071881 | 0.3596765 | 21.98686
42.88319 | 42.5599 | 42.79947 | 20.46056 | -0.2395664 | 0.3594339 | 21.97947
42.89319 | 42.5615 | 42.7865 | 20.45578 | -0.2249976 | 0.359183 | 21.97154
42.90319 | 42.5668 | 42.77298 | 20.451 | -0.2061783 | 0.3589237 | 21.96306
42.91318 | 42.493 | 42.75892 | 20.44623 | -0.2659206 | 0.3586562 | 21.95404
42.92318 | 42.5254 | 42.7443 | 20.44145 | -0.2188996 | 0.3583803 | 21.94447
42.93318 | 42.49 | 42.72913 | 20.43669 | -0.2391254 | 0.358096 | 21.93434
42.94318 | 42.4937 | 42.7134 | 20.43192 | -0.2197002 | 0.3578035 | 21.92367
42.95318 | 42.4815 | 42.69712 | 20.42717 | -0.215624 | 0.3575028 | 21.91245
42.96318 | 42.4126 | 42.6803 | 20.42241 | -0.2676958 | 0.3571939 | 21.90069
42.97317 | 42.4376 | 42.66293 | 20.41767 | -0.2253345 | 0.3568772 | 21.88839
42.98317 | 42.4152 | 42.645 | 20.41292 | -0.2298031 | 0.3565521 | 21.87553
42.99317 | 42.4284 | 42.62652 | 20.40818 | -0.1981214 | 0.3562191 | 21.86212
43.00317 | 42.378 | 42.60749 | 20.40345 | -0.2294895 | 0.355878 | 21.84816
43.01317 | 42.366 | 42.58791 | 20.39872 | -0.2219097 | 0.355529 | 21.83366
43.02316 | 42.3813 | 42.5678 | 20.39399 | -0.1864983 | 0.3551725 | 21.81863
43.03316 | 42.3502 | 42.54712 | 20.38927 | -0.1969219 | 0.3548078 | 21.80304
43.04316 | 42.316 | 42.5259 | 20.38455 | -0.2098982 | 0.3544354 | 21.78691
43.05316 | 42.33 | 42.50413 | 20.37984 | -0.1741272 | 0.3540552 | 21.77023
43.06316 | 42.3108 | 42.48182 | 20.37513 | -0.1710156 | 0.3536673 | 21.75302
43.07316 | 42.2878 | 42.45896 | 20.37043 | -0.171157 | 0.3532719 | 21.73526
43.08315 | 42.2635 | 42.43558 | 20.36573 | -0.1720804 | 0.3528693 | 21.71698
43.09315 | 42.2687 | 42.41164 | 20.36103 | -0.1429423 | 0.3524588 | 21.69815
43.10315 | 42.2752 | 42.38717 | 20.35634 | -0.1119657 | 0.352041 | 21.67878
43.11315 | 42.2128 | 42.36215 | 20.35165 | -0.1493526 | 0.3516157 | 21.65888
43.12315 | 42.2249 | 42.33661 | 20.34697 | -0.111706 | 0.3511832 | 21.63845
43.13314 | 42.1984 | 42.31055 | 20.3423 | -0.1121519 | 0.3507438 | 21.61751
43.14314 | 42.2195 | 42.28394 | 20.33762 | -0.06443934 | 0.3502969 | 21.59602
43.15314 | 42.1944 | 42.2568 | 20.33295 | -0.06240277 | 0.3498428 | 21.57401
43.16314 | 42.1588 | 42.22914 | 20.32829 | -0.07033736 | 0.3493818 | 21.55147
43.17314 | 42.1206 | 42.20095 | 20.32362 | -0.08035059 | 0.3489138 | 21.52841
43.18314 | 42.1427 | 42.17224 | 20.31897 | -0.02953904 | 0.3484389 | 21.50483
43.19313 | 42.1491 | 42.14304 | 20.31432 | 0.00605895 | 0.3479576 | 21.48077
43.20313 | 42.1084 | 42.1133 | 20.30967 | -0.004899394 | 0.3474692 | 21.45616
43.21313 | 42.0607 | 42.08305 | 20.30502 | -0.02234627 | 0.3469741 | 21.43105
43.22313 | 42.0746 | 42.05228 | 20.30038 | 0.02231804 | 0.3464723 | 21.40543
43.23313 | 42.0601 | 42.02101 | 20.29575 | 0.03909053 | 0.3459641 | 21.3793
43.24312 | 42.0551 | 41.98927 | 20.29112 | 0.06583013 | 0.34545 | 21.3527
43.25312 | 42.0026 | 41.957 | 20.28649 | 0.04560334 | 0.3449289 | 21.32557
43.26312 | 41.9994 | 41.92422 | 20.28187 | 0.07517538 | 0.3444016 | 21.29795
43.27312 | 41.9852 | 41.89096 | 20.27725 | 0.0942383 | 0.3438681 | 21.26984
43.28312 | 41.9603 | 41.85721 | 20.27263 | 0.1030919 | 0.3433284 | 21.24125
43.29312 | 41.9324 | 41.82297 | 20.26802 | 0.1094313 | 0.3427827 | 21.21216
43.30311 | 41.9117 | 41.78828 | 20.26342 | 0.1234214 | 0.3422316 | 21.18263
43.31311 | 41.8779 | 41.75308 | 20.25882 | 0.1248236 | 0.3416741 | 21.15258
43.32311 | 41.8907 | 41.7174 | 20.25422 | 0.1732969 | 0.3411107 | 21.12207
43.33311 | 41.8357 | 41.68125 | 20.24963 | 0.1544459 | 0.3405417 | 21.09109
43.34311 | 41.8241 | 41.64464 | 20.24503 | 0.1794598 | 0.339967 | 21.05964
43.3531 | 41.7937 | 41.6076 | 20.24045 | 0.1860969 | 0.3393873 | 21.02776
43.3631 | 41.7722 | 41.57007 | 20.23587 | 0.202133 | 0.3388016 | 20.99539
43.3731 | 41.7528 | 41.53208 | 20.23129 | 0.2207229 | 0.3382106 | 20.96257
43.3831 | 41.7237 | 41.49364 | 20.22672 | 0.230064 | 0.3376142 | 20.9293
43.3931 | 41.7017 | 41.45475 | 20.22215 | 0.2469488 | 0.3370126 | 20.89559
43.4031 | 41.6292 | 41.41542 | 20.21758 | 0.2137776 | 0.3364059 | 20.86143
43.41309 | 41.6714 | 41.3757 | 20.21303 | 0.2957029 | 0.3357948 | 20.82688
43.42309 | 41.6335 | 41.3355 | 20.20847 | 0.2980008 | 0.3351781 | 20.79185
43.43309 | 41.5796 | 41.29487 | 20.20391 | 0.2847256 | 0.3345565 | 20.7564
43.44309 | 41.5443 | 41.25383 | 20.19937 | 0.2904734 | 0.3339302 | 20.72053
43.45309 | 41.5592 | 41.21236 | 20.19482 | 0.3468405 | 0.3332992 | 20.68424
43.46308 | 41.5142 | 41.17052 | 20.19028 | 0.343678 | 0.3326642 | 20.64757
43.47308 | 41.4916 | 41.12824 | 20.18575 | 0.3633641 | 0.3320242 | 20.61047
43.48308 | 41.4546 | 41.08554 | 20.18121 | 0.3690573 | 0.3313797 | 20.57295
43.49308 | 41.4493 | 41.04245 | 20.17668 | 0.4068488 | 0.3307308 | 20.53504
43.50308 | 41.463 | 40.99897 | 20.17216 | 0.4640346 | 0.3300777 | 20.49673
43.51308 | 41.4012 | 40.95509 | 20.16763 | 0.446107 | 0.3294205 | 20.45804
43.52307 | 41.4117 | 40.91088 | 20.16312 | 0.5008218 | 0.3287598 | 20.419
43.53307 | 41.3632 | 40.86624 | 20.15861 | 0.4969586 | 0.3280945 | 20.37954
43.54307 | 41.395 | 40.82123 | 20.1541 | 0.5737686 | 0.3274253 | 20.33971
43.55307 | 41.3659 | 40.77585 | 20.14959 | 0.5900464 | 0.3267524 | 20.29951
43.56307 | 41.3147 | 40.73011 | 20.14509 | 0.5845888 | 0.3260757 | 20.25895
43.57306 | 41.333 | 40.68406 | 20.1406 | 0.6489435 | 0.3253961 | 20.21806
43.58306 | 41.308 | 40.63761 | 20.1361 | 0.6703938 | 0.3247122 | 20.17679
43.59306 | 41.3122 | 40.59081 | 20.13161 | 0.7213923 | 0.324025 | 20.13517
43.60306 | 41.2403 | 40.54367 | 20.12713 | 0.6966333 | 0.3233343 | 20.09321
43.61306 | 41.2268 | 40.49619 | 20.12264 | 0.7306109 | 0.3226405 | 20.05091
43.62306 | 41.2324 | 40.44838 | 20.11816 | 0.7840196 | 0.3219434 | 20.00827
43.63305 | 41.1966 | 40.40029 | 20.11369 | 0.7963069 | 0.3212439 | 19.96535
43.64305 | 41.1381 | 40.35184 | 20.10922 | 0.7862606 | 0.3205407 | 19.92208
43.65305 | 41.119 | 40.30307 | 20.10476 | 0.8159304 | 0.3198346 | 19.87848
43.66305 | 41.1256 | 40.25399 | 20.10029 | 0.8716092 | 0.3191257 | 19.83457
43.67305 | 41.0686 | 40.20461 | 20.09583 | 0.8639902 | 0.3184141 | 19.79036
43.68304 | 41.0335 | 40.15498 | 20.09138 | 0.8785244 | 0.3177004 | 19.74589
43.69304 | 41.0091 | 40.105 | 20.08693 | 0.9040985 | 0.3169835 | 19.70109
43.70304 | 40.9807 | 40.05474 | 20.08248 | 0.9259596 | 0.3162642 | 19.65599
43.71304 | 40.9374 | 40.0042 | 20.07804 | 0.9332003 | 0.3155424 | 19.61062
43.72304 | 40.9223 | 39.95338 | 20.0736 | 0.9689223 | 0.3148183 | 19.56496
43.73304 | 40.87 | 39.90229 | 20.06916 | 0.9677099 | 0.3140919 | 19.51904
43.74303 | 40.868 | 39.85098 | 20.06473 | 1.017018 | 0.3133642 | 19.47288
43.75303 | 40.8011 | 39.79937 | 20.0603 | 1.001732 | 0.3126336 | 19.42643
43.76303 | 40.7871 | 39.7475 | 20.05588 | 1.039599 | 0.3119011 | 19.37972
43.77303 | 40.7408 | 39.69538 | 20.05146 | 1.045418 | 0.3111666 | 19.33276
43.78303 | 40.7167 | 39.64302 | 20.04704 | 1.073681 | 0.3104304 | 19.28555
43.79302 | 40.6711 | 39.59049 | 20.04263 | 1.080613 | 0.3096931 | 19.23816
43.80302 | 40.6226 | 39.53766 | 20.03822 | 1.084944 | 0.3089534 | 19.19048
43.81302 | 40.6162 | 39.4846 | 20.03381 | 1.131602 | 0.3082122 | 19.14257
43.82302 | 40.558 | 39.43132 | 20.02941 | 1.126681 | 0.3074694 | 19.09444
43.83302 | 40.5395 | 39.37782 | 20.02501 | 1.161677 | 0.3067253 | 19.04609
43.84302 | 40.4965 | 39.32412 | 20.02061 | 1.17238 | 0.3059798 | 18.99753
43.85301 | 40.4665 | 39.27026 | 20.01623 | 1.196236 | 0.3052338 | 18.9488
43.86301 | 40.396 | 39.21616 | 20.01184 | 1.179845 | 0.3044858 | 18.89983
43.87301 | 40.3972 | 39.16185 | 20.00745 | 1.23535 | 0.3037369 | 18.85066
43.88301 | 40.3589 | 39.10736 | 20.00307 | 1.25154 | 0.3029868 | 18.8013
43.89301 | 40.3227 | 39.05268 | 19.99869 | 1.270016 | 0.3022358 | 18.75176
43.903 | 40.2281 | 38.99788 | 19.99432 | 1.230216 | 0.3014847 | 18.70208
43.913 | 40.2567 | 38.94286 | 19.98995 | 1.313843 | 0.3007319 | 18.65217
43.923 | 40.1928 | 38.88767 | 19.98559 | 1.305134 | 0.2999784 | 18.6021
43.933 | 40.1563 | 38.83231 | 19.98122 | 1.323989 | 0.2992242 | 18.55186
43.943 | 40.0745 | 38.7768 | 19.97686 | 1.297702 | 0.2984694 | 18.50147
43.953 | 40.0785 | 38.72113 | 19.97251 | 1.357366 | 0.2977141 | 18.45091
43.96299 | 40.0373 | 38.66538 | 19.96816 | 1.371922 | 0.2969591 | 18.40026
43.97299 | 39.9624 | 38.60943 | 19.96381 | 1.352974 | 0.296203 | 18.34941
43.98299 | 39.9331 | 38.55334 | 19.95946 | 1.37976 | 0.2954465 | 18.29843
43.99299 | 39.9214 | 38.49712 | 19.95512 | 1.42428 | 0.2946898 | 18.24731
44.00299 | 39.8661 | 38.44078 | 19.95078 | 1.425325 | 0.293933 | 18.19606
44.01298 | 39.7803 | 38.38436 | 19.94645 | 1.395936 | 0.2931767 | 18.14473
44.02298 | 39.7508 | 38.32778 | 19.94212 | 1.42302 | 0.2924197 | 18.09324
44.03298 | 39.7511 | 38.27109 | 19.93779 | 1.480013 | 0.2916626 | 18.04163
44.04298 | 39.6828 | 38.21429 | 19.93347 | 1.468513 | 0.2909057 | 17.98991
44.05298 | 39.6251 | 38.15739 | 19.92915 | 1.467714 | 0.2901489 | 17.93809
44.06298 | 39.6129 | 38.10039 | 19.92483 | 1.512513 | 0.2893923 | 17.88616
44.07297 | 39.5687 | 38.04336 | 19.92052 | 1.525344 | 0.2886367 | 17.8342
44.08297 | 39.5319 | 37.98618 | 19.91621 | 1.545722 | 0.2878807 | 17.78209
44.09297 | 39.4501 | 37.92892 | 19.91191 | 1.521181 | 0.2871251 | 17.72989
44.10297 | 39.4551 | 37.87158 | 19.9076 | 1.583519 | 0.2863699 | 17.67761
44.11297 | 39.4011 | 37.81417 | 19.9033 | 1.586928 | 0.2856152 | 17.62526
44.12296 | 39.327 | 37.75675 | 19.89901 | 1.570249 | 0.2848619 | 17.57288
44.13296 | 39.3163 | 37.69921 | 19.89472 | 1.617093 | 0.2841084 | 17.52038
44.14296 | 39.2787 | 37.64161 | 19.89043 | 1.637095 | 0.2833556 | 17.46782
44.15296 | 39.2241 | 37.58395 | 19.88614 | 1.640152 | 0.2826036 | 17.41521
44.16296 | 39.1989 | 37.52624 | 19.88186 | 1.672659 | 0.2818524 | 17.36253
44.17296 | 39.1177 | 37.46849 | 19.87758 | 1.649212 | 0.281102 | 17.30981
44.18295 | 39.1415 | 37.41075 | 19.8733 | 1.730751 | 0.2803532 | 17.25709
44.19295 | 39.0424 | 37.35292 | 19.86903 | 1.689484 | 0.2796046 | 17.20428
44.20295 | 39.0127 | 37.29505 | 19.86476 | 1.717652 | 0.2788571 | 17.15143
44.21295 | 38.9849 | 37.23716 | 19.86049 | 1.747745 | 0.2781106 | 17.09855
44.22295 | 38.9425 | 37.17923 | 19.85623 | 1.763266 | 0.2773652 | 17.04564
44.23294 | 38.8987 | 37.12135 | 19.85198 | 1.777351 | 0.2766217 | 16.99275
44.24294 | 38.8572 | 37.06339 | 19.84772 | 1.79381 | 0.2758786 | 16.93979
44.25294 | 38.8029 | 37.00542 | 19.84347 | 1.797481 | 0.2751368 | 16.88682
44.26294 | 38.7763 | 36.94744 | 19.83922 | 1.828861 | 0.2743964 | 16.83383
44.27294 | 38.7162 | 36.88945 | 19.83497 | 1.826746 | 0.2736572 | 16.78083
44.28294 | 38.6822 | 36.83147 | 19.83073 | 1.850734 | 0.2729195 | 16.72782
44.29293 | 38.5936 | 36.77354 | 19.82649 | 1.820062 | 0.2721839 | 16.67486
44.30293 | 38.6359 | 36.71556 | 19.82225 | 1.920341 | 0.271449 | 16.62186
44.31293 | 38.5489 | 36.65759 | 19.81802 | 1.891309 | 0.2707157 | 16.56885
44.32293 | 38.51 | 36.59964 | 19.81379 | 1.910365 | 0.269984 | 16.51586
44.33293 | 38.4476 | 36.5417 | 19.80956 | 1.905902 | 0.2692538 | 16.46288
44.34292 | 38.4205 | 36.48384 | 19.80534 | 1.936663 | 0.268526 | 16.40997
44.35292 | 38.3676 | 36.42595 | 19.80112 | 1.941655 | 0.2677992 | 16.35702
44.36292 | 38.3087 | 36.36808 | 19.79691 | 1.94062 | 0.2670742 | 16.3041
44.37292 | 38.2676 | 36.31025 | 19.79269 | 1.957353 | 0.2663508 | 16.2512
44.38292 | 38.26 | 36.25245 | 19.78848 | 2.007553 | 0.2656293 | 16.19834
44.39292 | 38.1906 | 36.19468 | 19.78427 | 1.995915 | 0.2649097 | 16.1455
44.40291 | 38.1179 | 36.13702 | 19.78007 | 1.98088 | 0.2641926 | 16.09276
44.41291 | 38.1046 | 36.07934 | 19.77587 | 2.025256 | 0.2634768 | 16.04
44.42291 | 38.0584 | 36.02171 | 19.77167 | 2.036686 | 0.2627628 | 15.98728
44.43291 | 37.9804 | 35.96414 | 19.76748 | 2.016265 | 0.2620509 | 15.93461
44.44291 | 37.9351 | 35.90661 | 19.76329 | 2.02849 | 0.261341 | 15.88198
44.4529 | 37.9084 | 35.8492 | 19.7591 | 2.059202 | 0.2606339 | 15.82946
44.4629 | 37.8564 | 35.79179 | 19.75491 | 2.06461 | 0.2599281 | 15.77695
44.4729 | 37.7775 | 35.73444 | 19.75073 | 2.043059 | 0.2592245 | 15.72448
44.4829 | 37.7568 | 35.67716 | 19.74655 | 2.07964 | 0.258523 | 15.67208
44.4929 | 37.6988 | 35.61995 | 19.74238 | 2.078855 | 0.2578237 | 15.61975
44.5029 | 37.6555 | 35.5628 | 19.7382 | 2.092695 | 0.2571266 | 15.56748
44.51289 | 37.5874 | 35.5058 | 19.73404 | 2.081603 | 0.2564324 | 15.51533
44.52289 | 37.5457 | 35.4488 | 19.72987 | 2.096902 | 0.2557398 | 15.46319
44.53289 | 37.4932 | 35.39189 | 19.72571 | 2.101309 | 0.2550495 | 15.41114
44.54289 | 37.4373 | 35.33506 | 19.72154 | 2.102242 | 0.2543615 | 15.35915
44.55289 | 37.3808 | 35.27831 | 19.71739 | 2.10249 | 0.253676 | 15.30725
44.56288 | 37.3645 | 35.2217 | 19.71323 | 2.142798 | 0.2529934 | 15.25547
44.57288 | 37.2852 | 35.16513 | 19.70908 | 2.120071 | 0.2523125 | 15.20373
44.58288 | 37.2527 | 35.10865 | 19.70493 | 2.144052 | 0.2516341 | 15.15208
44.59288 | 37.1966 | 35.05226 | 19.70079 | 2.144342 | 0.2509582 | 15.10051
44.60288 | 37.132 | 34.99596 | 19.69664 | 2.136036 | 0.2502847 | 15.04903
44.61288 | 37.1019 | 34.93977 | 19.6925 | 2.16213 | 0.2496137 | 14.99765
44.62287 | 37.0348 | 34.88373 | 19.68837 | 2.151068 | 0.2489459 | 14.94641
44.63287 | 36.9842 | 34.82774 | 19.68424 | 2.156461 | 0.24828 | 14.89522
44.64287 | 36.9379 | 34.77185 | 19.68011 | 2.166048 | 0.2476167 | 14.84413
44.65287 | 36.9214 | 34.71607 | 19.67598 | 2.205329 | 0.2469559 | 14.79314
44.66287 | 36.8293 | 34.6604 | 19.67185 | 2.1689 | 0.2462978 | 14.74225
44.67286 | 36.7871 | 34.60489 | 19.66773 | 2.182206 | 0.2456429 | 14.69152
44.68286 | 36.7711 | 34.54945 | 19.66362 | 2.221654 | 0.24499 | 14.64084
44.69286 | 36.7072 | 34.49411 | 19.6595 | 2.213087 | 0.2443398 | 14.59027
44.70286 | 36.6473 | 34.4389 | 19.65539 | 2.208403 | 0.2436923 | 14.53982
44.71286 | 36.5967 | 34.3838 | 19.65127 | 2.212902 | 0.2430475 | 14.48948
44.72286 | 36.5717 | 34.32882 | 19.64717 | 2.242881 | 0.2424054 | 14.43925
44.73285 | 36.4997 | 34.27402 | 19.64307 | 2.225683 | 0.2417667 | 14.38918
44.74285 | 36.4761 | 34.21929 | 19.63896 | 2.256815 | 0.24113 | 14.33919
44.75285 | 36.4171 | 34.16468 | 19.63487 | 2.252421 | 0.2404962 | 14.28932
44.76285 | 36.3751 | 34.1102 | 19.63077 | 2.264902 | 0.2398651 | 14.23956
44.77285 | 36.3015 | 34.05584 | 19.62668 | 2.245655 | 0.2392369 | 14.18993
44.78284 | 36.2986 | 34.00168 | 19.62259 | 2.296924 | 0.238612 | 14.14047
44.79284 | 36.1963 | 33.94759 | 19.6185 | 2.248714 | 0.2379894 | 14.0911
44.80284 | 36.1677 | 33.89363 | 19.61442 | 2.274072 | 0.2373696 | 14.04184
44.81284 | 36.1181 | 33.8398 | 19.61033 | 2.278298 | 0.2367527 | 13.99271
44.82284 | 36.0826 | 33.78612 | 19.60626 | 2.296483 | 0.2361386 | 13.94372
44.83283 | 35.985 | 33.73262 | 19.60218 | 2.252382 | 0.235528 | 13.89491
44.84283 | 35.9894 | 33.67921 | 19.59811 | 2.310192 | 0.2349197 | 13.84618
44.85283 | 35.9098 | 33.62593 | 19.59404 | 2.283865 | 0.2343144 | 13.79758
44.86283 | 35.8463 | 33.5728 | 19.58997 | 2.273497 | 0.2337119 | 13.74912
44.87283 | 35.7966 | 33.51982 | 19.58591 | 2.276785 | 0.2331123 | 13.7008
44.88283 | 35.7875 | 33.46697 | 19.58184 | 2.32053 | 0.2325157 | 13.65261
44.89282 | 35.6723 | 33.41432 | 19.57779 | 2.25798 | 0.2319226 | 13.60461
44.90282 | 35.6462 | 33.36177 | 19.57373 | 2.284434 | 0.2313318 | 13.5567
44.91282 | 35.6161 | 33.30936 | 19.56968 | 2.306743 | 0.230744 | 13.50894
44.92282 | 35.5445 | 33.2571 | 19.56562 | 2.287403 | 0.2301592 | 13.46131
44.93282 | 35.4576 | 33.20498 | 19.56158 | 2.252616 | 0.2295774 | 13.41383
44.94281 | 35.4405 | 33.15309 | 19.55753 | 2.287413 | 0.2289991 | 13.36656
44.95281 | 35.4308 | 33.10128 | 19.55349 | 2.329524 | 0.2284232 | 13.31936
44.96281 | 35.2922 | 33.04962 | 19.54945 | 2.242583 | 0.2278504 | 13.27232
44.97281 | 35.2703 | 32.99811 | 19.54541 | 2.27219 | 0.2272805 | 13.22542
44.98281 | 35.2499 | 32.94676 | 19.54138 | 2.303145 | 0.2267137 | 13.17867
44.99281 | 35.1484 | 32.89554 | 19.53734 | 2.252856 | 0.2261498 | 13.13205
45.0028 | 35.1326 | 32.84456 | 19.53332 | 2.288037 | 0.2255896 | 13.08566
45.0128 | 35.0669 | 32.79367 | 19.52929 | 2.273225 | 0.2250318 | 13.03935
45.0228 | 35.0361 | 32.74294 | 19.52526 | 2.293157 | 0.224477 | 12.9932
45.0328 | 34.96 | 32.69237 | 19.52124 | 2.267632 | 0.2239255 | 12.9472
45.0428 | 34.9299 | 32.64195 | 19.51722 | 2.287948 | 0.2233768 | 12.90135
45.05279 | 34.8785 | 32.59174 | 19.51321 | 2.286756 | 0.2228318 | 12.8557
45.06279 | 34.8486 | 32.54165 | 19.5092 | 2.306953 | 0.2222893 | 12.81016
45.07279 | 34.7735 | 32.49171 | 19.50518 | 2.281792 | 0.2217497 | 12.76477
45.08279 | 34.7131 | 32.44193 | 19.50117 | 2.27117 | 0.2212133 | 12.71954
45.09279 | 34.7104 | 32.39231 | 19.49717 | 2.318087 | 0.2206799 | 12.67446
45.10279 | 34.6519 | 32.34286 | 19.49316 | 2.309043 | 0.2201495 | 12.62954
45.11278 | 34.5622 | 32.29361 | 19.48917 | 2.268587 | 0.2196228 | 12.58482
45.12278 | 34.5529 | 32.24448 | 19.48517 | 2.308418 | 0.2190985 | 12.54021
45.13278 | 34.5297 | 32.19551 | 19.48117 | 2.334186 | 0.2185774 | 12.49576
45.14278 | 34.4186 | 32.14671 | 19.47718 | 2.27189 | 0.2180593 | 12.45147
45.15278 | 34.4081 | 32.09807 | 19.47319 | 2.31003 | 0.2175443 | 12.40734
45.16277 | 34.386 | 32.04964 | 19.4692 | 2.33636 | 0.2170329 | 12.3634
45.17277 | 34.2911 | 32.00133 | 19.46522 | 2.289771 | 0.216524 | 12.31959
45.18277 | 34.2394 | 31.95318 | 19.46123 | 2.286217 | 0.2160182 | 12.27593
45.19277 | 34.2185 | 31.9052 | 19.45725 | 2.313298 | 0.2155154 | 12.23243
45.20277 | 34.1841 | 31.85739 | 19.45327 | 2.326715 | 0.2150158 | 12.1891
45.21277 | 34.0829 | 31.80974 | 19.4493 | 2.273165 | 0.2145192 | 12.14592
45.22276 | 34.0747 | 31.7623 | 19.44533 | 2.312402 | 0.2140262 | 12.10294
45.23276 | 34.0465 | 31.71498 | 19.44136 | 2.331519 | 0.2135358 | 12.06009
45.24276 | 33.9344 | 31.66783 | 19.43739 | 2.26657 | 0.2130484 | 12.01739
45.25276 | 33.9268 | 31.62085 | 19.43342 | 2.305955 | 0.2125641 | 11.97486
45.26276 | 33.8796 | 31.57403 | 19.42946 | 2.30557 | 0.2120829 | 11.93249
45.27275 | 33.8248 | 31.52742 | 19.4255 | 2.297376 | 0.2116052 | 11.89032
45.28275 | 33.7455 | 31.48094 | 19.42154 | 2.264559 | 0.2111301 | 11.84827
45.29275 | 33.7392 | 31.43463 | 19.41758 | 2.304575 | 0.2106581 | 11.80638
45.30275 | 33.6664 | 31.38848 | 19.41363 | 2.277923 | 0.2101891 | 11.76466
45.31275 | 33.6269 | 31.3425 | 19.40968 | 2.284403 | 0.2097232 | 11.72309
45.32275 | 33.5766 | 31.29668 | 19.40573 | 2.279916 | 0.2092604 | 11.68169
45.33274 | 33.4982 | 31.25108 | 19.40179 | 2.247117 | 0.208801 | 11.64049
45.34274 | 33.5045 | 31.20561 | 19.39784 | 2.298895 | 0.2083443 | 11.59942
45.35274 | 33.4299 | 31.1603 | 19.3939 | 2.269604 | 0.2078906 | 11.5585
45.36274 | 33.3537 | 31.11515 | 19.38996 | 2.238546 | 0.20744 | 11.51775
45.37274 | 33.3497 | 31.07018 | 19.38602 | 2.279521 | 0.2069923 | 11.47716
45.38273 | 33.2912 | 31.02542 | 19.38209 | 2.265785 | 0.2065482 | 11.43677
45.39273 | 33.2165 | 30.98078 | 19.37816 | 2.235723 | 0.2061067 | 11.39651
45.40273 | 33.2031 | 30.93631 | 19.37423 | 2.266794 | 0.2056682 | 11.35641
45.41273 | 33.174 | 30.892 | 19.3703 | 2.282001 | 0.2052327 | 11.31647
45.42273 | 33.0852 | 30.84786 | 19.36638 | 2.237337 | 0.2048003 | 11.27669
45.43273 | 33.0518 | 30.80389 | 19.36245 | 2.247907 | 0.2043708 | 11.23707
45.44272 | 33.0378 | 30.76013 | 19.35853 | 2.277666 | 0.2039449 | 11.19765
45.45272 | 32.9253 | 30.7165 | 19.35462 | 2.2088 | 0.2035215 | 11.15836
45.46272 | 32.9261 | 30.67303 | 19.3507 | 2.253069 | 0.2031011 | 11.11923
45.47272 | 32.8725 | 30.62973 | 19.34678 | 2.24277 | 0.2026837 | 11.08026
45.48272 | 32.8219 | 30.58659 | 19.34287 | 2.235305 | 0.2022693 | 11.04145
45.49271 | 32.7593 | 30.54367 | 19.33897 | 2.215632 | 0.2018583 | 11.00284
45.50271 | 32.7236 | 30.50087 | 19.33506 | 2.222734 | 0.2014499 | 10.96436
45.51271 | 32.6838 | 30.45823 | 19.33115 | 2.225571 | 0.2010445 | 10.92603
45.52271 | 32.6274 | 30.41576 | 19.32725 | 2.21164 | 0.2006421 | 10.88787
45.53271 | 32.5543 | 30.37345 | 19.32335 | 2.180845 | 0.2002426 | 10.84986
45.54271 | 32.5421 | 30.33131 | 19.31945 | 2.210785 | 0.1998461 | 10.81202
45.5527 | 32.4922 | 30.28938 | 19.31556 | 2.202819 | 0.1994529 | 10.77437
45.5627 | 32.4231 | 30.24757 | 19.31167 | 2.175528 | 0.1990623 | 10.73684
45.5727 | 32.3859 | 30.20593 | 19.30777 | 2.179973 | 0.1986747 | 10.69948
45.5827 | 32.3888 | 30.16445 | 19.30388 | 2.224354 | 0.19829 | 10.66227
45.5927 | 32.2652 | 30.12313 | 19.3 | 2.14207 | 0.1979082 | 10.62523
45.60269 | 32.2394 | 30.08202 | 19.29612 | 2.157378 | 0.1975298 | 10.58838
45.61269 | 32.2412 | 30.04103 | 19.29223 | 2.200167 | 0.1971539 | 10.55165
45.62269 | 32.1397 | 30.00021 | 19.28835 | 2.139494 | 0.1967809 | 10.51507
45.63269 | 32.0747 | 29.95954 | 19.28447 | 2.115159 | 0.1964108 | 10.47866
45.64269 | 32.1168 | 29.91904 | 19.2806 | 2.19776 | 0.1960437 | 10.4424
45.65269 | 32.0151 | 29.8787 | 19.27672 | 2.136399 | 0.1956794 | 10.4063
45.66268 | 31.9574 | 29.83857 | 19.27285 | 2.118835 | 0.1953184 | 10.37039
45.67268 | 31.9618 | 29.79855 | 19.26898 | 2.163252 | 0.1949599 | 10.33461
45.68268 | 31.8794 | 29.75869 | 19.26511 | 2.120707 | 0.1946043 | 10.29897
45.69268 | 31.8082 | 29.719 | 19.26125 | 2.089201 | 0.1942515 | 10.2635
45.70268 | 31.8236 | 29.67947 | 19.25738 | 2.144133 | 0.1939017 | 10.22818
45.71267 | 31.7466 | 29.64013 | 19.25353 | 2.10647 | 0.193555 | 10.19305
45.72267 | 31.6968 | 29.60092 | 19.24967 | 2.095883 | 0.1932108 | 10.15804
45.73267 | 31.6767 | 29.56186 | 19.24581 | 2.114839 | 0.1928695 | 10.12318
45.74267 | 31.6384 | 29.52296 | 19.24195 | 2.115438 | 0.192531 | 10.08848
45.75267 | 31.5612 | 29.48422 | 19.2381 | 2.076975 | 0.1921954 | 10.05393
45.76267 | 31.5294 | 29.44565 | 19.23425 | 2.083754 | 0.1918625 | 10.01954
45.77266 | 31.4935 | 29.40726 | 19.2304 | 2.08624 | 0.1915328 | 9.985325
45.78266 | 31.4487 | 29.36899 | 19.22655 | 2.079705 | 0.1912056 | 9.951235
45.79266 | 31.3446 | 29.33088 | 19.22271 | 2.013715 | 0.1908812 | 9.917294
45.80266 | 31.3843 | 29.29293 | 19.21887 | 2.091368 | 0.1905596 | 9.883507
45.81266 | 31.3107 | 29.25513 | 19.21502 | 2.055566 | 0.1902408 | 9.849869
45.82265 | 31.222 | 29.21753 | 19.21119 | 2.004471 | 0.189925 | 9.816416
45.83265 | 31.2383 | 29.18004 | 19.20735 | 2.058259 | 0.1896117 | 9.783078
45.84265 | 31.1814 | 29.14271 | 19.20352 | 2.038692 | 0.1893012 | 9.749891
45.85265 | 31.075 | 29.10553 | 19.19968 | 1.969471 | 0.1889934 | 9.716853
45.86265 | 31.0839 | 29.0685 | 19.19585 | 2.015397 | 0.1886884 | 9.683964
45.87265 | 31.0605 | 29.03163 | 19.19202 | 2.02887 | 0.1883861 | 9.651223
45.88264 | 30.9354 | 28.99495 | 19.1882 | 1.940454 | 0.1880868 | 9.618662
45.89264 | 30.9613 | 28.95838 | 19.18437 | 2.002923 | 0.1877899 | 9.586215
45.90264 | 30.9166 | 28.92196 | 19.18055 | 1.99464 | 0.1874958 | 9.553915
45.91264 | 30.8321 | 28.88569 | 19.17673 | 1.946405 | 0.1872044 | 9.521763
45.92264 | 30.8134 | 28.84958 | 19.17291 | 1.963821 | 0.1869156 | 9.489756
45.93263 | 30.7653 | 28.81365 | 19.16909 | 1.951651 | 0.1866299 | 9.457925
45.94263 | 30.7313 | 28.77783 | 19.16528 | 1.953467 | 0.1863465 | 9.426209
45.95263 | 30.665 | 28.74217 | 19.16146 | 1.922834 | 0.1860658 | 9.394637
45.96263 | 30.6393 | 28.70665 | 19.15765 | 1.932652 | 0.1857877 | 9.363208
45.97263 | 30.5921 | 28.67128 | 19.15384 | 1.920823 | 0.1855123 | 9.331924
45.98263 | 30.5621 | 28.63605 | 19.15003 | 1.926045 | 0.1852396 | 9.300782
45.99262 | 30.4941 | 28.60101 | 19.14623 | 1.893089 | 0.1849698 | 9.269811
46.00262 | 30.4632 | 28.56608 | 19.14243 | 1.897118 | 0.1847023 | 9.238954
46.01262 | 30.4309 | 28.5313 | 19.13862 | 1.899601 | 0.1844374 | 9.208238
46.02262 | 30.3672 | 28.49666 | 19.13482 | 1.87054 | 0.1841752 | 9.177662
46.03262 | 30.3435 | 28.46217 | 19.13102 | 1.881335 | 0.1839155 | 9.147226
46.04261 | 30.2979 | 28.42786 | 19.12723 | 1.870041 | 0.1836587 | 9.11697
46.05261 | 30.2249 | 28.39365 | 19.12343 | 1.831246 | 0.1834042 | 9.086815
46.06261 | 30.2214 | 28.35959 | 19.11964 | 1.861809 | 0.1831523 | 9.056798
46.07261 | 30.163 | 28.32567 | 19.11585 | 1.837329 | 0.1829029 | 9.026918
46.08261 | 30.1108 | 28.29189 | 19.11206 | 1.818905 | 0.1826561 | 8.997179
46.09261 | 30.0909 | 28.25826 | 19.10827 | 1.832642 | 0.1824119 | 8.967574
46.1026 | 30.0444 | 28.2248 | 19.10449 | 1.819603 | 0.1821704 | 8.938137
46.1126 | 29.9551 | 28.19144 | 19.10071 | 1.763658 | 0.1819313 | 8.908805
46.1226 | 29.9568 | 28.15823 | 19.09692 | 1.798572 | 0.1816946 | 8.879611
46.1326 | 29.9017 | 28.12515 | 19.09314 | 1.776547 | 0.1814604 | 8.850551
46.1426 | 29.8244 | 28.09222 | 19.08936 | 1.732183 | 0.1812288 | 8.821626
46.15259 | 29.8062 | 28.05945 | 19.08559 | 1.746749 | 0.1810001 | 8.792862
46.16259 | 29.7797 | 28.02679 | 19.08181 | 1.752908 | 0.1807734 | 8.764206
46.17259 | 29.6961 | 27.99427 | 19.07804 | 1.70183 | 0.1805492 | 8.735681
46.18259 | 29.6658 | 27.96188 | 19.07427 | 1.703916 | 0.1803274 | 8.70729
46.19259 | 29.637 | 27.92963 | 19.0705 | 1.707366 | 0.1801082 | 8.679029
46.20259 | 29.5531 | 27.89752 | 19.06673 | 1.655579 | 0.1798913 | 8.650901
46.21258 | 29.5235 | 27.86557 | 19.06297 | 1.657926 | 0.1796771 | 8.622931
46.22258 | 29.4856 | 27.83373 | 19.0592 | 1.651871 | 0.1794652 | 8.595064
46.23258 | 29.4146 | 27.80202 | 19.05544 | 1.612581 | 0.1792556 | 8.567326
46.24258 | 29.4097 | 27.77044 | 19.05167 | 1.639259 | 0.1790484 | 8.539718
46.25258 | 29.3582 | 27.739 | 19.04791 | 1.619202 | 0.1788437 | 8.51224
46.26257 | 29.2468 | 27.70772 | 19.04416 | 1.539084 | 0.1786415 | 8.484915
46.27257 | 29.2934 | 27.67654 | 19.0404 | 1.616864 | 0.1784415 | 8.457691
46.28257 | 29.2066 | 27.64549 | 19.03665 | 1.561113 | 0.1782439 | 8.430595
46.29257 | 29.1238 | 27.61457 | 19.03289 | 1.509231 | 0.1780486 | 8.403625
46.30257 | 29.1344 | 27.58378 | 19.02914 | 1.55062 | 0.1778557 | 8.376782
46.31257 | 29.0754 | 27.55312 | 19.02539 | 1.522278 | 0.1776652 | 8.350064
46.32256 | 28.9973 | 27.52262 | 19.02165 | 1.474679 | 0.1774771 | 8.323496
46.33256 | 29.0388 | 27.49222 | 19.0179 | 1.54658 | 0.1772911 | 8.297028
46.34256 | 28.9196 | 27.46195 | 19.01416 | 1.457653 | 0.1771075 | 8.270683
46.35256 | 28.8789 | 27.4318 | 19.01041 | 1.4471 | 0.1769262 | 8.244462
46.36256 | 28.8564 | 27.40178 | 19.00667 | 1.45462 | 0.1767472 | 8.218363
46.37255 | 28.8072 | 27.37192 | 19.00293 | 1.435283 | 0.1765706 | 8.192413
46.38255 | 28.7736 | 27.34215 | 18.99919 | 1.431452 | 0.1763961 | 8.166557
46.39255 | 28.7305 | 27.31251 | 18.99546 | 1.417995 | 0.1762239 | 8.140824
46.40255 | 28.7093 | 27.28299 | 18.99172 | 1.426313 | 0.1760539 | 8.115211
46.41255 | 28.64 | 27.25359 | 18.98799 | 1.386407 | 0.1758862 | 8.089719
46.42255 | 28.6109 | 27.22432 | 18.98426 | 1.386578 | 0.1757206 | 8.064346
46.43254 | 28.5835 | 27.1952 | 18.98053 | 1.388298 | 0.1755575 | 8.039116
46.44254 | 28.5016 | 27.16618 | 18.9768 | 1.335423 | 0.1753964 | 8.013981
46.45254 | 28.5079 | 27.13727 | 18.97307 | 1.370628 | 0.1752375 | 7.988964
46.46254 | 28.465 | 27.10849 | 18.96934 | 1.356511 | 0.1750808 | 7.964064
46.47254 | 28.3908 | 27.07983 | 18.96562 | 1.310973 | 0.1749263 | 7.939281
46.48253 | 28.3918 | 27.05131 | 18.9619 | 1.340487 | 0.1747741 | 7.914639
46.49253 | 28.3361 | 27.02289 | 18.95818 | 1.313209 | 0.1746239 | 7.890088
46.50253 | 28.3008 | 26.99459 | 18.95446 | 1.306213 | 0.1744758 | 7.865653
46.51253 | 28.2752 | 26.9664 | 18.95074 | 1.308798 | 0.1743299 | 7.841332
46.52253 | 28.2004 | 26.93833 | 18.94702 | 1.262066 | 0.1741861 | 7.817125
46.53253 | 28.2157 | 26.91039 | 18.94331 | 1.305315 | 0.1740444 | 7.793034
46.54252 | 28.1449 | 26.88258 | 18.9396 | 1.262321 | 0.173905 | 7.769077
46.55252 | 28.1253 | 26.85486 | 18.93588 | 1.270438 | 0.1737675 | 7.745211
46.56252 | 28.0892 | 26.82726 | 18.93217 | 1.261939 | 0.1736321 | 7.721456
46.57252 | 28.0205 | 26.79978 | 18.92846 | 1.220725 | 0.1734988 | 7.697814
46.58252 | 28.0438 | 26.7724 | 18.92475 | 1.271396 | 0.1733675 | 7.674282
46.59251 | 27.9781 | 26.74517 | 18.92105 | 1.232926 | 0.1732384 | 7.650885
46.60251 | 27.9283 | 26.71803 | 18.91735 | 1.21027 | 0.1731112 | 7.627573
46.61251 | 27.9366 | 26.691 | 18.91364 | 1.2456 | 0.172986 | 7.604372
46.62251 | 27.853 | 26.66408 | 18.90994 | 1.188918 | 0.1728628 | 7.58128
46.63251 | 27.8299 | 26.63728 | 18.90624 | 1.192624 | 0.1727417 | 7.558296
46.64251 | 27.835 | 26.61058 | 18.90254 | 1.224418 | 0.1726226 | 7.535421
46.6525 | 27.7313 | 26.58402 | 18.89884 | 1.147276 | 0.1725055 | 7.512675
46.6625 | 27.7394 | 26.55755 | 18.89515 | 1.181849 | 0.1723903 | 7.490014
46.6725 | 27.6858 | 26.53119 | 18.89145 | 1.154612 | 0.1722771 | 7.467459
46.6825 | 27.6714 | 26.50493 | 18.88776 | 1.166466 | 0.1721658 | 7.445011
46.6925 | 27.6325 | 26.47879 | 18.88406 | 1.153712 | 0.1720564 | 7.422667
46.70249 | 27.5717 | 26.45278 | 18.88038 | 1.118922 | 0.1719491 | 7.400452
46.71249 | 27.5392 | 26.42685 | 18.87669 | 1.112351 | 0.1718436 | 7.378318
46.72249 | 27.5213 | 26.40103 | 18.873 | 1.120273 | 0.17174 | 7.356289
46.73249 | 27.4819 | 26.37531 | 18.86931 | 1.106588 | 0.1716383 | 7.334363
46.74249 | 27.4404 | 26.3497 | 18.86562 | 1.090697 | 0.1715385 | 7.31254
46.75249 | 27.4213 | 26.3242 | 18.86194 | 1.0971 | 0.1714405 | 7.290819
46.76248 | 27.3638 | 26.29883 | 18.85826 | 1.064973 | 0.1713445 | 7.269222
46.77248 | 27.3533 | 26.27353 | 18.85458 | 1.079767 | 0.1712503 | 7.247704
46.78248 | 27.3017 | 26.24834 | 18.8509 | 1.053355 | 0.1711579 | 7.226289
46.79248 | 27.2514 | 26.22326 | 18.84722 | 1.028141 | 0.1710673 | 7.204973
46.80248 | 27.2242 | 26.19828 | 18.84354 | 1.025923 | 0.1709785 | 7.183758
46.81247 | 27.2235 | 26.17342 | 18.83987 | 1.050075 | 0.1708916 | 7.162665
46.82247 | 27.1266 | 26.14865 | 18.83619 | 0.9779527 | 0.1708064 | 7.141648
46.83247 | 27.1767 | 26.12397 | 18.83252 | 1.052728 | 0.170723 | 7.12073
46.84247 | 27.0879 | 26.0994 | 18.82885 | 0.9885026 | 0.1706414 | 7.09991
46.85247 | 27.0768 | 26.07492 | 18.82517 | 1.001876 | 0.1705615 | 7.079188
46.86247 | 27.035 | 26.05055 | 18.8215 | 0.984454 | 0.1704833 | 7.058559
46.87246 | 26.9799 | 26.0263 | 18.81784 | 0.9536009 | 0.1704069 | 7.038054
46.88246 | 26.986 | 26.00212 | 18.81417 | 0.9838758 | 0.1703322 | 7.017621
46.89246 | 26.9246 | 25.97805 | 18.8105 | 0.9465524 | 0.1702592 | 6.997284
46.90246 | 26.9142 | 25.95407 | 18.80684 | 0.9601303 | 0.1701879 | 6.977043
46.91246 | 26.892 | 25.93019 | 18.80318 | 0.9618108 | 0.1701182 | 6.956896
46.92245 | 26.8228 | 25.90643 | 18.79952 | 0.9163709 | 0.1700503 | 6.936863
46.93245 | 26.8442 | 25.88274 | 18.79585 | 0.9614574 | 0.169984 | 6.916904
46.94245 | 26.7741 | 25.85915 | 18.79219 | 0.914947 | 0.1699193 | 6.89704
46.95245 | 26.7407 | 25.83566 | 18.78853 | 0.9050422 | 0.1698563 | 6.877267
46.96245 | 26.7269 | 25.81226 | 18.78488 | 0.9146414 | 0.1697948 | 6.857587
46.97245 | 26.67 | 25.78895 | 18.78122 | 0.8810459 | 0.169735 | 6.837999
46.98244 | 26.6985 | 25.76577 | 18.77757 | 0.9327329 | 0.1696768 | 6.818522
46.99244 | 26.5757 | 25.74265 | 18.77391 | 0.8330497 | 0.1696202 | 6.799116
47.00244 | 26.5934 | 25.71963 | 18.77026 | 0.8737723 | 0.1695651 | 6.779802
47.01244 | 26.5575 | 25.6967 | 18.76661 | 0.8608011 | 0.1695115 | 6.760578
47.02244 | 26.5081 | 25.67386 | 18.76296 | 0.8342395 | 0.1694596 | 6.741443
47.03243 | 26.4905 | 25.65114 | 18.75931 | 0.8393622 | 0.1694092 | 6.722417
47.04243 | 26.4357 | 25.62848 | 18.75566 | 0.8072165 | 0.1693602 | 6.70346
47.05243 | 26.4317 | 25.60592 | 18.75202 | 0.82578 | 0.1693128 | 6.684591
47.06243 | 26.367 | 25.58345 | 18.74837 | 0.7835524 | 0.1692668 | 6.665811
47.07243 | 26.3606 | 25.56107 | 18.74472 | 0.7995335 | 0.1692224 | 6.647119
47.08243 | 26.3118 | 25.53877 | 18.74108 | 0.7730264 | 0.1691794 | 6.628513
47.09242 | 26.2889 | 25.51659 | 18.73744 | 0.7723079 | 0.1691379 | 6.610012
47.10242 | 26.2507 | 25.49448 | 18.7338 | 0.7562223 | 0.1690978 | 6.59158
47.11242 | 26.1987 | 25.47245 | 18.73016 | 0.7262491 | 0.1690591 | 6.573232
47.12242 | 26.1932 | 25.45051 | 18.72652 | 0.7426873 | 0.1690218 | 6.554971
47.13242 | 26.1228 | 25.42866 | 18.72288 | 0.694137 | 0.1689859 | 6.536795
47.14241 | 26.1212 | 25.40692 | 18.71925 | 0.7142793 | 0.1689515 | 6.518721
47.15241 | 26.0914 | 25.38524 | 18.71561 | 0.7061574 | 0.1689184 | 6.500713
47.16241 | 26.0244 | 25.36365 | 18.71198 | 0.6607479 | 0.1688866 | 6.482789
47.17241 | 26.0482 | 25.34215 | 18.70834 | 0.706054 | 0.1688562 | 6.464947
47.18241 | 25.9506 | 25.32073 | 18.70471 | 0.6298745 | 0.1688272 | 6.447189
47.19241 | 25.954 | 25.29939 | 18.70108 | 0.6546105 | 0.1687994 | 6.429513
47.2024 | 25.9156 | 25.27817 | 18.69745 | 0.6374345 | 0.168773 | 6.411942
47.2124 | 25.8755 | 25.25699 | 18.69382 | 0.6185069 | 0.1687479 | 6.394425
47.2224 | 25.8625 | 25.23591 | 18.69019 | 0.6265859 | 0.168724 | 6.376998
47.2324 | 25.8095 | 25.21491 | 18.68656 | 0.5945917 | 0.1687014 | 6.359643
47.2424 | 25.7867 | 25.19399 | 18.68294 | 0.5927053 | 0.16868 | 6.342378
47.25239 | 25.7719 | 25.17318 | 18.67932 | 0.5987202 | 0.16866 | 6.325205
47.26239 | 25.7127 | 25.15243 | 18.67569 | 0.560274 | 0.1686411 | 6.308095
47.27239 | 25.7032 | 25.13175 | 18.67207 | 0.5714469 | 0.1686234 | 6.291063
47.28239 | 25.6634 | 25.11116 | 18.66844 | 0.5522435 | 0.1686069 | 6.274106
47.29239 | 25.6372 | 25.09065 | 18.66482 | 0.5465496 | 0.1685916 | 6.257237
47.30239 | 25.6124 | 25.07021 | 18.6612 | 0.5421855 | 0.1685775 | 6.240435
47.31238 | 25.5758 | 25.04989 | 18.65759 | 0.5259123 | 0.1685646 | 6.223738
47.32238 | 25.5487 | 25.02962 | 18.65397 | 0.5190839 | 0.1685528 | 6.207097
47.33238 | 25.5502 | 25.00942 | 18.65035 | 0.5407772 | 0.1685422 | 6.190532
47.34238 | 25.4781 | 24.98931 | 18.64673 | 0.4887921 | 0.1685325 | 6.174043
47.35238 | 25.4672 | 24.96927 | 18.64312 | 0.4979282 | 0.1685241 | 6.157631
47.36237 | 25.4522 | 24.94933 | 18.63951 | 0.5028678 | 0.1685168 | 6.14131
47.37237 | 25.4064 | 24.92945 | 18.63589 | 0.4769493 | 0.1685104 | 6.125049
47.38237 | 25.4305 | 24.90965 | 18.63228 | 0.5208543 | 0.1685052 | 6.108862
47.39237 | 25.3332 | 24.88992 | 18.62867 | 0.4432822 | 0.168501 | 6.092751
47.40237 | 25.3634 | 24.87027 | 18.62506 | 0.4931344 | 0.1684979 | 6.076713
47.41237 | 25.3114 | 24.85069 | 18.62144 | 0.4607109 | 0.1684957 | 6.060749
47.42236 | 25.2785 | 24.83121 | 18.61784 | 0.4472928 | 0.1684946 | 6.044873
47.43236 | 25.2713 | 24.81178 | 18.61423 | 0.4595194 | 0.1684945 | 6.029055
47.44236 | 25.2351 | 24.79243 | 18.61062 | 0.4426708 | 0.1684953 | 6.01331
47.45236 | 25.2159 | 24.77315 | 18.60702 | 0.4427481 | 0.1684971 | 5.997638
47.46236 | 25.1896 | 24.75395 | 18.60341 | 0.435652 | 0.1684999 | 5.982037
47.47235 | 25.157 | 24.73484 | 18.59981 | 0.4221643 | 0.1685036 | 5.966522
47.48235 | 25.1167 | 24.71578 | 18.59621 | 0.4009214 | 0.1685082 | 5.951064
47.49235 | 25.1196 | 24.69679 | 18.5926 | 0.4228059 | 0.1685137 | 5.935677
47.50235 | 25.0563 | 24.67788 | 18.589 | 0.3784187 | 0.1685201 | 5.92036
47.51235 | 25.0845 | 24.65904 | 18.5854 | 0.4254592 | 0.1685274 | 5.905113
47.52235 | 24.9984 | 24.64027 | 18.5818 | 0.3581289 | 0.1685356 | 5.889936
47.53234 | 24.9949 | 24.62159 | 18.5782 | 0.3733088 | 0.1685446 | 5.874843
47.54234 | 24.9676 | 24.60296 | 18.57461 | 0.3646361 | 0.1685545 | 5.859804
47.55234 | 24.9277 | 24.58441 | 18.57101 | 0.3432927 | 0.1685652 | 5.844835
47.56234 | 24.9423 | 24.56592 | 18.56741 | 0.3763798 | 0.1685767 | 5.829933
47.57234 | 24.8559 | 24.5475 | 18.56381 | 0.3083969 | 0.168589 | 5.8151
47.58233 | 24.8606 | 24.52917 | 18.56022 | 0.331427 | 0.168602 | 5.800349
47.59233 | 24.828 | 24.51089 | 18.55663 | 0.3171063 | 0.1686159 | 5.78565
47.60233 | 24.8117 | 24.49268 | 18.55303 | 0.3190167 | 0.1686305 | 5.771018
47.61233 | 24.7684 | 24.47454 | 18.54944 | 0.2938588 | 0.1686458 | 5.756454
47.62233 | 24.7314 | 24.45647 | 18.54585 | 0.2749332 | 0.168662 | 5.741955
47.63233 | 24.7038 | 24.43846 | 18.54226 | 0.2653398 | 0.1686788 | 5.727523
47.64232 | 24.7148 | 24.42054 | 18.53867 | 0.2942626 | 0.1686962 | 5.71317
47.65232 | 24.6416 | 24.40267 | 18.53508 | 0.2389348 | 0.1687144 | 5.698869
47.66232 | 24.6611 | 24.38486 | 18.53149 | 0.2762415 | 0.1687333 | 5.684633
47.67232 | 24.6044 | 24.36712 | 18.5279 | 0.2372825 | 0.1687529 | 5.67046
47.68232 | 24.5782 | 24.34944 | 18.52432 | 0.2287568 | 0.168773 | 5.656353
47.69231 | 24.5721 | 24.33185 | 18.52073 | 0.2402484 | 0.1687938 | 5.642324
47.70231 | 24.5023 | 24.31431 | 18.51715 | 0.1879929 | 0.1688153 | 5.628343
47.71231 | 24.5307 | 24.29683 | 18.51356 | 0.2338715 | 0.1688373 | 5.614428
47.72231 | 24.4605 | 24.27941 | 18.50998 | 0.1810865 | 0.16886 | 5.600575
47.73231 | 24.4548 | 24.26206 | 18.5064 | 0.1927373 | 0.1688832 | 5.586784
47.74231 | 24.4441 | 24.24477 | 18.50281 | 0.1993254 | 0.168907 | 5.573055
47.7523 | 24.4029 | 24.22757 | 18.49923 | 0.1753312 | 0.1689313 | 5.559403
47.7623 | 24.3856 | 24.21041 | 18.49565 | 0.1751921 | 0.1689563 | 5.545799
47.7723 | 24.3514 | 24.19331 | 18.49207 | 0.15809 | 0.1689817 | 5.532256
47.7823 | 24.3284 | 24.17628 | 18.48849 | 0.1521244 | 0.1690076 | 5.518776
47.7923 | 24.3287 | 24.1593 | 18.48491 | 0.1693983 | 0.1690341 | 5.505355
47.80229 | 24.2943 | 24.14241 | 18.48134 | 0.151893 | 0.169061 | 5.492008
47.81229 | 24.2691 | 24.12556 | 18.47776 | 0.1435429 | 0.1690885 | 5.478709
47.82229 | 24.2506 | 24.10877 | 18.47418 | 0.1418318 | 0.1691164 | 5.465469
47.83229 | 24.2007 | 24.09204 | 18.47061 | 0.1086591 | 0.1691447 | 5.45229
47.84229 | 24.229 | 24.07537 | 18.46703 | 0.1536265 | 0.1691735 | 5.439169
47.85229 | 24.1623 | 24.05877 | 18.46346 | 0.103534 | 0.1692028 | 5.426108
47.86228 | 24.2039 | 24.04224 | 18.45988 | 0.1616632 | 0.1692324 | 5.41312
47.87228 | 24.1116 | 24.02575 | 18.45631 | 0.08585264 | 0.1692624 | 5.400174
47.88228 | 24.1495 | 24.00932 | 18.45274 | 0.1401798 | 0.1692929 | 5.387289
47.89228 | 24.0774 | 23.99295 | 18.44917 | 0.08445039 | 0.1693237 | 5.37446
47.90228 | 24.1 | 23.97664 | 18.44559 | 0.1233601 | 0.1693549 | 5.361691
47.91227 | 24.0645 | 23.9604 | 18.44203 | 0.1040955 | 0.1693865 | 5.348992
47.92227 | 24.0227 | 23.94421 | 18.43846 | 0.07849001 | 0.1694184 | 5.336336
47.93227 | 24.0403 | 23.92807 | 18.43489 | 0.1122275 | 0.1694506 | 5.323736
47.94227 | 23.9889 | 23.91199 | 18.43132 | 0.07690638 | 0.1694832 | 5.311194
47.95227 | 23.9817 | 23.89597 | 18.42775 | 0.08572814 | 0.1695161 | 5.298708
47.96227 | 23.9672 | 23.88 | 18.42418 | 0.08719501 | 0.1695493 | 5.286276
47.97226 | 23.9141 | 23.86411 | 18.42062 | 0.04998657 | 0.1695827 | 5.273915
47.98226 | 23.9076 | 23.84826 | 18.41705 | 0.05933833 | 0.1696165 | 5.261596
47.99226 | 23.8994 | 23.83247 | 18.41348 | 0.06693453 | 0.1696505 | 5.249332
48.00226 | 23.8541 | 23.81672 | 18.40992 | 0.03737571 | 0.1696848 | 5.237122
48.01226 | 23.859 | 23.80104 | 18.40635 | 0.05796074 | 0.1697193 | 5.224967
48.02225 | 23.7855 | 23.78543 | 18.40279 | 7.475904e-05 | 0.169754 | 5.21288
48.03225 | 23.8075 | 23.76985 | 18.39923 | 0.03764999 | 0.169789 | 5.200833
48.04225 | 23.7342 | 23.75433 | 18.39566 | -0.02012928 | 0.1698242 | 5.18884
48.05225 | 23.7715 | 23.73886 | 18.3921 | 0.03263682 | 0.1698597 | 5.176902
48.06225 | 23.6948 | 23.72345 | 18.38854 | -0.02865125 | 0.1698952 | 5.165016
48.07224 | 23.7077 | 23.70811 | 18.38498 | -0.0004072398 | 0.169931 | 5.153194
48.08224 | 23.6737 | 23.6928 | 18.38142 | -0.01910242 | 0.1699669 | 5.141415
48.09224 | 23.6503 | 23.67755 | 18.37786 | -0.02725057 | 0.1700031 | 5.129687
48.10224 | 23.6196 | 23.66235 | 18.3743 | -0.04275188 | 0.1700394 | 5.118012
48.11224 | 23.5953 | 23.64721 | 18.37074 | -0.05190553 | 0.1700759 | 5.106388
48.12224 | 23.5613 | 23.63211 | 18.36718 | -0.07081164 | 0.1701125 | 5.094817
48.13223 | 23.5745 | 23.61708 | 18.36363 | -0.04258473 | 0.1701491 | 5.083308
48.14223 | 23.5227 | 23.60209 | 18.36007 | -0.07939472 | 0.1701859 | 5.071839
48.15223 | 23.5303 | 23.58716 | 18.35651 | -0.05685631 | 0.1702229 | 5.060421
48.16223 | 23.4749 | 23.57227 | 18.35296 | -0.09736922 | 0.1702599 | 5.049053
48.17223 | 23.4654 | 23.55743 | 18.3494 | -0.09203336 | 0.1702971 | 5.037737
48.18222 | 23.4446 | 23.54266 | 18.34585 | -0.09806264 | 0.1703343 | 5.026481
48.19222 | 23.4236 | 23.52793 | 18.34229 | -0.104328 | 0.1703716 | 5.015264
48.20222 | 23.4038 | 23.51324 | 18.33874 | -0.1094439 | 0.170409 | 5.004097
48.21222 | 23.3785 | 23.49861 | 18.33518 | -0.1201096 | 0.1704465 | 4.99298
48.22222 | 23.3658 | 23.48402 | 18.33163 | -0.1182249 | 0.170484 | 4.981911
48.23222 | 23.3412 | 23.46949 | 18.32808 | -0.1282899 | 0.1705215 | 4.970892
48.24221 | 23.3084 | 23.45502 | 18.32453 | -0.1466186 | 0.1705591 | 4.959932
48.25221 | 23.2983 | 23.44059 | 18.32097 | -0.142285 | 0.1705967 | 4.949013
48.26221 | 23.2685 | 23.42619 | 18.31742 | -0.157694 | 0.1706344 | 4.938136
48.27221 | 23.2675 | 23.41185 | 18.31387 | -0.1443547 | 0.1706721 | 4.927311
48.28221 | 23.2314 | 23.39756 | 18.31032 | -0.1661638 | 0.1707098 | 4.916533
48.2922 | 23.2199 | 23.38333 | 18.30677 | -0.1634347 | 0.1707474 | 4.905813
48.3022 | 23.1815 | 23.36914 | 18.30322 | -0.1876426 | 0.1707851 | 4.895134
48.3122 | 23.1815 | 23.35499 | 18.29967 | -0.173492 | 0.1708228 | 4.884495
48.3222 | 23.1341 | 23.34089 | 18.29613 | -0.2067949 | 0.1708605 | 4.873909
48.3322 | 23.1477 | 23.32684 | 18.29258 | -0.1791387 | 0.1708982 | 4.863364
48.3422 | 23.1192 | 23.31284 | 18.28903 | -0.1936354 | 0.1709358 | 4.852871
48.35219 | 23.0812 | 23.29889 | 18.28548 | -0.2176894 | 0.1709734 | 4.842432
48.36219 | 23.0917 | 23.28498 | 18.28194 | -0.1932762 | 0.171011 | 4.832029
48.37219 | 23.0204 | 23.27111 | 18.27839 | -0.2507093 | 0.1710486 | 4.821671
48.38219 | 23.0548 | 23.25729 | 18.27484 | -0.2024883 | 0.171086 | 4.811359
48.39219 | 23.0069 | 23.24351 | 18.2713 | -0.2366128 | 0.1711235 | 4.801093
48.40218 | 22.9878 | 23.2298 | 18.26775 | -0.2419962 | 0.1711609 | 4.790881
48.41218 | 22.9981 | 23.21611 | 18.26421 | -0.2180115 | 0.1711983 | 4.780704
48.42218 | 22.9366 | 23.20247 | 18.26066 | -0.2658722 | 0.1712355 | 4.770573
48.43218 | 22.9555 | 23.18888 | 18.25712 | -0.2333772 | 0.1712728 | 4.760485
48.44218 | 22.9005 | 23.17533 | 18.25357 | -0.2748268 | 0.1713099 | 4.750442
48.45218 | 22.9144 | 23.16182 | 18.25003 | -0.2474212 | 0.171347 | 4.740443
48.46217 | 22.8606 | 23.14837 | 18.24649 | -0.2877726 | 0.171384 | 4.730498
48.47217 | 22.8723 | 23.13495 | 18.24295 | -0.2626548 | 0.1714209 | 4.720586
48.48217 | 22.8323 | 23.12158 | 18.2394 | -0.2892809 | 0.1714577 | 4.710718
48.49217 | 22.8386 | 23.10825 | 18.23586 | -0.2696505 | 0.1714945 | 4.700894
48.50217 | 22.7865 | 23.09496 | 18.23232 | -0.3084636 | 0.1715311 | 4.691112
48.51216 | 22.812 | 23.08173 | 18.22878 | -0.2697322 | 0.1715677 | 4.681382
48.52216 | 22.762 | 23.06853 | 18.22524 | -0.306531 | 0.1716042 | 4.671686
48.53216 | 22.7478 | 23.05537 | 18.2217 | -0.3075724 | 0.1716405 | 4.662032
48.54216 | 22.7446 | 23.04226 | 18.21816 | -0.2976565 | 0.1716768 | 4.652421
48.55216 | 22.7179 | 23.02918 | 18.21462 | -0.3112827 | 0.171713 | 4.642851
48.56216 | 22.7139 | 23.01615 | 18.21108 | -0.302251 | 0.1717491 | 4.633323
48.57215 | 22.6844 | 23.00317 | 18.20754 | -0.3187741 | 0.171785 | 4.623847
48.58215 | 22.6717 | 22.99023 | 18.204 | -0.3185257 | 0.1718209 | 4.614402
48.59215 | 22.6741 | 22.97732 | 18.20046 | -0.3032193 | 0.1718567 | 4.604999
48.60215 | 22.6302 | 22.96445 | 18.19692 | -0.3342537 | 0.1718923 | 4.595637
48.61215 | 22.6499 | 22.95163 | 18.19339 | -0.3017295 | 0.1719279 | 4.586315
48.62214 | 22.5775 | 22.93886 | 18.18985 | -0.3613585 | 0.1719633 | 4.577044
48.63214 | 22.6485 | 22.92612 | 18.18631 | -0.2776153 | 0.1719986 | 4.567803
48.64214 | 22.5302 | 22.91341 | 18.18278 | -0.3832128 | 0.1720338 | 4.558603
48.65214 | 22.6004 | 22.90075 | 18.17924 | -0.3003509 | 0.172069 | 4.549443
48.66214 | 22.5206 | 22.88813 | 18.1757 | -0.3675291 | 0.1721039 | 4.540324
48.67214 | 22.5556 | 22.87555 | 18.17216 | -0.319947 | 0.1721388 | 4.531244
48.68213 | 22.511 | 22.86302 | 18.16863 | -0.3520168 | 0.1721735 | 4.522212
48.69213 | 22.5027 | 22.85051 | 18.1651 | -0.3478141 | 0.1722082 | 4.513211
48.70213 | 22.4771 | 22.83805 | 18.16156 | -0.3609504 | 0.1722428 | 4.504248
48.71213 | 22.47 | 22.82563 | 18.15802 | -0.3556262 | 0.1722772 | 4.495325
48.72213 | 22.452 | 22.81324 | 18.15449 | -0.3612408 | 0.1723115 | 4.486441
48.73212 | 22.4278 | 22.80091 | 18.15096 | -0.3731064 | 0.1723457 | 4.477604
48.74212 | 22.4445 | 22.7886 | 18.14742 | -0.3440983 | 0.1723798 | 4.468797
48.75212 | 22.3739 | 22.77633 | 18.14389 | -0.4024285 | 0.1724139 | 4.460028
48.76212 | 22.4182 | 22.7641 | 18.14035 | -0.3458972 | 0.1724478 | 4.451297
48.77212 | 22.3334 | 22.7519 | 18.13682 | -0.4185043 | 0.1724816 | 4.442605
48.78212 | 22.3696 | 22.73975 | 18.13328 | -0.370149 | 0.1725153 | 4.43395
48.79211 | 22.305 | 22.72764 | 18.12975 | -0.422643 | 0.1725488 | 4.425341
48.80211 | 22.3409 | 22.71556 | 18.12622 | -0.3746628 | 0.1725823 | 4.416761
48.81211 | 22.27 | 22.70352 | 18.12269 | -0.4335204 | 0.1726157 | 4.408218
48.82211 | 22.3077 | 22.69151 | 18.11915 | -0.3838148 | 0.1726491 | 4.399713
48.83211 | 22.238 | 22.67955 | 18.11562 | -0.4415464 | 0.1726823 | 4.391244
48.8421 | 22.2704 | 22.66763 | 18.11209 | -0.3972267 | 0.1727154 | 4.382821
48.8521 | 22.2236 | 22.65573 | 18.10856 | -0.4321317 | 0.1727484 | 4.374425
48.8621 | 22.2141 | 22.64387 | 18.10503 | -0.4297732 | 0.1727813 | 4.366066
48.8721 | 22.2074 | 22.63205 | 18.10149 | -0.4246511 | 0.1728142 | 4.357743
48.8821 | 22.1741 | 22.62027 | 18.09796 | -0.4461652 | 0.172847 | 4.349457
48.8921 | 22.2029 | 22.60852 | 18.09443 | -0.4056154 | 0.1728797 | 4.341206
48.90209 | 22.1192 | 22.59681 | 18.0909 | -0.4776129 | 0.1729123 | 4.332999
48.91209 | 22.1877 | 22.58513 | 18.08737 | -0.3974348 | 0.1729448 | 4.32482
48.92209 | 22.0957 | 22.57349 | 18.08384 | -0.4777919 | 0.1729773 | 4.316676
48.93209 | 22.1588 | 22.56188 | 18.08031 | -0.4030847 | 0.1730097 | 4.308568
48.94209 | 22.0548 | 22.55031 | 18.07678 | -0.4955125 | 0.1730421 | 4.300494
48.95208 | 22.1053 | 22.53879 | 18.07325 | -0.4334867 | 0.1730743 | 4.292463
48.96208 | 22.0642 | 22.52728 | 18.06972 | -0.4630847 | 0.1731066 | 4.28446
48.97208 | 22.0587 | 22.51582 | 18.06619 | -0.4571171 | 0.1731388 | 4.276491
48.98208 | 22.0432 | 22.50438 | 18.06266 | -0.461184 | 0.1731709 | 4.268556
48.99208 | 22.0381 | 22.49299 | 18.05913 | -0.4548856 | 0.173203 | 4.260655
49.00208 | 22.0279 | 22.48162 | 18.0556 | -0.4537215 | 0.173235 | 4.252789
49.01207 | 22.0041 | 22.4703 | 18.05207 | -0.4662026 | 0.173267 | 4.244965
49.02207 | 22.0058 | 22.45901 | 18.04854 | -0.4532066 | 0.173299 | 4.237167
49.03207 | 21.955 | 22.44774 | 18.04501 | -0.4927442 | 0.1733309 | 4.229402
49.04207 | 22.0014 | 22.43652 | 18.04148 | -0.4351157 | 0.1733628 | 4.221672
49.05207 | 21.924 | 22.42532 | 18.03795 | -0.5013208 | 0.1733947 | 4.213974
49.06206 | 21.9486 | 22.41417 | 18.03443 | -0.4655702 | 0.1734265 | 4.206318
49.07206 | 21.9296 | 22.40304 | 18.0309 | -0.4734414 | 0.1734583 | 4.198686
49.08206 | 21.9093 | 22.39195 | 18.02737 | -0.4826466 | 0.1734902 | 4.191089
49.09206 | 21.9162 | 22.38088 | 18.02384 | -0.4646841 | 0.173522 | 4.183524
49.10206 | 21.8856 | 22.36985 | 18.02031 | -0.484254 | 0.1735538 | 4.175991
49.11206 | 21.8725 | 22.35886 | 18.01678 | -0.4863572 | 0.1735856 | 4.168491
49.12205 | 21.8616 | 22.3479 | 18.01326 | -0.4863049 | 0.1736174 | 4.161032
49.13205 | 21.8665 | 22.33697 | 18.00973 | -0.4704713 | 0.1736492 | 4.153596
49.14205 | 21.8329 | 22.32607 | 18.0062 | -0.4931721 | 0.173681 | 4.146193
49.15205 | 21.798 | 22.3152 | 18.00267 | -0.5172044 | 0.1737129 | 4.138822
49.16205 | 21.8301 | 22.30437 | 17.99914 | -0.4742682 | 0.1737447 | 4.131483
49.17204 | 21.7757 | 22.29358 | 17.99562 | -0.5178758 | 0.1737766 | 4.124183
49.18204 | 21.8098 | 22.2828 | 17.99209 | -0.4730035 | 0.1738085 | 4.116907
49.19204 | 21.7418 | 22.27206 | 17.98856 | -0.530263 | 0.1738404 | 4.109663
49.20204 | 21.7888 | 22.26135 | 17.98503 | -0.4725532 | 0.1738724 | 4.10245
49.21204 | 21.7047 | 22.25068 | 17.9815 | -0.5459753 | 0.1739044 | 4.095268
49.22204 | 21.7452 | 22.24003 | 17.97798 | -0.494828 | 0.1739364 | 4.088117
49.23203 | 21.6945 | 22.22942 | 17.97445 | -0.5349227 | 0.1739685 | 4.081004
49.24203 | 21.7032 | 22.21884 | 17.97092 | -0.5156375 | 0.1740007 | 4.073914
49.25203 | 21.6879 | 22.20828 | 17.96739 | -0.5203827 | 0.1740329 | 4.066855
49.26203 | 21.669 | 22.19776 | 17.96387 | -0.5287591 | 0.1740651 | 4.059827
49.27203 | 21.6687 | 22.18727 | 17.96034 | -0.5185659 | 0.1740974 | 4.05283
49.28202 | 21.6223 | 22.17681 | 17.95681 | -0.5545132 | 0.1741297 | 4.045869
49.29202 | 21.6228 | 22.16638 | 17.95329 | -0.5435801 | 0.1741622 | 4.038931
49.30202 | 21.6163 | 22.15598 | 17.94976 | -0.5396773 | 0.1741948 | 4.032024
49.31202 | 21.5827 | 22.1456 | 17.94623 | -0.5629043 | 0.1742274 | 4.025146
49.32202 | 21.6202 | 22.13526 | 17.9427 | -0.5150619 | 0.17426 | 4.018299
49.33202 | 21.5464 | 22.12495 | 17.93918 | -0.5785481 | 0.1742928 | 4.01148
49.34201 | 21.5832 | 22.11467 | 17.93565 | -0.5314747 | 0.1743256 | 4.004698
49.35201 | 21.5086 | 22.10442 | 17.93212 | -0.5958205 | 0.1743585 | 3.997939
49.36201 | 21.5332 | 22.0942 | 17.9286 | -0.5609953 | 0.1743915 | 3.991208
49.37201 | 21.494 | 22.084 | 17.92507 | -0.5899993 | 0.1744247 | 3.984507
49.38201 | 21.5051 | 22.07383 | 17.92154 | -0.5687322 | 0.1744579 | 3.977834
49.392 | 21.4926 | 22.0637 | 17.91802 | -0.5711047 | 0.1744912 | 3.971198
49.402 | 21.4566 | 22.0536 | 17.91449 | -0.5969959 | 0.1745246 | 3.964583
49.412 | 21.4677 | 22.04352 | 17.91096 | -0.5758159 | 0.1745581 | 3.957997
49.422 | 21.4295 | 22.03346 | 17.90743 | -0.6039642 | 0.1745918 | 3.95144
49.432 | 21.41 | 22.02344 | 17.9039 | -0.6134408 | 0.1746256 | 3.94491
49.442 | 21.43 | 22.01345 | 17.90038 | -0.5834457 | 0.1746594 | 3.938409
49.45199 | 21.3685 | 22.00349 | 17.89685 | -0.6349894 | 0.1746934 | 3.931943
49.46199 | 21.4201 | 21.99355 | 17.89332 | -0.573451 | 0.1747275 | 3.925499
49.47199 | 21.3256 | 21.98364 | 17.8898 | -0.6580406 | 0.1747618 | 3.919082
49.48199 | 21.3758 | 21.97376 | 17.88627 | -0.597958 | 0.1747961 | 3.912693
49.49199 | 21.3122 | 21.9639 | 17.88274 | -0.651703 | 0.1748306 | 3.906332
49.50198 | 21.3395 | 21.95409 | 17.87922 | -0.6145852 | 0.1748652 | 3.900004
49.51198 | 21.3165 | 21.94429 | 17.87569 | -0.6277855 | 0.1749 | 3.893697
49.52198 | 21.2848 | 21.93451 | 17.87216 | -0.6497133 | 0.1749349 | 3.887419
49.53198 | 21.2876 | 21.92477 | 17.86863 | -0.6371683 | 0.1749699 | 3.881167
49.54198 | 21.254 | 21.91505 | 17.8651 | -0.6610504 | 0.175005 | 3.874942
49.55198 | 21.2367 | 21.90536 | 17.86157 | -0.6686599 | 0.1750403 | 3.868745
49.56197 | 21.2686 | 21.89571 | 17.85805 | -0.6271074 | 0.1750757 | 3.862582
49.57197 | 21.1912 | 21.88607 | 17.85452 | -0.6948687 | 0.1751113 | 3.856436
49.58197 | 21.278 | 21.87646 | 17.85099 | -0.5984602 | 0.175147 | 3.85032
49.59197 | 21.139 | 21.86687 | 17.84746 | -0.7278748 | 0.1751829 | 3.844227
49.60197 | 21.2013 | 21.85732 | 17.84394 | -0.6560196 | 0.1752189 | 3.838165
49.61196 | 21.1837 | 21.8478 | 17.84041 | -0.6640981 | 0.175255 | 3.832133
49.62196 | 21.1456 | 21.83829 | 17.83688 | -0.6926939 | 0.1752913 | 3.826121
49.63196 | 21.1799 | 21.82882 | 17.83335 | -0.6489157 | 0.1753277 | 3.820135
49.64196 | 21.1111 | 21.81936 | 17.82982 | -0.7082634 | 0.1753643 | 3.814176
49.65196 | 21.1249 | 21.80994 | 17.82629 | -0.6850374 | 0.175401 | 3.808242
49.66196 | 21.1219 | 21.80054 | 17.82277 | -0.6786372 | 0.1754378 | 3.802334
49.67195 | 21.0834 | 21.79117 | 17.81924 | -0.7077717 | 0.1754748 | 3.796458
49.68195 | 21.1254 | 21.78182 | 17.81571 | -0.6564228 | 0.175512 | 3.790601
49.69195 | 21.0534 | 21.7725 | 17.81218 | -0.7190995 | 0.1755492 | 3.78477
49.70195 | 21.0484 | 21.7632 | 17.80865 | -0.7148016 | 0.1755867 | 3.778964
49.71195 | 21.0774 | 21.75393 | 17.80512 | -0.676529 | 0.1756242 | 3.773184
49.72194 | 21.0137 | 21.74469 | 17.80159 | -0.7309905 | 0.1756619 | 3.767434
49.73194 | 21.0704 | 21.73547 | 17.79806 | -0.6650684 | 0.1756997 | 3.761704
49.74194 | 20.991 | 21.72627 | 17.79453 | -0.735271 | 0.1757377 | 3.755999
49.75194 | 21.0053 | 21.7171 | 17.791 | -0.7117986 | 0.1757758 | 3.750319
49.76194 | 20.9993 | 21.70795 | 17.78747 | -0.7086511 | 0.175814 | 3.744663
49.77194 | 20.982 | 21.69883 | 17.78394 | -0.716828 | 0.1758524 | 3.739033
49.78193 | 20.9629 | 21.68974 | 17.78042 | -0.7268388 | 0.1758909 | 3.733432
49.79193 | 20.9825 | 21.68067 | 17.77689 | -0.6981654 | 0.1759295 | 3.727851
49.80193 | 20.9186 | 21.67162 | 17.77335 | -0.7530158 | 0.1759682 | 3.722293
49.81193 | 20.9655 | 21.66259 | 17.76982 | -0.6970909 | 0.1760071 | 3.716761
49.82193 | 20.902 | 21.65359 | 17.76629 | -0.75159 | 0.1760461 | 3.711252
49.83192 | 20.936 | 21.64462 | 17.76276 | -0.7086221 | 0.1760851 | 3.705773
49.84192 | 20.929 | 21.63567 | 17.75923 | -0.7066693 | 0.1761243 | 3.700312
49.85192 | 20.8847 | 21.62674 | 17.7557 | -0.7420403 | 0.1761636 | 3.694876
49.86192 | 20.9206 | 21.61784 | 17.75217 | -0.6972351 | 0.1762031 | 3.689463
49.87192 | 20.8521 | 21.60895 | 17.74864 | -0.7568536 | 0.1762426 | 3.684074
49.88192 | 20.8817 | 21.6001 | 17.7451 | -0.7183962 | 0.1762822 | 3.678709
49.89191 | 20.8797 | 21.59127 | 17.74158 | -0.7115699 | 0.1763218 | 3.673372
49.90191 | 20.8501 | 21.58246 | 17.73804 | -0.7323596 | 0.1763616 | 3.668054
49.91191 | 20.8527 | 21.57367 | 17.73451 | -0.7209714 | 0.1764015 | 3.662759
49.92191 | 20.8456 | 21.56491 | 17.73098 | -0.719307 | 0.1764414 | 3.657487
49.93191 | 20.8067 | 21.55617 | 17.72744 | -0.7494661 | 0.1764815 | 3.65224
49.9419 | 20.8377 | 21.54746 | 17.72392 | -0.7097563 | 0.1765215 | 3.647019
49.9519 | 20.7904 | 21.53876 | 17.72038 | -0.7483607 | 0.1765617 | 3.641817
49.9619 | 20.8038 | 21.53009 | 17.71685 | -0.7262882 | 0.1766019 | 3.636638
49.9719 | 20.7979 | 21.52144 | 17.71331 | -0.7235388 | 0.1766422 | 3.631482
49.9819 | 20.7771 | 21.51281 | 17.70978 | -0.7357116 | 0.1766825 | 3.626348
49.9919 | 20.7852 | 21.50421 | 17.70625 | -0.7190063 | 0.1767229 | 3.621237
50.00189 | 20.7415 | 21.49563 | 17.70272 | -0.7541329 | 0.1767632 | 3.616154
50.01189 | 20.7839 | 21.48707 | 17.69918 | -0.7031727 | 0.1768036 | 3.611088
50.02189 | 20.7189 | 21.47854 | 17.69565 | -0.7596353 | 0.1768441 | 3.606045
50.03189 | 20.7441 | 21.47002 | 17.69211 | -0.7259196 | 0.1768846 | 3.601024
50.04189 | 20.7115 | 21.46153 | 17.68858 | -0.7500267 | 0.176925 | 3.596025
50.05188 | 20.7071 | 21.45306 | 17.68504 | -0.7459633 | 0.1769655 | 3.591053
50.06188 | 20.6993 | 21.44461 | 17.68151 | -0.7453136 | 0.1770059 | 3.586099
50.07188 | 20.6955 | 21.43619 | 17.67797 | -0.7406854 | 0.1770464 | 3.581166
50.08188 | 20.6769 | 21.42778 | 17.67444 | -0.7508795 | 0.1770868 | 3.576256
50.09188 | 20.6623 | 21.4194 | 17.6709 | -0.757095 | 0.1771272 | 3.571367
50.10188 | 20.6616 | 21.41103 | 17.66736 | -0.7494324 | 0.1771676 | 3.5665
50.11187 | 20.6347 | 21.4027 | 17.66383 | -0.7679996 | 0.1772079 | 3.56166
50.12187 | 20.6535 | 21.39438 | 17.66029 | -0.7408786 | 0.1772481 | 3.556836
50.13187 | 20.6007 | 21.38608 | 17.65676 | -0.7853793 | 0.1772883 | 3.552034
50.14187 | 20.6447 | 21.3778 | 17.65322 | -0.7331019 | 0.1773285 | 3.547253
50.15187 | 20.5883 | 21.36954 | 17.64968 | -0.7812449 | 0.1773686 | 3.542494
50.16186 | 20.5942 | 21.36132 | 17.64615 | -0.7671176 | 0.1774085 | 3.537761
50.17186 | 20.5953 | 21.3531 | 17.64261 | -0.7578023 | 0.1774484 | 3.533044
50.18186 | 20.5587 | 21.34491 | 17.63907 | -0.7862089 | 0.1774881 | 3.528349
50.19186 | 20.5959 | 21.33673 | 17.63553 | -0.740835 | 0.1775278 | 3.523674
50.20186 | 20.5416 | 21.32858 | 17.63199 | -0.7869821 | 0.1775673 | 3.51902
50.21186 | 20.5616 | 21.32045 | 17.62846 | -0.7588502 | 0.1776067 | 3.514388
50.22185 | 20.5283 | 21.31235 | 17.62492 | -0.784046 | 0.1776459 | 3.509781
50.23185 | 20.5226 | 21.30425 | 17.62138 | -0.7816549 | 0.177685 | 3.50519
50.24185 | 20.5343 | 21.29618 | 17.61784 | -0.7618835 | 0.177724 | 3.500619
50.25185 | 20.5036 | 21.28813 | 17.6143 | -0.7845323 | 0.1777627 | 3.49607
50.26185 | 20.4943 | 21.2801 | 17.61076 | -0.785801 | 0.1778013 | 3.49154
50.27184 | 20.4898 | 21.2721 | 17.60722 | -0.7822982 | 0.1778396 | 3.487036
50.28184 | 20.4993 | 21.26411 | 17.60368 | -0.7648071 | 0.1778778 | 3.482548
50.29184 | 20.4482 | 21.25614 | 17.60014 | -0.8079357 | 0.1779158 | 3.478079
50.30184 | 20.4922 | 21.24818 | 17.5966 | -0.7559844 | 0.1779535 | 3.473632
50.31184 | 20.4526 | 21.24025 | 17.59306 | -0.7876527 | 0.1779909 | 3.469204
50.32184 | 20.445 | 21.23234 | 17.58952 | -0.7873398 | 0.1780282 | 3.464796
50.33183 | 20.4579 | 21.22446 | 17.58598 | -0.7665554 | 0.1780651 | 3.460413
50.34183 | 20.4126 | 21.21658 | 17.58243 | -0.8039819 | 0.1781018 | 3.456046
50.35183 | 20.4492 | 21.20873 | 17.57889 | -0.759528 | 0.1781382 | 3.451698
50.36183 | 20.3917 | 21.20089 | 17.57535 | -0.8091931 | 0.1781743 | 3.44737
50.37183 | 20.4166 | 21.19308 | 17.57181 | -0.7764774 | 0.1782101 | 3.443062
50.38182 | 20.4155 | 21.18529 | 17.56826 | -0.7697887 | 0.1782456 | 3.438778
50.39182 | 20.3649 | 21.17751 | 17.56472 | -0.812611 | 0.1782807 | 3.434509
50.40182 | 20.4158 | 21.16975 | 17.56118 | -0.7539522 | 0.1783155 | 3.43026
50.41182 | 20.3587 | 21.16201 | 17.55763 | -0.8033125 | 0.1783499 | 3.42603
50.42182 | 20.3902 | 21.15429 | 17.55409 | -0.7640913 | 0.178384 | 3.42182
50.43182 | 20.3422 | 21.14659 | 17.55054 | -0.804389 | 0.1784177 | 3.417629
50.44181 | 20.3415 | 21.13891 | 17.547 | -0.7974126 | 0.1784508 | 3.413461
50.45181 | 20.3512 | 21.13125 | 17.54345 | -0.7800472 | 0.1784837 | 3.409309
50.46181 | 20.3225 | 21.1236 | 17.53991 | -0.8011002 | 0.1785161 | 3.405176
50.47181 | 20.3467 | 21.11597 | 17.53636 | -0.7692716 | 0.1785481 | 3.401061
50.48181 | 20.3086 | 21.10836 | 17.53282 | -0.7997613 | 0.1785797 | 3.396966
50.4918 | 20.3036 | 21.10078 | 17.52927 | -0.7971768 | 0.1786108 | 3.392894
50.5018 | 20.3002 | 21.0932 | 17.52572 | -0.7930024 | 0.1786414 | 3.388836
50.5118 | 20.2884 | 21.08565 | 17.52218 | -0.7972466 | 0.1786715 | 3.384798
50.5218 | 20.2874 | 21.07811 | 17.51863 | -0.7907087 | 0.1787011 | 3.380779
50.5318 | 20.2683 | 21.07059 | 17.51508 | -0.8022883 | 0.1787302 | 3.376777
50.5418 | 20.2712 | 21.06309 | 17.51153 | -0.7918859 | 0.1787588 | 3.372795
50.55179 | 20.2425 | 21.05561 | 17.50799 | -0.8131097 | 0.1787868 | 3.368836
50.56179 | 20.2447 | 21.04814 | 17.50444 | -0.8034415 | 0.1788142 | 3.36489
50.57179 | 20.2344 | 21.04069 | 17.50089 | -0.8062933 | 0.1788411 | 3.360964
50.58179 | 20.2103 | 21.03326 | 17.49734 | -0.8229598 | 0.1788674 | 3.357054
50.59179 | 20.2155 | 21.02585 | 17.49379 | -0.8103467 | 0.1788931 | 3.353166
50.60178 | 20.1939 | 21.01846 | 17.49024 | -0.8245563 | 0.1789182 | 3.349297
50.61178 | 20.178 | 21.01108 | 17.48669 | -0.8330764 | 0.1789427 | 3.345444
50.62178 | 20.1846 | 21.00371 | 17.48314 | -0.8191135 | 0.1789665 | 3.341608
50.63178 | 20.1715 | 20.99637 | 17.47959 | -0.8248675 | 0.1789897 | 3.337791
50.64178 | 20.1692 | 20.98904 | 17.47604 | -0.8198389 | 0.1790122 | 3.333991
50.65178 | 20.1411 | 20.98173 | 17.47248 | -0.8406258 | 0.179034 | 3.330209
50.66177 | 20.1442 | 20.97444 | 17.46893 | -0.8302394 | 0.1790551 | 3.32645
50.67177 | 20.1335 | 20.96716 | 17.46538 | -0.8336614 | 0.1790755 | 3.322705
50.68177 | 20.1207 | 20.9599 | 17.46183 | -0.8391996 | 0.1790951 | 3.318977
50.69177 | 20.1204 | 20.95266 | 17.45827 | -0.8322551 | 0.1791141 | 3.315267
50.70177 | 20.0891 | 20.94543 | 17.45472 | -0.8563269 | 0.1791322 | 3.311575
50.71176 | 20.0961 | 20.93822 | 17.45117 | -0.8421221 | 0.1791497 | 3.307903
50.72176 | 20.073 | 20.93103 | 17.44761 | -0.8580271 | 0.1791663 | 3.304246
50.73176 | 20.0855 | 20.92385 | 17.44406 | -0.8383482 | 0.1791821 | 3.300607
50.74176 | 20.0805 | 20.91669 | 17.4405 | -0.8361852 | 0.1791971 | 3.296984
50.75176 | 20.0389 | 20.90954 | 17.43695 | -0.8706392 | 0.1792113 | 3.29338
50.76176 | 20.0552 | 20.90241 | 17.43339 | -0.8472089 | 0.1792246 | 3.289792
50.77175 | 20.0335 | 20.8953 | 17.42984 | -0.8618018 | 0.1792371 | 3.286226
50.78175 | 20.0337 | 20.8882 | 17.42628 | -0.8545037 | 0.1792487 | 3.282673
50.79175 | 20.0379 | 20.88112 | 17.42273 | -0.8432217 | 0.1792595 | 3.279137
50.80175 | 19.9926 | 20.87406 | 17.41917 | -0.8814555 | 0.1792693 | 3.275619
50.81175 | 20.0095 | 20.867 | 17.41561 | -0.8575046 | 0.1792782 | 3.272117
50.82174 | 20.0043 | 20.85998 | 17.41205 | -0.855677 | 0.1792862 | 3.268636
50.83174 | 19.9856 | 20.85296 | 17.4085 | -0.8673579 | 0.1792933 | 3.265169
50.84174 | 19.9945 | 20.84595 | 17.40494 | -0.8514544 | 0.1792994 | 3.261718
50.85174 | 19.9505 | 20.83897 | 17.40138 | -0.8884664 | 0.1793045 | 3.258285
50.86174 | 19.9661 | 20.83199 | 17.39782 | -0.8658942 | 0.1793087 | 3.254868
50.87174 | 19.9627 | 20.82504 | 17.39426 | -0.862337 | 0.1793119 | 3.251468
50.88173 | 19.9253 | 20.8181 | 17.3907 | -0.892802 | 0.1793141 | 3.248088
50.89173 | 19.9396 | 20.81118 | 17.38714 | -0.8715755 | 0.1793152 | 3.244721
50.90173 | 19.9191 | 20.80426 | 17.38358 | -0.8851642 | 0.1793153 | 3.241371
50.91173 | 19.9008 | 20.79737 | 17.38002 | -0.8965682 | 0.1793144 | 3.238038
50.92173 | 19.9137 | 20.79049 | 17.37645 | -0.8767872 | 0.1793124 | 3.234721
50.93172 | 19.8728 | 20.78363 | 17.37289 | -0.9108278 | 0.1793093 | 3.231424
50.94172 | 19.8905 | 20.77678 | 17.36933 | -0.8862768 | 0.1793052 | 3.22814
50.95172 | 19.8606 | 20.76994 | 17.36577 | -0.9093405 | 0.1792999 | 3.224873
50.96172 | 19.8628 | 20.76312 | 17.3622 | -0.9003192 | 0.1792935 | 3.221621
50.97172 | 19.8457 | 20.75631 | 17.35864 | -0.9106126 | 0.179286 | 3.218386
50.98172 | 19.8374 | 20.74952 | 17.35508 | -0.9121205 | 0.1792774 | 3.215168
50.99171 | 19.8279 | 20.74275 | 17.35151 | -0.91485 | 0.1792677 | 3.211968
51.00171 | 19.8262 | 20.73599 | 17.34795 | -0.9097872 | 0.1792567 | 3.208782
51.01171 | 19.8022 | 20.72924 | 17.34438 | -0.9270391 | 0.1792446 | 3.205612
51.02171 | 19.7974 | 20.72251 | 17.34082 | -0.9251055 | 0.1792313 | 3.202457
51.03171 | 19.7792 | 20.71579 | 17.33725 | -0.936586 | 0.1792168 | 3.199319
51.0417 | 19.7904 | 20.70909 | 17.33369 | -0.9186876 | 0.1792011 | 3.1962
51.0517 | 19.7654 | 20.7024 | 17.33012 | -0.9369969 | 0.1791842 | 3.193093
51.0617 | 19.7707 | 20.69572 | 17.32655 | -0.9250203 | 0.179166 | 3.190003
51.0717 | 19.7465 | 20.68906 | 17.32298 | -0.9425578 | 0.1791466 | 3.186928
51.0817 | 19.744 | 20.68241 | 17.31941 | -0.9384097 | 0.179126 | 3.183869
51.0917 | 19.7386 | 20.67578 | 17.31585 | -0.9371757 | 0.1791041 | 3.180826
51.10169 | 19.7261 | 20.66916 | 17.31228 | -0.9430617 | 0.1790809 | 3.177801
51.11169 | 19.7215 | 20.66256 | 17.30871 | -0.9410555 | 0.1790564 | 3.174789
51.12169 | 19.7213 | 20.65596 | 17.30514 | -0.9346633 | 0.1790306 | 3.171793
51.13169 | 19.6988 | 20.64938 | 17.30157 | -0.9505846 | 0.1790035 | 3.168812
51.14169 | 19.7026 | 20.64282 | 17.298 | -0.9402197 | 0.1789751 | 3.165847
51.15168 | 19.7021 | 20.63628 | 17.29443 | -0.9341751 | 0.1789454 | 3.1629
51.16168 | 19.6814 | 20.62974 | 17.29086 | -0.9483378 | 0.1789144 | 3.159966
51.17168 | 19.6834 | 20.62321 | 17.28729 | -0.9398137 | 0.1788819 | 3.157046
51.18168 | 19.6607 | 20.6167 | 17.28371 | -0.9560034 | 0.1788482 | 3.154142
51.19168 | 19.6698 | 20.61021 | 17.28014 | -0.9404068 | 0.178813 | 3.151254
51.20168 | 19.6614 | 20.60372 | 17.27657 | -0.9423236 | 0.1787765 | 3.148381
51.21167 | 19.6561 | 20.59726 | 17.273 | -0.9411601 | 0.1787387 | 3.145526
51.22167 | 19.6528 | 20.5908 | 17.26942 | -0.9380033 | 0.1786994 | 3.142683
51.23167 | 19.6342 | 20.58436 | 17.26585 | -0.9501601 | 0.1786587 | 3.139856
51.24167 | 19.6438 | 20.57793 | 17.26227 | -0.9341302 | 0.1786166 | 3.137043
51.25167 | 19.6198 | 20.57151 | 17.25869 | -0.9517134 | 0.1785731 | 3.134246
51.26166 | 19.6246 | 20.56512 | 17.25512 | -0.9405159 | 0.1785282 | 3.131466
51.27166 | 19.6166 | 20.55873 | 17.25155 | -0.9421252 | 0.1784818 | 3.128698
51.28166 | 19.6167 | 20.55235 | 17.24797 | -0.9356478 | 0.178434 | 3.125946
51.29166 | 19.6137 | 20.54598 | 17.24439 | -0.9322833 | 0.1783848 | 3.123208
51.30166 | 19.5989 | 20.53963 | 17.24081 | -0.9407316 | 0.1783341 | 3.120485
51.31166 | 19.5934 | 20.53329 | 17.23723 | -0.9398931 | 0.178282 | 3.117777
51.32165 | 19.5951 | 20.52697 | 17.23366 | -0.9318735 | 0.1782284 | 3.115086
51.33165 | 19.5847 | 20.52066 | 17.23008 | -0.9359607 | 0.1781733 | 3.112408
51.34165 | 19.5633 | 20.51436 | 17.2265 | -0.9510604 | 0.1781168 | 3.109744
51.35165 | 19.5846 | 20.50807 | 17.22292 | -0.9234729 | 0.1780587 | 3.107095
51.36165 | 19.5546 | 20.5018 | 17.21934 | -0.9471983 | 0.1779992 | 3.10446
51.37164 | 19.5652 | 20.49554 | 17.21576 | -0.9303425 | 0.1779383 | 3.101843
51.38164 | 19.5622 | 20.48929 | 17.21218 | -0.9270929 | 0.1778758 | 3.099237
51.39164 | 19.5379 | 20.48306 | 17.2086 | -0.9451562 | 0.1778117 | 3.096646
51.40164 | 19.549 | 20.47683 | 17.20502 | -0.9278314 | 0.1777462 | 3.09407
51.41164 | 19.5318 | 20.47062 | 17.20143 | -0.9388197 | 0.1776792 | 3.091508
51.42163 | 19.5158 | 20.46443 | 17.19785 | -0.9486267 | 0.1776107 | 3.088963
51.43163 | 19.5421 | 20.45824 | 17.19427 | -0.916139 | 0.1775407 | 3.086429
51.44163 | 19.5049 | 20.45206 | 17.19068 | -0.9471643 | 0.1774692 | 3.08391
51.45163 | 19.508 | 20.4459 | 17.1871 | -0.9379023 | 0.1773961 | 3.081406
51.46163 | 19.5201 | 20.43975 | 17.18352 | -0.9196522 | 0.1773215 | 3.078916
51.47163 | 19.4938 | 20.43361 | 17.17993 | -0.9398139 | 0.1772453 | 3.076439
51.48162 | 19.5026 | 20.42749 | 17.17635 | -0.9248946 | 0.1771677 | 3.07398
51.49162 | 19.4971 | 20.42138 | 17.17276 | -0.9242812 | 0.1770886 | 3.071532
51.50162 | 19.4764 | 20.41528 | 17.16917 | -0.9388794 | 0.1770079 | 3.069098
51.51162 | 19.4788 | 20.40919 | 17.16559 | -0.9303902 | 0.1769256 | 3.066678
51.52162 | 19.4921 | 20.40311 | 17.162 | -0.9110131 | 0.1768418 | 3.064273
51.53161 | 19.4646 | 20.39705 | 17.15841 | -0.9324535 | 0.1767566 | 3.061883
51.54161 | 19.477 | 20.391 | 17.15482 | -0.9140006 | 0.1766697 | 3.059506
51.55161 | 19.4701 | 20.38496 | 17.15124 | -0.9148593 | 0.1765813 | 3.057142
51.56161 | 19.4589 | 20.37893 | 17.14765 | -0.9200295 | 0.1764914 | 3.054792
51.57161 | 19.4694 | 20.37291 | 17.14406 | -0.9035118 | 0.1764 | 3.052456
51.58161 | 19.4617 | 20.36691 | 17.14047 | -0.9052067 | 0.176307 | 3.050135
51.5916 | 19.4657 | 20.36092 | 17.13688 | -0.8952183 | 0.1762125 | 3.047828
51.6016 | 19.4618 | 20.35494 | 17.13329 | -0.8931367 | 0.1761165 | 3.045534
51.6116 | 19.4604 | 20.34897 | 17.12969 | -0.8885665 | 0.1760189 | 3.043253
51.6216 | 19.4556 | 20.34301 | 17.1261 | -0.8874079 | 0.1759198 | 3.040986
51.6316 | 19.4578 | 20.33706 | 17.12251 | -0.8792606 | 0.1758192 | 3.038733
51.64159 | 19.4518 | 20.33113 | 17.11892 | -0.8793319 | 0.1757171 | 3.036496
51.65159 | 19.4565 | 20.32521 | 17.11533 | -0.8687079 | 0.1756134 | 3.034269
51.66159 | 19.4449 | 20.3193 | 17.11173 | -0.8743963 | 0.1755082 | 3.032057
51.67159 | 19.4464 | 20.3134 | 17.10814 | -0.8669958 | 0.1754015 | 3.029858
51.68159 | 19.4368 | 20.30751 | 17.10454 | -0.8707073 | 0.1752932 | 3.027673
51.69159 | 19.4468 | 20.30163 | 17.10094 | -0.8548296 | 0.1751835 | 3.025501
51.70158 | 19.4364 | 20.29577 | 17.09735 | -0.8593701 | 0.1750724 | 3.023345
51.71158 | 19.4336 | 20.28992 | 17.09376 | -0.8563153 | 0.1749596 | 3.0212
51.72158 | 19.4241 | 20.28407 | 17.09016 | -0.859973 | 0.1748454 | 3.019069
51.73158 | 19.4211 | 20.27824 | 17.08656 | -0.8571416 | 0.1747296 | 3.016951
51.74158 | 19.4188 | 20.27242 | 17.08296 | -0.8536214 | 0.1746124 | 3.014846
51.75157 | 19.416 | 20.26662 | 17.07937 | -0.8506186 | 0.1744938 | 3.012757
51.76157 | 19.4066 | 20.26082 | 17.07577 | -0.8542222 | 0.1743736 | 3.01068
51.77157 | 19.3864 | 20.25504 | 17.07217 | -0.8686353 | 0.174252 | 3.008614
51.78157 | 19.4027 | 20.24926 | 17.06857 | -0.8465609 | 0.1741288 | 3.006563
51.79157 | 19.3974 | 20.2435 | 17.06497 | -0.8460975 | 0.1740043 | 3.004524
51.80157 | 19.372 | 20.23775 | 17.06137 | -0.8657463 | 0.1738782 | 3.0025
51.81156 | 19.3863 | 20.23201 | 17.05777 | -0.8457103 | 0.1737509 | 3.000489
51.82156 | 19.376 | 20.22628 | 17.05417 | -0.8502815 | 0.1736219 | 2.998491
51.83156 | 19.3481 | 20.22056 | 17.05057 | -0.8724632 | 0.1734916 | 2.996506
51.84156 | 19.3592 | 20.21486 | 17.04696 | -0.8556551 | 0.1733598 | 2.994532
51.85156 | 19.3602 | 20.20916 | 17.04336 | -0.8489591 | 0.1732266 | 2.992573
51.86155 | 19.3299 | 20.20348 | 17.03976 | -0.8735807 | 0.1730922 | 2.990629
51.87155 | 19.3477 | 20.19781 | 17.03616 | -0.8501059 | 0.1729562 | 2.988695
51.88155 | 19.3347 | 20.19214 | 17.03255 | -0.8574434 | 0.1728188 | 2.986774
51.89155 | 19.318 | 20.18649 | 17.02895 | -0.8684926 | 0.17268 | 2.984867
51.90155 | 19.321 | 20.18085 | 17.02534 | -0.8598518 | 0.1725398 | 2.982972
51.91155 | 19.3102 | 20.17522 | 17.02173 | -0.8650217 | 0.1723983 | 2.98109
51.92154 | 19.2969 | 20.16961 | 17.01813 | -0.8727096 | 0.1722556 | 2.979224
51.93154 | 19.2981 | 20.164 | 17.01452 | -0.8659024 | 0.1721114 | 2.977368
51.94154 | 19.281 | 20.1584 | 17.01092 | -0.8774048 | 0.1719658 | 2.975523
51.95154 | 19.2828 | 20.15282 | 17.00731 | -0.8700204 | 0.1718189 | 2.973694
51.96154 | 19.2863 | 20.14725 | 17.0037 | -0.8609459 | 0.1716707 | 2.971876
51.97153 | 19.26 | 20.14169 | 17.00009 | -0.8816879 | 0.1715213 | 2.970073
51.98153 | 19.257 | 20.13614 | 16.99648 | -0.8791354 | 0.1713705 | 2.968281
51.99153 | 19.2405 | 20.13059 | 16.99287 | -0.8900937971 | 0.1712184 | 2.966501
52.00153 | 19.2409 | 20.12506 | 16.98926 | -0.8841632 | 0.171065 | 2.964735
52.01153 | 19.2287 | 20.11954 | 16.98565 | -0.8908434 | 0.1709104 | 2.96298
52.02153 | 19.215 | 20.11403 | 16.98204 | -0.8990344 | 0.1707545 | 2.961239
52.03152 | 19.216 | 20.10854 | 16.97843 | -0.8925419 | 0.1705975 | 2.959512
52.04152 | 19.2085 | 20.10305 | 16.97482 | -0.8945547 | 0.1704391 | 2.957795
52.05152 | 19.1826 | 20.09758 | 16.97121 | -0.9149784 | 0.1702795 | 2.956091
52.06152 | 19.1944 | 20.09211 | 16.96759 | -0.897713 | 0.1701187 | 2.9544
52.07152 | 19.1643 | 20.08666 | 16.96398 | -0.9223584 | 0.1699568 | 2.952721
52.08151 | 19.1749 | 20.08122 | 16.96037 | -0.9063202 | 0.1697937 | 2.951057
52.09151 | 19.1785 | 20.07579 | 16.95675 | -0.8972872 | 0.1696294 | 2.949403
52.10151 | 19.1399 | 20.07037 | 16.95314 | -0.9304651 | 0.1694639 | 2.947762
52.11151 | 19.1636 | 20.06495 | 16.94952 | -0.9013537 | 0.1692973 | 2.946133
52.12151 | 19.1434 | 20.05955 | 16.94591 | -0.9161533 | 0.1691295 | 2.944516
52.13151 | 19.1312 | 20.05416 | 16.94229 | -0.9229635 | 0.1689606 | 2.942912
52.1415 | 19.1353 | 20.04879 | 16.93868 | -0.9134898 | 0.1687908 | 2.941322
52.1515 | 19.1237 | 20.04342 | 16.93506 | -0.9197216 | 0.1686197 | 2.939743
52.1615 | 19.1162 | 20.03806 | 16.93144 | -0.9218642 | 0.1684475 | 2.938175
52.1715 | 19.1218 | 20.03272 | 16.92782 | -0.9109175 | 0.1682743 | 2.936621
52.1815 | 19.1148 | 20.02738 | 16.9242 | -0.9125816 | 0.1681 | 2.935078
52.19149 | 19.1065 | 20.02206 | 16.92059 | -0.9155617 | 0.1679249 | 2.933549
52.20149 | 19.0986 | 20.01675 | 16.91697 | -0.9181469 | 0.1677485 | 2.932031
52.21149 | 19.1075 | 20.01144 | 16.91335 | -0.9039435 | 0.1675712 | 2.930526
52.22149 | 19.1035 | 20.00615 | 16.90973 | -0.9026506 | 0.1673928 | 2.929032
52.23149 | 19.0913 | 20.00087 | 16.9061 | -0.9095681 | 0.1672135 | 2.927551
52.24149 | 19.0898 | 19.9956 | 16.90248 | -0.9057963 | 0.1670332 | 2.926081
52.25148 | 19.0958 | 19.99034 | 16.89886 | -0.8945409 | 0.1668522 | 2.924626
52.26148 | 19.0803 | 19.98509 | 16.89524 | -0.9047905 | 0.16667 | 2.92318
52.27148 | 19.0942 | 19.97985 | 16.89162 | -0.8856511 | 0.1664869 | 2.921748
52.28148 | 19.0776 | 19.97462 | 16.88799 | -0.8970223 | 0.1663029 | 2.920327
52.29148 | 19.0891 | 19.9694 | 16.88437 | -0.8803046 | 0.166118 | 2.918918
52.30147 | 19.0848 | 19.9642 | 16.88075 | -0.8794021 | 0.1659324 | 2.917523
52.31147 | 19.0788 | 19.95901 | 16.87712 | -0.8802053 | 0.1657458 | 2.916138
52.32147 | 19.0701 | 19.95382 | 16.8735 | -0.8837192 | 0.1655583 | 2.914765
52.33147 | 19.0674 | 19.94864 | 16.86987 | -0.8812441 | 0.16537 | 2.913405
52.34147 | 19.0648 | 19.94348 | 16.86624 | -0.8786792 | 0.1651809 | 2.912056
52.35147 | 19.0647 | 19.93833 | 16.86262 | -0.8736253 | 0.164991 | 2.910719
52.36146 | 19.0615 | 19.93319 | 16.85899 | -0.8716874 | 0.1648004 | 2.909396
52.37146 | 19.0563 | 19.92805 | 16.85536 | -0.8717545 | 0.164609 | 2.908083
52.38146 | 19.0608 | 19.92293 | 16.85173 | -0.862132 | 0.1644167 | 2.906781
52.39146 | 19.0286 | 19.91782 | 16.8481 | -0.8892207 | 0.1642238 | 2.905492
52.40146 | 19.0656 | 19.91272 | 16.84447 | -0.8471208 | 0.1640301 | 2.904216
52.41145 | 19.0434 | 19.90764 | 16.84085 | -0.8642352 | 0.1638359 | 2.902951
52.42145 | 19.0323 | 19.90256 | 16.83722 | -0.8702564 | 0.1636408 | 2.901698
52.43145 | 19.0471 | 19.89749 | 16.83359 | -0.8503881 | 0.1634451 | 2.900457
52.44145 | 19.0355 | 19.89243 | 16.82995 | -0.8569299 | 0.1632486 | 2.899226
52.45145 | 19.0233 | 19.88738 | 16.82632 | -0.864082 | 0.1630516 | 2.898008
52.46145 | 19.0325 | 19.88235 | 16.82269 | -0.8498461 | 0.1628539 | 2.896802
52.47144 | 19.0293 | 19.87732 | 16.81906 | -0.8480246 | 0.1626558 | 2.895608
52.48144 | 19.0153 | 19.87231 | 16.81543 | -0.8570099 | 0.1624569 | 2.894426
52.49144 | 19.0069 | 19.86731 | 16.81179 | -0.8604059 | 0.1622575 | 2.893255
52.50144 | 19.0189 | 19.86231 | 16.80816 | -0.8434117 | 0.1620574 | 2.892095
52.51144 | 19.0042 | 19.85733 | 16.80452 | -0.8531279 | 0.1618569 | 2.890947
52.52143 | 19.0095 | 19.85236 | 16.80089 | -0.8428611 | 0.1616559 | 2.889813
52.53143 | 18.9945 | 19.8474 | 16.79726 | -0.8528985 | 0.1614544 | 2.888688
52.54143 | 18.9857 | 19.84245 | 16.79362 | -0.8567473 | 0.1612522 | 2.887575
52.55143 | 18.986 | 19.83751 | 16.78998 | -0.851507 | 0.1610496 | 2.886474
52.56143 | 18.985 | 19.83258 | 16.78635 | -0.8475777 | 0.1608466 | 2.885386
52.57143 | 18.9774 | 19.82766 | 16.78271 | -0.8502578 | 0.1606431 | 2.884307
52.58142 | 18.9815 | 19.82275 | 16.77907 | -0.8412545 | 0.1604393 | 2.883242
52.59142 | 18.9616 | 19.81786 | 16.77543 | -0.8562567 | 0.160235 | 2.882187
52.60142 | 18.953 | 19.81297 | 16.7718 | -0.8599695 | 0.1600302 | 2.881144
52.61142 | 18.955 | 19.80809 | 16.76816 | -0.8530933 | 0.1598251 | 2.880113
52.62142 | 18.9477 | 19.80323 | 16.76452 | -0.8555278 | 0.1596195 | 2.879093
52.63141 | 18.9559 | 19.79838 | 16.76088 | -0.8424776 | 0.1594139 | 2.878085
52.64141 | 18.9401 | 19.79353 | 16.75724 | -0.8534332 | 0.1592077 | 2.877088
52.65141 | 18.9204 | 19.7887 | 16.7536 | -0.8682998 | 0.1590011 | 2.876103
52.66141 | 18.9334 | 19.78388 | 16.74995 | -0.8504769 | 0.1587943 | 2.875129
52.67141 | 18.9152 | 19.77906 | 16.74631 | -0.8638649 | 0.1585872 | 2.874166
52.68141 | 18.9139 | 19.77426 | 16.74267 | -0.8603636 | 0.1583798 | 2.873215
52.6914 | 18.9059 | 19.76948 | 16.73903 | -0.8635778 | 0.1581723 | 2.872277
52.7014 | 18.8869 | 19.7647 | 16.73538 | -0.8777979 | 0.1579645 | 2.871349
52.7114 | 18.8993 | 19.75993 | 16.73174 | -0.8606287 | 0.1577563 | 2.870432
52.7214 | 18.8895 | 19.75517 | 16.7281 | -0.8656705 | 0.157548 | 2.869527
52.7314 | 18.8788 | 19.75042 | 16.72445 | -0.8716226 | 0.1573394 | 2.868633
52.74139 | 18.8737 | 19.74569 | 16.72081 | -0.8719904 | 0.1571309 | 2.867751
52.75139 | 18.865 | 19.74096 | 16.71716 | -0.8759643 | 0.156922 | 2.86688
52.76139 | 18.8746 | 19.73625 | 16.71352 | -0.8616489 | 0.156713 | 2.866021
52.77139 | 18.864 | 19.73154 | 16.70987 | -0.867545 | 0.1565038 | 2.865173
52.78139 | 18.8511 | 19.72685 | 16.70622 | -0.8757506 | 0.1562945 | 2.864335
52.79139 | 18.8526 | 19.72217 | 16.70257 | -0.8695675 | 0.1560851 | 2.86351
52.80138 | 18.8406 | 19.7175 | 16.69893 | -0.8769004 | 0.1558758 | 2.862697
52.81138 | 18.8294 | 19.71284 | 16.69528 | -0.8834384 | 0.1556662 | 2.861893
52.82138 | 18.847 | 19.70819 | 16.69163 | -0.8611875 | 0.1554566 | 2.861102
52.83138 | 18.8275 | 19.70355 | 16.68798 | -0.8760477 | 0.1552469 | 2.860321
52.84138 | 18.8333 | 19.69892 | 16.68433 | -0.8656191 | 0.1550372 | 2.859553
52.85137 | 18.8195 | 19.69431 | 16.68068 | -0.874805 | 0.1548277 | 2.858795
52.86137 | 18.8101 | 19.6897 | 16.67703 | -0.879598 | 0.154618 | 2.858049
52.87137 | 18.8182 | 19.6851 | 16.67338 | -0.8669013 | 0.1544083 | 2.857314
52.88137 | 18.7993 | 19.68052 | 16.66973 | -0.881215 | 0.1541986 | 2.856589
52.89137 | 18.8068 | 19.67594 | 16.66607 | -0.8691401 | 0.153989 | 2.855877
52.90137 | 18.812 | 19.67138 | 16.66242 | -0.8593765 | 0.1537794 | 2.855176
52.91136 | 18.7951 | 19.66683 | 16.65877 | -0.871727 | 0.1535701 | 2.854485
52.92136 | 18.8059 | 19.66229 | 16.65512 | -0.8563852 | 0.1533606 | 2.853807
52.93136 | 18.7968 | 19.65775 | 16.65146 | -0.8609537 | 0.1531513 | 2.853139
52.94136 | 18.7853 | 19.65323 | 16.64781 | -0.867933 | 0.1529421 | 2.852482
52.95136 | 18.7947 | 19.64872 | 16.64415 | -0.8540225 | 0.152733 | 2.851836
52.96135 | 18.7817 | 19.64423 | 16.6405 | -0.8625286 | 0.1525242 | 2.851203
52.97135 | 18.7759 | 19.63974 | 16.63685 | -0.8638405 | 0.1523154 | 2.85058
52.98135 | 18.7721 | 19.63526 | 16.63319 | -0.8631632 | 0.1521068 | 2.849968
52.99135 | 18.7684 | 19.6308 | 16.62953 | -0.8623968 | 0.1518984 | 2.849367
53.00135 | 18.7764 | 19.62634 | 16.62587 | -0.8499415 | 0.1516901 | 2.848778
53.01135 | 18.7589 | 19.6219 | 16.62222 | -0.8629969 | 0.151482 | 2.848199
53.02134 | 18.7517 | 19.61747 | 16.61856 | -0.865768 | 0.1512744 | 2.847632
53.03134 | 18.756 | 19.61305 | 16.6149 | -0.8570452 | 0.1510668 | 2.847076
53.04134 | 18.7417 | 19.60863 | 16.61124 | -0.8669337 | 0.1508594 | 2.846531
53.05134 | 18.7377 | 19.60423 | 16.60758 | -0.8665327 | 0.1506523 | 2.845997
53.06134 | 18.7383 | 19.59984 | 16.60392 | -0.8615428 | 0.1504455 | 2.845474
53.07133 | 18.7296 | 19.59547 | 16.60027 | -0.8658682 | 0.1502391 | 2.844963
53.08133 | 18.7413 | 19.5911 | 16.59661 | -0.8498002 | 0.1500329 | 2.844462
53.09133 | 18.7159 | 19.58674 | 16.59294 | -0.8708434 | 0.149827 | 2.843972
53.10133 | 18.723 | 19.5824 | 16.58928 | -0.8593974 | 0.1496213 | 2.843494
53.11133 | 18.7128 | 19.57806 | 16.58562 | -0.8652624 | 0.149416 | 2.843026
53.12133 | 18.7153 | 19.57374 | 16.58196 | -0.858438 | 0.1492111 | 2.84257
53.13132 | 18.6995 | 19.56943 | 16.5783 | -0.8699296 | 0.1490067 | 2.842125
53.14132 | 18.6906 | 19.56513 | 16.57463 | -0.8745276 | 0.1488025 | 2.841691
53.15132 | 18.6857 | 19.56084 | 16.57097 | -0.8751362 | 0.1485986 | 2.841267
53.16132 | 18.7001 | 19.55656 | 16.56731 | -0.8564566 | 0.1483951 | 2.840856
53.17132 | 18.668 | 19.55229 | 16.56364 | -0.8842876 | 0.1481921 | 2.840454
53.18131 | 18.6749 | 19.54803 | 16.55998 | -0.8731337 | 0.1479896 | 2.840065
53.19131 | 18.6774 | 19.54379 | 16.55631 | -0.866387 | 0.1477874 | 2.839686
53.20131 | 18.6596 | 19.53955 | 16.55265 | -0.8799512 | 0.1475856 | 2.839318
53.21131 | 18.6596 | 19.53533 | 16.54898 | -0.875726 | 0.1473843 | 2.83896
53.22131 | 18.6481 | 19.53111 | 16.54531 | -0.8830122 | 0.1471834 | 2.838615
53.23131 | 18.649 | 19.52691 | 16.54165 | -0.8779095 | 0.146983 | 2.83828
53.2413 | 18.6464 | 19.52272 | 16.53798 | -0.8763222 | 0.1467832 | 2.837956
53.2513 | 18.6439 | 19.51854 | 16.53431 | -0.8746416 | 0.1465838 | 2.837643
53.2613 | 18.6381 | 19.51437 | 16.53065 | -0.8762722 | 0.1463849 | 2.837341
53.2713 | 18.6386 | 19.51021 | 16.52698 | -0.8716138 | 0.1461864 | 2.83705
53.2813 | 18.6217 | 19.50607 | 16.52331 | -0.8843666 | 0.1459885 | 2.836771
53.29129 | 18.6259 | 19.50193 | 16.51964 | -0.8760346 | 0.1457913 | 2.836502
53.30129 | 18.617 | 19.49781 | 16.51597 | -0.8808096 | 0.1455945 | 2.836244
53.31129 | 18.6181 | 19.4937 | 16.5123 | -0.8755957 | 0.1453982 | 2.835997
53.32129 | 18.6137 | 19.48959 | 16.50863 | -0.8758929 | 0.1452024 | 2.835761
53.33129 | 18.5998 | 19.4855 | 16.50496 | -0.8857014 | 0.1450072 | 2.835536
53.34129 | 18.611 | 19.48142 | 16.50129 | -0.870421 | 0.1448126 | 2.835322
53.35128 | 18.5917 | 19.47736 | 16.49762 | -0.8856558 | 0.1446188 | 2.835119
53.36128 | 18.5899 | 19.4733 | 16.49394 | -0.8833975 | 0.1444254 | 2.834927
53.37128 | 18.6082 | 19.46925 | 16.49027 | -0.8610507 | 0.1442325 | 2.834746
53.38128 | 18.5865 | 19.46521 | 16.4866 | -0.8787148 | 0.1440403 | 2.834576
53.39128 | 18.5799 | 19.46119 | 16.48292 | -0.8812904 | 0.1438487 | 2.834417
53.40127 | 18.595 | 19.45718 | 16.47925 | -0.8621809 | 0.143658 | 2.834269
53.41127 | 18.5866 | 19.45318 | 16.47558 | -0.8665789 | 0.1434676 | 2.834132
53.42127 | 18.5792 | 19.44919 | 16.4719 | -0.8699878 | 0.143278 | 2.834005
53.43127 | 18.5795 | 19.44521 | 16.46823 | -0.8657083 | 0.143089 | 2.83389
53.44127 | 18.5881 | 19.44124 | 16.46455 | -0.8531398 | 0.1429006 | 2.833786
53.45127 | 18.5781 | 19.43728 | 16.46088 | -0.8591826 | 0.1427129 | 2.833693
53.46126 | 18.5617 | 19.43334 | 16.4572 | -0.8716405 | 0.1425261 | 2.83361
53.47126 | 18.5773 | 19.42941 | 16.45353 | -0.8521058 | 0.1423398 | 2.833539
53.48126 | 18.5791 | 19.42548 | 16.44985 | -0.8463823 | 0.1421541 | 2.833478
53.49126 | 18.5624 | 19.42157 | 16.44617 | -0.8591702 | 0.1419692 | 2.833429
53.50126 | 18.5627 | 19.41767 | 16.44249 | -0.8549692 | 0.141785 | 2.83339
53.51125 | 18.5641 | 19.41378 | 16.43882 | -0.8496835 | 0.1416017 | 2.833363
53.52125 | 18.5557 | 19.40991 | 16.43514 | -0.8542051 | 0.1414189 | 2.833346
53.53125 | 18.5667 | 19.40604 | 16.43146 | -0.8393382 | 0.1412369 | 2.83334
53.54125 | 18.5556 | 19.40218 | 16.42778 | -0.8465824 | 0.1410556 | 2.833346
53.55125 | 18.5583 | 19.39834 | 16.4241 | -0.8400379 | 0.140875 | 2.833362
53.56125 | 18.5504 | 19.3945 | 16.42042 | -0.844105 | 0.1406952 | 2.833389
53.57124 | 18.5522 | 19.39069 | 16.41674 | -0.8384871 | 0.1405163 | 2.833427
53.58124 | 18.5504 | 19.38688 | 16.41306 | -0.8364767 | 0.140338 | 2.833476
53.59124 | 18.5438 | 19.38308 | 16.40938 | -0.8392776 | 0.1401605 | 2.833536
53.60124 | 18.543 | 19.37929 | 16.4057 | -0.8362899 | 0.1399837 | 2.833607
53.61124 | 18.5392 | 19.37551 | 16.40202 | -0.8363136 | 0.1398078 | 2.833689
53.62123 | 18.532 | 19.37175 | 16.39834 | -0.8397525 | 0.1396328 | 2.833781
53.63123 | 18.5333 | 19.368 | 16.39466 | -0.8346991 | 0.1394584 | 2.833885
53.64123 | 18.5322 | 19.36426 | 16.39097 | -0.832057 | 0.1392848 | 2.834
53.65123 | 18.5272 | 19.36053 | 16.38729 | -0.8333263 | 0.139112 | 2.834126
53.66123 | 18.5123 | 19.35681 | 16.3836 | -0.8445069 | 0.13894 | 2.834262
53.67123 | 18.5208 | 19.3531 | 16.37992 | -0.832299 | 0.1387689 | 2.83441
53.68122 | 18.5181 | 19.34941 | 16.37624 | -0.8313062 | 0.1385987 | 2.834568
53.69122 | 18.5052 | 19.34572 | 16.37255 | -0.8405213 | 0.1384292 | 2.834738
53.70122 | 18.5165 | 19.34205 | 16.36887 | -0.8255479 | 0.1382605 | 2.834919
53.71122 | 18.5111 | 19.33839 | 16.36518 | -0.8272859 | 0.1380927 | 2.83511
53.72122 | 18.4931 | 19.33474 | 16.3615 | -0.8416352 | 0.1379257 | 2.835313
53.73121 | 18.5106 | 19.3311 | 16.35781 | -0.8204998 | 0.1377597 | 2.835526
53.74121 | 18.5079 | 19.32747 | 16.35413 | -0.819572 | 0.1375944 | 2.83575
53.75121 | 18.496 | 19.32386 | 16.35044 | -0.8278551 | 0.13743 | 2.835985
53.76121 | 18.4854 | 19.32025 | 16.34675 | -0.8348505 | 0.1372664 | 2.836232
53.77121 | 18.5002 | 19.31666 | 16.34306 | -0.8164584 | 0.1371037 | 2.83649
53.78121 | 18.4926 | 19.31308 | 16.33938 | -0.8204764 | 0.1369418 | 2.836758
53.7912 | 18.4781 | 19.30951 | 16.33569 | -0.8314096 | 0.136781 | 2.837037
53.8012 | 18.4838 | 19.30595 | 16.332 | -0.8221516 | 0.1366209 | 2.837328
53.8112 | 18.4848 | 19.3024 | 16.32831 | -0.8176044 | 0.1364617 | 2.837629
53.8212 | 18.4625 | 19.29887 | 16.32462 | -0.8363682 | 0.1363033 | 2.837941
53.8312 | 18.4868 | 19.29534 | 16.32093 | -0.8085446 | 0.1361459 | 2.838264
53.84119 | 18.4634 | 19.29184 | 16.31725 | -0.8284358 | 0.1359895 | 2.838598
53.85119 | 18.4565 | 19.28834 | 16.31356 | -0.8318353 | 0.1358339 | 2.838944
53.86119 | 18.4763 | 19.28485 | 16.30987 | -0.8085459 | 0.1356791 | 2.8393
53.87119 | 18.452 | 19.28137 | 16.30618 | -0.8293691 | 0.1355252 | 2.839668
53.88119 | 18.4576 | 19.2779 | 16.30248 | -0.8203026 | 0.1353722 | 2.840046
53.89119 | 18.4602 | 19.27445 | 16.29879 | -0.8142482 | 0.1352202 | 2.840435
53.90118 | 18.4379 | 19.27101 | 16.2951 | -0.8331092 | 0.1350692 | 2.840836
53.91118 | 18.4518 | 19.26758 | 16.29141 | -0.8157784 | 0.134919 | 2.841247
53.92118 | 18.4252 | 19.26416 | 16.28772 | -0.8389589 | 0.1347697 | 2.84167
53.93118 | 18.4325 | 19.26075 | 16.28403 | -0.828251 | 0.1346213 | 2.842103
53.94118 | 18.4216 | 19.25736 | 16.28033 | -0.8357551 | 0.1344738 | 2.842548
53.95117 | 18.4155 | 19.25397 | 16.27664 | -0.838474 | 0.1343274 | 2.843004
53.96117 | 18.4204 | 19.2506 | 16.27295 | -0.8302017 | 0.1341818 | 2.843471
53.97117 | 18.3987 | 19.24724 | 16.26926 | -0.8485406 | 0.1340371 | 2.843949
53.98117 | 18.3893 | 19.24389 | 16.26556 | -0.8545914 | 0.1338933 | 2.844438
53.99117 | 18.3966 | 19.24055 | 16.26187 | -0.843954 | 0.1337505 | 2.844938
54.00117 | 18.3944 | 19.23723 | 16.25817 | -0.8428279 | 0.1336086 | 2.845449
54.01116 | 18.3824 | 19.23392 | 16.25448 | -0.8515172 | 0.1334677 | 2.845971
54.02116 | 18.3761 | 19.23062 | 16.25078 | -0.854515 | 0.1333277 | 2.846504
54.03116 | 18.373 | 19.22732 | 16.24709 | -0.8543244 | 0.1331886 | 2.847048
54.04116 | 18.3687 | 19.22405 | 16.24339 | -0.8553457 | 0.1330505 | 2.847604
54.05116 | 18.3692 | 19.22078 | 16.23969 | -0.8515788 | 0.1329133 | 2.848171
54.06115 | 18.3556 | 19.21753 | 16.236 | -0.8619267 | 0.1327771 | 2.848748
54.07115 | 18.3582 | 19.21428 | 16.2323 | -0.8560832 | 0.1326418 | 2.849337
54.08115 | 18.3474 | 19.21105 | 16.22861 | -0.8636519 | 0.1325074 | 2.849937
54.09115 | 18.3484 | 19.20783 | 16.22491 | -0.8594321 | 0.132374 | 2.850549
54.10115 | 18.3354 | 19.20462 | 16.22121 | -0.8692242 | 0.1322416 | 2.851171
54.11115 | 18.3324 | 19.20143 | 16.21751 | -0.869028 | 0.13211 | 2.851805
54.12114 | 18.3356 | 19.19825 | 16.21382 | -0.8626471 | 0.1319796 | 2.852449
54.13114 | 18.3237 | 19.19507 | 16.21012 | -0.8713747 | 0.13185 | 2.853105
54.14114 | 18.3197 | 19.19191 | 16.20642 | -0.8722143 | 0.1317213 | 2.853772
54.15114 | 18.3286 | 19.18877 | 16.20272 | -0.8601656 | 0.1315936 | 2.854451
54.16114 | 18.3082 | 19.18563 | 16.19902 | -0.8774289 | 0.1314668 | 2.85514
54.17113 | 18.3283 | 19.18251 | 16.19533 | -0.8542076 | 0.1313411 | 2.855841
54.18113 | 18.3075 | 19.17939 | 16.19163 | -0.8718942 | 0.1312163 | 2.856552
54.19113 | 18.2985 | 19.17629 | 16.18793 | -0.8777932 | 0.1310924 | 2.857275
54.20113 | 18.307 | 19.1732 | 16.18422 | -0.8662048 | 0.1309694 | 2.85801
54.21113 | 18.3108 | 19.17013 | 16.18052 | -0.8593276 | 0.1308474 | 2.858756
54.22113 | 18.3043 | 19.16706 | 16.17682 | -0.8627622 | 0.1307264 | 2.859513
54.23112 | 18.295 | 19.16401 | 16.17313 | -0.8690125 | 0.1306065 | 2.860281
54.24112 | 18.2951 | 19.16097 | 16.16942 | -0.8658713 | 0.1304873 | 2.86106
54.25112 | 18.3044 | 19.15794 | 16.16572 | -0.8535416 | 0.1303692 | 2.86185
54.26112 | 18.293 | 19.15492 | 16.16202 | -0.8619246 | 0.1302519 | 2.862653
54.27112 | 18.2788 | 19.15192 | 16.15832 | -0.8731199 | 0.1301357 | 2.863467
54.28111 | 18.2917 | 19.14893 | 16.15462 | -0.8572292 | 0.1300205 | 2.86429
54.29111 | 18.2947 | 19.14595 | 16.15092 | -0.8512487 | 0.1299061 | 2.865126
54.30111 | 18.2727 | 19.14298 | 16.14721 | -0.8702797 | 0.1297927 | 2.865974
54.31111 | 18.2847 | 19.14002 | 16.14351 | -0.8553227 | 0.1296803 | 2.866833
54.32111 | 18.2822 | 19.13708 | 16.13981 | -0.8548774 | 0.1295688 | 2.867702
54.33111 | 18.2865 | 19.13415 | 16.1361 | -0.8476451 | 0.1294582 | 2.868584
54.3411 | 18.2781 | 19.13123 | 16.1324 | -0.8531273 | 0.1293487 | 2.869476
54.3511 | 18.278 | 19.12832 | 16.1287 | -0.8503187 | 0.1292401 | 2.87038
54.3611 | 18.2817 | 19.12542 | 16.12499 | -0.8437224 | 0.1291324 | 2.871296
54.3711 | 18.2792 | 19.12254 | 16.12129 | -0.8433379 | 0.1290256 | 2.872223
54.3811 | 18.2745 | 19.11967 | 16.11758 | -0.8451658 | 0.1289198 | 2.873161
54.39109 | 18.2812 | 19.11681 | 16.11388 | -0.8356082 | 0.128815 | 2.87411
54.40109 | 18.2609 | 19.11396 | 16.11018 | -0.8530609 | 0.1287111 | 2.875072
54.41109 | 18.2724 | 19.11113 | 16.10647 | -0.8387252 | 0.1286081 | 2.876044
54.42109 | 18.2819 | 19.1083 | 16.10277 | -0.8264018 | 0.128506 | 2.877029
54.43109 | 18.2523 | 19.10549 | 16.09906 | -0.8531902 | 0.1284049 | 2.878024
54.44109 | 18.2687 | 19.10269 | 16.09536 | -0.8339915 | 0.1283047 | 2.879031
54.45108 | 18.2561 | 19.09991 | 16.09165 | -0.8438071 | 0.1282056 | 2.880049
54.46108 | 18.2688 | 19.09713 | 16.08795 | -0.8283327 | 0.1281073 | 2.881079
54.47108 | 18.2593 | 19.09437 | 16.08424 | -0.8350707 | 0.1280099 | 2.882121
54.48108 | 18.2458 | 19.09162 | 16.08053 | -0.8458208 | 0.1279134 | 2.883174
54.49108 | 18.2711 | 19.08888 | 16.07683 | -0.8177827 | 0.1278179 | 2.884239
54.50107 | 18.2571 | 19.08616 | 16.07312 | -0.8290604 | 0.1277234 | 2.885314
54.51107 | 18.2515 | 19.08345 | 16.06942 | -0.831947 | 0.1276297 | 2.886402
54.52107 | 18.2514 | 19.08075 | 16.06571 | -0.829346 | 0.1275369 | 2.887501
54.53107 | 18.249 | 19.07806 | 16.062 | -0.8290578 | 0.1274451 | 2.888613
54.54107 | 18.2557 | 19.07538 | 16.05829 | -0.8196816 | 0.1273541 | 2.889735
54.55107 | 18.259 | 19.07272 | 16.05458 | -0.8137183 | 0.1272641 | 2.89087
54.56106 | 18.2395 | 19.07007 | 16.05088 | -0.8305694 | 0.1271751 | 2.892015
54.57106 | 18.2352 | 19.06743 | 16.04717 | -0.8322301 | 0.1270869 | 2.893172
54.58106 | 18.2482 | 19.0648 | 16.04346 | -0.8166036 | 0.1269996 | 2.894341
54.59106 | 18.2421 | 19.06219 | 16.03975 | -0.8200897 | 0.1269132 | 2.895523
54.60106 | 18.238 | 19.05959 | 16.03604 | -0.8215877 | 0.1268277 | 2.896715
54.61105 | 18.2315 | 19.057 | 16.03234 | -0.8255015 | 0.1267431 | 2.897919
54.62105 | 18.2237 | 19.05442 | 16.02863 | -0.8307246 | 0.1266594 | 2.899135
54.63105 | 18.2255 | 19.05186 | 16.02492 | -0.8263603 | 0.1265766 | 2.900363
54.64105 | 18.2268 | 19.04931 | 16.02121 | -0.8225082 | 0.1264946 | 2.901602
54.65105 | 18.2286 | 19.04677 | 16.0175 | -0.8181691 | 0.1264136 | 2.902854
54.66105 | 18.213 | 19.04424 | 16.01379 | -0.8312423 | 0.1263334 | 2.904117
54.67104 | 18.2206 | 19.04173 | 16.01009 | -0.8211307 | 0.1262542 | 2.905391
54.68104 | 18.2186 | 19.03923 | 16.00638 | -0.8206289 | 0.1261758 | 2.906678
54.69104 | 18.2022 | 19.03674 | 16.00267 | -0.8345399 | 0.1260982 | 2.907976
54.70104 | 18.2038 | 19.03426 | 15.99895 | -0.830463 | 0.1260215 | 2.909286
54.71104 | 18.2003 | 19.0318 | 15.99524 | -0.8314988 | 0.1259457 | 2.910609
54.72103 | 18.1987 | 19.02935 | 15.99154 | -0.8306502 | 0.1258708 | 2.911942
54.73103 | 18.1885 | 19.02691 | 15.98783 | -0.8384112 | 0.1257967 | 2.913288
54.74103 | 18.1913 | 19.02449 | 15.98412 | -0.8331853 | 0.1257234 | 2.914646
54.75103 | 18.1737 | 19.02207 | 15.9804 | -0.8483717 | 0.125651 | 2.916016
54.76103 | 18.1764 | 19.01967 | 15.97669 | -0.8432711 | 0.1255795 | 2.917398
54.77102 | 18.17 | 19.01728 | 15.97299 | -0.8472842 | 0.1255088 | 2.918789
54.78102 | 18.1673 | 19.01491 | 15.96927 | -0.8476086 | 0.1254389 | 2.920195
54.79102 | 18.1684 | 19.01255 | 15.96556 | -0.8441468 | 0.1253698 | 2.921614
54.80102 | 18.157 | 19.0102 | 15.96185 | -0.8531958 | 0.1253016 | 2.923043
54.81102 | 18.1567 | 19.00786 | 15.95814 | -0.8511594 | 0.1252342 | 2.924485
54.82102 | 18.1439 | 19.00553 | 15.95443 | -0.8616341 | 0.1251676 | 2.925938
54.83101 | 18.153 | 19.00322 | 15.95072 | -0.8502246 | 0.1251019 | 2.927403
54.84101 | 18.1485 | 19.00093 | 15.94701 | -0.8524256 | 0.125037 | 2.928881
54.85101 | 18.1562 | 18.99864 | 15.9433 | -0.8424392 | 0.1249728 | 2.930371
54.86101 | 18.139 | 18.99637 | 15.93958 | -0.8573658 | 0.1249094 | 2.931873
54.87101 | 18.1383 | 18.99411 | 15.93587 | -0.8558054 | 0.1248469 | 2.933387
54.881 | 18.1194 | 18.99186 | 15.93216 | -0.8724599 | 0.1247852 | 2.934912
54.891 | 18.1389 | 18.98963 | 15.92845 | -0.8507251 | 0.1247242 | 2.936451
54.901 | 18.1257 | 18.9874 | 15.92474 | -0.8617031 | 0.124664 | 2.938002
54.911 | 18.1358 | 18.98519 | 15.92102 | -0.8493941 | 0.1246046 | 2.939565
54.921 | 18.1183 | 18.983 | 15.91731 | -0.8646978 | 0.1245459 | 2.94114
54.931 | 18.1163 | 18.98081 | 15.9136 | -0.8645146 | 0.124488 | 2.942727
54.94099 | 18.1143 | 18.97865 | 15.90989 | -0.8643466 | 0.124431 | 2.944326
54.95099 | 18.1167 | 18.97649 | 15.90618 | -0.8597892 | 0.1243746 | 2.945938
54.96099 | 18.1247 | 18.97434 | 15.90246 | -0.8496449 | 0.124319 | 2.947562
54.97099 | 18.1025 | 18.97221 | 15.89875 | -0.8697136 | 0.1242642 | 2.949199
54.98099 | 18.1122 | 18.9701 | 15.89504 | -0.8578953 | 0.1242101 | 2.950848
54.99098 | 18.1065 | 18.96799 | 15.89133 | -0.861492 | 0.1241568 | 2.952507
55.00098 | 18.115 | 18.9659 | 15.88761 | -0.8508998 | 0.1241041 | 2.954181
55.01098 | 18.1075 | 18.96382 | 15.8839 | -0.8563206 | 0.1240522 | 2.955867
55.02098 | 18.1045 | 18.96175 | 15.88019 | -0.8572546 | 0.124001 | 2.957565
55.03098 | 18.1032 | 18.9597 | 15.87647 | -0.8565019 | 0.1239505 | 2.959277
55.04098 | 18.1108 | 18.95766 | 15.87276 | -0.8468617 | 0.1239007 | 2.961
55.05097 | 18.1043 | 18.95564 | 15.86905 | -0.8513375 | 0.1238517 | 2.962734
55.06097 | 18.0974 | 18.95362 | 15.86534 | -0.8562235 | 0.1238034 | 2.964482
55.07097 | 18.098 | 18.95162 | 15.86162 | -0.8536228 | 0.1237557 | 2.966243
55.08097 | 18.1 | 18.94964 | 15.85791 | -0.8496356 | 0.1237087 | 2.968016
55.09097 | 18.0859 | 18.94766 | 15.8542 | -0.861762 | 0.1236624 | 2.969802
55.10096 | 18.1018 | 18.9457 | 15.85049 | -0.8439027 | 0.1236168 | 2.971599
55.11096 | 18.0917 | 18.94376 | 15.84677 | -0.8520555 | 0.1235718 | 2.97341
55.12096 | 18.1075 | 18.94182 | 15.84306 | -0.8343213 | 0.1235275 | 2.975234
55.13096 | 18.0863 | 18.9399 | 15.83935 | -0.8536001 | 0.1234838 | 2.97707
55.14096 | 18.0993 | 18.93799 | 15.83563 | -0.838692 | 0.1234408 | 2.978919
55.15096 | 18.0978 | 18.9361 | 15.83192 | -0.8382979 | 0.1233985 | 2.980781
55.16095 | 18.1005 | 18.93422 | 15.82821 | -0.8337188 | 0.1233568 | 2.982654
55.17095 | 18.1034 | 18.93235 | 15.82449 | -0.8289508 | 0.1233157 | 2.98454
55.18095 | 18.101 | 18.9305 | 15.82078 | -0.8294966 | 0.1232752 | 2.986441
55.19095 | 18.0953 | 18.92866 | 15.81707 | -0.8333555 | 0.1232353 | 2.988353
55.20095 | 18.1078 | 18.92683 | 15.81335 | -0.8190278 | 0.1231961 | 2.990278
55.21094 | 18.1009 | 18.92502 | 15.80964 | -0.8241158 | 0.1231575 | 2.992215
55.22094 | 18.0937 | 18.92321 | 15.80593 | -0.8295148 | 0.1231195 | 2.994166
55.23094 | 18.0992 | 18.92143 | 15.80222 | -0.8222277 | 0.123082 | 2.99613
55.24094 | 18.0993 | 18.91965 | 15.7985 | -0.820354 | 0.1230451 | 2.998107
55.25094 | 18.0911 | 18.91789 | 15.79479 | -0.8267934 | 0.1230088 | 3.000096
55.26094 | 18.0863 | 18.91615 | 15.79107 | -0.8298467 | 0.1229731 | 3.002099
55.27093 | 18.097 | 18.91442 | 15.78736 | -0.8174153 | 0.122938 | 3.004113
55.28093 | 18.0888 | 18.9127 | 15.78365 | -0.8238955 | 0.1229034 | 3.006142
55.29093 | 18.1017 | 18.91099 | 15.77994 | -0.8092895 | 0.1228693 | 3.008183
55.30093 | 18.0739 | 18.9093 | 15.77622 | -0.8353968 | 0.1228358 | 3.010238
55.31093 | 18.0928 | 18.90762 | 15.77251 | -0.8148181 | 0.1228028 | 3.012306
55.32092 | 18.0825 | 18.90595 | 15.7688 | -0.8234547 | 0.1227704 | 3.014384
55.33092 | 18.0832 | 18.9043 | 15.76509 | -0.8211031 | 0.1227385 | 3.016478
55.34092 | 18.0789 | 18.90267 | 15.76137 | -0.8237651 | 0.1227071 | 3.018585
55.35092 | 18.0768 | 18.90104 | 15.75766 | -0.8242409 | 0.1226762 | 3.020705
55.36092 | 18.0737 | 18.89943 | 15.75395 | -0.8257306 | 0.1226458 | 3.022839
55.37092 | 18.0712 | 18.89783 | 15.75023 | -0.8266337 | 0.1226158 | 3.024985
55.38091 | 18.0657 | 18.89625 | 15.74652 | -0.8305524 | 0.1225864 | 3.027143
55.39091 | 18.0519 | 18.89468 | 15.74281 | -0.8427832 | 0.1225574 | 3.029316
55.40091 | 18.0636 | 18.89313 | 15.7391 | -0.8295278 | 0.1225289 | 3.031502
55.41091 | 18.0504 | 18.89159 | 15.73538 | -0.8411862 | 0.1225009 | 3.033702
55.42091 | 18.0525 | 18.89006 | 15.73167 | -0.8375588 | 0.1224733 | 3.035915
55.4309 | 18.0512 | 18.88855 | 15.72796 | -0.8373457 | 0.1224462 | 3.038138
55.4409 | 18.0493 | 18.88705 | 15.72425 | -0.8377463 | 0.1224195 | 3.040378
55.4509 | 18.0506 | 18.88556 | 15.72054 | -0.8349598 | 0.1223932 | 3.042631
55.4609 | 18.0422 | 18.88409 | 15.71682 | -0.8418883 | 0.1223673 | 3.044898
55.4709 | 18.0389 | 18.88263 | 15.71311 | -0.8437296 | 0.1223419 | 3.047177
55.4809 | 18.0478 | 18.88119 | 15.7094 | -0.833386 | 0.1223169 | 3.049471
55.49089 | 18.0436 | 18.87976 | 15.70569 | -0.8361565 | 0.1222922 | 3.051775
55.50089 | 18.032 | 18.87834 | 15.70198 | -0.8463403 | 0.122268 | 3.054096
55.51089 | 18.0521 | 18.87694 | 15.69826 | -0.8248381 | 0.1222441 | 3.05643
55.52089 | 18.0234 | 18.87555 | 15.69455 | -0.8521503 | 0.1222206 | 3.058778
55.53089 | 18.0429 | 18.87418 | 15.69084 | -0.8312768 | 0.1221974 | 3.061139
55.54088 | 18.0398 | 18.87282 | 15.68713 | -0.8330178 | 0.1221747 | 3.063511
55.55088 | 18.0181 | 18.87147 | 15.68342 | -0.853372 | 0.1221522 | 3.0659
55.56088 | 18.0358 | 18.87014 | 15.67971 | -0.8343403 | 0.1221301 | 3.068302
55.57088 | 18.0221 | 18.86882 | 15.676 | -0.846723 | 0.1221084 | 3.070718
55.58088 | 18.038 | 18.86752 | 15.67229 | -0.8295197 | 0.1220869 | 3.073148
55.59088 | 18.0362 | 18.86623 | 15.66857 | -0.8300307 | 0.1220658 | 3.075591
55.60087 | 18.0235 | 18.86496 | 15.66487 | -0.8414575 | 0.122045 | 3.078047
55.61087 | 18.0393 | 18.8637 | 15.66115 | -0.8243967 | 0.1220244 | 3.080517
55.62087 | 18.0366 | 18.86245 | 15.65744 | -0.8258505 | 0.1220042 | 3.083002
55.63087 | 18.036 | 18.86122 | 15.65373 | -0.8252188 | 0.1219842 | 3.085502
55.64087 | 18.0353 | 18.86 | 15.65002 | -0.8247013 | 0.1219645 | 3.088015
55.65086 | 18.0314 | 18.8588 | 15.64632 | -0.8273993 | 0.1219451 | 3.090539
55.66086 | 18.0364 | 18.85761 | 15.6426 | -0.8212105 | 0.1219259 | 3.09308
55.67086 | 18.0454 | 18.85644 | 15.63889 | -0.8110361 | 0.121907 | 3.095635
55.68086 | 18.0446 | 18.85528 | 15.63518 | -0.8106761 | 0.1218883 | 3.098204
55.69086 | 18.0357 | 18.85413 | 15.63147 | -0.8184306 | 0.1218698 | 3.100787
55.70086 | 18.0475 | 18.853 | 15.62776 | -0.8054995 | 0.1218515 | 3.103384
55.71085 | 18.0361 | 18.85188 | 15.62406 | -0.8157842 | 0.1218335 | 3.105992
55.72085 | 18.0422 | 18.85078 | 15.62035 | -0.8085822 | 0.1218156 | 3.108618
55.73085 | 18.054 | 18.84969 | 15.61664 | -0.7956948 | 0.1217979 | 3.111257
55.74085 | 18.0327 | 18.84862 | 15.61293 | -0.8159219 | 0.1217804 | 3.113911
55.75085 | 18.0644 | 18.84756 | 15.60922 | -0.7831638 | 0.1217631 | 3.116579
55.76084 | 18.0512 | 18.84652 | 15.60552 | -0.7953212 | 0.121746 | 3.119259
55.77084 | 18.0446 | 18.84549 | 15.60181 | -0.8008922 | 0.121729 | 3.121956
55.78084 | 18.0695 | 18.84448 | 15.5981 | -0.774978 | 0.1217121 | 3.124667
55.79084 | 18.0545 | 18.84348 | 15.59439 | -0.7889785 | 0.1216954 | 3.127392
55.80084 | 18.0659 | 18.84249 | 15.59068 | -0.7765935 | 0.1216788 | 3.130132
55.81084 | 18.0657 | 18.84152 | 15.58697 | -0.7758235 | 0.1216623 | 3.132887
55.82083 | 18.0595 | 18.84057 | 15.58327 | -0.7810692 | 0.121646 | 3.135653
55.83083 | 18.0807 | 18.83963 | 15.57956 | -0.7589288 | 0.1216297 | 3.138436
55.84083 | 18.0631 | 18.8387 | 15.57586 | -0.7756031 | 0.1216135 | 3.141234
55.85083 | 18.0674 | 18.83779 | 15.57215 | -0.7703924 | 0.1215974 | 3.144046
55.86083 | 18.0736 | 18.8369 | 15.56844 | -0.7632963 | 0.1215814 | 3.146873
55.87082 | 18.0664 | 18.83602 | 15.56474 | -0.7696164 | 0.1215654 | 3.149712
55.88082 | 18.0602 | 18.83515 | 15.56103 | -0.7749505 | 0.1215495 | 3.152569
55.89082 | 18.0766 | 18.8343 | 15.55733 | -0.7576994 | 0.1215336 | 3.15544
55.90082 | 18.0625 | 18.83346 | 15.55362 | -0.7709633 | 0.1215178 | 3.158326
55.91082 | 18.0825 | 18.83264 | 15.54991 | -0.7501421 | 0.121502 | 3.161226
55.92082 | 18.0702 | 18.83184 | 15.54621 | -0.7616362 | 0.1214862 | 3.164141
55.93081 | 18.0677 | 18.83105 | 15.54251 | -0.763346 | 0.1214704 | 3.167069
55.94081 | 18.087 | 18.83027 | 15.5388 | -0.7432702 | 0.1214546 | 3.170014
55.95081 | 18.0698 | 18.82951 | 15.5351 | -0.7597097 | 0.1214387 | 3.172974
55.96081 | 18.0704 | 18.82876 | 15.53139 | -0.758364 | 0.1214229 | 3.175949
55.97081 | 18.0891 | 18.82803 | 15.52769 | -0.7389337 | 0.121407 | 3.178939
55.9808 | 18.0744 | 18.82732 | 15.52399 | -0.7529194 | 0.1213911 | 3.181941
55.9908 | 18.085 | 18.82662 | 15.52028 | -0.7416193 | 0.1213751 | 3.184961
56.0008 | 18.0798 | 18.82593 | 15.51658 | -0.7461349 | 0.1213591 | 3.187996
56.0108 | 18.0786 | 18.82527 | 15.51288 | -0.7466657 | 0.121343 | 3.191046
56.0208 | 18.0843 | 18.82461 | 15.50917 | -0.7403117 | 0.1213268 | 3.194111
56.0308 | 18.0872 | 18.82397 | 15.50547 | -0.7367731 | 0.1213105 | 3.197192
56.04079 | 18.0702 | 18.82335 | 15.50177 | -0.7531508 | 0.1212941 | 3.200285
56.05079 | 18.097 | 18.82274 | 15.49807 | -0.7257427 | 0.1212777 | 3.203395
56.06079 | 18.0792 | 18.82215 | 15.49437 | -0.742949 | 0.1212611 | 3.20652
56.07079 | 18.0861 | 18.82157 | 15.49067 | -0.7354736 | 0.1212443 | 3.209663
56.08079 | 18.0992 | 18.82101 | 15.48696 | -0.721811 | 0.1212275 | 3.212819
56.09078 | 18.0954 | 18.82047 | 15.48327 | -0.7250657 | 0.1212105 | 3.215988
56.10078 | 18.09 | 18.81994 | 15.47957 | -0.7299356 | 0.1211933 | 3.219176
56.11078 | 18.1036 | 18.81942 | 15.47587 | -0.7158209 | 0.121176 | 3.222379
56.12078 | 18.0949 | 18.81892 | 15.47217 | -0.7240218 | 0.1211585 | 3.225598
56.13078 | 18.1059 | 18.81844 | 15.46847 | -0.7125384 | 0.1211408 | 3.228832
56.14078 | 18.1048 | 18.81797 | 15.46477 | -0.7131707 | 0.1211229 | 3.232082
56.15077 | 18.101 | 18.81752 | 15.46107 | -0.7165194 | 0.1211048 | 3.235344
56.16077 | 18.1092 | 18.81708 | 15.45737 | -0.7078831 | 0.1210865 | 3.238625
56.17077 | 18.1232 | 18.81666 | 15.45367 | -0.6934627 | 0.121068 | 3.241922
56.18077 | 18.1019 | 18.81626 | 15.44997 | -0.7143581 | 0.1210492 | 3.245235
56.19077 | 18.1098 | 18.81587 | 15.44628 | -0.7060695 | 0.1210302 | 3.248563
56.20076 | 18.0973 | 18.8155 | 15.44258 | -0.7181969 | 0.121011 | 3.251904
56.21076 | 18.1076 | 18.81514 | 15.43888 | -0.7075403 | 0.1209915 | 3.255264
56.22076 | 18.1171 | 18.8148 | 15.43519 | -0.6976992 | 0.1209717 | 3.25864
56.23076 | 18.1246 | 18.81447 | 15.43149 | -0.6898743 | 0.1209517 | 3.262032
56.24076 | 18.1077 | 18.81417 | 15.42779 | -0.7064652 | 0.1209313 | 3.265439
56.25076 | 18.1244 | 18.81387 | 15.4241 | -0.6894722 | 0.1209107 | 3.268863
56.26075 | 18.1061 | 18.8136 | 15.42041 | -0.7074955 | 0.1208898 | 3.272299
56.27075 | 18.1266 | 18.81333 | 15.41671 | -0.6867347 | 0.1208685 | 3.275755
56.28075 | 18.1127 | 18.81309 | 15.41302 | -0.7003902 | 0.120847 | 3.279227
56.29075 | 18.121 | 18.81286 | 15.40932 | -0.6918618 | 0.1208251 | 3.282715
56.30075 | 18.1356 | 18.81265 | 15.40563 | -0.6770495 | 0.1208028 | 3.286219
56.31074 | 18.1094 | 18.81245 | 15.40194 | -0.7030536 | 0.1207802 | 3.289736
56.32074 | 18.1309 | 18.81227 | 15.39824 | -0.6813737 | 0.1207573 | 3.293273
56.33074 | 18.1339 | 18.81211 | 15.39455 | -0.6782104 | 0.120734 | 3.296826
56.34074 | 18.1229 | 18.81196 | 15.39086 | -0.6890635 | 0.1207103 | 3.300396
56.35074 | 18.1117 | 18.81183 | 15.38717 | -0.7001327 | 0.1206862 | 3.303981
56.36074 | 18.1359 | 18.81172 | 15.38347 | -0.6758185 | 0.1206617 | 3.307584
56.37073 | 18.1271 | 18.81162 | 15.37979 | -0.6845208 | 0.1206368 | 3.311199
56.38073 | 18.1331 | 18.81154 | 15.37609 | -0.6784393 | 0.1206115 | 3.314834
56.39073 | 18.1325 | 18.81147 | 15.3724 | -0.6789745 | 0.1205858 | 3.318485
56.40073 | 18.1345 | 18.81143 | 15.36871 | -0.6769263 | 0.1205597 | 3.322154
56.41073 | 18.1398 | 18.81139 | 15.36502 | -0.6715947 | 0.1205331 | 3.325839
56.42072 | 18.1338 | 18.81138 | 15.36134 | -0.6775798 | 0.1205061 | 3.329537
56.43072 | 18.146 | 18.81138 | 15.35765 | -0.6653813 | 0.1204786 | 3.333255
56.44072 | 18.155 | 18.8114 | 15.35396 | -0.6563999 | 0.1204507 | 3.33699
56.45072 | 18.1452 | 18.81143 | 15.35027 | -0.6662347 | 0.1204223 | 3.340742
56.46072 | 18.1405 | 18.81149 | 15.34658 | -0.6709866 | 0.1203934 | 3.344511
56.47072 | 18.1474 | 18.81156 | 15.3429 | -0.6641552 | 0.120364 | 3.348296
56.48071 | 18.156 | 18.81164 | 15.33921 | -0.6556408 | 0.1203342 | 3.352095
56.49071 | 18.1481 | 18.81174 | 15.33553 | -0.6636433 | 0.1203038 | 3.355915
56.50071 | 18.1549 | 18.81186 | 15.33184 | -0.6569626 | 0.1202729 | 3.359751
56.51071 | 18.1633 | 18.812 | 15.32815 | -0.6486987 | 0.1202415 | 3.363604
56.52071 | 18.1467 | 18.81215 | 15.32447 | -0.6654523 | 0.1202096 | 3.367475
56.5307 | 18.1615 | 18.81232 | 15.32079 | -0.6508224 | 0.1201771 | 3.371359
56.5407 | 18.1703 | 18.81251 | 15.3171 | -0.6422099 | 0.1201441 | 3.375264
56.5507 | 18.1679 | 18.81271 | 15.31342 | -0.6448146 | 0.1201106 | 3.379186
56.5607 | 18.1758 | 18.81294 | 15.30973 | -0.6371362 | 0.1200765 | 3.383125
56.5707 | 18.1664 | 18.81317 | 15.30605 | -0.6467748 | 0.1200418 | 3.387081
56.5807 | 18.1761 | 18.81343 | 15.30237 | -0.6373312 | 0.1200065 | 3.391056
56.59069 | 18.1909 | 18.8137 | 15.29869 | -0.6228045 | 0.1199707 | 3.395043
56.60069 | 18.177 | 18.814 | 15.29501 | -0.636995 | 0.1199343 | 3.399052
56.61069 | 18.1851 | 18.8143 | 15.29133 | -0.6292034 | 0.1198973 | 3.403078
56.62069 | 18.1972 | 18.81463 | 15.28765 | -0.6174288 | 0.1198597 | 3.407122
56.63069 | 18.1857 | 18.81497 | 15.28397 | -0.629272 | 0.1198215 | 3.411184
56.64068 | 18.1965 | 18.81533 | 15.28029 | -0.6188319 | 0.1197827 | 3.415258
56.65068 | 18.1934 | 18.81571 | 15.27661 | -0.6223098 | 0.1197433 | 3.419355
56.66068 | 18.205 | 18.81611 | 15.27293 | -0.6111056 | 0.1197032 | 3.42347
56.67068 | 18.2023 | 18.81652 | 15.26925 | -0.6142188 | 0.1196625 | 3.427602
56.68068 | 18.2021 | 18.81695 | 15.26558 | -0.6148493 | 0.1196211 | 3.431751
56.69068 | 18.2037 | 18.8174 | 15.2619 | -0.6136977 | 0.1195791 | 3.435919
56.70067 | 18.224 | 18.81786 | 15.25823 | -0.5938634 | 0.1195365 | 3.4401
56.71067 | 18.224 | 18.81835 | 15.25455 | -0.5943476 | 0.1194932 | 3.444304
56.72067 | 18.226 | 18.81885 | 15.25087 | -0.5928493 | 0.1194492 | 3.448525
56.73067 | 18.2406 | 18.81937 | 15.2472 | -0.5787689 | 0.1194045 | 3.452765
56.74067 | 18.2309 | 18.81991 | 15.24353 | -0.5890065 | 0.1193592 | 3.457022
56.75066 | 18.2441 | 18.82046 | 15.23985 | -0.5763617 | 0.1193132 | 3.461294
56.76066 | 18.2424 | 18.82103 | 15.23618 | -0.5786343 | 0.1192665 | 3.465587
56.77066 | 18.2457 | 18.82163 | 15.23251 | -0.5759263 | 0.1192191 | 3.469899
56.78066 | 18.259 | 18.82224 | 15.22884 | -0.5632355 | 0.119171 | 3.474229
56.79066 | 18.2621 | 18.82286 | 15.22516 | -0.560764 | 0.1191222 | 3.478578
56.80066 | 18.275 | 18.82351 | 15.22149 | -0.5485092 | 0.1190726 | 3.482944
56.81065 | 18.257 | 18.82417 | 15.21783 | -0.5671726 | 0.1190224 | 3.487325
56.82065 | 18.2676 | 18.82486 | 15.21416 | -0.557255 | 0.1189715 | 3.491728
56.83065 | 18.2899 | 18.82556 | 15.21049 | -0.5356556 | 0.1189198 | 3.49615
56.84065 | 18.283 | 18.82627 | 15.20682 | -0.5432747 | 0.1188673 | 3.500591
56.85065 | 18.2844 | 18.82701 | 15.20315 | -0.5426123 | 0.1188142 | 3.50505
56.86064 | 18.3032 | 18.82777 | 15.19948 | -0.5245675 | 0.1187603 | 3.509524
56.87064 | 18.2964 | 18.82854 | 15.19582 | -0.5321417 | 0.1187056 | 3.51402
56.88064 | 18.3035 | 18.82933 | 15.19215 | -0.5258347 | 0.1186502 | 3.518535
56.89064 | 18.324 | 18.83015 | 15.18848 | -0.506146 | 0.1185941 | 3.523069
56.90064 | 18.3169 | 18.83098 | 15.18482 | -0.5140761 | 0.1185371 | 3.527622
56.91064 | 18.3193 | 18.83182 | 15.18115 | -0.5125249 | 0.1184794 | 3.532193
56.92063 | 18.3343 | 18.83269 | 15.17749 | -0.498392 | 0.118421 | 3.536779
56.93063 | 18.3181 | 18.83358 | 15.17383 | -0.5154783 | 0.1183618 | 3.541389
56.94063 | 18.3417 | 18.83448 | 15.17016 | -0.4927832 | 0.1183018 | 3.546017
56.95063 | 18.3465 | 18.83541 | 15.1665 | -0.4889071 | 0.118241 | 3.550664
56.96063 | 18.3361 | 18.83635 | 15.16284 | -0.5002499 | 0.1181794 | 3.555331
56.97062 | 18.3389 | 18.83731 | 15.15918 | -0.4984109 | 0.1181171 | 3.560012
56.98062 | 18.3479 | 18.83829 | 15.15552 | -0.4903917 | 0.1180539 | 3.564716
56.99062 | 18.3442 | 18.83929 | 15.15186 | -0.4950919 | 0.11799 | 3.569441
57.00062 | 18.3695 | 18.84031 | 15.1482 | -0.4708112 | 0.1179252 | 3.574184
57.01062 | 18.3622 | 18.84135 | 15.14454 | -0.4791494 | 0.1178597 | 3.578947
57.02062 | 18.3562 | 18.84241 | 15.14088 | -0.4862064 | 0.1177933 | 3.583729
57.03061 | 18.3796 | 18.84348 | 15.13723 | -0.4638823 | 0.1177262 | 3.588526
57.04061 | 18.3682 | 18.84458 | 15.13357 | -0.4763782 | 0.1176583 | 3.593347
57.05061 | 18.3633 | 18.84569 | 15.12992 | -0.4823939 | 0.1175895 | 3.598187
57.06061 | 18.398 | 18.84683 | 15.12626 | -0.4488286 | 0.1175199 | 3.603047
57.07061 | 18.3849 | 18.84798 | 15.12261 | -0.4630829 | 0.1174495 | 3.607927
57.0806 | 18.3919 | 18.84915 | 15.11896 | -0.4572536 | 0.1173783 | 3.61282
57.0906 | 18.4008 | 18.85035 | 15.1153 | -0.4495469 | 0.1173062 | 3.617739
57.1006 | 18.389 | 18.85156 | 15.11165 | -0.4625598 | 0.1172334 | 3.622678
57.1106 | 18.4134 | 18.85279 | 15.108 | -0.4393927 | 0.1171597 | 3.627637
57.1206 | 18.3961 | 18.85404 | 15.10434 | -0.457945 | 0.1170851 | 3.632615
57.1306 | 18.411 | 18.85532 | 15.10069 | -0.4443172 | 0.1170098 | 3.637614
57.14059 | 18.4189 | 18.85661 | 15.09705 | -0.437708 | 0.1169336 | 3.642627
57.15059 | 18.4188 | 18.85792 | 15.0934 | -0.4391198 | 0.1168566 | 3.647666
57.16059 | 18.4214 | 18.85925 | 15.08975 | -0.4378517 | 0.1167788 | 3.652724
57.17059 | 18.44 | 18.8606 | 15.0861 | -0.4206033 | 0.1167001 | 3.657803
57.18059 | 18.4311 | 18.86198 | 15.08245 | -0.4308752 | 0.1166206 | 3.662902
57.19058 | 18.4486 | 18.86337 | 15.07881 | -0.4147659 | 0.1165403 | 3.668016
57.20058 | 18.457 | 18.86478 | 15.07516 | -0.407778 | 0.1164591 | 3.673156
57.21058 | 18.4479 | 18.86621 | 15.07152 | -0.4183102 | 0.1163771 | 3.678315
57.22058 | 18.4684 | 18.86766 | 15.06787 | -0.3992628 | 0.1162942 | 3.683495
57.23058 | 18.4744 | 18.86914 | 15.06423 | -0.3947359 | 0.1162105 | 3.688696
57.24058 | 18.4679 | 18.87063 | 15.06059 | -0.4027288 | 0.1161259 | 3.693917
57.25057 | 18.4842 | 18.87214 | 15.05695 | -0.3879412 | 0.1160406 | 3.699154
57.26057 | 18.4936 | 18.87368 | 15.05331 | -0.3800753 | 0.1159544 | 3.704416
57.27057 | 18.4862 | 18.87523 | 15.04966 | -0.3890298 | 0.1158674 | 3.709698
57.28057 | 18.5037 | 18.87681 | 15.04602 | -0.373105 | 0.1157795 | 3.715002
57.29057 | 18.5056 | 18.8784 | 15.04238 | -0.3728012 | 0.1156907 | 3.720326
57.30056 | 18.504 | 18.88002 | 15.03875 | -0.3760165 | 0.1156012 | 3.725666
57.31056 | 18.5197 | 18.88165 | 15.03511 | -0.3619535 | 0.1155108 | 3.731032
57.32056 | 18.5252 | 18.88331 | 15.03147 | -0.3581113 | 0.1154196 | 3.736418
57.33056 | 18.5288 | 18.88499 | 15.02784 | -0.356191 | 0.1153275 | 3.741827
57.34056 | 18.5488 | 18.88669 | 15.0242 | -0.3378909 | 0.1152346 | 3.747255
57.35056 | 18.5474 | 18.88841 | 15.02057 | -0.3410117 | 0.1151408 | 3.752705
57.36055 | 18.5553 | 18.89015 | 15.01694 | -0.334852 | 0.1150463 | 3.758171
57.37055 | 18.5686 | 18.89192 | 15.0133 | -0.3233154 | 0.1149509 | 3.763663
57.38055 | 18.5613 | 18.8937 | 15.00967 | -0.3323995 | 0.1148546 | 3.769176
57.39055 | 18.5849 | 18.8955 | 15.00604 | -0.3106046 | 0.1147576 | 3.77471
57.40055 | 18.5852 | 18.89733 | 15.00241 | -0.3121315 | 0.1146597 | 3.780266
57.41054 | 18.5938 | 18.89918 | 14.99878 | -0.3053777 | 0.114561 | 3.785838
57.42054 | 18.606 | 18.90105 | 14.99515 | -0.2950469 | 0.1144615 | 3.791436
57.43054 | 18.6167 | 18.90294 | 14.99152 | -0.286238 | 0.1143611 | 3.797056
57.44054 | 18.6122 | 18.90485 | 14.98789 | -0.2926505 | 0.1142599 | 3.802698
57.45054 | 18.631 | 18.90678 | 14.98427 | -0.2757844 | 0.1141579 | 3.808361
57.46054 | 18.632 | 18.90874 | 14.98064 | -0.2767398 | 0.1140551 | 3.814046
57.47053 | 18.6507 | 18.91072 | 14.97702 | -0.2600155 | 0.1139515 | 3.819747
57.48053 | 18.6568 | 18.91271 | 14.97339 | -0.2559144 | 0.1138471 | 3.825475
57.49053 | 18.6645 | 18.91474 | 14.96977 | -0.2502352 | 0.1137418 | 3.831225
57.50053 | 18.6701 | 18.91678 | 14.96615 | -0.2466775 | 0.1136358 | 3.836996
57.51053 | 18.6926 | 18.91884 | 14.96252 | -0.2262422 | 0.1135289 | 3.84279
57.52052 | 18.6847 | 18.92093 | 14.95891 | -0.2362267 | 0.1134214 | 3.8486
57.53052 | 18.7018 | 18.92304 | 14.95528 | -0.2212352 | 0.1133129 | 3.854438
57.54052 | 18.7081 | 18.92517 | 14.95167 | -0.217066 | 0.1132036 | 3.860297
57.55052 | 18.7207 | 18.92732 | 14.94805 | -0.2066186 | 0.1130936 | 3.866179
57.56052 | 18.734 | 18.92949 | 14.94443 | -0.1954935 | 0.1129828 | 3.872083
57.57052 | 18.731 | 18.93169 | 14.94081 | -0.200691 | 0.1128712 | 3.878009
57.58051 | 18.749 | 18.93391 | 14.9372 | -0.1849083 | 0.1127589 | 3.883951
57.59051 | 18.7423 | 18.93615 | 14.93358 | -0.1938504 | 0.1126457 | 3.889922
57.60051 | 18.7612 | 18.93841 | 14.92997 | -0.1772148 | 0.1125318 | 3.895915
57.61051 | 18.7619 | 18.9407 | 14.92635 | -0.1788014 | 0.1124171 | 3.90193
57.62051 | 18.7771 | 18.94301 | 14.92274 | -0.165911 | 0.1123016 | 3.907968
57.6305 | 18.7808 | 18.94534 | 14.91913 | -0.1645409 | 0.1121855 | 3.914022
57.6405 | 18.7972 | 18.9477 | 14.91552 | -0.1504958 | 0.1120685 | 3.920105
57.6505 | 18.8103 | 18.95007 | 14.91191 | -0.1397734 | 0.1119507 | 3.926211
57.6605 | 18.8072 | 18.95247 | 14.9083 | -0.1452737 | 0.1118322 | 3.932339
57.6705 | 18.8297 | 18.9549 | 14.90469 | -0.1251971 | 0.111713 | 3.93849
57.6805 | 18.8244 | 18.95734 | 14.90109 | -0.1329432 | 0.111593 | 3.944663
57.69049 | 18.8362 | 18.95981 | 14.89748 | -0.12361 | 0.1114724 | 3.950854
57.70049 | 18.8556 | 18.9623 | 14.89388 | -0.1067013 | 0.111351 | 3.957072
57.71049 | 18.8563 | 18.96482 | 14.89027 | -0.1085177 | 0.1112288 | 3.963315
57.72049 | 18.8647 | 18.96736 | 14.88667 | -0.1026562 | 0.1111059 | 3.969581
57.73049 | 18.875 | 18.96992 | 14.88307 | -0.09491782 | 0.1109823 | 3.975869
57.74048 | 18.8755 | 18.9725 | 14.87947 | -0.09700058 | 0.1108581 | 3.982174
57.75048 | 18.8806 | 18.97511 | 14.87587 | -0.09450783 | 0.110733 | 3.988508
57.76048 | 18.8974 | 18.97774 | 14.87227 | -0.08034048 | 0.1106073 | 3.994866
57.77048 | 18.8957 | 18.9804 | 14.86867 | -0.08469602 | 0.1104809 | 4.001247
57.78048 | 18.9138 | 18.98307 | 14.86507 | -0.06927493 | 0.1103538 | 4.007652
57.79048 | 18.9231 | 18.98578 | 14.86147 | -0.06267647 | 0.110226 | 4.014078
57.80047 | 18.9353 | 18.9885 | 14.85788 | -0.05319979 | 0.1100976 | 4.020523
57.81047 | 18.9412 | 18.99125 | 14.85428 | -0.05004963 | 0.1099685 | 4.026997
57.82047 | 18.9536 | 18.99402 | 14.85069 | -0.04042313 | 0.1098386 | 4.033495
57.83047 | 18.9552 | 18.99682 | 14.8471 | -0.04162098 | 0.1097081 | 4.040017
57.84047 | 18.9676 | 18.99964 | 14.8435 | -0.03204244 | 0.109577 | 4.046562
57.85046 | 18.9781 | 19.00248 | 14.83992 | -0.02438484 | 0.1094453 | 4.053124
57.86046 | 18.9948 | 19.00535 | 14.83633 | -0.01055465 | 0.1093129 | 4.059717
57.87046 | 18.9938 | 19.00825 | 14.83274 | -0.01444772 | 0.1091798 | 4.066332
57.88046 | 19.0062 | 19.01117 | 14.82915 | -0.004965438 | 0.109046 | 4.072973
57.89046 | 19.0137 | 19.01411 | 14.82556 | -0.0004074267 | 0.1089117 | 4.079636
57.90046 | 19.0213 | 19.01707 | 14.82197 | 0.004226411 | 0.1087767 | 4.086324
57.91045 | 19.0183 | 19.02006 | 14.81839 | -0.001761186 | 0.1086412 | 4.093029
57.92045 | 19.0417 | 19.02308 | 14.81481 | 0.01862384 | 0.108505 | 4.099765
57.93045 | 19.0469 | 19.02612 | 14.81122 | 0.02078461 | 0.1083682 | 4.106525
57.94045 | 19.0528 | 19.02918 | 14.80764 | 0.02362088 | 0.1082308 | 4.113309
57.95045 | 19.0647 | 19.03227 | 14.80406 | 0.03243216 | 0.1080928 | 4.120117
57.96044 | 19.0785 | 19.03538 | 14.80048 | 0.04312237 | 0.1079543 | 4.126942
57.97044 | 19.0969 | 19.03852 | 14.7969 | 0.05838447 | 0.1078151 | 4.133799
57.98044 | 19.0998 | 19.04168 | 14.79332 | 0.05812171 | 0.1076754 | 4.14068
57.99044 | 19.1148 | 19.04487 | 14.78975 | 0.06993475 | 0.107535 | 4.147585
58.00044 | 19.1223 | 19.04808 | 14.78617 | 0.07422222 | 0.1073942 | 4.154515
58.01044 | 19.1244 | 19.05131 | 14.78259 | 0.07308545 | 0.1072527 | 4.161468
58.02043 | 19.1437 | 19.05457 | 14.77902 | 0.08912606 | 0.1071109 | 4.16844
58.03043 | 19.1477 | 19.05786 | 14.77545 | 0.08983895 | 0.1069684 | 4.175443
58.04043 | 19.1565 | 19.06117 | 14.77188 | 0.09532659 | 0.1068253 | 4.182471
58.05043 | 19.1677 | 19.06451 | 14.76831 | 0.1031894 | 0.1066817 | 4.189523
58.06043 | 19.1787 | 19.06787 | 14.76474 | 0.1108263 | 0.1065376 | 4.196601
58.07042 | 19.1795 | 19.07126 | 14.76117 | 0.1082414 | 0.1063931 | 4.203696
58.08042 | 19.2059 | 19.07467 | 14.7576 | 0.131228 | 0.106248 | 4.210822
58.09042 | 19.2095 | 19.07811 | 14.75403 | 0.1313896 | 0.1061023 | 4.217973
58.10042 | 19.2238 | 19.08157 | 14.75047 | 0.1422252 | 0.1059562 | 4.22515
58.11042 | 19.2387 | 19.08506 | 14.7469 | 0.1536353 | 0.1058096 | 4.232351
58.12041 | 19.2422 | 19.08858 | 14.74334 | 0.1536233 | 0.1056626 | 4.23957
58.13041 | 19.2543 | 19.09212 | 14.73978 | 0.1621823 | 0.1055151 | 4.246821
58.14041 | 19.2777 | 19.09568 | 14.73622 | 0.1820157 | 0.105367 | 4.254098
58.15041 | 19.2799 | 19.09928 | 14.73266 | 0.1806233 | 0.1052185 | 4.261399
58.16041 | 19.2912 | 19.10289 | 14.7291 | 0.1883052 | 0.1050696 | 4.268726
58.17041 | 19.3058 | 19.10654 | 14.72554 | 0.1992608 | 0.1049202 | 4.276078
58.1804 | 19.3121 | 19.11021 | 14.72199 | 0.2018945 | 0.1047705 | 4.283447
58.1904 | 19.3295 | 19.1139 | 14.71843 | 0.215598 | 0.1046202 | 4.29085
58.2004 | 19.3441 | 19.11762 | 14.71488 | 0.2264759 | 0.1044695 | 4.298278
58.2104 | 19.3304 | 19.12137 | 14.71132 | 0.209028 | 0.1043184 | 4.305731
58.2204 | 19.364 | 19.12515 | 14.70777 | 0.2388538 | 0.1041668 | 4.313209
58.23039 | 19.37 | 19.12894 | 14.70422 | 0.2410563 | 0.1040151 | 4.320706
58.24039 | 19.3794 | 19.13277 | 14.70067 | 0.2466298 | 0.1038627 | 4.328236
58.25039 | 19.4115 | 19.13662 | 14.69712 | 0.2748769 | 0.10371 | 4.335791
58.26039 | 19.4041 | 19.1405 | 14.69357 | 0.2635971 | 0.1035569 | 4.343372
58.27039 | 19.4148 | 19.14441 | 14.69003 | 0.270391 | 0.1034034 | 4.350978
58.28039 | 19.4395 | 19.14834 | 14.68648 | 0.2911592 | 0.1032496 | 4.35861
58.29038 | 19.4475 | 19.15229 | 14.68294 | 0.2952067 | 0.1030955 | 4.366258
58.30038 | 19.4626 | 19.15628 | 14.6794 | 0.3063186 | 0.1029409 | 4.373944
58.31038 | 19.4781 | 19.16029 | 14.67585 | 0.3178092 | 0.102786 | 4.38165
58.32038 | 19.4789 | 19.16433 | 14.67231 | 0.3145673 | 0.1026308 | 4.389389
58.33038 | 19.4998 | 19.1684 | 14.66877 | 0.3314044 | 0.1024752 | 4.397147
58.34037 | 19.5187 | 19.17248 | 14.66524 | 0.3462162 | 0.1023194 | 4.404927
58.35037 | 19.5128 | 19.1766 | 14.6617 | 0.3361972 | 0.1021632 | 4.41274
58.36037 | 19.5385 | 19.18075 | 14.65816 | 0.3577511 | 0.1020067 | 4.420579
58.37037 | 19.5599 | 19.18492 | 14.65463 | 0.3749752 | 0.1018498 | 4.428447
58.38037 | 19.55 | 19.18912 | 14.65109 | 0.3608782 | 0.1016927 | 4.436335
58.39037 | 19.5914 | 19.19335 | 14.64756 | 0.398048 | 0.1015352 | 4.444256
58.40036 | 19.6041 | 19.1976 | 14.64403 | 0.406501 | 0.1013776 | 4.452189
58.41036 | 19.6089 | 19.20188 | 14.6405 | 0.4070198 | 0.1012196 | 4.460158
58.42036 | 19.6379 | 19.20619 | 14.63697 | 0.4317113 | 0.1010614 | 4.468154
58.43036 | 19.6486 | 19.21052 | 14.63344 | 0.4380756 | 0.1009028 | 4.476177
58.44036 | 19.6528 | 19.21489 | 14.62992 | 0.4379125 | 0.100744 | 4.484226
58.45035 | 19.6874 | 19.21927 | 14.6264 | 0.4681265 | 0.1005851 | 4.492293
58.46035 | 19.6983 | 19.22369 | 14.62287 | 0.474609 | 0.1004259 | 4.500394
58.47035 | 19.7002 | 19.22814 | 14.61935 | 0.472064 | 0.1002663 | 4.508522
58.48035 | 19.7367 | 19.23261 | 14.61583 | 0.5040916 | 0.1001066 | 4.516676
58.49035 | 19.7481 | 19.23711 | 14.61231 | 0.5109914 | 0.0999466 | 4.524857
58.50035 | 19.7566 | 19.24164 | 14.60879 | 0.5149638 | 0.0997864 | 4.533064
58.51034 | 19.7707 | 19.24619 | 14.60527 | 0.5245128 | 0.09962617 | 4.54129
58.52034 | 19.7833 | 19.25077 | 14.60175 | 0.5325303 | 0.09946556 | 4.54955
58.53034 | 19.8062 | 19.25538 | 14.59824 | 0.5508194 | 0.09930476 | 4.557838
58.54034 | 19.8248 | 19.26002 | 14.59472 | 0.5647811 | 0.09914379 | 4.566151
58.55034 | 19.8286 | 19.26468 | 14.59121 | 0.5639156 | 0.09898261 | 4.574491
58.56033 | 19.8667 | 19.26937 | 14.5877 | 0.5973262 | 0.09882144 | 4.58285
58.57033 | 19.8757 | 19.2741 | 14.58419 | 0.6016045 | 0.09865993 | 4.591244
58.58033 | 19.8785 | 19.27884 | 14.58068 | 0.5996552 | 0.09849827 | 4.599665
58.59033 | 19.9108 | 19.28362 | 14.57717 | 0.6271777 | 0.09833644 | 4.608112
58.60033 | 19.9203 | 19.28843 | 14.57367 | 0.6318721 | 0.09817447 | 4.616586
58.61033 | 19.9313 | 19.29326 | 14.57016 | 0.6380385 | 0.09801236 | 4.625088
58.62032 | 19.9584 | 19.29812 | 14.56666 | 0.6602818 | 0.09785028 | 4.633607
58.63032 | 19.969 | 19.30301 | 14.56316 | 0.6659922 | 0.0976879 | 4.642162
58.64032 | 19.9703 | 19.30793 | 14.55966 | 0.6623749 | 0.09752541 | 4.650744
58.65032 | 20.0125 | 19.31287 | 14.55616 | 0.6996291 | 0.0973628 | 4.659353
58.66032 | 20.0125 | 19.31785 | 14.55266 | 0.6946546 | 0.09720009 | 4.667989
58.67031 | 20.0194 | 19.32284 | 14.54916 | 0.6965574 | 0.09703743 | 4.676643
58.68031 | 20.045 | 19.32787 | 14.54567 | 0.7171273 | 0.09687451 | 4.685332
58.69031 | 20.0582 | 19.33293 | 14.54217 | 0.7252682 | 0.0967115 | 4.69405
58.70031 | 20.0711 | 19.33802 | 14.53868 | 0.7330812 | 0.09654842 | 4.702794
58.71031 | 20.0998 | 19.34313 | 14.53518 | 0.7566659 | 0.09638525 | 4.711564
58.72031 | 20.1153 | 19.34828 | 14.53169 | 0.7670223 | 0.09622202 | 4.720362
58.7303 | 20.1257 | 19.35345 | 14.52821 | 0.7722549 | 0.09605888 | 4.729179
58.7403 | 20.139 | 19.35865 | 14.52472 | 0.7803545 | 0.09589552 | 4.738032
58.7503 | 20.1657 | 19.36387 | 14.52123 | 0.8018254 | 0.09573211 | 4.746911
58.7603 | 20.1669 | 19.36913 | 14.51775 | 0.7977679 | 0.09556866 | 4.755818
58.7703 | 20.2007 | 19.37442 | 14.51426 | 0.826282 | 0.09540516 | 4.764752
58.78029 | 20.2184 | 19.37973 | 14.51078 | 0.8386727 | 0.09524179 | 4.773704
58.79029 | 20.2192 | 19.38507 | 14.5073 | 0.8341297 | 0.09507824 | 4.782692
58.80029 | 20.2507 | 19.39044 | 14.50382 | 0.8602577 | 0.09491466 | 4.791708
58.81029 | 20.2573 | 19.39584 | 14.50034 | 0.8614571 | 0.09475107 | 4.800751
58.82029 | 20.2749 | 19.40127 | 14.49686 | 0.8736288 | 0.09458746 | 4.809821
58.83029 | 20.3002 | 19.40673 | 14.49339 | 0.8934709 | 0.09442386 | 4.818918
58.84028 | 20.3089 | 19.41221 | 14.48992 | 0.8966899 | 0.09426041 | 4.828034
58.85028 | 20.3309 | 19.41772 | 14.48644 | 0.913175 | 0.09409681 | 4.837186
58.86028 | 20.3525 | 19.42327 | 14.48297 | 0.9292312 | 0.09393323 | 4.846365
58.87028 | 20.3638 | 19.42884 | 14.4795 | 0.9349592 | 0.09376966 | 4.855572
58.88028 | 20.3847 | 19.43444 | 14.47603 | 0.9502582 | 0.09360611 | 4.864805
58.89027 | 20.4063 | 19.44007 | 14.47257 | 0.9662339 | 0.09344277 | 4.874057
58.90027 | 20.4149 | 19.44572 | 14.4691 | 0.9691751 | 0.09327929 | 4.883346
58.91027 | 20.436 | 19.45141 | 14.46563 | 0.984588 | 0.09311585 | 4.892662
58.92027 | 20.4488 | 19.45713 | 14.46217 | 0.9916715 | 0.09295246 | 4.902005
58.93027 | 20.4696 | 19.46287 | 14.45871 | 1.006727 | 0.09278912 | 4.911375
58.94027 | 20.4904 | 19.46865 | 14.45525 | 1.021753 | 0.09262584 | 4.920773
58.95026 | 20.5018 | 19.47444 | 14.45179 | 1.027356 | 0.09246278 | 4.930189
58.96026 | 20.5206 | 19.48028 | 14.44833 | 1.040324 | 0.09229963 | 4.939641
58.97026 | 20.5327 | 19.48614 | 14.44488 | 1.046564 | 0.09213655 | 4.949121
58.98026 | 20.5527 | 19.49202 | 14.44142 | 1.060675 | 0.09197354 | 4.958628
58.99026 | 20.5619 | 19.49794 | 14.43797 | 1.063957 | 0.09181063 | 4.968163
59.00025 | 20.5859 | 19.50388 | 14.43452 | 1.082016 | 0.09164796 | 4.977715
59.01025 | 20.5971 | 19.50986 | 14.43107 | 1.087242 | 0.09148522 | 4.987302
59.02025 | 20.6155 | 19.51586 | 14.42762 | 1.099637 | 0.09132259 | 4.996919
59.03025 | 20.6361 | 19.5219 | 14.42417 | 1.114204 | 0.09116005 | 5.006562
59.04025 | 20.6498 | 19.52796 | 14.42073 | 1.121842 | 0.09099763 | 5.016233
59.05025 | 20.651 | 19.53405 | 14.41728 | 1.116951 | 0.09083531 | 5.025932
59.06024 | 20.6833 | 19.54016 | 14.41384 | 1.143137 | 0.09067327 | 5.035647
59.07024 | 20.6939 | 19.54631 | 14.4104 | 1.147588 | 0.09051121 | 5.0454
59.08024 | 20.7072 | 19.55249 | 14.40696 | 1.154711 | 0.09034925 | 5.05518
59.09024 | 20.738 | 19.5587 | 14.40352 | 1.179305 | 0.09018745 | 5.064986
59.10024 | 20.7374 | 19.56493 | 14.40008 | 1.172469 | 0.09002576 | 5.074821
59.11023 | 20.7503 | 19.57119 | 14.39665 | 1.179111 | 0.08986439 | 5.084673
59.12023 | 20.7704 | 19.57748 | 14.39322 | 1.192918 | 0.089703 | 5.094562
59.13023 | 20.7863 | 19.5838 | 14.38978 | 1.202497 | 0.08954176 | 5.104477
59.14023 | 20.7971 | 19.59015 | 14.38635 | 1.206946 | 0.08938066 | 5.11442
59.15023 | 20.821 | 19.59653 | 14.38292 | 1.224467 | 0.08921974 | 5.12439
59.16023 | 20.835 | 19.60294 | 14.3795 | 1.232059 | 0.08905897 | 5.134386
59.17022 | 20.8407 | 19.60937 | 14.37607 | 1.231328 | 0.08889853 | 5.144401
59.18022 | 20.8675 | 19.61584 | 14.37265 | 1.251663 | 0.08873811 | 5.154452
59.19022 | 20.8893 | 19.62233 | 14.36922 | 1.266969 | 0.08857786 | 5.16453
59.20022 | 20.9024 | 19.62885 | 14.3658 | 1.273546 | 0.08841779 | 5.174635
59.21022 | 20.9332 | 19.6354 | 14.36238 | 1.297795 | 0.0882579 | 5.184767
59.22021 | 20.9356 | 19.64198 | 14.35896 | 1.293622 | 0.08809836 | 5.194916
59.23021 | 20.9553 | 19.64859 | 14.35555 | 1.306713 | 0.08793885 | 5.205102
59.24021 | 20.9887 | 19.65522 | 14.35213 | 1.333476 | 0.08777955 | 5.215314
59.25021 | 20.9955 | 19.66189 | 14.34872 | 1.33361 | 0.08762043 | 5.225553
59.26021 | 21.013 | 19.66858 | 14.3453 | 1.344416 | 0.08746153 | 5.235819
59.27021 | 21.0366 | 19.67531 | 14.34189 | 1.361293 | 0.08730284 | 5.246112
59.2802 | 21.0503 | 19.68205 | 14.33849 | 1.368248 | 0.08714451 | 5.256421
59.2902 | 21.0755 | 19.68883 | 14.33508 | 1.386669 | 0.08698624 | 5.266767
59.3002 | 21.0941 | 19.69564 | 14.33167 | 1.398461 | 0.08682819 | 5.27714
59.3102 | 21.1069 | 19.70247 | 14.32827 | 1.404425 | 0.08667036 | 5.287539
59.3202 | 21.1366 | 19.70934 | 14.32486 | 1.42726 | 0.08651276 | 5.297964
59.33019 | 21.1604 | 19.71623 | 14.32146 | 1.444175 | 0.08635554 | 5.308406
59.34019 | 21.1715 | 19.72315 | 14.31806 | 1.448354 | 0.0861984 | 5.318884
59.35019 | 21.189 | 19.7301 | 14.31467 | 1.458905 | 0.0860415 | 5.329389
59.36019 | 21.2218 | 19.73707 | 14.31127 | 1.484728 | 0.08588484 | 5.33992
59.37019 | 21.2325 | 19.74408 | 14.30787 | 1.488422 | 0.08572842 | 5.350477
59.38019 | 21.2534 | 19.75111 | 14.30448 | 1.502289 | 0.08557225 | 5.36106
59.39018 | 21.2762 | 19.75816 | 14.30109 | 1.518038 | 0.08541648 | 5.371656
59.40018 | 21.2826 | 19.76525 | 14.2977 | 1.517349 | 0.08526082 | 5.382291
59.41018 | 21.3165 | 19.77237 | 14.29431 | 1.544132 | 0.0851054 | 5.392952
59.42018 | 21.3258 | 19.77951 | 14.29092 | 1.546287 | 0.08495025 | 5.40364
59.43018 | 21.3378 | 19.78668 | 14.28754 | 1.551115 | 0.08479535 | 5.414353
59.44017 | 21.366 | 19.79388 | 14.28416 | 1.572122 | 0.08464093 | 5.425081
59.45017 | 21.3755 | 19.80111 | 14.28077 | 1.574394 | 0.08448657 | 5.435846
59.46017 | 21.3889 | 19.80836 | 14.27739 | 1.580539 | 0.0843325 | 5.446636
59.47017 | 21.4178 | 19.81564 | 14.27401 | 1.602156 | 0.08417869 | 5.457452
59.48017 | 21.4373 | 19.82295 | 14.27064 | 1.614345 | 0.08402516 | 5.468293
59.49017 | 21.431 | 19.83029 | 14.26726 | 1.600708 | 0.08387191 | 5.47916
59.50016 | 21.4738 | 19.83765 | 14.26389 | 1.636151 | 0.0837191 | 5.490041
59.51016 | 21.4881 | 19.84504 | 14.26052 | 1.643058 | 0.08356642 | 5.500959
59.52016 | 21.4913 | 19.85246 | 14.25715 | 1.638839 | 0.08341402 | 5.511901
59.53016 | 21.5287 | 19.85991 | 14.25378 | 1.668793 | 0.08326192 | 5.522869
59.54016 | 21.5369 | 19.86738 | 14.25041 | 1.66952 | 0.08311013 | 5.533861
59.55015 | 21.5437 | 19.87487 | 14.24705 | 1.668827 | 0.08295875 | 5.544868
59.56015 | 21.578 | 19.8824 | 14.24368 | 1.6956 | 0.08280756 | 5.55591
59.57015 | 21.5822 | 19.88995 | 14.24032 | 1.692247 | 0.08265665 | 5.566977
59.58015 | 21.59 | 19.89753 | 14.23696 | 1.692467 | 0.08250605 | 5.578068
59.59015 | 21.6199 | 19.90514 | 14.2336 | 1.71476 | 0.08235574 | 5.589184
59.60015 | 21.6388 | 19.91277 | 14.23024 | 1.726027 | 0.08220576 | 5.600325
59.61014 | 21.6349 | 19.92043 | 14.22689 | 1.714475 | 0.08205625 | 5.611479
59.62014 | 21.6728 | 19.92811 | 14.22354 | 1.74469 | 0.08190689 | 5.622667
59.63014 | 21.6907 | 19.93582 | 14.22018 | 1.754878 | 0.08175784 | 5.63388
59.64014 | 21.6949 | 19.94356 | 14.21683 | 1.75134 | 0.08160911 | 5.645118
59.65014 | 21.7337 | 19.95132 | 14.21348 | 1.782376 | 0.0814607 | 5.656379
59.66013 | 21.7447 | 19.95911 | 14.21014 | 1.785594 | 0.08131276 | 5.667653
59.67013 | 21.7566 | 19.96692 | 14.20679 | 1.789679 | 0.081165 | 5.678961
59.68013 | 21.7877 | 19.97476 | 14.20345 | 1.812938 | 0.08101757 | 5.690293
59.69013 | 21.7979 | 19.98263 | 14.20011 | 1.815272 | 0.08087046 | 5.701648
59.70013 | 21.823 | 19.99052 | 14.19677 | 1.83248 | 0.08072369 | 5.713028
59.71013 | 21.8455 | 19.99844 | 14.19343 | 1.847062 | 0.08057725 | 5.72443
59.72012 | 21.8492 | 20.00637 | 14.1901 | 1.842828 | 0.08043127 | 5.735843
59.73012 | 21.8776 | 20.01434 | 14.18676 | 1.863261 | 0.08028551 | 5.747292
59.74012 | 21.9058 | 20.02233 | 14.18343 | 1.883468 | 0.08014008 | 5.758763
59.75012 | 21.9052 | 20.03035 | 14.1801 | 1.874852 | 0.07999498 | 5.770256
59.76012 | 21.9285 | 20.03839 | 14.17677 | 1.89011 | 0.07985024 | 5.781772
59.77011 | 21.9633 | 20.04645 | 14.17344 | 1.916852 | 0.07970596 | 5.793299
59.78011 | 21.975 | 20.05454 | 14.17012 | 1.920461 | 0.07956191 | 5.80486
59.79011 | 21.9973 | 20.06265 | 14.16679 | 1.934646 | 0.07941819 | 5.816443
59.80011 | 22.022 | 20.07079 | 14.16347 | 1.951208 | 0.07927482 | 5.828047
59.81011 | 22.0423 | 20.07896 | 14.16015 | 1.963345 | 0.07913181 | 5.839674
59.82011 | 22.0539 | 20.08714 | 14.15683 | 1.966758 | 0.07898914 | 5.851323
59.8301 | 22.0888 | 20.09534 | 14.15352 | 1.993456 | 0.07884697 | 5.862981
59.8401 | 22.0955 | 20.10358 | 14.1502 | 1.991922 | 0.07870502 | 5.874673
59.8501 | 22.121 | 20.11184 | 14.14689 | 2.009165 | 0.07856342 | 5.886385
59.8601 | 22.143 | 20.12012 | 14.14358 | 2.022885 | 0.07842218 | 5.898118
59.8701 | 22.1523 | 20.12842 | 14.14027 | 2.023881 | 0.0782813 | 5.909873
59.88009 | 22.1821 | 20.13674 | 14.13696 | 2.045362 | 0.07814092 | 5.921637
59.89009 | 22.1916 | 20.14509 | 14.13365 | 2.046513 | 0.07800076 | 5.933432
59.90009 | 22.2253 | 20.15346 | 14.13035 | 2.071842 | 0.07786096 | 5.945248
59.91009 | 22.242 | 20.16185 | 14.12705 | 2.080148 | 0.07772153 | 5.957084
59.92009 | 22.2681 | 20.17027 | 14.12375 | 2.097831 | 0.07758247 | 5.968941
59.93009 | 22.286 | 20.17871 | 14.12045 | 2.107293 | 0.07744377 | 5.980817
59.94008 | 22.3022 | 20.18716 | 14.11715 | 2.115041 | 0.07730558 | 5.992701
59.95008 | 22.3343 | 20.19564 | 14.11386 | 2.138659 | 0.07716762 | 6.004617
59.96008 | 22.3469 | 20.20414 | 14.11056 | 2.142755 | 0.07703002 | 6.016551
59.97008 | 22.3586 | 20.21267 | 14.10727 | 2.145931 | 0.07689281 | 6.028505
59.98008 | 22.3964 | 20.22122 | 14.10398 | 2.175185 | 0.07675596 | 6.040478
59.99007 | 22.4163 | 20.22977 | 14.1007 | 2.186526 | 0.07661962 | 6.052458
60.00007 | 22.4286 | 20.23836 | 14.09741 | 2.190238 | 0.07648352 | 6.064468
60.01007 | 22.4606 | 20.24697 | 14.09413 | 2.21363 | 0.0763478 | 6.076496
60.02007 | 22.4726 | 20.2556 | 14.09084 | 2.217001 | 0.07621246 | 6.088543
60.03007 | 22.4861 | 20.26425 | 14.08756 | 2.221852 | 0.0760775 | 6.100607
60.04007 | 22.519 | 20.27292 | 14.08428 | 2.246083 | 0.07594291 | 6.112689
60.05006 | 22.541 | 20.2816 | 14.08101 | 2.259403 | 0.07580883 | 6.124777
60.06006 | 22.5553 | 20.2903 | 14.07774 | 2.264995 | 0.075675 | 6.136894
60.07006 | 22.576 | 20.29903 | 14.07446 | 2.276968 | 0.07554156 | 6.149028
60.08006 | 22.6029 | 20.30778 | 14.07119 | 2.295121 | 0.07540849 | 6.161179
60.09006 | 22.6274 | 20.31654 | 14.06792 | 2.310855 | 0.0752758 | 6.173347
60.10005 | 22.6468 | 20.32532 | 14.06466 | 2.321482 | 0.07514364 | 6.185516
60.11005 | 22.6729 | 20.33412 | 14.06139 | 2.338779 | 0.07501173 | 6.197716
60.12005 | 22.6839 | 20.34294 | 14.05813 | 2.340958 | 0.0748802 | 6.209933
60.13005 | 22.7094 | 20.35178 | 14.05487 | 2.357619 | 0.07474905 | 6.222164
60.14005 | 22.737 | 20.36064 | 14.05161 | 2.376363 | 0.07461829 | 6.234411
60.15005 | 22.7509 | 20.36951 | 14.04835 | 2.381388 | 0.07448792 | 6.246674
60.16004 | 22.773 | 20.37839 | 14.0451 | 2.394605 | 0.07435807 | 6.258939
60.17004 | 22.7828 | 20.3873 | 14.04184 | 2.395497 | 0.07422847 | 6.271231
60.18004 | 22.8013 | 20.39623 | 14.03859 | 2.405072 | 0.07409926 | 6.283538
60.19004 | 22.8349 | 20.40517 | 14.03534 | 2.42973 | 0.07397044 | 6.295858
60.20004 | 22.8534 | 20.41413 | 14.03209 | 2.439272 | 0.07384201 | 6.308193
60.21003 | 22.8619 | 20.42309 | 14.02885 | 2.438806 | 0.07371409 | 6.32053
60.22003 | 22.8856 | 20.43208 | 14.02561 | 2.453517 | 0.07358645 | 6.332891
60.23003 | 22.9115 | 20.44109 | 14.02236 | 2.470411 | 0.07345919 | 6.345266
60.24003 | 22.9162 | 20.45011 | 14.01912 | 2.466091 | 0.07333232 | 6.357654
60.25003 | 22.9412 | 20.45915 | 14.01588 | 2.482055 | 0.07320584 | 6.370055
60.26003 | 22.9583 | 20.46819 | 14.01265 | 2.490105 | 0.07307976 | 6.382467
60.27002 | 22.9756 | 20.47725 | 14.00942 | 2.498349 | 0.07295419 | 6.394881
60.28002 | 22.995 | 20.48633 | 14.00618 | 2.50867 | 0.0728289 | 6.407317
60.29002 | 23.0319 | 20.49542 | 14.00295 | 2.536477 | 0.07270399 | 6.419765
60.30002 | 23.0274 | 20.50453 | 13.99973 | 2.522871 | 0.07257948 | 6.432225
60.31002 | 23.0542 | 20.51365 | 13.9965 | 2.540551 | 0.07245536 | 6.444695
60.32001 | 23.058 | 20.52277 | 13.99328 | 2.535228 | 0.07233175 | 6.457163
60.33001 | 23.0745 | 20.53192 | 13.99005 | 2.542583 | 0.07220843 | 6.469655
60.34001 | 23.1019 | 20.54107 | 13.98683 | 2.560825 | 0.07208549 | 6.482156
60.35001 | 23.126 | 20.55025 | 13.98362 | 2.575755 | 0.07196295 | 6.494667
60.36001 | 23.1328 | 20.55943 | 13.9804 | 2.573373 | 0.0718408 | 6.507187
60.37001 | 23.1584 | 20.56862 | 13.97718 | 2.58978 | 0.07171905 | 6.519717
60.38 | 23.1886 | 20.57781 | 13.97397 | 2.610785 | 0.07159781 | 6.532243
60.39 | 23.1886 | 20.58703 | 13.97076 | 2.60157 | 0.07147685 | 6.544789
60.4 | 23.2141 | 20.59625 | 13.96756 | 2.617845 | 0.07135628 | 6.557344
60.41 | 23.2384 | 20.60549 | 13.96435 | 2.632909 | 0.07123611 | 6.569906
60.42 | 23.2522 | 20.61474 | 13.96114 | 2.637463 | 0.07111633 | 6.582476
60.42999 | 23.2779 | 20.62398 | 13.95794 | 2.653918 | 0.07099707 | 6.595041
60.43999 | 23.299 | 20.63325 | 13.95474 | 2.665753 | 0.07087808 | 6.607625
60.44999 | 23.3052 | 20.64252 | 13.95155 | 2.662679 | 0.0707595 | 6.620216
60.45999 | 23.3475 | 20.6518 | 13.94835 | 2.695698 | 0.0706413 | 6.632811
60.46999 | 23.3425 | 20.66109 | 13.94515 | 2.681408 | 0.0705235 | 6.645414
60.47999 | 23.3606 | 20.67039 | 13.94196 | 2.690211 | 0.0704061 | 6.658021
60.48998 | 23.3911 | 20.67969 | 13.93878 | 2.711414 | 0.0702892 | 6.670621
60.49998 | 23.4128 | 20.689 | 13.93559 | 2.723802 | 0.07017259 | 6.683239
60.50998 | 23.4145 | 20.69832 | 13.9324 | 2.716183 | 0.07005637 | 6.69586
60.51998 | 23.4567 | 20.70764 | 13.92922 | 2.749057 | 0.06994055 | 6.708486
60.52998 | 23.4732 | 20.71697 | 13.92603 | 2.756226 | 0.06982512 | 6.721115
60.53997 | 23.4814 | 20.7263 | 13.92286 | 2.755098 | 0.0697102 | 6.733735
60.54997 | 23.5209 | 20.73565 | 13.91968 | 2.785255 | 0.06959556 | 6.74637
60.55997 | 23.5274 | 20.74499 | 13.9165 | 2.782407 | 0.06948132 | 6.759008
60.56997 | 23.5528 | 20.75435 | 13.91333 | 2.798455 | 0.06936747 | 6.771648
60.57997 | 23.5767 | 20.7637 | 13.91016 | 2.812999 | 0.06925401 | 6.784289
60.58997 | 23.5912 | 20.77306 | 13.90699 | 2.818139 | 0.06914095 | 6.796932
60.59996 | 23.5967 | 20.78241 | 13.90382 | 2.814288 | 0.06902839 | 6.809559
60.60996 | 23.6301 | 20.79178 | 13.90066 | 2.838322 | 0.06891612 | 6.822203
60.61996 | 23.6476 | 20.80115 | 13.8975 | 2.846453 | 0.06880424 | 6.834847
60.62996 | 23.651 | 20.81052 | 13.89433 | 2.840482 | 0.06869276 | 6.847491
60.63996 | 23.6938 | 20.81989 | 13.89118 | 2.873909 | 0.06858166 | 6.860135
60.64995 | 23.7108 | 20.82926 | 13.88802 | 2.881543 | 0.0684711 | 6.872765
60.65995 | 23.7122 | 20.83863 | 13.88487 | 2.873568 | 0.06836079 | 6.885405
60.66995 | 23.7543 | 20.84801 | 13.88171 | 2.906292 | 0.06825087 | 6.898044
60.67995 | 23.7651 | 20.85738 | 13.87856 | 2.907716 | 0.06814135 | 6.91068
60.68995 | 23.7783 | 20.86676 | 13.87541 | 2.91154 | 0.06803222 | 6.923314
60.69995 | 23.8092 | 20.87614 | 13.87227 | 2.933065 | 0.06792347 | 6.935944
60.70994 | 23.8401 | 20.8855 | 13.86913 | 2.954599 | 0.06781523 | 6.948559
60.71994 | 23.8332 | 20.89487 | 13.86598 | 2.938327 | 0.06770727 | 6.961181
60.72994 | 23.862 | 20.90424 | 13.86284 | 2.957757 | 0.06759969 | 6.973799
60.73994 | 23.8779 | 20.91361 | 13.85971 | 2.964288 | 0.06749251 | 6.986413
60.74994 | 23.8976 | 20.92298 | 13.85657 | 2.974623 | 0.06738572 | 6.99902
60.75993 | 23.9245 | 20.93233 | 13.85344 | 2.992169 | 0.06727942 | 7.011611
60.76993 | 23.9401 | 20.94169 | 13.85031 | 2.998411 | 0.06717342 | 7.024206
60.77993 | 23.9373 | 20.95104 | 13.84718 | 2.986258 | 0.0670678 | 7.036795
60.78993 | 23.972 | 20.96039 | 13.84405 | 3.011608 | 0.06696256 | 7.049377
60.79993 | 23.992 | 20.96974 | 13.84093 | 3.022264 | 0.06685771 | 7.061951
60.80993 | 24.0055 | 20.97907 | 13.8378 | 3.026425 | 0.06675324 | 7.074517
60.81992 | 24.0374 | 20.9884 | 13.83469 | 3.049001 | 0.06664927 | 7.087063
60.82992 | 24.044 | 20.99773 | 13.83157 | 3.046275 | 0.06654557 | 7.099611
60.83992 | 24.0417 | 21.00704 | 13.82845 | 3.034655 | 0.06644227 | 7.11215
60.84992 | 24.0776 | 21.01636 | 13.82534 | 3.061244 | 0.06633935 | 7.124679
60.85992 | 24.0893 | 21.02566 | 13.82223 | 3.06364 | 0.06623682 | 7.137197
60.86991 | 24.0976 | 21.03495 | 13.81912 | 3.062653 | 0.06613477 | 7.149692
60.87991 | 24.122 | 21.04423 | 13.81601 | 3.077767 | 0.066033 | 7.162188
60.88991 | 24.1438 | 21.05351 | 13.81291 | 3.09029 | 0.06593161 | 7.174672
60.89991 | 24.1289 | 21.06278 | 13.8098 | 3.066122 | 0.0658306 | 7.187143
60.90991 | 24.1695 | 21.07203 | 13.8067 | 3.097465 | 0.06572998 | 7.199602
60.91991 | 24.1629 | 21.08128 | 13.8036 | 3.081619 | 0.06562975 | 7.212047
60.9299 | 24.1857 | 21.09051 | 13.80051 | 3.095193 | 0.06552998 | 7.224466
60.9399 | 24.2012 | 21.09973 | 13.79742 | 3.101471 | 0.06543051 | 7.236882
60.9499 | 24.2069 | 21.10894 | 13.79432 | 3.09796 | 0.06533141 | 7.249284
60.9599 | 24.2136 | 21.11814 | 13.79123 | 3.095462 | 0.06523269 | 7.26167
60.9699 | 24.2304 | 21.12732 | 13.78815 | 3.103078 | 0.06513435 | 7.274041
60.97989 | 24.2397 | 21.13648 | 13.78506 | 3.103217 | 0.06503649 | 7.286382
60.98989 | 24.2538 | 21.14564 | 13.78198 | 3.108161 | 0.0649389 | 7.298719
60.99989 | 24.2731 | 21.15478 | 13.7789 | 3.11832 | 0.06484169 | 7.311038
61.00989 | 24.2759 | 21.16391 | 13.77582 | 3.111994 | 0.06474486 | 7.323339
61.01989 | 24.29 | 21.17302 | 13.77275 | 3.116984 | 0.06464841 | 7.335622
61.02989 | 24.2915 | 21.18211 | 13.76967 | 3.109391 | 0.06455233 | 7.347885
61.03988 | 24.3217 | 21.19118 | 13.7666 | 3.130524 | 0.06445672 | 7.360117
61.04988 | 24.318 | 21.20023 | 13.76353 | 3.117766 | 0.06436139 | 7.372341
61.05988 | 24.3137 | 21.20928 | 13.76047 | 3.104425 | 0.06426643 | 7.384544
61.06988 | 24.335 | 21.2183 | 13.7574 | 3.116703 | 0.06417185 | 7.396725
61.07988 | 24.3468 | 21.2273 | 13.75434 | 3.119501 | 0.06407764 | 7.408884
61.08987 | 24.3633 | 21.23627 | 13.75128 | 3.127026 | 0.06398389 | 7.421011
61.09987 | 24.3671 | 21.24524 | 13.74822 | 3.121864 | 0.06389042 | 7.433124
61.10987 | 24.3774 | 21.25418 | 13.74516 | 3.123222 | 0.06379733 | 7.445216
61.11987 | 24.3892 | 21.2631 | 13.74211 | 3.126102 | 0.0637046 | 7.457282
61.12987 | 24.4105 | 21.272 | 13.73906 | 3.138504 | 0.06361224 | 7.469325
61.13987 | 24.4178 | 21.28087 | 13.73601 | 3.136928 | 0.06352025 | 7.481341
61.14986 | 24.4113 | 21.28972 | 13.73297 | 3.121585 | 0.06342872 | 7.493321
61.15986 | 24.427 | 21.29855 | 13.72992 | 3.128455 | 0.06333746 | 7.505286
61.16986 | 24.4547 | 21.30735 | 13.72688 | 3.14735 | 0.06324657 | 7.517225
61.17986 | 24.4536 | 21.31613 | 13.72384 | 3.137469 | 0.06315605 | 7.529136
61.18986 | 24.4826 | 21.32489 | 13.7208 | 3.157714 | 0.06306589 | 7.541018
61.19985 | 24.4734 | 21.33361 | 13.71777 | 3.139794 | 0.06297618 | 7.552861
61.20985 | 24.4827 | 21.34231 | 13.71474 | 3.140392 | 0.06288675 | 7.564686
61.21985 | 24.5032 | 21.35098 | 13.7117 | 3.152216 | 0.06279769 | 7.576481
61.22985 | 24.5254 | 21.35963 | 13.70868 | 3.165768 | 0.06270898 | 7.588247
61.23985 | 24.5123 | 21.36825 | 13.70565 | 3.144048 | 0.06262064 | 7.599981
61.24985 | 24.5255 | 21.37684 | 13.70263 | 3.148657 | 0.06253266 | 7.611684
61.25984 | 24.5483 | 21.38539 | 13.69961 | 3.162906 | 0.06244512 | 7.623342
61.26984 | 24.5641 | 21.39393 | 13.69659 | 3.170174 | 0.06235786 | 7.63498
61.27984 | 24.5765 | 21.40243 | 13.69357 | 3.174073 | 0.06227096 | 7.646585
61.28984 | 24.5826 | 21.4109 | 13.69056 | 3.171703 | 0.06218441 | 7.658156
61.29984 | 24.5838 | 21.41933 | 13.68754 | 3.164466 | 0.06209822 | 7.669692
61.30983 | 24.6061 | 21.42773 | 13.68454 | 3.178367 | 0.06201248 | 7.681184
61.31983 | 24.6281 | 21.43611 | 13.68153 | 3.191994 | 0.061927 | 7.692649
61.32983 | 24.6282 | 21.44445 | 13.67852 | 3.183754 | 0.06184188 | 7.70408
61.33983 | 24.6269 | 21.45275 | 13.67552 | 3.174149 | 0.06175711 | 7.715473
61.34983 | 24.653 | 21.46102 | 13.67252 | 3.191977 | 0.06167271 | 7.726829
61.35982 | 24.6583 | 21.46925 | 13.66953 | 3.18905 | 0.06158873 | 7.738136
61.36982 | 24.6692 | 21.47745 | 13.66653 | 3.19175 | 0.06150503 | 7.749415
61.37982 | 24.6777 | 21.48561 | 13.66354 | 3.192086 | 0.06142167 | 7.760655
61.38982 | 24.686 | 21.49374 | 13.66055 | 3.19226 | 0.06133867 | 7.771856
61.39982 | 24.7022 | 21.50183 | 13.65756 | 3.200372 | 0.06125601 | 7.783016
61.40982 | 24.7174 | 21.50988 | 13.65457 | 3.207521 | 0.06117371 | 7.794135
61.41981 | 24.7197 | 21.51788 | 13.65159 | 3.201817 | 0.06109184 | 7.805202
61.42981 | 24.7113 | 21.52586 | 13.64861 | 3.185445 | 0.06101023 | 7.816237
61.43981 | 24.7501 | 21.53379 | 13.64563 | 3.216313 | 0.06092898 | 7.827229
61.44981 | 24.7511 | 21.54168 | 13.64265 | 3.209422 | 0.06084806 | 7.838178
61.45981 | 24.7618 | 21.54953 | 13.63968 | 3.212272 | 0.06076749 | 7.849083
61.4698 | 24.7546 | 21.55733 | 13.63671 | 3.197271 | 0.06068735 | 7.859933
61.4798 | 24.7727 | 21.56509 | 13.63374 | 3.207606 | 0.06060748 | 7.870748
61.4898 | 24.7818 | 21.57282 | 13.63077 | 3.208983 | 0.06052794 | 7.881518
61.4998 | 24.8026 | 21.5805 | 13.62781 | 3.222104 | 0.06044875 | 7.892241
61.5098 | 24.7846 | 21.58813 | 13.62484 | 3.19647 | 0.0603699 | 7.902916
61.5198 | 24.7929 | 21.59572 | 13.62188 | 3.19718 | 0.06029139 | 7.913544
61.52979 | 24.8122 | 21.60326 | 13.61893 | 3.208944 | 0.0602133 | 7.924113
61.53979 | 24.8206 | 21.61075 | 13.61597 | 3.209846 | 0.06013547 | 7.934644
61.54979 | 24.7963 | 21.61821 | 13.61302 | 3.178093 | 0.06005799 | 7.945127
61.55979 | 24.8372 | 21.62561 | 13.61007 | 3.21159 | 0.05998084 | 7.955557
61.56979 | 24.837 | 21.63296 | 13.60712 | 3.204035 | 0.05990402 | 7.965937
61.57978 | 24.8332 | 21.64027 | 13.60418 | 3.192934 | 0.05982763 | 7.976257
61.58978 | 24.8262 | 21.64752 | 13.60124 | 3.178676 | 0.05975148 | 7.986534
61.59978 | 24.852 | 21.65473 | 13.5983 | 3.197268 | 0.05967568 | 7.996759
61.60978 | 24.8466 | 21.66189 | 13.59536 | 3.18471 | 0.05960021 | 8.00693
61.61978 | 24.8692 | 21.669 | 13.59242 | 3.200204 | 0.05952508 | 8.017048
61.62978 | 24.8465 | 21.67605 | 13.58949 | 3.170448 | 0.05945027 | 8.027112
61.63977 | 24.8537 | 21.68305 | 13.58656 | 3.170652 | 0.05937587 | 8.03711
61.64977 | 24.8717 | 21.69 | 13.58363 | 3.181702 | 0.05930173 | 8.047062
61.65977 | 24.8592 | 21.69689 | 13.58071 | 3.162305 | 0.05922792 | 8.056959
61.66977 | 24.8528 | 21.70374 | 13.57778 | 3.149062 | 0.05915444 | 8.066799
61.67977 | 24.864 | 21.71053 | 13.57486 | 3.153474 | 0.05908129 | 8.076581
61.68976 | 24.8798 | 21.71725 | 13.57195 | 3.162547 | 0.05900854 | 8.086297
61.69976 | 24.8652 | 21.72393 | 13.56903 | 3.14127 | 0.05893608 | 8.095962
61.70976 | 24.8762 | 21.73055 | 13.56612 | 3.145652 | 0.05886388 | 8.105566
61.71976 | 24.8849 | 21.73711 | 13.56321 | 3.147785 | 0.05879206 | 8.115115
61.72976 | 24.8801 | 21.74362 | 13.5603 | 3.136479 | 0.05872053 | 8.124602
61.73976 | 24.8752 | 21.75007 | 13.55739 | 3.125131 | 0.05864936 | 8.134027
61.74975 | 24.8878 | 21.75645 | 13.55449 | 3.131351 | 0.05857857 | 8.143379
61.75975 | 24.9021 | 21.76278 | 13.55159 | 3.139322 | 0.05850803 | 8.15268
61.76975 | 24.9 | 21.76905 | 13.54869 | 3.130951 | 0.0584378 | 8.16192
61.77975 | 24.8816 | 21.77526 | 13.5458 | 3.106342 | 0.0583679 | 8.171095
61.78975 | 24.892 | 21.78141 | 13.5429 | 3.110594 | 0.05829832 | 8.180206
61.79974 | 24.9007 | 21.78749 | 13.54001 | 3.113213 | 0.05822913 | 8.189244
61.80974 | 24.8902 | 21.79351 | 13.53712 | 3.096689 | 0.05816019 | 8.198226
61.81974 | 24.8929 | 21.79947 | 13.53424 | 3.093427 | 0.05809157 | 8.207143
61.82974 | 24.9011 | 21.80537 | 13.53135 | 3.095729 | 0.05802327 | 8.215993
61.83974 | 24.9077 | 21.81121 | 13.52847 | 3.096495 | 0.05795529 | 8.224777
61.84974 | 24.8957 | 21.81697 | 13.52559 | 3.078726 | 0.05788761 | 8.233492
61.85973 | 24.9076 | 21.82267 | 13.52272 | 3.084926 | 0.05782034 | 8.242132
61.86973 | 24.9223 | 21.82831 | 13.51985 | 3.093988 | 0.0577533 | 8.250711
61.87973 | 24.9073 | 21.83389 | 13.51698 | 3.073415 | 0.05768657 | 8.259222
61.88973 | 24.8992 | 21.83939 | 13.51411 | 3.05981 | 0.05762016 | 8.267661
61.89973 | 24.9132 | 21.84483 | 13.51124 | 3.068372 | 0.05755406 | 8.276032
61.90972 | 24.9235 | 21.85019 | 13.50838 | 3.073307 | 0.05748833 | 8.284323
61.91972 | 24.9051 | 21.8555 | 13.50552 | 3.049605 | 0.05742286 | 8.292552
61.92972 | 24.9135 | 21.86073 | 13.50266 | 3.052771 | 0.05735769 | 8.300709
61.93972 | 24.9248 | 21.86589 | 13.49981 | 3.058908 | 0.05729284 | 8.308793
61.94972 | 24.9032 | 21.87099 | 13.49695 | 3.032215 | 0.05722829 | 8.316804
61.95972 | 24.908 | 21.87601 | 13.4941 | 3.031992 | 0.05716405 | 8.324742
61.96971 | 24.9176 | 21.88095 | 13.49126 | 3.036645 | 0.05710018 | 8.332598
61.97971 | 24.9217 | 21.88583 | 13.48841 | 3.035865 | 0.05703655 | 8.340388
61.98971 | 24.8981 | 21.89064 | 13.48557 | 3.007458 | 0.05697323 | 8.348101
61.99971 | 24.9181 | 21.89538 | 13.48273 | 3.022723 | 0.05691021 | 8.35574
62.00971 | 24.92 | 21.90004 | 13.47989 | 3.019961 | 0.0568475 | 8.363303
62.0197 | 24.9041 | 21.90462 | 13.47706 | 2.999477 | 0.05678516 | 8.370781
62.0297 | 24.912 | 21.90914 | 13.47422 | 3.002863 | 0.05672305 | 8.378191
62.0397 | 24.9153 | 21.91358 | 13.47139 | 3.001724 | 0.05666125 | 8.385522
62.0497 | 24.909 | 21.91794 | 13.46856 | 2.99106 | 0.05659975 | 8.392775
62.0597 | 24.9016 | 21.92223 | 13.46574 | 2.979372 | 0.05653855 | 8.399949
62.0697 | 24.911 | 21.92644 | 13.46292 | 2.98456 | 0.05647765 | 8.407045
62.07969 | 24.9151 | 21.93057 | 13.4601 | 2.984529 | 0.05641711 | 8.414054
62.08969 | 24.8841 | 21.93463 | 13.45728 | 2.949471 | 0.0563568 | 8.42099
62.09969 | 24.8915 | 21.93861 | 13.45447 | 2.95289 | 0.0562968 | 8.427846
62.10969 | 24.8989 | 21.94251 | 13.45166 | 2.956388 | 0.05623709 | 8.43462
62.11969 | 24.8828 | 21.94634 | 13.44885 | 2.936465 | 0.05617768 | 8.441312
62.12968 | 24.8869 | 21.95008 | 13.44604 | 2.936824 | 0.05611863 | 8.447916
62.13968 | 24.8884 | 21.95374 | 13.44324 | 2.934659 | 0.05605981 | 8.454445
62.14968 | 24.8741 | 21.95733 | 13.44043 | 2.916774 | 0.05600128 | 8.460891
62.15968 | 24.871 | 21.96083 | 13.43764 | 2.910168 | 0.05594304 | 8.467254
62.16968 | 24.8842 | 21.96426 | 13.43484 | 2.919944 | 0.05588511 | 8.473532
62.17968 | 24.8614 | 21.9676 | 13.43204 | 2.893802 | 0.05582745 | 8.479727
62.18967 | 24.8622 | 21.97086 | 13.42926 | 2.891343 | 0.05577016 | 8.485831
62.19967 | 24.8667 | 21.97404 | 13.42647 | 2.892665 | 0.05571309 | 8.491856
62.20967 | 24.8461 | 21.97713 | 13.42368 | 2.868969 | 0.05565631 | 8.497795
62.21967 | 24.8444 | 21.98015 | 13.4209 | 2.864255 | 0.05559982 | 8.503649
62.22967 | 24.8544 | 21.98308 | 13.41812 | 2.871325 | 0.05554362 | 8.509416
62.23966 | 24.8376 | 21.98592 | 13.41534 | 2.851681 | 0.05548777 | 8.515091
62.24966 | 24.8206 | 21.98868 | 13.41256 | 2.831918 | 0.05543215 | 8.520686
62.25966 | 24.8333 | 21.99136 | 13.40979 | 2.841941 | 0.05537681 | 8.526191
62.26966 | 24.8168 | 21.99395 | 13.40702 | 2.822848 | 0.05532176 | 8.53161
62.27966 | 24.8033 | 21.99646 | 13.40425 | 2.80684 | 0.05526699 | 8.536941
62.28966 | 24.8156 | 21.99888 | 13.40149 | 2.816718 | 0.05521251 | 8.542182
62.29965 | 24.8064 | 22.00122 | 13.39873 | 2.805185 | 0.05515836 | 8.547329
62.30965 | 24.7796 | 22.00347 | 13.39597 | 2.776134 | 0.05510444 | 8.552393
62.31965 | 24.8093 | 22.00563 | 13.39321 | 2.803672 | 0.05505081 | 8.557367
62.32965 | 24.7748 | 22.0077 | 13.39046 | 2.767096 | 0.05499746 | 8.562251
62.33965 | 24.7593 | 22.00969 | 13.3877 | 2.749606 | 0.05494439 | 8.567046
62.34964 | 24.7768 | 22.01159 | 13.38496 | 2.765208 | 0.05489165 | 8.571744
62.35964 | 24.7682 | 22.01341 | 13.38221 | 2.754795 | 0.05483913 | 8.576356
62.36964 | 24.7484 | 22.01513 | 13.37947 | 2.73327 | 0.0547869 | 8.580877
62.37964 | 24.7453 | 22.01677 | 13.37672 | 2.728534 | 0.05473495 | 8.585306
62.38964 | 24.7404 | 22.01831 | 13.37399 | 2.722088 | 0.05468327 | 8.589643
62.39964 | 24.7162 | 22.01977 | 13.37125 | 2.696429 | 0.05463187 | 8.593889
62.40963 | 24.7315 | 22.02114 | 13.36852 | 2.710363 | 0.0545808 | 8.598037
62.41963 | 24.71 | 22.02242 | 13.36579 | 2.687585 | 0.05452994 | 8.602097
62.42963 | 24.6943 | 22.0236 | 13.36306 | 2.670696 | 0.05447937 | 8.606064
62.43963 | 24.7119 | 22.0247 | 13.36034 | 2.687197 | 0.05442907 | 8.609938
62.44963 | 24.6852 | 22.02571 | 13.35761 | 2.65949 | 0.05437905 | 8.613718
62.45962 | 24.6751 | 22.02663 | 13.3549 | 2.648475 | 0.05432934 | 8.617401
62.46962 | 24.6748 | 22.02745 | 13.35218 | 2.647348 | 0.05427986 | 8.620994
62.47962 | 24.6604 | 22.02819 | 13.34946 | 2.632214 | 0.05423065 | 8.624492
62.48962 | 24.6475 | 22.02883 | 13.34675 | 2.618672 | 0.05418171 | 8.627895
62.49962 | 24.6448 | 22.02938 | 13.34404 | 2.61542 | 0.05413304 | 8.631205
62.50962 | 24.6264 | 22.02984 | 13.34134 | 2.596562 | 0.05408464 | 8.634418
62.51961 | 24.6188 | 22.0302 | 13.33863 | 2.588595 | 0.05403656 | 8.637534
62.52961 | 24.6039 | 22.03048 | 13.33593 | 2.573421 | 0.0539887 | 8.640557
62.53961 | 24.6005 | 22.03066 | 13.33323 | 2.569839 | 0.0539411 | 8.643485
62.54961 | 24.5997 | 22.03075 | 13.33054 | 2.568949 | 0.05389377 | 8.646318
62.55961 | 24.5515 | 22.03075 | 13.32785 | 2.520753 | 0.05384671 | 8.649054
62.5696 | 24.5735 | 22.03065 | 13.32516 | 2.54285 | 0.05379996 | 8.651692
62.5796 | 24.5663 | 22.03046 | 13.32247 | 2.535839 | 0.05375343 | 8.654236
62.5896 | 24.5264 | 22.03018 | 13.31979 | 2.496222 | 0.05370716 | 8.656685
62.5996 | 24.5304 | 22.0298 | 13.3171 | 2.5006 | 0.05366116 | 8.659035
62.6096 | 24.5288 | 22.02933 | 13.31442 | 2.49947 | 0.05361542 | 8.66129
62.6196 | 24.4914 | 22.02877 | 13.31175 | 2.462635 | 0.05356995 | 8.663448
62.62959 | 24.4834 | 22.02811 | 13.30908 | 2.455292 | 0.05352477 | 8.665507
62.63959 | 24.4848 | 22.02736 | 13.3064 | 2.457444 | 0.05347982 | 8.667472
62.64959 | 24.4638 | 22.02651 | 13.30374 | 2.43729 | 0.05343513 | 8.669339
62.65959 | 24.4608 | 22.02557 | 13.30107 | 2.435231 | 0.0533907 | 8.671108
62.66959 | 24.4183 | 22.02453 | 13.29841 | 2.393766 | 0.05334652 | 8.672781
62.67958 | 24.4213 | 22.02341 | 13.29575 | 2.397895 | 0.05330265 | 8.674353
62.68958 | 24.4134 | 22.02218 | 13.29309 | 2.391217 | 0.053259 | 8.675832
62.69958 | 24.3943 | 22.02086 | 13.29044 | 2.373436 | 0.05321559 | 8.677212
62.70958 | 24.3868 | 22.01945 | 13.28778 | 2.367348 | 0.05317245 | 8.678494
62.71958 | 24.3585 | 22.01794 | 13.28514 | 2.340556 | 0.05312957 | 8.679679
62.72958 | 24.3527 | 22.01634 | 13.28249 | 2.336358 | 0.05308694 | 8.680766
62.73957 | 24.3548 | 22.01465 | 13.27985 | 2.340152 | 0.05304461 | 8.681756
62.74957 | 24.3175 | 22.01286 | 13.27721 | 2.304644 | 0.05300249 | 8.682647
62.75957 | 24.3167 | 22.01097 | 13.27457 | 2.30573 | 0.05296062 | 8.683441
62.76957 | 24.2976 | 22.00899 | 13.27193 | 2.288611 | 0.05291901 | 8.684138
62.77957 | 24.291 | 22.00691 | 13.2693 | 2.284086 | 0.05287765 | 8.684737
62.78956 | 24.2799 | 22.00475 | 13.26667 | 2.275154 | 0.05283659 | 8.685237
62.79956 | 24.2517 | 22.00248 | 13.26404 | 2.249219 | 0.05279573 | 8.685641
62.80956 | 24.2552 | 22.00012 | 13.26142 | 2.255078 | 0.05275513 | 8.685947
62.81956 | 24.2291 | 21.99767 | 13.2588 | 2.231432 | 0.05271477 | 8.686155
62.82956 | 24.2208 | 21.99512 | 13.25618 | 2.225681 | 0.05267467 | 8.686265
62.83956 | 24.2154 | 21.99248 | 13.25356 | 2.222923 | 0.05263481 | 8.686279
62.84955 | 24.1801 | 21.98974 | 13.25095 | 2.190358 | 0.05259525 | 8.686195
62.85955 | 24.1928 | 21.98691 | 13.24834 | 2.20589 | 0.05255589 | 8.686013
62.86955 | 24.1671 | 21.98398 | 13.24573 | 2.183116 | 0.05251678 | 8.685734
62.87955 | 24.1594 | 21.98096 | 13.24313 | 2.178437 | 0.05247792 | 8.685358
62.88955 | 24.1529 | 21.97785 | 13.24053 | 2.175051 | 0.05243931 | 8.684884
62.89954 | 24.1164 | 21.97464 | 13.23793 | 2.141755 | 0.05240099 | 8.684315
62.90954 | 24.1261 | 21.97134 | 13.23533 | 2.154757 | 0.05236285 | 8.683648
62.91954 | 24.0866 | 21.96795 | 13.23274 | 2.118653 | 0.05232499 | 8.682885
62.92954 | 24.0937 | 21.96446 | 13.23015 | 2.129242 | 0.05228733 | 8.682024
62.93954 | 24.0894 | 21.96087 | 13.22756 | 2.128526 | 0.05224996 | 8.681066
62.94954 | 24.0385 | 21.9572 | 13.22497 | 2.081302 | 0.0522128 | 8.680013
62.95953 | 24.0626 | 21.95343 | 13.22239 | 2.109168 | 0.05217594 | 8.678864
62.96953 | 24.0239 | 21.94957 | 13.21981 | 2.074331 | 0.05213928 | 8.677618
62.97953 | 23.9983 | 21.94561 | 13.21723 | 2.052687 | 0.05210285 | 8.676275
62.98953 | 24.0016 | 21.94157 | 13.21466 | 2.060035 | 0.05206667 | 8.674838
62.99953 | 23.9904 | 21.93742 | 13.21209 | 2.052976 | 0.05203072 | 8.673305
63.00952 | 23.982 | 21.93319 | 13.20952 | 2.048805 | 0.05199507 | 8.671677
63.01952 | 23.935 | 21.92887 | 13.20696 | 2.00613 | 0.0519596 | 8.669954
63.02952 | 23.9566 | 21.92445 | 13.20439 | 2.032147 | 0.05192438 | 8.668136
63.03952 | 23.9 | 21.91994 | 13.20183 | 1.980056 | 0.05188939 | 8.666222
63.04952 | 23.9097 | 21.91534 | 13.19928 | 1.994357 | 0.05185465 | 8.664214
63.05952 | 23.8762 | 21.91065 | 13.19672 | 1.965548 | 0.05182014 | 8.662111
63.06951 | 23.867 | 21.90587 | 13.19417 | 1.961126 | 0.05178591 | 8.659917
63.07951 | 23.8619 | 21.901 | 13.19162 | 1.9609 | 0.05175186 | 8.657626
63.08951 | 23.8158 | 21.89604 | 13.18908 | 1.919764 | 0.05171807 | 8.655242
63.09951 | 23.8219 | 21.89098 | 13.18653 | 1.930919 | 0.0516845 | 8.652765
63.10951 | 23.7776 | 21.88584 | 13.18399 | 1.891762 | 0.05165117 | 8.650195
63.1195 | 23.7701 | 21.88061 | 13.18146 | 1.889492 | 0.05161811 | 8.647534
63.1295 | 23.7468 | 21.87529 | 13.17892 | 1.871515 | 0.05158525 | 8.644779
63.1395 | 23.7274 | 21.86987 | 13.17639 | 1.857528 | 0.05155262 | 8.641931
63.1495 | 23.7099 | 21.86437 | 13.17386 | 1.845529 | 0.05152021 | 8.638991
63.1595 | 23.6981 | 21.85878 | 13.17133 | 1.839319 | 0.05148806 | 8.635959
63.1695 | 23.6823 | 21.8531 | 13.16881 | 1.829197 | 0.05145611 | 8.632837
63.17949 | 23.634 | 21.84734 | 13.16629 | 1.786658 | 0.05142444 | 8.629627
63.18949 | 23.654 | 21.84149 | 13.16377 | 1.812512 | 0.05139298 | 8.626322
63.19949 | 23.6026 | 21.83555 | 13.16126 | 1.767053 | 0.05136173 | 8.622927
63.20949 | 23.5816 | 21.82952 | 13.15875 | 1.752081 | 0.05133072 | 8.619442
63.21949 | 23.5767 | 21.8234 | 13.15624 | 1.753296 | 0.05129993 | 8.615868
63.22948 | 23.5665 | 21.81721 | 13.15373 | 1.74929 | 0.05126941 | 8.612208
63.23948 | 23.5249 | 21.81092 | 13.15123 | 1.713977 | 0.05123908 | 8.608455
63.24948 | 23.5169 | 21.80455 | 13.14873 | 1.712349 | 0.05120898 | 8.604614
63.25948 | 23.4909 | 21.79809 | 13.14623 | 1.692807 | 0.05117911 | 8.600684
63.26948 | 23.465 | 21.79155 | 13.14373 | 1.67345 | 0.05114947 | 8.596666
63.27948 | 23.4717 | 21.78492 | 13.14124 | 1.686776 | 0.05112004 | 8.592561
63.28947 | 23.412 | 21.77822 | 13.13876 | 1.63378 | 0.05109088 | 8.588374
63.29947 | 23.426 | 21.77143 | 13.13627 | 1.654574 | 0.0510619 | 8.584095
63.30947 | 23.3854 | 21.76455 | 13.13379 | 1.620852 | 0.05103316 | 8.579729
63.31947 | 23.3819 | 21.75759 | 13.1313 | 1.624312 | 0.05100464 | 8.575279
63.32947 | 23.352 | 21.75055 | 13.12883 | 1.601455 | 0.05097634 | 8.570742
63.33946 | 23.3331 | 21.74343 | 13.12635 | 1.589672 | 0.0509483 | 8.566126
63.34946 | 23.3153 | 21.73622 | 13.12388 | 1.579078 | 0.05092045 | 8.56142
63.35946 | 23.3152 | 21.72893 | 13.12141 | 1.586266 | 0.05089282 | 8.556629
63.36946 | 23.2571 | 21.72157 | 13.11895 | 1.535533 | 0.05086542 | 8.551755
63.37946 | 23.2623 | 21.71412 | 13.11648 | 1.548182 | 0.05083823 | 8.546797
63.38946 | 23.2384 | 21.70659 | 13.11402 | 1.53181 | 0.05081127 | 8.541757
63.39945 | 23.2156 | 21.69899 | 13.11157 | 1.51661 | 0.05078455 | 8.536639
63.40945 | 23.1851 | 21.6913 | 13.10911 | 1.493796 | 0.05075803 | 8.531435
63.41945 | 23.174 | 21.68354 | 13.10666 | 1.49046 | 0.05073172 | 8.526149
63.42945 | 23.1513 | 21.6757 | 13.10421 | 1.475603 | 0.05070564 | 8.520781
63.43945 | 23.1283 | 21.66778 | 13.10176 | 1.460524 | 0.05067977 | 8.515332
63.44944 | 23.118 | 21.65979 | 13.09932 | 1.458212 | 0.05065415 | 8.509811
63.45944 | 23.09 | 21.65171 | 13.09688 | 1.438285 | 0.05062872 | 8.504203
63.46944 | 23.0636 | 21.64357 | 13.09445 | 1.420035 | 0.0506035 | 8.498517
63.47944 | 23.0623 | 21.63534 | 13.09201 | 1.42696 | 0.05057851 | 8.492751
63.48944 | 23.0337 | 21.62704 | 13.08958 | 1.406659 | 0.05055373 | 8.486909
63.49944 | 22.9957 | 21.61867 | 13.08715 | 1.377034 | 0.05052917 | 8.480987
63.50943 | 22.9937 | 21.61022 | 13.08473 | 1.383475 | 0.05050484 | 8.474994
63.51943 | 22.9736 | 21.6017 | 13.0823 | 1.371897 | 0.05048071 | 8.468919
63.52943 | 22.9436 | 21.59311 | 13.07988 | 1.350491 | 0.05045679 | 8.462769
63.53943 | 22.9207 | 21.58444 | 13.07747 | 1.336259 | 0.05043308 | 8.456543
63.54943 | 22.8888 | 21.5757 | 13.07505 | 1.313098 | 0.05040959 | 8.450241
63.55942 | 22.884 | 21.5669 | 13.07264 | 1.3171 | 0.05038634 | 8.443872
63.56942 | 22.8469 | 21.55802 | 13.07023 | 1.288881 | 0.05036328 | 8.437422
63.57942 | 22.8478 | 21.54907 | 13.06783 | 1.298733 | 0.05034042 | 8.430899
63.58942 | 22.8098 | 21.54005 | 13.06543 | 1.269755 | 0.05031779 | 8.424302
63.59942 | 22.7957 | 21.53095 | 13.06303 | 1.264746 | 0.05029535 | 8.417634
63.60942 | 22.7702 | 21.52179 | 13.06063 | 1.248406 | 0.05027314 | 8.410893
63.61941 | 22.7469 | 21.51258 | 13.05824 | 1.234325 | 0.05025115 | 8.404087
63.62941 | 22.739 | 21.50328 | 13.05585 | 1.23572 | 0.05022935 | 8.397206
63.63941 | 22.7005 | 21.49392 | 13.05346 | 1.206583 | 0.05020777 | 8.390252
63.64941 | 22.6881 | 21.48449 | 13.05107 | 1.203612 | 0.05018639 | 8.38323
63.65941 | 22.6656 | 21.47499 | 13.04869 | 1.190606 | 0.05016523 | 8.376139
63.6694 | 22.6232 | 21.46544 | 13.04631 | 1.157758 | 0.05014429 | 8.368985
63.6794 | 22.6348 | 21.45582 | 13.04394 | 1.178982 | 0.05012354 | 8.361758
63.6894 | 22.5793 | 21.44613 | 13.04156 | 1.133172 | 0.05010299 | 8.354463
63.6994 | 22.5772 | 21.43638 | 13.03919 | 1.140825 | 0.05008266 | 8.3471
63.7094 | 22.5387 | 21.42656 | 13.03682 | 1.112141 | 0.05006253 | 8.339672
63.7194 | 22.5245 | 21.41668 | 13.03446 | 1.107819 | 0.05004261 | 8.332179
63.72939 | 22.5 | 21.40675 | 13.0321 | 1.09325 | 0.05002291 | 8.324627
63.73939 | 22.4678 | 21.39675 | 13.02974 | 1.071051 | 0.0500034 | 8.317004
63.74939 | 22.4665 | 21.38669 | 13.02739 | 1.079813 | 0.0499841 | 8.309317
63.75939 | 22.4303 | 21.37656 | 13.02503 | 1.053736 | 0.049965 | 8.301567
63.76939 | 22.4013 | 21.36638 | 13.02268 | 1.034917 | 0.04994611 | 8.293754
63.77938 | 22.3972 | 21.35615 | 13.02034 | 1.041049 | 0.04992744 | 8.285887
63.78938 | 22.3461 | 21.34585 | 13.01799 | 1.000248 | 0.04990895 | 8.27795
63.79938 | 22.3458 | 21.3355 | 13.01565 | 1.010304 | 0.04989067 | 8.269953
63.80938 | 22.2995 | 21.32508 | 13.01331 | 0.9744185 | 0.04987259 | 8.261895
63.81938 | 22.2978 | 21.31461 | 13.01098 | 0.9831894 | 0.04985471 | 8.253778
63.82938 | 22.2486 | 21.30408 | 13.00865 | 0.9445168 | 0.04983703 | 8.245601
63.83937 | 22.2311 | 21.29351 | 13.00632 | 0.9375869 | 0.04981958 | 8.237375
63.84937 | 22.21 | 21.28288 | 13.00399 | 0.9271244 | 0.04980231 | 8.229081
63.85937 | 22.1845 | 21.27218 | 13.00167 | 0.9123152 | 0.04978524 | 8.220731
63.86937 | 22.1474 | 21.26144 | 12.99935 | 0.8859581 | 0.04976837 | 8.212326
63.87937 | 22.1355 | 21.25064 | 12.99703 | 0.8848558 | 0.0497517 | 8.203863
63.88936 | 22.1072 | 21.23981 | 12.99472 | 0.8673944 | 0.04973524 | 8.195353
63.89936 | 22.0748 | 21.2289 | 12.99241 | 0.845896 | 0.04971897 | 8.186779
63.90936 | 22.0499 | 21.21795 | 12.9901 | 0.8319479 | 0.0497029 | 8.178152
63.91936 | 22.0191 | 21.20695 | 12.98779 | 0.8121502 | 0.04968703 | 8.169472
63.92936 | 21.9987 | 21.1959 | 12.98549 | 0.8028021 | 0.04967136 | 8.160738
63.93936 | 21.9604 | 21.1848 | 12.98319 | 0.7756036 | 0.04965588 | 8.151953
63.94935 | 21.9414 | 21.17366 | 12.98089 | 0.7677435 | 0.04964062 | 8.143123
63.95935 | 21.9117 | 21.16246 | 12.9786 | 0.749241 | 0.04962554 | 8.134234
63.96935 | 21.8727 | 21.15121 | 12.97631 | 0.7214862 | 0.04961066 | 8.125295
63.97935 | 21.8578 | 21.13992 | 12.97402 | 0.7178784 | 0.04959597 | 8.116306
63.98935 | 21.8149 | 21.12858 | 12.97173 | 0.6863164 | 0.04958147 | 8.107267
63.99934 | 21.8002 | 21.11722 | 12.96945 | 0.682985 | 0.0495672 | 8.098193
64.00934 | 21.7634 | 21.10579 | 12.96718 | 0.6576136 | 0.0495531 | 8.089058
64.01934 | 21.7526 | 21.09431 | 12.9649 | 0.6582862 | 0.04953919 | 8.079875
64.02934 | 21.7058 | 21.0828 | 12.96263 | 0.6230023 | 0.04952548 | 8.070646
64.03934 | 21.6946 | 21.07124 | 12.96036 | 0.6233619 | 0.04951196 | 8.06137
64.04934 | 21.6659 | 21.05964 | 12.95809 | 0.6062635 | 0.04949864 | 8.052049
64.05933 | 21.6412 | 21.048 | 12.95583 | 0.5931963 | 0.04948553 | 8.042692
64.06933 | 21.6037 | 21.03632 | 12.95356 | 0.5673808 | 0.04947259 | 8.033282
64.07933 | 21.5915 | 21.02459 | 12.95131 | 0.5669056 | 0.04945986 | 8.023828
64.08933 | 21.5633 | 21.01283 | 12.94905 | 0.5504711 | 0.0494473 | 8.014331
64.09933 | 21.5374 | 21.00102 | 12.9468 | 0.5363751 | 0.04943494 | 8.004792
64.10932 | 21.5034 | 20.98919 | 12.94455 | 0.5142061 | 0.04942278 | 7.99522
64.11932 | 21.4961 | 20.97731 | 12.9423 | 0.5187874 | 0.04941081 | 7.985597
64.12932 | 21.4601 | 20.96539 | 12.94006 | 0.4947057 | 0.04939903 | 7.975934
64.13932 | 21.4394 | 20.95344 | 12.93782 | 0.4859608 | 0.04938743 | 7.966231
64.14932 | 21.4211 | 20.94145 | 12.93558 | 0.4796529 | 0.04937603 | 7.956488
64.15932 | 21.3986 | 20.92942 | 12.93335 | 0.4691793 | 0.04936481 | 7.946708
64.16931 | 21.3728 | 20.91737 | 12.93112 | 0.4554297 | 0.0493538 | 7.936898
64.17931 | 21.3532 | 20.90527 | 12.92889 | 0.4479265 | 0.04934296 | 7.92704
64.18931 | 21.3416 | 20.89314 | 12.92666 | 0.4484565 | 0.04933231 | 7.917147
64.19931 | 21.3116 | 20.88098 | 12.92444 | 0.4306203 | 0.04932186 | 7.907216
64.20931 | 21.2799 | 20.86878 | 12.92222 | 0.4111157 | 0.04931159 | 7.897251
64.2193 | 21.2696 | 20.85657 | 12.92001 | 0.4130318 | 0.04930151 | 7.887259
64.2293 | 21.2545 | 20.84431 | 12.91779 | 0.4101909 | 0.04929162 | 7.877224
64.2393 | 21.21 | 20.83202 | 12.91558 | 0.3779814 | 0.04928191 | 7.867154
64.2493 | 21.2125 | 20.8197 | 12.91338 | 0.392801 | 0.04927239 | 7.857051
64.2593 | 21.1767 | 20.80735 | 12.91117 | 0.3693506 | 0.04926306 | 7.846916
64.2693 | 21.1551 | 20.79497 | 12.90897 | 0.3601291 | 0.04925391 | 7.836748
64.27929 | 21.1301 | 20.78258 | 12.90677 | 0.3475234 | 0.04924495 | 7.82656
64.28929 | 21.113 | 20.77014 | 12.90458 | 0.3428581 | 0.04923618 | 7.81633
64.29929 | 21.0982 | 20.75768 | 12.90238 | 0.3405201 | 0.04922759 | 7.806069
64.30929 | 21.0698 | 20.74519 | 12.90019 | 0.3246079 | 0.04921918 | 7.795779
64.31929 | 21.0524 | 20.73268 | 12.89801 | 0.3197218 | 0.04921095 | 7.785461
64.32928 | 21.0202 | 20.72015 | 12.89583 | 0.3000492 | 0.04920292 | 7.775123
64.33928 | 21.0079 | 20.70759 | 12.89364 | 0.3003136 | 0.04919506 | 7.764747
64.34928 | 20.9821 | 20.695 | 12.89147 | 0.2871021 | 0.04918739 | 7.754344
64.35928 | 20.9542 | 20.68239 | 12.88929 | 0.271814 | 0.0491799 | 7.743915
64.36928 | 20.9301 | 20.66975 | 12.88712 | 0.260349 | 0.04917259 | 7.733459
64.37928 | 20.9215 | 20.65709 | 12.88495 | 0.2644071 | 0.04916547 | 7.722977
64.38927 | 20.8798 | 20.64443 | 12.88279 | 0.2353735 | 0.04915853 | 7.712481
64.39927 | 20.8605 | 20.63172 | 12.88062 | 0.2287751 | 0.04915177 | 7.701949
64.40927 | 20.8268 | 20.619 | 12.87846 | 0.2077968 | 0.04914519 | 7.691394
64.41927 | 20.8219 | 20.60626 | 12.87631 | 0.2156378 | 0.04913879 | 7.680816
64.42927 | 20.7779 | 20.5935 | 12.87415 | 0.184399 | 0.04913257 | 7.670215
64.43926 | 20.7609 | 20.58073 | 12.87201 | 0.1801671 | 0.04912653 | 7.659601
64.44926 | 20.7289 | 20.56793 | 12.86986 | 0.1609657 | 0.04912067 | 7.648956
64.45926 | 20.7222 | 20.55512 | 12.86771 | 0.1670823 | 0.04911499 | 7.63829
64.46926 | 20.6755 | 20.54228 | 12.86557 | 0.133216 | 0.04910949 | 7.627604
64.47926 | 20.6588 | 20.52943 | 12.86343 | 0.1293673 | 0.04910417 | 7.616897
64.48926 | 20.6234 | 20.51657 | 12.8613 | 0.1068335 | 0.04909902 | 7.606172
64.49925 | 20.613 | 20.5037 | 12.85917 | 0.1093034 | 0.04909406 | 7.595437
64.50925 | 20.5625 | 20.4908 | 12.85704 | 0.07170183 | 0.04908928 | 7.584674
64.51925 | 20.5503 | 20.47789 | 12.85491 | 0.07241393 | 0.04908466 | 7.573893
64.52925 | 20.5194 | 20.46496 | 12.85278 | 0.05444026 | 0.04908023 | 7.563095
64.53925 | 20.4846 | 20.45202 | 12.85066 | 0.03258065 | 0.04907597 | 7.55228
64.54924 | 20.4744 | 20.43908 | 12.84855 | 0.03532094 | 0.04907189 | 7.541459
64.55924 | 20.4354 | 20.42611 | 12.84643 | 0.009286549 | 0.04906799 | 7.530612
64.56924 | 20.4249 | 20.41314 | 12.84432 | 0.01176371 | 0.04906426 | 7.51975
64.57924 | 20.3749 | 20.40015 | 12.84221 | -0.02524709 | 0.04906071 | 7.508874
64.58924 | 20.3672 | 20.38715 | 12.84011 | -0.0199482 | 0.04905733 | 7.497984
64.59924 | 20.3361 | 20.37414 | 12.838 | -0.03803819 | 0.04905412 | 7.48708
64.60923 | 20.3085 | 20.36113 | 12.83591 | -0.05263055 | 0.04905109 | 7.476173
64.61923 | 20.2875 | 20.3481 | 12.83381 | -0.06060207 | 0.04904824 | 7.465244
64.62923 | 20.2563 | 20.33506 | 12.83172 | -0.07876417 | 0.04904555 | 7.454302
64.63923 | 20.242 | 20.32202 | 12.82963 | -0.08001777 | 0.04904304 | 7.443349
64.64923 | 20.2054 | 20.30896 | 12.82754 | -0.1035632 | 0.0490407 | 7.432385
64.65922 | 20.1875 | 20.29592 | 12.82546 | -0.1084175 | 0.04903854 | 7.421424
64.66922 | 20.164 | 20.28285 | 12.82337 | -0.1188491 | 0.04903655 | 7.410439
64.67922 | 20.1419 | 20.26977 | 12.82129 | -0.1278743 | 0.04903473 | 7.399445
64.68922 | 20.1042 | 20.2567 | 12.81922 | -0.1524956 | 0.04903308 | 7.388443
64.69922 | 20.0952 | 20.24361 | 12.81715 | -0.1484097 | 0.0490316 | 7.377431
64.70921 | 20.0643 | 20.23053 | 12.81508 | -0.1662318 | 0.0490303 | 7.366422
64.71921 | 20.0331 | 20.21744 | 12.81301 | -0.1843382 | 0.04902916 | 7.355397
64.72921 | 20.0274 | 20.20434 | 12.81095 | -0.1769392 | 0.04902819 | 7.344362
64.73921 | 20.0018 | 20.19124 | 12.80889 | -0.1894375 | 0.0490274 | 7.333322
64.74921 | 19.9727 | 20.17813 | 12.80683 | -0.2054328 | 0.04902677 | 7.322275
64.75921 | 19.9491 | 20.16503 | 12.80478 | -0.2159267 | 0.04902631 | 7.311224
64.7692 | 19.9302 | 20.15193 | 12.80273 | -0.2217292 | 0.04902602 | 7.300176
64.7792 | 19.9044 | 20.13882 | 12.80068 | -0.2344193 | 0.0490259 | 7.289115
64.7892 | 19.8736 | 20.12571 | 12.79863 | -0.2521079 | 0.04902595 | 7.278049
64.7992 | 19.8594 | 20.1126 | 12.79659 | -0.2531954 | 0.04902616 | 7.266979
64.8092 | 19.84 | 20.09948 | 12.79455 | -0.2594833 | 0.04902655 | 7.255906
64.81919 | 19.8072 | 20.08638 | 12.79252 | -0.2791846 | 0.04902709 | 7.244841
64.82919 | 19.7852 | 20.07327 | 12.79048 | -0.2880737 | 0.04902781 | 7.233763
64.83919 | 19.7714 | 20.06016 | 12.78845 | -0.2887635 | 0.04902869 | 7.222682
64.84919 | 19.734 | 20.04706 | 12.78643 | -0.3130559 | 0.04902974 | 7.211601
64.85919 | 19.7138 | 20.03395 | 12.7844 | -0.3201497 | 0.04903095 | 7.200518
64.86919 | 19.7029 | 20.02085 | 12.78238 | -0.3179457 | 0.04903233 | 7.189434
64.87918 | 19.6699 | 20.00776 | 12.78036 | -0.3378583 | 0.04903387 | 7.178361
64.88918 | 19.6437 | 19.99466 | 12.77835 | -0.3509608 | 0.04903558 | 7.167277
64.89918 | 19.6308 | 19.98157 | 12.77634 | -0.350768 | 0.04903745 | 7.156195
64.90918 | 19.6057 | 19.96848 | 12.77433 | -0.3627785 | 0.04903949 | 7.145113
64.91918 | 19.5741 | 19.95539 | 12.77232 | -0.3812941 | 0.04904169 | 7.134033
64.92917 | 19.555 | 19.94233 | 12.77032 | -0.3873278 | 0.04904405 | 7.122965
64.93917 | 19.533 | 19.92925 | 12.76832 | -0.3962542 | 0.04904658 | 7.111889
64.94917 | 19.5063 | 19.91619 | 12.76632 | -0.4098857 | 0.04904927 | 7.100815
64.95917 | 19.4729 | 19.90312 | 12.76433 | -0.4302242 | 0.04905212 | 7.089745
64.96917 | 19.4601 | 19.89007 | 12.76234 | -0.4299693 | 0.04905513 | 7.078678
64.97917 | 19.4331 | 19.87702 | 12.76035 | -0.4439217 | 0.04905831 | 7.067616
64.98916 | 19.3987 | 19.86399 | 12.75836 | -0.4652936 | 0.04906164 | 7.056567
64.99916 | 19.3855 | 19.85096 | 12.75638 | -0.4654609 | 0.04906513 | 7.045513
65.00916 | 19.359 | 19.83794 | 12.7544 | -0.4789369 | 0.04906879 | 7.034465
65.01916 | 19.3314 | 19.82492 | 12.75243 | -0.4935212 | 0.0490726 | 7.023421
65.02916 | 19.307 | 19.81191 | 12.75045 | -0.504915 | 0.04907658 | 7.012384
65.03915 | 19.2866 | 19.79893 | 12.74849 | -0.5123297 | 0.04908071 | 7.001363
65.04915 | 19.2523 | 19.78594 | 12.74652 | -0.5336425 | 0.049085 | 6.990339
65.05915 | 19.2242 | 19.77297 | 12.74455 | -0.548765 | 0.04908945 | 6.979321
65.06915 | 19.2059 | 19.76 | 12.74259 | -0.5540983 | 0.04909406 | 6.96831
65.07915 | 19.1868 | 19.74704 | 12.74064 | -0.5602426 | 0.04909883 | 6.957308
65.08915 | 19.1452 | 19.7341 | 12.73868 | -0.5888978 | 0.04910375 | 6.946313
65.09914 | 19.122 | 19.72118 | 12.73673 | -0.599177 | 0.04910883 | 6.935337
65.10914 | 19.0987 | 19.70826 | 12.73478 | -0.6095556 | 0.04911407 | 6.92436
65.11914 | 19.0759 | 19.69535 | 12.73284 | -0.6194471 | 0.04911946 | 6.913392
65.12914 | 19.0483 | 19.68245 | 12.73089 | -0.6341505 | 0.04912501 | 6.902432
65.13914 | 19.0239 | 19.66957 | 12.72895 | -0.6456675 | 0.04913072 | 6.891483
65.14913 | 19.004 | 19.65671 | 12.72702 | -0.652714 | 0.04913657 | 6.880559
65.15913 | 18.9785 | 19.64386 | 12.72508 | -0.6653572 | 0.04914259 | 6.86963
65.16913 | 18.9447 | 19.63102 | 12.72315 | -0.686315 | 0.04914876 | 6.858713
65.17913 | 18.9354 | 19.61819 | 12.72123 | -0.6827864 | 0.04915508 | 6.847805
65.18913 | 18.9169 | 19.60537 | 12.7193 | -0.6884729 | 0.04916156 | 6.83691
65.19913 | 18.8814 | 19.59257 | 12.71738 | -0.7111742 | 0.04916819 | 6.826027
65.20912 | 18.8579 | 19.5798 | 12.71546 | -0.7219031 | 0.04917497 | 6.815166
65.21912 | 18.8431 | 19.56704 | 12.71355 | -0.7239357 | 0.04918191 | 6.804307
65.22912 | 18.8286 | 19.55428 | 12.71163 | -0.7256833 | 0.049189 | 6.79346
65.23912 | 18.7903 | 19.54155 | 12.70972 | -0.7512478 | 0.04919624 | 6.782627
65.24912 | 18.7776 | 19.52883 | 12.70782 | -0.7512283 | 0.04920362 | 6.771807
65.25911 | 18.7624 | 19.51614 | 12.70592 | -0.7537385 | 0.04921116 | 6.761012
65.26911 | 18.7317 | 19.50345 | 12.70401 | -0.7717534 | 0.04921886 | 6.75022
65.27911 | 18.713 | 19.49079 | 12.70212 | -0.7777851 | 0.04922669 | 6.739441
65.28911 | 18.7077 | 19.47813 | 12.70022 | -0.7704348 | 0.0492347 | 6.728678
65.29911 | 18.6831 | 19.4655 | 12.69833 | -0.7824018 | 0.04924284 | 6.717928
65.30911 | 18.6594 | 19.45289 | 12.69644 | -0.7934881 | 0.04925113 | 6.707195
65.3191 | 18.6381 | 19.4403 | 12.69456 | -0.802205 | 0.04925956 | 6.696487
65.3291 | 18.6282 | 19.42773 | 12.69268 | -0.7995281 | 0.04926815 | 6.685784
65.3391 | 18.6031 | 19.41517 | 12.6908 | -0.8120703 | 0.04927688 | 6.675097
65.3491 | 18.5848 | 19.40263 | 12.68892 | -0.8178318 | 0.04928576 | 6.664426
65.3591 | 18.5713 | 19.39011 | 12.68705 | -0.8188134 | 0.0492948 | 6.653772
65.36909 | 18.553 | 19.37763 | 12.68518 | -0.8246272 | 0.04930396 | 6.643146
65.37909 | 18.5265 | 19.36515 | 12.68331 | -0.8386479 | 0.04931329 | 6.632525
65.38909 | 18.5057 | 19.35269 | 12.68145 | -0.8469899 | 0.04932275 | 6.621922
65.39909 | 18.4838 | 19.34025 | 12.67958 | -0.8564518 | 0.04933236 | 6.611336
65.40909 | 18.4707 | 19.32784 | 12.67773 | -0.8571357 | 0.04934212 | 6.600768
65.41909 | 18.4507 | 19.31544 | 12.67587 | -0.8647397 | 0.04935203 | 6.590218
65.42908 | 18.4386 | 19.30308 | 12.67402 | -0.864478 | 0.04936206 | 6.579697
65.43908 | 18.4187 | 19.29073 | 12.67217 | -0.8720255 | 0.04937226 | 6.569184
65.44908 | 18.3887 | 19.27839 | 12.67032 | -0.8896948 | 0.04938259 | 6.558689
65.45908 | 18.3794 | 19.26609 | 12.66848 | -0.8866862 | 0.04939307 | 6.548214
65.46908 | 18.3501 | 19.2538 | 12.66664 | -0.9037007 | 0.04940368 | 6.537758
65.47907 | 18.3372 | 19.24155 | 12.6648 | -0.9043494 | 0.04941444 | 6.527332
65.48907 | 18.3226 | 19.22931 | 12.66297 | -0.9067085 | 0.04942534 | 6.516915
65.49907 | 18.3008 | 19.21709 | 12.66114 | -0.9162909 | 0.04943639 | 6.506517
65.50907 | 18.2777 | 19.2049 | 12.65931 | -0.9271968 | 0.04944757 | 6.496141
65.51907 | 18.2515 | 19.19273 | 12.65748 | -0.9412262 | 0.0494589 | 6.485784
65.52907 | 18.2365 | 19.18058 | 12.65566 | -0.9440789 | 0.04947036 | 6.475448
65.53906 | 18.2189 | 19.16847 | 12.65384 | -0.9495676 | 0.04948195 | 6.465143
65.54906 | 18.2035 | 19.15637 | 12.65203 | -0.9528684 | 0.0494937 | 6.454848
65.55906 | 18.1769 | 19.14429 | 12.65021 | -0.9673941 | 0.04950558 | 6.444576
65.56906 | 18.169 | 19.13224 | 12.6484 | -0.9632438 | 0.0495176 | 6.434324
65.57906 | 18.1434 | 19.12022 | 12.64659 | -0.9768189 | 0.04952976 | 6.424095
65.58905 | 18.1252 | 19.10823 | 12.64479 | -0.9830302 | 0.04954205 | 6.413896
65.59905 | 18.1027 | 19.09626 | 12.64299 | -0.9935551 | 0.04955448 | 6.40371
65.60905 | 18.0919 | 19.08431 | 12.64119 | -0.9924053 | 0.04956705 | 6.393546
65.61905 | 18.0685 | 19.07238 | 12.6394 | -1.003881 | 0.04957976 | 6.383405
65.62905 | 18.0526 | 19.06048 | 12.6376 | -1.007883 | 0.0495926 | 6.373287
65.63905 | 18.0288 | 19.04861 | 12.63581 | -1.01981 | 0.04960558 | 6.36319
65.64904 | 18.022 | 19.03678 | 12.63403 | -1.014775 | 0.04961867 | 6.353127
65.65904 | 17.9876 | 19.02496 | 12.63225 | -1.037355 | 0.04963192 | 6.343078
65.66904 | 17.9712 | 19.01316 | 12.63047 | -1.041962 | 0.0496453 | 6.333051
65.67904 | 17.9566 | 19.00139 | 12.62869 | -1.044794 | 0.04965881 | 6.323048
65.68904 | 17.9469 | 18.98965 | 12.62691 | -1.042754 | 0.04967246 | 6.313069
65.69903 | 17.9206 | 18.97795 | 12.62514 | -1.057353 | 0.04968622 | 6.303123
65.70903 | 17.9075 | 18.96627 | 12.62337 | -1.058766 | 0.04970013 | 6.293192
65.71903 | 17.8883 | 18.95461 | 12.62161 | -1.066308 | 0.04971418 | 6.283285
65.72903 | 17.8674 | 18.94298 | 12.61985 | -1.075576 | 0.04972835 | 6.273402
65.73903 | 17.8461 | 18.93137 | 12.61809 | -1.085273 | 0.04974265 | 6.263544
65.74903 | 17.8403 | 18.9198 | 12.61633 | -1.079497 | 0.04975709 | 6.25371
65.75902 | 17.81 | 18.90826 | 12.61458 | -1.09826 | 0.04977164 | 6.243911
65.76902 | 17.7913 | 18.89674 | 12.61283 | -1.105441 | 0.04978633 | 6.234128
65.77902 | 17.7779 | 18.88525 | 12.61108 | -1.107349 | 0.04980115 | 6.224369
65.78902 | 17.7653 | 18.87379 | 12.60933 | -1.108486 | 0.0498161 | 6.214635
65.79902 | 17.7299 | 18.86235 | 12.60759 | -1.132451 | 0.04983118 | 6.204928
65.80901 | 17.7133 | 18.85096 | 12.60586 | -1.137657 | 0.04984637 | 6.195255
65.81901 | 17.699 | 18.83958 | 12.60412 | -1.140579 | 0.0498617 | 6.185598
65.82901 | 17.683 | 18.82823 | 12.60239 | -1.145232 | 0.04987716 | 6.175968
65.83901 | 17.656 | 18.81691 | 12.60066 | -1.160912 | 0.04989275 | 6.166363
65.84901 | 17.6409 | 18.80562 | 12.59893 | -1.164723 | 0.04990846 | 6.156785
65.85901 | 17.629 | 18.79436 | 12.59721 | -1.165363 | 0.04992429 | 6.147233
65.869 | 17.6029 | 18.78315 | 12.59549 | -1.180245 | 0.04994023 | 6.137718
65.879 | 17.5861 | 18.77194 | 12.59377 | -1.185844 | 0.04995632 | 6.128219
65.889 | 17.565 | 18.76077 | 12.59205 | -1.195772 | 0.04997253 | 6.118746
65.899 | 17.5456 | 18.74963 | 12.59034 | -1.204031 | 0.04998886 | 6.109301
65.909 | 17.5244 | 18.73852 | 12.58863 | -1.21412 | 0.05000531 | 6.099882
65.91899 | 17.4991 | 18.72745 | 12.58693 | -1.228349 | 0.05002187 | 6.090499
65.92899 | 17.4903 | 18.7164 | 12.58522 | -1.226098 | 0.05003856 | 6.081135
65.93899 | 17.4569 | 18.70538 | 12.58352 | -1.248477 | 0.05005539 | 6.071797
65.94899 | 17.4453 | 18.69439 | 12.58183 | -1.249086 | 0.05007232 | 6.062487
65.95899 | 17.4259 | 18.68343 | 12.58013 | -1.257527 | 0.05008938 | 6.053205
65.96899 | 17.4005 | 18.6725 | 12.57844 | -1.271998 | 0.05010656 | 6.04395
65.97898 | 17.3863 | 18.66161 | 12.57675 | -1.27531 | 0.05012384 | 6.034731
65.98898 | 17.3618 | 18.65074 | 12.57507 | -1.288943 | 0.05014126 | 6.025533
65.99898 | 17.3538 | 18.63991 | 12.57339 | -1.286107 | 0.05015879 | 6.016361
66.00898 | 17.3261 | 18.6291 | 12.57171 | -1.303002 | 0.05017645 | 6.007218
66.01898 | 17.3089 | 18.61833 | 12.57003 | -1.309427 | 0.05019421 | 5.998102
66.02897 | 17.2915 | 18.60759 | 12.56836 | -1.316095 | 0.05021209 | 5.989024
66.03897 | 17.2705 | 18.59688 | 12.56669 | -1.326383 | 0.05023009 | 5.979965
66.04897 | 17.2605 | 18.5862 | 12.56502 | -1.325703 | 0.05024821 | 5.970935
66.05897 | 17.2324 | 18.57556 | 12.56336 | -1.343156 | 0.05026644 | 5.961934
66.06897 | 17.225 | 18.56494 | 12.56169 | -1.339939 | 0.05028479 | 5.952961
66.07897 | 17.1916 | 18.55435 | 12.56003 | -1.362753 | 0.05030325 | 5.944015
66.08896 | 17.184 | 18.54381 | 12.55838 | -1.359811 | 0.05032181 | 5.935109
66.09896 | 17.1665 | 18.53329 | 12.55673 | -1.366789 | 0.0503405 | 5.926221
66.10896 | 17.143 | 18.5228 | 12.55508 | -1.3798 | 0.0503593 | 5.917364
66.11896 | 17.1412 | 18.51234 | 12.55343 | -1.371143 | 0.05037822 | 5.908534
66.12896 | 17.1206 | 18.50192 | 12.55179 | -1.381319 | 0.05039725 | 5.899736
66.13895 | 17.1039 | 18.49154 | 12.55015 | -1.387635 | 0.05041636 | 5.890972
66.14895 | 17.0919 | 18.48117 | 12.54851 | -1.389275 | 0.05043561 | 5.882231
66.15895 | 17.0761 | 18.47085 | 12.54687 | -1.394747 | 0.05045497 | 5.873519
66.16895 | 17.0558 | 18.46055 | 12.54524 | -1.404751 | 0.05047443 | 5.864836
66.17895 | 17.0495 | 18.45029 | 12.54361 | -1.400788 | 0.05049401 | 5.856183
66.18895 | 17.0324 | 18.44006 | 12.54198 | -1.407657 | 0.05051369 | 5.847559
66.19894 | 17.0211 | 18.42987 | 12.54036 | -1.40877 | 0.05053348 | 5.838974
66.20894 | 16.9973 | 18.4197 | 12.53874 | -1.422404 | 0.05055337 | 5.83041
66.21894 | 16.983 | 18.40957 | 12.53712 | -1.426572 | 0.05057338 | 5.821874
66.22894 | 16.9789 | 18.39947 | 12.53551 | -1.420572 | 0.05059349 | 5.81337
66.23894 | 16.9627 | 18.38941 | 12.5339 | -1.426706 | 0.05061371 | 5.804895
66.24893 | 16.9428 | 18.37938 | 12.53229 | -1.436581 | 0.05063401 | 5.796458
66.25893 | 16.9368 | 18.36938 | 12.53068 | -1.43258 | 0.05065445 | 5.788042
66.26893 | 16.9275 | 18.35941 | 12.52908 | -1.431913 | 0.05067498 | 5.779658
66.27893 | 16.9063 | 18.34948 | 12.52748 | -1.443182 | 0.05069562 | 5.771306
66.28893 | 16.8962 | 18.33958 | 12.52588 | -1.44338 | 0.05071635 | 5.762981
66.29893 | 16.8902 | 18.32971 | 12.52429 | -1.439512 | 0.05073721 | 5.754686
66.30892 | 16.8724 | 18.31989 | 12.5227 | -1.447486 | 0.05075812 | 5.74643
66.31892 | 16.8557 | 18.31008 | 12.52111 | -1.454385 | 0.05077918 | 5.738196
66.32892 | 16.8499 | 18.30032 | 12.51952 | -1.450416 | 0.05080033 | 5.729992
66.33892 | 16.8371 | 18.29058 | 12.51794 | -1.453481 | 0.05082157 | 5.721819
66.34892 | 16.8135 | 18.28088 | 12.51636 | -1.467379 | 0.05084292 | 5.713675
66.35891 | 16.8025 | 18.27122 | 12.51479 | -1.468721 | 0.05086435 | 5.705571
66.36891 | 16.7913 | 18.26159 | 12.51321 | -1.470287 | 0.0508859 | 5.697489
66.37891 | 16.7806 | 18.25199 | 12.51164 | -1.471385 | 0.05090754 | 5.689438
66.38891 | 16.7696 | 18.24242 | 12.51007 | -1.472818 | 0.05092929 | 5.681416
66.39891 | 16.7466 | 18.23288 | 12.50851 | -1.486284 | 0.05095113 | 5.673426
66.40891 | 16.7442 | 18.22338 | 12.50694 | -1.479184 | 0.05097307 | 5.665467
66.4189 | 16.7324 | 18.21393 | 12.50539 | -1.481527 | 0.05099508 | 5.657545
66.4289 | 16.7164 | 18.20449 | 12.50383 | -1.488094 | 0.05101721 | 5.649647
66.4389 | 16.7064 | 18.19509 | 12.50228 | -1.488695 | 0.05103943 | 5.64178
66.4489 | 16.6952 | 18.18573 | 12.50072 | -1.49053 | 0.05106175 | 5.633943
66.4589 | 16.6739 | 18.1764 | 12.49918 | -1.502499 | 0.05108417 | 5.626138
66.46889 | 16.6624 | 18.16711 | 12.49763 | -1.50471 | 0.05110665 | 5.61837
66.47889 | 16.6558 | 18.15785 | 12.49609 | -1.502047 | 0.05112925 | 5.610627
66.48889 | 16.6292 | 18.14862 | 12.49455 | -1.519416 | 0.05115194 | 5.602913
66.49889 | 16.6169 | 18.13942 | 12.49301 | -1.522521 | 0.05117472 | 5.595232
66.50889 | 16.6084 | 18.13026 | 12.49148 | -1.521859 | 0.0511976 | 5.58758
66.51889 | 16.5939 | 18.12113 | 12.48995 | -1.527231 | 0.05122057 | 5.579961
66.52888 | 16.5765 | 18.11205 | 12.48842 | -1.535546 | 0.0512436 | 5.572379
66.53888 | 16.5651 | 18.10299 | 12.4869 | -1.537886 | 0.05126675 | 5.564821
66.54888 | 16.5538 | 18.09396 | 12.48538 | -1.54016 | 0.05128999 | 5.557294
66.55888 | 16.5358 | 18.08497 | 12.48386 | -1.549168 | 0.05131331 | 5.549798
66.56888 | 16.5228 | 18.07601 | 12.48234 | -1.553211 | 0.05133673 | 5.542333
66.57887 | 16.5052 | 18.0671 | 12.48083 | -1.561895 | 0.0513602 | 5.534906
66.58887 | 16.4976 | 18.05821 | 12.47932 | -1.560606 | 0.05138379 | 5.527504
66.59887 | 16.4762 | 18.04935 | 12.47781 | -1.573151 | 0.05140747 | 5.520133
66.60887 | 16.4589 | 18.04053 | 12.47631 | -1.581629 | 0.05143123 | 5.512792
66.61887 | 16.4464 | 18.03174 | 12.4748 | -1.585341 | 0.05145507 | 5.505483
66.62887 | 16.4299 | 18.02299 | 12.4733 | -1.593088 | 0.051479 | 5.498205
66.63886 | 16.4111 | 18.01428 | 12.47181 | -1.603178 | 0.051503 | 5.490966
66.64886 | 16.3956 | 18.00559 | 12.47032 | -1.609993 | 0.05152709 | 5.48375
66.65886 | 16.3818 | 17.99694 | 12.46882 | -1.615142 | 0.05155128 | 5.476566
66.66886 | 16.3648 | 17.98833 | 12.46734 | -1.623525 | 0.05157554 | 5.469413
66.67886 | 16.3579 | 17.97974 | 12.46585 | -1.621843 | 0.05159989 | 5.462291
66.68885 | 16.3344 | 17.9712 | 12.46437 | -1.636803 | 0.05162429 | 5.455208
66.69885 | 16.3285 | 17.96269 | 12.46289 | -1.634189 | 0.05164881 | 5.448148
66.70885 | 16.3082 | 17.95421 | 12.46142 | -1.646009 | 0.0516734 | 5.441121
66.71885 | 16.2999 | 17.94576 | 12.45994 | -1.645863 | 0.05169807 | 5.434124
66.72885 | 16.2812 | 17.93735 | 12.45847 | -1.656152 | 0.05172282 | 5.427158
66.73885 | 16.2722 | 17.92897 | 12.457 | -1.656774 | 0.05174765 | 5.420224
66.74884 | 16.2574 | 17.92064 | 12.45554 | -1.663239 | 0.05177254 | 5.413328
66.75884 | 16.2391 | 17.91233 | 12.45408 | -1.67323 | 0.05179752 | 5.406456
66.76884 | 16.2225 | 17.90406 | 12.45262 | -1.681555 | 0.05182259 | 5.399616
66.77884 | 16.2123 | 17.89581 | 12.45116 | -1.683514 | 0.05184773 | 5.392806
66.78884 | 16.1987 | 17.88761 | 12.44971 | -1.688908 | 0.05187295 | 5.386029
66.79883 | 16.1912 | 17.87944 | 12.44826 | -1.688244 | 0.05189822 | 5.379289
66.80883 | 16.1742 | 17.87131 | 12.44681 | -1.697105 | 0.05192359 | 5.372573
66.81883 | 16.1695 | 17.8632 | 12.44536 | -1.693701 | 0.05194903 | 5.365889
66.82883 | 16.1528 | 17.85513 | 12.44392 | -1.702331 | 0.05197455 | 5.359237
66.83883 | 16.1395 | 17.8471 | 12.44248 | -1.707596 | 0.05200014 | 5.352615
66.84883 | 16.1341 | 17.83909 | 12.44104 | -1.704994 | 0.05202581 | 5.346025
66.85882 | 16.1241 | 17.83113 | 12.43961 | -1.707034 | 0.05205152 | 5.339472
66.86882 | 16.1135 | 17.8232 | 12.43818 | -1.709701 | 0.05207734 | 5.332944
66.87882 | 16.0919 | 17.8153 | 12.43675 | -1.723401 | 0.05210322 | 5.326447
66.88882 | 16.095 | 17.80744 | 12.43532 | -1.712436 | 0.05212918 | 5.319982
66.89882 | 16.0769 | 17.7996 | 12.4339 | -1.722705 | 0.0521552 | 5.313548
66.90881 | 16.069 | 17.79182 | 12.43248 | -1.722817 | 0.05218127 | 5.307152
66.91881 | 16.0471 | 17.78405 | 12.43107 | -1.736952 | 0.05220744 | 5.300779
66.92881 | 16.0511 | 17.77632 | 12.42965 | -1.725225 | 0.05223367 | 5.29444
66.93881 | 16.0386 | 17.76863 | 12.42824 | -1.730028 | 0.05225998 | 5.288129
66.94881 | 16.0292 | 17.76097 | 12.42683 | -1.731768 | 0.05228635 | 5.281852
66.95881 | 16.0081 | 17.75334 | 12.42542 | -1.745239 | 0.05231279 | 5.275603
66.9688 | 16.0122 | 17.74576 | 12.42402 | -1.733556 | 0.05233927 | 5.269395
66.9788 | 15.9961 | 17.7382 | 12.42262 | -1.742096 | 0.05236585 | 5.263209
66.9888 | 15.9874 | 17.73067 | 12.42122 | -1.74327 | 0.05239249 | 5.257055
66.9988 | 15.9719 | 17.72318 | 12.41983 | -1.75128 | 0.0524192 | 5.250934
67.0088 | 15.9694 | 17.71572 | 12.41844 | -1.746323 | 0.05244598 | 5.244842
67.01879 | 15.959 | 17.70831 | 12.41705 | -1.749306 | 0.05247278 | 5.238786
67.02879 | 15.9353 | 17.70092 | 12.41566 | -1.765617 | 0.05249969 | 5.232758
67.03879 | 15.9306 | 17.69356 | 12.41428 | -1.762961 | 0.05252666 | 5.226759
67.04879 | 15.9203 | 17.68624 | 12.41289 | -1.765939 | 0.05255369 | 5.220791
67.05879 | 15.9103 | 17.67895 | 12.41152 | -1.76865 | 0.05258078 | 5.214854
67.06879 | 15.8885 | 17.6717 | 12.41014 | -1.783197 | 0.05260794 | 5.20895
67.07878 | 15.8868 | 17.66448 | 12.40877 | -1.777682 | 0.05263513 | 5.203079
67.08878 | 15.8787 | 17.6573 | 12.4074 | -1.778596 | 0.05266241 | 5.197236
67.09878 | 15.8602 | 17.65014 | 12.40603 | -1.789943 | 0.05268976 | 5.191424
67.10878 | 15.8449 | 17.64302 | 12.40467 | -1.798123 | 0.05271716 | 5.185641
67.11878 | 15.8404 | 17.63594 | 12.4033 | -1.795537 | 0.05274462 | 5.17989
67.12877 | 15.8313 | 17.62889 | 12.40194 | -1.797592 | 0.05277212 | 5.174175
67.13877 | 15.8181 | 17.62187 | 12.40059 | -1.803773 | 0.05279971 | 5.168486
67.14877 | 15.8011 | 17.61489 | 12.39923 | -1.813789 | 0.05282735 | 5.162827
67.15877 | 15.7996 | 17.60794 | 12.39788 | -1.808338 | 0.05285506 | 5.157199
67.16877 | 15.7803 | 17.60102 | 12.39653 | -1.82072 | 0.05288282 | 5.151602
67.17877 | 15.7739 | 17.59414 | 12.39519 | -1.820235 | 0.05291064 | 5.146036
67.18876 | 15.7581 | 17.58729 | 12.39385 | -1.829191 | 0.05293849 | 5.140506
67.19876 | 15.7558 | 17.58047 | 12.39251 | -1.824674 | 0.05296642 | 5.135001
67.20876 | 15.7475 | 17.57369 | 12.39117 | -1.82619 | 0.05299441 | 5.129526
67.21876 | 15.7335 | 17.56694 | 12.38983 | -1.83344 | 0.05302246 | 5.124083
67.22876 | 15.7249 | 17.56022 | 12.3885 | -1.835323 | 0.05305057 | 5.11867
67.23875 | 15.7242 | 17.55355 | 12.38717 | -1.829345 | 0.0530787 | 5.113293
67.24875 | 15.7131 | 17.5469 | 12.38585 | -1.833795 | 0.05310691 | 5.107941
67.25875 | 15.6952 | 17.54028 | 12.38452 | -1.845078 | 0.05313519 | 5.102619
67.26875 | 15.6979 | 17.53369 | 12.3832 | -1.835794 | 0.05316351 | 5.097329
67.27875 | 15.6916 | 17.52714 | 12.38188 | -1.835544 | 0.05319189 | 5.092068
67.28875 | 15.6864 | 17.52063 | 12.38057 | -1.834226 | 0.05322032 | 5.086838
67.29874 | 15.6702 | 17.51415 | 12.37926 | -1.843948 | 0.05324878 | 5.081644
67.30874 | 15.669 | 17.5077 | 12.37794 | -1.838697 | 0.05327732 | 5.076475
67.31874 | 15.6618 | 17.50128 | 12.37664 | -1.839479 | 0.05330591 | 5.071337
67.32874 | 15.6594 | 17.49489 | 12.37533 | -1.835494 | 0.05333456 | 5.066228
67.33874 | 15.6428 | 17.48854 | 12.37403 | -1.845743 | 0.05336325 | 5.06115
67.34873 | 15.6478 | 17.48223 | 12.37273 | -1.83443 | 0.05339197 | 5.056107
67.35873 | 15.6397 | 17.47594 | 12.37143 | -1.836244 | 0.05342077 | 5.05109
67.36873 | 15.6364 | 17.46969 | 12.37014 | -1.833291 | 0.05344962 | 5.046103
67.37873 | 15.6225 | 17.46347 | 12.36885 | -1.840971 | 0.05347853 | 5.041146
67.38873 | 15.6219 | 17.45728 | 12.36756 | -1.835384 | 0.05350748 | 5.036219
67.39873 | 15.6152 | 17.45113 | 12.36627 | -1.83593 | 0.05353648 | 5.031322
67.40872 | 15.6075 | 17.44501 | 12.36499 | -1.837515 | 0.0535655 | 5.026461
67.41872 | 15.5951 | 17.43893 | 12.36371 | -1.843826 | 0.05359461 | 5.021624
67.42872 | 15.5951 | 17.43287 | 12.36243 | -1.83777 | 0.05362376 | 5.016817
67.43872 | 15.5823 | 17.42685 | 12.36115 | -1.844547 | 0.05365296 | 5.012041
67.44872 | 15.5738 | 17.42086 | 12.35988 | -1.847057 | 0.05368221 | 5.007295
67.45871 | 15.5715 | 17.4149 | 12.35861 | -1.843405 | 0.05371148 | 5.002583
67.46871 | 15.567 | 17.40898 | 12.35734 | -1.841982 | 0.05374082 | 4.997899
67.47871 | 15.5594 | 17.40309 | 12.35608 | -1.843687 | 0.05377021 | 4.99324
67.48871 | 15.556 | 17.39723 | 12.35481 | -1.841229 | 0.05379966 | 4.988615
67.49871 | 15.5434 | 17.3914 | 12.35355 | -1.847999 | 0.05382914 | 4.984016
67.50871 | 15.5368 | 17.3856 | 12.3523 | -1.848804 | 0.05385868 | 4.979449
67.5187 | 15.531 | 17.37985 | 12.35104 | -1.84885 | 0.05388823 | 4.974918
67.5287 | 15.5222 | 17.37412 | 12.34979 | -1.85192 | 0.05391786 | 4.970411
67.5387 | 15.516 | 17.36842 | 12.34854 | -1.852422 | 0.05394754 | 4.965932
67.5487 | 15.5108 | 17.36276 | 12.34729 | -1.851957 | 0.05397726 | 4.961485
67.5587 | 15.5067 | 17.35712 | 12.34605 | -1.850424 | 0.05400703 | 4.957066
67.56869 | 15.4931 | 17.35153 | 12.34481 | -1.858428 | 0.05403682 | 4.952681
67.57869 | 15.4906 | 17.34596 | 12.34357 | -1.855359 | 0.05406667 | 4.948322
67.58869 | 15.483 | 17.34042 | 12.34233 | -1.857423 | 0.05409657 | 4.943992
67.59869 | 15.4801 | 17.33492 | 12.3411 | -1.854818 | 0.05412652 | 4.939692
67.60869 | 15.4667 | 17.32945 | 12.33987 | -1.862746 | 0.05415652 | 4.935421
67.61869 | 15.4627 | 17.32401 | 12.33864 | -1.861307 | 0.05418656 | 4.93118
67.62868 | 15.4657 | 17.3186 | 12.33742 | -1.852904 | 0.05421662 | 4.926971
67.63868 | 15.4524 | 17.31323 | 12.33619 | -1.860828 | 0.05424675 | 4.922789
67.64868 | 15.4411 | 17.30788 | 12.33497 | -1.866784 | 0.05427692 | 4.918636
67.65868 | 15.4466 | 17.30257 | 12.33375 | -1.855971 | 0.05430714 | 4.914511
67.66868 | 15.4444 | 17.29729 | 12.33254 | -1.852891 | 0.0543374 | 4.910417
67.67867 | 15.4224 | 17.29205 | 12.33132 | -1.869648 | 0.05436767 | 4.906355
67.68867 | 15.4183 | 17.28683 | 12.33011 | -1.868531 | 0.05439802 | 4.902319
67.69867 | 15.4176 | 17.28165 | 12.32891 | -1.864046 | 0.05442842 | 4.898312
67.70867 | 15.4042 | 17.27649 | 12.3277 | -1.872293 | 0.05445885 | 4.894334
67.71867 | 15.396 | 17.27137 | 12.3265 | -1.875372 | 0.05448934 | 4.890385
67.72867 | 15.3902 | 17.26628 | 12.3253 | -1.876082 | 0.05451986 | 4.886465
67.73866 | 15.3821 | 17.26123 | 12.3241 | -1.879129 | 0.05455039 | 4.882578
67.74866 | 15.3803 | 17.2562 | 12.32291 | -1.875903 | 0.054581 | 4.878717
67.75866 | 15.3712 | 17.25121 | 12.32171 | -1.880008 | 0.05461165 | 4.874883
67.76866 | 15.3637 | 17.24624 | 12.32052 | -1.882545 | 0.05464236 | 4.87108
67.77866 | 15.3564 | 17.24131 | 12.31933 | -1.884913 | 0.05467309 | 4.867305
67.78865 | 15.351 | 17.23642 | 12.31815 | -1.885417 | 0.05470384 | 4.863562
67.79865 | 15.3447 | 17.23155 | 12.31697 | -1.886848 | 0.05473466 | 4.859845
67.80865 | 15.3374 | 17.22671 | 12.31579 | -1.88931 | 0.05476553 | 4.856156
67.81865 | 15.3358 | 17.2219 | 12.31461 | -1.886104 | 0.05479644 | 4.852496
67.82865 | 15.3219 | 17.21713 | 12.31344 | -1.895229 | 0.05482739 | 4.848865
67.83865 | 15.3143 | 17.21239 | 12.31226 | -1.898085 | 0.05485839 | 4.845263
67.84864 | 15.3022 | 17.20768 | 12.31109 | -1.905477 | 0.0548894 | 4.841693
67.85864 | 15.3027 | 17.203 | 12.30993 | -1.900296 | 0.05492048 | 4.838148
67.86864 | 15.2916 | 17.19835 | 12.30876 | -1.906745 | 0.0549516 | 4.834632
67.87864 | 15.2837 | 17.19373 | 12.3076 | -1.910026 | 0.05498277 | 4.831144
67.88864 | 15.2811 | 17.18914 | 12.30644 | -1.908038 | 0.05501397 | 4.827684
67.89863 | 15.2761 | 17.18459 | 12.30528 | -1.908485 | 0.0550452 | 4.824256
67.90863 | 15.2691 | 17.18006 | 12.30413 | -1.910959 | 0.05507649 | 4.820854
67.91863 | 15.2569 | 17.17556 | 12.30298 | -1.918664 | 0.05510783 | 4.81748
67.92863 | 15.2541 | 17.1711 | 12.30183 | -1.917 | 0.05513921 | 4.814134
67.93863 | 15.2516 | 17.16667 | 12.30068 | -1.915066 | 0.05517063 | 4.810817
67.94863 | 15.2379 | 17.16226 | 12.29953 | -1.924364 | 0.0552021 | 4.807528
67.95862 | 15.2372 | 17.1579 | 12.29839 | -1.920696 | 0.05523358 | 4.80427
67.96862 | 15.2279 | 17.15356 | 12.29725 | -1.925655 | 0.05526513 | 4.801037
67.97862 | 15.2238 | 17.14925 | 12.29612 | -1.925445 | 0.05529673 | 4.797833
67.98862 | 15.2128 | 17.14496 | 12.29498 | -1.932165 | 0.05532837 | 4.794657
67.99862 | 15.2077 | 17.14072 | 12.29385 | -1.933016 | 0.05536005 | 4.791508
68.00861 | 15.2015 | 17.1365 | 12.29272 | -1.935002 | 0.05539175 | 4.788392
68.01861 | 15.2037 | 17.13231 | 12.29159 | -1.928614 | 0.05542351 | 4.7853
68.02861 | 15.1966 | 17.12816 | 12.29047 | -1.931556 | 0.05545533 | 4.782236
68.03861 | 15.1935 | 17.12403 | 12.28934 | -1.93053 | 0.05548718 | 4.7792
68.04861 | 15.1854 | 17.11993 | 12.28822 | -1.934533 | 0.05551909 | 4.776192
68.0586 | 15.1836 | 17.11587 | 12.28711 | -1.932271 | 0.055551 | 4.773214
68.0686 | 15.181 | 17.11184 | 12.28599 | -1.930835 | 0.05558299 | 4.770262
68.0786 | 15.1783 | 17.10783 | 12.28488 | -1.92953 | 0.05561502 | 4.767338
68.0886 | 15.1765 | 17.10385 | 12.28377 | -1.927355 | 0.0556471 | 4.764441
68.0986 | 15.1732 | 17.09991 | 12.28266 | -1.92671 | 0.05567922 | 4.761572
68.1086 | 15.1698 | 17.096 | 12.28155 | -1.926196 | 0.05571139 | 4.758732
68.11859 | 15.1647 | 17.09211 | 12.28045 | -1.927415 | 0.05574357 | 4.755921
68.12859 | 15.1692 | 17.08826 | 12.27935 | -1.919061 | 0.05577584 | 4.753136
68.13859 | 15.1672 | 17.08444 | 12.27825 | -1.917236 | 0.05580814 | 4.750377
68.14859 | 15.1626 | 17.08064 | 12.27715 | -1.918042 | 0.05584049 | 4.747647
68.15859 | 15.1618 | 17.07688 | 12.27606 | -1.915078 | 0.05587289 | 4.744944
68.16858 | 15.1672 | 17.07315 | 12.27497 | -1.905949 | 0.0559053 | 4.742273
68.17858 | 15.1645 | 17.06944 | 12.27388 | -1.904944 | 0.05593778 | 4.739624
68.18858 | 15.1653 | 17.06577 | 12.2728 | -1.900471 | 0.05597032 | 4.737005
68.19858 | 15.1613 | 17.06213 | 12.27171 | -1.900825 | 0.0560029 | 4.734411
68.20858 | 15.1578 | 17.05851 | 12.27063 | -1.900711 | 0.05603553 | 4.731846
68.21858 | 15.1592 | 17.05493 | 12.26955 | -1.895727 | 0.05606821 | 4.729309
68.22857 | 15.1537 | 17.05138 | 12.26847 | -1.897675 | 0.0561009 | 4.7268
68.23857 | 15.1503 | 17.04785 | 12.2674 | -1.897549 | 0.05613368 | 4.724316
68.24857 | 15.1482 | 17.04435 | 12.26633 | -1.896154 | 0.0561665 | 4.72186
68.25857 | 15.1451 | 17.04089 | 12.26526 | -1.895788 | 0.05619937 | 4.719432
68.26857 | 15.1402 | 17.03745 | 12.26419 | -1.897251 | 0.05623229 | 4.717029
68.27856 | 15.1383 | 17.03405 | 12.26313 | -1.895747 | 0.05626522 | 4.714656
68.28856 | 15.1384 | 17.03067 | 12.26206 | -1.892271 | 0.05629824 | 4.71231
68.29856 | 15.1326 | 17.02732 | 12.261 | -1.894722 | 0.0563313 | 4.709989
68.30856 | 15.1288 | 17.02401 | 12.25994 | -1.895205 | 0.05636443 | 4.707697
68.31856 | 15.1216 | 17.02071 | 12.25889 | -1.899115 | 0.05639759 | 4.705429
68.32856 | 15.1148 | 17.01746 | 12.25783 | -1.902657 | 0.05643081 | 4.703191
68.33855 | 15.119 | 17.01423 | 12.25678 | -1.895228 | 0.05646405 | 4.700979
68.34855 | 15.11 | 17.01103 | 12.25574 | -1.901028 | 0.05649737 | 4.698794
68.35855 | 15.1044 | 17.00786 | 12.25469 | -1.903456 | 0.05653074 | 4.696636
68.36855 | 15.0957 | 17.00471 | 12.25365 | -1.909014 | 0.05656417 | 4.694505
68.37855 | 15.0927 | 17.0016 | 12.2526 | -1.908901 | 0.05659765 | 4.6924
68.38854 | 15.1 | 16.99852 | 12.25156 | -1.89852 | 0.05663115 | 4.690324
68.39854 | 15.0842 | 16.99547 | 12.25053 | -1.911266 | 0.05666474 | 4.688273
68.40854 | 15.0843 | 16.99244 | 12.24949 | -1.90814 | 0.05669837 | 4.686248
68.41854 | 15.0868 | 16.98944 | 12.24846 | -1.902643 | 0.05673206 | 4.684251
68.42854 | 15.0831 | 16.98648 | 12.24743 | -1.903376 | 0.05676582 | 4.68228
68.43854 | 15.0777 | 16.98354 | 12.2464 | -1.905837 | 0.05679962 | 4.680336
68.44853 | 15.074 | 16.98063 | 12.24538 | -1.906631 | 0.05683345 | 4.67842
68.45853 | 15.0752 | 16.97775 | 12.24435 | -1.902552 | 0.05686736 | 4.676531
68.46853 | 15.08 | 16.9749 | 12.24333 | -1.894898 | 0.05690133 | 4.674664
68.47853 | 15.071 | 16.97208 | 12.24231 | -1.901077 | 0.05693536 | 4.672828
68.48853 | 15.0738 | 16.96928 | 12.2413 | -1.895481 | 0.05696945 | 4.671015
68.49852 | 15.0748 | 16.96652 | 12.24028 | -1.891718 | 0.05700356 | 4.669231
68.50852 | 15.0678 | 16.96378 | 12.23927 | -1.895984 | 0.05703776 | 4.667475
68.51852 | 15.0692 | 16.96107 | 12.23826 | -1.891873 | 0.05707202 | 4.66574
68.52852 | 15.071 | 16.9584 | 12.23725 | -1.887396 | 0.05710634 | 4.664036
68.53852 | 15.0698 | 16.95574 | 12.23625 | -1.885944 | 0.05714072 | 4.662355
68.54852 | 15.0703 | 16.95312 | 12.23525 | -1.882824 | 0.05717516 | 4.660703
68.55851 | 15.0733 | 16.95053 | 12.23425 | -1.877233 | 0.05720963 | 4.659079
68.56851 | 15.0725 | 16.94797 | 12.23325 | -1.875468 | 0.05724419 | 4.657478
68.57851 | 15.0763 | 16.94543 | 12.23225 | -1.869132 | 0.05727881 | 4.655903
68.58851 | 15.0766 | 16.94292 | 12.23126 | -1.866324 | 0.0573135 | 4.654354
68.59851 | 15.079 | 16.94044 | 12.23026 | -1.861445 | 0.05734824 | 4.652833
68.6085 | 15.0786 | 16.938 | 12.22927 | -1.859396 | 0.05738302 | 4.651338
68.6185 | 15.0765 | 16.93557 | 12.22829 | -1.859073 | 0.0574179 | 4.649868
68.6285 | 15.0778 | 16.93318 | 12.2273 | -1.855379 | 0.05745284 | 4.648424
68.6385 | 15.0774 | 16.93081 | 12.22632 | -1.853413 | 0.05748784 | 4.647006
68.6485 | 15.0728 | 16.92847 | 12.22534 | -1.855675 | 0.05752291 | 4.645614
68.6585 | 15.073 | 16.92617 | 12.22436 | -1.853165 | 0.05755805 | 4.644248
68.66849 | 15.0791 | 16.92389 | 12.22338 | -1.844787 | 0.05759321 | 4.64291
68.67849 | 15.0767 | 16.92163 | 12.22241 | -1.844933 | 0.05762847 | 4.641595
68.68849 | 15.0798 | 16.91941 | 12.22144 | -1.839608 | 0.05766383 | 4.640307
68.69849 | 15.0772 | 16.91721 | 12.22047 | -1.840011 | 0.05769922 | 4.639045
68.70849 | 15.0792 | 16.91504 | 12.2195 | -1.835842 | 0.0577347 | 4.637809
68.71848 | 15.0764 | 16.9129 | 12.21853 | -1.836504 | 0.05777022 | 4.636599
68.72848 | 15.0818 | 16.91079 | 12.21757 | -1.828991 | 0.05780581 | 4.635415
68.73848 | 15.0701 | 16.90871 | 12.21661 | -1.838606 | 0.05784151 | 4.634255
68.74848 | 15.0801 | 16.90665 | 12.21565 | -1.826549 | 0.05787726 | 4.633122
68.75848 | 15.0764 | 16.90462 | 12.21469 | -1.82822 | 0.0579131 | 4.632014
68.76848 | 15.0705 | 16.90262 | 12.21374 | -1.832119 | 0.05794899 | 4.630932
68.77847 | 15.059 | 16.90065 | 12.21279 | -1.841648 | 0.05798492 | 4.629877
68.78847 | 15.0705 | 16.8987 | 12.21184 | -1.828202 | 0.05802097 | 4.628846
68.79847 | 15.0694 | 16.89679 | 12.21089 | -1.827385 | 0.05805709 | 4.627841
68.80847 | 15.0679 | 16.89489 | 12.20994 | -1.826995 | 0.05809329 | 4.626861
68.81847 | 15.0646 | 16.89303 | 12.209 | -1.828433 | 0.05812956 | 4.625907
68.82846 | 15.061 | 16.8912 | 12.20806 | -1.8302 | 0.05816587 | 4.624979
68.83846 | 15.0666 | 16.88939 | 12.20712 | -1.822793 | 0.0582023 | 4.624076
68.84846 | 15.0573 | 16.88761 | 12.20618 | -1.830314 | 0.05823881 | 4.623198
68.85846 | 15.0531 | 16.88586 | 12.20524 | -1.832762 | 0.05827538 | 4.622346
68.86846 | 15.0573 | 16.88414 | 12.20431 | -1.826838 | 0.05831204 | 4.621519
68.87846 | 15.0483 | 16.88244 | 12.20338 | -1.834142 | 0.05834878 | 4.620717
68.88845 | 15.0496 | 16.88077 | 12.20245 | -1.831174 | 0.05838557 | 4.619942
68.89845 | 15.0441 | 16.87913 | 12.20152 | -1.835033 | 0.05842247 | 4.619191
68.90845 | 15.0377 | 16.87752 | 12.20059 | -1.839819 | 0.05845945 | 4.618465
68.91845 | 15.0441 | 16.87593 | 12.19967 | -1.831832 | 0.05849652 | 4.617764
68.92845 | 15.0386 | 16.87437 | 12.19875 | -1.835773 | 0.05853367 | 4.617089
68.93844 | 15.0366 | 16.87284 | 12.19783 | -1.836242 | 0.05857086 | 4.61644
68.94844 | 15.0353 | 16.87134 | 12.19691 | -1.836038 | 0.05860818 | 4.615815
68.95844 | 15.0406 | 16.86986 | 12.196 | -1.82926 | 0.05864557 | 4.615215
68.96844 | 15.0337 | 16.86841 | 12.19509 | -1.83471 | 0.05868306 | 4.614641
68.97844 | 15.0317 | 16.86699 | 12.19418 | -1.835287 | 0.05872063 | 4.614092
68.98844 | 15.0354 | 16.86559 | 12.19327 | -1.830192 | 0.05875829 | 4.613567
68.99843 | 15.0371 | 16.86422 | 12.19236 | -1.827124 | 0.058796 | 4.613068
69.00843 | 15.0278 | 16.86288 | 12.19146 | -1.835083 | 0.05883384 | 4.612594
69.01843 | 15.0428 | 16.86157 | 12.19055 | -1.818769 | 0.05887176 | 4.612144
69.02843 | 15.034 | 16.86028 | 12.18965 | -1.826282 | 0.05890978 | 4.61172
69.03843 | 15.033 | 16.85902 | 12.18875 | -1.826021 | 0.05894788 | 4.611321
69.04842 | 15.0409 | 16.85779 | 12.18786 | -1.816889 | 0.05898604 | 4.610946
69.05842 | 15.0442 | 16.85658 | 12.18696 | -1.812383 | 0.05902433 | 4.610597
69.06842 | 15.0411 | 16.8554 | 12.18607 | -1.814304 | 0.05906271 | 4.610272
69.07842 | 15.0538 | 16.85425 | 12.18518 | -1.800452 | 0.05910118 | 4.609972
69.08842 | 15.0498 | 16.85313 | 12.18429 | -1.803327 | 0.05913975 | 4.609697
69.09842 | 15.0564 | 16.85203 | 12.1834 | -1.795628 | 0.05917842 | 4.609447
69.10841 | 15.0644 | 16.85096 | 12.18252 | -1.786558 | 0.05921714 | 4.609222
69.11841 | 15.0548 | 16.84991 | 12.18164 | -1.795113 | 0.059256 | 4.609021
69.12841 | 15.066 | 16.8489 | 12.18076 | -1.782895 | 0.05929495 | 4.608845
69.13841 | 15.0719 | 16.8479 | 12.17988 | -1.776004 | 0.059334 | 4.608694
69.14841 | 15.0688 | 16.84694 | 12.179 | -1.77814 | 0.05937315 | 4.608567
69.1584 | 15.0723 | 16.846 | 12.17813 | -1.773704 | 0.05941236 | 4.608466
69.1684 | 15.0762 | 16.84509 | 12.17725 | -1.768892 | 0.05945171 | 4.608388
69.1784 | 15.0799 | 16.84421 | 12.17638 | -1.764308 | 0.05949115 | 4.608336
69.1884 | 15.0844 | 16.84335 | 12.17551 | -1.75895 | 0.05953071 | 4.608307
69.1984 | 15.0813 | 16.84252 | 12.17464 | -1.76122 | 0.05957036 | 4.608304
69.2084 | 15.0833 | 16.84171 | 12.17378 | -1.758414 | 0.05961012 | 4.608325
69.21839 | 15.0941 | 16.84094 | 12.17292 | -1.746837 | 0.05964994 | 4.60837
69.22839 | 15.0924 | 16.84019 | 12.17206 | -1.747786 | 0.0596899 | 4.60844
69.23839 | 15.0968 | 16.83946 | 12.1712 | -1.742661 | 0.05972997 | 4.608535
69.24839 | 15.0954 | 16.83876 | 12.17034 | -1.743363 | 0.05977015 | 4.608654
69.25839 | 15.0983 | 16.83809 | 12.16948 | -1.739791 | 0.05981043 | 4.608798
69.26838 | 15.1028 | 16.83744 | 12.16863 | -1.734644 | 0.05985079 | 4.608963
69.27838 | 15.107 | 16.83683 | 12.16778 | -1.729826 | 0.05989128 | 4.609157
69.28838 | 15.1014 | 16.83623 | 12.16693 | -1.734832 | 0.05993189 | 4.609372
69.29838 | 15.1152 | 16.83567 | 12.16608 | -1.720466 | 0.05997261 | 4.609614
69.30838 | 15.1086 | 16.83512 | 12.16523 | -1.726525 | 0.06001343 | 4.609878
69.31838 | 15.1205 | 16.83461 | 12.16439 | -1.714112 | 0.06005438 | 4.610169
69.32837 | 15.1218 | 16.83412 | 12.16355 | -1.712324 | 0.06009538 | 4.610481
69.33837 | 15.1167 | 16.83366 | 12.16271 | -1.716962 | 0.06013654 | 4.610818
69.34837 | 15.1283 | 16.83323 | 12.16187 | -1.704927 | 0.06017782 | 4.611181
69.35837 | 15.1284 | 16.83282 | 12.16103 | -1.704418 | 0.06021922 | 4.611568
69.36837 | 15.131 | 16.83244 | 12.1602 | -1.701435 | 0.06026073 | 4.611979
69.37836 | 15.1341 | 16.83208 | 12.15936 | -1.697979 | 0.06030231 | 4.612413
69.38836 | 15.1406 | 16.83175 | 12.15853 | -1.691148 | 0.06034405 | 4.612872
69.39836 | 15.1439 | 16.83144 | 12.1577 | -1.687543 | 0.0603859 | 4.613355
69.40836 | 15.1463 | 16.83116 | 12.15687 | -1.684865 | 0.06042788 | 4.613862
69.41836 | 15.1497 | 16.83091 | 12.15605 | -1.681213 | 0.06046998 | 4.614394
69.42836 | 15.149 | 16.83069 | 12.15522 | -1.681686 | 0.06051219 | 4.614949
69.43835 | 15.1567 | 16.83049 | 12.1544 | -1.673785 | 0.06055449 | 4.615528
69.44835 | 15.1624 | 16.83031 | 12.15358 | -1.667911 | 0.06059694 | 4.616131
69.45835 | 15.1582 | 16.83016 | 12.15276 | -1.671962 | 0.06063951 | 4.616758
69.46835 | 15.168 | 16.83004 | 12.15195 | -1.662039 | 0.06068221 | 4.61741
69.47835 | 15.1677 | 16.82994 | 12.15113 | -1.662242 | 0.06072504 | 4.618085
69.48834 | 15.1725 | 16.82987 | 12.15032 | -1.657371 | 0.06076794 | 4.618784
69.49834 | 15.1734 | 16.82983 | 12.14951 | -1.656426 | 0.06081101 | 4.619507
69.50834 | 15.1792 | 16.82981 | 12.1487 | -1.650607 | 0.06085422 | 4.620254
69.51834 | 15.1874 | 16.82981 | 12.14789 | -1.642413 | 0.06089754 | 4.621025
69.52834 | 15.1807 | 16.82985 | 12.14708 | -1.649145 | 0.06094099 | 4.62182
69.53834 | 15.194 | 16.8299 | 12.14628 | -1.635903 | 0.06098457 | 4.622639
69.54833 | 15.184 | 16.82999 | 12.14548 | -1.645987 | 0.06102823 | 4.62348
69.55833 | 15.1913 | 16.8301 | 12.14468 | -1.638795 | 0.06107207 | 4.624346
69.56833 | 15.1996 | 16.83023 | 12.14388 | -1.630631 | 0.06111604 | 4.625237
69.57833 | 15.2028 | 16.83039 | 12.14308 | -1.627591 | 0.06116015 | 4.626151
69.58833 | 15.2027 | 16.83058 | 12.14228 | -1.627877 | 0.06120437 | 4.627089
69.59832 | 15.2057 | 16.83079 | 12.14149 | -1.625089 | 0.06124869 | 4.628049
69.60832 | 15.2139 | 16.83103 | 12.1407 | -1.617126 | 0.06129318 | 4.629034
69.61832 | 15.2096 | 16.83129 | 12.13991 | -1.621689 | 0.06133781 | 4.630042
69.62832 | 15.2189 | 16.83158 | 12.13912 | -1.612677 | 0.06138258 | 4.631075
69.63832 | 15.2128 | 16.83189 | 12.13833 | -1.619091 | 0.06142748 | 4.632131
69.64832 | 15.2307 | 16.83223 | 12.13755 | -1.601531 | 0.06147251 | 4.633211
69.65831 | 15.2235 | 16.83259 | 12.13676 | -1.609095 | 0.06151764 | 4.634313
69.66831 | 15.2369 | 16.83298 | 12.13598 | -1.596085 | 0.06156295 | 4.63544
69.67831 | 15.2275 | 16.8334 | 12.1352 | -1.6059 | 0.06160839 | 4.63659
69.68831 | 15.241 | 16.83384 | 12.13442 | -1.592841 | 0.06165398 | 4.637764
69.69831 | 15.2366 | 16.83431 | 12.13365 | -1.597707 | 0.06169971 | 4.638962
69.7083 | 15.2433 | 16.8348 | 12.13287 | -1.591498 | 0.06174553 | 4.640182
69.7183 | 15.2463 | 16.83532 | 12.1321 | -1.589015 | 0.06179153 | 4.641426
69.7283 | 15.2476 | 16.83586 | 12.13133 | -1.588257 | 0.06183769 | 4.642694
69.7383 | 15.2546 | 16.83642 | 12.13055 | -1.581825 | 0.06188398 | 4.643986
69.7483 | 15.2544 | 16.83702 | 12.12979 | -1.582617 | 0.06193041 | 4.645301
69.7583 | 15.264 | 16.83763 | 12.12902 | -1.573635 | 0.06197699 | 4.646639
69.76829 | 15.2582 | 16.83828 | 12.12825 | -1.580079 | 0.06202367 | 4.648001
69.77829 | 15.2752 | 16.83895 | 12.12749 | -1.563746 | 0.06207053 | 4.649385
69.78829 | 15.27 | 16.83964 | 12.12673 | -1.56964 | 0.06211755 | 4.650795
69.79829 | 15.2793 | 16.84036 | 12.12597 | -1.561057 | 0.06216471 | 4.652225
69.80829 | 15.2749 | 16.8411 | 12.12521 | -1.566202 | 0.06221202 | 4.653681
69.81828 | 15.2855 | 16.84187 | 12.12445 | -1.556369 | 0.06225943 | 4.655159
69.82828 | 15.287 | 16.84266 | 12.1237 | -1.555663 | 0.06230703 | 4.65666
69.83828 | 15.2934 | 16.84348 | 12.12294 | -1.550081 | 0.06235478 | 4.658185
69.84828 | 15.2997 | 16.84433 | 12.12219 | -1.544625 | 0.06240268 | 4.659734
69.85828 | 15.3057 | 16.84519 | 12.12144 | -1.539493 | 0.06245074 | 4.661305
69.86828 | 15.3103 | 16.84609 | 12.12069 | -1.535787 | 0.06249895 | 4.6629
69.87827 | 15.323 | 16.847 | 12.11994 | -1.524004 | 0.06254726 | 4.664516
69.88827 | 15.3227 | 16.84795 | 12.11919 | -1.525248 | 0.06259576 | 4.666157
69.89827 | 15.3302 | 16.84892 | 12.11845 | -1.518716 | 0.06264443 | 4.667822
69.90827 | 15.3324 | 16.84991 | 12.11771 | -1.517509 | 0.06269324 | 4.669509
69.91827 | 15.3501 | 16.85093 | 12.11696 | -1.500826 | 0.06274222 | 4.67122
69.92826 | 15.3554 | 16.85197 | 12.11623 | -1.496568 | 0.0627913 | 4.672952
69.93826 | 15.3561 | 16.85304 | 12.11549 | -1.496936 | 0.06284058 | 4.674709
69.94826 | 15.3618 | 16.85413 | 12.11475 | -1.492328 | 0.06289002 | 4.676488
69.95826 | 15.3753 | 16.85524 | 12.11401 | -1.479944 | 0.06293961 | 4.678291
69.96826 | 15.3844 | 16.85639 | 12.11328 | -1.471986 | 0.06298935 | 4.680117
69.97826 | 15.3952 | 16.85755 | 12.11255 | -1.462352 | 0.06303928 | 4.681966
69.98825 | 15.4005 | 16.85874 | 12.11182 | -1.458242 | 0.06308928 | 4.683836
69.99825 | 15.4077 | 16.85996 | 12.11109 | -1.452258 | 0.06313951 | 4.685731
70.00825 | 15.4259 | 16.8612 | 12.11036 | -1.435298 | 0.0631899 | 4.687649
70.01825 | 15.4281 | 16.86246 | 12.10963 | -1.434363 | 0.06324046 | 4.68959
70.02825 | 15.4365 | 16.86375 | 12.10891 | -1.427252 | 0.06329117 | 4.691554
70.03824 | 15.4469 | 16.86506 | 12.10818 | -1.418165 | 0.063342 | 4.693538
70.04824 | 15.461 | 16.8664 | 12.10746 | -1.405403 | 0.06339303 | 4.695548
70.05824 | 15.4624 | 16.86777 | 12.10674 | -1.405366 | 0.06344423 | 4.69758
70.06824 | 15.4693 | 16.86915 | 12.10602 | -1.399853 | 0.0634956 | 4.699636
70.07824 | 15.477 | 16.87057 | 12.1053 | -1.393565 | 0.06354712 | 4.701714
70.08824 | 15.4837 | 16.872 | 12.10459 | -1.388302 | 0.06359882 | 4.703815
70.09823 | 15.5041 | 16.87346 | 12.10387 | -1.369361 | 0.06365063 | 4.705936
70.10823 | 15.5046 | 16.87495 | 12.10316 | -1.370346 | 0.06370265 | 4.708083
70.11823 | 15.521 | 16.87646 | 12.10245 | -1.355455 | 0.06375484 | 4.710252
70.12823 | 15.5205 | 16.87799 | 12.10174 | -1.357489 | 0.0638072 | 4.712444
70.13823 | 15.5404 | 16.87955 | 12.10103 | -1.339147 | 0.06385972 | 4.714659
70.14822 | 15.5413 | 16.88113 | 12.10032 | -1.339828 | 0.06391237 | 4.716895
70.15822 | 15.551 | 16.88273 | 12.09961 | -1.331734 | 0.06396523 | 4.719154
70.16822 | 15.5651 | 16.88437 | 12.09891 | -1.319265 | 0.06401826 | 4.721437
70.17822 | 15.5676 | 16.88602 | 12.09821 | -1.31842 | 0.06407147 | 4.723743
70.18822 | 15.5833 | 16.8877 | 12.0975 | -1.3044 | 0.06412484 | 4.726071
70.19822 | 15.5786 | 16.8894 | 12.0968 | -1.310803 | 0.06417838 | 4.728422
70.20821 | 15.5972 | 16.89113 | 12.0961 | -1.293929 | 0.06423204 | 4.730793
70.21821 | 15.5977 | 16.89288 | 12.09541 | -1.29518 | 0.06428593 | 4.733188
70.22821 | 15.6138 | 16.89466 | 12.09471 | -1.280857 | 0.06433998 | 4.735607
70.23821 | 15.6278 | 16.89646 | 12.09401 | -1.268657 | 0.06439422 | 4.738049
70.24821 | 15.6326 | 16.89828 | 12.09332 | -1.26568 | 0.06444862 | 4.740512
70.2582 | 15.6466 | 16.90013 | 12.09263 | -1.253526 | 0.06450314 | 4.742995
70.2682 | 15.6416 | 16.902 | 12.09194 | -1.260398 | 0.06455789 | 4.745504
70.2782 | 15.66 | 16.90389 | 12.09125 | -1.243894 | 0.06461282 | 4.748035
70.2882 | 15.6742 | 16.90581 | 12.09056 | -1.231614 | 0.06466792 | 4.750588
70.2982 | 15.6817 | 16.90776 | 12.08987 | -1.226058 | 0.0647232 | 4.753164
70.3082 | 15.6866 | 16.90973 | 12.08918 | -1.223125 | 0.06477866 | 4.755763
70.31819 | 15.6963 | 16.91172 | 12.0885 | -1.215415 | 0.06483423 | 4.758381
70.32819 | 15.7078 | 16.91373 | 12.08782 | -1.20593 | 0.06489004 | 4.761024
70.33819 | 15.7272 | 16.91577 | 12.08713 | -1.188569 | 0.06494602 | 4.763689
70.34819 | 15.7209 | 16.91783 | 12.08645 | -1.196932 | 0.06500218 | 4.766377
70.35819 | 15.7348 | 16.91992 | 12.08577 | -1.185119 | 0.06505853 | 4.769087
70.36818 | 15.754 | 16.92203 | 12.0851 | -1.168028 | 0.06511499 | 4.771816
70.37818 | 15.7648 | 16.92416 | 12.08442 | -1.159361 | 0.06517169 | 4.774571
70.38818 | 15.7756 | 16.92632 | 12.08374 | -1.15072 | 0.06522857 | 4.777348
70.39818 | 15.7812 | 16.9285 | 12.08307 | -1.147301 | 0.06528563 | 4.780147
70.40818 | 15.7921 | 16.93071 | 12.0824 | -1.138606 | 0.06534286 | 4.782968
70.41818 | 15.8178 | 16.93294 | 12.08172 | -1.115135 | 0.06540028 | 4.785811
70.42817 | 15.8183 | 16.93519 | 12.08105 | -1.116885 | 0.06545783 | 4.788674
70.43817 | 15.8325 | 16.93746 | 12.08038 | -1.104961 | 0.06551561 | 4.791562
70.44817 | 15.8386 | 16.93976 | 12.07972 | -1.10116 | 0.06557358 | 4.794472
70.45817 | 15.8476 | 16.94208 | 12.07905 | -1.094483 | 0.06563172 | 4.797403
70.46817 | 15.8657 | 16.94443 | 12.07838 | -1.07873 | 0.06569005 | 4.800358
70.47816 | 15.8728 | 16.9468 | 12.07772 | -1.073998 | 0.06574851 | 4.803331
70.48816 | 15.88 | 16.94919 | 12.07705 | -1.069192 | 0.0658072 | 4.80633
70.49816 | 15.8998 | 16.95161 | 12.07639 | -1.051808 | 0.06586607 | 4.809349
70.50816 | 15.9094 | 16.95405 | 12.07573 | -1.044648 | 0.06592514 | 4.812392
70.51816 | 15.9175 | 16.95651 | 12.07507 | -1.03901 | 0.06598439 | 4.815455
70.52816 | 15.9343 | 16.959 | 12.07441 | -1.024698 | 0.06604381 | 4.818542
70.53815 | 15.9341 | 16.9615 | 12.07376 | -1.027405 | 0.06610338 | 4.821646
70.54815 | 15.9451 | 16.96404 | 12.0731 | -1.018936 | 0.06616317 | 4.824774
70.55815 | 15.9654 | 16.96659 | 12.07244 | -1.001195 | 0.06622316 | 4.827928
70.56815 | 15.9662 | 16.96917 | 12.07179 | -1.002974 | 0.06628333 | 4.831101
70.57815 | 15.9762 | 16.97178 | 12.07114 | -0.9955769 | 0.06634369 | 4.834297
70.58814 | 15.9887 | 16.9744 | 12.07049 | -0.9857002 | 0.06640418 | 4.837511
70.59814 | 15.9996 | 16.97705 | 12.06983 | -0.9774475 | 0.0664649 | 4.840748
70.60814 | 16.0139 | 16.97972 | 12.06918 | -0.9658218 | 0.06652582 | 4.844011
70.61814 | 16.0234 | 16.98242 | 12.06854 | -0.9590151 | 0.06658692 | 4.847292
70.62814 | 16.0376 | 16.98514 | 12.06789 | -0.9475352 | 0.06664822 | 4.850598
70.63814 | 16.0421 | 16.98787 | 12.06724 | -0.9457745 | 0.06670969 | 4.853922
70.64813 | 16.0619 | 16.99064 | 12.0666 | -0.9287359 | 0.06677129 | 4.857266
70.65813 | 16.0797 | 16.99342 | 12.06595 | -0.913723 | 0.06683315 | 4.860636
70.66813 | 16.0795 | 16.99623 | 12.06531 | -0.9167328 | 0.0668952 | 4.864026
70.67813 | 16.0966 | 16.99907 | 12.06467 | -0.9024658 | 0.06695743 | 4.867439
70.68813 | 16.1107 | 17.00192 | 12.06403 | -0.8912215 | 0.06701985 | 4.870873
70.69812 | 16.1266 | 17.0048 | 12.06339 | -0.8781976 | 0.0670824 | 4.874326
70.70812 | 16.1336 | 17.0077 | 12.06275 | -0.874099 | 0.06714519 | 4.877803
70.71812 | 16.1586 | 17.01062 | 12.06211 | -0.8520229 | 0.06720818 | 4.881302
70.72812 | 16.1619 | 17.01357 | 12.06148 | -0.8516695 | 0.06727136 | 4.884822
70.73812 | 16.175 | 17.01654 | 12.06084 | -0.841539 | 0.06733473 | 4.888364
70.74812 | 16.197 | 17.01953 | 12.06021 | -0.8225311 | 0.06739829 | 4.891927
70.75811 | 16.2143 | 17.02254 | 12.05957 | -0.8082429 | 0.06746197 | 4.895508
70.76811 | 16.2234 | 17.02558 | 12.05894 | -0.8021809 | 0.06752591 | 4.899114
70.77811 | 16.2251 | 17.02864 | 12.05831 | -0.8035411 | 0.06759003 | 4.902742
70.78811 | 16.2558 | 17.03172 | 12.05768 | -0.7759226 | 0.06765435 | 4.90639
70.79811 | 16.2678 | 17.03483 | 12.05705 | -0.7670274 | 0.06771885 | 4.910059
70.8081 | 16.2751 | 17.03795 | 12.05642 | -0.7628525 | 0.06778349 | 4.913748
70.8181 | 16.2925 | 17.0411 | 12.05579 | -0.7486013 | 0.06784838 | 4.917459
70.8281 | 16.301 | 17.04427 | 12.05517 | -0.7432744 | 0.06791345 | 4.921194
70.8381 | 16.3181 | 17.04747 | 12.05454 | -0.7293691 | 0.06797872 | 4.924949
70.8481 | 16.3323 | 17.05069 | 12.05392 | -0.7183858 | 0.06804419 | 4.928725
70.8581 | 16.3441 | 17.05392 | 12.05329 | -0.7098238 | 0.06810984 | 4.932521
70.86809 | 16.3622 | 17.05718 | 12.05267 | -0.6949829 | 0.06817562 | 4.936336
70.87809 | 16.3709 | 17.06047 | 12.05205 | -0.6895664 | 0.06824166 | 4.940175
70.88809 | 16.3894 | 17.06377 | 12.05143 | -0.6743711 | 0.06830788 | 4.944034
70.89809 | 16.4048 | 17.0671 | 12.05081 | -0.6622999 | 0.06837429 | 4.947917
70.90809 | 16.4189 | 17.07045 | 12.05019 | -0.6515498 | 0.0684409 | 4.951819
70.91808 | 16.4369 | 17.07382 | 12.04957 | -0.6369181 | 0.06850763 | 4.955738
70.92808 | 16.4457 | 17.07721 | 12.04896 | -0.6315125 | 0.06857463 | 4.959682
70.93808 | 16.4642 | 17.08063 | 12.04834 | -0.6164286 | 0.06864181 | 4.963647
70.94808 | 16.4865 | 17.08407 | 12.04772 | -0.5975667 | 0.06870919 | 4.967633
70.95808 | 16.4972 | 17.08753 | 12.04711 | -0.590326 | 0.06877675 | 4.971639
70.96808 | 16.5025 | 17.09101 | 12.0465 | -0.5885079 | 0.0688445 | 4.975667
70.97807 | 16.5255 | 17.09451 | 12.04588 | -0.5690076 | 0.06891238 | 4.979711
70.98807 | 16.5423 | 17.09803 | 12.04527 | -0.555733 | 0.06898052 | 4.98378
70.99807 | 16.5605 | 17.10158 | 12.04466 | -0.5410804 | 0.06904885 | 4.98787
71.00807 | 16.5787 | 17.10515 | 12.04405 | -0.5264494 | 0.06911738 | 4.99198
71.01807 | 16.588 | 17.10874 | 12.04344 | -0.5207398 | 0.06918609 | 4.996111
71.02806 | 16.6104 | 17.11235 | 12.04284 | -0.5019485 | 0.06925493 | 5.000259
71.03806 | 16.6281 | 17.11598 | 12.04223 | -0.487882 | 0.06932402 | 5.00443
71.04806 | 16.6464 | 17.11964 | 12.04162 | -0.4732374 | 0.06939329 | 5.008623
71.05806 | 16.6594 | 17.12331 | 12.04102 | -0.4639144 | 0.06946276 | 5.012837
71.06806 | 16.6754 | 17.12701 | 12.04041 | -0.4516125 | 0.06953243 | 5.01707
71.07806 | 16.6901 | 17.13073 | 12.03981 | -0.4406324 | 0.06960229 | 5.021324
71.08805 | 16.7096 | 17.13447 | 12.0392 | -0.42487 | 0.06967227 | 5.025594
71.09805 | 16.7233 | 17.13823 | 12.0386 | -0.4149324 | 0.06974251 | 5.029889
71.10805 | 16.7382 | 17.14202 | 12.038 | -0.4038165 | 0.06981294 | 5.034205
71.11805 | 16.758 | 17.14582 | 12.0374 | -0.3878214 | 0.06988356 | 5.03854
71.12805 | 16.7704 | 17.14965 | 12.0368 | -0.3792473 | 0.06995437 | 5.042895
71.13804 | 16.7871 | 17.15349 | 12.0362 | -0.3663912 | 0.0700253 | 5.047267
71.14804 | 16.804 | 17.15736 | 12.0356 | -0.3533598 | 0.07009649 | 5.051663
71.15804 | 16.8201 | 17.16125 | 12.035 | -0.3411494 | 0.07016787 | 5.056079
71.16804 | 16.8347 | 17.16516 | 12.03441 | -0.3304599 | 0.07023944 | 5.060515
71.17804 | 16.853 | 17.16909 | 12.03381 | -0.316092 | 0.0703112 | 5.064972
71.18804 | 16.8634 | 17.17304 | 12.03321 | -0.3096447 | 0.07038315 | 5.069448
71.19803 | 16.8789 | 17.17701 | 12.03262 | -0.2981139 | 0.07045521 | 5.07394
71.20803 | 16.8972 | 17.18101 | 12.03202 | -0.2838087 | 0.07052754 | 5.078456
71.21803 | 16.9036 | 17.18502 | 12.03143 | -0.2814237 | 0.07060005 | 5.082992
71.22803 | 16.9203 | 17.18906 | 12.03084 | -0.2687595 | 0.07067275 | 5.087548
71.23803 | 16.9353 | 17.19312 | 12.03025 | -0.2578163 | 0.07074564 | 5.092124
71.24802 | 16.953 | 17.19719 | 12.02966 | -0.2441896 | 0.07081865 | 5.096715
71.25802 | 16.9657 | 17.20129 | 12.02907 | -0.2355873 | 0.07089192 | 5.10133
71.26802 | 16.9812 | 17.20541 | 12.02848 | -0.2242061 | 0.07096536 | 5.105966
71.27802 | 16.9983 | 17.20954 | 12.02789 | -0.2112447 | 0.071039 | 5.11062
71.28802 | 17.0118 | 17.2137 | 12.0273 | -0.2019043 | 0.07111283 | 5.115294
71.29801 | 17.0336 | 17.21788 | 12.02671 | -0.1842803 | 0.07118677 | 5.119984
71.30801 | 17.0446 | 17.22208 | 12.02612 | -0.1774806 | 0.07126097 | 5.124697
71.31801 | 17.055 | 17.2263 | 12.02554 | -0.1713011 | 0.07133535 | 5.12943
71.32801 | 17.0709 | 17.23054 | 12.02495 | -0.1596419 | 0.07140992 | 5.134182
71.33801 | 17.0845 | 17.2348 | 12.02436 | -0.1503028 | 0.07148467 | 5.138954
71.34801 | 17.1062 | 17.23908 | 12.02378 | -0.1328839 | 0.07155961 | 5.143744
71.358 | 17.1207 | 17.24338 | 12.0232 | -0.1226807 | 0.07163466 | 5.14855
71.368 | 17.1358 | 17.2477 | 12.02261 | -0.1119025 | 0.07170997 | 5.15338
71.378 | 17.1508 | 17.25204 | 12.02203 | -0.1012439 | 0.07178546 | 5.158229
71.388 | 17.1726 | 17.2564 | 12.02145 | -0.0838045 | 0.07186113 | 5.163096
71.398 | 17.1885 | 17.26079 | 12.02087 | -0.07228573 | 0.071937 | 5.167983
71.40799 | 17.2036 | 17.26518 | 12.02029 | -0.0615829 | 0.07201296 | 5.172885
71.41799 | 17.2217 | 17.2696 | 12.0197 | -0.04790266 | 0.07208918 | 5.177809
71.42799 | 17.2369 | 17.27404 | 12.01912 | -0.03714365 | 0.07216559 | 5.182753
71.43799 | 17.2572 | 17.2785 | 12.01855 | -0.02130334 | 0.07224217 | 5.187716
71.44799 | 17.2748 | 17.28298 | 12.01797 | -0.008183564 | 0.07231894 | 5.192698
71.45799 | 17.2921 | 17.28748 | 12.01739 | 0.004617709 | 0.07239588 | 5.197698
71.46798 | 17.3001 | 17.292 | 12.01681 | 0.008103249 | 0.07247294 | 5.202713
71.47798 | 17.3261 | 17.29653 | 12.01623 | 0.02956504 | 0.07255025 | 5.207751
71.48798 | 17.3409 | 17.30109 | 12.01566 | 0.03980851 | 0.07262773 | 5.212806
71.49798 | 17.3602 | 17.30567 | 12.01508 | 0.05453162 | 0.07270539 | 5.217882
71.50798 | 17.3783 | 17.31026 | 12.01451 | 0.06803552 | 0.07278323 | 5.222976
71.51797 | 17.3934 | 17.31487 | 12.01393 | 0.07852516 | 0.07286118 | 5.228083
71.52797 | 17.417 | 17.31951 | 12.01336 | 0.09749167 | 0.07293938 | 5.233212
71.53797 | 17.4346 | 17.32416 | 12.01278 | 0.1104374 | 0.07301775 | 5.238362
71.54797 | 17.4503 | 17.32883 | 12.01221 | 0.1214664 | 0.0730963 | 5.243528
71.55797 | 17.4655 | 17.33353 | 12.01164 | 0.1319744 | 0.07317502 | 5.248715
71.56797 | 17.4798 | 17.33823 | 12.01106 | 0.1415653 | 0.07325392 | 5.253918
71.57796 | 17.5054 | 17.34296 | 12.01049 | 0.162441 | 0.07333292 | 5.259135
71.58796 | 17.5215 | 17.34771 | 12.00992 | 0.1737937 | 0.07341217 | 5.264374
71.59796 | 17.5385 | 17.35247 | 12.00935 | 0.1860278 | 0.07349159 | 5.269632
71.60796 | 17.5517 | 17.35726 | 12.00878 | 0.1944429 | 0.07357118 | 5.274908
71.61796 | 17.5718 | 17.36206 | 12.00821 | 0.2097399 | 0.07365095 | 5.280202
71.62795 | 17.5952 | 17.36687 | 12.00764 | 0.2283252 | 0.0737308 | 5.285506
71.63795 | 17.6144 | 17.37171 | 12.00707 | 0.2426853 | 0.07381092 | 5.290835
71.64795 | 17.6281 | 17.37657 | 12.0065 | 0.251527 | 0.0738912 | 5.296183
71.65795 | 17.6465 | 17.38145 | 12.00593 | 0.2650481 | 0.07397165 | 5.30155
71.66795 | 17.6655 | 17.38635 | 12.00536 | 0.2791532 | 0.07405226 | 5.306932
71.67795 | 17.688 | 17.39126 | 12.00479 | 0.2967405 | 0.07413305 | 5.312332
71.68794 | 17.7064 | 17.39618 | 12.00423 | 0.3102168 | 0.07421392 | 5.317742
71.69794 | 17.7234 | 17.40113 | 12.00366 | 0.3222681 | 0.07429504 | 5.323177
71.70794 | 17.7416 | 17.4061 | 12.00309 | 0.3355014 | 0.07437632 | 5.328629
71.71794 | 17.7551 | 17.41108 | 12.00253 | 0.3440171 | 0.07445778 | 5.334098
71.72794 | 17.7765 | 17.41609 | 12.00196 | 0.3604148 | 0.0745394 | 5.339585
71.73793 | 17.7967 | 17.4211 | 12.0014 | 0.3755997 | 0.0746211 | 5.345083
71.74793 | 17.8138 | 17.42614 | 12.00083 | 0.3876623 | 0.07470305 | 5.350604
71.75793 | 17.8321 | 17.43119 | 12.00027 | 0.4009074 | 0.07478515 | 5.356142
71.76793 | 17.8517 | 17.43627 | 11.9997 | 0.4154349 | 0.07486742 | 5.361697
71.77793 | 17.8678 | 17.44135 | 11.99914 | 0.4264451 | 0.07494986 | 5.367268
71.78793 | 17.8881 | 17.44646 | 11.99857 | 0.4416388 | 0.07503245 | 5.372856
71.79792 | 17.905 | 17.45158 | 11.99801 | 0.4534193 | 0.07511511 | 5.378456
71.80792 | 17.9225 | 17.45672 | 11.99745 | 0.4657779 | 0.07519803 | 5.384078
71.81792 | 17.9441 | 17.46188 | 11.99688 | 0.4822198 | 0.07528111 | 5.389716
71.82792 | 17.9552 | 17.46705 | 11.99632 | 0.488145 | 0.07536433 | 5.39537
71.83792 | 17.9705 | 17.47225 | 11.99576 | 0.4982526 | 0.07544771 | 5.401042
71.84791 | 17.991 | 17.47745 | 11.9952 | 0.5135487 | 0.07553118 | 5.406724
71.85791 | 18.0088 | 17.48268 | 11.99463 | 0.5261231 | 0.07561487 | 5.412428
71.86791 | 18.024 | 17.48792 | 11.99407 | 0.5360811 | 0.07569871 | 5.418147
71.87791 | 18.0442 | 17.49318 | 11.99351 | 0.551022 | 0.07578271 | 5.423884
71.88791 | 18.056 | 17.49845 | 11.99295 | 0.5575471 | 0.07586688 | 5.429636
71.89791 | 18.0807 | 17.50374 | 11.99239 | 0.5769553 | 0.07595119 | 5.435404
71.9079 | 18.0969 | 17.50905 | 11.99183 | 0.5878534 | 0.07603555 | 5.441182
71.9179 | 18.1149 | 17.51437 | 11.99127 | 0.600529 | 0.07612017 | 5.446982
71.9279 | 18.128 | 17.51971 | 11.99071 | 0.6082893 | 0.07620492 | 5.452798
71.9379 | 18.1507 | 17.52507 | 11.99015 | 0.625633 | 0.07628982 | 5.458629
71.9479 | 18.168 | 17.53044 | 11.98959 | 0.637561 | 0.07637487 | 5.464476
71.95789 | 18.1836 | 17.53582 | 11.98903 | 0.6477787 | 0.07645999 | 5.470332
71.96789 | 18.2041 | 17.54123 | 11.98847 | 0.6628749 | 0.07654533 | 5.47621
71.97789 | 18.2099 | 17.54664 | 11.98791 | 0.6632557 | 0.07663082 | 5.482103
71.98789 | 18.2405 | 17.55208 | 11.98735 | 0.6884211 | 0.07671645 | 5.488011
71.99789 | 18.2614 | 17.55753 | 11.98679 | 0.7038714 | 0.07680222 | 5.493934
72.00789 | 18.2778 | 17.56299 | 11.98623 | 0.7148057 | 0.07688813 | 5.499873
72.01788 | 18.2943 | 17.56847 | 11.98568 | 0.7258301 | 0.07697411 | 5.50582
72.02788 | 18.3135 | 17.57397 | 11.98512 | 0.7395343 | 0.0770603 | 5.511788
72.03788 | 18.333 | 17.57948 | 11.98456 | 0.7535234 | 0.07714663 | 5.517771
72.04788 | 18.353 | 17.585 | 11.984 | 0.767997 | 0.0772331 | 5.523769
72.05788 | 18.3701 | 17.59054 | 11.98344 | 0.7795565 | 0.07731971 | 5.529781
72.06787 | 18.3916 | 17.59609 | 11.98288 | 0.7955067 | 0.07740637 | 5.535802
72.07787 | 18.3994 | 17.60166 | 11.98233 | 0.7977357 | 0.07749325 | 5.541844
72.08787 | 18.4232 | 17.60725 | 11.98177 | 0.815951 | 0.07758025 | 5.547899
72.09787 | 18.4411 | 17.61285 | 11.98121 | 0.8282519 | 0.07766739 | 5.553969
72.10787 | 18.4583 | 17.61846 | 11.98065 | 0.8398386 | 0.07775466 | 5.560053
72.11787 | 18.4826 | 17.62409 | 11.9801 | 0.8585098 | 0.07784207 | 5.566152
72.12786 | 18.4973 | 17.62973 | 11.97954 | 0.8675741 | 0.07792951 | 5.572257
72.13786 | 18.5136 | 17.63538 | 11.97898 | 0.8782173 | 0.07801717 | 5.578383
72.14786 | 18.5368 | 17.64105 | 11.97842 | 0.8957475 | 0.07810497 | 5.584523
72.15786 | 18.5496 | 17.64674 | 11.97787 | 0.9028634 | 0.07819287 | 5.590676
72.16786 | 18.5695 | 17.65243 | 11.97731 | 0.9170666 | 0.07828091 | 5.596842
72.17785 | 18.587 | 17.65814 | 11.97675 | 0.9288603 | 0.07836898 | 5.603017
72.18785 | 18.6014 | 17.66386 | 11.9762 | 0.9375353 | 0.07845727 | 5.609211
72.19785 | 18.618 | 17.6696 | 11.97564 | 0.9483971 | 0.07854567 | 5.615418
72.20785 | 18.6323 | 17.67535 | 11.97508 | 0.956946 | 0.07863419 | 5.621637
72.21785 | 18.6581 | 17.68112 | 11.97453 | 0.9769811 | 0.07872283 | 5.627871
72.22785 | 18.6701 | 17.6869 | 11.97397 | 0.9832036 | 0.0788116 | 5.634117
72.23784 | 18.6897 | 17.69268 | 11.97341 | 0.9970186 | 0.07890037 | 5.640369
72.24784 | 18.7016 | 17.69848 | 11.97285 | 1.003116 | 0.07898935 | 5.64664
72.25784 | 18.7276 | 17.7043 | 11.9723 | 1.023299 | 0.07907846 | 5.652925
72.26784 | 18.7491 | 17.71013 | 11.97174 | 1.03897 | 0.07916768 | 5.659222
72.27784 | 18.7579 | 17.71597 | 11.97118 | 1.041929 | 0.07925701 | 5.665531
72.28783 | 18.7756 | 17.72182 | 11.97063 | 1.053781 | 0.07934636 | 5.671846
72.29783 | 18.7891 | 17.72768 | 11.97007 | 1.061415 | 0.0794359 | 5.67818
72.30783 | 18.8107 | 17.73356 | 11.96951 | 1.077137 | 0.07952556 | 5.684525
72.31783 | 18.8321 | 17.73945 | 11.96895 | 1.092647 | 0.07961532 | 5.690883
72.32783 | 18.8416 | 17.74535 | 11.9684 | 1.096245 | 0.07970519 | 5.697253
72.33783 | 18.868 | 17.75127 | 11.96784 | 1.116731 | 0.07979516 | 5.703634
72.34782 | 18.8761 | 17.75719 | 11.96728 | 1.118912 | 0.07988514 | 5.710021
72.35782 | 18.8994 | 17.76312 | 11.96672 | 1.136275 | 0.07997532 | 5.716425
72.36782 | 18.9244 | 17.76907 | 11.96617 | 1.155327 | 0.08006559 | 5.722841
72.37782 | 18.941 | 17.77503 | 11.96561 | 1.165968 | 0.08015596 | 5.729268
72.38782 | 18.9555 | 17.781 | 11.96505 | 1.174497 | 0.08024643 | 5.735707
72.39781 | 18.9776 | 17.78698 | 11.96449 | 1.190621 | 0.08033691 | 5.74215
72.40781 | 18.9849 | 17.79297 | 11.96393 | 1.191928 | 0.08042757 | 5.74861
72.41781 | 19.0075 | 17.79898 | 11.96338 | 1.208525 | 0.08051832 | 5.755081
72.42781 | 19.0281 | 17.80499 | 11.96282 | 1.223111 | 0.08060916 | 5.761563
72.43781 | 19.0428 | 17.81101 | 11.96226 | 1.231787 | 0.0807001 | 5.768055
72.44781 | 19.0562 | 17.81705 | 11.9617 | 1.239152 | 0.08079112 | 5.774558
72.4578 | 19.0791 | 17.82309 | 11.96114 | 1.256013 | 0.08088214 | 5.781065
72.4678 | 19.0957 | 17.82914 | 11.96058 | 1.266558 | 0.08097334 | 5.787588
72.4778 | 19.1065 | 17.83521 | 11.96002 | 1.271293 | 0.08106462 | 5.794121
72.4878 | 19.1323 | 17.84128 | 11.95946 | 1.291018 | 0.08115598 | 5.800664
72.4978 | 19.1528 | 17.84737 | 11.9589 | 1.305433 | 0.08124743 | 5.807217
72.50779 | 19.163 | 17.85345 | 11.95834 | 1.309545 | 0.08133887 | 5.813774
72.51779 | 19.1776 | 17.85956 | 11.95778 | 1.318041 | 0.08143048 | 5.820346
72.52779 | 19.1994 | 17.86567 | 11.95722 | 1.333728 | 0.08152216 | 5.826928
72.53779 | 19.2125 | 17.87179 | 11.95666 | 1.340707 | 0.08161392 | 5.833519
72.54779 | 19.234 | 17.87792 | 11.9561 | 1.356076 | 0.08170575 | 5.840119
72.55779 | 19.255 | 17.88406 | 11.95554 | 1.370936 | 0.08179766 | 5.846728
72.56778 | 19.2661 | 17.89021 | 11.95498 | 1.375894 | 0.08188954 | 5.85334
72.57778 | 19.2792 | 17.89636 | 11.95442 | 1.382837 | 0.08198159 | 5.859966
72.58778 | 19.3023 | 17.90253 | 11.95385 | 1.399771 | 0.08207371 | 5.866601
72.59778 | 19.3093 | 17.9087 | 11.95329 | 1.400598 | 0.08216589 | 5.873245
72.60778 | 19.3435 | 17.91488 | 11.95273 | 1.428616 | 0.08225814 | 5.879898
72.61777 | 19.3572 | 17.92107 | 11.95217 | 1.436132 | 0.08235036 | 5.886551
72.62777 | 19.368 | 17.92727 | 11.9516 | 1.440735 | 0.08244273 | 5.893219
72.63777 | 19.3882 | 17.93347 | 11.95104 | 1.454729 | 0.08253517 | 5.899896
72.64777 | 19.4062 | 17.93968 | 11.95048 | 1.466517 | 0.08262766 | 5.90658
72.65777 | 19.4274 | 17.9459 | 11.94991 | 1.481497 | 0.08272022 | 5.913271
72.66777 | 19.4439 | 17.95213 | 11.94935 | 1.49177 | 0.08281282 | 5.919971
72.67776 | 19.4632 | 17.95836 | 11.94878 | 1.504842 | 0.0829054 | 5.92667
72.68776 | 19.4749 | 17.9646 | 11.94822 | 1.5103 | 0.08299811 | 5.933384
72.69776 | 19.491 | 17.97085 | 11.94765 | 1.520152 | 0.08309088 | 5.940105
72.70776 | 19.5072 | 17.9771 | 11.94709 | 1.530098 | 0.08318369 | 5.946832
72.71776 | 19.5282 | 17.98336 | 11.94652 | 1.544837 | 0.08327656 | 5.953567
72.72775 | 19.5428 | 17.98962 | 11.94595 | 1.553176 | 0.08336938 | 5.960301
72.73775 | 19.5588 | 17.9959 | 11.94539 | 1.562903 | 0.08346234 | 5.967048
72.74775 | 19.5791 | 18.00218 | 11.94482 | 1.576923 | 0.08355533 | 5.973802
72.75775 | 19.5938 | 18.00846 | 11.94425 | 1.585338 | 0.08364837 | 5.980561
72.76775 | 19.6171 | 18.01475 | 11.94368 | 1.602348 | 0.08374146 | 5.987327
72.77775 | 19.6271 | 18.02105 | 11.94312 | 1.606052 | 0.08383457 | 5.994098
72.78774 | 19.6505 | 18.02734 | 11.94255 | 1.623157 | 0.08392763 | 6.000868
72.79774 | 19.6618 | 18.03365 | 11.94198 | 1.628151 | 0.08402082 | 6.00765
72.80774 | 19.6787 | 18.03996 | 11.94141 | 1.638739 | 0.08411404 | 6.014439
72.81774 | 19.6987 | 18.04628 | 11.94084 | 1.652423 | 0.0842073 | 6.021232
72.82774 | 19.7098 | 18.0526 | 11.94027 | 1.657202 | 0.08430058 | 6.02803
72.83773 | 19.7256 | 18.05891 | 11.9397 | 1.666686 | 0.0843938 | 6.034824
72.84773 | 19.7425 | 18.06525 | 11.93912 | 1.677254 | 0.08448714 | 6.041634
72.85773 | 19.7541 | 18.07158 | 11.93855 | 1.68252 | 0.0845805 | 6.048447
72.86773 | 19.7815 | 18.07792 | 11.93798 | 1.703583 | 0.08467388 | 6.055263
72.87773 | 19.7944 | 18.08426 | 11.93741 | 1.710141 | 0.08476729 | 6.062085
72.88773 | 19.8103 | 18.0906 | 11.93683 | 1.719698 | 0.08486072 | 6.068907
72.89772 | 19.8265 | 18.09694 | 11.93626 | 1.729556 | 0.08495406 | 6.07573
72.90772 | 19.8354 | 18.1033 | 11.93569 | 1.732105 | 0.08504752 | 6.082562
72.91772 | 19.8553 | 18.10965 | 11.93511 | 1.74565 | 0.08514099 | 6.089399
72.92772 | 19.8721 | 18.11601 | 11.93453 | 1.756092 | 0.08523448 | 6.096239
72.93772 | 19.8841 | 18.12237 | 11.93396 | 1.761732 | 0.08532797 | 6.103081
72.94771 | 19.8978 | 18.12872 | 11.93338 | 1.769076 | 0.0854214 | 6.10992
72.95771 | 19.9123 | 18.13509 | 11.93281 | 1.77721 | 0.08551491 | 6.11677
72.96771 | 19.929 | 18.14146 | 11.93223 | 1.787543 | 0.08560842 | 6.123621
72.97771 | 19.943 | 18.14783 | 11.93165 | 1.795174 | 0.08570195 | 6.130474
72.98771 | 19.9561 | 18.1542 | 11.93107 | 1.801902 | 0.08579547 | 6.137332
72.99771 | 19.9746 | 18.16057 | 11.93049 | 1.81403 | 0.085889 | 6.14419
73.0077 | 19.9835 | 18.16694 | 11.92991 | 1.816563 | 0.08598243 | 6.151043
73.0177 | 20.0003 | 18.17331 | 11.92933 | 1.826987 | 0.08607596 | 6.157906
73.0277 | 20.0092 | 18.17969 | 11.92875 | 1.82951 | 0.08616946 | 6.16477
73.0377 | 20.0278 | 18.18607 | 11.92817 | 1.841733 | 0.08626297 | 6.171636
73.0477 | 20.0397 | 18.19244 | 11.92759 | 1.847256 | 0.08635647 | 6.178502
73.05769 | 20.0563 | 18.19882 | 11.927 | 1.857484 | 0.08644987 | 6.185363
73.06769 | 20.0655 | 18.20519 | 11.92642 | 1.860305 | 0.08654335 | 6.192232
73.07769 | 20.0779 | 18.21157 | 11.92584 | 1.866327 | 0.08663681 | 6.199101
73.08769 | 20.0957 | 18.21795 | 11.92525 | 1.877748 | 0.08673026 | 6.205971
73.09769 | 20.1056 | 18.22433 | 11.92466 | 1.881269 | 0.08682369 | 6.212842
73.10769 | 20.1253 | 18.23071 | 11.92408 | 1.894592 | 0.08691709 | 6.219713
73.11768 | 20.1399 | 18.23708 | 11.92349 | 1.902821 | 0.08701039 | 6.226577
73.12768 | 20.1465 | 18.24346 | 11.9229 | 1.903044 | 0.08710376 | 6.233447
73.13768 | 20.1625 | 18.24983 | 11.92232 | 1.912669 | 0.08719708 | 6.240317
73.14768 | 20.1742 | 18.2562 | 11.92173 | 1.917996 | 0.0872904 | 6.247187
73.15768 | 20.1948 | 18.26258 | 11.92114 | 1.932223 | 0.08738367 | 6.254055
73.16767 | 20.2035 | 18.26894 | 11.92055 | 1.934559 | 0.08747684 | 6.260916
73.17767 | 20.2178 | 18.27531 | 11.91996 | 1.94249 | 0.08757006 | 6.267783
73.18767 | 20.2327 | 18.28168 | 11.91937 | 1.951023 | 0.08766324 | 6.274648
73.19767 | 20.245 | 18.28804 | 11.91877 | 1.956959 | 0.08775639 | 6.281512
73.20767 | 20.2611 | 18.2944 | 11.91818 | 1.966696 | 0.08784951 | 6.288375
73.21767 | 20.2708 | 18.30076 | 11.91759 | 1.970037 | 0.08794258 | 6.295235
73.22766 | 20.2911 | 18.30711 | 11.91699 | 1.983988 | 0.08803552 | 6.302085
73.23766 | 20.3092 | 18.31347 | 11.9164 | 1.995734 | 0.0881285 | 6.308941
73.24766 | 20.3161 | 18.31982 | 11.9158 | 1.996284 | 0.08822144 | 6.315795
73.25766 | 20.3329 | 18.32616 | 11.9152 | 2.006738 | 0.08831434 | 6.322645
73.26766 | 20.345 | 18.33251 | 11.91461 | 2.012495 | 0.08840718 | 6.329493
73.27765 | 20.3638 | 18.33884 | 11.91401 | 2.024962 | 0.08849989 | 6.336331
73.28765 | 20.383 | 18.34517 | 11.91341 | 2.037827 | 0.08859263 | 6.343172
73.29765 | 20.389 | 18.3515 | 11.91281 | 2.037497 | 0.08868532 | 6.35001
73.30765 | 20.4121 | 18.35783 | 11.91221 | 2.054271 | 0.08877795 | 6.356844
73.31765 | 20.4253 | 18.36415 | 11.91161 | 2.061151 | 0.08887052 | 6.363674
73.32765 | 20.4419 | 18.37047 | 11.911 | 2.071434 | 0.08896304 | 6.3705
73.33764 | 20.4628 | 18.37677 | 11.9104 | 2.086029 | 0.08905537 | 6.377316
73.34764 | 20.4772 | 18.38308 | 11.9098 | 2.094124 | 0.08914777 | 6.384132
73.35764 | 20.4965 | 18.38938 | 11.90919 | 2.107124 | 0.08924008 | 6.390945
73.36764 | 20.5037 | 18.39567 | 11.90858 | 2.108031 | 0.08933234 | 6.397753
73.37764 | 20.5267 | 18.40196 | 11.90798 | 2.124743 | 0.08942452 | 6.404555
73.38763 | 20.5362 | 18.40823 | 11.90737 | 2.127967 | 0.08951654 | 6.411346
73.39763 | 20.5604 | 18.41451 | 11.90676 | 2.145892 | 0.08960858 | 6.418137
73.40763 | 20.5762 | 18.42078 | 11.90615 | 2.155424 | 0.08970054 | 6.424923
73.41763 | 20.5896 | 18.42704 | 11.90554 | 2.162562 | 0.08979243 | 6.431703
73.42763 | 20.6087 | 18.43329 | 11.90493 | 2.175408 | 0.08988424 | 6.438477
73.43763 | 20.6252 | 18.43954 | 11.90432 | 2.185661 | 0.08997597 | 6.445244
73.44762 | 20.6373 | 18.44577 | 11.90371 | 2.191528 | 0.09006753 | 6.451998
73.45762 | 20.6569 | 18.452 | 11.90309 | 2.204896 | 0.09015909 | 6.458752
73.46762 | 20.6669 | 18.45823 | 11.90248 | 2.208673 | 0.09025056 | 6.465498
73.47762 | 20.6786 | 18.46444 | 11.90186 | 2.214158 | 0.09034196 | 6.472238
73.48762 | 20.6992 | 18.47065 | 11.90125 | 2.22855 | 0.09043325 | 6.478971
73.49761 | 20.7091 | 18.47684 | 11.90063 | 2.232259 | 0.09052437 | 6.485689
73.50761 | 20.7183 | 18.48303 | 11.90001 | 2.23527 | 0.09061549 | 6.492405
73.51761 | 20.7367 | 18.48921 | 11.89939 | 2.24749 | 0.09070651 | 6.499114
73.52761 | 20.7508 | 18.49538 | 11.89877 | 2.255419 | 0.09079743 | 6.505814
73.53761 | 20.7604 | 18.50154 | 11.89815 | 2.258858 | 0.09088826 | 6.512506
73.54761 | 20.7734 | 18.50769 | 11.89753 | 2.265708 | 0.09097898 | 6.519188
73.5576 | 20.7843 | 18.51383 | 11.8969 | 2.270472 | 0.09106952 | 6.525855
73.5676 | 20.796 | 18.51996 | 11.89628 | 2.276042 | 0.09116003 | 6.53252
73.5776 | 20.8071 | 18.52608 | 11.89565 | 2.281021 | 0.09125045 | 6.539176
73.5876 | 20.817 | 18.53219 | 11.89503 | 2.284812 | 0.09134075 | 6.545821
73.5976 | 20.8257 | 18.53829 | 11.8944 | 2.287413 | 0.09143095 | 6.552457
73.60759 | 20.8378 | 18.54437 | 11.89377 | 2.293433 | 0.09152094 | 6.559076
73.61759 | 20.8506 | 18.55044 | 11.89314 | 2.300156 | 0.09161092 | 6.565692
73.62759 | 20.8581 | 18.55651 | 11.89251 | 2.301592 | 0.09170077 | 6.572297
73.63759 | 20.8648 | 18.56256 | 11.89188 | 2.302239 | 0.09179051 | 6.578892
73.64759 | 20.884 | 18.5686 | 11.89125 | 2.3154 | 0.09188013 | 6.585474
73.65759 | 20.8911 | 18.57463 | 11.89061 | 2.316472 | 0.09196964 | 6.592046
73.66758 | 20.9039 | 18.58064 | 11.88998 | 2.323263 | 0.09205893 | 6.598601
73.67758 | 20.9114 | 18.58664 | 11.88934 | 2.32476 | 0.09214819 | 6.60515
73.68758 | 20.918 | 18.59263 | 11.8887 | 2.325371 | 0.09223732 | 6.611687
73.69758 | 20.9333 | 18.5986 | 11.88807 | 2.334695 | 0.09232632 | 6.618212
73.70758 | 20.9445 | 18.60457 | 11.88743 | 2.339933 | 0.0924152 | 6.624725
73.71757 | 20.9479 | 18.61051 | 11.88679 | 2.337389 | 0.09250386 | 6.63122
73.72757 | 20.963 | 18.61644 | 11.88615 | 2.346555 | 0.09259248 | 6.637706
73.73757 | 20.9744 | 18.62236 | 11.8855 | 2.352035 | 0.09268096 | 6.644181
73.74757 | 20.9763 | 18.62827 | 11.88486 | 2.348029 | 0.0927693 | 6.650643
73.75757 | 20.9876 | 18.63416 | 11.88421 | 2.353437 | 0.09285751 | 6.657091
73.76757 | 21.0012 | 18.64004 | 11.88357 | 2.361161 | 0.09294558 | 6.663525
73.77756 | 21.0075 | 18.64589 | 11.88292 | 2.361606 | 0.09303342 | 6.669939
73.78756 | 21.0238 | 18.65174 | 11.88227 | 2.37206 | 0.09312122 | 6.676345
73.79756 | 21.0311 | 18.65757 | 11.88162 | 2.373531 | 0.09320886 | 6.682737
73.80756 | 21.0398 | 18.66338 | 11.88097 | 2.376417 | 0.09329636 | 6.689114
73.81756 | 21.0468 | 18.66918 | 11.88032 | 2.377618 | 0.09338371 | 6.695477
73.82755 | 21.0574 | 18.67496 | 11.87967 | 2.382442 | 0.09347083 | 6.701818
73.83755 | 21.0677 | 18.68072 | 11.87901 | 2.386976 | 0.09355788 | 6.708151
73.84755 | 21.0741 | 18.68647 | 11.87836 | 2.387629 | 0.09364478 | 6.714468
73.85755 | 21.0825 | 18.6922 | 11.8777 | 2.390297 | 0.09373153 | 6.720769
73.86755 | 21.0931 | 18.69792 | 11.87704 | 2.395184 | 0.09381813 | 6.727054
73.87755 | 21.1034 | 18.70361 | 11.87638 | 2.399788 | 0.09390456 | 6.733323
73.88754 | 21.1118 | 18.70928 | 11.87573 | 2.402516 | 0.09399075 | 6.739568
73.89754 | 21.1144 | 18.71494 | 11.87506 | 2.399455 | 0.09407688 | 6.745805
73.90754 | 21.1323 | 18.72059 | 11.8744 | 2.411713 | 0.09416283 | 6.752024
73.91754 | 21.1408 | 18.72621 | 11.87374 | 2.414589 | 0.09424863 | 6.758226
73.92754 | 21.1463 | 18.73182 | 11.87307 | 2.414484 | 0.09433426 | 6.76441
73.93753 | 21.1547 | 18.73739 | 11.8724 | 2.417306 | 0.09441964 | 6.77057
73.94753 | 21.1584 | 18.74296 | 11.87174 | 2.415439 | 0.09450494 | 6.776719
73.95753 | 21.1731 | 18.74851 | 11.87107 | 2.424592 | 0.09459007 | 6.782851
73.96753 | 21.176 | 18.75404 | 11.8704 | 2.421964 | 0.09467503 | 6.788964
73.97753 | 21.189 | 18.75954 | 11.86972 | 2.429456 | 0.09475982 | 6.795059
73.98753 | 21.1939 | 18.76503 | 11.86905 | 2.428868 | 0.09484443 | 6.801135
73.99752 | 21.1989 | 18.77049 | 11.86838 | 2.428407 | 0.09492879 | 6.807187
74.00752 | 21.2045 | 18.77594 | 11.8677 | 2.428561 | 0.09501306 | 6.813224
74.01752 | 21.2102 | 18.78137 | 11.86702 | 2.428835 | 0.09509715 | 6.819243
74.02752 | 21.2259 | 18.78677 | 11.86635 | 2.43913 | 0.09518106 | 6.825243
74.03752 | 21.2244 | 18.79215 | 11.86567 | 2.432248 | 0.09526478 | 6.831221
74.04751 | 21.2308 | 18.79751 | 11.86499 | 2.43329 | 0.09534825 | 6.837176
74.05751 | 21.2381 | 18.80285 | 11.8643 | 2.435251 | 0.09543161 | 6.843115
74.06751 | 21.2502 | 18.80817 | 11.86362 | 2.442033 | 0.0955148 | 6.849032
74.07751 | 21.2473 | 18.81346 | 11.86293 | 2.433838 | 0.0955978 | 6.854931
74.08751 | 21.2563 | 18.81874 | 11.86225 | 2.437565 | 0.0956806 | 6.860807
74.09751 | 21.2625 | 18.82399 | 11.86156 | 2.438514 | 0.09576322 | 6.866663
74.1075 | 21.2732 | 18.82921 | 11.86087 | 2.443993 | 0.09584558 | 6.872491
74.1175 | 21.2742 | 18.83441 | 11.86018 | 2.439789 | 0.09592782 | 6.878304
74.1275 | 21.2743 | 18.83959 | 11.85949 | 2.434709 | 0.09600987 | 6.884094
74.1375 | 21.2795 | 18.84475 | 11.85879 | 2.434751 | 0.09609173 | 6.889863
74.1475 | 21.2797 | 18.84988 | 11.8581 | 2.429819 | 0.09617338 | 6.895609
74.15749 | 21.2986 | 18.85498 | 11.8574 | 2.443615 | 0.09625476 | 6.901328
74.16749 | 21.2993 | 18.86007 | 11.8567 | 2.439231 | 0.09633602 | 6.907028
74.17749 | 21.3093 | 18.86513 | 11.856 | 2.444172 | 0.09641709 | 6.912706
74.18749 | 21.3126 | 18.87016 | 11.8553 | 2.442437 | 0.09649797 | 6.918361
74.19749 | 21.3125 | 18.87517 | 11.8546 | 2.437327 | 0.09657864 | 6.923993
74.20749 | 21.3211 | 18.88016 | 11.8539 | 2.440943 | 0.09665911 | 6.9296
74.21748 | 21.3222 | 18.88511 | 11.85319 | 2.437089 | 0.0967393 | 6.935178
74.22748 | 21.3279 | 18.89004 | 11.85249 | 2.437856 | 0.09681937 | 6.940738
74.23748 | 21.3329 | 18.89495 | 11.85178 | 2.43795 | 0.09689923 | 6.946273
74.24748 | 21.3372 | 18.89983 | 11.85107 | 2.437369 | 0.09697889 | 6.951784
74.25748 | 21.3443 | 18.90469 | 11.85036 | 2.439615 | 0.09705833 | 6.957271
74.26747 | 21.3524 | 18.90951 | 11.84964 | 2.442892 | 0.09713749 | 6.962726
74.27747 | 21.3534 | 18.91431 | 11.84893 | 2.439091 | 0.09721652 | 6.968162
74.28747 | 21.3643 | 18.91908 | 11.84821 | 2.445218 | 0.09729534 | 6.973573
74.29747 | 21.3669 | 18.92383 | 11.8475 | 2.443072 | 0.09737395 | 6.978958
74.30747 | 21.3768 | 18.92855 | 11.84678 | 2.448254 | 0.09745235 | 6.984316
74.31747 | 21.3797 | 18.93324 | 11.84606 | 2.446463 | 0.09753053 | 6.989649
74.32746 | 21.3884 | 18.9379 | 11.84534 | 2.450505 | 0.09760843 | 6.994951
74.33746 | 21.3892 | 18.94253 | 11.84461 | 2.44667 | 0.09768618 | 7.000231
74.34746 | 21.3853 | 18.94714 | 11.84389 | 2.438165 | 0.09776372 | 7.005484
74.35746 | 21.4009 | 18.95171 | 11.84316 | 2.449188 | 0.09784105 | 7.010711
74.36746 | 21.4001 | 18.95626 | 11.84243 | 2.443839 | 0.09791816 | 7.015911
74.37745 | 21.4099 | 18.96077 | 11.8417 | 2.449126 | 0.09799496 | 7.021077
74.38745 | 21.4174 | 18.96526 | 11.84097 | 2.452135 | 0.09807163 | 7.026222
74.39745 | 21.415 | 18.96972 | 11.84024 | 2.445276 | 0.09814808 | 7.031338
74.40745 | 21.4163 | 18.97415 | 11.8395 | 2.442146 | 0.0982243 | 7.036427
74.41745 | 21.4172 | 18.97855 | 11.83877 | 2.438645 | 0.09830031 | 7.041488
74.42745 | 21.4285 | 18.98292 | 11.83803 | 2.445575 | 0.09837609 | 7.04652
74.43744 | 21.4226 | 18.98726 | 11.83729 | 2.435341 | 0.09845157 | 7.051518
74.44744 | 21.4362 | 18.99157 | 11.83655 | 2.444632 | 0.09852691 | 7.056493
74.45744 | 21.423 | 18.99585 | 11.83581 | 2.427153 | 0.09860202 | 7.061439
74.46744 | 21.431 | 19.00009 | 11.83506 | 2.430906 | 0.09867691 | 7.066356
74.47744 | 21.4269 | 19.00431 | 11.83431 | 2.422591 | 0.09875158 | 7.071243
74.48743 | 21.4288 | 19.00849 | 11.83357 | 2.420312 | 0.09882593 | 7.076095
74.49743 | 21.4368 | 19.01264 | 11.83282 | 2.424159 | 0.09890014 | 7.080923
74.50743 | 21.4405 | 19.01676 | 11.83207 | 2.42374 | 0.09897412 | 7.08572
74.51743 | 21.4351 | 19.02085 | 11.83131 | 2.41425 | 0.09904787 | 7.090489
74.52743 | 21.4322 | 19.02491 | 11.83056 | 2.407295 | 0.09912139 | 7.095225
74.53743 | 21.4379 | 19.02893 | 11.8298 | 2.408971 | 0.09919468 | 7.099932
74.54742 | 21.4439 | 19.03291 | 11.82904 | 2.410985 | 0.09926767 | 7.104602
74.55742 | 21.4374 | 19.03687 | 11.82828 | 2.400527 | 0.0993405 | 7.109248
74.56742 | 21.4416 | 19.0408 | 11.82752 | 2.400802 | 0.09941311 | 7.113861
74.57742 | 21.441 | 19.04469 | 11.82676 | 2.396312 | 0.09948547 | 7.118443
74.58742 | 21.4399 | 19.04855 | 11.82599 | 2.391354 | 0.09955762 | 7.122994
74.59741 | 21.4375 | 19.05237 | 11.82523 | 2.385134 | 0.09962944 | 7.127508
74.60741 | 21.4417 | 19.05616 | 11.82446 | 2.385544 | 0.09970111 | 7.131995
74.61741 | 21.4429 | 19.05991 | 11.82369 | 2.382988 | 0.09977255 | 7.136449
74.62741 | 21.4452 | 19.06363 | 11.82292 | 2.381567 | 0.09984376 | 7.140872
74.63741 | 21.4488 | 19.06732 | 11.82214 | 2.38148 | 0.09991472 | 7.145261
74.6474 | 21.4492 | 19.07097 | 11.82137 | 2.378231 | 0.09998539 | 7.149615
74.6574 | 21.447 | 19.07459 | 11.82059 | 2.372414 | 0.1000559 | 7.153939
74.6674 | 21.4489 | 19.07817 | 11.81981 | 2.370731 | 0.1001262 | 7.15823
74.6774 | 21.4476 | 19.08172 | 11.81903 | 2.365884 | 0.1001962 | 7.162488
74.6874 | 21.4454 | 19.08523 | 11.81825 | 2.360173 | 0.100266 | 7.166712
74.6974 | 21.4388 | 19.0887 | 11.81746 | 2.350097 | 0.1003355 | 7.170903
74.70739 | 21.4408 | 19.09214 | 11.81668 | 2.348659 | 0.1004048 | 7.175057
74.71739 | 21.4287 | 19.09554 | 11.81589 | 2.333156 | 0.1004739 | 7.17918
74.72739 | 21.4349 | 19.09891 | 11.8151 | 2.335987 | 0.1005427 | 7.18327
74.73739 | 21.4334 | 19.10224 | 11.81431 | 2.331155 | 0.1006113 | 7.187325
74.74739 | 21.4317 | 19.10554 | 11.81351 | 2.326161 | 0.1006797 | 7.191345
74.75738 | 21.433 | 19.10879 | 11.81272 | 2.324205 | 0.1007478 | 7.195328
74.76738 | 21.4279 | 19.11202 | 11.81192 | 2.315883 | 0.1008157 | 7.19928
74.77738 | 21.4276 | 19.1152 | 11.81112 | 2.312399 | 0.1008833 | 7.203196
74.78738 | 21.4259 | 19.11835 | 11.81032 | 2.307551 | 0.1009508 | 7.207077
74.79738 | 21.4195 | 19.12146 | 11.80952 | 2.298041 | 0.101018 | 7.210923
74.80738 | 21.4187 | 19.12453 | 11.80871 | 2.294168 | 0.1010849 | 7.214734
74.81737 | 21.4134 | 19.12756 | 11.80791 | 2.285837 | 0.1011516 | 7.218505
74.82737 | 21.4066 | 19.13056 | 11.8071 | 2.27604 | 0.101218 | 7.222244
74.83737 | 21.4015 | 19.13352 | 11.80629 | 2.267981 | 0.1012843 | 7.225948
74.84737 | 21.4024 | 19.13644 | 11.80547 | 2.26596 | 0.1013503 | 7.229615
74.85737 | 21.4116 | 19.13932 | 11.80466 | 2.272278 | 0.101416 | 7.233247
74.86736 | 21.411 | 19.14216 | 11.80384 | 2.268837 | 0.1014815 | 7.236838
74.87736 | 21.4078 | 19.14497 | 11.80303 | 2.262831 | 0.1015468 | 7.240397
74.88736 | 21.4069 | 19.14774 | 11.8022 | 2.259165 | 0.1016119 | 7.243919
74.89736 | 21.4023 | 19.15046 | 11.80138 | 2.251838 | 0.1016767 | 7.247404
74.90736 | 21.3953 | 19.15315 | 11.80056 | 2.242149 | 0.1017412 | 7.250852
74.91736 | 21.3955 | 19.1558 | 11.79973 | 2.2397 | 0.1018056 | 7.254263
74.92735 | 21.4031 | 19.15841 | 11.7989 | 2.244692 | 0.1018696 | 7.257634
74.93735 | 21.3993 | 19.16098 | 11.79807 | 2.238322 | 0.1019335 | 7.260971
74.94735 | 21.3938 | 19.16351 | 11.79724 | 2.230291 | 0.1019971 | 7.26427
74.95735 | 21.3888 | 19.166 | 11.79641 | 2.222801 | 0.1020605 | 7.267532
74.96735 | 21.3915 | 19.16845 | 11.79557 | 2.22305 | 0.1021237 | 7.270755
74.97734 | 21.3889 | 19.17086 | 11.79473 | 2.218041 | 0.1021866 | 7.273939
74.98734 | 21.3914 | 19.17323 | 11.79389 | 2.218171 | 0.1022493 | 7.277087
74.99734 | 21.3955 | 19.17556 | 11.79305 | 2.219941 | 0.1023117 | 7.280197
75.00734 | 21.3962 | 19.17785 | 11.79221 | 2.218351 | 0.102374 | 7.283269
75.01734 | 21.3872 | 19.1801 | 11.79136 | 2.207102 | 0.102436 | 7.286302
75.02734 | 21.3846 | 19.18231 | 11.79051 | 2.202294 | 0.1024977 | 7.289297
75.03733 | 21.3846 | 19.18447 | 11.78966 | 2.200129 | 0.1025592 | 7.29225
75.04733 | 21.3794 | 19.1866 | 11.78881 | 2.192803 | 0.1026205 | 7.295168
75.05733 | 21.3858 | 19.18868 | 11.78795 | 2.197117 | 0.1026816 | 7.298047
75.06733 | 21.3774 | 19.19073 | 11.7871 | 2.186673 | 0.1027424 | 7.300887
75.07733 | 21.3807 | 19.19273 | 11.78624 | 2.18797 | 0.102803 | 7.303688
75.08732 | 21.3748 | 19.19469 | 11.78538 | 2.180111 | 0.1028633 | 7.306447
75.09732 | 21.376 | 19.19661 | 11.78452 | 2.17939 | 0.1029234 | 7.30917
75.10732 | 21.3751 | 19.19849 | 11.78365 | 2.176613 | 0.1029834 | 7.311852
75.11732 | 21.3793 | 19.20032 | 11.78278 | 2.178976 | 0.103043 | 7.314496
75.12732 | 21.3742 | 19.20212 | 11.78192 | 2.172081 | 0.1031025 | 7.317101
75.13732 | 21.3739 | 19.20387 | 11.78104 | 2.170029 | 0.1031617 | 7.319665
75.14731 | 21.3667 | 19.20558 | 11.78017 | 2.161121 | 0.1032207 | 7.322187
75.15731 | 21.3683 | 19.20725 | 11.7793 | 2.161052 | 0.1032795 | 7.324673
75.16731 | 21.3615 | 19.20887 | 11.77842 | 2.152627 | 0.103338 | 7.327117
75.17731 | 21.3593 | 19.21046 | 11.77754 | 2.148843 | 0.1033963 | 7.329523
75.18731 | 21.3562 | 19.212 | 11.77666 | 2.144202 | 0.1034544 | 7.331888
75.1973 | 21.3596 | 19.2135 | 11.77577 | 2.146105 | 0.1035123 | 7.33421
75.2073 | 21.3531 | 19.21495 | 11.77489 | 2.138148 | 0.1035699 | 7.336495
75.2173 | 21.3569 | 19.21636 | 11.774 | 2.140536 | 0.1036273 | 7.338738
75.2273 | 21.3528 | 19.21773 | 11.77311 | 2.135065 | 0.1036846 | 7.340942
75.2373 | 21.3509 | 19.21906 | 11.77222 | 2.131838 | 0.1037416 | 7.343105
75.2473 | 21.3385 | 19.22035 | 11.77132 | 2.118154 | 0.1037983 | 7.345228
75.25729 | 21.338 | 19.22159 | 11.77042 | 2.116414 | 0.1038548 | 7.347308
75.26729 | 21.3374 | 19.22278 | 11.76952 | 2.114616 | 0.1039112 | 7.349349
75.27729 | 21.3329 | 19.22394 | 11.76862 | 2.10896 | 0.1039673 | 7.351349
75.28729 | 21.3303 | 19.22505 | 11.76772 | 2.105249 | 0.1040232 | 7.353309
75.29729 | 21.3151 | 19.22612 | 11.76681 | 2.088981 | 0.1040789 | 7.355227
75.30728 | 21.3192 | 19.22714 | 11.76591 | 2.092056 | 0.1041343 | 7.357103
75.31728 | 21.3112 | 19.22812 | 11.765 | 2.083076 | 0.1041896 | 7.358939
75.32728 | 21.3072 | 19.22906 | 11.76408 | 2.078138 | 0.1042446 | 7.360734
75.33728 | 21.2983 | 19.22996 | 11.76317 | 2.068343 | 0.1042994 | 7.362489
75.34728 | 21.2894 | 19.23081 | 11.76225 | 2.058593 | 0.1043541 | 7.364202
75.35728 | 21.278 | 19.23161 | 11.76133 | 2.046386 | 0.1044085 | 7.365874
75.36727 | 21.2685 | 19.23238 | 11.76041 | 2.036124 | 0.1044626 | 7.367502
75.37727 | 21.2631 | 19.23309 | 11.75949 | 2.030005 | 0.1045166 | 7.369092
75.38727 | 21.2483 | 19.23377 | 11.75856 | 2.01453 | 0.1045704 | 7.370639
75.39727 | 21.247 | 19.2344 | 11.75763 | 2.012599 | 0.104624 | 7.372145
75.40727 | 21.2272 | 19.23499 | 11.7567 | 1.992212 | 0.1046774 | 7.37361
75.41726 | 21.2133 | 19.23553 | 11.75577 | 1.97777 | 0.1047305 | 7.375031
75.42726 | 21.2068 | 19.23603 | 11.75483 | 1.97077 | 0.1047835 | 7.376413
75.43726 | 21.192 | 19.23648 | 11.7539 | 1.955515 | 0.1048363 | 7.377753
75.44726 | 21.188 | 19.2369 | 11.75296 | 1.951104 | 0.1048889 | 7.379051
75.45726 | 21.1709 | 19.23726 | 11.75201 | 1.933638 | 0.1049412 | 7.380307
75.46726 | 21.1643 | 19.23758 | 11.75107 | 1.926715 | 0.1049934 | 7.381522
75.47725 | 21.1489 | 19.23786 | 11.75012 | 1.911037 | 0.1050454 | 7.382694
75.48725 | 21.1439 | 19.2381 | 11.74917 | 1.905804 | 0.1050971 | 7.383825
75.49725 | 21.1341 | 19.23829 | 11.74822 | 1.895814 | 0.1051487 | 7.384915
75.50725 | 21.12 | 19.23843 | 11.74727 | 1.881568 | 0.1052001 | 7.385963
75.51725 | 21.1041 | 19.23853 | 11.74631 | 1.865568 | 0.1052513 | 7.386969
75.52724 | 21.0996 | 19.23859 | 11.74535 | 1.861012 | 0.1053023 | 7.387931
75.53724 | 21.0928 | 19.2386 | 11.74439 | 1.854199 | 0.1053531 | 7.388854
75.54724 | 21.0886 | 19.23857 | 11.74343 | 1.850031 | 0.1054038 | 7.389735
75.55724 | 21.0781 | 19.23849 | 11.74246 | 1.839608 | 0.1054542 | 7.390574
75.56724 | 21.0728 | 19.23837 | 11.7415 | 1.834429 | 0.1055045 | 7.391371
75.57724 | 21.0646 | 19.23821 | 11.74053 | 1.826394 | 0.1055546 | 7.392125
75.58723 | 21.0618 | 19.238 | 11.73955 | 1.823805 | 0.1056044 | 7.392837
75.59723 | 21.0481 | 19.23774 | 11.73858 | 1.810359 | 0.1056541 | 7.393509
75.60723 | 21.044 | 19.23744 | 11.7376 | 1.806557 | 0.1057037 | 7.394138
75.61723 | 21.0379 | 19.2371 | 11.73662 | 1.800801 | 0.105753 | 7.394726
75.62723 | 21.0369 | 19.23671 | 11.73564 | 1.800189 | 0.1058022 | 7.395271
75.63722 | 21.0225 | 19.23628 | 11.73465 | 1.78622 | 0.1058512 | 7.395775
75.64722 | 21.0271 | 19.2358 | 11.73367 | 1.791297 | 0.1059 | 7.396237
75.65722 | 21.0225 | 19.23528 | 11.73268 | 1.787218 | 0.1059487 | 7.396657
75.66722 | 21.0138 | 19.23472 | 11.73168 | 1.779083 | 0.1059971 | 7.397036
75.67722 | 21.0051 | 19.23411 | 11.73069 | 1.770992 | 0.1060455 | 7.397373
75.68722 | 21.0008 | 19.23345 | 11.72969 | 1.767346 | 0.1060936 | 7.397668
75.69721 | 20.9942 | 19.23276 | 11.72869 | 1.761444 | 0.1061415 | 7.397921
75.70721 | 20.9841 | 19.23201 | 11.72769 | 1.752087 | 0.1061893 | 7.398132
75.71721 | 20.9853 | 19.23123 | 11.72669 | 1.754074 | 0.106237 | 7.398302
75.72721 | 20.9779 | 19.23039 | 11.72568 | 1.747505 | 0.1062844 | 7.398431
75.73721 | 20.9687 | 19.22952 | 11.72467 | 1.739181 | 0.1063318 | 7.398517
75.7472 | 20.9543 | 19.2286 | 11.72366 | 1.7257 | 0.1063789 | 7.398562
75.7572 | 20.9543 | 19.22764 | 11.72264 | 1.726664 | 0.1064259 | 7.398566
75.7672 | 20.9442 | 19.22663 | 11.72163 | 1.717572 | 0.1064727 | 7.398528
75.7772 | 20.9297 | 19.22558 | 11.72061 | 1.704124 | 0.1065194 | 7.398449
75.7872 | 20.9265 | 19.22448 | 11.71959 | 1.702021 | 0.1065659 | 7.398327
75.7972 | 20.9214 | 19.22334 | 11.71856 | 1.698061 | 0.1066123 | 7.398166
75.80719 | 20.9132 | 19.22216 | 11.71754 | 1.691045 | 0.1066584 | 7.397961
75.81719 | 20.8971 | 19.22093 | 11.71651 | 1.676173 | 0.1067045 | 7.397717
75.82719 | 20.8969 | 19.21965 | 11.71547 | 1.677245 | 0.1067504 | 7.397431
75.83719 | 20.8783 | 19.21834 | 11.71444 | 1.659962 | 0.1067962 | 7.397103
75.84719 | 20.8758 | 19.21698 | 11.7134 | 1.658822 | 0.1068418 | 7.396735
75.85718 | 20.8651 | 19.21558 | 11.71236 | 1.649524 | 0.1068872 | 7.396326
75.86718 | 20.8477 | 19.21413 | 11.71132 | 1.633572 | 0.1069326 | 7.395875
75.87718 | 20.8493 | 19.21264 | 11.71028 | 1.636663 | 0.1069777 | 7.395384
75.88718 | 20.8404 | 19.2111 | 11.70923 | 1.629297 | 0.1070228 | 7.394852
75.89718 | 20.8366 | 19.20952 | 11.70818 | 1.627076 | 0.1070677 | 7.394278
75.90718 | 20.819 | 19.2079 | 11.70713 | 1.611098 | 0.1071125 | 7.393664
75.91717 | 20.8197 | 19.20624 | 11.70607 | 1.613461 | 0.1071571 | 7.393011
75.92717 | 20.8096 | 19.20453 | 11.70501 | 1.60507 | 0.1072016 | 7.392315
75.93717 | 20.7977 | 19.20278 | 11.70395 | 1.594922 | 0.1072459 | 7.391579
75.94717 | 20.7865 | 19.20098 | 11.70289 | 1.585517 | 0.1072902 | 7.390803
75.95717 | 20.781 | 19.19914 | 11.70182 | 1.581855 | 0.1073343 | 7.389986
75.96716 | 20.7734 | 19.19726 | 11.70076 | 1.576135 | 0.1073782 | 7.38913
75.97716 | 20.7636 | 19.19534 | 11.69969 | 1.568259 | 0.1074221 | 7.388233
75.98716 | 20.7523 | 19.19337 | 11.69861 | 1.558926 | 0.1074658 | 7.387295
75.99716 | 20.7471 | 19.19136 | 11.69754 | 1.555737 | 0.1075094 | 7.386317
76.00716 | 20.7333 | 19.18931 | 11.69646 | 1.54399 | 0.1075529 | 7.3853
76.01716 | 20.7311 | 19.18721 | 11.69538 | 1.543885 | 0.1075962 | 7.384242
76.02715 | 20.7192 | 19.18508 | 11.69429 | 1.534121 | 0.1076394 | 7.383146
76.03715 | 20.7008 | 19.1829 | 11.69321 | 1.517902 | 0.1076826 | 7.382009
76.04715 | 20.6958 | 19.18067 | 11.69212 | 1.515125 | 0.1077256 | 7.380832
76.05715 | 20.6889 | 19.17841 | 11.69103 | 1.510491 | 0.1077685 | 7.379615
76.06715 | 20.6739 | 19.1761 | 11.68993 | 1.497799 | 0.1078113 | 7.378359
76.07714 | 20.6582 | 19.17375 | 11.68883 | 1.484446 | 0.1078539 | 7.377066
76.08714 | 20.6489 | 19.17136 | 11.68773 | 1.477538 | 0.1078965 | 7.375731
76.09714 | 20.6297 | 19.16893 | 11.68663 | 1.460772 | 0.1079389 | 7.374357
76.10714 | 20.6316 | 19.16645 | 11.68553 | 1.465148 | 0.1079813 | 7.372945
76.11714 | 20.6139 | 19.16393 | 11.68442 | 1.449966 | 0.1080235 | 7.371492
76.12714 | 20.5946 | 19.16138 | 11.68331 | 1.433225 | 0.1080656 | 7.370002
76.13713 | 20.5881 | 19.15878 | 11.6822 | 1.429323 | 0.1081076 | 7.368474
76.14713 | 20.5763 | 19.15613 | 11.68108 | 1.420166 | 0.1081496 | 7.366906
76.15713 | 20.5754 | 19.15345 | 11.67996 | 1.421949 | 0.1081914 | 7.3653
76.16713 | 20.5629 | 19.15073 | 11.67884 | 1.412174 | 0.1082332 | 7.363654
76.17713 | 20.5524 | 19.14796 | 11.67771 | 1.40444 | 0.1082748 | 7.361971
76.18712 | 20.5385 | 19.14516 | 11.67659 | 1.393344 | 0.1083163 | 7.360252
76.19712 | 20.5173 | 19.14231 | 11.67546 | 1.374992 | 0.1083578 | 7.358492
76.20712 | 20.5114 | 19.13942 | 11.67433 | 1.371982 | 0.1083992 | 7.356693
76.21712 | 20.5029 | 19.13649 | 11.67319 | 1.366411 | 0.1084404 | 7.354858
76.22712 | 20.494 | 19.13352 | 11.67205 | 1.360481 | 0.1084816 | 7.352985
76.23712 | 20.4873 | 19.13051 | 11.67091 | 1.356792 | 0.1085228 | 7.351074
76.24711 | 20.4896 | 19.12746 | 11.66977 | 1.362139 | 0.1085637 | 7.349129
76.25711 | 20.4698 | 19.12437 | 11.66862 | 1.345429 | 0.1086047 | 7.347143
76.26711 | 20.4665 | 19.12124 | 11.66747 | 1.34526 | 0.1086455 | 7.34512
76.27711 | 20.4545 | 19.11807 | 11.66632 | 1.336432 | 0.1086863 | 7.34306
76.28711 | 20.4491 | 19.11486 | 11.66517 | 1.334243 | 0.108727 | 7.340963
76.2971 | 20.4348 | 19.11161 | 11.66401 | 1.323191 | 0.1087676 | 7.338831
76.3071 | 20.4181 | 19.10832 | 11.66285 | 1.309781 | 0.1088082 | 7.33666
76.3171 | 20.4035 | 19.10499 | 11.66169 | 1.298512 | 0.1088486 | 7.334452
76.3271 | 20.3949 | 19.10162 | 11.66052 | 1.29328 | 0.108889 | 7.332209
76.3371 | 20.3871 | 19.09821 | 11.65935 | 1.288889 | 0.1089294 | 7.329929
76.3471 | 20.3776 | 19.09476 | 11.65818 | 1.282836 | 0.1089696 | 7.327612
76.35709 | 20.3646 | 19.09128 | 11.65701 | 1.27332 | 0.1090098 | 7.325261
76.36709 | 20.3492 | 19.08775 | 11.65583 | 1.261445 | 0.1090499 | 7.322873
76.37709 | 20.3331 | 19.08419 | 11.65465 | 1.248909 | 0.10909 | 7.320449
76.38709 | 20.3178 | 19.08059 | 11.65347 | 1.237212 | 0.10913 | 7.317989
76.39709 | 20.3073 | 19.07695 | 11.65228 | 1.230353 | 0.1091699 | 7.315494
76.40708 | 20.2897 | 19.07327 | 11.6511 | 1.216428 | 0.1092098 | 7.312966
76.41708 | 20.2709 | 19.06955 | 11.64991 | 1.201346 | 0.1092496 | 7.310399
76.42708 | 20.2532 | 19.0658 | 11.64871 | 1.187401 | 0.1092894 | 7.307798
76.43708 | 20.2405 | 19.06201 | 11.64751 | 1.178495 | 0.1093291 | 7.305162
76.44708 | 20.2363 | 19.05817 | 11.64631 | 1.178126 | 0.1093687 | 7.302491
76.45708 | 20.2165 | 19.05431 | 11.64511 | 1.162194 | 0.1094083 | 7.299786
76.46707 | 20.1978 | 19.0504 | 11.64391 | 1.147396 | 0.1094478 | 7.297049
76.47707 | 20.1869 | 19.04646 | 11.6427 | 1.140439 | 0.1094873 | 7.294274
76.48707 | 20.167 | 19.04248 | 11.64149 | 1.12452 | 0.1095267 | 7.291466
76.49707 | 20.1584 | 19.03846 | 11.64027 | 1.119937 | 0.1095661 | 7.288624
76.50707 | 20.1467 | 19.03441 | 11.63906 | 1.112291 | 0.1096055 | 7.285747
76.51706 | 20.1309 | 19.03032 | 11.63784 | 1.100578 | 0.1096447 | 7.28284
76.52706 | 20.1239 | 19.02619 | 11.63661 | 1.097705 | 0.109684 | 7.279896
76.53706 | 20.1068 | 19.02203 | 11.63539 | 1.084769 | 0.1097232 | 7.276919
76.54706 | 20.0983 | 19.01783 | 11.63416 | 1.080469 | 0.1097624 | 7.273908
76.55706 | 20.0878 | 19.01359 | 11.63293 | 1.074205 | 0.1098015 | 7.270864
76.56706 | 20.0714 | 19.00932 | 11.63169 | 1.062077 | 0.1098406 | 7.267788
76.57705 | 20.0616 | 19.00502 | 11.63046 | 1.056581 | 0.1098797 | 7.264681
76.58705 | 20.0452 | 19.00068 | 11.62922 | 1.044524 | 0.1099187 | 7.261539
76.59705 | 20.039 | 18.9963 | 11.62798 | 1.042703 | 0.1099577 | 7.258365
76.60705 | 20.028 | 18.99188 | 11.62673 | 1.036117 | 0.1099966 | 7.255157
76.61705 | 20.0169 | 18.98743 | 11.62548 | 1.029466 | 0.1100356 | 7.251919
76.62704 | 20.0098 | 18.98295 | 11.62423 | 1.026846 | 0.1100744 | 7.24865
76.63704 | 19.9994 | 18.97844 | 11.62297 | 1.020965 | 0.1101133 | 7.245348
76.64704 | 19.9852 | 18.97388 | 11.62172 | 1.011319 | 0.1101521 | 7.242013
76.65704 | 19.9767 | 18.96929 | 11.62046 | 1.007407 | 0.1101909 | 7.238647
76.66704 | 19.9651 | 18.96467 | 11.61919 | 1.000429 | 0.1102297 | 7.235249
76.67704 | 19.9519 | 18.96001 | 11.61792 | 0.9918867 | 0.1102685 | 7.23182
76.68703 | 19.9438 | 18.95533 | 11.61666 | 0.9884724 | 0.1103072 | 7.228364
76.69703 | 19.928 | 18.9506 | 11.61538 | 0.9773971 | 0.1103459 | 7.224873
76.70703 | 19.9212 | 18.94584 | 11.61411 | 0.9753553 | 0.1103846 | 7.221352
76.71703 | 19.9149 | 18.94105 | 11.61283 | 0.9738472 | 0.1104232 | 7.2178
76.72703 | 19.9039 | 18.93623 | 11.61155 | 0.9676723 | 0.1104619 | 7.214218
76.73702 | 19.8987 | 18.93137 | 11.61026 | 0.9673265 | 0.1105005 | 7.210608
76.74702 | 19.8932 | 18.92648 | 11.60898 | 0.9667179 | 0.1105391 | 7.206966
76.75702 | 19.8759 | 18.92156 | 11.60769 | 0.9543421 | 0.1105777 | 7.203294
76.76702 | 19.8726 | 18.9166 | 11.60639 | 0.9559993 | 0.1106163 | 7.199592
76.77702 | 19.8574 | 18.91161 | 11.6051 | 0.9457891 | 0.1106549 | 7.19586
76.78702 | 19.8554 | 18.90659 | 11.6038 | 0.9488109 | 0.1106934 | 7.192099
76.79701 | 19.8402 | 18.90154 | 11.6025 | 0.9386609558 | 0.110732 | 7.188312
76.80701 | 19.8303 | 18.89645 | 11.60119 | 0.9338474 | 0.1107705 | 7.184492
76.81701 | 19.8243 | 18.89133 | 11.59988 | 0.9329651 | 0.110809 | 7.180645
76.82701 | 19.813 | 18.88618 | 11.59857 | 0.926816 | 0.1108476 | 7.176767
76.83701 | 19.8076 | 18.881 | 11.59725 | 0.9265967 | 0.1108861 | 7.172862
76.847 | 19.8006 | 18.87579 | 11.59594 | 0.9248052 | 0.1109246 | 7.168932
76.857 | 19.7845 | 18.87055 | 11.59462 | 0.913949 | 0.1109631 | 7.16497
76.867 | 19.7736 | 18.86528 | 11.59329 | 0.9083242 | 0.1110016 | 7.16098
76.877 | 19.768 | 18.85997 | 11.59197 | 0.90803 | 0.1110401 | 7.156963
76.887 | 19.7517 | 18.85463 | 11.59064 | 0.8970667 | 0.1110786 | 7.152917
76.897 | 19.7412 | 18.84927 | 11.5893 | 0.8919345 | 0.111117 | 7.148844
76.90699 | 19.7359 | 18.84387 | 11.58797 | 0.8920272 | 0.1111555 | 7.144747
76.91699 | 19.7203 | 18.83845 | 11.58663 | 0.8818548 | 0.111194 | 7.14062
76.92699 | 19.7097 | 18.83299 | 11.58529 | 0.8767131 | 0.1112325 | 7.136466
76.93699 | 19.7005 | 18.8275 | 11.58394 | 0.8730012 | 0.111271 | 7.132284
76.94699 | 19.6879 | 18.82198 | 11.5826 | 0.8659187 | 0.1113095 | 7.128076
76.95698 | 19.6759 | 18.81644 | 11.58125 | 0.8594607 | 0.1113479 | 7.123846
76.96698 | 19.6633 | 18.81086 | 11.57989 | 0.8524365 | 0.1113864 | 7.119586
76.97698 | 19.6436 | 18.80526 | 11.57853 | 0.8383424 | 0.1114249 | 7.115299
76.98698 | 19.6416 | 18.79962 | 11.57717 | 0.8419771 | 0.1114634 | 7.110986
76.99698 | 19.6297 | 18.79396 | 11.57581 | 0.8357409 | 0.1115019 | 7.106648
77.00698 | 19.6177 | 18.78827 | 11.57444 | 0.8294331 | 0.1115405 | 7.102283
77.01697 | 19.6051 | 18.78255 | 11.57307 | 0.8225481 | 0.111579 | 7.097898
77.02697 | 19.5949 | 18.7768 | 11.5717 | 0.8180974 | 0.1116175 | 7.093483
77.03697 | 19.5832 | 18.77103 | 11.57033 | 0.8121746 | 0.111656 | 7.089044
77.04697 | 19.5697 | 18.76522 | 11.56895 | 0.8044801 | 0.1116946 | 7.084579
77.05697 | 19.5618 | 18.75939 | 11.56756 | 0.8024136 | 0.1117331 | 7.080089
77.06696 | 19.5473 | 18.75353 | 11.56618 | 0.7937687 | 0.1117717 | 7.075579
77.07696 | 19.5373 | 18.74764 | 11.56479 | 0.7896574 | 0.1118103 | 7.07104
77.08696 | 19.5239 | 18.74173 | 11.5634 | 0.7821727 | 0.1118489 | 7.066478
77.09696 | 19.5115 | 18.73578 | 11.56201 | 0.7757164 | 0.1118875 | 7.06189
77.10696 | 19.5052 | 18.72981 | 11.56061 | 0.7753861 | 0.1119261 | 7.057279
77.11696 | 19.4933 | 18.72382 | 11.55921 | 0.7694827 | 0.1119647 | 7.052645
77.12695 | 19.4808 | 18.7178 | 11.5578 | 0.763001 | 0.1120034 | 7.047991
77.13695 | 19.4647 | 18.71175 | 11.5564 | 0.7529506 | 0.112042 | 7.04331
77.14695 | 19.4565 | 18.70567 | 11.55499 | 0.7508275 | 0.1120807 | 7.038604
77.15695 | 19.4339 | 18.69957 | 11.55357 | 0.7343302 | 0.1121194 | 7.033876
77.16695 | 19.4265 | 18.69344 | 11.55216 | 0.7330588 | 0.1121581 | 7.029126
77.17694 | 19.4198 | 18.68729 | 11.55074 | 0.7325072 | 0.1121968 | 7.024357
77.18694 | 19.4035 | 18.68111 | 11.54932 | 0.7223882 | 0.1122355 | 7.01956
77.19694 | 19.3837 | 18.67491 | 11.54789 | 0.7087939 | 0.1122743 | 7.014741
77.20694 | 19.3693 | 18.66867 | 11.54646 | 0.700625 | 0.1123131 | 7.009901
77.21694 | 19.3596 | 18.66242 | 11.54503 | 0.6971815 | 0.1123519 | 7.005038
77.22694 | 19.3473 | 18.65614 | 11.54359 | 0.6911622 | 0.1123907 | 7.000154
77.23693 | 19.3346 | 18.64984 | 11.54216 | 0.684763 | 0.1124295 | 6.995251
77.24693 | 19.3111 | 18.64351 | 11.54071 | 0.6675946 | 0.1124683 | 6.990323
77.25693 | 19.3068 | 18.63715 | 11.53927 | 0.6696501 | 0.1125072 | 6.985373
77.26693 | 19.288 | 18.63077 | 11.53782 | 0.6572301 | 0.1125461 | 6.980402546
77.27693 | 19.2691 | 18.62437 | 11.53637 | 0.6447343 | 0.112585 | 6.975411
77.28692 | 19.2641 | 18.61794 | 11.53492 | 0.6461562 | 0.1126239 | 6.970403
77.29692 | 19.2451 | 18.61149 | 11.53346 | 0.6336086 | 0.1126628 | 6.965369
77.30692 | 19.2279 | 18.60502 | 11.532 | 0.6228847 | 0.1127018 | 6.960315
77.31692 | 19.2177 | 18.59852 | 11.53053 | 0.6191845 | 0.1127407 | 6.955241
77.32692 | 19.1976 | 18.59199 | 11.52907 | 0.6056078 | 0.1127797 | 6.950146
77.33692 | 19.1893 | 18.58545 | 11.5276 | 0.6038542 | 0.1128188 | 6.945031
77.34691 | 19.1748 | 18.57888 | 11.52612 | 0.595916 | 0.1128578 | 6.939902
77.35691 | 19.1586 | 18.57229 | 11.52465 | 0.5863086 | 0.1128968 | 6.934747
77.36691 | 19.1447 | 18.56568 | 11.52317 | 0.579024 | 0.1129359 | 6.929573
77.37691 | 19.1309 | 18.55904 | 11.52168 | 0.5718623 | 0.112975 | 6.924379
77.38691 | 19.1162 | 18.55238 | 11.5202 | 0.5638224 | 0.1130141 | 6.919166
77.3969 | 19.0955 | 18.5457 | 11.51871 | 0.549799 | 0.1130532 | 6.913938
77.4069 | 19.0894 | 18.539 | 11.51722 | 0.5504018 | 0.1130924 | 6.908689
77.4169 | 19.0699 | 18.53227 | 11.51572 | 0.5376311 | 0.1131316 | 6.903417
77.4269 | 19.0538 | 18.52552 | 11.51422 | 0.5282809 | 0.1131708 | 6.898127
77.4369 | 19.0428 | 18.51875 | 11.51272 | 0.5240519 | 0.11321 | 6.892819
77.4469 | 19.027 | 18.51196 | 11.51121 | 0.5150435 | 0.1132492 | 6.887494
77.45689 | 19.0147 | 18.50515 | 11.50971 | 0.5095488 | 0.1132885 | 6.882157
77.46689 | 18.9993 | 18.49832 | 11.50819 | 0.5009836 | 0.1133277 | 6.876795
77.47689 | 18.9901 | 18.49146 | 11.50668 | 0.4986401 | 0.113367 | 6.871415
77.48689 | 18.9715 | 18.48458 | 11.50516 | 0.486917 | 0.1134064 | 6.866017
77.49689 | 18.9606 | 18.47768 | 11.50364 | 0.4829154 | 0.1134457 | 6.860602
77.50688 | 18.948 | 18.47077 | 11.50211 | 0.4772272 | 0.113485 | 6.855174
77.51688 | 18.9358 | 18.46383 | 11.50059 | 0.4719664 | 0.1135244 | 6.849724
77.52688 | 18.9188 | 18.45687 | 11.49905 | 0.4619268 | 0.1135638 | 6.844256
77.53688 | 18.9126 | 18.44989 | 11.49752 | 0.4627062 | 0.1136032 | 6.838772
77.54688 | 18.9019 | 18.44289 | 11.49598 | 0.4590072 | 0.1136426 | 6.83327
77.55688 | 18.896 | 18.43587 | 11.49444 | 0.4601274 | 0.1136821 | 6.827751
77.56687 | 18.8782 | 18.42884 | 11.4929 | 0.4493602 | 0.1137215 | 6.822222
77.57687 | 18.8738 | 18.42178 | 11.49135 | 0.4520199 | 0.113761 | 6.816671
77.58687 | 18.8612 | 18.4147 | 11.4898 | 0.446499 | 0.1138004 | 6.811103
77.59687 | 18.8523 | 18.4076 | 11.48824 | 0.4446981 | 0.11384 | 6.805519
77.60687 | 18.8395 | 18.40048 | 11.48669 | 0.4390162 | 0.1138795 | 6.799919
77.61686 | 18.8296 | 18.39335 | 11.48513 | 0.4362465 | 0.113919 | 6.794309
77.62686 | 18.8213 | 18.3862 | 11.48356 | 0.4351022 | 0.1139585 | 6.788678
77.63686 | 18.8072 | 18.37902 | 11.48199 | 0.4281778 | 0.1139981 | 6.78303
77.64686 | 18.7863 | 18.37183 | 11.48042 | 0.4144714 | 0.1140377 | 6.777368
77.65686 | 18.7849 | 18.36462 | 11.47885 | 0.4202839 | 0.1140773 | 6.771689
77.66686 | 18.7691 | 18.35739 | 11.47727 | 0.4117144 | 0.1141169 | 6.765996
77.67685 | 18.7576 | 18.35014 | 11.47569 | 0.4074563 | 0.1141564 | 6.760294
77.68685 | 18.7531 | 18.34288 | 11.47411 | 0.4102241 | 0.114196 | 6.75457
77.69685 | 18.7351 | 18.33559 | 11.47252 | 0.399509 | 0.1142357 | 6.748833
77.70685 | 18.7293 | 18.32829 | 11.47093 | 0.401013 | 0.1142753 | 6.74308
77.71685 | 18.7094 | 18.32097 | 11.46934 | 0.3884341 | 0.114315 | 6.737313
77.72684 | 18.6975 | 18.31363 | 11.46774 | 0.3838656 | 0.1143546 | 6.731537
77.73684 | 18.6767 | 18.30628 | 11.46614 | 0.3704219 | 0.1143943 | 6.725741
77.74684 | 18.6686 | 18.2989 | 11.46454 | 0.3696953 | 0.1144339 | 6.719931
77.75684 | 18.6579 | 18.29151 | 11.46293 | 0.3663861 | 0.1144736 | 6.714108
77.76684 | 18.6397 | 18.28411 | 11.46132 | 0.3555946 | 0.1145133 | 6.70827
77.77684 | 18.6296 | 18.27668 | 11.45971 | 0.3529202 | 0.114553 | 6.702418
77.78683 | 18.6179 | 18.26925 | 11.45809 | 0.3486548 | 0.1145926 | 6.696558
77.79683 | 18.604 | 18.26179 | 11.45647 | 0.3422138 | 0.1146323 | 6.69068
77.80683 | 18.5966 | 18.25431 | 11.45485 | 0.3422891 | 0.114672 | 6.684788
77.81683 | 18.5845 | 18.24682 | 11.45322 | 0.3376816 | 0.1147117 | 6.678882
77.82683 | 18.5702 | 18.23931 | 11.45159 | 0.3308899 | 0.1147514 | 6.672964
77.83682 | 18.5577 | 18.23179 | 11.44996 | 0.3259075 | 0.1147911 | 6.667038
77.84682 | 18.5427 | 18.22425 | 11.44833 | 0.3184491 | 0.1148308 | 6.661094
77.85682 | 18.5249 | 18.21669 | 11.44669 | 0.3082062 | 0.1148705 | 6.655137
77.86682 | 18.5177 | 18.20912 | 11.44504 | 0.3085784 | 0.1149102 | 6.649168
77.87682 | 18.5063 | 18.20153 | 11.4434 | 0.3047678 | 0.1149499 | 6.643185
77.88682 | 18.493 | 18.19393 | 11.44175 | 0.2990721 | 0.1149896 | 6.637191
77.89681 | 18.4809 | 18.18631 | 11.4401 | 0.2945855 | 0.1150292 | 6.631189
77.90681 | 18.4741 | 18.17868 | 11.43844 | 0.2954214 | 0.1150689 | 6.62517
77.91681 | 18.4586 | 18.17103 | 11.43678 | 0.287572 | 0.1151085 | 6.619139
77.92681 | 18.4481 | 18.16336 | 11.43512 | 0.2847385 | 0.1151482 | 6.613096
77.93681 | 18.4302 | 18.15568 | 11.43345 | 0.2745201 | 0.1151878 | 6.607041
77.9468 | 18.4162 | 18.14799 | 11.43178 | 0.2682088 | 0.1152274 | 6.60098
77.9568 | 18.3961 | 18.14028 | 11.43011 | 0.2558205 | 0.115267 | 6.594902
77.9668 | 18.3868 | 18.13255 | 11.42843 | 0.2542468 | 0.1153066 | 6.588812
77.9768 | 18.3758 | 18.12481 | 11.42675 | 0.2509875 | 0.1153462 | 6.582712
77.9868 | 18.3611 | 18.11706 | 11.42507 | 0.2440433 | 0.1153858 | 6.576599
77.99679 | 18.3479 | 18.10929 | 11.42339 | 0.2386052 | 0.1154253 | 6.570482
78.00679 | 18.3286 | 18.10151 | 11.4217 | 0.2270901 | 0.1154648 | 6.564347
78.01679 | 18.3222 | 18.09371 | 11.42001 | 0.2284884 | 0.1155043 | 6.558202
78.02679 | 18.3056 | 18.0859 | 11.41831 | 0.219702 | 0.1155438 | 6.552045
78.03679 | 18.2909 | 18.07807 | 11.41661 | 0.2128286 | 0.1155833 | 6.545879
78.04679 | 18.2745 | 18.07023 | 11.41491 | 0.2042699 | 0.1156228 | 6.539701
78.05678 | 18.2607 | 18.06238 | 11.4132 | 0.1983165 | 0.1156621 | 6.533519
78.06678 | 18.2443 | 18.05451 | 11.41149 | 0.1897856 | 0.1157015 | 6.52732
78.07678 | 18.2316 | 18.04663 | 11.40978 | 0.1849676 | 0.1157409 | 6.521111
78.08678 | 18.2157 | 18.03874 | 11.40806 | 0.1769632 | 0.1157802 | 6.514892
78.09678 | 18.2051 | 18.03083 | 11.40634 | 0.1742733 | 0.1158195 | 6.508663
78.10677 | 18.1922 | 18.02291 | 11.40462 | 0.1692879 | 0.1158588 | 6.50243
78.11677 | 18.1804 | 18.01498 | 11.4029 | 0.1654244 | 0.115898 | 6.49618
78.12677 | 18.164 | 18.00703 | 11.40117 | 0.1569736 | 0.1159372 | 6.489921
78.13677 | 18.1514 | 17.99906 | 11.39944 | 0.1523355 | 0.1159764 | 6.483653
78.14677 | 18.1341 | 17.99109 | 11.3977 | 0.1430113 | 0.1160155 | 6.477374
78.15677 | 18.1236 | 17.9831 | 11.39596 | 0.1404992 | 0.1160546 | 6.471086
78.16676 | 18.1032 | 17.97511 | 11.39422 | 0.1280924 | 0.1160936 | 6.464795
78.17676 | 18.0965 | 17.96709 | 11.39247 | 0.1294058 | 0.1161326 | 6.458489
78.18676 | 18.0753 | 17.95907 | 11.39072 | 0.1162328 | 0.1161715 | 6.452172
78.19676 | 18.0644 | 17.95103 | 11.38897 | 0.1133718 | 0.1162105 | 6.445847
78.20676 | 18.0515 | 17.94298 | 11.38721 | 0.108523 | 0.1162493 | 6.439513
78.21675 | 18.035 | 17.93492 | 11.38546 | 0.1000787 | 0.1162881 | 6.433176
78.22675 | 18.0168 | 17.92684 | 11.38369 | 0.08995522 | 0.1163269 | 6.426824
78.23675 | 18.0041 | 17.91876 | 11.38193 | 0.08534399 | 0.1163656 | 6.420463
78.24675 | 17.9902 | 17.91066 | 11.38016 | 0.07954417 | 0.1164042 | 6.414093
78.25675 | 17.977 | 17.90254 | 11.37839 | 0.07445637 | 0.1164428 | 6.407715
78.26675 | 17.9607 | 17.89442 | 11.37661 | 0.06628086 | 0.1164814 | 6.401328
78.27674 | 17.9369 | 17.88629 | 11.37483 | 0.05060951 | 0.1165198 | 6.394939
78.28674 | 17.9247 | 17.87814 | 11.37305 | 0.0465574 | 0.1165583 | 6.388535
78.29674 | 17.91 | 17.86998 | 11.37126 | 0.04001692 | 0.1165966 | 6.382124
78.30674 | 17.8938 | 17.86181 | 11.36947 | 0.03198876 | 0.1166349 | 6.375703
78.31674 | 17.8727 | 17.85363 | 11.36768 | 0.01907152 | 0.1166732 | 6.369275
78.32673 | 17.8577 | 17.84544 | 11.36589 | 0.01225822 | 0.1167113 | 6.362844
78.33673 | 17.8477 | 17.83724 | 11.36409 | 0.01046379 | 0.1167494 | 6.3564
78.34673 | 17.8292 | 17.82902 | 11.36228 | 0.000180774 | 0.1167874 | 6.349948
78.35673 | 17.8135 | 17.82079 | 11.36048 | -0.007290639 | 0.1168253 | 6.343488
78.36673 | 17.8021 | 17.81255 | 11.35867 | -0.01045109 | 0.1168632 | 6.33702
78.37673 | 17.7756 | 17.8043 | 11.35686 | -0.02870045 | 0.116901 | 6.330544
78.38672 | 17.7637 | 17.79605 | 11.35504 | -0.03234708 | 0.1169387 | 6.324067
78.39672 | 17.7501 | 17.78777 | 11.35322 | -0.03767403 | 0.1169763 | 6.317576
78.40672 | 17.7356 | 17.77949 | 11.3514 | -0.04389073 | 0.1170139 | 6.311078
78.41672 | 17.725 | 17.7712 | 11.34957 | -0.04619637 | 0.1170514 | 6.304573
78.42672 | 17.7166 | 17.76289 | 11.34774 | -0.04629175 | 0.1170888 | 6.29806
78.43671 | 17.7027 | 17.75458 | 11.34591 | -0.05188498 | 0.117126 | 6.291547
78.44671 | 17.6916 | 17.74626 | 11.34408 | -0.05465872 | 0.1171632 | 6.28502
78.45671 | 17.6785 | 17.73792 | 11.34224 | -0.05942222 | 0.1172003 | 6.278486
78.46671 | 17.6653 | 17.72958 | 11.34039 | -0.06427546 | 0.1172373 | 6.271945
78.47671 | 17.6551 | 17.72122 | 11.33855 | -0.06611752 | 0.1172743 | 6.265396
78.48671 | 17.6421 | 17.71285 | 11.3367 | -0.07074977 | 0.1173111 | 6.258841
78.4967 | 17.6315 | 17.70448 | 11.33485 | -0.07298245 | 0.1173478 | 6.252288
78.5067 | 17.6202 | 17.69609 | 11.33299 | -0.07589407 | 0.1173844 | 6.24572
78.5167 | 17.6091 | 17.6877 | 11.33113 | -0.07859571 | 0.1174209 | 6.239144
78.5267 | 17.599 | 17.67929 | 11.32927 | -0.08028711 | 0.1174573 | 6.232562
78.5367 | 17.588 | 17.67087 | 11.3274 | -0.08286882 | 0.1174936 | 6.225974
78.54669 | 17.5712 | 17.66245 | 11.32553 | -0.09124906 | 0.1175298 | 6.219386
78.55669 | 17.56 | 17.65401 | 11.32366 | -0.09401021 | 0.1175658 | 6.212784
78.56669 | 17.5481 | 17.64556 | 11.32178 | -0.09746254 | 0.1176018 | 6.206176
78.57669 | 17.533 | 17.6371 | 11.3199 | -0.104105 | 0.1176376 | 6.199563
78.58669 | 17.52 | 17.62864 | 11.31802 | -0.1086373 | 0.1176734 | 6.192942
78.59669 | 17.5075 | 17.62016 | 11.31614 | -0.1126603 | 0.117709 | 6.186316
78.60668 | 17.4914 | 17.61168 | 11.31425 | -0.1202822 | 0.1177444 | 6.17969
78.61668 | 17.4818 | 17.60319 | 11.31236 | -0.121386 | 0.1177798 | 6.173051
78.62668 | 17.4694 | 17.59468 | 11.31046 | -0.12528 | 0.117815 | 6.166406
78.63668 | 17.4554 | 17.58617 | 11.30856 | -0.1307653 | 0.1178501 | 6.159756
78.64668 | 17.4369 | 17.57764 | 11.30666 | -0.1407412 | 0.117885 | 6.1531
78.65667 | 17.424 | 17.56912 | 11.30475 | -0.1451164 | 0.1179198 | 6.146444
78.66667 | 17.4066 | 17.56057 | 11.30284 | -0.1539735 | 0.1179545 | 6.139776
78.67667 | 17.4017 | 17.55202 | 11.30093 | -0.1503218 | 0.117989 | 6.133103
78.68667 | 17.3873 | 17.54346 | 11.29901 | -0.156161 | 0.1180234 | 6.126424
78.69667 | 17.3757 | 17.53489 | 11.29709 | -0.159191 | 0.1180577 | 6.119739
78.70667 | 17.362 | 17.52631 | 11.29517 | -0.164312 | 0.1180918 | 6.113049
78.71666 | 17.3475 | 17.51773 | 11.29325 | -0.1702322 | 0.1181257 | 6.106359
78.72666 | 17.3381 | 17.50914 | 11.29132 | -0.1710356 | 0.1181596 | 6.099658
78.73666 | 17.3249 | 17.50053 | 11.28939 | -0.1756298 | 0.1181932 | 6.092951
78.74666 | 17.3115 | 17.49192 | 11.28745 | -0.1804156 | 0.1182267 | 6.08624
78.75666 | 17.3026 | 17.48329 | 11.28551 | -0.1806921 | 0.1182601 | 6.079522
78.76665 | 17.2957 | 17.47467 | 11.28357 | -0.1789683 | 0.1182932 | 6.072806
78.77665 | 17.2846 | 17.46603 | 11.28162 | -0.1814284 | 0.1183263 | 6.066079
78.78665 | 17.2751 | 17.45738 | 11.27967 | -0.182279 | 0.1183591 | 6.059346
78.79665 | 17.2573 | 17.44872 | 11.27772 | -0.1914216 | 0.1183918 | 6.052608
78.80665 | 17.248 | 17.44006 | 11.27577 | -0.1920554 | 0.1184243 | 6.045865
78.81665 | 17.2361 | 17.43138 | 11.27381 | -0.1952806 | 0.1184567 | 6.039117
78.82664 | 17.2282 | 17.42271 | 11.27185 | -0.1945067 | 0.1184888 | 6.032372
78.83664 | 17.2141 | 17.41402 | 11.26988 | -0.1999153 | 0.1185208 | 6.025614
78.84664 | 17.2046 | 17.40532 | 11.26791 | -0.2007158 | 0.1185526 | 6.018852
78.85664 | 17.194 | 17.39661 | 11.26594 | -0.2026079 | 0.1185842 | 6.012085
78.86664 | 17.1787 | 17.38789 | 11.26396 | -0.2091919 | 0.1186157 | 6.005313
78.87663 | 17.1682 | 17.37918 | 11.26199 | -0.2109761 | 0.1186469 | 5.998543
78.88663 | 17.1573 | 17.37044 | 11.26 | -0.2131438 | 0.118678 | 5.991762
78.89663 | 17.1452 | 17.3617 | 11.25802 | -0.2165036 | 0.1187089 | 5.984976
78.90663 | 17.127 | 17.35296 | 11.25603 | -0.2259552 | 0.1187396 | 5.978186
78.91663 | 17.1108 | 17.3442 | 11.25404 | -0.2333993 | 0.1187701 | 5.971392
78.92663 | 17.0983 | 17.33543 | 11.25204 | -0.237135 | 0.1188004 | 5.964592
78.93662 | 17.0926 | 17.32667 | 11.25005 | -0.2340714 | 0.1188304 | 5.957795
78.94662 | 17.0755 | 17.31789 | 11.24804 | -0.2423915 | 0.1188603 | 5.950987
78.95662 | 17.0618 | 17.3091 | 11.24604 | -0.2473037 | 0.11889 | 5.944175
78.96662 | 17.0541 | 17.30031 | 11.24403 | -0.2462081 | 0.1189195 | 5.937358
78.97662 | 17.0388 | 17.29151 | 11.24202 | -0.2527051 | 0.1189487 | 5.930538
78.98661 | 17.0278 | 17.2827 | 11.24001 | -0.2549026 | 0.1189778 | 5.923719
78.99661 | 17.0148 | 17.27388 | 11.23799 | -0.2590838 | 0.1190066 | 5.91689
79.00661 | 16.9943 | 17.26506 | 11.23597 | -0.2707577 | 0.1190352 | 5.910057
79.01661 | 16.9836 | 17.25622 | 11.23394 | -0.2726243 | 0.1190636 | 5.90322
79.02661 | 16.97 | 17.24738 | 11.23191 | -0.2773826 | 0.1190918 | 5.896378
79.03661 | 16.9619 | 17.23853 | 11.22988 | -0.2766337 | 0.1191197 | 5.889533
79.0466 | 16.9477 | 17.22969 | 11.22785 | -0.2819868 | 0.1191474 | 5.88269
79.0566 | 16.943 | 17.22082 | 11.22581 | -0.2778233 | 0.1191749 | 5.875837
79.0666 | 16.9311 | 17.21195 | 11.22377 | -0.2808524 | 0.1192021 | 5.86898
79.0766 | 16.9155 | 17.20307 | 11.22173 | -0.2875741 | 0.1192291 | 5.862119
79.0866 | 16.905 | 17.19419 | 11.21968 | -0.2891889 | 0.1192559 | 5.855255
79.09659 | 16.8937 | 17.18531 | 11.21763 | -0.2916051 | 0.1192824 | 5.848393
79.10659 | 16.8788 | 17.17641 | 11.21558 | -0.2976052 | 0.1193087 | 5.841521
79.11659 | 16.868 | 17.1675 | 11.21352 | -0.2994979 | 0.1193347 | 5.834645
79.12659 | 16.8626 | 17.15858 | 11.21146 | -0.295984 | 0.1193605 | 5.827766
79.13659 | 16.8501 | 17.14966 | 11.20939 | -0.299563 | 0.119386 | 5.820883
79.14659 | 16.843 | 17.14073 | 11.20733 | -0.2977347 | 0.1194114 | 5.813996
79.15658 | 16.8256 | 17.13181 | 11.20526 | -0.3062083 | 0.1194364 | 5.807113
79.16658 | 16.8131 | 17.12287 | 11.20319 | -0.3097659 | 0.1194611 | 5.800219
79.17658 | 16.8009 | 17.11392 | 11.20111 | -0.3130171 | 0.1194856 | 5.793323
79.18658 | 16.7872 | 17.10496 | 11.19903 | -0.3177607 | 0.1195099 | 5.786422
79.19658 | 16.7745 | 17.096 | 11.19695 | -0.3214979 | 0.1195338 | 5.779518
79.20657 | 16.765 | 17.08704 | 11.19486 | -0.3220367 | 0.1195575 | 5.772617
79.21657 | 16.7436 | 17.07806 | 11.19277 | -0.3344603 | 0.119581 | 5.765707
79.22657 | 16.7336 | 17.06908 | 11.19068 | -0.335477 | 0.1196041 | 5.758793
79.23657 | 16.7145 | 17.06009 | 11.18858 | -0.3455875 | 0.119627 | 5.751877
79.24657 | 16.7042 | 17.05109 | 11.18648 | -0.3468907 | 0.1196496 | 5.744956
79.25657 | 16.6838 | 17.04209 | 11.18438 | -0.3582876 | 0.1196719 | 5.738033
79.26656 | 16.6718 | 17.03309 | 11.18228 | -0.3612862 | 0.1196939 | 5.731113
79.27656 | 16.6545 | 17.02407 | 11.18017 | -0.3695702 | 0.1197157 | 5.724184
79.28656 | 16.6338 | 17.01505 | 11.17806 | -0.3812472 | 0.1197371 | 5.717251
79.29656 | 16.622 | 17.00602 | 11.17594 | -0.3840178 | 0.1197583 | 5.710316
79.30656 | 16.5992 | 16.99698 | 11.17383 | -0.3977816 | 0.1197792 | 5.703377
79.31655 | 16.5853 | 16.98795 | 11.17171 | -0.4026486 | 0.1197997 | 5.696443
79.32655 | 16.5622 | 16.9789 | 11.16958 | -0.4167002 | 0.11982 | 5.689498
79.33655 | 16.5494 | 16.96984 | 11.16745 | -0.4204447 | 0.11984 | 5.682551
79.34655 | 16.535 | 16.96078 | 11.16532 | -0.4257836 | 0.1198596 | 5.675601
79.35655 | 16.5193 | 16.95172 | 11.16319 | -0.4324156 | 0.119879 | 5.668647
79.36655 | 16.5044 | 16.94264 | 11.16105 | -0.4382418 | 0.119898 | 5.661692
79.37654 | 16.488 | 16.93357 | 11.15891 | -0.4455709 | 0.1199167 | 5.65474
79.38654 | 16.4724 | 16.92448 | 11.15677 | -0.4520845 | 0.1199352 | 5.647779
79.39654 | 16.4533 | 16.91539 | 11.15462 | -0.4620923 | 0.1199533 | 5.640815
79.40654 | 16.4426 | 16.90629 | 11.15247 | -0.4636937 | 0.119971 | 5.633849
79.41654 | 16.4302 | 16.89719 | 11.15032 | -0.466989 | 0.1199885 | 5.626879
79.42653 | 16.4159 | 16.88809 | 11.14817 | -0.4721874 | 0.1200056 | 5.619915
79.43653 | 16.4027 | 16.87897 | 11.14601 | -0.476271 | 0.1200224 | 5.612941
79.44653 | 16.3935 | 16.86985 | 11.14385 | -0.476348 | 0.1200389 | 5.605963
79.45653 | 16.3814 | 16.86072 | 11.14168 | -0.4793197 | 0.1200551 | 5.598984
79.46653 | 16.3711 | 16.85159 | 11.13951 | -0.4804852 | 0.1200709 | 5.592002
79.47653 | 16.3687 | 16.84245 | 11.13734 | -0.4737452 | 0.1200863 | 5.585019
79.48652 | 16.3539 | 16.83331 | 11.13517 | -0.479408 | 0.1201014 | 5.578039
79.49652 | 16.3425 | 16.82416 | 11.13299 | -0.4816556 | 0.1201162 | 5.57105
79.50652 | 16.337 | 16.815 | 11.13081 | -0.4779984 | 0.1201307 | 5.564059
79.51652 | 16.3283 | 16.80584 | 11.12862 | -0.4775352 | 0.1201448 | 5.557066
79.52652 | 16.3175 | 16.79667 | 11.12644 | -0.4791657 | 0.1201585 | 5.550069
79.53651 | 16.3172 | 16.7875 | 11.12425 | -0.4703004 | 0.1201719 | 5.543079
79.54651 | 16.2998 | 16.77832 | 11.12206 | -0.4785197 | 0.1201849 | 5.536078
79.55651 | 16.2905 | 16.76913 | 11.11986 | -0.4786341 | 0.1201976 | 5.529076
79.56651 | 16.2842 | 16.75994 | 11.11766 | -0.4757426 | 0.12021 | 5.522072
79.57651 | 16.2802 | 16.75075 | 11.11546 | -0.4705455 | 0.1202219 | 5.515066
79.58651 | 16.2691 | 16.74154 | 11.11325 | -0.4724431 | 0.1202335 | 5.508057
79.5965 | 16.256 | 16.73234 | 11.11105 | -0.4763443 | 0.1202447 | 5.501053
79.6065 | 16.2453 | 16.72313 | 11.10883 | -0.4778309 | 0.1202556 | 5.494041
79.6165 | 16.2325 | 16.71391 | 11.10662 | -0.481412 | 0.1202661 | 5.487026
79.6265 | 16.2204 | 16.70469 | 11.1044 | -0.4842884 | 0.1202762 | 5.48001
79.6365 | 16.2108 | 16.69546 | 11.10218 | -0.4846589 | 0.120286 | 5.472992
79.64649 | 16.1934 | 16.68623 | 11.09996 | -0.4928334 | 0.1202953 | 5.465979
79.65649 | 16.1842 | 16.67699 | 11.09773 | -0.4927947 | 0.1203043 | 5.458958
79.66649 | 16.1703 | 16.66775 | 11.0955 | -0.4974481 | 0.1203129 | 5.451933
79.67649 | 16.1573 | 16.6585 | 11.09327 | -0.5011995 | 0.1203211 | 5.444909
79.68649 | 16.1455 | 16.64924 | 11.09103 | -0.5037432 | 0.120329 | 5.437881
79.69649 | 16.1235 | 16.63998 | 11.08879 | -0.5164837 | 0.1203364 | 5.430853
79.70648 | 16.1107 | 16.63073 | 11.08655 | -0.5200271 | 0.1203434 | 5.423829
79.71648 | 16.0935 | 16.62146 | 11.08431 | -0.527959 | 0.1203501 | 5.416799
79.72648 | 16.0804 | 16.61218 | 11.08206 | -0.5317816 | 0.1203564 | 5.409763
79.73648 | 16.0631 | 16.6029 | 11.07981 | -0.539803 | 0.1203622 | 5.40273
79.74648 | 16.0457 | 16.59362 | 11.07756 | -0.5479158 | 0.1203677 | 5.395691
79.75647 | 16.0281 | 16.58434 | 11.0753 | -0.5562366 | 0.1203728 | 5.388661
79.76647 | 16.0178 | 16.57504 | 11.07304 | -0.5572421 | 0.1203774 | 5.381622
79.77647 | 16.0049 | 16.56574 | 11.07078 | -0.5608422 | 0.1203817 | 5.374581
79.78647 | 15.9855 | 16.55644 | 11.06851 | -0.5709375 | 0.1203855 | 5.367538
79.79647 | 15.9707 | 16.54713 | 11.06625 | -0.5764283 | 0.1203889 | 5.360494
79.80647 | 15.9575 | 16.53781 | 11.06397 | -0.5803146 | 0.1203919 | 5.353449
79.81646 | 15.9404 | 16.5285 | 11.0617 | -0.5881048 | 0.1203945 | 5.346409
79.82646 | 15.9275 | 16.51918 | 11.05942 | -0.5916816 | 0.1203967 | 5.339362
79.83646 | 15.9035 | 16.50985 | 11.05714 | -0.606354 | 0.1203985 | 5.332313
79.84646 | 15.892 | 16.50052 | 11.05486 | -0.6085215 | 0.1203998 | 5.325262
79.85646 | 15.8756 | 16.49118 | 11.05257 | -0.6155847 | 0.1204007 | 5.318211
79.86645 | 15.8654 | 16.48185 | 11.05029 | -0.6164528 | 0.1204012 | 5.311166
79.87645 | 15.8572 | 16.47251 | 11.04799 | -0.6153071 | 0.1204013 | 5.304112
79.88645 | 15.8405 | 16.46316 | 11.0457 | -0.6226567 | 0.1204009 | 5.297057
79.89645 | 15.8238 | 16.4538 | 11.0434 | -0.6300026 | 0.1204001 | 5.290002
79.90645 | 15.8124 | 16.44444 | 11.0411 | -0.632044 | 0.1203989 | 5.282946
79.91645 | 15.804 | 16.43508 | 11.0388 | -0.6310809 | 0.1203972 | 5.275888
79.92644 | 15.7931 | 16.42572 | 11.03649 | -0.6326229 | 0.1203951 | 5.268837
79.93644 | 15.7682 | 16.41635 | 11.03418 | -0.6481513 | 0.1203925 | 5.261777
79.94644 | 15.7534 | 16.40698 | 11.03187 | -0.6535762 | 0.1203895 | 5.254718
79.95644 | 15.7433 | 16.3976 | 11.02955 | -0.6542966 | 0.1203861 | 5.247657
79.96644 | 15.7346 | 16.38821 | 11.02724 | -0.653613 | 0.1203822 | 5.240595
79.97643 | 15.7297 | 16.37883 | 11.02492 | -0.6491345 | 0.1203779 | 5.23354
79.98643 | 15.7171 | 16.36944 | 11.02259 | -0.6523428 | 0.1203731 | 5.226477
79.99643 | 15.7057 | 16.36005 | 11.02027 | -0.6543467 | 0.1203679 | 5.219413
80.00643 | 15.6923 | 16.35065 | 11.01794 | -0.6583474 | 0.1203622 | 5.212348
80.01643 | 15.6855 | 16.34124 | 11.0156 | -0.6557441 | 0.1203561 | 5.205284
80.02643 | 15.6734 | 16.33184 | 11.01327 | -0.6584368 | 0.1203495 | 5.198218
80.03642 | 15.6534 | 16.32244 | 11.01093 | -0.6690351 | 0.1203425 | 5.191159
80.04642 | 15.6398 | 16.31302 | 11.00859 | -0.6732203 | 0.120335 | 5.184093
80.05642 | 15.6346 | 16.3036 | 11.00625 | -0.6690019 | 0.120327 | 5.177026
80.06642 | 15.6305 | 16.29418 | 11.0039 | -0.6636798 | 0.1203186 | 5.169959
80.07642 | 15.6238 | 16.28475 | 11.00155 | -0.660954 | 0.1203096 | 5.162891
80.08641 | 15.6099 | 16.27533 | 10.9992 | -0.665434 | 0.1203003 | 5.15583
80.09641 | 15.6002 | 16.2659 | 10.99685 | -0.6657009 | 0.1202905 | 5.148761
80.10641 | 15.587 | 16.25646 | 10.99449 | -0.6694646 | 0.1202802 | 5.141693
80.11641 | 15.5778 | 16.24702 | 10.99213 | -0.6692248 | 0.1202694 | 5.134624
80.12641 | 15.5689 | 16.23758 | 10.98977 | -0.6686814 | 0.1202581 | 5.127555
80.13641 | 15.5485 | 16.22813 | 10.9874 | -0.6796348 | 0.1202464 | 5.120486
80.1464 | 15.5351 | 16.21869 | 10.98504 | -0.6835944 | 0.1202342 | 5.113424
80.1564 | 15.5302 | 16.20924 | 10.98267 | -0.6790414 | 0.1202216 | 5.106355
80.1664 | 15.5215 | 16.19979 | 10.98029 | -0.6782851 | 0.1202084 | 5.099285
80.1764 | 15.5089 | 16.19033 | 10.97791 | -0.6814253 | 0.1201948 | 5.092216
80.1864 | 15.4971 | 16.18086 | 10.97554 | -0.6837627 | 0.1201806 | 5.085147
80.19639 | 15.485 | 16.17141 | 10.97316 | -0.6864063 | 0.1201661 | 5.078085
80.20639 | 15.4672 | 16.16194 | 10.97077 | -0.6947377 | 0.120151 | 5.071016
80.21639 | 15.4599 | 16.15247 | 10.96838 | -0.6925654 | 0.1201354 | 5.063947
80.22639 | 15.4526 | 16.14299 | 10.96599 | -0.6903908 | 0.1201193 | 5.056878
80.23639 | 15.4386 | 16.13351 | 10.9636 | -0.6949134 | 0.1201028 | 5.04981
80.24639 | 15.4164 | 16.12403 | 10.9612 | -0.7076324 | 0.1200857 | 5.042742
80.25638 | 15.4123 | 16.11456 | 10.95881 | -0.7022583 | 0.1200682 | 5.035681
80.26638 | 15.4036 | 16.10507 | 10.95641 | -0.7014716 | 0.1200502 | 5.028613
80.27638 | 15.3885 | 16.09558 | 10.954 | -0.7070831 | 0.1200317 | 5.021546
80.28638 | 15.3776 | 16.08609 | 10.9516 | -0.708491 | 0.1200127 | 5.014479
80.29638 | 15.3702 | 16.0766 | 10.94919 | -0.706397 | 0.1199932 | 5.007414
80.30637 | 15.3589 | 16.06711 | 10.94678 | -0.7082093 | 0.1199731 | 5.000355
80.31637 | 15.3494 | 16.05761 | 10.94437 | -0.7082099 | 0.1199526 | 4.99329
80.32637 | 15.3416 | 16.04811 | 10.94195 | -0.7065075 | 0.1199316 | 4.986225
80.33637 | 15.3305 | 16.0386 | 10.93953 | -0.7081032 | 0.1199101 | 4.979161
80.34637 | 15.3158 | 16.0291 | 10.93711 | -0.7132959 | 0.1198881 | 4.972098
80.35637 | 15.3076 | 16.01959 | 10.93469 | -0.711987 | 0.1198656 | 4.965036
80.36636 | 15.3011 | 16.01008 | 10.93226 | -0.7089849 | 0.1198426 | 4.957981
80.37636 | 15.2869 | 16.00057 | 10.92983 | -0.713671 | 0.119819 | 4.95092
80.38636 | 15.2801 | 15.99105 | 10.9274 | -0.7109545 | 0.119795 | 4.943859
80.39636 | 15.269 | 15.98154 | 10.92497 | -0.7125364 | 0.1197705 | 4.9368
80.40636 | 15.2576 | 15.97202 | 10.92253 | -0.714416 | 0.1197454 | 4.929742
80.41635 | 15.2498 | 15.9625 | 10.92009 | -0.7127029 | 0.1197199 | 4.922692
80.42635 | 15.2391 | 15.95298 | 10.91765 | -0.7138783 | 0.1196938 | 4.915635
80.43635 | 15.2265 | 15.94345 | 10.9152 | -0.7169518 | 0.1196672 | 4.90858
80.44635 | 15.21 | 15.93392 | 10.91276 | -0.7239233 | 0.1196401 | 4.901525
80.45635 | 15.1999 | 15.92439 | 10.91031 | -0.7244928 | 0.1196125 | 4.894472
80.46635 | 15.1869 | 15.91486 | 10.90786 | -0.7279605 | 0.1195843 | 4.88742
80.47634 | 15.1714 | 15.90534 | 10.9054 | -0.7339361 | 0.1195557 | 4.880376
80.48634 | 15.1585 | 15.8958 | 10.90295 | -0.7373005 | 0.1195265 | 4.873327
80.49634 | 15.1458 | 15.88626 | 10.90049 | -0.7404625 | 0.1194969 | 4.866278
80.50634 | 15.1355 | 15.87672 | 10.89803 | -0.7412233 | 0.1194667 | 4.859231
80.51634 | 15.1225 | 15.86718 | 10.89556 | -0.744683 | 0.1194359 | 4.852186
80.52633 | 15.1132 | 15.85765 | 10.8931 | -0.7444499 | 0.1194047 | 4.845148
80.53633 | 15.0961 | 15.84811 | 10.89063 | -0.7520062 | 0.119373 | 4.838105
80.54633 | 15.0743 | 15.83856 | 10.88816 | -0.7642611 | 0.1193407 | 4.831064
80.55633 | 15.0615 | 15.82901 | 10.88568 | -0.7675143 | 0.1193079 | 4.824024
80.56633 | 15.0532 | 15.81947 | 10.88321 | -0.7662662 | 0.1192746 | 4.816986
80.57633 | 15.0338 | 15.80992 | 10.88073 | -0.7761171 | 0.1192407 | 4.80995
80.58632 | 15.0257 | 15.80038 | 10.87825 | -0.7746762 | 0.1192064 | 4.802922
80.59632 | 15.0061 | 15.79082 | 10.87576 | -0.7847244 | 0.1191715 | 4.795888
80.60632 | 14.9991 | 15.78127 | 10.87328 | -0.7821717 | 0.1191361 | 4.788857
80.61632 | 14.9817 | 15.77172 | 10.87079 | -0.7900177 | 0.1191002 | 4.781827
80.62632 | 14.9715 | 15.76216 | 10.8683 | -0.7906626 | 0.1190637 | 4.774799
80.63631 | 14.9535 | 15.75262 | 10.86581 | -0.7991161 | 0.1190267 | 4.76778
80.64631 | 14.9334 | 15.74306 | 10.86331 | -0.8096596 | 0.1189892 | 4.760756
80.65631 | 14.9228 | 15.7335 | 10.86082 | -0.8107017 | 0.1189512 | 4.753734
80.66631 | 14.9151 | 15.72394 | 10.85832 | -0.808843 | 0.1189126 | 4.746714
80.67631 | 14.8935 | 15.71438 | 10.85581 | -0.8208838 | 0.1188735 | 4.739696
80.68631 | 14.8828 | 15.70482 | 10.85331 | -0.8220236 | 0.1188339 | 4.73268
80.6963 | 14.8666 | 15.69527 | 10.85081 | -0.8286718 | 0.1187938 | 4.725672
80.7063 | 14.8546 | 15.68571 | 10.8483 | -0.8311118 | 0.1187531 | 4.718662
80.7163 | 14.842 | 15.67615 | 10.84579 | -0.834149 | 0.1187119 | 4.711652
80.7263 | 14.8265 | 15.66659 | 10.84327 | -0.8400873 | 0.1186702 | 4.704645
80.7363 | 14.8123 | 15.65702 | 10.84076 | -0.8447236 | 0.1186279 | 4.697639
80.74629 | 14.7969 | 15.64747 | 10.83824 | -0.8505713 | 0.1185852 | 4.690645
80.75629 | 14.7847 | 15.63791 | 10.83572 | -0.8532066 | 0.1185418 | 4.683644
80.76629 | 14.7709 | 15.62834 | 10.8332 | -0.8574443 | 0.118498 | 4.676648
80.77629 | 14.7533 | 15.61878 | 10.83067 | -0.8654783 | 0.1184536 | 4.669651
80.78629 | 14.7374 | 15.60922 | 10.82815 | -0.8718155 | 0.1184087 | 4.66266
80.79629 | 14.7227 | 15.59965 | 10.82562 | -0.8769495 | 0.1183632 | 4.655668
80.80628 | 14.7062 | 15.5901 | 10.82309 | -0.8838957 | 0.1183173 | 4.648689
80.81628 | 14.6936 | 15.58053 | 10.82056 | -0.8869308 | 0.1182708 | 4.641704
80.82628 | 14.6747 | 15.57097 | 10.81802 | -0.8962663 | 0.1182238 | 4.634722
80.83628 | 14.6592 | 15.5614 | 10.81548 | -0.9022013 | 0.1181762 | 4.627742
80.84628 | 14.6458 | 15.55184 | 10.81294 | -0.9060371 | 0.1181282 | 4.620765
80.85627 | 14.6324 | 15.54228 | 10.8104 | -0.9098821 | 0.1180796 | 4.613798
80.86627 | 14.6188 | 15.53272 | 10.80786 | -0.9139179 | 0.1180304 | 4.606827
80.87627 | 14.6069 | 15.52315 | 10.80531 | -0.9162541 | 0.1179808 | 4.599858
80.88627 | 14.5881 | 15.51359 | 10.80277 | -0.9254907 | 0.1179306 | 4.592893
80.89627 | 14.5784 | 15.50403 | 10.80022 | -0.9256273 | 0.1178798 | 4.585931
80.90627 | 14.5627 | 15.49446 | 10.79766 | -0.9317648 | 0.1178286 | 4.578971
80.91626 | 14.5501 | 15.48491 | 10.79511 | -0.9348122 | 0.1177768 | 4.572022
80.92626 | 14.5384 | 15.47535 | 10.79256 | -0.9369505 | 0.1177245 | 4.565069
80.93626 | 14.5278 | 15.46579 | 10.79 | -0.9379896 | 0.1176717 | 4.558119
80.94626 | 14.523 | 15.45623 | 10.78744 | -0.9332295 | 0.1176183 | 4.551173
80.95626 | 14.5192 | 15.44667 | 10.78488 | -0.9274698 | 0.1175644 | 4.544229
80.96625 | 14.5058 | 15.43712 | 10.78231 | -0.9313202 | 0.11751 | 4.537295
80.97625 | 14.4944 | 15.42756 | 10.77975 | -0.9331621 | 0.1174551 | 4.530359
80.98625 | 14.4854 | 15.41801 | 10.77718 | -0.9326053 | 0.1173996 | 4.523425
80.99625 | 14.4737 | 15.40845 | 10.77461 | -0.9347492 | 0.1173436 | 4.516495
81.00625 | 14.4714 | 15.39889 | 10.77204 | -0.9274939 | 0.1172871 | 4.509569
81.01625 | 14.4681 | 15.38934 | 10.76946 | -0.92124 | 0.11723 | 4.502646
81.02624 | 14.4563 | 15.3798 | 10.76689 | -0.9234964 | 0.1171725 | 4.495733
81.03624 | 14.4511 | 15.37024 | 10.76431 | -0.9191446 | 0.1171144 | 4.488817
81.04624 | 14.4482 | 15.36069 | 10.76173 | -0.912494 | 0.1170558 | 4.481905
81.05624 | 14.4399 | 15.35114 | 10.75915 | -0.9112448 | 0.1169966 | 4.474996
81.06624 | 14.4294 | 15.3416 | 10.75657 | -0.9121966 | 0.116937 | 4.468091
81.07623 | 14.4236 | 15.33206 | 10.75399 | -0.9084592 | 0.1168769 | 4.461197
81.08623 | 14.4137 | 15.32251 | 10.7514 | -0.9088146 | 0.1168162 | 4.4543
81.09623 | 14.4062 | 15.31297 | 10.74881 | -0.9067707 | 0.1167549 | 4.447406
81.10623 | 14.3988 | 15.30343 | 10.74622 | -0.9046289 | 0.1166932 | 4.440517
81.11623 | 14.3917 | 15.29389 | 10.74363 | -0.9021882 | 0.1166309 | 4.433631
81.12623 | 14.3808 | 15.28435 | 10.74103 | -0.9035493 | 0.1165681 | 4.42675
81.13622 | 14.3655 | 15.27482 | 10.73844 | -0.9093217 | 0.1165049 | 4.419879
81.14622 | 14.3553 | 15.26529 | 10.73584 | -0.9099862 | 0.1164411 | 4.413005
81.15622 | 14.3441 | 15.25575 | 10.73324 | -0.9116528 | 0.1163768 | 4.406136
81.16622 | 14.3371 | 15.24622 | 10.73064 | -0.9091211 | 0.1163119 | 4.399271
81.17622 | 14.3265 | 15.23669 | 10.72804 | -0.9101917 | 0.1162465 | 4.39241
81.18621 | 14.3109 | 15.22717 | 10.72543 | -0.9162733 | 0.1161807 | 4.38556
81.19621 | 14.2951 | 15.21765 | 10.72283 | -0.9225477 | 0.1161144 | 4.378707
81.20621 | 14.2855 | 15.20812 | 10.72022 | -0.9226241 | 0.1160474 | 4.371859
81.21621 | 14.2799 | 15.1986 | 10.71761 | -0.9187031 | 0.11598 | 4.365015
81.22621 | 14.2672 | 15.18908 | 10.715 | -0.9218842 | 0.1159121 | 4.358176
81.2362 | 14.2502 | 15.17958 | 10.71239 | -0.9293763 | 0.1158438 | 4.351348
81.2462 | 14.2412 | 15.17006 | 10.70977 | -0.9288621 | 0.1157749 | 4.344517
81.2562 | 14.2325 | 15.16055 | 10.70715 | -0.9280499 | 0.1157054 | 4.337691
81.2662 | 14.2231 | 15.15104 | 10.70453 | -0.9279403 | 0.1156355 | 4.33087
81.2762 | 14.2128 | 15.14153 | 10.70191 | -0.9287331 | 0.115565 | 4.324053
81.2862 | 14.2025 | 15.13203 | 10.69929 | -0.9295286 | 0.1154941 | 4.317241
81.29619 | 14.1872 | 15.12254 | 10.69667 | -0.9353359 | 0.1154227 | 4.310441
81.30619 | 14.1806 | 15.11304 | 10.69405 | -0.9324367 | 0.1153507 | 4.303638
81.31619 | 14.1729 | 15.10354 | 10.69142 | -0.93064 | 0.1152783 | 4.29684
81.32619 | 14.1635 | 15.09405 | 10.68879 | -0.9305464 | 0.1152054 | 4.290047
81.33619 | 14.1526 | 15.08456 | 10.68616 | -0.9319552 | 0.1151319 | 4.283259
81.34618 | 14.1462 | 15.07508 | 10.68354 | -0.9288774 | 0.115058 | 4.276483
81.35618 | 14.139 | 15.06559 | 10.6809 | -0.9265923 | 0.1149836 | 4.269705
81.36618 | 14.1311 | 15.05611 | 10.67827 | -0.9250098 | 0.1149087 | 4.262931
81.37618 | 14.1183 | 15.04663 | 10.67563 | -0.928331 | 0.1148332 | 4.256163
81.38618 | 14.109 | 15.03715 | 10.673 | -0.9281549 | 0.1147573 | 4.2494
81.39618 | 14.0975 | 15.02768 | 10.67036 | -0.9301821 | 0.1146809 | 4.242642
81.40617 | 14.0948 | 15.01822 | 10.66772 | -0.9234217 | 0.1146041 | 4.235895
81.41617 | 14.0819 | 15.00876 | 10.66508 | -0.9268555 | 0.1145267 | 4.229148
81.42617 | 14.0725 | 14.99929 | 10.66244 | -0.9267928 | 0.1144489 | 4.222405
81.43617 | 14.0647 | 14.98983 | 10.65979 | -0.9251332 | 0.1143705 | 4.215668
81.44617 | 14.0561 | 14.98038 | 10.65715 | -0.9242771 | 0.1142917 | 4.208936
81.45616 | 14.0482 | 14.97093 | 10.65451 | -0.922734 | 0.1142125 | 4.202216
81.46616 | 14.0391 | 14.96148 | 10.65186 | -0.9223846 | 0.1141327 | 4.195495
81.47616 | 14.0321 | 14.95204 | 10.64921 | -0.9199392 | 0.1140524 | 4.188779
81.48616 | 14.0231 | 14.9426 | 10.64656 | -0.9194974 | 0.1139717 | 4.182069
81.49616 | 14.0172 | 14.93316 | 10.6439 | -0.9159593 | 0.1138904 | 4.175364
81.50616 | 14.0118 | 14.92372 | 10.64125 | -0.911925 | 0.1138087 | 4.168665
81.51615 | 14.0014 | 14.9143 | 10.6386 | -0.9129041 | 0.1137266 | 4.161978
81.52615 | 13.9985 | 14.90488 | 10.63594 | -0.9063774 | 0.113644 | 4.15529
81.53615 | 13.9945 | 14.89546 | 10.63329 | -0.900955 | 0.1135609 | 4.148608
81.54615 | 13.9859 | 14.88604 | 10.63063 | -0.9001364 | 0.1134773 | 4.141931
81.55615 | 13.9787 | 14.87662 | 10.62797 | -0.8979218 | 0.1133933 | 4.13526
81.56614 | 13.9744 | 14.86722 | 10.62531 | -0.8928203 | 0.1133088 | 4.128601
81.57614 | 13.9681 | 14.85781 | 10.62265 | -0.889714 | 0.1132239 | 4.121942
81.58614 | 13.9647 | 14.84841 | 10.61998 | -0.8837119 | 0.1131385 | 4.115289
81.59614 | 13.9623 | 14.83901 | 10.61732 | -0.876714 | 0.1130526 | 4.108641
81.60614 | 13.9544 | 14.82962 | 10.61465 | -0.8752205 | 0.1129662 | 4.102
81.61614 | 13.9472 | 14.82023 | 10.61199 | -0.8730311 | 0.1128794 | 4.095364
81.62613 | 13.9414 | 14.81086 | 10.60932 | -0.8694554 | 0.1127922 | 4.08874
81.63613 | 13.935 | 14.80148 | 10.60665 | -0.8664756 | 0.1127045 | 4.082117
81.64613 | 13.93 | 14.7921 | 10.60398 | -0.8620995 | 0.1126164 | 4.075499
81.65613 | 13.9261 | 14.78273 | 10.60131 | -0.8566283 | 0.1125277 | 4.068888
81.66613 | 13.9135 | 14.77336 | 10.59864 | -0.8598614 | 0.1124387 | 4.062282
81.67612 | 13.9088 | 14.76401 | 10.59597 | -0.8552093 | 0.1123493 | 4.05569
81.68612 | 13.9001 | 14.75465 | 10.5933 | -0.8545521 | 0.1122593 | 4.049097
81.69612 | 13.8923 | 14.7453 | 10.59062 | -0.8529998 | 0.1121689 | 4.04251
81.70612 | 13.8839 | 14.73595 | 10.58794 | -0.8520523 | 0.1120781 | 4.03593
81.71612 | 13.8785 | 14.72661 | 10.58527 | -0.8481096 | 0.1119868 | 4.029356
81.72612 | 13.8692 | 14.71727 | 10.58259 | -0.8480723 | 0.1118951 | 4.022788
81.73611 | 13.8612 | 14.70795 | 10.57991 | -0.8467487 | 0.1118031 | 4.016233
81.74611 | 13.8509 | 14.69862 | 10.57723 | -0.8477213 | 0.1117105 | 4.009678
81.75611 | 13.8423 | 14.6893 | 10.57455 | -0.846999 | 0.1116175 | 4.00313
81.76611 | 13.8349 | 14.67998 | 10.57187 | -0.8450814 | 0.1115241 | 3.996588
81.77611 | 13.8246 | 14.67067 | 10.56919 | -0.8460698 | 0.1114302 | 3.990053
81.7861 | 13.8195 | 14.66137 | 10.56651 | -0.841872 | 0.111336 | 3.98353
81.7961 | 13.8105 | 14.65207 | 10.56382 | -0.8415706 | 0.1112413 | 3.977008
81.8061 | 13.8074 | 14.64277 | 10.56114 | -0.8353747 | 0.1111462 | 3.970493
81.8161 | 13.7951 | 14.63348 | 10.55845 | -0.838384 | 0.1110507 | 3.963984
81.8261 | 13.7922 | 14.6242 | 10.55576 | -0.8319988 | 0.1109547 | 3.957482
81.8361 | 13.7798 | 14.61492 | 10.55307 | -0.8351191 | 0.1108583 | 3.950986
81.84609 | 13.7731 | 14.60565 | 10.55039 | -0.832554 | 0.1107616 | 3.944504
81.85609 | 13.7657 | 14.59639 | 10.5477 | -0.8306858 | 0.1106644 | 3.938022
81.86609 | 13.758 | 14.58712 | 10.54501 | -0.829123 | 0.1105668 | 3.931547
81.87609 | 13.758 | 14.57787 | 10.54232 | -0.8198662 | 0.1104688 | 3.925079
81.88609 | 13.7526 | 14.56861 | 10.53963 | -0.8160149 | 0.1103704 | 3.918618
81.89608 | 13.7363 | 14.55938 | 10.53694 | -0.8230786 | 0.1102717 | 3.91217
81.90608 | 13.7254 | 14.55014 | 10.53424 | -0.8247393 | 0.1101725 | 3.905722
81.91608 | 13.726 | 14.54091 | 10.53155 | -0.8149055 | 0.1100728 | 3.899282
81.92608 | 13.7168 | 14.53168 | 10.52886 | -0.8148788 | 0.1099728 | 3.892849
81.93608 | 13.7086 | 14.52246 | 10.52616 | -0.8138576 | 0.1098724 | 3.886423
81.94608 | 13.7021 | 14.51324 | 10.52347 | -0.8111421 | 0.1097716 | 3.880004
81.95607 | 13.6929 | 14.50404 | 10.52077 | -0.8111419 | 0.1096705 | 3.873598
81.96607 | 13.6875 | 14.49484 | 10.51808 | -0.8073389 | 0.109569 | 3.867194
81.97607 | 13.6823 | 14.48564 | 10.51538 | -0.8033418 | 0.109467 | 3.860796
81.98607 | 13.672 | 14.47645 | 10.51268 | -0.8044513 | 0.1093647 | 3.854405
81.99607 | 13.6598 | 14.46727 | 10.50998 | -0.8074673 | 0.1092619 | 3.848022
82.00606 | 13.6537 | 14.4581 | 10.50729 | -0.8043984 | 0.109159 | 3.841652
82.01606 | 13.6569 | 14.44893 | 10.50459 | -0.7920271 | 0.1090555 | 3.835284
82.02606 | 13.6437 | 14.43976 | 10.50189 | -0.7960621 | 0.1089516 | 3.828922
82.03606 | 13.6367 | 14.4306 | 10.49919 | -0.7939036 | 0.1088474 | 3.822568
82.04606 | 13.629 | 14.42145 | 10.49649 | -0.7924518 | 0.1087428 | 3.816222
82.05606 | 13.6235 | 14.41231 | 10.49379 | -0.7888065 | 0.1086379 | 3.809882
82.06605 | 13.6162 | 14.40318 | 10.49109 | -0.786977 | 0.1085326 | 3.803557
82.07605 | 13.6107 | 14.39405 | 10.48839 | -0.7833454 | 0.1084269 | 3.797233
82.08605 | 13.6073 | 14.38492 | 10.48568 | -0.7776204 | 0.1083209 | 3.790916
82.09605 | 13.6039 | 14.3758 | 10.48298 | -0.7719024 | 0.1082145 | 3.784607
82.10605 | 13.5929 | 14.36669 | 10.48028 | -0.7737908 | 0.1081077 | 3.778305
82.11604 | 13.5878 | 14.3576 | 10.47758 | -0.7697956 | 0.1080007 | 3.772017
82.12604 | 13.5803 | 14.3485 | 10.47487 | -0.7681983 | 0.1078933 | 3.765731
82.13604 | 13.5703 | 14.33941 | 10.47217 | -0.7691078 | 0.1077854 | 3.759452
82.14604 | 13.5633 | 14.33032 | 10.46947 | -0.7670243 | 0.1076773 | 3.75318
82.15604 | 13.5566 | 14.32125 | 10.46676 | -0.7646482 | 0.1075688 | 3.746917
82.16604 | 13.551 | 14.31218 | 10.46406 | -0.7611793 | 0.1074599 | 3.740661
82.17603 | 13.5436 | 14.30313 | 10.46136 | -0.7595261 | 0.1073509 | 3.734419
82.18603 | 13.5386 | 14.29407 | 10.45865 | -0.7554717 | 0.1072413 | 3.728179
82.19603 | 13.5211 | 14.28502 | 10.45595 | -0.7639244 | 0.1071315 | 3.721947
82.20603 | 13.509 | 14.27598 | 10.45324 | -0.7669843 | 0.1070213 | 3.715722
82.21603 | 13.5025 | 14.26695 | 10.45054 | -0.7644516 | 0.1069108 | 3.709505
82.22602 | 13.4967 | 14.25794 | 10.44783 | -0.7612354 | 0.1068 | 3.703302
82.23602 | 13.483 | 14.24892 | 10.44513 | -0.7659176 | 0.1066889 | 3.697101
82.24602 | 13.4811 | 14.23991 | 10.44242 | -0.7588078 | 0.1065774 | 3.690908
82.25602 | 13.4793 | 14.23091 | 10.43972 | -0.7516053 | 0.1064656 | 3.684723
82.26602 | 13.4677 | 14.22191 | 10.43701 | -0.7542101 | 0.1063534 | 3.678546
82.27602 | 13.4546 | 14.21292 | 10.43431 | -0.7583228 | 0.106241 | 3.672376
82.28601 | 13.4477 | 14.20395 | 10.4316 | -0.7562518 | 0.1061283 | 3.666221
82.29601 | 13.4311 | 14.19498 | 10.4289 | -0.76388 | 0.1060153 | 3.660068
82.30601 | 13.4245 | 14.18602 | 10.42619 | -0.761516 | 0.1059019 | 3.653923
82.31601 | 13.4213 | 14.17706 | 10.42349 | -0.7557598 | 0.1057882 | 3.647786
82.32601 | 13.4147 | 14.16811 | 10.42078 | -0.7534116 | 0.1056742 | 3.641657
82.336 | 13.4072 | 14.15918 | 10.41808 | -0.7519799 | 0.10556 | 3.635542
82.346 | 13.4024 | 14.15025 | 10.41537 | -0.7478474 | 0.1054455 | 3.629429
82.356 | 13.3901 | 14.14132 | 10.41267 | -0.7512232 | 0.1053306 | 3.623325
82.366 | 13.3798 | 14.13241 | 10.40996 | -0.7526069 | 0.1052154 | 3.617229
82.376 | 13.3692 | 14.1235 | 10.40726 | -0.7542985 | 0.1050999 | 3.61114
82.386 | 13.3577 | 14.1146 | 10.40455 | -0.7568986 | 0.1049842 | 3.605061
82.39599 | 13.352 | 14.10572 | 10.40185 | -0.7537153 | 0.1048682 | 3.598995
82.40599 | 13.3437 | 14.09683 | 10.39915 | -0.7531314 | 0.1047519 | 3.592931
82.41599 | 13.3422 | 14.08796 | 10.39644 | -0.7457561 | 0.1046353 | 3.586876
82.42599 | 13.3374 | 14.07909 | 10.39374 | -0.7416888 | 0.1045184 | 3.580829
82.43599 | 13.3249 | 14.07023 | 10.39104 | -0.7453303 | 0.1044013 | 3.574791
82.44598 | 13.3142 | 14.06139 | 10.38834 | -0.7471924 | 0.1042839 | 3.568771
82.45598 | 13.3092 | 14.05255 | 10.38564 | -0.7433482 | 0.1041662 | 3.562747
82.46598 | 13.302 | 14.04372 | 10.38293 | -0.741717 | 0.1040483 | 3.556736
82.47598 | 13.2927 | 14.03489 | 10.38023 | -0.7421899 | 0.10393 | 3.550729
82.48598 | 13.284 | 14.02607 | 10.37753 | -0.7420735 | 0.1038115 | 3.544732
82.49598 | 13.2804 | 14.01727 | 10.37483 | -0.7368682 | 0.1036927 | 3.538746
82.50597 | 13.277 | 14.00847 | 10.37213 | -0.7314744 | 0.1035738 | 3.532769
82.51597 | 13.2746 | 13.99969 | 10.36943 | -0.7250851 | 0.1034545 | 3.526799
82.52597 | 13.2641 | 13.9909 | 10.36673 | -0.7268026 | 0.103335 | 3.520836
82.53597 | 13.2586 | 13.98213 | 10.36403 | -0.7235307 | 0.1032152 | 3.514883
82.54597 | 13.2561 | 13.97337 | 10.36133 | -0.7172659 | 0.1030952 | 3.508936
82.55596 | 13.2524 | 13.96462 | 10.35864 | -0.7122227 | 0.102975 | 3.503009
82.56596 | 13.2457 | 13.95588 | 10.35594 | -0.7101764 | 0.1028545 | 3.49708
82.57596 | 13.2384 | 13.94714 | 10.35324 | -0.7087392 | 0.1027337 | 3.491161
82.58596 | 13.2338 | 13.93841 | 10.35055 | -0.7046109 | 0.1026127 | 3.485249
82.59596 | 13.2304 | 13.92969 | 10.34785 | -0.6992917 | 0.1024914 | 3.479347
82.60596 | 13.2285 | 13.92098 | 10.34516 | -0.6924815 | 0.10237 | 3.473453
82.61595 | 13.2239 | 13.91229 | 10.34247 | -0.6883888 | 0.1022484 | 3.467574
82.62595 | 13.2181 | 13.9036 | 10.33977 | -0.6854969 | 0.1021264 | 3.461697
82.63595 | 13.2153 | 13.89491 | 10.33708 | -0.6796141 | 0.1020042 | 3.455829
82.64595 | 13.2086 | 13.88624 | 10.33439 | -0.6776405 | 0.1018818 | 3.44997
82.65595 | 13.2038 | 13.87758 | 10.3317 | -0.6737763 | 0.1017592 | 3.44412
82.66594 | 13.1961 | 13.86893 | 10.32901 | -0.6728297 | 0.1016365 | 3.438284
82.67594 | 13.1893 | 13.86028 | 10.32632 | -0.6709842 | 0.1015134 | 3.432451
82.68594 | 13.1886 | 13.85165 | 10.32363 | -0.6630476 | 0.1013902 | 3.426626
82.69594 | 13.1794 | 13.84302 | 10.32094 | -0.6636208 | 0.1012667 | 3.420811
82.70594 | 13.1672 | 13.8344 | 10.31826 | -0.6672037 | 0.101143 | 3.415005
82.71594 | 13.1651 | 13.8258 | 10.31557 | -0.6606955 | 0.1010191 | 3.409206
82.72593 | 13.1548 | 13.81721 | 10.31289 | -0.6624058 | 0.1008951 | 3.403423
82.73593 | 13.1493 | 13.80862 | 10.3102 | -0.6593168 | 0.1007708 | 3.397643
82.74593 | 13.1381 | 13.80004 | 10.30752 | -0.6619376 | 0.1006463 | 3.391872
82.75593 | 13.1347 | 13.79147 | 10.30484 | -0.6567683 | 0.1005216 | 3.386109
82.76593 | 13.1228 | 13.78291 | 10.30216 | -0.6601082 | 0.1003967 | 3.380356
82.77592 | 13.1077 | 13.77437 | 10.29948 | -0.6666666 | 0.1002718 | 3.374617
82.78592 | 13.1062 | 13.76583 | 10.2968 | -0.6596262 | 0.1001465 | 3.368881
82.79592 | 13.097 | 13.7573 | 10.29412 | -0.6602956 | 0.100021 | 3.363154
82.80592 | 13.0875 | 13.74877 | 10.29144 | -0.6612749 | 0.09989538 | 3.357436
82.81592 | 13.0777 | 13.74026 | 10.28877 | -0.6625638 | 0.09976955 | 3.351727
82.82592 | 13.0715 | 13.73176 | 10.28609 | -0.6602628 | 0.09964353 | 3.346026
82.83591 | 13.07 | 13.72328 | 10.28342 | -0.65328 | 0.09951746 | 3.340341
82.84591 | 13.0601 | 13.7148 | 10.28075 | -0.654699 | 0.09939109 | 3.334659
82.85591 | 13.0432 | 13.70633 | 10.27808 | -0.6631279 | 0.09926455 | 3.328985
82.86591 | 13.0425 | 13.69787 | 10.27541 | -0.6553667 | 0.09913778 | 3.323321
82.87591 | 13.0371 | 13.68942 | 10.27274 | -0.6523158 | 0.0990109 | 3.317666
82.8859 | 13.0338 | 13.68098 | 10.27007 | -0.6471832 | 0.09888402 | 3.312025
82.8959 | 13.0265 | 13.67255 | 10.26741 | -0.6460526 | 0.09875682 | 3.306387
82.9059 | 13.0233 | 13.66413 | 10.26474 | -0.640832 | 0.09862944 | 3.300759
82.9159 | 13.0205 | 13.65572 | 10.26208 | -0.6352218 | 0.09850191 | 3.29514
82.9259 | 13.0149 | 13.64732 | 10.25942 | -0.6324218 | 0.09837422 | 3.28953
82.9359 | 13.0085 | 13.63893 | 10.25676 | -0.6304321 | 0.09824637 | 3.283928
82.94589 | 13.0062 | 13.63056 | 10.2541 | -0.6243612 | 0.09811851 | 3.278342
82.95589 | 12.9975 | 13.62219 | 10.25144 | -0.6246919 | 0.09799036 | 3.272759
82.96589 | 12.9929 | 13.61383 | 10.24879 | -0.6209334 | 0.09786207 | 3.267185
82.97589 | 12.9939 | 13.60549 | 10.24613 | -0.6115851 | 0.09773364 | 3.26162
82.98589 | 12.9822 | 13.59715 | 10.24348 | -0.6149474 | 0.09760506 | 3.256064
82.99588 | 12.977 | 13.58883 | 10.24083 | -0.6118286 | 0.09747649 | 3.250523
83.00588 | 12.9777 | 13.58051 | 10.23818 | -0.6028119 | 0.09734764 | 3.244985
83.01588 | 12.9699 | 13.57221 | 10.23553 | -0.6023057 | 0.09721865 | 3.239457
83.02588 | 12.9657 | 13.56391 | 10.23288 | -0.5982101 | 0.09708953 | 3.233937
83.03588 | 12.9588 | 13.55563 | 10.23024 | -0.5968253 | 0.09696028 | 3.228427
83.04588 | 12.9502 | 13.54735 | 10.22759 | -0.5971512 | 0.09683089 | 3.222926
83.05587 | 12.9507 | 13.5391 | 10.22495 | -0.5883959 | 0.09670152 | 3.217439
83.06587 | 12.9434 | 13.53084 | 10.22231 | -0.5874431 | 0.09657189 | 3.211957
83.07587 | 12.9338 | 13.5226 | 10.21968 | -0.5888011 | 0.09644214 | 3.206483
83.08587 | 12.9354 | 13.51437 | 10.21704 | -0.5789701 | 0.09631227 | 3.201018
83.09587 | 12.9294 | 13.50615 | 10.2144 | -0.5767497 | 0.09618228 | 3.195563
83.10586 | 12.9305 | 13.49795 | 10.21177 | -0.5674484 | 0.09605231 | 3.190122
83.11586 | 12.9237 | 13.48975 | 10.20914 | -0.5660498 | 0.0959221 | 3.184685
83.12586 | 12.9193 | 13.48156 | 10.20651 | -0.5622622 | 0.09579177 | 3.179257
83.13586 | 12.9105 | 13.47339 | 10.20389 | -0.5628857 | 0.09566134 | 3.173839
83.14586 | 12.9066 | 13.46522 | 10.20126 | -0.55862 | 0.0955308 | 3.168429
83.15586 | 12.9032 | 13.45707 | 10.19864 | -0.5538652 | 0.09540016 | 3.163029
83.16585 | 12.8932 | 13.44893 | 10.19602 | -0.5557306 | 0.09526956 | 3.157644
83.17585 | 12.8988 | 13.4408 | 10.1934 | -0.5419982 | 0.09513871 | 3.152262
83.18585 | 12.8944 | 13.43268 | 10.19078 | -0.5382768 | 0.09500778 | 3.146889
83.19585 | 12.8885 | 13.42457 | 10.18816 | -0.5360668 | 0.09487676 | 3.141526
83.20585 | 12.8818 | 13.41647 | 10.18555 | -0.534667 | 0.09474563 | 3.136171
83.21584 | 12.8778 | 13.40839 | 10.18294 | -0.5305873 | 0.09461455 | 3.130831
83.22584 | 12.8715 | 13.40031 | 10.18033 | -0.528811 | 0.09448325 | 3.125495
83.23584 | 12.864 | 13.39225 | 10.17773 | -0.5282457 | 0.09435187 | 3.120168
83.24584 | 12.8651 | 13.38419 | 10.17512 | -0.5190918 | 0.09422041 | 3.114851
83.25584 | 12.8587 | 13.37615 | 10.17252 | -0.5174494 | 0.09408886 | 3.109543
83.26584 | 12.8581 | 13.36812 | 10.16992 | -0.5100183 | 0.09395724 | 3.104244
83.27583 | 12.8537 | 13.36011 | 10.16732 | -0.5064071 | 0.09382566 | 3.09896
83.28583 | 12.8483 | 13.3521 | 10.16473 | -0.5037989 | 0.09369388 | 3.09368
83.29583 | 12.8498 | 13.3441 | 10.16213 | -0.4943021 | 0.09356204 | 3.088409
83.30583 | 12.8493 | 13.33612 | 10.15954 | -0.4868166 | 0.09343012 | 3.083147
83.31583 | 12.8369 | 13.32814 | 10.15695 | -0.4912429 | 0.09329813 | 3.077894
83.32582 | 12.8317 | 13.32019 | 10.15437 | -0.4884887 | 0.09316621 | 3.072656
83.33582 | 12.8338 | 13.31224 | 10.15178 | -0.4784382 | 0.09303409 | 3.067421
83.34582 | 12.8271 | 13.3043 | 10.1492 | -0.4771991 | 0.09290191 | 3.062196
83.35582 | 12.8252 | 13.29637 | 10.14662 | -0.4711717 | 0.09276967 | 3.056981
83.36582 | 12.8244 | 13.28846 | 10.14404 | -0.4640563 | 0.09263738 | 3.051774
83.37582 | 12.8227 | 13.28055 | 10.14147 | -0.4578524 | 0.09250503 | 3.046577
83.38581 | 12.8174 | 13.27267 | 10.1389 | -0.455268 | 0.09237275 | 3.041394
83.39581 | 12.8137 | 13.26479 | 10.13633 | -0.4510877 | 0.0922403 | 3.036215
83.40581 | 12.8043 | 13.25692 | 10.13377 | -0.452619 | 0.09210779 | 3.031046
83.41581 | 12.7946 | 13.24906 | 10.1312 | -0.4544622 | 0.09197524 | 3.025886
83.42581 | 12.7865 | 13.24122 | 10.12864 | -0.4547173 | 0.09184264 | 3.020735
83.4358 | 12.7825 | 13.23339 | 10.12608 | -0.4508921 | 0.09171013 | 3.015598
83.4458 | 12.7703 | 13.22557 | 10.12353 | -0.455271 | 0.09157745 | 3.010465
83.4558 | 12.7689 | 13.21776 | 10.12098 | -0.4488617 | 0.09144473 | 3.005342
83.4658 | 12.7606 | 13.20996 | 10.11842 | -0.4493649 | 0.09131198 | 3.000228
83.4758 | 12.748 | 13.20218 | 10.11588 | -0.4541798 | 0.09117918 | 2.995124
83.4858 | 12.7428 | 13.19441 | 10.11333 | -0.4516066 | 0.09104636 | 2.990028
83.49579 | 12.7345 | 13.18665 | 10.11079 | -0.4521532 | 0.09091363 | 2.984947
83.50579 | 12.726 | 13.1789 | 10.10825 | -0.4529044 | 0.09078075 | 2.97987
83.51579 | 12.7163 | 13.17117 | 10.10572 | -0.4548676 | 0.09064783 | 2.974802
83.52579 | 12.7124 | 13.16344 | 10.10318 | -0.4510429 | 0.0905149 | 2.969743
83.53579 | 12.7012 | 13.15573 | 10.10065 | -0.4545305 | 0.09038193 | 2.964694
83.54578 | 12.6924 | 13.14804 | 10.09813 | -0.4556377 | 0.09024908 | 2.959659
83.55578 | 12.6894 | 13.14035 | 10.09561 | -0.4509499 | 0.09011607 | 2.954628
83.56578 | 12.6859 | 13.13267 | 10.09308 | -0.4467741 | 0.08998306 | 2.949607
83.57578 | 12.6806 | 13.12501 | 10.09057 | -0.4444106 | 0.08985002 | 2.944594
83.58578 | 12.6695 | 13.11736 | 10.08805 | -0.4478595 | 0.08971697 | 2.939591
83.59578 | 12.6676 | 13.10972 | 10.08554 | -0.4421207 | 0.08958391 | 2.934597
83.60577 | 12.6621 | 13.1021 | 10.08303 | -0.440002 | 0.08945097 | 2.929618
83.61577 | 12.6581 | 13.09449 | 10.08053 | -0.4363877 | 0.08931789 | 2.924642
83.62577 | 12.6523 | 13.08689 | 10.07803 | -0.4345863 | 0.08918481 | 2.919676
83.63577 | 12.646 | 13.0793 | 10.07553 | -0.4332972 | 0.08905171 | 2.914719
83.64577 | 12.642 | 13.07172 | 10.07303 | -0.4297206 | 0.08891862 | 2.909771
83.65576 | 12.6395 | 13.06416 | 10.07054 | -0.4246641 | 0.08878565 | 2.904837
83.66576 | 12.6378 | 13.05661 | 10.06805 | -0.4188124 | 0.08865256 | 2.899908
83.67576 | 12.631 | 13.04907 | 10.06557 | -0.4180735 | 0.08851947 | 2.894988
83.68576 | 12.622 | 13.04155 | 10.06308 | -0.4195472 | 0.08838638 | 2.890077
83.69576 | 12.6217 | 13.03403 | 10.06061 | -0.4123334 | 0.08825331 | 2.885175
83.70576 | 12.6177 | 13.02653 | 10.05813 | -0.4088324 | 0.08812023 | 2.880282
83.71575 | 12.6121 | 13.01905 | 10.05566 | -0.4069516 | 0.0879873 | 2.875404
83.72575 | 12.6096 | 13.01158 | 10.05319 | -0.4019758 | 0.08785425 | 2.87053
83.73575 | 12.6045 | 13.00411 | 10.05073 | -0.3996129 | 0.08772122 | 2.865664
83.74575 | 12.6021 | 12.99666 | 10.04827 | -0.3945628 | 0.0875882 | 2.860809
83.75575 | 12.5976 | 12.98923 | 10.04581 | -0.3916252 | 0.0874552 | 2.855962
83.76574 | 12.5915 | 12.98181 | 10.04336 | -0.3903079 | 0.08732234 | 2.851129
83.77574 | 12.579 | 12.9744 | 10.04091 | -0.3953962 | 0.08718937 | 2.8463
83.78574 | 12.5821 | 12.967 | 10.03846 | -0.3848976 | 0.08705643 | 2.841481
83.79574 | 12.5768 | 12.95961 | 10.03602 | -0.3828115 | 0.08692351 | 2.836671
83.80574 | 12.572 | 12.95224 | 10.03358 | -0.3802384 | 0.08679061 | 2.83187
83.81574 | 12.5654 | 12.94488 | 10.03114 | -0.3794784 | 0.08665775 | 2.827078
83.82573 | 12.5591 | 12.93754 | 10.02871 | -0.3784385 | 0.08652505 | 2.8223
83.83573 | 12.5538 | 12.9302 | 10.02629 | -0.3764043 | 0.08639224 | 2.817526
83.84573 | 12.5516 | 12.92288 | 10.02386 | -0.3712834 | 0.08625947 | 2.812762
83.85573 | 12.5474 | 12.91558 | 10.02144 | -0.3681756 | 0.08612672 | 2.808007
83.86573 | 12.5313 | 12.90828 | 10.01903 | -0.3769805 | 0.08599402 | 2.80326
83.87572 | 12.5378 | 12.90101 | 10.01662 | -0.3632057 | 0.08586148 | 2.798528
83.88572 | 12.5305 | 12.89374 | 10.01421 | -0.363237 | 0.08572884 | 2.7938
83.89572 | 12.5309 | 12.88648 | 10.0118 | -0.3555816 | 0.08559626 | 2.789081
83.90572 | 12.5219 | 12.87924 | 10.0094 | -0.3573393 | 0.08546371 | 2.784371
83.91572 | 12.5185 | 12.87201 | 10.00701 | -0.3535102 | 0.0853312 | 2.77967
83.92572 | 12.5172 | 12.86479 | 10.00462 | -0.3475944 | 0.08519874 | 2.774978
83.93571 | 12.5067 | 12.8576 | 10.00223 | -0.350899 | 0.08506646 | 2.7703
83.94571 | 12.5037 | 12.85041 | 9.999849 | -0.3467098 | 0.08493409 | 2.765626
83.95571 | 12.4897 | 12.84323 | 9.99747 | -0.3535338 | 0.08480177 | 2.760962
83.96571 | 12.4913 | 12.83607 | 9.995095 | -0.3447712 | 0.0846695 | 2.756306
83.97571 | 12.4895 | 12.82892 | 9.992725 | -0.3394219 | 0.08453729 | 2.75166
83.9857 | 12.4822 | 12.82179 | 9.990361 | -0.3395929 | 0.08440526 | 2.747026
83.9957 | 12.4751 | 12.81467 | 9.987999 | -0.3395706 | 0.08427315 | 2.742398
84.0057 | 12.4657 | 12.80756 | 9.985642 | -0.3418616 | 0.0841411 | 2.737779
84.0157 | 12.4527 | 12.80047 | 9.983289 | -0.3477662 | 0.08400912 | 2.733168
84.0257 | 12.4511 | 12.79338 | 9.98094 | -0.3422841 | 0.08387719 | 2.728566
84.0357 | 12.4427 | 12.78632 | 9.978596 | -0.3436157 | 0.08374532 | 2.723974
84.04569 | 12.43 | 12.77927 | 9.976259 | -0.3492679 | 0.08361365 | 2.719395
84.05569 | 12.4318 | 12.77223 | 9.973924 | -0.3404266 | 0.08348191 | 2.71482
84.06569 | 12.4234 | 12.7652 | 9.971594 | -0.3417989 | 0.08335024 | 2.710255
84.07569 | 12.4107 | 12.75818 | 9.969268 | -0.3474848 | 0.08321863 | 2.705698
84.08569 | 12.3986 | 12.75118 | 9.966947 | -0.3525843 | 0.08308708 | 2.70115
84.09568 | 12.3975 | 12.7442 | 9.964633 | -0.3467043 | 0.08295574 | 2.696616
84.10568 | 12.3871 | 12.73723 | 9.962321 | -0.3501314 | 0.08282435 | 2.692086
84.11568 | 12.3861 | 12.73027 | 9.960014 | -0.3441723 | 0.08269302 | 2.687565
84.12568 | 12.3796 | 12.72333 | 9.957712 | -0.3437265 | 0.08256177 | 2.683053
84.13568 | 12.3775 | 12.7164 | 9.955415 | -0.338895 | 0.08243058 | 2.67855
84.14568 | 12.3728 | 12.70948 | 9.953122 | -0.3366769 | 0.08229948 | 2.674055
84.15567 | 12.3659 | 12.70258 | 9.950837 | -0.336681 | 0.0821686 | 2.669576
84.16567 | 12.3603 | 12.69569 | 9.948554 | -0.3353908 | 0.08203766 | 2.665099
84.17567 | 12.3642 | 12.68881 | 9.946276 | -0.3246146 | 0.08190679 | 2.660632
84.18567 | 12.3678 | 12.68195 | 9.944003 | -0.314151 | 0.08177602 | 2.656172
84.19567 | 12.3636 | 12.6751 | 9.941735 | -0.3115038 | 0.08164532 | 2.651723
84.20566 | 12.362 | 12.66827 | 9.939475 | -0.3062747 | 0.08151482 | 2.647285
84.21566 | 12.3636 | 12.66146 | 9.937217 | -0.2978555 | 0.08138429 | 2.642854
84.22566 | 12.3654 | 12.65465 | 9.934965 | -0.2892476 | 0.08125385 | 2.638429
84.23566 | 12.3574 | 12.64786 | 9.932717 | -0.2904563 | 0.08112351 | 2.634016
84.24566 | 12.3565 | 12.64108 | 9.930475 | -0.2845768 | 0.08099324 | 2.629609
84.25566 | 12.3574 | 12.63431 | 9.928238 | -0.2769137 | 0.08086307 | 2.625213
84.26565 | 12.3609 | 12.62757 | 9.926008 | -0.2666704 | 0.08073314 | 2.620829
84.27565 | 12.3602 | 12.62083 | 9.923782 | -0.2606345 | 0.08060315 | 2.616449
84.28565 | 12.3553 | 12.61411 | 9.921561 | -0.2588126 | 0.08047325 | 2.612078
84.29565 | 12.3552 | 12.6074 | 9.919345 | -0.2522049 | 0.08034346 | 2.607716
84.30565 | 12.3463 | 12.60071 | 9.917135 | -0.2544116 | 0.08021376 | 2.603363
84.31564 | 12.3399 | 12.59404 | 9.914932 | -0.2541387 | 0.08008428 | 2.599023
84.32564 | 12.3349 | 12.58737 | 9.912732 | -0.2524739 | 0.07995476 | 2.594687
84.33564 | 12.332 | 12.58072 | 9.910538 | -0.2487235 | 0.07982537 | 2.59036
84.34564 | 12.327 | 12.57409 | 9.90835 | -0.2470872 | 0.07969606 | 2.586041
84.35564 | 12.3271 | 12.56747 | 9.906167 | -0.2403655 | 0.07956687 | 2.581732
84.36564 | 12.3152 | 12.56086 | 9.90399 | -0.2456578 | 0.07943776 | 2.57743
84.37563 | 12.3195 | 12.55427 | 9.90182 | -0.2347713 | 0.07930891 | 2.573142
84.38563 | 12.3134 | 12.54769 | 9.899654 | -0.2342926 | 0.07918002 | 2.568859
84.39563 | 12.3003 | 12.54113 | 9.897494 | -0.2408283 | 0.07905124 | 2.564583
84.40563 | 12.2927 | 12.53458 | 9.895339 | -0.2418787 | 0.07892258 | 2.560317
84.41563 | 12.2884 | 12.52804 | 9.89319 | -0.2396434 | 0.07879402 | 2.556059
84.42562 | 12.2864 | 12.52153 | 9.89105 | -0.2351292 | 0.07866569 | 2.551814
84.43562 | 12.2827 | 12.51502 | 9.888912 | -0.2323229 | 0.07853735 | 2.547573
84.44562 | 12.2826 | 12.50853 | 9.886781 | -0.2259311 | 0.07840911 | 2.543341
84.45562 | 12.2792 | 12.50205 | 9.884656 | -0.2228544 | 0.078281 | 2.539117
84.46562 | 12.2769 | 12.49559 | 9.882537 | -0.2186921 | 0.07815301 | 2.534903
84.47562 | 12.2668 | 12.48914 | 9.880423 | -0.2223444 | 0.07802512 | 2.530696
84.48561 | 12.2672 | 12.48272 | 9.878318 | -0.2155181 | 0.07789748 | 2.526503
84.49561 | 12.2633 | 12.4763 | 9.876217 | -0.2129998 | 0.07776983 | 2.522313
84.50561 | 12.2675 | 12.4699 | 9.874122 | -0.202396 | 0.0776423 | 2.518132
84.51561 | 12.2663 | 12.46351 | 9.872033 | -0.1972075 | 0.07751489 | 2.51396
84.52561 | 12.27 | 12.45713 | 9.86995 | -0.1871336 | 0.0773876 | 2.509796
84.5356 | 12.2692 | 12.45078 | 9.867875 | -0.1815805 | 0.07726055 | 2.505645
84.5456 | 12.26 | 12.44444 | 9.865805 | -0.1844362 | 0.07713349 | 2.501498
84.5556 | 12.259 | 12.43811 | 9.863741 | -0.1791068 | 0.07700657 | 2.497359
84.5656 | 12.2615 | 12.43179 | 9.861683 | -0.1702923 | 0.07687977 | 2.49323
84.5756 | 12.2517 | 12.42549 | 9.859632 | -0.1737926 | 0.0767531 | 2.489108
84.58559 | 12.2483 | 12.41921 | 9.857589 | -0.1709144 | 0.07662667 | 2.484999
84.59559 | 12.2546 | 12.41295 | 9.85555 | -0.1583453 | 0.07650025 | 2.480895
84.60559 | 12.2612 | 12.40669 | 9.853518 | -0.1454898 | 0.07637395 | 2.476798
84.61559 | 12.2468 | 12.40045 | 9.851492 | -0.1536502 | 0.07624779 | 2.47271
84.62559 | 12.2433 | 12.39423 | 9.849473 | -0.1509257 | 0.07612175 | 2.468631
84.63559 | 12.2409 | 12.38802 | 9.847461 | -0.1471168 | 0.07599585 | 2.46456
84.64558 | 12.2388 | 12.38183 | 9.845457 | -0.1430277 | 0.07587019 | 2.460501
84.65558 | 12.2348 | 12.37565 | 9.843458 | -0.1408484 | 0.07574455 | 2.456446
84.66558 | 12.227 | 12.36948 | 9.841465 | -0.1424841 | 0.07561904 | 2.4524
84.67558 | 12.2294 | 12.36334 | 9.83948 | -0.1339355 | 0.07549367 | 2.448362
84.68558 | 12.2307 | 12.3572 | 9.837501 | -0.1265015 | 0.07536843 | 2.444332
84.69557 | 12.222 | 12.35109 | 9.83553 | -0.129091 | 0.07524346 | 2.440317
84.70557 | 12.2188 | 12.34499 | 9.833565 | -0.1261859 | 0.07511848 | 2.436302
84.71557 | 12.2171 | 12.3389 | 9.831607 | -0.1217987 | 0.07499365 | 2.432298
84.72557 | 12.2093 | 12.33283 | 9.829655 | -0.123526 | 0.07486896 | 2.428302
84.73557 | 12.208 | 12.32677 | 9.827711 | -0.1187701 | 0.07474441 | 2.424315
84.74557 | 12.2061 | 12.32073 | 9.825773 | -0.1146261 | 0.07462 | 2.420333
84.75556 | 12.2038 | 12.31471 | 9.823845 | -0.1109055 | 0.07449584 | 2.416365
84.76556 | 12.2046 | 12.30869 | 9.821921 | -0.1040944 | 0.07437171 | 2.412401
84.77556 | 12.1991 | 12.3027 | 9.820005 | -0.1035989 | 0.07424772 | 2.408446
84.78556 | 12.1977 | 12.29672 | 9.818096 | -0.09901914 | 0.07412388 | 2.404499
84.79556 | 12.1919 | 12.29075 | 9.816194 | -0.09885383 | 0.07400017 | 2.40056
84.80555 | 12.1859 | 12.28481 | 9.814301 | -0.09891248 | 0.07387673 | 2.396635
84.81555 | 12.1848 | 12.27888 | 9.812414 | -0.09407904 | 0.07375333 | 2.392712
84.82555 | 12.1819 | 12.27296 | 9.810534 | -0.09106108 | 0.07363006 | 2.388797
84.83555 | 12.1773 | 12.26706 | 9.808661 | -0.0897586 | 0.07350693 | 2.384891
84.84555 | 12.1702 | 12.26117 | 9.806796 | -0.09097189 | 0.07338396 | 2.380992
84.85555 | 12.1697 | 12.2553 | 9.804938 | -0.0856008 | 0.07326113 | 2.377102
84.86554 | 12.163 | 12.24945 | 9.803089 | -0.08644987 | 0.07313856 | 2.373222
84.87554 | 12.1596 | 12.24361 | 9.801246 | -0.08401018 | 0.07301604 | 2.369348
84.88554 | 12.1573 | 12.23779 | 9.799411 | -0.08048749 | 0.07289366 | 2.365483
84.89554 | 12.1561 | 12.23198 | 9.797583 | -0.07587753 | 0.07277143 | 2.361623
84.90554 | 12.1492 | 12.22619 | 9.795763 | -0.07698575 | 0.07264935 | 2.357773
84.91553 | 12.1463 | 12.22042 | 9.793953 | -0.07411622 | 0.07252755 | 2.353936
84.92553 | 12.136 | 12.21466 | 9.792148 | -0.07865565 | 0.07240577 | 2.350102
84.93553 | 12.1396 | 12.20891 | 9.790351 | -0.06931083 | 0.07228416 | 2.346276
84.94553 | 12.1364 | 12.20318 | 9.788562 | -0.06678201 | 0.07216269 | 2.342458
84.95553 | 12.1427 | 12.19747 | 9.78678 | -0.05476894 | 0.07204137 | 2.338647
84.96553 | 12.1396 | 12.19177 | 9.785007 | -0.05217205 | 0.07192021 | 2.334845
84.97552 | 12.1394 | 12.1861 | 9.783243 | -0.04669671 | 0.07179933 | 2.331054
84.98552 | 12.1367 | 12.18043 | 9.781486 | -0.04373183 | 0.07167848 | 2.327268
84.99552 | 12.1382 | 12.17478 | 9.779736 | -0.03658303 | 0.0715578 | 2.323489
85.00552 | 12.1364 | 12.16915 | 9.777994 | -0.03275017 | 0.07143726 | 2.319718
85.01552 | 12.132 | 12.16353 | 9.776261 | -0.03153345 | 0.07131689 | 2.315956
85.02551 | 12.1404 | 12.15794 | 9.774537 | -0.01753837 | 0.07119679 | 2.312204
85.03551 | 12.143 | 12.15235 | 9.77282 | -0.009354157 | 0.07107678 | 2.308457
85.04551 | 12.1329 | 12.14679 | 9.771111 | -0.01388593 | 0.07095683 | 2.304718
85.05551 | 12.1398 | 12.14123 | 9.769411 | -0.001433881 | 0.07083715 | 2.300986
85.06551 | 12.1386 | 12.1357 | 9.767718 | 0.002901703 | 0.07071752 | 2.297263
85.07551 | 12.1323 | 12.13018 | 9.766034 | 0.002121214 | 0.07059815 | 2.293547
85.0855 | 12.1293 | 12.12468 | 9.76436 | 0.004618942 | 0.07047897 | 2.289842
85.0955 | 12.1307 | 12.11919 | 9.762693 | 0.01150587 | 0.07035992 | 2.286142
85.1055 | 12.1242 | 12.11372 | 9.761034 | 0.01047621 | 0.07024095 | 2.282449
85.1155 | 12.1223 | 12.10827 | 9.759383 | 0.01403013 | 0.07012223 | 2.278764
85.1255 | 12.1214 | 12.10283 | 9.757742 | 0.01856806 | 0.07000357 | 2.275087
85.13549 | 12.1122 | 12.09742 | 9.75611 | 0.01478378 | 0.0698853 | 2.271421
85.14549 | 12.1066 | 12.09201 | 9.754485 | 0.0145884 | 0.06976702 | 2.267759
85.15549 | 12.0986 | 12.08662 | 9.752869 | 0.01197649 | 0.06964892 | 2.264105
85.16549 | 12.0905 | 12.08125 | 9.751262 | 0.009248363 | 0.06953097 | 2.260458
85.17549 | 12.0886 | 12.0759 | 9.749664 | 0.01270334 | 0.0694132 | 2.25682
85.18549 | 12.0859 | 12.07056 | 9.748074 | 0.01534188 | 0.06929558 | 2.253188
85.19548 | 12.0804 | 12.06524 | 9.746495 | 0.01515848 | 0.06917826 | 2.249568
85.20548 | 12.0855 | 12.05994 | 9.744923 | 0.02556365 | 0.06906098 | 2.245953
85.21548 | 12.0758 | 12.05465 | 9.74336 | 0.02115233 | 0.06894387 | 2.242344
85.22548 | 12.0716 | 12.04938 | 9.741806 | 0.02222404 | 0.06882693 | 2.238743
85.23548 | 12.0676 | 12.04412 | 9.740261 | 0.02347918 | 0.06871016 | 2.23515
85.24547 | 12.065 | 12.03889 | 9.738726 | 0.02611232 | 0.06859369 | 2.231568
85.25547 | 12.0596 | 12.03367 | 9.737199 | 0.02593382 | 0.06847724 | 2.22799
85.26547 | 12.0584 | 12.02846 | 9.735681 | 0.02993856 | 0.06836099 | 2.224419
85.27547 | 12.0556 | 12.02327 | 9.734173 | 0.03232621 | 0.06824488 | 2.220856
85.28547 | 12.0541 | 12.0181 | 9.732673 | 0.03599727 | 0.06812898 | 2.2173
85.29547 | 12.0642 | 12.01295 | 9.731183 | 0.05125122 | 0.0680132 | 2.213752
85.30546 | 12.0531 | 12.00782 | 9.729704 | 0.04528318 | 0.06789774 | 2.210215
85.31546 | 12.051 | 12.0027 | 9.728233 | 0.04830321 | 0.06778233 | 2.206682
85.32546 | 12.0436 | 11.99759 | 9.726771 | 0.04600635 | 0.06766711 | 2.203156
85.33546 | 12.0474 | 11.99251 | 9.725318 | 0.05489231 | 0.06755203 | 2.199638
85.34546 | 12.0461 | 11.98744 | 9.723875 | 0.05866131 | 0.06743716 | 2.196127
85.35545 | 12.0399 | 11.98239 | 9.722443 | 0.05750819 | 0.06732256 | 2.192626
85.36545 | 12.0445 | 11.97736 | 9.721019 | 0.06714292 | 0.06720801 | 2.18913
85.37545 | 12.038 | 11.97234 | 9.719604 | 0.06566029 | 0.06709364 | 2.185642
85.38545 | 12.0352 | 11.96734 | 9.7182 | 0.06786074 | 0.06697944 | 2.18216
85.39545 | 12.0402 | 11.96236 | 9.716805 | 0.07784382 | 0.06686542 | 2.178686
85.40545 | 12.0347 | 11.95739 | 9.71542 | 0.07730961 | 0.06675158 | 2.175219
85.41544 | 12.0312 | 11.95245 | 9.714046 | 0.07875275 | 0.06663801 | 2.171764
85.42544 | 12.0334 | 11.94752 | 9.71268 | 0.08588463 | 0.06652451 | 2.168311
85.43544 | 12.0387 | 11.9426 | 9.711324 | 0.09609802 | 0.06641119 | 2.164866
85.44544 | 12.0186 | 11.93771 | 9.709979 | 0.080895 | 0.06629805 | 2.161428
85.45544 | 12.0333 | 11.93283 | 9.708643 | 0.1004736 | 0.06618508 | 2.157998
85.46543 | 12.0272 | 11.92797 | 9.707319 | 0.09923098 | 0.06607239 | 2.154578
85.47543 | 12.0316 | 11.92312 | 9.706003 | 0.1084752 | 0.06595978 | 2.151162
85.48543 | 12.026 | 11.9183 | 9.704697 | 0.1077018 | 0.06584734 | 2.147754
85.49543 | 12.0332 | 11.91349 | 9.703402 | 0.119711 | 0.06573508 | 2.144352
85.50543 | 12.0301 | 11.9087 | 9.702117 | 0.1214025 | 0.06562299 | 2.140958
85.51543 | 12.0282 | 11.90392 | 9.700842 | 0.1242766 | 0.06551109 | 2.13757
85.52542 | 12.0251 | 11.89917 | 9.699579 | 0.1259277 | 0.06539947 | 2.134194
85.53542 | 12.0124 | 11.89443 | 9.698324 | 0.1179663 | 0.06528792 | 2.130821
85.54542 | 12.0108 | 11.88971 | 9.697081 | 0.1210873 | 0.06517655 | 2.127456
85.55542 | 12.0127 | 11.88501 | 9.695847 | 0.1276905 | 0.06506535 | 2.124097
85.56542 | 12.0173 | 11.88032 | 9.694624 | 0.1369762 | 0.06495434 | 2.120745
85.57541 | 12.0104 | 11.87566 | 9.693413 | 0.1347396 | 0.06484361 | 2.117404
85.58541 | 12.0101 | 11.87101 | 9.692211 | 0.139089 | 0.06473296 | 2.114067
85.59541 | 12.0047 | 11.86638 | 9.69102 | 0.1383215 | 0.06462248 | 2.110736
85.60541 | 12.0083 | 11.86176 | 9.68984 | 0.1465351 | 0.06451218 | 2.107413
85.61541 | 11.9918 | 11.85717 | 9.68867 | 0.1346318 | 0.06440207 | 2.104096
85.62541 | 11.9969 | 11.85259 | 9.687511 | 0.1443094 | 0.06429214 | 2.100788
85.6354 | 12.0044 | 11.84803 | 9.686364 | 0.1563652 | 0.06418249 | 2.097488
85.6454 | 12.0005 | 11.84349 | 9.685227 | 0.1570072 | 0.06407291 | 2.094193
85.6554 | 11.9942 | 11.83897 | 9.6841 | 0.1552314 | 0.06396352 | 2.090905
85.6654 | 12.0013 | 11.83446 | 9.682985 | 0.1668374 | 0.06385431 | 2.087623
85.6754 | 12.0045 | 11.82997 | 9.68188 | 0.1745253 | 0.06374528 | 2.084349
85.68539 | 12.0108 | 11.82551 | 9.680788 | 0.1852906 | 0.06363653 | 2.081085
85.69539 | 11.9976 | 11.82106 | 9.679706 | 0.1765422 | 0.06352786 | 2.077824
85.70539 | 11.9904 | 11.81662 | 9.678635 | 0.1737756 | 0.06341937 | 2.07457
85.71539 | 11.9963 | 11.81221 | 9.677575 | 0.1840906 | 0.06331107 | 2.071324
85.72539 | 11.9978 | 11.80781 | 9.676526 | 0.1899874 | 0.06320294 | 2.068084
85.73539 | 12.0042 | 11.80343 | 9.675489 | 0.2007658 | 0.063095 | 2.064851
85.74538 | 11.9922 | 11.79908 | 9.674464 | 0.1931216 | 0.06298735 | 2.061628
85.75538 | 11.9935 | 11.79474 | 9.673449 | 0.1987632 | 0.06287977 | 2.058408
85.76538 | 11.9876 | 11.79041 | 9.672446 | 0.1971865 | 0.06277237 | 2.055196
85.77538 | 11.9841 | 11.78611 | 9.671454 | 0.1979913 | 0.06266516 | 2.05199
85.78538 | 11.9623 | 11.78182 | 9.670474 | 0.1804775 | 0.06255813 | 2.048791
85.79537 | 11.9757 | 11.77756 | 9.669506 | 0.1981412 | 0.06245139 | 2.045601
85.80537 | 11.9646 | 11.77331 | 9.668549 | 0.1912904 | 0.06234472 | 2.042416
85.81537 | 11.9616 | 11.76908 | 9.667604 | 0.1925208 | 0.06223823 | 2.039237
85.82537 | 11.9547 | 11.76487 | 9.66667 | 0.189833 | 0.06213194 | 2.036065
85.83537 | 11.9479 | 11.76067 | 9.665748 | 0.187226 | 0.06202582 | 2.0329
85.84537 | 11.9452 | 11.7565 | 9.664838 | 0.1887007 | 0.06191989 | 2.029741
85.85536 | 11.9452 | 11.75235 | 9.663941 | 0.1928524 | 0.06181424 | 2.026592
85.86536 | 11.9299 | 11.74821 | 9.663055 | 0.1816894 | 0.06170868 | 2.023447
85.87536 | 11.9295 | 11.74409 | 9.662181 | 0.1854076 | 0.0616033 | 2.020308
85.88536 | 11.9328 | 11.73999 | 9.661318 | 0.192807 | 0.0614981 | 2.017176
85.89536 | 11.9376 | 11.73591 | 9.660468 | 0.2016874 | 0.06139308 | 2.014051
85.90535 | 11.9309 | 11.73185 | 9.659631 | 0.199045 | 0.06128835 | 2.010935
85.91535 | 11.9285 | 11.72781 | 9.658805 | 0.2006876 | 0.0611837 | 2.007823
85.92535 | 11.926 | 11.72379 | 9.657992 | 0.2022111 | 0.06107923 | 2.004718
85.93535 | 11.9286 | 11.71978 | 9.657191 | 0.2088157 | 0.06097495 | 2.001619
85.94535 | 11.9297 | 11.7158 | 9.656402 | 0.2139012 | 0.06087086 | 1.998526
85.95535 | 11.9341 | 11.71183 | 9.655625 | 0.2222677 | 0.06076694 | 1.99544
85.96534 | 11.927 | 11.70789 | 9.654862 | 0.219111 | 0.06066331 | 1.992364
85.97534 | 11.9258 | 11.70396 | 9.65411 | 0.2218389 | 0.06055977 | 1.989291
85.98534 | 11.9253 | 11.70005 | 9.653371 | 0.2252478 | 0.0604564 | 1.986225
85.99534 | 11.9266 | 11.69616 | 9.652644 | 0.2304374 | 0.06035323 | 1.983165
86.00534 | 11.929 | 11.69229 | 9.65193 | 0.2367079 | 0.06025023 | 1.980112
86.01533 | 11.9261 | 11.68844 | 9.65123 | 0.2376553 | 0.06014752 | 1.977068
86.02533 | 11.9164 | 11.68461 | 9.650541 | 0.2317868 | 0.0600449 | 1.974027
86.03533 | 11.9071 | 11.6808 | 9.649865 | 0.2262991 | 0.05994246 | 1.970993
86.04533 | 11.8975 | 11.67701 | 9.649202 | 0.2204919 | 0.0598402 | 1.967966
86.05533 | 11.9065 | 11.67323 | 9.648552 | 0.2332652 | 0.05973813 | 1.964944
86.06533 | 11.9025 | 11.66948 | 9.647915 | 0.233019 | 0.05963624 | 1.96193
86.07532 | 11.8896 | 11.66575 | 9.647292 | 0.2238498 | 0.05953463 | 1.958924
86.08532 | 11.8784 | 11.66204 | 9.646681 | 0.2163644 | 0.05943311 | 1.955922
86.09532 | 11.8768 | 11.65834 | 9.646083 | 0.2184593 | 0.05933177 | 1.952926
86.10532 | 11.8744 | 11.65467 | 9.645498 | 0.2197348 | 0.05923062 | 1.949937
86.11532 | 11.8626 | 11.65101 | 9.644926 | 0.2115905 | 0.05912965 | 1.946954
86.12531 | 11.8587 | 11.64738 | 9.644368 | 0.211323 | 0.05902896 | 1.94398
86.13531 | 11.8529 | 11.64376 | 9.643823 | 0.2091392 | 0.05892835 | 1.941009
86.14531 | 11.8463 | 11.64016 | 9.643291 | 0.2061357 | 0.05882794 | 1.938045
86.15531 | 11.8505 | 11.63659 | 9.642773 | 0.2139122 | 0.05872771 | 1.935087
86.16531 | 11.8455 | 11.63303 | 9.642268 | 0.212469 | 0.05862765 | 1.932135
86.17531 | 11.8353 | 11.62949 | 9.641777 | 0.2058056 | 0.05852779 | 1.92919
86.1853 | 11.8375 | 11.62598 | 9.641299 | 0.2115188 | 0.05842821 | 1.926254
86.1953 | 11.8332 | 11.62248 | 9.640835 | 0.2107155 | 0.05832871 | 1.923321
86.2053 | 11.8296 | 11.61901 | 9.640384 | 0.2105922 | 0.05822939 | 1.920394
86.2153 | 11.8343 | 11.61555 | 9.639948 | 0.2187489 | 0.05813027 | 1.917473
86.2253 | 11.8341 | 11.61211 | 9.639525 | 0.2219854 | 0.05803131 | 1.914559
86.23529 | 11.8366 | 11.6087 | 9.639116 | 0.2278984 | 0.05793264 | 1.911653
86.24529 | 11.8352 | 11.60531 | 9.63872 | 0.2298946 | 0.05783406 | 1.908751
86.25529 | 11.8471 | 11.60193 | 9.638339 | 0.2451704 | 0.05773566 | 1.905855
86.26529 | 11.8405 | 11.59857 | 9.637972 | 0.241926 | 0.05763745 | 1.902965
86.27529 | 11.8454 | 11.59524 | 9.637618 | 0.2501613 | 0.05753942 | 1.900081
86.28529 | 11.8389 | 11.59192 | 9.637279 | 0.2469763 | 0.05744157 | 1.897203
86.29528 | 11.8413 | 11.58863 | 9.636954 | 0.2526673 | 0.05734401 | 1.894335
86.30528 | 11.8537 | 11.58536 | 9.636643 | 0.2683414 | 0.05724653 | 1.891469
86.31528 | 11.8562 | 11.58211 | 9.636346 | 0.274095 | 0.05714923 | 1.888609
86.32528 | 11.8571 | 11.57887 | 9.636064 | 0.278228 | 0.05705212 | 1.885756
86.33528 | 11.8571 | 11.57566 | 9.635796 | 0.2814405 | 0.05695518 | 1.882908
86.34527 | 11.8606 | 11.57247 | 9.635543 | 0.2881294 | 0.05685853 | 1.880069
86.35527 | 11.8606 | 11.5693 | 9.635304 | 0.2913005 | 0.05676195 | 1.877234
86.36527 | 11.8508 | 11.56615 | 9.635079 | 0.2846511 | 0.05666557 | 1.874404
86.37527 | 11.8567 | 11.56302 | 9.634869 | 0.2936809 | 0.05656936 | 1.871581
86.38527 | 11.8599 | 11.55991 | 9.634674 | 0.29999 | 0.05647335 | 1.868763
86.39527 | 11.8619 | 11.55682 | 9.634493 | 0.3050781 | 0.0563775 | 1.865951
86.40526 | 11.8566 | 11.55376 | 9.634327 | 0.3028416 | 0.05628195 | 1.863149
86.41526 | 11.8581 | 11.55071 | 9.634176 | 0.3073888 | 0.05618648 | 1.860349
86.42526 | 11.855 | 11.54769 | 9.63404 | 0.3073136 | 0.05609119 | 1.857555
86.43526 | 11.8499 | 11.54468 | 9.633918 | 0.3052189 | 0.05599607 | 1.854767
86.44526 | 11.8454 | 11.5417 | 9.633812 | 0.3037017 | 0.05590115 | 1.851985
86.45525 | 11.8405 | 11.53874 | 9.633721 | 0.3017621 | 0.05580649 | 1.849211
86.46525 | 11.8394 | 11.5358 | 9.633645 | 0.3036034 | 0.05571192 | 1.84644
86.47525 | 11.8332 | 11.53288 | 9.633583 | 0.3003237 | 0.05561754 | 1.843675
86.48525 | 11.8267 | 11.52998 | 9.633537 | 0.2967227 | 0.05552333 | 1.840916
86.49525 | 11.8215 | 11.5271 | 9.633507 | 0.2944006 | 0.05542931 | 1.838163
86.50525 | 11.8269 | 11.52424 | 9.633491 | 0.302657 | 0.05533547 | 1.835416
86.51524 | 11.8145 | 11.52141 | 9.633491 | 0.2930885 | 0.05524192 | 1.832678
86.52524 | 11.8033 | 11.5186 | 9.633507 | 0.2847024 | 0.05514843 | 1.829942
86.53524 | 11.7978 | 11.51581 | 9.633538 | 0.2819948 | 0.05505514 | 1.827212
86.54524 | 11.802 | 11.51303 | 9.633584 | 0.2889658 | 0.05496201 | 1.824488
86.55524 | 11.7947 | 11.51028 | 9.633646 | 0.2844152 | 0.05486908 | 1.82177
86.56523 | 11.7801 | 11.50756 | 9.633724 | 0.2725415 | 0.0547764 | 1.819059
86.57523 | 11.7805 | 11.50485 | 9.633817 | 0.2756471 | 0.05468382 | 1.816352
86.58523 | 11.7855 | 11.50217 | 9.633926 | 0.2833325 | 0.05459142 | 1.81365
86.59523 | 11.7776 | 11.49951 | 9.634051 | 0.2780947 | 0.05449921 | 1.810955
86.60523 | 11.7706 | 11.49686 | 9.634192 | 0.2737368 | 0.05440716 | 1.808264
86.61523 | 11.7731 | 11.49424 | 9.634348 | 0.2788558 | 0.05431531 | 1.805581
86.62522 | 11.7584 | 11.49165 | 9.634521 | 0.2667508 | 0.05422373 | 1.802905
86.63522 | 11.7644 | 11.48907 | 9.634709 | 0.2753269 | 0.05413222 | 1.800231
86.64522 | 11.7564 | 11.48652 | 9.634914 | 0.269881 | 0.0540409 | 1.797564
86.65522 | 11.7613 | 11.48399 | 9.635135 | 0.2773131 | 0.05394976 | 1.794902
86.66522 | 11.7688 | 11.48148 | 9.635372 | 0.2873233 | 0.05385879 | 1.792245
86.67521 | 11.7611 | 11.47899 | 9.635626 | 0.2821091 | 0.05376809 | 1.789597
86.68521 | 11.7602 | 11.47652 | 9.635895 | 0.2836752 | 0.05367748 | 1.786952
86.69521 | 11.7634 | 11.47408 | 9.636182 | 0.2893192 | 0.05358705 | 1.784312
86.70521 | 11.7639 | 11.47166 | 9.636484 | 0.292241 | 0.05349679 | 1.781678
86.71521 | 11.7608 | 11.46926 | 9.636803 | 0.2915406 | 0.05340672 | 1.779049
86.72521 | 11.762 | 11.46688 | 9.637139 | 0.2951178 | 0.05331682 | 1.776426
86.7352 | 11.7698 | 11.46453 | 9.637491 | 0.3052704 | 0.05322719 | 1.773811
86.7452 | 11.7688 | 11.4622 | 9.63786 | 0.3066032 | 0.05313764 | 1.771199
86.7552 | 11.7648 | 11.45989 | 9.638246 | 0.3049136 | 0.05304827 | 1.768592
86.7652 | 11.7804 | 11.4576 | 9.638649 | 0.3228015 | 0.05295909 | 1.765991
86.7752 | 11.7735 | 11.45533 | 9.639068 | 0.3181668 | 0.05287007 | 1.763395
86.78519 | 11.7681 | 11.45309 | 9.639504 | 0.3150076 | 0.05278132 | 1.760807
86.79519 | 11.7711 | 11.45087 | 9.639957 | 0.3202279 | 0.05269266 | 1.758222
86.80519 | 11.7713 | 11.44867 | 9.640428 | 0.3226256 | 0.05260418 | 1.755643
86.81519 | 11.7753 | 11.4465 | 9.640915 | 0.3288007 | 0.05251587 | 1.753068
86.82519 | 11.7746 | 11.44435 | 9.64142 | 0.3302532 | 0.05242773 | 1.750499
86.83519 | 11.7795 | 11.44222 | 9.641942 | 0.3372826 | 0.05233978 | 1.747936
86.84518 | 11.7807 | 11.44011 | 9.64248 | 0.3405868 | 0.05225208 | 1.745381
86.85518 | 11.7809 | 11.43803 | 9.643037 | 0.3428706 | 0.05216447 | 1.742828
86.86518 | 11.7798 | 11.43597 | 9.643611 | 0.343832 | 0.05207704 | 1.74028
86.87518 | 11.7839 | 11.43393 | 9.644202 | 0.3499701 | 0.05198978 | 1.737738
86.88518 | 11.7873 | 11.43192 | 9.644811 | 0.3553848 | 0.0519027 | 1.735202
86.89517 | 11.7904 | 11.42992 | 9.645436 | 0.3604753 | 0.05181587 | 1.732672
86.90517 | 11.791 | 11.42796 | 9.64608 | 0.3630443 | 0.05172914 | 1.730146
86.91517 | 11.7858 | 11.42601 | 9.646742 | 0.3597901 | 0.05164257 | 1.727625
86.92517 | 11.7952 | 11.42409 | 9.647422 | 0.3711128 | 0.05155619 | 1.725109
86.93517 | 11.8025 | 11.42219 | 9.648119 | 0.3803121 | 0.05146997 | 1.722599
86.94517 | 11.8021 | 11.42031 | 9.648834 | 0.381788 | 0.05138393 | 1.720094
86.95516 | 11.7908 | 11.41846 | 9.649567 | 0.3723377 | 0.05129815 | 1.717597
86.96516 | 11.7917 | 11.41663 | 9.650318 | 0.3750683 | 0.05121245 | 1.715101
86.97516 | 11.7919 | 11.41483 | 9.651087 | 0.3770738 | 0.05112693 | 1.712612
86.98516 | 11.7964 | 11.41304 | 9.651874 | 0.3833555 | 0.05104158 | 1.710128
86.99516 | 11.7971 | 11.41129 | 9.65268 | 0.3858144 | 0.0509564 | 1.707649
87.00515 | 11.7924 | 11.40955 | 9.653503 | 0.3828493 | 0.05087147 | 1.705176
87.01515 | 11.7879 | 11.40784 | 9.654345 | 0.3800611 | 0.05078664 | 1.702707
87.02515 | 11.7771 | 11.40615 | 9.655206 | 0.3709491 | 0.05070197 | 1.700243
87.03515 | 11.7686 | 11.40449 | 9.656084 | 0.3641133 | 0.05061748 | 1.697785
87.04515 | 11.7665 | 11.40285 | 9.656982 | 0.363654 | 0.05053316 | 1.695331
87.05515 | 11.7645 | 11.40123 | 9.657898 | 0.3632706 | 0.05044901 | 1.692883
87.06514 | 11.7709 | 11.39964 | 9.658832 | 0.3712607 | 0.05036511 | 1.690443
87.07514 | 11.7709 | 11.39807 | 9.659785 | 0.3728297 | 0.05028131 | 1.688004
87.08514 | 11.7575 | 11.39653 | 9.660757 | 0.3609745 | 0.05019767 | 1.685571
87.09514 | 11.7585 | 11.395 | 9.661748 | 0.3634955 | 0.05011419 | 1.683143
87.10514 | 11.7495 | 11.39351 | 9.662757 | 0.3559922 | 0.0500309 | 1.68072
87.11513 | 11.756 | 11.39204 | 9.663785 | 0.3639647 | 0.04994784 | 1.678303
87.12513 | 11.7607 | 11.39059 | 9.664833 | 0.3701129 | 0.04986488 | 1.67589
87.13513 | 11.7678 | 11.38916 | 9.665899 | 0.3786376 | 0.04978208 | 1.673481
87.14513 | 11.7762 | 11.38776 | 9.666985 | 0.3884375 | 0.04969946 | 1.671078
87.15513 | 11.7815 | 11.38639 | 9.66809 | 0.3951132 | 0.049617 | 1.66868
87.16513 | 11.7762 | 11.38504 | 9.669214 | 0.3911641 | 0.04953471 | 1.666287
87.17512 | 11.79 | 11.38371 | 9.670357 | 0.4062888 | 0.04945268 | 1.663902
87.18512 | 11.7609 | 11.38241 | 9.67152 | 0.3784913 | 0.04937073 | 1.661518
87.19512 | 11.7897 | 11.38113 | 9.672702 | 0.408569 | 0.04928894 | 1.65914
87.20512 | 11.7956 | 11.37988 | 9.673904 | 0.4157223 | 0.04920733 | 1.656766
87.21512 | 11.7957 | 11.37865 | 9.675126 | 0.4170508 | 0.04912588 | 1.654398
87.22511 | 11.7977 | 11.37745 | 9.676365 | 0.4202536 | 0.04904467 | 1.652036
87.23511 | 11.8116 | 11.37627 | 9.677626 | 0.4353339 | 0.04896355 | 1.649676
87.24511 | 11.8016 | 11.37511 | 9.678907 | 0.4264879 | 0.0488826 | 1.647323
87.25511 | 11.7924 | 11.37398 | 9.680207 | 0.4184173 | 0.04880182 | 1.644974
87.26511 | 11.7599 | 11.37288 | 9.681528 | 0.3870212 | 0.0487212 | 1.64263
87.27511 | 11.8092 | 11.3718 | 9.682868 | 0.437402 | 0.04864074 | 1.640289
87.2851 | 11.7894 | 11.37075 | 9.684227 | 0.4186543 | 0.04856057 | 1.637958
87.2951 | 11.77 | 11.36972 | 9.685607 | 0.4002839 | 0.04848041 | 1.635629
87.3051 | 11.7699 | 11.36871 | 9.687008 | 0.4011883 | 0.04840049 | 1.633304
87.3151 | 11.7875 | 11.36773 | 9.688428 | 0.4197676 | 0.04832066 | 1.630983
87.3251 | 11.7661 | 11.36678 | 9.689869 | 0.3993217 | 0.04824106 | 1.628668
87.33509 | 11.7532 | 11.36585 | 9.691329 | 0.3873496 | 0.04816164 | 1.62636
87.34509 | 11.7245 | 11.36495 | 9.692811 | 0.359553 | 0.04808234 | 1.624054
87.35509 | 11.7518 | 11.36407 | 9.694313 | 0.387731 | 0.0480032 | 1.621753
87.36509 | 11.7366 | 11.36322 | 9.695836 | 0.3733836 | 0.04792422 | 1.619456
87.37509 | 11.7347 | 11.36239 | 9.697379 | 0.3723107 | 0.04784541 | 1.617164
87.38509 | 11.7258 | 11.36159 | 9.698944 | 0.3642121 | 0.04776676 | 1.614878
87.39508 | 11.7288 | 11.36081 | 9.700527 | 0.3679872 | 0.04768838 | 1.612598
87.40508 | 11.706 | 11.36006 | 9.702132 | 0.3459377 | 0.04761005 | 1.61032
87.41508 | 11.7031 | 11.35934 | 9.703759 | 0.3437622 | 0.04753189 | 1.608047
87.42508 | 11.6842 | 11.35864 | 9.705406 | 0.3255609 | 0.04745389 | 1.605779
87.43508 | 11.6948 | 11.35797 | 9.707075 | 0.3368339 | 0.04737604 | 1.603515
87.44507 | 11.6909 | 11.35732 | 9.708763 | 0.3335804 | 0.04729841 | 1.601258
87.45507 | 11.6829 | 11.3567 | 9.710473 | 0.3262015 | 0.04722092 | 1.599004
87.46507 | 11.6783 | 11.3561 | 9.712205 | 0.3221968 | 0.04714353 | 1.596754
87.47507 | 11.6786 | 11.35553 | 9.713958 | 0.3230658 | 0.04706637 | 1.594509
87.48507 | 11.6731 | 11.35499 | 9.715733 | 0.3181088 | 0.0469893 | 1.592269
87.49507 | 11.6592 | 11.35447 | 9.717529 | 0.3047257 | 0.04691245 | 1.590033
87.50506 | 11.6404 | 11.35398 | 9.719344 | 0.2864159 | 0.0468358 | 1.587804
87.51506 | 11.6627 | 11.35352 | 9.721183 | 0.3091802 | 0.04675926 | 1.585577
87.52506 | 11.6621 | 11.35308 | 9.723044 | 0.3090182 | 0.04668284 | 1.583355
87.53506 | 11.6594 | 11.35267 | 9.724926 | 0.3067299 | 0.04660662 | 1.581137
87.54506 | 11.6479 | 11.35228 | 9.72683 | 0.2956151 | 0.04653052 | 1.578924
87.55505 | 11.6555 | 11.35193 | 9.728754 | 0.3035735 | 0.04645467 | 1.576718
87.56505 | 11.6462 | 11.35159 | 9.730702 | 0.2946058 | 0.0463789 | 1.574514
87.57505 | 11.6454 | 11.35129 | 9.732671 | 0.2941112 | 0.04630329 | 1.572314
87.58505 | 11.6428 | 11.35101 | 9.734663 | 0.2917901 | 0.04622784 | 1.570119
87.59505 | 11.6539 | 11.35076 | 9.736677 | 0.3031423 | 0.04615254 | 1.567928
87.60505 | 11.6415 | 11.35053 | 9.738713 | 0.2909677 | 0.0460774 | 1.565742
87.61504 | 11.6581 | 11.35033 | 9.740769 | 0.307766 | 0.04600251 | 1.563563
87.62504 | 11.6503 | 11.35016 | 9.742849 | 0.3001376 | 0.04592768 | 1.561386
87.63504 | 11.6465 | 11.35002 | 9.744952 | 0.2964823 | 0.04585302 | 1.559213
87.64504 | 11.6456 | 11.3499 | 9.747077 | 0.2957 | 0.0457785 | 1.557044
87.65504 | 11.6522 | 11.34981 | 9.749225 | 0.3023905 | 0.04570414 | 1.554881
87.66503 | 11.6436 | 11.34975 | 9.751393 | 0.293854 | 0.04563001 | 1.552723
87.67503 | 11.6422 | 11.34971 | 9.753586 | 0.2924903 | 0.04555595 | 1.550568
87.68503 | 11.6403 | 11.3497 | 9.755802 | 0.2905992 | 0.04548207 | 1.548417
87.69503 | 11.6572 | 11.34972 | 9.75804 | 0.307481 | 0.04540832 | 1.546271
87.70503 | 11.6559 | 11.34976 | 9.760301 | 0.3061353 | 0.04533475 | 1.544129
87.71503 | 11.6533 | 11.34984 | 9.762585 | 0.3034622 | 0.0452613 | 1.541991
87.72502 | 11.6502 | 11.34994 | 9.76489 | 0.3002618 | 0.04518811 | 1.53986
87.73502 | 11.647 | 11.35007 | 9.767221 | 0.2969337 | 0.04511498 | 1.537731
87.74502 | 11.6512 | 11.35022 | 9.769574 | 0.300978 | 0.04504201 | 1.535606
87.75502 | 11.657 | 11.35041 | 9.77195 | 0.3065946 | 0.04496919 | 1.533486
87.76502 | 11.6618 | 11.35062 | 9.77435 | 0.3111834 | 0.04489653 | 1.53137
87.77501 | 11.676 | 11.35086 | 9.776771 | 0.3251445 | 0.04482408 | 1.52926
87.78501 | 11.6657 | 11.35112 | 9.779218 | 0.3145778 | 0.04475172 | 1.527153
87.79501 | 11.6592 | 11.35142 | 9.781688 | 0.3077835 | 0.04467951 | 1.525049
87.80501 | 11.682 | 11.35174 | 9.784181 | 0.3302605 | 0.04460745 | 1.522951
87.81501 | 11.6689 | 11.35209 | 9.786699 | 0.3168099 | 0.04453554 | 1.520856
87.82501 | 11.671 | 11.35247 | 9.78924 | 0.3185312 | 0.04446378 | 1.518765
87.835 | 11.6712 | 11.35288 | 9.791802 | 0.3183248 | 0.04439224 | 1.516681
87.845 | 11.694 | 11.35331 | 9.79439 | 0.3406901 | 0.04432079 | 1.514599
87.855 | 11.6875 | 11.35377 | 9.797003 | 0.3337267 | 0.04424948 | 1.512521
87.865 | 11.6814 | 11.35427 | 9.799639 | 0.3271347 | 0.04417832 | 1.510448
87.875 | 11.6747 | 11.35479 | 9.8023 | 0.3199147 | 0.04410731 | 1.508378
87.88499 | 11.684 | 11.35533 | 9.804982 | 0.3286667 | 0.04403652 | 1.506315
87.89499 | 11.6709 | 11.35591 | 9.80769 | 0.3149898 | 0.04396581 | 1.504254
87.90499 | 11.6703 | 11.35652 | 9.810424 | 0.3137842 | 0.04389525 | 1.502197
87.91499 | 11.682 | 11.35715 | 9.813181 | 0.3248499 | 0.04382483 | 1.500144
87.92499 | 11.6722 | 11.35781 | 9.815963 | 0.3143871 | 0.04375457 | 1.498096
87.93498 | 11.6677 | 11.3585 | 9.818766 | 0.309196 | 0.04368452 | 1.496053
87.94498 | 11.6752 | 11.35922 | 9.821597 | 0.3159758 | 0.04361455 | 1.494012
87.95498 | 11.6646 | 11.35997 | 9.824453 | 0.3046262 | 0.04354472 | 1.491976
87.96498 | 11.6461 | 11.36075 | 9.827333 | 0.2853478 | 0.04347505 | 1.489944
87.97498 | 11.6431 | 11.36156 | 9.830238 | 0.2815404 | 0.04340552 | 1.487916
87.98498 | 11.6514 | 11.3624 | 9.833168 | 0.2890039 | 0.04333613 | 1.485892
87.99497 | 11.6361 | 11.36326 | 9.83612 | 0.2728392 | 0.04326696 | 1.483874
88.00497 | 11.6397 | 11.36416 | 9.8391 | 0.2755445 | 0.04319787 | 1.481858
88.01497 | 11.6424 | 11.36508 | 9.842104 | 0.2773204 | 0.04312892 | 1.479846
88.02497 | 11.6241 | 11.36603 | 9.845134 | 0.2580671 | 0.04306012 | 1.477838
88.03497 | 11.6141 | 11.36702 | 9.84819 | 0.2470843 | 0.04299146 | 1.475835
88.04496 | 11.625 | 11.36803 | 9.851267 | 0.2569732 | 0.04292301 | 1.473837
88.05496 | 11.604 | 11.36907 | 9.854373 | 0.2349314 | 0.04285465 | 1.471841
88.06496 | 11.6064 | 11.37014 | 9.857504 | 0.23626 | 0.04278642 | 1.469849
88.07496 | 11.6019 | 11.37124 | 9.860661 | 0.230659 | 0.04271834 | 1.467862
88.08496 | 11.6104 | 11.37237 | 9.863844 | 0.2380284 | 0.0426504 | 1.465878
88.09496 | 11.5841 | 11.37353 | 9.867052 | 0.2105678 | 0.04258261 | 1.463898
88.10495 | 11.5943 | 11.37472 | 9.870282 | 0.2195788 | 0.04251502 | 1.461924
88.11495 | 11.5821 | 11.37594 | 9.873542 | 0.2061585 | 0.04244751 | 1.459952
88.12495 | 11.5819 | 11.37719 | 9.876827 | 0.2047084 | 0.04238015 | 1.457984
88.13495 | 11.5659 | 11.37847 | 9.880139 | 0.1874282 | 0.04231292 | 1.45602
88.14495 | 11.5633 | 11.37978 | 9.883476 | 0.1835178 | 0.04224584 | 1.45406
88.15494 | 11.5752 | 11.38112 | 9.886837 | 0.1940787 | 0.04217896 | 1.452106
88.16494 | 11.5613 | 11.38249 | 9.890227 | 0.178808 | 0.04211216 | 1.450153
88.17494 | 11.562 | 11.38389 | 9.893643 | 0.1781069 | 0.0420455 | 1.448205
88.18494 | 11.5768 | 11.38532 | 9.897085 | 0.1914756 | 0.04197898 | 1.44626
88.19494 | 11.5694 | 11.38679 | 9.900554 | 0.1826137 | 0.0419126 | 1.44432
88.20494 | 11.5531 | 11.38828 | 9.904049 | 0.1648214 | 0.04184637 | 1.442383
88.21493 | 11.559 | 11.3898 | 9.907568 | 0.1692 | 0.04178033 | 1.440452
88.22493 | 11.5707 | 11.39135 | 9.911116 | 0.1793464 | 0.04171437 | 1.438523
88.23493 | 11.5629 | 11.39294 | 9.914691 | 0.1699622 | 0.04164855 | 1.436598
88.24493 | 11.5817 | 11.39455 | 9.918293 | 0.1871473 | 0.04158287 | 1.434676
88.25493 | 11.5811 | 11.3962 | 9.921922 | 0.1849014 | 0.04151732 | 1.432759
88.26492 | 11.5789 | 11.39787 | 9.925575 | 0.1810265 | 0.04145198 | 1.430847
88.27492 | 11.5901 | 11.39958 | 9.929258 | 0.1905188 | 0.04138672 | 1.428937
88.28492 | 11.5824 | 11.40132 | 9.932968 | 0.1810802 | 0.04132159 | 1.427031
88.29492 | 11.572 | 11.40309 | 9.936705 | 0.1689103 | 0.0412566 | 1.425128
88.30492 | 11.588 | 11.40489 | 9.940469 | 0.1831093 | 0.04119174 | 1.42323
88.31492 | 11.5998 | 11.40672 | 9.944261 | 0.1930772 | 0.04112702 | 1.421335
88.32491 | 11.5929 | 11.40858 | 9.948076 | 0.1843155 | 0.04106251 | 1.419446
88.33491 | 11.5968 | 11.41048 | 9.951923 | 0.1863206 | 0.04099806 | 1.417558
88.34491 | 11.5869 | 11.41241 | 9.955797 | 0.1744943 | 0.04093375 | 1.415675
88.35491 | 11.5923 | 11.41436 | 9.959699 | 0.1779363 | 0.04086958 | 1.413795
88.36491 | 11.5861 | 11.41635 | 9.963629 | 0.1697469 | 0.04080554 | 1.411919
88.3749 | 11.5876 | 11.41837 | 9.967582 | 0.1692281 | 0.0407417 | 1.410048
88.3849 | 11.5892 | 11.42042 | 9.971567 | 0.1687753 | 0.04067794 | 1.408179
88.3949 | 11.5982 | 11.42251 | 9.975581 | 0.1756908 | 0.0406143 | 1.406314
88.4049 | 11.5867 | 11.42463 | 9.979622 | 0.1620744 | 0.0405508 | 1.404453
88.4149 | 11.5901 | 11.42677 | 9.983691 | 0.1633261 | 0.04048744 | 1.402595
88.4249 | 11.5878 | 11.42895 | 9.987789 | 0.1588458 | 0.04042421 | 1.400741
88.43489 | 11.5797 | 11.43116 | 9.99191 | 0.1485355 | 0.04036118 | 1.398893
88.44489 | 11.5753 | 11.43341 | 9.996065 | 0.141891 | 0.04029821 | 1.397046
88.45489 | 11.5915 | 11.43569 | 10.00025 | 0.1558143 | 0.04023538 | 1.395203
88.46489 | 11.5729 | 11.43799 | 10.00446 | 0.1349054 | 0.04017268 | 1.393364
88.47489 | 11.5805 | 11.44034 | 10.0087 | 0.140164 | 0.04011012 | 1.391528
88.48488 | 11.5836 | 11.44271 | 10.01296 | 0.1408928 | 0.04004774 | 1.389697
88.49488 | 11.5735 | 11.44511 | 10.01726 | 0.1283867 | 0.03998544 | 1.387869
88.50488 | 11.5616 | 11.44755 | 10.02159 | 0.1140479 | 0.03992327 | 1.386044
88.51488 | 11.5636 | 11.45002 | 10.02594 | 0.1135766 | 0.03986123 | 1.384222
88.52488 | 11.5644 | 11.45253 | 10.03032 | 0.1118725 | 0.03979932 | 1.382404
88.53488 | 11.551 | 11.45506 | 10.03474 | 0.09593569 | 0.03973755 | 1.38059
88.54487 | 11.5851 | 11.45763 | 10.03917 | 0.1274685 | 0.03967597 | 1.378781
88.55487 | 11.5587 | 11.46023 | 10.04365 | 0.09846594 | 0.03961445 | 1.376974
88.56487 | 11.5641 | 11.46287 | 10.04815 | 0.1012304 | 0.03955306 | 1.375171
88.57487 | 11.5818 | 11.46554 | 10.05268 | 0.1162619 | 0.03949181 | 1.373371
88.58487 | 11.5518 | 11.46824 | 10.05724 | 0.08356007 | 0.03943068 | 1.371574
88.59486 | 11.5661 | 11.47097 | 10.06182 | 0.09512812 | 0.03936973 | 1.369783
88.60486 | 11.5833 | 11.47374 | 10.06644 | 0.1095599 | 0.03930886 | 1.367993
88.61486 | 11.5828 | 11.47654 | 10.07109 | 0.1062584 | 0.03924812 | 1.366207
88.62486 | 11.5858 | 11.47938 | 10.07576 | 0.1064235 | 0.03918751 | 1.364425
88.63486 | 11.6 | 11.48224 | 10.08047 | 0.1177551 | 0.03912702 | 1.362646
88.64486 | 11.5989 | 11.48515 | 10.08521 | 0.1137532 | 0.03906667 | 1.36087
88.65485 | 11.5942 | 11.48808 | 10.08997 | 0.1061205 | 0.0390065 | 1.3591
88.66485 | 11.5914 | 11.49105 | 10.09477 | 0.1003507 | 0.0389464 | 1.357332
88.67485 | 11.6081 | 11.49405 | 10.0996 | 0.1140477 | 0.03888642 | 1.355567
88.68485 | 11.5964 | 11.49709 | 10.10446 | 0.0993112 | 0.03882657 | 1.353804
88.69485 | 11.6098 | 11.50016 | 10.10935 | 0.1096404 | 0.03876685 | 1.352046
88.70484 | 11.6214 | 11.50326 | 10.11426 | 0.1181388 | 0.03870731 | 1.350293
88.71484 | 11.6075 | 11.5064 | 10.11921 | 0.1011 | 0.03864784 | 1.348541
88.72484 | 11.5969 | 11.50957 | 10.12419 | 0.08732704 | 0.03858849 | 1.346793
88.73484 | 11.6042 | 11.51278 | 10.1292 | 0.09141983 | 0.03852927 | 1.345049
88.74484 | 11.5875 | 11.51602 | 10.13424 | 0.07147829 | 0.03847017 | 1.343307
88.75484 | 11.5727 | 11.5193 | 10.13932 | 0.05340237 | 0.0384112 | 1.34157
88.76483 | 11.592 | 11.52261 | 10.14442 | 0.06939493 | 0.03835242 | 1.339837
88.77483 | 11.5794 | 11.52595 | 10.14955 | 0.05345003 | 0.03829369 | 1.338106
88.78483 | 11.5701 | 11.52933 | 10.15472 | 0.04077104 | 0.0382351 | 1.336378
88.79483 | 11.5746 | 11.53274 | 10.15991 | 0.04185653 | 0.03817662 | 1.334654
88.80483 | 11.5447 | 11.53619 | 10.16514 | 0.008507644 | 0.03811827 | 1.332933
88.81482 | 11.5484 | 11.53967 | 10.1704 | 0.008727725 | 0.03806009 | 1.331217
88.82482 | 11.5513 | 11.54319 | 10.17569 | 0.008109252 | 0.03800198 | 1.329503
88.83482 | 11.5203 | 11.54674 | 10.18101 | -0.02644383 | 0.037944 | 1.327791
88.84482 | 11.5581 | 11.55033 | 10.18636 | 0.007767664 | 0.03788614 | 1.326084
88.85482 | 11.5437 | 11.55396 | 10.19175 | -0.01025643 | 0.03782839 | 1.32438
88.86482 | 11.5208 | 11.55762 | 10.19717 | -0.03681519 | 0.03777078 | 1.322678
88.87481 | 11.5235 | 11.56131 | 10.20261 | -0.03780569 | 0.03771335 | 1.320982
88.88481 | 11.5253 | 11.56504 | 10.20809 | -0.0397351 | 0.03765597 | 1.319288
88.89481 | 11.4997 | 11.5688 | 10.2136 | -0.06909984 | 0.03759871 | 1.317596
88.90481 | 11.5221 | 11.5726 | 10.21915 | -0.05050022 | 0.03754158 | 1.315908
88.91481 | 11.5247 | 11.57644 | 10.22473 | -0.05173617 | 0.03748457 | 1.314224
88.9248 | 11.53 | 11.5803 | 10.23033 | -0.05030366 | 0.03742772 | 1.312544
88.9348 | 11.5063 | 11.58421 | 10.23597 | -0.07791093 | 0.03737095 | 1.310865
88.9448 | 11.5307 | 11.58815 | 10.24165 | -0.05745397 | 0.03731429 | 1.30919
88.9548 | 11.5216 | 11.59213 | 10.24736 | -0.070533 | 0.03725776 | 1.307519
88.9648 | 11.51 | 11.59615 | 10.2531 | -0.08614795 | 0.03720134 | 1.30585
88.9748 | 11.5092 | 11.6002 | 10.25887 | -0.09099887 | 0.03714505 | 1.304185
88.98479 | 11.5135 | 11.60428 | 10.26467 | -0.09078196 | 0.03708892 | 1.302524
88.99479 | 11.5365 | 11.60841 | 10.27051 | -0.07190518 | 0.03703286 | 1.300865
89.00479 | 11.5243 | 11.61256 | 10.27638 | -0.08826464 | 0.03697692 | 1.299209
89.01479 | 11.5318 | 11.61676 | 10.28228 | -0.08496051 | 0.03692109 | 1.297557
89.02479 | 11.5239 | 11.62099 | 10.28822 | -0.09709288 | 0.03686539 | 1.295908
89.03478 | 11.5165 | 11.62526 | 10.29418 | -0.1087573 | 0.03680985 | 1.294263
89.04478 | 11.5164 | 11.62956 | 10.30019 | -0.1131626 | 0.03675437 | 1.29262
89.05478 | 11.5076 | 11.6339 | 10.30623 | -0.1263046 | 0.03669901 | 1.29098
89.06478 | 11.5218 | 11.63828 | 10.3123 | -0.1164834 | 0.03664377 | 1.289343
89.07478 | 11.5314 | 11.6427 | 10.3184 | -0.111299 | 0.03658865 | 1.287709
89.08478 | 11.5221 | 11.64715 | 10.32454 | -0.1250516 | 0.03653364 | 1.286079
89.09477 | 11.5231 | 11.65164 | 10.3307 | -0.1285365 | 0.0364788 | 1.284453
89.10477 | 11.5155 | 11.65616 | 10.33691 | -0.140663 | 0.03642402 | 1.282829
89.11477 | 11.4992 | 11.66073 | 10.34315 | -0.1615267 | 0.03636935 | 1.281207
89.12477 | 11.4997 | 11.66533 | 10.34942 | -0.1656276 | 0.0363148 | 1.279589
89.13477 | 11.5422 | 11.66997 | 10.35573 | -0.1277658 | 0.03626037 | 1.277974
89.14476 | 11.5321 | 11.67464 | 10.36207 | -0.1425366 | 0.0362061 | 1.276364
89.15476 | 11.5319 | 11.67935 | 10.36844 | -0.1474496 | 0.0361519 | 1.274755
89.16476 | 11.5271 | 11.6841 | 10.37485 | -0.157 | 0.0360978 | 1.273149
89.17476 | 11.5172 | 11.68889 | 10.3813 | -0.1716882 | 0.03604382 | 1.271547
89.18476 | 11.5156 | 11.69371 | 10.38778 | -0.1781141 | 0.03598996 | 1.269947
89.19476 | 11.5015 | 11.69858 | 10.39429 | -0.1970777 | 0.03593621 | 1.26835
89.20475 | 11.5605 | 11.70348 | 10.40083 | -0.142975 | 0.03588262 | 1.266759
89.21475 | 11.546 | 11.70841 | 10.40742 | -0.1624138 | 0.03582909 | 1.265168
89.22475 | 11.5441 | 11.71339 | 10.41404 | -0.1692915 | 0.03577567 | 1.26358
89.23475 | 11.5179 | 11.71841 | 10.42069 | -0.2005071 | 0.03572237 | 1.261996
89.24475 | 11.5428 | 11.72346 | 10.42738 | -0.1806613 | 0.03566918 | 1.260415
89.25474 | 11.4985 | 11.72855 | 10.43409 | -0.2300474 | 0.03561615 | 1.258837
89.26474 | 11.5345 | 11.73368 | 10.44085 | -0.1991777 | 0.03556318 | 1.257262
89.27474 | 11.554 | 11.73885 | 10.44765 | -0.1848465 | 0.03551032 | 1.255689
89.28474 | 11.534 | 11.74405 | 10.45448 | -0.2100538 | 0.03545757 | 1.25412
89.29474 | 11.5326 | 11.7493 | 10.46134 | -0.2166997 | 0.03540494 | 1.252553
89.30474 | 11.5115 | 11.75458 | 10.46824 | -0.2430843 | 0.03535241 | 1.250989
89.31473 | 11.5337 | 11.7599 | 10.47517 | -0.2262026 | 0.03530004 | 1.249431
89.32473 | 11.5037 | 11.76527 | 10.48214 | -0.2615654 | 0.03524774 | 1.247874
89.33473 | 11.5098 | 11.77067 | 10.48915 | -0.2608663 | 0.03519554 | 1.246319
89.34473 | 11.5506 | 11.77611 | 10.4962 | -0.2255065 | 0.03514345 | 1.244767
89.35473 | 11.5041 | 11.78159 | 10.50328 | -0.2774852 | 0.03509147 | 1.243218
89.36472 | 11.5174 | 11.7871 | 10.51039 | -0.2696978 | 0.03503964 | 1.241673
89.37472 | 11.5346 | 11.79266 | 10.51754 | -0.2580554 | 0.03498788 | 1.24013
89.38472 | 11.4989 | 11.79825 | 10.52473 | -0.2993524 | 0.03493622 | 1.23859
89.39472 | 11.5216 | 11.80389 | 10.53195 | -0.2822888 | 0.03488468 | 1.237053
89.40472 | 11.5148 | 11.80956 | 10.53921 | -0.2947648 | 0.03483324 | 1.235519
89.41472 | 11.5208 | 11.81528 | 10.54651 | -0.2944803 | 0.0347819 | 1.233987
89.42471 | 11.4992 | 11.82103 | 10.55384 | -0.3218305 | 0.03473073 | 1.232461
89.43471 | 11.5299 | 11.82683 | 10.56121 | -0.2969254 | 0.03467962 | 1.230935
89.44471 | 11.5267 | 11.83266 | 10.56862 | -0.3059603 | 0.0346286 | 1.229413
89.45471 | 11.5094 | 11.83854 | 10.57606 | -0.329135 | 0.0345777 | 1.227893
89.46471 | 11.5429 | 11.84445 | 10.58355 | -0.3015498 | 0.0345269 | 1.226375
89.4747 | 11.4904 | 11.8504 | 10.59106 | -0.3599986 | 0.03447625 | 1.224863
89.4847 | 11.54 | 11.85639 | 10.59862 | -0.316393 | 0.03442566 | 1.223351
89.4947 | 11.497 | 11.86243 | 10.60621 | -0.3654282 | 0.03437518 | 1.221842
89.5047 | 11.5354 | 11.8685 | 10.61384 | -0.3331042 | 0.0343248 | 1.220337
89.5147 | 11.518 | 11.87462 | 10.62151 | -0.3566209 | 0.03427453 | 1.218834
89.5247 | 11.5382 | 11.88078 | 10.62922 | -0.3425768 | 0.03422436 | 1.217334
89.53469 | 11.4842 | 11.88697 | 10.63696 | -0.4027686 | 0.03417435 | 1.215839
89.54469 | 11.521 | 11.89321 | 10.64474 | -0.3722066 | 0.03412439 | 1.214344
89.55469 | 11.5146 | 11.89949 | 10.65256 | -0.3848854 | 0.03407456 | 1.212852
89.56469 | 11.4949 | 11.90581 | 10.66042 | -0.410905 | 0.03402479 | 1.211364
89.57469 | 11.5265 | 11.91217 | 10.66831 | -0.3856657 | 0.03397514 | 1.209878
89.58468 | 11.4981 | 11.91856 | 10.67624 | -0.4204604 | 0.03392564 | 1.208395
89.59468 | 11.5247 | 11.925 | 10.68421 | -0.4003038 | 0.0338762 | 1.206915
89.60468 | 11.4575 | 11.93149 | 10.69222 | -0.4739878 | 0.03382686 | 1.205437
89.61468 | 11.5042 | 11.93801 | 10.70027 | -0.4338131 | 0.03377763 | 1.203963
89.62468 | 11.491 | 11.94458 | 10.70836 | -0.4535794 | 0.03372849 | 1.20249
89.63468 | 11.4914 | 11.95119 | 10.71649 | -0.4597877 | 0.03367946 | 1.20102
89.64467 | 11.5 | 11.95783 | 10.72465 | -0.4578312 | 0.0336306 | 1.199555
89.65467 | 11.4652 | 11.96452 | 10.73285 | -0.4993227 | 0.03358177 | 1.198091
89.66467 | 11.4803 | 11.97126 | 10.74109 | -0.4909559 | 0.03353302 | 1.19663
89.67467 | 11.4526 | 11.97803 | 10.74938 | -0.525431 | 0.03348441 | 1.195172
89.68467 | 11.4868 | 11.98485 | 10.7577 | -0.498048 | 0.03343589 | 1.193716
89.69466 | 11.4916 | 11.9917 | 10.76605 | -0.5001001 | 0.03338751 | 1.192264
89.70466 | 11.4748 | 11.9986 | 10.77445 | -0.5238011 | 0.03333919 | 1.190813
89.71466 | 11.4911 | 12.00554 | 10.78289 | -0.5144445 | 0.03329094 | 1.189366
89.72466 | 11.4893 | 12.01253 | 10.79137 | -0.5232301 | 0.03324282 | 1.187921
89.73466 | 11.4568 | 12.01956 | 10.79988 | -0.562758 | 0.03319479 | 1.186478
89.74466 | 11.4976 | 12.02663 | 10.80844 | -0.5290284 | 0.03314689 | 1.185039
89.75465 | 11.4987 | 12.03373 | 10.81703 | -0.5350342 | 0.03309911 | 1.183603
89.76465 | 11.5136 | 12.04089 | 10.82567 | -0.5272897 | 0.03305138 | 1.182168
89.77465 | 11.5134 | 12.04809 | 10.83435 | -0.534688 | 0.03300375 | 1.180737
89.78465 | 11.5175 | 12.05533 | 10.84307 | -0.5378291 | 0.03295623 | 1.179308
89.79465 | 11.505 | 12.06261 | 10.85182 | -0.5576132 | 0.03290879 | 1.177881
89.80464 | 11.5272 | 12.06993 | 10.86061 | -0.5427329 | 0.0328615 | 1.176459
89.81464 | 11.5343 | 12.0773 | 10.86945 | -0.5430029 | 0.03281424 | 1.175037
89.82464 | 11.5481 | 12.08472 | 10.87833 | -0.5366163 | 0.03276712 | 1.173619
89.83464 | 11.545 | 12.09217 | 10.88725 | -0.5471727 | 0.03272008 | 1.172203
89.84464 | 11.5566 | 12.09967 | 10.89621 | -0.5430728 | 0.03267314 | 1.17079
89.85464 | 11.5458 | 12.10722 | 10.90521 | -0.5614161 | 0.03262629 | 1.169379
89.86463 | 11.5546 | 12.1148 | 10.91424 | -0.5601954 | 0.03257959 | 1.167972
89.87463 | 11.568 | 12.12243 | 10.92333 | -0.554426 | 0.03253294 | 1.166567
89.88463 | 11.5841 | 12.1301 | 10.93245 | -0.5460002 | 0.03248638 | 1.165164
89.89463 | 11.5915 | 12.13782 | 10.94161 | -0.5463183 | 0.03243991 | 1.163763
89.90463 | 11.6035 | 12.14558 | 10.95082 | -0.5420803 | 0.03239355 | 1.162366
89.91462 | 11.6064 | 12.15338 | 10.96006 | -0.5469785 | 0.03234732 | 1.160972
89.92462 | 11.6168 | 12.16123 | 10.96935 | -0.5444285 | 0.03230115 | 1.159579
89.93462 | 11.6279 | 12.16912 | 10.97868 | -0.541223 | 0.03225507 | 1.158189
89.94462 | 11.6649 | 12.17706 | 10.98805 | -0.5121612 | 0.03220908 | 1.156801
89.95462 | 11.6636 | 12.18504 | 10.99746 | -0.5214442 | 0.03216319 | 1.155416
89.96462 | 11.6989 | 12.19307 | 11.00692 | -0.4941716 | 0.03211739 | 1.154034
89.97461 | 11.6755 | 12.20114 | 11.01641 | -0.5256354 | 0.03207174 | 1.152655
89.98461 | 11.7107 | 12.20925 | 11.02595 | -0.4985519 | 0.03202613 | 1.151278
89.99461 | 11.7216 | 12.21741 | 11.03553 | -0.4958132 | 0.03198062 | 1.149903