## Summary
Parameter | graphite_2H_P63mmc P 63/m m c | MoC_0.66 F m -3 m
Sample | M24-MM-Mo2C-SM_Cu_powder.dat | M24-MM-Mo2C-SM_Cu_powder.dat
Method | GSAS-II | GSAS-II
Phase name | graphite_2H_P63mmc P 63/m m c | MoC_0.66 F m -3 m
COD / MP ID | manual | manual
Formula | C4 | Mo4 C2.64
Space group
Space group # | 194 | 225
Crystal system | hexagonal | cubic
a (Å) | 2.464 | 4.22873
b (Å) | 2.464 | 4.22873
c (Å) | 6.708 | 4.22873
α (°) | 90 | 90
β (°) | 90 | 90
γ (°) | 120 | 90
Volume (A^3) | 35.26997 | 75.61901
da/a0 (%) | 0 | -0.571
db/b0 (%) | 0 | -0.571
dc/c0 (%) | 0 | -0.571
dV/V0 (%) | 0 | -1.702
Weight fraction (%) | 5.2 | 94.8
GSAS-II mass weight fraction (%) | 41.7 | 58.3
Weight fraction ± (%) | 2.23 | 2.23
Weight fraction error source | integrated_phase_area_diagonal_covariance+binary_closure | integrated_phase_area_diagonal_covariance+binary_closure
Weight fraction propagated sigma (%) | 2.234 | 2.234
Weight fraction systematic floor (%) | 1 | 1.897
Weight fraction method | integrated_phase_pattern_area | integrated_phase_pattern_area
Integrated phase fraction (%) | 5.2 | 94.8
Integrated - wt fraction (percentage points) | -36.54 | 36.54
Integrated phase fraction method | primary_quant_from_refined_phase_envelope | primary_quant_from_refined_phase_envelope
Crystallite size (nm) | 1000 | 1000
Crystallite size source | gsas_hap_size | gsas_hap_size
Scale factor | 8.37623 | 1.35646
Scale factor sigma | 3.81950819 | 0.01911769
Scale factor sigma (%) | 45.599 | 1.409
Scale factor sigma source | gsas_covariance | gsas_covariance
Scale * phase mass value | 402.4276 | 563.5672
Legacy mass-weighted scale value | 402.4276 | 563.5672
U (Caglioti) | 0.01489 | 0.01489
V (Caglioti) | -0.01538 | -0.01538
W (Caglioti) | 0.00566 | 0.00566
X (Lorentzian) | 0 | 0
Y (Lorentzian) | 13.10269 | 13.10269
η at strongest | 1 | 1
FWHM (°) | 13.2126 | 13.8129
FWHM reference 2theta (deg) | 14.7083 | 36.8843
FWHM reference hkl | [0, 0, 2] | [1, 1, 1]
N reflections | 7 | 5
Seeded by | gsas2 | gsas2
Zero shift (°) | -0.00155 | -0.00155
Rwp (%) | 5.67 | 5.67
Rp (%) | 4.58 | 4.58
χ² | 91.733 | 91.733
GoF | 9.578 | 9.578

## Plot Data
2theta | Y_obs | Y_calc | Background | Residual | graphite_2H_P63mmc P 63/m m c | MoC_0.66 F m -3 m | graphite_2H_P63mmc P 63/m m c peak 2θ | graphite_2H_P63mmc P 63/m m c [hkl] | MoC_0.66 F m -3 m peak 2θ | MoC_0.66 F m -3 m [hkl]
10.00918 | 66.0404 | 65.88584 | 65.11131 | 0.1545626 | 0.3122735 | 0.4622534 | 26.554 | [002] | 36.782 | [111]
10.01918 | 65.9697 | 65.84157 | 65.06554 | 0.1281298 | 0.3135132 | 0.4625177 | 42.32 | [100] | 42.73 | [200]
10.02917 | 65.9772 | 65.79748 | 65.01994 | 0.1797188 | 0.3147593 | 0.4627819 | 44.519 | [101] | 62.023 | [220]
10.03917 | 65.9214 | 65.75348 | 64.97442 | 0.167918 | 0.3160142 | 0.4630466 | 54.687 | [004] | 74.333 | [311]
10.04917 | 65.8695 | 65.70962 | 64.92903 | 0.1598836 | 0.3172767 | 0.4633117 | 77.398 | [210] | 78.248 | [222]
10.05917 | 65.8294 | 65.66588 | 64.88376 | 0.1635158 | 0.3185471 | 0.463577 | 83.529 | [212]
10.06917 | 65.7687 | 65.62228 | 64.83862 | 0.146415 | 0.3198251 | 0.4638425 | 87.099 | [006]
10.07916 | 65.7515 | 65.57886 | 64.79364 | 0.1726379 | 0.3211098 | 0.464108
10.08916 | 65.6552 | 65.53553 | 64.74875 | 0.1196718 | 0.3224036 | 0.4643742
10.09916 | 65.6658 | 65.49233 | 64.70398 | 0.1734734 | 0.3237056 | 0.4646405
10.10916 | 65.5753 | 65.44926 | 64.65933 | 0.1260431 | 0.3250154 | 0.4649071
10.11916 | 65.5684 | 65.40632 | 64.61481 | 0.1620809 | 0.3263335 | 0.4651739
10.12916 | 65.4959 | 65.36351 | 64.57041 | 0.1323874 | 0.3276597 | 0.4654411
10.13915 | 65.4436 | 65.32088 | 64.52618 | 0.1227199 | 0.3289929 | 0.4657082
10.14915 | 65.418 | 65.27834 | 64.48202 | 0.1396642 | 0.3303358 | 0.4659759
10.15915 | 65.3795 | 65.23592 | 64.43799 | 0.1435779 | 0.331687 | 0.4662438
10.16915 | 65.3252 | 65.19364 | 64.39408 | 0.1315612 | 0.3330466 | 0.466512
10.17915 | 65.2928 | 65.15149 | 64.35029 | 0.1413143 | 0.3344148 | 0.4667805
10.18914 | 65.2477 | 65.1095 | 64.30667 | 0.1381955 | 0.3357903 | 0.4670489
10.19914 | 65.2052 | 65.06761 | 64.26312 | 0.1375892 | 0.3371758 | 0.4673179
10.20914 | 65.1629 | 65.02585 | 64.21969 | 0.1370534 | 0.33857 | 0.4675872
10.21914 | 65.1056 | 64.98421 | 64.17638 | 0.1213886 | 0.3399731 | 0.4678567
10.22914 | 65.1205 | 64.94271 | 64.13319 | 0.1777948 | 0.3413851 | 0.4681266
10.23914 | 65.0174 | 64.90133 | 64.09012 | 0.1160724 | 0.342806 | 0.4683966
10.24913 | 65.0028 | 64.86012 | 64.04722 | 0.1426804 | 0.3442346 | 0.4686667
10.25913 | 64.9333 | 64.819 | 64.00439 | 0.1143016 | 0.3456737 | 0.4689373
10.26913 | 64.9178 | 64.77801 | 63.96167 | 0.1397949 | 0.3471219 | 0.4692083
10.27913 | 64.8603 | 64.73714 | 63.91908 | 0.1231606 | 0.3485796 | 0.4694794
10.28913 | 64.8252 | 64.6964 | 63.8766 | 0.1287989 | 0.3500465 | 0.4697509
10.29912 | 64.7887 | 64.65583 | 63.83429 | 0.1328696 | 0.3515213 | 0.4700222
10.30912 | 64.7609 | 64.61535 | 63.79204 | 0.1455538 | 0.3530073 | 0.4702942
10.31912 | 64.7023 | 64.57499 | 63.74992 | 0.1273116 | 0.3545027 | 0.4705664
10.32912 | 64.698 | 64.53476 | 63.70791 | 0.1632427 | 0.356008 | 0.470839
10.33912 | 64.6005 | 64.49465 | 63.66602 | 0.1058479 | 0.3575228 | 0.4711118
10.34912 | 64.6308 | 64.45467 | 63.62424 | 0.1761268 | 0.3590477 | 0.4713849
10.35911 | 64.5516 | 64.41486 | 63.58262 | 0.1367405 | 0.3605807 | 0.4716579
10.36911 | 64.5234 | 64.37513 | 63.54107 | 0.1482684 | 0.3621255 | 0.4719316
10.37911 | 64.4682 | 64.33553 | 63.49964 | 0.1326712 | 0.3636803 | 0.4722054
10.38911 | 64.4395 | 64.29605 | 63.45833 | 0.1434488 | 0.3652454 | 0.4724796
10.39911 | 64.3856 | 64.2567 | 63.41712 | 0.1289017 | 0.3668207 | 0.472754
10.4091 | 64.3539 | 64.21751 | 63.37608 | 0.1363907 | 0.3684048 | 0.4730285
10.4191 | 64.3312 | 64.17841 | 63.3351 | 0.1527948 | 0.370001 | 0.4733035
10.4291 | 64.3046 | 64.13943 | 63.29424 | 0.1651747 | 0.3716076 | 0.4735788
10.4391 | 64.2465 | 64.10057 | 63.25349 | 0.1459307 | 0.373225 | 0.4738543
10.4491 | 64.2337 | 64.06184 | 63.21285 | 0.171863 | 0.3748531 | 0.4741302
10.4591 | 64.1653 | 64.02323 | 63.17233 | 0.1420718 | 0.376492 | 0.4744063
10.46909 | 64.1233 | 63.98478 | 63.13196 | 0.1385189 | 0.3781402 | 0.4746824
10.47909 | 64.075 | 63.94642 | 63.09166 | 0.1285815 | 0.3798011 | 0.4749591
10.48909 | 64.0629 | 63.90818 | 63.05147 | 0.1547214 | 0.3814731 | 0.475236
10.49909 | 64.0088 | 63.87006 | 63.01139 | 0.1387385 | 0.3831564 | 0.4755133
10.50909 | 63.9635 | 63.83207 | 62.97143 | 0.1314333 | 0.3848509 | 0.4757908
10.51908 | 63.9132 | 63.79423 | 62.93161 | 0.118968 | 0.3865552 | 0.4760684
10.52908 | 63.8562 | 63.75648 | 62.89186 | 0.09971869 | 0.3882727 | 0.4763464
10.53908 | 63.8251 | 63.71885 | 62.85223 | 0.1062476 | 0.3900018 | 0.4766248
10.54908 | 63.7961 | 63.68135 | 62.8127 | 0.1147549 | 0.3917427 | 0.4769034
10.55908 | 63.763 | 63.64396 | 62.77328 | 0.1190408 | 0.3934954 | 0.4771823
10.56908 | 63.7282 | 63.60669 | 62.73397 | 0.1215056 | 0.39526 | 0.4774616
10.57907 | 63.6722 | 63.56959 | 62.69481 | 0.1026123 | 0.3970349 | 0.4777408
10.58907 | 63.6086 | 63.53256 | 62.65572 | 0.07603537 | 0.3988237 | 0.4780206
10.59907 | 63.5421 | 63.49566 | 62.61674 | 0.04643778 | 0.4006249 | 0.4783006
10.60907 | 63.5185 | 63.45888 | 62.57786 | 0.05961997 | 0.4024383 | 0.478581
10.61907 | 63.4747 | 63.42222 | 62.53909 | 0.05248172 | 0.4042644 | 0.4788616
10.62906 | 63.4483 | 63.38571 | 62.50047 | 0.06258714 | 0.4061011 | 0.4791422
10.63906 | 63.3972 | 63.34929 | 62.46191 | 0.04790923 | 0.4079524 | 0.4794234
10.64906 | 63.3498 | 63.31299 | 62.42347 | 0.03681171 | 0.4098165 | 0.479705
10.65906 | 63.2984 | 63.27681 | 62.38512 | 0.02159465 | 0.4116937 | 0.4799868
10.66906 | 63.2695 | 63.24074 | 62.34689 | 0.02875835 | 0.4135839 | 0.4802688
10.67906 | 63.242 | 63.2048 | 62.30876 | 0.03720293 | 0.4154873 | 0.4805512
10.68905 | 63.2304 | 63.16901 | 62.27077 | 0.06139275 | 0.4174021 | 0.4808335
10.69905 | 63.1541 | 63.1333 | 62.23285 | 0.02079987 | 0.4193321 | 0.4811165
10.70905 | 63.1106 | 63.09771 | 62.19504 | 0.01288834 | 0.4212757 | 0.4813997
10.71905 | 63.0713 | 63.06224 | 62.15733 | 0.009058305 | 0.4232332 | 0.4816832
10.72905 | 63.0427 | 63.02689 | 62.11972 | 0.01581006 | 0.4252044 | 0.481967
10.73904 | 63.0061 | 62.99169 | 62.08225 | 0.01440846 | 0.4271876 | 0.4822509
10.74904 | 62.9717 | 62.95658 | 62.04485 | 0.01512431 | 0.4291869 | 0.4825352
10.75904 | 62.9075 | 62.92158 | 62.00756 | -0.01407757 | 0.4312003 | 0.4828199
10.76904 | 62.8912 | 62.8867 | 61.97036 | 0.004502954 | 0.4332281 | 0.4831049
10.77904 | 62.8589 | 62.85193 | 61.93327 | 0.006965974 | 0.4352704 | 0.4833902
10.78904 | 62.8291 | 62.81729 | 61.89629 | 0.01181185 | 0.4373273 | 0.4836757
10.79903 | 62.793 | 62.78279 | 61.85944 | 0.01020595 | 0.4393969 | 0.4839613
10.80903 | 62.7921 | 62.74838 | 61.82265 | 0.04371778 | 0.4414835 | 0.4842475
10.81903 | 62.7334 | 62.71409 | 61.78597 | 0.01931275 | 0.4435851 | 0.4845339
10.82903 | 62.6783 | 62.67991 | 61.74939 | -0.001608935 | 0.4457019 | 0.4848206
10.83903 | 62.6512 | 62.64585 | 61.71291 | 0.005352876 | 0.4478339 | 0.4851077
10.84902 | 62.5923 | 62.61194 | 61.67656 | -0.01963565 | 0.4499793 | 0.4853947
10.85902 | 62.5435 | 62.57811 | 61.64028 | -0.03460639 | 0.4521425 | 0.4856824
10.86902 | 62.5057 | 62.54439 | 61.6041 | -0.03869305 | 0.4543213 | 0.4859703
10.87902 | 62.4645 | 62.5108 | 61.56802 | -0.04629584 | 0.4565161 | 0.4862585
10.88902 | 62.4517 | 62.47731 | 61.53204 | -0.02561451 | 0.458727 | 0.486547
10.89902 | 62.411 | 62.44395 | 61.49616 | -0.03294884 | 0.4609542 | 0.4868359
10.90901 | 62.3638 | 62.41073 | 61.46041 | -0.04693198 | 0.4631955 | 0.4871247
10.91901 | 62.3304 | 62.3776 | 61.42473 | -0.04719724 | 0.4654556 | 0.4874141
10.92901 | 62.2789 | 62.34458 | 61.38914 | -0.06567787 | 0.4677324 | 0.4877038
10.93901 | 62.2317 | 62.31167 | 61.35365 | -0.07997361 | 0.470026 | 0.4879938
10.94901 | 62.1987 | 62.27888 | 61.31826 | -0.08018453 | 0.4723367 | 0.4882841
10.959 | 62.1432 | 62.24624 | 61.28301 | -0.103043 | 0.4746622 | 0.4885745
10.969 | 62.1152 | 62.21368 | 61.24781 | -0.09848357 | 0.4770074 | 0.4888654
10.979 | 62.0479 | 62.18124 | 61.21271 | -0.1333389 | 0.4793702 | 0.4891566
10.989 | 61.9905 | 62.14891 | 61.17771 | -0.1584089 | 0.4817507 | 0.4894481
10.999 | 61.9568 | 62.11669 | 61.1428 | -0.1598934 | 0.484149 | 0.48974
11.009 | 61.9065 | 62.08459 | 61.10799 | -0.1780923 | 0.4865655 | 0.4900321
11.01899 | 61.8865 | 62.05264 | 61.07332 | -0.1661375 | 0.4889976 | 0.4903243
11.02899 | 61.8634 | 62.02076 | 61.0387 | -0.1573648 | 0.4914507 | 0.490617
11.03899 | 61.8199 | 61.98901 | 61.00417 | -0.1691063 | 0.4939224 | 0.49091
11.04899 | 61.7935 | 61.95736 | 60.96975 | -0.1638619 | 0.4964129 | 0.4912034
11.05899 | 61.7287 | 61.92583 | 60.93541 | -0.1971313 | 0.4989223 | 0.491497
11.06898 | 61.6703 | 61.89445 | 60.90121 | -0.2241462 | 0.5014485 | 0.4917907
11.07898 | 61.6464 | 61.86314 | 60.86706 | -0.2167431 | 0.5039964 | 0.492085
11.08898 | 61.61 | 61.83195 | 60.83301 | -0.2219538 | 0.506564 | 0.4923795
11.09898 | 61.5588 | 61.80088 | 60.79905 | -0.2420782 | 0.5091513 | 0.4926744
11.10898 | 61.5178 | 61.76992 | 60.76519 | -0.2521161 | 0.5117585 | 0.4929696
11.11898 | 61.5136 | 61.73907 | 60.73142 | -0.2254674 | 0.5143859 | 0.4932651
11.12897 | 61.4645 | 61.70836 | 60.69777 | -0.243863 | 0.5170311 | 0.4935606
11.13897 | 61.4397 | 61.67774 | 60.66418 | -0.2380409 | 0.5196994 | 0.4938568
11.14897 | 61.4195 | 61.64723 | 60.63069 | -0.2277322 | 0.5223885 | 0.4941532
11.15897 | 61.3752 | 61.61684 | 60.59729 | -0.2416367 | 0.5250986 | 0.4944499
11.16897 | 61.3332 | 61.58655 | 60.56398 | -0.2533544 | 0.5278299 | 0.494747
11.17896 | 61.297 | 61.55642 | 60.53079 | -0.2594153 | 0.5305799 | 0.495044
11.18896 | 61.2722 | 61.52636 | 60.49766 | -0.254159 | 0.5333543 | 0.4953417
11.19896 | 61.2403 | 61.49642 | 60.46463 | -0.2561158 | 0.5361506 | 0.4956397
11.20896 | 61.205 | 61.46659 | 60.43168 | -0.2615854 | 0.5389687 | 0.495938
11.21896 | 61.1806 | 61.43687 | 60.39882 | -0.256268 | 0.5418094 | 0.4962366
11.22896 | 61.1212 | 61.40726 | 60.36606 | -0.2860636 | 0.5446727 | 0.4965355
11.23895 | 61.1011 | 61.3778 | 60.33341 | -0.2767013 | 0.5475556 | 0.4968344
11.24895 | 61.0756 | 61.34842 | 60.30082 | -0.2728224 | 0.5504646 | 0.497134
11.25895 | 61.0652 | 61.31916 | 60.26833 | -0.2539564 | 0.553397 | 0.4974338
11.26895 | 61.0275 | 61.29 | 60.23592 | -0.2625031 | 0.5563528 | 0.497734
11.27895 | 60.982 | 61.26096 | 60.2036 | -0.2789626 | 0.5593324 | 0.4980345
11.28894 | 60.9688 | 61.23206 | 60.1714 | -0.2632639 | 0.5623331 | 0.4983351
11.29894 | 60.9281 | 61.20325 | 60.13925 | -0.2751488 | 0.5653609 | 0.4986362
11.30894 | 60.8932 | 61.17455 | 60.1072 | -0.2813464 | 0.5684133 | 0.4989376
11.31894 | 60.8642 | 61.14596 | 60.07523 | -0.2817568 | 0.5714905 | 0.4992394
11.32894 | 60.8219 | 61.11748 | 60.04335 | -0.2955799 | 0.5745927 | 0.4995414
11.33894 | 60.7923 | 61.08912 | 60.01155 | -0.2968158 | 0.5777203 | 0.4998438
11.34893 | 60.7532 | 61.06089 | 59.97988 | -0.3076928 | 0.5808704 | 0.5001462
11.35893 | 60.7502 | 61.03275 | 59.94826 | -0.282554 | 0.5840493 | 0.5004493
11.36893 | 60.7183 | 61.00473 | 59.91672 | -0.2864282 | 0.5872545 | 0.5007527
11.37893 | 60.7086 | 60.97682 | 59.88527 | -0.2682151 | 0.590486 | 0.5010563
11.38893 | 60.659 | 60.94901 | 59.85391 | -0.2900149 | 0.5937444 | 0.5013603
11.39892 | 60.6349 | 60.92136 | 59.82266 | -0.2864551 | 0.5970264 | 0.5016643
11.40892 | 60.5942 | 60.89378 | 59.79147 | -0.2995806 | 0.600339 | 0.501969
11.41892 | 60.5808 | 60.86632 | 59.76037 | -0.2855189 | 0.6036791 | 0.5022739
11.42892 | 60.5425 | 60.83897 | 59.72934 | -0.2964702 | 0.6070471 | 0.5025792
11.43892 | 60.5115 | 60.81173 | 59.69841 | -0.3002346 | 0.6104434 | 0.5028848
11.44892 | 60.482 | 60.78461 | 59.66755 | -0.302612 | 0.6138681 | 0.5031908
11.45891 | 60.4418 | 60.75763 | 59.63681 | -0.3158294 | 0.617318 | 0.5034967
11.46891 | 60.42 | 60.73073 | 59.60613 | -0.3107331 | 0.6208007 | 0.5038033
11.47891 | 60.3872 | 60.70395 | 59.57553 | -0.3167501 | 0.6243129 | 0.5041102
11.48891 | 60.3656 | 60.67728 | 59.54501 | -0.3116804 | 0.6278548 | 0.5044174
11.49891 | 60.3302 | 60.65072 | 59.51457 | -0.3205241 | 0.6314268 | 0.504725
11.5089 | 60.3105 | 60.62431 | 59.48425 | -0.3138076 | 0.6350256 | 0.5050325
11.5189 | 60.3032 | 60.59798 | 59.45398 | -0.2947784 | 0.638659 | 0.5053408
11.5289 | 60.2546 | 60.57176 | 59.42379 | -0.3171628 | 0.6423233 | 0.5056493
11.5389 | 60.227 | 60.54566 | 59.39368 | -0.318661 | 0.6460192 | 0.5059582
11.5489 | 60.1897 | 60.51967 | 59.36366 | -0.3299731 | 0.6497469 | 0.5062674
11.5589 | 60.1551 | 60.4938 | 59.33372 | -0.3386991 | 0.6535068 | 0.5065769
11.56889 | 60.1036 | 60.46807 | 59.30388 | -0.3644651 | 0.6572956 | 0.5068864
11.57889 | 60.0758 | 60.44242 | 59.2741 | -0.3666193 | 0.6611209 | 0.5071966
11.58889 | 60.0449 | 60.41689 | 59.2444 | -0.371988 | 0.6649797 | 0.5075071
11.59889 | 60.0483 | 60.39147 | 59.21478 | -0.3431711 | 0.668872 | 0.5078179
11.60889 | 59.982 | 60.36617 | 59.18524 | -0.3841689 | 0.6727984 | 0.5081291
11.61888 | 59.9605 | 60.34101 | 59.15581 | -0.3805066 | 0.6767554 | 0.5084403
11.62888 | 59.9319 | 60.31593 | 59.12643 | -0.3840339 | 0.6807511 | 0.5087522
11.63888 | 59.9043 | 60.29098 | 59.09713 | -0.3866762 | 0.6847821 | 0.5090643
11.64888 | 59.88 | 60.26613 | 59.06791 | -0.3861338 | 0.6888487 | 0.5093768
11.65888 | 59.8595 | 60.24141 | 59.03877 | -0.3819068 | 0.6929513 | 0.5096896
11.66887 | 59.794 | 60.21682 | 59.00973 | -0.4228201 | 0.6970865 | 0.5100025
11.67887 | 59.7575 | 60.19232 | 58.98075 | -0.4348243 | 0.7012626 | 0.510316
11.68887 | 59.7261 | 60.16794 | 58.95184 | -0.4418444 | 0.705476 | 0.5106299
11.69887 | 59.6868 | 60.14368 | 58.92301 | -0.4568806 | 0.7097271 | 0.510944
11.70887 | 59.6606 | 60.11953 | 58.89426 | -0.4589331 | 0.7140165 | 0.5112585
11.71887 | 59.6602 | 60.0955 | 58.86558 | -0.4353022 | 0.7183445 | 0.5115734
11.72886 | 59.6325 | 60.07161 | 58.83702 | -0.4391118 | 0.7227072 | 0.5118882
11.73886 | 59.5709 | 60.04781 | 58.8085 | -0.4769143 | 0.7271139 | 0.5122037
11.74886 | 59.557 | 60.02413 | 58.78005 | -0.4671343 | 0.7315607 | 0.5125196
11.75886 | 59.5316 | 60.00057 | 58.75169 | -0.4689718 | 0.7360482 | 0.5128358
11.76886 | 59.5005 | 59.97713 | 58.7234 | -0.4766267 | 0.7405764 | 0.5131523
11.77885 | 59.485 | 59.95382 | 58.69521 | -0.4688227 | 0.7451416 | 0.5134689
11.78885 | 59.4445 | 59.93061 | 58.66707 | -0.4861136 | 0.7497533 | 0.5137861
11.79885 | 59.4217 | 59.90752 | 58.63901 | -0.4858229 | 0.7544075 | 0.5141036
11.80885 | 59.3625 | 59.88455 | 58.61102 | -0.522051 | 0.7591048 | 0.5144215
11.81885 | 59.3586 | 59.8617 | 58.58311 | -0.503098 | 0.7638455 | 0.5147397
11.82885 | 59.3517 | 59.83896 | 58.55528 | -0.4872643 | 0.7686302 | 0.5150583
11.83884 | 59.2959 | 59.81637 | 58.52754 | -0.5204725 | 0.7734545 | 0.5153769
11.84884 | 59.2667 | 59.79388 | 58.49985 | -0.5271781 | 0.7783289 | 0.5156961
11.85884 | 59.2345 | 59.7715 | 58.47224 | -0.5370039 | 0.783249 | 0.5160157
11.86884 | 59.2245 | 59.74925 | 58.4447 | -0.5247502 | 0.7882153 | 0.5163356
11.87884 | 59.2108 | 59.72712 | 58.41723 | -0.5163174 | 0.7932284 | 0.5166559
11.88883 | 59.1811 | 59.70513 | 58.38987 | -0.5240279 | 0.7982839 | 0.5169762
11.89883 | 59.1527 | 59.68324 | 58.36255 | -0.5305377 | 0.8033923 | 0.5172972
11.90883 | 59.1298 | 59.66147 | 58.3353 | -0.5316694 | 0.8085493 | 0.5176185
11.91883 | 59.0742 | 59.63982 | 58.30813 | -0.5656234 | 0.8137554 | 0.5179401
11.92883 | 59.0272 | 59.6183 | 58.28103 | -0.5910999 | 0.8190111 | 0.5182621
11.93883 | 59.0305 | 59.5969 | 58.254 | -0.5663994 | 0.8243172 | 0.5185844
11.94882 | 58.997 | 59.57564 | 58.22707 | -0.5786438 | 0.8296691 | 0.5189068
11.95882 | 58.9655 | 59.55449 | 58.20018 | -0.5889905 | 0.8350777 | 0.5192299
11.96882 | 58.9337 | 59.53346 | 58.17337 | -0.5997615 | 0.8405387 | 0.5195532
11.97882 | 58.9106 | 59.51256 | 58.14663 | -0.6019572 | 0.8460527 | 0.519877
11.98882 | 58.8862 | 59.49178 | 58.11996 | -0.605578 | 0.8516202 | 0.5202011
11.99881 | 58.865 | 59.47114 | 58.09338 | -0.6061449 | 0.8572364 | 0.5205251
12.00881 | 58.8272 | 59.45062 | 58.06685 | -0.6234171 | 0.8629131 | 0.5208499
12.01881 | 58.8013 | 59.43022 | 58.0404 | -0.6289158 | 0.8686454 | 0.521175
12.02881 | 58.7677 | 59.40994 | 58.01401 | -0.6422409 | 0.8744335 | 0.5215005
12.03881 | 58.7185 | 59.38979 | 57.98769 | -0.671294 | 0.8802793 | 0.5218263
12.04881 | 58.7212 | 59.36978 | 57.96144 | -0.6485751 | 0.8861829 | 0.5221525
12.0588 | 58.6806 | 59.3499 | 57.93529 | -0.6693045 | 0.892139 | 0.5224786
12.0688 | 58.6325 | 59.33014 | 57.90918 | -0.697643 | 0.8981604 | 0.5228055
12.0788 | 58.6221 | 59.31051 | 57.88314 | -0.6884109 | 0.9042418 | 0.5231328
12.0888 | 58.5922 | 59.29101 | 57.85716 | -0.698809 | 0.9103841 | 0.5234603
12.0988 | 58.577 | 59.27164 | 57.83126 | -0.6946376 | 0.9165879 | 0.5237882
12.10879 | 58.5453 | 59.25242 | 57.80545 | -0.7071166 | 0.9228478 | 0.5241162
12.11879 | 58.5207 | 59.23331 | 57.77969 | -0.7126084 | 0.9291774 | 0.5244448
12.12879 | 58.4923 | 59.21433 | 57.75399 | -0.7220324 | 0.9355708 | 0.5247738
12.13879 | 58.466 | 59.19549 | 57.72836 | -0.7294895 | 0.9420293 | 0.5251031
12.14879 | 58.4224 | 59.17678 | 57.70279 | -0.7543803 | 0.9485535 | 0.5254328
12.15879 | 58.3833 | 59.15821 | 57.6773 | -0.7749057 | 0.9551446 | 0.5257629
12.16878 | 58.3762 | 59.13978 | 57.6519 | -0.763584 | 0.9617961 | 0.5260929
12.17878 | 58.3363 | 59.12148 | 57.62653 | -0.7851798 | 0.9685228 | 0.5264237
12.18878 | 58.3113 | 59.10331 | 57.60124 | -0.7920117 | 0.9753187 | 0.5267548
12.19878 | 58.2806 | 59.08528 | 57.57601 | -0.8046808 | 0.9821849 | 0.5270863
12.20878 | 58.2475 | 59.06739 | 57.55085 | -0.8198875 | 0.9891222 | 0.5274181
12.21877 | 58.2275 | 59.04965 | 57.52578 | -0.8221506 | 0.9961247 | 0.5277499
12.22877 | 58.1981 | 59.03203 | 57.50075 | -0.8339349 | 1.003207 | 0.5280825
12.23877 | 58.156 | 59.01456 | 57.47578 | -0.8585594 | 1.010364 | 0.5284154
12.24877 | 58.1279 | 58.99722 | 57.45088 | -0.8693247 | 1.017595 | 0.5287486
12.25877 | 58.112 | 58.98003 | 57.42605 | -0.8680315 | 1.024903 | 0.5290822
12.26877 | 58.0658 | 58.96298 | 57.40128 | -0.8971806 | 1.032287 | 0.5294162
12.27876 | 58.0447 | 58.94609 | 57.3766 | -0.9013901 | 1.039743 | 0.5297502
12.28876 | 58.008 | 58.92933 | 57.35196 | -0.9213265 | 1.047285 | 0.5300849
12.29876 | 57.9844 | 58.91271 | 57.32738 | -0.9283078 | 1.054907 | 0.5304199
12.30876 | 57.947 | 58.89624 | 57.30287 | -0.949235 | 1.062611 | 0.5307553
12.31876 | 57.9271 | 58.87991 | 57.27842 | -0.9528088 | 1.070397 | 0.5310911
12.32875 | 57.8932 | 58.86375 | 57.25406 | -0.9705464 | 1.078259 | 0.5314269
12.33875 | 57.8698 | 58.84772 | 57.22974 | -0.9779164 | 1.086213 | 0.5317633
12.34875 | 57.8469 | 58.83184 | 57.20548 | -0.9849361 | 1.094254 | 0.5321002
12.35875 | 57.8258 | 58.81611 | 57.18129 | -0.9903065 | 1.102381 | 0.5324374
12.36875 | 57.7874 | 58.80053 | 57.15716 | -1.013128 | 1.110597 | 0.5327749
12.37875 | 57.7733 | 58.7851 | 57.13309 | -1.011802 | 1.118903 | 0.5331129
12.38874 | 57.7463 | 58.76984 | 57.1091 | -1.023544 | 1.12729 | 0.5334508
12.39874 | 57.7079 | 58.75473 | 57.08516 | -1.046827 | 1.135778 | 0.5337895
12.40874 | 57.6846 | 58.73976 | 57.06128 | -1.055165 | 1.14436 | 0.5341285
12.41874 | 57.6576 | 58.72496 | 57.03746 | -1.06736 | 1.153036 | 0.5344679
12.42874 | 57.6274 | 58.71031 | 57.0137 | -1.082913 | 1.161809 | 0.5348077
12.43873 | 57.6091 | 58.69584 | 56.99002 | -1.086739 | 1.17067 | 0.5351474
12.44873 | 57.6013 | 58.68151 | 56.96639 | -1.080211 | 1.179638 | 0.5354879
12.45873 | 57.571 | 58.66734 | 56.94281 | -1.096345 | 1.188707 | 0.5358288
12.46873 | 57.5395 | 58.65334 | 56.91929 | -1.113841 | 1.197877 | 0.53617
12.47873 | 57.5368 | 58.6395 | 56.89584 | -1.102701 | 1.207151 | 0.5365115
12.48873 | 57.5011 | 58.62583 | 56.87244 | -1.124727 | 1.216528 | 0.5368535
12.49872 | 57.4999 | 58.61233 | 56.84913 | -1.112432 | 1.226003 | 0.5371954
12.50872 | 57.4612 | 58.59899 | 56.82586 | -1.137792 | 1.235594 | 0.5375381
12.51872 | 57.4297 | 58.58582 | 56.80264 | -1.15612 | 1.245294 | 0.5378811
12.52872 | 57.4094 | 58.57282 | 56.77949 | -1.16342 | 1.255105 | 0.5382246
12.53872 | 57.3901 | 58.55999 | 56.75639 | -1.169891 | 1.265029 | 0.5385683
12.54871 | 57.3607 | 58.54735 | 56.73338 | -1.186648 | 1.275056 | 0.5389121
12.55871 | 57.3521 | 58.53487 | 56.7104 | -1.182767 | 1.285208 | 0.5392566
12.56871 | 57.3525 | 58.52256 | 56.68748 | -1.170062 | 1.295478 | 0.5396015
12.57871 | 57.3353 | 58.51044 | 56.66462 | -1.175136 | 1.305866 | 0.5399467
12.58871 | 57.3086 | 58.49849 | 56.64182 | -1.189888 | 1.316375 | 0.5402924
12.59871 | 57.2786 | 58.48672 | 56.61908 | -1.208121 | 1.327007 | 0.5406383
12.6087 | 57.2734 | 58.47515 | 56.59641 | -1.201748 | 1.337751 | 0.5409843
12.6187 | 57.2646 | 58.46375 | 56.57378 | -1.199147 | 1.348633 | 0.541331
12.6287 | 57.241 | 58.45253 | 56.55121 | -1.211532 | 1.359642 | 0.5416781
12.6387 | 57.2183 | 58.4415 | 56.5287 | -1.223205 | 1.370781 | 0.5420255
12.6487 | 57.2046 | 58.43067 | 56.50624 | -1.226067 | 1.382052 | 0.5423734
12.65869 | 57.1763 | 58.42003 | 56.48386 | -1.24373 | 1.393445 | 0.5427213
12.66869 | 57.1672 | 58.40957 | 56.46152 | -1.242375 | 1.404984 | 0.5430698
12.67869 | 57.1593 | 58.39931 | 56.43923 | -1.240014 | 1.416662 | 0.5434187
12.68869 | 57.1422 | 58.38925 | 56.417 | -1.24705 | 1.428479 | 0.5437681
12.69869 | 57.0997 | 58.37938 | 56.39483 | -1.279685 | 1.440437 | 0.5441177
12.70869 | 57.0962 | 58.36972 | 56.37271 | -1.273519 | 1.45254 | 0.5444678
12.71868 | 57.0839 | 58.36026 | 56.35067 | -1.276365 | 1.464776 | 0.5448178
12.72868 | 57.0895 | 58.351 | 56.32866 | -1.261505 | 1.477173 | 0.5451686
12.73868 | 57.0602 | 58.34195 | 56.30671 | -1.281751 | 1.48972 | 0.5455198
12.74868 | 57.0175 | 58.33311 | 56.28481 | -1.315605 | 1.502419 | 0.5458713
12.75868 | 56.9904 | 58.32447 | 56.26297 | -1.33407 | 1.515274 | 0.5462232
12.76867 | 56.9798 | 58.31606 | 56.24121 | -1.336256 | 1.528273 | 0.5465751
12.77867 | 56.9569 | 58.30785 | 56.21948 | -1.350947 | 1.541444 | 0.5469278
12.78867 | 56.9296 | 58.29986 | 56.1978 | -1.370255 | 1.554777 | 0.5472808
12.79867 | 56.9014 | 58.29208 | 56.17617 | -1.390682 | 1.568275 | 0.5476342
12.80867 | 56.8937 | 58.28453 | 56.1546 | -1.390831 | 1.581939 | 0.5479879
12.81867 | 56.8599 | 58.2772 | 56.13309 | -1.417303 | 1.595773 | 0.5483421
12.82866 | 56.8293 | 58.27011 | 56.11165 | -1.440809 | 1.609766 | 0.5486962
12.83866 | 56.8112 | 58.26324 | 56.09024 | -1.452035 | 1.623947 | 0.5490512
12.84866 | 56.7922 | 58.25659 | 56.06888 | -1.464393 | 1.638305 | 0.5494064
12.85866 | 56.7421 | 58.25018 | 56.04758 | -1.508084 | 1.652843 | 0.5497621
12.86866 | 56.7138 | 58.24401 | 56.02633 | -1.530211 | 1.667564 | 0.550118
12.87865 | 56.6694 | 58.23808 | 56.00515 | -1.568683 | 1.682456 | 0.550474
12.88865 | 56.6742 | 58.23239 | 55.98401 | -1.558189 | 1.697551 | 0.5508308
12.89865 | 56.6317 | 58.22694 | 55.96292 | -1.59524 | 1.712837 | 0.5511879
12.90865 | 56.6001 | 58.22174 | 55.94187 | -1.621637 | 1.728317 | 0.5515454
12.91865 | 56.5772 | 58.21678 | 55.92089 | -1.639584 | 1.743995 | 0.5519033
12.92865 | 56.5411 | 58.21208 | 55.89995 | -1.670984 | 1.759873 | 0.5522616
12.93864 | 56.522 | 58.20764 | 55.87908 | -1.685642 | 1.775937 | 0.5526198
12.94864 | 56.5036 | 58.20345 | 55.85825 | -1.699853 | 1.792223 | 0.5529788
12.95864 | 56.4706 | 58.19953 | 55.83747 | -1.728926 | 1.80872 | 0.5533382
12.96864 | 56.4396 | 58.19586 | 55.81674 | -1.756264 | 1.82543 | 0.5536979
12.97864 | 56.4025 | 58.19247 | 55.79606 | -1.789969 | 1.842355 | 0.554058
12.98863 | 56.3892 | 58.18935 | 55.77545 | -1.800148 | 1.859484 | 0.5544182
12.99863 | 56.3591 | 58.1865 | 55.75487 | -1.827396 | 1.876852 | 0.5547791
13.00863 | 56.3399 | 58.18392 | 55.73434 | -1.844022 | 1.894445 | 0.5551403
13.01863 | 56.3199 | 58.18163 | 55.71386 | -1.861728 | 1.912269 | 0.5555019
13.02863 | 56.2885 | 58.17962 | 55.69343 | -1.891117 | 1.930326 | 0.5558639
13.03863 | 56.279 | 58.17789 | 55.67305 | -1.898893 | 1.94862 | 0.5562262
13.04862 | 56.2552 | 58.17646 | 55.65274 | -1.921261 | 1.967136 | 0.5565886
13.05862 | 56.2472 | 58.17532 | 55.63246 | -1.928121 | 1.985914 | 0.5569517
13.06862 | 56.2119 | 58.17448 | 55.61222 | -1.962579 | 2.00494 | 0.5573152
13.07862 | 56.1901 | 58.17394 | 55.59204 | -1.983838 | 2.024218 | 0.557679
13.08862 | 56.171 | 58.1737 | 55.57191 | -2.002701 | 2.043751 | 0.5580433
13.09861 | 56.1512 | 58.17377 | 55.55184 | -2.022573 | 2.063524 | 0.5584075
13.10861 | 56.1121 | 58.17416 | 55.5318 | -2.062058 | 2.083581 | 0.5587725
13.11861 | 56.0979 | 58.17486 | 55.51182 | -2.076958 | 2.103905 | 0.5591379
13.12861 | 56.0704 | 58.17588 | 55.49187 | -2.105479 | 2.1245 | 0.5595036
13.13861 | 56.059 | 58.17722 | 55.47198 | -2.118223 | 2.145372 | 0.5598697
13.14861 | 56.053 | 58.1789 | 55.45214 | -2.125896 | 2.166523 | 0.5602362
13.1586 | 56.0378 | 58.1809 | 55.43236 | -2.1431 | 2.187938 | 0.5606026
13.1686 | 56.0045 | 58.18324 | 55.41261 | -2.178741 | 2.209662 | 0.5609699
13.1786 | 55.9663 | 58.18592 | 55.39291 | -2.219623 | 2.231679 | 0.5613374
13.1886 | 55.9639 | 58.18895 | 55.37325 | -2.22505 | 2.253994 | 0.5617054
13.1986 | 55.9399 | 58.19233 | 55.35364 | -2.252427 | 2.276611 | 0.5620738
13.20859 | 55.9067 | 58.19605 | 55.3341 | -2.289352 | 2.299511 | 0.5624421
13.21859 | 55.8816 | 58.20014 | 55.31458 | -2.31854 | 2.322745 | 0.5628112
13.22859 | 55.8653 | 58.20459 | 55.29511 | -2.339291 | 2.346296 | 0.5631806
13.23859 | 55.8332 | 58.20941 | 55.27569 | -2.376209 | 2.370168 | 0.5635505
13.24859 | 55.8242 | 58.2146 | 55.25631 | -2.390399 | 2.394365 | 0.5639207
13.25859 | 55.8046 | 58.22017 | 55.23698 | -2.415566 | 2.418893 | 0.5642913
13.26858 | 55.789 | 58.22611 | 55.21772 | -2.437109 | 2.443731 | 0.5646619
13.27858 | 55.7453 | 58.23244 | 55.19848 | -2.487143 | 2.468935 | 0.5650332
13.28858 | 55.728 | 58.23917 | 55.17928 | -2.511169 | 2.494484 | 0.5654049
13.29858 | 55.7022 | 58.24629 | 55.16013 | -2.544092 | 2.520384 | 0.565777
13.30858 | 55.6722 | 58.25382 | 55.14103 | -2.581615 | 2.54664 | 0.5661494
13.31857 | 55.6749 | 58.26174 | 55.12198 | -2.586838 | 2.573231 | 0.5665218
13.32857 | 55.6427 | 58.27008 | 55.10297 | -2.627379 | 2.600214 | 0.566895
13.33857 | 55.63 | 58.27884 | 55.084 | -2.648837 | 2.62757 | 0.5672686
13.34857 | 55.5971 | 58.28802 | 55.06507 | -2.690917 | 2.655302 | 0.5676425
13.35857 | 55.5839 | 58.29762 | 55.04619 | -2.713724 | 2.683418 | 0.5680168
13.36857 | 55.5464 | 58.30766 | 55.02735 | -2.761263 | 2.711921 | 0.5683915
13.37856 | 55.5379 | 58.31813 | 55.00857 | -2.780231 | 2.74079 | 0.5687661
13.38856 | 55.5009 | 58.32905 | 54.98982 | -2.828152 | 2.770087 | 0.5691415
13.39856 | 55.4859 | 58.34042 | 54.97112 | -2.854522 | 2.799789 | 0.5695173
13.40856 | 55.4695 | 58.35225 | 54.95245 | -2.882746 | 2.829901 | 0.5698934
13.41856 | 55.4578 | 58.36453 | 54.93383 | -2.906731 | 2.860431 | 0.57027
13.42855 | 55.4476 | 58.37727 | 54.91527 | -2.929669 | 2.891352 | 0.5706465
13.43855 | 55.4293 | 58.39049 | 54.89674 | -2.961191 | 2.922732 | 0.5710237
13.44855 | 55.4267 | 58.40419 | 54.87824 | -2.97749 | 2.954546 | 0.5714014
13.45855 | 55.3956 | 58.41837 | 54.85979 | -3.022771 | 2.9868 | 0.5717794
13.46855 | 55.3748 | 58.43304 | 54.84138 | -3.058242 | 3.0195 | 0.5721578
13.47855 | 55.3494 | 58.44821 | 54.82302 | -3.098807 | 3.052653 | 0.5725365
13.48854 | 55.3372 | 58.46385 | 54.80471 | -3.126654 | 3.086227 | 0.5729152
13.49854 | 55.336 | 58.48003 | 54.78643 | -3.144025 | 3.120301 | 0.5732947
13.50854 | 55.3082 | 58.49671 | 54.76819 | -3.188509 | 3.154845 | 0.5736745
13.51854 | 55.2962 | 58.51391 | 54.74999 | -3.21771 | 3.189865 | 0.5740547
13.52854 | 55.2982 | 58.53163 | 54.73183 | -3.233433 | 3.225366 | 0.5744353
13.53853 | 55.2921 | 58.54987 | 54.71373 | -3.25777 | 3.261321 | 0.5748159
13.54853 | 55.2632 | 58.56866 | 54.69566 | -3.30546 | 3.297805 | 0.5751972
13.55853 | 55.2659 | 58.58799 | 54.67762 | -3.322092 | 3.334789 | 0.5755788
13.56853 | 55.2363 | 58.60787 | 54.65963 | -3.37157 | 3.37228 | 0.5759609
13.57853 | 55.2321 | 58.6283 | 54.64168 | -3.396202 | 3.410282 | 0.5763433
13.58853 | 55.2109 | 58.64929 | 54.62376 | -3.438393 | 3.448803 | 0.576726
13.59852 | 55.2086 | 58.67083 | 54.60591 | -3.462227 | 3.48781 | 0.5771088
13.60852 | 55.1788 | 58.69295 | 54.58808 | -3.514152 | 3.527384 | 0.5774924
13.61852 | 55.1811 | 58.71565 | 54.57028 | -3.534553 | 3.567494 | 0.5778762
13.62852 | 55.1615 | 58.73894 | 54.55253 | -3.577435 | 3.608146 | 0.5782604
13.63852 | 55.1405 | 58.76281 | 54.53482 | -3.622306 | 3.649345 | 0.578645
13.64851 | 55.1203 | 58.78724 | 54.51716 | -3.666944 | 3.691055 | 0.5790296
13.65851 | 55.1149 | 58.8123 | 54.49952 | -3.697403 | 3.733364 | 0.5794149
13.66851 | 55.0969 | 58.83797 | 54.48193 | -3.741065 | 3.776237 | 0.5798006
13.67851 | 55.0573 | 58.86424 | 54.46437 | -3.806936 | 3.819678 | 0.5801867
13.68851 | 55.0498 | 58.89112 | 54.44685 | -3.841319 | 3.863693 | 0.5805731
13.69851 | 55.032 | 58.91862 | 54.42937 | -3.88662 | 3.908287 | 0.5809598
13.7085 | 55.0176 | 58.94672 | 54.41195 | -3.929116 | 3.953419 | 0.5813466
13.7185 | 54.9837 | 58.97547 | 54.39455 | -3.991766 | 3.999185 | 0.5817341
13.7285 | 54.9562 | 59.00485 | 54.37718 | -4.048648 | 4.045543 | 0.5821219
13.7385 | 54.9278 | 59.03486 | 54.35986 | -4.107064 | 4.092497 | 0.5825102
13.7485 | 54.9161 | 59.06552 | 54.34257 | -4.149419 | 4.140052 | 0.5828988
13.75849 | 54.8924 | 59.09678 | 54.32533 | -4.204382 | 4.188161 | 0.5832873
13.76849 | 54.8529 | 59.12873 | 54.30812 | -4.275825 | 4.236928 | 0.5836766
13.77849 | 54.836 | 59.16132 | 54.29095 | -4.325317 | 4.286306 | 0.5840663
13.78849 | 54.8337 | 59.19456 | 54.27381 | -4.360861 | 4.336298 | 0.5844563
13.79849 | 54.7971 | 59.22846 | 54.25671 | -4.431359 | 4.386908 | 0.5848467
13.80849 | 54.7603 | 59.26301 | 54.23964 | -4.502713 | 4.438135 | 0.5852375
13.81848 | 54.7416 | 59.29819 | 54.22263 | -4.556589 | 4.489931 | 0.5856282
13.82848 | 54.693 | 59.33406 | 54.20564 | -4.64106 | 4.542401 | 0.5860196
13.83848 | 54.6899 | 59.37059 | 54.18868 | -4.68069 | 4.595495 | 0.5864114
13.84848 | 54.6564 | 59.40778 | 54.17177 | -4.751381 | 4.649211 | 0.5868037
13.85848 | 54.6078 | 59.44563 | 54.15488 | -4.837833 | 4.703552 | 0.5871962
13.86847 | 54.5997 | 59.48411 | 54.13805 | -4.884406 | 4.758463 | 0.5875887
13.87847 | 54.589 | 59.52328 | 54.12124 | -4.934276 | 4.814049 | 0.587982
13.88847 | 54.5665 | 59.5631 | 54.10447 | -4.996602 | 4.870256 | 0.5883756
13.89847 | 54.5429 | 59.60358 | 54.08773 | -5.060683 | 4.927082 | 0.5887695
13.90847 | 54.5108 | 59.64472 | 54.07103 | -5.133917 | 4.984524 | 0.5891639
13.91847 | 54.4946 | 59.6865 | 54.05436 | -5.191898 | 5.042578 | 0.5895585
13.92846 | 54.4837 | 59.72888 | 54.03775 | -5.245182 | 5.101184 | 0.5899532
13.93846 | 54.4418 | 59.77195 | 54.02115 | -5.330147 | 5.160451 | 0.5903486
13.94846 | 54.4252 | 59.81564 | 54.00458 | -5.390444 | 5.220315 | 0.5907444
13.95846 | 54.4083 | 59.85997 | 53.98806 | -5.451669 | 5.280772 | 0.5911405
13.96846 | 54.367 | 59.90491 | 53.97156 | -5.537913 | 5.341813 | 0.5915369
13.97845 | 54.3612 | 59.95042 | 53.95512 | -5.589224 | 5.40337 | 0.5919334
13.98845 | 54.3488 | 59.99658 | 53.9387 | -5.64778 | 5.465554 | 0.5923305
13.99845 | 54.342 | 60.04333 | 53.92231 | -5.701329 | 5.528295 | 0.5927281
14.00845 | 54.3242 | 60.09066 | 53.90595 | -5.766458 | 5.591583 | 0.5931259
14.01845 | 54.2981 | 60.13856 | 53.88963 | -5.840456 | 5.655405 | 0.5935242
14.02845 | 54.2945 | 60.18701 | 53.87334 | -5.892509 | 5.719748 | 0.5939227
14.03844 | 54.2713 | 60.23595 | 53.8571 | -5.964654 | 5.784534 | 0.5943213
14.04844 | 54.2569 | 60.28547 | 53.84088 | -6.028573 | 5.849875 | 0.5947206
14.05844 | 54.2368 | 60.3355 | 53.82469 | -6.098699 | 5.91569 | 0.5951202
14.06844 | 54.2064 | 60.38602 | 53.80853 | -6.179616 | 5.981962 | 0.5955202
14.07844 | 54.1793 | 60.437 | 53.79241 | -6.257703 | 6.048672 | 0.5959206
14.08843 | 54.1618 | 60.48838 | 53.77634 | -6.326584 | 6.115725 | 0.5963209
14.09843 | 54.1551 | 60.54025 | 53.76028 | -6.38515 | 6.183247 | 0.5967219
14.10843 | 54.153 | 60.59252 | 53.74426 | -6.439521 | 6.251141 | 0.5971233
14.11843 | 54.128 | 60.64517 | 53.72827 | -6.517173 | 6.319382 | 0.597525
14.12843 | 54.1185 | 60.69818 | 53.71231 | -6.579678 | 6.387944 | 0.5979272
14.13843 | 54.1169 | 60.75151 | 53.69638 | -6.634608 | 6.456799 | 0.5983296
14.14842 | 54.0932 | 60.80508 | 53.6805 | -6.711883 | 6.525851 | 0.598732
14.15842 | 54.073 | 60.85898 | 53.66464 | -6.785975 | 6.595203 | 0.5991352
14.16842 | 54.0275 | 60.9131 | 53.64881 | -6.8856 | 6.664756 | 0.5995387
14.17842 | 54.0282 | 60.96742 | 53.63301 | -6.939224 | 6.734476 | 0.5999425
14.18842 | 53.9966 | 61.02191 | 53.61724 | -7.02531 | 6.804326 | 0.6003467
14.19841 | 53.9711 | 61.07647 | 53.60152 | -7.105368 | 6.874201 | 0.6007508
14.20841 | 53.9625 | 61.13117 | 53.58581 | -7.168666 | 6.944199 | 0.6011558
14.21841 | 53.9511 | 61.18591 | 53.57014 | -7.234808 | 7.014211 | 0.601561
14.22841 | 53.9265 | 61.24065 | 53.55449 | -7.314154 | 7.084194 | 0.6019666
14.23841 | 53.927 | 61.29536 | 53.53888 | -7.368356 | 7.154103 | 0.6023725
14.24841 | 53.9089 | 61.34997 | 53.5233 | -7.441072 | 7.223895 | 0.6027788
14.2584 | 53.8869 | 61.4044 | 53.50776 | -7.517499 | 7.293452 | 0.603185
14.2684 | 53.8654 | 61.45869 | 53.49224 | -7.593295 | 7.362862 | 0.603592
14.2784 | 53.8541 | 61.51275 | 53.47675 | -7.658654 | 7.432005 | 0.6039994
14.2884 | 53.8347 | 61.56653 | 53.46129 | -7.731826 | 7.500829 | 0.604407
14.2984 | 53.802 | 61.61996 | 53.44586 | -7.817956 | 7.569282 | 0.604815
14.30839 | 53.7923 | 61.67294 | 53.43047 | -7.880636 | 7.63724 | 0.6052229
14.31839 | 53.7695 | 61.72551 | 53.4151 | -7.956015 | 7.70478 | 0.6056317
14.32839 | 53.7564 | 61.77758 | 53.39976 | -8.021179 | 7.771777 | 0.6060407
14.33839 | 53.7463 | 61.82907 | 53.38445 | -8.08277 | 7.838171 | 0.6064501
14.34839 | 53.7325 | 61.87993 | 53.36917 | -8.147427 | 7.903901 | 0.6068599
14.35839 | 53.7152 | 61.93009 | 53.35391 | -8.214888 | 7.968905 | 0.60727
14.36838 | 53.7098 | 61.97943 | 53.3387 | -8.269635 | 8.033051 | 0.60768
14.37838 | 53.674 | 62.02801 | 53.32351 | -8.354013 | 8.096413 | 0.6080908
14.38838 | 53.6837 | 62.0757 | 53.30834 | -8.392001 | 8.158857 | 0.6085019
14.39838 | 53.6754 | 62.12244 | 53.2932 | -8.447036 | 8.220319 | 0.6089134
14.40838 | 53.6187 | 62.16815 | 53.2781 | -8.549449 | 8.280729 | 0.6093252
14.41837 | 53.613 | 62.21273 | 53.26303 | -8.599731 | 8.339964 | 0.6097369
14.42837 | 53.6031 | 62.2562 | 53.24798 | -8.653101 | 8.398074 | 0.6101495
14.43837 | 53.5789 | 62.29845 | 53.23295 | -8.719548 | 8.454933 | 0.6105623
14.44837 | 53.553 | 62.3394 | 53.21796 | -8.786404 | 8.510472 | 0.6109755
14.45837 | 53.5574 | 62.379 | 53.20299 | -8.821602 | 8.564625 | 0.611389
14.46837 | 53.5311 | 62.41718 | 53.18805 | -8.886075 | 8.617325 | 0.6118029
14.47836 | 53.5087 | 62.45382 | 53.17315 | -8.945121 | 8.668456 | 0.6122168
14.48836 | 53.4983 | 62.48895 | 53.15826 | -8.990647 | 8.718052 | 0.6126313
14.49836 | 53.4948 | 62.52245 | 53.14341 | -9.02765 | 8.765998 | 0.6130462
14.50836 | 53.4793 | 62.55427 | 53.12858 | -9.074965 | 8.812229 | 0.6134614
14.51836 | 53.4337 | 62.58433 | 53.11377 | -9.150631 | 8.856683 | 0.6138771
14.52835 | 53.4268 | 62.61256 | 53.09901 | -9.185761 | 8.899259 | 0.6142926
14.53835 | 53.3904 | 62.63895 | 53.08426 | -9.248549 | 8.939979 | 0.6147089
14.54835 | 53.3977 | 62.66341 | 53.06954 | -9.265707 | 8.978744 | 0.6151255
14.55835 | 53.3705 | 62.68588 | 53.05484 | -9.315382 | 9.015498 | 0.6155425
14.56835 | 53.3511 | 62.70632 | 53.04017 | -9.355219 | 9.050188 | 0.6159598
14.57835 | 53.3383 | 62.72467 | 53.02553 | -9.386368 | 9.082762 | 0.6163775
14.58834 | 53.312 | 62.74086 | 53.01093 | -9.428864 | 9.113143 | 0.616795
14.59834 | 53.288 | 62.75489 | 52.99634 | -9.466893 | 9.141344 | 0.6172134
14.60834 | 53.2773 | 62.7667 | 52.98177 | -9.489396 | 9.167293 | 0.6176321
14.61834 | 53.2575 | 62.77623 | 52.96723 | -9.518733 | 9.190949 | 0.6180511
14.62834 | 53.2229 | 62.78347 | 52.95272 | -9.560566 | 9.212276 | 0.6184705
14.63833 | 53.2119 | 62.78836 | 52.93825 | -9.576457 | 9.231221 | 0.6188898
14.64833 | 53.1927 | 62.79089 | 52.92378 | -9.59819 | 9.247795 | 0.6193099
14.65833 | 53.172 | 62.79103 | 52.90935 | -9.61903 | 9.261952 | 0.6197303
14.66833 | 53.1649 | 62.78875 | 52.89494 | -9.623855 | 9.273666 | 0.6201511
14.67833 | 53.1412 | 62.78405 | 52.88055 | -9.642846 | 9.282922 | 0.6205721
14.68833 | 53.1244 | 62.77689 | 52.86619 | -9.652489 | 9.289704 | 0.6209935
14.69832 | 53.1049 | 62.76728 | 52.85187 | -9.662382 | 9.293997 | 0.6214149
14.70832 | 53.0827 | 62.7552 | 52.83756 | -9.672501 | 9.295805 | 0.6218371
14.71832 | 53.0718 | 62.74065 | 52.82327 | -9.66885 | 9.295118 | 0.6222595
14.72832 | 53.0762 | 62.72363 | 52.80901 | -9.647431 | 9.291937 | 0.6226824
14.73832 | 53.0334 | 62.70415 | 52.79477 | -9.670748 | 9.286268 | 0.6231056
14.74831 | 53.0175 | 62.68223 | 52.78058 | -9.664733 | 9.278129 | 0.6235286
14.75831 | 53.0212 | 62.65786 | 52.76639 | -9.636657 | 9.267518 | 0.6239525
14.76831 | 52.9858 | 62.63106 | 52.75222 | -9.645256 | 9.254457 | 0.6243767
14.77831 | 52.9849 | 62.60185 | 52.73808 | -9.61695 | 9.238967 | 0.6248012
14.78831 | 52.983 | 62.57027 | 52.72397 | -9.587266 | 9.221075 | 0.6252262
14.79831 | 52.9568 | 62.53633 | 52.70987 | -9.57953 | 9.200806 | 0.6256514
14.8083 | 52.9406 | 62.50011 | 52.69582 | -9.559511 | 9.178218 | 0.6260765
14.8183 | 52.931 | 62.46157 | 52.68177 | -9.530574 | 9.1533 | 0.6265025
14.8283 | 52.9078 | 62.42079 | 52.66775 | -9.512992 | 9.126113 | 0.6269288
14.8383 | 52.9187 | 62.3778 | 52.65375 | -9.459102 | 9.096696 | 0.6273554
14.8483 | 52.9032 | 62.33265 | 52.63977 | -9.429454 | 9.065097 | 0.6277824
14.85829 | 52.8924 | 62.28544 | 52.62584 | -9.393039 | 9.031394 | 0.6282093
14.86829 | 52.8956 | 62.23612 | 52.61191 | -9.340517 | 8.995574 | 0.6286369
14.87829 | 52.8854 | 62.18478 | 52.598 | -9.299384 | 8.95772 | 0.629065
14.88829 | 52.8667 | 62.1315 | 52.58412 | -9.264795 | 8.917887 | 0.6294934
14.89829 | 52.8648 | 62.07631 | 52.57025 | -9.211507 | 8.876131 | 0.6299221
14.90829 | 52.8208 | 62.01928 | 52.55641 | -9.198479 | 8.832513 | 0.6303512
14.91828 | 52.8299 | 61.96053 | 52.54261 | -9.130632 | 8.78714 | 0.6307802
14.92828 | 52.8134 | 61.90001 | 52.52882 | -9.086608 | 8.739981 | 0.63121
14.93828 | 52.8047 | 61.83783 | 52.51505 | -9.033129 | 8.691143 | 0.6316402
14.94828 | 52.7933 | 61.77406 | 52.5013 | -8.980759 | 8.640693 | 0.6320706
14.95828 | 52.7757 | 61.70876 | 52.48757 | -8.933064 | 8.588695 | 0.6325014
14.96827 | 52.7756 | 61.64208 | 52.47387 | -8.866479 | 8.535272 | 0.6329322
14.97827 | 52.7717 | 61.57393 | 52.46019 | -8.802233 | 8.48038 | 0.6333638
14.98827 | 52.7618 | 61.50446 | 52.44653 | -8.742663 | 8.424141 | 0.6337957
14.99827 | 52.7605 | 61.43374 | 52.43288 | -8.673235 | 8.366622 | 0.634228
15.00827 | 52.7265 | 61.36182 | 52.41926 | -8.635316 | 8.307891 | 0.6346606
15.01826 | 52.6904 | 61.28885 | 52.40568 | -8.598445 | 8.248073 | 0.6350931
15.02826 | 52.6808 | 61.21475 | 52.3921 | -8.533946 | 8.187118 | 0.6355264
15.03826 | 52.6831 | 61.13966 | 52.37854 | -8.456557 | 8.125152 | 0.6359602
15.04826 | 52.666 | 61.06364 | 52.36501 | -8.397644 | 8.062241 | 0.6363942
15.05826 | 52.6459 | 60.98677 | 52.35149 | -8.340871 | 7.998448 | 0.6368286
15.06826 | 52.6204 | 60.9091 | 52.338 | -8.288704 | 7.933841 | 0.6372633
15.07825 | 52.6104 | 60.83078 | 52.32454 | -8.220383 | 7.868545 | 0.637698
15.08825 | 52.607 | 60.75172 | 52.31109 | -8.144715 | 7.802495 | 0.6381335
15.09825 | 52.6141 | 60.67204 | 52.29765 | -8.05794 | 7.735817 | 0.6385694
15.10825 | 52.5654 | 60.59182 | 52.28424 | -8.026418 | 7.668571 | 0.6390056
15.11825 | 52.5348 | 60.51111 | 52.27085 | -7.976307 | 7.600816 | 0.6394422
15.12824 | 52.5212 | 60.43005 | 52.25749 | -7.908845 | 7.532676 | 0.6398787
15.13824 | 52.4895 | 60.34853 | 52.24414 | -7.859028 | 7.464073 | 0.640316
15.14824 | 52.4898 | 60.26669 | 52.23081 | -7.77689 | 7.39513 | 0.6407536
15.15824 | 52.4772 | 60.18458 | 52.21749 | -7.707384 | 7.325898 | 0.6411917
15.16824 | 52.4623 | 60.10226 | 52.2042 | -7.639961 | 7.256431 | 0.6416301
15.17824 | 52.4338 | 60.01977 | 52.19093 | -7.585972 | 7.186776 | 0.6420689
15.18823 | 52.4211 | 59.93725 | 52.17769 | -7.516145 | 7.117051 | 0.6425076
15.19823 | 52.4298 | 59.85456 | 52.16445 | -7.424764 | 7.047165 | 0.6429471
15.20823 | 52.4268 | 59.77186 | 52.15124 | -7.345056 | 6.977232 | 0.643387
15.21823 | 52.3891 | 59.68916 | 52.13804 | -7.300064 | 6.907296 | 0.6438273
15.22823 | 52.3722 | 59.60653 | 52.12486 | -7.234328 | 6.837397 | 0.6442679
15.23822 | 52.3444 | 59.52408 | 52.11172 | -7.179678 | 6.767651 | 0.6447085
15.24822 | 52.3462 | 59.44167 | 52.09858 | -7.095473 | 6.697944 | 0.6451498
15.25822 | 52.3462 | 59.35944 | 52.08546 | -7.013239 | 6.628389 | 0.6455916
15.26822 | 52.3111 | 59.27741 | 52.07236 | -6.966311 | 6.559021 | 0.6460337
15.27822 | 52.2949 | 59.19562 | 52.05927 | -6.90072 | 6.489871 | 0.6464762
15.28822 | 52.2936 | 59.1141 | 52.04621 | -6.820501 | 6.420974 | 0.6469191
15.29821 | 52.2875 | 59.03296 | 52.03317 | -6.74546 | 6.352425 | 0.647362
15.30821 | 52.2901 | 58.95207 | 52.02014 | -6.661967 | 6.284117 | 0.6478056
15.31821 | 52.2653 | 58.87153 | 52.00713 | -6.60623 | 6.216146 | 0.6482496
15.32821 | 52.2578 | 58.79137 | 51.99414 | -6.533573 | 6.148537 | 0.648694
15.33821 | 52.2345 | 58.71162 | 51.98117 | -6.477119 | 6.081313 | 0.6491388
15.3482 | 52.2247 | 58.63237 | 51.96822 | -6.407669 | 6.014562 | 0.6495836
15.3582 | 52.2049 | 58.55349 | 51.95528 | -6.348589 | 5.948175 | 0.6500291
15.3682 | 52.1899 | 58.47507 | 51.94236 | -6.285174 | 5.882237 | 0.6504751
15.3782 | 52.1805 | 58.39715 | 51.92946 | -6.216646 | 5.816766 | 0.6509215
15.3882 | 52.145 | 58.31972 | 51.91657 | -6.17472 | 5.75178 | 0.6513682
15.3982 | 52.1406 | 58.24281 | 51.9037 | -6.102213 | 5.687295 | 0.6518153
15.40819 | 52.1227 | 58.16651 | 51.89086 | -6.043812 | 5.623387 | 0.6522624
15.41819 | 52.1166 | 58.09068 | 51.87803 | -5.974083 | 5.559944 | 0.6527103
15.42819 | 52.1116 | 58.01541 | 51.86521 | -5.903813 | 5.497044 | 0.6531586
15.43819 | 52.0911 | 57.94071 | 51.85241 | -5.849613 | 5.434697 | 0.6536073
15.44819 | 52.0518 | 57.86659 | 51.83962 | -5.814793 | 5.372911 | 0.6540564
15.45818 | 52.0229 | 57.79313 | 51.82687 | -5.770235 | 5.31176 | 0.6545055
15.46818 | 52.0059 | 57.7202 | 51.81412 | -5.714302 | 5.251128 | 0.6549553
15.47818 | 51.9909 | 57.64788 | 51.80138 | -5.656976 | 5.191086 | 0.6554056
15.48818 | 51.9656 | 57.57616 | 51.78867 | -5.610563 | 5.13164 | 0.6558564
15.49818 | 51.9273 | 57.50507 | 51.77596 | -5.577767 | 5.072795 | 0.6563075
15.50818 | 51.9292 | 57.43459 | 51.76328 | -5.505394 | 5.014556 | 0.656759
15.51817 | 51.9325 | 57.36482 | 51.75062 | -5.432325 | 4.956992 | 0.6572105
15.52817 | 51.9006 | 57.29561 | 51.73797 | -5.395011 | 4.899979 | 0.6576627
15.53817 | 51.917 | 57.22703 | 51.72533 | -5.310032 | 4.843584 | 0.6581155
15.54817 | 51.8721 | 57.15909 | 51.71271 | -5.286988 | 4.787809 | 0.6585686
15.55817 | 51.841 | 57.09178 | 51.7001 | -5.250783 | 4.732656 | 0.6590222
15.56816 | 51.8255 | 57.02518 | 51.68753 | -5.199682 | 4.678179 | 0.6594757
15.57816 | 51.8017 | 56.95916 | 51.67495 | -5.157456 | 4.624273 | 0.6599301
15.58816 | 51.7905 | 56.89377 | 51.66239 | -5.103269 | 4.57099 | 0.6603849
15.59816 | 51.762 | 56.82902 | 51.64985 | -5.067021 | 4.518331 | 0.6608401
15.60816 | 51.745 | 56.76491 | 51.63732 | -5.019912 | 4.466295 | 0.6612957
15.61816 | 51.7555 | 56.70144 | 51.62481 | -4.945941 | 4.41488 | 0.6617518
15.62815 | 51.757 | 56.63867 | 51.61232 | -4.881665 | 4.364134 | 0.6622078
15.63815 | 51.7345 | 56.57646 | 51.59984 | -4.841961 | 4.313957 | 0.6626647
15.64815 | 51.7395 | 56.51489 | 51.58737 | -4.775388 | 4.264394 | 0.663122
15.65815 | 51.7262 | 56.45394 | 51.57492 | -4.727742 | 4.215444 | 0.6635798
15.66815 | 51.7093 | 56.39362 | 51.56248 | -4.684321 | 4.167103 | 0.664038
15.67814 | 51.6977 | 56.33398 | 51.55007 | -4.63628 | 4.119415 | 0.6644961
15.68814 | 51.6949 | 56.2749 | 51.53766 | -4.579997 | 4.072283 | 0.6649552
15.69814 | 51.6815 | 56.21643 | 51.52526 | -4.534928 | 4.025749 | 0.6654147
15.70814 | 51.6447 | 56.15857 | 51.51288 | -4.513868 | 3.97981 | 0.6658746
15.71814 | 51.6506 | 56.10131 | 51.50052 | -4.450713 | 3.934461 | 0.666335
15.72814 | 51.6457 | 56.04466 | 51.48817 | -4.398959 | 3.889698 | 0.6667957
15.73813 | 51.6392 | 55.98865 | 51.47584 | -4.349454 | 3.845558 | 0.6672565
15.74813 | 51.6415 | 55.93319 | 51.46352 | -4.291685 | 3.801951 | 0.6677182
15.75813 | 51.6388 | 55.8783 | 51.45121 | -4.239501 | 3.758915 | 0.6681803
15.76813 | 51.625 | 55.824 | 51.43891 | -4.198998 | 3.716445 | 0.6686428
15.77813 | 51.6239 | 55.77027 | 51.42663 | -4.146369 | 3.674536 | 0.6691058
15.78812 | 51.6069 | 55.71717 | 51.41437 | -4.110266 | 3.633227 | 0.6695689
15.79812 | 51.6012 | 55.66457 | 51.40212 | -4.06337 | 3.592422 | 0.6700327
15.80812 | 51.5935 | 55.61253 | 51.38987 | -4.019031 | 3.55216 | 0.6704971
15.81812 | 51.5493 | 55.56104 | 51.37765 | -4.011745 | 3.512437 | 0.6709619
15.82812 | 51.5656 | 55.5101 | 51.36543 | -3.944504 | 3.473247 | 0.6714272
15.83812 | 51.5491 | 55.4597 | 51.35323 | -3.910605 | 3.434583 | 0.6718929
15.84811 | 51.5318 | 55.40989 | 51.34105 | -3.878088 | 3.396478 | 0.6723587
15.85811 | 51.5321 | 55.36055 | 51.32888 | -3.828451 | 3.358849 | 0.6728253
15.86811 | 51.5066 | 55.31174 | 51.31671 | -3.805136 | 3.32173 | 0.6732924
15.87811 | 51.4929 | 55.26344 | 51.30456 | -3.770537 | 3.285113 | 0.6737599
15.88811 | 51.4683 | 55.21565 | 51.29243 | -3.747348 | 3.248993 | 0.674228
15.8981 | 51.4652 | 55.16841 | 51.28031 | -3.70321 | 3.213399 | 0.674696
15.9081 | 51.462 | 55.12162 | 51.2682 | -3.659623 | 3.178255 | 0.675165
15.9181 | 51.4499 | 55.07533 | 51.2561 | -3.625427 | 3.143589 | 0.6756344
15.9281 | 51.4237 | 55.02952 | 51.24402 | -3.605818 | 3.109396 | 0.6761044
15.9381 | 51.4176 | 54.98419 | 51.23194 | -3.566588 | 3.07567 | 0.6765748
15.9481 | 51.4029 | 54.93933 | 51.21988 | -3.536432 | 3.042405 | 0.6770456
15.95809 | 51.386 | 54.89499 | 51.20784 | -3.508986 | 3.009627 | 0.6775165
15.96809 | 51.369 | 54.85106 | 51.19581 | -3.482058 | 2.977264 | 0.6779883
15.97809 | 51.3526 | 54.80759 | 51.18378 | -3.454985 | 2.945345 | 0.6784606
15.98809 | 51.3284 | 54.76456 | 51.17177 | -3.436162 | 2.913863 | 0.6789335
15.99809 | 51.3342 | 54.72198 | 51.15976 | -3.387782 | 2.882811 | 0.6794068
16.00808 | 51.3102 | 54.67988 | 51.14779 | -3.36968 | 2.852214 | 0.6798801
16.01808 | 51.3056 | 54.63817 | 51.13581 | -3.332568 | 2.822007 | 0.6803543
16.02808 | 51.2724 | 54.59688 | 51.12384 | -3.324483 | 2.792213 | 0.6808291
16.03808 | 51.2727 | 54.55602 | 51.11189 | -3.283316 | 2.762827 | 0.6813044
16.04808 | 51.2536 | 54.51556 | 51.09994 | -3.261964 | 2.733842 | 0.6817802
16.05808 | 51.2243 | 54.47552 | 51.08801 | -3.25122 | 2.705255 | 0.6822563
16.06807 | 51.2198 | 54.43592 | 51.0761 | -3.21612 | 2.677088 | 0.6827327
16.07807 | 51.207 | 54.39668 | 51.06419 | -3.189675 | 2.649276 | 0.6832099
16.08807 | 51.1954 | 54.35782 | 51.05229 | -3.162422 | 2.621843 | 0.6836876
16.09807 | 51.1861 | 54.31935 | 51.0404 | -3.133255 | 2.594786 | 0.684166
16.10807 | 51.1743 | 54.28127 | 51.02853 | -3.106968 | 2.568097 | 0.6846447
16.11806 | 51.1473 | 54.24359 | 51.01667 | -3.096294 | 2.541798 | 0.6851235
16.12806 | 51.1571 | 54.20625 | 51.00482 | -3.049151 | 2.515831 | 0.6856033
16.13806 | 51.1251 | 54.16927 | 50.99297 | -3.044173 | 2.490217 | 0.6860837
16.14806 | 51.1345 | 54.13265 | 50.98114 | -2.998154 | 2.46495 | 0.6865645
16.15806 | 51.1026 | 54.09639 | 50.96932 | -2.993789 | 2.440027 | 0.6870458
16.16806 | 51.0838 | 54.06047 | 50.9575 | -2.976673 | 2.415442 | 0.6875278
16.17805 | 51.0658 | 54.02494 | 50.94571 | -2.959135 | 2.391213 | 0.6880097
16.18805 | 51.0563 | 53.9897 | 50.93392 | -2.933401 | 2.367287 | 0.6884926
16.19805 | 51.0417 | 53.9548 | 50.92214 | -2.913101 | 2.343686 | 0.688976
16.20805 | 51.0437 | 53.92023 | 50.91037 | -2.87653 | 2.320402 | 0.68946
16.21805 | 51.0317 | 53.88598 | 50.89861 | -2.854283 | 2.297432 | 0.6899445
16.22804 | 51.0062 | 53.85209 | 50.88687 | -2.845888 | 2.274793 | 0.6904291
16.23804 | 51.0196 | 53.81848 | 50.87513 | -2.798875 | 2.252435 | 0.6909146
16.24804 | 51.0173 | 53.78517 | 50.86339 | -2.767872 | 2.230377 | 0.6914008
16.25804 | 50.9959 | 53.75217 | 50.85167 | -2.756274 | 2.208615 | 0.6918875
16.26804 | 50.9883 | 53.71948 | 50.83996 | -2.731178 | 2.187143 | 0.6923747
16.27804 | 50.972 | 53.68708 | 50.82826 | -2.715078 | 2.165958 | 0.6928624
16.28803 | 50.9849 | 53.655 | 50.81658 | -2.670102 | 2.145075 | 0.6933502
16.29803 | 50.9624 | 53.62318 | 50.80489 | -2.660781 | 2.124449 | 0.6938391
16.30803 | 50.9641 | 53.59164 | 50.79322 | -2.627545 | 2.104097 | 0.6943284
16.31803 | 50.9792 | 53.56039 | 50.78155 | -2.581188 | 2.084015 | 0.6948184
16.32803 | 50.9729 | 53.52941 | 50.7699 | -2.556506 | 2.064197 | 0.6953089
16.33802 | 50.9749 | 53.49873 | 50.75826 | -2.523826 | 2.044662 | 0.6957995
16.34802 | 50.9602 | 53.46828 | 50.74663 | -2.508082 | 2.025363 | 0.6962911
16.35802 | 50.9648 | 53.4381 | 50.735 | -2.473302 | 2.006318 | 0.6967833
16.36802 | 50.9564 | 53.40818 | 50.72338 | -2.45178 | 1.987523 | 0.697276
16.37802 | 50.9563 | 53.37851 | 50.71177 | -2.422214 | 1.968973 | 0.6977693
16.38802 | 50.9441 | 53.3491 | 50.70017 | -2.405 | 1.950667 | 0.6982631
16.39801 | 50.9656 | 53.31996 | 50.68859 | -2.354363 | 1.932617 | 0.6987571
16.40801 | 50.9424 | 53.29104 | 50.67701 | -2.348641 | 1.914784 | 0.6992521
16.41801 | 50.9324 | 53.26236 | 50.66543 | -2.329959 | 1.897181 | 0.6997477
16.42801 | 50.9515 | 53.23391 | 50.65386 | -2.282414 | 1.879807 | 0.7002438
16.43801 | 50.9711 | 53.2057 | 50.64231 | -2.234603 | 1.862657 | 0.7007406
16.448 | 50.9529 | 53.17775 | 50.63077 | -2.224849 | 1.845745 | 0.7012374
16.458 | 50.933 | 53.14999 | 50.61923 | -2.216994 | 1.829033 | 0.7017353
16.468 | 50.9363 | 53.12246 | 50.60769 | -2.186162 | 1.812536 | 0.7022337
16.478 | 50.9211 | 53.09515 | 50.59617 | -2.17405 | 1.79625 | 0.7027328
16.488 | 50.9106 | 53.06805 | 50.58465 | -2.157454 | 1.780172 | 0.7032324
16.498 | 50.8985 | 53.04117 | 50.57314 | -2.142672 | 1.764299 | 0.7037326
16.50799 | 50.9154 | 53.01453 | 50.56165 | -2.099127 | 1.748643 | 0.704233
16.51799 | 50.9016 | 52.98806 | 50.55016 | -2.086463 | 1.73317 | 0.7047344
16.52799 | 50.8889 | 52.9618 | 50.53867 | -2.072902 | 1.717892 | 0.7052364
16.53799 | 50.8788 | 52.93574 | 50.5272 | -2.056943 | 1.702808 | 0.705739
16.54799 | 50.8787 | 52.90988 | 50.51573 | -2.031182 | 1.687913 | 0.7062422
16.55798 | 50.8607 | 52.88424 | 50.50428 | -2.023541 | 1.67322 | 0.7067455
16.56798 | 50.8377 | 52.85877 | 50.49282 | -2.021067 | 1.658696 | 0.7072499
16.57798 | 50.8169 | 52.83348 | 50.48137 | -2.016582 | 1.644354 | 0.7077549
16.58798 | 50.8131 | 52.80839 | 50.46993 | -1.995285 | 1.630191 | 0.7082606
16.59798 | 50.7916 | 52.78347 | 50.4585 | -1.991871 | 1.616203 | 0.7087668
16.60798 | 50.7956 | 52.75874 | 50.44708 | -1.963139 | 1.602389 | 0.7092736
16.61797 | 50.7706 | 52.73421 | 50.43567 | -1.963609 | 1.588759 | 0.7097806
16.62797 | 50.7782 | 52.70983 | 50.42426 | -1.931633 | 1.575285 | 0.7102886
16.63797 | 50.7542 | 52.68563 | 50.41286 | -1.931428 | 1.561976 | 0.7107973
16.64797 | 50.7637 | 52.66159 | 50.40146 | -1.897894 | 1.548829 | 0.7113067
16.65797 | 50.7447 | 52.63773 | 50.39007 | -1.893029 | 1.535844 | 0.7118166
16.66796 | 50.7213 | 52.61405 | 50.3787 | -1.892754 | 1.52303 | 0.7123266
16.67796 | 50.7057 | 52.59052 | 50.36732 | -1.884818 | 1.510359 | 0.7128378
16.68796 | 50.7122 | 52.56714 | 50.35595 | -1.854943 | 1.497842 | 0.7133496
16.69796 | 50.6778 | 52.54393 | 50.34459 | -1.866128 | 1.485477 | 0.713862
16.70796 | 50.7035 | 52.52087 | 50.33323 | -1.817368 | 1.473261 | 0.7143751
16.71796 | 50.694 | 52.49796 | 50.32188 | -1.803964 | 1.461192 | 0.7148888
16.72795 | 50.6927 | 52.47523 | 50.31055 | -1.782533 | 1.449279 | 0.7154026
16.73795 | 50.6537 | 52.45263 | 50.29921 | -1.79893 | 1.437498 | 0.7159176
16.74795 | 50.6966 | 52.43017 | 50.28788 | -1.733574 | 1.425857 | 0.7164332
16.75795 | 50.6652 | 52.40786 | 50.27656 | -1.742664 | 1.414355 | 0.7169494
16.76795 | 50.6403 | 52.3857 | 50.26524 | -1.745398 | 1.40299 | 0.7174663
16.77794 | 50.6075 | 52.36369 | 50.25394 | -1.756195 | 1.39177 | 0.7179834
16.78794 | 50.6156 | 52.34181 | 50.24264 | -1.726209 | 1.380672 | 0.7185015
16.79794 | 50.623 | 52.32006 | 50.23134 | -1.697061 | 1.369704 | 0.7190204
16.80794 | 50.6014 | 52.29845 | 50.22004 | -1.697048 | 1.358866 | 0.7195399
16.81794 | 50.609 | 52.27697 | 50.20875 | -1.667969 | 1.348154 | 0.72006
16.82794 | 50.5908 | 52.25562 | 50.19747 | -1.664822 | 1.337568 | 0.7205808
16.83793 | 50.5812 | 52.23442 | 50.18621 | -1.653225 | 1.327115 | 0.7211017
16.84793 | 50.5974 | 52.21334 | 50.17494 | -1.615935 | 1.316774 | 0.7216238
16.85793 | 50.5877 | 52.19237 | 50.16367 | -1.604671 | 1.306552 | 0.7221466
16.86793 | 50.5756 | 52.17153 | 50.15241 | -1.595932 | 1.296449 | 0.72267
16.87793 | 50.5286 | 52.15082 | 50.14116 | -1.622216 | 1.286462 | 0.7231941
16.88792 | 50.5305 | 52.13024 | 50.12992 | -1.599741 | 1.2766 | 0.7237184
16.89792 | 50.5153 | 52.10976 | 50.11868 | -1.594464 | 1.266841 | 0.7242437
16.90792 | 50.5244 | 52.0894 | 50.10744 | -1.565005 | 1.257193 | 0.7247699
16.91792 | 50.4983 | 52.06916 | 50.09621 | -1.570861 | 1.247655 | 0.7252966
16.92792 | 50.521 | 52.04903 | 50.08498 | -1.528032 | 1.238226 | 0.7258241
16.93792 | 50.4827 | 52.02902 | 50.07376 | -1.546316 | 1.228904 | 0.7263522
16.94791 | 50.5286 | 52.00913 | 50.06255 | -1.480532 | 1.219697 | 0.7268804
16.95791 | 50.4776 | 51.98934 | 50.05134 | -1.511736 | 1.210584 | 0.7274098
16.96791 | 50.4893 | 51.96965 | 50.04014 | -1.480349 | 1.201573 | 0.7279401
16.97791 | 50.4243 | 51.95007 | 50.02893 | -1.525768 | 1.192663 | 0.7284708
16.98791 | 50.4408 | 51.93059 | 50.01774 | -1.489793 | 1.183853 | 0.7290024
16.9979 | 50.4168 | 51.91124 | 50.00656 | -1.49444 | 1.17515 | 0.729534
17.0079 | 50.4153 | 51.89197 | 49.99537 | -1.47667 | 1.166535 | 0.730067
17.0179 | 50.3829 | 51.8728 | 49.98419 | -1.489901 | 1.158016 | 0.7306005
17.0279 | 50.4153 | 51.85373 | 49.97301 | -1.438432 | 1.14959 | 0.7311348
17.0379 | 50.3858 | 51.83476 | 49.96183 | -1.44896 | 1.141258 | 0.7316697
17.0479 | 50.4183 | 51.81589 | 49.95066 | -1.397586 | 1.133017 | 0.7322054
17.05789 | 50.3864 | 51.79713 | 49.93951 | -1.410726 | 1.124875 | 0.7327413
17.06789 | 50.3916 | 51.77844 | 49.92835 | -1.386841 | 1.116813 | 0.7332783
17.07789 | 50.3437 | 51.75985 | 49.91719 | -1.416149 | 1.10884 | 0.733816
17.08789 | 50.334 | 51.74135 | 49.90604 | -1.407349 | 1.100953 | 0.7343545
17.09789 | 50.3167 | 51.72294 | 49.89489 | -1.406239 | 1.093152 | 0.7348936
17.10788 | 50.2924 | 51.70464 | 49.88376 | -1.412236 | 1.085443 | 0.735433
17.11788 | 50.2995 | 51.6864 | 49.87262 | -1.386904 | 1.077809 | 0.7359736
17.12788 | 50.3098 | 51.66826 | 49.86149 | -1.358458 | 1.070258 | 0.7365149
17.13788 | 50.3012 | 51.6502 | 49.85035 | -1.348998 | 1.062787 | 0.7370569
17.14788 | 50.3159 | 51.63222 | 49.83923 | -1.316323 | 1.055396 | 0.7375996
17.15788 | 50.3147 | 51.61433 | 49.8281 | -1.299631 | 1.048085 | 0.738143
17.16787 | 50.2803 | 51.59654 | 49.81699 | -1.316239 | 1.040858 | 0.7386866
17.17787 | 50.2913 | 51.57881 | 49.80588 | -1.28751 | 1.033701 | 0.7392314
17.18787 | 50.2164 | 51.56116 | 49.79477 | -1.344762 | 1.026619 | 0.739777
17.19787 | 50.2379 | 51.54359 | 49.78366 | -1.305693 | 1.019613 | 0.7403234
17.20787 | 50.1992 | 51.5261 | 49.77255 | -1.326902 | 1.01268 | 0.7408704
17.21786 | 50.2005 | 51.50871 | 49.76146 | -1.308206 | 1.005827 | 0.7414177
17.22786 | 50.189 | 51.49137 | 49.75036 | -1.302367 | 0.9990387 | 0.7419661
17.23786 | 50.1957 | 51.4741 | 49.73927 | -1.278405 | 0.9923216 | 0.7425153
17.24786 | 50.2071 | 51.45692 | 49.72818 | -1.249816 | 0.9856742 | 0.7430652
17.25786 | 50.2098 | 51.4398 | 49.71709 | -1.23 | 0.9790959 | 0.743616
17.26786 | 50.1693 | 51.42276 | 49.706 | -1.253456 | 0.9725856 | 0.7441674
17.27785 | 50.172 | 51.4058 | 49.69493 | -1.233801 | 0.9661491 | 0.744719
17.28785 | 50.126 | 51.3889 | 49.68385 | -1.262898 | 0.9597725 | 0.7452719
17.29785 | 50.1589 | 51.37207 | 49.67278 | -1.213165 | 0.9534616 | 0.7458255
17.30785 | 50.0926 | 51.3553 | 49.66171 | -1.262701 | 0.9472154 | 0.7463798
17.31785 | 50.1161 | 51.3386 | 49.65064 | -1.222504 | 0.941033 | 0.746935
17.32784 | 50.0983 | 51.32199 | 49.63958 | -1.223691 | 0.9349197 | 0.7474903
17.33784 | 50.1053 | 51.30543 | 49.62852 | -1.200127 | 0.9288627 | 0.7480469
17.34784 | 50.1259 | 51.28893 | 49.61746 | -1.163028 | 0.922867 | 0.7486043
17.35784 | 50.1224 | 51.27249 | 49.6064 | -1.150093 | 0.9169321 | 0.7491623
17.36784 | 50.0852 | 51.25612 | 49.59534 | -1.170921 | 0.9110572 | 0.7497212
17.37784 | 50.0973 | 51.23981 | 49.58429 | -1.142513 | 0.9052415 | 0.7502809
17.38783 | 50.0841 | 51.22358 | 49.57325 | -1.139482 | 0.8994897 | 0.7508407
17.39783 | 50.0546 | 51.2074 | 49.5622 | -1.152796 | 0.8937899 | 0.7514018
17.40783 | 50.0235 | 51.19127 | 49.55116 | -1.16777 | 0.8881473 | 0.7519636
17.41783 | 50.0731 | 51.1752 | 49.54012 | -1.102104 | 0.8825609 | 0.7525264
17.42783 | 50.0537 | 51.1592 | 49.52908 | -1.105496 | 0.87703 | 0.7530897
17.43782 | 50.0635 | 51.14326 | 49.51805 | -1.079762 | 0.8715593 | 0.7536533
17.44782 | 50.0652 | 51.12737 | 49.50701 | -1.06217 | 0.8661376 | 0.7542182
17.45782 | 50.0712 | 51.11153 | 49.49598 | -1.040334 | 0.8607692 | 0.754784
17.46782 | 50.0595 | 51.09575 | 49.48495 | -1.036255 | 0.8554538 | 0.7553505
17.47782 | 50.0583 | 51.08003 | 49.47392 | -1.02173 | 0.8501909 | 0.7559177
17.48782 | 50.0383 | 51.06436 | 49.46289 | -1.02606 | 0.8449793 | 0.7564857
17.49781 | 50.0222 | 51.04876 | 49.45188 | -1.026559 | 0.8398237 | 0.757054
17.50781 | 50.0076 | 51.0332 | 49.44086 | -1.025596 | 0.8347133 | 0.7576235
17.51781 | 50.0303 | 51.01768 | 49.42984 | -0.9873849 | 0.8296528 | 0.7581939
17.52781 | 50.0211 | 51.00223 | 49.41882 | -0.9811259 | 0.8246413 | 0.758765
17.53781 | 50.0251 | 50.98682 | 49.4078 | -0.9617182 | 0.8196784 | 0.759337
17.5478 | 50.0424 | 50.97148 | 49.3968 | -0.9290764 | 0.8147686 | 0.7599091
17.5578 | 50.0349 | 50.95617 | 49.38579 | -0.9212691 | 0.8099009 | 0.7604826
17.5678 | 50.0106 | 50.94091 | 49.37477 | -0.930311 | 0.8050801 | 0.7610568
17.5778 | 50.0247 | 50.9257 | 49.36376 | -0.9010017 | 0.8003055 | 0.7616319
17.5878 | 49.9811 | 50.91054 | 49.35276 | -0.9294404 | 0.7955767 | 0.7622077
17.5978 | 49.9721 | 50.89543 | 49.34175 | -0.9233268 | 0.7908929 | 0.7627844
17.60779 | 49.9573 | 50.88038 | 49.33076 | -0.9230751 | 0.7862585 | 0.7633612
17.61779 | 49.9577 | 50.86535 | 49.31975 | -0.9076547 | 0.7816634 | 0.7639395
17.62779 | 49.9625 | 50.85038 | 49.30875 | -0.8878802 | 0.7771121 | 0.7645185
17.63779 | 49.9663 | 50.83545 | 49.29775 | -0.8691508 | 0.7726037 | 0.7650983
17.64779 | 49.9764 | 50.82057 | 49.28675 | -0.8441663 | 0.768138 | 0.7656789
17.65778 | 49.9647 | 50.80574 | 49.27576 | -0.8410406 | 0.7637186 | 0.7662597
17.66778 | 49.9296 | 50.79094 | 49.26477 | -0.8613438 | 0.7593364 | 0.766842
17.67778 | 49.9353 | 50.77619 | 49.25377 | -0.8408901 | 0.7549954 | 0.767425
17.68778 | 49.8907 | 50.76148 | 49.24278 | -0.870779 | 0.750695 | 0.7680089
17.69778 | 49.892 | 50.74681 | 49.23178 | -0.85481 | 0.7464348 | 0.7685935
17.70778 | 49.8493 | 50.73218 | 49.22079 | -0.8828826 | 0.7422142 | 0.7691789
17.71777 | 49.8639 | 50.71761 | 49.20981 | -0.8537107 | 0.738037 | 0.7697645
17.72777 | 49.8497 | 50.70306 | 49.19882 | -0.8533649 | 0.7338945 | 0.7703516
17.73777 | 49.8794 | 50.68856 | 49.18783 | -0.8091593 | 0.7297903 | 0.7709396
17.74777 | 49.87 | 50.67409 | 49.17684 | -0.8040932 | 0.7257241 | 0.7715283
17.75777 | 49.8641 | 50.65967 | 49.16585 | -0.7955663 | 0.7216953 | 0.7721178
17.76776 | 49.83 | 50.64529 | 49.15488 | -0.8152926 | 0.7177078 | 0.7727076
17.77776 | 49.8264 | 50.63094 | 49.14389 | -0.8045426 | 0.7137527 | 0.7732988
17.78776 | 49.8035 | 50.61663 | 49.13291 | -0.8131303 | 0.7098339 | 0.7738907
17.79776 | 49.7906 | 50.60236 | 49.12192 | -0.8117554 | 0.705951 | 0.7744836
17.80776 | 49.7493 | 50.58812 | 49.11094 | -0.8388173 | 0.7021033 | 0.7750773
17.81776 | 49.7622 | 50.57392 | 49.09995 | -0.8117157 | 0.6982907 | 0.7756718
17.82775 | 49.7468 | 50.55976 | 49.08898 | -0.8129642 | 0.6945166 | 0.7762665
17.83775 | 49.7697 | 50.54563 | 49.078 | -0.7759341 | 0.690773 | 0.7768626
17.84775 | 49.7638 | 50.53154 | 49.06702 | -0.7677392 | 0.6870632 | 0.7774595
17.85775 | 49.7594 | 50.51748 | 49.05603 | -0.758079 | 0.6833869 | 0.7780573
17.86775 | 49.7454 | 50.50345 | 49.04505 | -0.7580531 | 0.6797437 | 0.7786559
17.87774 | 49.7309 | 50.48948 | 49.03408 | -0.7585751 | 0.6761368 | 0.7792549
17.88774 | 49.743 | 50.47552 | 49.0231 | -0.7325167 | 0.6725588 | 0.7798553
17.89774 | 49.7142 | 50.46159 | 49.01212 | -0.7473915 | 0.669013 | 0.7804564
17.90774 | 49.6741 | 50.4477 | 49.00114 | -0.7735989 | 0.6654987 | 0.7810584
17.91774 | 49.6811 | 50.43384 | 48.99016 | -0.7527388 | 0.6620159 | 0.7816612
17.92774 | 49.6904 | 50.42001 | 48.97918 | -0.7296106 | 0.6585641 | 0.7822649
17.93773 | 49.7063 | 50.40623 | 48.96821 | -0.6999278 | 0.6551463 | 0.782869
17.94773 | 49.7015 | 50.39246 | 48.95723 | -0.6909625 | 0.6517555 | 0.7834744
17.95773 | 49.7006 | 50.37873 | 48.94625 | -0.678128 | 0.6483948 | 0.7840806
17.96773 | 49.7061 | 50.36502 | 48.93527 | -0.6589239 | 0.6450638 | 0.7846877
17.97773 | 49.6818 | 50.35135 | 48.92429 | -0.6695502 | 0.6417622 | 0.7852956
17.98772 | 49.708 | 50.33772 | 48.91332 | -0.6297198 | 0.6384928 | 0.7859039
17.99772 | 49.6686 | 50.32411 | 48.90234 | -0.6555053 | 0.6352491 | 0.7865136
18.00772 | 49.636 | 50.31052 | 48.89136 | -0.6745198 | 0.6320338 | 0.7871241
18.01772 | 49.6184 | 50.29696 | 48.88038 | -0.6785632 | 0.6288467 | 0.7877355
18.02772 | 49.6366 | 50.28343 | 48.8694 | -0.646835 | 0.6256874 | 0.7883479
18.03772 | 49.6664 | 50.26993 | 48.85842 | -0.6035348 | 0.6225558 | 0.7889609
18.04771 | 49.649 | 50.25648 | 48.84745 | -0.6074761 | 0.6194546 | 0.7895744
18.05771 | 49.652 | 50.24303 | 48.83646 | -0.5910311 | 0.6163772 | 0.7901892
18.06771 | 49.6577 | 50.22961 | 48.82548 | -0.5719134 | 0.6133265 | 0.790805
18.07771 | 49.6333 | 50.21622 | 48.8145 | -0.5829224 | 0.6103023 | 0.7914216
18.08771 | 49.6457 | 50.20286 | 48.80351 | -0.5571581 | 0.6073044 | 0.792039
18.0977 | 49.6185 | 50.18953 | 48.79254 | -0.5710331 | 0.6043351 | 0.7926568
18.1077 | 49.5726 | 50.17622 | 48.78156 | -0.6036207 | 0.6013886 | 0.793276
18.1177 | 49.5727 | 50.16293 | 48.77057 | -0.590234 | 0.5984674 | 0.7938961
18.1277 | 49.5823 | 50.14967 | 48.75958 | -0.5673728 | 0.5955717 | 0.7945172
18.1377 | 49.592 | 50.13644 | 48.7486 | -0.5444363 | 0.5927004 | 0.795139
18.1477 | 49.5852 | 50.12322 | 48.73761 | -0.5380247 | 0.5898539 | 0.7957618
18.15769 | 49.5988 | 50.11005 | 48.72663 | -0.5112505 | 0.5870344 | 0.7963848
18.16769 | 49.5783 | 50.09689 | 48.71564 | -0.5185873 | 0.5842362 | 0.7970094
18.17769 | 49.5854 | 50.08375 | 48.70465 | -0.498348 | 0.5814619 | 0.7976348
18.18769 | 49.5659 | 50.07063 | 48.69366 | -0.5047322 | 0.5787112 | 0.7982611
18.19769 | 49.5576 | 50.05754 | 48.68267 | -0.4999398 | 0.5759839 | 0.7988883
18.20768 | 49.5117 | 50.04448 | 48.67169 | -0.5327835 | 0.5732824 | 0.7995158
18.21768 | 49.5134 | 50.03144 | 48.66069 | -0.5180369 | 0.570601 | 0.8001449
18.22768 | 49.5139 | 50.01841 | 48.6497 | -0.5045127 | 0.5679424 | 0.8007748
18.23768 | 49.5176 | 50.00541 | 48.6387 | -0.4878108 | 0.5653062 | 0.8014055
18.24768 | 49.5165 | 49.99243 | 48.6277 | -0.4759309 | 0.5626923 | 0.8020372
18.25767 | 49.4948 | 49.97949 | 48.61671 | -0.4846857 | 0.5601028 | 0.8026692
18.26767 | 49.5077 | 49.96655 | 48.60571 | -0.4588489 | 0.5575326 | 0.8033026
18.27767 | 49.4803 | 49.95363 | 48.59471 | -0.4733335 | 0.554984 | 0.8039372
18.28767 | 49.492 | 49.94074 | 48.58371 | -0.448739 | 0.5524566 | 0.8045725
18.29767 | 49.4575 | 49.92787 | 48.57271 | -0.4703652 | 0.5499504 | 0.8052087
18.30767 | 49.4367 | 49.91501 | 48.5617 | -0.4783119 | 0.5474652 | 0.8058459
18.31766 | 49.4164 | 49.90219 | 48.55071 | -0.4857917 | 0.5450033 | 0.8064832
18.32766 | 49.4596 | 49.88938 | 48.5397 | -0.4297785 | 0.5425592 | 0.8071222
18.33766 | 49.4181 | 49.87659 | 48.52869 | -0.4584852 | 0.5401354 | 0.8077621
18.34766 | 49.4156 | 49.86381 | 48.51768 | -0.4482114 | 0.5377318 | 0.8084029
18.35766 | 49.4024 | 49.85106 | 48.50666 | -0.448657 | 0.535348 | 0.8090447
18.36765 | 49.4001 | 49.83833 | 48.49566 | -0.4382342 | 0.5329863 | 0.8096866
18.37765 | 49.395 | 49.82562 | 48.48465 | -0.4306177 | 0.5306418 | 0.8103303
18.38765 | 49.3827 | 49.81292 | 48.47363 | -0.4302196 | 0.5283166 | 0.8109747
18.39765 | 49.3642 | 49.80024 | 48.46261 | -0.43604 | 0.5260106 | 0.8116201
18.40765 | 49.3174 | 49.78758 | 48.45159 | -0.4701787 | 0.5237235 | 0.8122665
18.41765 | 49.3295 | 49.77494 | 48.44057 | -0.4454352 | 0.5214551 | 0.8129137
18.42764 | 49.3302 | 49.76232 | 48.42955 | -0.4321223 | 0.5192076 | 0.8135614
18.43764 | 49.3262 | 49.74971 | 48.41853 | -0.4235141 | 0.5169762 | 0.8142105
18.44764 | 49.3092 | 49.73712 | 48.4075 | -0.4279233 | 0.5147631 | 0.8148606
18.45764 | 49.3052 | 49.72455 | 48.39647 | -0.4193495 | 0.512568 | 0.8155116
18.46764 | 49.3113 | 49.71199 | 48.38544 | -0.4006927 | 0.5103908 | 0.8161635
18.47763 | 49.2835 | 49.69947 | 48.37442 | -0.4159652 | 0.5082333 | 0.8168158
18.48763 | 49.2741 | 49.68694 | 48.36338 | -0.4128415 | 0.5060912 | 0.8174696
18.49763 | 49.2576 | 49.67443 | 48.35234 | -0.4168342 | 0.5039665 | 0.8181245
18.50763 | 49.238 | 49.66194 | 48.3413 | -0.423943 | 0.501859 | 0.8187801
18.51763 | 49.2295 | 49.64947 | 48.33026 | -0.4199676 | 0.4997685 | 0.8194368
18.52763 | 49.2428 | 49.63701 | 48.31922 | -0.394208 | 0.4976948 | 0.8200944
18.53762 | 49.2263 | 49.62458 | 48.30818 | -0.3982763 | 0.4956398 | 0.8207523
18.54762 | 49.2222 | 49.61215 | 48.29714 | -0.3899475 | 0.4935993 | 0.8214119
18.55762 | 49.1953 | 49.59973 | 48.28609 | -0.4044338 | 0.4915751 | 0.8220723
18.56762 | 49.227 | 49.58734 | 48.27503 | -0.360335 | 0.4895672 | 0.8227338
18.57762 | 49.1893 | 49.57495 | 48.26398 | -0.3856511 | 0.4875753 | 0.8233962
18.58761 | 49.1751 | 49.56259 | 48.25293 | -0.387494 | 0.4856012 | 0.8240589
18.59761 | 49.1378 | 49.55024 | 48.24187 | -0.4124389 | 0.4836409 | 0.8247232
18.60761 | 49.12 | 49.5379 | 48.23081 | -0.417898 | 0.4816962 | 0.8253884
18.61761 | 49.1527 | 49.52557 | 48.21975 | -0.3728712 | 0.4797669 | 0.8260547
18.62761 | 49.1337 | 49.51326 | 48.20868 | -0.3795582 | 0.4778528 | 0.8267219
18.63761 | 49.1303 | 49.50096 | 48.19761 | -0.370659 | 0.475954 | 0.8273901
18.6476 | 49.1212 | 49.48869 | 48.18655 | -0.3674853 | 0.4740719 | 0.8280585
18.6576 | 49.0913 | 49.47641 | 48.17548 | -0.3851127 | 0.4722028 | 0.8287286
18.6676 | 49.0995 | 49.46415 | 48.16441 | -0.3646533 | 0.4703484 | 0.8293997
18.6776 | 49.0685 | 49.45191 | 48.15333 | -0.3834069 | 0.4685085 | 0.8300718
18.6876 | 49.0725 | 49.43967 | 48.14225 | -0.3671733 | 0.466683 | 0.8307449
18.69759 | 49.0284 | 49.42746 | 48.13117 | -0.3990645 | 0.4648736 | 0.8314182
18.70759 | 49.0222 | 49.41526 | 48.12009 | -0.3930559 | 0.4630765 | 0.8320931
18.71759 | 49.0489 | 49.40306 | 48.109 | -0.3541597 | 0.4612934 | 0.8327691
18.72759 | 49.0207 | 49.39088 | 48.09791 | -0.3701754 | 0.4595241 | 0.833446
18.73759 | 49.0187 | 49.3787 | 48.08681 | -0.3600032 | 0.4577684 | 0.834124
18.74759 | 48.9894 | 49.36654 | 48.07571 | -0.3771428 | 0.4560264 | 0.8348029
18.75758 | 49.0033 | 49.35441 | 48.06462 | -0.3511062 | 0.4542995 | 0.8354821
18.76758 | 49.0084 | 49.34227 | 48.05352 | -0.3338688 | 0.4525841 | 0.836163
18.77758 | 48.9916 | 49.33014 | 48.04242 | -0.3385429 | 0.450882 | 0.8368449
18.78758 | 48.9779 | 49.31803 | 48.03131 | -0.3401282 | 0.4491929 | 0.8375279
18.79758 | 48.9402 | 49.30592 | 48.0202 | -0.3657243 | 0.4475167 | 0.8382117
18.80757 | 48.9557 | 49.29384 | 48.00909 | -0.3381435 | 0.445855 | 0.8388959
18.81757 | 48.9528 | 49.28176 | 47.99798 | -0.3289613 | 0.4442042 | 0.8395818
18.82757 | 48.9383 | 49.26969 | 47.98686 | -0.3313897 | 0.442566 | 0.8402687
18.83757 | 48.94 | 49.25763 | 47.97573 | -0.3176285 | 0.4409402 | 0.8409566
18.84757 | 48.9313 | 49.24558 | 47.96461 | -0.3142776 | 0.4393267 | 0.8416455
18.85757 | 48.9485 | 49.23354 | 47.95348 | -0.2850366 | 0.4377253 | 0.8423353
18.86756 | 48.9473 | 49.22152 | 47.94235 | -0.2742179 | 0.4361378 | 0.8430255
18.87756 | 48.9396 | 49.2095 | 47.93122 | -0.2698966 | 0.4345603 | 0.8437173
18.88756 | 48.9185 | 49.19749 | 47.92008 | -0.2789854 | 0.4329949 | 0.8444103
18.89756 | 48.8927 | 49.18548 | 47.90894 | -0.2927835 | 0.4314409 | 0.8451043
18.90756 | 48.9173 | 49.17349 | 47.89779 | -0.2561913 | 0.4298987 | 0.8457992
18.91755 | 48.8986 | 49.16152 | 47.88666 | -0.26292 | 0.4283694 | 0.8464945
18.92755 | 48.8965 | 49.14955 | 47.8755 | -0.253046 | 0.42685 | 0.8471915
18.93755 | 48.9116 | 49.13758 | 47.86435 | -0.2259809 | 0.4253417 | 0.8478894
18.94755 | 48.9038 | 49.12562 | 47.85319 | -0.2218247 | 0.4238446 | 0.8485884
18.95755 | 48.8847 | 49.11368 | 47.84203 | -0.2289773 | 0.4223586 | 0.8492884
18.96755 | 48.8938 | 49.10174 | 47.83087 | -0.2079386 | 0.4208835 | 0.8499896
18.97754 | 48.9164 | 49.08982 | 47.81971 | -0.1734202 | 0.4194207 | 0.8506909
18.98754 | 48.8812 | 49.0779 | 47.80854 | -0.1966982 | 0.4179671 | 0.8513941
18.99754 | 48.9079 | 49.06598 | 47.79736 | -0.1580844 | 0.4165242 | 0.8520982
19.00754 | 48.8625 | 49.05408 | 47.78618 | -0.1915787 | 0.4150916 | 0.8528034
19.01754 | 48.8801 | 49.04218 | 47.775 | -0.162081 | 0.4136697 | 0.8535096
19.02753 | 48.8775 | 49.0303 | 47.76383 | -0.1528031 | 0.4122593 | 0.8542162
19.03753 | 48.8713 | 49.01842 | 47.75264 | -0.1471209 | 0.4108577 | 0.8549245
19.04753 | 48.8926 | 49.00655 | 47.74145 | -0.1139464 | 0.4094663 | 0.8556338
19.05753 | 48.8664 | 48.99468 | 47.73025 | -0.1282795 | 0.4080849 | 0.8563442
19.06753 | 48.8898 | 48.98282 | 47.71905 | -0.09301975 | 0.4067135 | 0.8570555
19.07753 | 48.8793 | 48.97097 | 47.70785 | -0.09166737 | 0.4053518 | 0.857768
19.08752 | 48.876 | 48.95913 | 47.69665 | -0.08313406 | 0.4040013 | 0.8584808
19.09752 | 48.893 | 48.9473 | 47.68544 | -0.05429591 | 0.4026591 | 0.8591954
19.10752 | 48.8431 | 48.93546 | 47.67423 | -0.0923647 | 0.4013265 | 0.859911
19.11752 | 48.8773 | 48.92364 | 47.66301 | -0.04634045 | 0.4000034 | 0.8606277
19.12752 | 48.8561 | 48.91182 | 47.65179 | -0.05572266 | 0.3986896 | 0.8613453
19.13751 | 48.8884 | 48.90002 | 47.64057 | -0.01162355 | 0.3973866 | 0.8620634
19.14751 | 48.8601 | 48.88822 | 47.62934 | -0.02811903 | 0.3960914 | 0.8627832
19.15751 | 48.8626 | 48.87642 | 47.61811 | -0.01382104 | 0.3948054 | 0.8635041
19.16751 | 48.8917 | 48.86463 | 47.60687 | 0.02707075 | 0.3935285 | 0.8642261
19.17751 | 48.858 | 48.85284 | 47.59563 | 0.005156179 | 0.3922607 | 0.8649491
19.18751 | 48.8584 | 48.84106 | 47.58439 | 0.0173356 | 0.3910016 | 0.8656732
19.1975 | 48.8256 | 48.8293 | 47.57315 | -0.003702777 | 0.3897528 | 0.8663976
19.2075 | 48.8256 | 48.81754 | 47.5619 | 0.008064476 | 0.3885116 | 0.8671238
19.2175 | 48.8251 | 48.80577 | 47.55064 | 0.01932612 | 0.3872789 | 0.867851
19.2275 | 48.8005 | 48.79402 | 47.53938 | 0.006481714 | 0.3860551 | 0.8685795
19.2375 | 48.7984 | 48.78227 | 47.52812 | 0.01613194 | 0.3848397 | 0.8693089
19.24749 | 48.7853 | 48.77054 | 47.51686 | 0.01476454 | 0.3836342 | 0.8700387
19.25749 | 48.779 | 48.7588 | 47.50559 | 0.02020366 | 0.3824357 | 0.8707702
19.26749 | 48.7952 | 48.74706 | 47.49431 | 0.04813701 | 0.3812459 | 0.8715029
19.27749 | 48.7833 | 48.73533 | 47.48303 | 0.04796536 | 0.3800641 | 0.8722367
19.28749 | 48.7391 | 48.72361 | 47.47175 | 0.01548818 | 0.3788908 | 0.8729715
19.29749 | 48.7221 | 48.71189 | 47.46046 | 0.01020594 | 0.3777257 | 0.8737074
19.30748 | 48.6995 | 48.70019 | 47.44918 | -0.0006931759 | 0.3765698 | 0.8744438
19.31748 | 48.7197 | 48.68849 | 47.43788 | 0.0312144 | 0.3754208 | 0.8751819
19.32748 | 48.6907 | 48.67678 | 47.42658 | 0.013917 | 0.37428 | 0.8759211
19.33748 | 48.6753 | 48.66509 | 47.41528 | 0.01021483 | 0.373147 | 0.8766614
19.34748 | 48.6798 | 48.65339 | 47.40397 | 0.02640769 | 0.3720221 | 0.8774028
19.35747 | 48.6692 | 48.64172 | 47.39267 | 0.02748422 | 0.3709061 | 0.8781446
19.36747 | 48.6554 | 48.63003 | 47.38135 | 0.02536766 | 0.3697968 | 0.8788882
19.37747 | 48.6687 | 48.61835 | 47.37003 | 0.05034651 | 0.3686953 | 0.879633
19.38747 | 48.6244 | 48.60668 | 47.3587 | 0.01772085 | 0.3676016 | 0.8803788
19.39747 | 48.5688 | 48.59501 | 47.34737 | -0.02620933 | 0.3665155 | 0.8811257
19.40747 | 48.5901 | 48.58334 | 47.33603 | 0.006756108 | 0.365437 | 0.8818738
19.41746 | 48.5906 | 48.57169 | 47.32471 | 0.01890559 | 0.3643672 | 0.8826222
19.42746 | 48.5719 | 48.56004 | 47.31336 | 0.01186242 | 0.3633039 | 0.8833724
19.43746 | 48.5765 | 48.54838 | 47.30201 | 0.028115 | 0.3622481 | 0.8841238
19.44746 | 48.5699 | 48.53674 | 47.29066 | 0.03316334 | 0.3611997 | 0.8848764
19.45746 | 48.5729 | 48.52509 | 47.2793 | 0.04780752 | 0.3601589 | 0.88563
19.46745 | 48.5746 | 48.51346 | 47.26795 | 0.06113614 | 0.3591263 | 0.886384
19.47745 | 48.5319 | 48.50183 | 47.25659 | 0.03007242 | 0.3581001 | 0.8871398
19.48745 | 48.5361 | 48.4902 | 47.24522 | 0.04590471 | 0.3570811 | 0.8878968
19.49745 | 48.4832 | 48.47857 | 47.23384 | 0.004633075 | 0.3560695 | 0.888655
19.50745 | 48.5258 | 48.46694 | 47.22246 | 0.05885759 | 0.355065 | 0.8894143
19.51745 | 48.5178 | 48.45532 | 47.21108 | 0.06247834 | 0.3540678 | 0.8901748
19.52744 | 48.4925 | 48.44372 | 47.1997 | 0.04878382 | 0.3530786 | 0.8909355
19.53744 | 48.4781 | 48.4321 | 47.18831 | 0.04599716 | 0.3520956 | 0.8916983
19.54744 | 48.4945 | 48.42049 | 47.17691 | 0.074007 | 0.3511196 | 0.8924621
19.55744 | 48.5209 | 48.40889 | 47.16551 | 0.1120131 | 0.3501508 | 0.8932271
19.56744 | 48.4755 | 48.39728 | 47.1541 | 0.07821581 | 0.3491888 | 0.8939932
19.57743 | 48.4654 | 48.3857 | 47.1427 | 0.0797032 | 0.3482349 | 0.8947598
19.58743 | 48.4402 | 48.3741 | 47.13129 | 0.06609894 | 0.3472869 | 0.8955283
19.59743 | 48.4088 | 48.36251 | 47.11987 | 0.04629132 | 0.3463457 | 0.8962979
19.60743 | 48.4322 | 48.35092 | 47.10844 | 0.08128035 | 0.3454116 | 0.8970686
19.61743 | 48.4229 | 48.33933 | 47.09701 | 0.08356619 | 0.3444841 | 0.8978405
19.62743 | 48.4091 | 48.32775 | 47.08557 | 0.08134862 | 0.3435636 | 0.8986136
19.63742 | 48.398 | 48.31618 | 47.07415 | 0.08181633 | 0.3426507 | 0.899387
19.64742 | 48.3893 | 48.30461 | 47.0627 | 0.08469248 | 0.3417437 | 0.9001624
19.65742 | 48.4312 | 48.29303 | 47.05125 | 0.1381655 | 0.3408434 | 0.900939
19.66742 | 48.3456 | 48.28146 | 47.0398 | 0.0641354 | 0.3399498 | 0.9017168
19.67742 | 48.3767 | 48.2699 | 47.02834 | 0.1068024 | 0.3390628 | 0.9024957
19.68741 | 48.3309 | 48.25835 | 47.01689 | 0.07255476 | 0.3381834 | 0.9032751
19.69741 | 48.3333 | 48.24678 | 47.00542 | 0.08651581 | 0.3373096 | 0.9040563
19.70741 | 48.3201 | 48.23523 | 46.99394 | 0.08487396 | 0.3364425 | 0.9048388
19.71741 | 48.3204 | 48.22367 | 46.98247 | 0.09672929 | 0.3355819 | 0.9056224
19.72741 | 48.3176 | 48.21212 | 46.97098 | 0.1054817 | 0.3347278 | 0.9064073
19.73741 | 48.3241 | 48.20057 | 46.9595 | 0.1235314 | 0.3338802 | 0.9071932
19.7474 | 48.3481 | 48.18903 | 46.94801 | 0.1590668 | 0.3330399 | 0.9079797
19.7574 | 48.3402 | 48.17749 | 46.93652 | 0.1627111 | 0.3322052 | 0.9087681
19.7674 | 48.307 | 48.16595 | 46.92501 | 0.1410528 | 0.3313769 | 0.9095576
19.7774 | 48.3182 | 48.15441 | 46.9135 | 0.1637917 | 0.330555 | 0.9103485
19.7874 | 48.2245 | 48.14287 | 46.90199 | 0.08162818 | 0.3297394 | 0.9111405
19.79739 | 48.3036 | 48.13135 | 46.89049 | 0.1722506 | 0.3289311 | 0.9119328
19.80739 | 48.2857 | 48.11982 | 46.87896 | 0.165882 | 0.3281281 | 0.9127273
19.81739 | 48.2611 | 48.10829 | 46.86743 | 0.152811 | 0.3273314 | 0.9135228
19.82739 | 48.2629 | 48.09676 | 46.8559 | 0.1661377 | 0.3265409 | 0.9143197
19.83739 | 48.2932 | 48.08524 | 46.84436 | 0.2079619 | 0.3257567 | 0.9151177
19.84739 | 48.2739 | 48.07372 | 46.83282 | 0.2001837 | 0.3249787 | 0.915917
19.85738 | 48.2726 | 48.06221 | 46.82128 | 0.2103917 | 0.3242077 | 0.9167167
19.86738 | 48.2497 | 48.05069 | 46.80973 | 0.1990091 | 0.3234419 | 0.9175184
19.87738 | 48.2559 | 48.03918 | 46.79817 | 0.2167241 | 0.3226824 | 0.9183213
19.88738 | 48.2119 | 48.02766 | 46.78661 | 0.1842371 | 0.3219289 | 0.9191253
19.89738 | 48.2336 | 48.01615 | 46.77504 | 0.2174477 | 0.3211815 | 0.9199307
19.90737 | 48.2213 | 48.00466 | 46.76348 | 0.2166449 | 0.3204408 | 0.9207365
19.91737 | 48.2201 | 47.99315 | 46.7519 | 0.2269514 | 0.3197055 | 0.9215444
19.92737 | 48.2039 | 47.98164 | 46.74031 | 0.2222559 | 0.3189761 | 0.9223535
19.93737 | 48.2073 | 47.97014 | 46.72873 | 0.2371584 | 0.3182527 | 0.9231637
19.94737 | 48.2273 | 47.95864 | 46.71713 | 0.268659 | 0.3175352 | 0.9239752
19.95737 | 48.1925 | 47.94714 | 46.70553 | 0.2453575 | 0.3168237 | 0.9247881
19.96736 | 48.1776 | 47.93566 | 46.69394 | 0.2419428 | 0.3161186 | 0.9256012
19.97736 | 48.1455 | 47.92416 | 46.68233 | 0.2213376 | 0.3154189 | 0.9264165
19.98736 | 48.1298 | 47.91267 | 46.67071 | 0.2171306 | 0.3147249 | 0.9272331
19.99736 | 48.178 | 47.90118 | 46.65909 | 0.2768217 | 0.3140368 | 0.9280509
20.00736 | 48.1119 | 47.88969 | 46.64746 | 0.2222111 | 0.3133544 | 0.92887
20.01735 | 48.1235 | 47.87821 | 46.63584 | 0.2452874 | 0.3126786 | 0.9296894
20.02735 | 48.1516 | 47.86673 | 46.62421 | 0.2848734 | 0.3120077 | 0.9305109
20.03735 | 48.1128 | 47.85524 | 46.61257 | 0.2575579 | 0.3113426 | 0.9313337
20.04735 | 48.1301 | 47.84376 | 46.60092 | 0.2863406 | 0.3106832 | 0.9321578
20.05735 | 48.1116 | 47.83228 | 46.58927 | 0.2793215 | 0.3100295 | 0.9329833
20.06735 | 48.0661 | 47.8208 | 46.57761 | 0.2453011 | 0.3093814 | 0.9338099
20.07734 | 48.0891 | 47.80933 | 46.56596 | 0.2797678 | 0.3087396 | 0.9346369
20.08734 | 48.0595 | 47.79786 | 46.55429 | 0.2616443 | 0.3081027 | 0.9354661
20.09734 | 48.0731 | 47.78638 | 46.54261 | 0.2867194 | 0.3074715 | 0.9362966
20.10734 | 48.0434 | 47.77491 | 46.53093 | 0.268493 | 0.3068458 | 0.9371283
20.11734 | 48.072 | 47.76343 | 46.51925 | 0.3085653 | 0.3062256 | 0.9379613
20.12733 | 48.0269 | 47.75198 | 46.50757 | 0.2749245 | 0.3056116 | 0.9387949
20.13733 | 48.0471 | 47.74051 | 46.49587 | 0.306594 | 0.3050024 | 0.9396305
20.14733 | 48.0502 | 47.72904 | 46.48417 | 0.3211623 | 0.3043987 | 0.9404673
20.15733 | 48.0224 | 47.71757 | 46.47246 | 0.3048293 | 0.3038005 | 0.9413055
20.16733 | 47.9858 | 47.70611 | 46.46075 | 0.2796949 | 0.3032077 | 0.942145
20.17733 | 48.0212 | 47.69464 | 46.44903 | 0.3265593 | 0.3026203 | 0.9429858
20.18732 | 48.0041 | 47.68319 | 46.43732 | 0.3209111 | 0.3020388 | 0.9438271
20.19732 | 48.0229 | 47.67173 | 46.42559 | 0.3511733 | 0.3014622 | 0.9446704
20.20732 | 48.033 | 47.66027 | 46.41386 | 0.3727342 | 0.3008909 | 0.9455152
20.21732 | 47.9998 | 47.64881 | 46.40212 | 0.350994 | 0.3003249 | 0.9463612
20.22732 | 48.0208 | 47.63735 | 46.39037 | 0.3834528 | 0.2997642 | 0.9472085
20.23731 | 48.0475 | 47.6259 | 46.37864 | 0.4215991 | 0.2992093 | 0.9480563
20.24731 | 48.0039 | 47.61444 | 46.36688 | 0.3894558 | 0.2986592 | 0.9489063
20.25731 | 47.9752 | 47.60299 | 46.35512 | 0.3722115 | 0.2981143 | 0.9497576
20.26731 | 48.0022 | 47.59153 | 46.34335 | 0.4106662 | 0.2975746 | 0.9506102
20.27731 | 47.996 | 47.58008 | 46.33158 | 0.41592 | 0.2970401 | 0.9514642
20.28731 | 47.9858 | 47.56863 | 46.3198 | 0.417173 | 0.2965108 | 0.9523194
20.2973 | 48.0141 | 47.55719 | 46.30802 | 0.4569134 | 0.2959871 | 0.9531752
20.3073 | 47.9985 | 47.54574 | 46.29623 | 0.4527647 | 0.2954681 | 0.9540331
20.3173 | 47.9979 | 47.53429 | 46.28444 | 0.4636149 | 0.2949542 | 0.9548924
20.3273 | 48.018 | 47.52284 | 46.27264 | 0.4951644 | 0.2944454 | 0.9557531
20.3373 | 47.9934 | 47.51139 | 46.26083 | 0.482013 | 0.2939417 | 0.9566151
20.34729 | 47.9983 | 47.49995 | 46.24903 | 0.4983497 | 0.2934436 | 0.9574775
20.35729 | 47.97 | 47.4885 | 46.23721 | 0.4814969 | 0.29295 | 0.9583421
20.36729 | 47.9603 | 47.47706 | 46.22539 | 0.4832433 | 0.2924614 | 0.9592082
20.37729 | 47.9712 | 47.46561 | 46.21356 | 0.5055892 | 0.2919779 | 0.9600755
20.38729 | 47.9986 | 47.45417 | 46.20172 | 0.5444343 | 0.2914993 | 0.9609443
20.39729 | 47.969 | 47.44272 | 46.18988 | 0.5262789 | 0.2910257 | 0.9618143
20.40728 | 47.9597 | 47.43129 | 46.17805 | 0.5284113 | 0.2905576 | 0.9626849
20.41728 | 47.9678 | 47.41985 | 46.16619 | 0.5479546 | 0.2900939 | 0.9635577
20.42728 | 47.9832 | 47.4084 | 46.15434 | 0.5747973 | 0.2896352 | 0.9644319
20.43728 | 47.9414 | 47.39696 | 46.14247 | 0.5444395 | 0.2891813 | 0.9653075
20.44728 | 47.9227 | 47.38552 | 46.1306 | 0.5371811 | 0.2887324 | 0.9661844
20.45727 | 47.9086 | 47.37409 | 46.11874 | 0.5345108 | 0.2882887 | 0.9670619
20.46727 | 47.9208 | 47.36265 | 46.10686 | 0.5581514 | 0.2878495 | 0.9679416
20.47727 | 47.9119 | 47.35121 | 46.09497 | 0.5606916 | 0.2874151 | 0.9688227
20.48727 | 47.8977 | 47.33977 | 46.08308 | 0.5579313 | 0.2869855 | 0.9697053
20.49727 | 47.8822 | 47.32833 | 46.07118 | 0.5538707 | 0.2865608 | 0.970589
20.50727 | 47.8837 | 47.31689 | 46.05928 | 0.5668095 | 0.2861409 | 0.9714743
20.51726 | 47.8747 | 47.30546 | 46.04738 | 0.5692367 | 0.2857262 | 0.97236
20.52726 | 47.8661 | 47.29403 | 46.03546 | 0.5720747 | 0.2853159 | 0.9732481
20.53726 | 47.8781 | 47.28259 | 46.02354 | 0.5955124 | 0.2849102 | 0.9741377
20.54726 | 47.8289 | 47.27115 | 46.01161 | 0.5577499 | 0.2845093 | 0.9750285
20.55726 | 47.839 | 47.25971 | 45.99968 | 0.5792871 | 0.2841132 | 0.9759208
20.56725 | 47.8391 | 47.24829 | 45.98775 | 0.5908126 | 0.2837221 | 0.9768135
20.57725 | 47.836 | 47.23685 | 45.97581 | 0.599149 | 0.2833355 | 0.9777086
20.58725 | 47.8189 | 47.22541 | 45.96386 | 0.5934854 | 0.2829533 | 0.9786051
20.59725 | 47.7907 | 47.21398 | 45.9519 | 0.5767213 | 0.2825761 | 0.979503
20.60725 | 47.7903 | 47.20254 | 45.93994 | 0.5877571 | 0.2822033 | 0.9804025
20.61725 | 47.8199 | 47.19111 | 45.92797 | 0.6287927 | 0.2818353 | 0.9813032
20.62724 | 47.7823 | 47.17968 | 45.91601 | 0.6026167 | 0.2814722 | 0.9822045
20.63724 | 47.7326 | 47.16825 | 45.90403 | 0.5643519 | 0.2811135 | 0.9831081
20.64724 | 47.7644 | 47.15681 | 45.89204 | 0.6075871 | 0.2807592 | 0.984013
20.65724 | 47.7545 | 47.14538 | 45.88005 | 0.6091219 | 0.2804097 | 0.9849196
20.66724 | 47.7658 | 47.13394 | 45.86805 | 0.6318567 | 0.2800647 | 0.9858275
20.67723 | 47.7418 | 47.12252 | 45.85606 | 0.6192798 | 0.2797246 | 0.9867361
20.68723 | 47.7407 | 47.11109 | 45.84405 | 0.6296143 | 0.2793888 | 0.987647
20.69723 | 47.7351 | 47.09965 | 45.83203 | 0.6354487 | 0.2790575 | 0.9885593
20.70723 | 47.724 | 47.08822 | 45.82001 | 0.6357832 | 0.2787308 | 0.9894729
20.71723 | 47.7337 | 47.07678 | 45.80799 | 0.6569174 | 0.2784086 | 0.9903881
20.72723 | 47.714 | 47.06535 | 45.79595 | 0.6486516 | 0.2780909 | 0.9913047
20.73722 | 47.7065 | 47.05393 | 45.78393 | 0.6525743 | 0.2777781 | 0.992222
20.74722 | 47.6863 | 47.04249 | 45.77188 | 0.6438084 | 0.2774695 | 0.9931416
20.75722 | 47.7065 | 47.03106 | 45.75983 | 0.6754423 | 0.2771653 | 0.9940627
20.76722 | 47.7032 | 47.01962 | 45.74777 | 0.6835764 | 0.2768657 | 0.9949852
20.77722 | 47.6731 | 47.00819 | 45.73571 | 0.6649105 | 0.2765705 | 0.9959092
20.78721 | 47.6636 | 46.99677 | 45.72365 | 0.6668331 | 0.2762801 | 0.9968338
20.79721 | 47.686 | 46.98533 | 45.71158 | 0.7006672 | 0.2759939 | 0.9977607
20.80721 | 47.6519 | 46.9739 | 45.6995 | 0.6780013 | 0.2757121 | 0.9986891
20.81721 | 47.6419 | 46.96246 | 45.68741 | 0.6794354 | 0.2754348 | 0.9996191
20.82721 | 47.6602 | 46.95103 | 45.67532 | 0.7091696 | 0.275162 | 1.00055
20.83721 | 47.6345 | 46.9396 | 45.66322 | 0.6949037 | 0.2748935 | 1.001483
20.8472 | 47.6496 | 46.92817 | 45.65113 | 0.7214265 | 0.2746298 | 1.002417
20.8572 | 47.6392 | 46.91674 | 45.63902 | 0.722461 | 0.2743702 | 1.003353
20.8672 | 47.6372 | 46.9053 | 45.6269 | 0.7318953 | 0.2741151 | 1.00429
20.8772 | 47.6261 | 46.89387 | 45.61478 | 0.7322299 | 0.2738643 | 1.005229
20.8872 | 47.6085 | 46.88244 | 45.60265 | 0.7260643 | 0.273618 | 1.00617
20.89719 | 47.637 | 46.87101 | 45.59053 | 0.7659877 | 0.2733762 | 1.007111
20.90719 | 47.6496 | 46.85958 | 45.57838 | 0.7900224 | 0.2731387 | 1.008054
20.91719 | 47.6071 | 46.84814 | 45.56624 | 0.7589572 | 0.2729055 | 1.008999
20.92719 | 47.6064 | 46.83671 | 45.55409 | 0.7696922 | 0.2726767 | 1.009946
20.93719 | 47.6082 | 46.82527 | 45.54193 | 0.7829274 | 0.2724523 | 1.010894
20.94719 | 47.6241 | 46.81384 | 45.52976 | 0.8102627 | 0.2722323 | 1.011843
20.95718 | 47.6034 | 46.80241 | 45.5176 | 0.8009864 | 0.2720168 | 1.012794
20.96718 | 47.594 | 46.79098 | 45.50543 | 0.803022 | 0.2718055 | 1.013746
20.97718 | 47.6061 | 46.77954 | 45.49324 | 0.8265576 | 0.2715985 | 1.0147
20.98718 | 47.5983 | 46.76811 | 45.48105 | 0.8301933 | 0.2713959 | 1.015656
20.99718 | 47.6229 | 46.75667 | 45.46886 | 0.8662292 | 0.2711977 | 1.016613
21.00717 | 47.6018 | 46.74525 | 45.45667 | 0.8565538 | 0.271004 | 1.017571
21.01717 | 47.5877 | 46.73381 | 45.44446 | 0.8538898 | 0.2708145 | 1.018532
21.02717 | 47.6009 | 46.72237 | 45.43225 | 0.8785263 | 0.2706293 | 1.019493
21.03717 | 47.5978 | 46.71094 | 45.42003 | 0.8868627 | 0.2704485 | 1.020457
21.04717 | 47.6142 | 46.6995 | 45.40781 | 0.9146993 | 0.2702719 | 1.021422
21.05717 | 47.5886 | 46.68806 | 45.39558 | 0.900536 | 0.2700998 | 1.022389
21.06716 | 47.5866 | 46.67664 | 45.38335 | 0.9099615 | 0.2699321 | 1.023356
21.07716 | 47.5906 | 46.6652 | 45.37111 | 0.9253986 | 0.2697686 | 1.024326
21.08716 | 47.5814 | 46.65376 | 45.35886 | 0.9276359 | 0.2696094 | 1.025297
21.09716 | 47.5947 | 46.64233 | 45.3466 | 0.9523732 | 0.2694545 | 1.02627
21.10716 | 47.5786 | 46.63089 | 45.33434 | 0.9477108 | 0.269304 | 1.027245
21.11715 | 47.583 | 46.61946 | 45.32209 | 0.9635371 | 0.269158 | 1.02822
21.12715 | 47.5738 | 46.60803 | 45.30981 | 0.9657749 | 0.2690161 | 1.029197
21.13715 | 47.5693 | 46.59659 | 45.29753 | 0.9727128 | 0.2688786 | 1.030177
21.14715 | 47.5648 | 46.58515 | 45.28525 | 0.979651 | 0.2687454 | 1.031158
21.15715 | 47.5837 | 46.57371 | 45.27295 | 1.009989 | 0.2686165 | 1.03214
21.16715 | 47.5493 | 46.56227 | 45.26066 | 0.9870277 | 0.268492 | 1.033124
21.17714 | 47.551 | 46.55085 | 45.24836 | 1.000155 | 0.2683719 | 1.034109
21.18714 | 47.5818 | 46.53941 | 45.23605 | 1.042394 | 0.268256 | 1.035097
21.19714 | 47.5581 | 46.52797 | 45.22374 | 1.030132 | 0.2681445 | 1.036085
21.20714 | 47.5421 | 46.51653 | 45.21142 | 1.025571 | 0.2680373 | 1.037076
21.21714 | 47.5476 | 46.50509 | 45.19909 | 1.04251 | 0.2679345 | 1.038068
21.22713 | 47.549 | 46.49366 | 45.18676 | 1.055338 | 0.267836 | 1.039061
21.23713 | 47.5267 | 46.48222 | 45.17442 | 1.044477 | 0.2677419 | 1.040057
21.24713 | 47.529 | 46.47078 | 45.16208 | 1.058217 | 0.2676521 | 1.041054
21.25713 | 47.5208 | 46.45934 | 45.14972 | 1.061456 | 0.2675666 | 1.042053
21.26713 | 47.5305 | 46.4479 | 45.13737 | 1.082596 | 0.2674855 | 1.043053
21.27713 | 47.5231 | 46.43646 | 45.125 | 1.086636 | 0.2674087 | 1.044055
21.28712 | 47.5089 | 46.42504 | 45.11264 | 1.083864 | 0.2673364 | 1.045058
21.29712 | 47.5227 | 46.4136 | 45.10026 | 1.109104 | 0.2672684 | 1.046063
21.30712 | 47.4968 | 46.40216 | 45.08788 | 1.094644 | 0.2672048 | 1.04707
21.31712 | 47.4887 | 46.39072 | 45.07549 | 1.097984 | 0.2671454 | 1.048079
21.32712 | 47.5095 | 46.37928 | 45.0631 | 1.130224 | 0.2670906 | 1.049089
21.33711 | 47.4714 | 46.36785 | 45.05071 | 1.103553 | 0.2670401 | 1.0501
21.34711 | 47.4733 | 46.35641 | 45.0383 | 1.116893 | 0.2669939 | 1.051114
21.35711 | 47.476 | 46.34497 | 45.02589 | 1.131033 | 0.2669522 | 1.052129
21.36711 | 47.4746 | 46.33353 | 45.01347 | 1.141073 | 0.2669149 | 1.053146
21.37711 | 47.4626 | 46.32209 | 45.00104 | 1.140513 | 0.2668819 | 1.054165
21.38711 | 47.4494 | 46.31065 | 44.98861 | 1.138753 | 0.2668534 | 1.055185
21.3971 | 47.4427 | 46.29922 | 44.97618 | 1.143482 | 0.2668294 | 1.056206
21.4071 | 47.4536 | 46.28778 | 44.96374 | 1.165822 | 0.2668097 | 1.05723
21.4171 | 47.4297 | 46.27634 | 44.95129 | 1.153362 | 0.2667944 | 1.058256
21.4271 | 47.4181 | 46.2649 | 44.93883 | 1.153202 | 0.2667836 | 1.059283
21.4371 | 47.4311 | 46.25346 | 44.92637 | 1.177643 | 0.2667773 | 1.060312
21.44709 | 47.3981 | 46.24203 | 44.91391 | 1.156071 | 0.2667754 | 1.061342
21.45709 | 47.4171 | 46.23059 | 44.90144 | 1.186511 | 0.2667779 | 1.062374
21.46709 | 47.405 | 46.21915 | 44.88896 | 1.185851 | 0.266785 | 1.063408
21.47709 | 47.396 | 46.20771 | 44.87647 | 1.18829 | 0.2667965 | 1.064444
21.48709 | 47.3998 | 46.19627 | 44.86398 | 1.20353 | 0.2668125 | 1.065481
21.49709 | 47.3894 | 46.18483 | 44.85148 | 1.204569 | 0.266833 | 1.066521
21.50708 | 47.3789 | 46.1734 | 44.83898 | 1.205497 | 0.266858 | 1.06756
21.51708 | 47.386 | 46.16196 | 44.82647 | 1.224036 | 0.2668875 | 1.068603
21.52708 | 47.3706 | 46.15052 | 44.81396 | 1.220075 | 0.2669216 | 1.069648
21.53708 | 47.3595 | 46.13909 | 44.80143 | 1.220414 | 0.2669602 | 1.070694
21.54708 | 47.3922 | 46.12765 | 44.7889 | 1.264552 | 0.2670033 | 1.071742
21.55707 | 47.3766 | 46.11622 | 44.77638 | 1.260379 | 0.267051 | 1.072791
21.56707 | 47.3612 | 46.10478 | 44.76384 | 1.256417 | 0.2671033 | 1.073842
21.57707 | 47.3837 | 46.09334 | 44.75129 | 1.290355 | 0.2671602 | 1.074895
21.58707 | 47.3597 | 46.08191 | 44.73874 | 1.277793 | 0.2672216 | 1.07595
21.59707 | 47.3428 | 46.07047 | 44.72618 | 1.27233 | 0.2672877 | 1.077007
21.60706 | 47.3745 | 46.05904 | 44.71362 | 1.315455 | 0.2673583 | 1.078065
21.61706 | 47.367 | 46.04761 | 44.70105 | 1.319392 | 0.2674336 | 1.079125
21.62706 | 47.3384 | 46.03617 | 44.68847 | 1.302228 | 0.2675136 | 1.080187
21.63706 | 47.3596 | 46.02474 | 44.67589 | 1.334864 | 0.2675982 | 1.081251
21.64706 | 47.3734 | 46.0133 | 44.6633 | 1.360099 | 0.2676875 | 1.082317
21.65706 | 47.371 | 46.00187 | 44.6507 | 1.369134 | 0.2677815 | 1.083385
21.66705 | 47.3728 | 45.99044 | 44.63811 | 1.382358 | 0.2678801 | 1.084453
21.67705 | 47.3579 | 45.97901 | 44.6255 | 1.378892 | 0.2679835 | 1.085524
21.68705 | 47.3556 | 45.96757 | 44.61289 | 1.388025 | 0.2680916 | 1.086597
21.69705 | 47.3509 | 45.95614 | 44.60027 | 1.394759 | 0.2682044 | 1.087672
21.70705 | 47.3515 | 45.94471 | 44.58764 | 1.406791 | 0.2683221 | 1.088748
21.71704 | 47.3427 | 45.93329 | 44.57502 | 1.409412 | 0.2684444 | 1.089825
21.72704 | 47.3486 | 45.92186 | 44.56238 | 1.426744 | 0.2685715 | 1.090906
21.73704 | 47.3539 | 45.91043 | 44.54973 | 1.443475 | 0.2687036 | 1.091988
21.74704 | 47.3629 | 45.89899 | 44.53708 | 1.463905 | 0.2688403 | 1.093072
21.75704 | 47.358 | 45.88757 | 44.52443 | 1.470435 | 0.268982 | 1.094158
21.76704 | 47.3525 | 45.87614 | 44.51176 | 1.476364 | 0.2691285 | 1.095245
21.77703 | 47.3329 | 45.86472 | 44.49911 | 1.468181 | 0.2692797 | 1.096334
21.78703 | 47.3339 | 45.85329 | 44.48643 | 1.480609 | 0.269436 | 1.097425
21.79703 | 47.3538 | 45.84186 | 44.47375 | 1.511936 | 0.2695972 | 1.098518
21.80703 | 47.3176 | 45.83044 | 44.46106 | 1.487162 | 0.2697633 | 1.099613
21.81703 | 47.3204 | 45.81901 | 44.44837 | 1.501388 | 0.2699343 | 1.10071
21.82702 | 47.3376 | 45.8076 | 44.43568 | 1.530001 | 0.2701101 | 1.101808
21.83702 | 47.3432 | 45.79618 | 44.42298 | 1.547025 | 0.2702911 | 1.102908
21.84702 | 47.3445 | 45.78475 | 44.41026 | 1.559748 | 0.2704771 | 1.104011
21.85702 | 47.3319 | 45.77333 | 44.39755 | 1.55857 | 0.2706681 | 1.105115
21.86702 | 47.3148 | 45.76191 | 44.38482 | 1.552892 | 0.2708642 | 1.106221
21.87702 | 47.344 | 45.75049 | 44.37209 | 1.593512 | 0.2710653 | 1.10733
21.88701 | 47.3132 | 45.73908 | 44.35937 | 1.57412 | 0.2712713 | 1.108439
21.89701 | 47.3201 | 45.72766 | 44.34663 | 1.592438 | 0.2714826 | 1.109551
21.90701 | 47.3177 | 45.71624 | 44.33388 | 1.601455 | 0.271699 | 1.110665
21.91701 | 47.3352 | 45.70483 | 44.32113 | 1.630372 | 0.2719207 | 1.11178
21.92701 | 47.3136 | 45.69341 | 44.30837 | 1.620187 | 0.2721474 | 1.112898
21.937 | 47.3363 | 45.68201 | 44.29561 | 1.654289 | 0.2723791 | 1.114017
21.947 | 47.329 | 45.6706 | 44.28284 | 1.658402 | 0.2726163 | 1.115138
21.957 | 47.3186 | 45.65919 | 44.27007 | 1.659414 | 0.2728587 | 1.116262
21.967 | 47.3164 | 45.64778 | 44.25728 | 1.668625 | 0.2731063 | 1.117387
21.977 | 47.314 | 45.63637 | 44.24449 | 1.677634 | 0.2733592 | 1.118515
21.987 | 47.3337 | 45.62496 | 44.2317 | 1.708742 | 0.2736175 | 1.119644
21.99699 | 47.3006 | 45.61356 | 44.21891 | 1.687037 | 0.2738808 | 1.120774
22.00699 | 47.3186 | 45.60216 | 44.2061 | 1.716442 | 0.2741498 | 1.121908
22.01699 | 47.3187 | 45.59075 | 44.19329 | 1.727946 | 0.2744241 | 1.123043
22.02699 | 47.2988 | 45.57935 | 44.18047 | 1.719449 | 0.2747039 | 1.12418
22.03699 | 47.3244 | 45.56795 | 44.16764 | 1.75645 | 0.274989 | 1.125319
22.04698 | 47.317 | 45.55656 | 44.15482 | 1.760438 | 0.2752794 | 1.126459
22.05698 | 47.3055 | 45.54516 | 44.14199 | 1.760336 | 0.2755755 | 1.127602
22.06698 | 47.3055 | 45.53377 | 44.12914 | 1.771733 | 0.2758771 | 1.128747
22.07698 | 47.3075 | 45.52237 | 44.11629 | 1.785128 | 0.2761843 | 1.129894
22.08698 | 47.2906 | 45.51098 | 44.10344 | 1.779621 | 0.2764971 | 1.131044
22.09698 | 47.3098 | 45.49959 | 44.09058 | 1.810213 | 0.2768154 | 1.132195
22.10697 | 47.2875 | 45.48821 | 44.07772 | 1.799291 | 0.2771391 | 1.133347
22.11697 | 47.2808 | 45.47682 | 44.06485 | 1.803979 | 0.2774687 | 1.134502
22.12697 | 47.3025 | 45.46543 | 44.05197 | 1.837066 | 0.277804 | 1.135659
22.13697 | 47.2918 | 45.45405 | 44.03909 | 1.83775 | 0.278145 | 1.136818
22.14697 | 47.2599 | 45.44267 | 44.0262 | 1.817233 | 0.2784918 | 1.137979
22.15696 | 47.2808 | 45.4313 | 44.01331 | 1.849502 | 0.278844 | 1.139141
22.16696 | 47.2741 | 45.41992 | 44.00041 | 1.854181 | 0.2792023 | 1.140306
22.17696 | 47.259 | 45.40854 | 43.9875 | 1.850458 | 0.2795665 | 1.141474
22.18696 | 47.27 | 45.39717 | 43.97459 | 1.872833 | 0.2799365 | 1.142643
22.19696 | 47.2461 | 45.38579 | 43.96167 | 1.860306 | 0.2803125 | 1.143814
22.20696 | 47.2612 | 45.37442 | 43.94874 | 1.886776 | 0.2806944 | 1.144988
22.21695 | 47.2586 | 45.36307 | 43.93582 | 1.895534 | 0.2810818 | 1.146162
22.22695 | 47.2477 | 45.3517 | 43.92288 | 1.896 | 0.2814756 | 1.14734
22.23695 | 47.2247 | 45.34034 | 43.90994 | 1.884364 | 0.2818755 | 1.148519
22.24695 | 47.2371 | 45.32897 | 43.89699 | 1.908126 | 0.2822814 | 1.149701
22.25695 | 47.2243 | 45.31761 | 43.88404 | 1.906685 | 0.2826933 | 1.150885
22.26694 | 47.2353 | 45.30627 | 43.87109 | 1.929031 | 0.2831111 | 1.152069
22.27694 | 47.2393 | 45.29491 | 43.85812 | 1.944386 | 0.2835353 | 1.153257
22.28694 | 47.235 | 45.28356 | 43.84515 | 1.951438 | 0.2839658 | 1.154447
22.29694 | 47.2312 | 45.27221 | 43.83217 | 1.958988 | 0.2844025 | 1.155639
22.30694 | 47.2417 | 45.26086 | 43.81919 | 1.980835 | 0.2848455 | 1.156834
22.31694 | 47.2257 | 45.24952 | 43.8062 | 1.97618 | 0.2852948 | 1.15803
22.32693 | 47.2319 | 45.23819 | 43.79321 | 1.99371 | 0.2857499 | 1.159227
22.33693 | 47.219 | 45.22685 | 43.78021 | 1.992149 | 0.2862119 | 1.160428
22.34693 | 47.2153 | 45.21551 | 43.7672 | 1.999786 | 0.2866803 | 1.161631
22.35693 | 47.2284 | 45.20418 | 43.75419 | 2.02422 | 0.2871552 | 1.162836
22.36693 | 47.236 | 45.19285 | 43.74117 | 2.043151 | 0.2876366 | 1.164043
22.37692 | 47.2263 | 45.18153 | 43.72816 | 2.044767 | 0.2881239 | 1.165251
22.38692 | 47.2424 | 45.17021 | 43.71513 | 2.072192 | 0.2886184 | 1.166462
22.39692 | 47.2392 | 45.15889 | 43.70209 | 2.080314 | 0.2891195 | 1.167675
22.40692 | 47.2584 | 45.14757 | 43.68905 | 2.110833 | 0.2896271 | 1.168891
22.41692 | 47.2377 | 45.13625 | 43.676 | 2.101449 | 0.2901415 | 1.170109
22.42692 | 47.2161 | 45.12494 | 43.66295 | 2.091162 | 0.2906627 | 1.171329
22.43691 | 47.2433 | 45.11364 | 43.6499 | 2.12966 | 0.29119 | 1.17255
22.44691 | 47.2319 | 45.10233 | 43.63684 | 2.129566 | 0.2917247 | 1.173774
22.45691 | 47.2569 | 45.09103 | 43.62376 | 2.165869 | 0.2922662 | 1.175001
22.46691 | 47.2458 | 45.07973 | 43.61069 | 2.166068 | 0.2928147 | 1.176229
22.47691 | 47.2326 | 45.06844 | 43.59761 | 2.164165 | 0.29337 | 1.17746
22.4869 | 47.2598 | 45.05715 | 43.58453 | 2.202646 | 0.2939318 | 1.178692
22.4969 | 47.2683 | 45.04587 | 43.57144 | 2.222435 | 0.2945012 | 1.179928
22.5069 | 47.2404 | 45.03458 | 43.55834 | 2.20582 | 0.2950776 | 1.181165
22.5169 | 47.2496 | 45.0233 | 43.54523 | 2.226302 | 0.2956611 | 1.182405
22.5269 | 47.241 | 45.01202 | 43.53212 | 2.228981 | 0.2962518 | 1.183647
22.5369 | 47.2455 | 45.00074 | 43.519 | 2.244755 | 0.2968497 | 1.184891
22.54689 | 47.2289 | 44.98949 | 43.5059 | 2.239414 | 0.2974542 | 1.186136
22.55689 | 47.2456 | 44.97822 | 43.49277 | 2.267381 | 0.2980666 | 1.187385
22.56689 | 47.2431 | 44.96696 | 43.47963 | 2.276144 | 0.2986863 | 1.188636
22.57689 | 47.2295 | 44.9557 | 43.46649 | 2.273803 | 0.2993134 | 1.189889
22.58689 | 47.2501 | 44.94444 | 43.45335 | 2.305657 | 0.2999479 | 1.191145
22.59688 | 47.2366 | 44.9332 | 43.44021 | 2.303397 | 0.3005892 | 1.192401
22.60688 | 47.2213 | 44.92196 | 43.42706 | 2.299343 | 0.3012387 | 1.193661
22.61688 | 47.2292 | 44.91071 | 43.4139 | 2.318485 | 0.3018958 | 1.194924
22.62688 | 47.2344 | 44.89948 | 43.40073 | 2.334923 | 0.3025605 | 1.196188
22.63688 | 47.2193 | 44.88824 | 43.38755 | 2.331057 | 0.3032328 | 1.197455
22.64688 | 47.1831 | 44.87701 | 43.37438 | 2.306086 | 0.3039128 | 1.198724
22.65687 | 47.2145 | 44.8658 | 43.36121 | 2.3487 | 0.3045999 | 1.199995
22.66687 | 47.2169 | 44.85458 | 43.34802 | 2.36232 | 0.3052955 | 1.201268
22.67687 | 47.2163 | 44.84336 | 43.33482 | 2.372936 | 0.3059989 | 1.202545
22.68687 | 47.2032 | 44.83215 | 43.32162 | 2.371046 | 0.3067102 | 1.203823
22.69687 | 47.1844 | 44.82095 | 43.30841 | 2.363453 | 0.3074295 | 1.205104
22.70686 | 47.1979 | 44.80976 | 43.29522 | 2.388143 | 0.3081561 | 1.206386
22.71686 | 47.1746 | 44.79856 | 43.282 | 2.376039 | 0.3088914 | 1.207671
22.72686 | 47.2039 | 44.78737 | 43.26878 | 2.416531 | 0.3096349 | 1.208959
22.73686 | 47.1699 | 44.77618 | 43.25555 | 2.393717 | 0.3103865 | 1.210249
22.74686 | 47.172 | 44.765 | 43.24231 | 2.406999 | 0.3111463 | 1.211542
22.75686 | 47.1648 | 44.75382 | 43.22907 | 2.410975 | 0.3119144 | 1.212837
22.76685 | 47.1788 | 44.74266 | 43.21584 | 2.436136 | 0.31269 | 1.214132
22.77685 | 47.1659 | 44.7315 | 43.20259 | 2.434402 | 0.3134747 | 1.215432
22.78685 | 47.1479 | 44.72034 | 43.18934 | 2.427562 | 0.3142678 | 1.216734
22.79685 | 47.1585 | 44.70918 | 43.17607 | 2.449318 | 0.3150694 | 1.218038
22.80685 | 47.1599 | 44.69803 | 43.16281 | 2.461867 | 0.3158795 | 1.219345
22.81684 | 47.1693 | 44.6869 | 43.14955 | 2.482401 | 0.3166975 | 1.220653
22.82684 | 47.1439 | 44.67576 | 43.13627 | 2.468139 | 0.3175248 | 1.221965
22.83684 | 47.1457 | 44.66463 | 43.12299 | 2.481072 | 0.3183607 | 1.223279
22.84684 | 47.1413 | 44.6535 | 43.1097 | 2.4878 | 0.3192054 | 1.224595
22.85684 | 47.1566 | 44.64238 | 43.09641 | 2.514221 | 0.320059 | 1.225914
22.86684 | 47.1302 | 44.63126 | 43.08311 | 2.498937 | 0.3209213 | 1.227236
22.87683 | 47.1483 | 44.62016 | 43.06981 | 2.528136 | 0.3217917 | 1.228558
22.88683 | 47.1286 | 44.60906 | 43.0565 | 2.519539 | 0.3226719 | 1.229884
22.89683 | 47.1349 | 44.59796 | 43.04319 | 2.536937 | 0.323561 | 1.231213
22.90683 | 47.1325 | 44.58687 | 43.02987 | 2.545629 | 0.3244592 | 1.232544
22.91683 | 47.1366 | 44.57579 | 43.01654 | 2.560814 | 0.3253666 | 1.233878
22.92682 | 47.1322 | 44.56472 | 43.00322 | 2.567482 | 0.3262821 | 1.235212
22.93682 | 47.1414 | 44.55365 | 42.98989 | 2.587755 | 0.3272078 | 1.236551
22.94682 | 47.1256 | 44.54258 | 42.97654 | 2.583021 | 0.3281428 | 1.237892
22.95682 | 47.1159 | 44.53152 | 42.9632 | 2.584381 | 0.3290871 | 1.239236
22.96682 | 47.1218 | 44.52047 | 42.94984 | 2.601334 | 0.3300408 | 1.240582
22.97682 | 47.1348 | 44.50942 | 42.93648 | 2.625381 | 0.3310039 | 1.24193
22.98681 | 47.1077 | 44.49839 | 42.92313 | 2.60931 | 0.3319756 | 1.24328
22.99681 | 47.1025 | 44.48736 | 42.90977 | 2.615143 | 0.3329577 | 1.244633
23.00681 | 47.106 | 44.47633 | 42.89639 | 2.62967 | 0.3339495 | 1.245989
23.01681 | 47.1381 | 44.46531 | 42.88301 | 2.672789 | 0.3349508 | 1.247348
23.02681 | 47.0919 | 44.4543 | 42.86963 | 2.637602 | 0.335962 | 1.248709
23.0368 | 47.0834 | 44.4433 | 42.85625 | 2.640096 | 0.3369817 | 1.250071
23.0468 | 47.104 | 44.43231 | 42.84286 | 2.671694 | 0.3380124 | 1.251438
23.0568 | 47.1245 | 44.42131 | 42.82946 | 2.703185 | 0.3390529 | 1.252807
23.0668 | 47.0909 | 44.41033 | 42.81605 | 2.680569 | 0.3401034 | 1.254178
23.0768 | 47.0598 | 44.39935 | 42.80264 | 2.660446 | 0.3411638 | 1.255552
23.0868 | 47.0783 | 44.38839 | 42.78922 | 2.689915 | 0.3422343 | 1.256928
23.09679 | 47.0945 | 44.37743 | 42.77581 | 2.717066 | 0.3433137 | 1.258306
23.10679 | 47.0884 | 44.36648 | 42.76239 | 2.72192 | 0.3444044 | 1.259688
23.11679 | 47.0609 | 44.35553 | 42.74896 | 2.705366 | 0.3455052 | 1.261072
23.12679 | 47.0461 | 44.34459 | 42.73552 | 2.701505 | 0.3466163 | 1.262459
23.13679 | 47.0824 | 44.33366 | 42.72208 | 2.748736 | 0.3477377 | 1.263849
23.14678 | 47.0484 | 44.32275 | 42.70864 | 2.725649 | 0.3488682 | 1.265239
23.15678 | 47.0634 | 44.31184 | 42.69519 | 2.751564 | 0.3500102 | 1.266634
23.16678 | 47.0606 | 44.30093 | 42.68173 | 2.759672 | 0.3511627 | 1.268032
23.17678 | 47.0425 | 44.29003 | 42.66827 | 2.752471 | 0.3523257 | 1.269432
23.18678 | 47.0493 | 44.27914 | 42.6548 | 2.770163 | 0.3534992 | 1.270834
23.19678 | 47.0337 | 44.26825 | 42.64133 | 2.765446 | 0.3546833 | 1.27224
23.20677 | 47.0301 | 44.25739 | 42.62787 | 2.772711 | 0.3558768 | 1.273646
23.21677 | 47.0461 | 44.24652 | 42.61438 | 2.799578 | 0.3570822 | 1.275057
23.22677 | 47.0526 | 44.23566 | 42.6009 | 2.816936 | 0.3582983 | 1.27647
23.23677 | 47.0116 | 44.22481 | 42.5874 | 2.786786 | 0.3595252 | 1.277886
23.24677 | 47.0202 | 44.21397 | 42.5739 | 2.806228 | 0.3607628 | 1.279305
23.25676 | 47.0438 | 44.20315 | 42.56041 | 2.840651 | 0.3620101 | 1.280725
23.26676 | 47.0622 | 44.19232 | 42.54691 | 2.869875 | 0.3632695 | 1.282149
23.27676 | 47.0095 | 44.18151 | 42.53339 | 2.827991 | 0.3645399 | 1.283576
23.28676 | 47.0277 | 44.1707 | 42.51987 | 2.856999 | 0.3658212 | 1.285006
23.29676 | 47.0281 | 44.1599 | 42.50635 | 2.868197 | 0.3671134 | 1.286438
23.30676 | 47.0516 | 44.14911 | 42.49282 | 2.902487 | 0.3684168 | 1.287873
23.31675 | 47.0601 | 44.13834 | 42.4793 | 2.921758 | 0.36973 | 1.289309
23.32675 | 47.0186 | 44.12757 | 42.46577 | 2.89103 | 0.3710555 | 1.29075
23.33675 | 47.0229 | 44.11681 | 42.45222 | 2.906093 | 0.3723923 | 1.292193
23.34675 | 47.0417 | 44.10605 | 42.43867 | 2.935647 | 0.3737402 | 1.293639
23.35675 | 47.0575 | 44.09531 | 42.42512 | 2.962192 | 0.3750993 | 1.295088
23.36674 | 47.0617 | 44.08458 | 42.41158 | 2.977118 | 0.3764684 | 1.296538
23.37674 | 47.039 | 44.07386 | 42.39801 | 2.965144 | 0.37785 | 1.297992
23.38674 | 47.0476 | 44.06314 | 42.38445 | 2.984462 | 0.379243 | 1.299449
23.39674 | 47.0619 | 44.05243 | 42.37087 | 3.009471 | 0.3806473 | 1.300909
23.40674 | 47.0717 | 44.04173 | 42.3573 | 3.02997 | 0.3820629 | 1.302372
23.41674 | 47.0563 | 44.03104 | 42.34371 | 3.02526 | 0.3834899 | 1.303837
23.42673 | 47.0654 | 44.02037 | 42.33014 | 3.04503 | 0.3849268 | 1.305304
23.43673 | 47.068 | 44.0097 | 42.31655 | 3.058301 | 0.3863767 | 1.306775
23.44673 | 47.0749 | 43.99904 | 42.30295 | 3.075863 | 0.387838 | 1.308249
23.45673 | 47.048 | 43.98839 | 42.28935 | 3.059615 | 0.3893108 | 1.309726
23.46673 | 47.0851 | 43.97774 | 42.27574 | 3.107358 | 0.390795 | 1.311206
23.47672 | 47.0664 | 43.96712 | 42.26214 | 3.09928 | 0.3922891 | 1.312687
23.48672 | 47.0766 | 43.9565 | 42.24853 | 3.120104 | 0.3937963 | 1.314172
23.49672 | 47.0662 | 43.94588 | 42.23491 | 3.120318 | 0.3953149 | 1.31566
23.50672 | 47.0614 | 43.93528 | 42.22128 | 3.126123 | 0.396845 | 1.317151
23.51672 | 47.0645 | 43.92468 | 42.20765 | 3.139818 | 0.3983867 | 1.318645
23.52672 | 47.0363 | 43.9141 | 42.19402 | 3.122203 | 0.3999398 | 1.320142
23.53671 | 47.0581 | 43.90353 | 42.18039 | 3.154568 | 0.4015029 | 1.32164
23.54671 | 47.0515 | 43.89297 | 42.16674 | 3.158534 | 0.4030791 | 1.323143
23.55671 | 47.0479 | 43.88241 | 42.15309 | 3.165491 | 0.4046667 | 1.324648
23.56671 | 47.0345 | 43.87186 | 42.13944 | 3.162637 | 0.4062657 | 1.326157
23.57671 | 47.0155 | 43.86133 | 42.12578 | 3.154174 | 0.4078763 | 1.327668
23.5867 | 47.0117 | 43.85081 | 42.11213 | 3.160891 | 0.4094966 | 1.329181
23.5967 | 47.0257 | 43.84029 | 42.09846 | 3.185409 | 0.4111299 | 1.330698
23.6067 | 46.9869 | 43.82978 | 42.08479 | 3.157117 | 0.4127747 | 1.332218
23.6167 | 46.9761 | 43.81928 | 42.07111 | 3.156815 | 0.414431 | 1.333741
23.6267 | 46.9676 | 43.8088 | 42.05743 | 3.158804 | 0.4160985 | 1.335267
23.6367 | 46.9656 | 43.79832 | 42.04374 | 3.167283 | 0.4177774 | 1.336796
23.64669 | 46.9546 | 43.78786 | 42.03007 | 3.166741 | 0.4194659 | 1.338327
23.65669 | 46.9509 | 43.7774 | 42.01637 | 3.173501 | 0.4211673 | 1.339862
23.66669 | 46.9474 | 43.76695 | 42.00267 | 3.180451 | 0.4228799 | 1.3414
23.67669 | 46.8953 | 43.75651 | 41.98896 | 3.138792 | 0.4246037 | 1.34294
23.68669 | 46.9059 | 43.74608 | 41.97525 | 3.159823 | 0.4263386 | 1.344484
23.69668 | 46.895 | 43.73567 | 41.96155 | 3.159334 | 0.4280828 | 1.34603
23.70668 | 46.8792 | 43.72525 | 41.94783 | 3.153946 | 0.4298398 | 1.34758
23.71668 | 46.8818 | 43.71485 | 41.93411 | 3.166948 | 0.4316077 | 1.349132
23.72668 | 46.8809 | 43.70446 | 41.92038 | 3.176442 | 0.4333866 | 1.350688
23.73668 | 46.8254 | 43.69407 | 41.90665 | 3.131325 | 0.4351763 | 1.352247
23.74668 | 46.8528 | 43.6837 | 41.89291 | 3.1691 | 0.4369767 | 1.353809
23.75667 | 46.8264 | 43.67334 | 41.87919 | 3.153055 | 0.4387859 | 1.355373
23.76667 | 46.8341 | 43.66299 | 41.86544 | 3.171111 | 0.4406076 | 1.356941
23.77667 | 46.8199 | 43.65264 | 41.85169 | 3.167258 | 0.4424399 | 1.358512
23.78667 | 46.827 | 43.6423 | 41.83794 | 3.184696 | 0.4442826 | 1.360086
23.79667 | 46.8084 | 43.63197 | 41.82418 | 3.176425 | 0.4461356 | 1.361663
23.80666 | 46.7821 | 43.62167 | 41.81043 | 3.160435 | 0.4479971 | 1.363242
23.81666 | 46.8026 | 43.61135 | 41.79666 | 3.191246 | 0.4498706 | 1.364825
23.82666 | 46.7995 | 43.60105 | 41.78289 | 3.198448 | 0.4517541 | 1.366412
23.83666 | 46.7765 | 43.59076 | 41.76911 | 3.185742 | 0.4536476 | 1.368001
23.84666 | 46.8005 | 43.58047 | 41.75533 | 3.220028 | 0.4555509 | 1.369594
23.85666 | 46.7798 | 43.5702 | 41.74154 | 3.209604 | 0.457464 | 1.37119
23.86665 | 46.7889 | 43.55994 | 41.72777 | 3.228962 | 0.4593848 | 1.372787
23.87665 | 46.778 | 43.54968 | 41.71397 | 3.228323 | 0.4613169 | 1.374389
23.88665 | 46.7703 | 43.53943 | 41.70017 | 3.230875 | 0.4632585 | 1.375994
23.89665 | 46.7696 | 43.52918 | 41.68637 | 3.240419 | 0.4652092 | 1.377602
23.90665 | 46.7833 | 43.51895 | 41.67256 | 3.264354 | 0.4671691 | 1.379214
23.91664 | 46.7849 | 43.50873 | 41.65877 | 3.276173 | 0.4691359 | 1.380826
23.92664 | 46.7814 | 43.49851 | 41.64495 | 3.282893 | 0.4711135 | 1.382444
23.93664 | 46.767 | 43.48829 | 41.63113 | 3.278706 | 0.4730998 | 1.384065
23.94664 | 46.7502 | 43.47809 | 41.6173 | 3.272112 | 0.4750945 | 1.385689
23.95664 | 46.7645 | 43.46789 | 41.60348 | 3.29661 | 0.4770976 | 1.387316
23.96664 | 46.7742 | 43.4577 | 41.58964 | 3.316501 | 0.4791089 | 1.388946
23.97663 | 46.7692 | 43.44752 | 41.57582 | 3.321675 | 0.4811262 | 1.390578
23.98663 | 46.7645 | 43.43735 | 41.56198 | 3.327153 | 0.4831533 | 1.392215
23.99663 | 46.7779 | 43.42718 | 41.54813 | 3.350724 | 0.4851881 | 1.393854
24.00663 | 46.7535 | 43.41701 | 41.53428 | 3.336488 | 0.4872303 | 1.395497
24.01663 | 46.7533 | 43.40685 | 41.52043 | 3.346446 | 0.4892798 | 1.397144
24.02662 | 46.74 | 43.39671 | 41.50659 | 3.343288 | 0.4913344 | 1.398791
24.03662 | 46.7555 | 43.38657 | 41.49272 | 3.368934 | 0.493398 | 1.400444
24.04662 | 46.7617 | 43.37643 | 41.47886 | 3.385274 | 0.4954682 | 1.4021
24.05662 | 46.7481 | 43.36629 | 41.46499 | 3.381808 | 0.497545 | 1.403759
24.06662 | 46.7571 | 43.35616 | 41.45111 | 3.400937 | 0.4996277 | 1.405421
24.07662 | 46.7255 | 43.34604 | 41.43724 | 3.379461 | 0.5017169 | 1.407087
24.08661 | 46.7236 | 43.33593 | 41.42337 | 3.38767 | 0.5038098 | 1.408754
24.09661 | 46.739 | 43.32582 | 41.40948 | 3.413184 | 0.5059104 | 1.410426
24.10661 | 46.7323 | 43.31571 | 41.39559 | 3.416593 | 0.5080165 | 1.412101
24.11661 | 46.6995 | 43.3056 | 41.38169 | 3.393898 | 0.5101277 | 1.41378
24.12661 | 46.7184 | 43.2955 | 41.3678 | 3.422899 | 0.5122439 | 1.415461
24.1366 | 46.7189 | 43.28541 | 41.35391 | 3.433485 | 0.5143626 | 1.417145
24.1466 | 46.726 | 43.27532 | 41.34 | 3.450678 | 0.5164881 | 1.418833
24.1566 | 46.6855 | 43.26523 | 41.32609 | 3.420267 | 0.5186179 | 1.420525
24.1666 | 46.6773 | 43.25515 | 41.31218 | 3.422154 | 0.5207515 | 1.422219
24.1766 | 46.6816 | 43.24506 | 41.29826 | 3.436537 | 0.5228889 | 1.423918
24.1866 | 46.6752 | 43.23498 | 41.28433 | 3.440217 | 0.5250299 | 1.425619
24.19659 | 46.668 | 43.22492 | 41.27042 | 3.443084 | 0.5271718 | 1.427322
24.20659 | 46.6786 | 43.21484 | 41.25649 | 3.463759 | 0.529319 | 1.42903
24.21659 | 46.6481 | 43.20477 | 41.24256 | 3.443333 | 0.5314689 | 1.430742
24.22659 | 46.6405 | 43.1947 | 41.22862 | 3.445804 | 0.5336212 | 1.432456
24.23659 | 46.6329 | 43.18463 | 41.21468 | 3.448273 | 0.5357758 | 1.434174
24.24658 | 46.6022 | 43.17457 | 41.20074 | 3.427631 | 0.5379302 | 1.435894
24.25658 | 46.6149 | 43.1645 | 41.18679 | 3.450398 | 0.5400884 | 1.437619
24.26658 | 46.59 | 43.15444 | 41.17284 | 3.435564 | 0.5422479 | 1.439347
24.27658 | 46.5725 | 43.14437 | 41.15888 | 3.428129 | 0.5444086 | 1.441078
24.28658 | 46.5788 | 43.13431 | 41.14492 | 3.444494 | 0.5465701 | 1.442813
24.29658 | 46.5562 | 43.12424 | 41.13096 | 3.431959 | 0.5487322 | 1.444551
24.30657 | 46.5389 | 43.11419 | 41.117 | 3.424714 | 0.5508924 | 1.446291
24.31657 | 46.5196 | 43.10412 | 41.10303 | 3.41548 | 0.5530547 | 1.448036
24.32657 | 46.508 | 43.09405 | 41.08905 | 3.413946 | 0.5552168 | 1.449784
24.33657 | 46.468 | 43.08399 | 41.07507 | 3.384013 | 0.5573783 | 1.451536
24.34657 | 46.4735 | 43.07392 | 41.06109 | 3.399581 | 0.559539 | 1.453291
24.35656 | 46.4529 | 43.06386 | 41.04712 | 3.38904 | 0.5616964 | 1.455047
24.36656 | 46.4464 | 43.05379 | 41.03312 | 3.392612 | 0.5638545 | 1.456809
24.37656 | 46.4509 | 43.04371 | 41.01913 | 3.407185 | 0.566011 | 1.458574
24.38656 | 46.4119 | 43.03364 | 41.00513 | 3.378261 | 0.5681654 | 1.460343
24.39656 | 46.3943 | 43.02356 | 40.99113 | 3.370739 | 0.5703175 | 1.462115
24.40656 | 46.3775 | 43.01348 | 40.97712 | 3.36402 | 0.5724671 | 1.46389
24.41655 | 46.3685 | 43.00341 | 40.96313 | 3.365094 | 0.5746117 | 1.465668
24.42655 | 46.3705 | 42.99332 | 40.94911 | 3.377181 | 0.5767553 | 1.46745
24.43655 | 46.3266 | 42.98323 | 40.9351 | 3.343372 | 0.5788954 | 1.469236
24.44655 | 46.3409 | 42.97313 | 40.92108 | 3.367767 | 0.5810319 | 1.471025
24.45655 | 46.3368 | 42.96303 | 40.90705 | 3.373766 | 0.5831643 | 1.472818
24.46654 | 46.3192 | 42.95294 | 40.89304 | 3.366259 | 0.5852904 | 1.474612
24.47654 | 46.3063 | 42.94283 | 40.87901 | 3.363467 | 0.587414 | 1.476411
24.48654 | 46.3085 | 42.93272 | 40.86497 | 3.37578 | 0.5895327 | 1.478214
24.49654 | 46.2749 | 42.9226 | 40.85093 | 3.352298 | 0.5916463 | 1.480021
24.50654 | 46.2857 | 42.91248 | 40.83689 | 3.373222 | 0.5937545 | 1.481831
24.51654 | 46.2752 | 42.90235 | 40.82285 | 3.372851 | 0.5958569 | 1.483645
24.52653 | 46.2544 | 42.89222 | 40.80881 | 3.362176 | 0.5979513 | 1.48546
24.53653 | 46.2509 | 42.88208 | 40.79476 | 3.368817 | 0.6000416 | 1.48728
24.54653 | 46.2647 | 42.87193 | 40.78071 | 3.392765 | 0.6021253 | 1.489104
24.55653 | 46.2602 | 42.86178 | 40.76665 | 3.39842 | 0.6042022 | 1.490932
24.56653 | 46.2384 | 42.85162 | 40.75258 | 3.386782 | 0.6062719 | 1.492763
24.57652 | 46.2081 | 42.84146 | 40.73853 | 3.366641 | 0.608332 | 1.494595
24.58652 | 46.2235 | 42.83128 | 40.72446 | 3.392217 | 0.6103871 | 1.496434
24.59652 | 46.2249 | 42.8211 | 40.71039 | 3.403801 | 0.6124339 | 1.498275
24.60652 | 46.2236 | 42.81091 | 40.69631 | 3.412694 | 0.6144724 | 1.50012
24.61652 | 46.209 | 42.80071 | 40.68223 | 3.408294 | 0.6165026 | 1.501969
24.62652 | 46.1989 | 42.7905 | 40.66815 | 3.408403 | 0.6185244 | 1.503821
24.63651 | 46.1952 | 42.78029 | 40.65408 | 3.414911 | 0.6205347 | 1.505675
24.64651 | 46.1794 | 42.77006 | 40.63999 | 3.409337 | 0.6225381 | 1.507535
24.65651 | 46.1999 | 42.75983 | 40.6259 | 3.440073 | 0.6245318 | 1.509398
24.66651 | 46.1596 | 42.74958 | 40.6118 | 3.410019 | 0.6265159 | 1.511264
24.67651 | 46.1679 | 42.73933 | 40.5977 | 3.428574 | 0.6284899 | 1.513135
24.6865 | 46.1417 | 42.72907 | 40.58361 | 3.412629 | 0.6304517 | 1.515007
24.6965 | 46.1484 | 42.7188 | 40.56951 | 3.429604 | 0.6324047 | 1.516884
24.7065 | 46.1391 | 42.70851 | 40.5554 | 3.43059 | 0.6343471 | 1.518765
24.7165 | 46.1303 | 42.69821 | 40.54129 | 3.432086 | 0.6362783 | 1.520649
24.7265 | 46.1359 | 42.68791 | 40.52717 | 3.447993 | 0.6381984 | 1.522538
24.7365 | 46.1053 | 42.67759 | 40.51305 | 3.427712 | 0.6401068 | 1.52443
24.74649 | 46.0868 | 42.66727 | 40.49894 | 3.419531 | 0.6420013 | 1.526323
24.75649 | 46.083 | 42.65693 | 40.48482 | 3.426073 | 0.6438858 | 1.528222
24.76649 | 46.0883 | 42.64657 | 40.47069 | 3.441726 | 0.6457579 | 1.530125
24.77649 | 46.0721 | 42.63621 | 40.45656 | 3.435891 | 0.6476175 | 1.532032
24.78649 | 46.0715 | 42.62583 | 40.44243 | 3.445669 | 0.6494641 | 1.533942
24.79648 | 46.0242 | 42.61545 | 40.4283 | 3.408749 | 0.6512959 | 1.535854
24.80648 | 46.0345 | 42.60505 | 40.41416 | 3.429452 | 0.6531161 | 1.537771
24.81648 | 46.0251 | 42.59463 | 40.40002 | 3.430468 | 0.6549227 | 1.539692
24.82648 | 46.0115 | 42.5842 | 40.38587 | 3.427297 | 0.6567154 | 1.541617
24.83648 | 46.0041 | 42.57376 | 40.37172 | 3.430339 | 0.658494 | 1.543546
24.84648 | 45.9831 | 42.5633 | 40.35757 | 3.419796 | 0.6602582 | 1.545478
24.85647 | 45.973 | 42.55284 | 40.34343 | 3.420155 | 0.6620061 | 1.547412
24.86647 | 45.9608 | 42.54236 | 40.32927 | 3.41844 | 0.6637408 | 1.549352
24.87647 | 45.9711 | 42.53186 | 40.31511 | 3.439239 | 0.6654604 | 1.551295
24.88647 | 45.919 | 42.52135 | 40.30094 | 3.397652 | 0.6671645 | 1.553243
24.89647 | 45.9131 | 42.51082 | 40.28677 | 3.402281 | 0.668853 | 1.555193
24.90646 | 45.9213 | 42.50029 | 40.27262 | 3.421013 | 0.670524 | 1.557146
24.91646 | 45.896 | 42.48973 | 40.25844 | 3.406272 | 0.6721803 | 1.559105
24.92646 | 45.8984 | 42.47915 | 40.24427 | 3.419247 | 0.6738202 | 1.561067
24.93646 | 45.8575 | 42.46856 | 40.23009 | 3.388937 | 0.6754434 | 1.563033
24.94646 | 45.8571 | 42.45796 | 40.2159 | 3.399144 | 0.6770496 | 1.565003
24.95645 | 45.8658 | 42.44734 | 40.20173 | 3.418456 | 0.678637 | 1.566974
24.96645 | 45.8401 | 42.4367 | 40.18754 | 3.403395 | 0.6802083 | 1.568952
24.97645 | 45.8387 | 42.42605 | 40.17335 | 3.412651 | 0.681762 | 1.570933
24.98645 | 45.7963 | 42.41538 | 40.15916 | 3.380925 | 0.6832975 | 1.572918
24.99645 | 45.7897 | 42.40468 | 40.14496 | 3.385015 | 0.6848147 | 1.574906
25.00645 | 45.7941 | 42.39398 | 40.13076 | 3.400124 | 0.6863132 | 1.576899
25.01644 | 45.7902 | 42.38326 | 40.11658 | 3.406939 | 0.6877914 | 1.578893
25.02644 | 45.7622 | 42.37252 | 40.10237 | 3.389684 | 0.6892518 | 1.580893
25.03644 | 45.7375 | 42.36175 | 40.08816 | 3.375746 | 0.6906928 | 1.582898
25.04644 | 45.748 | 42.35097 | 40.07395 | 3.397028 | 0.6921141 | 1.584905
25.05644 | 45.7117 | 42.34017 | 40.05974 | 3.371528 | 0.6935153 | 1.586917
25.06643 | 45.73 | 42.32936 | 40.04554 | 3.400636 | 0.6948949 | 1.588931
25.07643 | 45.7116 | 42.31852 | 40.03132 | 3.393075 | 0.6962552 | 1.59095
25.08643 | 45.6756 | 42.30767 | 40.0171 | 3.367934 | 0.6975947 | 1.592974
25.09643 | 45.6522 | 42.29679 | 40.00287 | 3.355412 | 0.6989129 | 1.595001
25.10643 | 45.6537 | 42.28589 | 39.98865 | 3.367811 | 0.7002097 | 1.597032
25.11643 | 45.6305 | 42.27497 | 39.97442 | 3.35553 | 0.7014846 | 1.599067
25.12642 | 45.6272 | 42.26404 | 39.9602 | 3.363159 | 0.7027364 | 1.601104
25.13642 | 45.6085 | 42.25308 | 39.94597 | 3.35542 | 0.703967 | 1.603146
25.14642 | 45.5884 | 42.2421 | 39.93173 | 3.346303 | 0.705175 | 1.605193
25.15642 | 45.5743 | 42.23109 | 39.91749 | 3.343207 | 0.7063601 | 1.607244
25.16642 | 45.5476 | 42.22007 | 39.90325 | 3.327532 | 0.707522 | 1.609298
25.17641 | 45.5281 | 42.20903 | 39.88902 | 3.31907 | 0.708659 | 1.611355
25.18641 | 45.508 | 42.19796 | 39.87477 | 3.31004 | 0.7097736 | 1.613417
25.19641 | 45.4907 | 42.18687 | 39.86052 | 3.303833 | 0.7108641 | 1.615483
25.20641 | 45.4763 | 42.17575 | 39.84627 | 3.300549 | 0.7119302 | 1.617553
25.21641 | 45.4757 | 42.16461 | 39.83201 | 3.311088 | 0.7129717 | 1.619628
25.22641 | 45.4424 | 42.15345 | 39.81776 | 3.288951 | 0.7139882 | 1.621706
25.2364 | 45.4192 | 42.14227 | 39.80351 | 3.276926 | 0.7149786 | 1.623786
25.2464 | 45.3807 | 42.13106 | 39.78925 | 3.249636 | 0.7159445 | 1.625872
25.2564 | 45.3952 | 42.11983 | 39.77498 | 3.275371 | 0.7168846 | 1.627962
25.2664 | 45.3552 | 42.10857 | 39.76072 | 3.24663 | 0.7177987 | 1.630056
25.2764 | 45.3375 | 42.09729 | 39.74645 | 3.240213 | 0.7186865 | 1.632154
25.28639 | 45.3384 | 42.08599 | 39.73219 | 3.252411 | 0.7195469 | 1.634254
25.29639 | 45.3049 | 42.07466 | 39.71791 | 3.230244 | 0.7203813 | 1.63636
25.30639 | 45.2815 | 42.0633 | 39.70364 | 3.218203 | 0.7211887 | 1.63847
25.31639 | 45.2837 | 42.05191 | 39.68936 | 3.231788 | 0.7219688 | 1.640584
25.32639 | 45.2571 | 42.0405 | 39.67508 | 3.216599 | 0.7227213 | 1.642702
25.33639 | 45.2316 | 42.02906 | 39.66079 | 3.202536 | 0.7234461 | 1.644824
25.34638 | 45.2263 | 42.01761 | 39.64652 | 3.208687 | 0.7241423 | 1.646948
25.35638 | 45.205 | 42.00612 | 39.63223 | 3.198876 | 0.7248109 | 1.649078
25.36638 | 45.2034 | 41.99461 | 39.61794 | 3.208792 | 0.725451 | 1.651212
25.37638 | 45.1621 | 41.98306 | 39.60365 | 3.179035 | 0.7260626 | 1.653351
25.38638 | 45.1588 | 41.97149 | 39.58936 | 3.187305 | 0.7266453 | 1.655493
25.39637 | 45.1337 | 41.95991 | 39.57507 | 3.17379 | 0.7271985 | 1.657637
25.40637 | 45.1376 | 41.94829 | 39.56077 | 3.189315 | 0.7277231 | 1.659788
25.41637 | 45.124 | 41.93663 | 39.54647 | 3.187367 | 0.7282183 | 1.661942
25.42637 | 45.1085 | 41.92495 | 39.53217 | 3.183546 | 0.728684 | 1.664101
25.43637 | 45.0708 | 41.91325 | 39.51786 | 3.157553 | 0.7291202 | 1.666263
25.44637 | 45.0576 | 41.90151 | 39.50356 | 3.156088 | 0.7295265 | 1.66843
25.45636 | 45.0514 | 41.88976 | 39.48926 | 3.161639 | 0.7299027 | 1.670599
25.46636 | 45.0419 | 41.87797 | 39.47495 | 3.16393 | 0.7302492 | 1.672774
25.47636 | 45.0234 | 41.86615 | 39.46063 | 3.157248 | 0.7305656 | 1.674953
25.48636 | 45.018 | 41.85431 | 39.44632 | 3.163695 | 0.7308519 | 1.677137
25.49636 | 44.9963 | 41.84243 | 39.432 | 3.15387 | 0.7311079 | 1.679324
25.50635 | 44.9587 | 41.83054 | 39.41769 | 3.128161 | 0.7313334 | 1.681513
25.51635 | 44.9534 | 41.81861 | 39.40337 | 3.134793 | 0.7315287 | 1.683709
25.52635 | 44.9588 | 41.80665 | 39.38904 | 3.152152 | 0.7316938 | 1.685909
25.53635 | 44.9216 | 41.79466 | 39.37472 | 3.126941 | 0.7318284 | 1.688113
25.54635 | 44.9042 | 41.78264 | 39.36039 | 3.121556 | 0.7319327 | 1.690321
25.55635 | 44.8843 | 41.7706 | 39.34606 | 3.1137 | 0.7320067 | 1.692534
25.56634 | 44.8825 | 41.75854 | 39.33174 | 3.123961 | 0.7320502 | 1.694748
25.57634 | 44.8509 | 41.74644 | 39.31741 | 3.104462 | 0.7320635 | 1.696968
25.58634 | 44.8424 | 41.73431 | 39.30307 | 3.10809 | 0.7320465 | 1.699194
25.59634 | 44.8109 | 41.72215 | 39.28873 | 3.088746 | 0.7319995 | 1.701423
25.60634 | 44.8012 | 41.70997 | 39.27439 | 3.09123 | 0.7319224 | 1.703656
25.61633 | 44.7652 | 41.69777 | 39.26006 | 3.067429 | 0.7318155 | 1.705892
25.62633 | 44.7461 | 41.68553 | 39.24572 | 3.060568 | 0.7316786 | 1.708134
25.63633 | 44.7317 | 41.67327 | 39.23137 | 3.058434 | 0.731512 | 1.71038
25.64633 | 44.7314 | 41.66097 | 39.21703 | 3.070427 | 0.7313158 | 1.712631
25.65633 | 44.6894 | 41.64865 | 39.20268 | 3.040748 | 0.7310904 | 1.714885
25.66633 | 44.6629 | 41.63631 | 39.18833 | 3.026594 | 0.7308357 | 1.717145
25.67632 | 44.6517 | 41.62394 | 39.17399 | 3.027755 | 0.7305524 | 1.719406
25.68632 | 44.6328 | 41.61155 | 39.15963 | 3.021255 | 0.73024 | 1.721673
25.69632 | 44.6101 | 41.59912 | 39.14528 | 3.01098 | 0.729899 | 1.723945
25.70632 | 44.5871 | 41.58667 | 39.13092 | 3.000432 | 0.7295298 | 1.726222
25.71632 | 44.5732 | 41.57419 | 39.11656 | 2.999008 | 0.7291326 | 1.728502
25.72631 | 44.5438 | 41.5617 | 39.10221 | 2.982097 | 0.7287082 | 1.730785
25.73631 | 44.5238 | 41.54918 | 39.08785 | 2.974624 | 0.7282557 | 1.733075
25.74631 | 44.5012 | 41.53663 | 39.07348 | 2.964575 | 0.7277763 | 1.735369
25.75631 | 44.4909 | 41.52405 | 39.05911 | 2.96685 | 0.72727 | 1.737667
25.76631 | 44.4783 | 41.51145 | 39.04474 | 2.966849 | 0.7267372 | 1.73997
25.77631 | 44.4438 | 41.49883 | 39.03037 | 2.944971 | 0.7261783 | 1.742277
25.7863 | 44.4316 | 41.4862 | 39.01602 | 2.945403 | 0.7255943 | 1.744586
25.7963 | 44.4032 | 41.47353 | 39.00164 | 2.92967 | 0.7249843 | 1.746902
25.8063 | 44.3979 | 41.46084 | 38.98727 | 2.93706 | 0.7243493 | 1.749222
25.8163 | 44.358 | 41.44813 | 38.97289 | 2.909871 | 0.7236898 | 1.751547
25.8263 | 44.3844 | 41.4354 | 38.95851 | 2.949003 | 0.7230062 | 1.753877
25.83629 | 44.3411 | 41.42266 | 38.94415 | 2.918444 | 0.7222997 | 1.756209
25.84629 | 44.3285 | 41.40988 | 38.92977 | 2.918617 | 0.721569 | 1.758547
25.85629 | 44.2897 | 41.39709 | 38.91538 | 2.89261 | 0.7208157 | 1.76089
25.86629 | 44.2734 | 41.38428 | 38.901 | 2.889123 | 0.72004 | 1.763238
25.87629 | 44.2651 | 41.37145 | 38.88661 | 2.893654 | 0.7192424 | 1.76559
25.88629 | 44.239 | 41.3586 | 38.87223 | 2.880403 | 0.7184234 | 1.767946
25.89628 | 44.2428 | 41.34574 | 38.85785 | 2.897058 | 0.7175845 | 1.770306
25.90628 | 44.1812 | 41.33286 | 38.84346 | 2.848342 | 0.7167243 | 1.772671
25.91628 | 44.1829 | 41.31996 | 38.82907 | 2.862943 | 0.7158444 | 1.775042
25.92628 | 44.1599 | 41.30704 | 38.81468 | 2.85286 | 0.7149451 | 1.777417
25.93628 | 44.1568 | 41.29411 | 38.80028 | 2.862693 | 0.714027 | 1.779797
25.94627 | 44.1131 | 41.28117 | 38.7859 | 2.831927 | 0.7130916 | 1.782179
25.95627 | 44.1014 | 41.26821 | 38.7715 | 2.833189 | 0.7121377 | 1.784569
25.96627 | 44.0756 | 41.25524 | 38.75711 | 2.820364 | 0.7111665 | 1.786963
25.97627 | 44.0438 | 41.24225 | 38.74271 | 2.801553 | 0.7101789 | 1.789362
25.98627 | 44.0319 | 41.22925 | 38.72831 | 2.802654 | 0.7091753 | 1.791765
25.99627 | 44.0031 | 41.21623 | 38.7139 | 2.786868 | 0.7081563 | 1.794173
26.00626 | 43.9985 | 41.20322 | 38.69951 | 2.795279 | 0.7071234 | 1.796584
26.01626 | 43.9599 | 41.19019 | 38.68511 | 2.769714 | 0.7060754 | 1.799002
26.02626 | 43.9305 | 41.17714 | 38.6707 | 2.75336 | 0.7050136 | 1.801425
26.03626 | 43.8901 | 41.16409 | 38.65629 | 2.726015 | 0.7039386 | 1.803852
26.04626 | 43.893 | 41.15102 | 38.64189 | 2.741978 | 0.7028513 | 1.806285
26.05625 | 43.8731 | 41.13796 | 38.62749 | 2.735137 | 0.7017532 | 1.80872
26.06625 | 43.866 | 41.12488 | 38.61308 | 2.741116 | 0.7006427 | 1.811162
26.07625 | 43.8044 | 41.1118 | 38.59867 | 2.692603 | 0.6995216 | 1.813609
26.08625 | 43.8096 | 41.0987 | 38.58425 | 2.710895 | 0.6983903 | 1.816061
26.09625 | 43.7635 | 41.08561 | 38.56984 | 2.677894 | 0.6972495 | 1.818518
26.10625 | 43.7602 | 41.0725 | 38.55542 | 2.687697 | 0.6960999 | 1.82098
26.11624 | 43.712 | 41.05941 | 38.54102 | 2.652592 | 0.6949432 | 1.823444
26.12624 | 43.7181 | 41.0463 | 38.5266 | 2.671803 | 0.6937776 | 1.825917
26.13624 | 43.6775 | 41.03318 | 38.51218 | 2.644318 | 0.6926049 | 1.828394
26.14624 | 43.6682 | 41.02006 | 38.49776 | 2.648135 | 0.6914258 | 1.830876
26.15624 | 43.6329 | 41.00695 | 38.48334 | 2.625954 | 0.6902408 | 1.833363
26.16623 | 43.6186 | 40.99384 | 38.46893 | 2.624761 | 0.6890516 | 1.835853
26.17623 | 43.5995 | 40.98072 | 38.45451 | 2.618782 | 0.6878567 | 1.83835
26.18623 | 43.5635 | 40.9676 | 38.44009 | 2.595903 | 0.6866575 | 1.840853
26.19623 | 43.548 | 40.95448 | 38.42566 | 2.593523 | 0.6854549 | 1.843361
26.20623 | 43.5352 | 40.94136 | 38.41124 | 2.593842 | 0.6842493 | 1.845874
26.21623 | 43.4939 | 40.92824 | 38.39681 | 2.565658 | 0.6830414 | 1.848392
26.22622 | 43.4888 | 40.91514 | 38.38239 | 2.57366 | 0.6818329 | 1.850913
26.23622 | 43.4708 | 40.90203 | 38.36797 | 2.568771 | 0.680622 | 1.853441
26.24622 | 43.439 | 40.88892 | 38.35354 | 2.550079 | 0.6794105 | 1.855975
26.25622 | 43.4248 | 40.87582 | 38.3391 | 2.548982 | 0.6781988 | 1.858515
26.26622 | 43.4083 | 40.86272 | 38.32467 | 2.545581 | 0.6769876 | 1.861059
26.27621 | 43.3931 | 40.84964 | 38.31025 | 2.54346 | 0.6757787 | 1.863606
26.28621 | 43.376 | 40.83655 | 38.29582 | 2.539448 | 0.6745701 | 1.866161
26.29621 | 43.3491 | 40.82347 | 38.28139 | 2.525628 | 0.6733636 | 1.868722
26.30621 | 43.3292 | 40.8104 | 38.26695 | 2.518801 | 0.6721597 | 1.871288
26.31621 | 43.339 | 40.79733 | 38.25252 | 2.541666 | 0.6709589 | 1.87386
26.32621 | 43.3074 | 40.78428 | 38.23808 | 2.523123 | 0.6697619 | 1.876437
26.3362 | 43.2925 | 40.77124 | 38.22366 | 2.521258 | 0.6685704 | 1.879016
26.3462 | 43.2641 | 40.7582 | 38.20922 | 2.505896 | 0.6673821 | 1.881604
26.3562 | 43.2531 | 40.74517 | 38.19478 | 2.507925 | 0.6661991 | 1.884197
26.3662 | 43.2535 | 40.73216 | 38.18034 | 2.521343 | 0.6650217 | 1.886796
26.3762 | 43.2141 | 40.71915 | 38.1659 | 2.494951 | 0.6638504 | 1.889401
26.38619 | 43.2084 | 40.70617 | 38.15147 | 2.502234 | 0.662687 | 1.892008
26.39619 | 43.2091 | 40.69318 | 38.13703 | 2.515917 | 0.6615294 | 1.894624
26.40619 | 43.1532 | 40.68021 | 38.12259 | 2.472988 | 0.6603793 | 1.897245
26.41619 | 43.1465 | 40.66725 | 38.10814 | 2.479247 | 0.6592373 | 1.899872
26.42619 | 43.1318 | 40.65431 | 38.0937 | 2.477492 | 0.6581037 | 1.902504
26.43619 | 43.09 | 40.64138 | 38.07926 | 2.448623 | 0.656979 | 1.905143
26.44618 | 43.0724 | 40.62847 | 38.06482 | 2.443926 | 0.6558648 | 1.907784
26.45618 | 43.0659 | 40.61557 | 38.05038 | 2.450328 | 0.6547591 | 1.910434
26.46618 | 43.0413 | 40.60269 | 38.03593 | 2.438614 | 0.6536635 | 1.913089
26.47618 | 43.024 | 40.58981 | 38.02149 | 2.434185 | 0.6525784 | 1.91575
26.48618 | 42.9943 | 40.57696 | 38.00704 | 2.417339 | 0.6515043 | 1.918417
26.49617 | 42.9738 | 40.56414 | 37.99261 | 2.409664 | 0.6504425 | 1.921088
26.50617 | 42.9491 | 40.55131 | 37.97816 | 2.397785 | 0.6493913 | 1.923766
26.51617 | 42.9164 | 40.53851 | 37.96371 | 2.377888 | 0.6483523 | 1.926451
26.52617 | 42.9001 | 40.52573 | 37.94926 | 2.374374 | 0.6473256 | 1.929142
26.53617 | 42.863 | 40.51296 | 37.93481 | 2.350041 | 0.6463117 | 1.931838
26.54617 | 42.8499 | 40.50021 | 37.92036 | 2.34969 | 0.6453108 | 1.93454
26.55616 | 42.8392 | 40.48749 | 37.90592 | 2.351707 | 0.6443244 | 1.937246
26.56616 | 42.8043 | 40.47478 | 37.89147 | 2.329517 | 0.6433509 | 1.93996
26.57616 | 42.8001 | 40.46209 | 37.87702 | 2.338008 | 0.6423914 | 1.942681
26.58616 | 42.7558 | 40.44942 | 37.86257 | 2.306379 | 0.6414463 | 1.945407
26.59616 | 42.7382 | 40.43677 | 37.84812 | 2.301429 | 0.640516 | 1.948139
26.60615 | 42.7131 | 40.42415 | 37.83368 | 2.288946 | 0.6396015 | 1.950875
26.61615 | 42.7029 | 40.41155 | 37.81922 | 2.291354 | 0.6387015 | 1.953619
26.62615 | 42.6639 | 40.39896 | 37.80477 | 2.264941 | 0.6378171 | 1.95637
26.63615 | 42.6472 | 40.38639 | 37.79032 | 2.260807 | 0.6369485 | 1.959127
26.64615 | 42.6246 | 40.37385 | 37.77586 | 2.25075 | 0.636096 | 1.96189
26.65615 | 42.5928 | 40.36133 | 37.76141 | 2.231471 | 0.63526 | 1.964659
26.66614 | 42.5885 | 40.34884 | 37.74697 | 2.239657 | 0.6344412 | 1.967432
26.67614 | 42.5518 | 40.33637 | 37.73252 | 2.215433 | 0.6336386 | 1.970213
26.68614 | 42.5275 | 40.32391 | 37.71806 | 2.203586 | 0.6328532 | 1.973001
26.69614 | 42.5088 | 40.31149 | 37.7036 | 2.197315 | 0.6320851 | 1.975795
26.70614 | 42.4783 | 40.29908 | 37.68915 | 2.17922 | 0.6313347 | 1.978596
26.71613 | 42.4308 | 40.28671 | 37.67471 | 2.14409 | 0.6306027 | 1.981399
26.72613 | 42.4146 | 40.27435 | 37.66025 | 2.140247 | 0.629888 | 1.984212
26.73613 | 42.3858 | 40.26202 | 37.6458 | 2.12378 | 0.6291914 | 1.987032
26.74613 | 42.3747 | 40.24971 | 37.63134 | 2.124988 | 0.6285133 | 1.989858
26.75613 | 42.3604 | 40.23743 | 37.61688 | 2.122972 | 0.6278537 | 1.99269
26.76613 | 42.3128 | 40.22517 | 37.60243 | 2.08763 | 0.6272129 | 1.995528
26.77612 | 42.301 | 40.21295 | 37.58799 | 2.088051 | 0.6265917 | 1.998371
26.78612 | 42.2514 | 40.20074 | 37.57353 | 2.050659 | 0.6259889 | 2.001222
26.79612 | 42.2324 | 40.18856 | 37.55907 | 2.043841 | 0.6254054 | 2.00408
26.80612 | 42.2152 | 40.1764 | 37.54462 | 2.038796 | 0.6248414 | 2.006945
26.81612 | 42.1953 | 40.16427 | 37.53016 | 2.031026 | 0.6242969 | 2.009816
26.82611 | 42.1755 | 40.15218 | 37.51572 | 2.023318 | 0.6237726 | 2.012691
26.83611 | 42.1473 | 40.1401 | 37.50126 | 2.007195 | 0.6232677 | 2.015575
26.84611 | 42.1018 | 40.12805 | 37.48681 | 1.973746 | 0.6227828 | 2.018466
26.85611 | 42.0962 | 40.11603 | 37.47235 | 1.98017 | 0.622318 | 2.021363
26.86611 | 42.0792 | 40.10403 | 37.45789 | 1.975167 | 0.6218734 | 2.024268
26.87611 | 42.0293 | 40.09206 | 37.44344 | 1.937237 | 0.6214492 | 2.027178
26.8861 | 42.0336 | 40.08013 | 37.42899 | 1.953467 | 0.6210461 | 2.030093
26.8961 | 41.9964 | 40.06822 | 37.41454 | 1.928182 | 0.6206629 | 2.033017
26.9061 | 41.9777 | 40.05633 | 37.40008 | 1.92137 | 0.6203004 | 2.035948
26.9161 | 41.9593 | 40.04447 | 37.38563 | 1.91483 | 0.6199586 | 2.038886
26.9261 | 41.9114 | 40.03264 | 37.37117 | 1.878762 | 0.6196377 | 2.041831
26.93609 | 41.9052 | 40.02085 | 37.35673 | 1.884355 | 0.619338 | 2.044779
26.94609 | 41.883 | 40.00907 | 37.34227 | 1.873931 | 0.619059 | 2.047737
26.95609 | 41.8427 | 39.99732 | 37.32782 | 1.845379 | 0.6188011 | 2.050702
26.96609 | 41.842 | 39.9856 | 37.31336 | 1.856399 | 0.6185644 | 2.053674
26.97609 | 41.7941 | 39.97391 | 37.29891 | 1.820191 | 0.6183489 | 2.056653
26.98609 | 41.7653 | 39.96225 | 37.28445 | 1.803054 | 0.6181546 | 2.059639
26.99608 | 41.7533 | 39.95062 | 37.27001 | 1.802677 | 0.6179821 | 2.062628
27.00608 | 41.7146 | 39.93902 | 37.25556 | 1.775584 | 0.6178305 | 2.065628
27.01608 | 41.7007 | 39.92744 | 37.2411 | 1.773261 | 0.6177004 | 2.068635
27.02608 | 41.6757 | 39.91589 | 37.22665 | 1.75981 | 0.6175918 | 2.071648
27.03608 | 41.6368 | 39.90437 | 37.2122 | 1.73243 | 0.6175047 | 2.074669
27.04607 | 41.6163 | 39.89289 | 37.19776 | 1.723409 | 0.6174392 | 2.077693
27.05607 | 41.5872 | 39.88143 | 37.18331 | 1.705771 | 0.6173952 | 2.080728
27.06607 | 41.5695 | 39.87 | 37.16885 | 1.699504 | 0.6173727 | 2.08377
27.07607 | 41.5452 | 39.85859 | 37.1544 | 1.686608 | 0.6173719 | 2.086819
27.08607 | 41.51 | 39.84722 | 37.13995 | 1.662783 | 0.6173927 | 2.089875
27.09607 | 41.4903 | 39.83587 | 37.1255 | 1.654428 | 0.6174352 | 2.092938
27.10606 | 41.4609 | 39.82457 | 37.11106 | 1.636333 | 0.6174991 | 2.096006
27.11606 | 41.4525 | 39.81328 | 37.09661 | 1.63922 | 0.6175849 | 2.099084
27.12606 | 41.4262 | 39.80202 | 37.08216 | 1.624178 | 0.6176923 | 2.102169
27.13606 | 41.4008 | 39.79079 | 37.06771 | 1.610006 | 0.6178213 | 2.105261
27.14606 | 41.3772 | 39.7796 | 37.05326 | 1.597605 | 0.617972 | 2.10836
27.15605 | 41.3515 | 39.76844 | 37.03883 | 1.583063 | 0.6181441 | 2.111464
27.16605 | 41.3294 | 39.7573 | 37.02438 | 1.572103 | 0.618338 | 2.114578
27.17605 | 41.3128 | 39.74619 | 37.00993 | 1.566614 | 0.6185535 | 2.117699
27.18605 | 41.2887 | 39.7351 | 36.99549 | 1.553595 | 0.6187906 | 2.120828
27.19605 | 41.2643 | 39.72405 | 36.98104 | 1.540247 | 0.6190491 | 2.123964
27.20605 | 41.2567 | 39.71303 | 36.96659 | 1.543669 | 0.6193292 | 2.127108
27.21604 | 41.2325 | 39.70205 | 36.95216 | 1.530451 | 0.6196306 | 2.130256
27.22604 | 41.222 | 39.69109 | 36.93772 | 1.530914 | 0.6199535 | 2.133414
27.23604 | 41.174 | 39.68015 | 36.92327 | 1.493848 | 0.6202979 | 2.13658
27.24604 | 41.1691 | 39.66925 | 36.90883 | 1.499852 | 0.6206636 | 2.139754
27.25604 | 41.1475 | 39.65837 | 36.89439 | 1.489127 | 0.6210506 | 2.142935
27.26603 | 41.123 | 39.64754 | 36.87996 | 1.475461 | 0.6214585 | 2.14612
27.27603 | 41.0968 | 39.63672 | 36.86552 | 1.460078 | 0.6218876 | 2.149316
27.28603 | 41.0847 | 39.62594 | 36.85108 | 1.458764 | 0.6223384 | 2.15252
27.29603 | 41.0641 | 39.61518 | 36.83664 | 1.448921 | 0.62281 | 2.155731
27.30603 | 41.0238 | 39.60445 | 36.8222 | 1.419349 | 0.6233025 | 2.15895
27.31603 | 41.0149 | 39.59375 | 36.80776 | 1.421147 | 0.6238159 | 2.162177
27.32602 | 40.9718 | 39.58309 | 36.79334 | 1.388706 | 0.6243494 | 2.165408
27.33602 | 40.9608 | 39.57245 | 36.7789 | 1.388346 | 0.6249044 | 2.16865
27.34602 | 40.9322 | 39.56184 | 36.76446 | 1.370357 | 0.6254801 | 2.1719
27.35602 | 40.9018 | 39.55126 | 36.75003 | 1.350539 | 0.6260763 | 2.175158
27.36602 | 40.896 | 39.54071 | 36.73559 | 1.355292 | 0.626693 | 2.178423
27.37601 | 40.8487 | 39.53019 | 36.72117 | 1.318505 | 0.6273295 | 2.181693
27.38601 | 40.8292 | 39.5197 | 36.70674 | 1.3095 | 0.6279869 | 2.184973
27.39601 | 40.8146 | 39.50923 | 36.69231 | 1.305365 | 0.6286644 | 2.188263
27.40601 | 40.7761 | 39.4988 | 36.67788 | 1.277302 | 0.629362 | 2.191559
27.41601 | 40.7629 | 39.48839 | 36.66345 | 1.274511 | 0.6300796 | 2.194864
27.42601 | 40.7331 | 39.47801 | 36.64902 | 1.255091 | 0.630817 | 2.198176
27.436 | 40.6916 | 39.46767 | 36.6346 | 1.223931 | 0.6315734 | 2.201494
27.446 | 40.6696 | 39.45735 | 36.62017 | 1.212254 | 0.63235 | 2.204822
27.456 | 40.6494 | 39.44705 | 36.60575 | 1.202348 | 0.6331462 | 2.208159
27.466 | 40.6049 | 39.43679 | 36.59132 | 1.168113 | 0.6339616 | 2.211504
27.476 | 40.6006 | 39.42655 | 36.5769 | 1.174051 | 0.6347963 | 2.214856
27.48599 | 40.5649 | 39.41635 | 36.56249 | 1.14855 | 0.6356493 | 2.218213
27.49599 | 40.5688 | 39.40617 | 36.54806 | 1.162631 | 0.6365219 | 2.221583
27.50599 | 40.5018 | 39.39601 | 36.53364 | 1.105785 | 0.6374132 | 2.22496
27.51599 | 40.4759 | 39.38589 | 36.51922 | 1.090011 | 0.6383231 | 2.228344
27.52599 | 40.4793 | 39.37579 | 36.5048 | 1.103509 | 0.6392514 | 2.231738
27.53599 | 40.4331 | 39.36572 | 36.49038 | 1.067379 | 0.640198 | 2.23514
27.54598 | 40.4117 | 39.35569 | 36.47598 | 1.056013 | 0.6411618 | 2.238546
27.55598 | 40.3813 | 39.34567 | 36.46156 | 1.035629 | 0.6421444 | 2.241964
27.56598 | 40.3728 | 39.33568 | 36.44715 | 1.037117 | 0.6431447 | 2.245391
27.57598 | 40.347 | 39.32572 | 36.43273 | 1.02128 | 0.6441626 | 2.248825
27.58598 | 40.3088 | 39.31579 | 36.41832 | 0.9930146 | 0.6451979 | 2.252268
27.59597 | 40.2955 | 39.30589 | 36.40392 | 0.9896127 | 0.6462493 | 2.255716
27.60597 | 40.2603 | 39.29601 | 36.38951 | 0.9642946 | 0.6473187 | 2.259176
27.61597 | 40.2474 | 39.28615 | 36.3751 | 0.96125 | 0.6484048 | 2.262644
27.62597 | 40.208 | 39.27632 | 36.36069 | 0.931679 | 0.6495075 | 2.266121
27.63597 | 40.2054 | 39.26652 | 36.34629 | 0.938882 | 0.6506266 | 2.269606
27.64597 | 40.1686 | 39.25674 | 36.33188 | 0.9118593 | 0.6517618 | 2.273099
27.65596 | 40.1622 | 39.247 | 36.31749 | 0.9152015 | 0.6529117 | 2.276598
27.66596 | 40.1477 | 39.23727 | 36.30309 | 0.9104272 | 0.6540785 | 2.280109
27.67596 | 40.1014 | 39.22757 | 36.28868 | 0.873828 | 0.6552607 | 2.283628
27.68596 | 40.076 | 39.2179 | 36.27428 | 0.8581037 | 0.656458 | 2.287156
27.69596 | 40.0572 | 39.20825 | 36.25988 | 0.8489547 | 0.6576703 | 2.290692
27.70595 | 40.0566 | 39.19863 | 36.2455 | 0.8579711 | 0.658896 | 2.294234
27.71595 | 40.0184 | 39.18903 | 36.2311 | 0.8293728 | 0.6601374 | 2.297788
27.72595 | 39.9802 | 39.17945 | 36.21671 | 0.8007503 | 0.661393 | 2.301351
27.73595 | 39.9834 | 39.1699 | 36.20231 | 0.8135039 | 0.6626626 | 2.304922
27.74595 | 39.9389 | 39.16037 | 36.18792 | 0.7785331 | 0.6639458 | 2.308503
27.75595 | 39.9277 | 39.15086 | 36.17353 | 0.776839 | 0.6652424 | 2.312092
27.76594 | 39.9165 | 39.14139 | 36.15915 | 0.7751125 | 0.6665507 | 2.315686
27.77594 | 39.873 | 39.13193 | 36.14476 | 0.7410717 | 0.6678731 | 2.319293
27.78594 | 39.8413 | 39.12249 | 36.13037 | 0.7188088 | 0.669208 | 2.322909
27.79594 | 39.8348 | 39.11308 | 36.11599 | 0.721723 | 0.670555 | 2.326533
27.80594 | 39.8068 | 39.10369 | 36.1016 | 0.7031148 | 0.671914 | 2.330167
27.81593 | 39.7739 | 39.09432 | 36.08724 | 0.6795751 | 0.6732831 | 2.333806
27.82593 | 39.7532 | 39.08498 | 36.07285 | 0.6682231 | 0.6746649 | 2.337458
27.83593 | 39.7152 | 39.07565 | 36.05847 | 0.6395498 | 0.6760576 | 2.341118
27.84593 | 39.6878 | 39.06634 | 36.0441 | 0.6214556 | 0.6774609 | 2.344788
27.85593 | 39.6802 | 39.05706 | 36.02972 | 0.6231397 | 0.6788741 | 2.348467
27.86593 | 39.6281 | 39.0478 | 36.01534 | 0.5803032 | 0.6802978 | 2.352155
27.87592 | 39.636 | 39.03856 | 36.00098 | 0.5974381 | 0.6817292 | 2.355849
27.88592 | 39.5924 | 39.02934 | 35.98661 | 0.5630611 | 0.6831713 | 2.359556
27.89592 | 39.5497 | 39.02014 | 35.97224 | 0.5295647 | 0.6846224 | 2.363271
27.90592 | 39.5423 | 39.01095 | 35.95787 | 0.531349 | 0.6860819 | 2.366997
27.91592 | 39.4871 | 39.00179 | 35.9435 | 0.4853148 | 0.6875496 | 2.370731
27.92591 | 39.4867 | 38.99265 | 35.92915 | 0.4940518 | 0.6890234 | 2.374471
27.93591 | 39.4573 | 38.98352 | 35.91479 | 0.4737803 | 0.6905062 | 2.378224
27.94591 | 39.4323 | 38.97441 | 35.90043 | 0.4578905 | 0.6919958 | 2.381987
27.95591 | 39.4072 | 38.96532 | 35.88607 | 0.4418829 | 0.693492 | 2.385759
27.96591 | 39.3837 | 38.95624 | 35.87171 | 0.4274573 | 0.6949945 | 2.389541
27.97591 | 39.3512 | 38.94718 | 35.85735 | 0.4040156 | 0.6965026 | 2.393332
27.9859 | 39.319 | 38.93815 | 35.84301 | 0.3808479 | 0.6980147 | 2.397129
27.9959 | 39.2974 | 38.92913 | 35.82865 | 0.3682729 | 0.6995331 | 2.400939
28.0059 | 39.2859 | 38.92012 | 35.8143 | 0.3657818 | 0.701056 | 2.404759
28.0159 | 39.2315 | 38.91112 | 35.79995 | 0.3203758 | 0.7025828 | 2.408589
28.0259 | 39.2261 | 38.90215 | 35.7856 | 0.3239542 | 0.7041134 | 2.412428
28.03589 | 39.1944 | 38.89319 | 35.77127 | 0.3012084 | 0.7056458 | 2.416274
28.04589 | 39.1685 | 38.88424 | 35.75693 | 0.2842575 | 0.7071824 | 2.420134
28.05589 | 39.152 | 38.87531 | 35.74258 | 0.2766928 | 0.7087212 | 2.424003
28.06589 | 39.1198 | 38.86639 | 35.72824 | 0.2534147 | 0.7102619 | 2.427881
28.07589 | 39.1093 | 38.85748 | 35.7139 | 0.251823 | 0.711804 | 2.43177
28.08589 | 39.0748 | 38.84858 | 35.69957 | 0.2262184 | 0.713347 | 2.435669
28.09588 | 39.0646 | 38.83971 | 35.68524 | 0.2248929 | 0.7148889 | 2.439574
28.10588 | 39.0254 | 38.83084 | 35.67091 | 0.1945642 | 0.7164323 | 2.443494
28.11588 | 39.0027 | 38.82198 | 35.65658 | 0.1807238 | 0.7179753 | 2.447423
28.12588 | 38.9872 | 38.81313 | 35.64225 | 0.1740725 | 0.7195172 | 2.451362
28.13588 | 38.9678 | 38.80429 | 35.62792 | 0.1635106 | 0.7210577 | 2.455311
28.14587 | 38.9382 | 38.79547 | 35.61361 | 0.1427291 | 0.7225949 | 2.459268
28.15587 | 38.9253 | 38.78665 | 35.59928 | 0.1386469 | 0.724131 | 2.463238
28.16587 | 38.8859 | 38.77784 | 35.58496 | 0.1080553 | 0.7256641 | 2.467218
28.17587 | 38.8782 | 38.76905 | 35.57064 | 0.1091547 | 0.7271938 | 2.471209
28.18587 | 38.8616 | 38.76025 | 35.55632 | 0.1013457 | 0.7287196 | 2.475211
28.19586 | 38.8265 | 38.75148 | 35.54202 | 0.07501966 | 0.7302394 | 2.479219
28.20586 | 38.8043 | 38.74271 | 35.52771 | 0.06159486 | 0.7317557 | 2.483241
28.21586 | 38.7924 | 38.73394 | 35.5134 | 0.05846264 | 0.7332666 | 2.487274
28.22586 | 38.7666 | 38.72518 | 35.49909 | 0.04142381 | 0.7347714 | 2.491318
28.23586 | 38.7567 | 38.71642 | 35.48478 | 0.04027881 | 0.7362698 | 2.495372
28.24586 | 38.719 | 38.70767 | 35.47047 | 0.01132786 | 0.7377611 | 2.499438
28.25585 | 38.7094 | 38.69894 | 35.45618 | 0.01046252 | 0.7392432 | 2.50351
28.26585 | 38.6819 | 38.6902 | 35.44188 | -0.00829876 | 0.740719 | 2.507597
28.27585 | 38.6614 | 38.68146 | 35.42758 | -0.02006457 | 0.7421861 | 2.511695
28.28585 | 38.6387 | 38.67273 | 35.41329 | -0.03403474 | 0.7436441 | 2.515805
28.29585 | 38.6062 | 38.66401 | 35.39899 | -0.05780838 | 0.7450925 | 2.519925
28.30584 | 38.5953 | 38.65529 | 35.38471 | -0.059994 | 0.7465292 | 2.524052
28.31584 | 38.5773 | 38.64657 | 35.37042 | -0.0692734 | 0.7479568 | 2.528195
28.32584 | 38.5625 | 38.63786 | 35.35613 | -0.07535532 | 0.749373 | 2.532349
28.33584 | 38.5412 | 38.62914 | 35.34185 | -0.08793897 | 0.7507776 | 2.536514
28.34584 | 38.5081 | 38.62042 | 35.32756 | -0.1123239 | 0.7521699 | 2.540691
28.35584 | 38.4925 | 38.61171 | 35.31328 | -0.1192097 | 0.7535493 | 2.544879
28.36583 | 38.4703 | 38.60301 | 35.29902 | -0.1327054 | 0.7549142 | 2.549075
28.37583 | 38.4462 | 38.59429 | 35.28474 | -0.1480918 | 0.7562665 | 2.553286
28.38583 | 38.4271 | 38.58558 | 35.27046 | -0.1584782 | 0.7576045 | 2.557509
28.39583 | 38.4109 | 38.57686 | 35.25619 | -0.1659634 | 0.7589277 | 2.561744
28.40583 | 38.3757 | 38.56815 | 35.24192 | -0.192448 | 0.7602354 | 2.565991
28.41582 | 38.3773 | 38.55944 | 35.22767 | -0.182139 | 0.7615258 | 2.570245
28.42582 | 38.3479 | 38.55072 | 35.2134 | -0.2028197 | 0.7628013 | 2.574516
28.43582 | 38.3203 | 38.542 | 35.19914 | -0.2216984 | 0.7640599 | 2.578799
28.44582 | 38.3181 | 38.53327 | 35.18488 | -0.2151738 | 0.765301 | 2.583094
28.45582 | 38.2786 | 38.52455 | 35.17062 | -0.2459459 | 0.7665243 | 2.587401
28.46582 | 38.274 | 38.51581 | 35.15636 | -0.2418145 | 0.7677292 | 2.591721
28.47581 | 38.2407 | 38.50709 | 35.14213 | -0.2663878 | 0.7689139 | 2.596049
28.48581 | 38.2318 | 38.49835 | 35.12787 | -0.266548 | 0.7700806 | 2.600393
28.49581 | 38.228 | 38.4896 | 35.11363 | -0.2616037 | 0.7712274 | 2.604751
28.50581 | 38.1887 | 38.48085 | 35.09938 | -0.2921544 | 0.7723539 | 2.609121
28.51581 | 38.1858 | 38.4721 | 35.08514 | -0.2862993 | 0.7734596 | 2.613504
28.5258 | 38.1834 | 38.46335 | 35.07091 | -0.2799468 | 0.774543 | 2.617895
28.5358 | 38.1307 | 38.45458 | 35.05667 | -0.32388 | 0.7756058 | 2.622304
28.5458 | 38.1249 | 38.44581 | 35.04243 | -0.3209055 | 0.7766464 | 2.626725
28.5558 | 38.1107 | 38.43703 | 35.0282 | -0.326326 | 0.7776645 | 2.631161
28.5658 | 38.084 | 38.42824 | 35.01397 | -0.3442385 | 0.7786595 | 2.63561
28.5758 | 38.0824 | 38.41944 | 34.99974 | -0.3370439 | 0.7796312 | 2.640072
28.58579 | 38.0572 | 38.41065 | 34.98553 | -0.3534502 | 0.780578 | 2.644544
28.59579 | 38.0341 | 38.40184 | 34.97131 | -0.3677396 | 0.7815015 | 2.649033
28.60579 | 38.0176 | 38.39302 | 34.95708 | -0.3754201 | 0.7824004 | 2.653535
28.61579 | 37.9715 | 38.38419 | 34.94287 | -0.4126928 | 0.7832742 | 2.658052
28.62579 | 37.9717 | 38.37536 | 34.92865 | -0.4036576 | 0.7841226 | 2.662584
28.63578 | 37.9335 | 38.36652 | 34.91445 | -0.4330207 | 0.7849444 | 2.667124
28.64578 | 37.9062 | 38.35767 | 34.90024 | -0.4514663 | 0.7857408 | 2.671684
28.65578 | 37.8924 | 38.3488 | 34.88603 | -0.4564036 | 0.7865108 | 2.676259
28.66578 | 37.8751 | 38.33993 | 34.87183 | -0.4648295 | 0.7872539 | 2.680846
28.67578 | 37.837 | 38.33105 | 34.85763 | -0.4940464 | 0.7879698 | 2.68545
28.68578 | 37.8217 | 38.32215 | 34.84343 | -0.5004533 | 0.7886582 | 2.690068
28.69577 | 37.8017 | 38.31326 | 34.82924 | -0.5115591 | 0.7893181 | 2.694696
28.70577 | 37.7792 | 38.30435 | 34.81505 | -0.5251455 | 0.7899505 | 2.699344
28.71577 | 37.7432 | 38.29542 | 34.80086 | -0.5522217 | 0.7905545 | 2.704008
28.72577 | 37.7157 | 38.28649 | 34.78667 | -0.5707879 | 0.7911299 | 2.708687
28.73577 | 37.6932 | 38.27754 | 34.77249 | -0.584342 | 0.7916762 | 2.713381
28.74576 | 37.6589 | 38.2686 | 34.75832 | -0.6096952 | 0.7921929 | 2.718086
28.75576 | 37.64 | 38.25963 | 34.74414 | -0.6196287 | 0.7926806 | 2.722812
28.76576 | 37.6144 | 38.25065 | 34.72996 | -0.6362509 | 0.7931387 | 2.727553
28.77576 | 37.5879 | 38.24166 | 34.71578 | -0.6537623 | 0.7935667 | 2.732311
28.78576 | 37.5658 | 38.23266 | 34.70161 | -0.6668629 | 0.7939648 | 2.737086
28.79576 | 37.5391 | 38.22365 | 34.68744 | -0.6845527 | 0.7943325 | 2.741876
28.80575 | 37.5211 | 38.21464 | 34.67329 | -0.6935402 | 0.7946693 | 2.746679
28.81575 | 37.5138 | 38.20561 | 34.65913 | -0.6918073 | 0.7949758 | 2.751503
28.82575 | 37.4851 | 38.19656 | 34.64497 | -0.7114645 | 0.7952515 | 2.756344
28.83575 | 37.4552 | 38.18751 | 34.63081 | -0.7323102 | 0.7954963 | 2.761202
28.84575 | 37.4247 | 38.17845 | 34.61666 | -0.7537451 | 0.7957099 | 2.766078
28.85574 | 37.4117 | 38.16938 | 34.60252 | -0.7576779 | 0.795892 | 2.770966
28.86574 | 37.4008 | 38.16029 | 34.58837 | -0.7594918 | 0.796043 | 2.775877
28.87574 | 37.3675 | 38.15119 | 34.57423 | -0.7836943 | 0.7961627 | 2.780806
28.88574 | 37.3768 | 38.14209 | 34.56008 | -0.765287 | 0.7962507 | 2.785753
28.89574 | 37.3273 | 38.13297 | 34.54594 | -0.8056685 | 0.7963071 | 2.790718
28.90574 | 37.3192 | 38.12384 | 34.53181 | -0.8046407 | 0.7963319 | 2.795701
28.91573 | 37.3063 | 38.11471 | 34.51769 | -0.8084113 | 0.7963249 | 2.800698
28.92573 | 37.2584 | 38.10556 | 34.50356 | -0.8471632 | 0.7962863 | 2.805719
28.93573 | 37.2529 | 38.09641 | 34.48943 | -0.8435054 | 0.7962157 | 2.810759
28.94573 | 37.2315 | 38.08724 | 34.47531 | -0.8557382 | 0.7961135 | 2.815819
28.95573 | 37.2138 | 38.07806 | 34.46118 | -0.8642615 | 0.7959794 | 2.820898
28.96572 | 37.2106 | 38.06889 | 34.44708 | -0.8582852 | 0.7958137 | 2.825991
28.97572 | 37.1907 | 38.05969 | 34.43297 | -0.8689906 | 0.7956161 | 2.831109
28.98572 | 37.1821 | 38.05049 | 34.41885 | -0.868388 | 0.7953867 | 2.836248
28.99572 | 37.1368 | 38.04128 | 34.40474 | -0.9044768 | 0.7951257 | 2.841407
29.00572 | 37.1127 | 38.03206 | 34.39064 | -0.9193576 | 0.794833 | 2.846586
29.01572 | 37.1054 | 38.02283 | 34.37654 | -0.9174306 | 0.7945086 | 2.851786
29.02571 | 37.0983 | 38.01361 | 34.36245 | -0.9153059 | 0.7941533 | 2.857002
29.03571 | 37.0709 | 38.00436 | 34.34835 | -0.9334639 | 0.7937661 | 2.862243
29.04571 | 37.0468 | 37.99512 | 34.33426 | -0.9483166 | 0.7933476 | 2.867508
29.05571 | 37.03 | 37.98586 | 34.32017 | -0.9558615 | 0.7928978 | 2.872792
29.06571 | 37.0042 | 37.9766 | 34.30608 | -0.9724021 | 0.792417 | 2.8781
29.0757 | 37.0093 | 37.96734 | 34.29202 | -0.9580444 | 0.7919056 | 2.883423
29.0857 | 36.9679 | 37.95807 | 34.27794 | -0.9901734 | 0.791363 | 2.888775
29.0957 | 36.9406 | 37.9488 | 34.26386 | -1.008197 | 0.7907896 | 2.894149
29.1057 | 36.9268 | 37.93952 | 34.24978 | -1.012717 | 0.7901857 | 2.899546
29.1157 | 36.909 | 37.93023 | 34.23571 | -1.021232 | 0.7895515 | 2.904966
29.1257 | 36.9039 | 37.92094 | 34.22165 | -1.017044 | 0.788887 | 2.91041
29.13569 | 36.8756 | 37.91166 | 34.2076 | -1.036062 | 0.7881932 | 2.915871
29.14569 | 36.8578 | 37.90237 | 34.19354 | -1.044568 | 0.7874688 | 2.921362
29.15569 | 36.8392 | 37.89307 | 34.17948 | -1.053872 | 0.7867148 | 2.926877
29.16569 | 36.8069 | 37.88377 | 34.16543 | -1.076873 | 0.7859313 | 2.932416
29.17569 | 36.8072 | 37.87447 | 34.15138 | -1.067274 | 0.7851186 | 2.93798
29.18568 | 36.7817 | 37.86518 | 34.13734 | -1.083483 | 0.7842777 | 2.943563
29.19568 | 36.7611 | 37.85588 | 34.1233 | -1.094782 | 0.7834073 | 2.949176
29.20568 | 36.7578 | 37.84658 | 34.10926 | -1.088781 | 0.7825081 | 2.954815
29.21568 | 36.7355 | 37.83728 | 34.09522 | -1.101782 | 0.7815808 | 2.960479
29.22568 | 36.7106 | 37.82798 | 34.08119 | -1.117382 | 0.7806252 | 2.966169
29.23568 | 36.6857 | 37.81868 | 34.06716 | -1.132985 | 0.7796419 | 2.971885
29.24567 | 36.677 | 37.8094 | 34.05315 | -1.132399 | 0.778632 | 2.977622
29.25567 | 36.6634 | 37.80011 | 34.03912 | -1.136707 | 0.7775938 | 2.983391
29.26567 | 36.6369 | 37.79082 | 34.0251 | -1.153918 | 0.7765284 | 2.989187
29.27567 | 36.6154 | 37.78153 | 34.01109 | -1.166132 | 0.7754363 | 2.99501
29.28567 | 36.6195 | 37.77225 | 33.99707 | -1.152751 | 0.7743177 | 3.00086
29.29566 | 36.6003 | 37.76298 | 33.98308 | -1.162684 | 0.773174 | 3.006731
29.30566 | 36.5714 | 37.75371 | 33.96907 | -1.182313 | 0.7720033 | 3.012637
29.31566 | 36.5607 | 37.74445 | 33.95507 | -1.183748 | 0.7708068 | 3.018571
29.32566 | 36.5528 | 37.73519 | 33.94107 | -1.182389 | 0.7695849 | 3.024532
29.33566 | 36.5423 | 37.72594 | 33.92708 | -1.183637 | 0.768338 | 3.030523
29.34566 | 36.5277 | 37.71669 | 33.91309 | -1.188993 | 0.7670663 | 3.036542
29.35565 | 36.4966 | 37.70747 | 33.89911 | -1.210867 | 0.7657715 | 3.042584
29.36565 | 36.4966 | 37.69824 | 33.88513 | -1.20164 | 0.7644511 | 3.048662
29.37565 | 36.4654 | 37.68902 | 33.87115 | -1.223622 | 0.7631068 | 3.054769
29.38565 | 36.4516 | 37.67981 | 33.85717 | -1.228214 | 0.761739 | 3.060906
29.39565 | 36.4563 | 37.67062 | 33.8432 | -1.214316 | 0.760348 | 3.067073
29.40564 | 36.4333 | 37.66144 | 33.82924 | -1.228139 | 0.7589354 | 3.073264
29.41564 | 36.4137 | 37.65226 | 33.81527 | -1.238564 | 0.7574988 | 3.079492
29.42564 | 36.3901 | 37.6431 | 33.80131 | -1.253001 | 0.7560399 | 3.08575
29.43564 | 36.3893 | 37.63395 | 33.78735 | -1.244651 | 0.754559 | 3.09204
29.44564 | 36.3689 | 37.62481 | 33.7734 | -1.255914 | 0.7530564 | 3.098361
29.45564 | 36.3567 | 37.61569 | 33.75945 | -1.258991 | 0.7515324 | 3.104713
29.46563 | 36.325 | 37.60659 | 33.74551 | -1.281592 | 0.749989 | 3.111091
29.47563 | 36.3249 | 37.5975 | 33.73157 | -1.272598 | 0.7484233 | 3.117507
29.48563 | 36.3187 | 37.58842 | 33.71763 | -1.26972 | 0.7468373 | 3.123955
29.49563 | 36.2908 | 37.57936 | 33.70369 | -1.288558 | 0.7452312 | 3.130436
29.50563 | 36.2791 | 37.57031 | 33.68976 | -1.291213 | 0.7436054 | 3.136949
29.51562 | 36.2636 | 37.56129 | 33.67584 | -1.297694 | 0.7419617 | 3.143489
29.52562 | 36.267 | 37.55228 | 33.66192 | -1.285284 | 0.7402975 | 3.150068
29.53562 | 36.2479 | 37.54329 | 33.648 | -1.295392 | 0.7386144 | 3.15668
29.54562 | 36.2227 | 37.53432 | 33.63408 | -1.311619 | 0.7369129 | 3.163327
29.55562 | 36.2182 | 37.52537 | 33.62017 | -1.307165 | 0.7351933 | 3.170006
29.56562 | 36.21 | 37.51643 | 33.60626 | -1.306432 | 0.733456 | 3.17672
29.57561 | 36.1838 | 37.50753 | 33.59236 | -1.323728 | 0.7317032 | 3.183461
29.58561 | 36.1625 | 37.49864 | 33.57846 | -1.336136 | 0.7299313 | 3.190243
29.59561 | 36.1535 | 37.48977 | 33.56456 | -1.336266 | 0.7281427 | 3.197059
29.60561 | 36.1397 | 37.48092 | 33.55067 | -1.341217 | 0.7263375 | 3.20391
29.61561 | 36.1303 | 37.47209 | 33.53678 | -1.341792 | 0.7245162 | 3.210797
29.6256 | 36.1172 | 37.4633 | 33.52291 | -1.346098 | 0.7226809 | 3.217711
29.6356 | 36.1082 | 37.45452 | 33.50902 | -1.346319 | 0.7208283 | 3.224668
29.6456 | 36.0786 | 37.44576 | 33.49514 | -1.367165 | 0.7189606 | 3.23166
29.6556 | 36.082 | 37.43704 | 33.48127 | -1.355035 | 0.717078 | 3.238687
29.6656 | 36.0461 | 37.42833 | 33.4674 | -1.382231 | 0.7151809 | 3.245751
29.6756 | 36.0452 | 37.41965 | 33.45353 | -1.374452 | 0.7132695 | 3.25285
29.68559 | 36.0445 | 37.41101 | 33.43968 | -1.366508 | 0.7113462 | 3.259979
29.69559 | 35.9932 | 37.40238 | 33.42582 | -1.409183 | 0.7094074 | 3.267151
29.70559 | 36.0057 | 37.39378 | 33.41197 | -1.388084 | 0.7074554 | 3.274359
29.71559 | 35.9937 | 37.38521 | 33.39812 | -1.391513 | 0.7054905 | 3.281604
29.72559 | 35.9632 | 37.37667 | 33.38427 | -1.413471 | 0.7035129 | 3.288886
29.73558 | 35.9551 | 37.36816 | 33.37044 | -1.413064 | 0.701525 | 3.296196
29.74558 | 35.9277 | 37.35968 | 33.3566 | -1.431981 | 0.6995231 | 3.303553
29.75558 | 35.9143 | 37.35122 | 33.34277 | -1.436924 | 0.6975096 | 3.310945
29.76558 | 35.9088 | 37.3428 | 33.32894 | -1.434 | 0.6954848 | 3.318376
29.77558 | 35.894 | 37.3344 | 33.31511 | -1.440405 | 0.6934488 | 3.325843
29.78558 | 35.882 | 37.32604 | 33.30129 | -1.444042 | 0.6914022 | 3.333349
29.79557 | 35.8597 | 37.31772 | 33.28749 | -1.458017 | 0.689347 | 3.340884
29.80557 | 35.842 | 37.30942 | 33.27367 | -1.467416 | 0.6872798 | 3.348465
29.81557 | 35.8328 | 37.30115 | 33.25986 | -1.468348 | 0.6852027 | 3.356084
29.82557 | 35.8248 | 37.29291 | 33.24606 | -1.468113 | 0.6831161 | 3.36374
29.83557 | 35.7831 | 37.28471 | 33.23225 | -1.50161 | 0.6810203 | 3.371435
29.84556 | 35.7838 | 37.27655 | 33.21847 | -1.492749 | 0.6789176 | 3.379161
29.85556 | 35.7758 | 37.26841 | 33.20468 | -1.492614 | 0.6768041 | 3.386933
29.86556 | 35.7498 | 37.26031 | 33.19089 | -1.510514 | 0.6746824 | 3.394743
29.87556 | 35.7489 | 37.25225 | 33.1771 | -1.503348 | 0.6725526 | 3.402592
29.88556 | 35.7107 | 37.24422 | 33.16332 | -1.533517 | 0.6704151 | 3.41048
29.89556 | 35.7051 | 37.23622 | 33.14955 | -1.531122 | 0.6682701 | 3.418406
29.90555 | 35.6902 | 37.22827 | 33.13579 | -1.538071 | 0.6661201 | 3.426363
29.91555 | 35.6736 | 37.22035 | 33.12202 | -1.546748 | 0.6639611 | 3.434367
29.92555 | 35.6632 | 37.21246 | 33.10826 | -1.549261 | 0.6617954 | 3.44241
29.93555 | 35.645 | 37.20461 | 33.0945 | -1.559612 | 0.6596235 | 3.450492
29.94555 | 35.6368 | 37.1968 | 33.08074 | -1.56 | 0.6574455 | 3.458613
29.95554 | 35.6285 | 37.18903 | 33.067 | -1.560534 | 0.6552641 | 3.466765
29.96554 | 35.6048 | 37.1813 | 33.05326 | -1.576498 | 0.6530749 | 3.474965
29.97554 | 35.5884 | 37.1736 | 33.03952 | -1.585201 | 0.6508806 | 3.483204
29.98554 | 35.5697 | 37.16594 | 33.02578 | -1.596241 | 0.6486813 | 3.491482
29.99554 | 35.5477 | 37.15832 | 33.01204 | -1.610622 | 0.6464773 | 3.4998
30.00554 | 35.5388 | 37.15074 | 32.99831 | -1.611942 | 0.6442691 | 3.508158
30.01553 | 35.5299 | 37.14321 | 32.9846 | -1.613308 | 0.6420589 | 3.516546
30.02553 | 35.4975 | 37.13571 | 32.97088 | -1.638208 | 0.6398426 | 3.524982
30.03553 | 35.4961 | 37.12825 | 32.95717 | -1.632148 | 0.6376228 | 3.533458
30.04553 | 35.4746 | 37.12083 | 32.94346 | -1.64623 | 0.6353997 | 3.541974
30.05553 | 35.4506 | 37.11345 | 32.92975 | -1.662852 | 0.6331735 | 3.55053
30.06552 | 35.4319 | 37.10612 | 32.91606 | -1.674223 | 0.6309468 | 3.559117
30.07552 | 35.4409 | 37.09883 | 32.90236 | -1.657928 | 0.6287154 | 3.567752
30.08552 | 35.4158 | 37.09158 | 32.88867 | -1.675776 | 0.6264816 | 3.576427
30.09552 | 35.399 | 37.08437 | 32.87498 | -1.685365 | 0.6242458 | 3.585142
30.10552 | 35.4031 | 37.0772 | 32.86129 | -1.674098 | 0.6220083 | 3.593897
30.11552 | 35.3792 | 37.07007 | 32.84761 | -1.690873 | 0.6197692 | 3.602692
30.12551 | 35.3766 | 37.063 | 32.83395 | -1.686399 | 0.6175313 | 3.611518
30.13551 | 35.3604 | 37.05596 | 32.82028 | -1.69556 | 0.6152899 | 3.620393
30.14551 | 35.3333 | 37.04897 | 32.80661 | -1.715666 | 0.6130477 | 3.629308
30.15551 | 35.3488 | 37.04202 | 32.79295 | -1.693216 | 0.610805 | 3.638263
30.16551 | 35.3204 | 37.03511 | 32.77929 | -1.71471 | 0.6085619 | 3.647258
30.1755 | 35.332 | 37.02825 | 32.76565 | -1.696254 | 0.606321 | 3.656283
30.1855 | 35.3242 | 37.02144 | 32.752 | -1.697239 | 0.6040779 | 3.66536
30.1955 | 35.31 | 37.01467 | 32.73836 | -1.704665 | 0.6018353 | 3.674473
30.2055 | 35.3002 | 37.00794 | 32.72472 | -1.707741 | 0.5995933 | 3.683631
30.2155 | 35.3004 | 37.00126 | 32.71108 | -1.700859 | 0.597352 | 3.692825
30.2255 | 35.2816 | 36.99463 | 32.69745 | -1.713025 | 0.5951119 | 3.702063
30.23549 | 35.268 | 36.98804 | 32.68384 | -1.720042 | 0.5928751 | 3.711328
30.24549 | 35.2754 | 36.9815 | 32.67022 | -1.7061 | 0.5906377 | 3.720645
30.25549 | 35.2636 | 36.975 | 32.6566 | -1.711404 | 0.5884019 | 3.730002
30.26549 | 35.2288 | 36.96856 | 32.64299 | -1.739755 | 0.5861681 | 3.739399
30.27549 | 35.2204 | 36.96215 | 32.62938 | -1.741753 | 0.5839363 | 3.748836
30.28548 | 35.2228 | 36.95581 | 32.61579 | -1.733005 | 0.5817091 | 3.758305
30.29548 | 35.196 | 36.9495 | 32.60219 | -1.753499 | 0.5794822 | 3.767823
30.30548 | 35.1668 | 36.94324 | 32.5886 | -1.77644 | 0.577258 | 3.777382
30.31548 | 35.1745 | 36.93703 | 32.57501 | -1.762528 | 0.5750367 | 3.78698
30.32548 | 35.1598 | 36.93087 | 32.56143 | -1.771066 | 0.5728185 | 3.79662
30.33548 | 35.1362 | 36.92475 | 32.54785 | -1.788551 | 0.5706037 | 3.8063
30.34547 | 35.1292 | 36.91869 | 32.53429 | -1.789492 | 0.5683945 | 3.81601
30.35547 | 35.1015 | 36.91268 | 32.52072 | -1.811175 | 0.5661868 | 3.825772
30.36547 | 35.1003 | 36.90671 | 32.50715 | -1.806407 | 0.5639829 | 3.835573
30.37547 | 35.103 | 36.90079 | 32.49359 | -1.797789 | 0.5617831 | 3.845415
30.38547 | 35.0622 | 36.89492 | 32.48004 | -1.83272 | 0.5595875 | 3.855297
30.39546 | 35.0759 | 36.88911 | 32.4665 | -1.813207 | 0.5573984 | 3.865211
30.40546 | 35.0513 | 36.88334 | 32.45295 | -1.832038 | 0.5552118 | 3.875174
30.41546 | 35.0397 | 36.87762 | 32.43941 | -1.837919 | 0.5530298 | 3.885179
30.42546 | 35.037 | 36.87195 | 32.42587 | -1.834951 | 0.5508528 | 3.895224
30.43546 | 35.024 | 36.86633 | 32.41234 | -1.842333 | 0.5486808 | 3.905309
30.44546 | 35.0133 | 36.86077 | 32.39882 | -1.847466 | 0.5465141 | 3.915436
30.45545 | 35.0047 | 36.85526 | 32.38531 | -1.850556 | 0.5443548 | 3.925594
30.46545 | 34.996 | 36.84979 | 32.37179 | -1.853791 | 0.5421989 | 3.935802
30.47545 | 34.9856 | 36.84438 | 32.35828 | -1.858778 | 0.5400487 | 3.946051
30.48545 | 34.9774 | 36.83902 | 32.34477 | -1.861616 | 0.5379043 | 3.956341
30.49545 | 34.9545 | 36.83371 | 32.33127 | -1.879206 | 0.535766 | 3.966672
30.50544 | 34.9684 | 36.82845 | 32.31778 | -1.860055 | 0.5336359 | 3.977035
30.51544 | 34.9517 | 36.82325 | 32.30429 | -1.871549 | 0.5315099 | 3.987448
30.52544 | 34.9468 | 36.8181 | 32.2908 | -1.871296 | 0.5293902 | 3.997902
30.53544 | 34.9174 | 36.813 | 32.27732 | -1.895595 | 0.5272771 | 4.008397
30.54544 | 34.9461 | 36.80795 | 32.26384 | -1.861848 | 0.5251707 | 4.018934
30.55544 | 34.9185 | 36.80295 | 32.25037 | -1.884453 | 0.523071 | 4.029513
30.56543 | 34.8919 | 36.79802 | 32.23692 | -1.906118 | 0.5209804 | 4.040122
30.57543 | 34.9023 | 36.79313 | 32.22345 | -1.890829 | 0.5188947 | 4.050783
30.58543 | 34.8978 | 36.7883 | 32.20999 | -1.890495 | 0.5168161 | 4.061485
30.59543 | 34.8841 | 36.78351 | 32.19654 | -1.899415 | 0.5147447 | 4.072229
30.60543 | 34.8734 | 36.77879 | 32.18309 | -1.905388 | 0.5126808 | 4.083015
30.61542 | 34.8772 | 36.77412 | 32.16966 | -1.896921 | 0.5106263 | 4.093832
30.62542 | 34.8737 | 36.7695 | 32.15622 | -1.895803 | 0.5085775 | 4.104701
30.63542 | 34.8687 | 36.76494 | 32.14279 | -1.89624 | 0.5065363 | 4.115612
30.64542 | 34.8591 | 36.76043 | 32.12936 | -1.901331 | 0.504503 | 4.126564
30.65542 | 34.8711 | 36.75598 | 32.11594 | -1.884878 | 0.5024775 | 4.13756
30.66542 | 34.8687 | 36.75158 | 32.10252 | -1.882879 | 0.5004601 | 4.148597
30.67541 | 34.843 | 36.74724 | 32.08912 | -1.904241 | 0.4984527 | 4.159665
30.68541 | 34.8663 | 36.74295 | 32.07572 | -1.876654 | 0.4964515 | 4.170787
30.69541 | 34.8504 | 36.73872 | 32.06231 | -1.888322 | 0.4944586 | 4.181951
30.70541 | 34.8334 | 36.73455 | 32.04891 | -1.901147 | 0.4924741 | 4.193158
30.71541 | 34.8465 | 36.73043 | 32.03552 | -1.883927 | 0.490498 | 4.204407
30.7254 | 34.827 | 36.72637 | 32.02215 | -1.899367 | 0.4885325 | 4.215687
30.7354 | 34.833 | 36.72236 | 32.00877 | -1.889361 | 0.4865736 | 4.227022
30.7454 | 34.8387 | 36.71841 | 31.99539 | -1.879711 | 0.4846233 | 4.238399
30.7554 | 34.8266 | 36.71452 | 31.98202 | -1.887919 | 0.4826818 | 4.24982
30.7654 | 34.8157 | 36.71068 | 31.96865 | -1.894982 | 0.4807491 | 4.261283
30.7754 | 34.813 | 36.7069 | 31.95529 | -1.893904 | 0.4788253 | 4.272791
30.78539 | 34.8126 | 36.70319 | 31.94194 | -1.890586 | 0.4769123 | 4.284329
30.79539 | 34.8009 | 36.69952 | 31.92859 | -1.898623 | 0.4750064 | 4.295923
30.80539 | 34.8025 | 36.69592 | 31.91525 | -1.893417 | 0.4731097 | 4.307561
30.81539 | 34.7947 | 36.69237 | 31.90191 | -1.89767 | 0.4712221 | 4.319242
30.82539 | 34.7776 | 36.68888 | 31.88857 | -1.911281 | 0.4693437 | 4.330968
30.83538 | 34.7885 | 36.68545 | 31.87525 | -1.896954 | 0.4674763 | 4.342725
30.84538 | 34.7759 | 36.68208 | 31.86193 | -1.906181 | 0.4656164 | 4.354537
30.85538 | 34.7543 | 36.67877 | 31.84861 | -1.92447 | 0.4637659 | 4.366397
30.86538 | 34.7545 | 36.67551 | 31.83529 | -1.921014 | 0.4619248 | 4.378297
30.87538 | 34.7617 | 36.67232 | 31.82198 | -1.910622 | 0.4600931 | 4.390246
30.88538 | 34.7358 | 36.66919 | 31.80868 | -1.933387 | 0.458271 | 4.402238
30.89537 | 34.7501 | 36.66611 | 31.79539 | -1.916014 | 0.4564601 | 4.414261
30.90537 | 34.739 | 36.6631 | 31.7821 | -1.9241 | 0.454657 | 4.426345
30.91537 | 34.7381 | 36.66014 | 31.76881 | -1.922043 | 0.4528635 | 4.43847
30.92537 | 34.7411 | 36.65725 | 31.75553 | -1.916151 | 0.4510797 | 4.450644
30.93537 | 34.7364 | 36.65442 | 31.74225 | -1.918015 | 0.4493056 | 4.462861
30.94536 | 34.7511 | 36.65165 | 31.72899 | -1.900545 | 0.4475428 | 4.475113
30.95536 | 34.7443 | 36.64893 | 31.71572 | -1.904632 | 0.4457881 | 4.487422
30.96536 | 34.7354 | 36.64628 | 31.70246 | -1.910882 | 0.4440431 | 4.499778
30.97536 | 34.7438 | 36.64369 | 31.6892 | -1.899892 | 0.4423079 | 4.512181
30.98536 | 34.7027 | 36.64116 | 31.67595 | -1.938464 | 0.4405826 | 4.524629
30.99536 | 34.7534 | 36.6387 | 31.66271 | -1.885298 | 0.438867 | 4.537124
31.00535 | 34.7283 | 36.6363 | 31.64948 | -1.907997 | 0.437163 | 4.549655
31.01535 | 34.7242 | 36.63396 | 31.63624 | -1.909755 | 0.4354672 | 4.562244
31.02535 | 34.7445 | 36.63168 | 31.62301 | -1.887177 | 0.4337812 | 4.574881
31.03535 | 34.7224 | 36.62946 | 31.60979 | -1.90706 | 0.4321052 | 4.587565
31.04535 | 34.7195 | 36.62731 | 31.59657 | -1.907807 | 0.430439 | 4.600296
31.05534 | 34.7571 | 36.62522 | 31.58337 | -1.868119 | 0.4287844 | 4.613063
31.06534 | 34.7174 | 36.62319 | 31.57016 | -1.905793 | 0.4271381 | 4.625891
31.07534 | 34.7469 | 36.62123 | 31.55696 | -1.87433 | 0.4255018 | 4.638767
31.08534 | 34.7306 | 36.61933 | 31.54376 | -1.88873 | 0.4238754 | 4.651691
31.09534 | 34.725 | 36.6175 | 31.53057 | -1.892495 | 0.4222589 | 4.664664
31.10534 | 34.7403 | 36.61573 | 31.51739 | -1.875425 | 0.4206524 | 4.677687
31.11533 | 34.7177 | 36.61402 | 31.50422 | -1.896321 | 0.4190575 | 4.690745
31.12533 | 34.726 | 36.61238 | 31.49104 | -1.886379 | 0.417471 | 4.703866
31.13533 | 34.7268 | 36.6108 | 31.47787 | -1.884003 | 0.4158943 | 4.717036
31.14533 | 34.7342 | 36.60929 | 31.46471 | -1.875093 | 0.4143277 | 4.730256
31.15533 | 34.7245 | 36.60785 | 31.45155 | -1.883348 | 0.412771 | 4.743527
31.16532 | 34.7216 | 36.60647 | 31.43841 | -1.884869 | 0.4112259 | 4.756833
31.17532 | 34.7152 | 36.60516 | 31.42526 | -1.889956 | 0.4096891 | 4.770204
31.18532 | 34.7308 | 36.60391 | 31.41212 | -1.873109 | 0.4081623 | 4.783626
31.19532 | 34.7225 | 36.60273 | 31.39898 | -1.880228 | 0.4066453 | 4.797099
31.20532 | 34.7179 | 36.60161 | 31.38585 | -1.883714 | 0.4051384 | 4.810623
31.21532 | 34.714 | 36.60057 | 31.37273 | -1.886568 | 0.4036413 | 4.824199
31.22531 | 34.7132 | 36.59959 | 31.35962 | -1.88639 | 0.4021556 | 4.837814
31.23531 | 34.7208 | 36.59868 | 31.34651 | -1.877878 | 0.4006784 | 4.851494
31.24531 | 34.7257 | 36.59783 | 31.3334 | -1.872134 | 0.399211 | 4.865226
31.25531 | 34.7221 | 36.59706 | 31.32029 | -1.874959 | 0.3977535 | 4.879011
31.26531 | 34.7171 | 36.59635 | 31.3072 | -1.879251 | 0.3963058 | 4.892849
31.2753 | 34.747 | 36.59571 | 31.29412 | -1.848713 | 0.3948696 | 4.906726
31.2853 | 34.73 | 36.59514 | 31.28103 | -1.865143 | 0.3934416 | 4.92067
31.2953 | 34.7308 | 36.59464 | 31.26795 | -1.863842 | 0.3920234 | 4.934668
31.3053 | 34.735 | 36.59421 | 31.25488 | -1.859211 | 0.390615 | 4.94872
31.3153 | 34.7261 | 36.59385 | 31.24181 | -1.86775 | 0.3892164 | 4.962827
31.3253 | 34.7372 | 36.59356 | 31.22874 | -1.856358 | 0.3878275 | 4.976988
31.33529 | 34.7179 | 36.59334 | 31.2157 | -1.875435 | 0.3864497 | 4.991187
31.34529 | 34.7542 | 36.59319 | 31.20265 | -1.838986 | 0.3850803 | 5.00546
31.35529 | 34.7346 | 36.5931 | 31.1896 | -1.858504 | 0.3837205 | 5.019784
31.36529 | 34.7504 | 36.5931 | 31.17656 | -1.842697 | 0.3823704 | 5.034168
31.37529 | 34.7493 | 36.59316 | 31.16352 | -1.843857 | 0.38103 | 5.048604
31.38528 | 34.7682 | 36.59329 | 31.15051 | -1.825091 | 0.3797005 | 5.063085
31.39528 | 34.7549 | 36.5935 | 31.13748 | -1.838597 | 0.3783792 | 5.077636
31.40528 | 34.7572 | 36.59378 | 31.12446 | -1.836575 | 0.3770676 | 5.092244
31.41528 | 34.7737 | 36.59413 | 31.11145 | -1.820427 | 0.3757654 | 5.106909
31.42528 | 34.765 | 36.59455 | 31.09845 | -1.82955 | 0.3744728 | 5.121632
31.43528 | 34.7751 | 36.59505 | 31.08544 | -1.819947 | 0.3731897 | 5.136413
31.44527 | 34.7753 | 36.59562 | 31.07246 | -1.820317 | 0.3719173 | 5.151237
31.45527 | 34.7801 | 36.59626 | 31.05947 | -1.816161 | 0.3706531 | 5.166135
31.46527 | 34.7939 | 36.59698 | 31.04649 | -1.803078 | 0.3693982 | 5.181091
31.47527 | 34.7841 | 36.59777 | 31.03351 | -1.813671 | 0.3681528 | 5.196107
31.48527 | 34.8199 | 36.59864 | 31.02054 | -1.778738 | 0.3669167 | 5.211182
31.49526 | 34.7994 | 36.59958 | 31.00759 | -1.800179 | 0.3656911 | 5.226302
31.50526 | 34.8131 | 36.6006 | 30.99463 | -1.787497 | 0.3644735 | 5.241498
31.51526 | 34.811 | 36.60169 | 30.98167 | -1.79069 | 0.3632653 | 5.256753
31.52526 | 34.8286 | 36.60286 | 30.96872 | -1.774258 | 0.3620663 | 5.27207
31.53526 | 34.8329 | 36.6041 | 30.95578 | -1.771204 | 0.3608765 | 5.287448
31.54525 | 34.8409 | 36.60542 | 30.94286 | -1.764525 | 0.359697 | 5.302872
31.55525 | 34.8481 | 36.60682 | 30.92992 | -1.758723 | 0.3585255 | 5.318374
31.56525 | 34.8539 | 36.6083 | 30.917 | -1.754399 | 0.3573631 | 5.333937
31.57525 | 34.8691 | 36.60985 | 30.90408 | -1.740753 | 0.3562097 | 5.349564
31.58525 | 34.8718 | 36.61148 | 30.89117 | -1.739684 | 0.3550654 | 5.365253
31.59525 | 34.8633 | 36.61319 | 30.87826 | -1.749894 | 0.35393 | 5.381006
31.60524 | 34.8731 | 36.61498 | 30.86537 | -1.74188 | 0.3528048 | 5.396806
31.61524 | 34.8887 | 36.61685 | 30.85247 | -1.728147 | 0.3516873 | 5.412687
31.62524 | 34.8897 | 36.61879 | 30.83958 | -1.729094 | 0.3505788 | 5.428632
31.63524 | 34.9055 | 36.62082 | 30.8267 | -1.71532 | 0.3494792 | 5.444642
31.64524 | 34.8948 | 36.62293 | 30.81382 | -1.728126 | 0.3483883 | 5.460717
31.65523 | 34.9244 | 36.62511 | 30.80096 | -1.700711 | 0.3473075 | 5.476842
31.66523 | 34.9208 | 36.62738 | 30.78809 | -1.706577 | 0.3462342 | 5.493048
31.67523 | 34.9226 | 36.62973 | 30.77523 | -1.707125 | 0.3451697 | 5.509321
31.68523 | 34.944 | 36.63216 | 30.76238 | -1.688155 | 0.3441138 | 5.525661
31.69523 | 34.943 | 36.63467 | 30.74953 | -1.691666 | 0.3430667 | 5.542068
31.70523 | 34.9707 | 36.63726 | 30.73669 | -1.66656 | 0.3420281 | 5.558543
31.71522 | 34.9557 | 36.63993 | 30.72387 | -1.684234 | 0.3409993 | 5.57507
31.72522 | 34.987 | 36.64269 | 30.71103 | -1.655693 | 0.3399779 | 5.59168
31.73522 | 34.9789 | 36.64553 | 30.69821 | -1.666635 | 0.338965 | 5.60836
31.74522 | 35.0034 | 36.64846 | 30.68539 | -1.64506 | 0.3379606 | 5.625109
31.75522 | 34.9799 | 36.65147 | 30.67258 | -1.67157 | 0.3369647 | 5.641926
31.76521 | 34.9941 | 36.65456 | 30.65978 | -1.660461 | 0.3359782 | 5.658798
31.77521 | 35.0046 | 36.65774 | 30.64698 | -1.653141 | 0.3349991 | 5.675757
31.78521 | 35.0122 | 36.661 | 30.63419 | -1.648804 | 0.3340283 | 5.692786
31.79521 | 35.0274 | 36.66435 | 30.6214 | -1.636954 | 0.3330658 | 5.709887
31.80521 | 35.0271 | 36.66779 | 30.60862 | -1.64069 | 0.3321116 | 5.72706
31.81521 | 35.0325 | 36.67131 | 30.59584 | -1.638812 | 0.3311657 | 5.744304
31.8252 | 35.0476 | 36.67492 | 30.58308 | -1.627317 | 0.3302289 | 5.761604
31.8352 | 35.047 | 36.67861 | 30.57032 | -1.631612 | 0.3292993 | 5.778992
31.8452 | 35.0686 | 36.6824 | 30.55756 | -1.613797 | 0.3283779 | 5.796456
31.8552 | 35.0625 | 36.68627 | 30.54481 | -1.623767 | 0.3274645 | 5.813993
31.8652 | 35.0988 | 36.69023 | 30.53206 | -1.591427 | 0.3265593 | 5.831604
31.87519 | 35.0893 | 36.69427 | 30.51934 | -1.604972 | 0.325663 | 5.849272
31.88519 | 35.1274 | 36.69841 | 30.5066 | -1.57101 | 0.3247738 | 5.867034
31.89519 | 35.1245 | 36.70264 | 30.49388 | -1.578138 | 0.3238925 | 5.88487
31.90519 | 35.135 | 36.70696 | 30.48115 | -1.571956 | 0.3230191 | 5.902783
31.91519 | 35.1451 | 36.71136 | 30.46844 | -1.566264 | 0.3221536 | 5.920772
31.92519 | 35.1513 | 36.71586 | 30.45573 | -1.564563 | 0.321296 | 5.938838
31.93518 | 35.1755 | 36.72045 | 30.44304 | -1.544949 | 0.3204472 | 5.956964
31.94518 | 35.187 | 36.72513 | 30.43034 | -1.538132 | 0.3196052 | 5.975186
31.95518 | 35.1994 | 36.72991 | 30.41765 | -1.530507 | 0.318771 | 5.993486
31.96518 | 35.2201 | 36.73477 | 30.40497 | -1.514674 | 0.3179445 | 6.011864
31.97518 | 35.2294 | 36.73973 | 30.39229 | -1.510334 | 0.3171257 | 6.030322
31.98517 | 35.2463 | 36.74478 | 30.37963 | -1.498481 | 0.3163153 | 6.048839
31.99517 | 35.2753 | 36.74993 | 30.36696 | -1.474631 | 0.3155118 | 6.067459
32.00517 | 35.2846 | 36.75517 | 30.3543 | -1.470572 | 0.3147158 | 6.086156
32.01517 | 35.2942 | 36.76051 | 30.34165 | -1.466312 | 0.3139274 | 6.104939
32.02517 | 35.3029 | 36.76594 | 30.329 | -1.463042 | 0.3131465 | 6.123797
32.03517 | 35.3235 | 36.77147 | 30.31636 | -1.447974 | 0.3123731 | 6.142744
32.04516 | 35.3414 | 36.77709 | 30.30373 | -1.435691 | 0.3116079 | 6.161749
32.05516 | 35.3419 | 36.78281 | 30.29111 | -1.440913 | 0.3108494 | 6.180859
32.06516 | 35.3691 | 36.78863 | 30.27848 | -1.419533 | 0.3100983 | 6.200052
32.07516 | 35.3826 | 36.79455 | 30.26587 | -1.41195 | 0.3093545 | 6.21933
32.08516 | 35.408 | 36.80057 | 30.25326 | -1.392565 | 0.3086181 | 6.238692
32.09515 | 35.4192 | 36.80667 | 30.24066 | -1.387474 | 0.3078896 | 6.25812
32.10515 | 35.4372 | 36.81289 | 30.22807 | -1.375688 | 0.3071677 | 6.277654
32.11515 | 35.4573 | 36.8192 | 30.21547 | -1.361901 | 0.306453 | 6.297273
32.12515 | 35.4944 | 36.82562 | 30.20289 | -1.331215 | 0.3057456 | 6.316981
32.13515 | 35.4919 | 36.83213 | 30.19031 | -1.340229 | 0.3050453 | 6.336774
32.14515 | 35.5273 | 36.83874 | 30.17774 | -1.311445 | 0.3043521 | 6.356656
32.15514 | 35.5586 | 36.84546 | 30.16518 | -1.286856 | 0.3036667 | 6.376606
32.16514 | 35.5665 | 36.85228 | 30.15262 | -1.285776 | 0.3029877 | 6.396665
32.17514 | 35.5778 | 36.8592 | 30.14007 | -1.281398 | 0.3023158 | 6.416813
32.18514 | 35.5994 | 36.86622 | 30.12752 | -1.266824 | 0.3016508 | 6.437051
32.19514 | 35.6334 | 36.87335 | 30.11498 | -1.239954 | 0.3009929 | 6.457381
32.20513 | 35.6399 | 36.88058 | 30.10246 | -1.240681 | 0.3003424 | 6.47778
32.21513 | 35.6794 | 36.88792 | 30.08993 | -1.208519 | 0.2996983 | 6.498292
32.22513 | 35.6972 | 36.89536 | 30.07741 | -1.198164 | 0.2990611 | 6.518896
32.23513 | 35.7258 | 36.90291 | 30.06489 | -1.177114 | 0.2984308 | 6.539592
32.24513 | 35.7154 | 36.91057 | 30.05238 | -1.195171 | 0.2978073 | 6.560382
32.25513 | 35.7653 | 36.91833 | 30.03988 | -1.153034 | 0.2971906 | 6.581265
32.26512 | 35.7813 | 36.9262 | 30.02739 | -1.144899 | 0.2965813 | 6.602224
32.27512 | 35.7923 | 36.93418 | 30.0149 | -1.141878 | 0.2959781 | 6.623297
32.28512 | 35.8293 | 36.94227 | 30.00242 | -1.112966 | 0.2953816 | 6.644465
32.29512 | 35.8546 | 36.95046 | 29.98994 | -1.095863 | 0.2947919 | 6.66573
32.30512 | 35.8711 | 36.95877 | 29.97747 | -1.087671 | 0.2942088 | 6.687092
32.31511 | 35.882 | 36.96718 | 29.96502 | -1.085181 | 0.2936329 | 6.708531
32.32511 | 35.9228 | 36.97571 | 29.95256 | -1.052907 | 0.293063 | 6.730086
32.33511 | 35.9246 | 36.98435 | 29.94011 | -1.059749 | 0.2924998 | 6.751743
32.34511 | 35.9515 | 36.9931 | 29.92766 | -1.0416 | 0.291943 | 6.773496
32.35511 | 35.9909 | 37.00197 | 29.91522 | -1.011066 | 0.2913928 | 6.795352
32.36511 | 36.0025 | 37.01094 | 29.90279 | -1.008444 | 0.2908491 | 6.817307
32.3751 | 36.0051 | 37.02003 | 29.89037 | -1.014927 | 0.2903124 | 6.83934
32.3851 | 36.0397 | 37.02923 | 29.87795 | -0.9895332 | 0.2897817 | 6.861498
32.3951 | 36.0756 | 37.03855 | 29.86554 | -0.9629548 | 0.2892574 | 6.883757
32.4051 | 36.0774 | 37.04799 | 29.85313 | -0.9705918 | 0.2887394 | 6.906119
32.4151 | 36.1051 | 37.05755 | 29.84073 | -0.9524456 | 0.2882279 | 6.928585
32.42509 | 36.1368 | 37.06721 | 29.82835 | -0.9304067 | 0.2877231 | 6.951133
32.43509 | 36.1571 | 37.07699 | 29.81596 | -0.9198948 | 0.2872242 | 6.973808
32.44509 | 36.1927 | 37.0869 | 29.80358 | -0.8942007 | 0.2867316 | 6.996588
32.45509 | 36.2092 | 37.09692 | 29.79121 | -0.8877249 | 0.2862453 | 7.019473
32.46509 | 36.246 | 37.10707 | 29.77884 | -0.8610694 | 0.2857652 | 7.042466
32.47509 | 36.2891 | 37.11733 | 29.76648 | -0.8282334 | 0.2852914 | 7.065566
32.48508 | 36.2976 | 37.12771 | 29.75413 | -0.8301077 | 0.2848242 | 7.088751
32.49508 | 36.3345 | 37.13821 | 29.74178 | -0.8037106 | 0.2843627 | 7.112064
32.50508 | 36.3566 | 37.14884 | 29.72944 | -0.7922418 | 0.2839073 | 7.135493
32.51508 | 36.4012 | 37.15959 | 29.71711 | -0.7583887 | 0.2834582 | 7.159025
32.52508 | 36.433 | 37.17047 | 29.70478 | -0.7374655 | 0.2830151 | 7.182674
32.53507 | 36.4754 | 37.18145 | 29.69247 | -0.7060486 | 0.2825785 | 7.206404
32.54507 | 36.4931 | 37.19257 | 29.68015 | -0.69947 | 0.2821476 | 7.230273
32.55507 | 36.5353 | 37.20382 | 29.66784 | -0.6685176 | 0.2817228 | 7.254255
32.56507 | 36.5593 | 37.21519 | 29.65554 | -0.6558902 | 0.2813039 | 7.27835
32.57507 | 36.578 | 37.22669 | 29.64324 | -0.6486893 | 0.2808911 | 7.302558
32.58507 | 36.6237 | 37.23832 | 29.63095 | -0.6146157 | 0.2804842 | 7.326882
32.59506 | 36.6561 | 37.25006 | 29.61868 | -0.5939593 | 0.2800837 | 7.351297
32.60506 | 36.6786 | 37.26194 | 29.6064 | -0.5833416 | 0.2796887 | 7.375852
32.61506 | 36.7091 | 37.27395 | 29.59413 | -0.564854 | 0.2792997 | 7.400524
32.62506 | 36.7452 | 37.2861 | 29.58187 | -0.5408959 | 0.2789166 | 7.425312
32.63506 | 36.7987 | 37.29837 | 29.56961 | -0.4996686 | 0.2785393 | 7.45022
32.64505 | 36.8008 | 37.31076 | 29.55737 | -0.5099607 | 0.2781682 | 7.475221
32.65505 | 36.8404 | 37.3233 | 29.54513 | -0.4828968 | 0.2778027 | 7.500367
32.66505 | 36.8666 | 37.33596 | 29.53289 | -0.4693645 | 0.2774429 | 7.525632
32.67505 | 36.9003 | 37.34877 | 29.52066 | -0.4484673 | 0.2770889 | 7.55102
32.68505 | 36.9582 | 37.3617 | 29.50843 | -0.4035034 | 0.2767408 | 7.576528
32.69505 | 36.9758 | 37.37477 | 29.49622 | -0.3989746 | 0.2763983 | 7.60216
32.70504 | 37.0108 | 37.38797 | 29.48402 | -0.3771688 | 0.276062 | 7.627889
32.71504 | 37.0371 | 37.40131 | 29.47181 | -0.3642119 | 0.275731 | 7.653768
32.72504 | 37.0612 | 37.41479 | 29.45962 | -0.3535925 | 0.2754058 | 7.679771
32.73504 | 37.1323 | 37.42841 | 29.44742 | -0.2961102 | 0.2750862 | 7.7059
32.74504 | 37.1459 | 37.44217 | 29.43524 | -0.2962668 | 0.2747724 | 7.732155
32.75503 | 37.1949 | 37.45605 | 29.42307 | -0.2611493 | 0.2744644 | 7.758511
32.76503 | 37.233 | 37.47009 | 29.4109 | -0.2370853 | 0.2741619 | 7.785021
32.77503 | 37.2659 | 37.48426 | 29.39874 | -0.2183625 | 0.2738649 | 7.81166
32.78503 | 37.324 | 37.49858 | 29.38658 | -0.1745803 | 0.2735735 | 7.838427
32.79503 | 37.3557 | 37.51304 | 29.37443 | -0.1573411 | 0.2732877 | 7.865325
32.80503 | 37.3775 | 37.52765 | 29.36228 | -0.1501455 | 0.2730075 | 7.892354
32.81502 | 37.4414 | 37.54238 | 29.35016 | -0.1009787 | 0.2727332 | 7.919487
32.82502 | 37.4571 | 37.55727 | 29.33803 | -0.1001714 | 0.2724641 | 7.94678
32.83502 | 37.5356 | 37.57231 | 29.3259 | -0.03670932 | 0.2722005 | 7.974206
32.84502 | 37.5587 | 37.58749 | 29.31378 | -0.02879342 | 0.2719424 | 8.001766
32.85502 | 37.5891 | 37.60282 | 29.30167 | -0.0137246 | 0.2716898 | 8.029461
32.86501 | 37.643 | 37.61829 | 29.28958 | 0.02471055 | 0.2714429 | 8.057265
32.87501 | 37.6714 | 37.63392 | 29.27748 | 0.03748303 | 0.2712013 | 8.085232
32.88501 | 37.7235 | 37.64969 | 29.26539 | 0.07380567 | 0.2709651 | 8.113337
32.89501 | 37.7629 | 37.66562 | 29.25331 | 0.09727772 | 0.2707343 | 8.14158
32.90501 | 37.7907 | 37.6817 | 29.24123 | 0.108999 | 0.2705089 | 8.169961
32.91501 | 37.8453 | 37.69793 | 29.22916 | 0.1473689 | 0.270289 | 8.198482
32.925 | 37.8822 | 37.7143 | 29.21711 | 0.167901 | 0.2700746 | 8.227117
32.935 | 37.9162 | 37.73084 | 29.20505 | 0.1853629 | 0.2698654 | 8.255921
32.945 | 37.9732 | 37.74753 | 29.193 | 0.2256723 | 0.2696616 | 8.284867
32.955 | 37.9828 | 37.76437 | 29.18096 | 0.2184254 | 0.2694631 | 8.313956
32.965 | 38.0421 | 37.78138 | 29.16892 | 0.2607235 | 0.2692699 | 8.343188
32.97499 | 38.0737 | 37.79852 | 29.1569 | 0.2751798 | 0.2690823 | 8.372538
32.98499 | 38.1153 | 37.81584 | 29.14488 | 0.2994626 | 0.2688998 | 8.402061
32.99499 | 38.1697 | 37.83331 | 29.13286 | 0.3363861 | 0.2687225 | 8.431732
33.00499 | 38.2102 | 37.85095 | 29.12085 | 0.3592502 | 0.2685506 | 8.46155
33.01499 | 38.2291 | 37.86874 | 29.10885 | 0.3603559 | 0.2683839 | 8.491514
33.02499 | 38.2656 | 37.8867 | 29.09685 | 0.3788993 | 0.2682225 | 8.521629
33.03498 | 38.3502 | 37.9048 | 29.08487 | 0.4453967 | 0.2680665 | 8.551865
33.04498 | 38.3777 | 37.92309 | 29.07289 | 0.4546139 | 0.2679156 | 8.582282
33.05498 | 38.4263 | 37.94153 | 29.06091 | 0.4847674 | 0.2677699 | 8.61285
33.06498 | 38.4608 | 37.96014 | 29.04894 | 0.5006564 | 0.2676294 | 8.643571
33.07498 | 38.5115 | 37.97892 | 29.03698 | 0.5325793 | 0.2674941 | 8.674446
33.08497 | 38.5545 | 37.99785 | 29.02504 | 0.5566537 | 0.2673641 | 8.705445
33.09497 | 38.6029 | 38.01696 | 29.01309 | 0.5859426 | 0.2672392 | 8.73663
33.10497 | 38.643 | 38.03624 | 29.00115 | 0.6067632 | 0.2671194 | 8.767971
33.11497 | 38.6947 | 38.05569 | 28.98921 | 0.6390135 | 0.2670048 | 8.799471
33.12497 | 38.7297 | 38.07531 | 28.97728 | 0.6543942 | 0.2668954 | 8.831128
33.13497 | 38.7778 | 38.0951 | 28.96536 | 0.682704 | 0.266791 | 8.862944
33.14496 | 38.8096 | 38.11504 | 28.95346 | 0.6945647 | 0.2666919 | 8.894886
33.15496 | 38.851 | 38.13517 | 28.94155 | 0.7158294 | 0.2665978 | 8.927023
33.16496 | 38.9053 | 38.15548 | 28.92965 | 0.7498152 | 0.2665088 | 8.959327
33.17496 | 38.9437 | 38.17597 | 28.91775 | 0.7677305 | 0.2664249 | 8.99179
33.18496 | 38.9802 | 38.19663 | 28.90587 | 0.7835693 | 0.2663461 | 9.024418
33.19495 | 39.0558 | 38.21744 | 28.894 | 0.8383575 | 0.2662724 | 9.057172
33.20495 | 39.0566 | 38.23846 | 28.88212 | 0.8181423 | 0.2662037 | 9.090129
33.21495 | 39.1146 | 38.25965 | 28.87026 | 0.8549496 | 0.2661401 | 9.123253
33.22495 | 39.1695 | 38.28102 | 28.8584 | 0.8884757 | 0.2660815 | 9.156545
33.23495 | 39.1966 | 38.30258 | 28.84654 | 0.8940208 | 0.266028 | 9.190007
33.24495 | 39.2382 | 38.32432 | 28.8347 | 0.9138848 | 0.2659794 | 9.223637
33.25494 | 39.3078 | 38.34621 | 28.82287 | 0.9615875 | 0.265936 | 9.257406
33.26494 | 39.3696 | 38.36831 | 28.81104 | 1.001286 | 0.2658975 | 9.291378
33.27494 | 39.4022 | 38.3906 | 28.79921 | 1.011599 | 0.2658639 | 9.325524
33.28494 | 39.4414 | 38.41307 | 28.78739 | 1.028327 | 0.2658354 | 9.359843
33.29494 | 39.5004 | 38.43573 | 28.77558 | 1.064668 | 0.2658119 | 9.394338
33.30493 | 39.5347 | 38.45856 | 28.76379 | 1.076144 | 0.2657933 | 9.428974
33.31493 | 39.6127 | 38.48159 | 28.75199 | 1.131109 | 0.2657797 | 9.46382
33.32493 | 39.6553 | 38.50482 | 28.7402 | 1.150483 | 0.265771 | 9.498846
33.33493 | 39.702 | 38.52823 | 28.72842 | 1.173768 | 0.2657673 | 9.534048
33.34493 | 39.7749 | 38.55184 | 28.71664 | 1.223062 | 0.2657685 | 9.56943
33.35493 | 39.8105 | 38.57564 | 28.70487 | 1.234862 | 0.2657747 | 9.604995
33.36492 | 39.8882 | 38.59961 | 28.69312 | 1.288592 | 0.2657857 | 9.640705
33.37492 | 39.9321 | 38.6238 | 28.68136 | 1.308304 | 0.2658017 | 9.676633
33.38492 | 39.9914 | 38.64818 | 28.66961 | 1.343221 | 0.2658226 | 9.712745
33.39492 | 40.062 | 38.67276 | 28.65787 | 1.389241 | 0.2658483 | 9.749042
33.40492 | 40.1175 | 38.69754 | 28.64613 | 1.419962 | 0.265879 | 9.785526
33.41491 | 40.1623 | 38.72249 | 28.63442 | 1.439809 | 0.2659145 | 9.82216
33.42491 | 40.2179 | 38.74767 | 28.62269 | 1.470232 | 0.2659549 | 9.859018
33.43491 | 40.2898 | 38.77305 | 28.61098 | 1.516754 | 0.2660002 | 9.896066
33.44491 | 40.3283 | 38.79863 | 28.59927 | 1.529674 | 0.2660503 | 9.933304
33.45491 | 40.396 | 38.82441 | 28.58757 | 1.571592 | 0.2661052 | 9.970732
33.46491 | 40.4496 | 38.8504 | 28.57588 | 1.599205 | 0.266165 | 10.00835
33.4749 | 40.5059 | 38.87656 | 28.5642 | 1.62934 | 0.2662296 | 10.04613
33.4849 | 40.5643 | 38.90296 | 28.55252 | 1.661342 | 0.266299 | 10.08414
33.4949 | 40.6053 | 38.92956 | 28.54085 | 1.675736 | 0.2663733 | 10.12234
33.5049 | 40.6604 | 38.95638 | 28.52918 | 1.704023 | 0.2664523 | 10.16074
33.5149 | 40.7185 | 38.9834 | 28.51752 | 1.7351 | 0.2665362 | 10.19934
33.52489 | 40.7768 | 39.01061 | 28.50588 | 1.766191 | 0.2666247 | 10.2381
33.53489 | 40.8194 | 39.03805 | 28.49424 | 1.781346 | 0.2667182 | 10.2771
33.54489 | 40.8605 | 39.06571 | 28.4826 | 1.794788 | 0.2668163 | 10.3163
33.55489 | 40.9617 | 39.09359 | 28.47097 | 1.868115 | 0.2669193 | 10.3557
33.56489 | 40.9932 | 39.12167 | 28.45935 | 1.871528 | 0.267027 | 10.3953
33.57489 | 41.0519 | 39.14997 | 28.44773 | 1.901925 | 0.2671394 | 10.43511
33.58488 | 41.1139 | 39.17847 | 28.43613 | 1.935432 | 0.2672564 | 10.47508
33.59488 | 41.167 | 39.20721 | 28.42453 | 1.959794 | 0.2673783 | 10.5153
33.60488 | 41.2463 | 39.23616 | 28.41293 | 2.010137 | 0.267505 | 10.55573
33.61488 | 41.3012 | 39.26534 | 28.40134 | 2.035858 | 0.2676363 | 10.59636
33.62488 | 41.3688 | 39.29474 | 28.38976 | 2.074058 | 0.2677723 | 10.63721
33.63487 | 41.4243 | 39.32433 | 28.3782 | 2.099972 | 0.2679129 | 10.67822
33.64487 | 41.4906 | 39.35417 | 28.36663 | 2.136426 | 0.2680582 | 10.71949
33.65487 | 41.55 | 39.38424 | 28.35507 | 2.165756 | 0.2682083 | 10.76097
33.66487 | 41.6086 | 39.41454 | 28.34352 | 2.194058 | 0.2683631 | 10.80266
33.67487 | 41.697 | 39.44507 | 28.33197 | 2.251934 | 0.2685225 | 10.84457
33.68487 | 41.7541 | 39.47582 | 28.32043 | 2.278283 | 0.2686865 | 10.8867
33.69486 | 41.8042 | 39.50677 | 28.30891 | 2.297433 | 0.268855 | 10.929
33.70486 | 41.8585 | 39.53798 | 28.29738 | 2.320521 | 0.2690283 | 10.97157
33.71486 | 41.9379 | 39.56942 | 28.28586 | 2.368479 | 0.2692062 | 11.01435
33.72486 | 42.0198 | 39.6011 | 28.27435 | 2.418702 | 0.2693887 | 11.05736
33.73486 | 42.0549 | 39.63301 | 28.26285 | 2.421893 | 0.2695759 | 11.10058
33.74485 | 42.1187 | 39.66512 | 28.25136 | 2.453578 | 0.2697674 | 11.14399
33.75485 | 42.1849 | 39.6975 | 28.23987 | 2.487399 | 0.2699637 | 11.18767
33.76485 | 42.2577 | 39.73012 | 28.22839 | 2.527582 | 0.2701645 | 11.23157
33.77485 | 42.3157 | 39.76298 | 28.21691 | 2.552725 | 0.2703699 | 11.27569
33.78485 | 42.3902 | 39.79607 | 28.20544 | 2.594129 | 0.2705799 | 11.32005
33.79485 | 42.4522 | 39.82941 | 28.19398 | 2.622794 | 0.2707944 | 11.36463
33.80484 | 42.5239 | 39.86295 | 28.18254 | 2.660949 | 0.2710132 | 11.4094
33.81484 | 42.5598 | 39.89677 | 28.17109 | 2.663029 | 0.2712367 | 11.45445
33.82484 | 42.644 | 39.93084 | 28.15965 | 2.713164 | 0.2714647 | 11.49972
33.83484 | 42.7273 | 39.96514 | 28.14821 | 2.762156 | 0.2716972 | 11.54523
33.84484 | 42.7723 | 39.9997 | 28.13679 | 2.772599 | 0.2719342 | 11.59098
33.85483 | 42.8423 | 40.03447 | 28.12538 | 2.807831 | 0.2721753 | 11.63691
33.86483 | 42.9199 | 40.06952 | 28.11397 | 2.85038 | 0.2724211 | 11.68313
33.87483 | 42.9889 | 40.10482 | 28.10256 | 2.884079 | 0.2726714 | 11.72959
33.88483 | 43.0414 | 40.14037 | 28.09116 | 2.901027 | 0.2729262 | 11.77628
33.89483 | 43.1101 | 40.17618 | 28.07977 | 2.933923 | 0.2731853 | 11.82322
33.90483 | 43.1841 | 40.21223 | 28.06839 | 2.971867 | 0.2734489 | 11.8704
33.91482 | 43.2593 | 40.24851 | 28.05702 | 3.010792 | 0.2737165 | 11.91777
33.92482 | 43.3114 | 40.28507 | 28.04565 | 3.026327 | 0.2739888 | 11.96543
33.93482 | 43.3971 | 40.32189 | 28.03429 | 3.075206 | 0.2742655 | 12.01334
33.94482 | 43.4646 | 40.35897 | 28.02294 | 3.105627 | 0.2745464 | 12.06149
33.95482 | 43.5352 | 40.39631 | 28.01159 | 3.138889 | 0.2748317 | 12.10989
33.96481 | 43.6142 | 40.43387 | 28.00026 | 3.180329 | 0.2751211 | 12.15849
33.97481 | 43.6906 | 40.47173 | 27.98892 | 3.218872 | 0.2754149 | 12.20739
33.98481 | 43.7508 | 40.50985 | 27.9776 | 3.240952 | 0.2757131 | 12.25654
33.99481 | 43.8001 | 40.54823 | 27.96628 | 3.25187 | 0.2760155 | 12.30594
34.00481 | 43.8983 | 40.58688 | 27.95496 | 3.311425 | 0.2763222 | 12.35559
34.01481 | 43.9668 | 40.62579 | 27.94366 | 3.341014 | 0.276633 | 12.4055
34.0248 | 44.0386 | 40.66492 | 27.93237 | 3.373675 | 0.2769478 | 12.45561
34.0348 | 44.1129 | 40.70437 | 27.92108 | 3.408531 | 0.2772671 | 12.50602
34.0448 | 44.1639 | 40.74408 | 27.90979 | 3.419819 | 0.2775905 | 12.5567
34.0548 | 44.2478 | 40.78406 | 27.89852 | 3.463737 | 0.2779181 | 12.60763
34.0648 | 44.3074 | 40.82432 | 27.88725 | 3.483085 | 0.2782498 | 12.65882
34.07479 | 44.393 | 40.8648 | 27.876 | 3.528201 | 0.2785853 | 12.71022
34.08479 | 44.4499 | 40.90559 | 27.86474 | 3.544305 | 0.2789252 | 12.76193
34.09479 | 44.5196 | 40.94666 | 27.85349 | 3.572936 | 0.2792691 | 12.8139
34.10479 | 44.5985 | 40.98801 | 27.84225 | 3.610493 | 0.2796171 | 12.86614
34.11479 | 44.668 | 41.02963 | 27.83102 | 3.638374 | 0.2799691 | 12.91864
34.12479 | 44.7297 | 41.07152 | 27.81979 | 3.658179 | 0.2803252 | 12.97141
34.13478 | 44.7921 | 41.11365 | 27.80858 | 3.678451 | 0.2806849 | 13.02438
34.14478 | 44.8686 | 41.1561 | 27.79737 | 3.712497 | 0.2810488 | 13.07769
34.15478 | 44.9658 | 41.19884 | 27.78616 | 3.766965 | 0.2814167 | 13.13126
34.16478 | 45.0165 | 41.24185 | 27.77496 | 3.774654 | 0.2817885 | 13.18509
34.17478 | 45.1041 | 41.28513 | 27.76377 | 3.818965 | 0.2821642 | 13.2392
34.18477 | 45.1715 | 41.32867 | 27.7526 | 3.842833 | 0.2825433 | 13.29352
34.19477 | 45.2382 | 41.37253 | 27.74142 | 3.865675 | 0.2829267 | 13.34817
34.20477 | 45.3344 | 41.41667 | 27.73025 | 3.917731 | 0.2833139 | 13.4031
34.21477 | 45.3939 | 41.46109 | 27.71909 | 3.932805 | 0.2837048 | 13.4583
34.22477 | 45.4896 | 41.50581 | 27.70794 | 3.983791 | 0.2840995 | 13.51377
34.23477 | 45.56 | 41.55081 | 27.69679 | 4.00919 | 0.2844979 | 13.56952
34.24476 | 45.658 | 41.59605 | 27.68566 | 4.061947 | 0.2848996 | 13.62549
34.25476 | 45.7372 | 41.64163 | 27.67453 | 4.095569 | 0.2853053 | 13.6818
34.26476 | 45.7979 | 41.6875 | 27.6634 | 4.110402 | 0.2857147 | 13.73838
34.27476 | 45.8993 | 41.73366 | 27.65228 | 4.165645 | 0.2861277 | 13.79525
34.28476 | 45.9865 | 41.7801 | 27.64117 | 4.206395 | 0.2865443 | 13.85239
34.29475 | 46.0752 | 41.82679 | 27.63007 | 4.248408 | 0.286964 | 13.90975
34.30475 | 46.1191 | 41.87382 | 27.61898 | 4.245277 | 0.2873876 | 13.96746
34.31475 | 46.2326 | 41.92115 | 27.60789 | 4.311448 | 0.2878147 | 14.02545
34.32475 | 46.3186 | 41.96877 | 27.5968 | 4.349827 | 0.2882452 | 14.08373
34.33475 | 46.4043 | 42.01669 | 27.58573 | 4.38761 | 0.2886791 | 14.14228
34.34475 | 46.4727 | 42.0649 | 27.57466 | 4.407796 | 0.2891164 | 14.20113
34.35474 | 46.5575 | 42.11337 | 27.56361 | 4.444134 | 0.2895566 | 14.2602
34.36474 | 46.6352 | 42.16217 | 27.55255 | 4.473027 | 0.2900005 | 14.31962
34.37474 | 46.7361 | 42.21128 | 27.54151 | 4.524823 | 0.2904476 | 14.37932
34.38474 | 46.8015 | 42.26068 | 27.53047 | 4.540819 | 0.290898 | 14.43932
34.39474 | 46.8569 | 42.31038 | 27.51943 | 4.546516 | 0.2913516 | 14.4996
34.40473 | 46.9513 | 42.36034 | 27.50842 | 4.590962 | 0.2918079 | 14.56011
34.41473 | 47.0524 | 42.41064 | 27.4974 | 4.641759 | 0.2922677 | 14.62097
34.42473 | 47.109 | 42.46125 | 27.48639 | 4.647753 | 0.2927305 | 14.68213
34.43473 | 47.1952 | 42.51215 | 27.47539 | 4.683047 | 0.2931964 | 14.74357
34.44473 | 47.237 | 42.56336 | 27.46439 | 4.673638 | 0.2936653 | 14.80531
34.45473 | 47.342 | 42.61487 | 27.4534 | 4.727126 | 0.2941371 | 14.86734
34.46472 | 47.4134 | 42.66664 | 27.44243 | 4.746762 | 0.2946113 | 14.9296
34.47472 | 47.5071 | 42.71876 | 27.43145 | 4.788343 | 0.2950887 | 14.99222
34.48472 | 47.5517 | 42.77118 | 27.42049 | 4.780521 | 0.295569 | 15.05513
34.49472 | 47.6368 | 42.82391 | 27.40952 | 4.812894 | 0.296052 | 15.11833
34.50472 | 47.706 | 42.87694 | 27.39857 | 4.829062 | 0.2965378 | 15.18183
34.51471 | 47.8047 | 42.93022 | 27.38764 | 4.874476 | 0.2970257 | 15.24556
34.52471 | 47.8414 | 42.98387 | 27.3767 | 4.857532 | 0.2975167 | 15.30965
34.53471 | 47.9267 | 43.03782 | 27.36577 | 4.888883 | 0.2980103 | 15.37404
34.54471 | 48.0126 | 43.09207 | 27.35484 | 4.920528 | 0.2985064 | 15.43872
34.55471 | 48.0721 | 43.14663 | 27.34392 | 4.925466 | 0.2990049 | 15.5037
34.56471 | 48.1441 | 43.2015 | 27.33301 | 4.942597 | 0.2995058 | 15.56898
34.5747 | 48.2312 | 43.25662 | 27.32212 | 4.974576 | 0.3000086 | 15.63449
34.5847 | 48.2766 | 43.31211 | 27.31123 | 4.964493 | 0.3005142 | 15.70037
34.5947 | 48.3839 | 43.3679 | 27.30034 | 5.016003 | 0.301022 | 15.76653
34.6047 | 48.4336 | 43.42399 | 27.28946 | 5.009607 | 0.3015319 | 15.833
34.6147 | 48.5078 | 43.4804 | 27.27859 | 5.027402 | 0.3020441 | 15.89977
34.62469 | 48.5988 | 43.53705 | 27.26773 | 5.061746 | 0.3025577 | 15.96677
34.63469 | 48.6673 | 43.59407 | 27.25687 | 5.073229 | 0.3030739 | 16.03413
34.64469 | 48.7172 | 43.65139 | 27.24602 | 5.065809 | 0.303592 | 16.10178
34.65469 | 48.8104 | 43.70902 | 27.23517 | 5.101376 | 0.304112 | 16.16974
34.66469 | 48.9086 | 43.76696 | 27.22434 | 5.141636 | 0.3046339 | 16.23799
34.67469 | 48.9629 | 43.82521 | 27.21351 | 5.137689 | 0.3051575 | 16.30655
34.68468 | 49.0179 | 43.88371 | 27.2027 | 5.134192 | 0.3056824 | 16.37533
34.69468 | 49.1331 | 43.94257 | 27.19188 | 5.190534 | 0.3062093 | 16.44448
34.70468 | 49.2026 | 44.00173 | 27.18107 | 5.200869 | 0.3067378 | 16.51392
34.71468 | 49.2765 | 44.0612 | 27.17027 | 5.215299 | 0.3072679 | 16.58366
34.72468 | 49.3575 | 44.12098 | 27.15948 | 5.236524 | 0.3077994 | 16.6537
34.73467 | 49.4435 | 44.181 | 27.1487 | 5.262499 | 0.3083317 | 16.72397
34.74467 | 49.5388 | 44.24138 | 27.13792 | 5.297415 | 0.3088659 | 16.7946
34.75467 | 49.6015 | 44.30207 | 27.12715 | 5.299427 | 0.3094014 | 16.86552
34.76467 | 49.6681 | 44.36306 | 27.11639 | 5.305036 | 0.309938 | 16.93674
34.77467 | 49.8006 | 44.42436 | 27.10563 | 5.376241 | 0.3104757 | 17.00826
34.78467 | 49.844 | 44.48596 | 27.09488 | 5.358044 | 0.3110144 | 17.08006
34.79466 | 49.9272 | 44.54779 | 27.08415 | 5.379406 | 0.3115536 | 17.15209
34.80466 | 50.0329 | 44.60999 | 27.07341 | 5.422908 | 0.3120942 | 17.22449
34.81466 | 50.1165 | 44.67249 | 27.06268 | 5.444011 | 0.3126356 | 17.29717
34.82466 | 50.1865 | 44.73528 | 27.05196 | 5.451216 | 0.3131777 | 17.37015
34.83466 | 50.2814 | 44.79838 | 27.04125 | 5.483021 | 0.3137206 | 17.44341
34.84465 | 50.3586 | 44.86169 | 27.03055 | 5.496906 | 0.3142634 | 17.51688
34.85465 | 50.4565 | 44.92538 | 27.01985 | 5.531117 | 0.3148074 | 17.59072
34.86465 | 50.5108 | 44.98936 | 27.00916 | 5.521437 | 0.3153518 | 17.66485
34.87465 | 50.5878 | 45.05364 | 26.99847 | 5.534162 | 0.3158965 | 17.73927
34.88465 | 50.6772 | 45.1182 | 26.9878 | 5.558995 | 0.3164415 | 17.81397
34.89464 | 50.7765 | 45.183 | 26.97714 | 5.593502 | 0.3169862 | 17.88887
34.90464 | 50.8201 | 45.24814 | 26.96648 | 5.571956 | 0.3175315 | 17.96414
34.91464 | 50.901 | 45.31358 | 26.95582 | 5.58742 | 0.3180769 | 18.03968
34.92464 | 51.001 | 45.3793 | 26.94517 | 5.621699 | 0.3186223 | 18.11551
34.93464 | 51.0249 | 45.44531 | 26.93453 | 5.579592 | 0.3191675 | 18.19161
34.94464 | 51.1353 | 45.5116 | 26.9239 | 5.623702 | 0.3197125 | 18.26799
34.95463 | 51.1869 | 45.57811 | 26.91328 | 5.608793 | 0.3202568 | 18.34457
34.96463 | 51.2435 | 45.64496 | 26.90266 | 5.598541 | 0.3208012 | 18.4215
34.97463 | 51.3724 | 45.71209 | 26.89205 | 5.660312 | 0.3213451 | 18.49869
34.98463 | 51.3941 | 45.7795 | 26.88145 | 5.614603 | 0.3218885 | 18.57616
34.99463 | 51.4571 | 45.84718 | 26.87085 | 5.609923 | 0.3224313 | 18.6539
35.00462 | 51.5816 | 45.91506 | 26.86027 | 5.666535 | 0.3229727 | 18.73182
35.01462 | 51.5906 | 45.98329 | 26.84969 | 5.607311 | 0.323514 | 18.81009
35.02462 | 51.7309 | 46.05178 | 26.83911 | 5.679118 | 0.3240544 | 18.88862
35.03462 | 51.7477 | 46.12054 | 26.82854 | 5.627161 | 0.3245939 | 18.9674
35.04462 | 51.8439 | 46.18956 | 26.81798 | 5.654337 | 0.3251323 | 19.04645
35.05462 | 51.9537 | 46.25884 | 26.80743 | 5.694855 | 0.3256695 | 19.12575
35.06461 | 51.9742 | 46.32832 | 26.79689 | 5.64588 | 0.326205 | 19.20522
35.07461 | 52.0828 | 46.39812 | 26.78635 | 5.684683 | 0.3267398 | 19.28502
35.08461 | 52.186 | 46.46817 | 26.77582 | 5.717832 | 0.3272731 | 19.36507
35.09461 | 52.2141 | 46.53847 | 26.7653 | 5.675629 | 0.3278049 | 19.44537
35.10461 | 52.3177 | 46.60902 | 26.75478 | 5.708679 | 0.3283352 | 19.52591
35.1146 | 52.3795 | 46.67975 | 26.74428 | 5.699753 | 0.3288632 | 19.6066
35.1246 | 52.4844 | 46.75078 | 26.73378 | 5.733615 | 0.32939 | 19.68762
35.1346 | 52.5829 | 46.82206 | 26.72328 | 5.760841 | 0.329915 | 19.76886
35.1446 | 52.5847 | 46.89357 | 26.71279 | 5.691129 | 0.330438 | 19.85034
35.1546 | 52.7105 | 46.96532 | 26.70231 | 5.745183 | 0.3309591 | 19.93204
35.1646 | 52.7933 | 47.03729 | 26.69184 | 5.75601 | 0.331478 | 20.01397
35.17459 | 52.8169 | 47.10942 | 26.68138 | 5.707481 | 0.3319942 | 20.09604
35.18459 | 52.9505 | 47.18184 | 26.67092 | 5.768658 | 0.3325086 | 20.17841
35.19459 | 52.9659 | 47.25448 | 26.66047 | 5.71142 | 0.3330206 | 20.26099
35.20459 | 53.0857 | 47.32734 | 26.65003 | 5.758365 | 0.3335302 | 20.34378
35.21459 | 53.1727 | 47.4004 | 26.63959 | 5.772298 | 0.3340371 | 20.42677
35.22458 | 53.1899 | 47.4736 | 26.62917 | 5.716296 | 0.334541 | 20.50989
35.23458 | 53.3211 | 47.54708 | 26.61875 | 5.77402 | 0.3350426 | 20.59329
35.24458 | 53.3623 | 47.62076 | 26.60834 | 5.741544 | 0.3355414 | 20.67688
35.25458 | 53.4611 | 47.69463 | 26.59793 | 5.766475 | 0.3360373 | 20.76066
35.26458 | 53.5443 | 47.76868 | 26.58753 | 5.775618 | 0.3365302 | 20.84463
35.27458 | 53.5579 | 47.84293 | 26.57713 | 5.714971 | 0.3370199 | 20.92878
35.28457 | 53.705 | 47.91728 | 26.56676 | 5.787716 | 0.337506 | 21.01302
35.29457 | 53.7401 | 47.99189 | 26.55638 | 5.748211 | 0.3379894 | 21.09752
35.30457 | 53.8242 | 48.06667 | 26.54601 | 5.757532 | 0.3384694 | 21.18219
35.31457 | 53.9222 | 48.14161 | 26.53564 | 5.780587 | 0.338946 | 21.26702
35.32457 | 53.9418 | 48.21672 | 26.52529 | 5.725078 | 0.3394191 | 21.35202
35.33456 | 54.0864 | 48.29191 | 26.51495 | 5.794486 | 0.3398881 | 21.43708
35.34456 | 54.1225 | 48.36733 | 26.50461 | 5.75517 | 0.3403539 | 21.52237
35.35456 | 54.2028 | 48.4429 | 26.49427 | 5.759904 | 0.3408159 | 21.60781
35.36456 | 54.2941 | 48.5186 | 26.48394 | 5.775497 | 0.341274 | 21.69339
35.37456 | 54.3297 | 48.59445 | 26.47362 | 5.735254 | 0.3417283 | 21.7791
35.38456 | 54.4265 | 48.67042 | 26.46331 | 5.756079 | 0.3421785 | 21.86493
35.39455 | 54.4743 | 48.74644 | 26.45301 | 5.727858 | 0.3426242 | 21.9508
35.40455 | 54.5394 | 48.82266 | 26.44272 | 5.71674 | 0.3430662 | 22.03688
35.41455 | 54.6044 | 48.89899 | 26.43242 | 5.705409 | 0.343504 | 22.12306
35.42455 | 54.6448 | 48.97543 | 26.42214 | 5.66937 | 0.3439374 | 22.20935
35.43455 | 54.7416 | 49.05197 | 26.41186 | 5.689632 | 0.3443664 | 22.29574
35.44454 | 54.7902 | 49.12851 | 26.4016 | 5.661686 | 0.3447906 | 22.38212
35.45454 | 54.8536 | 49.20523 | 26.39134 | 5.648366 | 0.3452106 | 22.46868
35.46454 | 54.9204 | 49.28204 | 26.38109 | 5.638363 | 0.3456261 | 22.55532
35.47454 | 54.9399 | 49.35892 | 26.37084 | 5.580983 | 0.3460368 | 22.64204
35.48454 | 55.0575 | 49.43586 | 26.3606 | 5.621637 | 0.3464428 | 22.72882
35.49454 | 55.0827 | 49.51287 | 26.35037 | 5.569829 | 0.346844 | 22.81566
35.50453 | 55.1476 | 49.58986 | 26.34015 | 5.557741 | 0.3472398 | 22.90247
35.51453 | 55.2258 | 49.66697 | 26.32993 | 5.558831 | 0.3476312 | 22.98941
35.52453 | 55.2221 | 49.74412 | 26.31972 | 5.477979 | 0.3480175 | 23.07638
35.53453 | 55.3194 | 49.8213 | 26.30952 | 5.498097 | 0.3483988 | 23.16339
35.54453 | 55.3651 | 49.89851 | 26.29932 | 5.466587 | 0.3487749 | 23.25042
35.55452 | 55.4325 | 49.97566 | 26.28914 | 5.456837 | 0.3491455 | 23.33738
35.56452 | 55.4804 | 50.0529 | 26.27896 | 5.427498 | 0.3495112 | 23.42443
35.57452 | 55.5095 | 50.13014 | 26.26879 | 5.379358 | 0.3498715 | 23.51149
35.58452 | 55.6079 | 50.20738 | 26.25862 | 5.400523 | 0.3502265 | 23.59853
35.59452 | 55.6184 | 50.2846 | 26.24846 | 5.333801 | 0.3505761 | 23.68557
35.60452 | 55.7074 | 50.3618 | 26.2383 | 5.345605 | 0.3509202 | 23.77257
35.61451 | 55.7335 | 50.43889 | 26.22817 | 5.294609 | 0.3512585 | 23.85946
35.62451 | 55.8107 | 50.51602 | 26.21803 | 5.294677 | 0.3515915 | 23.9464
35.63451 | 55.8663 | 50.59311 | 26.2079 | 5.273194 | 0.3519189 | 24.03329
35.64451 | 55.8688 | 50.67013 | 26.19778 | 5.198666 | 0.3522407 | 24.12012
35.65451 | 55.9537 | 50.7471 | 26.18766 | 5.2066 | 0.3525568 | 24.20688
35.6645 | 55.9847 | 50.82392 | 26.17756 | 5.160784 | 0.3528668 | 24.29349
35.6745 | 56.0355 | 50.90073 | 26.16746 | 5.134775 | 0.3531714 | 24.3801
35.6845 | 56.0983 | 50.97744 | 26.15736 | 5.120857 | 0.3534702 | 24.46661
35.6945 | 56.1221 | 51.05406 | 26.14728 | 5.068039 | 0.3537631 | 24.55302
35.7045 | 56.1802 | 51.13057 | 26.1372 | 5.049631 | 0.3540502 | 24.63932
35.7145 | 56.1787 | 51.20696 | 26.12712 | 4.971741 | 0.3543314 | 24.7255
35.72449 | 56.2917 | 51.28315 | 26.11707 | 5.008555 | 0.3546063 | 24.81147
35.73449 | 56.2813 | 51.35927 | 26.10701 | 4.922032 | 0.3548756 | 24.89738
35.74449 | 56.3683 | 51.43525 | 26.09696 | 4.933055 | 0.3551389 | 24.98315
35.75449 | 56.4003 | 51.51106 | 26.08691 | 4.889239 | 0.3553962 | 25.06875
35.76449 | 56.4331 | 51.58671 | 26.07688 | 4.846388 | 0.3556474 | 25.15419
35.77448 | 56.5184 | 51.66211 | 26.06686 | 4.856291 | 0.3558924 | 25.23936
35.78448 | 56.496 | 51.73739 | 26.05684 | 4.758606 | 0.3561316 | 25.32443
35.79448 | 56.5758 | 51.81248 | 26.04682 | 4.76332 | 0.3563647 | 25.40929
35.80448 | 56.621 | 51.88736 | 26.03681 | 4.733644 | 0.3565917 | 25.49395
35.81448 | 56.6554 | 51.96202 | 26.02681 | 4.693385 | 0.3568127 | 25.57839
35.82448 | 56.7074 | 52.03644 | 26.01682 | 4.670958 | 0.3570275 | 25.66259
35.83447 | 56.7317 | 52.11055 | 26.00684 | 4.621147 | 0.357236 | 25.74647
35.84447 | 56.7989 | 52.18449 | 25.99687 | 4.61441 | 0.3574387 | 25.83019
35.85447 | 56.845 | 52.25817 | 25.98689 | 4.586832 | 0.3576352 | 25.91364
35.86447 | 56.884 | 52.33157 | 25.97693 | 4.55243 | 0.3578256 | 25.99681
35.87447 | 56.9104 | 52.40469 | 25.96697 | 4.505709 | 0.35801 | 26.07971
35.88446 | 56.9507 | 52.47745 | 25.95703 | 4.473254 | 0.3581881 | 26.16222
35.89446 | 56.9942 | 52.54997 | 25.94709 | 4.444232 | 0.3583602 | 26.24452
35.90446 | 57.0163 | 52.62217 | 25.93716 | 4.394131 | 0.3585263 | 26.32649
35.91446 | 57.0944 | 52.69404 | 25.92723 | 4.400355 | 0.3586864 | 26.40813
35.92446 | 57.0842 | 52.76558 | 25.91731 | 4.318622 | 0.3588404 | 26.48943
35.93446 | 57.1566 | 52.83677 | 25.9074 | 4.319835 | 0.3589884 | 26.57038
35.94445 | 57.1852 | 52.90752 | 25.8975 | 4.277683 | 0.3591302 | 26.65089
35.95445 | 57.2052 | 52.97795 | 25.8876 | 4.227246 | 0.3592662 | 26.73109
35.96445 | 57.2487 | 53.04803 | 25.87771 | 4.200671 | 0.3593963 | 26.81092
35.97445 | 57.2754 | 53.11769 | 25.86782 | 4.157709 | 0.3595204 | 26.89035
35.98445 | 57.3078 | 53.18695 | 25.85795 | 4.120848 | 0.3596386 | 26.96937
35.99444 | 57.3245 | 53.25571 | 25.84809 | 4.068794 | 0.3597508 | 27.04787
36.00444 | 57.3401 | 53.32411 | 25.83822 | 4.015991 | 0.3598573 | 27.12603
36.01444 | 57.3765 | 53.39207 | 25.82837 | 3.984427 | 0.359958 | 27.20375
36.02444 | 57.4148 | 53.45957 | 25.81852 | 3.955227 | 0.360053 | 27.281
36.03444 | 57.4034 | 53.52661 | 25.80868 | 3.876793 | 0.3601421 | 27.35778
36.04444 | 57.4548 | 53.59316 | 25.79885 | 3.861638 | 0.3602256 | 27.43409
36.05443 | 57.4631 | 53.65916 | 25.78903 | 3.803941 | 0.3603034 | 27.50983
36.06443 | 57.4562 | 53.72472 | 25.77921 | 3.731482 | 0.3603757 | 27.58513
36.07443 | 57.5162 | 53.78976 | 25.7694 | 3.726437 | 0.3604424 | 27.65992
36.08443 | 57.5075 | 53.85428 | 25.75959 | 3.653224 | 0.3605035 | 27.73418
36.09443 | 57.5264 | 53.91825 | 25.7498 | 3.608151 | 0.3605593 | 27.80789
36.10442 | 57.5633 | 53.98161 | 25.74002 | 3.58169 | 0.3606095 | 27.88098
36.11442 | 57.5486 | 54.04447 | 25.73023 | 3.50413 | 0.3606545 | 27.95358
36.12442 | 57.5741 | 54.10675 | 25.72046 | 3.467348 | 0.3606941 | 28.0256
36.13442 | 57.5889 | 54.16845 | 25.71069 | 3.420453 | 0.3607286 | 28.09703
36.14442 | 57.6107 | 54.22954 | 25.70093 | 3.381158 | 0.3607579 | 28.16786
36.15442 | 57.6053 | 54.29003 | 25.69117 | 3.315274 | 0.360782 | 28.23807
36.16441 | 57.6389 | 54.34982 | 25.68143 | 3.289077 | 0.360801 | 28.30759
36.17441 | 57.6228 | 54.40905 | 25.67169 | 3.213753 | 0.3608151 | 28.37654
36.18441 | 57.6434 | 54.46762 | 25.66196 | 3.175779 | 0.3608243 | 28.44484
36.19441 | 57.6457 | 54.52553 | 25.65224 | 3.120165 | 0.3608286 | 28.51247
36.20441 | 57.6743 | 54.58278 | 25.64252 | 3.09152 | 0.3608281 | 28.57943
36.2144 | 57.6636 | 54.63929 | 25.63282 | 3.024313 | 0.3608228 | 28.64565
36.2244 | 57.6497 | 54.69515 | 25.62311 | 2.954549 | 0.360813 | 28.71123
36.2344 | 57.7023 | 54.75031 | 25.61342 | 2.951989 | 0.3607985 | 28.7761
36.2444 | 57.6668 | 54.80475 | 25.60373 | 2.862048 | 0.3607795 | 28.84025
36.2544 | 57.7001 | 54.85846 | 25.59404 | 2.841638 | 0.3607561 | 28.90366
36.2644 | 57.6889 | 54.91143 | 25.58437 | 2.777466 | 0.3607284 | 28.96634
36.27439 | 57.6951 | 54.9636 | 25.57471 | 2.7315 | 0.3606964 | 29.02819
36.28439 | 57.7186 | 55.01505 | 25.56505 | 2.703548 | 0.3606601 | 29.08934
36.29439 | 57.7342 | 55.06573 | 25.5554 | 2.668465 | 0.3606198 | 29.14972
36.30439 | 57.7059 | 55.11563 | 25.54575 | 2.590273 | 0.3605754 | 29.2093
36.31439 | 57.7456 | 55.16472 | 25.53611 | 2.580875 | 0.360527 | 29.26809
36.32438 | 57.7329 | 55.21297 | 25.52649 | 2.519933 | 0.3604749 | 29.326
36.33438 | 57.7542 | 55.26044 | 25.51686 | 2.493765 | 0.3604189 | 29.38315
36.34438 | 57.7544 | 55.30708 | 25.50725 | 2.447322 | 0.3603592 | 29.43947
36.35438 | 57.779 | 55.35288 | 25.49763 | 2.426122 | 0.3602959 | 29.49495
36.36438 | 57.7805 | 55.39783 | 25.48803 | 2.38267 | 0.360229 | 29.54957
36.37438 | 57.7471 | 55.44192 | 25.47844 | 2.305178 | 0.3601587 | 29.60333
36.38437 | 57.7762 | 55.4851 | 25.46886 | 2.291104 | 0.3600851 | 29.65616
36.39437 | 57.7573 | 55.52744 | 25.45927 | 2.229862 | 0.3600082 | 29.70816
36.40437 | 57.7727 | 55.56889 | 25.4497 | 2.203811 | 0.3599281 | 29.75926
36.41437 | 57.7417 | 55.60944 | 25.44013 | 2.132259 | 0.3598449 | 29.80946
36.42437 | 57.7623 | 55.64908 | 25.43057 | 2.113219 | 0.3597587 | 29.85875
36.43436 | 57.7642 | 55.68776 | 25.42103 | 2.076435 | 0.3596697 | 29.90707
36.44436 | 57.7461 | 55.72556 | 25.41148 | 2.020541 | 0.3595777 | 29.9545
36.45436 | 57.7438 | 55.76242 | 25.40194 | 1.981382 | 0.3594831 | 30.00099
36.46436 | 57.7252 | 55.79833 | 25.39241 | 1.92687 | 0.3593858 | 30.04653
36.47436 | 57.7283 | 55.83329 | 25.38289 | 1.895012 | 0.359286 | 30.09112
36.48436 | 57.7198 | 55.86728 | 25.37337 | 1.852515 | 0.3591837 | 30.13473
36.49435 | 57.6885 | 55.90028 | 25.36387 | 1.788225 | 0.3590792 | 30.17733
36.50435 | 57.6998 | 55.93232 | 25.35436 | 1.767482 | 0.3589723 | 30.21898
36.51435 | 57.6729 | 55.96338 | 25.34487 | 1.709521 | 0.3588632 | 30.25965
36.52435 | 57.6594 | 55.99344 | 25.33538 | 1.665957 | 0.3587521 | 30.29931
36.53435 | 57.6591 | 56.0225 | 25.3259 | 1.636598 | 0.3586389 | 30.33797
36.54434 | 57.6293 | 56.05052 | 25.31643 | 1.578776 | 0.3585241 | 30.37557
36.55434 | 57.6224 | 56.07756 | 25.30696 | 1.544836 | 0.3584073 | 30.41219
36.56434 | 57.5857 | 56.10358 | 25.2975 | 1.482121 | 0.3582887 | 30.44779
36.57434 | 57.5945 | 56.12856 | 25.28805 | 1.465939 | 0.3581686 | 30.48234
36.58434 | 57.5591 | 56.15251 | 25.2786 | 1.40659 | 0.358047 | 30.51586
36.59434 | 57.5435 | 56.17542 | 25.26917 | 1.368081 | 0.3579239 | 30.54833
36.60433 | 57.551 | 56.19726 | 25.25974 | 1.353745 | 0.3577996 | 30.57971
36.61433 | 57.4636 | 56.21806 | 25.25032 | 1.245537 | 0.3576739 | 30.61007
36.62433 | 57.4688 | 56.23781 | 25.2409 | 1.230987 | 0.3575471 | 30.63937
36.63433 | 57.43 | 56.2565 | 25.23149 | 1.1735 | 0.3574192 | 30.66759
36.64433 | 57.3817 | 56.27412 | 25.22209 | 1.107585 | 0.3572904 | 30.69474
36.65432 | 57.3687 | 56.29065 | 25.2127 | 1.078054 | 0.3571607 | 30.72079
36.66432 | 57.3267 | 56.30611 | 25.20331 | 1.020587 | 0.3570302 | 30.74577
36.67432 | 57.3036 | 56.3205 | 25.19393 | 0.9831033 | 0.356899 | 30.76967
36.68432 | 57.2704 | 56.3338 | 25.18455 | 0.9365957 | 0.3567672 | 30.79248
36.69432 | 57.2566 | 56.34601 | 25.17518 | 0.9105881 | 0.3566348 | 30.81419
36.70432 | 57.2167 | 56.35714 | 25.16582 | 0.8595633 | 0.356502 | 30.83481
36.71431 | 57.1748 | 56.36715 | 25.15648 | 0.8076483 | 0.356369 | 30.8543
36.72431 | 57.1459 | 56.37608 | 25.14713 | 0.7698155 | 0.3562356 | 30.87272
36.73431 | 57.146 | 56.38392 | 25.13779 | 0.7620834 | 0.3561021 | 30.89002
36.74431 | 57.0621 | 56.39064 | 25.12846 | 0.6714568 | 0.3559684 | 30.90621
36.75431 | 57.058 | 56.39627 | 25.11913 | 0.6617289 | 0.3558348 | 30.9213
36.7643 | 57.0286 | 56.40079 | 25.10983 | 0.6278149 | 0.3557014 | 30.93526
36.7743 | 56.9868 | 56.4042 | 25.10051 | 0.5826016 | 0.355568 | 30.94812
36.7843 | 56.9769 | 56.40651 | 25.09121 | 0.5703912 | 0.3554348 | 30.95986
36.7943 | 56.9281 | 56.40771 | 25.08191 | 0.5203928 | 0.355302 | 30.97049
36.8043 | 56.9269 | 56.4078 | 25.07262 | 0.5191021 | 0.3551695 | 30.98001
36.8143 | 56.8579 | 56.40678 | 25.06334 | 0.4511196 | 0.3550376 | 30.9884
36.82429 | 56.8676 | 56.40465 | 25.05407 | 0.4629482 | 0.3549063 | 30.99567
36.83429 | 56.7984 | 56.40142 | 25.0448 | 0.3969809 | 0.3547756 | 31.00184
36.84429 | 56.7782 | 56.39708 | 25.03554 | 0.381122 | 0.3546456 | 31.00689
36.85429 | 56.7413 | 56.39163 | 25.02629 | 0.3496695 | 0.3545164 | 31.01083
36.86429 | 56.697 | 56.38508 | 25.01704 | 0.3119236 | 0.3543881 | 31.01365
36.87428 | 56.6725 | 56.37743 | 25.00781 | 0.2950744 | 0.3542608 | 31.01536
36.88428 | 56.6111 | 56.36867 | 24.99857 | 0.2424301 | 0.3541344 | 31.01596
36.89428 | 56.5889 | 56.35881 | 24.98935 | 0.2300888 | 0.3540091 | 31.01546
36.90428 | 56.5376 | 56.34786 | 24.98013 | 0.1897412 | 0.353885 | 31.01385
36.91428 | 56.5035 | 56.33581 | 24.97091 | 0.167694 | 0.3537622 | 31.01113
36.92428 | 56.47 | 56.32267 | 24.96171 | 0.1473312 | 0.3536406 | 31.00732
36.93427 | 56.4079 | 56.30845 | 24.95252 | 0.09944566 | 0.3535205 | 31.00242
36.94427 | 56.3899 | 56.29314 | 24.94333 | 0.09676036 | 0.3534017 | 30.99641
36.95427 | 56.3231 | 56.27674 | 24.93414 | 0.04635639 | 0.3532844 | 30.98932
36.96427 | 56.2951 | 56.25927 | 24.92496 | 0.03582589 | 0.3531687 | 30.98114
36.97427 | 56.2425 | 56.24073 | 24.91579 | 0.001771047 | 0.3530546 | 30.97188
36.98426 | 56.1913 | 56.22114 | 24.90664 | -0.02983771 | 0.3529424 | 30.96156
36.99426 | 56.1657 | 56.20046 | 24.89748 | -0.03476217 | 0.3528317 | 30.95015
37.00426 | 56.1246 | 56.17873 | 24.88833 | -0.05413208 | 0.3527229 | 30.93768
37.01426 | 56.0511 | 56.15594 | 24.87919 | -0.1048449 | 0.3526159 | 30.92414
37.02426 | 55.9979 | 56.13211 | 24.87005 | -0.1342133 | 0.3525109 | 30.90955
37.03426 | 55.9729 | 56.10724 | 24.86093 | -0.1343394 | 0.3524079 | 30.89391
37.04425 | 55.9162 | 56.08136 | 24.85181 | -0.1651558 | 0.352307 | 30.87724
37.05425 | 55.8562 | 56.05442 | 24.8427 | -0.1982168 | 0.352208 | 30.85951
37.06425 | 55.8136 | 56.02646 | 24.83359 | -0.2128601 | 0.3521113 | 30.84076
37.07425 | 55.7491 | 55.99748 | 24.82449 | -0.2483833 | 0.3520167 | 30.82098
37.08425 | 55.7115 | 55.9675 | 24.8154 | -0.2560009 | 0.3519243 | 30.80018
37.09424 | 55.637 | 55.93654 | 24.80632 | -0.2995443 | 0.3518344 | 30.77839
37.10424 | 55.6078 | 55.90458 | 24.79724 | -0.296775 | 0.3517467 | 30.75559
37.11424 | 55.5449 | 55.87161 | 24.78817 | -0.326712 | 0.3516614 | 30.73178
37.12424 | 55.4913 | 55.83767 | 24.7791 | -0.3463665 | 0.3515784 | 30.70699
37.13424 | 55.4438 | 55.80276 | 24.77004 | -0.3589631 | 0.351498 | 30.68122
37.14424 | 55.3843 | 55.76689 | 24.76099 | -0.38259 | 0.3514201 | 30.65448
37.15423 | 55.3361 | 55.7301 | 24.75195 | -0.3939998 | 0.3513448 | 30.6268
37.16423 | 55.2571 | 55.69233 | 24.74292 | -0.4352328 | 0.351272 | 30.59815
37.17423 | 55.2301 | 55.65363 | 24.73388 | -0.4235316 | 0.3512019 | 30.56855
37.18423 | 55.1525 | 55.614 | 24.72486 | -0.4615017 | 0.3511344 | 30.53801
37.19423 | 55.0879 | 55.57346 | 24.71584 | -0.4855576 | 0.3510697 | 30.50655
37.20422 | 55.0304 | 55.53205 | 24.70684 | -0.501646 | 0.3510076 | 30.4742
37.21422 | 54.9838 | 55.4897 | 24.69784 | -0.505898 | 0.3509484 | 30.44091
37.22422 | 54.9147 | 55.44646 | 24.68884 | -0.5317579 | 0.3508919 | 30.40672
37.23422 | 54.8691 | 55.40235 | 24.67985 | -0.533245 | 0.3508383 | 30.37165
37.24422 | 54.7976 | 55.35736 | 24.67087 | -0.5597624 | 0.3507874 | 30.33571
37.25422 | 54.7714 | 55.31153 | 24.66189 | -0.5401279 | 0.3507396 | 30.29889
37.26421 | 54.6844 | 55.26489 | 24.65293 | -0.5804853 | 0.3506946 | 30.26126
37.27421 | 54.6257 | 55.21737 | 24.64397 | -0.5916668 | 0.3506526 | 30.22274
37.28421 | 54.544 | 55.16902 | 24.63502 | -0.6250203 | 0.3506135 | 30.18339
37.29421 | 54.5009 | 55.11986 | 24.62607 | -0.6189621 | 0.3505774 | 30.14322
37.30421 | 54.4146 | 55.0699 | 24.61713 | -0.6552988 | 0.3505442 | 30.10223
37.3142 | 54.364 | 55.01919 | 24.6082 | -0.6551916 | 0.3505142 | 30.06047
37.3242 | 54.3194 | 54.96766 | 24.59928 | -0.6482552 | 0.3504871 | 30.01789
37.3342 | 54.2315 | 54.91535 | 24.59036 | -0.6838501 | 0.3504631 | 29.97453
37.3442 | 54.1807 | 54.86229 | 24.58144 | -0.6815856 | 0.3504422 | 29.9304
37.3542 | 54.1145 | 54.80847 | 24.57254 | -0.6939749 | 0.3504244 | 29.88552
37.3642 | 54.0729 | 54.75393 | 24.56364 | -0.6810293 | 0.3504096 | 29.83988
37.37419 | 54.0126 | 54.69871 | 24.55475 | -0.686114 | 0.350398 | 29.79356
37.38419 | 53.9475 | 54.64274 | 24.54587 | -0.6952353 | 0.3503894 | 29.74648
37.39419 | 53.8567 | 54.58606 | 24.53699 | -0.7293568 | 0.350384 | 29.69869
37.40419 | 53.7982 | 54.52869 | 24.52811 | -0.7304908 | 0.3503817 | 29.6502
37.41419 | 53.7364 | 54.47065 | 24.51925 | -0.7342462 | 0.3503826 | 29.60102
37.42418 | 53.6769 | 54.412 | 24.5104 | -0.7350988 | 0.3503866 | 29.55121
37.43418 | 53.5978 | 54.35264 | 24.50155 | -0.7548435 | 0.3503937 | 29.5007
37.44418 | 53.563 | 54.29265 | 24.4927 | -0.7296468 | 0.3504041 | 29.44954
37.45418 | 53.471 | 54.23202 | 24.48386 | -0.7610237 | 0.3504175 | 29.39774
37.46418 | 53.4252 | 54.17079 | 24.47503 | -0.7455855 | 0.3504341 | 29.34532
37.47418 | 53.3153 | 54.10894 | 24.46621 | -0.7936441 | 0.3504538 | 29.29228
37.48417 | 53.2882 | 54.04658 | 24.4574 | -0.7583754 | 0.3504767 | 29.2387
37.49417 | 53.2055 | 53.98357 | 24.44859 | -0.7780678 | 0.3505027 | 29.18448
37.50417 | 53.1489 | 53.92 | 24.43979 | -0.7710972 | 0.3505318 | 29.12968
37.51417 | 53.0405 | 53.85587 | 24.43099 | -0.8153706 | 0.3505641 | 29.07432
37.52417 | 52.9805 | 53.7912 | 24.4222 | -0.8107045 | 0.3505995 | 29.01841
37.53416 | 52.9085 | 53.72608 | 24.41342 | -0.8175812 | 0.3506379 | 28.96202
37.54416 | 52.8289 | 53.66037 | 24.40465 | -0.8314728 | 0.3506795 | 28.90505
37.55416 | 52.7484 | 53.59416 | 24.39588 | -0.8457621 | 0.3507241 | 28.84756
37.56416 | 52.6738 | 53.52746 | 24.38711 | -0.8536601 | 0.3507719 | 28.78957
37.57416 | 52.6005 | 53.46028 | 24.37836 | -0.8597779 | 0.3508227 | 28.7311
37.58416 | 52.5121 | 53.39263 | 24.36961 | -0.8805309 | 0.3508765 | 28.67215
37.59415 | 52.4363 | 53.3246 | 24.36087 | -0.8882977 | 0.3509333 | 28.61279
37.60415 | 52.3546 | 53.25606 | 24.35214 | -0.9014557 | 0.3509931 | 28.55292
37.61415 | 52.3068 | 53.18708 | 24.34341 | -0.8802849 | 0.351056 | 28.49262
37.62415 | 52.2274 | 53.1177 | 24.33469 | -0.8903003 | 0.3511218 | 28.43189
37.63415 | 52.1245 | 53.04791 | 24.32597 | -0.9234076 | 0.3511905 | 28.37075
37.64414 | 52.0676 | 52.97779 | 24.31727 | -0.9101921 | 0.3512621 | 28.30926
37.65414 | 51.9802 | 52.90723 | 24.30857 | -0.9270299 | 0.3513366 | 28.24732
37.66414 | 51.9221 | 52.8363 | 24.29987 | -0.9141985 | 0.351414 | 28.18501
37.67414 | 51.8363 | 52.76501 | 24.29119 | -0.9287118 | 0.3514943 | 28.12233
37.68414 | 51.7537 | 52.69338 | 24.2825 | -0.93968 | 0.3515774 | 28.0593
37.69414 | 51.6964 | 52.62142 | 24.27383 | -0.9250205 | 0.3516632 | 27.99593
37.70413 | 51.5853 | 52.54922 | 24.26517 | -0.9639226 | 0.3517518 | 27.9323
37.71413 | 51.5438 | 52.47663 | 24.25651 | -0.932833 | 0.3518431 | 27.86828
37.72413 | 51.4515 | 52.40375 | 24.24785 | -0.9522472 | 0.3519371 | 27.80396
37.73413 | 51.4075 | 52.33057 | 24.23921 | -0.9230748 | 0.3520337 | 27.73934
37.74413 | 51.3161 | 52.25713 | 24.23056 | -0.9410308 | 0.352133 | 27.67443
37.75412 | 51.238 | 52.1835 | 24.22194 | -0.9454974 | 0.3522347 | 27.60932
37.76412 | 51.1835 | 52.10955 | 24.21331 | -0.9260459 | 0.3523391 | 27.5439
37.77412 | 51.0987 | 52.03535 | 24.20469 | -0.936651 | 0.352446 | 27.47822
37.78412 | 51.0207 | 51.96093 | 24.19607 | -0.9402301 | 0.3525554 | 27.4123
37.79412 | 50.9328 | 51.88629 | 24.18747 | -0.9534912 | 0.3526672 | 27.34616
37.80412 | 50.8651 | 51.81145 | 24.17887 | -0.9463521 | 0.3527814 | 27.2798
37.81411 | 50.7883 | 51.73649 | 24.17028 | -0.9481916 | 0.3528978 | 27.21331
37.82411 | 50.7339 | 51.66127 | 24.16169 | -0.9273727 | 0.3530166 | 27.14656
37.83411 | 50.6527 | 51.58588 | 24.15311 | -0.9331833 | 0.3531377 | 27.07963
37.84411 | 50.5924 | 51.51033 | 24.14454 | -0.9179329 | 0.353261 | 27.01253
37.85411 | 50.4958 | 51.43463 | 24.13597 | -0.9388283 | 0.3533864 | 26.94527
37.8641 | 50.4522 | 51.35886 | 24.12742 | -0.9066613 | 0.3535139 | 26.87793
37.8741 | 50.3434 | 51.28289 | 24.11886 | -0.9394891 | 0.3536435 | 26.81038
37.8841 | 50.2926 | 51.2068 | 24.11032 | -0.9142007 | 0.3537752 | 26.74271
37.8941 | 50.1865 | 51.1306 | 24.10178 | -0.9441003 | 0.3539087 | 26.67492
37.9041 | 50.1191 | 51.0543 | 24.09324 | -0.9352036 | 0.3540443 | 26.60702
37.9141 | 50.0472 | 50.97792 | 24.08471 | -0.9307167 | 0.3541817 | 26.53902
37.92409 | 49.9717 | 50.90153 | 24.0762 | -0.9298252 | 0.3543207 | 26.471
37.93409 | 49.8796 | 50.82499 | 24.06769 | -0.9453912 | 0.3544617 | 26.40284
37.94409 | 49.8137 | 50.7484 | 24.05918 | -0.9346987 | 0.3546043 | 26.33462
37.95409 | 49.7343 | 50.67175 | 24.05068 | -0.9374533 | 0.3547486 | 26.26633
37.96409 | 49.6469 | 50.59507 | 24.04218 | -0.94817 | 0.3548944 | 26.19799
37.97408 | 49.5784 | 50.51843 | 24.0337 | -0.9400312 | 0.3550416 | 26.12969
37.98408 | 49.486 | 50.4417 | 24.02522 | -0.9556953 | 0.3551905 | 26.06128
37.99408 | 49.4332 | 50.36495 | 24.01675 | -0.9317483 | 0.3553407 | 25.99286
38.00408 | 49.3052 | 50.2882 | 24.00828 | -0.9829967 | 0.3554923 | 25.92442
38.01408 | 49.2642 | 50.21145 | 23.99982 | -0.9472487 | 0.3556452 | 25.85598
38.02408 | 49.1654 | 50.13472 | 23.99136 | -0.9693167 | 0.3557993 | 25.78755
38.03407 | 49.089 | 50.05808 | 23.98293 | -0.969085 | 0.3559543 | 25.71921
38.04407 | 49.0275 | 49.98141 | 23.97448 | -0.9539068 | 0.3561107 | 25.65081
38.05407 | 48.9141 | 49.90477 | 23.96605 | -0.9906702 | 0.356268 | 25.58245
38.06407 | 48.8811 | 49.82818 | 23.95762 | -0.9470818 | 0.3564263 | 25.51414
38.07407 | 48.7168 | 49.75165 | 23.9492 | -1.034849 | 0.3565855 | 25.44587
38.08406 | 48.7045 | 49.67526 | 23.94079 | -0.9707642 | 0.3567454 | 25.37773
38.09406 | 48.616 | 49.59887 | 23.93238 | -0.9828701 | 0.3569062 | 25.30958
38.10406 | 48.5103 | 49.52255 | 23.92398 | -1.012254 | 0.3570677 | 25.24151
38.11406 | 48.4571 | 49.44633 | 23.91559 | -0.9892267 | 0.3572298 | 25.17351
38.12406 | 48.3519 | 49.3702 | 23.9072 | -1.018298 | 0.3573924 | 25.10561
38.13405 | 48.2772 | 49.29424 | 23.89882 | -1.017043 | 0.3575554 | 25.03786
38.14405 | 48.1742 | 49.21833 | 23.89045 | -1.044128 | 0.357719 | 24.97016
38.15405 | 48.1128 | 49.14253 | 23.88208 | -1.02973 | 0.3578829 | 24.90257
38.16405 | 48.0491 | 49.06686 | 23.87372 | -1.017756 | 0.3580471 | 24.83509
38.17405 | 47.9222 | 48.99132 | 23.86536 | -1.069116 | 0.3582114 | 24.76775
38.18405 | 47.876 | 48.91591 | 23.85701 | -1.039912 | 0.3583759 | 24.70053
38.19404 | 47.7945 | 48.84073 | 23.84867 | -1.046228 | 0.3585403 | 24.63351
38.20404 | 47.7351 | 48.76562 | 23.84034 | -1.030524 | 0.3587048 | 24.56658
38.21404 | 47.6176 | 48.69068 | 23.83201 | -1.073076 | 0.3588692 | 24.4998
38.22404 | 47.5786 | 48.6159 | 23.82368 | -1.037297 | 0.3590334 | 24.43318
38.23404 | 47.5068 | 48.54129 | 23.81537 | -1.034489 | 0.3591974 | 24.36672
38.24403 | 47.4228 | 48.46694 | 23.80706 | -1.044144 | 0.3593609 | 24.30052
38.25403 | 47.3638 | 48.3927 | 23.79876 | -1.028899 | 0.3595241 | 24.23441
38.26403 | 47.2926 | 48.31864 | 23.79046 | -1.026042 | 0.3596868 | 24.16849
38.27403 | 47.2065 | 48.24478 | 23.78217 | -1.038281 | 0.359849 | 24.10276
38.28403 | 47.1432 | 48.17112 | 23.77389 | -1.027921 | 0.3600106 | 24.03722
38.29403 | 47.0854 | 48.09767 | 23.76561 | -1.012269 | 0.3601714 | 23.97189
38.30402 | 47.0249 | 48.0245 | 23.75735 | -0.9996008 | 0.3603313 | 23.90682
38.31402 | 46.9438 | 47.95148 | 23.74908 | -1.007679 | 0.3604904 | 23.84191
38.32402 | 46.8728 | 47.87868 | 23.74082 | -1.005883 | 0.3606487 | 23.77721
38.33402 | 46.7951 | 47.80611 | 23.73257 | -1.011013 | 0.3608059 | 23.71274
38.34402 | 46.744 | 47.73378 | 23.72432 | -0.9897805 | 0.3609619 | 23.6485
38.35401 | 46.6405 | 47.66175 | 23.71609 | -1.021254 | 0.3611166 | 23.58455
38.36401 | 46.5901 | 47.5899 | 23.70786 | -0.9998012 | 0.3612703 | 23.52077
38.37401 | 46.5136 | 47.5183 | 23.69963 | -1.004702 | 0.3614225 | 23.45725
38.38401 | 46.4549 | 47.44695 | 23.69141 | -0.9920506 | 0.3615734 | 23.39396
38.39401 | 46.3584 | 47.37586 | 23.6832 | -1.017457 | 0.3617227 | 23.33094
38.40401 | 46.2993 | 47.30503 | 23.67499 | -1.005728 | 0.3618705 | 23.26817
38.414 | 46.2069 | 47.23454 | 23.6668 | -1.027636 | 0.3620164 | 23.20572
38.424 | 46.1863 | 47.16424 | 23.6586 | -0.9779433 | 0.3621608 | 23.14348
38.434 | 46.0425 | 47.09423 | 23.65042 | -1.05173 | 0.3623033 | 23.08151
38.444 | 46.0192 | 47.02449 | 23.64223 | -1.005291 | 0.3624439 | 23.01981
38.454 | 45.928 | 46.95504 | 23.63406 | -1.027039 | 0.3625825 | 22.9584
38.46399 | 45.8668 | 46.88594 | 23.6259 | -1.01914 | 0.3627189 | 22.89732
38.47399 | 45.8017 | 46.81707 | 23.61774 | -1.015366 | 0.3628533 | 22.83648
38.48399 | 45.7013 | 46.74849 | 23.60958 | -1.047186 | 0.3629855 | 22.77592
38.49399 | 45.6698 | 46.68021 | 23.60143 | -1.010406 | 0.3631154 | 22.71566
38.50399 | 45.565 | 46.61223 | 23.59329 | -1.047225 | 0.3632429 | 22.6557
38.51399 | 45.4978 | 46.54455 | 23.58515 | -1.046752 | 0.3633679 | 22.59603
38.52398 | 45.4377 | 46.47725 | 23.57703 | -1.039554 | 0.3634903 | 22.53674
38.53398 | 45.3326 | 46.4102 | 23.5689 | -1.077602 | 0.3636101 | 22.47769
38.54398 | 45.3251 | 46.34347 | 23.56078 | -1.018366 | 0.3637273 | 22.41895
38.55398 | 45.2334 | 46.27705 | 23.55267 | -1.043648 | 0.3638417 | 22.36053
38.56398 | 45.1491 | 46.21095 | 23.54457 | -1.061851 | 0.3639532 | 22.30243
38.57397 | 45.1054 | 46.14524 | 23.53648 | -1.039844 | 0.3640617 | 22.24471
38.58397 | 45.0332 | 46.0798 | 23.52838 | -1.046601 | 0.3641673 | 22.18725
38.59397 | 44.992 | 46.01469 | 23.5203 | -1.022686 | 0.3642698 | 22.13012
38.60397 | 44.8895 | 45.94991 | 23.51222 | -1.060406 | 0.3643692 | 22.07332
38.61397 | 44.8372 | 45.88546 | 23.50414 | -1.04826 | 0.3644653 | 22.01685
38.62397 | 44.8131 | 45.82135 | 23.49608 | -1.008254 | 0.3645581 | 21.96072
38.63396 | 44.7382 | 45.75765 | 23.48802 | -1.019449 | 0.3646474 | 21.90498
38.64396 | 44.6983 | 45.69423 | 23.47997 | -0.9959269 | 0.3647334 | 21.84952
38.65396 | 44.6302 | 45.63115 | 23.47192 | -1.00095 | 0.3648158 | 21.79441
38.66396 | 44.5511 | 45.56842 | 23.46388 | -1.01732 | 0.3648946 | 21.73965
38.67396 | 44.5472 | 45.50604 | 23.45584 | -0.9588415 | 0.3649697 | 21.68523
38.68395 | 44.4444 | 45.44408 | 23.44782 | -0.9996824 | 0.365041 | 21.63122
38.69395 | 44.3868 | 45.38241 | 23.4398 | -0.9956065 | 0.3651086 | 21.5775
38.70395 | 44.3562 | 45.32109 | 23.43178 | -0.9648928 | 0.3651723 | 21.52414
38.71395 | 44.2755 | 45.26013 | 23.42377 | -0.984632 | 0.365232 | 21.47113
38.72395 | 44.2792 | 45.19953 | 23.41576 | -0.9203336 | 0.3652877 | 21.41848
38.73395 | 44.1868 | 45.1393 | 23.40777 | -0.9524975 | 0.3653392 | 21.36619
38.74394 | 44.1094 | 45.07948 | 23.39978 | -0.9700848 | 0.3653866 | 21.31432
38.75394 | 44.0936 | 45.01998 | 23.3918 | -0.9263771 | 0.3654298 | 21.26275
38.76394 | 43.9664 | 44.96084 | 23.38382 | -0.9944365 | 0.3654687 | 21.21155
38.77394 | 43.9804 | 44.90207 | 23.37584 | -0.9216666 | 0.3655032 | 21.16072
38.78394 | 43.8763 | 44.84366 | 23.36788 | -0.9673641 | 0.3655333 | 21.11026
38.79393 | 43.8283 | 44.78569 | 23.35992 | -0.957392 | 0.3655589 | 21.06021
38.80393 | 43.7756 | 44.72803 | 23.35197 | -0.9524331 | 0.36558 | 21.01049
38.81393 | 43.7309 | 44.67075 | 23.34402 | -0.9398532 | 0.3655964 | 20.96114
38.82393 | 43.6563 | 44.61385 | 23.33608 | -0.9575457 | 0.3656082 | 20.91216
38.83393 | 43.6328 | 44.55732 | 23.32814 | -0.9245172 | 0.3656152 | 20.86356
38.84393 | 43.5212 | 44.50117 | 23.32021 | -0.9799657 | 0.3656175 | 20.81534
38.85392 | 43.4753 | 44.44546 | 23.31229 | -0.9701587 | 0.3656149 | 20.76755
38.86392 | 43.4052 | 44.39006 | 23.30438 | -0.9848644 | 0.3656074 | 20.72008
38.87392 | 43.343 | 44.33506 | 23.29646 | -0.9920563 | 0.3655949 | 20.673
38.88392 | 43.327 | 44.28043 | 23.28856 | -0.9534272 | 0.3655775 | 20.62629
38.89392 | 43.2192 | 44.22618 | 23.28066 | -1.006983 | 0.3655549 | 20.57997
38.90391 | 43.1856 | 44.17238 | 23.27277 | -0.9867768 | 0.3655272 | 20.53408
38.91391 | 43.1035 | 44.1189 | 23.26489 | -1.0154 | 0.3654944 | 20.48852
38.92391 | 43.0406 | 44.06581 | 23.25701 | -1.025212 | 0.3654563 | 20.44335
38.93391 | 43.022 | 44.01311 | 23.24913 | -0.9911085 | 0.365413 | 20.39856
38.94391 | 42.9256 | 43.9608 | 23.24126 | -1.035195 | 0.3653643 | 20.35417
38.95391 | 42.8893 | 43.90887 | 23.2334 | -1.019569 | 0.3653103 | 20.31016
38.9639 | 42.7977 | 43.85738 | 23.22555 | -1.05968 | 0.3652509 | 20.26658
38.9739 | 42.7763 | 43.80623 | 23.2177 | -1.029931 | 0.365186 | 20.22334
38.9839 | 42.6755 | 43.75547 | 23.20986 | -1.079973 | 0.3651157 | 20.1805
38.9939 | 42.6448 | 43.70511 | 23.20202 | -1.060306 | 0.3650397 | 20.13805
39.0039 | 42.5846 | 43.65513 | 23.19419 | -1.070529 | 0.3649583 | 20.09598
39.01389 | 42.5219 | 43.60559 | 23.18637 | -1.083692 | 0.3648712 | 20.05435
39.02389 | 42.4819 | 43.5564 | 23.17855 | -1.0745 | 0.3647785 | 20.01307
39.03389 | 42.3984 | 43.5076 | 23.17074 | -1.109199 | 0.36468 | 19.97218
39.04389 | 42.3425 | 43.45919 | 23.16293 | -1.116692 | 0.3645758 | 19.93169
39.05389 | 42.2893 | 43.41118 | 23.15513 | -1.121876 | 0.3644659 | 19.89158
39.06389 | 42.244 | 43.36356 | 23.14733 | -1.119555 | 0.3643501 | 19.85187
39.07388 | 42.18 | 43.31637 | 23.13955 | -1.136374 | 0.3642288 | 19.8126
39.08388 | 42.1022 | 43.26954 | 23.13177 | -1.167339 | 0.3641013 | 19.77367
39.09388 | 42.0823 | 43.2231 | 23.12399 | -1.140801 | 0.363968 | 19.73514
39.10388 | 42.0213 | 43.17706 | 23.11622 | -1.155756 | 0.3638288 | 19.69701
39.11388 | 41.9692 | 43.13141 | 23.10845 | -1.162207 | 0.3636837 | 19.65927
39.12387 | 41.9229 | 43.08619 | 23.1007 | -1.163293 | 0.3635327 | 19.62196
39.13387 | 41.8818 | 43.04133 | 23.09295 | -1.159532 | 0.3633756 | 19.58501
39.14387 | 41.8452 | 42.99686 | 23.0852 | -1.151663 | 0.3632125 | 19.54845
39.15387 | 41.7662 | 42.95279 | 23.07746 | -1.18659 | 0.3630434 | 19.51229
39.16387 | 41.7242 | 42.90911 | 23.06972 | -1.184914 | 0.3628682 | 19.47652
39.17387 | 41.694 | 42.86583 | 23.06199 | -1.171831 | 0.362687 | 19.44115
39.18386 | 41.708 | 42.82298 | 23.05428 | -1.114985 | 0.3624998 | 19.40621
39.19386 | 41.6127 | 42.78049 | 23.04656 | -1.167791 | 0.3623064 | 19.37162
39.20386 | 41.6016 | 42.73839 | 23.03885 | -1.136791 | 0.3621069 | 19.33743
39.21386 | 41.5581 | 42.69669 | 23.03114 | -1.138586 | 0.3619012 | 19.30364
39.22386 | 41.5017 | 42.65538 | 23.02345 | -1.153676 | 0.3616894 | 19.27024
39.23385 | 41.4392 | 42.6145 | 23.01576 | -1.175304 | 0.3614717 | 19.23727
39.24385 | 41.4251 | 42.57398 | 23.00807 | -1.148881 | 0.3612477 | 19.20466
39.25385 | 41.3648 | 42.53385 | 23.00039 | -1.169053 | 0.3610174 | 19.17245
39.26385 | 41.3398 | 42.49412 | 22.99271 | -1.154318 | 0.3607811 | 19.14062
39.27385 | 41.3194 | 42.45478 | 22.98505 | -1.135377 | 0.3605385 | 19.10919
39.28385 | 41.2652 | 42.41583 | 22.97738 | -1.150628 | 0.3602898 | 19.07816
39.29384 | 41.2335 | 42.37731 | 22.96973 | -1.143809 | 0.3600351 | 19.04754
39.30384 | 41.1665 | 42.33915 | 22.96208 | -1.172647 | 0.3597741 | 19.01729
39.31384 | 41.118 | 42.30138 | 22.95443 | -1.183376 | 0.3595068 | 18.98744
39.32384 | 41.0935 | 42.264 | 22.94679 | -1.170497 | 0.3592334 | 18.95797
39.33384 | 41.025 | 42.22701 | 22.93916 | -1.202008 | 0.3589538 | 18.9289
39.34383 | 41.0171 | 42.19045 | 22.93154 | -1.173348 | 0.3586684 | 18.90024
39.35383 | 40.9661 | 42.15424 | 22.92392 | -1.188142 | 0.3583766 | 18.87195
39.36383 | 40.9479 | 42.11843 | 22.9163 | -1.170525 | 0.3580786 | 18.84405
39.37383 | 40.8935 | 42.083 | 22.90869 | -1.1895 | 0.3577745 | 18.81654
39.38383 | 40.8427 | 42.04796 | 22.90108 | -1.205265 | 0.3574642 | 18.78942
39.39383 | 40.8303 | 42.01332 | 22.89348 | -1.183019 | 0.3571479 | 18.76269
39.40382 | 40.7652 | 41.9791 | 22.8859 | -1.213905 | 0.3568257 | 18.73638
39.41382 | 40.7475 | 41.94524 | 22.87831 | -1.197735 | 0.3564972 | 18.71043
39.42382 | 40.696 | 41.91175 | 22.87073 | -1.215753 | 0.3561626 | 18.68486
39.43382 | 40.6733 | 41.87866 | 22.86315 | -1.20536 | 0.355822 | 18.65968
39.44382 | 40.6517 | 41.84595 | 22.85558 | -1.194253 | 0.3554754 | 18.63489
39.45381 | 40.6137 | 41.81366 | 22.84803 | -1.199964 | 0.3551231 | 18.61051
39.46381 | 40.5823 | 41.78172 | 22.84047 | -1.199425 | 0.3547644 | 18.58649
39.47381 | 40.5398 | 41.75017 | 22.83292 | -1.210375 | 0.3543998 | 18.56286
39.48381 | 40.5121 | 41.71901 | 22.82537 | -1.206909 | 0.3540293 | 18.53961
39.49381 | 40.4738 | 41.68823 | 22.81783 | -1.214429 | 0.3536529 | 18.51675
39.50381 | 40.4472 | 41.65783 | 22.8103 | -1.210634 | 0.3532706 | 18.49427
39.5138 | 40.4353 | 41.62785 | 22.80277 | -1.192547 | 0.3528828 | 18.47219
39.5238 | 40.3647 | 41.59822 | 22.79525 | -1.233515 | 0.3524888 | 18.45048
39.5338 | 40.3394 | 41.56897 | 22.78773 | -1.229567 | 0.352089 | 18.42915
39.5438 | 40.331 | 41.5401 | 22.78022 | -1.2091 | 0.3516834 | 18.40819
39.5538 | 40.2927 | 41.51161 | 22.77272 | -1.218912 | 0.3512721 | 18.38763
39.56379 | 40.2417 | 41.48353 | 22.76522 | -1.241833 | 0.3508556 | 18.36746
39.57379 | 40.2102 | 41.45581 | 22.75773 | -1.245606 | 0.3504329 | 18.34765
39.58379 | 40.1769 | 41.42846 | 22.75024 | -1.251557 | 0.3500046 | 18.32821
39.59379 | 40.1666 | 41.40149 | 22.74276 | -1.234887 | 0.3495708 | 18.30916
39.60379 | 40.125 | 41.37489 | 22.73528 | -1.249895 | 0.3491313 | 18.29049
39.61379 | 40.1012 | 41.34868 | 22.72781 | -1.24748 | 0.3486864 | 18.27219
39.62378 | 40.1001 | 41.32287 | 22.72035 | -1.222766 | 0.3482365 | 18.25428
39.63378 | 40.0787 | 41.2974 | 22.71289 | -1.218701 | 0.3477806 | 18.23673
39.64378 | 40.0377 | 41.27231 | 22.70543 | -1.234612 | 0.3473194 | 18.21956
39.65378 | 40.0132 | 41.2476 | 22.69798 | -1.234399 | 0.3468528 | 18.20276
39.66378 | 39.9776 | 41.22326 | 22.69054 | -1.24566 | 0.3463809 | 18.18634
39.67377 | 40.0063 | 41.19931 | 22.68311 | -1.193014 | 0.3459042 | 18.1703
39.68377 | 39.9286 | 41.17572 | 22.67568 | -1.247118 | 0.3454218 | 18.15462
39.69377 | 39.9368 | 41.15249 | 22.66825 | -1.215693 | 0.3449342 | 18.13931
39.70377 | 39.9173 | 41.12964 | 22.66083 | -1.212338 | 0.3444416 | 18.12436
39.71377 | 39.8966 | 41.10715 | 22.65342 | -1.210555 | 0.3439438 | 18.10979
39.72377 | 39.863 | 41.08504 | 22.64601 | -1.222042 | 0.3434411 | 18.09559
39.73376 | 39.8427 | 41.06332 | 22.63861 | -1.220616 | 0.3429338 | 18.08177
39.74376 | 39.8126 | 41.04194 | 22.63121 | -1.229337 | 0.3424212 | 18.0683
39.75376 | 39.8276 | 41.02093 | 22.62382 | -1.193327 | 0.3419036 | 18.0552
39.76376 | 39.791 | 41.00028 | 22.61644 | -1.20928 | 0.3413813 | 18.04246
39.77376 | 39.7768 | 40.98 | 22.60905 | -1.203201 | 0.3408542 | 18.03009
39.78375 | 39.7768 | 40.96011 | 22.60169 | -1.183306 | 0.3403229 | 18.0181
39.79375 | 39.7489 | 40.94056 | 22.59432 | -1.191655 | 0.3397864 | 18.00645
39.80375 | 39.699 | 40.92137 | 22.58695 | -1.222366 | 0.3392453 | 17.99517
39.81375 | 39.7233 | 40.90254 | 22.57959 | -1.179242 | 0.3386997 | 17.98425
39.82375 | 39.695 | 40.88408 | 22.57224 | -1.189077 | 0.3381496 | 17.97369
39.83375 | 39.6913 | 40.86598 | 22.56489 | -1.174675 | 0.3375951 | 17.96349
39.84374 | 39.6797 | 40.84825 | 22.55756 | -1.168553 | 0.3370368 | 17.95366
39.85374 | 39.6306 | 40.83087 | 22.55022 | -1.200269 | 0.3364735 | 17.94417
39.86374 | 39.6716 | 40.81384 | 22.54289 | -1.142243 | 0.3359061 | 17.93505
39.87374 | 39.6209 | 40.79718 | 22.53557 | -1.176276 | 0.3353344 | 17.92627
39.88374 | 39.6178 | 40.78086 | 22.52825 | -1.163064 | 0.3347586 | 17.91786
39.89373 | 39.6204 | 40.76492 | 22.52094 | -1.144524 | 0.3341793 | 17.9098
39.90373 | 39.6155 | 40.74932 | 22.51363 | -1.133823 | 0.3335954 | 17.9021
39.91373 | 39.5911 | 40.73408 | 22.50633 | -1.142976 | 0.3330076 | 17.89474
39.92373 | 39.5821 | 40.71918 | 22.49903 | -1.137084 | 0.3324159 | 17.88774
39.93373 | 39.5627 | 40.70464 | 22.49174 | -1.141942 | 0.3318203 | 17.88108
39.94373 | 39.5833 | 40.69045 | 22.48445 | -1.107154 | 0.331221 | 17.87478
39.95372 | 39.5387 | 40.67663 | 22.47718 | -1.137929 | 0.3306186 | 17.86883
39.96372 | 39.5777 | 40.66314 | 22.4699 | -1.085441 | 0.330012 | 17.86323
39.97372 | 39.5631 | 40.65 | 22.46263 | -1.0869 | 0.3294018 | 17.85797
39.98372 | 39.527 | 40.63721 | 22.45537 | -1.11021 | 0.328788 | 17.85305
39.99372 | 39.5371 | 40.62477 | 22.44811 | -1.087666 | 0.3281709 | 17.84849
40.00371 | 39.5324 | 40.61269 | 22.44086 | -1.080287 | 0.3275509 | 17.84427
40.01371 | 39.5214 | 40.60093 | 22.43362 | -1.07953 | 0.3269271 | 17.84039
40.02371 | 39.557 | 40.58952 | 22.42637 | -1.032522 | 0.3263 | 17.83685
40.03371 | 39.5188 | 40.57846 | 22.41914 | -1.059658 | 0.3256697 | 17.83365
40.04371 | 39.5421 | 40.56774 | 22.4119 | -1.025637 | 0.3250363 | 17.8308
40.05371 | 39.5072 | 40.55736 | 22.40468 | -1.050156 | 0.3243999 | 17.82828
40.0637 | 39.5454 | 40.54733 | 22.39746 | -1.001927 | 0.3237611 | 17.8261
40.0737 | 39.5179 | 40.53763 | 22.39025 | -1.019728 | 0.3231187 | 17.82426
40.0837 | 39.5146 | 40.52827 | 22.38304 | -1.013667 | 0.3224736 | 17.82276
40.0937 | 39.5275 | 40.51924 | 22.37583 | -0.9917445 | 0.3218256 | 17.82159
40.1037 | 39.5176 | 40.51056 | 22.36863 | -0.9929594 | 0.3211749 | 17.82075
40.11369 | 39.5515 | 40.50221 | 22.36145 | -0.9507115 | 0.3205222 | 17.82024
40.12369 | 39.5276 | 40.4942 | 22.35426 | -0.9665975 | 0.3198663 | 17.82007
40.13369 | 39.5416 | 40.48652 | 22.34707 | -0.9449168 | 0.3192078 | 17.82023
40.14369 | 39.5248 | 40.47917 | 22.3399 | -0.9543688 | 0.3185469 | 17.82072
40.15369 | 39.5195 | 40.47215 | 22.33272 | -0.9526541 | 0.3178837 | 17.82155
40.16369 | 39.5226 | 40.46547 | 22.32556 | -0.9428697 | 0.3172181 | 17.82269
40.17368 | 39.5126 | 40.45912 | 22.3184 | -0.94652 | 0.3165509 | 17.82417
40.18368 | 39.5527 | 40.4531 | 22.31125 | -0.9003964 | 0.3158809 | 17.82597
40.19368 | 39.501 | 40.4474 | 22.3041 | -0.9463986 | 0.3152088 | 17.82809
40.20368 | 39.5231 | 40.44203 | 22.29695 | -0.9189263 | 0.3145346 | 17.83054
40.21368 | 39.5247 | 40.43698 | 22.28981 | -0.912283 | 0.3138584 | 17.83332
40.22367 | 39.5104 | 40.43227 | 22.28268 | -0.9218663 | 0.313181 | 17.8364
40.23367 | 39.5186 | 40.42787 | 22.27555 | -0.909271 | 0.3125011 | 17.83982
40.24367 | 39.5087 | 40.4238 | 22.26843 | -0.9150959 | 0.3118194 | 17.84355
40.25367 | 39.5183 | 40.42004 | 22.26131 | -0.9017443 | 0.3111359 | 17.8476
40.26367 | 39.5329 | 40.41661 | 22.25419 | -0.8837132 | 0.3104508 | 17.85197
40.27367 | 39.5117 | 40.4135 | 22.24709 | -0.9017998 | 0.3097641 | 17.85665
40.28366 | 39.5233 | 40.41071 | 22.23999 | -0.8874075 | 0.3090766 | 17.86164
40.29366 | 39.5361 | 40.40823 | 22.23289 | -0.8721302 | 0.3083869 | 17.86695
40.30366 | 39.516 | 40.40607 | 22.2258 | -0.8900697 | 0.3076958 | 17.87258
40.31366 | 39.5226 | 40.40422 | 22.21871 | -0.8816223 | 0.3070034 | 17.87851
40.32366 | 39.5148 | 40.40269 | 22.21163 | -0.8878885 | 0.3063097 | 17.88475
40.33365 | 39.5458 | 40.40147 | 22.20456 | -0.8556702 | 0.3056155 | 17.8913
40.34365 | 39.5359 | 40.40056 | 22.19749 | -0.8646599 | 0.3049195 | 17.89815
40.35365 | 39.5518 | 40.39996 | 22.19042 | -0.8481598 | 0.3042224 | 17.90532
40.36365 | 39.5605 | 40.39967 | 22.18336 | -0.83917 | 0.3035243 | 17.91279
40.37365 | 39.5069 | 40.39969 | 22.1763 | -0.892789 | 0.3028253 | 17.92056
40.38365 | 39.5276 | 40.40001 | 22.16925 | -0.8724131 | 0.3021253 | 17.92864
40.39364 | 39.5113 | 40.40064 | 22.16221 | -0.8893399 | 0.3014252 | 17.937
40.40364 | 39.5864 | 40.40157 | 22.15517 | -0.8151727 | 0.3007237 | 17.94568
40.41364 | 39.534 | 40.40281 | 22.14814 | -0.868806 | 0.3000214 | 17.95465
40.42364 | 39.5633 | 40.40434 | 22.14111 | -0.8410414 | 0.2993185 | 17.96392
40.43364 | 39.5591 | 40.40618 | 22.13408 | -0.8470771 | 0.298615 | 17.97348
40.44363 | 39.5328 | 40.40831 | 22.12707 | -0.8755094 | 0.2979117 | 17.98333
40.45363 | 39.5592 | 40.41074 | 22.12005 | -0.8515412 | 0.2972072 | 17.99348
40.46363 | 39.5618 | 40.41347 | 22.11304 | -0.8516673 | 0.2965023 | 18.00392
40.47363 | 39.5988 | 40.41649 | 22.10604 | -0.8176885 | 0.295797 | 18.01465
40.48363 | 39.6066 | 40.4198 | 22.09904 | -0.8132044 | 0.2950915 | 18.02567
40.49363 | 39.6101 | 40.42341 | 22.09205 | -0.8133105 | 0.2943857 | 18.03698
40.50362 | 39.6022 | 40.4273 | 22.08506 | -0.825104 | 0.2936805 | 18.04856
40.51362 | 39.6289 | 40.43149 | 22.07808 | -0.8025898 | 0.2929744 | 18.06043
40.52362 | 39.6143 | 40.43596 | 22.0711 | -0.821663 | 0.2922683 | 18.07259
40.53362 | 39.654 | 40.44072 | 22.06413 | -0.7867227 | 0.2915621 | 18.08503
40.54362 | 39.6648 | 40.44577 | 22.05716 | -0.7809658 | 0.290856 | 18.09775
40.55361 | 39.6803 | 40.45109 | 22.0502 | -0.7707918 | 0.2901507 | 18.11074
40.56361 | 39.6573 | 40.4567 | 22.04324 | -0.7993997 | 0.2894448 | 18.12401
40.57361 | 39.678 | 40.46259 | 22.03629 | -0.7845889 | 0.2887392 | 18.13756
40.58361 | 39.6754 | 40.46875 | 22.02934 | -0.793354 | 0.2880337 | 18.15138
40.59361 | 39.6932 | 40.4752 | 22.0224 | -0.7819967 | 0.2873287 | 18.16547
40.60361 | 39.7251 | 40.48192 | 22.01546 | -0.7568154 | 0.2866239 | 18.17983
40.6136 | 39.7293 | 40.48889 | 22.00854 | -0.7595937 | 0.2859203 | 18.19444
40.6236 | 39.7428 | 40.49616 | 22.00161 | -0.7533588 | 0.2852164 | 18.20934
40.6336 | 39.7293 | 40.50369 | 21.99468 | -0.774392 | 0.2845131 | 18.22449
40.6436 | 39.7315 | 40.5115 | 21.98777 | -0.7800006 | 0.2838103 | 18.23992
40.6536 | 39.7457 | 40.51957 | 21.98085 | -0.7738716 | 0.2831081 | 18.25561
40.66359 | 39.7509 | 40.52789 | 21.97395 | -0.776987 | 0.2824074 | 18.27153
40.67359 | 39.7974 | 40.53649 | 21.96705 | -0.7390863 | 0.2817065 | 18.28773
40.68359 | 39.7892 | 40.54535 | 21.96015 | -0.7561464 | 0.2810065 | 18.30419
40.69359 | 39.7893 | 40.55447 | 21.95326 | -0.7651651 | 0.2803072 | 18.3209
40.70359 | 39.7974 | 40.56384 | 21.94637 | -0.7664439 | 0.2796088 | 18.33787
40.71359 | 39.8172 | 40.57348 | 21.93949 | -0.7562771 | 0.2789113 | 18.35508
40.72358 | 39.8192 | 40.58336 | 21.93262 | -0.764156 | 0.2782154 | 18.37253
40.73358 | 39.8491 | 40.5935 | 21.92574 | -0.7443972 | 0.2775199 | 18.39024
40.74358 | 39.831 | 40.60389 | 21.91887 | -0.7728884 | 0.2768253 | 18.40819
40.75358 | 39.8737 | 40.61453 | 21.91201 | -0.7408289 | 0.2761318 | 18.42639
40.76358 | 39.8815 | 40.62542 | 21.90515 | -0.7439154 | 0.2754393 | 18.44482
40.77357 | 39.8925 | 40.63654 | 21.89831 | -0.744037 | 0.2747488 | 18.46348
40.78357 | 39.8969 | 40.64791 | 21.89146 | -0.7510118 | 0.2740587 | 18.4824
40.79357 | 39.9292 | 40.65953 | 21.88461 | -0.7303266 | 0.2733699 | 18.50154
40.80357 | 39.9415 | 40.67138 | 21.87778 | -0.7298802 | 0.2726824 | 18.52092
40.81357 | 39.9476 | 40.68347 | 21.87094 | -0.7358703 | 0.2719961 | 18.54053
40.82357 | 39.9871 | 40.6958 | 21.86411 | -0.7086953 | 0.2713112 | 18.56037
40.83356 | 39.977 | 40.70834 | 21.8573 | -0.7313401 | 0.2706284 | 18.58042
40.84356 | 40.0158 | 40.72113 | 21.85048 | -0.705327 | 0.2699463 | 18.6007
40.85356 | 40.0176 | 40.73414 | 21.84366 | -0.7165431 | 0.2692657 | 18.62122
40.86356 | 40.0363 | 40.74738 | 21.83685 | -0.7110847 | 0.2685866 | 18.64195
40.87356 | 40.0944 | 40.76085 | 21.83005 | -0.6664497 | 0.2679091 | 18.66289
40.88355 | 40.0811 | 40.77452 | 21.82326 | -0.693422 | 0.2672337 | 18.68403
40.89355 | 40.1127 | 40.78843 | 21.81646 | -0.675727 | 0.2665594 | 18.70541
40.90355 | 40.1287 | 40.80255 | 21.80967 | -0.6738487 | 0.2658866 | 18.72699
40.91355 | 40.1223 | 40.81688 | 21.80289 | -0.6945821 | 0.2652156 | 18.74878
40.92355 | 40.1667 | 40.83143 | 21.79611 | -0.6647294 | 0.2645462 | 18.77078
40.93355 | 40.1908 | 40.84619 | 21.78933 | -0.6553864 | 0.2638786 | 18.79298
40.94354 | 40.2242 | 40.86114 | 21.78257 | -0.6369355 | 0.2632134 | 18.81536
40.95354 | 40.2375 | 40.87631 | 21.7758 | -0.6388061 | 0.2625494 | 18.83796
40.96354 | 40.2639 | 40.89167 | 21.76904 | -0.6277708 | 0.2618872 | 18.86075
40.97354 | 40.282 | 40.90724 | 21.76228 | -0.6252409 | 0.2612269 | 18.88373
40.98354 | 40.294 | 40.92301 | 21.75553 | -0.6290077 | 0.2605684 | 18.90691
40.99353 | 40.3359 | 40.93895 | 21.74879 | -0.6030511 | 0.2599126 | 18.93025
41.00353 | 40.3534 | 40.9551 | 21.74205 | -0.6017024 | 0.259258 | 18.9538
41.01353 | 40.3541 | 40.97144 | 21.73531 | -0.6173438 | 0.2586054 | 18.97753
41.02353 | 40.3891 | 40.98797 | 21.72858 | -0.5988714 | 0.2579549 | 19.00144
41.03353 | 40.3841 | 41.00468 | 21.72185 | -0.6205814 | 0.2573063 | 19.02552
41.04353 | 40.4026 | 41.02157 | 21.71513 | -0.6189708 | 0.2566599 | 19.04978
41.05352 | 40.4419 | 41.03862 | 21.70842 | -0.596723 | 0.2560161 | 19.07419
41.06352 | 40.4559 | 41.05587 | 21.7017 | -0.5999663 | 0.2553738 | 19.09879
41.07352 | 40.4628 | 41.07328 | 21.69499 | -0.6104823 | 0.2547337 | 19.12355
41.08352 | 40.4464 | 41.09087 | 21.68829 | -0.6444673 | 0.2540957 | 19.14848
41.09352 | 40.4819 | 41.10862 | 21.68159 | -0.6267175 | 0.25346 | 19.17357
41.10351 | 40.5055 | 41.12651 | 21.6749 | -0.6210141 | 0.252827 | 19.19878
41.11351 | 40.5074 | 41.14459 | 21.66821 | -0.6371882 | 0.2521957 | 19.22418
41.12351 | 40.5688 | 41.16282 | 21.66153 | -0.5940178 | 0.2515666 | 19.24972
41.13351 | 40.5383 | 41.1812 | 21.65485 | -0.6429032 | 0.2509398 | 19.27542
41.14351 | 40.5708 | 41.19974 | 21.64817 | -0.6289405 | 0.2503153 | 19.30126
41.15351 | 40.597 | 41.21842 | 21.6415 | -0.6214232 | 0.2496931 | 19.32723
41.1635 | 40.6234 | 41.23724 | 21.63484 | -0.6138366 | 0.2490738 | 19.35332
41.1735 | 40.6652 | 41.2562 | 21.62818 | -0.591003 | 0.2484563 | 19.37957
41.1835 | 40.6703 | 41.27531 | 21.62152 | -0.6050136 | 0.2478412 | 19.40595
41.1935 | 40.6907 | 41.29455 | 21.61487 | -0.603852 | 0.2472285 | 19.43246
41.2035 | 40.7078 | 41.31393 | 21.60822 | -0.6061252 | 0.2466182 | 19.45909
41.21349 | 40.7156 | 41.33341 | 21.60158 | -0.6178094 | 0.2460109 | 19.48582
41.22349 | 40.7737 | 41.35303 | 21.59494 | -0.5793329 | 0.2454055 | 19.51269
41.23349 | 40.7651 | 41.37278 | 21.58831 | -0.607681 | 0.2448026 | 19.53967
41.24349 | 40.7964 | 41.39264 | 21.58168 | -0.5962411 | 0.2442021 | 19.56676
41.25349 | 40.789 | 41.41262 | 21.57505 | -0.6236232 | 0.2436041 | 19.59397
41.26349 | 40.8037 | 41.43271 | 21.56843 | -0.6290078 | 0.2430087 | 19.62127
41.27348 | 40.8576 | 41.45289 | 21.56182 | -0.5952863 | 0.2424163 | 19.64865
41.28348 | 40.8648 | 41.47318 | 21.55521 | -0.608383 | 0.2418259 | 19.67615
41.29348 | 40.9337 | 41.49358 | 21.5486 | -0.5598819 | 0.2412381 | 19.70374
41.30348 | 40.9148 | 41.51407 | 21.542 | -0.5992743 | 0.2406529 | 19.73142
41.31348 | 40.9541 | 41.53466 | 21.5354 | -0.5805592 | 0.2400702 | 19.75919
41.32347 | 40.9797 | 41.55531 | 21.52881 | -0.5756119 | 0.2394907 | 19.78701
41.33347 | 40.9881 | 41.57608 | 21.52223 | -0.5879751 | 0.2389133 | 19.81494
41.34347 | 41.0548 | 41.59691 | 21.51564 | -0.5421053 | 0.2383385 | 19.84293
41.35347 | 41.0575 | 41.61783 | 21.50906 | -0.560326 | 0.2377663 | 19.871
41.36347 | 41.0836 | 41.63881 | 21.50249 | -0.5552065 | 0.2371968 | 19.89912
41.37347 | 41.106 | 41.65987 | 21.49591 | -0.5538656 | 0.2366299 | 19.92732
41.38346 | 41.1236 | 41.68097 | 21.48935 | -0.5573655 | 0.2360662 | 19.95554
41.39346 | 41.1489 | 41.70215 | 21.48279 | -0.5532457 | 0.2355047 | 19.98385
41.40346 | 41.1795 | 41.72338 | 21.47624 | -0.5438802 | 0.2349459 | 20.0122
41.41346 | 41.1969 | 41.74466 | 21.46968 | -0.5477618 | 0.2343898 | 20.04059
41.42346 | 41.2155 | 41.76601 | 21.46313 | -0.5505053 | 0.2338364 | 20.06904
41.43345 | 41.2114 | 41.78736 | 21.4566 | -0.5759647 | 0.2332862 | 20.09748
41.44345 | 41.2623 | 41.80878 | 21.45006 | -0.5464835 | 0.2327383 | 20.12599
41.45345 | 41.2547 | 41.83024 | 21.44352 | -0.5755374 | 0.232193 | 20.15452
41.46345 | 41.2708 | 41.85172 | 21.43699 | -0.5809225 | 0.2316506 | 20.18308
41.47345 | 41.3323 | 41.87323 | 21.43046 | -0.5409339 | 0.2311108 | 20.21166
41.48344 | 41.3268 | 41.89473 | 21.42395 | -0.5679338 | 0.2305745 | 20.24021
41.49344 | 41.3484 | 41.91628 | 21.41743 | -0.5678849 | 0.2300403 | 20.26881
41.50344 | 41.3407 | 41.93785 | 21.41092 | -0.5971496 | 0.2295088 | 20.29742
41.51344 | 41.373 | 41.95942 | 21.40441 | -0.5864243 | 0.2289802 | 20.32604
41.52344 | 41.391 | 41.981 | 21.3979 | -0.5900001 | 0.2284543 | 20.35464
41.53344 | 41.4581 | 42.00258 | 21.3914 | -0.5444788 | 0.2279313 | 20.38324
41.54343 | 41.4665 | 42.02413 | 21.38491 | -0.5576298 | 0.2274115 | 20.4118
41.55343 | 41.4508 | 42.04569 | 21.37842 | -0.5948932 | 0.2268941 | 20.44038
41.56343 | 41.4925 | 42.06724 | 21.37193 | -0.5747415 | 0.2263794 | 20.46893
41.57343 | 41.5056 | 42.08877 | 21.36545 | -0.5831718 | 0.2258676 | 20.49745
41.58343 | 41.5272 | 42.11028 | 21.35897 | -0.5830765 | 0.2253585 | 20.52594
41.59342 | 41.558 | 42.13174 | 21.35251 | -0.5737352 | 0.2248529 | 20.55438
41.60342 | 41.5862 | 42.15318 | 21.34604 | -0.5669772 | 0.2243495 | 20.58279
41.61342 | 41.5836 | 42.17458 | 21.33957 | -0.5909843 | 0.2238489 | 20.61116
41.62342 | 41.6123 | 42.19595 | 21.33311 | -0.5836481 | 0.2233512 | 20.63949
41.63342 | 41.6389 | 42.21726 | 21.32665 | -0.5783634 | 0.2228563 | 20.66775
41.64342 | 41.6711 | 42.23853 | 21.3202 | -0.5674268 | 0.2223643 | 20.69596
41.65341 | 41.7088 | 42.25971 | 21.31376 | -0.5509124 | 0.2218755 | 20.72408
41.66341 | 41.7088 | 42.28085 | 21.30731 | -0.5720547 | 0.2213892 | 20.75215
41.67341 | 41.6966 | 42.30193 | 21.30087 | -0.6053301 | 0.2209056 | 20.78015
41.68341 | 41.7217 | 42.32293 | 21.29444 | -0.6012326 | 0.220425 | 20.80807
41.69341 | 41.7596 | 42.34386 | 21.28801 | -0.584259 | 0.2199472 | 20.8359
41.7034 | 41.7817 | 42.36468 | 21.28159 | -0.5829791 | 0.2194726 | 20.86362
41.7134 | 41.8236 | 42.38544 | 21.27516 | -0.5618351 | 0.2190005 | 20.89127
41.7234 | 41.7961 | 42.4061 | 21.26874 | -0.6099964 | 0.2185312 | 20.91882
41.7334 | 41.8281 | 42.42666 | 21.26233 | -0.5985616 | 0.2180648 | 20.94627
41.7434 | 41.843 | 42.44712 | 21.25592 | -0.6041218 | 0.2176012 | 20.9736
41.7534 | 41.873 | 42.46748 | 21.24951 | -0.5944771 | 0.2171405 | 21.00082
41.76339 | 41.8878 | 42.4877 | 21.24312 | -0.5998951 | 0.2166831 | 21.02789
41.77339 | 41.9004 | 42.50782 | 21.23672 | -0.6074171 | 0.2162281 | 21.05487
41.78339 | 41.9244 | 42.52781 | 21.23033 | -0.6034148 | 0.2157759 | 21.08171
41.79339 | 41.947 | 42.54768 | 21.22394 | -0.6006835 | 0.2153266 | 21.10842
41.80339 | 41.9399 | 42.56742 | 21.21755 | -0.6275183 | 0.2148802 | 21.13498
41.81338 | 42.0044 | 42.58699 | 21.21118 | -0.5825933 | 0.214437 | 21.16138
41.82338 | 41.9699 | 42.60644 | 21.2048 | -0.6365431 | 0.2139963 | 21.18764
41.83338 | 42.0286 | 42.62574 | 21.19843 | -0.5971445 | 0.2135584 | 21.21376
41.84338 | 42.0382 | 42.64489 | 21.19206 | -0.6066891 | 0.2131233 | 21.2397
41.85338 | 42.0421 | 42.66387 | 21.1857 | -0.6217737 | 0.2126912 | 21.26549
41.86338 | 42.0853 | 42.68269 | 21.17934 | -0.5973907 | 0.2122618 | 21.29109
41.87337 | 42.0752 | 42.70132 | 21.17299 | -0.62612 | 0.2118357 | 21.3165
41.88337 | 42.1402 | 42.71979 | 21.16663 | -0.5795905 | 0.2114121 | 21.34174
41.89337 | 42.127 | 42.73808 | 21.16029 | -0.6110799 | 0.2109912 | 21.3668
41.90337 | 42.1679 | 42.75618 | 21.15394 | -0.5882818 | 0.2105733 | 21.39167
41.91337 | 42.1765 | 42.77409 | 21.1476 | -0.597591 | 0.2101581 | 21.41633
41.92336 | 42.2093 | 42.79179 | 21.14127 | -0.5824878 | 0.2097462 | 21.44077
41.93336 | 42.2286 | 42.80929 | 21.13494 | -0.5806935 | 0.2093367 | 21.46502
41.94336 | 42.2809 | 42.82659 | 21.12861 | -0.5456943 | 0.2089301 | 21.48905
41.95336 | 42.2898 | 42.84368 | 21.12229 | -0.5538775 | 0.2085262 | 21.51286
41.96336 | 42.3004 | 42.86055 | 21.11597 | -0.5601473 | 0.2081253 | 21.53645
41.97336 | 42.331 | 42.87719 | 21.10966 | -0.5461895 | 0.2077271 | 21.55981
41.98335 | 42.3789 | 42.89359 | 21.10335 | -0.5146878 | 0.2073321 | 21.58291
41.99335 | 42.3913 | 42.90977 | 21.09704 | -0.5184663 | 0.2069395 | 21.60578
42.00335 | 42.4055 | 42.9257 | 21.09074 | -0.5202017 | 0.2065498 | 21.62841
42.01335 | 42.3967 | 42.9414 | 21.08444 | -0.5446969 | 0.2061629 | 21.65079
42.02335 | 42.4283 | 42.95684 | 21.07814 | -0.5285383 | 0.2057787 | 21.67292
42.03334 | 42.4679 | 42.972 | 21.07186 | -0.5041039 | 0.2053978 | 21.69475
42.04334 | 42.4819 | 42.98693 | 21.06557 | -0.5050273 | 0.2050192 | 21.71634
42.05334 | 42.4859 | 43.00159 | 21.05929 | -0.515687 | 0.2046435 | 21.73766
42.06334 | 42.5018 | 43.01597 | 21.05301 | -0.5141722 | 0.2042705 | 21.75869
42.07334 | 42.4965 | 43.03008 | 21.04673 | -0.5335842 | 0.2039003 | 21.77945
42.08334 | 42.545 | 43.04391 | 21.04046 | -0.4989109 | 0.2035329 | 21.79992
42.09333 | 42.5369 | 43.05744 | 21.0342 | -0.5205379 | 0.2031687 | 21.82007
42.10333 | 42.5366 | 43.07069 | 21.02794 | -0.5340876 | 0.2028068 | 21.83994
42.11333 | 42.5607 | 43.08364 | 21.02168 | -0.522939 | 0.2024477 | 21.85952
42.12333 | 42.5341 | 43.09629 | 21.01542 | -0.5621904 | 0.2020914 | 21.87878
42.13333 | 42.6059 | 43.10863 | 21.00917 | -0.5027332 | 0.2017378 | 21.89773
42.14332 | 42.6051 | 43.12065 | 21.00293 | -0.5155512 | 0.2013873 | 21.91634
42.15332 | 42.581 | 43.13236 | 20.99668 | -0.5513628 | 0.2010392 | 21.93464
42.16332 | 42.5958 | 43.14375 | 20.99044 | -0.5479541 | 0.2006939 | 21.95262
42.17332 | 42.5896 | 43.15482 | 20.98421 | -0.5652198 | 0.2003513 | 21.97026
42.18332 | 42.6244 | 43.16555 | 20.97797 | -0.5411511 | 0.2000114 | 21.98757
42.19332 | 42.6215 | 43.17595 | 20.97174 | -0.5544452 | 0.1996743 | 22.00453
42.20331 | 42.6047 | 43.18599 | 20.96553 | -0.5812915 | 0.1993402 | 22.02113
42.21331 | 42.6158 | 43.1957 | 20.9593 | -0.5798989 | 0.1990085 | 22.03739
42.22331 | 42.6295 | 43.20506 | 20.95309 | -0.5755577 | 0.1986794 | 22.05329
42.23331 | 42.6596 | 43.21406 | 20.94687 | -0.5544605 | 0.1983531 | 22.06883
42.24331 | 42.6343 | 43.2227 | 20.94066 | -0.5884021 | 0.1980296 | 22.08401
42.2533 | 42.6039 | 43.23097 | 20.93447 | -0.6270707 | 0.197709 | 22.0988
42.2633 | 42.6201 | 43.23888 | 20.92826 | -0.6187812 | 0.1973908 | 22.11323
42.2733 | 42.6288 | 43.24642 | 20.92207 | -0.6176162 | 0.1970752 | 22.12728
42.2833 | 42.667 | 43.25358 | 20.91587 | -0.5865756 | 0.1967624 | 22.14094
42.2933 | 42.6285 | 43.26035 | 20.90968 | -0.6318501 | 0.1964522 | 22.15422
42.3033 | 42.6311 | 43.26674 | 20.90349 | -0.6356381 | 0.1961447 | 22.1671
42.31329 | 42.6361 | 43.27273 | 20.89732 | -0.6366325 | 0.1958401 | 22.17958
42.32329 | 42.6617 | 43.27834 | 20.89114 | -0.616638 | 0.1955379 | 22.19166
42.33329 | 42.6595 | 43.28354 | 20.88496 | -0.624044 | 0.1952383 | 22.20334
42.34329 | 42.6511 | 43.28835 | 20.87879 | -0.6372464 | 0.1949414 | 22.21461
42.35329 | 42.6688 | 43.29274 | 20.87262 | -0.623942 | 0.1946471 | 22.22547
42.36328 | 42.6845 | 43.29672 | 20.86646 | -0.6122246 | 0.1943557 | 22.2359
42.37328 | 42.6843 | 43.3003 | 20.8603 | -0.6159975 | 0.1940667 | 22.24593
42.38328 | 42.7319 | 43.30345 | 20.85415 | -0.5715481 | 0.1937803 | 22.25552
42.39328 | 42.7063 | 43.30618 | 20.84799 | -0.5998808 | 0.1934965 | 22.26469
42.40328 | 42.7555 | 43.30848 | 20.84184 | -0.5529846 | 0.1932153 | 22.27342
42.41328 | 42.7423 | 43.31036 | 20.8357 | -0.5680624 | 0.1929367 | 22.28173
42.42327 | 42.7473 | 43.3118 | 20.82956 | -0.5645029 | 0.192661 | 22.28958
42.43327 | 42.7737 | 43.31281 | 20.82343 | -0.5391107 | 0.1923876 | 22.297
42.44327 | 42.7833 | 43.31338 | 20.81729 | -0.5300813 | 0.1921167 | 22.30397
42.45327 | 42.803 | 43.31351 | 20.81116 | -0.5105065 | 0.1918485 | 22.3105
42.46327 | 42.7819 | 43.31319 | 20.80503 | -0.5312868 | 0.1915827 | 22.31657
42.47326 | 42.7994 | 43.31242 | 20.79891 | -0.5130222 | 0.1913199 | 22.32219
42.48326 | 42.7892 | 43.3112 | 20.79279 | -0.5220007 | 0.1910593 | 22.32735
42.49326 | 42.8183 | 43.30953 | 20.78668 | -0.4912255 | 0.1908012 | 22.33205
42.50326 | 42.8212 | 43.30739 | 20.78057 | -0.4861919 | 0.1905457 | 22.33628
42.51326 | 42.8263 | 43.3048 | 20.77446 | -0.4785009 | 0.1902928 | 22.34005
42.52326 | 42.7874 | 43.30174 | 20.76835 | -0.5143439 | 0.1900423 | 22.34335
42.53325 | 42.8357 | 43.29823 | 20.76225 | -0.4625258 | 0.1897946 | 22.34618
42.54325 | 42.8374 | 43.29424 | 20.75616 | -0.4568369 | 0.1895492 | 22.34853
42.55325 | 42.8648 | 43.28978 | 20.75006 | -0.4249766 | 0.1893063 | 22.35041
42.56325 | 42.8394 | 43.28484 | 20.74397 | -0.4454434 | 0.1890659 | 22.35181
42.57325 | 42.814 | 43.27944 | 20.73788 | -0.4654358 | 0.188828 | 22.35272
42.58324 | 42.8426 | 43.27356 | 20.7318 | -0.4309573 | 0.1885928 | 22.35316
42.59324 | 42.8601 | 43.26719 | 20.72572 | -0.4070918 | 0.1883599 | 22.35311
42.60324 | 42.8627 | 43.26035 | 20.71965 | -0.397646 | 0.1881294 | 22.35257
42.61324 | 42.8175 | 43.25302 | 20.71357 | -0.4355164 | 0.1879014 | 22.35154
42.62324 | 42.8209 | 43.2452 | 20.7075 | -0.4243025 | 0.1876759 | 22.35002
42.63324 | 42.8362 | 43.2369 | 20.70144 | -0.4007024 | 0.1874528 | 22.34801
42.64323 | 42.8686 | 43.22812 | 20.69538 | -0.3595223 | 0.1872324 | 22.34551
42.65323 | 42.8181 | 43.21884 | 20.68932 | -0.4007439 | 0.1870142 | 22.34251
42.66323 | 42.7935 | 43.20908 | 20.68327 | -0.415578 | 0.1867985 | 22.33901
42.67323 | 42.7876 | 43.19882 | 20.67721 | -0.4112165 | 0.1865851 | 22.33502
42.68323 | 42.8008 | 43.18806 | 20.67116 | -0.3872618 | 0.1863742 | 22.33052
42.69322 | 42.8021 | 43.17682 | 20.66513 | -0.3747238 | 0.186166 | 22.32553
42.70322 | 42.7871 | 43.16508 | 20.65908 | -0.3779788 | 0.1859599 | 22.32004
42.71322 | 42.7403 | 43.15284 | 20.65304 | -0.4125368 | 0.1857562 | 22.31404
42.72322 | 42.7546 | 43.1401 | 20.64701 | -0.3854957 | 0.1855549 | 22.30753
42.73322 | 42.7652 | 43.12686 | 20.64098 | -0.3616609 | 0.1853559 | 22.30053
42.74322 | 42.7309 | 43.11313 | 20.63495 | -0.3822258 | 0.1851594 | 22.29302
42.75321 | 42.7373 | 43.0989 | 20.62893 | -0.3616043 | 0.1849654 | 22.28501
42.76321 | 42.7218 | 43.08417 | 20.62291 | -0.3623705 | 0.1847736 | 22.27649
42.77321 | 42.6883 | 43.06894 | 20.61689 | -0.3806368 | 0.1845841 | 22.26746
42.78321 | 42.7147 | 43.0532 | 20.61088 | -0.3385028 | 0.184397 | 22.25793
42.79321 | 42.699 | 43.03697 | 20.60487 | -0.3379684 | 0.1842122 | 22.24789
42.8032 | 42.6812 | 43.02025 | 20.59887 | -0.339051 | 0.18403 | 22.23736
42.8132 | 42.6586 | 43.00302 | 20.59286 | -0.3444172 | 0.1838499 | 22.22631
42.8232 | 42.6705 | 42.98528 | 20.58686 | -0.3147816 | 0.1836722 | 22.21475
42.8332 | 42.6374 | 42.96705 | 20.58086 | -0.3296474 | 0.1834967 | 22.20269
42.8432 | 42.6421 | 42.94831 | 20.57487 | -0.3062145 | 0.1833235 | 22.19012
42.8532 | 42.6254 | 42.92908 | 20.56888 | -0.3036813 | 0.1831527 | 22.17705
42.86319 | 42.5931 | 42.90937 | 20.5629 | -0.3162721 | 0.1829843 | 22.16349
42.87319 | 42.6047 | 42.88914 | 20.55691 | -0.2844446 | 0.1828179 | 22.14941
42.88319 | 42.5599 | 42.86842 | 20.55093 | -0.3085184 | 0.182654 | 22.13483
42.89319 | 42.5615 | 42.8472 | 20.54495 | -0.2856974 | 0.1824922 | 22.11975
42.90319 | 42.5668 | 42.82548 | 20.53898 | -0.2586839 | 0.1823328 | 22.10417
42.91318 | 42.493 | 42.80329 | 20.53301 | -0.3102938 | 0.1821757 | 22.0881
42.92318 | 42.5254 | 42.78059 | 20.52705 | -0.2551928 | 0.1820207 | 22.07153
42.93318 | 42.49 | 42.7574 | 20.52108 | -0.2674007 | 0.181868 | 22.05445
42.94318 | 42.4937 | 42.73372 | 20.51512 | -0.2400184 | 0.1817175 | 22.03688
42.95318 | 42.4815 | 42.70955 | 20.50916 | -0.2280457 | 0.1815693 | 22.01881
42.96318 | 42.4126 | 42.68489 | 20.50321 | -0.2722865 | 0.1814232 | 22.00025
42.97317 | 42.4376 | 42.65977 | 20.49726 | -0.2221674 | 0.1812795 | 21.98122
42.98317 | 42.4152 | 42.63414 | 20.49132 | -0.2189391 | 0.1811379 | 21.96169
42.99317 | 42.4284 | 42.60803 | 20.48537 | -0.1796297 | 0.1809985 | 21.94166
43.00317 | 42.378 | 42.58144 | 20.47943 | -0.2034381 | 0.1808613 | 21.92115
43.01317 | 42.366 | 42.55437 | 20.47349 | -0.1883693 | 0.1807262 | 21.90015
43.02316 | 42.3813 | 42.52685 | 20.46756 | -0.1455515 | 0.1805935 | 21.8787
43.03316 | 42.3502 | 42.49883 | 20.46163 | -0.1486336 | 0.1804628 | 21.85674
43.04316 | 42.316 | 42.47034 | 20.4557 | -0.1543449 | 0.1803343 | 21.83431
43.05316 | 42.33 | 42.44138 | 20.44978 | -0.1113847 | 0.1802079 | 21.8114
43.06316 | 42.3108 | 42.41196 | 20.44385 | -0.10116 | 0.1800837 | 21.78802
43.07316 | 42.2878 | 42.38207 | 20.43794 | -0.09426995 | 0.1799616 | 21.76417
43.08315 | 42.2635 | 42.35175 | 20.43203 | -0.08824657 | 0.1798417 | 21.73988
43.09315 | 42.2687 | 42.32093 | 20.42611 | -0.05223495 | 0.1797239 | 21.7151
43.10315 | 42.2752 | 42.28967 | 20.4202 | -0.01446736 | 0.1796082 | 21.68986
43.11315 | 42.2128 | 42.25795 | 20.4143 | -0.04514658 | 0.1794946 | 21.66416
43.12315 | 42.2249 | 42.22577 | 20.40839 | -0.0008735389 | 0.1793831 | 21.638
43.13314 | 42.1984 | 42.19319 | 20.4025 | 0.005214872 | 0.1792738 | 21.61141
43.14314 | 42.2195 | 42.16012 | 20.3966 | 0.05937804 | 0.1791665 | 21.58435
43.15314 | 42.1944 | 42.12662 | 20.39071 | 0.06778319 | 0.1790612 | 21.55685
43.16314 | 42.1588 | 42.09267 | 20.38482 | 0.06612959 | 0.1789581 | 21.52889
43.17314 | 42.1206 | 42.05829 | 20.37893 | 0.06230976 | 0.178857 | 21.5005
43.18314 | 42.1427 | 42.02348 | 20.37305 | 0.1192222 | 0.1787579 | 21.47167
43.19313 | 42.1491 | 41.98828 | 20.36717 | 0.1608232 | 0.178661 | 21.44245
43.20313 | 42.1084 | 41.95261 | 20.36129 | 0.1557913 | 0.1785661 | 21.41275
43.21313 | 42.0607 | 41.91652 | 20.35542 | 0.1441773 | 0.1784732 | 21.38263
43.22313 | 42.0746 | 41.88002 | 20.34954 | 0.1945813 | 0.1783823 | 21.35209
43.23313 | 42.0601 | 41.8431 | 20.34367 | 0.2170009 | 0.1782934 | 21.32113
43.24312 | 42.0551 | 41.80581 | 20.33781 | 0.2492937 | 0.1782067 | 21.28979
43.25312 | 42.0026 | 41.76807 | 20.33195 | 0.2345315 | 0.1781218 | 21.258
43.26312 | 41.9994 | 41.72993 | 20.32609 | 0.2694702 | 0.178039 | 21.2258
43.27312 | 41.9852 | 41.69139 | 20.32023 | 0.29381 | 0.1779581 | 21.1932
43.28312 | 41.9603 | 41.65246 | 20.31438 | 0.3078446 | 0.1778792 | 21.1602
43.29312 | 41.9324 | 41.61313 | 20.30853 | 0.3192722 | 0.1778023 | 21.1268
43.30311 | 41.9117 | 41.57345 | 20.30269 | 0.3382451 | 0.1777275 | 21.09304
43.31311 | 41.8779 | 41.53336 | 20.29684 | 0.3445413 | 0.1776545 | 21.05886
43.32311 | 41.8907 | 41.49288 | 20.291 | 0.3978186 | 0.1775834 | 21.0243
43.33311 | 41.8357 | 41.45203 | 20.28516 | 0.3836681 | 0.1775144 | 20.98936
43.34311 | 41.8241 | 41.41081 | 20.27932 | 0.4132916 | 0.1774472 | 20.95404
43.3531 | 41.7937 | 41.36926 | 20.2735 | 0.4244395 | 0.177382 | 20.91838
43.3631 | 41.7722 | 41.32731 | 20.26767 | 0.444891 | 0.1773187 | 20.88232
43.3731 | 41.7528 | 41.285 | 20.26184 | 0.4677995 | 0.1772573 | 20.8459
43.3831 | 41.7237 | 41.24234 | 20.25602 | 0.4813623 | 0.1771978 | 20.80912
43.3931 | 41.7017 | 41.19933 | 20.25019 | 0.502375 | 0.1771402 | 20.77199
43.4031 | 41.6292 | 41.15597 | 20.24438 | 0.4732287 | 0.1770845 | 20.73451
43.41309 | 41.6714 | 41.11232 | 20.23857 | 0.5590845 | 0.1770307 | 20.69672
43.42309 | 41.6335 | 41.06828 | 20.23275 | 0.5652175 | 0.1769787 | 20.65855
43.43309 | 41.5796 | 41.02392 | 20.22694 | 0.5556813 | 0.1769286 | 20.62005
43.44309 | 41.5443 | 40.97923 | 20.22114 | 0.5650727 | 0.1768803 | 20.58121
43.45309 | 41.5592 | 40.93421 | 20.21533 | 0.6249855 | 0.1768339 | 20.54205
43.46308 | 41.5142 | 40.88893 | 20.20954 | 0.6252718 | 0.1767894 | 20.5026
43.47308 | 41.4916 | 40.84328 | 20.20374 | 0.6483162 | 0.1767467 | 20.4628
43.48308 | 41.4546 | 40.79733 | 20.19794 | 0.6572662 | 0.1767057 | 20.42268
43.49308 | 41.4493 | 40.75107 | 20.19215 | 0.6982252 | 0.1766666 | 20.38226
43.50308 | 41.463 | 40.70452 | 20.18636 | 0.758478 | 0.1766293 | 20.34153
43.51308 | 41.4012 | 40.65767 | 20.18057 | 0.7435294 | 0.1765938 | 20.3005
43.52307 | 41.4117 | 40.61058 | 20.1748 | 0.8011207 | 0.1765601 | 20.25922
43.53307 | 41.3632 | 40.56315 | 20.16902 | 0.8000465 | 0.1765282 | 20.21761
43.54307 | 41.395 | 40.51545 | 20.16324 | 0.87955 | 0.176498 | 20.17571
43.55307 | 41.3659 | 40.46747 | 20.15746 | 0.8984294 | 0.1764696 | 20.13354
43.56307 | 41.3147 | 40.41922 | 20.15169 | 0.8954799 | 0.1764429 | 20.09109
43.57306 | 41.333 | 40.37075 | 20.14592 | 0.9622494 | 0.176418 | 20.04841
43.58306 | 41.308 | 40.32197 | 20.14016 | 0.9860258 | 0.1763948 | 20.00542
43.59306 | 41.3122 | 40.27294 | 20.13439 | 1.039258 | 0.1763734 | 19.96218
43.60306 | 41.2403 | 40.22366 | 20.12863 | 1.016644 | 0.1763536 | 19.91867
43.61306 | 41.2268 | 40.17413 | 20.12287 | 1.052673 | 0.1763356 | 19.87492
43.62306 | 41.2324 | 40.12435 | 20.11712 | 1.108049 | 0.1763193 | 19.83091
43.63305 | 41.1966 | 40.07439 | 20.11137 | 1.122209 | 0.1763047 | 19.78672
43.64305 | 41.1381 | 40.02415 | 20.10562 | 1.113953 | 0.1762917 | 19.74224
43.65305 | 41.119 | 39.97368 | 20.09987 | 1.145323 | 0.1762804 | 19.69753
43.66305 | 41.1256 | 39.92298 | 20.09413 | 1.202618 | 0.1762708 | 19.65259
43.67305 | 41.0686 | 39.87207 | 20.08838 | 1.196528 | 0.1762629 | 19.60743
43.68304 | 41.0335 | 39.821 | 20.08265 | 1.212504 | 0.1762566 | 19.56209
43.69304 | 41.0091 | 39.76967 | 20.07691 | 1.239433 | 0.1762519 | 19.5165
43.70304 | 40.9807 | 39.71813 | 20.07118 | 1.262571 | 0.1762488 | 19.4707
43.71304 | 40.9374 | 39.66639 | 20.06545 | 1.271009 | 0.1762474 | 19.4247
43.72304 | 40.9223 | 39.61446 | 20.05972 | 1.307838 | 0.1762476 | 19.3785
43.73304 | 40.87 | 39.56234 | 20.05399 | 1.307659 | 0.1762494 | 19.3321
43.74303 | 40.868 | 39.51009 | 20.04827 | 1.357912 | 0.1762528 | 19.28556
43.75303 | 40.8011 | 39.45762 | 20.04255 | 1.343482 | 0.1762578 | 19.23881
43.76303 | 40.7871 | 39.40496 | 20.03683 | 1.382142 | 0.1762644 | 19.19186
43.77303 | 40.7408 | 39.35211 | 20.03112 | 1.388687 | 0.1762724 | 19.14472
43.78303 | 40.7167 | 39.29912 | 20.02541 | 1.417583 | 0.1762821 | 19.09743
43.79302 | 40.6711 | 39.24602 | 20.0197 | 1.425077 | 0.1762933 | 19.05003
43.80302 | 40.6226 | 39.19271 | 20.01399 | 1.429893 | 0.1763061 | 19.00241
43.81302 | 40.6162 | 39.13924 | 20.00829 | 1.47696 | 0.1763204 | 18.95463
43.82302 | 40.558 | 39.08562 | 20.00259 | 1.472375 | 0.1763362 | 18.9067
43.83302 | 40.5395 | 39.03187 | 19.99689 | 1.507632 | 0.1763535 | 18.85863
43.84302 | 40.4965 | 38.97797 | 19.99119 | 1.518531 | 0.1763723 | 18.81041
43.85301 | 40.4665 | 38.92399 | 19.9855 | 1.54251 | 0.1763926 | 18.7621
43.86301 | 40.396 | 38.86983 | 19.97981 | 1.52617 | 0.1764144 | 18.71361
43.87301 | 40.3972 | 38.81554 | 19.97412 | 1.581655 | 0.1764377 | 18.66499
43.88301 | 40.3589 | 38.76114 | 19.96843 | 1.597763 | 0.1764623 | 18.61624
43.89301 | 40.3227 | 38.70661 | 19.96274 | 1.61609 | 0.1764885 | 18.56738
43.903 | 40.2281 | 38.65203 | 19.95707 | 1.576071 | 0.1765161 | 18.51844
43.913 | 40.2567 | 38.59729 | 19.95139 | 1.659414 | 0.1765451 | 18.46935
43.923 | 40.1928 | 38.54244 | 19.94571 | 1.65036 | 0.1765756 | 18.42015
43.933 | 40.1563 | 38.48749 | 19.94004 | 1.668807 | 0.1766075 | 18.37085
43.943 | 40.0745 | 38.43245 | 19.93437 | 1.642051 | 0.1766407 | 18.32144
43.953 | 40.0785 | 38.37732 | 19.9287 | 1.70118 | 0.1766754 | 18.27195
43.96299 | 40.0373 | 38.32215 | 19.92303 | 1.715146 | 0.1767114 | 18.22241
43.97299 | 39.9624 | 38.26685 | 19.91737 | 1.695548 | 0.1767488 | 18.17273
43.98299 | 39.9331 | 38.21147 | 19.91171 | 1.721627 | 0.1767876 | 18.12298
43.99299 | 39.9214 | 38.15602 | 19.90605 | 1.76538 | 0.1768278 | 18.07314
44.00299 | 39.8661 | 38.10049 | 19.90039 | 1.765605 | 0.1768692 | 18.02323
44.01298 | 39.7803 | 38.04496 | 19.89474 | 1.735341 | 0.176912 | 17.9733
44.02298 | 39.7508 | 37.98931 | 19.88909 | 1.761494 | 0.1769561 | 17.92326
44.03298 | 39.7511 | 37.93359 | 19.88344 | 1.817505 | 0.1770015 | 17.87315
44.04298 | 39.6828 | 37.87783 | 19.87779 | 1.804969 | 0.1770483 | 17.82299
44.05298 | 39.6251 | 37.82201 | 19.87215 | 1.803086 | 0.1770963 | 17.77277
44.06298 | 39.6129 | 37.76615 | 19.86651 | 1.846749 | 0.1771456 | 17.7225
44.07297 | 39.5687 | 37.7103 | 19.86087 | 1.8584 | 0.1771961 | 17.67223
44.08297 | 39.5319 | 37.65435 | 19.85523 | 1.877546 | 0.177248 | 17.62187
44.09297 | 39.4501 | 37.59838 | 19.8496 | 1.851724 | 0.177301 | 17.57148
44.10297 | 39.4551 | 37.54236 | 19.84397 | 1.912736 | 0.1773554 | 17.52104
44.11297 | 39.4011 | 37.48632 | 19.83834 | 1.914777 | 0.1774109 | 17.47058
44.12296 | 39.327 | 37.43031 | 19.83271 | 1.896687 | 0.1774676 | 17.42013
44.13296 | 39.3163 | 37.37423 | 19.82709 | 1.942071 | 0.1775256 | 17.36962
44.14296 | 39.2787 | 37.31813 | 19.82146 | 1.960575 | 0.1775847 | 17.31908
44.15296 | 39.2241 | 37.26201 | 19.81584 | 1.962092 | 0.1776451 | 17.26852
44.16296 | 39.1989 | 37.20588 | 19.81022 | 1.993021 | 0.1777066 | 17.21795
44.17296 | 39.1177 | 37.14975 | 19.80461 | 1.967954 | 0.1777693 | 17.16737
44.18295 | 39.1415 | 37.09366 | 19.799 | 2.047839 | 0.1778331 | 17.11683
44.19295 | 39.0424 | 37.03752 | 19.79339 | 2.004878 | 0.1778981 | 17.06624
44.20295 | 39.0127 | 36.98139 | 19.78778 | 2.031312 | 0.1779643 | 17.01565
44.21295 | 38.9849 | 36.92526 | 19.78217 | 2.059644 | 0.1780315 | 16.96505
44.22295 | 38.9425 | 36.86914 | 19.77657 | 2.073364 | 0.1780999 | 16.91447
44.23294 | 38.8987 | 36.81308 | 19.77097 | 2.085617 | 0.1781693 | 16.86394
44.24294 | 38.8572 | 36.75699 | 19.76537 | 2.10021 | 0.1782398 | 16.81338
44.25294 | 38.8029 | 36.70092 | 19.75977 | 2.101985 | 0.1783115 | 16.76283
44.26294 | 38.7763 | 36.64486 | 19.75417 | 2.131437 | 0.1783842 | 16.7123
44.27294 | 38.7162 | 36.58883 | 19.74858 | 2.127367 | 0.1784579 | 16.66179
44.28294 | 38.6822 | 36.53283 | 19.74299 | 2.149365 | 0.1785327 | 16.61131
44.29293 | 38.5936 | 36.47692 | 19.73741 | 2.116681 | 0.1786085 | 16.5609
44.30293 | 38.6359 | 36.42098 | 19.73182 | 2.214918 | 0.1786854 | 16.51048
44.31293 | 38.5489 | 36.36508 | 19.72624 | 2.183817 | 0.1787632 | 16.46008
44.32293 | 38.51 | 36.30922 | 19.72065 | 2.200779 | 0.1788421 | 16.40973
44.33293 | 38.4476 | 36.2534 | 19.71507 | 2.194199 | 0.178922 | 16.35941
44.34292 | 38.4205 | 36.19769 | 19.7095 | 2.222811 | 0.1790028 | 16.30919
44.35292 | 38.3676 | 36.14196 | 19.70393 | 2.225639 | 0.1790846 | 16.25895
44.36292 | 38.3087 | 36.08628 | 19.69835 | 2.222417 | 0.1791674 | 16.20876
44.37292 | 38.2676 | 36.03066 | 19.69278 | 2.236944 | 0.1792511 | 16.15862
44.38292 | 38.26 | 35.97509 | 19.68721 | 2.284913 | 0.1793358 | 16.10854
44.39292 | 38.1906 | 35.91957 | 19.68164 | 2.271027 | 0.1794213 | 16.05851
44.40291 | 38.1179 | 35.86417 | 19.67609 | 2.253727 | 0.1795078 | 16.00858
44.41291 | 38.1046 | 35.80878 | 19.67052 | 2.295818 | 0.1795952 | 15.95866
44.42291 | 38.0584 | 35.75346 | 19.66496 | 2.304945 | 0.1796835 | 15.90881
44.43291 | 37.9804 | 35.6982 | 19.6594 | 2.282205 | 0.1797726 | 15.85902
44.44291 | 37.9351 | 35.64301 | 19.65385 | 2.292094 | 0.1798627 | 15.8093
44.4529 | 37.9084 | 35.58794 | 19.6483 | 2.32046 | 0.1799535 | 15.75969
44.4629 | 37.8564 | 35.5329 | 19.64275 | 2.323504 | 0.1800453 | 15.7101
44.4729 | 37.7775 | 35.47793 | 19.6372 | 2.299573 | 0.1801379 | 15.66059
44.4829 | 37.7568 | 35.42304 | 19.63165 | 2.333764 | 0.1802313 | 15.61116
44.4929 | 37.6988 | 35.36823 | 19.6261 | 2.330574 | 0.1803256 | 15.5618
44.5029 | 37.6555 | 35.3135 | 19.62056 | 2.342002 | 0.1804206 | 15.51252
44.51289 | 37.5874 | 35.25891 | 19.61502 | 2.328491 | 0.1805164 | 15.46337
44.52289 | 37.5457 | 35.20435 | 19.60948 | 2.341348 | 0.180613 | 15.41425
44.53289 | 37.4932 | 35.14988 | 19.60395 | 2.343317 | 0.1807104 | 15.36523
44.54289 | 37.4373 | 35.09551 | 19.59841 | 2.341794 | 0.1808085 | 15.31629
44.55289 | 37.3808 | 35.04122 | 19.59288 | 2.339581 | 0.1809074 | 15.26743
44.56288 | 37.3645 | 34.98708 | 19.58735 | 2.377419 | 0.181007 | 15.21872
44.57288 | 37.2852 | 34.93299 | 19.58182 | 2.352215 | 0.1811074 | 15.17005
44.58288 | 37.2527 | 34.87899 | 19.5763 | 2.373712 | 0.1812084 | 15.12148
44.59288 | 37.1966 | 34.82509 | 19.57077 | 2.371512 | 0.1813102 | 15.07301
44.60288 | 37.132 | 34.77129 | 19.56525 | 2.36071 | 0.1814127 | 15.02463
44.61288 | 37.1019 | 34.7176 | 19.55973 | 2.384305 | 0.1815159 | 14.97635
44.62287 | 37.0348 | 34.66406 | 19.55421 | 2.370742 | 0.1816197 | 14.92822
44.63287 | 36.9842 | 34.61057 | 19.5487 | 2.373627 | 0.1817242 | 14.88015
44.64287 | 36.9379 | 34.5572 | 19.54318 | 2.380704 | 0.1818293 | 14.83219
44.65287 | 36.9214 | 34.50393 | 19.53767 | 2.417471 | 0.1819351 | 14.78433
44.66287 | 36.8293 | 34.45077 | 19.53216 | 2.378527 | 0.1820416 | 14.73657
44.67286 | 36.7871 | 34.39778 | 19.52665 | 2.38932 | 0.1821485 | 14.68898
44.68286 | 36.7711 | 34.34485 | 19.52115 | 2.426252 | 0.1822562 | 14.64145
44.69286 | 36.7072 | 34.29203 | 19.51564 | 2.415167 | 0.1823644 | 14.59403
44.70286 | 36.6473 | 34.23933 | 19.51014 | 2.407967 | 0.1824733 | 14.54672
44.71286 | 36.5967 | 34.18675 | 19.50464 | 2.409949 | 0.1825827 | 14.49953
44.72286 | 36.5717 | 34.13429 | 19.49914 | 2.437412 | 0.1826927 | 14.45246
44.73285 | 36.4997 | 34.082 | 19.49364 | 2.417703 | 0.1828032 | 14.40555
44.74285 | 36.4761 | 34.02978 | 19.48815 | 2.446323 | 0.1829143 | 14.35871
44.75285 | 36.4171 | 33.97768 | 19.48265 | 2.439422 | 0.1830259 | 14.312
44.76285 | 36.3751 | 33.9257 | 19.47716 | 2.449395 | 0.183138 | 14.2654
44.77285 | 36.3015 | 33.87385 | 19.47167 | 2.427645 | 0.1832507 | 14.21893
44.78284 | 36.2986 | 33.82218 | 19.46619 | 2.476416 | 0.1833638 | 14.17263
44.79284 | 36.1963 | 33.77059 | 19.4607 | 2.425711 | 0.1834774 | 14.12641
44.80284 | 36.1677 | 33.71912 | 19.45522 | 2.448578 | 0.1835916 | 14.08031
44.81284 | 36.1181 | 33.66778 | 19.44974 | 2.450316 | 0.1837062 | 14.03434
44.82284 | 36.0826 | 33.61658 | 19.44425 | 2.466024 | 0.1838213 | 13.9885
44.83283 | 35.985 | 33.56555 | 19.43878 | 2.419449 | 0.1839367 | 13.94283
44.84283 | 35.9894 | 33.51461 | 19.4333 | 2.474791 | 0.1840527 | 13.89725
44.85283 | 35.9098 | 33.4638 | 19.42783 | 2.446002 | 0.1841691 | 13.8518
44.86283 | 35.8463 | 33.41312 | 19.42236 | 2.433177 | 0.1842859 | 13.80648
44.87283 | 35.7966 | 33.36258 | 19.41688 | 2.43402 | 0.1844031 | 13.76129
44.88283 | 35.7875 | 33.31218 | 19.41141 | 2.475324 | 0.1845207 | 13.71624
44.89282 | 35.6723 | 33.26196 | 19.40595 | 2.41034 | 0.1846386 | 13.67137
44.90282 | 35.6462 | 33.21183 | 19.40049 | 2.434372 | 0.1847571 | 13.62659
44.91282 | 35.6161 | 33.16184 | 19.39502 | 2.454263 | 0.1848758 | 13.58194
44.92282 | 35.5445 | 33.11199 | 19.38956 | 2.432515 | 0.184995 | 13.53743
44.93282 | 35.4576 | 33.06227 | 19.3841 | 2.395329 | 0.1851145 | 13.49306
44.94281 | 35.4405 | 33.01276 | 19.37864 | 2.42774 | 0.1852342 | 13.44888
44.95281 | 35.4308 | 32.96333 | 19.37319 | 2.46747 | 0.1853543 | 13.40479
44.96281 | 35.2922 | 32.91404 | 19.36773 | 2.37816 | 0.1854748 | 13.36084
44.97281 | 35.2703 | 32.86489 | 19.36228 | 2.405409 | 0.1855956 | 13.31702
44.98281 | 35.2499 | 32.81589 | 19.35682 | 2.434012 | 0.1857167 | 13.27335
44.99281 | 35.1484 | 32.76703 | 19.35137 | 2.381373 | 0.1858381 | 13.22982
45.0028 | 35.1326 | 32.71836 | 19.34593 | 2.414239 | 0.1859596 | 13.18647
45.0128 | 35.0669 | 32.66979 | 19.34048 | 2.397111 | 0.1860816 | 13.14322
45.0228 | 35.0361 | 32.62136 | 19.33504 | 2.414738 | 0.1862038 | 13.10012
45.0328 | 34.96 | 32.57308 | 19.32959 | 2.386919 | 0.1863262 | 13.05716
45.0428 | 34.9299 | 32.52495 | 19.32415 | 2.404952 | 0.1864489 | 13.01435
45.05279 | 34.8785 | 32.47701 | 19.31872 | 2.401493 | 0.1865717 | 12.97172
45.06279 | 34.8486 | 32.42917 | 19.31328 | 2.419433 | 0.1866949 | 12.92919
45.07279 | 34.7735 | 32.38147 | 19.30784 | 2.392027 | 0.1868183 | 12.88681
45.08279 | 34.7131 | 32.33393 | 19.30241 | 2.379171 | 0.1869418 | 12.84458
45.09279 | 34.7104 | 32.28653 | 19.29697 | 2.423869 | 0.1870656 | 12.80249
45.10279 | 34.6519 | 32.23928 | 19.29154 | 2.412617 | 0.1871896 | 12.76055
45.11278 | 34.5622 | 32.19223 | 19.28612 | 2.36997 | 0.1873136 | 12.7188
45.12278 | 34.5529 | 32.14528 | 19.28069 | 2.40762 | 0.1874379 | 12.67715
45.13278 | 34.5297 | 32.09848 | 19.27526 | 2.43122 | 0.1875624 | 12.63566
45.14278 | 34.4186 | 32.05183 | 19.26984 | 2.366771 | 0.187687 | 12.59431
45.15278 | 34.4081 | 32.00533 | 19.26441 | 2.402771 | 0.1878117 | 12.55311
45.16277 | 34.386 | 31.95902 | 19.25899 | 2.426977 | 0.1879364 | 12.51209
45.17277 | 34.2911 | 31.91282 | 19.25357 | 2.378276 | 0.1880615 | 12.47119
45.18277 | 34.2394 | 31.86677 | 19.24815 | 2.372625 | 0.1881866 | 12.43043
45.19277 | 34.2185 | 31.82088 | 19.24274 | 2.397624 | 0.1883119 | 12.38983
45.20277 | 34.1841 | 31.77513 | 19.23732 | 2.408972 | 0.1884372 | 12.34937
45.21277 | 34.0829 | 31.72953 | 19.23191 | 2.353367 | 0.1885626 | 12.30906
45.22276 | 34.0747 | 31.68413 | 19.2265 | 2.390566 | 0.1886879 | 12.26895
45.23276 | 34.0465 | 31.63884 | 19.22109 | 2.40766 | 0.1888134 | 12.22894
45.24276 | 33.9344 | 31.5937 | 19.21568 | 2.340701 | 0.188939 | 12.18908
45.25276 | 33.9268 | 31.54871 | 19.21027 | 2.37809 | 0.1890647 | 12.14937
45.26276 | 33.8796 | 31.50387 | 19.20486 | 2.375727 | 0.1891904 | 12.10982
45.27275 | 33.8248 | 31.45923 | 19.19946 | 2.36557 | 0.189316 | 12.07045
45.28275 | 33.7455 | 31.4147 | 19.19406 | 2.330804 | 0.1894418 | 12.03119
45.29275 | 33.7392 | 31.37031 | 19.18866 | 2.368886 | 0.1895676 | 11.99209
45.30275 | 33.6664 | 31.32608 | 19.18326 | 2.340316 | 0.1896934 | 11.95313
45.31275 | 33.6269 | 31.28201 | 19.17786 | 2.344892 | 0.1898191 | 11.91433
45.32275 | 33.5766 | 31.23808 | 19.17246 | 2.338519 | 0.1899449 | 11.87567
45.33274 | 33.4982 | 31.19435 | 19.16707 | 2.30385 | 0.1900705 | 11.83721
45.34274 | 33.5045 | 31.15073 | 19.16168 | 2.353771 | 0.1901963 | 11.79886
45.35274 | 33.4299 | 31.10726 | 19.15628 | 2.322641 | 0.1903219 | 11.76065
45.36274 | 33.3537 | 31.06394 | 19.15089 | 2.289759 | 0.1904476 | 11.7226
45.37274 | 33.3497 | 31.02077 | 19.1455 | 2.328926 | 0.1905732 | 11.6847
45.38273 | 33.2912 | 30.9778 | 19.14012 | 2.313398 | 0.1906985 | 11.64699
45.39273 | 33.2165 | 30.93494 | 19.13473 | 2.281561 | 0.190824 | 11.60939
45.40273 | 33.2031 | 30.89223 | 19.12934 | 2.310872 | 0.1909494 | 11.57194
45.41273 | 33.174 | 30.84967 | 19.12396 | 2.324332 | 0.1910746 | 11.53463
45.42273 | 33.0852 | 30.80726 | 19.11858 | 2.27794 | 0.1911998 | 11.49748
45.43273 | 33.0518 | 30.765 | 19.11319 | 2.286797 | 0.1913249 | 11.46048
45.44272 | 33.0378 | 30.72294 | 19.10782 | 2.314863 | 0.1914497 | 11.42367
45.45272 | 32.9253 | 30.68098 | 19.10244 | 2.244318 | 0.1915745 | 11.38697
45.46272 | 32.9261 | 30.63918 | 19.09706 | 2.286922 | 0.1916992 | 11.35042
45.47272 | 32.8725 | 30.59752 | 19.09169 | 2.274976 | 0.1918237 | 11.31401
45.48272 | 32.8219 | 30.55602 | 19.08631 | 2.26588 | 0.1919481 | 11.27776
45.49271 | 32.7593 | 30.51471 | 19.08094 | 2.244586 | 0.1920722 | 11.2417
45.50271 | 32.7236 | 30.47351 | 19.07557 | 2.250091 | 0.1921962 | 11.20574
45.51271 | 32.6838 | 30.43246 | 19.0702 | 2.251344 | 0.1923201 | 11.16993
45.52271 | 32.6274 | 30.39155 | 19.06483 | 2.235848 | 0.1924438 | 11.13428
45.53271 | 32.5543 | 30.35079 | 19.05946 | 2.203508 | 0.1925673 | 11.09876
45.54271 | 32.5421 | 30.31019 | 19.0541 | 2.231914 | 0.1926905 | 11.0634
45.5527 | 32.4922 | 30.26978 | 19.04874 | 2.222425 | 0.1928135 | 11.02822
45.5627 | 32.4231 | 30.22947 | 19.04337 | 2.193633 | 0.1929363 | 10.99316
45.5727 | 32.3859 | 30.18931 | 19.03801 | 2.196593 | 0.1930589 | 10.95824
45.5827 | 32.3888 | 30.1493 | 19.03265 | 2.239504 | 0.1931813 | 10.92346
45.5927 | 32.2652 | 30.10943 | 19.02729 | 2.155768 | 0.1933034 | 10.88884
45.60269 | 32.2394 | 30.06975 | 19.02194 | 2.169645 | 0.1934251 | 10.85439
45.61269 | 32.2412 | 30.03019 | 19.01658 | 2.211014 | 0.1935467 | 10.82006
45.62269 | 32.1397 | 29.99076 | 19.01122 | 2.148936 | 0.1936679 | 10.78587
45.63269 | 32.0747 | 29.95149 | 19.00587 | 2.12321 | 0.193789 | 10.75183
45.64269 | 32.1168 | 29.91236 | 19.00051 | 2.204439 | 0.1939096 | 10.71794
45.65269 | 32.0151 | 29.87338 | 18.99516 | 2.141723 | 0.19403 | 10.68419
45.66268 | 31.9574 | 29.83458 | 18.98982 | 2.122821 | 0.19415 | 10.65061
45.67268 | 31.9618 | 29.79589 | 18.98447 | 2.165913 | 0.1942697 | 10.61715
45.68268 | 31.8794 | 29.75734 | 18.97912 | 2.122058 | 0.1943891 | 10.58384
45.69268 | 31.8082 | 29.71894 | 18.97377 | 2.089261 | 0.1945082 | 10.55066
45.70268 | 31.8236 | 29.68068 | 18.96842 | 2.142918 | 0.1946269 | 10.51763
45.71267 | 31.7466 | 29.64261 | 18.96308 | 2.103994 | 0.1947451 | 10.48478
45.72267 | 31.6968 | 29.60464 | 18.95774 | 2.092164 | 0.1948631 | 10.45203
45.73267 | 31.6767 | 29.56681 | 18.9524 | 2.10989 | 0.1949807 | 10.41943
45.74267 | 31.6384 | 29.52913 | 18.94706 | 2.109273 | 0.1950978 | 10.38697
45.75267 | 31.5612 | 29.49159 | 18.94172 | 2.069613 | 0.1952146 | 10.35466
45.76267 | 31.5294 | 29.45419 | 18.93638 | 2.075212 | 0.195331 | 10.32248
45.77266 | 31.4935 | 29.41697 | 18.93104 | 2.076532 | 0.1954468 | 10.29048
45.78266 | 31.4487 | 29.37985 | 18.92571 | 2.068847 | 0.1955623 | 10.25858
45.79266 | 31.3446 | 29.34288 | 18.92037 | 2.001721 | 0.1956773 | 10.22683
45.80266 | 31.3843 | 29.30605 | 18.91504 | 2.078253 | 0.1957919 | 10.19522
45.81266 | 31.3107 | 29.26935 | 18.9097 | 2.041346 | 0.195906 | 10.16374
45.82265 | 31.222 | 29.23284 | 18.90438 | 1.989163 | 0.1960196 | 10.13244
45.83265 | 31.2383 | 29.19642 | 18.89905 | 2.041876 | 0.1961327 | 10.10125
45.84265 | 31.1814 | 29.16015 | 18.89372 | 2.021251 | 0.1962454 | 10.07019
45.85265 | 31.075 | 29.12401 | 18.88839 | 1.950987 | 0.1963575 | 10.03927
45.86265 | 31.0839 | 29.08801 | 18.88306 | 1.995885 | 0.1964692 | 10.00849
45.87265 | 31.0605 | 29.05216 | 18.87773 | 2.008344 | 0.1965803 | 9.977842
45.88264 | 30.9354 | 29.01647 | 18.87241 | 1.918932 | 0.1966907 | 9.947364
45.89264 | 30.9613 | 28.98088 | 18.86709 | 1.980416 | 0.1968007 | 9.916994
45.90264 | 30.9166 | 28.94544 | 18.86177 | 1.971164 | 0.1969102 | 9.886759
45.91264 | 30.8321 | 28.91012 | 18.85644 | 1.921979 | 0.197019 | 9.856658
45.92264 | 30.8134 | 28.87495 | 18.85112 | 1.938455 | 0.1971273 | 9.826694
45.93263 | 30.7653 | 28.83994 | 18.84581 | 1.925361 | 0.1972349 | 9.796895
45.94263 | 30.7313 | 28.80503 | 18.84049 | 1.926269 | 0.197342 | 9.7672
45.95263 | 30.665 | 28.77026 | 18.83517 | 1.89474 | 0.1974485 | 9.73764
45.96263 | 30.6393 | 28.73562 | 18.82985 | 1.903678 | 0.1975543 | 9.708213
45.97263 | 30.5921 | 28.70112 | 18.82454 | 1.890983 | 0.1976595 | 9.678919
45.98263 | 30.5621 | 28.66674 | 18.81922 | 1.895356 | 0.1977641 | 9.649755
45.99262 | 30.4941 | 28.63255 | 18.81392 | 1.861551 | 0.1978679 | 9.620765
46.00262 | 30.4632 | 28.59843 | 18.8086 | 1.864767 | 0.1979711 | 9.591858
46.01262 | 30.4309 | 28.56446 | 18.80329 | 1.866442 | 0.1980736 | 9.563093
46.02262 | 30.3672 | 28.53061 | 18.79798 | 1.836586 | 0.1981754 | 9.534458
46.03262 | 30.3435 | 28.4969 | 18.79267 | 1.8466 | 0.1982766 | 9.505953
46.04261 | 30.2979 | 28.46336 | 18.78737 | 1.83454 | 0.1983769 | 9.477615
46.05261 | 30.2249 | 28.42991 | 18.78206 | 1.794994 | 0.1984765 | 9.449369
46.06261 | 30.2214 | 28.39658 | 18.77675 | 1.824818 | 0.1985754 | 9.421254
46.07261 | 30.163 | 28.36339 | 18.77145 | 1.799612 | 0.1986736 | 9.393267
46.08261 | 30.1108 | 28.33032 | 18.76614 | 1.780478 | 0.198771 | 9.365408
46.09261 | 30.0909 | 28.29738 | 18.76084 | 1.793516 | 0.1988676 | 9.337677
46.1026 | 30.0444 | 28.26461 | 18.75554 | 1.779795 | 0.1989633 | 9.310101
46.1126 | 29.9551 | 28.23192 | 18.75024 | 1.723178 | 0.1990583 | 9.282624
46.1226 | 29.9568 | 28.19936 | 18.74494 | 1.757435 | 0.1991525 | 9.255274
46.1326 | 29.9017 | 28.16693 | 18.73964 | 1.734765 | 0.1992458 | 9.22805
46.1426 | 29.8244 | 28.13463 | 18.73434 | 1.689771 | 0.1993384 | 9.200951
46.15259 | 29.8062 | 28.10248 | 18.72905 | 1.70372 | 0.1994299 | 9.174004
46.16259 | 29.7797 | 28.07043 | 18.72375 | 1.709275 | 0.1995207 | 9.147155
46.17259 | 29.6961 | 28.03849 | 18.71845 | 1.657606 | 0.1996106 | 9.120431
46.18259 | 29.6658 | 28.00669 | 18.71316 | 1.659113 | 0.1996996 | 9.09383
46.19259 | 29.637 | 27.975 | 18.70786 | 1.661996 | 0.1997878 | 9.067353
46.20259 | 29.5531 | 27.94344 | 18.70257 | 1.609657 | 0.199875 | 9.040999
46.21258 | 29.5235 | 27.91203 | 18.69728 | 1.611466 | 0.1999611 | 9.014791
46.22258 | 29.4856 | 27.88072 | 18.69199 | 1.604882 | 0.2000465 | 8.988682
46.23258 | 29.4146 | 27.84952 | 18.6867 | 1.565078 | 0.2001308 | 8.962692
46.24258 | 29.4097 | 27.81845 | 18.68141 | 1.591253 | 0.2002142 | 8.936825
46.25258 | 29.3582 | 27.78749 | 18.67612 | 1.570707 | 0.2002967 | 8.911078
46.26257 | 29.2468 | 27.75669 | 18.67084 | 1.49011 | 0.200378 | 8.885476
46.27257 | 29.2934 | 27.72597 | 18.66555 | 1.567426 | 0.2004584 | 8.859968
46.28257 | 29.2066 | 27.69538 | 18.66026 | 1.511222 | 0.2005378 | 8.834579
46.29257 | 29.1238 | 27.6649 | 18.65498 | 1.458899 | 0.2006162 | 8.80931
46.30257 | 29.1344 | 27.63454 | 18.64969 | 1.499858 | 0.2006935 | 8.784158
46.31257 | 29.0754 | 27.6043 | 18.64441 | 1.4711 | 0.2007698 | 8.759125
46.32256 | 28.9973 | 27.5742 | 18.63913 | 1.423095 | 0.2008449 | 8.734233
46.33256 | 29.0388 | 27.5442 | 18.63384 | 1.494603 | 0.200919 | 8.709434
46.34256 | 28.9196 | 27.5143 | 18.62856 | 1.405296 | 0.2009921 | 8.68475
46.35256 | 28.8789 | 27.48453 | 18.62328 | 1.394372 | 0.201064 | 8.660183
46.36256 | 28.8564 | 27.45487 | 18.618 | 1.401533 | 0.2011347 | 8.635731
46.37255 | 28.8072 | 27.42535 | 18.61273 | 1.381851 | 0.2012043 | 8.611418
46.38255 | 28.7736 | 27.39592 | 18.60745 | 1.377683 | 0.2012728 | 8.587197
46.39255 | 28.7305 | 27.3666 | 18.60217 | 1.363902 | 0.2013401 | 8.563088
46.40255 | 28.7093 | 27.33739 | 18.59689 | 1.371907 | 0.2014063 | 8.539094
46.41255 | 28.64 | 27.3083 | 18.59162 | 1.3317 | 0.2014713 | 8.515213
46.42255 | 28.6109 | 27.27932 | 18.58634 | 1.33158 | 0.2015351 | 8.491445
46.43254 | 28.5835 | 27.25048 | 18.58107 | 1.333021 | 0.2015976 | 8.467811
46.44254 | 28.5016 | 27.22172 | 18.5758 | 1.279878 | 0.201659 | 8.444267
46.45254 | 28.5079 | 27.19307 | 18.57052 | 1.314825 | 0.2017191 | 8.420834
46.46254 | 28.465 | 27.16454 | 18.56525 | 1.30046 | 0.201778 | 8.397512
46.47254 | 28.3908 | 27.13611 | 18.55998 | 1.254686 | 0.2018356 | 8.374301
46.48253 | 28.3918 | 27.10782 | 18.55471 | 1.283975 | 0.2018919 | 8.351222
46.49253 | 28.3361 | 27.07962 | 18.54944 | 1.256483 | 0.201947 | 8.328229
46.50253 | 28.3008 | 27.05152 | 18.54417 | 1.249283 | 0.2020007 | 8.305346
46.51253 | 28.2752 | 27.02353 | 18.5389 | 1.251674 | 0.2020532 | 8.282572
46.52253 | 28.2004 | 26.99564 | 18.53363 | 1.204757 | 0.2021043 | 8.259906
46.53253 | 28.2157 | 26.96787 | 18.52836 | 1.247834 | 0.2021541 | 8.237347
46.54252 | 28.1449 | 26.94022 | 18.5231 | 1.204677 | 0.2022026 | 8.214918
46.55252 | 28.1253 | 26.91266 | 18.51784 | 1.212641 | 0.2022497 | 8.192574
46.56252 | 28.0892 | 26.8852 | 18.51257 | 1.203999 | 0.2022954 | 8.170336
46.57252 | 28.0205 | 26.85785 | 18.5073 | 1.162652 | 0.2023398 | 8.148204
46.58252 | 28.0438 | 26.8306 | 18.50204 | 1.2132 | 0.2023827 | 8.126178
46.59251 | 27.9781 | 26.80349 | 18.49678 | 1.174614 | 0.2024243 | 8.104281
46.60251 | 27.9283 | 26.77645 | 18.49152 | 1.151854 | 0.2024644 | 8.082465
46.61251 | 27.9366 | 26.74951 | 18.48625 | 1.18709 | 0.2025031 | 8.060752
46.62251 | 27.853 | 26.72268 | 18.48099 | 1.130324 | 0.2025404 | 8.039143
46.63251 | 27.8299 | 26.69594 | 18.47573 | 1.133956 | 0.2025763 | 8.017638
46.64251 | 27.835 | 26.66932 | 18.47047 | 1.165685 | 0.2026107 | 7.996235
46.6525 | 27.7313 | 26.64281 | 18.46521 | 1.088487 | 0.2026435 | 7.974956
46.6625 | 27.7394 | 26.61639 | 18.45995 | 1.123014 | 0.202675 | 7.953757
46.6725 | 27.6858 | 26.59006 | 18.4547 | 1.09574 | 0.2027049 | 7.93266
46.6825 | 27.6714 | 26.56383 | 18.44944 | 1.107566 | 0.2027334 | 7.911664
46.6925 | 27.6325 | 26.53771 | 18.44418 | 1.094792 | 0.2027603 | 7.890769
46.70249 | 27.5717 | 26.51171 | 18.43893 | 1.059994 | 0.2027857 | 7.869994
46.71249 | 27.5392 | 26.48578 | 18.43367 | 1.053422 | 0.2028096 | 7.849299
46.72249 | 27.5213 | 26.45995 | 18.42841 | 1.061352 | 0.2028319 | 7.828703
46.73249 | 27.4819 | 26.43422 | 18.42316 | 1.047683 | 0.2028527 | 7.808207
46.74249 | 27.4404 | 26.40858 | 18.4179 | 1.031818 | 0.202872 | 7.787808
46.75249 | 27.4213 | 26.38304 | 18.41265 | 1.038255 | 0.2028897 | 7.767508
46.76248 | 27.3638 | 26.35763 | 18.4074 | 1.006171 | 0.2029058 | 7.747325
46.77248 | 27.3533 | 26.33229 | 18.40214 | 1.021015 | 0.2029203 | 7.72722
46.78248 | 27.3017 | 26.30704 | 18.39689 | 0.9946637 | 0.2029332 | 7.707211
46.79248 | 27.2514 | 26.28188 | 18.39164 | 0.9695177 | 0.2029445 | 7.687299
46.80248 | 27.2242 | 26.25682 | 18.38639 | 0.9673764 | 0.2029542 | 7.667483
46.81247 | 27.2235 | 26.23188 | 18.38114 | 0.9916159 | 0.2029623 | 7.647781
46.82247 | 27.1266 | 26.20701 | 18.37589 | 0.9195861 | 0.2029688 | 7.628156
46.83247 | 27.1767 | 26.18224 | 18.37064 | 0.9944635 | 0.2029736 | 7.608624
46.84247 | 27.0879 | 26.15755 | 18.36539 | 0.9303473 | 0.2029768 | 7.589187
46.85247 | 27.0768 | 26.13296 | 18.36014 | 0.9438379 | 0.2029783 | 7.569845
46.86247 | 27.035 | 26.10846 | 18.35489 | 0.9265367 | 0.2029782 | 7.550595
46.87246 | 26.9799 | 26.08408 | 18.34965 | 0.8958193 | 0.2029765 | 7.531458
46.88246 | 26.986 | 26.05976 | 18.3444 | 0.9262354 | 0.202973 | 7.512393
46.89246 | 26.9246 | 26.03554 | 18.33915 | 0.8890597 | 0.2029679 | 7.493422
46.90246 | 26.9142 | 26.01141 | 18.3339 | 0.9027933 | 0.2029611 | 7.474543
46.91246 | 26.892 | 25.98736 | 18.32866 | 0.9046377 | 0.2029526 | 7.455754
46.92245 | 26.8228 | 25.96343 | 18.32341 | 0.8593677 | 0.2029425 | 7.437075
46.93245 | 26.8442 | 25.93957 | 18.31817 | 0.9046326 | 0.2029306 | 7.418468
46.94245 | 26.7741 | 25.91579 | 18.31292 | 0.8583091 | 0.2029171 | 7.399951
46.95245 | 26.7407 | 25.8921 | 18.30768 | 0.8485961 | 0.2029018 | 7.381524
46.96245 | 26.7269 | 25.8685 | 18.30243 | 0.858396 | 0.2028848 | 7.363186
46.97245 | 26.67 | 25.84499 | 18.29719 | 0.8250079 | 0.2028661 | 7.344937
46.98244 | 26.6985 | 25.82159 | 18.29195 | 0.8769095 | 0.2028457 | 7.326795
46.99244 | 26.5757 | 25.79825 | 18.28671 | 0.7774468 | 0.2028235 | 7.308723
47.00244 | 26.5934 | 25.775 | 18.28146 | 0.8183981 | 0.2027997 | 7.290739
47.01244 | 26.5575 | 25.75184 | 18.27622 | 0.8056635 | 0.2027741 | 7.272842
47.02244 | 26.5081 | 25.72876 | 18.27098 | 0.7793428 | 0.2027468 | 7.255032
47.03243 | 26.4905 | 25.70578 | 18.26574 | 0.7847152 | 0.2027177 | 7.237326
47.04243 | 26.4357 | 25.68288 | 18.2605 | 0.7528242 | 0.2026869 | 7.219689
47.05243 | 26.4317 | 25.66005 | 18.25526 | 0.7716497 | 0.2026544 | 7.202138
47.06243 | 26.367 | 25.63731 | 18.25002 | 0.7296908 | 0.2026201 | 7.184672
47.07243 | 26.3606 | 25.61465 | 18.24478 | 0.7459487 | 0.202584 | 7.167291
47.08243 | 26.3118 | 25.59208 | 18.23954 | 0.7197235 | 0.2025463 | 7.149994
47.09242 | 26.2889 | 25.56961 | 18.2343 | 0.7192926 | 0.2025068 | 7.132799
47.10242 | 26.2507 | 25.5472 | 18.22906 | 0.7035013 | 0.2024656 | 7.115671
47.11242 | 26.1987 | 25.52487 | 18.22382 | 0.6738286 | 0.2024225 | 7.098626
47.12242 | 26.1932 | 25.50263 | 18.21858 | 0.6905741 | 0.2023778 | 7.081664
47.13242 | 26.1228 | 25.48046 | 18.21335 | 0.6423382 | 0.2023313 | 7.064785
47.14241 | 26.1212 | 25.4584 | 18.20811 | 0.6627995 | 0.2022831 | 7.048005
47.15241 | 26.0914 | 25.4364 | 18.20287 | 0.6550021 | 0.2022331 | 7.031291
47.16241 | 26.0244 | 25.41447 | 18.19764 | 0.609925 | 0.2021814 | 7.014657
47.17241 | 26.0482 | 25.39263 | 18.1924 | 0.655568 | 0.2021279 | 6.998105
47.18241 | 25.9506 | 25.37087 | 18.18716 | 0.579731 | 0.2020727 | 6.981635
47.19241 | 25.954 | 25.34918 | 18.18192 | 0.6048153 | 0.2020157 | 6.965244
47.2024 | 25.9156 | 25.32761 | 18.17669 | 0.5879947 | 0.2019571 | 6.948955
47.2124 | 25.8755 | 25.30607 | 18.17146 | 0.5694275 | 0.2018967 | 6.932719
47.2224 | 25.8625 | 25.28463 | 18.16622 | 0.5778723 | 0.2018345 | 6.916572
47.2324 | 25.8095 | 25.26325 | 18.16098 | 0.5462492 | 0.2017706 | 6.900495
47.2424 | 25.7867 | 25.24196 | 18.15575 | 0.5447387 | 0.201705 | 6.884507
47.25239 | 25.7719 | 25.22076 | 18.15052 | 0.5511373 | 0.2016377 | 6.868606
47.26239 | 25.7127 | 25.19962 | 18.14528 | 0.5130775 | 0.2015687 | 6.85277
47.27239 | 25.7032 | 25.17856 | 18.14005 | 0.5246434 | 0.2014979 | 6.837009
47.28239 | 25.6634 | 25.15757 | 18.13481 | 0.5058343 | 0.2014255 | 6.821326
47.29239 | 25.6372 | 25.13665 | 18.12958 | 0.5005489 | 0.2013513 | 6.80572
47.30239 | 25.6124 | 25.11581 | 18.12435 | 0.4965927 | 0.2012754 | 6.790186
47.31238 | 25.5758 | 25.09507 | 18.11912 | 0.4807333 | 0.2011979 | 6.774752
47.32238 | 25.5487 | 25.07438 | 18.11388 | 0.4743234 | 0.2011187 | 6.759375
47.33238 | 25.5502 | 25.05376 | 18.10865 | 0.4964403 | 0.2010377 | 6.744072
47.34238 | 25.4781 | 25.03322 | 18.10342 | 0.4448842 | 0.2009551 | 6.728844
47.35238 | 25.4672 | 25.01275 | 18.09818 | 0.4544546 | 0.2008709 | 6.713691
47.36237 | 25.4522 | 24.99237 | 18.09296 | 0.4598313 | 0.200785 | 6.698628
47.37237 | 25.4064 | 24.97204 | 18.08772 | 0.4343557 | 0.2006974 | 6.683624
47.38237 | 25.4305 | 24.95179 | 18.08249 | 0.4787086 | 0.2006082 | 6.668693
47.39237 | 25.3332 | 24.93161 | 18.07726 | 0.4015892 | 0.2005173 | 6.653836
47.40237 | 25.3634 | 24.9115 | 18.07202 | 0.4518984 | 0.2004248 | 6.639052
47.41237 | 25.3114 | 24.89146 | 18.06679 | 0.419936 | 0.2003307 | 6.624341
47.42236 | 25.2785 | 24.87152 | 18.06157 | 0.4069842 | 0.200235 | 6.609715
47.43236 | 25.2713 | 24.85162 | 18.05633 | 0.419681 | 0.2001377 | 6.595147
47.44236 | 25.2351 | 24.83179 | 18.0511 | 0.4033077 | 0.2000388 | 6.580651
47.45236 | 25.2159 | 24.81204 | 18.04587 | 0.403864 | 0.1999383 | 6.566227
47.46236 | 25.1896 | 24.79235 | 18.04064 | 0.3972511 | 0.1998362 | 6.551874
47.47235 | 25.157 | 24.77275 | 18.03541 | 0.38425 | 0.1997326 | 6.537605
47.48235 | 25.1167 | 24.7532 | 18.03018 | 0.3634994 | 0.1996274 | 6.523392
47.49235 | 25.1196 | 24.73372 | 18.02495 | 0.3858803 | 0.1995207 | 6.509249
47.50235 | 25.0563 | 24.71431 | 18.01972 | 0.341993 | 0.1994124 | 6.495175
47.51235 | 25.0845 | 24.69496 | 18.01449 | 0.3895382 | 0.1993026 | 6.481171
47.52235 | 24.9984 | 24.67568 | 18.00926 | 0.3227153 | 0.1991913 | 6.467236
47.53234 | 24.9949 | 24.65649 | 18.00403 | 0.3384062 | 0.1990786 | 6.453384
47.54234 | 24.9676 | 24.63735 | 17.9988 | 0.3302497 | 0.1989643 | 6.439585
47.55234 | 24.9277 | 24.61827 | 17.99357 | 0.3094263 | 0.1988485 | 6.425855
47.56234 | 24.9423 | 24.59926 | 17.98834 | 0.3430369 | 0.1987313 | 6.412192
47.57234 | 24.8559 | 24.58032 | 17.98311 | 0.2755814 | 0.1986126 | 6.398597
47.58233 | 24.8606 | 24.56146 | 17.97788 | 0.2991414 | 0.1984926 | 6.385082
47.59233 | 24.828 | 24.54264 | 17.97265 | 0.285355 | 0.198371 | 6.37162
47.60233 | 24.8117 | 24.5239 | 17.96742 | 0.2878031 | 0.198248 | 6.358226
47.61233 | 24.7684 | 24.50521 | 17.96219 | 0.2631864 | 0.1981237 | 6.344897
47.62233 | 24.7314 | 24.48659 | 17.95696 | 0.244806 | 0.1979979 | 6.331633
47.63233 | 24.7038 | 24.46804 | 17.95173 | 0.2357616 | 0.1978708 | 6.318435
47.64232 | 24.7148 | 24.44957 | 17.94651 | 0.2652347 | 0.1977425 | 6.305315
47.65232 | 24.6416 | 24.43114 | 17.94128 | 0.2104628 | 0.1976127 | 6.292247
47.66232 | 24.6611 | 24.41277 | 17.93605 | 0.2483281 | 0.1974815 | 6.279243
47.67232 | 24.6044 | 24.39447 | 17.93082 | 0.2099292 | 0.1973491 | 6.266305
47.68232 | 24.5782 | 24.37623 | 17.92559 | 0.2019686 | 0.1972153 | 6.253429
47.69231 | 24.5721 | 24.35807 | 17.92036 | 0.2140282 | 0.1970804 | 6.240629
47.70231 | 24.5023 | 24.33996 | 17.91513 | 0.1623423 | 0.1969441 | 6.227882
47.71231 | 24.5307 | 24.3219 | 17.9099 | 0.2087961 | 0.1968066 | 6.215196
47.72231 | 24.4605 | 24.30391 | 17.90467 | 0.1565881 | 0.1966678 | 6.202573
47.73231 | 24.4548 | 24.28598 | 17.89944 | 0.1688191 | 0.1965278 | 6.190012
47.74231 | 24.4441 | 24.26811 | 17.89421 | 0.1759891 | 0.1963866 | 6.177513
47.7523 | 24.4029 | 24.25032 | 17.88899 | 0.1525786 | 0.1962443 | 6.165091
47.7623 | 24.3856 | 24.23257 | 17.88376 | 0.1530297 | 0.1961007 | 6.152714
47.7723 | 24.3514 | 24.21488 | 17.87853 | 0.1365166 | 0.195956 | 6.140402
47.7823 | 24.3284 | 24.19725 | 17.8733 | 0.1311477 | 0.1958102 | 6.128147
47.7923 | 24.3287 | 24.17968 | 17.86806 | 0.1490159 | 0.1956632 | 6.115956
47.80229 | 24.2943 | 24.16219 | 17.86284 | 0.1321095 | 0.1955153 | 6.103836
47.81229 | 24.2691 | 24.14474 | 17.85761 | 0.1243634 | 0.1953661 | 6.091761
47.82229 | 24.2506 | 24.12735 | 17.85238 | 0.1232544 | 0.1952158 | 6.079751
47.83229 | 24.2007 | 24.11001 | 17.84715 | 0.09069179 | 0.1950645 | 6.067796
47.84229 | 24.229 | 24.09273 | 17.84192 | 0.1362667 | 0.1949122 | 6.055904
47.85229 | 24.1623 | 24.07551 | 17.83669 | 0.08678808 | 0.1947589 | 6.044067
47.86228 | 24.2039 | 24.05837 | 17.83146 | 0.1455311 | 0.1946047 | 6.032304
47.87228 | 24.1116 | 24.04126 | 17.82623 | 0.07033515 | 0.1944494 | 6.020586
47.88228 | 24.1495 | 24.02422 | 17.821 | 0.1252835 | 0.1942931 | 6.008925
47.89228 | 24.0774 | 24.00723 | 17.81577 | 0.07017394 | 0.1941358 | 5.997323
47.90228 | 24.1 | 23.99029 | 17.81054 | 0.1097082 | 0.1939777 | 5.985778
47.91227 | 24.0645 | 23.97343 | 17.80531 | 0.09107011 | 0.1938188 | 5.974301
47.92227 | 24.0227 | 23.95661 | 17.80008 | 0.06609244 | 0.1936588 | 5.96287
47.93227 | 24.0403 | 23.93984 | 17.79485 | 0.1004582 | 0.193498 | 5.951497
47.94227 | 23.9889 | 23.92313 | 17.78961 | 0.06576979 | 0.1933363 | 5.940179
47.95227 | 23.9817 | 23.90647 | 17.78438 | 0.07522608 | 0.1931738 | 5.928917
47.96227 | 23.9672 | 23.88987 | 17.77915 | 0.0773271 | 0.1930104 | 5.917712
47.97226 | 23.9141 | 23.87334 | 17.77392 | 0.0407576 | 0.1928465 | 5.906572
47.98226 | 23.9076 | 23.85685 | 17.76869 | 0.05074986 | 0.1926816 | 5.895477
47.99226 | 23.8994 | 23.84041 | 17.76346 | 0.05898857 | 0.1925159 | 5.884437
48.00226 | 23.8541 | 23.82403 | 17.75823 | 0.03007202 | 0.1923495 | 5.873452
48.01226 | 23.859 | 23.8077 | 17.75299 | 0.05130284 | 0.1921823 | 5.862521
48.02225 | 23.7855 | 23.79144 | 17.74777 | -0.005935979 | 0.1920147 | 5.851656
48.03225 | 23.8075 | 23.77521 | 17.74253 | 0.03228829 | 0.1918461 | 5.840833
48.04225 | 23.7342 | 23.75904 | 17.7373 | -0.02484059 | 0.1916769 | 5.830064
48.05225 | 23.7715 | 23.74292 | 17.73207 | 0.02857819 | 0.1915071 | 5.819349
48.06225 | 23.6948 | 23.72686 | 17.72683 | -0.03205624 | 0.1913367 | 5.808688
48.07224 | 23.7077 | 23.71086 | 17.7216 | -0.003157049 | 0.1911658 | 5.798088
48.08224 | 23.6737 | 23.6949 | 17.71637 | -0.02119561 | 0.1909941 | 5.787532
48.09224 | 23.6503 | 23.67899 | 17.71113 | -0.02868516 | 0.1908219 | 5.777029
48.10224 | 23.6196 | 23.66313 | 17.7059 | -0.04352537 | 0.1906491 | 5.766576
48.11224 | 23.5953 | 23.64732 | 17.70067 | -0.05201768 | 0.1904758 | 5.756176
48.12224 | 23.5613 | 23.63156 | 17.69543 | -0.07026095 | 0.190302 | 5.745828
48.13223 | 23.5745 | 23.61587 | 17.6902 | -0.0413697 | 0.1901278 | 5.735541
48.14223 | 23.5227 | 23.60021 | 17.68497 | -0.07751446 | 0.1899531 | 5.725296
48.15223 | 23.5303 | 23.58461 | 17.67973 | -0.05430879 | 0.1897778 | 5.715101
48.16223 | 23.4749 | 23.56905 | 17.67449 | -0.09415344 | 0.1896021 | 5.704958
48.17223 | 23.4654 | 23.55355 | 17.66926 | -0.08814727 | 0.189426 | 5.694864
48.18222 | 23.4446 | 23.53811 | 17.66403 | -0.09350689 | 0.1892497 | 5.684831
48.19222 | 23.4236 | 23.5227 | 17.65879 | -0.09910017 | 0.1890729 | 5.674838
48.20222 | 23.4038 | 23.50734 | 17.65355 | -0.1035423 | 0.1888956 | 5.664894
48.21222 | 23.3785 | 23.49203 | 17.64832 | -0.1135338 | 0.1887181 | 5.655
48.22222 | 23.3658 | 23.47677 | 17.64308 | -0.1109733 | 0.1885402 | 5.645155
48.23222 | 23.3412 | 23.46156 | 17.63784 | -0.120362 | 0.188362 | 5.635359
48.24221 | 23.3084 | 23.44641 | 17.63261 | -0.1380137 | 0.1881837 | 5.625622
48.25221 | 23.2983 | 23.4313 | 17.62737 | -0.1330014 | 0.188005 | 5.615927
48.26221 | 23.2685 | 23.41623 | 17.62213 | -0.1477305 | 0.187826 | 5.606273
48.27221 | 23.2675 | 23.40121 | 17.61689 | -0.1337138 | 0.1876468 | 5.596675
48.28221 | 23.2314 | 23.38624 | 17.61165 | -0.1548381 | 0.1874674 | 5.587117
48.2922 | 23.2199 | 23.37133 | 17.60642 | -0.1514273 | 0.187288 | 5.57762
48.3022 | 23.1815 | 23.35645 | 17.60118 | -0.1749521 | 0.1871082 | 5.568165
48.3122 | 23.1815 | 23.34162 | 17.59594 | -0.1601167 | 0.1869283 | 5.558749
48.3222 | 23.1341 | 23.32683 | 17.5907 | -0.1927345 | 0.1867482 | 5.549387
48.3322 | 23.1477 | 23.31209 | 17.58546 | -0.1643926 | 0.1865681 | 5.540066
48.3422 | 23.1192 | 23.2974 | 17.58022 | -0.1782025 | 0.1863878 | 5.530797
48.35219 | 23.0812 | 23.28277 | 17.57498 | -0.2015702 | 0.1862076 | 5.521581
48.36219 | 23.0917 | 23.26817 | 17.56974 | -0.1764687 | 0.1860272 | 5.512402
48.37219 | 23.0204 | 23.25361 | 17.5645 | -0.2332127 | 0.1858467 | 5.503268
48.38219 | 23.0548 | 23.2391 | 17.55926 | -0.184302 | 0.1856662 | 5.49418
48.39219 | 23.0069 | 23.22464 | 17.55401 | -0.2177366 | 0.1854857 | 5.485138
48.40218 | 22.9878 | 23.21023 | 17.54877 | -0.2224298 | 0.1853054 | 5.476149
48.41218 | 22.9981 | 23.19585 | 17.54353 | -0.197754 | 0.185125 | 5.467197
48.42218 | 22.9366 | 23.18152 | 17.53829 | -0.2449225 | 0.1849446 | 5.45829
48.43218 | 22.9555 | 23.16723 | 17.53304 | -0.211735 | 0.1847642 | 5.449427
48.44218 | 22.9005 | 23.15299 | 17.5278 | -0.252492 | 0.184584 | 5.440609
48.45218 | 22.9144 | 23.13879 | 17.52255 | -0.2243928 | 0.1844038 | 5.431835
48.46217 | 22.8606 | 23.12465 | 17.51731 | -0.264051 | 0.1842239 | 5.423113
48.47217 | 22.8723 | 23.11054 | 17.51207 | -0.2382388 | 0.184044 | 5.414426
48.48217 | 22.8323 | 23.09647 | 17.50682 | -0.2641699 | 0.1838642 | 5.405783
48.49217 | 22.8386 | 23.08244 | 17.50158 | -0.243844 | 0.1836846 | 5.397183
48.50217 | 22.7865 | 23.06846 | 17.49633 | -0.2819614 | 0.1835052 | 5.388627
48.51216 | 22.812 | 23.05453 | 17.49109 | -0.2425346 | 0.1833261 | 5.380121
48.52216 | 22.762 | 23.04064 | 17.48584 | -0.2786371 | 0.1831471 | 5.37165
48.53216 | 22.7478 | 23.02678 | 17.48059 | -0.2789819 | 0.1829683 | 5.363222
48.54216 | 22.7446 | 23.01297 | 17.47534 | -0.2683688 | 0.1827897 | 5.354835
48.55216 | 22.7179 | 22.9992 | 17.47009 | -0.2812977 | 0.1826114 | 5.346491
48.56216 | 22.7139 | 22.98547 | 17.46485 | -0.2715684 | 0.1824334 | 5.338189
48.57215 | 22.6844 | 22.97179 | 17.4596 | -0.2873943 | 0.1822559 | 5.329937
48.58215 | 22.6717 | 22.95815 | 17.45435 | -0.2864478 | 0.1820785 | 5.321718
48.59215 | 22.6741 | 22.94454 | 17.4491 | -0.2704431 | 0.1819014 | 5.313541
48.60215 | 22.6302 | 22.93098 | 17.44385 | -0.3007787 | 0.1817247 | 5.305405
48.61215 | 22.6499 | 22.91746 | 17.4386 | -0.2675558 | 0.1815483 | 5.29731
48.62214 | 22.5775 | 22.90399 | 17.43335 | -0.3264866 | 0.1813725 | 5.289263
48.63214 | 22.6485 | 22.89054 | 17.4281 | -0.2420447 | 0.181197 | 5.281249
48.64214 | 22.5302 | 22.87714 | 17.42285 | -0.3469434 | 0.1810217 | 5.273276
48.65214 | 22.6004 | 22.86378 | 17.41759 | -0.2633819 | 0.1808468 | 5.265342
48.66214 | 22.5206 | 22.85046 | 17.41234 | -0.3298604 | 0.1806725 | 5.257449
48.67214 | 22.5556 | 22.83718 | 17.40708 | -0.281579 | 0.1804985 | 5.249596
48.68213 | 22.511 | 22.82395 | 17.40184 | -0.31295 | 0.1803253 | 5.241789
48.69213 | 22.5027 | 22.81075 | 17.39658 | -0.3080479 | 0.1801523 | 5.234015
48.70213 | 22.4771 | 22.79758 | 17.39132 | -0.3204849 | 0.1799797 | 5.226281
48.71213 | 22.47 | 22.78446 | 17.38607 | -0.3144609 | 0.1798077 | 5.218585
48.72213 | 22.452 | 22.77138 | 17.38081 | -0.319376 | 0.1796362 | 5.210928
48.73212 | 22.4278 | 22.75834 | 17.37556 | -0.3305429 | 0.1794654 | 5.203318
48.74212 | 22.4445 | 22.74534 | 17.3703 | -0.3008352 | 0.1792949 | 5.195738
48.75212 | 22.3739 | 22.73237 | 17.36504 | -0.3584659 | 0.179125 | 5.188197
48.76212 | 22.4182 | 22.71944 | 17.35979 | -0.3012352 | 0.1789557 | 5.180694
48.77212 | 22.3334 | 22.70654 | 17.35453 | -0.373143 | 0.1787869 | 5.17323
48.78212 | 22.3696 | 22.69369 | 17.34927 | -0.3240882 | 0.1786188 | 5.165803
48.79211 | 22.305 | 22.68088 | 17.34401 | -0.3758841 | 0.1784514 | 5.158421
48.80211 | 22.3409 | 22.6681 | 17.33875 | -0.3272047 | 0.1782844 | 5.15107
48.81211 | 22.27 | 22.65536 | 17.33349 | -0.3853635 | 0.1781181 | 5.143756
48.82211 | 22.3077 | 22.64266 | 17.32823 | -0.3349594 | 0.1779524 | 5.136479
48.83211 | 22.238 | 22.62999 | 17.32297 | -0.3919922 | 0.1777874 | 5.12924
48.8421 | 22.2704 | 22.61737 | 17.31771 | -0.3469746 | 0.1776232 | 5.122044
48.8521 | 22.2236 | 22.60478 | 17.31244 | -0.3811827 | 0.1774595 | 5.114879
48.8621 | 22.2141 | 22.59223 | 17.30718 | -0.378125 | 0.1772965 | 5.107748
48.8721 | 22.2074 | 22.57971 | 17.30192 | -0.3723061 | 0.1771342 | 5.100656
48.8821 | 22.1741 | 22.56722 | 17.29665 | -0.3931217 | 0.1769726 | 5.093599
48.8921 | 22.2029 | 22.55478 | 17.29138 | -0.3518756 | 0.1768118 | 5.086579
48.90209 | 22.1192 | 22.54238 | 17.28612 | -0.4231769 | 0.1766518 | 5.079601
48.91209 | 22.1877 | 22.53 | 17.28086 | -0.3423014 | 0.1764924 | 5.072652
48.92209 | 22.0957 | 22.51766 | 17.27559 | -0.4219617 | 0.1763337 | 5.065739
48.93209 | 22.1588 | 22.50536 | 17.27032 | -0.3465586 | 0.1761758 | 5.058861
48.94209 | 22.0548 | 22.49309 | 17.26505 | -0.4382903 | 0.1760187 | 5.052019
48.95208 | 22.1053 | 22.48087 | 17.25979 | -0.3755688 | 0.1758625 | 5.045217
48.96208 | 22.0642 | 22.46867 | 17.25452 | -0.4044715 | 0.175707 | 5.038445
48.97208 | 22.0587 | 22.45651 | 17.24925 | -0.3978087 | 0.1755522 | 5.031708
48.98208 | 22.0432 | 22.44438 | 17.24398 | -0.401181 | 0.1753983 | 5.025005
48.99208 | 22.0381 | 22.43229 | 17.23871 | -0.394188 | 0.1752452 | 5.018337
49.00208 | 22.0279 | 22.42023 | 17.23343 | -0.3923295 | 0.1750929 | 5.011703
49.01207 | 22.0041 | 22.40822 | 17.22817 | -0.4041178 | 0.1749416 | 5.00511
49.02207 | 22.0058 | 22.39623 | 17.22289 | -0.3904276 | 0.174791 | 4.998544
49.03207 | 21.955 | 22.38427 | 17.21762 | -0.4292729 | 0.1746412 | 4.992013
49.04207 | 22.0014 | 22.37235 | 17.21234 | -0.3709516 | 0.1744924 | 4.985515
49.05207 | 21.924 | 22.36046 | 17.20707 | -0.4364643 | 0.1743444 | 4.979051
49.06206 | 21.9486 | 22.34862 | 17.2018 | -0.4000225 | 0.1741974 | 4.972627
49.07206 | 21.9296 | 22.3368 | 17.19652 | -0.4072025 | 0.1740511 | 4.96623
49.08206 | 21.9093 | 22.32502 | 17.19124 | -0.4157156 | 0.1739058 | 4.959865
49.09206 | 21.9162 | 22.31326 | 17.18597 | -0.3970627 | 0.1737614 | 4.953535
49.10206 | 21.8856 | 22.30154 | 17.18069 | -0.4159433 | 0.1736178 | 4.947237
49.11206 | 21.8725 | 22.28986 | 17.17541 | -0.4173562 | 0.1734752 | 4.940972
49.12205 | 21.8616 | 22.27821 | 17.17013 | -0.4166137 | 0.1733337 | 4.934746
49.13205 | 21.8665 | 22.26659 | 17.16485 | -0.4000933 | 0.1731929 | 4.928547
49.14205 | 21.8329 | 22.255 | 17.15957 | -0.4221046 | 0.1730531 | 4.922379
49.15205 | 21.798 | 22.24345 | 17.15429 | -0.445449 | 0.1729143 | 4.916244
49.16205 | 21.8301 | 22.23193 | 17.14901 | -0.4018257 | 0.1727764 | 4.910141
49.17204 | 21.7757 | 22.22045 | 17.14373 | -0.4447461 | 0.1726396 | 4.904076
49.18204 | 21.8098 | 22.20899 | 17.13845 | -0.3991874 | 0.1725036 | 4.898037
49.19204 | 21.7418 | 22.19756 | 17.13316 | -0.4557605 | 0.1723686 | 4.89203
49.20204 | 21.7888 | 22.18617 | 17.12788 | -0.3973657 | 0.1722346 | 4.886055
49.21204 | 21.7047 | 22.1748 | 17.12259 | -0.4701026 | 0.1721016 | 4.88011
49.22204 | 21.7452 | 22.16347 | 17.1173 | -0.4182713 | 0.1719696 | 4.874198
49.23203 | 21.6945 | 22.15218 | 17.11202 | -0.4576826 | 0.1718386 | 4.868322
49.24203 | 21.7032 | 22.14091 | 17.10673 | -0.4377142 | 0.1717086 | 4.862472
49.25203 | 21.6879 | 22.12968 | 17.10145 | -0.441777 | 0.1715796 | 4.856652
49.26203 | 21.669 | 22.11847 | 17.09616 | -0.4494709 | 0.1714516 | 4.850864
49.27203 | 21.6687 | 22.1073 | 17.09087 | -0.4385961 | 0.1713246 | 4.845106
49.28202 | 21.6223 | 22.09616 | 17.08558 | -0.4738632 | 0.1711987 | 4.839385
49.29202 | 21.6228 | 22.08505 | 17.08029 | -0.4622498 | 0.1710738 | 4.833688
49.30202 | 21.6163 | 22.07397 | 17.075 | -0.4576675 | 0.1709499 | 4.828022
49.31202 | 21.5827 | 22.06292 | 17.0697 | -0.480215 | 0.170827 | 4.822385
49.32202 | 21.6202 | 22.05189 | 17.06441 | -0.4316936 | 0.1707052 | 4.816779
49.33202 | 21.5464 | 22.0409 | 17.05911 | -0.4945024 | 0.1705844 | 4.811203
49.34201 | 21.5832 | 22.02995 | 17.05382 | -0.446752 | 0.1704648 | 4.805663
49.35201 | 21.5086 | 22.01902 | 17.04853 | -0.5104212 | 0.1703461 | 4.800146
49.36201 | 21.5332 | 22.00812 | 17.04323 | -0.4749202 | 0.1702285 | 4.79466
49.37201 | 21.494 | 21.99725 | 17.03793 | -0.5032495 | 0.170112 | 4.789203
49.38201 | 21.5051 | 21.98641 | 17.03264 | -0.4813073 | 0.1699965 | 4.783775
49.392 | 21.4926 | 21.97561 | 17.02734 | -0.4830067 | 0.1698822 | 4.778382
49.402 | 21.4566 | 21.96482 | 17.02204 | -0.5082242 | 0.1697688 | 4.773013
49.412 | 21.4677 | 21.95407 | 17.01674 | -0.4863708 | 0.1696566 | 4.767672
49.422 | 21.4295 | 21.94335 | 17.01144 | -0.5138472 | 0.1695454 | 4.762361
49.432 | 21.41 | 21.93265 | 17.00614 | -0.5226532 | 0.1694353 | 4.757079
49.442 | 21.43 | 21.92199 | 17.00084 | -0.4919875 | 0.1693262 | 4.751826
49.45199 | 21.3685 | 21.91136 | 16.99554 | -0.5428616 | 0.1692184 | 4.746606
49.46199 | 21.4201 | 21.90075 | 16.99023 | -0.4806538 | 0.1691116 | 4.741409
49.47199 | 21.3256 | 21.89017 | 16.98493 | -0.5645748 | 0.1690058 | 4.736241
49.48199 | 21.3758 | 21.87962 | 16.97962 | -0.5038243 | 0.1689012 | 4.731102
49.49199 | 21.3122 | 21.8691 | 16.97431 | -0.5569029 | 0.1687976 | 4.725991
49.50198 | 21.3395 | 21.85862 | 16.96901 | -0.5191194 | 0.1686953 | 4.720912
49.51198 | 21.3165 | 21.84815 | 16.9637 | -0.5316544 | 0.1685939 | 4.715857
49.52198 | 21.2848 | 21.83772 | 16.95839 | -0.5529179 | 0.1684936 | 4.710829
49.53198 | 21.2876 | 21.82731 | 16.95308 | -0.5397085 | 0.1683945 | 4.705829
49.54198 | 21.254 | 21.81693 | 16.94777 | -0.5629273 | 0.1682964 | 4.700857
49.55198 | 21.2367 | 21.80657 | 16.94246 | -0.5698745 | 0.1681995 | 4.695913
49.56197 | 21.2686 | 21.79626 | 16.93716 | -0.5276611 | 0.1681038 | 4.691002
49.57197 | 21.1912 | 21.78596 | 16.93184 | -0.5947614 | 0.168009 | 4.686111
49.58197 | 21.278 | 21.77569 | 16.92653 | -0.4976935 | 0.1679154 | 4.68125
49.59197 | 21.139 | 21.76545 | 16.92121 | -0.6264491 | 0.1678229 | 4.676413
49.60197 | 21.2013 | 21.75524 | 16.9159 | -0.5539352 | 0.1677315 | 4.671607
49.61196 | 21.1837 | 21.74506 | 16.91059 | -0.5613576 | 0.1676413 | 4.666831
49.62196 | 21.1456 | 21.7349 | 16.90527 | -0.5892965 | 0.1675522 | 4.662076
49.63196 | 21.1799 | 21.72476 | 16.89995 | -0.5448626 | 0.1674641 | 4.657349
49.64196 | 21.1111 | 21.71466 | 16.89463 | -0.6035559 | 0.1673772 | 4.652648
49.65196 | 21.1249 | 21.70458 | 16.88931 | -0.579676 | 0.1672914 | 4.647974
49.66196 | 21.1219 | 21.69452 | 16.88399 | -0.5726225 | 0.1672067 | 4.643326
49.67195 | 21.0834 | 21.68451 | 16.87867 | -0.6011057 | 0.1671232 | 4.638709
49.68195 | 21.1254 | 21.67451 | 16.87335 | -0.5491057 | 0.1670407 | 4.634114
49.69195 | 21.0534 | 21.66453 | 16.86803 | -0.6111322 | 0.1669594 | 4.629545
49.70195 | 21.0484 | 21.65458 | 16.8627 | -0.6061849 | 0.1668791 | 4.625003
49.71195 | 21.0774 | 21.64466 | 16.85738 | -0.567264 | 0.1668 | 4.620486
49.72194 | 21.0137 | 21.63478 | 16.85206 | -0.6210788 | 0.1667221 | 4.615999
49.73194 | 21.0704 | 21.62491 | 16.84673 | -0.5545101 | 0.1666453 | 4.611534
49.74194 | 20.991 | 21.61507 | 16.8414 | -0.6240675 | 0.1665695 | 4.607095
49.75194 | 21.0053 | 21.60525 | 16.83607 | -0.5999505 | 0.1664948 | 4.602682
49.76194 | 20.9993 | 21.59546 | 16.83074 | -0.5961596 | 0.1664213 | 4.598294
49.77194 | 20.982 | 21.58569 | 16.82541 | -0.6036943 | 0.1663488 | 4.593931
49.78193 | 20.9629 | 21.57596 | 16.82009 | -0.6130642 | 0.1662776 | 4.589599
49.79193 | 20.9825 | 21.56625 | 16.81476 | -0.58375 | 0.1662074 | 4.585287
49.80193 | 20.9186 | 21.55656 | 16.80942 | -0.6379612 | 0.1661382 | 4.581
49.81193 | 20.9655 | 21.5469 | 16.80409 | -0.5813982 | 0.1660702 | 4.576739
49.82193 | 20.902 | 21.53726 | 16.79875 | -0.6352597 | 0.1660033 | 4.572503
49.83192 | 20.936 | 21.52766 | 16.79342 | -0.5916563 | 0.1659376 | 4.568295
49.84192 | 20.929 | 21.51807 | 16.78809 | -0.589068 | 0.1658729 | 4.564109
49.85192 | 20.8847 | 21.50851 | 16.78275 | -0.6238058 | 0.1658093 | 4.559948
49.86192 | 20.9206 | 21.49897 | 16.77741 | -0.5783676 | 0.1657468 | 4.555811
49.87192 | 20.8521 | 21.48945 | 16.77207 | -0.6373547 | 0.1656854 | 4.551699
49.88192 | 20.8817 | 21.47997 | 16.76673 | -0.5982656 | 0.1656251 | 4.54761
49.89191 | 20.8797 | 21.47051 | 16.76139 | -0.590812 | 0.1655659 | 4.543552
49.90191 | 20.8501 | 21.46107 | 16.75605 | -0.6109721 | 0.1655077 | 4.539512
49.91191 | 20.8527 | 21.45166 | 16.75071 | -0.5989577 | 0.1654507 | 4.535498
49.92191 | 20.8456 | 21.44227 | 16.74536 | -0.596668 | 0.1653947 | 4.531508
49.93191 | 20.8067 | 21.4329 | 16.74002 | -0.6262019 | 0.1653399 | 4.527542
49.9419 | 20.8377 | 21.42357 | 16.73468 | -0.585869 | 0.1652861 | 4.523604
49.9519 | 20.7904 | 21.41425 | 16.72933 | -0.6238521 | 0.1652334 | 4.519686
49.9619 | 20.8038 | 21.40496 | 16.72398 | -0.6011578 | 0.1651817 | 4.515792
49.9719 | 20.7979 | 21.39569 | 16.71864 | -0.5977884 | 0.1651312 | 4.511922
49.9819 | 20.7771 | 21.38644 | 16.71329 | -0.6093429 | 0.1650816 | 4.508076
49.9919 | 20.7852 | 21.37722 | 16.70794 | -0.5920215 | 0.1650332 | 4.504253
50.00189 | 20.7415 | 21.36803 | 16.70259 | -0.6265321 | 0.1649859 | 4.500458
50.01189 | 20.7839 | 21.35886 | 16.69724 | -0.5749576 | 0.1649395 | 4.496682
50.02189 | 20.7189 | 21.34971 | 16.69188 | -0.6308078 | 0.1648943 | 4.492931
50.03189 | 20.7441 | 21.34058 | 16.68653 | -0.5964803 | 0.1648501 | 4.489202
50.04189 | 20.7115 | 21.33148 | 16.68117 | -0.6199762 | 0.1648069 | 4.485497
50.05188 | 20.7071 | 21.3224 | 16.67582 | -0.6153046 | 0.1647648 | 4.481819
50.06188 | 20.6993 | 21.31335 | 16.67046 | -0.6140476 | 0.1647238 | 4.47816
50.07188 | 20.6955 | 21.30431 | 16.66511 | -0.6088137 | 0.1646837 | 4.474525
50.08188 | 20.6769 | 21.2953 | 16.65975 | -0.6184027 | 0.1646447 | 4.470912
50.09188 | 20.6623 | 21.28632 | 16.65439 | -0.6240151 | 0.1646068 | 4.467323
50.10188 | 20.6616 | 21.27735 | 16.64902 | -0.6157504 | 0.1645698 | 4.463757
50.11187 | 20.6347 | 21.26842 | 16.64367 | -0.6337179 | 0.1645339 | 4.460217
50.12187 | 20.6535 | 21.2595 | 16.6383 | -0.6059981 | 0.164499 | 4.456696
50.13187 | 20.6007 | 21.2506 | 16.63294 | -0.6499024 | 0.1644651 | 4.453198
50.14187 | 20.6447 | 21.24173 | 16.62757 | -0.5970285 | 0.1644323 | 4.449723
50.15187 | 20.5883 | 21.23288 | 16.62221 | -0.6445782 | 0.1644004 | 4.446271
50.16186 | 20.5942 | 21.22406 | 16.61685 | -0.6298578 | 0.1643696 | 4.442843
50.17186 | 20.5953 | 21.21525 | 16.61148 | -0.6199523 | 0.1643397 | 4.439436
50.18186 | 20.5587 | 21.20647 | 16.60611 | -0.6477688 | 0.1643108 | 4.436051
50.19186 | 20.5959 | 21.19771 | 16.60074 | -0.6018077 | 0.164283 | 4.432688
50.20186 | 20.5416 | 21.18897 | 16.59537 | -0.6473683 | 0.1642561 | 4.429347
50.21186 | 20.5616 | 21.18025 | 16.58999 | -0.6186518 | 0.1642301 | 4.426029
50.22185 | 20.5283 | 21.17157 | 16.58462 | -0.6432655 | 0.1642052 | 4.422735
50.23185 | 20.5226 | 21.16289 | 16.57925 | -0.6402926 | 0.1641813 | 4.419461
50.24185 | 20.5343 | 21.15424 | 16.57387 | -0.6199422 | 0.1641582 | 4.416209
50.25185 | 20.5036 | 21.14561 | 16.5685 | -0.6420135 | 0.1641362 | 4.412979
50.26185 | 20.4943 | 21.13701 | 16.56312 | -0.6427063 | 0.1641151 | 4.409771
50.27184 | 20.4898 | 21.12843 | 16.55775 | -0.6386301 | 0.164095 | 4.406588
50.28184 | 20.4993 | 21.11987 | 16.55237 | -0.6205662 | 0.1640758 | 4.403423
50.29184 | 20.4482 | 21.11132 | 16.54699 | -0.6631243 | 0.1640575 | 4.40028
50.30184 | 20.4922 | 21.1028 | 16.54161 | -0.6106039 | 0.1640402 | 4.397158
50.31184 | 20.4526 | 21.09431 | 16.53622 | -0.6417056 | 0.1640238 | 4.394059
50.32184 | 20.445 | 21.08583 | 16.53084 | -0.6408282 | 0.1640084 | 4.390981
50.33183 | 20.4579 | 21.07738 | 16.52546 | -0.6194803 | 0.1639938 | 4.387927
50.34183 | 20.4126 | 21.06895 | 16.52007 | -0.6563461 | 0.1639802 | 4.384892
50.35183 | 20.4492 | 21.06053 | 16.51469 | -0.6113326 | 0.1639675 | 4.381879
50.36183 | 20.3917 | 21.05214 | 16.5093 | -0.6604403 | 0.1639557 | 4.378886
50.37183 | 20.4166 | 21.04377 | 16.50391 | -0.6271693 | 0.1639447 | 4.375915
50.38182 | 20.4155 | 21.03543 | 16.49852 | -0.6199275 | 0.1639347 | 4.372968
50.39182 | 20.3649 | 21.0271 | 16.49313 | -0.6621983 | 0.1639255 | 4.370039
50.40182 | 20.4158 | 21.01879 | 16.48774 | -0.6029909 | 0.1639173 | 4.367132
50.41182 | 20.3587 | 21.0105 | 16.48235 | -0.6518039 | 0.1639098 | 4.364246
50.42182 | 20.3902 | 21.00224 | 16.47695 | -0.6120372 | 0.1639033 | 4.36138
50.43182 | 20.3422 | 20.99399 | 16.47156 | -0.6517915 | 0.1638976 | 4.358536
50.44181 | 20.3415 | 20.98577 | 16.46617 | -0.644275 | 0.1638928 | 4.355715
50.45181 | 20.3512 | 20.97757 | 16.46077 | -0.6263705 | 0.1638888 | 4.352912
50.46181 | 20.3225 | 20.96939 | 16.45537 | -0.6468871 | 0.1638857 | 4.350131
50.47181 | 20.3467 | 20.96122 | 16.44997 | -0.6145239 | 0.1638834 | 4.34737
50.48181 | 20.3086 | 20.95308 | 16.44457 | -0.6444809 | 0.1638819 | 4.344629
50.4918 | 20.3036 | 20.94497 | 16.43917 | -0.6413667 | 0.1638813 | 4.341912
50.5018 | 20.3002 | 20.93686 | 16.43377 | -0.6366648 | 0.1638814 | 4.339213
50.5118 | 20.2884 | 20.92878 | 16.42837 | -0.640383 | 0.1638824 | 4.336534
50.5218 | 20.2874 | 20.92072 | 16.42296 | -0.6333216 | 0.1638842 | 4.333877
50.5318 | 20.2683 | 20.91268 | 16.41755 | -0.6443802 | 0.1638867 | 4.331239
50.5418 | 20.2712 | 20.90466 | 16.41215 | -0.6334591 | 0.1638901 | 4.328622
50.55179 | 20.2425 | 20.89667 | 16.40674 | -0.6541672 | 0.1638942 | 4.326029
50.56179 | 20.2447 | 20.88868 | 16.40133 | -0.6439846 | 0.1638991 | 4.323451
50.57179 | 20.2344 | 20.88072 | 16.39592 | -0.6463247 | 0.1639048 | 4.320896
50.58179 | 20.2103 | 20.87278 | 16.39051 | -0.6624819 | 0.1639113 | 4.318359
50.59179 | 20.2155 | 20.86486 | 16.3851 | -0.6493618 | 0.1639185 | 4.315845
50.60178 | 20.1939 | 20.85697 | 16.37969 | -0.6630681 | 0.1639264 | 4.313351
50.61178 | 20.178 | 20.84909 | 16.37428 | -0.6710864 | 0.1639351 | 4.310876
50.62178 | 20.1846 | 20.84122 | 16.36886 | -0.656624 | 0.1639445 | 4.308421
50.63178 | 20.1715 | 20.83338 | 16.36344 | -0.6618811 | 0.1639546 | 4.305985
50.64178 | 20.1692 | 20.82556 | 16.35802 | -0.6563582 | 0.1639655 | 4.30357
50.65178 | 20.1411 | 20.81775 | 16.3526 | -0.6766544 | 0.163977 | 4.301174
50.66177 | 20.1442 | 20.80998 | 16.34719 | -0.665778 | 0.1639893 | 4.298801
50.67177 | 20.1335 | 20.80221 | 16.34177 | -0.6687133 | 0.1640023 | 4.296445
50.68177 | 20.1207 | 20.79447 | 16.33634 | -0.6737679 | 0.1640159 | 4.294109
50.69177 | 20.1204 | 20.78674 | 16.33092 | -0.6663421 | 0.1640302 | 4.291793
50.70177 | 20.0891 | 20.77904 | 16.32549 | -0.6899353 | 0.1640453 | 4.289497
50.71176 | 20.0961 | 20.77136 | 16.32007 | -0.6752552 | 0.1640609 | 4.287222
50.72176 | 20.073 | 20.76369 | 16.31464 | -0.6906869 | 0.1640772 | 4.284965
50.73176 | 20.0855 | 20.75604 | 16.30922 | -0.6705375 | 0.1640942 | 4.282727
50.74176 | 20.0805 | 20.74841 | 16.30379 | -0.6679073 | 0.1641118 | 4.280509
50.75176 | 20.0389 | 20.7408 | 16.29836 | -0.7018961 | 0.1641301 | 4.278311
50.76176 | 20.0552 | 20.7332 | 16.29292 | -0.6780041 | 0.1641489 | 4.276132
50.77175 | 20.0335 | 20.72564 | 16.2875 | -0.6921382 | 0.1641684 | 4.273975
50.78175 | 20.0337 | 20.71808 | 16.28206 | -0.6843835 | 0.1641885 | 4.271834
50.79175 | 20.0379 | 20.71055 | 16.27663 | -0.6726481 | 0.1642092 | 4.269714
50.80175 | 19.9926 | 20.70303 | 16.27119 | -0.7104313 | 0.1642305 | 4.267612
50.81175 | 20.0095 | 20.69553 | 16.26575 | -0.6860332 | 0.1642524 | 4.26553
50.82174 | 20.0043 | 20.68806 | 16.26032 | -0.683761 | 0.1642748 | 4.263469
50.83174 | 19.9856 | 20.6806 | 16.25488 | -0.6950002 | 0.1642979 | 4.261426
50.84174 | 19.9945 | 20.67316 | 16.24944 | -0.6786579 | 0.1643215 | 4.259401
50.85174 | 19.9505 | 20.66573 | 16.24399 | -0.7152344 | 0.1643456 | 4.257396
50.86174 | 19.9661 | 20.65833 | 16.23855 | -0.6922291 | 0.1643703 | 4.25541
50.87174 | 19.9627 | 20.65094 | 16.2331 | -0.6882423 | 0.1643955 | 4.253443
50.88173 | 19.9253 | 20.64358 | 16.22766 | -0.7182813 | 0.1644213 | 4.251497
50.89173 | 19.9396 | 20.63623 | 16.22222 | -0.6966315 | 0.1644475 | 4.249568
50.90173 | 19.9191 | 20.6289 | 16.21677 | -0.7097997 | 0.1644743 | 4.247658
50.91173 | 19.9008 | 20.62159 | 16.21132 | -0.7207863 | 0.1645016 | 4.245767
50.92173 | 19.9137 | 20.61429 | 16.20587 | -0.7005914 | 0.1645294 | 4.243895
50.93172 | 19.8728 | 20.60702 | 16.20042 | -0.7342217 | 0.1645577 | 4.242043
50.94172 | 19.8905 | 20.59976 | 16.19497 | -0.709263 | 0.1645864 | 4.240209
50.95172 | 19.8606 | 20.59252 | 16.18951 | -0.7319221 | 0.1646156 | 4.238393
50.96172 | 19.8628 | 20.5853 | 16.18406 | -0.7224998 | 0.1646453 | 4.236596
50.97172 | 19.8457 | 20.5781 | 16.1786 | -0.7323952 | 0.1646754 | 4.234818
50.98172 | 19.8374 | 20.57091 | 16.17314 | -0.7335086 | 0.164706 | 4.233059
50.99171 | 19.8279 | 20.56375 | 16.16769 | -0.735847 | 0.1647369 | 4.23132
51.00171 | 19.8262 | 20.5566 | 16.16223 | -0.7303965 | 0.1647684 | 4.229598
51.01171 | 19.8022 | 20.54946 | 16.15677 | -0.7472635 | 0.1648002 | 4.227895
51.02171 | 19.7974 | 20.54235 | 16.15131 | -0.7449484 | 0.1648324 | 4.22621
51.03171 | 19.7792 | 20.53525 | 16.14584 | -0.7560511 | 0.1648651 | 4.224544
51.0417 | 19.7904 | 20.52818 | 16.14038 | -0.7377787 | 0.164898 | 4.222899
51.0517 | 19.7654 | 20.52112 | 16.13492 | -0.7557175 | 0.1649314 | 4.22127
51.0617 | 19.7707 | 20.51407 | 16.12945 | -0.7433727 | 0.1649652 | 4.219659
51.0717 | 19.7465 | 20.50705 | 16.12398 | -0.7605462 | 0.1649993 | 4.218067
51.0817 | 19.744 | 20.50004 | 16.11851 | -0.7560372 | 0.1650338 | 4.216493
51.0917 | 19.7386 | 20.49305 | 16.11304 | -0.7544464 | 0.1650686 | 4.214939
51.10169 | 19.7261 | 20.48608 | 16.10757 | -0.7599789 | 0.1651037 | 4.213403
51.11169 | 19.7215 | 20.47912 | 16.1021 | -0.7576229 | 0.1651392 | 4.211885
51.12169 | 19.7213 | 20.47218 | 16.09662 | -0.7508842 | 0.165175 | 4.210385
51.13169 | 19.6988 | 20.46526 | 16.09115 | -0.7664617 | 0.1652111 | 4.208903
51.14169 | 19.7026 | 20.45836 | 16.08567 | -0.7557579 | 0.1652475 | 4.207439
51.15168 | 19.7021 | 20.45148 | 16.0802 | -0.7493782 | 0.1652841 | 4.205996
51.16168 | 19.6814 | 20.44461 | 16.07472 | -0.7632081 | 0.1653211 | 4.204568
51.17168 | 19.6834 | 20.43776 | 16.06924 | -0.7543564 | 0.1653583 | 4.20316
51.18168 | 19.6607 | 20.43092 | 16.06376 | -0.7702212 | 0.1653958 | 4.20177
51.19168 | 19.6698 | 20.4241 | 16.05827 | -0.7543035 | 0.1654335 | 4.200397
51.20168 | 19.6614 | 20.4173 | 16.05279 | -0.755902 | 0.1654715 | 4.199043
51.21167 | 19.6561 | 20.41053 | 16.04731 | -0.7544257 | 0.1655096 | 4.197708
51.22167 | 19.6528 | 20.40376 | 16.04182 | -0.7509591 | 0.165548 | 4.19639
51.23167 | 19.6342 | 20.39701 | 16.03633 | -0.7628096 | 0.1655867 | 4.19509
51.24167 | 19.6438 | 20.39028 | 16.03084 | -0.7464771 | 0.1656255 | 4.193808
51.25167 | 19.6198 | 20.38356 | 16.02535 | -0.7637614 | 0.1656645 | 4.192544
51.26166 | 19.6246 | 20.37687 | 16.01987 | -0.7522698 | 0.1657037 | 4.1913
51.27166 | 19.6166 | 20.37019 | 16.01437 | -0.7535872 | 0.1657431 | 4.190071
51.28166 | 19.6167 | 20.36352 | 16.00888 | -0.7468234 | 0.1657826 | 4.188862
51.29166 | 19.6137 | 20.35688 | 16.00338 | -0.7431755 | 0.1658223 | 4.18767
51.30166 | 19.5989 | 20.35024 | 15.99789 | -0.7513444 | 0.1658622 | 4.186495
51.31166 | 19.5934 | 20.34363 | 15.99239 | -0.750229 | 0.1659021 | 4.185338
51.32165 | 19.5951 | 20.33704 | 15.9869 | -0.7419387 | 0.1659422 | 4.184201
51.33165 | 19.5847 | 20.33046 | 15.98139 | -0.7457572 | 0.1659824 | 4.18308
51.34165 | 19.5633 | 20.32389 | 15.97589 | -0.760593 | 0.1660227 | 4.181978
51.35165 | 19.5846 | 20.31735 | 15.97039 | -0.7327464 | 0.1660632 | 4.180893
51.36165 | 19.5546 | 20.31082 | 15.96489 | -0.7562155 | 0.1661037 | 4.179826
51.37164 | 19.5652 | 20.30431 | 15.95939 | -0.7391069 | 0.1661442 | 4.178777
51.38164 | 19.5622 | 20.29781 | 15.95388 | -0.7356101 | 0.1661849 | 4.177747
51.39164 | 19.5379 | 20.29133 | 15.94837 | -0.7534289 | 0.1662256 | 4.176733
51.40164 | 19.549 | 20.28486 | 15.94286 | -0.7358635 | 0.1662663 | 4.175736
51.41164 | 19.5318 | 20.27842 | 15.93735 | -0.7466153 | 0.1663071 | 4.174757
51.42163 | 19.5158 | 20.27199 | 15.93184 | -0.75619 | 0.1663479 | 4.173797
51.43163 | 19.5421 | 20.26557 | 15.92633 | -0.7234747 | 0.1663888 | 4.172854
51.44163 | 19.5049 | 20.25918 | 15.92082 | -0.7542759 | 0.1664296 | 4.171929
51.45163 | 19.508 | 20.25279 | 15.9153 | -0.7447942 | 0.1664705 | 4.171022
51.46163 | 19.5201 | 20.24643 | 15.90979 | -0.7263272 | 0.1665114 | 4.170131
51.47163 | 19.4938 | 20.24008 | 15.90427 | -0.7462775 | 0.1665522 | 4.169258
51.48162 | 19.5026 | 20.23375 | 15.89875 | -0.7311502 | 0.166593 | 4.168404
51.49162 | 19.4971 | 20.22743 | 15.89323 | -0.7303329 | 0.1666337 | 4.167567
51.50162 | 19.4764 | 20.22113 | 15.88771 | -0.7447316 | 0.1666744 | 4.166747
51.51162 | 19.4788 | 20.21485 | 15.88219 | -0.7360469 | 0.1667151 | 4.165944
51.52162 | 19.4921 | 20.20858 | 15.87666 | -0.7164782 | 0.1667557 | 4.165159
51.53161 | 19.4646 | 20.20233 | 15.87114 | -0.7377318 | 0.1667962 | 4.164393
51.54161 | 19.477 | 20.1961 | 15.86562 | -0.7190955 | 0.1668366 | 4.163643
51.55161 | 19.4701 | 20.18988 | 15.86009 | -0.7197751 | 0.166877 | 4.16291
51.56161 | 19.4589 | 20.18367 | 15.85456 | -0.7247708 | 0.1669172 | 4.162195
51.57161 | 19.4694 | 20.17748 | 15.84903 | -0.7080825 | 0.1669574 | 4.161498
51.58161 | 19.4617 | 20.17131 | 15.8435 | -0.7096105 | 0.1669974 | 4.160818
51.5916 | 19.4657 | 20.16516 | 15.83797 | -0.69946 | 0.1670372 | 4.160155
51.6016 | 19.4618 | 20.15902 | 15.83243 | -0.6972202 | 0.167077 | 4.15951
51.6116 | 19.4604 | 20.1529 | 15.8269 | -0.692496 | 0.1671166 | 4.158882
51.6216 | 19.4556 | 20.14679 | 15.82136 | -0.6911878 | 0.167156 | 4.158272
51.6316 | 19.4578 | 20.1407 | 15.81582 | -0.6828951 | 0.1671952 | 4.157678
51.64159 | 19.4518 | 20.13463 | 15.81029 | -0.682825 | 0.1672343 | 4.157103
51.65159 | 19.4565 | 20.12856 | 15.80475 | -0.6720638 | 0.1672732 | 4.156544
51.66159 | 19.4449 | 20.12252 | 15.7992 | -0.6776191 | 0.1673119 | 4.156003
51.67159 | 19.4464 | 20.11649 | 15.79366 | -0.6700905 | 0.1673504 | 4.15548
51.68159 | 19.4368 | 20.11048 | 15.78812 | -0.6736772 | 0.1673887 | 4.154973
51.69159 | 19.4468 | 20.10448 | 15.78257 | -0.6576793 | 0.1674267 | 4.154483
51.70158 | 19.4364 | 20.0985 | 15.77703 | -0.6621039 | 0.1674645 | 4.154012
51.71158 | 19.4336 | 20.09254 | 15.77148 | -0.6589376 | 0.1675021 | 4.153557
51.72158 | 19.4241 | 20.08659 | 15.76593 | -0.6624874 | 0.1675394 | 4.153119
51.73158 | 19.4211 | 20.08065 | 15.76038 | -0.6595526 | 0.1675765 | 4.152698
51.74158 | 19.4188 | 20.07473 | 15.75483 | -0.6559337 | 0.1676133 | 4.152295
51.75157 | 19.416 | 20.06884 | 15.74928 | -0.6528362 | 0.1676498 | 4.15191
51.76157 | 19.4066 | 20.06295 | 15.74372 | -0.6563484 | 0.1676861 | 4.151541
51.77157 | 19.3864 | 20.05708 | 15.73817 | -0.6706765 | 0.167722 | 4.151189
51.78157 | 19.4027 | 20.05122 | 15.73261 | -0.648521 | 0.1677577 | 4.150856
51.79157 | 19.3974 | 20.04538 | 15.72705 | -0.6479791 | 0.167793 | 4.150538
51.80157 | 19.372 | 20.03955 | 15.72149 | -0.6675537 | 0.167828 | 4.150238
51.81156 | 19.3863 | 20.03375 | 15.71593 | -0.6474502 | 0.1678627 | 4.149956
51.82156 | 19.376 | 20.02795 | 15.71037 | -0.6519549 | 0.1678971 | 4.149689
51.83156 | 19.3481 | 20.02218 | 15.7048 | -0.6740762 | 0.1679311 | 4.149441
51.84156 | 19.3592 | 20.01641 | 15.69924 | -0.6572138 | 0.1679648 | 4.14921
51.85156 | 19.3602 | 20.01067 | 15.69367 | -0.6504657 | 0.1679981 | 4.148995
51.86155 | 19.3299 | 20.00494 | 15.68811 | -0.6750383 | 0.1680309 | 4.148798
51.87155 | 19.3477 | 19.99922 | 15.68254 | -0.6515215 | 0.1680635 | 4.148618
51.88155 | 19.3347 | 19.99352 | 15.67697 | -0.6588196 | 0.1680957 | 4.148455
51.89155 | 19.318 | 19.98783 | 15.6714 | -0.6698325 | 0.1681274 | 4.148308
51.90155 | 19.321 | 19.98216 | 15.66582 | -0.6611613 | 0.1681588 | 4.148179
51.91155 | 19.3102 | 19.97651 | 15.66025 | -0.666307 | 0.1681898 | 4.148068
51.92154 | 19.2969 | 19.97087 | 15.65468 | -0.673971 | 0.1682203 | 4.147972
51.93154 | 19.2981 | 19.96525 | 15.6491 | -0.6671468 | 0.1682504 | 4.147895
51.94154 | 19.281 | 19.95964 | 15.64352 | -0.678637 | 0.1682801 | 4.147834
51.95154 | 19.2828 | 19.95404 | 15.63794 | -0.6712421 | 0.1683094 | 4.14779
51.96154 | 19.2863 | 19.94846 | 15.63236 | -0.6621623 | 0.1683382 | 4.147762
51.97153 | 19.26 | 19.9429 | 15.62678 | -0.6829047 | 0.1683665 | 4.147753
51.98153 | 19.257 | 19.93736 | 15.6212 | -0.6803561 | 0.1683944 | 4.147761
51.99153 | 19.2405 | 19.93182 | 15.61562 | -0.6913223 | 0.1684218 | 4.147785
52.00153 | 19.2409 | 19.9263 | 15.61003 | -0.6854041 | 0.1684487 | 4.147826
52.01153 | 19.2287 | 19.9208 | 15.60444 | -0.6921007 | 0.1684752 | 4.147884
52.02153 | 19.215 | 19.91531 | 15.59885 | -0.7003125 | 0.1685012 | 4.147959
52.03152 | 19.216 | 19.90985 | 15.59327 | -0.6938452 | 0.1685266 | 4.148051
52.04152 | 19.2085 | 19.90439 | 15.58768 | -0.6958873 | 0.1685516 | 4.14816
52.05152 | 19.1826 | 19.89894 | 15.58208 | -0.7163446 | 0.168576 | 4.148286
52.06152 | 19.1944 | 19.89352 | 15.57649 | -0.6991171 | 0.1686 | 4.148429
52.07152 | 19.1643 | 19.8881 | 15.57089 | -0.7238048 | 0.1686234 | 4.148589
52.08151 | 19.1749 | 19.88271 | 15.5653 | -0.707813 | 0.1686463 | 4.148765
52.09151 | 19.1785 | 19.87733 | 15.5597 | -0.6988308 | 0.1686686 | 4.148959
52.10151 | 19.1399 | 19.87196 | 15.5541 | -0.7320635 | 0.1686904 | 4.14917
52.11151 | 19.1636 | 19.86661 | 15.5485 | -0.7030113 | 0.1687116 | 4.149397
52.12151 | 19.1434 | 19.86127 | 15.5429 | -0.7178744 | 0.1687323 | 4.149642
52.13151 | 19.1312 | 19.85595 | 15.5373 | -0.7247522 | 0.1687525 | 4.149903
52.1415 | 19.1353 | 19.85065 | 15.5317 | -0.7153503 | 0.168772 | 4.150181
52.1515 | 19.1237 | 19.84536 | 15.52609 | -0.7216582 | 0.168791 | 4.150476
52.1615 | 19.1162 | 19.84008 | 15.52048 | -0.7238812 | 0.1688094 | 4.150788
52.1715 | 19.1218 | 19.83482 | 15.51488 | -0.7130189 | 0.1688272 | 4.151117
52.1815 | 19.1148 | 19.82957 | 15.50926 | -0.7147718 | 0.1688444 | 4.151463
52.19149 | 19.1065 | 19.82435 | 15.50366 | -0.7178452 | 0.1688611 | 4.151825
52.20149 | 19.0986 | 19.81913 | 15.49805 | -0.7205279 | 0.1688771 | 4.152205
52.21149 | 19.1075 | 19.81392571 | 15.49243 | -0.7064257 | 0.1688925 | 4.152601
52.22149 | 19.1035 | 19.80874 | 15.48682 | -0.7052373 | 0.1689073 | 4.153013
52.23149 | 19.0913 | 19.80357 | 15.4812 | -0.7122658 | 0.1689215 | 4.153444
52.24149 | 19.0898 | 19.79841 | 15.47558 | -0.7086084 | 0.1689351 | 4.153892
52.25148 | 19.0958 | 19.79327 | 15.46997 | -0.6974699 | 0.168948 | 4.154354
52.26148 | 19.0803 | 19.78814 | 15.46435 | -0.7078432 | 0.1689603 | 4.154836
52.27148 | 19.0942 | 19.78303 | 15.45873 | -0.6888303 | 0.168972 | 4.155333
52.28148 | 19.0776 | 19.77793 | 15.4531 | -0.7003314 | 0.168983 | 4.155847
52.29148 | 19.0891 | 19.77285 | 15.44748 | -0.6837484 | 0.1689933 | 4.156378
52.30147 | 19.0848 | 19.76779 | 15.44186 | -0.682985 | 0.1690031 | 4.156925
52.31147 | 19.0788 | 19.76273 | 15.43623 | -0.6839319 | 0.1690121 | 4.157491
52.32147 | 19.0701 | 19.75769 | 15.4306 | -0.6875934 | 0.1690205 | 4.158072
52.33147 | 19.0674 | 19.75267 | 15.42497 | -0.6852712 | 0.1690283 | 4.158672
52.34147 | 19.0648 | 19.74766 | 15.41934 | -0.682861 | 0.1690354 | 4.159286
52.35147 | 19.0647 | 19.74267 | 15.41371 | -0.6779669 | 0.1690418 | 4.159919
52.36146 | 19.0615 | 19.73769 | 15.40808 | -0.676194 | 0.1690475 | 4.160568
52.37146 | 19.0563 | 19.73273 | 15.40244 | -0.6764281 | 0.1690525 | 4.161233
52.38146 | 19.0608 | 19.72778 | 15.39681 | -0.6669788 | 0.1690569 | 4.161916
52.39146 | 19.0286 | 19.72284 | 15.39117 | -0.6942439 | 0.1690606 | 4.162615
52.40146 | 19.0656 | 19.71793 | 15.38553 | -0.6523256 | 0.1690636 | 4.163333
52.41145 | 19.0434 | 19.71302 | 15.37989 | -0.669624 | 0.1690659 | 4.164064
52.42145 | 19.0323 | 19.70813 | 15.37425 | -0.6758339 | 0.1690675 | 4.164814
52.43145 | 19.0471 | 19.70326 | 15.36861 | -0.6561582 | 0.1690684 | 4.165581
52.44145 | 19.0355 | 19.6984 | 15.36296 | -0.6628971 | 0.1690686 | 4.166364
52.45145 | 19.0233 | 19.69355 | 15.35732 | -0.6702512 | 0.1690681 | 4.167165
52.46145 | 19.0325 | 19.68872 | 15.35167 | -0.6562204 | 0.1690669 | 4.167983
52.47144 | 19.0293 | 19.68391 | 15.34603 | -0.654608 | 0.169065 | 4.168815
52.48144 | 19.0153 | 19.67911 | 15.34038 | -0.6638069 | 0.1690623 | 4.169667
52.49144 | 19.0069 | 19.67432 | 15.33473 | -0.6674203 | 0.169059 | 4.170535
52.50144 | 19.0189 | 19.66955 | 15.32907 | -0.6506481 | 0.1690549 | 4.171419
52.51144 | 19.0042 | 19.66479 | 15.32342 | -0.6605898 | 0.1690501 | 4.172319
52.52143 | 19.0095 | 19.66005 | 15.31777 | -0.650553 | 0.1690446 | 4.173238
52.53143 | 18.9945 | 19.65533 | 15.31211 | -0.6608252 | 0.1690384 | 4.174173
52.54143 | 18.9857 | 19.65061 | 15.30646 | -0.6649113 | 0.1690315 | 4.175124
52.55143 | 18.986 | 19.64591 | 15.3008 | -0.6599133 | 0.1690238 | 4.176092
52.56143 | 18.985 | 19.64123 | 15.29514 | -0.6562297 | 0.1690154 | 4.177078
52.57143 | 18.9774 | 19.63656 | 15.28947 | -0.6591612 | 0.1690063 | 4.17808
52.58142 | 18.9815 | 19.63191 | 15.28382 | -0.6504116 | 0.1689964 | 4.179098
52.59142 | 18.9616 | 19.62727 | 15.27815 | -0.6656728 | 0.1689858 | 4.180134
52.60142 | 18.953 | 19.62265 | 15.27249 | -0.6696474 | 0.1689745 | 4.181186
52.61142 | 18.955 | 19.61804 | 15.26682 | -0.6630373 | 0.1689624 | 4.182255
52.62142 | 18.9477 | 19.61344 | 15.26115 | -0.6657426 | 0.1689496 | 4.183342
52.63141 | 18.9559 | 19.60887 | 15.25549 | -0.6529668 | 0.1689361 | 4.184444
52.64141 | 18.9401 | 19.6043 | 15.24982 | -0.6642012 | 0.1689219 | 4.185564
52.65141 | 18.9204 | 19.59975 | 15.24414 | -0.6793513 | 0.1689069 | 4.186701
52.66141 | 18.9334 | 19.59521 | 15.23847 | -0.6618143 | 0.1688911 | 4.187854
52.67141 | 18.9152 | 19.59069 | 15.23279 | -0.6754929 | 0.1688747 | 4.189024
52.68141 | 18.9139 | 19.58619 | 15.22712 | -0.6722865 | 0.1688574 | 4.190211
52.6914 | 18.9059 | 19.5817 | 15.22145 | -0.6757996 | 0.1688395 | 4.191414
52.7014 | 18.8869 | 19.57722 | 15.21577 | -0.6903225 | 0.1688208 | 4.192635
52.7114 | 18.8993 | 19.57276 | 15.21009 | -0.6734604 | 0.1688014 | 4.193873
52.7214 | 18.8895 | 19.56831 | 15.2044 | -0.6788131 | 0.1687813 | 4.195128
52.7314 | 18.8788 | 19.56388 | 15.19872 | -0.6850804 | 0.1687604 | 4.196399
52.74139 | 18.8737 | 19.55947 | 15.19304 | -0.6857673 | 0.1687388 | 4.197686
52.75139 | 18.865 | 19.55506 | 15.18736 | -0.690064 | 0.1687164 | 4.198991
52.76139 | 18.8746 | 19.55068 | 15.18167 | -0.6760755 | 0.1686933 | 4.200313
52.77139 | 18.864 | 19.5463 | 15.17598 | -0.6823018 | 0.1686695 | 4.201651
52.78139 | 18.8511 | 19.54194 | 15.17029 | -0.6908432 | 0.1686449 | 4.203007
52.79139 | 18.8526 | 19.5376 | 15.1646 | -0.685 | 0.1686196 | 4.20438
52.80138 | 18.8406 | 19.53327 | 15.15891 | -0.6926748 | 0.1685936 | 4.205767
52.81138 | 18.8294 | 19.52896 | 15.15322 | -0.6995614 | 0.1685668 | 4.207174
52.82138 | 18.847 | 19.52466 | 15.14753 | -0.6776621 | 0.1685394 | 4.208598
52.83138 | 18.8275 | 19.52038 | 15.14183 | -0.6928767 | 0.1685112 | 4.210037
52.84138 | 18.8333 | 19.51611 | 15.13613 | -0.6828066 | 0.1684822 | 4.211493
52.85137 | 18.8195 | 19.51186 | 15.13044 | -0.6923568 | 0.1684526 | 4.212966
52.86137 | 18.8101 | 19.50762 | 15.12474 | -0.6975161 | 0.1684222 | 4.214456
52.87137 | 18.8182 | 19.50339 | 15.11904 | -0.685191 | 0.1683911 | 4.215964
52.88137 | 18.7993 | 19.49918 | 15.11333 | -0.6998813 | 0.1683593 | 4.217489
52.89137 | 18.8068 | 19.49499 | 15.10763 | -0.6881857 | 0.1683268 | 4.21903
52.90137 | 18.812 | 19.4908 | 15.10192 | -0.6788045 | 0.1682935 | 4.220588
52.91136 | 18.7951 | 19.48664 | 15.09622 | -0.6915438 | 0.1682596 | 4.222162
52.92136 | 18.8059 | 19.48249 | 15.09051 | -0.676593 | 0.1682249 | 4.223754
52.93136 | 18.7968 | 19.47836 | 15.0848 | -0.6815563 | 0.1681895 | 4.225363
52.94136 | 18.7853 | 19.47424 | 15.07909 | -0.6889358 | 0.1681534 | 4.226989
52.95136 | 18.7947 | 19.47013 | 15.07338 | -0.6754298 | 0.1681166 | 4.228632
52.96135 | 18.7817 | 19.46604 | 15.06767 | -0.6843429 | 0.1680792 | 4.23029
52.97135 | 18.7759 | 19.46197 | 15.06196 | -0.6860667 | 0.168041 | 4.231967
52.98135 | 18.7721 | 19.45791 | 15.05624 | -0.6858053 | 0.1680021 | 4.233661
52.99135 | 18.7684 | 19.45386 | 15.05052 | -0.685459 | 0.1679626 | 4.235371
53.00135 | 18.7764 | 19.44983 | 15.04481 | -0.673428 | 0.1679223 | 4.2371
53.01135 | 18.7589 | 19.44581 | 15.03909 | -0.6869113 | 0.1678814 | 4.238844
53.02134 | 18.7517 | 19.44181 | 15.03337 | -0.690114 | 0.1678398 | 4.240604
53.03134 | 18.756 | 19.43783 | 15.02765 | -0.6818277 | 0.1677975 | 4.242382
53.04134 | 18.7417 | 19.43386 | 15.02192 | -0.6921564 | 0.1677545 | 4.244178
53.05134 | 18.7377 | 19.4299 | 15.0162 | -0.6922002 | 0.1677109 | 4.245991
53.06134 | 18.7383 | 19.42596 | 15.01047 | -0.687659 | 0.1676665 | 4.247821
53.07133 | 18.7296 | 19.42204 | 15.00475 | -0.6924367 | 0.1676216 | 4.249666
53.08133 | 18.7413 | 19.41813 | 14.99902 | -0.6768257 | 0.167576 | 4.251529
53.09133 | 18.7159 | 19.41423 | 14.99329 | -0.6983296 | 0.1675297 | 4.25341
53.10133 | 18.723 | 19.41035 | 14.98756 | -0.6873487 | 0.1674827 | 4.255308
53.11133 | 18.7128 | 19.40648 | 14.98182 | -0.6936827 | 0.1674351 | 4.257223
53.12133 | 18.7153 | 19.40263 | 14.97609 | -0.6873321 | 0.1673869 | 4.259155
53.13132 | 18.6995 | 19.3988 | 14.97036 | -0.6993003 | 0.1673381 | 4.261102
53.14132 | 18.6906 | 19.39498 | 14.96462 | -0.70438 | 0.1672885 | 4.263069
53.15132 | 18.6857 | 19.39117 | 14.95888 | -0.7054748 | 0.1672384 | 4.265052
53.16132 | 18.7001 | 19.38738 | 14.95314 | -0.6872845 | 0.1671876 | 4.267052
53.17132 | 18.668 | 19.38361 | 14.9474 | -0.7156099 | 0.1671362 | 4.26907
53.18131 | 18.6749 | 19.37985 | 14.94167 | -0.7049541 | 0.1670842 | 4.271103
53.19131 | 18.6774 | 19.37611 | 14.93592 | -0.6987097 | 0.1670315 | 4.273155
53.20131 | 18.6596 | 19.37238 | 14.93018 | -0.7127804 | 0.1669783 | 4.275224
53.21131 | 18.6596 | 19.36867 | 14.92443 | -0.7090665 | 0.1669244 | 4.27731
53.22131 | 18.6481 | 19.36497 | 14.91868 | -0.7168677 | 0.1668699 | 4.279413
53.23131 | 18.649 | 19.36128 | 14.91294 | -0.7122845 | 0.1668149 | 4.281534
53.2413 | 18.6464 | 19.35762 | 14.90719 | -0.7112201 | 0.1667592 | 4.283669
53.2513 | 18.6439 | 19.35397 | 14.90144 | -0.7100674 | 0.166703 | 4.285824
53.2613 | 18.6381 | 19.35033 | 14.89569 | -0.7122302 | 0.1666462 | 4.287997
53.2713 | 18.6386 | 19.34671 | 14.88993 | -0.7081081 | 0.1665887 | 4.290186
53.2813 | 18.6217 | 19.3431 | 14.88418 | -0.7214017 | 0.1665307 | 4.292393
53.29129 | 18.6259 | 19.33951 | 14.87843 | -0.713614 | 0.1664722 | 4.294615
53.30129 | 18.617 | 19.33594 | 14.87267 | -0.7189384 | 0.1664131 | 4.296856
53.31129 | 18.6181 | 19.33238 | 14.86691 | -0.7142782 | 0.1663534 | 4.299115
53.32129 | 18.6137 | 19.32883 | 14.86115 | -0.7151329 | 0.1662932 | 4.30139
53.33129 | 18.5998 | 19.3253 | 14.85539 | -0.7255036 | 0.1662324 | 4.303683
53.34129 | 18.611 | 19.32179 | 14.84962 | -0.7107899 | 0.1661711 | 4.305994
53.35128 | 18.5917 | 19.31829 | 14.84387 | -0.7265945 | 0.1661093 | 4.308319
53.36128 | 18.5899 | 19.31481 | 14.8381 | -0.7249121 | 0.1660469 | 4.310665
53.37128 | 18.6082 | 19.31134 | 14.83233 | -0.7031446 | 0.165984 | 4.313027
53.38128 | 18.5865 | 19.30789 | 14.82657 | -0.7213929 | 0.1659205 | 4.315407
53.39128 | 18.5799 | 19.30446 | 14.8208 | -0.7245566 | 0.1658565 | 4.317805
53.40127 | 18.595 | 19.30104 | 14.81503 | -0.7060398 | 0.1657921 | 4.320217
53.41127 | 18.5866 | 19.29763 | 14.80926 | -0.7110347 | 0.1657271 | 4.322649
53.42127 | 18.5792 | 19.29425 | 14.80349 | -0.7150453 | 0.1656617 | 4.325099
53.43127 | 18.5795 | 19.29087 | 14.79771 | -0.7113723 | 0.1655957 | 4.327566
53.44127 | 18.5881 | 19.28751 | 14.79193 | -0.6994142 | 0.1655292 | 4.330051
53.45127 | 18.5781 | 19.28417 | 14.78616 | -0.7060721 | 0.1654622 | 4.332553
53.46126 | 18.5617 | 19.28085 | 14.78038 | -0.7191493 | 0.1653949 | 4.33507
53.47126 | 18.5773 | 19.27754 | 14.7746 | -0.7002388 | 0.165327 | 4.337607
53.48126 | 18.5791 | 19.27424 | 14.76882 | -0.6951439 | 0.1652586 | 4.340162
53.49126 | 18.5624 | 19.27096 | 14.76304 | -0.708565 | 0.1651897 | 4.342734
53.50126 | 18.5627 | 19.2677 | 14.75726 | -0.7050017 | 0.1651204 | 4.345324
53.51125 | 18.5641 | 19.26446 | 14.75148 | -0.7003579 | 0.1650507 | 4.347929
53.52125 | 18.5557 | 19.26123 | 14.74569 | -0.7055252 | 0.1649805 | 4.350552
53.53125 | 18.5667 | 19.25801 | 14.73991 | -0.6913099 | 0.1649099 | 4.353195
53.54125 | 18.5556 | 19.25481 | 14.73412 | -0.6992117 | 0.1648388 | 4.355856
53.55125 | 18.5583 | 19.25163 | 14.72833 | -0.6933279 | 0.1647674 | 4.358534
53.56125 | 18.5504 | 19.24846 | 14.72254 | -0.6980604 | 0.1646954 | 4.36123
53.57124 | 18.5522 | 19.24531 | 14.71675 | -0.6931124 | 0.1646232 | 4.363941
53.58124 | 18.5504 | 19.24218 | 14.71095 | -0.6917766 | 0.1645504 | 4.366671
53.59124 | 18.5438 | 19.23906 | 14.70516 | -0.6952562 | 0.1644773 | 4.369419
53.60124 | 18.543 | 19.23595 | 14.69936 | -0.6929528 | 0.1644037 | 4.372186
53.61124 | 18.5392 | 19.23287 | 14.69357 | -0.6936671 | 0.1643298 | 4.374971
53.62123 | 18.532 | 19.2298 | 14.68777 | -0.6977976 | 0.1642555 | 4.377769
53.63123 | 18.5333 | 19.22674 | 14.68197 | -0.6934427 | 0.1641808 | 4.380589
53.64123 | 18.5322 | 19.22371 | 14.67617 | -0.6915055 | 0.1641057 | 4.383428
53.65123 | 18.5272 | 19.22068 | 14.67037 | -0.6934818 | 0.1640303 | 4.386283
53.66123 | 18.5123 | 19.21768 | 14.66457 | -0.7053758 | 0.1639545 | 4.389156
53.67123 | 18.5208 | 19.21469 | 14.65876 | -0.6938857 | 0.1638783 | 4.392048
53.68122 | 18.5181 | 19.21172 | 14.65296 | -0.6936153 | 0.1638018 | 4.394954
53.69122 | 18.5052 | 19.20876 | 14.64715 | -0.703558 | 0.1637249 | 4.397881
53.70122 | 18.5165 | 19.20582 | 14.64134 | -0.6893172 | 0.1636477 | 4.400827
53.71122 | 18.5111 | 19.20289 | 14.63553 | -0.6917928 | 0.1635702 | 4.40379
53.72122 | 18.4931 | 19.19998 | 14.62972 | -0.7068848 | 0.1634923 | 4.406771
53.73121 | 18.5106 | 19.1971 | 14.62391 | -0.6864963 | 0.1634141 | 4.409767
53.74121 | 18.5079 | 19.19422 | 14.6181 | -0.6863211 | 0.1633356 | 4.412785
53.75121 | 18.496 | 19.19136 | 14.61229 | -0.6953629 | 0.1632568 | 4.41582
53.76121 | 18.4854 | 19.18852 | 14.60647 | -0.7031209 | 0.1631776 | 4.418874
53.77121 | 18.5002 | 19.1857 | 14.60065 | -0.6854956 | 0.1630982 | 4.421946
53.78121 | 18.4926 | 19.18289 | 14.59483 | -0.6902865 | 0.1630184 | 4.425035
53.7912 | 18.4781 | 19.1801 | 14.58902 | -0.7019976 | 0.1629385 | 4.42814
53.8012 | 18.4838 | 19.17732 | 14.5832 | -0.6935217 | 0.1628582 | 4.431266
53.8112 | 18.4848 | 19.17456 | 14.57738 | -0.6897634 | 0.1627776 | 4.434411
53.8212 | 18.4625 | 19.17182 | 14.57155 | -0.7093204 | 0.1626967 | 4.437572
53.8312 | 18.4868 | 19.1691 | 14.56573 | -0.6822959 | 0.1626156 | 4.440754
53.84119 | 18.4634 | 19.16639 | 14.55991 | -0.7029896 | 0.1625342 | 4.443949
53.85119 | 18.4565 | 19.1637 | 14.55408 | -0.7071979 | 0.1624526 | 4.447167
53.86119 | 18.4763 | 19.16102 | 14.54825 | -0.6847239 | 0.1623707 | 4.450403
53.87119 | 18.452 | 19.15837 | 14.54242 | -0.706366 | 0.1622886 | 4.453657
53.88119 | 18.4576 | 19.15572 | 14.53659 | -0.6981239 | 0.1622062 | 4.456929
53.89119 | 18.4602 | 19.1531 | 14.53076 | -0.6929001 | 0.1621236 | 4.46022
53.90118 | 18.4379 | 19.1505 | 14.52493 | -0.7125961 | 0.1620408 | 4.463527
53.91118 | 18.4518 | 19.14791 | 14.51909 | -0.696106 | 0.1619577 | 4.466854
53.92118 | 18.4252 | 19.14533 | 14.51326 | -0.7201333 | 0.1618744 | 4.470201
53.93118 | 18.4325 | 19.14278 | 14.50742 | -0.7102781 | 0.161791 | 4.473566
53.94118 | 18.4216 | 19.14024 | 14.50158 | -0.7186398 | 0.1617072 | 4.47695
53.95117 | 18.4155 | 19.13772 | 14.49575 | -0.7222196 | 0.1616234 | 4.480348
53.96117 | 18.4204 | 19.13522 | 14.48991 | -0.7148163 | 0.1615393 | 4.483769
53.97117 | 18.3987 | 19.13273 | 14.48407 | -0.7340285 | 0.161455 | 4.487208
53.98117 | 18.3893 | 19.13026 | 14.47822 | -0.740959 | 0.1613706 | 4.490666
53.99117 | 18.3966 | 19.12781 | 14.47238 | -0.7312062 | 0.1612859 | 4.494143
54.00117 | 18.3944 | 19.12537 | 14.46653 | -0.7309712 | 0.1612011 | 4.497638
54.01116 | 18.3824 | 19.12296 | 14.46069 | -0.7405558 | 0.1611162 | 4.501149
54.02116 | 18.3761 | 19.12056 | 14.45484 | -0.7444552 | 0.161031 | 4.504681
54.03116 | 18.373 | 19.11817 | 14.44899 | -0.7451724 | 0.1609457 | 4.508233
54.04116 | 18.3687 | 19.11581 | 14.44314 | -0.7471073 | 0.1608603 | 4.511804
54.05116 | 18.3692 | 19.11346 | 14.43729 | -0.7442594 | 0.1607746 | 4.515393
54.06115 | 18.3556 | 19.11113 | 14.43144 | -0.7555314 | 0.160689 | 4.518998
54.07115 | 18.3582 | 19.10882 | 14.42559 | -0.7506185 | 0.1606031 | 4.522625
54.08115 | 18.3474 | 19.10652 | 14.41973 | -0.7591235 | 0.160517 | 4.526272
54.09115 | 18.3484 | 19.10425 | 14.41388 | -0.7558458 | 0.1604309 | 4.529936
54.10115 | 18.3354 | 19.10199 | 14.40802 | -0.766586 | 0.1603446 | 4.533621
54.11115 | 18.3324 | 19.09974 | 14.40216 | -0.7673442 | 0.1602582 | 4.537324
54.12114 | 18.3356 | 19.09752 | 14.39631 | -0.7619222 | 0.1601718 | 4.541043
54.13114 | 18.3237 | 19.09532 | 14.39045 | -0.771616 | 0.1600852 | 4.544784
54.14114 | 18.3197 | 19.09313 | 14.38458 | -0.7734275 | 0.1599984 | 4.548545
54.15114 | 18.3286 | 19.09096 | 14.37872 | -0.7623569 | 0.1599116 | 4.552325
54.16114 | 18.3082 | 19.0888 | 14.37286 | -0.7806046 | 0.1598247 | 4.556124
54.17113 | 18.3283 | 19.08667 | 14.367 | -0.7583718 | 0.1597378 | 4.559938
54.18113 | 18.3075 | 19.08456 | 14.36113 | -0.7770554 | 0.1596507 | 4.563776
54.19113 | 18.2985 | 19.08246 | 14.35526 | -0.7839571 | 0.1595636 | 4.567633
54.20113 | 18.307 | 19.08038 | 14.34939 | -0.7733761 | 0.1594763 | 4.571509
54.21113 | 18.3108 | 19.07831 | 14.34352 | -0.7675137 | 0.159389 | 4.575405
54.22113 | 18.3043 | 19.07627 | 14.33765 | -0.77197 | 0.1593017 | 4.57932
54.23112 | 18.295 | 19.07425 | 14.33178 | -0.7792455 | 0.1592143 | 4.58325
54.24112 | 18.2951 | 19.07224 | 14.32591 | -0.7771376 | 0.1591268 | 4.587204
54.25112 | 18.3044 | 19.07025 | 14.32003 | -0.7658487 | 0.1590392 | 4.591178
54.26112 | 18.293 | 19.06828 | 14.31416 | -0.7752778 | 0.1589517 | 4.595171
54.27112 | 18.2788 | 19.06632 | 14.30828 | -0.7875245 | 0.158864 | 4.599183
54.28111 | 18.2917 | 19.06439 | 14.3024 | -0.7726925 | 0.1587764 | 4.603211
54.29111 | 18.2947 | 19.06248 | 14.29653 | -0.7677771 | 0.1586887 | 4.607263
54.30111 | 18.2727 | 19.06058 | 14.29064 | -0.787879 | 0.158601 | 4.611334
54.31111 | 18.2847 | 19.0587 | 14.28476 | -0.7740009 | 0.1585132 | 4.615426
54.32111 | 18.2822 | 19.05684 | 14.27888 | -0.7746406 | 0.1584254 | 4.619537
54.33111 | 18.2865 | 19.055 | 14.27299 | -0.7684992 | 0.1583376 | 4.623668
54.3411 | 18.2781 | 19.05318 | 14.26711 | -0.7750784 | 0.1582499 | 4.627814
54.3511 | 18.278 | 19.05137 | 14.26123 | -0.7733743 | 0.1581621 | 4.631985
54.3611 | 18.2817 | 19.04959 | 14.25534 | -0.7678887 | 0.1580742 | 4.636175
54.3711 | 18.2792 | 19.04782 | 14.24945 | -0.7686224 | 0.1579864 | 4.640386
54.3811 | 18.2745 | 19.04607 | 14.24356 | -0.7715747 | 0.1578986 | 4.644616
54.39109 | 18.2812 | 19.04435 | 14.23767 | -0.7631477 | 0.1578108 | 4.648862
54.40109 | 18.2609 | 19.04264 | 14.23178 | -0.7817377 | 0.157723 | 4.653133
54.41109 | 18.2724 | 19.04095 | 14.22589 | -0.7685471 | 0.1576352 | 4.657423
54.42109 | 18.2819 | 19.03928 | 14.21999 | -0.7573751 | 0.1575474 | 4.661734
54.43109 | 18.2523 | 19.03762 | 14.2141 | -0.7853224 | 0.1574597 | 4.666065
54.44109 | 18.2687 | 19.03599 | 14.2082 | -0.7672885 | 0.1573719 | 4.670416
54.45108 | 18.2561 | 19.03438 | 14.20231 | -0.7782757 | 0.1572843 | 4.674783
54.46108 | 18.2688 | 19.03278 | 14.19641 | -0.7639805 | 0.1571966 | 4.679174
54.47108 | 18.2593 | 19.0312 | 14.19051 | -0.7719043 | 0.157109 | 4.683586
54.48108 | 18.2458 | 19.02965 | 14.18461 | -0.7838479 | 0.1570214 | 4.688019
54.49108 | 18.2711 | 19.02811 | 14.17871 | -0.7570106 | 0.1569338 | 4.692472
54.50107 | 18.2571 | 19.02659 | 14.17281 | -0.769494 | 0.1568464 | 4.69694
54.51107 | 18.2515 | 19.0251 | 14.1669 | -0.7735954 | 0.156759 | 4.701434
54.52107 | 18.2514 | 19.02362 | 14.161 | -0.7722162 | 0.1566716 | 4.705948
54.53107 | 18.249 | 19.02216 | 14.15509 | -0.7731567 | 0.1565843 | 4.710483
54.54107 | 18.2557 | 19.02072 | 14.14918 | -0.7650168 | 0.156497 | 4.715038
54.55107 | 18.259 | 19.0193 | 14.14327 | -0.7602966 | 0.1564098 | 4.719615
54.56106 | 18.2395 | 19.0179 | 14.13737 | -0.7783973 | 0.1563227 | 4.724207
54.57106 | 18.2352 | 19.01651 | 14.13146 | -0.7813145 | 0.1562357 | 4.728822
54.58106 | 18.2482 | 19.01516 | 14.12554 | -0.7669553 | 0.1561487 | 4.733463
54.59106 | 18.2421 | 19.01381 | 14.11963 | -0.7717121 | 0.1560618 | 4.73812
54.60106 | 18.238 | 19.01249 | 14.11372 | -0.7744924 | 0.1559749 | 4.742802
54.61105 | 18.2315 | 19.01119 | 14.10781 | -0.7796903 | 0.1558883 | 4.747496
54.62105 | 18.2237 | 19.00991 | 14.10189 | -0.7862087 | 0.1558016 | 4.752218
54.63105 | 18.2255 | 19.00865 | 14.09597 | -0.7831472 | 0.1557151 | 4.756961
54.64105 | 18.2268 | 19.00741 | 14.09005 | -0.7806055 | 0.1556286 | 4.761725
54.65105 | 18.2286 | 19.00618 | 14.08413 | -0.7775842 | 0.1555423 | 4.76651
54.66105 | 18.213 | 19.00498 | 14.07821 | -0.7919828 | 0.155456 | 4.771316
54.67104 | 18.2206 | 19.0038 | 14.07229 | -0.7832026 | 0.1553699 | 4.776138
54.68104 | 18.2186 | 19.00264 | 14.06637 | -0.7840423 | 0.1552839 | 4.780987
54.69104 | 18.2022 | 19.0015 | 14.06045 | -0.7993016 | 0.155198 | 4.785857
54.70104 | 18.2038 | 19.00038 | 14.05452 | -0.7965816 | 0.1551121 | 4.790748
54.71104 | 18.2003 | 18.99928 | 14.04859 | -0.7989823 | 0.1550264 | 4.795661
54.72103 | 18.1987 | 18.9982 | 14.04267 | -0.7995038 | 0.1549409 | 4.80059
54.73103 | 18.1885 | 18.99715 | 14.03674 | -0.8086451 | 0.1548555 | 4.805545
54.74103 | 18.1913 | 18.99611 | 14.03082 | -0.8048071 | 0.1547702 | 4.810522
54.75103 | 18.1737 | 18.99509 | 14.02488 | -0.8213892 | 0.154685 | 4.81552
54.76103 | 18.1764 | 18.99409 | 14.01895 | -0.8176922 | 0.1545999 | 4.82054
54.77102 | 18.17 | 18.99312 | 14.01303 | -0.8231175 | 0.154515 | 4.825577
54.78102 | 18.1673 | 18.99216 | 14.00709 | -0.8248618 | 0.1544302 | 4.83064
54.79102 | 18.1684 | 18.99123 | 14.00116 | -0.8228273 | 0.1543456 | 4.835725
54.80102 | 18.157 | 18.99031 | 13.99522 | -0.8333136 | 0.1542611 | 4.840832
54.81102 | 18.1567 | 18.98942 | 13.98928 | -0.8327204 | 0.1541767 | 4.84596
54.82102 | 18.1439 | 18.98855 | 13.98335 | -0.8446485 | 0.1540925 | 4.85111
54.83101 | 18.153 | 18.9877 | 13.97741 | -0.8346992 | 0.1540085 | 4.856278
54.84101 | 18.1485 | 18.98687 | 13.97147 | -0.8383685 | 0.1539246 | 4.861471
54.85101 | 18.1562 | 18.98606 | 13.96553 | -0.8298605 | 0.1538409 | 4.866688
54.86101 | 18.139 | 18.98527 | 13.95959 | -0.8462727 | 0.1537573 | 4.871926
54.87101 | 18.1383 | 18.98451 | 13.95365 | -0.8462073 | 0.1536739 | 4.877187
54.881 | 18.1194 | 18.98376 | 13.94771 | -0.864362 | 0.1535907 | 4.882463
54.891 | 18.1389 | 18.98304 | 13.94176 | -0.8441389 | 0.1535076 | 4.887769
54.901 | 18.1257 | 18.98234 | 13.93582 | -0.8566369 | 0.1534247 | 4.893096
54.911 | 18.1358 | 18.98166 | 13.92987 | -0.8458563 | 0.1533419 | 4.898445
54.921 | 18.1183 | 18.981 | 13.92392 | -0.8626976 | 0.1532594 | 4.903817
54.931 | 18.1163 | 18.98036 | 13.91797 | -0.8640598 | 0.153177 | 4.909211
54.94099 | 18.1143 | 18.97974 | 13.91203 | -0.8654443 | 0.1530948 | 4.914622
54.95099 | 18.1167 | 18.97915 | 13.90608 | -0.8624499 | 0.1530128 | 4.920061
54.96099 | 18.1247 | 18.97858 | 13.90012 | -0.8538779 | 0.152931 | 4.925523
54.97099 | 18.1025 | 18.97803 | 13.89417 | -0.875527 | 0.1528493 | 4.931007
54.98099 | 18.1122 | 18.9775 | 13.88822 | -0.8652981 | 0.1527679 | 4.936514
54.99098 | 18.1065 | 18.97699 | 13.88227 | -0.8704917 | 0.1526867 | 4.942038
55.00098 | 18.115 | 18.97651 | 13.87631 | -0.8615075 | 0.1526056 | 4.947591
55.01098 | 18.1075 | 18.97604 | 13.87035 | -0.8685441 | 0.1525247 | 4.953166
55.02098 | 18.1045 | 18.9756 | 13.8644 | -0.8711032 | 0.152444 | 4.958764
55.03098 | 18.1032 | 18.97518 | 13.85844 | -0.8719847 | 0.1523636 | 4.964385
55.04098 | 18.1108 | 18.97479 | 13.85248 | -0.8639877 | 0.1522833 | 4.970028
55.05097 | 18.1043 | 18.97441 | 13.84652 | -0.8701141 | 0.1522033 | 4.97569
55.06097 | 18.0974 | 18.97406 | 13.84056 | -0.8766626 | 0.1521235 | 4.98138
55.07097 | 18.098 | 18.97373 | 13.8346 | -0.8757333 | 0.1520438 | 4.987094
55.08097 | 18.1 | 18.97343 | 13.82863 | -0.8734259 | 0.1519644 | 4.99283
55.09097 | 18.0859 | 18.97314 | 13.82267 | -0.8872408 | 0.1518852 | 4.998589
55.10096 | 18.1018 | 18.97288 | 13.81671 | -0.8710797 | 0.1518063 | 5.004367
55.11096 | 18.0917 | 18.97264 | 13.81074 | -0.8809402 | 0.1517275 | 5.010173
55.12096 | 18.1075 | 18.97242 | 13.80477 | -0.8649229 | 0.1516489 | 5.016002
55.13096 | 18.0863 | 18.97223 | 13.7988 | -0.8859294 | 0.1515706 | 5.021856
55.14096 | 18.0993 | 18.97206 | 13.79283 | -0.8727581 | 0.1514925 | 5.027733
55.15096 | 18.0978 | 18.97191 | 13.78686 | -0.8741092 | 0.1514147 | 5.033632
55.16095 | 18.1005 | 18.97178 | 13.7809 | -0.8712841 | 0.1513371 | 5.039551
55.17095 | 18.1034 | 18.97168 | 13.77492 | -0.868281 | 0.1512597 | 5.045497
55.18095 | 18.101 | 18.9716 | 13.76895 | -0.8706013 | 0.1511825 | 5.051469
55.19095 | 18.0953 | 18.97155 | 13.76298 | -0.876245 | 0.1511056 | 5.057464
55.20095 | 18.1078 | 18.97151 | 13.757 | -0.8637116 | 0.1510289 | 5.063482
55.21094 | 18.1009 | 18.9715 | 13.75103 | -0.8706013 | 0.1509525 | 5.069519
55.22094 | 18.0937 | 18.97151 | 13.74505 | -0.8778146 | 0.1508763 | 5.075586
55.23094 | 18.0992 | 18.97155 | 13.73907 | -0.8723511 | 0.1508004 | 5.081676
55.24094 | 18.0993 | 18.97161 | 13.7331 | -0.8723107 | 0.1507247 | 5.087791
55.25094 | 18.0911 | 18.97169 | 13.72712 | -0.8805938 | 0.1506492 | 5.09393
55.26094 | 18.0863 | 18.9718 | 13.72113 | -0.8855007 | 0.150574 | 5.100093
55.27093 | 18.097 | 18.97193 | 13.71516 | -0.8749309 | 0.1504991 | 5.106274
55.28093 | 18.0888 | 18.97208 | 13.70918 | -0.8832847 | 0.1504244 | 5.112485
55.29093 | 18.1017 | 18.97226 | 13.70319 | -0.8705625 | 0.15035 | 5.118721
55.30093 | 18.0739 | 18.97246 | 13.69721 | -0.8985634 | 0.1502758 | 5.124981
55.31093 | 18.0928 | 18.97269 | 13.69122 | -0.8798887 | 0.1502019 | 5.131265
55.32092 | 18.0825 | 18.97294 | 13.68524 | -0.8904379 | 0.1501284 | 5.137569
55.33092 | 18.0832 | 18.97321 | 13.67925 | -0.8900109 | 0.150055 | 5.143902
55.34092 | 18.0789 | 18.97351 | 13.67327 | -0.8946078 | 0.1499818 | 5.150261
55.35092 | 18.0768 | 18.97383 | 13.66728 | -0.8970291 | 0.149909 | 5.156644
55.36092 | 18.0737 | 18.97417 | 13.66129 | -0.9004748 | 0.1498364 | 5.163052
55.37092 | 18.0712 | 18.97454 | 13.6553 | -0.9033437 | 0.1497641 | 5.169484
55.38091 | 18.0657 | 18.97494 | 13.64931 | -0.9092374 | 0.1496921 | 5.175936
55.39091 | 18.0519 | 18.97536 | 13.64332 | -0.9234555 | 0.1496204 | 5.182418
55.40091 | 18.0636 | 18.9758 | 13.63732 | -0.9121979 | 0.1495489 | 5.188926
55.41091 | 18.0504 | 18.97626 | 13.63133 | -0.9258648 | 0.1494777 | 5.195458
55.42091 | 18.0525 | 18.97676 | 13.62533 | -0.9242563 | 0.1494068 | 5.202016
55.4309 | 18.0512 | 18.97727 | 13.61934 | -0.9260721 | 0.1493362 | 5.208592
55.4409 | 18.0493 | 18.97781 | 13.61335 | -0.9285129 | 0.1492659 | 5.2152
55.4509 | 18.0506 | 18.97838 | 13.60735 | -0.9277782 | 0.1491958 | 5.221834
55.4609 | 18.0422 | 18.97897 | 13.60135 | -0.936769 | 0.149126 | 5.228493
55.4709 | 18.0389 | 18.97958 | 13.59535 | -0.9406841 | 0.1490565 | 5.235177
55.4809 | 18.0478 | 18.98022 | 13.58935 | -0.9324237 | 0.1489873 | 5.241886
55.49089 | 18.0436 | 18.98089 | 13.58335 | -0.9372884 | 0.1489185 | 5.248615
55.50089 | 18.032 | 18.98158 | 13.57735 | -0.9495786 | 0.1488499 | 5.255376
55.51089 | 18.0521 | 18.98229 | 13.57135 | -0.9301938 | 0.1487816 | 5.262163
55.52089 | 18.0234 | 18.98303 | 13.56535 | -0.9596342 | 0.1487136 | 5.268975
55.53089 | 18.0429 | 18.9838 | 13.55934 | -0.9409 | 0.1486459 | 5.275813
55.54088 | 18.0398 | 18.98459 | 13.55334 | -0.9447902 | 0.1485785 | 5.28267
55.55088 | 18.0181 | 18.98541 | 13.54734 | -0.9673069 | 0.1485114 | 5.28956
55.56088 | 18.0358 | 18.98625 | 13.54133 | -0.9504486 | 0.1484446 | 5.296475
55.57088 | 18.0221 | 18.98712 | 13.53532 | -0.9650159 | 0.1483781 | 5.303417
55.58088 | 18.038 | 18.98801 | 13.52931 | -0.9500087 | 0.1483119 | 5.310385
55.59088 | 18.0362 | 18.98893 | 13.5233 | -0.9527276 | 0.148246 | 5.317379
55.60087 | 18.0235 | 18.98987 | 13.5173 | -0.9663714 | 0.1481805 | 5.324393
55.61087 | 18.0393 | 18.99084 | 13.51129 | -0.9515417 | 0.1481152 | 5.33144
55.62087 | 18.0366 | 18.99184 | 13.50527 | -0.955238 | 0.1480503 | 5.338513
55.63087 | 18.036 | 18.99286 | 13.49926 | -0.9568599 | 0.1479857 | 5.345612
55.64087 | 18.0353 | 18.99391 | 13.49325 | -0.9586081 | 0.1479213 | 5.352738
55.65086 | 18.0314 | 18.99498 | 13.48724 | -0.9635818 | 0.1478574 | 5.359884
55.66086 | 18.0364 | 18.99608 | 13.48122 | -0.959682 | 0.1477937 | 5.367063
55.67086 | 18.0454 | 18.99721 | 13.47521 | -0.9518086 | 0.1477303 | 5.374269
55.68086 | 18.0446 | 18.99836 | 13.46919 | -0.9537618 | 0.1476673 | 5.381502
55.69086 | 18.0357 | 18.99954 | 13.46317 | -0.963841 | 0.1476045 | 5.388762
55.70086 | 18.0475 | 19.00075 | 13.45716 | -0.9532467 | 0.1475421 | 5.396048
55.71085 | 18.0361 | 19.00198 | 13.45114 | -0.9658779 | 0.1474801 | 5.403354
55.72085 | 18.0422 | 19.00324 | 13.44512 | -0.9610369 | 0.1474184 | 5.410695
55.73085 | 18.054 | 19.00452 | 13.4391 | -0.9505222 | 0.1473569 | 5.418062
55.74085 | 18.0327 | 19.00583 | 13.43308 | -0.9731347 | 0.1472958 | 5.425457
55.75085 | 18.0644 | 19.00717 | 13.42706 | -0.9427736 | 0.1472351 | 5.432879
55.76084 | 18.0512 | 19.00854 | 13.42104 | -0.957338 | 0.1471747 | 5.440321
55.77084 | 18.0446 | 19.00993 | 13.41502 | -0.9653314 | 0.1471145 | 5.447798
55.78084 | 18.0695 | 19.01135 | 13.40899 | -0.9418513 | 0.1470548 | 5.455302
55.79084 | 18.0545 | 19.0128 | 13.40297 | -0.958298 | 0.1469953 | 5.462833
55.80084 | 18.0659 | 19.01427 | 13.39694 | -0.9483721 | 0.1469362 | 5.470392
55.81084 | 18.0657 | 19.01577 | 13.39092 | -0.9500737 | 0.1468774 | 5.47798
55.82083 | 18.0595 | 19.0173 | 13.3849 | -0.9578012 | 0.146819 | 5.485587
55.83083 | 18.0807 | 19.01885 | 13.37887 | -0.9381549 | 0.1467609 | 5.493227
55.84083 | 18.0631 | 19.02044 | 13.37284 | -0.9573406 | 0.1467032 | 5.500899
55.85083 | 18.0674 | 19.02205 | 13.36681 | -0.9546494 | 0.1466457 | 5.508595
55.86083 | 18.0736 | 19.02369 | 13.36078 | -0.950091 | 0.1465887 | 5.516324
55.87082 | 18.0664 | 19.02535 | 13.35475 | -0.9589528 | 0.146532 | 5.524067
55.88082 | 18.0602 | 19.02705 | 13.34872 | -0.966847 | 0.1464755 | 5.53185
55.89082 | 18.0766 | 19.02877 | 13.34269 | -0.9521692 | 0.1464195 | 5.53966
55.90082 | 18.0625 | 19.03052 | 13.33666 | -0.968019 | 0.1463638 | 5.547499
55.91082 | 18.0825 | 19.0323 | 13.33062 | -0.9497969 | 0.1463084 | 5.555366
55.92082 | 18.0702 | 19.0341 | 13.32459 | -0.9639028 | 0.1462534 | 5.563262
55.93081 | 18.0677 | 19.03594 | 13.31856 | -0.9682355 | 0.1461987 | 5.571178
55.94081 | 18.087 | 19.0378 | 13.31252 | -0.9507978 | 0.1461444 | 5.579131
55.95081 | 18.0698 | 19.03969 | 13.30649 | -0.9698883 | 0.1460904 | 5.587112
55.96081 | 18.0704 | 19.04161 | 13.30045 | -0.9712069 | 0.1460367 | 5.595121
55.97081 | 18.0891 | 19.04355 | 13.29441 | -0.9544548 | 0.1459834 | 5.603161
55.9808 | 18.0744 | 19.04553 | 13.28838 | -0.9711288 | 0.1459305 | 5.61122
55.9908 | 18.085 | 19.04753 | 13.28234 | -0.9625332 | 0.1458779 | 5.619317
56.0008 | 18.0798 | 19.04957 | 13.2763 | -0.9697665 | 0.1458257 | 5.627442
56.0108 | 18.0786 | 19.05163 | 13.27026 | -0.9730281 | 0.1457738 | 5.635596
56.0208 | 18.0843 | 19.05372 | 13.26422 | -0.9694189 | 0.1457222 | 5.64378
56.0308 | 18.0872 | 19.05584 | 13.25817 | -0.968639 | 0.145671 | 5.651994
56.04079 | 18.0702 | 19.05799 | 13.25214 | -0.9877854 | 0.1456202 | 5.660227
56.05079 | 18.097 | 19.06016 | 13.24609 | -0.9631631 | 0.1455697 | 5.668499
56.06079 | 18.0792 | 19.06237 | 13.24005 | -0.9831703 | 0.1455196 | 5.6768
56.07079 | 18.0861 | 19.06461 | 13.23401 | -0.9785062 | 0.1454698 | 5.685131
56.08079 | 18.0992 | 19.06687 | 13.22796 | -0.9676713 | 0.1454203 | 5.693491
56.09078 | 18.0954 | 19.06916 | 13.22192 | -0.9737638 | 0.1453713 | 5.701872
56.10078 | 18.09 | 19.07149 | 13.21587 | -0.9814867 | 0.1453226 | 5.71029
56.11078 | 18.1036 | 19.07384 | 13.20983 | -0.9702418 | 0.1452742 | 5.718741
56.12078 | 18.0949 | 19.07622 | 13.20378 | -0.981325 | 0.1452262 | 5.72722
56.13078 | 18.1059 | 19.07864 | 13.19773 | -0.9727381 | 0.1451785 | 5.735729
56.14078 | 18.1048 | 19.08108 | 13.19168 | -0.9762804 | 0.1451312 | 5.744268
56.15077 | 18.101 | 19.08355 | 13.18564 | -0.9825498 | 0.1450842 | 5.752828
56.16077 | 18.1092 | 19.08605 | 13.17959 | -0.9768536 | 0.1450376 | 5.761429
56.17077 | 18.1232 | 19.08859 | 13.17354 | -0.9653851 | 0.1449914 | 5.770058
56.18077 | 18.1019 | 19.09115 | 13.16748 | -0.9892486 | 0.1449455 | 5.778718
56.19077 | 18.1098 | 19.09374 | 13.16143 | -0.9839399 | 0.1448999 | 5.787407
56.20076 | 18.0973 | 19.09636 | 13.15539 | -0.9990601 | 0.1448548 | 5.79612
56.21076 | 18.1076 | 19.09901 | 13.14933 | -0.9914136 | 0.1448099 | 5.804871
56.22076 | 18.1171 | 19.1017 | 13.14328 | -0.9845973 | 0.1447655 | 5.813653
56.23076 | 18.1246 | 19.10441 | 13.13722 | -0.9798114 | 0.1447213 | 5.822466
56.24076 | 18.1077 | 19.10716 | 13.13117 | -0.9994568 | 0.1446776 | 5.831311
56.25076 | 18.1244 | 19.10993 | 13.12511 | -0.9855317 | 0.1446341 | 5.840184
56.26075 | 18.1061 | 19.11273 | 13.11906 | -1.006635 | 0.1445911 | 5.849081
56.27075 | 18.1266 | 19.11557 | 13.11301 | -0.9889719 | 0.1445484 | 5.858017
56.28075 | 18.1127 | 19.11844 | 13.10695 | -1.00574 | 0.144506 | 5.866985
56.29075 | 18.121 | 19.12134 | 13.10089 | -1.000339 | 0.144464 | 5.875984
56.30075 | 18.1356 | 19.12427 | 13.09483 | -0.9886688 | 0.1444224 | 5.885014
56.31074 | 18.1094 | 19.12723 | 13.08878 | -1.017826 | 0.1443811 | 5.894066
56.32074 | 18.1309 | 19.13022 | 13.08272 | -0.9993191 | 0.1443402 | 5.90316
56.33074 | 18.1339 | 19.13324 | 13.07666 | -0.9993422 | 0.1442996 | 5.912284
56.34074 | 18.1229 | 19.1363 | 13.0706 | -1.013397 | 0.1442593 | 5.921439
56.35074 | 18.1117 | 19.13938 | 13.06454 | -1.027683 | 0.1442194 | 5.930627
56.36074 | 18.1359 | 19.1425 | 13.05848 | -1.006601 | 0.1441799 | 5.939846
56.37073 | 18.1271 | 19.14565 | 13.05242 | -1.018548 | 0.1441407 | 5.949088
56.38073 | 18.1331 | 19.14883 | 13.04636 | -1.015729 | 0.1441019 | 5.958371
56.39073 | 18.1325 | 19.15204 | 13.04029 | -1.019542 | 0.1440634 | 5.967686
56.40073 | 18.1345 | 19.15529 | 13.03423 | -1.020786 | 0.1440252 | 5.977032
56.41073 | 18.1398 | 19.15856 | 13.02816 | -1.018763 | 0.1439874 | 5.986412
56.42072 | 18.1338 | 19.16187 | 13.02211 | -1.02807 | 0.14395 | 5.995815
56.43072 | 18.146 | 19.16521 | 13.01604 | -1.01921 | 0.1439129 | 6.005257
56.44072 | 18.155 | 19.16858 | 13.00997 | -1.013583 | 0.1438762 | 6.014733
56.45072 | 18.1452 | 19.17199 | 13.00391 | -1.026789 | 0.1438397 | 6.024242
56.46072 | 18.1405 | 19.17543 | 12.99784 | -1.034926 | 0.1438037 | 6.033782
56.47072 | 18.1474 | 19.1789 | 12.99177 | -1.031496 | 0.1437679 | 6.043356
56.48071 | 18.156 | 19.1824 | 12.98571 | -1.026396 | 0.1437326 | 6.052953
56.49071 | 18.1481 | 19.18593 | 12.97964 | -1.037832 | 0.1436976 | 6.062592
56.50071 | 18.1549 | 19.1895 | 12.97357 | -1.0346 | 0.1436628 | 6.072264
56.51071 | 18.1633 | 19.1931 | 12.9675 | -1.029801 | 0.1436285 | 6.081968
56.52071 | 18.1467 | 19.19673 | 12.96143 | -1.050034 | 0.1435944 | 6.091706
56.5307 | 18.1615 | 19.2004 | 12.95537 | -1.038897 | 0.1435608 | 6.101467
56.5407 | 18.1703 | 19.2041 | 12.9493 | -1.033797 | 0.1435275 | 6.111271
56.5507 | 18.1679 | 19.20783 | 12.94323 | -1.03993 | 0.1434944 | 6.121108
56.5607 | 18.1758 | 19.2116 | 12.93716 | -1.035796 | 0.1434618 | 6.130978
56.5707 | 18.1664 | 19.2154 | 12.93108 | -1.048995 | 0.1434294 | 6.140882
56.5807 | 18.1761 | 19.21923 | 12.92501 | -1.043128 | 0.1433974 | 6.15082
56.59069 | 18.1909 | 19.22309 | 12.91894 | -1.03219 | 0.1433658 | 6.160781
56.60069 | 18.177 | 19.22699 | 12.91287 | -1.04999 | 0.1433344 | 6.170785
56.61069 | 18.1851 | 19.23092 | 12.9068 | -1.045823 | 0.1433034 | 6.180824
56.62069 | 18.1972 | 19.23489 | 12.90072 | -1.03769 | 0.1432727 | 6.190895
56.63069 | 18.1857 | 19.23889 | 12.89465 | -1.053191 | 0.1432423 | 6.201002
56.64068 | 18.1965 | 19.24292 | 12.88858 | -1.046422 | 0.1432123 | 6.211132
56.65068 | 18.1934 | 19.24699 | 12.8825 | -1.053591 | 0.1431826 | 6.221306
56.66068 | 18.205 | 19.25109 | 12.87643 | -1.046093 | 0.1431532 | 6.231514
56.67068 | 18.2023 | 19.25523 | 12.87035 | -1.05293 | 0.1431241 | 6.241756
56.68068 | 18.2021 | 19.2594 | 12.86427 | -1.057301 | 0.1430954 | 6.252033
56.69068 | 18.2037 | 19.26361 | 12.8582 | -1.059906 | 0.143067 | 6.262344
56.70067 | 18.224 | 19.26784 | 12.85212 | -1.043841 | 0.1430389 | 6.272679
56.71067 | 18.224 | 19.27212 | 12.84605 | -1.048116 | 0.1430111 | 6.283059
56.72067 | 18.226 | 19.27642 | 12.83997 | -1.050425 | 0.1429836 | 6.293474
56.73067 | 18.2406 | 19.28077 | 12.83389 | -1.040168 | 0.1429564 | 6.303923
56.74067 | 18.2309 | 19.28515 | 12.82781 | -1.054246 | 0.1429295 | 6.314408
56.75066 | 18.2441 | 19.28955 | 12.82173 | -1.045455 | 0.142903 | 6.324917
56.76066 | 18.2424 | 19.294 | 12.81565 | -1.051603 | 0.1428768 | 6.335471
56.77066 | 18.2457 | 19.29848 | 12.80957 | -1.052785 | 0.1428509 | 6.346059
56.78066 | 18.259 | 19.303 | 12.80349 | -1.044002 | 0.1428252 | 6.356683
56.79066 | 18.2621 | 19.30756 | 12.79741 | -1.045455 | 0.1427999 | 6.367343
56.80066 | 18.275 | 19.31214 | 12.79133 | -1.037144 | 0.1427749 | 6.378038
56.81065 | 18.257 | 19.31676 | 12.78526 | -1.059762 | 0.1427502 | 6.388757
56.82065 | 18.2676 | 19.32142 | 12.77917 | -1.053821 | 0.1427257 | 6.399522
56.83065 | 18.2899 | 19.32611 | 12.77309 | -1.036215 | 0.1427016 | 6.410323
56.84065 | 18.283 | 19.33084 | 12.76701 | -1.047845 | 0.1426778 | 6.421159
56.85065 | 18.2844 | 19.33561 | 12.76092 | -1.05121 | 0.1426542 | 6.432032
56.86064 | 18.3032 | 19.3404 | 12.75485 | -1.037203 | 0.142631 | 6.442925
56.87064 | 18.2964 | 19.34524 | 12.74876 | -1.04884 | 0.1426081 | 6.453869
56.88064 | 18.3035 | 19.35011 | 12.74268 | -1.046613 | 0.1425854 | 6.464849
56.89064 | 18.324 | 19.35502 | 12.73659 | -1.031022 | 0.142563 | 6.475865
56.90064 | 18.3169 | 19.35997 | 12.73051 | -1.043067 | 0.1425409 | 6.486916
56.91064 | 18.3193 | 19.36495 | 12.72442 | -1.045651 | 0.1425191 | 6.498008
56.92063 | 18.3343 | 19.36996 | 12.71834 | -1.035664 | 0.1424976 | 6.509121
56.93063 | 18.3181 | 19.37501 | 12.71226 | -1.056914 | 0.1424763 | 6.520278
56.94063 | 18.3417 | 19.38011 | 12.70617 | -1.038407 | 0.1424553 | 6.531479
56.95063 | 18.3465 | 19.38523 | 12.70009 | -1.03873 | 0.1424346 | 6.542709
56.96063 | 18.3361 | 19.3904 | 12.694 | -1.054297 | 0.1424142 | 6.553982
56.97062 | 18.3389 | 19.39559 | 12.68792 | -1.056688 | 0.142394 | 6.565274
56.98062 | 18.3479 | 19.40082 | 12.68183 | -1.052924 | 0.1423742 | 6.576617
56.99062 | 18.3442 | 19.4061 | 12.67574 | -1.061897 | 0.1423545 | 6.587998
57.00062 | 18.3695 | 19.41141 | 12.66966 | -1.041907 | 0.1423352 | 6.599415
57.01062 | 18.3622 | 19.41675 | 12.66357 | -1.054554 | 0.1423161 | 6.610869
57.02062 | 18.3562 | 19.42214 | 12.65748 | -1.065938 | 0.1422972 | 6.62236
57.03061 | 18.3796 | 19.42755 | 12.6514 | -1.047954 | 0.1422787 | 6.633877
57.04061 | 18.3682 | 19.43301 | 12.64531 | -1.064812 | 0.1422603 | 6.645442
57.05061 | 18.3633 | 19.43851 | 12.63922 | -1.075208 | 0.1422423 | 6.657046
57.06061 | 18.398 | 19.44404 | 12.63313 | -1.046041 | 0.1422244 | 6.668685
57.07061 | 18.3849 | 19.44961 | 12.62704 | -1.064712 | 0.1422069 | 6.680363
57.0806 | 18.3919 | 19.45521 | 12.62096 | -1.063315 | 0.1421896 | 6.692067
57.0906 | 18.4008 | 19.46086 | 12.61487 | -1.060061 | 0.1421725 | 6.70382
57.1006 | 18.389 | 19.46654 | 12.60878 | -1.077544 | 0.1421557 | 6.71561
57.1106 | 18.4134 | 19.47226 | 12.60269 | -1.058864 | 0.1421391 | 6.727438
57.1206 | 18.3961 | 19.47802 | 12.5966 | -1.081923 | 0.1421227 | 6.739304
57.1306 | 18.411 | 19.48382 | 12.59051 | -1.07282 | 0.1421066 | 6.751208
57.14059 | 18.4189 | 19.48965 | 12.58442 | -1.07075 | 0.1420907 | 6.763138
57.15059 | 18.4188 | 19.49552 | 12.57833 | -1.076723 | 0.1420751 | 6.775119
57.16059 | 18.4214 | 19.50143 | 12.57224 | -1.080035 | 0.1420597 | 6.787137
57.17059 | 18.44 | 19.50738 | 12.56615 | -1.067384 | 0.1420445 | 6.799193
57.18059 | 18.4311 | 19.51337 | 12.56005 | -1.082272 | 0.1420295 | 6.811288
57.19058 | 18.4486 | 19.51939 | 12.55397 | -1.070792 | 0.1420148 | 6.823408
57.20058 | 18.457 | 19.52545 | 12.54788 | -1.068455 | 0.1420002 | 6.835578
57.21058 | 18.4479 | 19.53156 | 12.54178 | -1.08366 | 0.1419859 | 6.84779
57.22058 | 18.4684 | 19.5377 | 12.53569 | -1.0693 | 0.1419718 | 6.860037
57.23058 | 18.4744 | 19.54388 | 12.5296 | -1.069483 | 0.141958 | 6.872326
57.24058 | 18.4679 | 19.5501 | 12.52351 | -1.0822 | 0.1419443 | 6.88465
57.25057 | 18.4842 | 19.55635 | 12.51742 | -1.072153 | 0.1419308 | 6.897003
57.26057 | 18.4936 | 19.56265 | 12.51133 | -1.06905 | 0.1419176 | 6.909406
57.27057 | 18.4862 | 19.56899 | 12.50523 | -1.082787 | 0.1419045 | 6.92185
57.28057 | 18.5037 | 19.57536 | 12.49914 | -1.071662 | 0.1418917 | 6.934331
57.29057 | 18.5056 | 19.58178 | 12.49305 | -1.076177 | 0.141879 | 6.946852
57.30056 | 18.504 | 19.58822 | 12.48696 | -1.084224 | 0.1418666 | 6.9594
57.31056 | 18.5197 | 19.59472 | 12.48086 | -1.075017 | 0.1418543 | 6.971999
57.32056 | 18.5252 | 19.60125 | 12.47477 | -1.076051 | 0.1418423 | 6.984638
57.33056 | 18.5288 | 19.60782 | 12.46868 | -1.079022 | 0.1418304 | 6.997316
57.34056 | 18.5488 | 19.61443 | 12.46258 | -1.065635 | 0.1418187 | 7.010034
57.35056 | 18.5474 | 19.62109 | 12.45649 | -1.073686 | 0.1418072 | 7.022791
57.36055 | 18.5553 | 19.62777 | 12.4504 | -1.072471 | 0.1417959 | 7.035576
57.37055 | 18.5686 | 19.6345 | 12.4443 | -1.065901 | 0.1417847 | 7.048412
57.38055 | 18.5613 | 19.64127 | 12.43821 | -1.079972 | 0.1417737 | 7.061288
57.39055 | 18.5849 | 19.64808 | 12.43212 | -1.063183 | 0.1417629 | 7.074205
57.40055 | 18.5852 | 19.65493 | 12.42602 | -1.069733 | 0.1417523 | 7.087161
57.41054 | 18.5938 | 19.66182 | 12.41993 | -1.068017 | 0.1417419 | 7.100144
57.42054 | 18.606 | 19.66875 | 12.41384 | -1.062748 | 0.1417316 | 7.11318
57.43054 | 18.6167 | 19.67572 | 12.40774 | -1.059019 | 0.1417215 | 7.126256
57.44054 | 18.6122 | 19.68273 | 12.40165 | -1.07053 | 0.1417115 | 7.139372
57.45054 | 18.631 | 19.68978 | 12.39555 | -1.058782 | 0.1417017 | 7.152529
57.46054 | 18.632 | 19.69687 | 12.38946 | -1.064873 | 0.141692 | 7.165725
57.47053 | 18.6507 | 19.704 | 12.38337 | -1.053299 | 0.1416825 | 7.178949
57.48053 | 18.6568 | 19.71117 | 12.37727 | -1.054372 | 0.1416732 | 7.192227
57.49053 | 18.6645 | 19.71839 | 12.37118 | -1.053885 | 0.141664 | 7.205545
57.50053 | 18.6701 | 19.72564 | 12.36508 | -1.05554 | 0.1416549 | 7.218904
57.51053 | 18.6926 | 19.73293 | 12.35899 | -1.040335 | 0.141646 | 7.232303
57.52052 | 18.6847 | 19.74026 | 12.3529 | -1.055564 | 0.1416373 | 7.245731
57.53052 | 18.7018 | 19.74764 | 12.3468 | -1.04584 | 0.1416287 | 7.259211
57.54052 | 18.7081 | 19.75506 | 12.3407 | -1.046958 | 0.1416201 | 7.272733
57.55052 | 18.7207 | 19.76252 | 12.33461 | -1.041817 | 0.1416118 | 7.286296
57.56052 | 18.734 | 19.77002 | 12.32851 | -1.036016 | 0.1416036 | 7.299899
57.57052 | 18.731 | 19.77756 | 12.32242 | -1.046557 | 0.1415955 | 7.313544
57.58051 | 18.749 | 19.78513 | 12.31633 | -1.036132 | 0.1415875 | 7.327216
57.59051 | 18.7423 | 19.79276 | 12.31023 | -1.050455 | 0.1415796 | 7.340942
57.60051 | 18.7612 | 19.80042 | 12.30414 | -1.03922 | 0.1415719 | 7.35471
57.61051 | 18.7619 | 19.80813 | 12.29804 | -1.046226 | 0.1415643 | 7.368519
57.62051 | 18.7771 | 19.81587 | 12.29195 | -1.038773 | 0.1415568 | 7.382369
57.6305 | 18.7808 | 19.82365 | 12.28586 | -1.042854 | 0.1415494 | 7.396247
57.6405 | 18.7972 | 19.83148 | 12.27976 | -1.034284 | 0.1415421 | 7.41018
57.6505 | 18.8103 | 19.83936 | 12.27367 | -1.029056 | 0.1415349 | 7.424155
57.6605 | 18.8072 | 19.84727 | 12.26757 | -1.04007 | 0.1415279 | 7.438171
57.6705 | 18.8297 | 19.85523 | 12.26148 | -1.025525 | 0.1415209 | 7.452229
57.6805 | 18.8244 | 19.86322 | 12.25538 | -1.038822 | 0.141514 | 7.466328
57.69049 | 18.8362 | 19.87125 | 12.24929 | -1.035053 | 0.1415073 | 7.480455
57.70049 | 18.8556 | 19.87933 | 12.2432 | -1.023734 | 0.1415006 | 7.494637
57.71049 | 18.8563 | 19.88746 | 12.2371 | -1.031156 | 0.141494 | 7.508861
57.72049 | 18.8647 | 19.89562 | 12.23101 | -1.030921 | 0.1414875 | 7.523128
57.73049 | 18.875 | 19.90383 | 12.22491 | -1.028828 | 0.1414811 | 7.537436
57.74048 | 18.8755 | 19.91207 | 12.21882 | -1.036568 | 0.1414748 | 7.551771
57.75048 | 18.8806 | 19.92036 | 12.21273 | -1.039759 | 0.1414685 | 7.566163
57.76048 | 18.8974 | 19.92869 | 12.20663 | -1.031292 | 0.1414623 | 7.580597
57.77048 | 18.8957 | 19.93707 | 12.20054 | -1.041366 | 0.1414562 | 7.595072
57.78048 | 18.9138 | 19.94548 | 12.19444 | -1.031684 | 0.1414502 | 7.60959
57.79048 | 18.9231 | 19.95394 | 12.18835 | -1.030844 | 0.1414443 | 7.624151
57.80047 | 18.9353 | 19.96244 | 12.18226 | -1.027138 | 0.1414384 | 7.638739
57.81047 | 18.9412 | 19.97098 | 12.17617 | -1.029782 | 0.1414326 | 7.653383
57.82047 | 18.9536 | 19.97957 | 12.17007 | -1.025969 | 0.1414268 | 7.668069
57.83047 | 18.9552 | 19.9882 | 12.16398 | -1.032998 | 0.1414211 | 7.682798
57.84047 | 18.9676 | 19.99687 | 12.15789 | -1.02927 | 0.1414155 | 7.69757
57.85046 | 18.9781 | 20.00558 | 12.1518 | -1.027476 | 0.1414099 | 7.712369
57.86046 | 18.9948 | 20.01433 | 12.1457 | -1.019533 | 0.1414044 | 7.727225
57.87046 | 18.9938 | 20.02313 | 12.13961 | -1.029333 | 0.1413989 | 7.742124
57.88046 | 19.0062 | 20.03197 | 12.13352 | -1.025775 | 0.1413934 | 7.757064
57.89046 | 19.0137 | 20.04086 | 12.12742 | -1.02716 | 0.141388 | 7.772048
57.90046 | 19.0213 | 20.04979 | 12.12133 | -1.028488 | 0.1413827 | 7.787074
57.91045 | 19.0183 | 20.05875 | 12.11524 | -1.040449 | 0.1413774 | 7.802128
57.92045 | 19.0417 | 20.06776 | 12.10915 | -1.026063 | 0.1413721 | 7.817239
57.93045 | 19.0469 | 20.07682 | 12.10306 | -1.029919 | 0.1413669 | 7.832393
57.94045 | 19.0528 | 20.08592 | 12.09697 | -1.033118 | 0.1413617 | 7.847589
57.95045 | 19.0647 | 20.09506 | 12.09088 | -1.03036 | 0.1413565 | 7.862828
57.96044 | 19.0785 | 20.10424 | 12.08479 | -1.025736 | 0.1413513 | 7.878096
57.97044 | 19.0969 | 20.11346 | 12.0787 | -1.016564 | 0.1413462 | 7.89342
57.98044 | 19.0998 | 20.12273 | 12.07261 | -1.022935 | 0.1413411 | 7.908787
57.99044 | 19.1148 | 20.13205 | 12.06651 | -1.017248 | 0.141336 | 7.924198
58.00044 | 19.1223 | 20.1414 | 12.06042 | -1.019105 | 0.1413309 | 7.93965
58.01044 | 19.1244 | 20.1508 | 12.05433 | -1.026404 | 0.1413259 | 7.955146
58.02043 | 19.1437 | 20.16024 | 12.04825 | -1.016539 | 0.1413208 | 7.970669
58.03043 | 19.1477 | 20.16972 | 12.04216 | -1.022024 | 0.1413158 | 7.98625
58.04043 | 19.1565 | 20.17925 | 12.03607 | -1.022754 | 0.1413107 | 8.001875
58.05043 | 19.1677 | 20.18883 | 12.02998 | -1.021125 | 0.1413057 | 8.017542
58.06043 | 19.1787 | 20.19844 | 12.02389 | -1.019741 | 0.1413007 | 8.033252
58.07042 | 19.1795 | 20.20809 | 12.0178 | -1.028589 | 0.1412956 | 8.048989
58.08042 | 19.2059 | 20.21779 | 12.01172 | -1.011891 | 0.1412906 | 8.064785
58.09042 | 19.2095 | 20.22754 | 12.00563 | -1.018036 | 0.1412855 | 8.080624
58.10042 | 19.2238 | 20.23732 | 11.99954 | -1.013524 | 0.1412805 | 8.096506
58.11042 | 19.2387 | 20.24715 | 11.99345 | -1.008455 | 0.1412754 | 8.11243
58.12041 | 19.2422 | 20.25701 | 11.98737 | -1.014815 | 0.1412703 | 8.128377
58.13041 | 19.2543 | 20.26693 | 11.98128 | -1.012632 | 0.1412652 | 8.144387
58.14041 | 19.2777 | 20.27689 | 11.97519 | -0.9991931 | 0.1412601 | 8.160441
58.15041 | 19.2799 | 20.2869 | 11.9691 | -1.006997 | 0.141255 | 8.176537
58.16041 | 19.2912 | 20.29694 | 11.96302 | -1.005743 | 0.1412498 | 8.192676
58.17041 | 19.3058 | 20.30703 | 11.95693 | -1.001234 | 0.1412446 | 8.208858
58.1804 | 19.3121 | 20.31716 | 11.95085 | -1.005058 | 0.1412394 | 8.225068
58.1904 | 19.3295 | 20.32733 | 11.94476 | -0.9978343 | 0.1412342 | 8.241336
58.2004 | 19.3441 | 20.33755 | 11.93868 | -0.9934537 | 0.1412289 | 8.257646
58.2104 | 19.3304 | 20.34782 | 11.93259 | -1.017417 | 0.1412236 | 8.274
58.2204 | 19.364 | 20.35812 | 11.92651 | -0.9941231 | 0.1412182 | 8.290397
58.23039 | 19.37 | 20.36846 | 11.92043 | -0.9984629 | 0.1412128 | 8.306821
58.24039 | 19.3794 | 20.37885 | 11.91434 | -0.9994549 | 0.1412074 | 8.323303
58.25039 | 19.4115 | 20.38929 | 11.90826 | -0.9777914 | 0.1412019 | 8.339829
58.26039 | 19.4041 | 20.39977 | 11.90218 | -0.99567 | 0.1411963 | 8.356397
58.27039 | 19.4148 | 20.41029 | 11.89609 | -0.9954923 | 0.1411907 | 8.373008
58.28039 | 19.4395 | 20.42086 | 11.89001 | -0.981357 | 0.1411851 | 8.389661
58.29038 | 19.4475 | 20.43146 | 11.88393 | -0.9839551 | 0.1411794 | 8.406342
58.30038 | 19.4626 | 20.44211 | 11.87785 | -0.9795057 | 0.1411736 | 8.423081
58.31038 | 19.4781 | 20.4528 | 11.87177 | -0.9747 | 0.1411678 | 8.439863
58.32038 | 19.4789 | 20.46354 | 11.86569 | -0.9846371 | 0.1411619 | 8.456687
58.33038 | 19.4998 | 20.47432 | 11.85961 | -0.9745171 | 0.141156 | 8.473554
58.34037 | 19.5187 | 20.48513 | 11.85353 | -0.96643 | 0.14115 | 8.490448
58.35037 | 19.5128 | 20.496 | 11.84745 | -0.9831963 | 0.1411439 | 8.507401
58.36037 | 19.5385 | 20.50691 | 11.84137 | -0.9684052 | 0.1411377 | 8.524396
58.37037 | 19.5599 | 20.51786 | 11.83529 | -0.9579569 | 0.1411315 | 8.541434
58.38037 | 19.55 | 20.52885 | 11.82921 | -0.9788512 | 0.1411251 | 8.558514
58.39037 | 19.5914 | 20.53989 | 11.82313 | -0.9484884 | 0.1411187 | 8.575636
58.40036 | 19.6041 | 20.55096 | 11.81706 | -0.9468578 | 0.1411123 | 8.592784
58.41036 | 19.6089 | 20.56208 | 11.81098 | -0.9531811 | 0.1411057 | 8.609992
58.42036 | 19.6379 | 20.57325 | 11.80491 | -0.9353459 | 0.141099 | 8.627241
58.43036 | 19.6486 | 20.58445 | 11.79883 | -0.935854 | 0.1410923 | 8.644533
58.44036 | 19.6528 | 20.5957 | 11.79275 | -0.9429043 | 0.1410855 | 8.661867
58.45035 | 19.6874 | 20.60698 | 11.78668 | -0.9195828 | 0.1410785 | 8.679222
58.46035 | 19.6983 | 20.61832 | 11.78061 | -0.9200194 | 0.1410715 | 8.696642
58.47035 | 19.7002 | 20.6297 | 11.77453 | -0.9294962 | 0.1410644 | 8.714101
58.48035 | 19.7367 | 20.64112 | 11.76846 | -0.9044171 | 0.1410572 | 8.731604
58.49035 | 19.7481 | 20.65258 | 11.76238 | -0.9044794 | 0.1410498 | 8.749148
58.50035 | 19.7566 | 20.66408 | 11.75631 | -0.9074837 | 0.1410424 | 8.766734
58.51034 | 19.7707 | 20.67562 | 11.75024 | -0.9049189 | 0.1410349 | 8.784344
58.52034 | 19.7833 | 20.68721 | 11.74417 | -0.9039075 | 0.1410272 | 8.802013
58.53034 | 19.8062 | 20.69884 | 11.7381 | -0.8926388 | 0.1410195 | 8.819724
58.54034 | 19.8248 | 20.71051 | 11.73202 | -0.8857108 | 0.1410116 | 8.837476
58.55034 | 19.8286 | 20.72223 | 11.72595 | -0.8936256 | 0.1410036 | 8.85527
58.56033 | 19.8667 | 20.73397 | 11.71989 | -0.8672703 | 0.1409955 | 8.873088
58.57033 | 19.8757 | 20.74577 | 11.71382 | -0.8700683 | 0.1409873 | 8.890965
58.58033 | 19.8785 | 20.75761 | 11.70775 | -0.879107 | 0.1409789 | 8.908882
58.59033 | 19.9108 | 20.76949 | 11.70168 | -0.8586889 | 0.1409704 | 8.926841
58.60033 | 19.9203 | 20.78141 | 11.69561 | -0.8611116 | 0.1409618 | 8.944842
58.61033 | 19.9313 | 20.79338 | 11.68954 | -0.8620754 | 0.1409531 | 8.962882
58.62032 | 19.9584 | 20.80537 | 11.68348 | -0.8469684 | 0.1409442 | 8.980946
58.63032 | 19.969 | 20.81741 | 11.67741 | -0.848415 | 0.1409352 | 8.999069
58.64032 | 19.9703 | 20.8295 | 11.67134 | -0.8592018 | 0.1409261 | 9.017232
58.65032 | 20.0125 | 20.84163 | 11.66528 | -0.8291299 | 0.1409168 | 9.035435
58.66032 | 20.0125 | 20.8538 | 11.65921 | -0.8412998 | 0.1409073 | 9.05368
58.67031 | 20.0194 | 20.866 | 11.65315 | -0.8465974 | 0.1408978 | 9.071946
58.68031 | 20.045 | 20.87825 | 11.64709 | -0.8332486 | 0.1408881 | 9.090271
58.69031 | 20.0582 | 20.89054 | 11.64103 | -0.8323393 | 0.1408782 | 9.108636
58.70031 | 20.0711 | 20.90287 | 11.63496 | -0.8317712 | 0.1408682 | 9.127041
58.71031 | 20.0998 | 20.91524 | 11.6289 | -0.8154427 | 0.140858 | 9.145485
58.72031 | 20.1153 | 20.92765 | 11.62284 | -0.8123544 | 0.1408477 | 9.163969
58.7303 | 20.1257 | 20.9401 | 11.61678 | -0.8143955 | 0.1408373 | 9.182476
58.7403 | 20.139 | 20.95259 | 11.61072 | -0.8135881 | 0.1408266 | 9.201041
58.7503 | 20.1657 | 20.96512 | 11.60466 | -0.7994194 | 0.1408158 | 9.219643
58.7603 | 20.1669 | 20.97769 | 11.5986 | -0.8107914 | 0.1408049 | 9.238286
58.7703 | 20.2007 | 20.9903 | 11.59254 | -0.7896025 | 0.1407938 | 9.256967
58.78029 | 20.2184 | 21.00294 | 11.58649 | -0.7845411 | 0.1407825 | 9.275669
58.79029 | 20.2192 | 21.01563 | 11.58043 | -0.7964305 | 0.140771 | 9.294428
58.80029 | 20.2507 | 21.02836 | 11.57437 | -0.7776601 | 0.1407594 | 9.313226
58.81029 | 20.2573 | 21.04113 | 11.56832 | -0.7838275 | 0.1407476 | 9.332062
58.82029 | 20.2749 | 21.05394 | 11.56226 | -0.7790351 | 0.1407357 | 9.350937
58.83029 | 20.3002 | 21.06678 | 11.55621 | -0.7665806 | 0.1407235 | 9.36985
58.84028 | 20.3089 | 21.07965 | 11.55016 | -0.7707518 | 0.1407112 | 9.388782
58.85028 | 20.3309 | 21.09257 | 11.5441 | -0.7616748 | 0.1406987 | 9.407771
58.86028 | 20.3525 | 21.10554 | 11.53805 | -0.7530357 | 0.140686 | 9.426798
58.87028 | 20.3638 | 21.11853 | 11.532 | -0.7547344 | 0.1406731 | 9.445862
58.88028 | 20.3847 | 21.13157 | 11.52595 | -0.7468709 | 0.1406601 | 9.464964
58.89027 | 20.4063 | 21.14463 | 11.5199 | -0.7383332 | 0.1406469 | 9.484084
58.90027 | 20.4149 | 21.15774 | 11.51385 | -0.7428444 | 0.1406334 | 9.503259
58.91027 | 20.436 | 21.17089 | 11.5078 | -0.7348949 | 0.1406198 | 9.522473
58.92027 | 20.4488 | 21.18408 | 11.50175 | -0.7352816 | 0.140606 | 9.541723
58.93027 | 20.4696 | 21.19731 | 11.4957 | -0.727706 | 0.1405919 | 9.561009
58.94027 | 20.4904 | 21.21057 | 11.48966 | -0.7201668 | 0.1405777 | 9.580332
58.95026 | 20.5018 | 21.22385 | 11.48362 | -0.7220508 | 0.1405633 | 9.599671
58.96026 | 20.5206 | 21.23718 | 11.47757 | -0.7165842 | 0.1405487 | 9.619065
58.97026 | 20.5327 | 21.25055 | 11.47152 | -0.7178541 | 0.1405339 | 9.638496
58.98026 | 20.5527 | 21.26396 | 11.46548 | -0.7112607 | 0.1405188 | 9.657962
58.99026 | 20.5619 | 21.2774 | 11.45944 | -0.7155021 | 0.1405036 | 9.677462
59.00025 | 20.5859 | 21.29087 | 11.4534 | -0.704966 | 0.1404881 | 9.696979
59.01025 | 20.5971 | 21.30438 | 11.44736 | -0.7072789 | 0.1404725 | 9.71655
59.02025 | 20.6155 | 21.31793 | 11.44131 | -0.7024274 | 0.1404566 | 9.736156
59.03025 | 20.6361 | 21.33151 | 11.43527 | -0.6954111 | 0.1404405 | 9.755797
59.04025 | 20.6498 | 21.34513 | 11.42923 | -0.6953296 | 0.1404242 | 9.775472
59.05025 | 20.651 | 21.35878 | 11.42319 | -0.707781 | 0.1404077 | 9.795179
59.06024 | 20.6833 | 21.37245 | 11.41716 | -0.6891546 | 0.140391 | 9.814902
59.07024 | 20.6939 | 21.38618 | 11.41112 | -0.6922761 | 0.140374 | 9.834678
59.08024 | 20.7072 | 21.39993 | 11.40509 | -0.6927316 | 0.1403568 | 9.854488
59.09024 | 20.738 | 21.41372 | 11.39905 | -0.6757188 | 0.1403394 | 9.874328
59.10024 | 20.7374 | 21.42754 | 11.39302 | -0.6901422 | 0.1403218 | 9.894205
59.11023 | 20.7503 | 21.44138 | 11.38699 | -0.6910833 | 0.1403039 | 9.914092
59.12023 | 20.7704 | 21.45527 | 11.38095 | -0.6848706 | 0.1402858 | 9.934031
59.13023 | 20.7863 | 21.46919 | 11.37492 | -0.6828915 | 0.1402675 | 9.954003
59.14023 | 20.7971 | 21.48314 | 11.36889 | -0.6860445 | 0.1402489 | 9.974007
59.15023 | 20.821 | 21.49713 | 11.36286 | -0.6761298 | 0.1402301 | 9.994042
59.16023 | 20.835 | 21.51115 | 11.35683 | -0.6761463 | 0.140211 | 10.01411
59.17022 | 20.8407 | 21.52517 | 11.3508 | -0.6844746 | 0.1401918 | 10.03418
59.18022 | 20.8675 | 21.53925 | 11.34477 | -0.6717546 | 0.1401723 | 10.05431
59.19022 | 20.8893 | 21.55336 | 11.33875 | -0.6640639 | 0.1401525 | 10.07446
59.20022 | 20.9024 | 21.56751 | 11.33272 | -0.6651058 | 0.1401325 | 10.09465
59.21022 | 20.9332 | 21.58168 | 11.32669 | -0.6484839 | 0.1401122 | 10.11488
59.22021 | 20.9356 | 21.59587 | 11.32067 | -0.6602659 | 0.1400917 | 10.1351
59.23021 | 20.9553 | 21.6101 | 11.31465 | -0.6547983 | 0.140071 | 10.15538
59.24021 | 20.9887 | 21.62436 | 11.30863 | -0.6356599 | 0.14005 | 10.17568
59.25021 | 20.9955 | 21.63865 | 11.3026 | -0.6431496 | 0.1400287 | 10.19602
59.26021 | 21.013 | 21.65297 | 11.29658 | -0.6399696 | 0.1400072 | 10.21638
59.27021 | 21.0366 | 21.66732 | 11.29056 | -0.6307173 | 0.1399855 | 10.23677
59.2802 | 21.0503 | 21.68168 | 11.28455 | -0.6313809 | 0.1399635 | 10.25717
59.2902 | 21.0755 | 21.69608 | 11.27853 | -0.6205842 | 0.1399412 | 10.27761
59.3002 | 21.0941 | 21.71052 | 11.27251 | -0.6164173 | 0.1399186 | 10.29809
59.3102 | 21.1069 | 21.72498 | 11.26649 | -0.6180763 | 0.1398958 | 10.31859
59.3202 | 21.1366 | 21.73946 | 11.26048 | -0.6028634 | 0.1398728 | 10.33911
59.33019 | 21.1604 | 21.75396 | 11.25447 | -0.5935619 | 0.1398495 | 10.35964
59.34019 | 21.1715 | 21.7685 | 11.24845 | -0.5970011 | 0.1398259 | 10.38022
59.35019 | 21.189 | 21.78307 | 11.24244 | -0.5940685 | 0.139802 | 10.40082
59.36019 | 21.2218 | 21.79766 | 11.23643 | -0.5758582 | 0.1397779 | 10.42145
59.37019 | 21.2325 | 21.81228 | 11.23042 | -0.5797751 | 0.1397535 | 10.4421
59.38019 | 21.2534 | 21.82691 | 11.22441 | -0.573515 | 0.1397288 | 10.46278
59.39018 | 21.2762 | 21.84157 | 11.2184 | -0.5653681 | 0.1397039 | 10.48346
59.40018 | 21.2826 | 21.85626 | 11.2124 | -0.5736578 | 0.1396787 | 10.50418
59.41018 | 21.3165 | 21.87097 | 11.20639 | -0.554471 | 0.1396532 | 10.52493
59.42018 | 21.3258 | 21.88571 | 11.20038 | -0.559909 | 0.1396274 | 10.5457
59.43018 | 21.3378 | 21.90047 | 11.19438 | -0.5626688 | 0.1396014 | 10.56649
59.44017 | 21.366 | 21.91524 | 11.18838 | -0.5492373 | 0.1395751 | 10.58728
59.45017 | 21.3755 | 21.93004 | 11.18237 | -0.5545431 | 0.1395485 | 10.60812
59.46017 | 21.3889 | 21.94487 | 11.17637 | -0.5559698 | 0.1395216 | 10.62898
59.47017 | 21.4178 | 21.95972 | 11.17037 | -0.5419179 | 0.1394944 | 10.64985
59.48017 | 21.4373 | 21.97459 | 11.16437 | -0.5372883 | 0.1394669 | 10.67075
59.49017 | 21.431 | 21.98948 | 11.15837 | -0.5584794 | 0.1394392 | 10.69167
59.50016 | 21.4738 | 22.00437 | 11.15238 | -0.5305712 | 0.1394112 | 10.71258
59.51016 | 21.4881 | 22.0193 | 11.14638 | -0.5312018 | 0.1393829 | 10.73354
59.52016 | 21.4913 | 22.03425 | 11.14039 | -0.5429517 | 0.1393543 | 10.75451
59.53016 | 21.5287 | 22.04922 | 11.13439 | -0.5205205 | 0.1393253 | 10.77551
59.54016 | 21.5369 | 22.06421 | 11.1284 | -0.5273076 | 0.1392962 | 10.79652
59.55015 | 21.5437 | 22.0792 | 11.12241 | -0.5354969 | 0.1392667 | 10.81752
59.56015 | 21.578 | 22.09422 | 11.11642 | -0.5162204 | 0.1392369 | 10.83857
59.57015 | 21.5822 | 22.10926 | 11.11043 | -0.5270608 | 0.1392068 | 10.85963
59.58015 | 21.59 | 22.12432 | 11.10444 | -0.5343173 | 0.1391765 | 10.8807
59.59015 | 21.6199 | 22.13939 | 11.09845 | -0.5194911 | 0.1391458 | 10.9018
59.60015 | 21.6388 | 22.15448 | 11.09246 | -0.5156799 | 0.1391148 | 10.9229
59.61014 | 21.6349 | 22.16957 | 11.08648 | -0.53467 | 0.1390836 | 10.94401
59.62014 | 21.6728 | 22.18469 | 11.08049 | -0.5118884 | 0.139052 | 10.96514
59.63014 | 21.6907 | 22.19982 | 11.07451 | -0.5091219 | 0.1390201 | 10.98629
59.64014 | 21.6949 | 22.21497 | 11.06853 | -0.5200701 | 0.138988 | 11.00746
59.65014 | 21.7337 | 22.23013 | 11.06255 | -0.4964299 | 0.1389555 | 11.02863
59.66013 | 21.7447 | 22.24529 | 11.05657 | -0.5005905 | 0.1389227 | 11.0498
59.67013 | 21.7566 | 22.26048 | 11.05059 | -0.5038766 | 0.1388896 | 11.071
59.68013 | 21.7877 | 22.27567 | 11.04461 | -0.4879743 | 0.1388562 | 11.09221
59.69013 | 21.7979 | 22.29089 | 11.03863 | -0.4929853 | 0.1388225 | 11.11343
59.70013 | 21.823 | 22.3061 | 11.03266 | -0.4831049 | 0.1387885 | 11.13466
59.71013 | 21.8455 | 22.32134 | 11.02668 | -0.4758361 | 0.1387542 | 11.1559
59.72012 | 21.8492 | 22.33656 | 11.02072 | -0.4873627 | 0.1387196 | 11.17713
59.73012 | 21.8776 | 22.35181 | 11.01474 | -0.4742132 | 0.1386846 | 11.19839
59.74012 | 21.9058 | 22.36707 | 11.00877 | -0.4612733 | 0.1386493 | 11.21965
59.75012 | 21.9052 | 22.38234 | 11.0028 | -0.4771396 | 0.1386137 | 11.24093
59.76012 | 21.9285 | 22.39761 | 10.99683 | -0.4691138 | 0.1385779 | 11.2622
59.77011 | 21.9633 | 22.41288 | 10.99087 | -0.4495826 | 0.1385417 | 11.28347
59.78011 | 21.975 | 22.42817 | 10.9849 | -0.4531715 | 0.1385051 | 11.30476
59.79011 | 21.9973 | 22.44347 | 10.97894 | -0.446166 | 0.1384683 | 11.32606
59.80011 | 22.022 | 22.45877 | 10.97297 | -0.4367676 | 0.1384311 | 11.34736
59.81011 | 22.0423 | 22.47407 | 10.96701 | -0.431773 | 0.1383936 | 11.36867
59.82011 | 22.0539 | 22.48938 | 10.96105 | -0.4354823 | 0.1383558 | 11.38998
59.8301 | 22.0888 | 22.50468 | 10.95509 | -0.4158811 | 0.1383178 | 11.41127
59.8401 | 22.0955 | 22.52 | 10.94913 | -0.424498 | 0.1382793 | 11.43259
59.8501 | 22.121 | 22.53532 | 10.94318 | -0.4143176 | 0.1382405 | 11.4539
59.8601 | 22.143 | 22.55064 | 10.93722 | -0.4076393 | 0.1382014 | 11.47522
59.8701 | 22.1523 | 22.56596 | 10.93126 | -0.4136624 | 0.138162 | 11.49654
59.88009 | 22.1821 | 22.58127 | 10.92531 | -0.3991725 | 0.1381223 | 11.51784
59.89009 | 22.1916 | 22.5966 | 10.91936 | -0.4049963 | 0.1380823 | 11.53915
59.90009 | 22.2253 | 22.61192 | 10.91341 | -0.3866199 | 0.1380419 | 11.56047
59.91009 | 22.242 | 22.62724 | 10.90746 | -0.3852426 | 0.1380012 | 11.58178
59.92009 | 22.2681 | 22.64256 | 10.90151 | -0.3744647 | 0.1379601 | 11.60309
59.93009 | 22.286 | 22.65788 | 10.89556 | -0.3718831 | 0.1379187 | 11.6244
59.94008 | 22.3022 | 22.67318 | 10.88962 | -0.3709845 | 0.1378771 | 11.64569
59.95008 | 22.3343 | 22.6885 | 10.88368 | -0.3541985 | 0.137835 | 11.66699
59.96008 | 22.3469 | 22.70381 | 10.87773 | -0.3569064 | 0.1377927 | 11.68828
59.97008 | 22.3586 | 22.71911 | 10.87179 | -0.36051 | 0.13775 | 11.70957
59.98008 | 22.3964 | 22.73441 | 10.86585 | -0.3380089 | 0.137707 | 11.73085
59.99007 | 22.4163 | 22.74969 | 10.85991 | -0.3333863 | 0.1376637 | 11.75211
60.00007 | 22.4286 | 22.76497 | 10.85397 | -0.3363713 | 0.13762 | 11.77338
60.01007 | 22.4606 | 22.78025 | 10.84804 | -0.3196489 | 0.137576 | 11.79464
60.02007 | 22.4726 | 22.79552 | 10.8421 | -0.3229192 | 0.1375316 | 11.81589
60.03007 | 22.4861 | 22.81078 | 10.83617 | -0.3246812 | 0.1374869 | 11.83713
60.04007 | 22.519 | 22.82603 | 10.83023 | -0.3070322 | 0.1374419 | 11.85836
60.05006 | 22.541 | 22.84126 | 10.82431 | -0.3002599 | 0.1373966 | 11.87956
60.06006 | 22.5553 | 22.85649 | 10.81838 | -0.3011921 | 0.1373509 | 11.90076
60.07006 | 22.576 | 22.87171 | 10.81245 | -0.2957113 | 0.1373049 | 11.92196
60.08006 | 22.6029 | 22.88692 | 10.80652 | -0.2840181 | 0.1372585 | 11.94314
60.09006 | 22.6274 | 22.90211 | 10.80059 | -0.2747117 | 0.1372118 | 11.96431
60.10005 | 22.6468 | 22.91728 | 10.79467 | -0.2704787 | 0.1371649 | 11.98544
60.11005 | 22.6729 | 22.93244 | 10.78875 | -0.2595439 | 0.1371175 | 12.00658
60.12005 | 22.6839 | 22.9476 | 10.78283 | -0.2636956 | 0.1370698 | 12.0277
60.13005 | 22.7094 | 22.96273 | 10.77691 | -0.2533313 | 0.1370218 | 12.0488
60.14005 | 22.737 | 22.97785 | 10.77099 | -0.240851 | 0.1369734 | 12.06989
60.15005 | 22.7509 | 22.99295 | 10.76507 | -0.2420532 | 0.1369247 | 12.09096
60.16004 | 22.773 | 23.00802 | 10.75916 | -0.2350225 | 0.1368757 | 12.11199
60.17004 | 22.7828 | 23.02309 | 10.75324 | -0.2402867 | 0.1368263 | 12.13302
60.18004 | 22.8013 | 23.03813 | 10.74733 | -0.2368334 | 0.1367765 | 12.15403
60.19004 | 22.8349 | 23.05316 | 10.74142 | -0.2182586 | 0.1367265 | 12.17501
60.20004 | 22.8534 | 23.06816 | 10.73551 | -0.2147631 | 0.1366761 | 12.19598
60.21003 | 22.8619 | 23.08313 | 10.72961 | -0.2212318 | 0.1366254 | 12.2169
60.22003 | 22.8856 | 23.09809 | 10.7237 | -0.2124919 | 0.1365743 | 12.23782
60.23003 | 22.9115 | 23.11303 | 10.71779 | -0.2015293 | 0.1365229 | 12.25872
60.24003 | 22.9162 | 23.12794 | 10.71189 | -0.2117431 | 0.1364711 | 12.27959
60.25003 | 22.9412 | 23.14283 | 10.70598 | -0.201631 | 0.136419 | 12.30043
60.26003 | 22.9583 | 23.15769 | 10.70008 | -0.1993947 | 0.1363666 | 12.32125
60.27002 | 22.9756 | 23.17252 | 10.69419 | -0.1969163 | 0.1363138 | 12.34202
60.28002 | 22.995 | 23.18733 | 10.68829 | -0.1923264 | 0.1362607 | 12.36278
60.29002 | 23.0319 | 23.20211 | 10.68239 | -0.170208 | 0.1362073 | 12.38351
60.30002 | 23.0274 | 23.21686 | 10.6765 | -0.1894605 | 0.1361535 | 12.40421
60.31002 | 23.0542 | 23.23158 | 10.6706 | -0.1773842 | 0.1360993 | 12.42488
60.32001 | 23.058 | 23.24626 | 10.66471 | -0.1882629 | 0.1360449 | 12.4455
60.33001 | 23.0745 | 23.26093 | 10.65882 | -0.1864257 | 0.1359901 | 12.46611
60.34001 | 23.1019 | 23.27556 | 10.65293 | -0.1736559 | 0.1359349 | 12.48669
60.35001 | 23.126 | 23.29015 | 10.64705 | -0.1641539 | 0.1358794 | 12.50723
60.36001 | 23.1328 | 23.30472 | 10.64116 | -0.1719172 | 0.1358236 | 12.52773
60.37001 | 23.1584 | 23.31925 | 10.63527 | -0.1608467 | 0.1357674 | 12.54821
60.38 | 23.1886 | 23.33372 | 10.6294 | -0.1451213 | 0.1357109 | 12.56861
60.39 | 23.1886 | 23.34818 | 10.62351 | -0.1595795 | 0.1356541 | 12.58901
60.4 | 23.2141 | 23.3626 | 10.61763 | -0.1485009 | 0.1355969 | 12.60937
60.41 | 23.2384 | 23.37699 | 10.61176 | -0.1385858 | 0.1355394 | 12.62969
60.42 | 23.2522 | 23.39133 | 10.60588 | -0.1391309 | 0.1354815 | 12.64997
60.42999 | 23.2779 | 23.40562 | 10.60001 | -0.127723 | 0.1354233 | 12.67019
60.43999 | 23.299 | 23.41989 | 10.59414 | -0.1208888 | 0.1353648 | 12.69039
60.44999 | 23.3052 | 23.43411 | 10.58826 | -0.1289141 | 0.1353059 | 12.71055
60.45999 | 23.3475 | 23.4483 | 10.58239 | -0.1007972 | 0.1352467 | 12.73066
60.46999 | 23.3425 | 23.46244 | 10.57652 | -0.1199371 | 0.1351871 | 12.75073
60.47999 | 23.3606 | 23.47653 | 10.57066 | -0.1159339 | 0.1351272 | 12.77075
60.48998 | 23.3911 | 23.49057 | 10.5648 | -0.0994727 | 0.135067 | 12.79071
60.49998 | 23.4128 | 23.50458 | 10.55893 | -0.09177995 | 0.1350065 | 12.81064
60.50998 | 23.4145 | 23.51854 | 10.55307 | -0.1040402 | 0.1349456 | 12.83052
60.51998 | 23.4567 | 23.53245 | 10.54721 | -0.0757539 | 0.1348843 | 12.85036
60.52998 | 23.4732 | 23.54632 | 10.54135 | -0.07312122 | 0.1348228 | 12.87015
60.53997 | 23.4814 | 23.56012 | 10.5355 | -0.07872446 | 0.1347609 | 12.88986
60.54997 | 23.5209 | 23.57389 | 10.52964 | -0.05299279 | 0.1346987 | 12.90955
60.55997 | 23.5274 | 23.58761 | 10.52379 | -0.06020936 | 0.1346361 | 12.92918
60.56997 | 23.5528 | 23.60127 | 10.51794 | -0.04847468 | 0.1345732 | 12.94877
60.57997 | 23.5767 | 23.61489 | 10.51209 | -0.03818772 | 0.13451 | 12.96829
60.58997 | 23.5912 | 23.62845 | 10.50624 | -0.03724887 | 0.1344464 | 12.98777
60.59996 | 23.5967 | 23.64194 | 10.5004 | -0.04524231 | 0.1343825 | 13.00716
60.60996 | 23.6301 | 23.65539 | 10.49455 | -0.02529312 | 0.1343183 | 13.02653
60.61996 | 23.6476 | 23.66879 | 10.48871 | -0.02118895 | 0.1342537 | 13.04583
60.62996 | 23.651 | 23.68213 | 10.48286 | -0.03112767 | 0.1341889 | 13.06508
60.63996 | 23.6938 | 23.69541 | 10.47702 | -0.001608223 | 0.1341236 | 13.08426
60.64995 | 23.7108 | 23.70862 | 10.47119 | 0.002181353 | 0.1340581 | 13.10337
60.65995 | 23.7122 | 23.72178 | 10.46535 | -0.009582648 | 0.1339923 | 13.12244
60.66995 | 23.7543 | 23.73488 | 10.45952 | 0.01941501 | 0.1339261 | 13.14144
60.67995 | 23.7651 | 23.74793 | 10.45369 | 0.0171728 | 0.1338595 | 13.16038
60.68995 | 23.7783 | 23.76091 | 10.44785 | 0.01739322 | 0.1337927 | 13.17926
60.69995 | 23.8092 | 23.77382 | 10.44202 | 0.03537608 | 0.1337255 | 13.19807
60.70994 | 23.8401 | 23.78666 | 10.4362 | 0.05343787 | 0.1336581 | 13.2168
60.71994 | 23.8332 | 23.79945 | 10.43037 | 0.03374957 | 0.1335903 | 13.23549
60.72994 | 23.862 | 23.81217 | 10.42455 | 0.04982625 | 0.1335221 | 13.2541
60.73994 | 23.8779 | 23.82483 | 10.41873 | 0.0530703 | 0.1334537 | 13.27265
60.74994 | 23.8976 | 23.83742 | 10.41291 | 0.06018186 | 0.1333849 | 13.29113
60.75993 | 23.9245 | 23.84993 | 10.40709 | 0.07457253 | 0.1333158 | 13.30952
60.76993 | 23.9401 | 23.86238 | 10.40128 | 0.07772217 | 0.1332464 | 13.32786
60.77993 | 23.9373 | 23.87476 | 10.39546 | 0.06254056 | 0.1331767 | 13.34612
60.78993 | 23.972 | 23.88707 | 10.38965 | 0.08493102 | 0.1331066 | 13.36432
60.79993 | 23.992 | 23.89931 | 10.38383 | 0.09269155 | 0.1330363 | 13.38244
60.80993 | 24.0055 | 23.91147 | 10.37802 | 0.09402876 | 0.1329656 | 13.40048
60.81992 | 24.0374 | 23.92355 | 10.37222 | 0.113847 | 0.1328946 | 13.41844
60.82992 | 24.044 | 23.93557 | 10.36642 | 0.1084306 | 0.1328233 | 13.43633
60.83992 | 24.0417 | 23.94751 | 10.36061 | 0.09419045 | 0.1327517 | 13.45415
60.84992 | 24.0776 | 23.95938 | 10.35481 | 0.1182241 | 0.1326798 | 13.47189
60.85992 | 24.0893 | 23.97116 | 10.34901 | 0.1181364 | 0.1326076 | 13.48955
60.86991 | 24.0976 | 23.98286 | 10.34322 | 0.1147404 | 0.1325351 | 13.50711
60.87991 | 24.122 | 23.99449 | 10.33742 | 0.1275096 | 0.1324622 | 13.52461
60.88991 | 24.1438 | 24.00604 | 10.33162 | 0.1377587 | 0.1323891 | 13.54203
60.89991 | 24.1289 | 24.01751 | 10.32583 | 0.1113912 | 0.1323156 | 13.55936
60.90991 | 24.1695 | 24.0289 | 10.32004 | 0.1406036 | 0.1322419 | 13.57662
60.91991 | 24.1629 | 24.0402 | 10.31425 | 0.1226992 | 0.1321678 | 13.59378
60.9299 | 24.1857 | 24.05141 | 10.30847 | 0.1342897 | 0.1320935 | 13.61085
60.9399 | 24.2012 | 24.06255 | 10.30268 | 0.1386537 | 0.1320188 | 13.62785
60.9499 | 24.2069 | 24.0736 | 10.2969 | 0.1333024 | 0.1319439 | 13.64476
60.9599 | 24.2136 | 24.08456 | 10.29112 | 0.1290385 | 0.1318686 | 13.66158
60.9699 | 24.2304 | 24.09544 | 10.28534 | 0.1349599 | 0.1317931 | 13.67831
60.97989 | 24.2397 | 24.10622 | 10.27956 | 0.1334821 | 0.1317173 | 13.69494
60.98989 | 24.2538 | 24.11692 | 10.27379 | 0.1368815 | 0.1316412 | 13.71149
60.99989 | 24.2731 | 24.12753 | 10.26801 | 0.1455712 | 0.1315648 | 13.72795
61.00989 | 24.2759 | 24.13805 | 10.26224 | 0.1378522 | 0.1314881 | 13.74432
61.01989 | 24.29 | 24.14848 | 10.25647 | 0.1415243 | 0.1314111 | 13.76059
61.02989 | 24.2915 | 24.15881 | 10.2507 | 0.1326892 | 0.1313338 | 13.77677
61.03988 | 24.3217 | 24.16904 | 10.24494 | 0.1526564 | 0.1312563 | 13.79284
61.04988 | 24.318 | 24.17919 | 10.23918 | 0.1388081 | 0.1311785 | 13.80883
61.05988 | 24.3137 | 24.18924 | 10.23342 | 0.1244558 | 0.1311003 | 13.82473
61.06988 | 24.335 | 24.1992 | 10.22766 | 0.1357992 | 0.1310219 | 13.84052
61.07988 | 24.3468 | 24.20906 | 10.2219 | 0.1377386 | 0.1309433 | 13.85622
61.08987 | 24.3633 | 24.21881 | 10.21615 | 0.1444852 | 0.1308644 | 13.8718
61.09987 | 24.3671 | 24.22848 | 10.21039 | 0.1386214 | 0.1307851 | 13.8873
61.10987 | 24.3774 | 24.23804 | 10.20464 | 0.1393573 | 0.1307056 | 13.90269
61.11987 | 24.3892 | 24.24751 | 10.19889 | 0.1416932 | 0.1306259 | 13.91799
61.12987 | 24.4105 | 24.25687 | 10.19314 | 0.1536298 | 0.1305458 | 13.93318
61.13987 | 24.4178 | 24.26613 | 10.1874 | 0.1516684 | 0.1304655 | 13.94827
61.14986 | 24.4113 | 24.27528 | 10.18166 | 0.136019 | 0.130385 | 13.96324
61.15986 | 24.427 | 24.28434 | 10.17592 | 0.1426643 | 0.1303042 | 13.97811
61.16986 | 24.4547 | 24.29329 | 10.17018 | 0.1614127 | 0.1302231 | 13.99289
61.17986 | 24.4536 | 24.30213 | 10.16444 | 0.1514675 | 0.1301417 | 14.00755
61.18986 | 24.4826 | 24.31087 | 10.15871 | 0.1717279 | 0.1300601 | 14.02211
61.19985 | 24.4734 | 24.3195 | 10.15298 | 0.1539043 | 0.1299783 | 14.03654
61.20985 | 24.4827 | 24.32802 | 10.14725 | 0.1546794 | 0.1298962 | 14.05088
61.21985 | 24.5032 | 24.33644 | 10.14152 | 0.1667614 | 0.1298138 | 14.06511
61.22985 | 24.5254 | 24.34475 | 10.13579 | 0.1806544 | 0.1297312 | 14.07923
61.23985 | 24.5123 | 24.35294 | 10.13006 | 0.1593568 | 0.1296483 | 14.09323
61.24985 | 24.5255 | 24.36103 | 10.12434 | 0.1644718 | 0.1295652 | 14.10712
61.25984 | 24.5483 | 24.369 | 10.11863 | 0.1793026 | 0.1294819 | 14.12089
61.26984 | 24.5641 | 24.37686 | 10.11291 | 0.1872408 | 0.1293983 | 14.13455
61.27984 | 24.5765 | 24.38461 | 10.10719 | 0.191892 | 0.1293145 | 14.1481
61.28984 | 24.5826 | 24.39224 | 10.10148 | 0.1903564 | 0.1292304 | 14.16154
61.29984 | 24.5838 | 24.39976 | 10.09576 | 0.1840353 | 0.1291461 | 14.17486
61.30983 | 24.6061 | 24.40716 | 10.09006 | 0.1989364 | 0.1290616 | 14.18804
61.31983 | 24.6281 | 24.41445 | 10.08435 | 0.2136472 | 0.1289768 | 14.20113
61.32983 | 24.6282 | 24.42162 | 10.07864 | 0.2065751 | 0.1288918 | 14.21409
61.33983 | 24.6269 | 24.42868 | 10.07294 | 0.1982208 | 0.1288066 | 14.22693
61.34983 | 24.653 | 24.43562 | 10.06724 | 0.2173845 | 0.1287211 | 14.23966
61.35982 | 24.6583 | 24.44243 | 10.06154 | 0.2158732 | 0.1286355 | 14.25225
61.36982 | 24.6692 | 24.44912 | 10.05585 | 0.2200758 | 0.1285496 | 14.26473
61.37982 | 24.6777 | 24.4557 | 10.05015 | 0.221998 | 0.1284635 | 14.27709
61.38982 | 24.686 | 24.46216 | 10.04446 | 0.2238426 | 0.1283772 | 14.28932
61.39982 | 24.7022 | 24.46849 | 10.03877 | 0.2337094 | 0.1282906 | 14.30143
61.40982 | 24.7174 | 24.4747 | 10.03308 | 0.242697 | 0.1282039 | 14.31342
61.41981 | 24.7197 | 24.48078 | 10.0274 | 0.238916 | 0.128117 | 14.32527
61.42981 | 24.7113 | 24.48675 | 10.02172 | 0.2245513 | 0.1280298 | 14.337
61.43981 | 24.7501 | 24.49259 | 10.01603 | 0.2575103 | 0.1279425 | 14.34861
61.44981 | 24.7511 | 24.4983 | 10.01035 | 0.2527965 | 0.1278549 | 14.36009
61.45981 | 24.7618 | 24.50389 | 10.00468 | 0.2579091 | 0.1277671 | 14.37145
61.4698 | 24.7546 | 24.50935 | 9.999007 | 0.2452524 | 0.1276793 | 14.38266
61.4798 | 24.7727 | 24.51468 | 9.993334 | 0.2580166 | 0.1275911 | 14.39376
61.4898 | 24.7818 | 24.51989 | 9.987664 | 0.2619094 | 0.1275028 | 14.40472
61.4998 | 24.8026 | 24.52497 | 9.981995 | 0.2776313 | 0.1274142 | 14.41556
61.5098 | 24.7846 | 24.52992 | 9.976329 | 0.254682 | 0.1273255 | 14.42626
61.5198 | 24.7929 | 24.53474 | 9.970665 | 0.2581621 | 0.1272366 | 14.43684
61.52979 | 24.8122 | 24.53942 | 9.96501 | 0.2727771 | 0.1271476 | 14.44727
61.53979 | 24.8206 | 24.54398 | 9.95935 | 0.2766199 | 0.1270584 | 14.45757
61.54979 | 24.7963 | 24.54841 | 9.953693 | 0.2478911 | 0.126969 | 14.46775
61.55979 | 24.8372 | 24.5527 | 9.948039 | 0.2844955 | 0.1268793 | 14.47779
61.56979 | 24.837 | 24.55687 | 9.942387 | 0.2801327 | 0.1267896 | 14.48769
61.57978 | 24.8332 | 24.56089 | 9.936742 | 0.2723053 | 0.1266997 | 14.49745
61.58978 | 24.8262 | 24.56479 | 9.931095 | 0.261409 | 0.1266096 | 14.50709
61.59978 | 24.852 | 24.56855 | 9.925449 | 0.2834471 | 0.1265194 | 14.51658
61.60978 | 24.8466 | 24.57218 | 9.919806 | 0.2744179 | 0.126429 | 14.52595
61.61978 | 24.8692 | 24.57568 | 9.914166 | 0.2935246 | 0.1263384 | 14.53517
61.62978 | 24.8465 | 24.57903 | 9.908527 | 0.2674679 | 0.1262476 | 14.54426
61.63977 | 24.8537 | 24.58225 | 9.902897 | 0.2714496 | 0.1261569 | 14.5532
61.64977 | 24.8717 | 24.58534 | 9.897263 | 0.2863643 | 0.1260658 | 14.56201
61.65977 | 24.8592 | 24.58828 | 9.891632 | 0.270917 | 0.1259747 | 14.57068
61.66977 | 24.8528 | 24.59109 | 9.886003 | 0.2617057 | 0.1258834 | 14.57921
61.67977 | 24.864 | 24.59377 | 9.880377 | 0.2702342 | 0.1257919 | 14.5876
61.68976 | 24.8798 | 24.5963 | 9.874758 | 0.2835031 | 0.1257004 | 14.59584
61.69976 | 24.8652 | 24.59869 | 9.869137 | 0.2665073 | 0.1256087 | 14.60395
61.70976 | 24.8762 | 24.60095 | 9.863517 | 0.2752513 | 0.1255168 | 14.61191
61.71976 | 24.8849 | 24.60306 | 9.8579 | 0.2818363 | 0.1254249 | 14.61974
61.72976 | 24.8801 | 24.60504 | 9.852286 | 0.2750593 | 0.1253328 | 14.62742
61.73976 | 24.8752 | 24.60688 | 9.846674 | 0.2683233 | 0.1252405 | 14.63496
61.74975 | 24.8878 | 24.60857 | 9.84107 | 0.2792307 | 0.1251483 | 14.64235
61.75975 | 24.9021 | 24.61012 | 9.835463 | 0.2919761 | 0.1250558 | 14.64961
61.76975 | 24.9 | 24.61154 | 9.829858 | 0.2884636 | 0.1249633 | 14.65672
61.77975 | 24.8816 | 24.61281 | 9.824256 | 0.2687937 | 0.1248706 | 14.66368
61.78975 | 24.892 | 24.61394 | 9.818656 | 0.2780648 | 0.1247778 | 14.6705
61.79974 | 24.9007 | 24.61492 | 9.813064 | 0.2857816 | 0.124685 | 14.67717
61.80974 | 24.8902 | 24.61576 | 9.807469 | 0.2744393 | 0.124592 | 14.6837
61.81974 | 24.8929 | 24.61646 | 9.801876 | 0.276439 | 0.1244989 | 14.69009
61.82974 | 24.9011 | 24.61702 | 9.796286 | 0.2840828 | 0.1244058 | 14.69633
61.83974 | 24.9077 | 24.61743 | 9.790699 | 0.2902688 | 0.1243125 | 14.70242
61.84974 | 24.8957 | 24.6177 | 9.785114 | 0.2780002 | 0.1242191 | 14.70837
61.85973 | 24.9076 | 24.61782 | 9.779537 | 0.289777 | 0.1241258 | 14.71416
61.86973 | 24.9223 | 24.6178 | 9.773957 | 0.304497 | 0.1240323 | 14.71981
61.87973 | 24.9073 | 24.61764 | 9.768379 | 0.2896614 | 0.1239386 | 14.72532
61.88973 | 24.8992 | 24.61733 | 9.762804 | 0.281871 | 0.123845 | 14.73068
61.89973 | 24.9132 | 24.61687 | 9.757231 | 0.2963273 | 0.1237512 | 14.73589
61.90972 | 24.9235 | 24.61627 | 9.751667 | 0.3072251 | 0.1236575 | 14.74095
61.91972 | 24.9051 | 24.61553 | 9.7461 | 0.289571 | 0.1235636 | 14.74587
61.92972 | 24.9135 | 24.61464 | 9.740535 | 0.2988638 | 0.1234696 | 14.75063
61.93972 | 24.9248 | 24.6136 | 9.734972 | 0.3111995 | 0.1233756 | 14.75525
61.94972 | 24.9032 | 24.61242 | 9.729412 | 0.2907829 | 0.1232815 | 14.75972
61.95972 | 24.908 | 24.61109 | 9.723855 | 0.2969125 | 0.1231874 | 14.76405
61.96971 | 24.9176 | 24.60961 | 9.718306 | 0.3079867 | 0.1230933 | 14.76821
61.97971 | 24.9217 | 24.60799 | 9.712754 | 0.313708 | 0.1229991 | 14.77224
61.98971 | 24.8981 | 24.60622 | 9.707204 | 0.2918771 | 0.1229048 | 14.77611
61.99971 | 24.9181 | 24.60431 | 9.701657 | 0.3137928 | 0.1228105 | 14.77984
62.00971 | 24.92 | 24.60225 | 9.696113 | 0.3177544 | 0.1227161 | 14.78342
62.0197 | 24.9041 | 24.60004 | 9.690576 | 0.3040613 | 0.1226218 | 14.78684
62.0297 | 24.912 | 24.59768 | 9.685037 | 0.3143178 | 0.1225274 | 14.79012
62.0397 | 24.9153 | 24.59518 | 9.6795 | 0.3201189 | 0.122433 | 14.79325
62.0497 | 24.909 | 24.59253 | 9.673966 | 0.3164679 | 0.1223385 | 14.79623
62.0597 | 24.9016 | 24.58973 | 9.668435 | 0.3118656 | 0.122244 | 14.79906
62.0697 | 24.911 | 24.58679 | 9.662906 | 0.3242078 | 0.1221495 | 14.80174
62.07969 | 24.9151 | 24.5837 | 9.657385 | 0.3313953 | 0.122055 | 14.80426
62.08969 | 24.8841 | 24.58047 | 9.651862 | 0.3036332 | 0.1219605 | 14.80664
62.09969 | 24.8915 | 24.57708 | 9.646341 | 0.3144163 | 0.1218659 | 14.80888
62.10969 | 24.8989 | 24.57355 | 9.640823 | 0.3253477 | 0.1217713 | 14.81096
62.11969 | 24.8828 | 24.56987 | 9.635307 | 0.3129255 | 0.1216767 | 14.81289
62.12968 | 24.8869 | 24.56605 | 9.6298 | 0.3208471 | 0.1215823 | 14.81467
62.13968 | 24.8884 | 24.56208 | 9.62429 | 0.3263173 | 0.1214877 | 14.81631
62.14968 | 24.8741 | 24.55796 | 9.618782 | 0.316136 | 0.1213931 | 14.81779
62.15968 | 24.871 | 24.5537 | 9.613277 | 0.3172981 | 0.1212986 | 14.81913
62.16968 | 24.8842 | 24.54929 | 9.607775 | 0.3349098 | 0.121204 | 14.82031
62.17968 | 24.8614 | 24.54473 | 9.602275 | 0.3166672 | 0.1211095 | 14.82135
62.18967 | 24.8622 | 24.54003 | 9.596784 | 0.322165 | 0.1210151 | 14.82224
62.19967 | 24.8667 | 24.53518 | 9.59129 | 0.3315153 | 0.1209206 | 14.82297
62.20967 | 24.8461 | 24.53019 | 9.585798 | 0.3159095 | 0.1208261 | 14.82357
62.21967 | 24.8444 | 24.52505 | 9.58031 | 0.3193514 | 0.1207317 | 14.82401
62.22967 | 24.8544 | 24.51976 | 9.574824 | 0.3346355 | 0.1206373 | 14.8243
62.23966 | 24.8376 | 24.51434 | 9.569346 | 0.3232631 | 0.120543 | 14.82445
62.24966 | 24.8206 | 24.50876 | 9.563866 | 0.3118402 | 0.1204487 | 14.82445
62.25966 | 24.8333 | 24.50304 | 9.558388 | 0.3302609 | 0.1203544 | 14.8243
62.26966 | 24.8168 | 24.49717 | 9.552913 | 0.3196272 | 0.1202601 | 14.824
62.27966 | 24.8033 | 24.49116 | 9.547441 | 0.3121379 | 0.1201659 | 14.82356
62.28966 | 24.8156 | 24.48501 | 9.541971 | 0.3305927 | 0.1200717 | 14.82296
62.29965 | 24.8064 | 24.47871 | 9.53651 | 0.3276856 | 0.1199777 | 14.82223
62.30965 | 24.7796 | 24.47227 | 9.531046 | 0.3073272 | 0.1198837 | 14.82134
62.31965 | 24.8093 | 24.46569 | 9.525585 | 0.3436127 | 0.1197897 | 14.82031
62.32965 | 24.7748 | 24.45896 | 9.520126 | 0.3158415 | 0.1196958 | 14.81914
62.33965 | 24.7593 | 24.45209 | 9.514671 | 0.3072149 | 0.1196019 | 14.81781
62.34964 | 24.7768 | 24.44508 | 9.509223 | 0.3317219 | 0.1195082 | 14.81635
62.35964 | 24.7682 | 24.43792 | 9.503773 | 0.3302783 | 0.1194145 | 14.81473
62.36964 | 24.7484 | 24.43062 | 9.498326 | 0.3177751 | 0.1193208 | 14.81298
62.37964 | 24.7453 | 24.42318 | 9.492882 | 0.322117 | 0.1192272 | 14.81107
62.38964 | 24.7404 | 24.4156 | 9.48744 | 0.3247965 | 0.1191337 | 14.80903
62.39964 | 24.7162 | 24.40788 | 9.482001 | 0.3083179 | 0.1190403 | 14.80684
62.40963 | 24.7315 | 24.40003 | 9.476571 | 0.3314733 | 0.1189471 | 14.80451
62.41963 | 24.71 | 24.39202 | 9.471138 | 0.3179753 | 0.1188539 | 14.80203
62.42963 | 24.6943 | 24.38388 | 9.465708 | 0.3104161 | 0.1187607 | 14.79942
62.43963 | 24.7119 | 24.3756 | 9.46028 | 0.3362968 | 0.1186677 | 14.79666
62.44963 | 24.6852 | 24.36718 | 9.454856 | 0.318017 | 0.1185747 | 14.79375
62.45962 | 24.6751 | 24.35863 | 9.44944 | 0.316466 | 0.118482 | 14.79071
62.46962 | 24.6748 | 24.34994 | 9.444021 | 0.324861 | 0.1183892 | 14.78753
62.47962 | 24.6604 | 24.34111 | 9.438605 | 0.3192933 | 0.1182966 | 14.78421
62.48962 | 24.6475 | 24.33214 | 9.433192 | 0.3153633 | 0.1182041 | 14.78074
62.49962 | 24.6448 | 24.32303 | 9.427782 | 0.32177 | 0.1181116 | 14.77714
62.50962 | 24.6264 | 24.31379 | 9.422375 | 0.3126113 | 0.1180193 | 14.77339
62.51961 | 24.6188 | 24.30442 | 9.416976 | 0.3143786 | 0.1179273 | 14.76952
62.52961 | 24.6039 | 24.29491 | 9.411575 | 0.3089913 | 0.1178352 | 14.7655
62.53961 | 24.6005 | 24.28526 | 9.406176 | 0.3152399 | 0.1177433 | 14.76134
62.54961 | 24.5997 | 24.27548 | 9.400781 | 0.3242209 | 0.1176515 | 14.75705
62.55961 | 24.5515 | 24.26557 | 9.395388 | 0.2859347 | 0.1175598 | 14.75262
62.5696 | 24.5735 | 24.25553 | 9.390004 | 0.3179723 | 0.1174683 | 14.74806
62.5796 | 24.5663 | 24.24535 | 9.384617 | 0.3209496 | 0.1173769 | 14.74336
62.5896 | 24.5264 | 24.23504 | 9.379233 | 0.2913608 | 0.1172857 | 14.73852
62.5996 | 24.5304 | 24.2246 | 9.373852 | 0.3058034 | 0.1171945 | 14.73355
62.6096 | 24.5288 | 24.21402 | 9.368474 | 0.3147773 | 0.1171036 | 14.72844
62.6196 | 24.4914 | 24.20332 | 9.3631 | 0.2880809 | 0.1170127 | 14.72321
62.62959 | 24.4834 | 24.1925 | 9.357733 | 0.2909018 | 0.1169221 | 14.71784
62.63959 | 24.4848 | 24.18154 | 9.352364 | 0.3032623 | 0.1168316 | 14.71234
62.64959 | 24.4638 | 24.17045 | 9.346998 | 0.2933519 | 0.1167412 | 14.70671
62.65959 | 24.4608 | 24.15923 | 9.341635 | 0.3015685 | 0.116651 | 14.70095
62.66959 | 24.4183 | 24.14789 | 9.336275 | 0.2704118 | 0.1165609 | 14.69505
62.67958 | 24.4213 | 24.13643 | 9.330923 | 0.2848654 | 0.1164711 | 14.68904
62.68958 | 24.4134 | 24.12484 | 9.325569 | 0.2885618 | 0.1163814 | 14.68289
62.69958 | 24.3943 | 24.11312 | 9.320218 | 0.2811825 | 0.1162919 | 14.67661
62.70958 | 24.3868 | 24.10127 | 9.314871 | 0.2855273 | 0.1162025 | 14.6702
62.71958 | 24.3585 | 24.08931 | 9.309526 | 0.2691947 | 0.1161132 | 14.66367
62.72958 | 24.3527 | 24.07721 | 9.304184 | 0.2754862 | 0.1160242 | 14.65701
62.73957 | 24.3548 | 24.06501 | 9.29885 | 0.2897867 | 0.1159354 | 14.65023
62.74957 | 24.3175 | 24.05268 | 9.293514 | 0.2648206 | 0.1158468 | 14.64332
62.75957 | 24.3167 | 24.04022 | 9.288182 | 0.276476 | 0.1157583 | 14.63628
62.76957 | 24.2976 | 24.02765 | 9.282852 | 0.2699518 | 0.1156699 | 14.62913
62.77957 | 24.291 | 24.01495 | 9.277525 | 0.2760457 | 0.1155818 | 14.62185
62.78956 | 24.2799 | 24.00215 | 9.272207 | 0.2777486 | 0.115494 | 14.61445
62.79956 | 24.2517 | 23.98922 | 9.266887 | 0.262479 | 0.1154062 | 14.60693
62.80956 | 24.2552 | 23.97617 | 9.261569 | 0.2790282 | 0.1153187 | 14.59928
62.81956 | 24.2291 | 23.96301 | 9.256255 | 0.2660931 | 0.1152314 | 14.59152
62.82956 | 24.2208 | 23.94973 | 9.250944 | 0.2710732 | 0.1151442 | 14.58364
62.83956 | 24.2154 | 23.93633 | 9.245636 | 0.27907 | 0.1150573 | 14.57564
62.84955 | 24.1801 | 23.92283 | 9.240336 | 0.2572654 | 0.1149706 | 14.56753
62.85955 | 24.1928 | 23.90921 | 9.235034 | 0.2835883 | 0.1148841 | 14.55929
62.86955 | 24.1671 | 23.89548 | 9.229735 | 0.2716246 | 0.1147978 | 14.55094
62.87955 | 24.1594 | 23.88163 | 9.22444 | 0.2777714 | 0.1147117 | 14.54248
62.88955 | 24.1529 | 23.86767 | 9.219147 | 0.2852291 | 0.1146258 | 14.5339
62.89954 | 24.1164 | 23.85362 | 9.213863 | 0.2627848 | 0.1145402 | 14.52521
62.90954 | 24.1261 | 23.83944 | 9.208577 | 0.286662 | 0.1144548 | 14.51641
62.91954 | 24.0866 | 23.82515 | 9.203294 | 0.2614484 | 0.1143696 | 14.50749
62.92954 | 24.0937 | 23.81076 | 9.198014 | 0.2829431 | 0.1142845 | 14.49846
62.93954 | 24.0894 | 23.79626 | 9.192737 | 0.2931431 | 0.1141998 | 14.48932
62.94954 | 24.0385 | 23.78165 | 9.187463 | 0.2568507 | 0.1141152 | 14.48007
62.95953 | 24.0626 | 23.76695 | 9.182198 | 0.2956471 | 0.114031 | 14.47072
62.96953 | 24.0239 | 23.75214 | 9.176931 | 0.2717642 | 0.1139469 | 14.46126
62.97953 | 23.9983 | 23.73722 | 9.171667 | 0.2610837 | 0.113863 | 14.45169
62.98953 | 24.0016 | 23.72219 | 9.166406 | 0.2794072 | 0.1137794 | 14.44201
62.99953 | 23.9904 | 23.70707 | 9.161148 | 0.2833309 | 0.113696 | 14.43222
63.00952 | 23.982 | 23.69186 | 9.155899 | 0.2901427 | 0.1136129 | 14.42235
63.01952 | 23.935 | 23.67653 | 9.150648 | 0.2584684 | 0.11353 | 14.41235
63.02952 | 23.9566 | 23.66111 | 9.1454 | 0.2954939 | 0.1134474 | 14.40226
63.03952 | 23.9 | 23.64558 | 9.140155 | 0.2544179 | 0.113365 | 14.39206
63.04952 | 23.9097 | 23.62996 | 9.134914 | 0.2797384 | 0.1132828 | 14.38177
63.05952 | 23.8762 | 23.61424 | 9.129675 | 0.261957 | 0.1132009 | 14.37137
63.06951 | 23.867 | 23.59845 | 9.124445 | 0.2685548 | 0.1131193 | 14.36088
63.07951 | 23.8619 | 23.58254 | 9.119213 | 0.2793629 | 0.1130379 | 14.35029
63.08951 | 23.8158 | 23.56653 | 9.113985 | 0.2492674 | 0.1129567 | 14.33959
63.09951 | 23.8219 | 23.55044 | 9.108759 | 0.2714614 | 0.1128758 | 14.3288
63.10951 | 23.7776 | 23.53425 | 9.103537 | 0.2433496 | 0.1127952 | 14.31792
63.1195 | 23.7701 | 23.51799 | 9.098324 | 0.2521139 | 0.1127149 | 14.30695
63.1295 | 23.7468 | 23.50162 | 9.093108 | 0.245183 | 0.1126348 | 14.29587
63.1395 | 23.7274 | 23.48516 | 9.087896 | 0.2422415 | 0.1125549 | 14.28471
63.1495 | 23.7099 | 23.46861 | 9.082687 | 0.2412889 | 0.1124753 | 14.27345
63.1595 | 23.6981 | 23.45197 | 9.077481 | 0.2461251 | 0.112396 | 14.2621
63.1695 | 23.6823 | 23.43525 | 9.072279 | 0.2470461 | 0.1123169 | 14.25066
63.17949 | 23.634 | 23.41846 | 9.067085 | 0.2155387 | 0.1122382 | 14.23914
63.18949 | 23.654 | 23.40157 | 9.061889 | 0.2524313 | 0.1121597 | 14.22752
63.19949 | 23.6026 | 23.38459 | 9.056697 | 0.2180085 | 0.1120815 | 14.21581
63.20949 | 23.5816 | 23.36753 | 9.051508 | 0.2140692 | 0.1120035 | 14.20402
63.21949 | 23.5767 | 23.35039 | 9.046322 | 0.2263106 | 0.1119258 | 14.19214
63.22948 | 23.5665 | 23.33318 | 9.041145 | 0.2333176 | 0.1118485 | 14.18019
63.23948 | 23.5249 | 23.31588 | 9.035966 | 0.2090219 | 0.1117713 | 14.16814
63.24948 | 23.5169 | 23.2985 | 9.03079 | 0.2184035 | 0.1116945 | 14.15601
63.25948 | 23.4909 | 23.28103 | 9.025618 | 0.2098659 | 0.1116179 | 14.1438
63.26948 | 23.465 | 23.2635 | 9.020449 | 0.2015049 | 0.1115416 | 14.1315
63.27948 | 23.4717 | 23.24588 | 9.015283 | 0.2258214 | 0.1114656 | 14.11913
63.28947 | 23.412 | 23.22821 | 9.010126 | 0.1837938 | 0.1113899 | 14.10669
63.29947 | 23.426 | 23.21044 | 9.004967 | 0.2155605 | 0.1113145 | 14.09416
63.30947 | 23.3854 | 23.1926 | 8.999812 | 0.1928008 | 0.1112394 | 14.08155
63.31947 | 23.3819 | 23.17469 | 8.99466 | 0.2072133 | 0.1111645 | 14.06886
63.32947 | 23.352 | 23.1567 | 8.989511 | 0.1952975 | 0.1110899 | 14.0561
63.33946 | 23.3331 | 23.13866 | 8.984371 | 0.1944352 | 0.1110157 | 14.04328
63.34946 | 23.3153 | 23.12054 | 8.979229 | 0.194761 | 0.1109418 | 14.03037
63.35946 | 23.3152 | 23.10234 | 8.97409 | 0.2128561 | 0.1108681 | 14.01739
63.36946 | 23.2571 | 23.08408 | 8.968955 | 0.1730193 | 0.1107947 | 14.00433
63.37946 | 23.2623 | 23.06575 | 8.963824 | 0.1965486 | 0.1107216 | 13.99121
63.38946 | 23.2384 | 23.04736 | 8.958695 | 0.1910448 | 0.1106488 | 13.97801
63.39945 | 23.2156 | 23.02891 | 8.953576 | 0.1866884 | 0.1105763 | 13.96476
63.40945 | 23.1851 | 23.01039 | 8.948454 | 0.1747147 | 0.1105041 | 13.95143
63.41945 | 23.174 | 22.9918 | 8.943337 | 0.1822033 | 0.1104322 | 13.93803
63.42945 | 23.1513 | 22.97314 | 8.938222 | 0.1781561 | 0.1103606 | 13.92456
63.43945 | 23.1283 | 22.95443 | 8.933111 | 0.1738693 | 0.1102893 | 13.91103
63.44944 | 23.118 | 22.93567 | 8.928009 | 0.1823254 | 0.1102184 | 13.89745
63.45944 | 23.09 | 22.91684 | 8.922905 | 0.173159 | 0.1101477 | 13.88379
63.46944 | 23.0636 | 22.89795 | 8.917804 | 0.1656526 | 0.1100773 | 13.87007
63.47944 | 23.0623 | 22.879 | 8.912707 | 0.183303 | 0.1100072 | 13.85628
63.48944 | 23.0337 | 22.85999 | 8.907614 | 0.1737094 | 0.1099374 | 13.84244
63.49944 | 22.9957 | 22.84093 | 8.902524 | 0.1547729 | 0.1098679 | 13.82854
63.50943 | 22.9937 | 22.82183 | 8.897442 | 0.171872 | 0.1097988 | 13.81459
63.51943 | 22.9736 | 22.80266 | 8.892359 | 0.170945 | 0.10973 | 13.80057
63.52943 | 22.9436 | 22.78343 | 8.88728 | 0.160171 | 0.1096614 | 13.78649
63.53943 | 22.9207 | 22.76415 | 8.882204 | 0.1565482 | 0.1095932 | 13.77235
63.54943 | 22.8888 | 22.74482 | 8.877131 | 0.1439777 | 0.1095252 | 13.75817
63.55942 | 22.884 | 22.72546 | 8.872068 | 0.1585375 | 0.1094577 | 13.74394
63.56942 | 22.8469 | 22.70603 | 8.867002 | 0.1408664 | 0.1093904 | 13.72964
63.57942 | 22.8478 | 22.68656 | 8.86194 | 0.1612443 | 0.1093234 | 13.71529
63.58942 | 22.8098 | 22.66703 | 8.856882 | 0.1427688 | 0.1092567 | 13.70089
63.59942 | 22.7957 | 22.64746 | 8.851827 | 0.1482409 | 0.1091903 | 13.68644
63.60942 | 22.7702 | 22.62784 | 8.846776 | 0.1423586 | 0.1091242 | 13.67194
63.61941 | 22.7469 | 22.6082 | 8.841734 | 0.1387015 | 0.1090586 | 13.65741
63.62941 | 22.739 | 22.58849 | 8.83669 | 0.1505074 | 0.1089931 | 13.64281
63.63941 | 22.7005 | 22.56874 | 8.831649 | 0.1317567 | 0.108928 | 13.62817
63.64941 | 22.6881 | 22.54895 | 8.826613 | 0.1391482 | 0.1088632 | 13.61348
63.65941 | 22.6656 | 22.52912 | 8.821579 | 0.1364818 | 0.1087987 | 13.59874
63.6694 | 22.6232 | 22.50927 | 8.816555 | 0.1139344 | 0.1087346 | 13.58398
63.6794 | 22.6348 | 22.48935 | 8.811529 | 0.1454466 | 0.1086707 | 13.56915
63.6894 | 22.5793 | 22.4694 | 8.806506 | 0.1098978 | 0.1086072 | 13.55429
63.6994 | 22.5772 | 22.44941 | 8.801488 | 0.1277874 | 0.108544 | 13.53938
63.7094 | 22.5387 | 22.42939 | 8.796472 | 0.1093114 | 0.108481 | 13.52444
63.7194 | 22.5245 | 22.40933 | 8.791461 | 0.1151736 | 0.1084184 | 13.50945
63.72939 | 22.5 | 22.38925 | 8.786458 | 0.1107496 | 0.1083562 | 13.49444
63.73939 | 22.4678 | 22.36912 | 8.781454 | 0.09867973 | 0.1082943 | 13.47937
63.74939 | 22.4665 | 22.34896 | 8.776453 | 0.1175436 | 0.1082326 | 13.46427
63.75939 | 22.4303 | 22.32876 | 8.771456 | 0.1015389 | 0.1081713 | 13.44913
63.76939 | 22.4013 | 22.30853 | 8.766463 | 0.09276502 | 0.1081103 | 13.43396
63.77938 | 22.3972 | 22.2883 | 8.761478 | 0.1088979 | 0.1080496 | 13.41877
63.78938 | 22.3461 | 22.26802 | 8.756492 | 0.0780837 | 0.1079893 | 13.40353
63.79938 | 22.3458 | 22.2477 | 8.75151 | 0.0981009 | 0.1079292 | 13.38826
63.80938 | 22.2995 | 22.22736 | 8.746531 | 0.07214429 | 0.1078695 | 13.37295
63.81938 | 22.2978 | 22.20698 | 8.741556 | 0.09081614 | 0.10781 | 13.35762
63.82938 | 22.2486 | 22.18659 | 8.736585 | 0.06201432 | 0.1077509 | 13.34225
63.83937 | 22.2311 | 22.16618 | 8.731623 | 0.064917 | 0.1076922 | 13.32687
63.84937 | 22.21 | 22.14574 | 8.726659 | 0.0642644 | 0.1076337 | 13.31144
63.85937 | 22.1845 | 22.12527 | 8.721699 | 0.0592348 | 0.1075755 | 13.29599
63.86937 | 22.1474 | 22.10477 | 8.716742 | 0.04262901 | 0.1075177 | 13.28051
63.87937 | 22.1355 | 22.08425 | 8.71179 | 0.05124614 | 0.1074602 | 13.265
63.88936 | 22.1072 | 22.06374 | 8.706846 | 0.04346325 | 0.107403 | 13.24949
63.89936 | 22.0748 | 22.04318 | 8.701901 | 0.03161945 | 0.1073461 | 13.23393
63.90936 | 22.0499 | 22.0226 | 8.696959 | 0.02729743 | 0.1072895 | 13.21835
63.91936 | 22.0191 | 22.00201 | 8.692021 | 0.01709419 | 0.1072333 | 13.20275
63.92936 | 21.9987 | 21.98139 | 8.687087 | 0.01730798 | 0.1071773 | 13.18713
63.93936 | 21.9604 | 21.96076 | 8.682157 | -0.0003616092 | 0.1071217 | 13.17148
63.94935 | 21.9414 | 21.94013 | 8.677236 | 0.001265747 | 0.1070664 | 13.15583
63.95935 | 21.9117 | 21.91947 | 8.672313 | -0.007769624 | 0.1070114 | 13.14015
63.96935 | 21.8727 | 21.89879 | 8.667394 | -0.02609258 | 0.1069567 | 13.12444
63.97935 | 21.8578 | 21.8781 | 8.662479 | -0.02029956 | 0.1069023 | 13.10872
63.98935 | 21.8149 | 21.8574 | 8.657568 | -0.04249687 | 0.1068483 | 13.09298
63.99934 | 21.8002 | 21.8367 | 8.652665 | -0.03649852 | 0.1067946 | 13.07724
64.00934 | 21.7634 | 21.81597 | 8.647761 | -0.05257079 | 0.1067411 | 13.06147
64.01934 | 21.7526 | 21.79523 | 8.642861 | -0.04263363 | 0.106688 | 13.04568
64.02934 | 21.7058 | 21.77448 | 8.637965 | -0.06868274 | 0.1066351 | 13.02988
64.03934 | 21.6946 | 21.75372 | 8.633073 | -0.0591239 | 0.1065826 | 13.01407
64.04934 | 21.6659 | 21.73296 | 8.628184 | -0.06705761 | 0.1065304 | 12.99824
64.05933 | 21.6412 | 21.71221 | 8.623305 | -0.07100561 | 0.1064786 | 12.98242
64.06933 | 21.6037 | 21.69142 | 8.618424 | -0.08772365 | 0.106427 | 12.96657
64.07933 | 21.5915 | 21.67064 | 8.613547 | -0.07913616 | 0.1063757 | 12.95071
64.08933 | 21.5633 | 21.64984 | 8.608674 | -0.08654475 | 0.1063247 | 12.93485
64.09933 | 21.5374 | 21.62904 | 8.603804 | -0.09164171 | 0.106274 | 12.91896
64.10932 | 21.5034 | 21.60826 | 8.598944 | -0.1048648 | 0.1062237 | 12.9031
64.11932 | 21.4961 | 21.58746 | 8.594082 | -0.09135933 | 0.1061736 | 12.8872
64.12932 | 21.4601 | 21.56665 | 8.589224 | -0.1065514 | 0.1061239 | 12.8713
64.13932 | 21.4394 | 21.54584 | 8.584371 | -0.1064417 | 0.1060744 | 12.8554
64.14932 | 21.4211 | 21.52503 | 8.579521 | -0.1039322 | 0.1060253 | 12.83949
64.15932 | 21.3986 | 21.50422 | 8.574675 | -0.1056207 | 0.1059764 | 12.82357
64.16931 | 21.3728 | 21.48343 | 8.569837 | -0.1106307 | 0.1059279 | 12.80767
64.17931 | 21.3532 | 21.46262 | 8.564999 | -0.1094216 | 0.1058796 | 12.79174
64.18931 | 21.3416 | 21.44181 | 8.560165 | -0.1002137 | 0.1058317 | 12.77582
64.19931 | 21.3116 | 21.42101 | 8.555334 | -0.1094087 | 0.105784 | 12.75989
64.20931 | 21.2799 | 21.40021 | 8.550508 | -0.1203073 | 0.1057366 | 12.74396
64.2193 | 21.2696 | 21.37943 | 8.54569 | -0.1098293 | 0.1056896 | 12.72805
64.2293 | 21.2545 | 21.35864 | 8.540871 | -0.1041354 | 0.1056428 | 12.71212
64.2393 | 21.21 | 21.33785 | 8.536056 | -0.1278463 | 0.1055964 | 12.69619
64.2493 | 21.2125 | 21.31706 | 8.531245 | -0.1045647 | 0.1055502 | 12.68027
64.2593 | 21.1767 | 21.29629 | 8.526438 | -0.1195886 | 0.1055043 | 12.66435
64.2693 | 21.1551 | 21.27552 | 8.521635 | -0.1204206 | 0.1054587 | 12.64843
64.27929 | 21.1301 | 21.25478 | 8.516841 | -0.1246787 | 0.1054134 | 12.63252
64.28929 | 21.113 | 21.23403 | 8.512046 | -0.1210263 | 0.1053684 | 12.61661
64.29929 | 21.0982 | 21.21328 | 8.507255 | -0.1150845 | 0.1053236 | 12.60071
64.30929 | 21.0698 | 21.19255 | 8.502468 | -0.1227503 | 0.1052792 | 12.5848
64.31929 | 21.0524 | 21.17183 | 8.497685 | -0.1194278 | 0.105235 | 12.56891
64.32928 | 21.0202 | 21.15113 | 8.49291 | -0.1309349 | 0.1051911 | 12.55303
64.33928 | 21.0079 | 21.13044 | 8.488135 | -0.1225351 | 0.1051475 | 12.53715
64.34928 | 20.9821 | 21.10975 | 8.483364 | -0.1276476 | 0.1051042 | 12.52128
64.35928 | 20.9542 | 21.08907 | 8.478597 | -0.134872 | 0.1050612 | 12.50541
64.36928 | 20.9301 | 21.06841 | 8.473833 | -0.13831 | 0.1050184 | 12.48956
64.37928 | 20.9215 | 21.04776 | 8.469074 | -0.1262632 | 0.1049759 | 12.47371
64.38927 | 20.8798 | 21.02715 | 8.464324 | -0.1473506 | 0.1049337 | 12.45789
64.39927 | 20.8605 | 21.00653 | 8.459573 | -0.1460336 | 0.1048918 | 12.44207
64.40927 | 20.8268 | 20.98593 | 8.454825 | -0.1591323 | 0.1048502 | 12.42626
64.41927 | 20.8219 | 20.96535 | 8.450082 | -0.1434478 | 0.1048088 | 12.41046
64.42927 | 20.7779 | 20.94478 | 8.445343 | -0.1668798 | 0.1047676 | 12.39467
64.43926 | 20.7609 | 20.92425 | 8.440613 | -0.1633492 | 0.1047268 | 12.37891
64.44926 | 20.7289 | 20.90372 | 8.435882 | -0.174818 | 0.1046863 | 12.36315
64.45926 | 20.7222 | 20.8832 | 8.431155 | -0.1610044 | 0.1046459 | 12.3474
64.46926 | 20.6755 | 20.86271 | 8.426432 | -0.1872117 | 0.1046059 | 12.33167
64.47926 | 20.6588 | 20.84224 | 8.421713 | -0.1834373 | 0.1045661 | 12.31596
64.48926 | 20.6234 | 20.82178 | 8.416999 | -0.1983845 | 0.1045266 | 12.30026
64.49925 | 20.613 | 20.80137 | 8.412293 | -0.1883719 | 0.1044874 | 12.28459
64.50925 | 20.5625 | 20.78096 | 8.407586 | -0.2184621 | 0.1044484 | 12.26893
64.51925 | 20.5503 | 20.76057 | 8.402883 | -0.2102725 | 0.1044096 | 12.25328
64.52925 | 20.5194 | 20.74021 | 8.398185 | -0.2208074 | 0.1043712 | 12.23765
64.53925 | 20.4846 | 20.71987 | 8.393491 | -0.2352653 | 0.1043329 | 12.22204
64.54924 | 20.4744 | 20.69957 | 8.388805 | -0.2251667 | 0.104295 | 12.20647
64.55924 | 20.4354 | 20.67927 | 8.384119 | -0.2438715 | 0.1042573 | 12.1909
64.56924 | 20.4249 | 20.659 | 8.379437 | -0.2341022 | 0.1042198 | 12.17535
64.57924 | 20.3749 | 20.63876 | 8.374759 | -0.263857 | 0.1041826 | 12.15982
64.58924 | 20.3672 | 20.61854 | 8.370085 | -0.251338 | 0.1041456 | 12.14431
64.59924 | 20.3361 | 20.59835 | 8.365416 | -0.2622463 | 0.1041089 | 12.12882
64.60923 | 20.3085 | 20.5782 | 8.360755 | -0.2696996 | 0.1040724 | 12.11337
64.61923 | 20.2875 | 20.55806 | 8.356094 | -0.2705616 | 0.1040362 | 12.09793
64.62923 | 20.2563 | 20.53795 | 8.351436 | -0.2816501 | 0.1040002 | 12.08251
64.63923 | 20.242 | 20.51787 | 8.346783 | -0.2758673 | 0.1039645 | 12.06712
64.64923 | 20.2054 | 20.49781 | 8.342134 | -0.2924141 | 0.1039289 | 12.05175
64.65922 | 20.1875 | 20.47781 | 8.337494 | -0.2903076 | 0.1038937 | 12.03642
64.66922 | 20.164 | 20.45781 | 8.332854 | -0.2938133 | 0.1038586 | 12.0211
64.67922 | 20.1419 | 20.43785 | 8.328217 | -0.2959477 | 0.1038238 | 12.00581
64.68922 | 20.1042 | 20.41791 | 8.323585 | -0.3137135 | 0.1037892 | 11.99054
64.69922 | 20.0952 | 20.39801 | 8.318957 | -0.3028101 | 0.1037549 | 11.9753
64.70921 | 20.0643 | 20.37816 | 8.314338 | -0.3138567 | 0.1037208 | 11.9601
64.71921 | 20.0331 | 20.35832 | 8.309718 | -0.3252173 | 0.1036869 | 11.94491
64.72921 | 20.0274 | 20.33851 | 8.305103 | -0.3111091 | 0.1036532 | 11.92975
64.73921 | 20.0018 | 20.31873 | 8.300491 | -0.3169331 | 0.1036198 | 11.91462
64.74921 | 19.9727 | 20.29899 | 8.295884 | -0.3262917 | 0.1035865 | 11.89952
64.75921 | 19.9491 | 20.27928 | 8.291282 | -0.3301832 | 0.1035535 | 11.88445
64.7692 | 19.9302 | 20.25963 | 8.286688 | -0.3294278 | 0.1035208 | 11.86942
64.7792 | 19.9044 | 20.23999 | 8.282093 | -0.3355882 | 0.1034882 | 11.85441
64.7892 | 19.8736 | 20.22038 | 8.277503 | -0.3467821 | 0.1034558 | 11.83942
64.7992 | 19.8594 | 20.20081 | 8.272917 | -0.3414131 | 0.1034237 | 11.82447
64.8092 | 19.84 | 20.18128 | 8.268336 | -0.3412782 | 0.1033917 | 11.80955
64.81919 | 19.8072 | 20.1618 | 8.263763 | -0.3545991 | 0.10336 | 11.79468
64.82919 | 19.7852 | 20.14234 | 8.25919 | -0.3571381 | 0.1033285 | 11.77982
64.83919 | 19.7714 | 20.12291 | 8.254621 | -0.351513 | 0.1032972 | 11.765
64.84919 | 19.734 | 20.10353 | 8.250056 | -0.3695254 | 0.103266 | 11.7502
64.85919 | 19.7138 | 20.08418 | 8.245496 | -0.3703756 | 0.1032351 | 11.73544
64.86919 | 19.7029 | 20.06486 | 8.240939 | -0.3619625 | 0.1032044 | 11.72072
64.87918 | 19.6699 | 20.04561 | 8.236392 | -0.3757084 | 0.1031739 | 11.70604
64.88918 | 19.6437 | 20.02637 | 8.231845 | -0.382673 | 0.1031436 | 11.69138
64.89918 | 19.6308 | 20.00718 | 8.227301 | -0.3763776 | 0.1031134 | 11.67676
64.90918 | 19.6057 | 19.98802 | 8.222763 | -0.3823208 | 0.1030835 | 11.66217
64.91918 | 19.5741 | 19.9689 | 8.218228 | -0.3948036 | 0.1030537 | 11.64762
64.92917 | 19.555 | 19.94985 | 8.213702 | -0.3948465 | 0.1030242 | 11.63312
64.93917 | 19.533 | 19.93081 | 8.209176 | -0.3978104 | 0.1029948 | 11.61864
64.94917 | 19.5063 | 19.91182 | 8.204654 | -0.4055151 | 0.1029656 | 11.6042
64.95917 | 19.4729 | 19.89286 | 8.200137 | -0.4199609 | 0.1029366 | 11.58979
64.96917 | 19.4601 | 19.87395 | 8.195624 | -0.4138475 | 0.1029078 | 11.57542
64.97917 | 19.4331 | 19.85508 | 8.191115 | -0.4219777 | 0.1028791 | 11.56108
64.98916 | 19.3987 | 19.83627 | 8.186615 | -0.4375738 | 0.1028507 | 11.54681
64.99916 | 19.3855 | 19.81749 | 8.182115 | -0.4319874 | 0.1028223 | 11.53255
65.00916 | 19.359 | 19.79874 | 8.17762 | -0.4397442 | 0.1027942 | 11.51833
65.01916 | 19.3314 | 19.78004 | 8.173128 | -0.4486441 | 0.1027662 | 11.50415
65.02916 | 19.307 | 19.76139 | 8.168641 | -0.4543874 | 0.1027384 | 11.49001
65.03915 | 19.2866 | 19.74279 | 8.164163 | -0.4561925 | 0.1027108 | 11.47592
65.04915 | 19.2523 | 19.72422 | 8.159685 | -0.4719232 | 0.1026834 | 11.46185
65.05915 | 19.2242 | 19.7057 | 8.155211 | -0.4814987 | 0.1026561 | 11.44783
65.06915 | 19.2059 | 19.68722 | 8.150742 | -0.4813185 | 0.1026289 | 11.43385
65.07915 | 19.1868 | 19.66878 | 8.146276 | -0.4819838 | 0.1026019 | 11.41991
65.08915 | 19.1452 | 19.65039 | 8.141816 | -0.5051934 | 0.1025751 | 11.406
65.09914 | 19.122 | 19.63207 | 8.137364 | -0.510068 | 0.1025484 | 11.39216
65.10914 | 19.0987 | 19.61377 | 8.132912 | -0.515069 | 0.1025219 | 11.37834
65.11914 | 19.0759 | 19.59552 | 8.128464 | -0.5196163 | 0.1024955 | 11.36456
65.12914 | 19.0483 | 19.57731 | 8.124021 | -0.5290097 | 0.1024693 | 11.35082
65.13914 | 19.0239 | 19.55915 | 8.119583 | -0.5352505 | 0.1024432 | 11.33712
65.14913 | 19.004 | 19.54105 | 8.115153 | -0.5370549 | 0.1024173 | 11.32348
65.15913 | 18.9785 | 19.52299 | 8.110723 | -0.5444898 | 0.1023915 | 11.30988
65.16913 | 18.9447 | 19.50497 | 8.106298 | -0.5602708 | 0.1023658 | 11.29631
65.17913 | 18.9354 | 19.487 | 8.101877 | -0.5515995 | 0.1023403 | 11.28278
65.18913 | 18.9169 | 19.46908 | 8.09746 | -0.552177 | 0.1023149 | 11.2693
65.19913 | 18.8814 | 19.4512 | 8.093048 | -0.5698017 | 0.1022897 | 11.25586
65.20912 | 18.8579 | 19.43339 | 8.088645 | -0.5754935 | 0.1022646 | 11.24248
65.21912 | 18.8431 | 19.41562 | 8.084242 | -0.5725151 | 0.1022396 | 11.22913
65.22912 | 18.8286 | 19.39789 | 8.079843 | -0.5692853 | 0.1022147 | 11.21583
65.23912 | 18.7903 | 19.38021 | 8.075449 | -0.5899067 | 0.10219 | 11.20257
65.24912 | 18.7776 | 19.36258 | 8.071059 | -0.5849758 | 0.1021654 | 11.18935
65.25911 | 18.7624 | 19.34501 | 8.066678 | -0.582614 | 0.1021409 | 11.17619
65.26911 | 18.7317 | 19.32748 | 8.062297 | -0.5957842 | 0.1021165 | 11.16307
65.27911 | 18.713 | 19.31 | 8.057921 | -0.5970025 | 0.1020923 | 11.14999
65.28911 | 18.7077 | 19.29257 | 8.053549 | -0.5848705 | 0.1020681 | 11.13695
65.29911 | 18.6831 | 19.27519 | 8.049182 | -0.5920903 | 0.1020441 | 11.12396
65.30911 | 18.6594 | 19.25786 | 8.044819 | -0.5984604 | 0.1020202 | 11.11102
65.3191 | 18.6381 | 19.2406 | 8.040465 | -0.6024971 | 0.1019964 | 11.09814
65.3291 | 18.6282 | 19.22337 | 8.036111 | -0.5951694 | 0.1019727 | 11.08529
65.3391 | 18.6031 | 19.20619 | 8.031762 | -0.6030914 | 0.1019491 | 11.07248
65.3491 | 18.5848 | 19.18906 | 8.027417 | -0.6042646 | 0.1019256 | 11.05972
65.3591 | 18.5713 | 19.17199 | 8.023077 | -0.6006934 | 0.1019022 | 11.04701
65.36909 | 18.553 | 19.15499 | 8.018746 | -0.6019853 | 0.101879 | 11.03436
65.37909 | 18.5265 | 19.13802 | 8.014414 | -0.6115152 | 0.1018558 | 11.02174
65.38909 | 18.5057 | 19.1211 | 8.010088 | -0.6153988 | 0.1018327 | 11.00918
65.39909 | 18.4838 | 19.10423 | 8.005766 | -0.620432 | 0.1018097 | 10.99666
65.40909 | 18.4707 | 19.08742 | 8.001448 | -0.6167194 | 0.1017868 | 10.98418
65.41909 | 18.4507 | 19.07066 | 7.997135 | -0.619959 | 0.1017639 | 10.97176
65.42908 | 18.4386 | 19.05397 | 7.992831 | -0.6153675 | 0.1017412 | 10.9594
65.43908 | 18.4187 | 19.03731 | 7.988527 | -0.618613 | 0.1017186 | 10.94707
65.44908 | 18.3887 | 19.02071 | 7.984228 | -0.6320116 | 0.101696 | 10.93479
65.45908 | 18.3794 | 19.00417 | 7.979933 | -0.6247663 | 0.1016735 | 10.92256
65.46908 | 18.3501 | 18.98767 | 7.975643 | -0.6375705 | 0.1016511 | 10.91038
65.47907 | 18.3372 | 18.97125 | 7.971362 | -0.6340465 | 0.1016288 | 10.89826
65.48907 | 18.3226 | 18.95486 | 7.967081 | -0.6322594 | 0.1016065 | 10.88617
65.49907 | 18.3008 | 18.93853 | 7.962805 | -0.6377273 | 0.1015843 | 10.87414
65.50907 | 18.2777 | 18.92225 | 7.958533 | -0.6445493 | 0.1015622 | 10.86215
65.51907 | 18.2515 | 18.90603 | 7.954266 | -0.6545255 | 0.1015402 | 10.85022
65.52907 | 18.2365 | 18.88986 | 7.950004 | -0.6533562 | 0.1015182 | 10.83833
65.53906 | 18.2189 | 18.87376 | 7.94575 | -0.6548573 | 0.1014963 | 10.82651
65.54906 | 18.2035 | 18.8577 | 7.941497 | -0.6541967 | 0.1014744 | 10.81473
65.55906 | 18.1769 | 18.84169 | 7.937248 | -0.6647919 | 0.1014527 | 10.80299
65.56906 | 18.169 | 18.82574 | 7.933004 | -0.6567424 | 0.1014309 | 10.79131
65.57906 | 18.1434 | 18.80985 | 7.928765 | -0.6664482 | 0.1014092 | 10.77967
65.58905 | 18.1252 | 18.79402 | 7.924534 | -0.6688232 | 0.1013877 | 10.7681
65.59905 | 18.1027 | 18.77824 | 7.920304 | -0.6755401 | 0.1013661 | 10.75657
65.60905 | 18.0919 | 18.76251 | 7.916079 | -0.6706112 | 0.1013446 | 10.74509
65.61905 | 18.0685 | 18.74684 | 7.911858 | -0.6783396 | 0.1013231 | 10.73366
65.62905 | 18.0526 | 18.73122 | 7.907642 | -0.6786212 | 0.1013017 | 10.72228
65.63905 | 18.0288 | 18.71566 | 7.903431 | -0.686861 | 0.1012803 | 10.71095
65.64904 | 18.022 | 18.70017 | 7.899228 | -0.6781715 | 0.101259 | 10.69968
65.65904 | 17.9876 | 18.68472 | 7.895026 | -0.697123 | 0.1012377 | 10.68846
65.66904 | 17.9712 | 18.66933 | 7.890829 | -0.6981304 | 0.1012165 | 10.67729
65.67904 | 17.9566 | 18.65399 | 7.886636 | -0.6973947 | 0.1011953 | 10.66616
65.68904 | 17.9469 | 18.63872 | 7.882448 | -0.6918157 | 0.1011741 | 10.65509
65.69903 | 17.9206 | 18.62351 | 7.878269 | -0.7029078 | 0.101153 | 10.64409
65.70903 | 17.9075 | 18.60834 | 7.87409 | -0.7008411 | 0.1011319 | 10.63312
65.71903 | 17.8883 | 18.59323 | 7.869916 | -0.7049322 | 0.1011108 | 10.62221
65.72903 | 17.8674 | 18.57818 | 7.865747 | -0.7107803 | 0.1010898 | 10.61134
65.73903 | 17.8461 | 18.56319 | 7.861583 | -0.717085 | 0.1010688 | 10.60053
65.74903 | 17.8403 | 18.54825 | 7.857423 | -0.7079472 | 0.1010478 | 10.58978
65.75902 | 17.81 | 18.53338 | 7.853272 | -0.7233811 | 0.1010268 | 10.57908
65.76902 | 17.7913 | 18.51856 | 7.849122 | -0.7272573 | 0.1010059 | 10.56843
65.77902 | 17.7779 | 18.50379 | 7.844976 | -0.7258911 | 0.100985 | 10.55783
65.78902 | 17.7653 | 18.48908 | 7.840835 | -0.7237828 | 0.1009641 | 10.54728
65.79902 | 17.7299 | 18.47443 | 7.836699 | -0.744532 | 0.1009432 | 10.53679
65.80901 | 17.7133 | 18.45985 | 7.832572 | -0.746553 | 0.1009223 | 10.52636
65.81901 | 17.699 | 18.44532 | 7.828445 | -0.7463166 | 0.1009014 | 10.51597
65.82901 | 17.683 | 18.43084 | 7.824323 | -0.7478397 | 0.1008806 | 10.50564
65.83901 | 17.656 | 18.41642 | 7.820206 | -0.7604192 | 0.1008597 | 10.49535
65.84901 | 17.6409 | 18.40206 | 7.816094 | -0.7611575 | 0.1008389 | 10.48512
65.85901 | 17.629 | 18.38775 | 7.811986 | -0.7587535 | 0.1008181 | 10.47495
65.869 | 17.6029 | 18.37352 | 7.807888 | -0.7706218 | 0.1007973 | 10.46484
65.879 | 17.5861 | 18.35933 | 7.80379 | -0.7732333 | 0.1007765 | 10.45477
65.889 | 17.565 | 18.3452 | 7.799696 | -0.7802049 | 0.1007556 | 10.44475
65.899 | 17.5456 | 18.33113 | 7.795608 | -0.7855335 | 0.1007348 | 10.43479
65.909 | 17.5244 | 18.31712 | 7.791524 | -0.7927212 | 0.100714 | 10.42488
65.91899 | 17.4991 | 18.30318 | 7.78745 | -0.8040804 | 0.1006932 | 10.41504
65.92899 | 17.4903 | 18.28929 | 7.783376 | -0.7989853 | 0.1006723 | 10.40524
65.93899 | 17.4569 | 18.27545 | 7.779306 | -0.8185493 | 0.1006515 | 10.39549
65.94899 | 17.4453 | 18.26167 | 7.775242 | -0.8163703 | 0.1006307 | 10.3858
65.95899 | 17.4259 | 18.24795 | 7.771182 | -0.8220505 | 0.1006098 | 10.37616
65.96899 | 17.4005 | 18.23429 | 7.767128 | -0.8337903 | 0.1005889 | 10.36657
65.97898 | 17.3863 | 18.2207 | 7.763082 | -0.8344007 | 0.1005681 | 10.35705
65.98898 | 17.3618 | 18.20716 | 7.759037 | -0.8453573 | 0.1005472 | 10.34757
65.99898 | 17.3538 | 18.19367 | 7.754996 | -0.8398739 | 0.1005262 | 10.33815
66.00898 | 17.3261 | 18.18025 | 7.750961 | -0.8541478 | 0.1005053 | 10.32878
66.01898 | 17.3089 | 18.16688 | 7.74693 | -0.8579823 | 0.1004844 | 10.31947
66.02897 | 17.2915 | 18.15359 | 7.742908 | -0.8620879 | 0.1004634 | 10.31022
66.03897 | 17.2705 | 18.14035 | 7.738888 | -0.8698454 | 0.1004424 | 10.30102
66.04897 | 17.2605 | 18.12716 | 7.734872 | -0.866656 | 0.1004214 | 10.29186
66.05897 | 17.2324 | 18.11402 | 7.73086 | -0.8816215 | 0.1004003 | 10.28276
66.06897 | 17.225 | 18.10096 | 7.726854 | -0.8759563 | 0.1003793 | 10.27372
66.07897 | 17.1916 | 18.08794 | 7.722853 | -0.8963401 | 0.1003581 | 10.26473
66.08896 | 17.184 | 18.07501 | 7.71886 | -0.8910051 | 0.100337 | 10.25581
66.09896 | 17.1665 | 18.06211 | 7.714868 | -0.8956135 | 0.1003159 | 10.24693
66.10896 | 17.143 | 18.04928 | 7.710882 | -0.90628 | 0.1002947 | 10.2381
66.11896 | 17.1412 | 18.03651 | 7.7069 | -0.8953061 | 0.1002734 | 10.22933
66.12896 | 17.1206 | 18.02379 | 7.702923 | -0.9031922 | 0.1002522 | 10.22062
66.13895 | 17.1039 | 18.01115 | 7.698955 | -0.9072497 | 0.1002309 | 10.21196
66.14895 | 17.0919 | 17.99855 | 7.694987 | -0.9066548 | 0.1002095 | 10.20336
66.15895 | 17.0761 | 17.98602 | 7.691025 | -0.9099189 | 0.1001881 | 10.19481
66.16895 | 17.0558 | 17.97354 | 7.687068 | -0.9177428 | 0.1001667 | 10.18631
66.17895 | 17.0495 | 17.96113 | 7.683115 | -0.9116263 | 0.1001452 | 10.17787
66.18895 | 17.0324 | 17.94877 | 7.679168 | -0.9163689 | 0.1001237 | 10.16948
66.19894 | 17.0211 | 17.93648 | 7.675229 | -0.9153832 | 0.1001022 | 10.16115
66.20894 | 16.9973 | 17.92425 | 7.671291 | -0.9269461 | 0.1000806 | 10.15287
66.21894 | 16.983 | 17.91207 | 7.667359 | -0.9290684 | 0.1000589 | 10.14465
66.22894 | 16.9789 | 17.89995 | 7.663431 | -0.9210492 | 0.1000372 | 10.13648
66.23894 | 16.9627 | 17.88789 | 7.659508 | -0.9251916 | 0.1000155 | 10.12837
66.24893 | 16.9428 | 17.8759 | 7.655594 | -0.9331042 | 0.09999372 | 10.12032
66.25893 | 16.9368 | 17.86397 | 7.651681 | -0.9271656 | 0.09997188 | 10.11231
66.26893 | 16.9275 | 17.85209 | 7.647773 | -0.9245863 | 0.09994996 | 10.10436
66.27893 | 16.9063 | 17.84027 | 7.64387 | -0.933968 | 0.09992801 | 10.09647
66.28893 | 16.8962 | 17.82851 | 7.639972 | -0.9323088 | 0.09990599 | 10.08863
66.29893 | 16.8902 | 17.81681 | 7.636079 | -0.9266084 | 0.09988391 | 10.08085
66.30892 | 16.8724 | 17.80518 | 7.632194 | -0.9327784 | 0.0998618 | 10.07312
66.31892 | 16.8557 | 17.7936 | 7.628311 | -0.9379004 | 0.09983961 | 10.06545
66.32892 | 16.8499 | 17.78208 | 7.624433 | -0.9321798 | 0.09981736 | 10.05783
66.33892 | 16.8371 | 17.77062 | 7.62056 | -0.9335204 | 0.09979504 | 10.05027
66.34892 | 16.8135 | 17.75922 | 7.616692 | -0.9457204 | 0.09977266 | 10.04276
66.35891 | 16.8025 | 17.74789 | 7.612832 | -0.9453911 | 0.09975025 | 10.03531
66.36891 | 16.7913 | 17.73661 | 7.608974 | -0.9453109 | 0.09972774 | 10.02791
66.37891 | 16.7806 | 17.72539 | 7.605121 | -0.9447899 | 0.09970517 | 10.02056
66.38891 | 16.7696 | 17.71423 | 7.601273 | -0.944629 | 0.09968254 | 10.01327
66.39891 | 16.7466 | 17.70313 | 7.597429 | -0.9565285 | 0.09965983 | 10.00604
66.40891 | 16.7442 | 17.69209 | 7.593591 | -0.9478877 | 0.09963706 | 9.998859
66.4189 | 16.7324 | 17.68112 | 7.589762 | -0.9487176 | 0.09961423 | 9.991742
66.4289 | 16.7164 | 17.6702 | 7.585934 | -0.9537964 | 0.09959132 | 9.984671
66.4389 | 16.7064 | 17.65934 | 7.582111 | -0.9529353 | 0.09956833 | 9.977656
66.4489 | 16.6952 | 17.64853 | 7.578293 | -0.9533344 | 0.09954528 | 9.970697
66.4589 | 16.6739 | 17.63779 | 7.57448 | -0.9638933 | 0.09952214 | 9.963792
66.46889 | 16.6624 | 17.62712 | 7.570675 | -0.9647233 | 0.09949896 | 9.956949
66.47889 | 16.6558 | 17.6165 | 7.566872 | -0.9607013 | 0.09947568 | 9.950153
66.48889 | 16.6292 | 17.60594 | 7.563075 | -0.9767399 | 0.09945232 | 9.943413
66.49889 | 16.6169 | 17.59544 | 7.559282 | -0.978539 | 0.09942889 | 9.936728
66.50889 | 16.6084 | 17.585 | 7.555494 | -0.9765975 | 0.09940537 | 9.930098
66.51889 | 16.5939 | 17.57462 | 7.551711 | -0.9807157 | 0.09938179 | 9.923523
66.52888 | 16.5765 | 17.5643 | 7.547937 | -0.9878036 | 0.09935813 | 9.917008
66.53888 | 16.5651 | 17.55404 | 7.544165 | -0.9889421 | 0.09933439 | 9.910543
66.54888 | 16.5538 | 17.54384 | 7.540397 | -0.9900403 | 0.09931055 | 9.904132
66.55888 | 16.5358 | 17.5337 | 7.536635 | -0.9978978 | 0.09928664 | 9.897776
66.56888 | 16.5228 | 17.52362 | 7.532877 | -1.000815 | 0.09926264 | 9.891475
66.57887 | 16.5052 | 17.5136 | 7.529129 | -1.008403 | 0.09923859 | 9.885236
66.58887 | 16.4976 | 17.50364 | 7.525382 | -1.006041 | 0.09921443 | 9.879045
66.59887 | 16.4762 | 17.49374 | 7.52164 | -1.017538 | 0.09919018 | 9.872908
66.60887 | 16.4589 | 17.4839 | 7.517903 | -1.024995 | 0.09916585 | 9.866827
66.61887 | 16.4464 | 17.47411 | 7.514171 | -1.027712 | 0.09914144 | 9.8608
66.62887 | 16.4299 | 17.46439 | 7.510444 | -1.034489 | 0.09911693 | 9.854828
66.63886 | 16.4111 | 17.45473 | 7.506726 | -1.043635 | 0.09909237 | 9.848916
66.64886 | 16.3956 | 17.44513 | 7.50301 | -1.049532 | 0.09906769 | 9.843055
66.65886 | 16.3818 | 17.43559 | 7.499298 | -1.053787 | 0.09904293 | 9.837246
66.66886 | 16.3648 | 17.4261 | 7.495592 | -1.061304 | 0.09901807 | 9.831494
66.67886 | 16.3579 | 17.41668 | 7.491891 | -1.058779 | 0.09899313 | 9.825795
66.68885 | 16.3344 | 17.40732 | 7.488199 | -1.072924 | 0.09896812 | 9.820157
66.69885 | 16.3285 | 17.39802 | 7.484508 | -1.069519 | 0.09894299 | 9.814568
66.70885 | 16.3082 | 17.38877 | 7.480822 | -1.080574 | 0.09891778 | 9.809034
66.71885 | 16.2999 | 17.37959 | 7.477141 | -1.079689 | 0.09889246 | 9.803555
66.72885 | 16.2812 | 17.37046 | 7.473466 | -1.089263 | 0.09886707 | 9.79813
66.73885 | 16.2722 | 17.3614 | 7.469796 | -1.089196 | 0.09884157 | 9.792759
66.74884 | 16.2574 | 17.3524 | 7.466134 | -1.094999 | 0.09881601 | 9.787449
66.75884 | 16.2391 | 17.34345 | 7.462474 | -1.104352 | 0.09879033 | 9.782187
66.76884 | 16.2225 | 17.33456 | 7.458819 | -1.112064 | 0.09876456 | 9.77698
66.77884 | 16.2123 | 17.32574 | 7.45517 | -1.113436 | 0.09873869 | 9.771828
66.78884 | 16.1987 | 17.31697 | 7.451525 | -1.118268 | 0.09871273 | 9.76673
66.79883 | 16.1912 | 17.30827 | 7.44789 | -1.117068 | 0.09868669 | 9.761691
66.80883 | 16.1742 | 17.29962 | 7.444255 | -1.125419 | 0.09866054 | 9.756703
66.81883 | 16.1695 | 17.29103 | 7.440627 | -1.121529 | 0.09863429 | 9.751768
66.82883 | 16.1528 | 17.2825 | 7.437003 | -1.129698 | 0.09860794 | 9.746887
66.83883 | 16.1395 | 17.27403 | 7.433384 | -1.134528 | 0.0985815 | 9.742062
66.84883 | 16.1341 | 17.26562 | 7.429771 | -1.131516 | 0.09855496 | 9.73729
66.85882 | 16.1241 | 17.25727 | 7.426166 | -1.133172 | 0.09852835 | 9.732578
66.86882 | 16.1135 | 17.24898 | 7.422563 | -1.135479 | 0.09850161 | 9.727914
66.87882 | 16.0919 | 17.24075 | 7.418966 | -1.148846 | 0.09847478 | 9.723305
66.88882 | 16.095 | 17.23257 | 7.415373 | -1.137572 | 0.09844785 | 9.718751
66.89882 | 16.0769 | 17.22446 | 7.411786 | -1.147558 | 0.09842082 | 9.714251
66.90881 | 16.069 | 17.21641 | 7.408207 | -1.14741 | 0.09839372 | 9.709809
66.91881 | 16.0471 | 17.20841 | 7.40463 | -1.161313 | 0.09836649 | 9.705416
66.92881 | 16.0511 | 17.20048 | 7.401059 | -1.149377 | 0.09833917 | 9.70108
66.93881 | 16.0386 | 17.1926 | 7.397492 | -1.153998 | 0.09831174 | 9.696794
66.94881 | 16.0292 | 17.18478 | 7.393931 | -1.15558 | 0.09828422 | 9.692565
66.95881 | 16.0081 | 17.17702 | 7.390375 | -1.16892 | 0.0982566 | 9.688389
66.9688 | 16.0122 | 17.16933 | 7.386828 | -1.157128 | 0.0982289 | 9.684271
66.9788 | 15.9961 | 17.16169 | 7.383283 | -1.165587 | 0.09820108 | 9.680203
66.9888 | 15.9874 | 17.1541 | 7.379742 | -1.166704 | 0.09817315 | 9.676189
66.9988 | 15.9719 | 17.14658 | 7.376207 | -1.174681 | 0.09814513 | 9.672229
67.0088 | 15.9694 | 17.13912 | 7.372678 | -1.169717 | 0.09811701 | 9.668322
67.01879 | 15.959 | 17.13172 | 7.369157 | -1.172719 | 0.09808881 | 9.664474
67.02879 | 15.9353 | 17.12437 | 7.365638 | -1.189073 | 0.09806048 | 9.660675
67.03879 | 15.9306 | 17.11709 | 7.362124 | -1.186486 | 0.09803206 | 9.65693
67.04879 | 15.9203 | 17.10986 | 7.358615 | -1.189557 | 0.09800353 | 9.653239
67.05879 | 15.9103 | 17.10269 | 7.355112 | -1.192388 | 0.09797491 | 9.649601
67.06879 | 15.8885 | 17.09558 | 7.351614 | -1.207077 | 0.09794618 | 9.646017
67.07878 | 15.8868 | 17.08853 | 7.348124 | -1.201732 | 0.09791738 | 9.642491
67.08878 | 15.8787 | 17.08154 | 7.344637 | -1.202839 | 0.09788846 | 9.639014
67.09878 | 15.8602 | 17.0746 | 7.341155 | -1.214405 | 0.09785943 | 9.635591
67.10878 | 15.8449 | 17.06773 | 7.337678 | -1.222829 | 0.0978303 | 9.632222
67.11878 | 15.8404 | 17.06091 | 7.334206 | -1.220512 | 0.09780107 | 9.628905
67.12877 | 15.8313 | 17.05416 | 7.330743 | -1.222861 | 0.09777177 | 9.625646
67.13877 | 15.8181 | 17.04746 | 7.327282 | -1.229361 | 0.09774234 | 9.622437
67.14877 | 15.8011 | 17.04082 | 7.323826 | -1.239721 | 0.09771281 | 9.619282
67.15877 | 15.7996 | 17.03424 | 7.320376 | -1.234638 | 0.09768318 | 9.616179
67.16877 | 15.7803 | 17.02771 | 7.316931 | -1.247414 | 0.09765345 | 9.61313
67.17877 | 15.7739 | 17.02125 | 7.313491 | -1.247349 | 0.09762362 | 9.610134
67.18876 | 15.7581 | 17.01485 | 7.31006 | -1.256749 | 0.09759373 | 9.607195
67.19876 | 15.7558 | 17.0085 | 7.306631 | -1.2527 | 0.0975637 | 9.604305
67.20876 | 15.7475 | 17.00221 | 7.303207 | -1.25471 | 0.09753357 | 9.60147
67.21876 | 15.7335 | 16.99598 | 7.299789 | -1.262479 | 0.09750335 | 9.598687
67.22876 | 15.7249 | 16.98981 | 7.296376 | -1.264906 | 0.09747302 | 9.595957
67.23875 | 15.7242 | 16.9837 | 7.292971 | -1.259497 | 0.09744263 | 9.593283
67.24875 | 15.7131 | 16.97764 | 7.289569 | -1.26454 | 0.0974121 | 9.590659
67.25875 | 15.6952 | 16.97164 | 7.286172 | -1.276442 | 0.09738148 | 9.588089
67.26875 | 15.6979 | 16.9657 | 7.28278 | -1.267802 | 0.09735076 | 9.585572
67.27875 | 15.6916 | 16.95982 | 7.279394 | -1.26822 | 0.09731994 | 9.583106
67.28875 | 15.6864 | 16.954 | 7.276013 | -1.267597 | 0.09728903 | 9.580695
67.29874 | 15.6702 | 16.94824 | 7.27264 | -1.278037 | 0.09725804 | 9.578338
67.30874 | 15.669 | 16.94253 | 7.26927 | -1.273533 | 0.09722694 | 9.576036
67.31874 | 15.6618 | 16.93688 | 7.265905 | -1.27508 | 0.09719573 | 9.573779
67.32874 | 15.6594 | 16.93129 | 7.262545 | -1.271892 | 0.09716443 | 9.571582
67.33874 | 15.6428 | 16.92576 | 7.259191 | -1.282956 | 0.09713302 | 9.569431
67.34873 | 15.6478 | 16.92029 | 7.255846 | -1.272489 | 0.09710156 | 9.567342
67.35873 | 15.6397 | 16.91487 | 7.252502 | -1.275172 | 0.09706997 | 9.565299
67.36873 | 15.6364 | 16.90951 | 7.249164 | -1.273113 | 0.09703828 | 9.56331
67.37873 | 15.6225 | 16.90421 | 7.245832 | -1.281711 | 0.09700651 | 9.561373
67.38873 | 15.6219 | 16.89897 | 7.242504 | -1.277068 | 0.09697463 | 9.559489
67.39873 | 15.6152 | 16.89378 | 7.239183 | -1.278581 | 0.09694266 | 9.557656
67.40872 | 15.6075 | 16.88866 | 7.235869 | -1.281159 | 0.09691063 | 9.555879
67.41872 | 15.5951 | 16.88359 | 7.232558 | -1.288488 | 0.09687847 | 9.554151
67.42872 | 15.5951 | 16.87858 | 7.229253 | -1.283476 | 0.09684623 | 9.552477
67.43872 | 15.5823 | 16.87362 | 7.225952 | -1.291321 | 0.09681388 | 9.550855
67.44872 | 15.5738 | 16.86872 | 7.222658 | -1.294924 | 0.09678145 | 9.549285
67.45871 | 15.5715 | 16.86389 | 7.219372 | -1.29239 | 0.09674896 | 9.547769
67.46871 | 15.567 | 16.85911 | 7.216088 | -1.292108 | 0.09671634 | 9.546304
67.47871 | 15.5594 | 16.85438 | 7.212809 | -1.294983 | 0.09668363 | 9.54489
67.48871 | 15.556 | 16.84972 | 7.209536 | -1.293716 | 0.09665084 | 9.543529
67.49871 | 15.5434 | 16.84511 | 7.206268 | -1.301707 | 0.09661795 | 9.542221
67.50871 | 15.5368 | 16.84055 | 7.203006 | -1.303755 | 0.09658497 | 9.540964
67.5187 | 15.531 | 16.83606 | 7.199752 | -1.305065 | 0.09655194 | 9.539761
67.5287 | 15.5222 | 16.83163 | 7.196501 | -1.309427 | 0.09651879 | 9.538607
67.5387 | 15.516 | 16.82725 | 7.193255 | -1.311248 | 0.09648555 | 9.537508
67.5487 | 15.5108 | 16.82292 | 7.190014 | -1.312125 | 0.09645222 | 9.536458
67.5587 | 15.5067 | 16.81866 | 7.186779 | -1.31196 | 0.09641881 | 9.535462
67.56869 | 15.4931 | 16.81446 | 7.183553 | -1.321356 | 0.09638534 | 9.534517
67.57869 | 15.4906 | 16.81031 | 7.180329 | -1.319707 | 0.09635176 | 9.533627
67.58869 | 15.483 | 16.80621 | 7.17711 | -1.323212 | 0.09631808 | 9.532784
67.59869 | 15.4801 | 16.80218 | 7.173897 | -1.322078 | 0.09628433 | 9.531996
67.60869 | 15.4667 | 16.7982 | 7.170689 | -1.331497 | 0.09625049 | 9.531257
67.61869 | 15.4627 | 16.79428 | 7.167487 | -1.331577 | 0.09621656 | 9.530573
67.62868 | 15.4657 | 16.79041 | 7.164293 | -1.324713 | 0.09618259 | 9.529937
67.63868 | 15.4524 | 16.78661 | 7.161102 | -1.334207 | 0.0961485 | 9.529357
67.64868 | 15.4411 | 16.78285 | 7.157916 | -1.341754 | 0.09611434 | 9.528824
67.65868 | 15.4466 | 16.77916 | 7.154736 | -1.332562 | 0.09608008 | 9.528346
67.66868 | 15.4444 | 16.77552 | 7.151561 | -1.331124 | 0.09604575 | 9.527917
67.67867 | 15.4224 | 16.77195 | 7.148394 | -1.349547 | 0.09601138 | 9.527542
67.68867 | 15.4183 | 16.76842 | 7.14523 | -1.350125 | 0.09597689 | 9.527217
67.69867 | 15.4176 | 16.76496 | 7.142072 | -1.347358 | 0.09594232 | 9.526944
67.70867 | 15.4042 | 16.76155 | 7.138919 | -1.357349 | 0.09590767 | 9.526722
67.71867 | 15.396 | 16.7582 | 7.135772 | -1.362197 | 0.09587295 | 9.526552
67.72867 | 15.3902 | 16.7549 | 7.13263 | -1.364701 | 0.09583815 | 9.526433
67.73866 | 15.3821 | 16.75166 | 7.129496 | -1.369565 | 0.09580332 | 9.526365
67.74866 | 15.3803 | 16.74848 | 7.126365 | -1.368183 | 0.09576838 | 9.526349
67.75866 | 15.3712 | 16.74536 | 7.12324 | -1.374157 | 0.09573335 | 9.526384
67.76866 | 15.3637 | 16.74229 | 7.12012 | -1.378587 | 0.09569825 | 9.526469
67.77866 | 15.3564 | 16.73928 | 7.117006 | -1.382875 | 0.09566309 | 9.526606
67.78865 | 15.351 | 16.73632 | 7.1139 | -1.385322 | 0.09562787 | 9.526794
67.79865 | 15.3447 | 16.73342 | 7.110797 | -1.388723 | 0.09559256 | 9.527033
67.80865 | 15.3374 | 16.73058 | 7.107699 | -1.393179 | 0.09555717 | 9.527323
67.81865 | 15.3358 | 16.72779 | 7.104607 | -1.391993 | 0.09552173 | 9.527664
67.82865 | 15.3219 | 16.72506 | 7.10152 | -1.403163 | 0.0954862 | 9.528057
67.83865 | 15.3143 | 16.72239 | 7.098439 | -1.408089 | 0.09545061 | 9.5285
67.84864 | 15.3022 | 16.71977 | 7.095366 | -1.417574 | 0.09541498 | 9.528993
67.85864 | 15.3027 | 16.71721 | 7.092296 | -1.414513 | 0.09537925 | 9.529538
67.86864 | 15.2916 | 16.71471 | 7.089231 | -1.423109 | 0.09534346 | 9.530134
67.87864 | 15.2837 | 16.71226 | 7.086172 | -1.428561 | 0.0953076 | 9.530781
67.88864 | 15.2811 | 16.70987 | 7.083119 | -1.428769 | 0.09527168 | 9.531478
67.89863 | 15.2761 | 16.70754 | 7.080074 | -1.431435 | 0.09523573 | 9.532226
67.90863 | 15.2691 | 16.70526 | 7.077032 | -1.436156 | 0.09519967 | 9.533025
67.91863 | 15.2569 | 16.70303 | 7.073995 | -1.446132 | 0.09516356 | 9.533873
67.92863 | 15.2541 | 16.70086 | 7.070963 | -1.446765 | 0.09512738 | 9.534774
67.93863 | 15.2516 | 16.69875 | 7.067938 | -1.447153 | 0.09509115 | 9.535724
67.94863 | 15.2379 | 16.6967 | 7.064918 | -1.458798 | 0.09505485 | 9.536726
67.95862 | 15.2372 | 16.6947 | 7.061906 | -1.4575 | 0.09501853 | 9.537775
67.96862 | 15.2279 | 16.69276 | 7.058897 | -1.464858 | 0.09498212 | 9.538879
67.97862 | 15.2238 | 16.69087 | 7.055894 | -1.46707 | 0.09494565 | 9.54003
67.98862 | 15.2128 | 16.68904 | 7.052896 | -1.476239 | 0.09490912 | 9.541233
67.99862 | 15.2077 | 16.68726 | 7.049904 | -1.479562 | 0.09487253 | 9.542486
68.00861 | 15.2015 | 16.68554 | 7.04692 | -1.484045 | 0.09483593 | 9.543789
68.01861 | 15.2037 | 16.68388 | 7.043939 | -1.480182 | 0.09479924 | 9.545143
68.02861 | 15.1966 | 16.68227 | 7.040964 | -1.485673 | 0.09476249 | 9.546547
68.03861 | 15.1935 | 16.68072 | 7.037994 | -1.487221 | 0.09472569 | 9.548002
68.04861 | 15.1854 | 16.67922 | 7.035029 | -1.493825 | 0.09468884 | 9.549507
68.0586 | 15.1836 | 16.67779 | 7.032074 | -1.494185 | 0.09465197 | 9.55106
68.0686 | 15.181 | 16.6764 | 7.029121 | -1.495401 | 0.09461502 | 9.552665
68.0786 | 15.1783 | 16.67507 | 7.026173 | -1.496771 | 0.09457802 | 9.55432
68.0886 | 15.1765 | 16.6738 | 7.023231 | -1.497298 | 0.09454097 | 9.556025
68.0986 | 15.1732 | 16.67258 | 7.020295 | -1.499379 | 0.09450387 | 9.55778
68.1086 | 15.1698 | 16.67142 | 7.017364 | -1.501617 | 0.09446672 | 9.559586
68.11859 | 15.1647 | 16.67031 | 7.014442 | -1.505611 | 0.09442957 | 9.561439
68.12859 | 15.1692 | 16.66926 | 7.011523 | -1.50006 | 0.09439233 | 9.563344
68.13859 | 15.1672 | 16.66826 | 7.008609 | -1.501063 | 0.09435505 | 9.565299
68.14859 | 15.1626 | 16.66732 | 7.005701 | -1.504723 | 0.09431772 | 9.567304
68.15859 | 15.1618 | 16.66644 | 7.002798 | -1.504638 | 0.09428035 | 9.569359
68.16858 | 15.1672 | 16.66561 | 6.999904 | -1.498408 | 0.09424298 | 9.571461
68.17858 | 15.1645 | 16.66483 | 6.997013 | -1.500334 | 0.09420553 | 9.573615
68.18858 | 15.1653 | 16.66412 | 6.994127 | -1.498815 | 0.09416804 | 9.57582
68.19858 | 15.1613 | 16.66345 | 6.991247 | -1.502151 | 0.09413051 | 9.578073
68.20858 | 15.1578 | 16.66284 | 6.988373 | -1.505042 | 0.09409295 | 9.580376
68.21858 | 15.1592 | 16.66229 | 6.985504 | -1.50309 | 0.09405535 | 9.58273
68.22857 | 15.1537 | 16.66179 | 6.982644 | -1.508092 | 0.09401774 | 9.58513
68.23857 | 15.1503 | 16.66135 | 6.979787 | -1.511049 | 0.09398007 | 9.587582
68.24857 | 15.1482 | 16.66096 | 6.976935 | -1.512761 | 0.09394236 | 9.590084
68.25857 | 15.1451 | 16.66063 | 6.974089 | -1.515529 | 0.09390461 | 9.592635
68.26857 | 15.1402 | 16.66035 | 6.971248 | -1.520151 | 0.09386684 | 9.595236
68.27856 | 15.1383 | 16.66013 | 6.968416 | -1.521832 | 0.09382907 | 9.597887
68.28856 | 15.1384 | 16.65996 | 6.965587 | -1.521562 | 0.09379123 | 9.600583
68.29856 | 15.1326 | 16.65985 | 6.962764 | -1.527252 | 0.09375336 | 9.603335
68.30856 | 15.1288 | 16.65979 | 6.959946 | -1.530991 | 0.09371546 | 9.60613
68.31856 | 15.1216 | 16.65979 | 6.957134 | -1.538192 | 0.09367753 | 9.60898
68.32856 | 15.1148 | 16.65984 | 6.954327 | -1.545041 | 0.09363957 | 9.611874
68.33855 | 15.119 | 16.65995 | 6.951529 | -1.540951 | 0.09360163 | 9.614821
68.34855 | 15.11 | 16.66011 | 6.948734 | -1.550113 | 0.09356362 | 9.617816
68.35855 | 15.1044 | 16.66033 | 6.945945 | -1.555931 | 0.09352559 | 9.620861
68.36855 | 15.0957 | 16.6606 | 6.943161 | -1.564902 | 0.09348754 | 9.623954
68.37855 | 15.0927 | 16.66093 | 6.940383 | -1.568228 | 0.09344945 | 9.627096
68.38854 | 15.1 | 16.66131 | 6.937613 | -1.56131 | 0.09341139 | 9.630285
68.39854 | 15.0842 | 16.66175 | 6.934846 | -1.577546 | 0.09337327 | 9.633526
68.40854 | 15.0843 | 16.66224 | 6.932085 | -1.577936 | 0.09333512 | 9.636816
68.41854 | 15.0868 | 16.66278 | 6.92933 | -1.575981 | 0.09329696 | 9.640154
68.42854 | 15.0831 | 16.66338 | 6.92658 | -1.580281 | 0.09325878 | 9.643542
68.43854 | 15.0777 | 16.66404 | 6.923836 | -1.586336 | 0.09322058 | 9.646979
68.44853 | 15.074 | 16.66474 | 6.921101 | -1.590745 | 0.0931824 | 9.650462
68.45853 | 15.0752 | 16.66551 | 6.918368 | -1.590308 | 0.09314417 | 9.653995
68.46853 | 15.08 | 16.66633 | 6.915641 | -1.586326 | 0.09310592 | 9.657579
68.47853 | 15.071 | 16.6672 | 6.91292 | -1.596199 | 0.09306766 | 9.661211
68.48853 | 15.0738 | 16.66813 | 6.910205 | -1.594326 | 0.09302939 | 9.664892
68.49852 | 15.0748 | 16.66911 | 6.907498 | -1.594306 | 0.09299114 | 9.668617
68.50852 | 15.0678 | 16.67014 | 6.904794 | -1.602342 | 0.09295284 | 9.672395
68.51852 | 15.0692 | 16.67123 | 6.902095 | -1.602031 | 0.09291453 | 9.676221
68.52852 | 15.071 | 16.67238 | 6.899403 | -1.601377 | 0.09287621 | 9.680098
68.53852 | 15.0698 | 16.67357 | 6.896716 | -1.603774 | 0.09283788 | 9.684021
68.54852 | 15.0703 | 16.67483 | 6.894035 | -1.60453 | 0.09279955 | 9.687995
68.55851 | 15.0733 | 16.67613 | 6.891362 | -1.602834 | 0.09276124 | 9.692011
68.56851 | 15.0725 | 16.6775 | 6.888692 | -1.604997 | 0.09272289 | 9.696081
68.57851 | 15.0763 | 16.67891 | 6.886028 | -1.602611 | 0.09268454 | 9.700198
68.58851 | 15.0766 | 16.68038 | 6.88337 | -1.603782 | 0.09264617 | 9.704366
68.59851 | 15.079 | 16.68191 | 6.880718 | -1.602905 | 0.09260781 | 9.70858
68.6085 | 15.0786 | 16.68348 | 6.878073 | -1.604882 | 0.09256949 | 9.712839
68.6185 | 15.0765 | 16.68512 | 6.875432 | -1.608615 | 0.09253112 | 9.717152
68.6285 | 15.0778 | 16.6868 | 6.872797 | -1.609 | 0.09249275 | 9.72151
68.6385 | 15.0774 | 16.68854 | 6.870168 | -1.611139 | 0.09245438 | 9.725917
68.6485 | 15.0728 | 16.69034 | 6.867544 | -1.617536 | 0.09241601 | 9.730376
68.6585 | 15.073 | 16.69218 | 6.864926 | -1.619182 | 0.09237764 | 9.734878
68.66849 | 15.0791 | 16.69408 | 6.862316 | -1.614982 | 0.09233931 | 9.739427
68.67849 | 15.0767 | 16.69604 | 6.859709 | -1.619337 | 0.09230095 | 9.744027
68.68849 | 15.0798 | 16.69805 | 6.857109 | -1.618248 | 0.09226259 | 9.748676
68.69849 | 15.0772 | 16.70011 | 6.854514 | -1.622912 | 0.09222423 | 9.753374
68.70849 | 15.0792 | 16.70223 | 6.851924 | -1.623029 | 0.09218588 | 9.758119
68.71848 | 15.0764 | 16.7044 | 6.849343 | -1.627998 | 0.09214758 | 9.762907
68.72848 | 15.0818 | 16.70662 | 6.846766 | -1.624824 | 0.09210924 | 9.767749
68.73848 | 15.0701 | 16.7089 | 6.844194 | -1.638802 | 0.09207092 | 9.772638
68.74848 | 15.0801 | 16.71123 | 6.841627 | -1.631135 | 0.0920326 | 9.777575
68.75848 | 15.0764 | 16.71362 | 6.839067 | -1.637221 | 0.09199429 | 9.78256
68.76848 | 15.0705 | 16.71606 | 6.836512 | -1.645561 | 0.091956 | 9.787593
68.77847 | 15.059 | 16.71855 | 6.833966 | -1.659552 | 0.09191775 | 9.792668
68.78847 | 15.0705 | 16.7211 | 6.831422 | -1.650598 | 0.09187948 | 9.797796
68.79847 | 15.0694 | 16.7237 | 6.828885 | -1.6543 | 0.09184121 | 9.802973
68.80847 | 15.0679 | 16.72635 | 6.826353 | -1.658453 | 0.09180297 | 9.808196
68.81847 | 15.0646 | 16.72906 | 6.823828 | -1.664461 | 0.09176473 | 9.813469
68.82846 | 15.061 | 16.73182 | 6.82131 | -1.670819 | 0.09172655 | 9.818782
68.83846 | 15.0666 | 16.73463 | 6.818796 | -1.668033 | 0.09168834 | 9.824149
68.84846 | 15.0573 | 16.7375 | 6.816287 | -1.680201 | 0.09165017 | 9.829563
68.85846 | 15.0531 | 16.74042 | 6.813785 | -1.687321 | 0.091612 | 9.835025
68.86846 | 15.0573 | 16.7434 | 6.811288 | -1.686096 | 0.09157385 | 9.840535
68.87846 | 15.0483 | 16.74642 | 6.808797 | -1.698124 | 0.09153572 | 9.846092
68.88845 | 15.0496 | 16.7495 | 6.806314 | -1.699901 | 0.09149765 | 9.85169
68.89845 | 15.0441 | 16.75264 | 6.803834 | -1.708535 | 0.09145955 | 9.857342
68.90845 | 15.0377 | 16.75582 | 6.80136 | -1.718123 | 0.09142149 | 9.863041
68.91845 | 15.0441 | 16.75906 | 6.798892 | -1.714964 | 0.09138345 | 9.868788
68.92845 | 15.0386 | 16.76236 | 6.79643 | -1.723757 | 0.09134542 | 9.874582
68.93844 | 15.0366 | 16.7657 | 6.793976 | -1.7291 | 0.09130747 | 9.880416
68.94844 | 15.0353 | 16.7691 | 6.791526 | -1.733801 | 0.0912695 | 9.886305
68.95844 | 15.0406 | 16.77255 | 6.789081 | -1.731953 | 0.09123155 | 9.89224
68.96844 | 15.0337 | 16.77606 | 6.786642 | -1.742359 | 0.09119363 | 9.898223
68.97844 | 15.0317 | 16.77962 | 6.784209 | -1.747918 | 0.09115573 | 9.904253
68.98844 | 15.0354 | 16.78323 | 6.781782 | -1.747829 | 0.09111787 | 9.910329
68.99843 | 15.0371 | 16.78689 | 6.779363 | -1.74979 | 0.09108007 | 9.916447
69.00843 | 15.0278 | 16.79061 | 6.776947 | -1.762808 | 0.09104226 | 9.922618
69.01843 | 15.0428 | 16.79438 | 6.774537 | -1.751578 | 0.09100448 | 9.928836
69.02843 | 15.034 | 16.7982 | 6.772133 | -1.764202 | 0.09096673 | 9.935102
69.03843 | 15.033 | 16.80208 | 6.769735 | -1.769078 | 0.09092901 | 9.941414
69.04842 | 15.0409 | 16.806 | 6.767345 | -1.765102 | 0.09089136 | 9.947766
69.05842 | 15.0442 | 16.80998 | 6.764958 | -1.765784 | 0.0908537 | 9.954172
69.06842 | 15.0411 | 16.81402 | 6.762577 | -1.772917 | 0.09081608 | 9.960623
69.07842 | 15.0538 | 16.8181 | 6.760203 | -1.764304 | 0.09077849 | 9.967123
69.08842 | 15.0498 | 16.82224 | 6.757833 | -1.772443 | 0.09074094 | 9.973668
69.09842 | 15.0564 | 16.82643 | 6.75547 | -1.770034 | 0.09070342 | 9.980261
69.10841 | 15.0644 | 16.83067 | 6.753115 | -1.766275 | 0.09066597 | 9.986894
69.11841 | 15.0548 | 16.83497 | 6.750763 | -1.780172 | 0.09062853 | 9.99358
69.12841 | 15.066 | 16.83932 | 6.748418 | -1.773321 | 0.09059112 | 10.00031
69.13841 | 15.0719 | 16.84372 | 6.746078 | -1.771823 | 0.09055375 | 10.00709
69.14841 | 15.0688 | 16.84818 | 6.743744 | -1.779376 | 0.09051641 | 10.01392
69.1584 | 15.0723 | 16.85268 | 6.741418 | -1.780379 | 0.09047915 | 10.02078
69.1684 | 15.0762 | 16.85724 | 6.739095 | -1.781038 | 0.0904419 | 10.0277
69.1784 | 15.0799 | 16.86185 | 6.736779 | -1.781949 | 0.09040468 | 10.03467
69.1884 | 15.0844 | 16.86651 | 6.734468 | -1.782112 | 0.09036751 | 10.04168
69.1984 | 15.0813 | 16.87123 | 6.732163 | -1.789927 | 0.09033037 | 10.04873
69.2084 | 15.0833 | 16.87599 | 6.729864 | -1.792695 | 0.09029328 | 10.05584
69.21839 | 15.0941 | 16.88081 | 6.727573 | -1.786709 | 0.09025627 | 10.06298
69.22839 | 15.0924 | 16.88568 | 6.725286 | -1.793281 | 0.09021927 | 10.07018
69.23839 | 15.0968 | 16.8906 | 6.723004 | -1.793805 | 0.0901823 | 10.07742
69.24839 | 15.0954 | 16.89558 | 6.720728 | -1.800181 | 0.09014539 | 10.08471
69.25839 | 15.0983 | 16.90061 | 6.718459 | -1.802308 | 0.09010852 | 10.09204
69.26838 | 15.1028 | 16.90568 | 6.716197 | -1.802883 | 0.09007173 | 10.09941
69.27838 | 15.107 | 16.91081 | 6.713939 | -1.803814 | 0.09003495 | 10.10684
69.28838 | 15.1014 | 16.916 | 6.711687 | -1.814598 | 0.08999822 | 10.11431
69.29838 | 15.1152 | 16.92123 | 6.70944 | -1.806032 | 0.08996153 | 10.12183
69.30838 | 15.1086 | 16.92652 | 6.7072 | -1.81792 | 0.0899249 | 10.1294
69.31838 | 15.1205 | 16.93186 | 6.704965 | -1.811359 | 0.0898883 | 10.13701
69.32837 | 15.1218 | 16.93724 | 6.702739 | -1.815443 | 0.0898518 | 10.14465
69.33837 | 15.1167 | 16.94269 | 6.700516 | -1.825986 | 0.08981531 | 10.15235
69.34837 | 15.1283 | 16.94818 | 6.698299 | -1.819879 | 0.08977886 | 10.1601
69.35837 | 15.1284 | 16.95372 | 6.696088 | -1.825324 | 0.08974248 | 10.16789
69.36837 | 15.131 | 16.95932 | 6.693882 | -1.82832 | 0.08970613 | 10.17573
69.37836 | 15.1341 | 16.96496 | 6.691685 | -1.830863 | 0.08966988 | 10.18361
69.38836 | 15.1406 | 16.97066 | 6.689491 | -1.830063 | 0.08963365 | 10.19154
69.39836 | 15.1439 | 16.97641 | 6.687304 | -1.832514 | 0.08959746 | 10.19951
69.40836 | 15.1463 | 16.98222 | 6.685122 | -1.835916 | 0.08956133 | 10.20753
69.41836 | 15.1497 | 16.98807 | 6.682946 | -1.83837 | 0.08952526 | 10.2156
69.42836 | 15.149 | 16.99397 | 6.680776 | -1.844974 | 0.08948923 | 10.22371
69.43835 | 15.1567 | 16.99992 | 6.678614 | -1.843224 | 0.0894533 | 10.23186
69.44835 | 15.1624 | 17.00593 | 6.676456 | -1.843531 | 0.08941739 | 10.24006
69.45835 | 15.1582 | 17.01199 | 6.674303 | -1.85379 | 0.08938153 | 10.24831
69.46835 | 15.168 | 17.0181 | 6.672157 | -1.850099 | 0.08934572 | 10.2566
69.47835 | 15.1677 | 17.02426 | 6.670016 | -1.856559 | 0.08930998 | 10.26493
69.48834 | 15.1725 | 17.03046 | 6.667884 | -1.857964 | 0.08927433 | 10.27331
69.49834 | 15.1734 | 17.03673 | 6.665755 | -1.863326 | 0.08923869 | 10.28173
69.50834 | 15.1792 | 17.04304 | 6.663632 | -1.863839 | 0.08920312 | 10.2902
69.51834 | 15.1874 | 17.0494 | 6.661515 | -1.862003 | 0.08916761 | 10.29872
69.52834 | 15.1807 | 17.05582 | 6.659403 | -1.875117 | 0.08913214 | 10.30728
69.53834 | 15.194 | 17.06228 | 6.657298 | -1.868283 | 0.08909674 | 10.31589
69.54833 | 15.184 | 17.06879 | 6.655201 | -1.884793 | 0.08906144 | 10.32453
69.55833 | 15.1913 | 17.07536 | 6.653107 | -1.884061 | 0.08902616 | 10.33323
69.56833 | 15.1996 | 17.08198 | 6.65102 | -1.882376 | 0.08899094 | 10.34197
69.57833 | 15.2028 | 17.08865 | 6.648938 | -1.885846 | 0.08895578 | 10.35075
69.58833 | 15.2027 | 17.09536 | 6.646862 | -1.892661 | 0.08892068 | 10.35958
69.59832 | 15.2057 | 17.10212 | 6.644794 | -1.896425 | 0.08888568 | 10.36844
69.60832 | 15.2139 | 17.10894 | 6.64273 | -1.895045 | 0.0888507 | 10.37736
69.61832 | 15.2096 | 17.11581 | 6.640672 | -1.906213 | 0.08881579 | 10.38633
69.62832 | 15.2189 | 17.12273 | 6.63862 | -1.903832 | 0.08878094 | 10.39533
69.63832 | 15.2128 | 17.1297 | 6.636574 | -1.9169 | 0.08874615 | 10.40438
69.64832 | 15.2307 | 17.13672 | 6.634533 | -1.906021 | 0.08871142 | 10.41348
69.65831 | 15.2235 | 17.14378 | 6.632501 | -1.920284 | 0.08867679 | 10.42261
69.66831 | 15.2369 | 17.1509 | 6.630472 | -1.914004 | 0.0886422 | 10.43179
69.67831 | 15.2275 | 17.15807 | 6.628449 | -1.930573 | 0.08860766 | 10.44102
69.68831 | 15.241 | 17.16529 | 6.626433 | -1.924293 | 0.08857319 | 10.45029
69.69831 | 15.2366 | 17.17256 | 6.624422 | -1.935962 | 0.08853878 | 10.4596
69.7083 | 15.2433 | 17.17987 | 6.622419 | -1.936574 | 0.08850447 | 10.46895
69.7183 | 15.2463 | 17.18724 | 6.62042 | -1.940943 | 0.0884702 | 10.47835
69.7283 | 15.2476 | 17.19466 | 6.618426 | -1.947062 | 0.08843599 | 10.4878
69.7383 | 15.2546 | 17.20213 | 6.616439 | -1.947531 | 0.08840185 | 10.49729
69.7483 | 15.2544 | 17.20965 | 6.614458 | -1.955248 | 0.08836777 | 10.50682
69.7583 | 15.264 | 17.21721 | 6.612482 | -1.953214 | 0.08833376 | 10.5164
69.76829 | 15.2582 | 17.22482 | 6.610515 | -1.966624 | 0.08829984 | 10.52601
69.77829 | 15.2752 | 17.23249 | 6.608551 | -1.957288 | 0.08826596 | 10.53567
69.78829 | 15.27 | 17.24021 | 6.606594 | -1.970205 | 0.08823215 | 10.54538
69.79829 | 15.2793 | 17.24797 | 6.604642 | -1.968667 | 0.08819841 | 10.55513
69.80829 | 15.2749 | 17.25578 | 6.602696 | -1.980883 | 0.08816474 | 10.56492
69.81828 | 15.2855 | 17.26364 | 6.600758 | -1.978135 | 0.08813116 | 10.57475
69.82828 | 15.287 | 17.27155 | 6.598824 | -1.984547 | 0.08809763 | 10.58463
69.83828 | 15.2934 | 17.27951 | 6.596896 | -1.986108 | 0.08806415 | 10.59455
69.84828 | 15.2997 | 17.28752 | 6.594974 | -1.987818 | 0.08803075 | 10.60451
69.85828 | 15.3057 | 17.29558 | 6.593058 | -1.989878 | 0.08799742 | 10.61452
69.86828 | 15.3103 | 17.30368 | 6.591147 | -1.993382 | 0.08796415 | 10.62457
69.87827 | 15.323 | 17.31183 | 6.589245 | -1.988827 | 0.087931 | 10.63465
69.88827 | 15.3227 | 17.32003 | 6.587347 | -1.997334 | 0.08789787 | 10.64479
69.89827 | 15.3302 | 17.32828 | 6.585454 | -1.998084 | 0.08786482 | 10.65496
69.90827 | 15.3324 | 17.33659 | 6.583567 | -2.004188 | 0.08783183 | 10.66519
69.91827 | 15.3501 | 17.34493 | 6.581687 | -1.994834 | 0.08779892 | 10.67545
69.92826 | 15.3554 | 17.35332 | 6.579814 | -1.997925 | 0.08776611 | 10.68574
69.93826 | 15.3561 | 17.36177 | 6.577945 | -2.005671 | 0.08773333 | 10.69609
69.94826 | 15.3618 | 17.37027 | 6.576082 | -2.008465 | 0.08770063 | 10.70648
69.95826 | 15.3753 | 17.37881 | 6.574225 | -2.003508 | 0.087668 | 10.71691
69.96826 | 15.3844 | 17.3874 | 6.572374 | -2.002998 | 0.08763544 | 10.72739
69.97826 | 15.3952 | 17.39604 | 6.570529 | -2.000836 | 0.08760295 | 10.7379
69.98825 | 15.4005 | 17.40471 | 6.568692 | -2.004214 | 0.08757058 | 10.74845
69.99825 | 15.4077 | 17.41345 | 6.566859 | -2.005748 | 0.08753823 | 10.75905
70.00825 | 15.4259 | 17.42223 | 6.565031 | -1.99633 | 0.08750595 | 10.76969
70.01825 | 15.4281 | 17.43106 | 6.56321 | -2.002959 | 0.08747376 | 10.78038
70.02825 | 15.4365 | 17.43994 | 6.561395 | -2.003436 | 0.08744162 | 10.7911
70.03824 | 15.4469 | 17.44885 | 6.559587 | -2.001951 | 0.0874096 | 10.80185
70.04824 | 15.461 | 17.45782 | 6.557783 | -1.996823 | 0.08737762 | 10.81266
70.05824 | 15.4624 | 17.46684 | 6.555986 | -2.004442 | 0.0873457 | 10.82351
70.06824 | 15.4693 | 17.47591 | 6.554194 | -2.006607 | 0.08731386 | 10.8344
70.07824 | 15.477 | 17.48502 | 6.552408 | -2.00802 | 0.08728209 | 10.84533
70.08824 | 15.4837 | 17.49418 | 6.550629 | -2.01048 | 0.0872504 | 10.8563
70.09823 | 15.5041 | 17.50338 | 6.548857 | -1.999278 | 0.0872188 | 10.8673
70.10823 | 15.5046 | 17.51263 | 6.547089 | -2.008034 | 0.08718725 | 10.87836
70.11823 | 15.521 | 17.52193 | 6.545327 | -2.000933 | 0.08715577 | 10.88945
70.12823 | 15.5205 | 17.53128 | 6.543571 | -2.01078 | 0.08712437 | 10.90058
70.13823 | 15.5404 | 17.54067 | 6.541821 | -2.000274 | 0.08709304 | 10.91176
70.14822 | 15.5413 | 17.5501 | 6.540078 | -2.008805 | 0.08706182 | 10.92296
70.15822 | 15.551 | 17.55959 | 6.53834 | -2.008593 | 0.08703063 | 10.93422
70.16822 | 15.5651 | 17.56912 | 6.536608 | -2.004025 | 0.08699952 | 10.94552
70.17822 | 15.5676 | 17.5787 | 6.534881 | -2.011104 | 0.08696848 | 10.95685
70.18822 | 15.5833 | 17.58833 | 6.533161 | -2.005029 | 0.08693752 | 10.96823
70.19822 | 15.5786 | 17.598 | 6.531447 | -2.0194 | 0.08690663 | 10.97965
70.20821 | 15.5972 | 17.60771 | 6.52974 | -2.010508 | 0.08687584 | 10.99109
70.21821 | 15.5977 | 17.61747 | 6.528037 | -2.01977 | 0.0868451 | 11.00259
70.22821 | 15.6138 | 17.62728 | 6.526341 | -2.013479 | 0.08681444 | 11.01412
70.23821 | 15.6278 | 17.63713 | 6.52465 | -2.009333 | 0.08678384 | 11.0257
70.24821 | 15.6326 | 17.64703 | 6.522965 | -2.014433 | 0.08675332 | 11.03731
70.2582 | 15.6466 | 17.65697 | 6.521288 | -2.010368 | 0.08672291 | 11.04896
70.2682 | 15.6416 | 17.66696 | 6.519615 | -2.025358 | 0.08669253 | 11.06065
70.2782 | 15.66 | 17.67699 | 6.517949 | -2.016994 | 0.08666223 | 11.07238
70.2882 | 15.6742 | 17.68707 | 6.516288 | -2.012874 | 0.08663201 | 11.08415
70.2982 | 15.6817 | 17.6972 | 6.514633 | -2.015499 | 0.08660186 | 11.09596
70.3082 | 15.6866 | 17.70737 | 6.512984 | -2.020769 | 0.08657178 | 11.10781
70.31819 | 15.6963 | 17.71757 | 6.511342 | -2.021274 | 0.0865418 | 11.11969
70.32819 | 15.7078 | 17.72783 | 6.509705 | -2.020034 | 0.08651187 | 11.13162
70.33819 | 15.7272 | 17.73814 | 6.508074 | -2.010938 | 0.08648202 | 11.14358
70.34819 | 15.7209 | 17.74849 | 6.506449 | -2.027587 | 0.08645223 | 11.15559
70.35819 | 15.7348 | 17.75888 | 6.50483 | -2.024079 | 0.08642253 | 11.16763
70.36818 | 15.754 | 17.76931 | 6.503218 | -2.015306 | 0.08639292 | 11.1797
70.37818 | 15.7648 | 17.77979 | 6.50161 | -2.014987 | 0.08636336 | 11.19181
70.38818 | 15.7756 | 17.79031 | 6.500009 | -2.014712 | 0.08633387 | 11.20397
70.39818 | 15.7812 | 17.80088 | 6.498414 | -2.01968 | 0.08630445 | 11.21616
70.40818 | 15.7921 | 17.81149 | 6.496824 | -2.019392 | 0.08627511 | 11.22839
70.41818 | 15.8178 | 17.82215 | 6.49524 | -2.004349 | 0.08624585 | 11.24066
70.42817 | 15.8183 | 17.83284 | 6.493664 | -2.014537 | 0.08621668 | 11.25296
70.43817 | 15.8325 | 17.84358 | 6.492093 | -2.01108 | 0.08618756 | 11.2653
70.44817 | 15.8386 | 17.85437 | 6.490527 | -2.015765 | 0.08615852 | 11.27768
70.45817 | 15.8476 | 17.86519 | 6.488967 | -2.017594 | 0.08612954 | 11.2901
70.46817 | 15.8657 | 17.87607 | 6.487413 | -2.010367 | 0.08610064 | 11.30255
70.47816 | 15.8728 | 17.88697 | 6.485867 | -2.01417 | 0.08607185 | 11.31503
70.48816 | 15.88 | 17.89793 | 6.484325 | -2.017927 | 0.08604309 | 11.32756
70.49816 | 15.8998 | 17.90893 | 6.482789 | -2.009127 | 0.08601441 | 11.34012
70.50816 | 15.9094 | 17.91997 | 6.481259 | -2.010569 | 0.08598581 | 11.35272
70.51816 | 15.9175 | 17.93105 | 6.479735 | -2.013553 | 0.08595727 | 11.36536
70.52816 | 15.9343 | 17.94218 | 6.478217 | -2.007881 | 0.08592881 | 11.37804
70.53815 | 15.9341 | 17.95334 | 6.476706 | -2.019239 | 0.08590045 | 11.39073
70.54815 | 15.9451 | 17.96455 | 6.4752 | -2.01945 | 0.08587213 | 11.40348
70.55815 | 15.9654 | 17.9758 | 6.4737 | -2.0104 | 0.08584389 | 11.41626
70.56815 | 15.9662 | 17.98709 | 6.472206 | -2.020895 | 0.08581572 | 11.42907
70.57815 | 15.9762 | 17.99843 | 6.470717 | -2.022231 | 0.08578762 | 11.44193
70.58814 | 15.9887 | 18.0098 | 6.469236 | -2.021095 | 0.08575962 | 11.4548
70.59814 | 15.9996 | 18.02121 | 6.46776 | -2.021614 | 0.08573167 | 11.46772
70.60814 | 16.0139 | 18.03267 | 6.466289 | -2.018773 | 0.08570379 | 11.48068
70.61814 | 16.0234 | 18.04417 | 6.464825 | -2.020772 | 0.08567598 | 11.49367
70.62814 | 16.0376 | 18.05571 | 6.463366 | -2.018111 | 0.08564823 | 11.5067
70.63814 | 16.0421 | 18.06729 | 6.461913 | -2.025193 | 0.08562057 | 11.51976
70.64813 | 16.0619 | 18.0789 | 6.460468 | -2.017003 | 0.085593 | 11.53284
70.65813 | 16.0797 | 18.09056 | 6.459027 | -2.010863 | 0.08556548 | 11.54597
70.66813 | 16.0795 | 18.10227 | 6.457593 | -2.022766 | 0.08553802 | 11.55914
70.67813 | 16.0966 | 18.11401 | 6.456164 | -2.017408 | 0.08551064 | 11.57233
70.68813 | 16.1107 | 18.12579 | 6.454741 | -2.015089 | 0.08548333 | 11.58557
70.69812 | 16.1266 | 18.1376 | 6.453325 | -2.010998 | 0.08545612 | 11.59882
70.70812 | 16.1336 | 18.14946 | 6.451914 | -2.015858 | 0.08542895 | 11.61212
70.71812 | 16.1586 | 18.16136 | 6.450509 | -2.002758 | 0.08540185 | 11.62545
70.72812 | 16.1619 | 18.1733 | 6.44911 | -2.011397 | 0.08537482 | 11.63881
70.73812 | 16.175 | 18.18527 | 6.447717 | -2.010275 | 0.08534786 | 11.65221
70.74812 | 16.197 | 18.19729 | 6.44633 | -2.000292 | 0.08532098 | 11.66564
70.75811 | 16.2143 | 18.20933 | 6.44495 | -1.995035 | 0.08529418 | 11.67909
70.76811 | 16.2234 | 18.22143 | 6.443575 | -1.998028 | 0.08526744 | 11.69259
70.77811 | 16.2251 | 18.23356 | 6.442205 | -2.008461 | 0.08524076 | 11.70611
70.78811 | 16.2558 | 18.24573 | 6.440842 | -1.98993 | 0.08521415 | 11.71967
70.79811 | 16.2678 | 18.25794 | 6.439484 | -1.990139 | 0.08518761 | 11.73327
70.8081 | 16.2751 | 18.27017 | 6.438134 | -1.995073 | 0.08516116 | 11.74688
70.8181 | 16.2925 | 18.28246 | 6.436789 | -1.989956 | 0.08513476 | 11.76053
70.8281 | 16.301 | 18.29478 | 6.435449 | -1.993777 | 0.08510842 | 11.77422
70.8381 | 16.3181 | 18.30714 | 6.434115 | -1.989036 | 0.08508216 | 11.78794
70.8481 | 16.3323 | 18.31953 | 6.432788 | -1.98723 | 0.08505596 | 11.80169
70.8581 | 16.3441 | 18.33196 | 6.431466 | -1.987863 | 0.08502983 | 11.81547
70.86809 | 16.3622 | 18.34442 | 6.430151 | -1.982217 | 0.0850038 | 11.82926
70.87809 | 16.3709 | 18.35692 | 6.428841 | -1.986022 | 0.08497781 | 11.8431
70.88809 | 16.3894 | 18.36946 | 6.427537 | -1.980063 | 0.08495188 | 11.85697
70.89809 | 16.4048 | 18.38204 | 6.426239 | -1.977243 | 0.08492602 | 11.87088
70.90809 | 16.4189 | 18.39466 | 6.424947 | -1.975756 | 0.08490023 | 11.88481
70.91808 | 16.4369 | 18.40729 | 6.423663 | -1.970393 | 0.08487453 | 11.89876
70.92808 | 16.4457 | 18.41998 | 6.422382 | -1.974278 | 0.08484887 | 11.91275
70.93808 | 16.4642 | 18.4327 | 6.421108 | -1.968499 | 0.08482328 | 11.92677
70.94808 | 16.4865 | 18.44545 | 6.41984 | -1.958954 | 0.08479776 | 11.94082
70.95808 | 16.4972 | 18.45824 | 6.418578 | -1.961045 | 0.0847723 | 11.95489
70.96808 | 16.5025 | 18.47107 | 6.417321 | -1.96857 | 0.08474691 | 11.969
70.97807 | 16.5255 | 18.48391 | 6.416072 | -1.958412 | 0.0847216 | 11.98312
70.98807 | 16.5423 | 18.49681 | 6.414827 | -1.954506 | 0.08469634 | 11.99728
70.99807 | 16.5605 | 18.50973 | 6.413589 | -1.949235 | 0.08467114 | 12.01147
71.00807 | 16.5787 | 18.5227 | 6.412356 | -1.943998 | 0.08464601 | 12.0257
71.01807 | 16.588 | 18.53569 | 6.411129 | -1.947694 | 0.08462094 | 12.03994
71.02806 | 16.6104 | 18.54871 | 6.40991 | -1.938311 | 0.08459596 | 12.05421
71.03806 | 16.6281 | 18.56177 | 6.408695 | -1.933674 | 0.08457103 | 12.06851
71.04806 | 16.6464 | 18.57487 | 6.407486 | -1.928469 | 0.08454615 | 12.08284
71.05806 | 16.6594 | 18.588 | 6.406283 | -1.928598 | 0.08452134 | 12.09719
71.06806 | 16.6754 | 18.60116 | 6.405086 | -1.92576 | 0.08449659 | 12.11158
71.07806 | 16.6901 | 18.61435 | 6.403895 | -1.924254 | 0.08447191 | 12.12599
71.08805 | 16.7096 | 18.62757 | 6.402711 | -1.917966 | 0.08444732 | 12.14041
71.09805 | 16.7233 | 18.64083 | 6.401532 | -1.917526 | 0.08442275 | 12.15487
71.10805 | 16.7382 | 18.65412 | 6.400359 | -1.915916 | 0.08439826 | 12.16936
71.11805 | 16.758 | 18.66744 | 6.399191 | -1.909438 | 0.08437383 | 12.18387
71.12805 | 16.7704 | 18.68079 | 6.39803 | -1.910391 | 0.08434945 | 12.19841
71.13804 | 16.7871 | 18.69416 | 6.396875 | -1.90706 | 0.08432517 | 12.21296
71.14804 | 16.804 | 18.70758 | 6.395726 | -1.903576 | 0.08430092 | 12.22755
71.15804 | 16.8201 | 18.72102 | 6.394582 | -1.900921 | 0.08427674 | 12.24216
71.16804 | 16.8347 | 18.7345 | 6.393444 | -1.899798 | 0.08425261 | 12.2568
71.17804 | 16.853 | 18.748 | 6.392313 | -1.895003 | 0.08422855 | 12.27146
71.18804 | 16.8634 | 18.76154 | 6.391187 | -1.89814 | 0.08420454 | 12.28615
71.19803 | 16.8789 | 18.77509 | 6.390068 | -1.896192 | 0.0841806 | 12.30084
71.20803 | 16.8972 | 18.78869 | 6.388954 | -1.891486 | 0.08415673 | 12.31558
71.21803 | 16.9036 | 18.80231 | 6.387846 | -1.898712 | 0.0841329 | 12.33033
71.22803 | 16.9203 | 18.81596 | 6.386744 | -1.895664 | 0.08410914 | 12.34511
71.23803 | 16.9353 | 18.82965 | 6.385648 | -1.894346 | 0.08408543 | 12.35991
71.24802 | 16.953 | 18.84334 | 6.384558 | -1.890344 | 0.08406181 | 12.37472
71.25802 | 16.9657 | 18.85708 | 6.383474 | -1.891383 | 0.08403823 | 12.38957
71.26802 | 16.9812 | 18.87085 | 6.382395 | -1.889649 | 0.08401469 | 12.40444
71.27802 | 16.9983 | 18.88464 | 6.381323 | -1.886344 | 0.08399122 | 12.41933
71.28802 | 17.0118 | 18.89847 | 6.380256 | -1.886665 | 0.0839678 | 12.43424
71.29801 | 17.0336 | 18.9123 | 6.379197 | -1.8787 | 0.08394448 | 12.44916
71.30801 | 17.0446 | 18.92618 | 6.378142 | -1.881576 | 0.08392118 | 12.46411
71.31801 | 17.055 | 18.94008 | 6.377093 | -1.885079 | 0.08389794 | 12.47909
71.32801 | 17.0709 | 18.95401 | 6.37605 | -1.883109 | 0.08387475 | 12.49408
71.33801 | 17.0845 | 18.96796 | 6.375013 | -1.883463 | 0.08385162 | 12.5091
71.34801 | 17.1062 | 18.98194 | 6.373982 | -1.875744 | 0.08382856 | 12.52413
71.358 | 17.1207 | 18.99594 | 6.372958 | -1.875237 | 0.08380556 | 12.53917
71.368 | 17.1358 | 19.00997 | 6.371938 | -1.874169 | 0.0837826 | 12.55425
71.378 | 17.1508 | 19.02403 | 6.370925 | -1.873225 | 0.08375969 | 12.56934
71.388 | 17.1726 | 19.03811 | 6.369917 | -1.865507 | 0.08373684 | 12.58445
71.398 | 17.1885 | 19.05221 | 6.368916 | -1.863713 | 0.08371404 | 12.59958
71.40799 | 17.2036 | 19.06633 | 6.367921 | -1.862729 | 0.08369132 | 12.61472
71.41799 | 17.2217 | 19.08048 | 6.366931 | -1.858784 | 0.08366864 | 12.62988418
71.42799 | 17.2369 | 19.09466 | 6.365948 | -1.857763 | 0.083646 | 12.64507
71.43799 | 17.2572 | 19.10886 | 6.36497 | -1.851664 | 0.08362342 | 12.66027
71.44799 | 17.2748 | 19.12309 | 6.363998 | -1.848288 | 0.08360089 | 12.67549
71.45799 | 17.2921 | 19.13734 | 6.363031 | -1.845236 | 0.08357842 | 12.69073
71.46798 | 17.3001 | 19.15159 | 6.362072 | -1.851491 | 0.08355602 | 12.70596
71.47798 | 17.3261 | 19.16588 | 6.361118 | -1.839783 | 0.08353365 | 12.72123
71.48798 | 17.3409 | 19.1802 | 6.360169 | -1.839297 | 0.08351133 | 12.73652
71.49798 | 17.3602 | 19.19453 | 6.359227 | -1.834332 | 0.08348906 | 12.75182
71.50798 | 17.3783 | 19.20889 | 6.35829 | -1.830589 | 0.08346685 | 12.76713
71.51797 | 17.3934 | 19.22325 | 6.35736 | -1.829852 | 0.08344471 | 12.78245
71.52797 | 17.417 | 19.23765 | 6.356435 | -1.820651 | 0.08342259 | 12.79779
71.53797 | 17.4346 | 19.25207 | 6.355516 | -1.81747 | 0.08340053 | 12.81315
71.54797 | 17.4503 | 19.26651 | 6.354603 | -1.816208 | 0.08337852 | 12.82853
71.55797 | 17.4655 | 19.28097 | 6.353696 | -1.815468 | 0.08335656 | 12.84392
71.56797 | 17.4798 | 19.29545 | 6.352795 | -1.815645 | 0.08333465 | 12.85932
71.57796 | 17.5054 | 19.30993 | 6.3519 | -1.804529 | 0.08331281 | 12.87472
71.58796 | 17.5215 | 19.32445 | 6.351011 | -1.802946 | 0.08329099 | 12.89014
71.59796 | 17.5385 | 19.33898 | 6.350127 | -1.800481 | 0.08326923 | 12.90558
71.60796 | 17.5517 | 19.35353 | 6.349249 | -1.801834 | 0.08324751 | 12.92104
71.61796 | 17.5718 | 19.3681 | 6.348378 | -1.796304 | 0.08322585 | 12.9365
71.62795 | 17.5952 | 19.38268 | 6.347512 | -1.787478 | 0.08320425 | 12.95196
71.63795 | 17.6144 | 19.39728 | 6.346652 | -1.782884 | 0.08318267 | 12.96745
71.64795 | 17.6281 | 19.41191 | 6.345798 | -1.783808 | 0.08316115 | 12.98295
71.65795 | 17.6465 | 19.42655 | 6.34495 | -1.780047 | 0.08313967 | 12.99846
71.66795 | 17.6655 | 19.4412 | 6.344107 | -1.775702 | 0.08311824 | 13.01398
71.67795 | 17.688 | 19.45587 | 6.343271 | -1.767874 | 0.08309685 | 13.02951
71.68794 | 17.7064 | 19.47055 | 6.342441 | -1.764147 | 0.08307553 | 13.04503
71.69794 | 17.7234 | 19.48525 | 6.341616 | -1.761849 | 0.08305424 | 13.06058
71.70794 | 17.7416 | 19.49997 | 6.340797 | -1.758365 | 0.08303299 | 13.07614
71.71794 | 17.7551 | 19.5147 | 6.339984 | -1.759598 | 0.08301179 | 13.0917
71.72794 | 17.7765 | 19.52944 | 6.339177 | -1.752945 | 0.08299063 | 13.10728
71.73793 | 17.7967 | 19.54419 | 6.338376 | -1.74749 | 0.08296953 | 13.12284
71.74793 | 17.8138 | 19.55896 | 6.337581 | -1.745164 | 0.08294846 | 13.13843
71.75793 | 17.8321 | 19.57375 | 6.336791 | -1.741651 | 0.08292744 | 13.15403
71.76793 | 17.8517 | 19.58855 | 6.336007 | -1.736851 | 0.08290645 | 13.16964
71.77793 | 17.8678 | 19.60336 | 6.335229 | -1.735563 | 0.08288551 | 13.18525
71.78793 | 17.8881 | 19.61819 | 6.334457 | -1.730088 | 0.08286461 | 13.20087
71.79792 | 17.905 | 19.63301 | 6.333692 | -1.72801 | 0.08284378 | 13.21647
71.80792 | 17.9225 | 19.64786 | 6.332932 | -1.725358 | 0.08282297 | 13.2321
71.81792 | 17.9441 | 19.66272 | 6.332177 | -1.718616 | 0.0828022 | 13.24774
71.82792 | 17.9552 | 19.67759 | 6.331428 | -1.722386 | 0.08278147 | 13.26338
71.83792 | 17.9705 | 19.69247 | 6.330686 | -1.721967 | 0.08276078 | 13.27902
71.84791 | 17.991 | 19.70734 | 6.329949 | -1.716343 | 0.08274016 | 13.29465
71.85791 | 18.0088 | 19.72224 | 6.329218 | -1.713443 | 0.08271955 | 13.31031
71.86791 | 18.024 | 19.73715 | 6.328493 | -1.713152 | 0.08269899 | 13.32596
71.87791 | 18.0442 | 19.75207 | 6.327774 | -1.707869 | 0.08267846 | 13.34162
71.88791 | 18.056 | 19.767 | 6.32706 | -1.710997 | 0.08265798 | 13.35728
71.89791 | 18.0807 | 19.78193 | 6.326353 | -1.701233 | 0.08263753 | 13.37294
71.9079 | 18.0969 | 19.79686 | 6.325651 | -1.69996 | 0.08261715 | 13.38859
71.9179 | 18.1149 | 19.81181 | 6.324955 | -1.69691 | 0.08259678 | 13.40426
71.9279 | 18.128 | 19.82677 | 6.324265 | -1.698768 | 0.08257645 | 13.41993
71.9379 | 18.1507 | 19.84173 | 6.323581 | -1.691031 | 0.08255616 | 13.43559
71.9479 | 18.168 | 19.8567 | 6.322903 | -1.688702 | 0.08253591 | 13.45126
71.95789 | 18.1836 | 19.87166 | 6.322231 | -1.688062 | 0.08251571 | 13.46692
71.96789 | 18.2041 | 19.88664 | 6.321564 | -1.682545 | 0.08249554 | 13.48259
71.97789 | 18.2099 | 19.90163 | 6.320903 | -1.691732 | 0.0824754 | 13.49825
71.98789 | 18.2405 | 19.91662 | 6.320248 | -1.676123 | 0.0824553 | 13.51392
71.99789 | 18.2614 | 19.93162 | 6.319598 | -1.670219 | 0.08243523 | 13.52959
72.00789 | 18.2778 | 19.94662 | 6.318955 | -1.668818 | 0.0824152 | 13.54525
72.01788 | 18.2943 | 19.96161 | 6.318318 | -1.667307 | 0.08239522 | 13.56089
72.02788 | 18.3135 | 19.97661 | 6.317686 | -1.663114 | 0.08237526 | 13.57655
72.03788 | 18.333 | 19.99162 | 6.31706 | -1.658623 | 0.08235534 | 13.59221
72.04788 | 18.353 | 20.00664 | 6.316439 | -1.653636 | 0.08233545 | 13.60786
72.05788 | 18.3701 | 20.02165 | 6.315825 | -1.651549 | 0.0823156 | 13.62351
72.06787 | 18.3916 | 20.03665 | 6.315217 | -1.645048 | 0.0822958 | 13.63913
72.07787 | 18.3994 | 20.05166 | 6.314614 | -1.652263 | 0.08227602 | 13.65477
72.08787 | 18.4232 | 20.06668 | 6.314017 | -1.643482 | 0.08225627 | 13.67041
72.09787 | 18.4411 | 20.0817 | 6.313426 | -1.6406 | 0.08223655 | 13.68604
72.10787 | 18.4583 | 20.09672 | 6.312841 | -1.638418 | 0.08221686 | 13.70166
72.11787 | 18.4826 | 20.11174 | 6.312261 | -1.629136 | 0.08219722 | 13.71728
72.12786 | 18.4973 | 20.12674 | 6.311688 | -1.629437 | 0.08217762 | 13.73287
72.13786 | 18.5136 | 20.14175 | 6.31112 | -1.628153 | 0.08215803 | 13.74848
72.14786 | 18.5368 | 20.15676 | 6.310558 | -1.619965 | 0.08213848 | 13.76407
72.15786 | 18.5496 | 20.17178 | 6.310002 | -1.622178 | 0.08211896 | 13.77966
72.16786 | 18.5695 | 20.18678 | 6.309451 | -1.617285 | 0.08209947 | 13.79523
72.17785 | 18.587 | 20.20177 | 6.308907 | -1.614772 | 0.08208003 | 13.81079
72.18785 | 18.6014 | 20.21677 | 6.308368 | -1.615375 | 0.0820606 | 13.82635
72.19785 | 18.618 | 20.23177 | 6.307835 | -1.613775 | 0.08204121 | 13.8419
72.20785 | 18.6323 | 20.24677 | 6.307307 | -1.614468 | 0.08202184 | 13.85744
72.21785 | 18.6581 | 20.26176 | 6.306786 | -1.603658 | 0.08200251 | 13.87297
72.22785 | 18.6701 | 20.27674 | 6.30627 | -1.606643 | 0.0819832 | 13.88849
72.23784 | 18.6897 | 20.29171 | 6.30576 | -1.602009 | 0.08196394 | 13.90399
72.24784 | 18.7016 | 20.30668 | 6.305256 | -1.605083 | 0.0819447 | 13.91948
72.25784 | 18.7276 | 20.32165 | 6.304758 | -1.59405 | 0.08192548 | 13.93497
72.26784 | 18.7491 | 20.33661 | 6.304265 | -1.587511 | 0.08190629 | 13.95044
72.27784 | 18.7579 | 20.35157 | 6.303778 | -1.593665 | 0.08188713 | 13.9659
72.28783 | 18.7756 | 20.3665 | 6.303297 | -1.590896 | 0.08186802 | 13.98133
72.29783 | 18.7891 | 20.38143 | 6.302822 | -1.592334 | 0.08184891 | 13.99676
72.30783 | 18.8107 | 20.39636 | 6.302352 | -1.585662 | 0.08182984 | 14.01218
72.31783 | 18.8321 | 20.41128 | 6.301888 | -1.579183 | 0.08181079 | 14.02758
72.32783 | 18.8416 | 20.42619 | 6.30143 | -1.584594 | 0.08179177 | 14.04297
72.33783 | 18.868 | 20.44109 | 6.300978 | -1.573095 | 0.08177278 | 14.05834
72.34782 | 18.8761 | 20.45597 | 6.300532 | -1.579871 | 0.08175383 | 14.07369
72.35782 | 18.8994 | 20.47085 | 6.300091 | -1.571452 | 0.08173489 | 14.08903
72.36782 | 18.9244 | 20.48572 | 6.299656 | -1.56132 | 0.08171597 | 14.10435
72.37782 | 18.941 | 20.50058 | 6.299227 | -1.559578 | 0.08169709 | 14.11965
72.38782 | 18.9555 | 20.51542 | 6.298803 | -1.559923 | 0.08167822 | 14.13494
72.39781 | 18.9776 | 20.53024 | 6.298386 | -1.55264 | 0.08165941 | 14.1502
72.40781 | 18.9849 | 20.54506 | 6.297974 | -1.560161 | 0.0816406 | 14.16545
72.41781 | 19.0075 | 20.55987 | 6.297567 | -1.552368 | 0.08162181 | 14.18068
72.42781 | 19.0281 | 20.57466 | 6.297167 | -1.54656 | 0.08160305 | 14.19589
72.43781 | 19.0428 | 20.58944 | 6.296772 | -1.546639 | 0.08158431 | 14.21108
72.44781 | 19.0562 | 20.6042 | 6.296383 | -1.548003 | 0.0815656 | 14.22625
72.4578 | 19.0791 | 20.61894 | 6.296 | -1.539835 | 0.08154693 | 14.24139
72.4678 | 19.0957 | 20.63367 | 6.295622 | -1.537969 | 0.08152826 | 14.25652
72.4778 | 19.1065 | 20.64838 | 6.295251 | -1.541885 | 0.08150962 | 14.27162
72.4878 | 19.1323 | 20.66309 | 6.294884 | -1.530785 | 0.081491 | 14.28671
72.4978 | 19.1528 | 20.67777 | 6.294524 | -1.524968 | 0.08147241 | 14.30177
72.50779 | 19.163 | 20.69242 | 6.29417 | -1.529419 | 0.08145385 | 14.3168
72.51779 | 19.1776 | 20.70707 | 6.293821 | -1.529466 | 0.0814353 | 14.33181
72.52779 | 19.1994 | 20.7217 | 6.293477 | -1.522295 | 0.08141678 | 14.3468
72.53779 | 19.2125 | 20.73631 | 6.29314 | -1.523806 | 0.08139828 | 14.36177
72.54779 | 19.234 | 20.7509 | 6.292808 | -1.516896 | 0.08137979 | 14.37671
72.55779 | 19.255 | 20.76547 | 6.292482 | -1.510467 | 0.08136133 | 14.39162
72.56778 | 19.2661 | 20.78 | 6.292162 | -1.513904 | 0.08134292 | 14.4065
72.57778 | 19.2792 | 20.79453 | 6.291847 | -1.515333 | 0.0813245 | 14.42136
72.58778 | 19.3023 | 20.80904 | 6.291538 | -1.506743 | 0.0813061 | 14.4362
72.59778 | 19.3093 | 20.82353 | 6.291235 | -1.51423 | 0.08128772 | 14.45101
72.60778 | 19.3435 | 20.838 | 6.290937 | -1.494496 | 0.08126937 | 14.46579
72.61777 | 19.3572 | 20.85242 | 6.290645 | -1.495223 | 0.08125106 | 14.48053
72.62777 | 19.368 | 20.86684 | 6.290359 | -1.498842 | 0.08123274 | 14.49525
72.63777 | 19.3882 | 20.88124 | 6.290079 | -1.493039 | 0.08121445 | 14.50995
72.64777 | 19.4062 | 20.89561 | 6.289804 | -1.489411 | 0.08119617 | 14.52461
72.65777 | 19.4274 | 20.90996 | 6.289535 | -1.482557 | 0.08117792 | 14.53924
72.66777 | 19.4439 | 20.92428 | 6.289271 | -1.480379 | 0.08115968 | 14.55385
72.67776 | 19.4632 | 20.93856 | 6.289014 | -1.475363 | 0.08114149 | 14.56841
72.68776 | 19.4749 | 20.95283 | 6.288762 | -1.477933 | 0.08112329 | 14.58295
72.69776 | 19.491 | 20.96708 | 6.288515 | -1.476079 | 0.08110512 | 14.59746
72.70776 | 19.5072 | 20.9813 | 6.288274 | -1.474096 | 0.08108696 | 14.61193
72.71776 | 19.5282 | 20.99549 | 6.288039 | -1.467287 | 0.08106882 | 14.62638
72.72775 | 19.5428 | 21.00964 | 6.28781 | -1.466836 | 0.08105071 | 14.64078
72.73775 | 19.5588 | 21.02377 | 6.287587 | -1.46497 | 0.08103261 | 14.65515
72.74775 | 19.5791 | 21.03788 | 6.287368 | -1.458776 | 0.08101453 | 14.66949
72.75775 | 19.5938 | 21.05195 | 6.287156 | -1.458153 | 0.08099646 | 14.6838
72.76775 | 19.6171 | 21.066 | 6.286949 | -1.448901 | 0.08097841 | 14.69807
72.77775 | 19.6271 | 21.08002 | 6.286748 | -1.452917 | 0.08096038 | 14.71231
72.78774 | 19.6505 | 21.09399 | 6.286553 | -1.44349 | 0.08094238 | 14.72649
72.79774 | 19.6618 | 21.10795 | 6.286363 | -1.446146 | 0.08092439 | 14.74066
72.80774 | 19.6787 | 21.12187 | 6.286179 | -1.443168 | 0.0809064 | 14.75478
72.81774 | 19.6987 | 21.13576 | 6.286001 | -1.437059 | 0.08088844 | 14.76887
72.82774 | 19.7098 | 21.14962 | 6.285828 | -1.439819 | 0.08087049 | 14.78292
72.83773 | 19.7256 | 21.16343 | 6.285661 | -1.437832 | 0.08085258 | 14.79692
72.84773 | 19.7425 | 21.17722 | 6.285499 | -1.434723 | 0.08083467 | 14.81089
72.85773 | 19.7541 | 21.19098 | 6.285343 | -1.436882 | 0.08081676 | 14.82482
72.86773 | 19.7815 | 21.20471 | 6.285193 | -1.423208 | 0.08079889 | 14.83872
72.87773 | 19.7944 | 21.2184 | 6.285048 | -1.423995 | 0.08078102 | 14.85257
72.88773 | 19.8103 | 21.23205 | 6.284909 | -1.42175 | 0.08076317 | 14.86638
72.89772 | 19.8265 | 21.24565 | 6.284776 | -1.419155 | 0.08074535 | 14.88013
72.90772 | 19.8354 | 21.25924 | 6.284648 | -1.423836 | 0.08072753 | 14.89386
72.91772 | 19.8553 | 21.27278 | 6.284526 | -1.417482 | 0.08070972 | 14.90755
72.92772 | 19.8721 | 21.28629 | 6.284409 | -1.41419 | 0.08069193 | 14.92119
72.93772 | 19.8841 | 21.29976 | 6.284298 | -1.41566 | 0.08067416 | 14.93479
72.94771 | 19.8978 | 21.31318 | 6.284193 | -1.415378 | 0.08065642 | 14.94833
72.95771 | 19.9123 | 21.32657 | 6.284093 | -1.414272 | 0.08063867 | 14.96184
72.96771 | 19.929 | 21.33993 | 6.283999 | -1.410927 | 0.08062094 | 14.97531
72.97771 | 19.943 | 21.35324 | 6.283911 | -1.410241 | 0.08060322 | 14.98873
72.98771 | 19.9561 | 21.36652 | 6.283828 | -1.410416 | 0.08058552 | 15.0021
72.99771 | 19.9746 | 21.37975 | 6.283751 | -1.40515 | 0.08056783 | 15.01543
73.0077 | 19.9835 | 21.39293 | 6.283679 | -1.40943 | 0.08055017 | 15.0287
73.0177 | 20.0003 | 21.40608 | 6.283613 | -1.405781 | 0.08053252 | 15.04194
73.0277 | 20.0092 | 21.41919 | 6.283552 | -1.409992 | 0.08051487 | 15.05512
73.0377 | 20.0278 | 21.43226 | 6.283497 | -1.404458 | 0.08049724 | 15.06826
73.0477 | 20.0397 | 21.44528 | 6.283448 | -1.405583 | 0.08047962 | 15.08136
73.05769 | 20.0563 | 21.45825 | 6.283404 | -1.401951 | 0.08046203 | 15.09439
73.06769 | 20.0655 | 21.47119 | 6.283366 | -1.405689 | 0.08044444 | 15.10738
73.07769 | 20.0779 | 21.48408 | 6.283333 | -1.406181 | 0.08042686 | 15.12032
73.08769 | 20.0957 | 21.49693 | 6.283306 | -1.401231 | 0.08040929 | 15.13322
73.09769 | 20.1056 | 21.50973 | 6.283285 | -1.404134 | 0.08039174 | 15.14606
73.10769 | 20.1253 | 21.52249 | 6.283269 | -1.39719 | 0.0803742 | 15.15885
73.11768 | 20.1399 | 21.53519 | 6.283258 | -1.395291 | 0.08035669 | 15.17158
73.12768 | 20.1465 | 21.54786 | 6.283253 | -1.401355 | 0.08033917 | 15.18426
73.13768 | 20.1625 | 21.56047 | 6.283254 | -1.397972 | 0.08032167 | 15.1969
73.14768 | 20.1742 | 21.57304 | 6.28326 | -1.398842 | 0.08030418 | 15.20948
73.15768 | 20.1948 | 21.58557 | 6.283272 | -1.390766 | 0.08028671 | 15.22201
73.16767 | 20.2035 | 21.59803 | 6.28329 | -1.394526 | 0.08026926 | 15.23447
73.17767 | 20.2178 | 21.61045 | 6.283312 | -1.392652 | 0.0802518 | 15.24689
73.18767 | 20.2327 | 21.62283 | 6.283341 | -1.390127 | 0.08023436 | 15.25925
73.19767 | 20.245 | 21.63515 | 6.283375 | -1.390153 | 0.08021693 | 15.27156
73.20767 | 20.2611 | 21.64743 | 6.283414 | -1.38633 | 0.08019952 | 15.28382
73.21767 | 20.2708 | 21.65966 | 6.283459 | -1.388855 | 0.08018211 | 15.29601
73.22766 | 20.2911 | 21.67182 | 6.28351 | -1.380718 | 0.08016474 | 15.30814
73.23766 | 20.3092 | 21.68394 | 6.283566 | -1.374741 | 0.08014736 | 15.32023
73.24766 | 20.3161 | 21.69601 | 6.283628 | -1.379912 | 0.08012999 | 15.33225
73.25766 | 20.3329 | 21.70803 | 6.283695 | -1.375131 | 0.08011263 | 15.34422
73.26766 | 20.345 | 21.72 | 6.283767 | -1.374997 | 0.08009529 | 15.35613
73.27765 | 20.3638 | 21.7319 | 6.283845 | -1.368095 | 0.08007797 | 15.36797
73.28765 | 20.383 | 21.74375 | 6.283929 | -1.360754 | 0.08006064 | 15.37976
73.29765 | 20.389 | 21.75556 | 6.284018 | -1.36656 | 0.08004333 | 15.3915
73.30765 | 20.4121 | 21.76731 | 6.284113 | -1.355209 | 0.08002603 | 15.40317
73.31765 | 20.4253 | 21.779 | 6.284213 | -1.353704 | 0.08000874 | 15.41478
73.32765 | 20.4419 | 21.79065 | 6.284319 | -1.348747 | 0.07999146 | 15.42634
73.33764 | 20.4628 | 21.80222 | 6.28443 | -1.339418 | 0.07997421 | 15.43781
73.34764 | 20.4772 | 21.81375 | 6.284546 | -1.336545 | 0.07995696 | 15.44924
73.35764 | 20.4965 | 21.82522 | 6.284668 | -1.328716 | 0.07993971 | 15.46061
73.36764 | 20.5037 | 21.83663 | 6.284796 | -1.332931 | 0.07992248 | 15.47191
73.37764 | 20.5267 | 21.84799 | 6.284929 | -1.321287 | 0.07990525 | 15.48315
73.38763 | 20.5362 | 21.85927 | 6.285068 | -1.323073 | 0.07988806 | 15.49432
73.39763 | 20.5604 | 21.87051 | 6.285212 | -1.310114 | 0.07987086 | 15.50543
73.40763 | 20.5762 | 21.88169 | 6.285361 | -1.305494 | 0.07985367 | 15.51648
73.41763 | 20.5896 | 21.89282 | 6.285516 | -1.303218 | 0.07983648 | 15.52747
73.42763 | 20.6087 | 21.90388 | 6.285676 | -1.295181 | 0.07981932 | 15.53839
73.43763 | 20.6252 | 21.91488 | 6.285842 | -1.289683 | 0.07980216 | 15.54924
73.44762 | 20.6373 | 21.92581 | 6.286013 | -1.288514 | 0.07978502 | 15.56002
73.45762 | 20.6569 | 21.9367 | 6.28619 | -1.279796 | 0.07976788 | 15.57074
73.46762 | 20.6669 | 21.94752 | 6.286372 | -1.280615 | 0.07975076 | 15.58139
73.47762 | 20.6786 | 21.95827 | 6.28656 | -1.279675 | 0.07973364 | 15.59198
73.48762 | 20.6992 | 21.96897 | 6.286753 | -1.269771 | 0.07971653 | 15.6025
73.49761 | 20.7091 | 21.9796 | 6.286952 | -1.270495 | 0.07969945 | 15.61294
73.50761 | 20.7183 | 21.99017 | 6.287156 | -1.271867 | 0.07968237 | 15.62333
73.51761 | 20.7367 | 22.00067 | 6.287365 | -1.263975 | 0.07966529 | 15.63364
73.52761 | 20.7508 | 22.01112 | 6.28758 | -1.26032 | 0.07964823 | 15.64389
73.53761 | 20.7604 | 22.0215 | 6.2878 | -1.261101 | 0.07963117 | 15.65407
73.54761 | 20.7734 | 22.03182 | 6.288026 | -1.258417 | 0.07961413 | 15.66418
73.5576 | 20.7843 | 22.04206 | 6.288257 | -1.25776 | 0.07959711 | 15.67421
73.5676 | 20.796 | 22.05225 | 6.288493 | -1.256246 | 0.07958008 | 15.68417
73.5776 | 20.8071 | 22.06237 | 6.288735 | -1.255267 | 0.07956307 | 15.69407
73.5876 | 20.817 | 22.07242 | 6.288982 | -1.255423 | 0.07954606 | 15.70389
73.5976 | 20.8257 | 22.08241 | 6.289235 | -1.256714 | 0.07952907 | 15.71365
73.60759 | 20.8378 | 22.09233 | 6.289493 | -1.254527 | 0.0795121 | 15.72332
73.61759 | 20.8506 | 22.10218 | 6.289757 | -1.251581 | 0.07949513 | 15.73293
73.62759 | 20.8581 | 22.11197 | 6.290025 | -1.253871 | 0.07947816 | 15.74247
73.63759 | 20.8648 | 22.12169 | 6.2903 | -1.256892 | 0.07946121 | 15.75193
73.64759 | 20.884 | 22.13134 | 6.290579 | -1.247345 | 0.07944427 | 15.76132
73.65759 | 20.8911 | 22.14093 | 6.290865 | -1.249831 | 0.07942733 | 15.77064
73.66758 | 20.9039 | 22.15044 | 6.291155 | -1.246535 | 0.07941043 | 15.77987
73.67758 | 20.9114 | 22.15988 | 6.29145 | -1.248484 | 0.07939351 | 15.78904
73.68758 | 20.918 | 22.16926 | 6.291752 | -1.251262 | 0.07937661 | 15.79813
73.69758 | 20.9333 | 22.17857 | 6.292058 | -1.24527 | 0.07935972 | 15.80715
73.70758 | 20.9445 | 22.18781 | 6.29237 | -1.243309 | 0.07934283 | 15.8161
73.71757 | 20.9479 | 22.19697 | 6.292687 | -1.249067 | 0.07932598 | 15.82495
73.72757 | 20.963 | 22.20606 | 6.29301 | -1.243064 | 0.07930911 | 15.83375
73.73757 | 20.9744 | 22.21509 | 6.293338 | -1.240691 | 0.07929226 | 15.84246
73.74757 | 20.9763 | 22.22405 | 6.293671 | -1.247746 | 0.07927542 | 15.8511
73.75757 | 20.9876 | 22.23293 | 6.29401 | -1.245329 | 0.07925858 | 15.85966
73.76757 | 21.0012 | 22.24174 | 6.294354 | -1.240541 | 0.07924176 | 15.86815
73.77756 | 21.0075 | 22.25047 | 6.294703 | -1.242972 | 0.07922496 | 15.87654
73.78756 | 21.0238 | 22.25914 | 6.295057 | -1.235337 | 0.07920815 | 15.88487
73.79756 | 21.0311 | 22.26773 | 6.295417 | -1.236631 | 0.07919136 | 15.89312
73.80756 | 21.0398 | 22.27625 | 6.295783 | -1.236452 | 0.07917458 | 15.90129
73.81756 | 21.0468 | 22.2847 | 6.296153 | -1.237901 | 0.0791578 | 15.90939
73.82755 | 21.0574 | 22.29306 | 6.296529 | -1.235665 | 0.07914105 | 15.91739
73.83755 | 21.0677 | 22.30136 | 6.29691 | -1.233664 | 0.0791243 | 15.92533
73.84755 | 21.0741 | 22.30959 | 6.297297 | -1.235489 | 0.07910755 | 15.93318
73.85755 | 21.0825 | 22.31774 | 6.297689 | -1.23524 | 0.07909082 | 15.94096
73.86755 | 21.0931 | 22.32582 | 6.298086 | -1.232716 | 0.0790741 | 15.94866
73.87755 | 21.1034 | 22.33382 | 6.298488 | -1.230415 | 0.07905739 | 15.95627
73.88754 | 21.1118 | 22.34173 | 6.298896 | -1.229932 | 0.0790407 | 15.9638
73.89754 | 21.1144 | 22.34958 | 6.299309 | -1.235182 | 0.079024 | 15.97125
73.90754 | 21.1323 | 22.35735 | 6.299727 | -1.225055 | 0.07900732 | 15.97862
73.91754 | 21.1408 | 22.36505 | 6.300151 | -1.224251 | 0.07899064 | 15.98591
73.92754 | 21.1463 | 22.37267 | 6.30058 | -1.226373 | 0.07897398 | 15.99312
73.93753 | 21.1547 | 22.38021 | 6.301014 | -1.225508 | 0.07895734 | 16.00024
73.94753 | 21.1584 | 22.38768 | 6.301453 | -1.229275 | 0.07894069 | 16.00728
73.95753 | 21.1731 | 22.39507 | 6.301898 | -1.221965 | 0.07892406 | 16.01424
73.96753 | 21.176 | 22.40238 | 6.302348 | -1.226377 | 0.07890743 | 16.02112
73.97753 | 21.189 | 22.40961 | 6.302803 | -1.220613 | 0.07889082 | 16.02792
73.98753 | 21.1939 | 22.41677 | 6.303264 | -1.222869 | 0.07887422 | 16.03463
73.99752 | 21.1989 | 22.42384 | 6.303729 | -1.22494 | 0.07885764 | 16.04125
74.00752 | 21.2045 | 22.43084 | 6.3042 | -1.22634 | 0.07884105 | 16.0478
74.01752 | 21.2102 | 22.43776 | 6.304676 | -1.227561 | 0.07882448 | 16.05426
74.02752 | 21.2259 | 22.4446 | 6.305158 | -1.218704 | 0.07880791 | 16.06064
74.03752 | 21.2244 | 22.45137 | 6.305644 | -1.226967 | 0.07879136 | 16.06693
74.04751 | 21.2308 | 22.45804 | 6.306136 | -1.227244 | 0.07877484 | 16.07313
74.05751 | 21.2381 | 22.46465 | 6.306633 | -1.226548 | 0.0787583 | 16.07926
74.06751 | 21.2502 | 22.47117 | 6.307135 | -1.220973 | 0.07874177 | 16.0853
74.07751 | 21.2473 | 22.47762 | 6.307643 | -1.230318 | 0.07872526 | 16.09125
74.08751 | 21.2563 | 22.48398 | 6.308156 | -1.227683 | 0.07870876 | 16.09712
74.09751 | 21.2625 | 22.49027 | 6.308674 | -1.227768 | 0.07869226 | 16.1029
74.1075 | 21.2732 | 22.49646 | 6.309197 | -1.223265 | 0.07867579 | 16.10859
74.1175 | 21.2742 | 22.50259 | 6.309725 | -1.228389 | 0.07865932 | 16.1142
74.1275 | 21.2743 | 22.50863 | 6.310259 | -1.234332 | 0.07864285 | 16.11973
74.1375 | 21.2795 | 22.51459 | 6.310798 | -1.235094 | 0.0786264 | 16.12517
74.1475 | 21.2797 | 22.52047 | 6.311342 | -1.240774 | 0.07860995 | 16.13052
74.15749 | 21.2986 | 22.52627 | 6.31189 | -1.227669 | 0.07859353 | 16.13579
74.16749 | 21.2993 | 22.53199 | 6.312445 | -1.232686 | 0.07857711 | 16.14096
74.17749 | 21.3093 | 22.53762 | 6.313004 | -1.228322 | 0.0785607 | 16.14606
74.18749 | 21.3126 | 22.54318 | 6.313569 | -1.230576 | 0.07854429 | 16.15106
74.19749 | 21.3125 | 22.54865 | 6.314139 | -1.236149 | 0.07852789 | 16.15598
74.20749 | 21.3211 | 22.55404 | 6.314714 | -1.232938 | 0.07851151 | 16.16081
74.21748 | 21.3222 | 22.55934 | 6.315294 | -1.237142 | 0.07849515 | 16.16555
74.22748 | 21.3279 | 22.56457 | 6.315879 | -1.236668 | 0.07847878 | 16.17021
74.23748 | 21.3329 | 22.56971 | 6.31647 | -1.23681 | 0.07846243 | 16.17478
74.24748 | 21.3372 | 22.57477 | 6.317065 | -1.237571 | 0.07844608 | 16.17926
74.25748 | 21.3443 | 22.57975 | 6.317666 | -1.235448 | 0.07842975 | 16.18365
74.26747 | 21.3524 | 22.58464 | 6.318272 | -1.232238 | 0.07841343 | 16.18795
74.27747 | 21.3534 | 22.58945 | 6.318883 | -1.236049 | 0.07839712 | 16.19217
74.28747 | 21.3643 | 22.59418 | 6.319499 | -1.229879 | 0.07838081 | 16.1963
74.29747 | 21.3669 | 22.59883 | 6.32012 | -1.231925 | 0.07836452 | 16.20034
74.30747 | 21.3768 | 22.60339 | 6.320747 | -1.226586 | 0.07834823 | 16.20429
74.31747 | 21.3797 | 22.60786 | 6.321378 | -1.228164 | 0.07833195 | 16.20815
74.32746 | 21.3884 | 22.61226 | 6.322015 | -1.223855 | 0.0783157 | 16.21193
74.33746 | 21.3892 | 22.61657 | 6.322656 | -1.227367 | 0.07829944 | 16.21561
74.34746 | 21.3853 | 22.62079 | 6.323303 | -1.235494 | 0.07828319 | 16.21921
74.35746 | 21.4009 | 22.62494 | 6.323955 | -1.224039 | 0.07826696 | 16.22272
74.36746 | 21.4001 | 22.629 | 6.324612 | -1.2289 | 0.07825073 | 16.22614
74.37745 | 21.4099 | 22.63297 | 6.325274 | -1.223072 | 0.07823452 | 16.22946
74.38745 | 21.4174 | 22.63687 | 6.325941 | -1.219466 | 0.07821831 | 16.23271
74.39745 | 21.415 | 22.64067 | 6.326614 | -1.225674 | 0.07820212 | 16.23586
74.40745 | 21.4163 | 22.6444 | 6.327291 | -1.228098 | 0.07818592 | 16.23892
74.41745 | 21.4172 | 22.64804 | 6.327974 | -1.230838 | 0.07816974 | 16.24189
74.42745 | 21.4285 | 22.65159 | 6.328661 | -1.223094 | 0.07815357 | 16.24478
74.43744 | 21.4226 | 22.65506 | 6.329353 | -1.232461 | 0.07813742 | 16.24757
74.44744 | 21.4362 | 22.65845 | 6.330051 | -1.222249 | 0.07812127 | 16.25028
74.45744 | 21.423 | 22.66175 | 6.330754 | -1.238752 | 0.07810513 | 16.25289
74.46744 | 21.431 | 22.66497 | 6.331462 | -1.233969 | 0.07808899 | 16.25542
74.47744 | 21.4269 | 22.6681 | 6.332175 | -1.241204 | 0.07807287 | 16.25786
74.48743 | 21.4288 | 22.67115 | 6.332892 | -1.242351 | 0.07805677 | 16.2602
74.49743 | 21.4368 | 22.67412 | 6.333615 | -1.237317 | 0.07804066 | 16.26246
74.50743 | 21.4405 | 22.677 | 6.334343 | -1.236496 | 0.07802457 | 16.26463
74.51743 | 21.4351 | 22.67979 | 6.335076 | -1.244694 | 0.07800848 | 16.26671
74.52743 | 21.4322 | 22.6825 | 6.335814 | -1.250303 | 0.0779924 | 16.2687
74.53743 | 21.4379 | 22.68513 | 6.336557 | -1.24723 | 0.07797633 | 16.2706
74.54742 | 21.4439 | 22.68767 | 6.337304 | -1.243772 | 0.07796028 | 16.27241
74.55742 | 21.4374 | 22.69013 | 6.338057 | -1.252731 | 0.07794422 | 16.27413
74.56742 | 21.4416 | 22.6925 | 6.338815 | -1.250903 | 0.07792818 | 16.27576
74.57742 | 21.441 | 22.69479 | 6.339578 | -1.253792 | 0.07791215 | 16.2773
74.58742 | 21.4399 | 22.697 | 6.340346 | -1.257098 | 0.07789612 | 16.27876
74.59741 | 21.4375 | 22.69912 | 6.341119 | -1.261616 | 0.07788012 | 16.28012
74.60741 | 21.4417 | 22.70115 | 6.341897 | -1.259452 | 0.07786411 | 16.28139
74.61741 | 21.4429 | 22.7031 | 6.34268 | -1.260204 | 0.07784811 | 16.28258
74.62741 | 21.4452 | 22.70497 | 6.343468 | -1.259772 | 0.07783211 | 16.28367
74.63741 | 21.4488 | 22.70675 | 6.344261 | -1.257955 | 0.07781613 | 16.28468
74.6474 | 21.4492 | 22.70845 | 6.345058 | -1.259253 | 0.07780017 | 16.28559
74.6574 | 21.447 | 22.71007 | 6.345861 | -1.263067 | 0.07778421 | 16.28642
74.6674 | 21.4489 | 22.7116 | 6.346669 | -1.262696 | 0.07776824 | 16.28716
74.6774 | 21.4476 | 22.71304 | 6.347482 | -1.265443 | 0.07775229 | 16.28781
74.6874 | 21.4454 | 22.7144 | 6.348299 | -1.269005 | 0.07773635 | 16.28837
74.6974 | 21.4388 | 22.71568 | 6.349122 | -1.276884 | 0.07772041 | 16.28884
74.70739 | 21.4408 | 22.71688 | 6.349949 | -1.276076 | 0.07770449 | 16.28922
74.71739 | 21.4287 | 22.71799 | 6.350782 | -1.289286 | 0.07768857 | 16.28952
74.72739 | 21.4349 | 22.71901 | 6.351619 | -1.284112 | 0.07767265 | 16.28972
74.73739 | 21.4334 | 22.71995 | 6.352462 | -1.286555 | 0.07765674 | 16.28984
74.74739 | 21.4317 | 22.72081 | 6.353309 | -1.289114 | 0.07764084 | 16.28986
74.75738 | 21.433 | 22.72159 | 6.35416 | -1.288589 | 0.07762497 | 16.2898
74.76738 | 21.4279 | 22.72228 | 6.355018 | -1.294382 | 0.07760908 | 16.28965
74.77738 | 21.4276 | 22.72289 | 6.35588 | -1.295289 | 0.0775932 | 16.28942
74.78738 | 21.4259 | 22.72342 | 6.356747 | -1.297516 | 0.07757733 | 16.28909
74.79738 | 21.4195 | 22.72386 | 6.357619 | -1.304357 | 0.07756146 | 16.28868
74.80738 | 21.4187 | 22.72422 | 6.358496 | -1.305517 | 0.0775456 | 16.28818
74.81737 | 21.4134 | 22.72449 | 6.359376 | -1.311093 | 0.07752976 | 16.28759
74.82737 | 21.4066 | 22.72469 | 6.360263 | -1.318086 | 0.07751392 | 16.28691
74.83737 | 21.4015 | 22.7248 | 6.361154 | -1.323298 | 0.07749808 | 16.28615
74.84737 | 21.4024 | 22.72483 | 6.362051 | -1.322425 | 0.07748224 | 16.28529
74.85737 | 21.4116 | 22.72477 | 6.362952 | -1.31317 | 0.07746641 | 16.28435
74.86736 | 21.411 | 22.72463 | 6.363857 | -1.313634 | 0.07745061 | 16.28333
74.87736 | 21.4078 | 22.72442 | 6.364768 | -1.316616 | 0.07743479 | 16.28221
74.88736 | 21.4069 | 22.72411 | 6.365684 | -1.317213 | 0.07741897 | 16.28101
74.89736 | 21.4023 | 22.72373 | 6.366604 | -1.321431 | 0.07740317 | 16.27972
74.90736 | 21.3953 | 22.72327 | 6.36753 | -1.327966 | 0.07738737 | 16.27835
74.91736 | 21.3955 | 22.72272 | 6.36846 | -1.32722 | 0.07737157 | 16.27689
74.92735 | 21.4031 | 22.72209 | 6.369394 | -1.318992 | 0.0773558 | 16.27534
74.93735 | 21.3993 | 22.72138 | 6.370334 | -1.322082 | 0.07734001 | 16.27371
74.94735 | 21.3938 | 22.72059 | 6.371279 | -1.326792 | 0.07732423 | 16.27199
74.95735 | 21.3888 | 22.71972 | 6.372229 | -1.330921 | 0.07730845 | 16.27018
74.96735 | 21.3915 | 22.71877 | 6.373183 | -1.327268 | 0.07729267 | 16.26829
74.97734 | 21.3889 | 22.71774 | 6.374141 | -1.328836 | 0.07727692 | 16.26632
74.98734 | 21.3914 | 22.71662 | 6.375105 | -1.325222 | 0.07726116 | 16.26426
74.99734 | 21.3955 | 22.71543 | 6.376074 | -1.319929 | 0.07724539 | 16.26211
75.00734 | 21.3962 | 22.71415 | 6.377048 | -1.317954 | 0.07722963 | 16.25988
75.01734 | 21.3872 | 22.7128 | 6.378026 | -1.325599 | 0.07721388 | 16.25756
75.02734 | 21.3846 | 22.71137 | 6.379009 | -1.326766 | 0.07719813 | 16.25516
75.03733 | 21.3846 | 22.70985 | 6.379996 | -1.325253 | 0.07718239 | 16.25267
75.04733 | 21.3794 | 22.70826 | 6.380989 | -1.32886 | 0.07716665 | 16.2501
75.05733 | 21.3858 | 22.70659 | 6.381986 | -1.320787 | 0.07715091 | 16.24745
75.06733 | 21.3774 | 22.70484 | 6.382989 | -1.327435 | 0.07713517 | 16.24471
75.07733 | 21.3807 | 22.703 | 6.383996 | -1.322305 | 0.07711943 | 16.24189
75.08732 | 21.3748 | 22.7011 | 6.385006 | -1.326297 | 0.07710371 | 16.23899
75.09732 | 21.376 | 22.69911 | 6.386023 | -1.323109 | 0.07708798 | 16.236
75.10732 | 21.3751 | 22.69704 | 6.387044 | -1.321944 | 0.07707225 | 16.23293
75.11732 | 21.3793 | 22.6949 | 6.38807 | -1.3156 | 0.07705651 | 16.22977
75.12732 | 21.3742 | 22.69268 | 6.389101 | -1.318478 | 0.07704078 | 16.22654
75.13732 | 21.3739 | 22.69038 | 6.390136 | -1.316478 | 0.07702506 | 16.22322
75.14731 | 21.3667 | 22.688 | 6.391175 | -1.321304 | 0.07700935 | 16.21982
75.15731 | 21.3683 | 22.68555 | 6.39222 | -1.31725 | 0.07699362 | 16.21634
75.16731 | 21.3615 | 22.68302 | 6.39327 | -1.321519 | 0.07697789 | 16.21277
75.17731 | 21.3593 | 22.68041 | 6.394324 | -1.321112 | 0.07696217 | 16.20913
75.18731 | 21.3562 | 22.67773 | 6.395383 | -1.321528 | 0.07694644 | 16.2054
75.1973 | 21.3596 | 22.67497 | 6.396446 | -1.315368 | 0.07693073 | 16.20159
75.2073 | 21.3531 | 22.67213 | 6.397514 | -1.319033 | 0.076915 | 16.1977
75.2173 | 21.3569 | 22.66922 | 6.398587 | -1.31232 | 0.07689927 | 16.19373
75.2273 | 21.3528 | 22.66623 | 6.399665 | -1.313433 | 0.07688355 | 16.18968
75.2373 | 21.3509 | 22.66317 | 6.400748 | -1.312269 | 0.07686782 | 16.18555
75.2473 | 21.3385 | 22.66003 | 6.401835 | -1.321531 | 0.07685209 | 16.18134
75.25729 | 21.338 | 22.65682 | 6.402925 | -1.318821 | 0.07683637 | 16.17706
75.26729 | 21.3374 | 22.65353 | 6.404022 | -1.316135 | 0.07682064 | 16.17269
75.27729 | 21.3329 | 22.65017 | 6.405123 | -1.317271 | 0.0768049 | 16.16824
75.28729 | 21.3303 | 22.64674 | 6.406228 | -1.316436 | 0.07678916 | 16.16372
75.29729 | 21.3151 | 22.64323 | 6.407339 | -1.328126 | 0.07677342 | 16.15911
75.30728 | 21.3192 | 22.63965 | 6.408453 | -1.320446 | 0.07675769 | 16.15444
75.31728 | 21.3112 | 22.63599 | 6.409572 | -1.324789 | 0.07674194 | 16.14967
75.32728 | 21.3072 | 22.63226 | 6.410697 | -1.325059 | 0.07672619 | 16.14484
75.33728 | 21.2983 | 22.62846 | 6.411826 | -1.330158 | 0.07671043 | 16.13992
75.34728 | 21.2894 | 22.62458 | 6.412959 | -1.335182 | 0.07669467 | 16.13493
75.35728 | 21.278 | 22.62063 | 6.414097 | -1.342635 | 0.07667891 | 16.12986
75.36727 | 21.2685 | 22.61662 | 6.415239 | -1.348121 | 0.07666316 | 16.12472
75.37727 | 21.2631 | 22.61253 | 6.416386 | -1.34943 | 0.07664739 | 16.1195
75.38727 | 21.2483 | 22.60837 | 6.417538 | -1.360067 | 0.07663161 | 16.1142
75.39727 | 21.247 | 22.60413 | 6.418694 | -1.357135 | 0.07661583 | 16.10882
75.40727 | 21.2272 | 22.59983 | 6.419856 | -1.372631 | 0.07660004 | 16.10338
75.41726 | 21.2133 | 22.59546 | 6.42102 | -1.38216 | 0.07658427 | 16.09786
75.42726 | 21.2068 | 22.59102 | 6.42219 | -1.384215 | 0.07656847 | 16.09226
75.43726 | 21.192 | 22.5865 | 6.423365 | -1.394502 | 0.07655266 | 16.08658
75.44726 | 21.188 | 22.58192 | 6.424544 | -1.393917 | 0.07653685 | 16.08084
75.45726 | 21.1709 | 22.57726 | 6.425728 | -1.406364 | 0.07652103 | 16.07501
75.46726 | 21.1643 | 22.57254 | 6.426917 | -1.40824 | 0.0765052 | 16.06912
75.47725 | 21.1489 | 22.56776 | 6.428109 | -1.418855 | 0.07648938 | 16.06316
75.48725 | 21.1439 | 22.5629 | 6.429306 | -1.418995 | 0.07647354 | 16.05712
75.49725 | 21.1341 | 22.55797 | 6.430508 | -1.423867 | 0.07645769 | 16.051
75.50725 | 21.12 | 22.55297 | 6.431715 | -1.432971 | 0.07644184 | 16.04481
75.51725 | 21.1041 | 22.54791 | 6.432926 | -1.443806 | 0.07642597 | 16.03855
75.52724 | 21.0996 | 22.54278 | 6.43414 | -1.443181 | 0.07641011 | 16.03223
75.53724 | 21.0928 | 22.53758 | 6.435361 | -1.444783 | 0.07639422 | 16.02583
75.54724 | 21.0886 | 22.53232 | 6.436585 | -1.443718 | 0.07637832 | 16.01935
75.55724 | 21.0781 | 22.52699 | 6.437814 | -1.448887 | 0.07636242 | 16.01281
75.56724 | 21.0728 | 22.52159 | 6.439048 | -1.44879 | 0.0763465 | 16.00619
75.57724 | 21.0646 | 22.51613 | 6.440286 | -1.451526 | 0.07633058 | 15.99951
75.58723 | 21.0618 | 22.51061 | 6.441528 | -1.448806 | 0.07631466 | 15.99276
75.59723 | 21.0481 | 22.50501 | 6.442775 | -1.456914 | 0.07629871 | 15.98594
75.60723 | 21.044 | 22.49936 | 6.444026 | -1.455355 | 0.07628275 | 15.97905
75.61723 | 21.0379 | 22.49363 | 6.445283 | -1.455732 | 0.07626678 | 15.97208
75.62723 | 21.0369 | 22.48784 | 6.446543 | -1.450944 | 0.0762508 | 15.96505
75.63722 | 21.0225 | 22.482 | 6.447807 | -1.4595 | 0.07623481 | 15.95796
75.64722 | 21.0271 | 22.47609 | 6.449076 | -1.448985 | 0.0762188 | 15.95079
75.65722 | 21.0225 | 22.47011 | 6.45035 | -1.447608 | 0.07620278 | 15.94355
75.66722 | 21.0138 | 22.46407 | 6.451628 | -1.450266 | 0.07618674 | 15.93625
75.67722 | 21.0051 | 22.45796 | 6.452911 | -1.452863 | 0.07617069 | 15.92888
75.68722 | 21.0008 | 22.4518 | 6.454198 | -1.450998 | 0.07615463 | 15.92144
75.69721 | 20.9942 | 22.44557 | 6.455489 | -1.451373 | 0.07613857 | 15.91395
75.70721 | 20.9841 | 22.43928 | 6.456785 | -1.455185 | 0.07612247 | 15.90638
75.71721 | 20.9853 | 22.43293 | 6.458085 | -1.447633 | 0.07610637 | 15.89874
75.72721 | 20.9779 | 22.42652 | 6.45939 | -1.448622 | 0.07609024 | 15.89104
75.73721 | 20.9687 | 22.42005 | 6.460699 | -1.451349 | 0.0760741 | 15.88328
75.7472 | 20.9543 | 22.41352 | 6.462012 | -1.459221 | 0.07605797 | 15.87545
75.7572 | 20.9543 | 22.40693 | 6.46333 | -1.452628 | 0.0760418 | 15.86756
75.7672 | 20.9442 | 22.40028 | 6.464652 | -1.456076 | 0.07602561 | 15.8596
75.7772 | 20.9297 | 22.39356 | 6.465979 | -1.463863 | 0.0760094 | 15.85157
75.7872 | 20.9265 | 22.38679 | 6.46731 | -1.460294 | 0.07599317 | 15.84349
75.7972 | 20.9214 | 22.37996 | 6.468646 | -1.458563 | 0.07597693 | 15.83534
75.80719 | 20.9132 | 22.37308 | 6.469984 | -1.459881 | 0.07596069 | 15.82714
75.81719 | 20.8971 | 22.36613 | 6.471328 | -1.469035 | 0.07594441 | 15.81886
75.82719 | 20.8969 | 22.35913 | 6.472677 | -1.46223 | 0.07592811 | 15.81052
75.83719 | 20.8783 | 22.35207 | 6.47403 | -1.473769 | 0.07591179 | 15.80213
75.84719 | 20.8758 | 22.34495 | 6.475387 | -1.46915 | 0.07589545 | 15.79367
75.85718 | 20.8651 | 22.33778 | 6.476748 | -1.472681 | 0.0758791 | 15.78515
75.86718 | 20.8477 | 22.33055 | 6.478114 | -1.48285 | 0.07586272 | 15.77657
75.87718 | 20.8493 | 22.32326 | 6.479484 | -1.473961 | 0.07584632 | 15.76793
75.88718 | 20.8404 | 22.31592 | 6.480858 | -1.475517 | 0.0758299 | 15.75923
75.89718 | 20.8366 | 22.30852 | 6.482237 | -1.471918 | 0.07581346 | 15.75047
75.90718 | 20.819 | 22.30106 | 6.48362 | -1.482065 | 0.07579699 | 15.74165
75.91717 | 20.8197 | 22.29356 | 6.485006 | -1.473862 | 0.07578052 | 15.73277
75.92717 | 20.8096 | 22.286 | 6.486398 | -1.476399 | 0.07576401 | 15.72384
75.93717 | 20.7977 | 22.27838 | 6.487794 | -1.48068 | 0.07574748 | 15.71484
75.94717 | 20.7865 | 22.27071 | 6.489195 | -1.484209 | 0.07573092 | 15.70578
75.95717 | 20.781 | 22.26298 | 6.490599 | -1.481984 | 0.07571434 | 15.69667
75.96716 | 20.7734 | 22.25521 | 6.492007 | -1.481813 | 0.07569776 | 15.68751
75.97716 | 20.7636 | 22.24738 | 6.49342 | -1.483782 | 0.07568113 | 15.67828
75.98716 | 20.7523 | 22.2395 | 6.494837 | -1.487199 | 0.07566447 | 15.669
75.99716 | 20.7471 | 22.23156 | 6.496259 | -1.484463 | 0.07564779 | 15.65966
76.00716 | 20.7333 | 22.22358 | 6.497685 | -1.490275 | 0.07563109 | 15.65026
76.01716 | 20.7311 | 22.21554 | 6.499115 | -1.484437 | 0.07561436 | 15.64081
76.02715 | 20.7192 | 22.20745 | 6.500548 | -1.488254 | 0.07559762 | 15.63131
76.03715 | 20.7008 | 22.19931 | 6.501986 | -1.498513 | 0.07558083 | 15.62175
76.04715 | 20.6958 | 22.19112 | 6.503429 | -1.495321 | 0.07556402 | 15.61213
76.05715 | 20.6889 | 22.18288 | 6.504876 | -1.493979 | 0.07554718 | 15.60246
76.06715 | 20.6739 | 22.17459 | 6.506327 | -1.500689 | 0.07553031 | 15.59273
76.07714 | 20.6582 | 22.16625 | 6.507781 | -1.508054 | 0.07551344 | 15.58296
76.08714 | 20.6489 | 22.15787 | 6.509241 | -1.508965 | 0.07549651 | 15.57313
76.09714 | 20.6297 | 22.14943 | 6.510705 | -1.519726 | 0.07547956 | 15.56324
76.10714 | 20.6316 | 22.14094 | 6.512173 | -1.509337 | 0.07546257 | 15.5533
76.11714 | 20.6139 | 22.1324 | 6.513645 | -1.5185 | 0.07544556 | 15.54331
76.12714 | 20.5946 | 22.12382 | 6.515121 | -1.529218 | 0.07542852 | 15.53327
76.13713 | 20.5881 | 22.1152 | 6.5166 | -1.527095 | 0.07541146 | 15.52318
76.14713 | 20.5763 | 22.10652 | 6.518085 | -1.530217 | 0.07539436 | 15.51304
76.15713 | 20.5754 | 22.09779 | 6.519574 | -1.52239 | 0.07537722 | 15.50284
76.16713 | 20.5629 | 22.08902 | 6.521067 | -1.526119 | 0.07536006 | 15.49259
76.17713 | 20.5524 | 22.0802 | 6.522564 | -1.5278 | 0.07534286 | 15.48229
76.18712 | 20.5385 | 22.07134 | 6.524064 | -1.532843 | 0.07532564 | 15.47195
76.19712 | 20.5173 | 22.06243 | 6.525569 | -1.545134 | 0.07530838 | 15.46156
76.20712 | 20.5114 | 22.05348 | 6.527078 | -1.542078 | 0.07529108 | 15.45111
76.21712 | 20.5029 | 22.04448 | 6.528592 | -1.541578 | 0.07527375 | 15.44061
76.22712 | 20.494 | 22.03543 | 6.53011 | -1.541433 | 0.07525638 | 15.43007
76.23712 | 20.4873 | 22.02634 | 6.531632 | -1.539043 | 0.07523898 | 15.41947
76.24711 | 20.4896 | 22.01722 | 6.533156 | -1.527619 | 0.07522157 | 15.40884
76.25711 | 20.4698 | 22.00804 | 6.534686 | -1.538241 | 0.0752041 | 15.39815
76.26711 | 20.4665 | 21.99882 | 6.53622 | -1.53232 | 0.07518659 | 15.38741
76.27711 | 20.4545 | 21.98956 | 6.537758 | -1.535057 | 0.07516905 | 15.37663
76.28711 | 20.4491 | 21.98025 | 6.539301 | -1.53115 | 0.07515148 | 15.3658
76.2971 | 20.4348 | 21.97091 | 6.540845 | -1.53611 | 0.07513388 | 15.35493
76.3071 | 20.4181 | 21.96152 | 6.542396 | -1.543419 | 0.07511623 | 15.34401
76.3171 | 20.4035 | 21.95209 | 6.54395 | -1.548585 | 0.07509854 | 15.33304
76.3271 | 20.3949 | 21.94261 | 6.545509 | -1.547711 | 0.07508082 | 15.32202
76.3371 | 20.3871 | 21.9331 | 6.547071 | -1.545995 | 0.07506305 | 15.31096
76.3471 | 20.3776 | 21.92354 | 6.548638 | -1.545939 | 0.07504526 | 15.29986
76.35709 | 20.3646 | 21.91395 | 6.550207 | -1.54935 | 0.07502744 | 15.28872
76.36709 | 20.3492 | 21.90431 | 6.551782 | -1.555112 | 0.07500956 | 15.27752
76.37709 | 20.3331 | 21.89464 | 6.55336 | -1.561535 | 0.07499164 | 15.26628
76.38709 | 20.3178 | 21.88492 | 6.554943 | -1.567117 | 0.07497368 | 15.255
76.39709 | 20.3073 | 21.87516 | 6.55653 | -1.56786 | 0.07495568 | 15.24367
76.40708 | 20.2897 | 21.86537 | 6.558119 | -1.575672 | 0.07493766 | 15.23232
76.41708 | 20.2709 | 21.85554 | 6.559713 | -1.584639 | 0.07491958 | 15.22091
76.42708 | 20.2532 | 21.84566 | 6.561312 | -1.592465 | 0.07490146 | 15.20945
76.43708 | 20.2405 | 21.83575 | 6.562915 | -1.595253 | 0.0748833 | 15.19795
76.44708 | 20.2363 | 21.8258 | 6.564521 | -1.589503 | 0.07486509 | 15.18642
76.45708 | 20.2165 | 21.81582 | 6.566132 | -1.599317 | 0.07484684 | 15.17484
76.46707 | 20.1978 | 21.8058 | 6.567745 | -1.608001 | 0.07482857 | 15.16323
76.47707 | 20.1869 | 21.79574 | 6.569363 | -1.60884 | 0.07481024 | 15.15157
76.48707 | 20.167 | 21.78564 | 6.570986 | -1.618641 | 0.07479186 | 15.13986
76.49707 | 20.1584 | 21.77551 | 6.572612 | -1.617106 | 0.07477344 | 15.12812
76.50707 | 20.1467 | 21.76534 | 6.574242 | -1.618636 | 0.07475498 | 15.11634
76.51706 | 20.1309 | 21.75514 | 6.575875 | -1.624238 | 0.07473649 | 15.10453
76.52706 | 20.1239 | 21.7449 | 6.577513 | -1.620996 | 0.07471793 | 15.09266
76.53706 | 20.1068 | 21.73462 | 6.579155 | -1.627818 | 0.07469934 | 15.08076
76.54706 | 20.0983 | 21.7243 | 6.580801 | -1.626005 | 0.07468069 | 15.06882
76.55706 | 20.0878 | 21.71396 | 6.582451 | -1.626158 | 0.074662 | 15.05684
76.56706 | 20.0714 | 21.70358 | 6.584105 | -1.632175 | 0.07464327 | 15.04483
76.57705 | 20.0616 | 21.69317 | 6.585761 | -1.631569 | 0.07462451 | 15.03278
76.58705 | 20.0452 | 21.68272 | 6.587423 | -1.637519 | 0.07460568 | 15.02069
76.59705 | 20.039 | 21.67223 | 6.589088 | -1.633234 | 0.0745868 | 15.00856
76.60705 | 20.028 | 21.66172 | 6.590758 | -1.633717 | 0.07456788 | 14.99639
76.61705 | 20.0169 | 21.65117 | 6.592431 | -1.634268 | 0.07454891 | 14.98419
76.62704 | 20.0098 | 21.6406 | 6.594106 | -1.630797 | 0.07452991 | 14.97196
76.63704 | 19.9994 | 21.62998 | 6.595787 | -1.630581 | 0.07451084 | 14.95968
76.64704 | 19.9852 | 21.61933 | 6.597472 | -1.634133 | 0.07449173 | 14.94737
76.65704 | 19.9767 | 21.60865 | 6.599161 | -1.631954 | 0.07447257 | 14.93502
76.66704 | 19.9651 | 21.59794 | 6.600853 | -1.632841 | 0.07445335 | 14.92263
76.67704 | 19.9519 | 21.5872 | 6.60255 | -1.635297 | 0.07443409 | 14.91021
76.68703 | 19.9438 | 21.57643 | 6.604248 | -1.632634 | 0.0744148 | 14.89777
76.69703 | 19.928 | 21.56563 | 6.605952 | -1.637628 | 0.07439543 | 14.88528
76.70703 | 19.9212 | 21.55479 | 6.60766 | -1.633592 | 0.07437602 | 14.87276
76.71703 | 19.9149 | 21.54392 | 6.609371 | -1.629025 | 0.07435656 | 14.8602
76.72703 | 19.9039 | 21.53303 | 6.611087 | -1.629128 | 0.07433704 | 14.8476
76.73702 | 19.8987 | 21.52212 | 6.612804 | -1.623417 | 0.0743175 | 14.835
76.74702 | 19.8932 | 21.51116 | 6.614527 | -1.61796 | 0.07429788 | 14.82233
76.75702 | 19.8759 | 21.50017 | 6.616254 | -1.624273 | 0.07427821 | 14.80964
76.76702 | 19.8726 | 21.48916 | 6.617984 | -1.616558 | 0.07425848 | 14.79692
76.77702 | 19.8574 | 21.47811 | 6.619718 | -1.620714 | 0.07423871 | 14.78416
76.78702 | 19.8554 | 21.46704 | 6.621457 | -1.611641 | 0.07421888 | 14.77137
76.79701 | 19.8402 | 21.45595 | 6.623197 | -1.615752 | 0.07419902 | 14.75856
76.80701 | 19.8303 | 21.44482 | 6.624942 | -1.614523 | 0.07417909 | 14.7457
76.81701 | 19.8243 | 21.43367 | 6.626691 | -1.609365 | 0.0741591 | 14.73281
76.82701 | 19.813 | 21.42248 | 6.628444 | -1.60948 | 0.07413906 | 14.7199
76.83701 | 19.8076 | 21.41127 | 6.630201 | -1.603668 | 0.07411897 | 14.70695
76.847 | 19.8006 | 21.40004 | 6.63196 | -1.599439 | 0.07409884 | 14.69398
76.857 | 19.7845 | 21.38877 | 6.633724 | -1.604272 | 0.07407863 | 14.68097
76.867 | 19.7736 | 21.37748 | 6.635492 | -1.603879 | 0.07405838 | 14.66793
76.877 | 19.768 | 21.36616 | 6.637263 | -1.598159 | 0.07403806 | 14.65486
76.887 | 19.7517 | 21.35481 | 6.639038 | -1.603112 | 0.07401769 | 14.64176
76.897 | 19.7412 | 21.34344 | 6.640817 | -1.60224 | 0.07399727 | 14.62863
76.90699 | 19.7359 | 21.33205 | 6.642598 | -1.596154 | 0.07397681 | 14.61548
76.91699 | 19.7203 | 21.32063 | 6.644384 | -1.600329 | 0.07395627 | 14.60229
76.92699 | 19.7097 | 21.30918 | 6.646174 | -1.599481 | 0.07393567 | 14.58907
76.93699 | 19.7005 | 21.29771 | 6.647968 | -1.597207 | 0.07391502 | 14.57582
76.94699 | 19.6879 | 21.28621 | 6.649765 | -1.598308 | 0.07389432 | 14.56255
76.95698 | 19.6759 | 21.27469 | 6.651564 | -1.598795 | 0.07387358 | 14.54926
76.96698 | 19.6633 | 21.26315 | 6.653369 | -1.599846 | 0.07385276 | 14.53592
76.97698 | 19.6436 | 21.25157 | 6.655177 | -1.607974 | 0.07383189 | 14.52257
76.98698 | 19.6416 | 21.23998 | 6.656989 | -1.598378 | 0.07381095 | 14.50918
76.99698 | 19.6297 | 21.22836 | 6.658804 | -1.598658 | 0.07378995 | 14.49576
77.00698 | 19.6177 | 21.21671 | 6.660623 | -1.599014 | 0.0737689 | 14.48232
77.01697 | 19.6051 | 21.20506 | 6.662444 | -1.599958 | 0.07374781 | 14.46887
77.02697 | 19.5949 | 21.19337 | 6.66427 | -1.598468 | 0.07372664 | 14.45537
77.03697 | 19.5832 | 21.18165 | 6.6661 | -1.598453 | 0.07370542 | 14.44185
77.04697 | 19.5697 | 21.16992 | 6.667934 | -1.600218 | 0.07368413 | 14.4283
77.05697 | 19.5618 | 21.15816 | 6.669771 | -1.59636 | 0.07366278 | 14.41473
77.06696 | 19.5473 | 21.14639 | 6.671609 | -1.59909 | 0.0736414 | 14.40114
77.07696 | 19.5373 | 21.13459 | 6.673454 | -1.597286 | 0.07361994 | 14.38751
77.08696 | 19.5239 | 21.12276 | 6.675301 | -1.598861 | 0.07359841 | 14.37386
77.09696 | 19.5115 | 21.11091 | 6.677153 | -1.599414 | 0.07357683 | 14.36018
77.10696 | 19.5052 | 21.09905 | 6.679007 | -1.593846 | 0.07355519 | 14.34648
77.11696 | 19.4933 | 21.08716 | 6.680866 | -1.593856 | 0.07353348 | 14.33276
77.12695 | 19.4808 | 21.07526 | 6.682726 | -1.594457 | 0.07351174 | 14.31902
77.13695 | 19.4647 | 21.06332 | 6.684591 | -1.598624 | 0.07348991 | 14.30524
77.14695 | 19.4565 | 21.05137 | 6.68646 | -1.594872 | 0.07346803 | 14.29144
77.15695 | 19.4339 | 21.0394 | 6.688333 | -1.605498 | 0.07344609 | 14.27762
77.16695 | 19.4265 | 21.02741 | 6.690209 | -1.600905 | 0.07342408 | 14.26377
77.17694 | 19.4198 | 21.0154 | 6.692086 | -1.595603 | 0.07340203 | 14.24991
77.18694 | 19.4035 | 21.00337 | 6.693969 | -1.59987 | 0.0733799 | 14.23602
77.19694 | 19.3837 | 20.99132 | 6.695856 | -1.607615 | 0.07335771 | 14.2221
77.20694 | 19.3693 | 20.97924 | 6.697746 | -1.609943 | 0.07333546 | 14.20816
77.21694 | 19.3596 | 20.96715 | 6.699639 | -1.60755 | 0.07331315 | 14.1942
77.22694 | 19.3473 | 20.95504 | 6.701536 | -1.607739 | 0.07329078 | 14.18021
77.23693 | 19.3346 | 20.94292 | 6.703434 | -1.608319 | 0.07326836 | 14.16622
77.24693 | 19.3111 | 20.93077 | 6.705338 | -1.61967 | 0.07324586 | 14.15219
77.25693 | 19.3068 | 20.9186 | 6.707245 | -1.611801 | 0.07322331 | 14.13813
77.26693 | 19.288 | 20.90641 | 6.709156 | -1.618414 | 0.07320068 | 14.12406
77.27693 | 19.2691 | 20.89421 | 6.71107 | -1.625108 | 0.073178 | 14.10996
77.28692 | 19.2641 | 20.882 | 6.712986 | -1.617897 | 0.07315527 | 14.09586
77.29692 | 19.2451 | 20.86976 | 6.714907 | -1.624656 | 0.07313246 | 14.08172
77.30692 | 19.2279 | 20.8575 | 6.716831 | -1.629596 | 0.07310959 | 14.06756
77.31692 | 19.2177 | 20.84522 | 6.718759 | -1.627519 | 0.07308666 | 14.05337
77.32692 | 19.1976 | 20.83292 | 6.72069 | -1.635324 | 0.07306366 | 14.03917
77.33692 | 19.1893 | 20.82061 | 6.722624 | -1.631312 | 0.0730406 | 14.02495
77.34691 | 19.1748 | 20.80829 | 6.724561 | -1.633495 | 0.0730175 | 14.01072
77.35691 | 19.1586 | 20.79595 | 6.726502 | -1.63735 | 0.07299432 | 13.99645
77.36691 | 19.1447 | 20.78359 | 6.728447 | -1.638885 | 0.07297107 | 13.98217
77.37691 | 19.1309 | 20.77121 | 6.730395 | -1.640305 | 0.07294776 | 13.96786
77.38691 | 19.1162 | 20.75881 | 6.732346 | -1.64261 | 0.07292438 | 13.95354
77.3969 | 19.0955 | 20.74641 | 6.734299 | -1.65091 | 0.07290097 | 13.93921
77.4069 | 19.0894 | 20.73398 | 6.736257 | -1.64458 | 0.07287747 | 13.92485
77.4169 | 19.0699 | 20.72153 | 6.738218 | -1.651634 | 0.0728539 | 13.91046
77.4269 | 19.0538 | 20.70907 | 6.740183 | -1.655275 | 0.07283028 | 13.89606
77.4369 | 19.0428 | 20.6966 | 6.742151 | -1.653799 | 0.07280658 | 13.88164
77.4469 | 19.027 | 20.68411 | 6.744123 | -1.657106 | 0.07278283 | 13.8672
77.45689 | 19.0147 | 20.67161 | 6.746095 | -1.656911 | 0.07275904 | 13.85276
77.46689 | 18.9993 | 20.65909 | 6.748074 | -1.659788 | 0.07273516 | 13.83828
77.47689 | 18.9901 | 20.64655 | 6.750055 | -1.656451 | 0.07271122 | 13.82378
77.48689 | 18.9715 | 20.634 | 6.752039 | -1.662498 | 0.07268721 | 13.80927
77.49689 | 18.9606 | 20.62143 | 6.754027 | -1.660829 | 0.07266314 | 13.79474
77.50688 | 18.948 | 20.60886 | 6.756017 | -1.66086 | 0.07263903 | 13.7802
77.51688 | 18.9358 | 20.59626 | 6.758011 | -1.660462 | 0.07261483 | 13.76564
77.52688 | 18.9188 | 20.58365 | 6.760009 | -1.664851 | 0.07259057 | 13.75105
77.53688 | 18.9126 | 20.57103 | 6.76201 | -1.658425 | 0.07256624 | 13.73645
77.54688 | 18.9019 | 20.55839 | 6.764014 | -1.656485 | 0.07254186 | 13.72183
77.55688 | 18.896 | 20.54573 | 6.766021 | -1.649732 | 0.07251741 | 13.70719
77.56687 | 18.8782 | 20.53308 | 6.76803 | -1.654876 | 0.07249292 | 13.69255
77.57687 | 18.8738 | 20.5204 | 6.770044 | -1.646596 | 0.07246834 | 13.67788
77.58687 | 18.8612 | 20.5077 | 6.772061 | -1.6465 | 0.0724437 | 13.6632
77.59687 | 18.8523 | 20.49499 | 6.774081 | -1.642693 | 0.072419 | 13.64849
77.60687 | 18.8395 | 20.48227 | 6.776105 | -1.642772 | 0.07239423 | 13.63377
77.61686 | 18.8296 | 20.46955 | 6.77813 | -1.63995 | 0.07236942 | 13.61905
77.62686 | 18.8213 | 20.4568 | 6.78016 | -1.635502 | 0.07234453 | 13.6043
77.63686 | 18.8072 | 20.44404 | 6.782193 | -1.636842 | 0.07231958 | 13.58953
77.64686 | 18.7863 | 20.43127 | 6.784229 | -1.644969 | 0.07229455 | 13.57474
77.65686 | 18.7849 | 20.41848 | 6.786269 | -1.633582 | 0.07226948 | 13.55994
77.66686 | 18.7691 | 20.40568 | 6.788311 | -1.636583 | 0.07224433 | 13.54513
77.67685 | 18.7576 | 20.39289 | 6.790355 | -1.635286 | 0.07221915 | 13.53031
77.68685 | 18.7531 | 20.38006 | 6.792404 | -1.626963 | 0.07219388 | 13.51547
77.69685 | 18.7351 | 20.36723 | 6.794456 | -1.632128 | 0.07216855 | 13.5006
77.70685 | 18.7293 | 20.35438 | 6.796511 | -1.625081 | 0.07214315 | 13.48573
77.71685 | 18.7094 | 20.34152 | 6.79857 | -1.632122 | 0.07211769 | 13.47083
77.72684 | 18.6975 | 20.32867 | 6.800629 | -1.631168 | 0.0720922 | 13.45595
77.73684 | 18.6767 | 20.31579 | 6.802694 | -1.639086 | 0.07206661 | 13.44103
77.74684 | 18.6686 | 20.30289 | 6.804761 | -1.634291 | 0.07204097 | 13.42609
77.75684 | 18.6579 | 20.28999 | 6.806832 | -1.632087 | 0.07201527 | 13.41114
77.76684 | 18.6397 | 20.27707 | 6.808906 | -1.63737 | 0.0719895 | 13.39617
77.77684 | 18.6296 | 20.26414 | 6.810983 | -1.634544 | 0.07196367 | 13.3812
77.78683 | 18.6179 | 20.25122 | 6.813061 | -1.633318 | 0.0719378 | 13.36622
77.79683 | 18.604 | 20.23827 | 6.815144 | -1.634269 | 0.07191185 | 13.35121
77.80683 | 18.5966 | 20.22531 | 6.817231 | -1.62871 | 0.07188583 | 13.33619
77.81683 | 18.5845 | 20.21234 | 6.81932 | -1.627839 | 0.07185976 | 13.32116
77.82683 | 18.5702 | 20.19936 | 6.821412 | -1.629159 | 0.07183362 | 13.30611
77.83682 | 18.5577 | 20.18638 | 6.823506 | -1.628685 | 0.07180745 | 13.29107
77.84682 | 18.5427 | 20.17338 | 6.825604 | -1.630683 | 0.07178119 | 13.276
77.85682 | 18.5249 | 20.16037 | 6.827705 | -1.635471 | 0.07175487 | 13.26091
77.86682 | 18.5177 | 20.14735 | 6.82981 | -1.629649 | 0.07172849 | 13.24581
77.87682 | 18.5063 | 20.13432 | 6.831917 | -1.628017 | 0.07170205 | 13.2307
77.88682 | 18.493 | 20.12128 | 6.834028 | -1.628276 | 0.07167555 | 13.21557
77.89681 | 18.4809 | 20.10824 | 6.836139 | -1.627338 | 0.07164902 | 13.20045
77.90681 | 18.4741 | 20.09518 | 6.838255732 | -1.621077 | 0.0716224 | 13.1853
77.91681 | 18.4586 | 20.08211 | 6.840375 | -1.623507 | 0.07159572 | 13.17014
77.92681 | 18.4481 | 20.06903 | 6.842498 | -1.620927 | 0.07156898 | 13.15496
77.93681 | 18.4302 | 20.05594 | 6.844623 | -1.625738 | 0.07154218 | 13.13977
77.9468 | 18.4162 | 20.04285 | 6.846749 | -1.626652 | 0.07151535 | 13.12459
77.9568 | 18.3961 | 20.02974 | 6.848881 | -1.633645 | 0.07148844 | 13.10938
77.9668 | 18.3868 | 20.01663 | 6.851015 | -1.629829 | 0.07146146 | 13.09415
77.9768 | 18.3758 | 20.0035 | 6.853152 | -1.627703 | 0.07143443 | 13.07892
77.9868 | 18.3611 | 19.99037 | 6.855293 | -1.629271 | 0.07140733 | 13.06367
77.99679 | 18.3479 | 19.97724 | 6.857434 | -1.629341 | 0.07138021 | 13.04843
78.00679 | 18.3286 | 19.96409 | 6.85958 | -1.63549 | 0.07135301 | 13.03316
78.01679 | 18.3222 | 19.95093 | 6.861729 | -1.628731 | 0.07132573 | 13.01788
78.02679 | 18.3056 | 19.93776 | 6.863881 | -1.632163 | 0.07129841 | 13.00258
78.03679 | 18.2909 | 19.92459 | 6.866035 | -1.633687 | 0.07127102 | 12.98728
78.04679 | 18.2745 | 19.9114 | 6.868193 | -1.636903 | 0.07124359 | 12.97197
78.05678 | 18.2607 | 19.89822 | 6.870351 | -1.637524 | 0.07121612 | 12.95666
78.06678 | 18.2443 | 19.88502 | 6.872515 | -1.640725 | 0.07118857 | 12.94132
78.07678 | 18.2316 | 19.87182 | 6.874681 | -1.640217 | 0.07116096 | 12.92597
78.08678 | 18.2157 | 19.8586 | 6.876851 | -1.642902 | 0.0711333 | 12.91062
78.09678 | 18.2051 | 19.84538 | 6.879023 | -1.640279 | 0.07110558 | 12.89525
78.10677 | 18.1922 | 19.83216 | 6.881195 | -1.639961 | 0.07107783 | 12.87989
78.11677 | 18.1804 | 19.81892 | 6.883373 | -1.638524 | 0.07105 | 12.8645
78.12677 | 18.164 | 19.80568 | 6.885554 | -1.641679 | 0.07102211 | 12.8491
78.13677 | 18.1514 | 19.79243 | 6.887737 | -1.641027 | 0.07099417 | 12.8337
78.14677 | 18.1341 | 19.77917 | 6.889923 | -1.645067 | 0.07096617 | 12.81828
78.15677 | 18.1236 | 19.7659 | 6.892113 | -1.642301 | 0.07093812 | 12.80285
78.16676 | 18.1032 | 19.75264 | 6.894302 | -1.64944 | 0.07091005 | 12.78743
78.17676 | 18.0965 | 19.73936 | 6.896497 | -1.642862 | 0.07088189 | 12.77198
78.18676 | 18.0753 | 19.72607 | 6.898694 | -1.650775 | 0.07085368 | 12.75653
78.19676 | 18.0644 | 19.71278 | 6.900895 | -1.648382 | 0.07082541 | 12.74106
78.20676 | 18.0515 | 19.69948 | 6.903098 | -1.647981 | 0.07079709 | 12.72559
78.21675 | 18.035 | 19.68619 | 6.905301 | -1.651189 | 0.07076875 | 12.71012
78.22675 | 18.0168 | 19.67288 | 6.90751 | -1.656076 | 0.07074032 | 12.69463
78.23675 | 18.0041 | 19.65956 | 6.909721 | -1.655457 | 0.07071185 | 12.67912
78.24675 | 17.9902 | 19.64623 | 6.911936 | -1.656033 | 0.07068332 | 12.66361
78.25675 | 17.977 | 19.6329 | 6.914152 | -1.655903 | 0.07065474 | 12.6481
78.26675 | 17.9607 | 19.61957 | 6.916372 | -1.658866 | 0.07062611 | 12.63257
78.27674 | 17.9369 | 19.60624 | 6.918592 | -1.669337 | 0.07059746 | 12.61705
78.28674 | 17.9247 | 19.59289 | 6.920817 | -1.668189 | 0.07056873 | 12.6015
78.29674 | 17.91 | 19.57953 | 6.923045 | -1.669535 | 0.07053995 | 12.58595
78.30674 | 17.8938 | 19.56618 | 6.925276 | -1.672375 | 0.07051112 | 12.57039
78.31674 | 17.8727 | 19.55281 | 6.927509 | -1.68011 | 0.07048223 | 12.55482
78.32673 | 17.8577 | 19.53945 | 6.929742 | -1.681753 | 0.07045333 | 12.53926
78.33673 | 17.8477 | 19.52608 | 6.931981 | -1.678378 | 0.07042435 | 12.52367
78.34673 | 17.8292 | 19.5127 | 6.934222 | -1.683498 | 0.07039532 | 12.50808
78.35673 | 17.8135 | 19.49931 | 6.936466 | -1.685812 | 0.07036625 | 12.49248
78.36673 | 17.8021 | 19.48592 | 6.938713 | -1.683821 | 0.07033712 | 12.47687
78.37673 | 17.7756 | 19.47253 | 6.940962 | -1.696926 | 0.07030795 | 12.46126
78.38672 | 17.7637 | 19.45914 | 6.943212 | -1.695439 | 0.07027876 | 12.44565
78.39672 | 17.7501 | 19.44573 | 6.945466 | -1.695634 | 0.07024949 | 12.43002
78.40672 | 17.7356 | 19.43233 | 6.947723 | -1.696725 | 0.07022018 | 12.41438
78.41672 | 17.725 | 19.41891 | 6.949983 | -1.693911 | 0.07019082 | 12.39874
78.42672 | 17.7166 | 19.40549 | 6.952246 | -1.688892 | 0.07016141 | 12.38308
78.43671 | 17.7027 | 19.39208 | 6.954509 | -1.689382 | 0.07013199 | 12.36744
78.44671 | 17.6916 | 19.37865 | 6.956776 | -1.687055 | 0.07010249 | 12.35178
78.45671 | 17.6785 | 19.36522 | 6.959046 | -1.686725 | 0.07007295 | 12.33611
78.46671 | 17.6653 | 19.35179 | 6.961319 | -1.68649 | 0.07004336 | 12.32043
78.47671 | 17.6551 | 19.33835 | 6.963595 | -1.683251 | 0.07001373 | 12.30474
78.48671 | 17.6421 | 19.32491 | 6.965873 | -1.682807 | 0.06998406 | 12.28905
78.4967 | 17.6315 | 19.31147 | 6.968151 | -1.679974 | 0.06995437 | 12.27337
78.5067 | 17.6202 | 19.29802 | 6.970434 | -1.677823 | 0.06992461 | 12.25766
78.5167 | 17.6091 | 19.28457 | 6.97272 | -1.675469 | 0.06989481 | 12.24195
78.5267 | 17.599 | 19.27111 | 6.975008 | -1.672112 | 0.06986496 | 12.22624
78.5367 | 17.588 | 19.25765 | 6.977299 | -1.669652 | 0.06983508 | 12.21052
78.54669 | 17.5712 | 19.2442 | 6.97959 | -1.673 | 0.06980517 | 12.19481
78.55669 | 17.56 | 19.23073 | 6.981886 | -1.670733 | 0.0697752 | 12.17907
78.56669 | 17.5481 | 19.21726 | 6.984185 | -1.669163 | 0.0697452 | 12.16333
78.57669 | 17.533 | 19.20379 | 6.986485 | -1.670789 | 0.06971514 | 12.14759
78.58669 | 17.52 | 19.19031 | 6.988789 | -1.670312 | 0.06968505 | 12.13184
78.59669 | 17.5075 | 19.17683 | 6.991095 | -1.669334 | 0.06965492 | 12.11608
78.60668 | 17.4914 | 19.16337 | 6.993401 | -1.671965 | 0.06962478 | 12.10034
78.61668 | 17.4818 | 19.14988 | 6.995712 | -1.668081 | 0.06959457 | 12.08457
78.62668 | 17.4694 | 19.13639 | 6.998025 | -1.666993 | 0.06956432 | 12.0688
78.63668 | 17.4554 | 19.1229 | 7.000341 | -1.667504 | 0.06953404 | 12.05303
78.64668 | 17.4369 | 19.10941 | 7.002659 | -1.672512 | 0.06950372 | 12.03725
78.65667 | 17.424 | 19.09593 | 7.004978 | -1.67193 | 0.06947338 | 12.02148
78.66667 | 17.4066 | 19.08243 | 7.007301 | -1.675834 | 0.06944299 | 12.00569
78.67667 | 17.4017 | 19.06894 | 7.009627 | -1.667235 | 0.06941255 | 11.9899
78.68667 | 17.3873 | 19.05544 | 7.011955 | -1.668135 | 0.06938208 | 11.9741
78.69667 | 17.3757 | 19.04193 | 7.014285 | -1.666232 | 0.06935158 | 11.9583
78.70667 | 17.362 | 19.02843 | 7.016618 | -1.666428 | 0.06932104 | 11.94249
78.71666 | 17.3475 | 19.01493 | 7.018951 | -1.667434 | 0.06929049 | 11.92669
78.72666 | 17.3381 | 19.00143 | 7.021289 | -1.663327 | 0.06925988 | 11.91088
78.73666 | 17.3249 | 18.98792 | 7.023629 | -1.663018 | 0.06922924 | 11.89506
78.74666 | 17.3115 | 18.97441 | 7.025972 | -1.662908 | 0.06919856 | 11.87924
78.75666 | 17.3026 | 18.9609 | 7.028317 | -1.658295 | 0.06916785 | 11.86341
78.76665 | 17.2957 | 18.9474 | 7.030662 | -1.651696 | 0.06913714 | 11.8476
78.77665 | 17.2846 | 18.93388 | 7.033012 | -1.649281 | 0.06910636 | 11.83176
78.78665 | 17.2751 | 18.92036 | 7.035364 | -1.645265 | 0.06907556 | 11.81593
78.79665 | 17.2573 | 18.90685 | 7.037718 | -1.649548 | 0.06904472 | 11.80009
78.80665 | 17.248 | 18.89333 | 7.040075 | -1.64533 | 0.06901385 | 11.78424
78.81665 | 17.2361 | 18.87981 | 7.042434 | -1.643712 | 0.06898295 | 11.7684
78.82664 | 17.2282 | 18.86631 | 7.044793 | -1.638107 | 0.06895204 | 11.75256
78.83664 | 17.2141 | 18.85279 | 7.047157 | -1.638687 | 0.06892109 | 11.73671
78.84664 | 17.2046 | 18.83927 | 7.049523 | -1.634667 | 0.0688901 | 11.72085
78.85664 | 17.194 | 18.82575 | 7.051891 | -1.631746 | 0.06885908 | 11.705
78.86664 | 17.1787 | 18.81223 | 7.054262 | -1.633525 | 0.06882803 | 11.68914
78.87663 | 17.1682 | 18.79872 | 7.056632 | -1.630517 | 0.06879698 | 11.67329
78.88663 | 17.1573 | 18.7852 | 7.059008 | -1.627896 | 0.06876588 | 11.65742
78.89663 | 17.1452 | 18.77167 | 7.061385 | -1.626474 | 0.06873475 | 11.64155
78.90663 | 17.127 | 18.75815 | 7.063765 | -1.631153 | 0.06870359 | 11.62568
78.91663 | 17.1108 | 18.74463 | 7.066147 | -1.633831 | 0.06867241 | 11.60981
78.92663 | 17.0983 | 18.73111 | 7.068531 | -1.63281 | 0.0686412 | 11.59394
78.93662 | 17.0926 | 18.7176 | 7.070915 | -1.625005 | 0.06861 | 11.57808
78.94662 | 17.0755 | 18.70408 | 7.073304 | -1.628585 | 0.06857874 | 11.5622
78.95662 | 17.0618 | 18.69056 | 7.075695 | -1.628765 | 0.06854745 | 11.54632
78.96662 | 17.0541 | 18.67704 | 7.078089 | -1.622945 | 0.06851614 | 11.53044
78.97662 | 17.0388 | 18.66353 | 7.080484 | -1.624726 | 0.06848481 | 11.51456
78.98661 | 17.0278 | 18.65002 | 7.082879 | -1.622222 | 0.06845349 | 11.49869
78.99661 | 17.0148 | 18.6365 | 7.085279 | -1.621704 | 0.06842211 | 11.4828
79.00661 | 16.9943 | 18.62299 | 7.087682 | -1.628689 | 0.06839071 | 11.46692
79.01661 | 16.9836 | 18.60947 | 7.090086 | -1.625874 | 0.06835929 | 11.45103
79.02661 | 16.97 | 18.59596 | 7.092492 | -1.62596 | 0.06832784 | 11.43514
79.03661 | 16.9619 | 18.58245 | 7.094901 | -1.620548 | 0.06829638 | 11.41925
79.0466 | 16.9477 | 18.56895 | 7.09731 | -1.621251 | 0.06826493 | 11.40338
79.0566 | 16.943 | 18.55544 | 7.099723 | -1.612445 | 0.06823342 | 11.38749
79.0666 | 16.9311 | 18.54194 | 7.102138 | -1.610838 | 0.06820189 | 11.3716
79.0766 | 16.9155 | 18.52843 | 7.104555 | -1.61293 | 0.06817035 | 11.3557
79.0866 | 16.905 | 18.51493 | 7.106974 | -1.609926 | 0.06813879 | 11.33981
79.09659 | 16.8937 | 18.50144 | 7.109394 | -1.607736 | 0.06810724 | 11.32394
79.10659 | 16.8788 | 18.48793 | 7.111817 | -1.609135 | 0.06807564 | 11.30804
79.11659 | 16.868 | 18.47444 | 7.114243 | -1.606435 | 0.06804402 | 11.29215
79.12659 | 16.8626 | 18.46094 | 7.116671 | -1.598339 | 0.06801239 | 11.27626
79.13659 | 16.8501 | 18.44744 | 7.119101 | -1.597345 | 0.06798073 | 11.26036
79.14659 | 16.843 | 18.43395 | 7.121533 | -1.590951 | 0.06794907 | 11.24447
79.15658 | 16.8256 | 18.42047 | 7.123965 | -1.594875 | 0.06791742 | 11.22859
79.16658 | 16.8131 | 18.40699 | 7.126402 | -1.593887 | 0.06788572 | 11.2127
79.17658 | 16.8009 | 18.3935 | 7.12884 | -1.592602 | 0.067854 | 11.19681
79.18658 | 16.7872 | 18.38002 | 7.13128 | -1.592819 | 0.06782228 | 11.18092
79.19658 | 16.7745 | 18.36654 | 7.133723 | -1.592041 | 0.06779054 | 11.16503
79.20657 | 16.765 | 18.35308 | 7.136165 | -1.588076 | 0.06775881 | 11.14915
79.21657 | 16.7436 | 18.3396 | 7.138612 | -1.596003 | 0.06772704 | 11.13326
79.22657 | 16.7336 | 18.32613 | 7.14106 | -1.592533 | 0.06769526 | 11.11738
79.23657 | 16.7145 | 18.31266 | 7.143511 | -1.598165 | 0.06766347 | 11.10149
79.24657 | 16.7042 | 18.2992 | 7.145964 | -1.595002 | 0.06763166 | 11.08561
79.25657 | 16.6838 | 18.28574 | 7.148419 | -1.60194 | 0.06759985 | 11.06972
79.26656 | 16.6718 | 18.2723 | 7.150873 | -1.600497 | 0.06756806 | 11.05386
79.27656 | 16.6545 | 18.25884 | 7.153332 | -1.604343 | 0.06753622 | 11.03797
79.28656 | 16.6338 | 18.24539 | 7.155792 | -1.611593 | 0.06750437 | 11.0221
79.29656 | 16.622 | 18.23195 | 7.158255 | -1.609947 | 0.06747251 | 11.00622
79.30656 | 16.5992 | 18.2185 | 7.16072 | -1.619303 | 0.06744065 | 10.99034
79.31655 | 16.5853 | 18.20508 | 7.163184 | -1.619778 | 0.06740881 | 10.97448
79.32655 | 16.5622 | 18.19164 | 7.165653 | -1.629443 | 0.06737692 | 10.95861
79.33655 | 16.5494 | 18.17821 | 7.168123 | -1.628813 | 0.06734504 | 10.94274
79.34655 | 16.535 | 18.16479 | 7.170596 | -1.629786 | 0.06731314 | 10.92688
79.35655 | 16.5193 | 18.15137 | 7.17307 | -1.632065 | 0.06728123 | 10.91101
79.36655 | 16.5044 | 18.13795 | 7.175547 | -1.633547 | 0.06724932 | 10.89515
79.37654 | 16.488 | 18.12455 | 7.178023 | -1.636548 | 0.06721743 | 10.87931
79.38654 | 16.4724 | 18.11114 | 7.180503 | -1.638739 | 0.06718551 | 10.86345
79.39654 | 16.4533 | 18.09774 | 7.182985 | -1.644435 | 0.06715358 | 10.8476
79.40654 | 16.4426 | 18.08434 | 7.185469 | -1.641737 | 0.06712165 | 10.83175
79.41654 | 16.4302 | 18.07094 | 7.187955 | -1.640743 | 0.06708971 | 10.8159
79.42653 | 16.4159 | 18.05757 | 7.190441 | -1.641667 | 0.0670578 | 10.80007
79.43653 | 16.4027 | 18.04418 | 7.19293 | -1.641484 | 0.06702585 | 10.78423
79.44653 | 16.3935 | 18.0308 | 7.195422 | -1.637304 | 0.06699391 | 10.76839
79.45653 | 16.3814 | 18.01743 | 7.197916 | -1.636031 | 0.06696195 | 10.75255
79.46653 | 16.3711 | 18.00406 | 7.200411 | -1.632963 | 0.06693 | 10.73672
79.47653 | 16.3687 | 17.9907 | 7.202908 | -1.622001 | 0.06689805 | 10.72089
79.48652 | 16.3539 | 17.97736 | 7.205405 | -1.623457 | 0.06686612 | 10.70509
79.49652 | 16.3425 | 17.96401 | 7.207906 | -1.621506 | 0.06683416 | 10.68927
79.50652 | 16.337 | 17.95066 | 7.210408 | -1.61366 | 0.06680221 | 10.67345
79.51652 | 16.3283 | 17.93732 | 7.212913 | -1.609022 | 0.06677025 | 10.65764
79.52652 | 16.3175 | 17.92399 | 7.215419 | -1.606487 | 0.06673829 | 10.64183
79.53651 | 16.3172 | 17.91067 | 7.217925 | -1.593473 | 0.06670636 | 10.62604
79.54651 | 16.2998 | 17.89735 | 7.220435 | -1.597552 | 0.06667441 | 10.61024
79.55651 | 16.2905 | 17.88404 | 7.222947 | -1.593537 | 0.06664245 | 10.59445
79.56651 | 16.2842 | 17.87073 | 7.22546 | -1.586528 | 0.0666105 | 10.57866
79.57651 | 16.2802 | 17.85743 | 7.227976 | -1.577225 | 0.06657855 | 10.56287
79.58651 | 16.2691 | 17.84413 | 7.230493 | -1.575031 | 0.0665466 | 10.54709
79.5965 | 16.256 | 17.83085 | 7.233009 | -1.574855 | 0.06651469 | 10.53133
79.6065 | 16.2453 | 17.81757 | 7.23553 | -1.572272 | 0.06648275 | 10.51556
79.6165 | 16.2325 | 17.8043 | 7.238052 | -1.571797 | 0.06645081 | 10.49979
79.6265 | 16.2204 | 17.79103 | 7.240577 | -1.570628 | 0.06641888 | 10.48403
79.6365 | 16.2108 | 17.77777 | 7.243103 | -1.566967 | 0.06638695 | 10.46828
79.64649 | 16.1934 | 17.76453 | 7.245628 | -1.571126 | 0.06635506 | 10.45254
79.65649 | 16.1842 | 17.75128 | 7.248157 | -1.567078 | 0.06632314 | 10.4368
79.66649 | 16.1703 | 17.73804 | 7.250688 | -1.567739 | 0.06629123 | 10.42106
79.67649 | 16.1573 | 17.72481 | 7.253221 | -1.567507 | 0.06625933 | 10.40533
79.68649 | 16.1455 | 17.71158 | 7.255755 | -1.566082 | 0.06622743 | 10.3896
79.69649 | 16.1235 | 17.69837 | 7.258292 | -1.574865 | 0.06619554 | 10.37388
79.70648 | 16.1107 | 17.68517 | 7.260827 | -1.574468 | 0.06616368 | 10.35818
79.71648 | 16.0935 | 17.67197 | 7.263366 | -1.578467 | 0.06613181 | 10.34247
79.72648 | 16.0804 | 17.65877 | 7.265908 | -1.578373 | 0.06609994 | 10.32677
79.73648 | 16.0631 | 17.64559 | 7.26845 | -1.582487 | 0.06606808 | 10.31107
79.74648 | 16.0457 | 17.63241 | 7.270995 | -1.58671 | 0.06603623 | 10.29538
79.75647 | 16.0281 | 17.61925 | 7.273539 | -1.591153 | 0.06600442 | 10.27971
79.76647 | 16.0178 | 17.60609 | 7.276086 | -1.588292 | 0.06597259 | 10.26403
79.77647 | 16.0049 | 17.59294 | 7.278636 | -1.588039 | 0.06594077 | 10.24836
79.78647 | 15.9855 | 17.5798 | 7.281187 | -1.594295 | 0.06590896 | 10.2327
79.79647 | 15.9707 | 17.56666 | 7.28374 | -1.595959 | 0.06587716 | 10.21704
79.80647 | 15.9575 | 17.55353 | 7.286294 | -1.596032 | 0.06584537 | 10.20139
79.81646 | 15.9404 | 17.54043 | 7.288847 | -1.600027 | 0.06581362 | 10.18577
79.82646 | 15.9275 | 17.52732 | 7.291405 | -1.599818 | 0.06578186 | 10.17013
79.83646 | 15.9035 | 17.51422 | 7.293964 | -1.610717 | 0.06575011 | 10.1545
79.84646 | 15.892 | 17.50113 | 7.296525 | -1.609127 | 0.06571837 | 10.13888
79.85646 | 15.8756 | 17.48804 | 7.299087 | -1.612444 | 0.06568664 | 10.12327
79.86645 | 15.8654 | 17.47498 | 7.301648 | -1.609583 | 0.06565496 | 10.10768
79.87645 | 15.8572 | 17.46192 | 7.304214 | -1.60472 | 0.06562326 | 10.09208
79.88645 | 15.8405 | 17.44887 | 7.30678 | -1.608366 | 0.06559158 | 10.07649
79.89645 | 15.8238 | 17.43582 | 7.309349 | -1.61202 | 0.06555991 | 10.06091
79.90645 | 15.8124 | 17.42279 | 7.311919 | -1.610386 | 0.06552826 | 10.04534
79.91645 | 15.804 | 17.40976 | 7.314491 | -1.605761 | 0.06549661 | 10.02977
79.92644 | 15.7931 | 17.39676 | 7.317061 | -1.603659 | 0.06546502 | 10.01423
79.93644 | 15.7682 | 17.38375 | 7.319636 | -1.615552 | 0.06543341 | 9.998683
79.94644 | 15.7534 | 17.37076 | 7.322212 | -1.617358 | 0.06540182 | 9.983144
79.95644 | 15.7433 | 17.35777 | 7.324789 | -1.61447 | 0.06537024 | 9.96761
79.96644 | 15.7346 | 17.3448 | 7.327369 | -1.610197 | 0.06533868 | 9.95209
79.97643 | 15.7297 | 17.33184 | 7.329947 | -1.602144 | 0.06530717 | 9.93659
79.98643 | 15.7171 | 17.31889 | 7.332529 | -1.601787 | 0.06527565 | 9.921083
79.99643 | 15.7057 | 17.30594 | 7.335112 | -1.600245 | 0.06524414 | 9.905588
80.00643 | 15.6923 | 17.29301 | 7.337697 | -1.60071 | 0.06521265 | 9.8901
80.01643 | 15.6855 | 17.28009 | 7.340284 | -1.594588 | 0.06518118 | 9.874623
80.02643 | 15.6734 | 17.26717 | 7.342872 | -1.593773 | 0.06514973 | 9.859152
80.03642 | 15.6534 | 17.25429 | 7.345459 | -1.600886 | 0.06511833 | 9.843709
80.04642 | 15.6398 | 17.2414 | 7.348049 | -1.601598 | 0.06508692 | 9.828262
80.05642 | 15.6346 | 17.22852 | 7.350642 | -1.593915 | 0.06505552 | 9.812818
80.06642 | 15.6305 | 17.21565 | 7.353235 | -1.58515 | 0.06502415 | 9.79739
80.07642 | 15.6238 | 17.20279 | 7.35583 | -1.578989 | 0.0649928 | 9.781966
80.08641 | 15.6099 | 17.18996 | 7.358424 | -1.580058 | 0.0649615 | 9.766572
80.09641 | 15.6002 | 17.17712 | 7.361022 | -1.576923 | 0.06493019 | 9.75117
80.10641 | 15.587 | 17.1643 | 7.363621 | -1.577299 | 0.0648989 | 9.735779
80.11641 | 15.5778 | 17.15149 | 7.366222 | -1.573687 | 0.06486763 | 9.720397
80.12641 | 15.5689 | 17.13868 | 7.368824 | -1.569783 | 0.06483639 | 9.705022
80.13641 | 15.5485 | 17.1259 | 7.371428 | -1.577398 | 0.06480516 | 9.689665
80.1464 | 15.5351 | 17.11313 | 7.37403 | -1.578032 | 0.06477399 | 9.674329
80.1564 | 15.5302 | 17.10037 | 7.376636 | -1.570167 | 0.06474281 | 9.658988
80.1664 | 15.5215 | 17.08761 | 7.379244 | -1.566114 | 0.06471166 | 9.643659
80.1764 | 15.5089 | 17.07487 | 7.381852 | -1.565973 | 0.06468052 | 9.62834
80.1864 | 15.4971 | 17.06214 | 7.384463 | -1.565044 | 0.06464942 | 9.613032
80.19639 | 15.485 | 17.04944 | 7.387072 | -1.564439 | 0.06461836 | 9.59775
80.20639 | 15.4672 | 17.03673 | 7.389684 | -1.569535 | 0.0645873 | 9.582463
80.21639 | 15.4599 | 17.02404 | 7.392299 | -1.564143 | 0.06455626 | 9.567188
80.22639 | 15.4526 | 17.01136 | 7.394914 | -1.558763 | 0.06452525 | 9.551924
80.23639 | 15.4386 | 16.9987 | 7.397531 | -1.560096 | 0.06449427 | 9.536671
80.24639 | 15.4164 | 16.98604 | 7.400149 | -1.569641 | 0.0644633 | 9.521429
80.25638 | 15.4123 | 16.97341 | 7.402766 | -1.561114 | 0.0644324 | 9.506216
80.26638 | 15.4036 | 16.96078 | 7.405386 | -1.557184 | 0.06440149 | 9.490996
80.27638 | 15.3885 | 16.94817 | 7.408008 | -1.559668 | 0.06437061 | 9.475789
80.28638 | 15.3776 | 16.93556 | 7.410631 | -1.557965 | 0.06433975 | 9.460594
80.29638 | 15.3702 | 16.92297 | 7.413256 | -1.552775 | 0.06430892 | 9.44541
80.30637 | 15.3589 | 16.91041 | 7.415879 | -1.551509 | 0.06427815 | 9.430253
80.31637 | 15.3494 | 16.89785 | 7.418506 | -1.548446 | 0.06424737 | 9.415093
80.32637 | 15.3416 | 16.8853 | 7.421134 | -1.543696 | 0.06421662 | 9.399945
80.33637 | 15.3305 | 16.87276 | 7.423763 | -1.542258 | 0.0641859 | 9.384809
80.34637 | 15.3158 | 16.86024 | 7.426394 | -1.544435 | 0.0641552 | 9.369686
80.35637 | 15.3076 | 16.84773 | 7.429026 | -1.540125 | 0.06412454 | 9.354575
80.36636 | 15.3011 | 16.83524 | 7.431656 | -1.534141 | 0.06409393 | 9.339491
80.37636 | 15.2869 | 16.82276 | 7.43429 | -1.535859 | 0.06406332 | 9.324405
80.38636 | 15.2801 | 16.81029 | 7.436926 | -1.53019 | 0.06403274 | 9.309331
80.39636 | 15.269 | 16.79783 | 7.439562 | -1.528834 | 0.06400218 | 9.294269
80.40636 | 15.2576 | 16.78539 | 7.4422 | -1.527793 | 0.06397166 | 9.279222
80.41635 | 15.2498 | 16.77298 | 7.444836 | -1.523178 | 0.0639412 | 9.2642
80.42635 | 15.2391 | 16.76057 | 7.447476 | -1.521466 | 0.06391073 | 9.249178
80.43635 | 15.2265 | 16.74817 | 7.450118 | -1.521666 | 0.0638803 | 9.234168
80.44635 | 15.21 | 16.73578 | 7.45276 | -1.525782 | 0.0638499 | 9.219172
80.45635 | 15.1999 | 16.72341 | 7.455404 | -1.523511 | 0.06381952 | 9.204188
80.46635 | 15.1869 | 16.71106 | 7.458048 | -1.524155 | 0.06378918 | 9.189218
80.47634 | 15.1714 | 16.69873 | 7.460691 | -1.527325 | 0.06375889 | 9.174275
80.48634 | 15.1585 | 16.6864 | 7.463338 | -1.527899 | 0.06372861 | 9.159332
80.49634 | 15.1458 | 16.67409 | 7.465987 | -1.528287 | 0.06369836 | 9.144402
80.50634 | 15.1355 | 16.66179 | 7.468636 | -1.526289 | 0.06366814 | 9.129485
80.51634 | 15.1225 | 16.64951 | 7.471286 | -1.527006 | 0.06363795 | 9.114582
80.52633 | 15.1132 | 16.63725 | 7.473935 | -1.52405 | 0.06360782 | 9.099708
80.53633 | 15.0961 | 16.625 | 7.476587 | -1.528897 | 0.06357769 | 9.084833
80.54633 | 15.0743 | 16.61276 | 7.479241 | -1.538459 | 0.0635476 | 9.069971
80.55633 | 15.0615 | 16.60054 | 7.481895 | -1.539037 | 0.06351754 | 9.055124
80.56633 | 15.0532 | 16.58833 | 7.484551 | -1.535128 | 0.06348751 | 9.04029
80.57633 | 15.0338 | 16.57614 | 7.487208 | -1.542336 | 0.06345751 | 9.025471
80.58632 | 15.0257 | 16.56397 | 7.489863 | -1.53827 | 0.06342758 | 9.01068
80.59632 | 15.0061 | 16.55181 | 7.492522 | -1.545708 | 0.06339764 | 8.995889
80.60632 | 14.9991 | 16.53966 | 7.495181 | -1.540562 | 0.06336775 | 8.981113
80.61632 | 14.9817 | 16.52753 | 7.497842 | -1.545831 | 0.06333788 | 8.966351
80.62632 | 14.9715 | 16.51542 | 7.500504 | -1.543915 | 0.06330805 | 8.951603
80.63631 | 14.9535 | 16.50333 | 7.503164 | -1.549828 | 0.06327828 | 8.936885
80.64631 | 14.9334 | 16.49124 | 7.505828 | -1.557843 | 0.06324852 | 8.922166
80.65631 | 14.9228 | 16.47917 | 7.508493 | -1.556375 | 0.06321878 | 8.907463
80.66631 | 14.9151 | 16.46712 | 7.511159 | -1.552022 | 0.06318909 | 8.892774
80.67631 | 14.8935 | 16.45509 | 7.513826 | -1.561586 | 0.06315942 | 8.8781
80.68631 | 14.8828 | 16.44307 | 7.516494 | -1.560265 | 0.06312979 | 8.863441
80.6963 | 14.8666 | 16.43107 | 7.51916 | -1.564473 | 0.06310023 | 8.848812
80.7063 | 14.8546 | 16.41908 | 7.52183 | -1.564483 | 0.06307067 | 8.834183
80.7163 | 14.842 | 16.40711 | 7.524501 | -1.565112 | 0.06304114 | 8.81957
80.7263 | 14.8265 | 16.39516 | 7.527173 | -1.568656 | 0.06301165 | 8.804971
80.7363 | 14.8123 | 16.38322 | 7.529845 | -1.570915 | 0.06298219 | 8.790388
80.74629 | 14.7969 | 16.3713 | 7.532516 | -1.574404 | 0.0629528 | 8.775835
80.75629 | 14.7847 | 16.3594 | 7.535191 | -1.574697 | 0.06292342 | 8.761283
80.76629 | 14.7709 | 16.34751 | 7.537866 | -1.576606 | 0.06289407 | 8.746746
80.77629 | 14.7533 | 16.33563 | 7.540543 | -1.582332 | 0.06286475 | 8.732225
80.78629 | 14.7374 | 16.32377 | 7.54322 | -1.586374 | 0.06283547 | 8.717719
80.79629 | 14.7227 | 16.31193 | 7.545898 | -1.589235 | 0.06280623 | 8.70323
80.80628 | 14.7062 | 16.30012 | 7.548575 | -1.593922 | 0.06277705 | 8.68877
80.81628 | 14.6936 | 16.28831 | 7.551255 | -1.594714 | 0.06274787 | 8.674312
80.82628 | 14.6747 | 16.27652 | 7.553936 | -1.601824 | 0.06271874 | 8.65987
80.83628 | 14.6592 | 16.26475 | 7.556617 | -1.605551 | 0.06268964 | 8.645444
80.84628 | 14.6458 | 16.25299 | 7.5593 | -1.607194 | 0.06266057 | 8.631034
80.85627 | 14.6324 | 16.24127 | 7.561981 | -1.608867 | 0.06263157 | 8.616654
80.86627 | 14.6188 | 16.22954 | 7.564665 | -1.610744 | 0.06260258 | 8.602277
80.87627 | 14.6069 | 16.21784 | 7.56735 | -1.61094 | 0.06257363 | 8.587916
80.88627 | 14.5881 | 16.20615 | 7.570036 | -1.618051 | 0.06254471 | 8.57357
80.89627 | 14.5784 | 16.19448 | 7.572723 | -1.616081 | 0.06251583 | 8.559242
80.90627 | 14.5627 | 16.18283 | 7.575411 | -1.620127 | 0.06248698 | 8.54493
80.91626 | 14.5501 | 16.1712 | 7.578097 | -1.621103 | 0.0624582 | 8.530649
80.92626 | 14.5384 | 16.15958 | 7.580786 | -1.621185 | 0.06242943 | 8.516369
80.93626 | 14.5278 | 16.14798 | 7.583476 | -1.620183 | 0.06240069 | 8.502106
80.94626 | 14.523 | 16.1364 | 7.586167 | -1.6134 | 0.062372 | 8.487861
80.95626 | 14.5192 | 16.12483 | 7.588859 | -1.605635 | 0.06234334 | 8.473632
80.96625 | 14.5058 | 16.1133 | 7.591549 | -1.607497 | 0.06231474 | 8.459434
80.97625 | 14.4944 | 16.10177 | 7.594242 | -1.607367 | 0.06228615 | 8.445239
80.98625 | 14.4854 | 16.09025 | 7.596936 | -1.604854 | 0.0622576 | 8.431061
80.99625 | 14.4737 | 16.07876 | 7.599631 | -1.605059 | 0.06222909 | 8.416899
81.00625 | 14.4714 | 16.06728 | 7.602326 | -1.595882 | 0.06220062 | 8.402755
81.01625 | 14.4681 | 16.05582 | 7.605023 | -1.587723 | 0.06217218 | 8.388628
81.02624 | 14.4563 | 16.04439 | 7.607717 | -1.588092 | 0.06214381 | 8.374531
81.03624 | 14.4511 | 16.03297 | 7.610415 | -1.58187 | 0.06211545 | 8.360439
81.04624 | 14.4482 | 16.02156 | 7.613114 | -1.573365 | 0.06208712 | 8.346364
81.05624 | 14.4399 | 16.01018 | 7.615813 | -1.570277 | 0.06205884 | 8.332306
81.06624 | 14.4294 | 15.99881 | 7.618513 | -1.569409 | 0.06203058 | 8.318265
81.07623 | 14.4236 | 15.98747 | 7.621211 | -1.563869 | 0.06200241 | 8.304256
81.08623 | 14.4137 | 15.97614 | 7.623912 | -1.562436 | 0.06197423 | 8.29025
81.09623 | 14.4062 | 15.96482 | 7.626614 | -1.558622 | 0.0619461 | 8.276262
81.10623 | 14.3988 | 15.95353 | 7.629317 | -1.554726 | 0.061918 | 8.262291
81.11623 | 14.3917 | 15.94225 | 7.632021 | -1.550549 | 0.06188994 | 8.248338
81.12623 | 14.3808 | 15.93099 | 7.634725 | -1.55019 | 0.06186192 | 8.234403
81.13622 | 14.3655 | 15.91976 | 7.637427 | -1.554261 | 0.06183397 | 8.2205
81.14622 | 14.3553 | 15.90854 | 7.640132 | -1.553239 | 0.06180601 | 8.2066
81.15622 | 14.3441 | 15.89733 | 7.642839 | -1.553235 | 0.06177811 | 8.192718
81.16622 | 14.3371 | 15.88615 | 7.645545 | -1.54905 | 0.06175024 | 8.178855
81.17622 | 14.3265 | 15.87498 | 7.648253 | -1.548484 | 0.06172241 | 8.165009
81.18621 | 14.3109 | 15.86385 | 7.650958 | -1.552948 | 0.06169464 | 8.151195
81.19621 | 14.2951 | 15.85272 | 7.653667 | -1.557619 | 0.06166688 | 8.137385
81.20621 | 14.2855 | 15.84161 | 7.656376 | -1.55611 | 0.06163917 | 8.123594
81.21621 | 14.2799 | 15.83052 | 7.659086 | -1.550618 | 0.06161148 | 8.10982
81.22621 | 14.2672 | 15.81945 | 7.661797 | -1.552246 | 0.06158384 | 8.096065
81.2362 | 14.2502 | 15.8084 | 7.664505 | -1.558204 | 0.06155626 | 8.082343
81.2462 | 14.2412 | 15.79737 | 7.667217 | -1.556169 | 0.0615287 | 8.068624
81.2562 | 14.2325 | 15.78636 | 7.669929 | -1.553855 | 0.06150117 | 8.054925
81.2662 | 14.2231 | 15.77536 | 7.672642 | -1.552257 | 0.06147368 | 8.041241
81.2762 | 14.2128 | 15.76438 | 7.675356 | -1.551581 | 0.06144623 | 8.027579
81.2862 | 14.2025 | 15.75342 | 7.67807 | -1.550922 | 0.06141881 | 8.013933
81.29619 | 14.1872 | 15.7425 | 7.680782 | -1.555296 | 0.06139146 | 8.000323
81.30619 | 14.1806 | 15.73158 | 7.683497 | -1.550976 | 0.06136412 | 7.986715
81.31619 | 14.1729 | 15.72068 | 7.686213 | -1.547775 | 0.06133682 | 7.973126
81.32619 | 14.1635 | 15.70979 | 7.688929 | -1.546293 | 0.06130956 | 7.959554
81.33619 | 14.1526 | 15.69893 | 7.691646 | -1.54633 | 0.06128234 | 7.946002
81.34618 | 14.1462 | 15.6881 | 7.69436 | -1.5419 | 0.06125518 | 7.932484
81.35618 | 14.139 | 15.67728 | 7.697078 | -1.538278 | 0.06122803 | 7.918972
81.36618 | 14.1311 | 15.66647 | 7.699797 | -1.535371 | 0.06120092 | 7.905474
81.37618 | 14.1183 | 15.65569 | 7.702515 | -1.537389 | 0.06117384 | 7.892
81.38618 | 14.109 | 15.64492 | 7.705235 | -1.535922 | 0.0611468 | 7.87854
81.39618 | 14.0975 | 15.63418 | 7.707955 | -1.536678 | 0.06111981 | 7.865104
81.40617 | 14.0948 | 15.62346 | 7.710672 | -1.528662 | 0.06109287 | 7.851697
81.41617 | 14.0819 | 15.61276 | 7.713393 | -1.530856 | 0.06106595 | 7.838296
81.42617 | 14.0725 | 15.60207 | 7.716115 | -1.529568 | 0.06103906 | 7.824914
81.43617 | 14.0647 | 15.5914 | 7.718836 | -1.5267 | 0.06101221 | 7.811552
81.44617 | 14.0561 | 15.58075 | 7.721559 | -1.524653 | 0.0609854 | 7.798209
81.45616 | 14.0482 | 15.57014 | 7.724279 | -1.521935 | 0.06095866 | 7.784898
81.46616 | 14.0391 | 15.55953 | 7.727002 | -1.520426 | 0.06093192 | 7.771592
81.47616 | 14.0321 | 15.54894 | 7.729726 | -1.516837 | 0.06090522 | 7.758306
81.48616 | 14.0231 | 15.53837 | 7.73245 | -1.515268 | 0.06087856 | 7.74504
81.49616 | 14.0172 | 15.52782 | 7.735174 | -1.510618 | 0.06085193 | 7.731792
81.50616 | 14.0118 | 15.51729 | 7.737899 | -1.505489 | 0.06082535 | 7.718565
81.51615 | 14.0014 | 15.50679 | 7.740622 | -1.50539 | 0.06079882 | 7.705369
81.52615 | 13.9985 | 15.4963 | 7.743347 | -1.4978 | 0.06077231 | 7.69218
81.53615 | 13.9945 | 15.48583 | 7.746074 | -1.49133 | 0.06074583 | 7.679011
81.54615 | 13.9859 | 15.47538 | 7.7488 | -1.489479 | 0.06071939 | 7.665859
81.55615 | 13.9787 | 15.46495 | 7.751527 | -1.486248 | 0.06069299 | 7.652728
81.56614 | 13.9744 | 15.45455 | 7.754252 | -1.480149 | 0.06066665 | 7.639631
81.57614 | 13.9681 | 15.44416 | 7.756979 | -1.476059 | 0.06064032 | 7.626539
81.58614 | 13.9647 | 15.43379 | 7.759708 | -1.469088 | 0.06061402 | 7.613466
81.59614 | 13.9623 | 15.42344 | 7.762436 | -1.461138 | 0.06058777 | 7.600414
81.60614 | 13.9544 | 15.41311 | 7.765165 | -1.458708 | 0.06056154 | 7.587381
81.61614 | 13.9472 | 15.4028 | 7.767894 | -1.455597 | 0.06053536 | 7.574368
81.62613 | 13.9414 | 15.39252 | 7.770621 | -1.451117 | 0.06050924 | 7.561387
81.63613 | 13.935 | 15.38225 | 7.773351 | -1.447247 | 0.06048312 | 7.548413
81.64613 | 13.93 | 15.372 | 7.776081 | -1.441997 | 0.06045705 | 7.535459
81.65613 | 13.9261 | 15.36177 | 7.778811 | -1.435667 | 0.06043101 | 7.522524
81.66613 | 13.9135 | 15.35156 | 7.781542 | -1.438057 | 0.060405 | 7.50961
81.67612 | 13.9088 | 15.34138 | 7.784271 | -1.432578 | 0.06037906 | 7.496728
81.68612 | 13.9001 | 15.33121 | 7.787002 | -1.431108 | 0.06035312 | 7.483853
81.69612 | 13.8923 | 15.32106 | 7.789734 | -1.428759 | 0.06032722 | 7.470998
81.70612 | 13.8839 | 15.31093 | 7.792466 | -1.42703 | 0.06030136 | 7.458163
81.71612 | 13.8785 | 15.30082 | 7.795198 | -1.422322 | 0.06027553 | 7.445348
81.72612 | 13.8692 | 15.29073 | 7.797931 | -1.421533 | 0.06024974 | 7.432552
81.73611 | 13.8612 | 15.28067 | 7.800661 | -1.419475 | 0.060224 | 7.41979
81.74611 | 13.8509 | 15.27063 | 7.803394 | -1.419727 | 0.06019828 | 7.407035
81.75611 | 13.8423 | 15.2606 | 7.806128 | -1.4183 | 0.06017259 | 7.394299
81.76611 | 13.8349 | 15.25059 | 7.808862 | -1.415693 | 0.06014694 | 7.381584
81.77611 | 13.8246 | 15.24061 | 7.811595 | -1.416006 | 0.06012132 | 7.368889
81.7861 | 13.8195 | 15.23065 | 7.814327 | -1.411149 | 0.06009576 | 7.356226
81.7961 | 13.8105 | 15.2207 | 7.817061 | -1.410203 | 0.06007021 | 7.343571
81.8061 | 13.8074 | 15.21078 | 7.819796 | -1.403377 | 0.06004469 | 7.330937
81.8161 | 13.7951 | 15.20087 | 7.822531 | -1.405772 | 0.06001921 | 7.318321
81.8261 | 13.7922 | 15.19099 | 7.825266 | -1.398787 | 0.05999376 | 7.305727
81.8361 | 13.7798 | 15.18112 | 7.828002 | -1.401322 | 0.05996834 | 7.293152
81.84609 | 13.7731 | 15.17129 | 7.830734 | -1.398188 | 0.05994299 | 7.28061
81.85609 | 13.7657 | 15.16146 | 7.83347 | -1.395764 | 0.05991764 | 7.268077
81.86609 | 13.758 | 15.15166 | 7.836206 | -1.393661 | 0.05989232 | 7.255563
81.87609 | 13.758 | 15.14188 | 7.838942 | -1.383878 | 0.05986704 | 7.243069
81.88609 | 13.7526 | 15.13212 | 7.841679 | -1.379516 | 0.05984179 | 7.230596
81.89608 | 13.7363 | 15.12238 | 7.844412 | -1.386083 | 0.0598166 | 7.218154
81.90608 | 13.7254 | 15.11266 | 7.847149 | -1.387263 | 0.05979142 | 7.205722
81.91608 | 13.726 | 15.10296 | 7.849886 | -1.376962 | 0.05976627 | 7.19331
81.92608 | 13.7168 | 15.09328 | 7.852623 | -1.376484 | 0.05974116 | 7.18092
81.93608 | 13.7086 | 15.08362 | 7.85536 | -1.375024 | 0.05971607 | 7.168548
81.94608 | 13.7021 | 15.07398 | 7.858097 | -1.371885 | 0.05969102 | 7.156197
81.95607 | 13.6929 | 15.06437 | 7.860832 | -1.371471 | 0.05966602 | 7.143873
81.96607 | 13.6875 | 15.05478 | 7.86357 | -1.367277 | 0.05964103 | 7.131566
81.97607 | 13.6823 | 15.04519 | 7.866307 | -1.362895 | 0.05961607 | 7.119271
81.98607 | 13.672 | 15.03564 | 7.869045 | -1.363643 | 0.05959115 | 7.107006
81.99607 | 13.6598 | 15.02611 | 7.871783 | -1.366306 | 0.05956625 | 7.094756
82.00606 | 13.6537 | 15.0166 | 7.874518 | -1.362899 | 0.05954142 | 7.082539
82.01606 | 13.6569 | 15.0071 | 7.877257 | -1.350203 | 0.05951659 | 7.07033
82.02606 | 13.6437 | 14.99763 | 7.879995 | -1.353928 | 0.05949179 | 7.058142
82.03606 | 13.6367 | 14.98817 | 7.882733 | -1.351474 | 0.05946702 | 7.045973
82.04606 | 13.629 | 14.97874 | 7.885472 | -1.34974 | 0.05944228 | 7.033826
82.05606 | 13.6235 | 14.96933 | 7.88821 | -1.345827 | 0.05941757 | 7.021699
82.06605 | 13.6162 | 14.95994 | 7.890946 | -1.343743 | 0.05939291 | 7.009604
82.07605 | 13.6107 | 14.95057 | 7.893685 | -1.339872 | 0.05936826 | 6.997519
82.08605 | 13.6073 | 14.94122 | 7.896424 | -1.33392 | 0.05934364 | 6.985453
82.09605 | 13.6039 | 14.93189 | 7.899162 | -1.327989 | 0.05931905 | 6.973408
82.10605 | 13.5929 | 14.92258 | 7.901901 | -1.329678 | 0.05929449 | 6.961383
82.11604 | 13.5878 | 14.9133 | 7.904637 | -1.3255 | 0.05926999 | 6.949392
82.12604 | 13.5803 | 14.90403 | 7.907376 | -1.32373 | 0.0592455 | 6.937409
82.13604 | 13.5703 | 14.89478 | 7.910115 | -1.324482 | 0.05922102 | 6.925446
82.14604 | 13.5633 | 14.88555 | 7.912854 | -1.322254 | 0.05919659 | 6.913503
82.15604 | 13.5566 | 14.87635 | 7.915593 | -1.319746 | 0.05917217 | 6.901581
82.16604 | 13.551 | 14.86716 | 7.918332 | -1.31616 | 0.05914778 | 6.88968
82.17603 | 13.5436 | 14.858 | 7.921069 | -1.314402 | 0.05912344 | 6.87781
82.18603 | 13.5386 | 14.84886 | 7.923808 | -1.310256 | 0.05909912 | 6.86595
82.19603 | 13.5211 | 14.83973 | 7.926547 | -1.318631 | 0.05907481 | 6.854109
82.20603 | 13.509 | 14.83063 | 7.929286 | -1.321626 | 0.05905055 | 6.84229
82.21603 | 13.5025 | 14.82154 | 7.932025 | -1.319042 | 0.05902629 | 6.830491
82.22602 | 13.4967 | 14.81249 | 7.934761 | -1.315788 | 0.0590021 | 6.818725
82.23602 | 13.483 | 14.80345 | 7.9375 | -1.320445 | 0.05897791 | 6.806967
82.24602 | 13.4811 | 14.79442 | 7.940239 | -1.313322 | 0.05895375 | 6.79523
82.25602 | 13.4793 | 14.78542 | 7.942978 | -1.306121 | 0.05892961 | 6.783514
82.26602 | 13.4677 | 14.77644 | 7.945717 | -1.30874 | 0.0589055 | 6.771818
82.27602 | 13.4546 | 14.76748 | 7.948455 | -1.312879 | 0.05888141 | 6.760142
82.28601 | 13.4477 | 14.75855 | 7.951191 | -1.310848 | 0.05885738 | 6.748499
82.29601 | 13.4311 | 14.74963 | 7.95393 | -1.318528 | 0.05883335 | 6.736864
82.30601 | 13.4245 | 14.74073 | 7.956669 | -1.316228 | 0.05880934 | 6.72525
82.31601 | 13.4213 | 14.73185 | 7.959407 | -1.31055 | 0.05878536 | 6.713658
82.32601 | 13.4147 | 14.72299 | 7.962146 | -1.308292 | 0.0587614 | 6.702085
82.336 | 13.4072 | 14.71416 | 7.964881 | -1.306963 | 0.05873749 | 6.690544
82.346 | 13.4024 | 14.70535 | 7.96762 | -1.302946 | 0.05871359 | 6.679012
82.356 | 13.3901 | 14.69655 | 7.970358 | -1.306449 | 0.05868971 | 6.667501
82.366 | 13.3798 | 14.68777 | 7.973096 | -1.307974 | 0.05866585 | 6.656012
82.376 | 13.3692 | 14.67902 | 7.975834 | -1.309818 | 0.05864202 | 6.644541
82.386 | 13.3577 | 14.67028 | 7.978572 | -1.312583 | 0.05861821 | 6.633092
82.39599 | 13.352 | 14.66158 | 7.981307 | -1.309576 | 0.05859445 | 6.621675
82.40599 | 13.3437 | 14.65288 | 7.984045 | -1.309182 | 0.05857069 | 6.610266
82.41599 | 13.3422 | 14.64421 | 7.986782 | -1.302008 | 0.05854695 | 6.598879
82.42599 | 13.3374 | 14.63555 | 7.98952 | -1.298155 | 0.05852324 | 6.587512
82.43599 | 13.3249 | 14.62692 | 7.992257 | -1.302022 | 0.05849955 | 6.576165
82.44598 | 13.3142 | 14.61832 | 7.994991 | -1.304117 | 0.0584759 | 6.56485
82.45598 | 13.3092 | 14.60973 | 7.997728 | -1.300525 | 0.05845226 | 6.553545
82.46598 | 13.302 | 14.60115 | 8.000465 | -1.299153 | 0.05842863 | 6.542259
82.47598 | 13.2927 | 14.5926 | 8.003202 | -1.299902 | 0.05840504 | 6.530995
82.48598 | 13.284 | 14.58407 | 8.005938 | -1.30007 | 0.05838146 | 6.519751
82.49598 | 13.2804 | 14.57556 | 8.008675 | -1.29516 | 0.0583579 | 6.508527
82.50597 | 13.277 | 14.56708 | 8.011408 | -1.290078 | 0.05833439 | 6.497336
82.51597 | 13.2746 | 14.55861 | 8.014144 | -1.284007 | 0.05831087 | 6.486153
82.52597 | 13.2641 | 14.55016 | 8.01688 | -1.286058 | 0.05828738 | 6.474991
82.53597 | 13.2586 | 14.54173 | 8.019615 | -1.283129 | 0.05826391 | 6.463849
82.54597 | 13.2561 | 14.53332 | 8.022351 | -1.277219 | 0.05824046 | 6.452728
82.55596 | 13.2524 | 14.52494 | 8.025083 | -1.272539 | 0.05821705 | 6.441639
82.56596 | 13.2457 | 14.51657 | 8.027818 | -1.27087 | 0.05819364 | 6.430558
82.57596 | 13.2384 | 14.50822 | 8.030553 | -1.269821 | 0.05817025 | 6.419498
82.58596 | 13.2338 | 14.49989 | 8.033287 | -1.266093 | 0.05814688 | 6.408459
82.59596 | 13.2304 | 14.49159 | 8.036022 | -1.261185 | 0.05812352 | 6.39744
82.60596 | 13.2285 | 14.4833 | 8.038756 | -1.254797 | 0.05810019 | 6.386442
82.61595 | 13.2239 | 14.47504 | 8.041487 | -1.251138 | 0.0580769 | 6.375474
82.62595 | 13.2181 | 14.46679 | 8.04422 | -1.24869 | 0.05805361 | 6.364516
82.63595 | 13.2153 | 14.45856 | 8.046954 | -1.243263 | 0.05803033 | 6.353579
82.64595 | 13.2086 | 14.45036 | 8.049687 | -1.241756 | 0.05800707 | 6.342662
82.65595 | 13.2038 | 14.44217 | 8.05242 | -1.238369 | 0.05798383 | 6.331766
82.66594 | 13.1961 | 14.43401 | 8.055149 | -1.23791 | 0.05796063 | 6.3209
82.67594 | 13.1893 | 14.42586 | 8.057882 | -1.236563 | 0.05793743 | 6.310044
82.68594 | 13.1886 | 14.41774 | 8.060614 | -1.229136 | 0.05791424 | 6.299209
82.69594 | 13.1794 | 14.40963 | 8.063345 | -1.23023 | 0.05789107 | 6.288393
82.70594 | 13.1672 | 14.40154 | 8.066077 | -1.234343 | 0.05786792 | 6.277598
82.71594 | 13.1651 | 14.39348 | 8.068808 | -1.228376 | 0.05784478 | 6.266823
82.72593 | 13.1548 | 14.38544 | 8.071536 | -1.230637 | 0.05782168 | 6.25608
82.73593 | 13.1493 | 14.37741 | 8.074267 | -1.228111 | 0.05779858 | 6.245346
82.74593 | 13.1381 | 14.3694 | 8.076997 | -1.231305 | 0.0577755 | 6.234632
82.75593 | 13.1347 | 14.36142 | 8.079727 | -1.226718 | 0.05775242 | 6.223938
82.76593 | 13.1228 | 14.35345 | 8.082457 | -1.23065 | 0.05772937 | 6.213265
82.77592 | 13.1077 | 14.34551 | 8.085183 | -1.237811 | 0.05770635 | 6.202622
82.78592 | 13.1062 | 14.33758 | 8.087912 | -1.231385 | 0.05768332 | 6.191989
82.79592 | 13.097 | 14.32968 | 8.090641 | -1.232677 | 0.05766031 | 6.181376
82.80592 | 13.0875 | 14.32179 | 8.093369 | -1.23429 | 0.05763731 | 6.170784
82.81592 | 13.0777 | 14.31392 | 8.096097 | -1.236223 | 0.05761433 | 6.160212
82.82592 | 13.0715 | 14.30607 | 8.098825 | -1.234575 | 0.05759136 | 6.149659
82.83591 | 13.07 | 14.29825 | 8.101549 | -1.228255 | 0.05756843 | 6.139137
82.84591 | 13.0601 | 14.29045 | 8.104276 | -1.230347 | 0.05754548 | 6.128625
82.85591 | 13.0432 | 14.28266 | 8.107003 | -1.239458 | 0.05752256 | 6.118133
82.86591 | 13.0425 | 14.27489 | 8.109729 | -1.23239 | 0.05749964 | 6.107661
82.87591 | 13.0371 | 14.26714 | 8.112455 | -1.230041 | 0.05747674 | 6.097209
82.8859 | 13.0338 | 14.25942 | 8.115177 | -1.225619 | 0.05745388 | 6.086788
82.8959 | 13.0265 | 14.25171 | 8.117902 | -1.225209 | 0.05743099 | 6.076376
82.9059 | 13.0233 | 14.24402 | 8.120627 | -1.220719 | 0.05740813 | 6.065984
82.9159 | 13.0205 | 14.23635 | 8.123351 | -1.215849 | 0.05738527 | 6.055612
82.9259 | 13.0149 | 14.2287 | 8.126075 | -1.213799 | 0.05736243 | 6.045261
82.9359 | 13.0085 | 14.22107 | 8.128799 | -1.212568 | 0.0573396 | 6.034929
82.94589 | 13.0062 | 14.21346 | 8.131519 | -1.207263 | 0.0573168 | 6.024627
82.95589 | 12.9975 | 14.20587 | 8.134242 | -1.208371 | 0.05729399 | 6.014335
82.96589 | 12.9929 | 14.1983 | 8.136964 | -1.205398 | 0.0572712 | 6.004063
82.97589 | 12.9939 | 14.19075 | 8.139686 | -1.196845 | 0.0572484 | 5.993811
82.98589 | 12.9822 | 14.18321 | 8.142407 | -1.201012 | 0.05722563 | 5.983579
82.99588 | 12.977 | 14.17571 | 8.145125 | -1.198705 | 0.05720288 | 5.973377
83.00588 | 12.9777 | 14.16821 | 8.147846 | -1.19051 | 0.05718012 | 5.963184
83.01588 | 12.9699 | 14.16073 | 8.150566 | -1.190835 | 0.05715737 | 5.953011
83.02588 | 12.9657 | 14.15328 | 8.153286 | -1.187579 | 0.05713462 | 5.942859
83.03588 | 12.9588 | 14.14584 | 8.156005 | -1.187042 | 0.05711189 | 5.932725
83.04588 | 12.9502 | 14.13842 | 8.158724 | -1.188225 | 0.05708917 | 5.922612
83.05587 | 12.9507 | 14.13103 | 8.161439 | -1.180334 | 0.05706647 | 5.912528
83.06587 | 12.9434 | 14.12365 | 8.164157 | -1.180255 | 0.05704377 | 5.902454
83.07587 | 12.9338 | 14.1163 | 8.166874 | -1.182495 | 0.05702107 | 5.8924
83.08587 | 12.9354 | 14.10895 | 8.169591 | -1.173555 | 0.05699838 | 5.882365
83.09587 | 12.9294 | 14.10163 | 8.172308 | -1.172234 | 0.05697569 | 5.872351
83.10586 | 12.9305 | 14.09434 | 8.175021 | -1.163842 | 0.05695303 | 5.862368
83.11586 | 12.9237 | 14.08706 | 8.177736 | -1.163359 | 0.05693036 | 5.852392
83.12586 | 12.9193 | 14.0798 | 8.180451 | -1.160495 | 0.0569077 | 5.842436
83.13586 | 12.9105 | 14.07255 | 8.183166 | -1.16205 | 0.05688504 | 5.8325
83.14586 | 12.9066 | 14.06533 | 8.18588 | -1.158725 | 0.05686238 | 5.822583
83.15586 | 12.9032 | 14.05812 | 8.188593 | -1.154919 | 0.05683974 | 5.812686
83.16585 | 12.8932 | 14.05094 | 8.191303 | -1.157738 | 0.05681712 | 5.802818
83.17585 | 12.8988 | 14.04377 | 8.194016 | -1.144969 | 0.05679448 | 5.792959
83.18585 | 12.8944 | 14.03662 | 8.196727 | -1.142219 | 0.05677185 | 5.78312
83.19585 | 12.8885 | 14.02949 | 8.199439 | -1.140989 | 0.05674922 | 5.773301
83.20585 | 12.8818 | 14.02238 | 8.20215 | -1.140577 | 0.0567266 | 5.763501
83.21584 | 12.8778 | 14.01529 | 8.204857 | -1.137491 | 0.05670401 | 5.75373
83.22584 | 12.8715 | 14.00822 | 8.207567 | -1.136717 | 0.05668139 | 5.743969
83.23584 | 12.864 | 14.00116 | 8.210276 | -1.137162 | 0.05665878 | 5.734227
83.24584 | 12.8651 | 13.99413 | 8.212985 | -1.129025 | 0.05663617 | 5.724505
83.25584 | 12.8587 | 13.98711 | 8.215693 | -1.128408 | 0.05661357 | 5.714801
83.26584 | 12.8581 | 13.98011 | 8.2184 | -1.122009 | 0.05659097 | 5.705117
83.27583 | 12.8537 | 13.97314 | 8.221105 | -1.119435 | 0.05656839 | 5.695462
83.28583 | 12.8483 | 13.96617 | 8.223811 | -1.117874 | 0.0565458 | 5.685817
83.29583 | 12.8498 | 13.95923 | 8.226517 | -1.109431 | 0.0565232 | 5.676191
83.30583 | 12.8493 | 13.95231 | 8.229222 | -1.103007 | 0.05650061 | 5.666584
83.31583 | 12.8369 | 13.9454 | 8.231927 | -1.108501 | 0.05647802 | 5.656996
83.32582 | 12.8317 | 13.93852 | 8.234628 | -1.106821 | 0.05645545 | 5.647437
83.33582 | 12.8338 | 13.93165 | 8.237332 | -1.097852 | 0.05643286 | 5.637887
83.34582 | 12.8271 | 13.9248 | 8.240035 | -1.097702 | 0.05641028 | 5.628357
83.35582 | 12.8252 | 13.91797 | 8.242737 | -1.092771 | 0.05638769 | 5.618846
83.36582 | 12.8244 | 13.91116 | 8.245439 | -1.086757 | 0.0563651 | 5.609353
83.37582 | 12.8227 | 13.90436 | 8.24814 | -1.081663 | 0.05634252 | 5.59988
83.38581 | 12.8174 | 13.89759 | 8.250838 | -1.080193 | 0.05631995 | 5.590435
83.39581 | 12.8137 | 13.89084 | 8.253538 | -1.077135 | 0.05629737 | 5.581
83.40581 | 12.8043 | 13.8841 | 8.256237 | -1.079796 | 0.05627478 | 5.571584
83.41581 | 12.7946 | 13.87737 | 8.258936 | -1.082774 | 0.0562522 | 5.562186
83.42581 | 12.7865 | 13.87067 | 8.261634 | -1.084171 | 0.05622961 | 5.552808
83.4358 | 12.7825 | 13.86399 | 8.264329 | -1.081494 | 0.05620704 | 5.543458
83.4458 | 12.7703 | 13.85733 | 8.267025 | -1.087027 | 0.05618445 | 5.534117
83.4558 | 12.7689 | 13.85068 | 8.269722 | -1.081779 | 0.05616185 | 5.524795
83.4658 | 12.7606 | 13.84405 | 8.272417 | -1.083448 | 0.05613926 | 5.515492
83.4758 | 12.748 | 13.83744 | 8.275112 | -1.089436 | 0.05611666 | 5.506208
83.4858 | 12.7428 | 13.83084 | 8.277806 | -1.088043 | 0.05609406 | 5.496942
83.49579 | 12.7345 | 13.82427 | 8.280497 | -1.089773 | 0.05607148 | 5.487705
83.50579 | 12.726 | 13.81772 | 8.28319 | -1.091716 | 0.05604887 | 5.478477
83.51579 | 12.7163 | 13.81118 | 8.285882 | -1.094876 | 0.05602626 | 5.469267
83.52579 | 12.7124 | 13.80465 | 8.288574 | -1.092254 | 0.05600365 | 5.460076
83.53579 | 12.7012 | 13.79815 | 8.291265 | -1.09695 | 0.05598103 | 5.450904
83.54578 | 12.6924 | 13.79167 | 8.293952 | -1.09927 | 0.05595843 | 5.441759
83.55578 | 12.6894 | 13.7852 | 8.296642 | -1.095802 | 0.0559358 | 5.432624
83.56578 | 12.6859 | 13.77875 | 8.299331 | -1.092852 | 0.05591317 | 5.423508
83.57578 | 12.6806 | 13.77232 | 8.302019 | -1.09172 | 0.05589054 | 5.414411
83.58578 | 12.6695 | 13.7659 | 8.304706 | -1.096405 | 0.0558679 | 5.405331
83.59578 | 12.6676 | 13.75951 | 8.307393 | -1.091908 | 0.05584525 | 5.39627
83.60577 | 12.6621 | 13.75314 | 8.310076 | -1.091036 | 0.05582263 | 5.387237
83.61577 | 12.6581 | 13.74677 | 8.312762 | -1.088674 | 0.05579997 | 5.378212
83.62577 | 12.6523 | 13.74043 | 8.315447 | -1.08813 | 0.05577731 | 5.369206
83.63577 | 12.646 | 13.7341 | 8.318131 | -1.088104 | 0.05575464 | 5.360219
83.64577 | 12.642 | 13.7278 | 8.320814 | -1.085796 | 0.05573196 | 5.35125
83.65576 | 12.6395 | 13.72151 | 8.323494 | -1.082011 | 0.0557093 | 5.342308
83.66576 | 12.6378 | 13.71524 | 8.326176 | -1.077437 | 0.05568661 | 5.333375
83.67576 | 12.631 | 13.70898 | 8.328857 | -1.077982 | 0.05566392 | 5.324461
83.68576 | 12.622 | 13.70274 | 8.331537 | -1.080743 | 0.05564121 | 5.315565
83.69576 | 12.6217 | 13.69652 | 8.334217 | -1.074822 | 0.0556185 | 5.306687
83.70576 | 12.6177 | 13.69032 | 8.336896 | -1.072619 | 0.05559578 | 5.297828
83.71575 | 12.6121 | 13.68414 | 8.339571 | -1.072039 | 0.05557308 | 5.288995
83.72575 | 12.6096 | 13.67797 | 8.342249 | -1.06837 | 0.05555034 | 5.280171
83.73575 | 12.6045 | 13.67182 | 8.344925 | -1.067319 | 0.0555276 | 5.271366
83.74575 | 12.6021 | 13.66568 | 8.347601 | -1.063585 | 0.05550484 | 5.262579
83.75575 | 12.5976 | 13.65957 | 8.350276 | -1.061968 | 0.05548208 | 5.253809
83.76574 | 12.5915 | 13.65347 | 8.352948 | -1.061974 | 0.05545933 | 5.245066
83.77574 | 12.579 | 13.64739 | 8.355622 | -1.068391 | 0.05543655 | 5.236333
83.78574 | 12.5821 | 13.64133 | 8.358295 | -1.059226 | 0.05541375 | 5.227617
83.79574 | 12.5768 | 13.63528 | 8.360967 | -1.058478 | 0.05539095 | 5.21892
83.80574 | 12.572 | 13.62925 | 8.363638 | -1.057247 | 0.05536814 | 5.21024
83.81574 | 12.5654 | 13.62323 | 8.366309 | -1.057833 | 0.05534532 | 5.201579
83.82573 | 12.5591 | 13.61724 | 8.368976 | -1.058142 | 0.05532251 | 5.192943
83.83573 | 12.5538 | 13.61126 | 8.371645 | -1.057462 | 0.05529966 | 5.184317
83.84573 | 12.5516 | 13.6053 | 8.374313 | -1.053699 | 0.05527682 | 5.175709
83.85573 | 12.5474 | 13.59935 | 8.376981 | -1.051952 | 0.05525395 | 5.167118
83.86573 | 12.5313 | 13.59342 | 8.379647 | -1.062123 | 0.05523107 | 5.158545
83.87572 | 12.5378 | 13.58752 | 8.38231 | -1.049716 | 0.0552082 | 5.149998
83.88572 | 12.5305 | 13.58162 | 8.384975 | -1.051121 | 0.05518529 | 5.14146
83.89572 | 12.5309 | 13.57574 | 8.38764 | -1.044842 | 0.05516238 | 5.13294
83.90572 | 12.5219 | 13.56988 | 8.390303 | -1.04798 | 0.05513945 | 5.124438
83.91572 | 12.5185 | 13.56404 | 8.392966 | -1.045535 | 0.05511651 | 5.115953
83.92572 | 12.5172 | 13.55821 | 8.395628 | -1.041007 | 0.05509356 | 5.107485
83.93571 | 12.5067 | 13.5524 | 8.398286 | -1.045701 | 0.05507063 | 5.099044
83.94571 | 12.5037 | 13.54661 | 8.400946 | -1.042907 | 0.05504765 | 5.090613
83.95571 | 12.4897 | 13.54083 | 8.403606 | -1.051127 | 0.05502465 | 5.082197
83.96571 | 12.4913 | 13.53507 | 8.406264 | -1.043765 | 0.05500165 | 5.073799
83.97571 | 12.4895 | 13.52932 | 8.408922 | -1.039819 | 0.05497863 | 5.065419
83.9857 | 12.4822 | 13.5236 | 8.411576 | -1.041395 | 0.05495561 | 5.057064
83.9957 | 12.4751 | 13.51788 | 8.414232 | -1.042783 | 0.05493256 | 5.048718
84.0057 | 12.4657 | 13.51219 | 8.416887 | -1.046487 | 0.0549095 | 5.04039
84.0157 | 12.4527 | 13.50651 | 8.419542 | -1.053807 | 0.05488642 | 5.032079
84.0257 | 12.4511 | 13.50084 | 8.422195 | -1.049744 | 0.05486333 | 5.023785
84.0357 | 12.4427 | 13.4952 | 8.424848 | -1.052497 | 0.05484022 | 5.015509
84.04569 | 12.43 | 13.48957 | 8.427497 | -1.059573 | 0.05481712 | 5.007259
84.05569 | 12.4318 | 13.48396 | 8.430148 | -1.052162 | 0.05479398 | 4.99902
84.06569 | 12.4234 | 13.47836 | 8.432798 | -1.054964 | 0.05477082 | 4.990795
84.07569 | 12.4107 | 13.47278 | 8.435447 | -1.062079 | 0.05474765 | 4.982584
84.08569 | 12.3986 | 13.46721 | 8.438096 | -1.068613 | 0.05472446 | 4.974393
84.09568 | 12.3975 | 13.46167 | 8.440741 | -1.064169 | 0.05470127 | 4.966227
84.10568 | 12.3871 | 13.45613 | 8.443387 | -1.069034 | 0.05467805 | 4.958069
84.11568 | 12.3861 | 13.45062 | 8.446033 | -1.064517 | 0.05465481 | 4.949929
84.12568 | 12.3796 | 13.44512 | 8.448678 | -1.065516 | 0.05463156 | 4.941807
84.13568 | 12.3775 | 13.43963 | 8.451322 | -1.062131 | 0.05460828 | 4.933701
84.14568 | 12.3728 | 13.43416 | 8.453965 | -1.06136 | 0.05458499 | 4.92561
84.15567 | 12.3659 | 13.42872 | 8.456605 | -1.062816 | 0.05456171 | 4.917549
84.16567 | 12.3603 | 13.42328 | 8.459246 | -1.062978 | 0.05453838 | 4.909494
84.17567 | 12.3642 | 13.41786 | 8.461887 | -1.053657 | 0.05451504 | 4.901455
84.18567 | 12.3678 | 13.41245 | 8.464526 | -1.044651 | 0.05449168 | 4.893433
84.19567 | 12.3636 | 13.40706 | 8.467165 | -1.043461 | 0.05446829 | 4.885428
84.20566 | 12.362 | 13.40169 | 8.4698 | -1.039691 | 0.05444491 | 4.877446
84.21566 | 12.3636 | 13.39633 | 8.472437 | -1.032733 | 0.05442149 | 4.869474
84.22566 | 12.3654 | 13.39099 | 8.475073 | -1.025587 | 0.05439805 | 4.861516
84.23566 | 12.3574 | 13.38566 | 8.477708 | -1.02826 | 0.05437459 | 4.853578
84.24566 | 12.3565 | 13.38035 | 8.480342 | -1.023852 | 0.05435112 | 4.845658
84.25566 | 12.3574 | 13.37506 | 8.482975 | -1.017655 | 0.05432762 | 4.837752
84.26565 | 12.3609 | 13.36978 | 8.485605 | -1.00888 | 0.05430413 | 4.829871
84.27565 | 12.3602 | 13.36452 | 8.488237 | -1.004315 | 0.05428059 | 4.821998
84.28565 | 12.3553 | 13.35927 | 8.490867 | -1.003966 | 0.05425704 | 4.814142
84.29565 | 12.3552 | 13.35403 | 8.493497 | -0.9988319 | 0.05423346 | 4.806302
84.30565 | 12.3463 | 13.34881 | 8.496125 | -1.002513 | 0.05420986 | 4.798478
84.31564 | 12.3399 | 13.34362 | 8.49875 | -1.003715 | 0.05418626 | 4.790679
84.32564 | 12.3349 | 13.33843 | 8.501377 | -1.003528 | 0.05416261 | 4.782888
84.33564 | 12.332 | 13.33326 | 8.504003 | -1.001256 | 0.05413895 | 4.775114
84.34564 | 12.327 | 13.3281 | 8.506628 | -1.001098 | 0.05411527 | 4.767355
84.35564 | 12.3271 | 13.32296 | 8.509252 | -0.9958562 | 0.05409157 | 4.759613
84.36564 | 12.3152 | 13.31783 | 8.511875 | -1.00263 | 0.05406784 | 4.751887
84.37563 | 12.3195 | 13.31272 | 8.514495 | -0.9932248 | 0.05404413 | 4.744186
84.38563 | 12.3134 | 13.30763 | 8.517116 | -0.9942285 | 0.05402036 | 4.736492
84.39563 | 12.3003 | 13.30255 | 8.519736 | -1.002247 | 0.05399656 | 4.728815
84.40563 | 12.2927 | 13.29748 | 8.522355 | -1.004781 | 0.05397275 | 4.721153
84.41563 | 12.2884 | 13.29243 | 8.524974 | -1.004031 | 0.05394891 | 4.713508
84.42562 | 12.2864 | 13.2874 | 8.527588 | -1.000999 | 0.05392507 | 4.705885
84.43562 | 12.2827 | 13.28238 | 8.530205 | -0.9996778 | 0.05390118 | 4.698272
84.44562 | 12.2826 | 13.27737 | 8.53282 | -0.9947731 | 0.05387728 | 4.690676
84.45562 | 12.2792 | 13.27238 | 8.535435 | -0.9931809 | 0.05385335 | 4.683093
84.46562 | 12.2769 | 13.26741 | 8.538048 | -0.990506 | 0.05382939 | 4.675528
84.47562 | 12.2668 | 13.26244 | 8.540661 | -0.9956436 | 0.05380542 | 4.667977
84.48561 | 12.2672 | 13.2575 | 8.54327 | -0.9903036 | 0.05378145 | 4.660452
84.49561 | 12.2633 | 13.25257 | 8.54588 | -0.989272 | 0.05375743 | 4.652934
84.50561 | 12.2675 | 13.24766 | 8.54849 | -0.9801552 | 0.05373338 | 4.645432
84.51561 | 12.2663 | 13.24275 | 8.551099 | -0.9764533 | 0.05370931 | 4.637945
84.52561 | 12.27 | 13.23787 | 8.553706 | -0.9678657 | 0.05368521 | 4.630474
84.5356 | 12.2692 | 13.233 | 8.556311 | -0.9637978 | 0.05366111 | 4.623026
84.5456 | 12.26 | 13.22814 | 8.558916 | -0.9681398 | 0.05363697 | 4.615586
84.5556 | 12.259 | 13.2233 | 8.561521 | -0.9642968 | 0.0536128 | 4.608163
84.5656 | 12.2615 | 13.21847 | 8.564125 | -0.9569677 | 0.0535886 | 4.600754
84.5756 | 12.2517 | 13.21365 | 8.566728 | -0.9619536 | 0.05356438 | 4.593361
84.58559 | 12.2483 | 13.20886 | 8.569327 | -0.9605585 | 0.05354016 | 4.585991
84.59559 | 12.2546 | 13.20407 | 8.571928 | -0.9494732 | 0.05351589 | 4.57863
84.60559 | 12.2612 | 13.1993 | 8.574528 | -0.9381021 | 0.05349159 | 4.571283
84.61559 | 12.2468 | 13.19455 | 8.577126 | -0.9477459 | 0.05346727 | 4.563952
84.62559 | 12.2433 | 13.1898 | 8.579724 | -0.9465037 | 0.05344292 | 4.556637
84.63559 | 12.2409 | 13.18508 | 8.582321 | -0.9441762 | 0.05341855 | 4.549337
84.64558 | 12.2388 | 13.18037 | 8.584914 | -0.941567 | 0.05339418 | 4.542059
84.65558 | 12.2348 | 13.17567 | 8.587509 | -0.9408678 | 0.05336975 | 4.534789
84.66558 | 12.227 | 13.17098 | 8.590103 | -0.9439831 | 0.0533453 | 4.527535
84.67558 | 12.2294 | 13.16631 | 8.592696 | -0.9369123 | 0.05332082 | 4.520296
84.68558 | 12.2307 | 13.16166 | 8.595288 | -0.9309557 | 0.05329631 | 4.513072
84.69557 | 12.222 | 13.15702 | 8.597876 | -0.9350178 | 0.05327181 | 4.50587
84.70557 | 12.2188 | 13.15239 | 8.600466 | -0.9335895 | 0.05324725 | 4.498677
84.71557 | 12.2171 | 13.14778 | 8.603054 | -0.9306753 | 0.05322266 | 4.491498
84.72557 | 12.2093 | 13.14318 | 8.605642 | -0.9338753 | 0.05319805 | 4.484335
84.73557 | 12.208 | 13.13859 | 8.608229 | -0.9305891 | 0.05317341 | 4.477187
84.74557 | 12.2061 | 13.13402 | 8.610815 | -0.9279168 | 0.05314874 | 4.470053
84.75556 | 12.2038 | 13.12946 | 8.613397 | -0.9256632 | 0.05312407 | 4.462942
84.76556 | 12.2046 | 13.12492 | 8.615981 | -0.9203188 | 0.05309934 | 4.455839
84.77556 | 12.1991 | 13.12039 | 8.618563 | -0.9212885 | 0.05307459 | 4.448751
84.78556 | 12.1977 | 13.11587 | 8.621145 | -0.918172 | 0.05304981 | 4.441677
84.79556 | 12.1919 | 13.11137 | 8.623725 | -0.9194691 | 0.05302501 | 4.434619
84.80555 | 12.1859 | 13.10688 | 8.626303 | -0.9209843 | 0.0530002 | 4.427582
84.81555 | 12.1848 | 13.10241 | 8.628881 | -0.9176092 | 0.05297533 | 4.420553
84.82555 | 12.1819 | 13.09795 | 8.631459 | -0.9160478 | 0.05295044 | 4.413539
84.83555 | 12.1773 | 13.0935 | 8.634035 | -0.9162002 | 0.05292552 | 4.40654
84.84555 | 12.1702 | 13.08907 | 8.636611 | -0.9188658 | 0.05290057 | 4.399555
84.85555 | 12.1697 | 13.08465 | 8.639185 | -0.9149455 | 0.05287559 | 4.392585
84.86554 | 12.163 | 13.08024 | 8.641756 | -0.9172431 | 0.05285061 | 4.385637
84.87554 | 12.1596 | 13.07585 | 8.644328 | -0.9162495 | 0.05282557 | 4.378696
84.88554 | 12.1573 | 13.07147 | 8.6469 | -0.9141698 | 0.05280051 | 4.37177
84.89554 | 12.1561 | 13.0671 | 8.64947 | -0.9110036 | 0.05277542 | 4.364858
84.90554 | 12.1492 | 13.06275 | 8.652039 | -0.9135506 | 0.05275029 | 4.357961
84.91553 | 12.1463 | 13.05842 | 8.654605 | -0.9121154 | 0.05272517 | 4.351085
84.92553 | 12.136 | 13.05409 | 8.657172 | -0.9180894 | 0.05269998 | 4.344217
84.93553 | 12.1396 | 13.04978 | 8.659738 | -0.9101767 | 0.05267477 | 4.337364
84.94553 | 12.1364 | 13.04548 | 8.662303 | -0.9090775 | 0.05264953 | 4.330525
84.95553 | 12.1427 | 13.04119 | 8.664867 | -0.8984915 | 0.05262426 | 4.3237
84.96553 | 12.1396 | 13.03692 | 8.66743 | -0.8973187 | 0.05259896 | 4.316889
84.97552 | 12.1394 | 13.03266 | 8.66999 | -0.8932635 | 0.05257365 | 4.3101
84.98552 | 12.1367 | 13.02842 | 8.672551 | -0.8917173 | 0.05254829 | 4.303318
84.99552 | 12.1382 | 13.02418 | 8.67511 | -0.885984 | 0.0525229 | 4.296551
85.00552 | 12.1364 | 13.01996 | 8.677669 | -0.8835641 | 0.05249748 | 4.289797
85.01552 | 12.132 | 13.01576 | 8.680227 | -0.8837573 | 0.05247202 | 4.283058
85.02551 | 12.1404 | 13.01157 | 8.682781 | -0.8711678 | 0.05244657 | 4.27634
85.03551 | 12.143 | 13.00739 | 8.685337 | -0.8643871 | 0.05242105 | 4.269629
85.04551 | 12.1329 | 13.00322 | 8.687891 | -0.8703195 | 0.05239551 | 4.262933
85.05551 | 12.1398 | 12.99907 | 8.690445 | -0.859265 | 0.05236994 | 4.25625
85.06551 | 12.1386 | 12.99492 | 8.692997 | -0.8563233 | 0.05234433 | 4.249582
85.07551 | 12.1323 | 12.99079 | 8.695549 | -0.8584944 | 0.05231869 | 4.242927
85.0855 | 12.1293 | 12.98668 | 8.698096 | -0.8573829 | 0.05229305 | 4.236293
85.0955 | 12.1307 | 12.98258 | 8.700646 | -0.8518796 | 0.05226735 | 4.229666
85.1055 | 12.1242 | 12.97849 | 8.703194 | -0.8542898 | 0.05224162 | 4.223054
85.1155 | 12.1223 | 12.97441 | 8.705741 | -0.8521123 | 0.05221586 | 4.216455
85.1255 | 12.1214 | 12.97035 | 8.708287 | -0.8489476 | 0.05219007 | 4.20987
85.13549 | 12.1122 | 12.9663 | 8.71083 | -0.8540996 | 0.05216427 | 4.203306
85.14549 | 12.1066 | 12.96226 | 8.713374 | -0.8556609 | 0.05213842 | 4.196749
85.15549 | 12.0986 | 12.95823 | 8.715917 | -0.8596345 | 0.05211253 | 4.190205
85.16549 | 12.0905 | 12.95422 | 8.718458 | -0.8637208 | 0.05208661 | 4.183676
85.17549 | 12.0886 | 12.95022 | 8.720999 | -0.8616197 | 0.05206066 | 4.17716
85.18549 | 12.0859 | 12.94623 | 8.723539 | -0.8603311 | 0.05203468 | 4.170657
85.19548 | 12.0804 | 12.94226 | 8.726075 | -0.8618591 | 0.05200869 | 4.164175
85.20548 | 12.0855 | 12.9383 | 8.728613 | -0.8527959 | 0.05198264 | 4.157701
85.21548 | 12.0758 | 12.93434 | 8.731149 | -0.8585446 | 0.05195657 | 4.151239
85.22548 | 12.0716 | 12.93041 | 8.733685 | -0.8588065 | 0.05193046 | 4.144791
85.23548 | 12.0676 | 12.92648 | 8.736219 | -0.8588804 | 0.05190432 | 4.138357
85.24547 | 12.065 | 12.92257 | 8.73875 | -0.8575724 | 0.05187817 | 4.131944
85.25547 | 12.0596 | 12.91867 | 8.741282 | -0.8590694 | 0.05185196 | 4.125535
85.26547 | 12.0584 | 12.91478 | 8.743813 | -0.8563827 | 0.05182572 | 4.119144
85.27547 | 12.0556 | 12.9109 | 8.746343 | -0.8553043 | 0.05179945 | 4.112762
85.28547 | 12.0541 | 12.90704 | 8.748872 | -0.8529419 | 0.05177315 | 4.106396
85.29547 | 12.0642 | 12.90319 | 8.7514 | -0.8389882 | 0.05174681 | 4.100041
85.30546 | 12.0531 | 12.89935 | 8.753925 | -0.8462522 | 0.05172047 | 4.093707
85.31546 | 12.051 | 12.89552 | 8.75645 | -0.8445247 | 0.05169407 | 4.08738
85.32546 | 12.0436 | 12.89171 | 8.758975 | -0.8481091 | 0.05166763 | 4.081066
85.33546 | 12.0474 | 12.88791 | 8.761499 | -0.8405063 | 0.05164117 | 4.074766
85.34546 | 12.0461 | 12.88412 | 8.764021 | -0.8380151 | 0.05161467 | 4.068479
85.35545 | 12.0399 | 12.88034 | 8.76654 | -0.8404416 | 0.05158817 | 4.062213
85.36545 | 12.0445 | 12.87657 | 8.769061 | -0.8320747 | 0.0515616 | 4.055952
85.37545 | 12.038 | 12.87282 | 8.77158 | -0.8348197 | 0.051535 | 4.049704
85.38545 | 12.0352 | 12.86908 | 8.774099 | -0.833877 | 0.05150837 | 4.04347
85.39545 | 12.0402 | 12.86535 | 8.776616 | -0.8251461 | 0.05148171 | 4.037249
85.40545 | 12.0347 | 12.86163 | 8.779132 | -0.8269271 | 0.05145501 | 4.03104
85.41544 | 12.0312 | 12.85792 | 8.781645 | -0.8267233 | 0.05142832 | 4.02485
85.42544 | 12.0334 | 12.85423 | 8.784159 | -0.8208267 | 0.05140155 | 4.018667
85.43544 | 12.0387 | 12.85055 | 8.786671 | -0.8118452 | 0.05137476 | 4.012499
85.44544 | 12.0186 | 12.84687 | 8.789183 | -0.828272 | 0.05134792 | 4.006341
85.45544 | 12.0333 | 12.84321 | 8.791694 | -0.809914 | 0.05132106 | 4.000199
85.46543 | 12.0272 | 12.83957 | 8.794201 | -0.8123695 | 0.05129419 | 3.994074
85.47543 | 12.0316 | 12.83593 | 8.79671 | -0.8043335 | 0.05126727 | 3.987956
85.48543 | 12.026 | 12.83231 | 8.799218 | -0.8063091 | 0.05124031 | 3.981851
85.49543 | 12.0332 | 12.8287 | 8.801724 | -0.7954964 | 0.05121331 | 3.975759
85.50543 | 12.0301 | 12.8251 | 8.80423 | -0.794995 | 0.05118628 | 3.969679
85.51543 | 12.0282 | 12.82151 | 8.806734 | -0.7933055 | 0.05115922 | 3.963612
85.52542 | 12.0251 | 12.81793 | 8.809235 | -0.7928312 | 0.05113215 | 3.957564
85.53542 | 12.0124 | 12.81436 | 8.811737 | -0.801965 | 0.05110503 | 3.951523
85.54542 | 12.0108 | 12.81081 | 8.814238 | -0.8000099 | 0.05107786 | 3.945494
85.55542 | 12.0127 | 12.80727 | 8.816738 | -0.7945667 | 0.05105067 | 3.939478
85.56542 | 12.0173 | 12.80373 | 8.819237 | -0.7864349 | 0.05102344 | 3.933474
85.57541 | 12.0104 | 12.80022 | 8.821733 | -0.7898181 | 0.0509962 | 3.927489
85.58541 | 12.0101 | 12.79671 | 8.824229 | -0.7866093 | 0.05096891 | 3.921511
85.59541 | 12.0047 | 12.79321 | 8.826725 | -0.7885118 | 0.05094158 | 3.915545
85.60541 | 12.0083 | 12.78973 | 8.82922 | -0.7814258 | 0.05091421 | 3.909591
85.61541 | 11.9918 | 12.78625 | 8.831714 | -0.7944509 | 0.05088682 | 3.90365
85.62541 | 11.9969 | 12.78279 | 8.834206 | -0.7858875 | 0.05085938 | 3.897722
85.6354 | 12.0044 | 12.77934 | 8.836695 | -0.7749386 | 0.05083194 | 3.891811
85.6454 | 12.0005 | 12.7759 | 8.839186 | -0.7753978 | 0.05080445 | 3.885908
85.6554 | 11.9942 | 12.77247 | 8.841675 | -0.7782683 | 0.05077691 | 3.880016
85.6654 | 12.0013 | 12.76905 | 8.844164 | -0.7677497 | 0.05074935 | 3.874137
85.6754 | 12.0045 | 12.76564 | 8.846651 | -0.7611426 | 0.05072175 | 3.86827
85.68539 | 12.0108 | 12.76225 | 8.849135 | -0.7514496 | 0.05069414 | 3.862421
85.69539 | 11.9976 | 12.75886 | 8.85162 | -0.7612646 | 0.05066647 | 3.856578
85.70539 | 11.9904 | 12.75549 | 8.854104 | -0.7650911 | 0.05063877 | 3.850748
85.71539 | 11.9963 | 12.75213 | 8.856587 | -0.7558281 | 0.05061104 | 3.84493
85.72539 | 11.9978 | 12.74878 | 8.859069 | -0.7509766 | 0.05058327 | 3.839125
85.73539 | 12.0042 | 12.74544 | 8.86155 | -0.7412358 | 0.05055546 | 3.833331
85.74538 | 11.9922 | 12.74211 | 8.864027 | -0.7499094 | 0.05052765 | 3.827555
85.75538 | 11.9935 | 12.73879 | 8.866506 | -0.7452907 | 0.05049978 | 3.821785
85.76538 | 11.9876 | 12.73548 | 8.868984 | -0.7478829 | 0.05047188 | 3.816027
85.77538 | 11.9841 | 12.73219 | 8.87146 | -0.7480861 | 0.05044394 | 3.810282
85.78538 | 11.9623 | 12.7289 | 8.873936 | -0.7665998 | 0.05041597 | 3.804548
85.79537 | 11.9757 | 12.72563 | 8.876408 | -0.7499279 | 0.05038799 | 3.798832
85.80537 | 11.9646 | 12.72236 | 8.878882 | -0.7577637 | 0.05035995 | 3.793122
85.81537 | 11.9616 | 12.71911 | 8.881354 | -0.7575103 | 0.05033187 | 3.787424
85.82537 | 11.9547 | 12.71587 | 8.883825 | -0.7611675 | 0.05030376 | 3.781738
85.83537 | 11.9479 | 12.71264 | 8.886296 | -0.7647357 | 0.05027562 | 3.776064
85.84537 | 11.9452 | 12.70941 | 8.888765 | -0.7642144 | 0.05024745 | 3.770402
85.85536 | 11.9452 | 12.70621 | 8.891231 | -0.7610069 | 0.05021927 | 3.764757
85.86536 | 11.9299 | 12.70301 | 8.893698 | -0.7731075 | 0.05019102 | 3.759118
85.87536 | 11.9295 | 12.69982 | 8.896164 | -0.7703185 | 0.05016275 | 3.753491
85.88536 | 11.9328 | 12.69664 | 8.89863 | -0.7638399 | 0.05013444 | 3.747876
85.89536 | 11.9376 | 12.69347 | 8.901094 | -0.7558719 | 0.05010609 | 3.742272
85.90535 | 11.9309 | 12.69032 | 8.903554 | -0.7594175 | 0.05007774 | 3.736686
85.91535 | 11.9285 | 12.68717 | 8.906016 | -0.7586708 | 0.05004932 | 3.731105
85.92535 | 11.926 | 12.68403 | 8.908477 | -0.7580342 | 0.05002088 | 3.725536
85.93535 | 11.9286 | 12.68091 | 8.910937 | -0.7523087 | 0.0499924 | 3.719979
85.94535 | 11.9297 | 12.67779 | 8.913396 | -0.7480936 | 0.04996388 | 3.714434
85.95535 | 11.9341 | 12.67469 | 8.915854 | -0.7405886 | 0.04993533 | 3.708899
85.96534 | 11.927 | 12.6716 | 8.918308 | -0.7445975 | 0.04990678 | 3.703382
85.97534 | 11.9258 | 12.66851 | 8.920764 | -0.7427133 | 0.04987817 | 3.697871
85.98534 | 11.9253 | 12.66544 | 8.923219 | -0.7401395 | 0.04984952 | 3.692371
85.99534 | 11.9266 | 12.66238 | 8.925673 | -0.7357767 | 0.04982083 | 3.686883
86.00534 | 11.929 | 12.65932 | 8.928125 | -0.7303236 | 0.04979211 | 3.681406
86.01533 | 11.9261 | 12.65628 | 8.930575 | -0.7301837 | 0.04976339 | 3.675946
86.02533 | 11.9164 | 12.65325 | 8.933025 | -0.7368515 | 0.04973461 | 3.670492
86.03533 | 11.9071 | 12.65023 | 8.935475 | -0.7431293 | 0.04970579 | 3.665048
86.04533 | 11.8975 | 12.64722 | 8.937924 | -0.7497178 | 0.04967694 | 3.659617
86.05533 | 11.9065 | 12.64422 | 8.940371 | -0.7377158 | 0.04964805 | 3.654196
86.06533 | 11.9025 | 12.64122 | 8.942818 | -0.7387244 | 0.04961913 | 3.648787
86.07532 | 11.8896 | 12.63825 | 8.945261 | -0.7486464 | 0.04959021 | 3.643395
86.08532 | 11.8784 | 12.63528 | 8.947706 | -0.7568752 | 0.04956123 | 3.638008
86.09532 | 11.8768 | 12.63231 | 8.950149 | -0.7555142 | 0.04953221 | 3.632633
86.10532 | 11.8744 | 12.62936 | 8.952592 | -0.7549638 | 0.04950315 | 3.627269
86.11532 | 11.8626 | 12.62642 | 8.955033 | -0.763822 | 0.04947407 | 3.621915
86.12531 | 11.8587 | 12.62349 | 8.957472 | -0.7647939 | 0.04944497 | 3.616577
86.13531 | 11.8529 | 12.62057 | 8.959911 | -0.7676729 | 0.04941582 | 3.611246
86.14531 | 11.8463 | 12.61766 | 8.96235 | -0.7713622 | 0.04938663 | 3.605926
86.15531 | 11.8505 | 12.61476 | 8.964787 | -0.7642612 | 0.04935741 | 3.600617
86.16531 | 11.8455 | 12.61187 | 8.967224 | -0.7663705 | 0.04932816 | 3.595319
86.17531 | 11.8353 | 12.60899 | 8.969659 | -0.7736893 | 0.04929887 | 3.590031
86.1853 | 11.8375 | 12.60612 | 8.972091 | -0.7686213 | 0.04926958 | 3.58476
86.1953 | 11.8332 | 12.60326 | 8.974525 | -0.770061 | 0.04924023 | 3.579496
86.2053 | 11.8296 | 12.60041 | 8.976958 | -0.7708094 | 0.04921084 | 3.574241
86.2153 | 11.8343 | 12.59757 | 8.979389 | -0.7632669 | 0.04918142 | 3.568996
86.2253 | 11.8341 | 12.59474 | 8.98182 | -0.7606369 | 0.04915197 | 3.563765
86.23529 | 11.8366 | 12.59192 | 8.984247 | -0.7553158 | 0.04912251 | 3.558546
86.24529 | 11.8352 | 12.5891 | 8.986676 | -0.7539036 | 0.04909299 | 3.553335
86.25529 | 11.8471 | 12.5863 | 8.989103 | -0.7392011 | 0.04906343 | 3.548134
86.26529 | 11.8405 | 12.58351 | 8.99153 | -0.7430083 | 0.04903384 | 3.542944
86.27529 | 11.8454 | 12.58073 | 8.993956 | -0.7353251 | 0.04900422 | 3.537765
86.28529 | 11.8389 | 12.57795 | 8.996381 | -0.7390517 | 0.04897457 | 3.532596
86.29528 | 11.8413 | 12.57519 | 8.998802 | -0.7338918 | 0.04894492 | 3.527445
86.30528 | 11.8537 | 12.57244 | 9.001225 | -0.7187377 | 0.0489152 | 3.522298
86.31528 | 11.8562 | 12.56969 | 9.003647 | -0.7134949 | 0.04888545 | 3.517163
86.32528 | 11.8571 | 12.56696 | 9.006068 | -0.7098598 | 0.04885567 | 3.512036
86.33528 | 11.8571 | 12.56423 | 9.008488 | -0.7071328 | 0.04882585 | 3.506919
86.34527 | 11.8606 | 12.56152 | 9.010904 | -0.7009183 | 0.04879603 | 3.501818
86.35527 | 11.8606 | 12.55881 | 9.013322 | -0.6982121 | 0.04876615 | 3.496724
86.36527 | 11.8508 | 12.55612 | 9.01574 | -0.7053156 | 0.04873623 | 3.49164
86.37527 | 11.8567 | 12.55343 | 9.018156 | -0.6967279 | 0.04870628 | 3.486566
86.38527 | 11.8599 | 12.55075 | 9.020571 | -0.6908499 | 0.0486763 | 3.481503
86.39527 | 11.8619 | 12.54808 | 9.022985 | -0.6861814 | 0.04864629 | 3.47645
86.40526 | 11.8566 | 12.54543 | 9.025396 | -0.6888276 | 0.04861628 | 3.471415
86.41526 | 11.8581 | 12.54278 | 9.027809 | -0.6846779 | 0.0485862 | 3.466383
86.42526 | 11.855 | 12.54014 | 9.03022 | -0.6851376 | 0.04855609 | 3.461361
86.43526 | 11.8499 | 12.53751 | 9.032631 | -0.6876067 | 0.04852595 | 3.45635
86.44526 | 11.8454 | 12.53488 | 9.03504 | -0.6894848 | 0.04849577 | 3.451349
86.45525 | 11.8405 | 12.53227 | 9.037447 | -0.6917722 | 0.04846559 | 3.44636
86.46525 | 11.8394 | 12.52967 | 9.039854 | -0.69027 | 0.04843535 | 3.44138
86.47525 | 11.8332 | 12.52708 | 9.042261 | -0.6938764 | 0.04840508 | 3.43641
86.48525 | 11.8267 | 12.52449 | 9.044667 | -0.6977907 | 0.04837477 | 3.431449
86.49525 | 11.8215 | 12.52192 | 9.047072 | -0.7004155 | 0.04834444 | 3.426499
86.50525 | 11.8269 | 12.51935 | 9.049476 | -0.69245 | 0.04831407 | 3.42156
86.51524 | 11.8145 | 12.5168 | 9.051877 | -0.702298 | 0.0482837 | 3.416637
86.52524 | 11.8033 | 12.51425 | 9.054279 | -0.7109495 | 0.04825327 | 3.411717
86.53524 | 11.7978 | 12.51171 | 9.056681 | -0.7139107 | 0.0482228 | 3.406807
86.54524 | 11.802 | 12.50918 | 9.059081 | -0.707181 | 0.04819231 | 3.401907
86.55524 | 11.7947 | 12.50666 | 9.061481 | -0.7119612 | 0.04816178 | 3.397018
86.56523 | 11.7801 | 12.50415 | 9.063877 | -0.7240497 | 0.04813125 | 3.392141
86.57523 | 11.7805 | 12.50165 | 9.066275 | -0.7211471 | 0.04810065 | 3.387271
86.58523 | 11.7855 | 12.49916 | 9.068672 | -0.7136555 | 0.04807003 | 3.382413
86.59523 | 11.7776 | 12.49667 | 9.071068 | -0.719071 | 0.04803937 | 3.377563
86.60523 | 11.7706 | 12.49419 | 9.073464 | -0.7235942 | 0.04800869 | 3.372722
86.61523 | 11.7731 | 12.49173 | 9.075858 | -0.7186277 | 0.04797797 | 3.367892
86.62522 | 11.7584 | 12.48928 | 9.078249 | -0.7308752 | 0.04794726 | 3.363079
86.63522 | 11.7644 | 12.48683 | 9.080642 | -0.722426 | 0.04791647 | 3.358268
86.64522 | 11.7564 | 12.48439 | 9.083034 | -0.7279868 | 0.04788566 | 3.353468
86.65522 | 11.7613 | 12.48196 | 9.085424 | -0.7206562 | 0.04785482 | 3.348677
86.66522 | 11.7688 | 12.47953 | 9.087814 | -0.7107343 | 0.04782394 | 3.343896
86.67521 | 11.7611 | 12.47712 | 9.090201 | -0.7160229 | 0.04779306 | 3.339128
86.68521 | 11.7602 | 12.47472 | 9.09259 | -0.7145189 | 0.04776212 | 3.334367
86.69521 | 11.7634 | 12.47232 | 9.094977 | -0.7089235 | 0.04773115 | 3.329615
86.70521 | 11.7639 | 12.46994 | 9.097364 | -0.7060379 | 0.04770015 | 3.324874
86.71521 | 11.7608 | 12.46756 | 9.09975 | -0.7067591 | 0.04766912 | 3.32014
86.72521 | 11.762 | 12.46519 | 9.102135 | -0.7031903 | 0.04763806 | 3.315418
86.7352 | 11.7698 | 12.46283 | 9.104517 | -0.6930331 | 0.04760701 | 3.31071
86.7452 | 11.7688 | 12.46048 | 9.1069 | -0.6916816 | 0.04757588 | 3.306006
86.7552 | 11.7648 | 12.45814 | 9.109282 | -0.6933389 | 0.04754473 | 3.301312
86.7652 | 11.7804 | 12.4558 | 9.111664 | -0.6754046 | 0.04751354 | 3.296627
86.7752 | 11.7735 | 12.45348 | 9.114045 | -0.6799793 | 0.04748233 | 3.291952
86.78519 | 11.7681 | 12.45116 | 9.116423 | -0.6830644 | 0.0474511 | 3.28729
86.79519 | 11.7711 | 12.44886 | 9.118802 | -0.6777564 | 0.04741982 | 3.282634
86.80519 | 11.7713 | 12.44656 | 9.121181 | -0.6752568 | 0.04738852 | 3.277988
86.81519 | 11.7753 | 12.44427 | 9.123558 | -0.6689659 | 0.04735718 | 3.27335
86.82519 | 11.7746 | 12.44198 | 9.125935 | -0.6673829 | 0.04732581 | 3.268722
86.83519 | 11.7795 | 12.43971 | 9.128311 | -0.6602095 | 0.04729441 | 3.264104
86.84518 | 11.7807 | 12.43745 | 9.130684 | -0.6567465 | 0.04726302 | 3.259499
86.85518 | 11.7809 | 12.43519 | 9.133059 | -0.6542898 | 0.04723156 | 3.254899
86.86518 | 11.7798 | 12.43294 | 9.135433 | -0.6531414 | 0.04720007 | 3.250309
86.87518 | 11.7839 | 12.4307 | 9.137806 | -0.6468018 | 0.04716855 | 3.245727
86.88518 | 11.7873 | 12.42847 | 9.140178 | -0.6411704 | 0.047137 | 3.241155
86.89517 | 11.7904 | 12.42625 | 9.142547 | -0.6358497 | 0.04710544 | 3.236597
86.90517 | 11.791 | 12.42404 | 9.144918 | -0.6330353 | 0.04707384 | 3.232044
86.91517 | 11.7858 | 12.42183 | 9.147288 | -0.6360292 | 0.0470422 | 3.227499
86.92517 | 11.7952 | 12.41963 | 9.149657 | -0.6244316 | 0.04701053 | 3.222964
86.93517 | 11.8025 | 12.41744 | 9.152026 | -0.6149424 | 0.04697883 | 3.218438
86.94517 | 11.8021 | 12.41526 | 9.154393 | -0.6131615 | 0.0469471 | 3.213921
86.95516 | 11.7908 | 12.41309 | 9.156758 | -0.6222912 | 0.04691537 | 3.209418
86.96516 | 11.7917 | 12.41093 | 9.159124 | -0.619227 | 0.04688359 | 3.204919
86.97516 | 11.7919 | 12.40877 | 9.16149 | -0.6168713 | 0.04685177 | 3.20043
86.98516 | 11.7964 | 12.40662 | 9.163855 | -0.6102235 | 0.04681992 | 3.195949
86.99516 | 11.7971 | 12.40448 | 9.166219 | -0.6073842 | 0.04678804 | 3.191477
87.00515 | 11.7924 | 12.40236 | 9.16858 | -0.6099554 | 0.04675617 | 3.187019
87.01515 | 11.7879 | 12.40023 | 9.170943 | -0.6123326 | 0.04672424 | 3.182566
87.02515 | 11.7771 | 12.39812 | 9.173305 | -0.6210181 | 0.04669227 | 3.178121
87.03515 | 11.7686 | 12.39601 | 9.175666 | -0.627412 | 0.04666028 | 3.173686
87.04515 | 11.7665 | 12.39391 | 9.178027 | -0.6274136 | 0.04662825 | 3.169259
87.05515 | 11.7645 | 12.39182 | 9.180387 | -0.6273237 | 0.0465962 | 3.164841
87.06514 | 11.7709 | 12.38974 | 9.182744 | -0.618844 | 0.04656416 | 3.160436
87.07514 | 11.7709 | 12.38767 | 9.185102 | -0.6167706 | 0.04653205 | 3.156036
87.08514 | 11.7575 | 12.3856 | 9.18746 | -0.6281048 | 0.04649991 | 3.151645
87.09514 | 11.7585 | 12.38355 | 9.189817 | -0.6250475 | 0.04646775 | 3.147263
87.10514 | 11.7495 | 12.3815 | 9.192174 | -0.6319985 | 0.04643555 | 3.142889
87.11513 | 11.756 | 12.37946 | 9.194527 | -0.6234592 | 0.04640336 | 3.138528
87.12513 | 11.7607 | 12.37743 | 9.196883 | -0.6167262 | 0.04637111 | 3.134172
87.13513 | 11.7678 | 12.3754 | 9.199237 | -0.607601 | 0.04633882 | 3.129825
87.14513 | 11.7762 | 12.37338 | 9.201591 | -0.5971842 | 0.04630652 | 3.125486
87.15513 | 11.7815 | 12.37138 | 9.203945 | -0.5898752 | 0.04627418 | 3.121156
87.16513 | 11.7762 | 12.36937 | 9.206297 | -0.5931741 | 0.04624181 | 3.116835
87.17512 | 11.79 | 12.36738 | 9.208647 | -0.5773833 | 0.04620945 | 3.112527
87.18512 | 11.7609 | 12.3654 | 9.210999 | -0.6044983 | 0.04617703 | 3.108223
87.19512 | 11.7897 | 12.36342 | 9.213349 | -0.5737213 | 0.04614458 | 3.103927
87.20512 | 11.7956 | 12.36145 | 9.2157 | -0.5658522 | 0.0461121 | 3.09964
87.21512 | 11.7957 | 12.35949 | 9.218049 | -0.5637912 | 0.0460796 | 3.095362
87.22511 | 11.7977 | 12.35754 | 9.220396 | -0.5598397 | 0.0460471 | 3.091097
87.23511 | 11.8116 | 12.35559 | 9.222745 | -0.5439947 | 0.04601454 | 3.086836
87.24511 | 11.8016 | 12.35366 | 9.225092 | -0.5520571 | 0.04598195 | 3.082583
87.25511 | 11.7924 | 12.35173 | 9.22744 | -0.5593278 | 0.04594933 | 3.078339
87.26511 | 11.7599 | 12.34981 | 9.229786 | -0.5899062 | 0.04591669 | 3.074103
87.27511 | 11.8092 | 12.34789 | 9.232133 | -0.5386925 | 0.04588401 | 3.069876
87.2851 | 11.7894 | 12.34599 | 9.234476 | -0.5565881 | 0.04585135 | 3.065661
87.2951 | 11.77 | 12.34409 | 9.236821 | -0.5740901 | 0.04581862 | 3.061451
87.3051 | 11.7699 | 12.3422 | 9.239165 | -0.5722997 | 0.04578587 | 3.057249
87.3151 | 11.7875 | 12.34032 | 9.241509 | -0.5528174 | 0.04575309 | 3.053055
87.3251 | 11.7661 | 12.33844 | 9.243853 | -0.5723424 | 0.04572028 | 3.048869
87.33509 | 11.7532 | 12.33658 | 9.246193 | -0.5833773 | 0.04568747 | 3.044697
87.34509 | 11.7245 | 12.33472 | 9.248535 | -0.6102178 | 0.04565461 | 3.040528
87.35509 | 11.7518 | 12.33287 | 9.250877 | -0.5810666 | 0.04562172 | 3.036368
87.36509 | 11.7366 | 12.33102 | 9.253219 | -0.5944229 | 0.04558881 | 3.032216
87.37509 | 11.7347 | 12.32919 | 9.255559 | -0.5944867 | 0.04555586 | 3.028072
87.38509 | 11.7258 | 12.32736 | 9.2579 | -0.6015585 | 0.04552289 | 3.023936
87.39508 | 11.7288 | 12.32554 | 9.260237 | -0.5967394 | 0.04548993 | 3.019812
87.40508 | 11.706 | 12.32373 | 9.262576 | -0.6177266 | 0.04545691 | 3.015693
87.41508 | 11.7031 | 12.32192 | 9.264915 | -0.6188212 | 0.04542386 | 3.011582
87.42508 | 11.6842 | 12.32012 | 9.267253 | -0.6359236 | 0.04539078 | 3.007479
87.43508 | 11.6948 | 12.31833 | 9.269591 | -0.6235335 | 0.04535768 | 3.003385
87.44507 | 11.6909 | 12.31655 | 9.271926 | -0.6256528 | 0.04532458 | 2.999302
87.45507 | 11.6829 | 12.31478 | 9.274263 | -0.6318778 | 0.04529143 | 2.995223
87.46507 | 11.6783 | 12.31301 | 9.2766 | -0.6347107 | 0.04525825 | 2.991153
87.47507 | 11.6786 | 12.31125 | 9.278936 | -0.6326509 | 0.04522504 | 2.98709
87.48507 | 11.6731 | 12.3095 | 9.281271 | -0.6363991 | 0.04519181 | 2.983036
87.49507 | 11.6592 | 12.30775 | 9.283606 | -0.6485544 | 0.04515855 | 2.97899
87.50506 | 11.6404 | 12.30602 | 9.285939 | -0.6656202 | 0.0451253 | 2.974956
87.51506 | 11.6627 | 12.30429 | 9.288273 | -0.6415896 | 0.04509199 | 2.970925
87.52506 | 11.6621 | 12.30257 | 9.290607 | -0.6404676 | 0.04505865 | 2.966902
87.53506 | 11.6594 | 12.30085 | 9.29294 | -0.6414532 | 0.04502529 | 2.962888
87.54506 | 11.6479 | 12.29915 | 9.295273 | -0.6512473 | 0.0449919 | 2.958882
87.55505 | 11.6555 | 12.29745 | 9.297604 | -0.6419486 | 0.04495852 | 2.954886
87.56505 | 11.6462 | 12.29576 | 9.299936 | -0.6495565 | 0.04492508 | 2.950896
87.57505 | 11.6454 | 12.29407 | 9.302268 | -0.648672 | 0.04489162 | 2.946913
87.58505 | 11.6428 | 12.29239 | 9.304599 | -0.6495949 | 0.04485812 | 2.942938
87.59505 | 11.6539 | 12.29073 | 9.30693 | -0.6368254 | 0.04482461 | 2.93897
87.60505 | 11.6415 | 12.28906 | 9.309261 | -0.6475632 | 0.04479107 | 2.935011
87.61504 | 11.6581 | 12.28741 | 9.311589 | -0.6293111 | 0.04475754 | 2.931064
87.62504 | 11.6503 | 12.28576 | 9.313919 | -0.6354628 | 0.04472395 | 2.92712
87.63504 | 11.6465 | 12.28412 | 9.316249 | -0.6376237 | 0.04469034 | 2.923184
87.64504 | 11.6456 | 12.28249 | 9.318578 | -0.6368909 | 0.0446567 | 2.919256
87.65504 | 11.6522 | 12.28087 | 9.320907 | -0.6286658 | 0.04462304 | 2.915335
87.66503 | 11.6436 | 12.27925 | 9.323234 | -0.6356482 | 0.04458938 | 2.911425
87.67503 | 11.6422 | 12.27764 | 9.325562 | -0.6354379 | 0.04455567 | 2.90752
87.68503 | 11.6403 | 12.27603 | 9.32789 | -0.6357344 | 0.04452193 | 2.903622
87.69503 | 11.6572 | 12.27444 | 9.330218 | -0.6172397 | 0.04448817 | 2.899733
87.70503 | 11.6559 | 12.27285 | 9.332546 | -0.6169512 | 0.04445438 | 2.895851
87.71503 | 11.6533 | 12.27127 | 9.334873 | -0.6179688 | 0.04442057 | 2.891975
87.72502 | 11.6502 | 12.2697 | 9.337198 | -0.6194974 | 0.04438677 | 2.888113
87.73502 | 11.647 | 12.26813 | 9.339524 | -0.6211307 | 0.04435291 | 2.884253
87.74502 | 11.6512 | 12.26657 | 9.341851 | -0.6153712 | 0.04431902 | 2.880401
87.75502 | 11.657 | 12.26502 | 9.344177 | -0.6080191 | 0.04428512 | 2.876557
87.76502 | 11.6618 | 12.26347 | 9.346503 | -0.6016741 | 0.04425119 | 2.87272
87.77501 | 11.676 | 12.26194 | 9.348826 | -0.5859369 | 0.04421727 | 2.868893
87.78501 | 11.6657 | 12.26041 | 9.351152 | -0.5947076 | 0.04418329 | 2.865072
87.79501 | 11.6592 | 12.25888 | 9.353477 | -0.5996843 | 0.04414928 | 2.861258
87.80501 | 11.682 | 12.25737 | 9.355802 | -0.5753681 | 0.04411526 | 2.857451
87.81501 | 11.6689 | 12.25586 | 9.358127 | -0.5869583 | 0.04408121 | 2.85365
87.82501 | 11.671 | 12.25436 | 9.360452 | -0.5833576 | 0.04404714 | 2.849859
87.835 | 11.6712 | 12.25286 | 9.362774 | -0.5816646 | 0.04401307 | 2.846078
87.845 | 11.694 | 12.25138 | 9.365098 | -0.5573773 | 0.04397895 | 2.8423
87.855 | 11.6875 | 12.2499 | 9.367422 | -0.5623973 | 0.04394481 | 2.83853
87.865 | 11.6814 | 12.24842 | 9.369746 | -0.5670245 | 0.04391065 | 2.834768
87.875 | 11.6747 | 12.24696 | 9.37207 | -0.5722586 | 0.04387646 | 2.831012
87.88499 | 11.684 | 12.2455 | 9.374391 | -0.5615013 | 0.04384228 | 2.827268
87.89499 | 11.6709 | 12.24405 | 9.376714 | -0.5731499 | 0.04380804 | 2.823527
87.90499 | 11.6703 | 12.24261 | 9.379038 | -0.5723053 | 0.04377378 | 2.819794
87.91499 | 11.682 | 12.24117 | 9.381361 | -0.5591678 | 0.0437395 | 2.816067
87.92499 | 11.6722 | 12.23974 | 9.383684 | -0.5675376 | 0.0437052 | 2.812348
87.93498 | 11.6677 | 12.23832 | 9.386005 | -0.5706158 | 0.04367091 | 2.80864
87.94498 | 11.6752 | 12.2369 | 9.388327 | -0.5616999 | 0.04363656 | 2.804936
87.95498 | 11.6646 | 12.23549 | 9.39065 | -0.5708908 | 0.04360219 | 2.801238
87.96498 | 11.6461 | 12.23409 | 9.392973 | -0.5879889 | 0.0435678 | 2.797548
87.97498 | 11.6431 | 12.23269 | 9.395295 | -0.589594 | 0.04353338 | 2.793865
87.98498 | 11.6514 | 12.23131 | 9.397618 | -0.5799061 | 0.04349895 | 2.790189
87.99497 | 11.6361 | 12.22993 | 9.399938 | -0.5938266 | 0.04346452 | 2.786524
88.00497 | 11.6397 | 12.22855 | 9.40226 | -0.588853 | 0.04343004 | 2.782863
88.01497 | 11.6424 | 12.22719 | 9.404583 | -0.5847863 | 0.04339554 | 2.779208
88.02497 | 11.6241 | 12.22583 | 9.406905 | -0.6017262 | 0.04336101 | 2.77556
88.03497 | 11.6141 | 12.22447 | 9.409227 | -0.6103736 | 0.04332646 | 2.77192
88.04496 | 11.625 | 12.22313 | 9.411547 | -0.5981291 | 0.04329193 | 2.76829
88.05496 | 11.604 | 12.22179 | 9.413869 | -0.6177906 | 0.04325734 | 2.764664
88.06496 | 11.6064 | 12.22046 | 9.416192 | -0.6140585 | 0.04322273 | 2.761044
88.07496 | 11.6019 | 12.21913 | 9.418514 | -0.6172338 | 0.04318809 | 2.757432
88.08496 | 11.6104 | 12.21782 | 9.420836 | -0.607416 | 0.04315344 | 2.753827
88.09496 | 11.5841 | 12.21651 | 9.423158 | -0.6324051 | 0.04311876 | 2.750228
88.10495 | 11.5943 | 12.2152 | 9.425478 | -0.6209022 | 0.0430841 | 2.74664
88.11495 | 11.5821 | 12.21391 | 9.427801 | -0.6318054 | 0.04304938 | 2.743055
88.12495 | 11.5819 | 12.21262 | 9.430123 | -0.6307155 | 0.04301465 | 2.739478
88.13495 | 11.5659 | 12.21133 | 9.432445 | -0.6454323 | 0.04297989 | 2.735907
88.14495 | 11.5633 | 12.21006 | 9.434768 | -0.646756 | 0.04294511 | 2.732343
88.15494 | 11.5752 | 12.20879 | 9.437088 | -0.6335879 | 0.04291034 | 2.728789
88.16494 | 11.5613 | 12.20753 | 9.439411 | -0.6462256 | 0.04287552 | 2.725239
88.17494 | 11.562 | 12.20627 | 9.441734 | -0.6442702 | 0.04284067 | 2.721696
88.18494 | 11.5768 | 12.20502 | 9.444057 | -0.6282215 | 0.04280581 | 2.718159
88.19494 | 11.5694 | 12.20378 | 9.44638 | -0.6343799 | 0.04277093 | 2.714629
88.20494 | 11.5531 | 12.20254 | 9.448703 | -0.6494449 | 0.04273602 | 2.711106
88.21493 | 11.559 | 12.20132 | 9.451024 | -0.6423183 | 0.04270114 | 2.707594
88.22493 | 11.5707 | 12.2001 | 9.453347 | -0.6293972 | 0.04266619 | 2.704084
88.23493 | 11.5629 | 12.19888 | 9.45567 | -0.6359828 | 0.04263123 | 2.700581
88.24493 | 11.5817 | 12.19768 | 9.457994 | -0.6159756 | 0.04259624 | 2.697085
88.25493 | 11.5811 | 12.19647 | 9.460318 | -0.615375 | 0.04256124 | 2.693596
88.26492 | 11.5789 | 12.19528 | 9.46264 | -0.6163826 | 0.04252625 | 2.690117
88.27492 | 11.5901 | 12.1941 | 9.464964 | -0.6039955 | 0.04249121 | 2.686641
88.28492 | 11.5824 | 12.19292 | 9.467288 | -0.6105155 | 0.04245614 | 2.683171
88.29492 | 11.572 | 12.19174 | 9.469613 | -0.6197425 | 0.04242106 | 2.679709
88.30492 | 11.588 | 12.19058 | 9.471938 | -0.6025759 | 0.04238596 | 2.676252
88.31492 | 11.5998 | 12.18942 | 9.474263 | -0.5896164 | 0.04235084 | 2.672803
88.32491 | 11.5929 | 12.18826 | 9.476586 | -0.5953649 | 0.04231574 | 2.669364
88.33491 | 11.5968 | 12.18712 | 9.478911 | -0.5903189 | 0.04228058 | 2.665927
88.34491 | 11.5869 | 12.18598 | 9.481237 | -0.5990797 | 0.0422454 | 2.662497
88.35491 | 11.5923 | 12.18485 | 9.483563 | -0.5925472 | 0.0422102 | 2.659074
88.36491 | 11.5861 | 12.18372 | 9.485889 | -0.5976217 | 0.04217499 | 2.655657
88.3749 | 11.5876 | 12.1826 | 9.488214 | -0.5950038 | 0.04213978 | 2.65225
88.3849 | 11.5892 | 12.18149 | 9.490541 | -0.5922918 | 0.04210453 | 2.648847
88.3949 | 11.5982 | 12.18039 | 9.492868 | -0.5821864 | 0.04206926 | 2.645449
88.4049 | 11.5867 | 12.17929 | 9.495195 | -0.592588 | 0.04203397 | 2.642059
88.4149 | 11.5901 | 12.1782 | 9.497523 | -0.5880962 | 0.04199866 | 2.638674
88.4249 | 11.5878 | 12.17711 | 9.499851 | -0.5893114 | 0.04196333 | 2.635297
88.43489 | 11.5797 | 12.17603 | 9.502177 | -0.5963341 | 0.04192803 | 2.631929
88.44489 | 11.5753 | 12.17496 | 9.504506 | -0.5996633 | 0.04189266 | 2.628564
88.45489 | 11.5915 | 12.1739 | 9.506836 | -0.5823986 | 0.04185728 | 2.625206
88.46489 | 11.5729 | 12.17284 | 9.509165 | -0.59994 | 0.04182188 | 2.621853
88.47489 | 11.5805 | 12.17179 | 9.511495 | -0.5912885 | 0.04178647 | 2.618507
88.48488 | 11.5836 | 12.17074 | 9.513823 | -0.5871448 | 0.04175106 | 2.61517
88.49488 | 11.5735 | 12.16971 | 9.516154 | -0.5962069 | 0.04171561 | 2.611837
88.50488 | 11.5616 | 12.16868 | 9.518485 | -0.6070758 | 0.04168014 | 2.60851
88.51488 | 11.5636 | 12.16765 | 9.520817 | -0.6040514 | 0.04164465 | 2.60519
88.52488 | 11.5644 | 12.16663 | 9.523149 | -0.6022336 | 0.04160915 | 2.601875
88.53488 | 11.551 | 12.16562 | 9.525482 | -0.6146227 | 0.04157363 | 2.598568
88.54487 | 11.5851 | 12.16462 | 9.527812 | -0.57952 | 0.04153813 | 2.59527
88.55487 | 11.5587 | 12.16362 | 9.530146 | -0.6049223 | 0.04150257 | 2.591974
88.56487 | 11.5641 | 12.16263 | 9.53248 | -0.598532 | 0.041467 | 2.588685
88.57487 | 11.5818 | 12.16165 | 9.534814 | -0.5798482 | 0.04143141 | 2.585403
88.58487 | 11.5518 | 12.16067 | 9.537149 | -0.6088697 | 0.0413958 | 2.582125
88.59486 | 11.5661 | 12.1597 | 9.539482 | -0.5935989 | 0.04136021 | 2.578857
88.60486 | 11.5833 | 12.15873 | 9.541818 | -0.5754348 | 0.04132457 | 2.575592
88.61486 | 11.5828 | 12.15778 | 9.544155 | -0.5749772 | 0.04128892 | 2.572334
88.62486 | 11.5858 | 12.15683 | 9.546492 | -0.5710266 | 0.04125325 | 2.569082
88.63486 | 11.6 | 12.15588 | 9.548829 | -0.555882 | 0.04121756 | 2.565835
88.64486 | 11.5989 | 12.15494 | 9.551167 | -0.5560447 | 0.04118185 | 2.562595
88.65485 | 11.5942 | 12.15402 | 9.553504 | -0.5598165 | 0.04114617 | 2.559367
88.66485 | 11.5914 | 12.15309 | 9.555843 | -0.5616921 | 0.04111044 | 2.556139
88.67485 | 11.6081 | 12.15217 | 9.558183 | -0.5440747 | 0.04107468 | 2.552917
88.68485 | 11.5964 | 12.15126 | 9.560524 | -0.5548627 | 0.04103892 | 2.5497
88.69485 | 11.6098 | 12.15036 | 9.562865 | -0.5405595 | 0.04100313 | 2.546492
88.70484 | 11.6214 | 12.14946 | 9.565204 | -0.5280608 | 0.04096737 | 2.543289
88.71484 | 11.6075 | 12.14857 | 9.567547 | -0.5410699 | 0.04093155 | 2.540092
88.72484 | 11.5969 | 12.14769 | 9.56989 | -0.5507862 | 0.04089572 | 2.536901
88.73484 | 11.6042 | 12.14681 | 9.572234 | -0.5426081 | 0.04085988 | 2.533715
88.74484 | 11.5875 | 12.14594 | 9.574578 | -0.558437 | 0.04082402 | 2.530535
88.75484 | 11.5727 | 12.14507 | 9.576923 | -0.5723726 | 0.04078814 | 2.527361
88.76483 | 11.592 | 12.14422 | 9.579267 | -0.5522177 | 0.04075229 | 2.524199
88.77483 | 11.5794 | 12.14337 | 9.581613 | -0.5639666 | 0.04071639 | 2.521037
88.78483 | 11.5701 | 12.14252 | 9.58396 | -0.5724217 | 0.04068047 | 2.517881
88.79483 | 11.5746 | 12.14168 | 9.586309 | -0.5670838 | 0.04064453 | 2.514731
88.80483 | 11.5447 | 12.14085 | 9.588657 | -0.5961526 | 0.04060859 | 2.511587
88.81482 | 11.5484 | 12.14003 | 9.591004 | -0.5916275 | 0.04057265 | 2.50845
88.82482 | 11.5513 | 12.13921 | 9.593355 | -0.5879096 | 0.04053668 | 2.505318
88.83482 | 11.5203 | 12.1384 | 9.595706 | -0.6180987 | 0.04050069 | 2.502192
88.84482 | 11.5581 | 12.13759 | 9.598058 | -0.5794943 | 0.04046468 | 2.499072
88.85482 | 11.5437 | 12.1368 | 9.60041 | -0.5930953 | 0.04042866 | 2.495956
88.86482 | 11.5208 | 12.136 | 9.602764 | -0.6152037 | 0.04039263 | 2.492847
88.87481 | 11.5235 | 12.13522 | 9.605116 | -0.6117211 | 0.04035662 | 2.489748
88.88481 | 11.5253 | 12.13444 | 9.607471 | -0.6091427 | 0.04032057 | 2.486651
88.89481 | 11.4997 | 12.13367 | 9.609827 | -0.6339709 | 0.04028449 | 2.483559
88.90481 | 11.5221 | 12.13291 | 9.612184 | -0.6108059 | 0.04024841 | 2.480473
88.91481 | 11.5247 | 12.13215 | 9.614542 | -0.6074473 | 0.04021231 | 2.477393
88.9248 | 11.53 | 12.1314 | 9.616898 | -0.6013958 | 0.04017623 | 2.474321
88.9348 | 11.5063 | 12.13065 | 9.619258 | -0.6243505 | 0.0401401 | 2.471252
88.9448 | 11.5307 | 12.12991 | 9.621618 | -0.5992117 | 0.04010396 | 2.468189
88.9548 | 11.5216 | 12.12918 | 9.62398 | -0.6075786 | 0.04006781 | 2.465131
88.9648 | 11.51 | 12.12845 | 9.626342 | -0.6184542 | 0.04003165 | 2.46208
88.9748 | 11.5092 | 12.12774 | 9.628706 | -0.6185353 | 0.03999547 | 2.459034
88.98479 | 11.5135 | 12.12702 | 9.631068 | -0.6135243 | 0.03995932 | 2.455997
88.99479 | 11.5365 | 12.12632 | 9.633433 | -0.5898186 | 0.03992313 | 2.452963
89.00479 | 11.5243 | 12.12562 | 9.635799 | -0.6013195 | 0.03988691 | 2.449933
89.01479 | 11.5318 | 12.12493 | 9.638167 | -0.5931271 | 0.03985068 | 2.44691
89.02479 | 11.5239 | 12.12424 | 9.640535 | -0.6003412 | 0.03981445 | 2.443892
89.03478 | 11.5165 | 12.12356 | 9.642902 | -0.6070621 | 0.03977823 | 2.440882
89.04478 | 11.5164 | 12.12289 | 9.645272 | -0.6064899 | 0.03974197 | 2.437876
89.05478 | 11.5076 | 12.12222 | 9.647644 | -0.6146234 | 0.0397057 | 2.434874
89.06478 | 11.5218 | 12.12156 | 9.650016 | -0.599764 | 0.03966941 | 2.431878
89.07478 | 11.5314 | 12.12091 | 9.65239 | -0.5895112 | 0.03963312 | 2.428888
89.08478 | 11.5221 | 12.12027 | 9.654765 | -0.5981655 | 0.03959681 | 2.425904
89.09477 | 11.5231 | 12.11963 | 9.657138 | -0.5965264 | 0.03956053 | 2.422928
89.10477 | 11.5155 | 12.11899 | 9.659515 | -0.6034933 | 0.0395242 | 2.419954
89.11477 | 11.4992 | 12.11837 | 9.661893 | -0.619167 | 0.03948787 | 2.416986
89.12477 | 11.4997 | 12.11775 | 9.664272 | -0.618047 | 0.03945152 | 2.414023
89.13477 | 11.5422 | 12.11713 | 9.666653 | -0.5749338 | 0.03941516 | 2.411066
89.14476 | 11.5321 | 12.11653 | 9.669032 | -0.5844277 | 0.03937882 | 2.408117
89.15476 | 11.5319 | 12.11593 | 9.671414 | -0.5840278 | 0.03934243 | 2.405171
89.16476 | 11.5271 | 12.11533 | 9.673798 | -0.5882342 | 0.03930604 | 2.40223
89.17476 | 11.5172 | 12.11475 | 9.676183 | -0.5975475 | 0.03926964 | 2.399294
89.18476 | 11.5156 | 12.11417 | 9.67857 | -0.5985674 | 0.03923323 | 2.396364
89.19476 | 11.5015 | 12.11359 | 9.680957 | -0.6120938 | 0.03919681 | 2.39344
89.20475 | 11.5605 | 12.11303 | 9.683344 | -0.5525273 | 0.03916041 | 2.390523
89.21475 | 11.546 | 12.11247 | 9.685734 | -0.5664671 | 0.03912397 | 2.387609
89.22475 | 11.5441 | 12.11191 | 9.688126 | -0.5678134 | 0.03908752 | 2.3847
89.23475 | 11.5179 | 12.11137 | 9.690518 | -0.5934663 | 0.03905106 | 2.381797
89.24475 | 11.5428 | 12.11083 | 9.692912 | -0.5680259 | 0.03901459 | 2.378899
89.25474 | 11.4985 | 12.11029 | 9.695305 | -0.6117924 | 0.03897815 | 2.376009
89.26474 | 11.5345 | 12.10977 | 9.697702 | -0.5752651 | 0.03894166 | 2.373122
89.27474 | 11.554 | 12.10924 | 9.7001 | -0.5552445 | 0.03890516 | 2.370239
89.28474 | 11.534 | 12.10873 | 9.702499 | -0.5747305 | 0.03886866 | 2.367362
89.29474 | 11.5326 | 12.10822 | 9.7049 | -0.5756231 | 0.03883215 | 2.364491
89.30474 | 11.5115 | 12.10772 | 9.707302 | -0.5962222 | 0.03879562 | 2.361624
89.31473 | 11.5337 | 12.10723 | 9.709703 | -0.5735286 | 0.03875913 | 2.358766
89.32473 | 11.5037 | 12.10674 | 9.712108 | -0.6030412 | 0.03872259 | 2.35591
89.33473 | 11.5098 | 12.10626 | 9.714515 | -0.5964604 | 0.03868605 | 2.353059
89.34473 | 11.5506 | 12.10579 | 9.716923 | -0.5551862 | 0.03864949 | 2.350214
89.35473 | 11.5041 | 12.10532 | 9.719332 | -0.6012186 | 0.03861293 | 2.347374
89.36472 | 11.5174 | 12.10486 | 9.721741 | -0.587458 | 0.03857639 | 2.344541
89.37472 | 11.5346 | 12.1044 | 9.724153 | -0.5698037 | 0.03853981 | 2.341711
89.38472 | 11.4989 | 12.10396 | 9.726567 | -0.605056 | 0.03850323 | 2.338886
89.39472 | 11.5216 | 12.10352 | 9.728982 | -0.5819151 | 0.03846663 | 2.336067
89.40472 | 11.5148 | 12.10308 | 9.731399 | -0.5882808 | 0.03843004 | 2.333252
89.41472 | 11.5208 | 12.10265 | 9.733817 | -0.5818531 | 0.03839343 | 2.330442
89.42471 | 11.4992 | 12.10223 | 9.736235 | -0.6030324 | 0.03835685 | 2.327641
89.43471 | 11.5299 | 12.10182 | 9.738656 | -0.5719181 | 0.03832023 | 2.324841
89.44471 | 11.5267 | 12.10141 | 9.741079 | -0.5747104 | 0.0382836 | 2.322047
89.45471 | 11.5094 | 12.10101 | 9.743504 | -0.5916094 | 0.03824697 | 2.319258
89.46471 | 11.5429 | 12.10061 | 9.745931 | -0.557715 | 0.03821033 | 2.316474
89.4747 | 11.4904 | 12.10023 | 9.748356 | -0.6098276 | 0.03817372 | 2.313698
89.4847 | 11.54 | 12.09985 | 9.750786 | -0.5598466 | 0.03813707 | 2.310924
89.4947 | 11.497 | 12.09947 | 9.753217 | -0.602472 | 0.03810041 | 2.308154
89.5047 | 11.5354 | 12.0991 | 9.75565 | -0.5637046 | 0.03806374 | 2.305391
89.5147 | 11.518 | 12.09874 | 9.758085 | -0.5807435 | 0.03802707 | 2.302632
89.5247 | 11.5382 | 12.09839 | 9.760521 | -0.5601893 | 0.0379904 | 2.299878
89.53469 | 11.4842 | 12.09804 | 9.762957 | -0.6138421 | 0.03795375 | 2.297131
89.54469 | 11.521 | 12.0977 | 9.765397 | -0.5767012 | 0.03791707 | 2.294387
89.55469 | 11.5146 | 12.09737 | 9.767839 | -0.5827669 | 0.03788037 | 2.291648
89.56469 | 11.4949 | 12.09704 | 9.770282 | -0.6021396 | 0.03784368 | 2.288914
89.57469 | 11.5265 | 12.09672 | 9.772727 | -0.5702188 | 0.03780698 | 2.286185
89.58468 | 11.4981 | 12.0964 | 9.775172 | -0.598305 | 0.0377703 | 2.283463
89.59468 | 11.5247 | 12.0961 | 9.777621 | -0.5713977 | 0.03773359 | 2.280744
89.60468 | 11.4575 | 12.0958 | 9.780071 | -0.638297 | 0.03769688 | 2.278029
89.61468 | 11.5042 | 12.0955 | 9.782524 | -0.5913032 | 0.03766016 | 2.275319
89.62468 | 11.491 | 12.09522 | 9.784978 | -0.6042161 | 0.03762343 | 2.272615
89.63468 | 11.4914 | 12.09494 | 9.787434 | -0.6035357 | 0.0375867 | 2.269915
89.64467 | 11.5 | 12.09466 | 9.78989 | -0.5946623 | 0.03755001 | 2.267222
89.65467 | 11.4652 | 12.0944 | 9.79235 | -0.6291952 | 0.03751328 | 2.264532
89.66467 | 11.4803 | 12.09414 | 9.794812 | -0.613835 | 0.03747654 | 2.261847
89.67467 | 11.4526 | 12.09388 | 9.797276 | -0.6412818 | 0.03743979 | 2.259166
89.68467 | 11.4868 | 12.09364 | 9.799742 | -0.6068351 | 0.03740305 | 2.25649
89.69466 | 11.4916 | 12.0934 | 9.802207 | -0.6017953 | 0.03736633 | 2.253822
89.70466 | 11.4748 | 12.09316 | 9.804677 | -0.6183623 | 0.03732958 | 2.251156
89.71466 | 11.4911 | 12.09294 | 9.807149 | -0.6018359 | 0.03729282 | 2.248494
89.72466 | 11.4893 | 12.09272 | 9.809623 | -0.6034163 | 0.03725607 | 2.245838
89.73466 | 11.4568 | 12.0925 | 9.812098 | -0.6357035 | 0.03721931 | 2.243186
89.74466 | 11.4976 | 12.0923 | 9.814576 | -0.5946976 | 0.03718254 | 2.240539
89.75465 | 11.4987 | 12.0921 | 9.817054 | -0.5933985 | 0.03714582 | 2.237899
89.76465 | 11.5136 | 12.09191 | 9.819536 | -0.5783067 | 0.03710905 | 2.235262
89.77465 | 11.5134 | 12.09172 | 9.82202 | -0.5783206 | 0.03707228 | 2.232628
89.78465 | 11.5175 | 12.09154 | 9.824506 | -0.5740418 | 0.03703551 | 2.23
89.79465 | 11.505 | 12.09137 | 9.826995 | -0.5863698 | 0.03699873 | 2.227376
89.80464 | 11.5272 | 12.0912 | 9.829483 | -0.5640048 | 0.036962 | 2.22476
89.81464 | 11.5343 | 12.09105 | 9.831976 | -0.5567466 | 0.03692522 | 2.222146
89.82464 | 11.5481 | 12.0909 | 9.834471 | -0.5427951 | 0.03688844 | 2.219536
89.83464 | 11.545 | 12.09075 | 9.836968 | -0.5457504 | 0.03685166 | 2.216931
89.84464 | 11.5566 | 12.09061 | 9.839467 | -0.5340127 | 0.03681488 | 2.214331
89.85464 | 11.5458 | 12.09048 | 9.841969 | -0.5446818 | 0.0367781 | 2.211735
89.86463 | 11.5546 | 12.09036 | 9.84447 | -0.5357585 | 0.03674136 | 2.209147
89.87463 | 11.568 | 12.09024 | 9.846976 | -0.5222414 | 0.03670458 | 2.206561
89.88463 | 11.5841 | 12.09013 | 9.849485 | -0.5060309 | 0.0366678 | 2.203979
89.89463 | 11.5915 | 12.09003 | 9.851995 | -0.4985276 | 0.03663101 | 2.201401
89.90463 | 11.6035 | 12.08993 | 9.854508 | -0.4864311 | 0.03659423 | 2.198829
89.91462 | 11.6064 | 12.08984 | 9.857021 | -0.4834408 | 0.03655748 | 2.196262
89.92462 | 11.6168 | 12.08976 | 9.859539 | -0.4729579 | 0.0365207 | 2.193699
89.93462 | 11.6279 | 12.08968 | 9.862059 | -0.4617821 | 0.03648392 | 2.191139
89.94462 | 11.6649 | 12.08961 | 9.864581 | -0.4247133 | 0.03644714 | 2.188585
89.95462 | 11.6636 | 12.08955 | 9.867106 | -0.4259511 | 0.03641036 | 2.186035
89.96462 | 11.6989 | 12.0895 | 9.869633 | -0.390596 | 0.03637358 | 2.183489
89.97461 | 11.6755 | 12.08945 | 9.87216 | -0.4139486 | 0.03633683 | 2.180951
89.98461 | 11.7107 | 12.08941 | 9.874693 | -0.3787074 | 0.03630005 | 2.178415
89.99461 | 11.7216 | 12.08937 | 9.877227 | -0.3677732 | 0.03626328 | 2.175883