## Summary
Parameter | graphite_2H_P63mmc P 63/m m c | MoC_0.66 F m -3 m
Sample | M24-MM-Mo2C-SM_Cu_powder.dat | M24-MM-Mo2C-SM_Cu_powder.dat
Method | GSAS-II | GSAS-II
Phase name | graphite_2H_P63mmc P 63/m m c | MoC_0.66 F m -3 m
COD / MP ID | manual | manual
Formula | C4 | Mo4 C2.64
Space group
Space group # | 194 | 225
Crystal system | hexagonal | cubic
a (Å) | 1.77794 | 4.15741
b (Å) | 1.77794 | 4.15741
c (Å) | 6.51631 | 4.15741
α (°) | 90 | 90
β (°) | 90 | 90
γ (°) | 120 | 90
Volume (A^3) | 17.8388 | 71.85674
da/a0 (%) | -27.843 | -2.248
db/b0 (%) | -27.843 | -2.248
dc/c0 (%) | -2.858 | -2.248
dV/V0 (%) | -49.422 | -6.593
Weight fraction (%) | 13 | 87
GSAS-II mass weight fraction (%) | 48.2 | 51.8
Weight fraction ± (%) | 1.74 | 1.74
Weight fraction error source | integrated_phase_area_diagonal_covariance+systematic_floor+binary_closure | integrated_phase_area_diagonal_covariance+systematic_floor+binary_closure
Weight fraction propagated sigma (%) | 0.486 | 0.486
Weight fraction systematic floor (%) | 1 | 1.739
Weight fraction method | integrated_phase_pattern_area | integrated_phase_pattern_area
Integrated phase fraction (%) | 13 | 87
Integrated - wt fraction (percentage points) | -35.17 | 35.17
Integrated phase fraction method | primary_quant_from_refined_phase_envelope | primary_quant_from_refined_phase_envelope
Crystallite size (nm) | 1000 | 1000
Crystallite size source | gsas_hap_size | gsas_hap_size
Scale factor | 9.26604 | 1.14953
Scale factor sigma | 0.34648707 | 0.02425717
Scale factor sigma (%) | 3.739 | 2.11
Scale factor sigma source | gsas_covariance | gsas_covariance
Scale * phase mass value | 445.1775 | 477.5929
Legacy mass-weighted scale value | 445.1775 | 477.5929
U (Caglioti) | 0.01489 | 0.01489
V (Caglioti) | -0.01538 | -0.01538
W (Caglioti) | 0.00566 | 0.00566
X (Lorentzian) | 0 | 0
Y (Lorentzian) | 9.96108 | 9.96108
η at strongest | 1 | 1
FWHM (°) | 10.2324 | 10.49
FWHM reference 2theta (deg) | 26.3962 | 36.5144
FWHM reference hkl | [0, 0, 2] | [1, 1, 1]
N reflections | 2 | 5
Seeded by | gsas2 | gsas2
Zero shift (°) | -0.97628 | -0.97628
Rwp (%) | 5.17 | 5.17
Rp (%) | 4.23 | 4.23
χ² | 84.505 | 84.505
GoF | 9.193 | 9.193

## Plot Data
2theta | Y_obs | Y_calc | Background | Residual | graphite_2H_P63mmc P 63/m m c | MoC_0.66 F m -3 m | graphite_2H_P63mmc P 63/m m c peak 2θ | graphite_2H_P63mmc P 63/m m c [hkl] | MoC_0.66 F m -3 m peak 2θ | MoC_0.66 F m -3 m [hkl]
20.00736 | 48.1119 | 44.1259 | 43.36005 | 3.985997 | 0.3661959 | 0.3996589 | 27.35 | [002] | 37.436 | [111]
20.01735 | 48.1235 | 44.19609 | 43.42873 | 3.927405 | 0.3672955 | 0.4000644 | 56.437 | [004] | 43.5 | [200]
20.02735 | 48.1516 | 44.26578 | 43.49691 | 3.88582 | 0.3684012 | 0.400471 |  |  | 63.208 | [220]
20.03735 | 48.1128 | 44.33489 | 43.5645 | 3.777909 | 0.3695119 | 0.4008783 |  |  | 75.831 | [311]
20.04735 | 48.1301 | 44.40343 | 43.63152 | 3.726669 | 0.3706275 | 0.4012863 |  |  | 79.856 | [222]
20.05735 | 48.1116 | 44.4714 | 43.69796 | 3.640199 | 0.3717482 | 0.4016949
20.06735 | 48.0661 | 44.5388 | 43.76383 | 3.527296 | 0.3728739 | 0.4021042
20.07734 | 48.0891 | 44.60558 | 43.82906 | 3.483523 | 0.3740036 | 0.4025137
20.08734 | 48.0595 | 44.67185 | 43.89379 | 3.387645 | 0.3751396 | 0.4029243
20.09734 | 48.0731 | 44.73757 | 43.95796 | 3.335527 | 0.3762807 | 0.4033356
20.10734 | 48.0434 | 44.80273 | 44.02156 | 3.240665 | 0.3774271 | 0.4037475
20.11734 | 48.072 | 44.86734 | 44.0846 | 3.204659 | 0.3785786 | 0.4041602
20.12733 | 48.0269 | 44.93133 | 44.14702 | 3.095568 | 0.3797343 | 0.4045731
20.13733 | 48.0471 | 44.99484 | 44.20895 | 3.052262 | 0.3808963 | 0.4049871
20.14733 | 48.0502 | 45.0578 | 44.27033 | 2.992404 | 0.3820638 | 0.4054018
20.15733 | 48.0224 | 45.12021 | 44.33116 | 2.902191 | 0.3832365 | 0.4058171
20.16733 | 47.9858 | 45.18208 | 44.39143 | 2.80372 | 0.3844147 | 0.4062332
20.17733 | 48.0212 | 45.24341 | 44.45116 | 2.777789 | 0.3855982 | 0.4066498
20.18732 | 48.0041 | 45.30414 | 44.51029 | 2.699957 | 0.386786 | 0.4070669
20.19732 | 48.0229 | 45.3644 | 44.56894 | 2.658498 | 0.3879805 | 0.407485
20.20732 | 48.033 | 45.42413 | 44.62704 | 2.608873 | 0.3891805 | 0.4079037
20.21732 | 47.9998 | 45.48332 | 44.68461 | 2.516479 | 0.390386 | 0.4083232
20.22732 | 48.0208 | 45.54199 | 44.74165 | 2.478812 | 0.3915972 | 0.4087434
20.23731 | 48.0475 | 45.60007 | 44.79809 | 2.44743 | 0.3928126 | 0.4091638
20.24731 | 48.0039 | 45.65769 | 44.85407 | 2.346212 | 0.3940351 | 0.4095854
20.25731 | 47.9752 | 45.71478 | 44.90951 | 2.260416 | 0.3952631 | 0.4100077
20.26731 | 48.0022 | 45.77136 | 44.96443 | 2.230839 | 0.3964969 | 0.4104306
20.27731 | 47.996 | 45.82742 | 45.01883 | 2.168578 | 0.3977366 | 0.4108542
20.28731 | 47.9858 | 45.88297 | 45.07271 | 2.102831 | 0.3989818 | 0.4112786
20.2973 | 48.0141 | 45.93795 | 45.12601 | 2.076151 | 0.4002318 | 0.4117033
20.3073 | 47.9985 | 45.99247 | 45.17886 | 2.006026 | 0.4014887 | 0.412129
20.3173 | 47.9979 | 46.04649 | 45.23119 | 1.951407 | 0.4027518 | 0.4125555
20.3273 | 48.018 | 46.10001 | 45.283 | 1.917994 | 0.4040205 | 0.4129826
20.3373 | 47.9934 | 46.15302 | 45.33431 | 1.840383 | 0.4052954 | 0.4134105
20.34729 | 47.9983 | 46.20547 | 45.38506 | 1.792826 | 0.4065749 | 0.4138387
20.35729 | 47.97 | 46.25749 | 45.43536 | 1.712513 | 0.4078618 | 0.4142681
20.36729 | 47.9603 | 46.309 | 45.48515 | 1.651296 | 0.4091547 | 0.4146981
20.37729 | 47.9712 | 46.36003 | 45.53444 | 1.611173 | 0.4104538 | 0.4151288
20.38729 | 47.9986 | 46.41056 | 45.58324 | 1.588042 | 0.4117591 | 0.4155603
20.39729 | 47.969 | 46.4606 | 45.63154 | 1.508399 | 0.4130705 | 0.4159924
20.40728 | 47.9597 | 46.51011 | 45.6793 | 1.449593 | 0.4143869 | 0.4164249
20.41728 | 47.9678 | 46.55918 | 45.72661 | 1.408621 | 0.4157109 | 0.4168586
20.42728 | 47.9832 | 46.60777 | 45.77343 | 1.375432 | 0.4170412 | 0.4172929
20.43728 | 47.9414 | 46.65588 | 45.81977 | 1.285523 | 0.4183778 | 0.417728
20.44728 | 47.9227 | 46.70351 | 45.86562 | 1.219192 | 0.4197208 | 0.4181638
20.45727 | 47.9086 | 46.75062 | 45.91095 | 1.157983 | 0.421069 | 0.4185999
20.46727 | 47.9208 | 46.7973 | 45.95584 | 1.123501 | 0.4224249 | 0.4190372
20.47727 | 47.9119 | 46.84351 | 46.00025 | 1.068389 | 0.4237873 | 0.4194752
20.48727 | 47.8977 | 46.88925 | 46.04418 | 1.008447 | 0.4251563 | 0.4199139
20.49727 | 47.8822 | 46.93453 | 46.08764 | 0.9476721 | 0.426532 | 0.4203534
20.50727 | 47.8837 | 46.97934 | 46.13063 | 0.9043617 | 0.4279142 | 0.4207936
20.51726 | 47.8747 | 47.02364 | 46.17311 | 0.8510578 | 0.4293018 | 0.4212341
20.52726 | 47.8661 | 47.06753 | 46.21516 | 0.7985698 | 0.4306974 | 0.4216758
20.53726 | 47.8781 | 47.11096 | 46.25674 | 0.7671399 | 0.4320998 | 0.4221183
20.54726 | 47.8289 | 47.15393 | 46.29786 | 0.674966 | 0.4335092 | 0.4225614
20.55726 | 47.839 | 47.19645 | 46.33852 | 0.642546 | 0.4349252 | 0.4230053
20.56725 | 47.8391 | 47.23848 | 46.37868 | 0.6006195 | 0.4363468 | 0.4234496
20.57725 | 47.836 | 47.2801 | 46.41843 | 0.5559004 | 0.4377768 | 0.423895
20.58725 | 47.8189 | 47.32127 | 46.45772 | 0.4976286 | 0.4392137 | 0.4243412
20.59725 | 47.7907 | 47.362 | 46.49655 | 0.4287021 | 0.4406577 | 0.4247881
20.60725 | 47.7903 | 47.40228 | 46.53494 | 0.3880187 | 0.4421087 | 0.4252358
20.61725 | 47.8199 | 47.44212 | 46.57287 | 0.3777765 | 0.4435669 | 0.4256842
20.62724 | 47.7823 | 47.48149 | 46.61032 | 0.3008122 | 0.4450308 | 0.426133
20.63724 | 47.7326 | 47.52045 | 46.64737 | 0.2121453 | 0.4465033 | 0.4265829
20.64724 | 47.7644 | 47.55899 | 46.68397 | 0.2054129 | 0.4479831 | 0.4270337
20.65724 | 47.7545 | 47.59709 | 46.72013 | 0.1574132 | 0.4494703 | 0.4274852
20.66724 | 47.7658 | 47.63476 | 46.75585 | 0.131044 | 0.4509648 | 0.4279374
20.67723 | 47.7418 | 47.67196 | 46.7911 | 0.06984013 | 0.4524652 | 0.42839
20.68723 | 47.7407 | 47.70877 | 46.82596 | 0.03192527 | 0.4539746 | 0.4288438
20.69723 | 47.7351 | 47.74517 | 46.86038 | -0.01006538 | 0.4554915 | 0.4292984
20.70723 | 47.724 | 47.78113 | 46.89436 | -0.05713387 | 0.4570159 | 0.4297538
20.71723 | 47.7337 | 47.81668 | 46.92792 | -0.08298222 | 0.4585479 | 0.4302098
20.72723 | 47.714 | 47.85181 | 46.96106 | -0.1378125 | 0.4600876 | 0.4306667
20.73722 | 47.7065 | 47.88649 | 46.99373 | -0.1799924 | 0.4616335 | 0.431124
20.74722 | 47.6863 | 47.92079 | 47.02602 | -0.2344932 | 0.4631886 | 0.4315824
20.75722 | 47.7065 | 47.95468 | 47.05789 | -0.248182 | 0.4647516 | 0.4320417
20.76722 | 47.7032 | 47.98816 | 47.08934 | -0.284961 | 0.4663224 | 0.4325017
20.77722 | 47.6731 | 48.02123 | 47.12037 | -0.3481321 | 0.467901 | 0.4329625
20.78721 | 47.6636 | 48.05386 | 47.15096 | -0.3902649 | 0.469486 | 0.4334236
20.79721 | 47.686 | 48.08613 | 47.18116 | -0.4001271 | 0.4710809 | 0.4338861
20.80721 | 47.6519 | 48.11799 | 47.21095 | -0.4660873 | 0.4726836 | 0.4343492
20.81721 | 47.6419 | 48.14945 | 47.24034 | -0.5075476 | 0.4742943 | 0.4348132
20.82721 | 47.6602 | 48.18051 | 47.26932 | -0.5203105 | 0.4759135 | 0.4352779
20.83721 | 47.6345 | 48.21118 | 47.29789 | -0.5766773 | 0.4775407 | 0.4357435
20.8472 | 47.6496 | 48.24142 | 47.32604 | -0.5918202 | 0.4791743 | 0.4362094
20.8572 | 47.6392 | 48.2713 | 47.35381 | -0.6321022 | 0.4808186 | 0.4366765
20.8672 | 47.6372 | 48.30079 | 47.38118 | -0.6635943 | 0.4824708 | 0.4371445
20.8772 | 47.6261 | 48.3299 | 47.40815 | -0.7037986 | 0.4841315 | 0.4376133
20.8872 | 47.6085 | 48.35862 | 47.43473 | -0.750117 | 0.4858008 | 0.4380829
20.89719 | 47.637 | 48.38692 | 47.46089 | -0.7499233 | 0.4874768 | 0.4385528
20.90719 | 47.6496 | 48.41488 | 47.48669 | -0.7652765 | 0.4891634 | 0.439024
20.91719 | 47.6071 | 48.44245 | 47.5121 | -0.8353493 | 0.4908583 | 0.439496
20.92719 | 47.6064 | 48.46964 | 47.53711 | -0.8632445 | 0.4925622 | 0.4399688
20.93719 | 47.6082 | 48.49646 | 47.56175 | -0.8882636 | 0.4942749 | 0.4404425
20.94719 | 47.6241 | 48.52291 | 47.586 | -0.8988087 | 0.4959965 | 0.440917
20.95718 | 47.6034 | 48.54896 | 47.60984 | -0.9455556 | 0.4977252 | 0.4413917
20.96718 | 47.594 | 48.57466 | 47.63333 | -0.9806586 | 0.4994646 | 0.4418679
20.97718 | 47.6061 | 48.59999 | 47.65644 | -0.9938933 | 0.5012132 | 0.4423448
20.98718 | 47.5983 | 48.62496 | 47.67917 | -1.026662 | 0.5029707 | 0.4428225
20.99718 | 47.6229 | 48.64957 | 47.70153 | -1.026665 | 0.5047375 | 0.4433011
21.00717 | 47.6018 | 48.67378 | 47.72349 | -1.071983 | 0.5065117 | 0.4437801
21.01717 | 47.5877 | 48.69766 | 47.74511 | -1.109964 | 0.5082971 | 0.4442603
21.02717 | 47.6009 | 48.72119 | 47.76635 | -1.120286 | 0.5100917 | 0.4447414
21.03717 | 47.5978 | 48.74435 | 47.78723 | -1.146551 | 0.5118958 | 0.4452233
21.04717 | 47.6142 | 48.76716 | 47.80775 | -1.152962 | 0.5137093 | 0.445706
21.05717 | 47.5886 | 48.78962 | 47.8279 | -1.201019 | 0.5155324 | 0.4461896
21.06716 | 47.5866 | 48.8117 | 47.84767 | -1.225103 | 0.5173634 | 0.4466736
21.07716 | 47.5906 | 48.83346 | 47.8671 | -1.242861 | 0.5192058 | 0.4471589
21.08716 | 47.5814 | 48.85487 | 47.88617 | -1.27347 | 0.5210579 | 0.447645
21.09716 | 47.5947 | 48.87593 | 47.90488 | -1.281235 | 0.52292 | 0.448132
21.10716 | 47.5786 | 48.89665 | 47.92324 | -1.318055 | 0.5247918 | 0.4486198
21.11715 | 47.583 | 48.91701 | 47.94123 | -1.334013 | 0.5266718 | 0.449108
21.12715 | 47.5738 | 48.93705 | 47.95889 | -1.363252 | 0.5285637 | 0.4495975
21.13715 | 47.5693 | 48.95675 | 47.9762 | -1.387453 | 0.5304656 | 0.4500879
21.14715 | 47.5648 | 48.97612 | 47.99316 | -1.411317 | 0.5323777 | 0.4505792
21.15715 | 47.5837 | 48.99515 | 48.00978 | -1.411447 | 0.5343001 | 0.4510713
21.16715 | 47.5493 | 49.01384 | 48.02605 | -1.464545 | 0.5362328 | 0.4515642
21.17714 | 47.551 | 49.03219 | 48.04196 | -1.481193 | 0.538174 | 0.4520576
21.18714 | 47.5818 | 49.05023 | 48.05755 | -1.468431 | 0.5401273 | 0.4525523
21.19714 | 47.5581 | 49.06794 | 48.0728 | -1.509841 | 0.5420915 | 0.4530478
21.20714 | 47.5421 | 49.08533 | 48.08772 | -1.543227 | 0.5440662 | 0.4535443
21.21714 | 47.5476 | 49.10239 | 48.10229 | -1.554788 | 0.5460515 | 0.4540416
21.22713 | 47.549 | 49.11911 | 48.11653 | -1.570111 | 0.5480457 | 0.4545393
21.23713 | 47.5267 | 49.13553 | 48.13044 | -1.608831 | 0.5500524 | 0.4550384
21.24713 | 47.529 | 49.15163 | 48.14402 | -1.622634 | 0.5520704 | 0.4555384
21.25713 | 47.5208 | 49.16742 | 48.15728 | -1.646619 | 0.5540991 | 0.4560391
21.26713 | 47.5305 | 49.18289 | 48.17021 | -1.65239 | 0.5561392 | 0.4565409
21.27713 | 47.5231 | 49.19805 | 48.18281 | -1.674948 | 0.5581901 | 0.4570436
21.28712 | 47.5089 | 49.21288 | 48.19508 | -1.703981 | 0.5602504 | 0.4575465
21.29712 | 47.5227 | 49.22742 | 48.20704 | -1.704719 | 0.5623239 | 0.4580508
21.30712 | 47.4968 | 49.24165 | 48.21868 | -1.74485 | 0.5644089 | 0.4585561
21.31712 | 47.4887 | 49.25557 | 48.23001 | -1.766874 | 0.5665053 | 0.4590623
21.32712 | 47.5095 | 49.2692 | 48.24101 | -1.759695 | 0.5686134 | 0.4595694
21.33711 | 47.4714 | 49.2825 | 48.25169 | -1.811101 | 0.5707306 | 0.4600768
21.34711 | 47.4733 | 49.29552 | 48.26207 | -1.822219 | 0.5728623 | 0.4605857
21.35711 | 47.476 | 49.30824 | 48.27214 | -1.832239 | 0.5750051 | 0.4610954
21.36711 | 47.4746 | 49.32066 | 48.2819 | -1.846062 | 0.5771604 | 0.4616061
21.37711 | 47.4626 | 49.33279 | 48.29134 | -1.870189 | 0.5793271 | 0.4621177
21.38711 | 47.4494 | 49.34462 | 48.30049 | -1.895223 | 0.5815066 | 0.4626302
21.3971 | 47.4427 | 49.35615 | 48.30931 | -1.913453 | 0.5836953 | 0.4631431
21.4071 | 47.4536 | 49.36741 | 48.31785 | -1.913805 | 0.5858989 | 0.4636574
21.4171 | 47.4297 | 49.37837 | 48.32608 | -1.948669 | 0.5881146 | 0.4641727
21.4271 | 47.4181 | 49.38905 | 48.33401 | -1.970946 | 0.5903429 | 0.4646888
21.4371 | 47.4311 | 49.39944 | 48.34165 | -1.968338 | 0.5925836 | 0.4652058
21.44709 | 47.3981 | 49.40954 | 48.34898 | -2.011437 | 0.5948348 | 0.4657233
21.45709 | 47.4171 | 49.41936 | 48.35602 | -2.002264 | 0.5971008 | 0.4662422
21.46709 | 47.405 | 49.42891 | 48.36277 | -2.023912 | 0.5993797 | 0.4667621
21.47709 | 47.396 | 49.43818 | 48.36923 | -2.042182 | 0.6016715 | 0.4672829
21.48709 | 47.3998 | 49.44717 | 48.37539 | -2.047375 | 0.6039762 | 0.4678046
21.49709 | 47.3894 | 49.45589 | 48.38127 | -2.066493 | 0.606294 | 0.4683272
21.50708 | 47.3789 | 49.46433 | 48.38686 | -2.08543 | 0.6086227 | 0.4688504
21.51708 | 47.386 | 49.4725 | 48.39216 | -2.086503 | 0.6109669 | 0.4693749
21.52708 | 47.3706 | 49.48041 | 48.39718 | -2.109807 | 0.6133245 | 0.4699003
21.53708 | 47.3595 | 49.48804 | 48.40192 | -2.128543 | 0.6156957 | 0.4704267
21.54708 | 47.3922 | 49.49541 | 48.40638 | -2.103213 | 0.6180803 | 0.4709541
21.55707 | 47.3766 | 49.50251 | 48.41055 | -2.12591 | 0.6204763 | 0.4714819
21.56707 | 47.3612 | 49.50935 | 48.41445 | -2.148152 | 0.6228884662 | 0.4720111
21.57707 | 47.3837 | 49.51593 | 48.41808 | -2.132232 | 0.6253144 | 0.4725414
21.58707 | 47.3597 | 49.52225 | 48.42143 | -2.162552 | 0.6277544 | 0.4730725
21.59707 | 47.3428 | 49.52831 | 48.4245 | -2.185514 | 0.6302086 | 0.4736046
21.60706 | 47.3745 | 49.53411 | 48.4273 | -2.159614 | 0.6326744 | 0.4741372
21.61706 | 47.367 | 49.53966 | 48.42984 | -2.172665 | 0.635157 | 0.4746713
21.62706 | 47.3384 | 49.54496 | 48.4321 | -2.206562 | 0.6376539 | 0.4752063
21.63706 | 47.3596 | 49.55001 | 48.4341 | -2.190408 | 0.6401655 | 0.4757423
21.64706 | 47.3734 | 49.5548 | 48.43583 | -2.181404 | 0.6426917 | 0.4762793
21.65706 | 47.371 | 49.55935 | 48.4373 | -2.188351 | 0.6452326 | 0.4768172
21.66705 | 47.3728 | 49.56365 | 48.43851 | -2.190847 | 0.6477858 | 0.4773555
21.67705 | 47.3579 | 49.5677 | 48.43945 | -2.209802 | 0.6503565 | 0.4778954
21.68705 | 47.3556 | 49.57151 | 48.44014 | -2.215914 | 0.6529424 | 0.4784363
21.69705 | 47.3509 | 49.57508 | 48.44056 | -2.224184 | 0.6555434 | 0.4789782
21.70705 | 47.3515 | 49.57841 | 48.44073 | -2.226913 | 0.6581597 | 0.4795209
21.71704 | 47.3427 | 49.5815 | 48.44065 | -2.2388 | 0.6607889 | 0.4800642
21.72704 | 47.3486 | 49.58435 | 48.44031 | -2.235754 | 0.6634363 | 0.480609
21.73704 | 47.3539 | 49.58697 | 48.43972 | -2.233071 | 0.6660992 | 0.4811548
21.74704 | 47.3629 | 49.58935 | 48.43888 | -2.226455 | 0.6687781 | 0.4817017
21.75704 | 47.358 | 49.59151 | 48.43778 | -2.233506 | 0.6714728 | 0.4822494
21.76704 | 47.3525 | 49.59343 | 48.43644 | -2.240926 | 0.6741835 | 0.4827982
21.77703 | 47.3329 | 49.59512 | 48.43486 | -2.262215 | 0.6769079 | 0.4833475
21.78703 | 47.3339 | 49.59658 | 48.43303 | -2.262679 | 0.6796511 | 0.4838982
21.79703 | 47.3538 | 49.59782 | 48.43095 | -2.244015 | 0.6824107 | 0.48445
21.80703 | 47.3176 | 49.59883 | 48.42864 | -2.281228 | 0.6851869 | 0.4850029
21.81703 | 47.3204 | 49.59962 | 48.42608 | -2.279217 | 0.6879798 | 0.4855567
21.82702 | 47.3376 | 49.60018 | 48.42329 | -2.262584 | 0.6907867 | 0.486111
21.83702 | 47.3432 | 49.60053 | 48.42025 | -2.257332 | 0.6936133 | 0.4866669
21.84702 | 47.3445 | 49.60066 | 48.41698 | -2.256162 | 0.696457 | 0.4872238
21.85702 | 47.3319 | 49.60057 | 48.41347 | -2.268674 | 0.699318 | 0.4877817
21.86702 | 47.3148 | 49.60027 | 48.40973 | -2.285471 | 0.7021962 | 0.4883406
21.87702 | 47.344 | 49.59975 | 48.40576 | -2.255755 | 0.705092 | 0.4889005
21.88701 | 47.3132 | 49.59903 | 48.40156 | -2.285827 | 0.7080023 | 0.489461
21.89701 | 47.3201 | 49.59809 | 48.39713 | -2.277987 | 0.7109337 | 0.490023
21.90701 | 47.3177 | 49.59694 | 48.39247 | -2.279238 | 0.7138824 | 0.4905861
21.91701 | 47.3352 | 49.59558 | 48.38758 | -2.260382 | 0.7168497 | 0.4911502
21.92701 | 47.3136 | 49.59402 | 48.38247 | -2.280419 | 0.7198348 | 0.4917153
21.937 | 47.3363 | 49.59225 | 48.37714 | -2.255954 | 0.7228354 | 0.4922809
21.947 | 47.329 | 49.59028 | 48.37158 | -2.261283 | 0.725857 | 0.4928481
21.957 | 47.3186 | 49.58811 | 48.3658 | -2.269512 | 0.7288982 | 0.4934164
21.967 | 47.3164 | 49.58574 | 48.3598 | -2.269339 | 0.7319572 | 0.4939857
21.977 | 47.314 | 49.58317 | 48.35358 | -2.269169 | 0.7350362 | 0.4945561
21.987 | 47.3337 | 49.5804 | 48.34714 | -2.2467 | 0.7381331 | 0.4951276
21.99699 | 47.3006 | 49.57744 | 48.34049 | -2.27684 | 0.7412468 | 0.4956995
22.00699 | 47.3186 | 49.57428 | 48.33363 | -2.255683 | 0.744383 | 0.4962731
22.01699 | 47.3187 | 49.57093 | 48.32655 | -2.252233 | 0.7475387 | 0.4968476
22.02699 | 47.2988 | 49.56739 | 48.31925 | -2.268591 | 0.7507141 | 0.4974234
22.03699 | 47.3244 | 49.56366 | 48.31175 | -2.239261 | 0.7539093 | 0.4980002
22.04698 | 47.317 | 49.55975 | 48.30405 | -2.242746 | 0.7571215 | 0.4985774
22.05698 | 47.3055 | 49.55564 | 48.29613 | -2.25014 | 0.760357 | 0.4991563
22.06698 | 47.3055 | 49.55135 | 48.288 | -2.245849 | 0.7636129 | 0.4997364
22.07698 | 47.3075 | 49.54687 | 48.27967 | -2.239375 | 0.7668892 | 0.5003173
22.08698 | 47.2906 | 49.54222 | 48.27113 | -2.251618 | 0.7701862 | 0.5008995
22.09698 | 47.3098 | 49.53738 | 48.26239 | -2.22758 | 0.7735043 | 0.5014828
22.10697 | 47.2875 | 49.53237 | 48.25346 | -2.244868 | 0.7768399 | 0.5020665
22.11697 | 47.2808 | 49.52717 | 48.24432 | -2.246374 | 0.7802001 | 0.502652
22.12697 | 47.3025 | 49.5218 | 48.23498 | -2.219303 | 0.7835817 | 0.5032385
22.13697 | 47.2918 | 49.51626 | 48.22545 | -2.224457 | 0.7869848 | 0.5038261
22.14697 | 47.2599 | 49.51054 | 48.21571 | -2.250637 | 0.7904098 | 0.5044148
22.15696 | 47.2808 | 49.50465 | 48.20579 | -2.223852 | 0.7938532 | 0.5050042
22.16696 | 47.2741 | 49.49859 | 48.19567 | -2.22449 | 0.7973221 | 0.505595
22.17696 | 47.259 | 49.49236 | 48.18536 | -2.233358 | 0.8008133 | 0.506187
22.18696 | 47.27 | 49.48596 | 48.17485 | -2.21596 | 0.8043271 | 0.5067802
22.19696 | 47.2461 | 49.47939 | 48.16416 | -2.233295 | 0.8078634 | 0.5073745
22.20696 | 47.2612 | 49.47266 | 48.15327 | -2.211465 | 0.8114226 | 0.5079699
22.21695 | 47.2586 | 49.46578 | 48.14221 | -2.207179 | 0.8150013 | 0.5085658
22.22695 | 47.2477 | 49.45872 | 48.13095 | -2.211023 | 0.8186068 | 0.5091635
22.23695 | 47.2247 | 49.45151 | 48.11951 | -2.226808 | 0.8222358 | 0.5097622
22.24695 | 47.2371 | 49.44413 | 48.10788 | -2.207033 | 0.8258883 | 0.5103621
22.25695 | 47.2243 | 49.4366 | 48.09607 | -2.212301 | 0.8295648 | 0.5109632
22.26694 | 47.2353 | 49.42892 | 48.08409 | -2.193621 | 0.8332616 | 0.5115647
22.27694 | 47.2393 | 49.42108 | 48.07192 | -2.181778 | 0.8369862 | 0.512168
22.28694 | 47.235 | 49.41308 | 48.05957 | -2.178081 | 0.8407354 | 0.5127724
22.29694 | 47.2312 | 49.40493 | 48.04705 | -2.173733 | 0.8445091 | 0.5133781
22.30694 | 47.2417 | 49.39663 | 48.03434 | -2.154934 | 0.8483079 | 0.5139848
22.31694 | 47.2257 | 49.38819 | 48.02146 | -2.162486 | 0.8521316 | 0.5145927
22.32693 | 47.2319 | 49.3796 | 48.00842 | -2.147699 | 0.8559768 | 0.5152011
22.33693 | 47.219 | 49.37086 | 47.99519 | -2.151857 | 0.8598514 | 0.5158113
22.34693 | 47.2153 | 49.36197 | 47.9818 | -2.146671 | 0.8637517 | 0.5164227
22.35693 | 47.2284 | 49.35294 | 47.96823 | -2.12454 | 0.8676779 | 0.5170352
22.36693 | 47.236 | 49.34377 | 47.95449 | -2.107768 | 0.8716302 | 0.5176489
22.37692 | 47.2263 | 49.33446 | 47.9406 | -2.108165 | 0.8756052 | 0.5182631
22.38692 | 47.2424 | 49.32501 | 47.92652 | -2.082613 | 0.8796105 | 0.5188791
22.39692 | 47.2392 | 49.31542 | 47.91228 | -2.076223 | 0.8836428 | 0.5194964
22.40692 | 47.2584 | 49.3057 | 47.89788 | -2.047297 | 0.8877022 | 0.5201148
22.41692 | 47.2377 | 49.29584 | 47.88331 | -2.058136 | 0.8917889 | 0.5207343
22.42692 | 47.2161 | 49.28584 | 47.86858 | -2.069741 | 0.8959033 | 0.521355
22.43691 | 47.2433 | 49.27572 | 47.85371 | -2.032424 | 0.900041 | 0.5219764
22.44691 | 47.2319 | 49.26547 | 47.83866 | -2.033566 | 0.9042111 | 0.5225995
22.45691 | 47.2569 | 49.25508 | 47.82345 | -1.998179 | 0.9084096 | 0.5232238
22.46691 | 47.2458 | 49.24456 | 47.80808 | -1.998763 | 0.9126366 | 0.5238494
22.47691 | 47.2326 | 49.23392 | 47.79255 | -2.001321 | 0.9168924 | 0.5244761
22.4869 | 47.2598 | 49.22316 | 47.77689 | -1.963364 | 0.9211725 | 0.5251034
22.4969 | 47.2683 | 49.21227 | 47.76105 | -1.943973 | 0.9254866 | 0.5257325
22.5069 | 47.2404 | 49.20126 | 47.74507 | -1.960859 | 0.9298303 | 0.5263629
22.5169 | 47.2496 | 49.19012 | 47.72893 | -1.940524 | 0.9342039 | 0.5269944
22.5269 | 47.241 | 49.17887 | 47.71264 | -1.93787 | 0.9386075 | 0.5276272
22.5369 | 47.2455 | 49.1675 | 47.69619 | -1.921997 | 0.9430417 | 0.5282611
22.54689 | 47.2289 | 49.15602 | 47.67962 | -1.927119 | 0.947502 | 0.5288957
22.55689 | 47.2456 | 49.14441 | 47.66288 | -1.898813 | 0.9519976 | 0.5295322
22.56689 | 47.2431 | 49.13269 | 47.646 | -1.889594 | 0.9565244 | 0.5301699
22.57689 | 47.2295 | 49.12086 | 47.62897 | -1.891361 | 0.9610826 | 0.5308088
22.58689 | 47.2501 | 49.10892 | 47.6118 | -1.858817 | 0.9656727 | 0.5314488
22.59688 | 47.2366 | 49.09688 | 47.5945 | -1.860275 | 0.9702902 | 0.5320896
22.60688 | 47.2213 | 49.08471 | 47.57704 | -1.863413 | 0.9749445 | 0.5327322
22.61688 | 47.2292 | 49.07244 | 47.55943 | -1.843243 | 0.9796316 | 0.533376
22.62688 | 47.2344 | 49.06007 | 47.54169 | -1.825667 | 0.9843515 | 0.5340212
22.63688 | 47.2193 | 49.04759 | 47.52381 | -1.828286 | 0.9891047 | 0.5346676
22.64688 | 47.1831 | 49.035 | 47.5058 | -1.851902 | 0.9938912 | 0.5353152
22.65687 | 47.2145 | 49.02233 | 47.48766 | -1.807829 | 0.9987071 | 0.5359634
22.66687 | 47.2169 | 49.00954 | 47.46937 | -1.792643 | 1.003562 | 0.5366135
22.67687 | 47.2163 | 48.99666 | 47.45094 | -1.780357 | 1.008451 | 0.5372649
22.68687 | 47.2032 | 48.98367 | 47.43238 | -1.780474 | 1.013374 | 0.5379176
22.69687 | 47.1844 | 48.97059 | 47.41369 | -1.786195 | 1.018333 | 0.5385715
22.70686 | 47.1979 | 48.95743 | 47.39489 | -1.759534 | 1.023323 | 0.5392261
22.71686 | 47.1746 | 48.94417 | 47.37593 | -1.769566 | 1.028353 | 0.5398826
22.72686 | 47.2039 | 48.93081 | 47.35685 | -1.726905 | 1.033419 | 0.5405404
22.73686 | 47.1699 | 48.91735 | 47.33763 | -1.747454 | 1.038521 | 0.5411995
22.74686 | 47.172 | 48.90381 | 47.31829 | -1.731813 | 1.04366 | 0.5418599
22.75686 | 47.1648 | 48.89018 | 47.29883 | -1.725384 | 1.048836 | 0.5425215
22.76685 | 47.1788 | 48.87648 | 47.27925 | -1.697682 | 1.054045 | 0.5431837
22.77685 | 47.1659 | 48.86268 | 47.25954 | -1.696781 | 1.059296 | 0.543848
22.78685 | 47.1479 | 48.8488 | 47.2397 | -1.700896 | 1.064586 | 0.5445136
22.79685 | 47.1585 | 48.83483 | 47.21973 | -1.676328 | 1.069914 | 0.5451804
22.80685 | 47.1599 | 48.82078 | 47.19965 | -1.660879 | 1.07528 | 0.5458486
22.81684 | 47.1693 | 48.80666 | 47.17947 | -1.637364 | 1.080681 | 0.5465174
22.82684 | 47.1439 | 48.79246 | 47.15914 | -1.648556 | 1.086126 | 0.5471882
22.83684 | 47.1457 | 48.77817 | 47.1387 | -1.632471 | 1.091612 | 0.5478603
22.84684 | 47.1413 | 48.76381 | 47.11814 | -1.62251 | 1.097138 | 0.5485338
22.85684 | 47.1566 | 48.74937 | 47.09746 | -1.592775 | 1.102704 | 0.5492085
22.86684 | 47.1302 | 48.73487 | 47.07667 | -1.604666 | 1.108311 | 0.5498847
22.87683 | 47.1483 | 48.7203 | 47.05578 | -1.572001 | 1.113955 | 0.5505615
22.88683 | 47.1286 | 48.70565 | 47.03476 | -1.57705 | 1.119646 | 0.5512402
22.89683 | 47.1349 | 48.69093 | 47.01363 | -1.55603 | 1.125379 | 0.5519203
22.90683 | 47.1325 | 48.67614 | 46.99239 | -1.543643 | 1.131154 | 0.5526018
22.91683 | 47.1366 | 48.66129 | 46.97103 | -1.52469 | 1.136973 | 0.5532847
22.92682 | 47.1322 | 48.64639 | 46.94959 | -1.514186 | 1.142829 | 0.5539681
22.93682 | 47.1414 | 48.6314 | 46.92802 | -1.490005 | 1.148736 | 0.5546537
22.94682 | 47.1256 | 48.61636 | 46.90633 | -1.490761 | 1.154686 | 0.5553406
22.95682 | 47.1159 | 48.60126 | 46.88455 | -1.485356 | 1.160681 | 0.5560288
22.96682 | 47.1218 | 48.58609 | 46.86265 | -1.464292 | 1.166721 | 0.5567184
22.97682 | 47.1348 | 48.57087 | 46.84065 | -1.43607 | 1.172807 | 0.5574095
22.98681 | 47.1077 | 48.55561 | 46.81857 | -1.447906 | 1.178933 | 0.5581011
22.99681 | 47.1025 | 48.54027 | 46.79637 | -1.437773 | 1.185112 | 0.5587949
23.00681 | 47.106 | 48.52488 | 46.77406 | -1.418885 | 1.191337 | 0.5594901
23.01681 | 47.1381 | 48.50944 | 46.75165 | -1.371345 | 1.19761 | 0.5601866
23.02681 | 47.0919 | 48.49395 | 46.72914 | -1.402053 | 1.20393 | 0.5608845
23.0368 | 47.0834 | 48.47843 | 46.70655 | -1.395028 | 1.210293 | 0.5615831
23.0468 | 47.104 | 48.46284 | 46.68384 | -1.358839 | 1.21671 | 0.5622838
23.0568 | 47.1245 | 48.4472 | 46.66104 | -1.322703 | 1.223177 | 0.5629859
23.0668 | 47.0909 | 48.43152 | 46.63814 | -1.340621 | 1.229694 | 0.5636894
23.0768 | 47.0598 | 48.4158 | 46.61514 | -1.355996 | 1.236261 | 0.5643944
23.0868 | 47.0783 | 48.40003 | 46.59205 | -1.321727 | 1.242879 | 0.5651007
23.09679 | 47.0945 | 48.38423 | 46.56888 | -1.289733 | 1.24954 | 0.5658078
23.10679 | 47.0884 | 48.36838 | 46.54561 | -1.279983 | 1.256261 | 0.566517
23.11679 | 47.0609 | 48.3525 | 46.52223 | -1.291595 | 1.263034 | 0.5672276
23.12679 | 47.0461 | 48.33657 | 46.49877 | -1.29047 | 1.26986 | 0.5679397
23.13679 | 47.0824 | 48.32061 | 46.47522 | -1.23821 | 1.276739 | 0.5686531
23.14678 | 47.0484 | 48.30463 | 46.4516 | -1.256231 | 1.283665 | 0.5693673
23.15678 | 47.0634 | 48.2886 | 46.42787 | -1.225203 | 1.290652 | 0.5700837
23.16678 | 47.0606 | 48.27254 | 46.40405 | -1.211944 | 1.297694 | 0.5708015
23.17678 | 47.0425 | 48.25646 | 46.38014 | -1.213955 | 1.304792 | 0.5715207
23.18678 | 47.0493 | 48.24034 | 46.35615 | -1.191038 | 1.311946 | 0.5722415
23.19678 | 47.0337 | 48.22419 | 46.33207 | -1.190493 | 1.319156 | 0.5729637
23.20677 | 47.0301 | 48.20804 | 46.30794 | -1.177939 | 1.326416 | 0.5736865
23.21677 | 47.0461 | 48.19184 | 46.28369 | -1.145745 | 1.333741 | 0.5744117
23.22677 | 47.0526 | 48.17563 | 46.25936 | -1.123027 | 1.341125 | 0.5751383
23.23677 | 47.0116 | 48.15939 | 46.23496 | -1.147788 | 1.348567 | 0.5758662
23.24677 | 47.0202 | 48.14313 | 46.21047 | -1.12293 | 1.356069 | 0.5765957
23.25676 | 47.0438 | 48.12687 | 46.18592 | -1.083069 | 1.363623 | 0.577326
23.26676 | 47.0622 | 48.11057 | 46.16127 | -1.048375 | 1.371246 | 0.5780585
23.27676 | 47.0095 | 48.09427 | 46.13654 | -1.084765 | 1.37893 | 0.5787925
23.28676 | 47.0277 | 48.07794 | 46.11174 | -1.050242 | 1.386676 | 0.5795281
23.29676 | 47.0281 | 48.06161 | 46.08686 | -1.033505 | 1.394484 | 0.580265
23.30676 | 47.0516 | 48.04526 | 46.0619 | -0.9936577 | 1.402356 | 0.5810035
23.31675 | 47.0601 | 48.02892 | 46.03689 | -0.968817 | 1.410284 | 0.5817427
23.32675 | 47.0186 | 48.01255 | 46.01178 | -0.9939517 | 1.418284 | 0.5824842
23.33675 | 47.0229 | 47.99618 | 45.9866 | -0.9732796 | 1.426349 | 0.5832272
23.34675 | 47.0417 | 47.9798 | 45.96135 | -0.9381022 | 1.43448 | 0.5839718
23.35675 | 47.0575 | 47.96342 | 45.93603 | -0.9059213 | 1.442678 | 0.5847178
23.36674 | 47.0617 | 47.94705 | 45.91066 | -0.8853544 | 1.450934 | 0.5854647
23.37674 | 47.039 | 47.93067 | 45.88519 | -0.8916703 | 1.459267 | 0.5862138
23.38674 | 47.0476 | 47.91429 | 45.85965 | -0.8666872 | 1.467669 | 0.5869645
23.39674 | 47.0619 | 47.89791 | 45.83405 | -0.8360061 | 1.476139 | 0.5877167
23.40674 | 47.0717 | 47.88153 | 45.80838 | -0.8098289 | 1.48468 | 0.5884704
23.41674 | 47.0563 | 47.86516 | 45.78264 | -0.808857 | 1.493292 | 0.5892257
23.42673 | 47.0654 | 47.84881 | 45.75686 | -0.7834088 | 1.501966 | 0.5899819
23.43673 | 47.068 | 47.83245 | 45.73099 | -0.7644518 | 1.510721 | 0.5907403
23.44673 | 47.0749 | 47.81611 | 45.70506 | -0.7412051 | 1.51955 | 0.5915002
23.45673 | 47.048 | 47.79977 | 45.67906 | -0.7517701 | 1.528452 | 0.5922619
23.46673 | 47.0851 | 47.78345 | 45.65299 | -0.6983478 | 1.537429 | 0.5930249
23.47672 | 47.0664 | 47.76716 | 45.6269 | -0.7007566 | 1.546472 | 0.5937888
23.48672 | 47.0766 | 47.75087 | 45.60071 | -0.6742653 | 1.5556 | 0.5945552
23.49672 | 47.0662 | 47.73459 | 45.57446 | -0.6683913 | 1.564805 | 0.595323
23.50672 | 47.0614 | 47.71834 | 45.54816 | -0.656937 | 1.574088 | 0.5960924
23.51672 | 47.0645 | 47.7021 | 45.52179 | -0.6376033 | 1.583449 | 0.5968635
23.52672 | 47.0363 | 47.68589 | 45.49537 | -0.6495925 | 1.59289 | 0.5976362
23.53671 | 47.0581 | 47.66972 | 45.46891 | -0.6116216 | 1.602402 | 0.5984096
23.54671 | 47.0515 | 47.65356 | 45.44237 | -0.6020602 | 1.612004 | 0.5991855
23.55671 | 47.0479 | 47.63743 | 45.41578 | -0.5895262 | 1.621688 | 0.5999631
23.56671 | 47.0345 | 47.62132 | 45.38912 | -0.586821 | 1.631455 | 0.6007422
23.57671 | 47.0155 | 47.60525 | 45.36242 | -0.589746 | 1.641305 | 0.6015228
23.5867 | 47.0117 | 47.58922 | 45.33568 | -0.5775192 | 1.65123 | 0.6023045
23.5967 | 47.0257 | 47.57321 | 45.30887 | -0.5475104 | 1.661251 | 0.6030884
23.6067 | 46.9869 | 47.55724 | 45.28201 | -0.5703373 | 1.671358 | 0.603874
23.6167 | 46.9761 | 47.5413 | 45.25509 | -0.5652008 | 1.681552 | 0.6046612
23.6267 | 46.9676 | 47.5254 | 45.22812 | -0.5578036 | 1.691835 | 0.6054502
23.6367 | 46.9656 | 47.50955 | 45.2011 | -0.5439466 | 1.702207 | 0.6062407
23.64669 | 46.9546 | 47.49375 | 45.17406 | -0.5391461 | 1.712658 | 0.6070322
23.65669 | 46.9509 | 47.47797 | 45.14694 | -0.5270749 | 1.723211 | 0.6078261
23.66669 | 46.9474 | 47.46225 | 45.11977 | -0.5148494 | 1.733856 | 0.6086217
23.67669 | 46.8953 | 47.44657 | 45.09256 | -0.551271 | 1.744595 | 0.6094188
23.68669 | 46.9059 | 47.43094 | 45.0653 | -0.5250417 | 1.755428 | 0.6102177
23.69668 | 46.895 | 47.41538 | 45.03802 | -0.5203788 | 1.766345 | 0.6110175
23.70668 | 46.8792 | 47.39985 | 45.01066 | -0.5206522 | 1.777369 | 0.6118198
23.71668 | 46.8818 | 47.38438 | 44.98327 | -0.5025801 | 1.78849 | 0.6126237
23.72668 | 46.8809 | 47.36896 | 44.95582 | -0.4880638 | 1.79971 | 0.6134294
23.73668 | 46.8254 | 47.35361 | 44.92834 | -0.5282052 | 1.811029 | 0.6142367
23.74668 | 46.8528 | 47.33831 | 44.90081 | -0.4855059 | 1.822449 | 0.6150457
23.75667 | 46.8264 | 47.32308 | 44.87327 | -0.4966836 | 1.833958 | 0.6158556
23.76667 | 46.8341 | 47.30791 | 44.84566 | -0.4738085 | 1.845582 | 0.6166681
23.77667 | 46.8199 | 47.2928 | 44.81801 | -0.4728983 | 1.85731 | 0.6174823
23.78667 | 46.827 | 47.27775 | 44.79031 | -0.4507547 | 1.869142 | 0.6182982
23.79667 | 46.8084 | 47.26278 | 44.76258 | -0.4543797 | 1.88108 | 0.6191159
23.80666 | 46.7821 | 47.24789 | 44.73484 | -0.4657898 | 1.893114 | 0.6199344
23.81666 | 46.8026 | 47.23306 | 44.70703 | -0.4304574 | 1.905268 | 0.6207555
23.82666 | 46.7995 | 47.2183 | 44.67919 | -0.4187985 | 1.917532 | 0.6215784
23.83666 | 46.7765 | 47.20362 | 44.65131 | -0.4271156 | 1.929906 | 0.6224029
23.84666 | 46.8005 | 47.18901 | 44.62339 | -0.3885107 | 1.942393 | 0.6232294
23.85666 | 46.7798 | 47.17449 | 44.59544 | -0.394685 | 1.954992 | 0.6240575
23.86665 | 46.7889 | 47.16006 | 44.56748 | -0.371156 | 1.967694 | 0.6248865
23.87665 | 46.778 | 47.1457 | 44.53945 | -0.3676955 | 1.980524 | 0.6257182
23.88665 | 46.7703 | 47.13142 | 44.5114 | -0.3611205 | 1.993471 | 0.6265517
23.89665 | 46.7696 | 47.11723 | 44.48331 | -0.3476325 | 2.006536 | 0.6273869
23.90665 | 46.7833 | 47.10313 | 44.45519 | -0.3198342 | 2.019721 | 0.6282238
23.91664 | 46.7849 | 47.08914 | 44.42707 | -0.3042411 | 2.033014 | 0.6290619
23.92664 | 46.7814 | 47.07523 | 44.39888 | -0.2938268 | 2.046442 | 0.6299024
23.93664 | 46.767 | 47.06141 | 44.37067 | -0.294408 | 2.059994 | 0.6307448
23.94664 | 46.7502 | 47.04769 | 44.34243 | -0.2974864 | 2.073671 | 0.631589
23.95664 | 46.7645 | 47.03406 | 44.31416 | -0.269564 | 2.087474 | 0.632435
23.96664 | 46.7742 | 47.02054 | 44.28586 | -0.2463429 | 2.101405 | 0.6332828
23.97663 | 46.7692 | 47.00714 | 44.25756 | -0.2379387 | 2.115451 | 0.6341316
23.98663 | 46.7645 | 46.99383 | 44.2292 | -0.2293259 | 2.129642 | 0.634983
23.99663 | 46.7779 | 46.98062 | 44.20082 | -0.2027213 | 2.143965 | 0.6358364
24.00663 | 46.7535 | 46.96753 | 44.17241 | -0.2140256 | 2.158422 | 0.6366916
24.01663 | 46.7533 | 46.95454 | 44.14398 | -0.2012415 | 2.173013 | 0.6375486
24.02662 | 46.74 | 46.94168 | 44.11555 | -0.2016846 | 2.187727 | 0.6384066
24.03662 | 46.7555 | 46.92893 | 44.08707 | -0.1734301 | 2.202594 | 0.6392672
24.04662 | 46.7617 | 46.91629 | 44.05856 | -0.154594 | 2.2176 | 0.6401298
24.05662 | 46.7481 | 46.90378 | 44.03004 | -0.1556781 | 2.232747 | 0.6409942
24.06662 | 46.7571 | 46.89138 | 44.00149 | -0.1342841 | 2.248037 | 0.6418606
24.07662 | 46.7255 | 46.87912 | 43.97291 | -0.1536152 | 2.263472 | 0.6427287
24.08661 | 46.7236 | 46.86698 | 43.94435 | -0.143385 | 2.279037 | 0.6435979
24.09661 | 46.739 | 46.85497 | 43.91574 | -0.1159715 | 2.294765 | 0.6444699
24.10661 | 46.7323 | 46.84309 | 43.8871 | -0.1107891 | 2.310642 | 0.6453437
24.11661 | 46.6995 | 46.83134 | 43.85845 | -0.1318403 | 2.32667 | 0.6462194
24.12661 | 46.7184 | 46.81973 | 43.82978 | -0.1013273 | 2.342851 | 0.647097
24.1366 | 46.7189 | 46.80826 | 43.80112 | -0.08936385 | 2.35917 | 0.6479758
24.1466 | 46.726 | 46.79693 | 43.77241 | -0.07092908 | 2.375661 | 0.6488572
24.1566 | 46.6855 | 46.78574 | 43.74369 | -0.1002369 | 2.39231 | 0.6497407
24.1666 | 46.6773 | 46.77469 | 43.71494 | -0.09738956 | 2.409119 | 0.650626
24.1766 | 46.6816 | 46.76379 | 43.68619 | -0.08218966 | 2.426088 | 0.6515132
24.1866 | 46.6752 | 46.75304 | 43.65742 | -0.07783946 | 2.443221 | 0.6524024
24.19659 | 46.668 | 46.74245 | 43.62866 | -0.07445094 | 2.460501 | 0.6532927
24.20659 | 46.6786 | 46.73201 | 43.59986 | -0.05340717 | 2.477966 | 0.6541858
24.21659 | 46.6481 | 46.72172 | 43.57104 | -0.07362025 | 2.495599 | 0.6550809
24.22659 | 46.6405 | 46.71159 | 43.54221 | -0.07109288 | 2.513403 | 0.6559779
24.23659 | 46.6329 | 46.70163 | 43.51337 | -0.06872714 | 2.531379 | 0.6568769
24.24658 | 46.6022 | 46.69183 | 43.48455 | -0.0896327 | 2.549509 | 0.657777
24.25658 | 46.6149 | 46.6822 | 43.45568 | -0.06729808 | 2.567836 | 0.6586799
24.26658 | 46.59 | 46.67273 | 43.42681 | -0.08273239 | 2.58634 | 0.6595849
24.27658 | 46.5725 | 46.66344 | 43.39792 | -0.09093863 | 2.605026 | 0.6604918
24.28658 | 46.5788 | 46.65432 | 43.36903 | -0.07551905 | 2.623893 | 0.6614008
24.29658 | 46.5562 | 46.64538 | 43.34012 | -0.08917671 | 2.642945 | 0.6623117
24.30657 | 46.5389 | 46.63662 | 43.31123 | -0.0977224 | 2.662164 | 0.6632237
24.31657 | 46.5196 | 46.62804 | 43.28231 | -0.1084414 | 2.68159 | 0.6641387
24.32657 | 46.508 | 46.61964 | 43.25338 | -0.1116448 | 2.701207 | 0.6650556
24.33657 | 46.468 | 46.61144 | 43.22444 | -0.1434356 | 2.721016 | 0.6659746
24.34657 | 46.4735 | 46.60342 | 43.1955 | -0.1299164 | 2.74102 | 0.6668958
24.35656 | 46.4529 | 46.5956 | 43.16658 | -0.1426981 | 2.761202 | 0.6678179
24.36656 | 46.4464 | 46.58797 | 43.13762 | -0.1415668 | 2.781601 | 0.668743
24.37656 | 46.4509 | 46.58053 | 43.10866 | -0.1296335 | 2.802202 | 0.6696703
24.38656 | 46.4119 | 46.5733 | 43.07969 | -0.1614008 | 2.823006 | 0.6705996
24.39656 | 46.3943 | 46.56627 | 43.05072 | -0.1719716 | 2.844016 | 0.6715308
24.40656 | 46.3775 | 46.55945 | 43.02175 | -0.1819488 | 2.865234 | 0.6724642
24.41655 | 46.3685 | 46.55284 | 42.9928 | -0.1843419 | 2.886641 | 0.6733988
24.42655 | 46.3705 | 46.54644 | 42.96382 | -0.1759398 | 2.908281 | 0.6743364
24.43655 | 46.3266 | 46.54025 | 42.93484 | -0.2136523 | 2.930136 | 0.6752761
24.44655 | 46.3409 | 46.53428 | 42.90586 | -0.1933821 | 2.952208 | 0.6762179
24.45655 | 46.3368 | 46.52853 | 42.87687 | -0.1917322 | 2.974499 | 0.6771617
24.46654 | 46.3192 | 46.52301 | 42.84791 | -0.2038117 | 2.996991 | 0.6781067
24.47654 | 46.3063 | 46.51771 | 42.81893 | -0.2114109 | 3.019728 | 0.6790548
24.48654 | 46.3085 | 46.51264 | 42.78994 | -0.2041394 | 3.042692 | 0.6800051
24.49654 | 46.2749 | 46.5078 | 42.76096 | -0.2328995 | 3.065884 | 0.6809575
24.50654 | 46.2857 | 46.50319 | 42.73197 | -0.2174942 | 3.089308 | 0.6819119
24.51654 | 46.2752 | 46.49883 | 42.70299 | -0.2236271 | 3.112967 | 0.6828686
24.52653 | 46.2544 | 46.49471 | 42.67404 | -0.2403053 | 3.136838 | 0.6838265
24.53653 | 46.2509 | 46.49082 | 42.64506 | -0.2399223 | 3.160971 | 0.6847875
24.54653 | 46.2647 | 46.48719 | 42.61609 | -0.2224861 | 3.185346 | 0.6857506
24.55653 | 46.2602 | 46.4838 | 42.58712 | -0.2235995 | 3.209965 | 0.6867158
24.56653 | 46.2384 | 46.48067 | 42.55815 | -0.2422658 | 3.23483 | 0.6876833
24.57652 | 46.2081 | 46.47779 | 42.52922 | -0.2696911 | 3.25992 | 0.688652
24.58652 | 46.2235 | 46.47517 | 42.50026 | -0.2516717 | 3.285286 | 0.6896239
24.59652 | 46.2249 | 46.47281 | 42.47131 | -0.2479143 | 3.310906 | 0.6905979
24.60652 | 46.2236 | 46.47072 | 42.44236 | -0.247122 | 3.336784 | 0.6915741
24.61652 | 46.209 | 46.4689 | 42.41342 | -0.2598978 | 3.36292 | 0.6925526
24.62652 | 46.1989 | 46.46734 | 42.38449 | -0.2684449 | 3.389319 | 0.6935333
24.63651 | 46.1952 | 46.46607 | 42.3556 | -0.2708677 | 3.415957 | 0.6945151
24.64651 | 46.1794 | 46.46507 | 42.32668 | -0.2856668 | 3.442888 | 0.6955005
24.65651 | 46.1999 | 46.46435 | 42.29777 | -0.2644455 | 3.47009 | 0.6964878
24.66651 | 46.1596 | 46.46391 | 42.26887 | -0.3043083 | 3.497564 | 0.6974773
24.67651 | 46.1679 | 46.46376 | 42.23997 | -0.2958583 | 3.525314 | 0.6984691
24.6865 | 46.1417 | 46.4639 | 42.21112 | -0.3221983 | 3.553315 | 0.6994624
24.6965 | 46.1484 | 46.46433 | 42.18225 | -0.3159314 | 3.581624 | 0.7004588
24.7065 | 46.1391 | 46.46506 | 42.15339 | -0.3259606 | 3.610217 | 0.7014575
24.7165 | 46.1303 | 46.46609 | 42.12453 | -0.3357901 | 3.639098 | 0.7024586
24.7265 | 46.1359 | 46.46742 | 42.09569 | -0.3315216 | 3.668267 | 0.7034617
24.7365 | 46.1053 | 46.46906 | 42.06686 | -0.3637598 | 3.697728 | 0.7044672
24.74649 | 46.0868 | 46.471 | 42.03808 | -0.3842034 | 3.727453 | 0.7054743
24.75649 | 46.083 | 46.47326 | 42.00927 | -0.3902624 | 3.757507 | 0.7064844
24.76649 | 46.0883 | 46.47584 | 41.98048 | -0.387537 | 3.787861 | 0.7074968
24.77649 | 46.0721 | 46.47873 | 41.9517 | -0.4066306 | 3.818518 | 0.7085116
24.78649 | 46.0715 | 46.48195 | 41.92294 | -0.4104463 | 3.849481 | 0.7095288
24.79648 | 46.0242 | 46.48548 | 41.89421 | -0.4612789 | 3.880718 | 0.7105473
24.80648 | 46.0345 | 46.48935 | 41.86548 | -0.4548474 | 3.912301 | 0.7115692
24.81648 | 46.0251 | 46.49355 | 41.83676 | -0.468448 | 3.944198 | 0.7125933
24.82648 | 46.0115 | 46.49808 | 41.80805 | -0.4865829 | 3.976413 | 0.7136199
24.83648 | 46.0041 | 46.50296 | 41.77936 | -0.4988563 | 4.008948 | 0.7146488
24.84648 | 45.9831 | 46.50817 | 41.75069 | -0.5250697 | 4.041804 | 0.71568
24.85647 | 45.973 | 46.51372 | 41.72206 | -0.5407228 | 4.074954 | 0.7167128
24.86647 | 45.9608 | 46.51963 | 41.69342 | -0.5588282 | 4.108464 | 0.7177489
24.87647 | 45.9711 | 46.52588 | 41.66479 | -0.5547832 | 4.142304 | 0.7187873
24.88647 | 45.919 | 46.53249 | 41.63619 | -0.6134918 | 4.176478 | 0.7198283
24.89647 | 45.9131 | 46.53946 | 41.6076 | -0.6263573 | 4.210988 | 0.7208716
24.90646 | 45.9213 | 46.54678 | 41.57906 | -0.6254754 | 4.245802 | 0.7219162
24.91646 | 45.896 | 46.55446 | 41.55051 | -0.6584618 | 4.280991 | 0.7229644
24.92646 | 45.8984 | 46.56251 | 41.52198 | -0.664114 | 4.316524 | 0.724015
24.93646 | 45.8575 | 46.57094 | 41.49346 | -0.7134351 | 4.352403 | 0.725068
24.94646 | 45.8571 | 46.57973 | 41.46497 | -0.7226268 | 4.388631 | 0.7261235
24.95645 | 45.8658 | 46.58888 | 41.43653 | -0.7230849 | 4.425175 | 0.7271805
24.96645 | 45.8401 | 46.59843 | 41.40808 | -0.7583276 | 4.462108 | 0.7282409
24.97645 | 45.8387 | 46.60835 | 41.37965 | -0.7696502 | 4.499398 | 0.7293038
24.98645 | 45.7963 | 46.61866 | 41.35124 | -0.8223553 | 4.537045 | 0.7303692
24.99645 | 45.7897 | 46.62935 | 41.32285 | -0.8396453 | 4.575054 | 0.7314371
25.00645 | 45.7941 | 46.64042 | 41.29449 | -0.8463236 | 4.613426 | 0.7325075
25.01644 | 45.7902 | 46.65188 | 41.26618 | -0.8616813 | 4.652125 | 0.7335794
25.02644 | 45.7622 | 46.66374 | 41.23786 | -0.9015425 | 4.691229 | 0.7346548
25.03644 | 45.7375 | 46.676 | 41.20956 | -0.938499 | 4.730703 | 0.7357328
25.04644 | 45.748 | 46.68865 | 41.18129 | -0.9406532 | 4.770548 | 0.7368133
25.05644 | 45.7117 | 46.70171 | 41.15304 | -0.9900076 | 4.810767 | 0.7378963
25.06643 | 45.73 | 46.71515 | 41.12485 | -0.9851515 | 4.851322 | 0.7389807
25.07643 | 45.7116 | 46.72901 | 41.09665 | -1.017412 | 4.892292 | 0.740069
25.08643 | 45.6756 | 46.74328 | 41.06848 | -1.067679 | 4.933642 | 0.7411596
25.09643 | 45.6522 | 46.75795 | 41.04033 | -1.105755 | 4.975373 | 0.7422529
25.10643 | 45.6537 | 46.77304 | 41.01221 | -1.119341 | 5.017485 | 0.7433488
25.11643 | 45.6305 | 46.78854 | 40.98411 | -1.158039 | 5.059981 | 0.7444473
25.12642 | 45.6272 | 46.80444 | 40.95607 | -1.177236 | 5.10282 | 0.7455473
25.13642 | 45.6085 | 46.82076 | 40.92803 | -1.212262 | 5.146086 | 0.7466509
25.14642 | 45.5884 | 46.83751 | 40.90001 | -1.249106 | 5.189739 | 0.7477571
25.15642 | 45.5743 | 46.85467 | 40.87202 | -1.280368 | 5.233781 | 0.7488661
25.16642 | 45.5476 | 46.87225 | 40.84406 | -1.324648 | 5.278211 | 0.7499776
25.17641 | 45.5281 | 46.89023 | 40.81616 | -1.362134 | 5.322988 | 0.7510907
25.18641 | 45.508 | 46.90866 | 40.78825 | -1.400656 | 5.368198 | 0.7522077
25.19641 | 45.4907 | 46.9275 | 40.76038 | -1.436801 | 5.413798 | 0.7533271
25.20641 | 45.4763 | 46.94677 | 40.73253 | -1.470467 | 5.45979 | 0.7544492
25.21641 | 45.4757 | 46.96646 | 40.70471 | -1.490758 | 5.506173 | 0.7555741
25.22641 | 45.4424 | 46.98657 | 40.67692 | -1.544172 | 5.552947 | 0.7567017
25.2364 | 45.4192 | 47.00709 | 40.64919 | -1.587891 | 5.600065 | 0.7578308
25.2464 | 45.3807 | 47.02805 | 40.62147 | -1.647351 | 5.64762 | 0.7589638
25.2564 | 45.3952 | 47.04944 | 40.59377 | -1.654236 | 5.695565 | 0.7600995
25.2664 | 45.3552 | 47.07124 | 40.56611 | -1.716043 | 5.7439 | 0.7612378
25.2764 | 45.3375 | 47.09347 | 40.53847 | -1.755973 | 5.792622 | 0.7623789
25.28639 | 45.3384 | 47.1161 | 40.5109 | -1.777702 | 5.841684 | 0.7635216
25.29639 | 45.3049 | 47.13917 | 40.48333 | -1.834272 | 5.891178 | 0.7646682
25.30639 | 45.2815 | 47.16266 | 40.45579 | -1.881159 | 5.941054 | 0.7658175
25.31639 | 45.2837 | 47.18657 | 40.42828 | -1.902866 | 5.991315 | 0.7669697
25.32639 | 45.2571 | 47.21089 | 40.40081 | -1.953794 | 6.041961 | 0.7681246
25.33639 | 45.2316 | 47.23563 | 40.37337 | -2.004031 | 6.092981 | 0.7692822
25.34638 | 45.2263 | 47.26075 | 40.34599 | -2.034451 | 6.144321 | 0.7704416
25.35638 | 45.205 | 47.28631 | 40.31862 | -2.081308 | 6.196087 | 0.7716049
25.36638 | 45.2034 | 47.31227 | 40.29128 | -2.108871 | 6.248224 | 0.772771
25.37638 | 45.1621 | 47.33864 | 40.26397 | -2.176538 | 6.300726 | 0.7739399
25.38638 | 45.1588 | 47.3654 | 40.2367 | -2.206603 | 6.353589 | 0.7751116
25.39637 | 45.1337 | 47.39253 | 40.20949 | -2.25883 | 6.406751 | 0.7762852
25.40637 | 45.1376 | 47.42008 | 40.18229 | -2.282483 | 6.460327 | 0.7774626
25.41637 | 45.124 | 47.44802 | 40.15513 | -2.324023 | 6.514251 | 0.7786429
25.42637 | 45.1085 | 47.47635 | 40.128 | -2.367845 | 6.56852 | 0.779826
25.43637 | 45.0708 | 47.50505 | 40.10091 | -2.434246 | 6.623128 | 0.7810121
25.44637 | 45.0576 | 47.53412 | 40.07385 | -2.476518 | 6.678068 | 0.782201
25.45636 | 45.0514 | 47.56353 | 40.04686 | -2.512129 | 6.733281 | 0.7833916
25.46636 | 45.0419 | 47.59333 | 40.01987 | -2.551427 | 6.788868 | 0.7845865
25.47636 | 45.0234 | 47.62348 | 39.99293 | -2.60008 | 6.84477 | 0.7857842
25.48636 | 45.018 | 47.65398 | 39.96602 | -2.635979 | 6.900978 | 0.7869846
25.49636 | 44.9963 | 47.68482 | 39.93915 | -2.688518 | 6.957484 | 0.7881882
25.50635 | 44.9587 | 47.71596 | 39.91234 | -2.757258 | 7.014226 | 0.7893934
25.51635 | 44.9534 | 47.74745 | 39.88554 | -2.794051 | 7.071305 | 0.7906029
25.52635 | 44.9588 | 47.77926 | 39.85879 | -2.820459 | 7.128658 | 0.7918153
25.53635 | 44.9216 | 47.81137 | 39.83207 | -2.889772 | 7.186274 | 0.7930308
25.54635 | 44.9042 | 47.84378 | 39.80539 | -2.939583 | 7.244146 | 0.7942493
25.55635 | 44.8843 | 47.87648 | 39.77875 | -2.992178 | 7.30226 | 0.7954704
25.56634 | 44.8825 | 47.90942 | 39.75217 | -3.026917 | 7.360551 | 0.7966938
25.57634 | 44.8509 | 47.94265 | 39.72561 | -3.091754 | 7.419121 | 0.797921
25.58634 | 44.8424 | 47.97614 | 39.69909 | -3.133743 | 7.477901 | 0.7991514
25.59634 | 44.8109 | 48.00987 | 39.67261 | -3.198973 | 7.536879 | 0.8003849
25.60634 | 44.8012 | 48.04383 | 39.64617 | -3.242632 | 7.596043 | 0.8016216
25.61633 | 44.7652 | 48.07797 | 39.61979 | -3.312773 | 7.655319 | 0.8028597
25.62633 | 44.7461 | 48.11235 | 39.59344 | -3.366251 | 7.714814 | 0.8041025
25.63633 | 44.7317 | 48.14692 | 39.56712 | -3.415217 | 7.774452 | 0.8053481
25.64633 | 44.7314 | 48.18166 | 39.54084 | -3.450256 | 7.834218 | 0.806597
25.65633 | 44.6894 | 48.21655 | 39.51461 | -3.527153 | 7.894099 | 0.8078488
25.66633 | 44.6629 | 48.25159 | 39.48841 | -3.588694 | 7.954077 | 0.8091038
25.67632 | 44.6517 | 48.28673 | 39.46229 | -3.635028 | 8.014079 | 0.8103608
25.68632 | 44.6328 | 48.32201 | 39.43618 | -3.689205 | 8.074204 | 0.8116221
25.69632 | 44.6101 | 48.35738 | 39.41011 | -3.747275 | 8.134375 | 0.8128865
25.70632 | 44.5871 | 48.39282 | 39.38409 | -3.805721 | 8.194576 | 0.8141541
25.71632 | 44.5732 | 48.42832 | 39.35811 | -3.855121 | 8.254786 | 0.8154248
25.72631 | 44.5438 | 48.46383 | 39.3322 | -3.920026 | 8.31493 | 0.8166973
25.73631 | 44.5238 | 48.49938 | 39.30631 | -3.975582 | 8.375102 | 0.8179745
25.74631 | 44.5012 | 48.53494 | 39.28046 | -4.033736 | 8.435225 | 0.8192548
25.75631 | 44.4909 | 48.57047 | 39.25465 | -4.079567 | 8.495278 | 0.8205384
25.76631 | 44.4783 | 48.60595 | 39.22889 | -4.127653 | 8.555239 | 0.8218249
25.77631 | 44.4438 | 48.64137 | 39.20317 | -4.197574 | 8.615087 | 0.823115
25.7863 | 44.4316 | 48.67667 | 39.17753 | -4.245072 | 8.67474 | 0.8244067
25.7963 | 44.4032 | 48.71189 | 39.1519 | -4.308693 | 8.734292 | 0.8257032
25.8063 | 44.3979 | 48.74698 | 39.12631 | -4.349079 | 8.793661 | 0.8270031
25.8163 | 44.358 | 48.78191 | 39.10078 | -4.423906 | 8.852823 | 0.8283061
25.8263 | 44.3844 | 48.81665 | 39.07529 | -4.43225 | 8.911753 | 0.8296122
25.83629 | 44.3411 | 48.85115 | 39.04986 | -4.510053 | 8.970368 | 0.8309206
25.84629 | 44.3285 | 48.88546 | 39.02446 | -4.556955 | 9.028758 | 0.8322333
25.85629 | 44.2897 | 48.9195 | 38.99911 | -4.629798 | 9.086839 | 0.8335495
25.86629 | 44.2734 | 48.95325 | 38.9738 | -4.679854 | 9.144584 | 0.8348691
25.87629 | 44.2651 | 48.9867 | 38.94854 | -4.721598 | 9.201967 | 0.8361922
25.88629 | 44.239 | 49.0198 | 38.92332 | -4.780802 | 9.258959 | 0.8375181
25.89628 | 44.2428 | 49.0525 | 38.89818 | -4.809702 | 9.315474 | 0.8388464
25.90628 | 44.1812 | 49.08484 | 38.87306 | -4.903642 | 9.371602 | 0.8401795
25.91628 | 44.1829 | 49.11676 | 38.84799 | -4.933858 | 9.427255 | 0.8415158
25.92628 | 44.1599 | 49.14822 | 38.82296 | -4.988321 | 9.482405 | 0.8428555
25.93628 | 44.1568 | 49.1792 | 38.79798 | -5.022401 | 9.537021 | 0.8441987
25.94627 | 44.1131 | 49.20963 | 38.77308 | -5.096532 | 9.591013 | 0.8455439
25.95627 | 44.1014 | 49.23956 | 38.74819 | -5.138161 | 9.644474 | 0.8468939
25.96627 | 44.0756 | 49.26892 | 38.72336 | -5.193317 | 9.697311 | 0.8482475
25.97627 | 44.0438 | 49.29767 | 38.69857 | -5.253873 | 9.749496 | 0.8496044
25.98627 | 44.0319 | 49.3258 | 38.67383 | -5.293897 | 9.800997 | 0.8509648
25.99627 | 44.0031 | 49.35326 | 38.64915 | -5.350159 | 9.851784 | 0.8523286
26.00626 | 43.9985 | 49.38 | 38.62453 | -5.381503 | 9.901778 | 0.8536948
26.01626 | 43.9599 | 49.40605 | 38.59994 | -5.44615 | 9.951045 | 0.8550656
26.02626 | 43.9305 | 49.43134 | 38.5754 | -5.500845 | 9.999506 | 0.85644
26.03626 | 43.8901 | 49.45586 | 38.55091 | -5.565756 | 10.04713 | 0.857818
26.04626 | 43.893 | 49.47955 | 38.52646 | -5.586552 | 10.09389 | 0.8591997
26.05625 | 43.8731 | 49.50238 | 38.5021 | -5.629282 | 10.1397 | 0.8605833
26.06625 | 43.866 | 49.52436 | 38.47775 | -5.658358 | 10.18463 | 0.8619719
26.07625 | 43.8044 | 49.54543 | 38.45346 | -5.741031 | 10.22861 | 0.8633642
26.08625 | 43.8096 | 49.56557 | 38.42922 | -5.755968 | 10.27159 | 0.8647599
26.09625 | 43.7635 | 49.58474 | 38.40503 | -5.821241 | 10.31355 | 0.8661594
26.10625 | 43.7602 | 49.60292 | 38.38089 | -5.842721 | 10.35447 | 0.8675625
26.11624 | 43.712 | 49.62006 | 38.35682 | -5.908063 | 10.39427 | 0.8689677
26.12624 | 43.7181 | 49.63617 | 38.33278 | -5.918071 | 10.43301 | 0.8703781
26.13624 | 43.6775 | 49.6512 | 38.3088 | -5.973701 | 10.47061 | 0.8717921
26.14624 | 43.6682 | 49.66512 | 38.28486 | -5.996924 | 10.50705 | 0.8732098
26.15624 | 43.6329 | 49.67791 | 38.26098 | -6.045014 | 10.54231 | 0.8746311
26.16623 | 43.6186 | 49.68954 | 38.23717 | -6.070935 | 10.57631 | 0.8760548
26.17623 | 43.5995 | 49.69998 | 38.21338 | -6.100483 | 10.60912 | 0.8774836
26.18623 | 43.5635 | 49.70922 | 38.18965 | -6.14572 | 10.64065 | 0.8789161
26.19623 | 43.548 | 49.71723 | 38.16598 | -6.169226 | 10.6709 | 0.8803523
26.20623 | 43.5352 | 49.72397 | 38.14235 | -6.188773 | 10.69983 | 0.8817923
26.21623 | 43.4939 | 49.72944 | 38.11878 | -6.23554 | 10.72742 | 0.8832361
26.22622 | 43.4888 | 49.7336 | 38.09528 | -6.244804 | 10.75364 | 0.8846821
26.23622 | 43.4708 | 49.73645 | 38.07182 | -6.265648 | 10.7785 | 0.8861336
26.24622 | 43.439 | 49.73795 | 38.0484 | -6.298951 | 10.80196 | 0.8875887
26.25622 | 43.4248 | 49.73809 | 38.02504 | -6.313294 | 10.82401 | 0.8890476
26.26622 | 43.4083 | 49.73686 | 38.00173 | -6.328558 | 10.84462 | 0.8905105
26.27621 | 43.3931 | 49.73423 | 37.9785 | -6.34113 | 10.86375 | 0.8919757
26.28621 | 43.376 | 49.73019 | 37.9553 | -6.35419 | 10.88145 | 0.8934462
26.29621 | 43.3491 | 49.72472 | 37.93215 | -6.375623 | 10.89765 | 0.8949205
26.30621 | 43.3292 | 49.71782 | 37.90906 | -6.388618 | 10.91236 | 0.8963988
26.31621 | 43.339 | 49.70946 | 37.88601 | -6.370462 | 10.92557 | 0.897881
26.32621 | 43.3074 | 49.69964 | 37.86303 | -6.392245 | 10.93725 | 0.8993671
26.3362 | 43.2925 | 49.68837 | 37.84012 | -6.395868 | 10.94739 | 0.9008557
26.3462 | 43.2641 | 49.6756 | 37.81724 | -6.411501 | 10.95601 | 0.9023497
26.3562 | 43.2531 | 49.66135 | 37.79442 | -6.408246 | 10.96308 | 0.9038476
26.3662 | 43.2535 | 49.6456 | 37.77165 | -6.392099 | 10.9686 | 0.9053494
26.3762 | 43.2141 | 49.62835 | 37.74893 | -6.414255 | 10.97257 | 0.9068555
26.38619 | 43.2084 | 49.60963 | 37.72629 | -6.401229 | 10.97497 | 0.9083638
26.39619 | 43.2091 | 49.58938 | 37.70369 | -6.380283 | 10.97582 | 0.9098777
26.40619 | 43.1532 | 49.56763 | 37.68114 | -6.414434 | 10.9751 | 0.9113958
26.41619 | 43.1465 | 49.54438 | 37.65864 | -6.397883 | 10.97282 | 0.9129178
26.42619 | 43.1318 | 49.51963 | 37.6362 | -6.387832 | 10.96899 | 0.9144438
26.43619 | 43.09 | 49.49338 | 37.61382 | -6.403383 | 10.96359 | 0.9159739
26.44618 | 43.0724 | 49.46567 | 37.59151 | -6.393271 | 10.95665 | 0.9175067
26.45618 | 43.0659 | 49.43645 | 37.56924 | -6.370547 | 10.94817 | 0.9190451
26.46618 | 43.0413 | 49.40574 | 37.54702 | -6.364443 | 10.93814 | 0.9205874
26.47618 | 43.024 | 49.37357 | 37.52486 | -6.349571 | 10.92658 | 0.9221343
26.48618 | 42.9943 | 49.33994 | 37.50275 | -6.345636 | 10.9135 | 0.9236849
26.49617 | 42.9738 | 49.30489 | 37.48072 | -6.331089 | 10.89893 | 0.9252383
26.50617 | 42.9491 | 49.26837 | 37.45873 | -6.319271 | 10.88285 | 0.9267974
26.51617 | 42.9164 | 49.23043 | 37.43679 | -6.314029 | 10.86528 | 0.9283605
26.52617 | 42.9001 | 49.19108 | 37.41491 | -6.290978 | 10.84624 | 0.9299282
26.53617 | 42.863 | 49.15034 | 37.39308 | -6.287336 | 10.82575 | 0.9315
26.54617 | 42.8499 | 49.10822 | 37.37131 | -6.258316 | 10.80383 | 0.933076
26.55616 | 42.8392 | 49.06479 | 37.34962 | -6.225587 | 10.78051 | 0.9346547
26.56616 | 42.8043 | 49.01997 | 37.32797 | -6.215672 | 10.75576 | 0.9362392
26.57616 | 42.8001 | 48.97384 | 37.30637 | -6.173739 | 10.72964 | 0.9378281
26.58616 | 42.7558 | 48.92641 | 37.28483 | -6.170607 | 10.70216 | 0.939421
26.59616 | 42.7382 | 48.8777 | 37.26334 | -6.1395 | 10.67334 | 0.9410184
26.60615 | 42.7131 | 48.82779 | 37.24194 | -6.114689 | 10.64323 | 0.9426187
26.61615 | 42.7029 | 48.7766 | 37.22057 | -6.073699 | 10.61181 | 0.9442248
26.62615 | 42.6639 | 48.7242 | 37.19926 | -6.060304 | 10.57911 | 0.9458354
26.63615 | 42.6472 | 48.67063 | 37.178 | -6.02343 | 10.54518 | 0.9474504
26.64615 | 42.6246 | 48.6159 | 37.1568 | -5.9913 | 10.51003 | 0.9490695
26.65615 | 42.5928 | 48.56004 | 37.13566 | -5.967243 | 10.47369 | 0.9506933
26.66614 | 42.5885 | 48.50314 | 37.1146 | -5.914643 | 10.43622 | 0.9523199
26.67614 | 42.5518 | 48.44511 | 37.09358 | -5.893312 | 10.39758 | 0.9539525
26.68614 | 42.5275 | 48.38604 | 37.07261 | -5.858537 | 10.35784 | 0.9555896
26.69614 | 42.5088 | 48.32594 | 37.0517 | -5.817145 | 10.31701 | 0.9572312
26.70614 | 42.4783 | 48.26487 | 37.03085 | -5.786566 | 10.27514 | 0.9588773
26.71613 | 42.4308 | 48.20289 | 37.01008 | -5.77209 | 10.23229 | 0.9605262
26.72613 | 42.4146 | 48.13993 | 36.98934 | -5.725326 | 10.1884 | 0.9621814
26.73613 | 42.3858 | 48.07606 | 36.96867 | -5.690265 | 10.14356 | 0.9638411
26.74613 | 42.3747 | 48.01133 | 36.94805 | -5.636635 | 10.09778 | 0.9655054
26.75613 | 42.3604 | 47.94577 | 36.92749 | -5.585368 | 10.0511 | 0.9671743
26.76613 | 42.3128 | 47.87939 | 36.90699 | -5.566594 | 10.00356 | 0.9688477
26.77612 | 42.301 | 47.81231 | 36.88657 | -5.51131 | 9.955219 | 0.9705241
26.78612 | 42.2514 | 47.74442 | 36.86618 | -5.493016 | 9.906025 | 0.9722069
26.79612 | 42.2324 | 47.67581 | 36.84586 | -5.443407 | 9.856054 | 0.9738942
26.80612 | 42.2152 | 47.60651 | 36.82559 | -5.391315 | 9.805336 | 0.9755863
26.81612 | 42.1953 | 47.53657 | 36.80539 | -5.341269 | 9.7539 | 0.9772831
26.82611 | 42.1755 | 47.46607 | 36.78526 | -5.290571 | 9.701831 | 0.9789828
26.83611 | 42.1473 | 47.39491 | 36.76517 | -5.247612 | 9.649056 | 0.980689
26.84611 | 42.1018 | 47.32319 | 36.74514 | -5.221392 | 9.595655 | 0.9824
26.85611 | 42.0962 | 47.25094 | 36.72517 | -5.154741 | 9.541658 | 0.9841157
26.86611 | 42.0792 | 47.17819 | 36.70525 | -5.098989 | 9.487097 | 0.9858362
26.87611 | 42.0293 | 47.10496 | 36.6854 | -5.075664 | 9.432001 | 0.9875615
26.8861 | 42.0336 | 47.03137 | 36.66563 | -4.997771 | 9.376452 | 0.9892899
26.8961 | 41.9964 | 46.95729 | 36.6459 | -4.960892 | 9.320372 | 0.9910249
26.9061 | 41.9777 | 46.88283 | 36.62622 | -4.905129 | 9.263843 | 0.9927646
26.9161 | 41.9593 | 46.80801 | 36.60661 | -4.84871 | 9.206895 | 0.994509
26.9261 | 41.9114 | 46.73286 | 36.58705 | -4.821463 | 9.149554 | 0.996259
26.93609 | 41.9052 | 46.65749 | 36.56757 | -4.752291 | 9.091905 | 0.9980116
26.94609 | 41.883 | 46.58177 | 36.54814 | -4.69877 | 9.03386 | 0.9997708
26.95609 | 41.8427 | 46.5058 | 36.52876 | -4.663104 | 8.975506 | 1.001535
26.96609 | 41.842 | 46.42962 | 36.50945 | -4.587616 | 8.916866 | 1.003305
26.97609 | 41.7941 | 46.35324 | 36.49019 | -4.559136 | 8.857968 | 1.005079
26.98609 | 41.7653 | 46.27669 | 36.47099 | -4.511385 | 8.798835 | 1.006858
26.99608 | 41.7533 | 46.20007 | 36.45187 | -4.446767 | 8.739551 | 1.008641
27.00608 | 41.7146 | 46.12325 | 36.4328 | -4.408652 | 8.680023 | 1.01043
27.01608 | 41.7007 | 46.04634 | 36.41378 | -4.345642 | 8.620336 | 1.012225
27.02608 | 41.6757 | 45.96936 | 36.39482 | -4.293658 | 8.560509 | 1.014024
27.03608 | 41.6368 | 45.89232 | 36.37593 | -4.255525 | 8.500567 | 1.015829
27.04607 | 41.6163 | 45.81534 | 36.35711 | -4.199043 | 8.440596 | 1.017637
27.05607 | 41.5872 | 45.73827 | 36.33833 | -4.151074 | 8.380488 | 1.019452
27.06607 | 41.5695 | 45.66122 | 36.31962 | -4.091721 | 8.32033 | 1.021272
27.07607 | 41.5452 | 45.5842 | 36.30096 | -4.039002 | 8.260141 | 1.023097
27.08607 | 41.51 | 45.50724 | 36.28237 | -3.997237 | 8.199941 | 1.024927
27.09607 | 41.4903 | 45.43035 | 36.26383 | -3.940048 | 8.139751 | 1.026763
27.10606 | 41.4609 | 45.35364 | 36.24538 | -3.892735 | 8.079655 | 1.028602
27.11606 | 41.4525 | 45.27695 | 36.22696 | -3.824448 | 8.019536 | 1.030448
27.12606 | 41.4262 | 45.20039 | 36.20861 | -3.774191 | 7.959481 | 1.0323
27.13606 | 41.4008 | 45.12398 | 36.19032 | -3.723179 | 7.899505 | 1.034157
27.14606 | 41.3772 | 45.04773 | 36.17209 | -3.670531 | 7.839627 | 1.036019
27.15605 | 41.3515 | 44.97173 | 36.15393 | -3.620234 | 7.779919 | 1.037884
27.16605 | 41.3294 | 44.89586 | 36.13582 | -3.566457 | 7.72028 | 1.039757
27.17605 | 41.3128 | 44.82019 | 36.11777 | -3.507389 | 7.660784 | 1.041635
27.18605 | 41.2887 | 44.74474 | 36.09978 | -3.456044 | 7.601445 | 1.043519
27.19605 | 41.2643 | 44.66954 | 36.08185 | -3.405236 | 7.542277 | 1.045408
27.20605 | 41.2567 | 44.59458 | 36.06398 | -3.337879 | 7.483294 | 1.047302
27.21604 | 41.2325 | 44.51996 | 36.04619 | -3.287458 | 7.424565 | 1.0492
27.22604 | 41.222 | 44.44554 | 36.02845 | -3.223539 | 7.365987 | 1.051106
27.23604 | 41.174 | 44.37141 | 36.01076 | -3.197408 | 7.30763 | 1.053017
27.24604 | 41.1691 | 44.29757 | 35.99314 | -3.128474 | 7.249505 | 1.054933
27.25604 | 41.1475 | 44.22405 | 35.97557 | -3.07655 | 7.191623 | 1.056855
27.26603 | 41.123 | 44.15092 | 35.95809 | -3.027918 | 7.134052 | 1.058781
27.27603 | 41.0968 | 44.07804 | 35.94064 | -2.981243 | 7.076686 | 1.060714
27.28603 | 41.0847 | 44.00551 | 35.92326 | -2.920808 | 7.019593 | 1.062653
27.29603 | 41.0641 | 43.93332 | 35.90594 | -2.86922 | 6.962782 | 1.064598
27.30603 | 41.0238 | 43.86149 | 35.88868 | -2.837689 | 6.90626 | 1.066548
27.31603 | 41.0149 | 43.79002 | 35.87148 | -2.775124 | 6.850037 | 1.068504
27.32602 | 40.9718 | 43.719 | 35.85436 | -2.7472 | 6.794174 | 1.070464
27.33602 | 40.9608 | 43.64829 | 35.83729 | -2.687485 | 6.738569 | 1.072431
27.34602 | 40.9322 | 43.57796 | 35.82027 | -2.645757 | 6.683283 | 1.074404
27.35602 | 40.9018 | 43.50802 | 35.80332 | -2.606223 | 6.628325 | 1.076383
27.36602 | 40.896 | 43.43849 | 35.78642 | -2.542488 | 6.573698 | 1.078368
27.37601 | 40.8487 | 43.36943 | 35.76961 | -2.520725 | 6.519463 | 1.080356
27.38601 | 40.8292 | 43.30071 | 35.75283 | -2.471505 | 6.465518 | 1.082353
27.39601 | 40.8146 | 43.2324 | 35.73612 | -2.417801 | 6.411922 | 1.084355
27.40601 | 40.7761 | 43.16452 | 35.71948 | -2.388417 | 6.358679 | 1.086363
27.41601 | 40.7629 | 43.09706 | 35.70289 | -2.334158 | 6.305794 | 1.088377
27.42601 | 40.7331 | 43.03003 | 35.68636 | -2.296927 | 6.25327 | 1.090397
27.436 | 40.6916 | 42.96349 | 35.66991 | -2.271895 | 6.201163 | 1.092421
27.446 | 40.6696 | 42.89733 | 35.65351 | -2.227732 | 6.149373 | 1.094453
27.456 | 40.6494 | 42.83161 | 35.63716 | -2.182209 | 6.097956 | 1.096491
27.466 | 40.6049 | 42.76633 | 35.62088 | -2.161428 | 6.046914 | 1.098535
27.476 | 40.6006 | 42.70149 | 35.60466 | -2.100892 | 5.996249 | 1.100585
27.48599 | 40.5649 | 42.63717 | 35.58851 | -2.072266 | 5.946013 | 1.102639
27.49599 | 40.5688 | 42.57323 | 35.57241 | -2.004426 | 5.89611 | 1.104702
27.50599 | 40.5018 | 42.50974 | 35.55638 | -2.007937 | 5.846591 | 1.10677
27.51599 | 40.4759 | 42.4467 | 35.5404 | -1.970801 | 5.797457 | 1.108845
27.52599 | 40.4793 | 42.38412 | 35.52448 | -1.904819 | 5.748711 | 1.110925
27.53599 | 40.4331 | 42.32199 | 35.50863 | -1.888892 | 5.700352 | 1.113013
27.54598 | 40.4117 | 42.26038 | 35.49285 | -1.848683 | 5.652429 | 1.115104
27.55598 | 40.3813 | 42.19917 | 35.47712 | -1.817869 | 5.604849 | 1.117203
27.56598 | 40.3728 | 42.13841 | 35.46145 | -1.765614 | 5.557659 | 1.119309
27.57598 | 40.347 | 42.07812 | 35.44584 | -1.731117 | 5.510861 | 1.121421
27.58598 | 40.3088 | 42.01828 | 35.43029 | -1.709478 | 5.464453 | 1.12354
27.59597 | 40.2955 | 41.95896 | 35.41481 | -1.663456 | 5.418481 | 1.125662
27.60597 | 40.2603 | 41.90003 | 35.39939 | -1.639734 | 5.372855 | 1.127794
27.61597 | 40.2474 | 41.84157 | 35.38402 | -1.59417 | 5.32762 | 1.129931
27.62597 | 40.208 | 41.78357 | 35.36871 | -1.575568 | 5.282778 | 1.132076
27.63597 | 40.2054 | 41.72602 | 35.35347 | -1.520619 | 5.238323 | 1.134226
27.64597 | 40.1686 | 41.66893 | 35.33829 | -1.500326 | 5.194256 | 1.136383
27.65596 | 40.1622 | 41.61234 | 35.32318 | -1.450145 | 5.15062 | 1.138545
27.66596 | 40.1477 | 41.55616 | 35.30812 | -1.408462 | 5.107329 | 1.140715
27.67596 | 40.1014 | 41.50043 | 35.29312 | -1.399033 | 5.064423 | 1.142891
27.68596 | 40.076 | 41.44516 | 35.27818 | -1.369156 | 5.021903 | 1.145075
27.69596 | 40.0572 | 41.39033 | 35.2633 | -1.33313 | 4.979765 | 1.147265
27.70595 | 40.0566 | 41.33601 | 35.2485 | -1.279414 | 4.938058 | 1.149459
27.71595 | 40.0184 | 41.28209 | 35.23374 | -1.263686 | 4.896683 | 1.151663
27.72595 | 39.9802 | 41.2286 | 35.21904 | -1.248405 | 4.855687 | 1.153873
27.73595 | 39.9834 | 41.17557 | 35.20441 | -1.192168 | 4.815068 | 1.15609
27.74595 | 39.9389 | 41.12297 | 35.18984 | -1.184074 | 4.774825 | 1.158313
27.75595 | 39.9277 | 41.07082 | 35.17532 | -1.143121 | 4.734956 | 1.160544
27.76594 | 39.9165 | 41.01916 | 35.16088 | -1.102659 | 4.695496 | 1.162779
27.77594 | 39.873 | 40.96788 | 35.14649 | -1.094882 | 4.656367 | 1.165023
27.78594 | 39.8413 | 40.91704 | 35.13216 | -1.075742 | 4.617607 | 1.167274
27.79594 | 39.8348 | 40.86663 | 35.11789 | -1.031834 | 4.579212 | 1.169532
27.80594 | 39.8068 | 40.81666 | 35.10368 | -1.009857 | 4.54118 | 1.171796
27.81593 | 39.7739 | 40.76716 | 35.08955 | -0.9932568 | 4.503545 | 1.174066
27.82593 | 39.7532 | 40.71803 | 35.07546 | -0.9648343 | 4.466233 | 1.176345
27.83593 | 39.7152 | 40.66934 | 35.06143 | -0.954136 | 4.429276 | 1.178631
27.84593 | 39.6878 | 40.62106 | 35.04746 | -0.9332596 | 4.392674 | 1.180924
27.85593 | 39.6802 | 40.5732 | 35.03355 | -0.8930018 | 4.356423 | 1.183224
27.86593 | 39.6281 | 40.52576 | 35.01971 | -0.8976602 | 4.320521 | 1.18553
27.87592 | 39.636 | 40.47878 | 35.00594 | -0.8427799 | 4.285001 | 1.187843
27.88592 | 39.5924 | 40.43216 | 34.99221 | -0.8397639 | 4.249789 | 1.190164
27.89592 | 39.5497 | 40.38596 | 34.97855 | -0.8362578 | 4.214919 | 1.192493
27.90592 | 39.5423 | 40.34016 | 34.96494 | -0.7978574 | 4.180388 | 1.194829
27.91592 | 39.4871 | 40.29476 | 34.9514 | -0.8076609 | 4.146193 | 1.197172
27.92591 | 39.4867 | 40.24981 | 34.93793 | -0.76311 | 4.112364 | 1.19952
27.93591 | 39.4573 | 40.20521 | 34.9245 | -0.7479125 | 4.078833 | 1.201878
27.94591 | 39.4323 | 40.16101 | 34.91114 | -0.7287116 | 4.04563 | 1.204243
27.95591 | 39.4072 | 40.1172 | 34.89784 | -0.7100027 | 4.012752 | 1.206615
27.96591 | 39.3837 | 40.07379 | 34.88459 | -0.6900851 | 3.980198 | 1.208995
27.97591 | 39.3512 | 40.03075 | 34.87141 | -0.6795545 | 3.947963 | 1.211383
27.9859 | 39.319 | 39.98815 | 34.8583 | -0.6691506 | 3.916077 | 1.213775
27.9959 | 39.2974 | 39.94589 | 34.84524 | -0.6484867 | 3.884474 | 1.216178
28.0059 | 39.2859 | 39.904 | 34.83223 | -0.6181019 | 3.853182 | 1.218588
28.0159 | 39.2315 | 39.86249 | 34.81929 | -0.6309937 | 3.822199 | 1.221005
28.0259 | 39.2261 | 39.82136 | 34.80641 | -0.5952593 | 3.791523 | 1.223431
28.03589 | 39.1944 | 39.78064 | 34.79359 | -0.5862356 | 3.76118 | 1.225861
28.04589 | 39.1685 | 39.74024 | 34.78083 | -0.5717403 | 3.731108 | 1.228302
28.05589 | 39.152 | 39.70021 | 34.76813 | -0.5482095 | 3.701333 | 1.23075
28.06589 | 39.1198 | 39.66054 | 34.75548 | -0.5407418 | 3.671853 | 1.233206
28.07589 | 39.1093 | 39.62123 | 34.7429 | -0.5119336 | 3.642666 | 1.235669
28.08589 | 39.0748 | 39.58228 | 34.73037 | -0.5074833 | 3.613769 | 1.238141
28.09588 | 39.0646 | 39.54372 | 34.71792 | -0.4791239 | 3.585186 | 1.240618
28.10588 | 39.0254 | 39.50548 | 34.70551 | -0.4800786 | 3.556859 | 1.243105
28.11588 | 39.0027 | 39.46758 | 34.69317 | -0.4648822 | 3.528813 | 1.245601
28.12588 | 38.9872 | 39.43003 | 34.68088 | -0.4428314 | 3.501047 | 1.248104
28.13588 | 38.9678 | 39.39282 | 34.66865 | -0.4250244 | 3.473556 | 1.250615
28.14587 | 38.9382 | 39.356 | 34.6565 | -0.4177955 | 3.446367 | 1.253132
28.15587 | 38.9253 | 39.31947 | 34.64439 | -0.3941663 | 3.419419 | 1.255659
28.16587 | 38.8859 | 39.28327 | 34.63234 | -0.3973715 | 3.392739 | 1.258194
28.17587 | 38.8782 | 39.24741 | 34.62035 | -0.3692099 | 3.366325 | 1.260738
28.18587 | 38.8616 | 39.21188 | 34.60842 | -0.3502777 | 3.340173 | 1.26329
28.19586 | 38.8265 | 39.17671 | 34.59656 | -0.3502067 | 3.314305 | 1.265847
28.20586 | 38.8043 | 39.14183 | 34.58474 | -0.3375299 | 3.288674 | 1.268415
28.21586 | 38.7924 | 39.10727 | 34.57299 | -0.3148706 | 3.263293 | 1.270991
28.22586 | 38.7666 | 39.07303 | 34.56129 | -0.3064302 | 3.238164 | 1.273576
28.23586 | 38.7567 | 39.03911 | 34.54965 | -0.2824064 | 3.213284 | 1.276169
28.24586 | 38.719 | 39.0055 | 34.53808 | -0.2864967 | 3.188651 | 1.27877
28.25585 | 38.7094 | 38.97223 | 34.52657 | -0.2628308 | 3.164286 | 1.281377
28.26585 | 38.6819 | 38.93924 | 34.51511 | -0.2573404 | 3.140138 | 1.283995
28.27585 | 38.6614 | 38.90656 | 34.5037 | -0.2451566 | 3.11623 | 1.286622
28.28585 | 38.6387 | 38.87418 | 34.49236 | -0.2354768 | 3.092559 | 1.289257
28.29585 | 38.6062 | 38.8421 | 34.48108 | -0.2358976 | 3.069121 | 1.291901
28.30584 | 38.5953 | 38.81035 | 34.46986 | -0.2150482 | 3.045938 | 1.294551
28.31584 | 38.5773 | 38.77886 | 34.45869 | -0.2015641 | 3.022961 | 1.297212
28.32584 | 38.5625 | 38.74767 | 34.44758 | -0.1851733 | 3.000211 | 1.299881
28.33584 | 38.5412 | 38.71677 | 34.43653 | -0.1755737 | 2.977685 | 1.30256
28.34584 | 38.5081 | 38.68616 | 34.42553 | -0.1780637 | 2.955382 | 1.305247
28.35584 | 38.4925 | 38.65584 | 34.4146 | -0.1633399 | 2.933298 | 1.307943
28.36583 | 38.4703 | 38.62583 | 34.40373 | -0.1555296 | 2.911453 | 1.310645
28.37583 | 38.4462 | 38.59607 | 34.39291 | -0.1498711 | 2.8898 | 1.313359
28.38583 | 38.4271 | 38.56659 | 34.38215 | -0.1394924 | 2.868361 | 1.316081
28.39583 | 38.4109 | 38.53739 | 34.37145 | -0.1264905 | 2.847132 | 1.318812
28.40583 | 38.3757 | 38.50846 | 34.3608 | -0.1327636 | 2.826111 | 1.321553
28.41582 | 38.3773 | 38.47984 | 34.35022 | -0.1025373 | 2.805316 | 1.3243
28.42582 | 38.3479 | 38.45145 | 34.33969 | -0.1035528 | 2.784705 | 1.327058
28.43582 | 38.3203 | 38.42334 | 34.32922 | -0.1030365 | 2.764294 | 1.329826
28.44582 | 38.3181 | 38.39549 | 34.3188 | -0.07738584 | 2.744083 | 1.332603
28.45582 | 38.2786 | 38.3679 | 34.30844 | -0.08929903 | 2.724069 | 1.335389
28.46582 | 38.274 | 38.34057 | 34.29814 | -0.0665733 | 2.70425 | 1.338184
28.47581 | 38.2407 | 38.31353 | 34.28791 | -0.07283382 | 2.684642 | 1.340986
28.48581 | 38.2318 | 38.28672 | 34.27772 | -0.05492423 | 2.665206 | 1.3438
28.49581 | 38.228 | 38.26017 | 34.26759 | -0.03217004 | 2.645959 | 1.346623
28.50581 | 38.1887 | 38.23387 | 34.25752 | -0.04516868 | 2.626898 | 1.349455
28.51581 | 38.1858 | 38.20782 | 34.2475 | -0.02201824 | 2.608021 | 1.352297
28.5258 | 38.1834 | 38.18204 | 34.23755 | 0.001358237 | 2.589345 | 1.355146
28.5358 | 38.1307 | 38.15649 | 34.22765 | -0.02578617 | 2.570831 | 1.358007
28.5458 | 38.1249 | 38.13118 | 34.2178 | -0.00627598 | 2.552496 | 1.360878
28.5558 | 38.1107 | 38.10611 | 34.20801 | 0.004591587 | 2.534337 | 1.363758
28.5658 | 38.084 | 38.08128 | 34.19828 | 0.002718594 | 2.516352 | 1.366648
28.5758 | 38.0824 | 38.05669 | 34.18861 | 0.02570684 | 2.49854 | 1.369547
28.58579 | 38.0572 | 38.03237 | 34.179 | 0.02483404 | 2.480917 | 1.372454
28.59579 | 38.0341 | 38.00825 | 34.16943 | 0.02585065 | 2.463444 | 1.375373
28.60579 | 38.0176 | 37.98437 | 34.15993 | 0.03323415 | 2.446139 | 1.378302
28.61579 | 37.9715 | 37.96071 | 34.15047 | 0.01078665 | 2.428998 | 1.38124
28.62579 | 37.9717 | 37.93729 | 34.14108 | 0.03440946 | 2.412021 | 1.384189
28.63578 | 37.9335 | 37.91412 | 34.13175 | 0.01938203 | 2.395222 | 1.387145
28.64578 | 37.9062 | 37.89115 | 34.12247 | 0.01505222 | 2.378566 | 1.390113
28.65578 | 37.8924 | 37.8684 | 34.11324 | 0.02399819 | 2.362068 | 1.393092
28.66578 | 37.8751 | 37.84588 | 34.10407 | 0.02922232 | 2.345726 | 1.396081
28.67578 | 37.837 | 37.82357 | 34.09496 | 0.01342597 | 2.329538 | 1.39908
28.68578 | 37.8217 | 37.80149 | 34.0859 | 0.02021118 | 2.313504 | 1.402089
28.69577 | 37.8017 | 37.77964 | 34.0769 | 0.022058 | 2.297636 | 1.405106
28.70577 | 37.7792 | 37.75799 | 34.06795 | 0.02121137 | 2.281902 | 1.408135
28.71577 | 37.7432 | 37.73655 | 34.05906 | 0.006650794 | 2.266316 | 1.411175
28.72577 | 37.7157 | 37.71532 | 34.05022 | 0.0003790686 | 2.250875 | 1.414226
28.73577 | 37.6932 | 37.6943 | 34.04144 | -0.001103287 | 2.23558 | 1.417287
28.74576 | 37.6589 | 37.67352 | 34.03272 | -0.01461537 | 2.220443 | 1.420355
28.75576 | 37.64 | 37.65291 | 34.02404 | -0.01291288 | 2.205431 | 1.423437
28.76576 | 37.6144 | 37.63252 | 34.01543 | -0.0181155 | 2.190559 | 1.426529
28.77576 | 37.5879 | 37.61232 | 34.00686 | -0.02442218 | 2.175826 | 1.429633
28.78576 | 37.5658 | 37.59233 | 33.99836 | -0.02653072 | 2.161229 | 1.432746
28.79576 | 37.5391 | 37.57254 | 33.9899 | -0.03343983 | 2.146767 | 1.435871
28.80575 | 37.5211 | 37.55297 | 33.98151 | -0.03186726 | 2.132453 | 1.439003
28.81575 | 37.5138 | 37.53357 | 33.97317 | -0.01977304 | 2.118258 | 1.442149
28.82575 | 37.4851 | 37.51438 | 33.96488 | -0.02927708 | 2.104195 | 1.445306
28.83575 | 37.4552 | 37.49537 | 33.95664 | -0.04017356 | 2.09026 | 1.448474
28.84575 | 37.4247 | 37.47656 | 33.94846 | -0.05186287 | 2.076452 | 1.451653
28.85574 | 37.4117 | 37.45796 | 33.94034 | -0.04626253 | 2.062785 | 1.45484
28.86574 | 37.4008 | 37.43953 | 33.93226 | -0.03873324 | 2.049229 | 1.45804
28.87574 | 37.3675 | 37.42129 | 33.92424 | -0.05379389 | 2.035797 | 1.461253
28.88574 | 37.3768 | 37.40324 | 33.91628 | -0.0264409 | 2.022487 | 1.464476
28.89574 | 37.3273 | 37.38537 | 33.90837 | -0.05807464 | 2.009298 | 1.46771
28.90574 | 37.3192 | 37.36769 | 33.90051 | -0.0484929 | 1.996229 | 1.470956
28.91573 | 37.3063 | 37.35021 | 33.89271 | -0.04391178 | 1.983291 | 1.47421
28.92573 | 37.2584 | 37.3329 | 33.88496 | -0.07449525 | 1.970458 | 1.477479
28.93573 | 37.2529 | 37.31576 | 33.87726 | -0.06285978 | 1.957741 | 1.480759
28.94573 | 37.2315 | 37.2988 | 33.86961 | -0.06730347 | 1.945138 | 1.484051
28.95573 | 37.2138 | 37.28202 | 33.86202 | -0.06822489 | 1.932648 | 1.487354
28.96572 | 37.2106 | 37.26544 | 33.85449 | -0.05484011 | 1.920283 | 1.490665
28.97572 | 37.1907 | 37.24901 | 33.84701 | -0.05831397 | 1.908017 | 1.493992
28.98572 | 37.1821 | 37.23276 | 33.83957 | -0.050662 | 1.895859 | 1.49733
28.99572 | 37.1368 | 37.21668 | 33.83219 | -0.07988365 | 1.883811 | 1.50068
29.00572 | 37.1127 | 37.20078 | 33.82486 | -0.08807669 | 1.87187 | 1.504042
29.01572 | 37.1054 | 37.18504 | 33.81759 | -0.07964044 | 1.860035 | 1.507415
29.02571 | 37.0983 | 37.16949 | 33.81037 | -0.07118914 | 1.848317 | 1.510798
29.03571 | 37.0709 | 37.15409 | 33.8032 | -0.08319055 | 1.836691 | 1.514195
29.04571 | 37.0468 | 37.13886 | 33.79609 | -0.09205912 | 1.825168 | 1.517605
29.05571 | 37.03 | 37.12379 | 33.78902 | -0.09379385 | 1.813746 | 1.521027
29.06571 | 37.0042 | 37.10889 | 33.78201 | -0.104693 | 1.802425 | 1.524461
29.0757 | 37.0093 | 37.09417 | 33.77505 | -0.08487069 | 1.791215 | 1.527904
29.0857 | 36.9679 | 37.0796 | 33.76814 | -0.1116961 | 1.780091 | 1.531362
29.0957 | 36.9406 | 37.06518 | 33.76128 | -0.124583 | 1.769066 | 1.534833
29.1057 | 36.9268 | 37.05093 | 33.75448 | -0.1241302 | 1.758136 | 1.538317
29.1157 | 36.909 | 37.03684 | 33.74772 | -0.1278372 | 1.747302 | 1.541812
29.1257 | 36.9039 | 37.0229 | 33.74102 | -0.1190019 | 1.736561 | 1.545321
29.13569 | 36.8756 | 37.00914 | 33.73437 | -0.1335375 | 1.725925 | 1.548838
29.14569 | 36.8578 | 36.99552 | 33.72777 | -0.1377158 | 1.71537 | 1.552372
29.15569 | 36.8392 | 36.98205 | 33.72122 | -0.1428492 | 1.704907 | 1.555918
29.16569 | 36.8069 | 36.96874 | 33.71473 | -0.1618367 | 1.694534 | 1.559477
29.17569 | 36.8072 | 36.95558 | 33.70828 | -0.1483771 | 1.68425 | 1.563049
29.18568 | 36.7817 | 36.94258 | 33.70189 | -0.1608824 | 1.674065 | 1.566631
29.19568 | 36.7611 | 36.92973 | 33.69554 | -0.1686264 | 1.663957 | 1.570229
29.20568 | 36.7578 | 36.91702 | 33.68925 | -0.1592202 | 1.653935 | 1.57384
29.21568 | 36.7355 | 36.90446 | 33.683 | -0.168963 | 1.643999 | 1.577464
29.22568 | 36.7106 | 36.89205 | 33.67681 | -0.1814544 | 1.634148 | 1.581101
29.23568 | 36.6857 | 36.87979 | 33.67066 | -0.1940932 | 1.624381 | 1.584751
29.24567 | 36.677 | 36.86769 | 33.66457 | -0.1906896 | 1.614706 | 1.588411
29.25567 | 36.6634 | 36.85572 | 33.65853 | -0.1923204 | 1.605103 | 1.592088
29.26567 | 36.6369 | 36.84389 | 33.65253 | -0.2069949 | 1.595582 | 1.595778
29.27567 | 36.6154 | 36.83221 | 33.64659 | -0.2168142 | 1.586141 | 1.599483
29.28567 | 36.6195 | 36.82068 | 33.6407 | -0.2011752 | 1.576779 | 1.6032
29.29566 | 36.6003 | 36.80929 | 33.63486 | -0.2089905 | 1.567506 | 1.606927
29.30566 | 36.5714 | 36.79804 | 33.62906 | -0.2266353 | 1.558301 | 1.610673
29.31566 | 36.5607 | 36.78692 | 33.62332 | -0.2262193 | 1.549173 | 1.614431
29.32566 | 36.5528 | 36.77594 | 33.61762 | -0.2231436 | 1.540121 | 1.618204
29.33566 | 36.5423 | 36.76511 | 33.61197 | -0.2228054 | 1.531145 | 1.62199
29.34566 | 36.5277 | 36.75441 | 33.60637 | -0.226706 | 1.522243 | 1.62579
29.35565 | 36.4966 | 36.74385 | 33.60083 | -0.2472541 | 1.513425 | 1.6296
29.36565 | 36.4966 | 36.73343 | 33.59533 | -0.2368272 | 1.50467 | 1.633429
29.37565 | 36.4654 | 36.72314 | 33.58988 | -0.2577353 | 1.495987 | 1.637271
29.38565 | 36.4516 | 36.71298 | 33.58447 | -0.2613782 | 1.487376 | 1.641128
29.39565 | 36.4563 | 36.70295 | 33.57912 | -0.2466544 | 1.478836 | 1.644999
29.40564 | 36.4333 | 36.69307 | 33.57382 | -0.2597732 | 1.470374 | 1.648881
29.41564 | 36.4137 | 36.68331 | 33.56856 | -0.2696148 | 1.461974 | 1.652781
29.42564 | 36.3901 | 36.67369 | 33.56335 | -0.2835873 | 1.453642 | 1.656696
29.43564 | 36.3893 | 36.66419 | 33.55819 | -0.2748907 | 1.445378 | 1.660625
29.44564 | 36.3689 | 36.65482 | 33.55307 | -0.285924 | 1.437181 | 1.664569
29.45564 | 36.3567 | 36.64559 | 33.54801 | -0.2888867 | 1.429051 | 1.668527
29.46563 | 36.325 | 36.63649 | 33.543 | -0.3114866 | 1.420995 | 1.672497
29.47563 | 36.3249 | 36.62751 | 33.53802 | -0.3026052 | 1.412996 | 1.676485
29.48563 | 36.3187 | 36.61865 | 33.5331 | -0.299951 | 1.405061 | 1.680488
29.49563 | 36.2908 | 36.60992 | 33.52823 | -0.319123 | 1.397191 | 1.684507
29.50563 | 36.2791 | 36.60132 | 33.5234 | -0.322221 | 1.389384 | 1.68854
29.51562 | 36.2636 | 36.59285 | 33.51862 | -0.329252 | 1.381647 | 1.692585
29.52562 | 36.267 | 36.5845 | 33.51389 | -0.3174988 | 1.373964 | 1.696649
29.53562 | 36.2479 | 36.57627 | 33.5092 | -0.3283695 | 1.366343 | 1.700728
29.54562 | 36.2227 | 36.56816 | 33.50456 | -0.3454632 | 1.358783 | 1.704823
29.55562 | 36.2182 | 36.56018 | 33.49996 | -0.3419792 | 1.351282 | 1.708933
29.56562 | 36.21 | 36.55232 | 33.49542 | -0.342317 | 1.343842 | 1.713059
29.57561 | 36.1838 | 36.54458 | 33.49092 | -0.3607831 | 1.336467 | 1.717197
29.58561 | 36.1625 | 36.53696 | 33.48646 | -0.3744624 | 1.329144 | 1.721354
29.59561 | 36.1535 | 36.52946 | 33.48206 | -0.3759613 | 1.321878 | 1.725527
29.60561 | 36.1397 | 36.52208 | 33.47769 | -0.3823794 | 1.31467 | 1.729716
29.61561 | 36.1303 | 36.51482 | 33.47338 | -0.3845162 | 1.307518 | 1.733921
29.6256 | 36.1172 | 36.50768 | 33.46911 | -0.3904779 | 1.300429 | 1.738138
29.6356 | 36.1082 | 36.50065 | 33.46489 | -0.3924498 | 1.293389 | 1.742376
29.6456 | 36.0786 | 36.49374 | 33.46071 | -0.4151386 | 1.286403 | 1.746629
29.6556 | 36.082 | 36.48694 | 33.45657 | -0.4049439 | 1.279473 | 1.750899
29.6656 | 36.0461 | 36.48026 | 33.45248 | -0.4341645 | 1.272596 | 1.755185
29.6756 | 36.0452 | 36.4737 | 33.44844 | -0.4285003 | 1.265772 | 1.759488
29.68559 | 36.0445 | 36.46726 | 33.44445 | -0.4227571 | 1.259008 | 1.763803
29.69559 | 35.9932 | 36.46092 | 33.44049 | -0.4677211 | 1.252289 | 1.76814
29.70559 | 36.0057 | 36.4547 | 33.43658 | -0.4489989 | 1.245623 | 1.772492
29.71559 | 35.9937 | 36.44859 | 33.43272 | -0.4548895 | 1.239007 | 1.776862
29.72559 | 35.9632 | 36.44259 | 33.4289 | -0.4793923 | 1.232443 | 1.781249
29.73558 | 35.9551 | 36.43671 | 33.42513 | -0.4816127 | 1.225935 | 1.785648
29.74558 | 35.9277 | 36.43094 | 33.4214 | -0.5032388 | 1.21947 | 1.790069
29.75558 | 35.9143 | 36.42528 | 33.41771 | -0.5109756 | 1.213055 | 1.794507
29.76558 | 35.9088 | 36.41972 | 33.41407 | -0.5109224 | 1.206689 | 1.798962
29.77558 | 35.894 | 36.41428 | 33.41047 | -0.5202789 | 1.200371 | 1.803434
29.78558 | 35.882 | 36.40895 | 33.40692 | -0.5269451 | 1.194101 | 1.807925
29.79557 | 35.8597 | 36.40372 | 33.40341 | -0.5440247 | 1.187884 | 1.812428
29.80557 | 35.842 | 36.39861 | 33.39995 | -0.5566076 | 1.181709 | 1.816953
29.81557 | 35.8328 | 36.3936 | 33.39652 | -0.5607987 | 1.17558 | 1.821496
29.82557 | 35.8248 | 36.3887 | 33.39314 | -0.5638963 | 1.169497 | 1.826057
29.83557 | 35.7831 | 36.3839 | 33.38981 | -0.6008016 | 1.163459 | 1.830636
29.84556 | 35.7838 | 36.37922 | 33.38652 | -0.5954171 | 1.157473 | 1.835228
29.85556 | 35.7758 | 36.37463 | 33.38327 | -0.5988341 | 1.151525 | 1.839843
29.86556 | 35.7498 | 36.37016 | 33.38006 | -0.6203567 | 1.145622 | 1.844476
29.87556 | 35.7489 | 36.36578 | 33.37689 | -0.6168841 | 1.139763 | 1.849128
29.88556 | 35.7107 | 36.36152 | 33.37377 | -0.6508163 | 1.133948 | 1.853797
29.89556 | 35.7051 | 36.35735 | 33.37069 | -0.6522524 | 1.128175 | 1.858486
29.90555 | 35.6902 | 36.3533 | 33.36766 | -0.6630964 | 1.122451 | 1.863188
29.91555 | 35.6736 | 36.34934 | 33.36466 | -0.6757394 | 1.116763 | 1.867914
29.92555 | 35.6632 | 36.34549 | 33.36171 | -0.6822852 | 1.111118 | 1.872659
29.93555 | 35.645 | 36.34173 | 33.3588 | -0.6967335 | 1.105513 | 1.877422
29.94555 | 35.6368 | 36.33808 | 33.35593 | -0.7012843 | 1.099951 | 1.882205
29.95554 | 35.6285 | 36.33454 | 33.3531 | -0.7060396 | 1.094434 | 1.887002
29.96554 | 35.6048 | 36.33109 | 33.35032 | -0.7262925 | 1.088952 | 1.891822
29.97554 | 35.5884 | 36.32775 | 33.34757 | -0.7393462 | 1.08351 | 1.896663
29.98554 | 35.5697 | 36.3245 | 33.34487 | -0.7548003 | 1.078108 | 1.901522
29.99554 | 35.5477 | 36.32135 | 33.34221 | -0.7736543 | 1.072744 | 1.906401
30.00554 | 35.5388 | 36.31831 | 33.33959 | -0.7795079 | 1.06742 | 1.9113
30.01553 | 35.5299 | 36.31536 | 33.33701 | -0.7854644 | 1.06214 | 1.916214
30.02553 | 35.4975 | 36.31252 | 33.33447 | -0.8150152 | 1.056892 | 1.921151
30.03553 | 35.4961 | 36.30977 | 33.33197 | -0.8136659 | 1.051682 | 1.92611
30.04553 | 35.4746 | 36.30711 | 33.32952 | -0.8325132 | 1.04651 | 1.931088
30.05553 | 35.4506 | 36.30456 | 33.3271 | -0.853959 | 1.041375 | 1.936086
30.06552 | 35.4319 | 36.3021 | 33.32472 | -0.8702046 | 1.036281 | 1.9411
30.07552 | 35.4409 | 36.29974 | 33.32239 | -0.8588445 | 1.031219 | 1.946139
30.08552 | 35.4158 | 36.29748 | 33.32009 | -0.8816812 | 1.026192 | 1.951199
30.09552 | 35.399 | 36.29531 | 33.31783 | -0.8963144 | 1.021202 | 1.956279
30.10552 | 35.4031 | 36.29324 | 33.31562 | -0.8901432 | 1.016247 | 1.96138
30.11552 | 35.3792 | 36.29127 | 33.31344 | -0.9120678 | 1.011327 | 1.966502
30.12551 | 35.3766 | 36.28939 | 33.3113 | -0.9127894 | 1.006447 | 1.97164
30.13551 | 35.3604 | 36.2876 | 33.3092 | -0.9272041 | 1.001596 | 1.976804
30.14551 | 35.3333 | 36.28591 | 33.30714 | -0.9526134 | 0.9967799 | 1.981989
30.15551 | 35.3488 | 36.28432 | 33.30512 | -0.935517 | 0.9919973 | 1.987195
30.16551 | 35.3204 | 36.28281 | 33.30314 | -0.9624144 | 0.9872482 | 1.992423
30.1755 | 35.332 | 36.28141 | 33.3012 | -0.9494073 | 0.982537 | 1.997667
30.1855 | 35.3242 | 36.28009 | 33.2993 | -0.9558915 | 0.9778541 | 2.002938
30.1955 | 35.31 | 36.27887 | 33.29743 | -0.968869 | 0.9732039 | 2.008231
30.2055 | 35.3002 | 36.27774 | 33.29561 | -0.9775391 | 0.968586 | 2.013545
30.2155 | 35.3004 | 36.2767 | 33.29382 | -0.9763019 | 0.9640001 | 2.018882
30.2255 | 35.2816 | 36.27576 | 33.29207 | -0.9941567 | 0.9594462 | 2.02424
30.23549 | 35.268 | 36.2749 | 33.29036 | -1.006904 | 0.9549282 | 2.029616
30.24549 | 35.2754 | 36.27414 | 33.28869 | -0.9987422 | 0.9504369 | 2.035019
30.25549 | 35.2636 | 36.27347 | 33.28705 | -1.009872 | 0.9459765 | 2.040446
30.26549 | 35.2288 | 36.27289 | 33.28545 | -1.044092 | 0.9415469 | 2.045894
30.27549 | 35.2204 | 36.2724 | 33.28389 | -1.052003 | 0.9371476 | 2.051365
30.28548 | 35.2228 | 36.272 | 33.28237 | -1.049205 | 0.9327826 | 2.056854
30.29548 | 35.196 | 36.2717 | 33.28088 | -1.075697 | 0.9284433 | 2.062371
30.30548 | 35.1668 | 36.27148 | 33.27943 | -1.104678 | 0.9241336 | 2.067911
30.31548 | 35.1745 | 36.27135 | 33.27802 | -1.096849 | 0.9198533 | 2.073475
30.32548 | 35.1598 | 36.27131 | 33.27665 | -1.111509 | 0.915602 | 2.079062
30.33548 | 35.1362 | 36.27136 | 33.27531 | -1.135159 | 0.9113796 | 2.084673
30.34547 | 35.1292 | 36.2715 | 33.27401 | -1.142297 | 0.9071898 | 2.090301
30.35547 | 35.1015 | 36.27172 | 33.27274 | -1.170224 | 0.9030242 | 2.095959
30.36547 | 35.1003 | 36.27204 | 33.27151 | -1.171739 | 0.8988868 | 2.101641
30.37547 | 35.103 | 36.27244 | 33.27032 | -1.169443 | 0.8947771 | 2.107347
30.38547 | 35.0622 | 36.27293 | 33.26916 | -1.210734 | 0.8906951 | 2.113077
30.39546 | 35.0759 | 36.27351 | 33.26804 | -1.197613 | 0.8866448 | 2.118826
30.40546 | 35.0513 | 36.27418 | 33.26696 | -1.222878 | 0.8826172 | 2.124604
30.41546 | 35.0397 | 36.27493 | 33.26591 | -1.235232 | 0.8786166 | 2.130409
30.42546 | 35.037 | 36.27577 | 33.26489 | -1.238772 | 0.8746425 | 2.136236
30.43546 | 35.024 | 36.2767 | 33.26391 | -1.2527 | 0.8706946 | 2.14209
30.44546 | 35.0133 | 36.27771 | 33.26297 | -1.264412 | 0.8667733 | 2.147967
30.45545 | 35.0047 | 36.27881 | 33.26206 | -1.274112 | 0.8628827 | 2.153865
30.46545 | 34.996 | 36.28 | 33.26119 | -1.283997 | 0.8590123 | 2.159794
30.47545 | 34.9856 | 36.28127 | 33.26035 | -1.29567 | 0.8551688 | 2.165749
30.48545 | 34.9774 | 36.28263 | 33.25955 | -1.305226 | 0.8513494 | 2.171728
30.49545 | 34.9545 | 36.28407 | 33.25878 | -1.32957 | 0.8475563 | 2.177734
30.50544 | 34.9684 | 36.2856 | 33.25805 | -1.317197 | 0.8437912 | 2.18376
30.51544 | 34.9517 | 36.28721 | 33.25735 | -1.335509 | 0.8400471 | 2.189817
30.52544 | 34.9468 | 36.28891 | 33.25668 | -1.342107 | 0.8363275 | 2.195901
30.53544 | 34.9174 | 36.29069 | 33.25605 | -1.37329 | 0.8326321 | 2.202011
30.54544 | 34.9461 | 36.29256 | 33.25545 | -1.346457 | 0.8289607 | 2.208148
30.55544 | 34.9185 | 36.29451 | 33.25488 | -1.376008 | 0.8253133 | 2.214311
30.56543 | 34.8919 | 36.29654 | 33.25435 | -1.404641 | 0.821693 | 2.220495
30.57543 | 34.9023 | 36.29866 | 33.25386 | -1.396361 | 0.8180926 | 2.226712
30.58543 | 34.8978 | 36.30086 | 33.25339 | -1.403064 | 0.8145155 | 2.232957
30.59543 | 34.8841 | 36.30315 | 33.25296 | -1.41905 | 0.8109615 | 2.239228
30.60543 | 34.8734 | 36.30552 | 33.25256 | -1.432121 | 0.8074304 | 2.245527
30.61542 | 34.8772 | 36.30797 | 33.2522 | -1.430771 | 0.8039253 | 2.251848
30.62542 | 34.8737 | 36.31051 | 33.25187 | -1.436808 | 0.8004393 | 2.258202
30.63542 | 34.8687 | 36.31313 | 33.25157 | -1.444427 | 0.7969757 | 2.264585
30.64542 | 34.8591 | 36.31583 | 33.2513 | -1.456729 | 0.7935341 | 2.270995
30.65542 | 34.8711 | 36.31861 | 33.25107 | -1.447514 | 0.7901146 | 2.277434
30.66542 | 34.8687 | 36.32148 | 33.25086 | -1.452781 | 0.7867168 | 2.283901
30.67541 | 34.843 | 36.32443 | 33.25069 | -1.481427 | 0.7833439 | 2.290391
30.68541 | 34.8663 | 36.32746 | 33.25055 | -1.461159 | 0.7799891 | 2.296915
30.69541 | 34.8504 | 36.33057 | 33.25045 | -1.480172 | 0.7766555 | 2.303469
30.70541 | 34.8334 | 36.33377 | 33.25037 | -1.500367 | 0.7733429 | 2.310051
30.71541 | 34.8465 | 36.33704 | 33.25033 | -1.490545 | 0.7700513 | 2.316663
30.7254 | 34.827 | 36.3404 | 33.25032 | -1.5134 | 0.7667835 | 2.323298
30.7354 | 34.833 | 36.34384 | 33.25034 | -1.51084 | 0.7635332 | 2.329969
30.7454 | 34.8387 | 36.34736 | 33.25039 | -1.508662 | 0.7603031 | 2.33667
30.7554 | 34.8266 | 36.35096 | 33.25047 | -1.524364 | 0.7570933 | 2.3434
30.7654 | 34.8157 | 36.35465 | 33.25058 | -1.538948 | 0.7539036 | 2.350161
30.7754 | 34.813 | 36.35841 | 33.25073 | -1.545412 | 0.7507338 | 2.356952
30.78539 | 34.8126 | 36.36225 | 33.2509 | -1.549654 | 0.7475867 | 2.363768
30.79539 | 34.8009 | 36.36618 | 33.2511 | -1.565281 | 0.7444562 | 2.37062
30.80539 | 34.8025 | 36.37019 | 33.25134 | -1.567687 | 0.7413451 | 2.377503
30.81539 | 34.7947 | 36.37427 | 33.2516 | -1.579575 | 0.7382532 | 2.384418
30.82539 | 34.7776 | 36.37844 | 33.2519 | -1.600842 | 0.7351804 | 2.391363
30.83538 | 34.7885 | 36.38269 | 33.25222 | -1.594186 | 0.7321295 | 2.398333
30.84538 | 34.7759 | 36.38701 | 33.25258 | -1.611114 | 0.7290945 | 2.405342
30.85538 | 34.7543 | 36.39142 | 33.25296 | -1.637123 | 0.7260781 | 2.412383
30.86538 | 34.7545 | 36.39591 | 33.25338 | -1.641411 | 0.7230803 | 2.419455
30.87538 | 34.7617 | 36.40048 | 33.25382 | -1.638779 | 0.7201008 | 2.42656
30.88538 | 34.7358 | 36.40513 | 33.25429 | -1.669327 | 0.7171394 | 2.433697
30.89537 | 34.7501 | 36.40985 | 33.25479 | -1.65975 | 0.7141991 | 2.44086
30.90537 | 34.739 | 36.41466 | 33.25532 | -1.675658 | 0.7112737 | 2.448062
30.91537 | 34.7381 | 36.41954 | 33.25588 | -1.681445 | 0.7083662 | 2.455298
30.92537 | 34.7411 | 36.42451 | 33.25647 | -1.683411 | 0.7054763 | 2.462566
30.93537 | 34.7364 | 36.42956 | 33.25708 | -1.693157 | 0.7026039 | 2.469868
30.94536 | 34.7511 | 36.43468 | 33.25773 | -1.683577 | 0.6997516 | 2.477196
30.95536 | 34.7443 | 36.43988 | 33.2584 | -1.695581 | 0.6969137 | 2.484566
30.96536 | 34.7354 | 36.44516 | 33.2591 | -1.709765 | 0.694093 | 2.491969
30.97536 | 34.7438 | 36.45053 | 33.25983 | -1.706728 | 0.6912892 | 2.499407
30.98536 | 34.7027 | 36.45597 | 33.26059 | -1.753269 | 0.6885023 | 2.506879
30.99536 | 34.7534 | 36.46149 | 33.26137 | -1.70809 | 0.685732 | 2.514386
31.00535 | 34.7283 | 36.46708 | 33.26218 | -1.738785 | 0.6829811 | 2.52192
31.01535 | 34.7242 | 36.47276 | 33.26302 | -1.748563 | 0.6802438 | 2.529497
31.02535 | 34.7445 | 36.47852 | 33.26389 | -1.734021 | 0.6775229 | 2.537109
31.03535 | 34.7224 | 36.48436 | 33.26478 | -1.761957 | 0.6748181 | 2.544756
31.04535 | 34.7195 | 36.49027 | 33.2657 | -1.770773 | 0.6721294 | 2.55244
31.05534 | 34.7571 | 36.49626 | 33.26665 | -1.739161 | 0.6694593 | 2.560151
31.06534 | 34.7174 | 36.50233 | 33.26762 | -1.784933 | 0.6668025 | 2.567906
31.07534 | 34.7469 | 36.50848 | 33.26863 | -1.761584 | 0.6641611 | 2.575698
31.08534 | 34.7306 | 36.51471 | 33.26965 | -1.784114 | 0.6615356 | 2.583526
31.09534 | 34.725 | 36.52102 | 33.27071 | -1.796022 | 0.6589251 | 2.591391
31.10534 | 34.7403 | 36.52741 | 33.27179 | -1.78711 | 0.6563305 | 2.599294
31.11533 | 34.7177 | 36.53387 | 33.27289 | -1.816169 | 0.6537533 | 2.607225
31.12533 | 34.726 | 36.54041 | 33.27402 | -1.814413 | 0.6511891 | 2.615202
31.13533 | 34.7268 | 36.54704 | 33.27518 | -1.820236 | 0.6486392 | 2.623217
31.14533 | 34.7342 | 36.55374 | 33.27636 | -1.819537 | 0.6461049 | 2.63127
31.15533 | 34.7245 | 36.56052 | 33.27757 | -1.836016 | 0.6435845 | 2.639361
31.16532 | 34.7216 | 36.56737 | 33.2788 | -1.845766 | 0.641082 | 2.647481
31.17532 | 34.7152 | 36.5743 | 33.28006 | -1.859104 | 0.6385913 | 2.65565
31.18532 | 34.7308 | 36.58132 | 33.28135 | -1.850517 | 0.6361146 | 2.663856
31.19532 | 34.7225 | 36.58841 | 33.28265 | -1.865912 | 0.6336529 | 2.672104
31.20532 | 34.7179 | 36.59558 | 33.28399 | -1.877682 | 0.6312048 | 2.680388
31.21532 | 34.714 | 36.60283 | 33.28535 | -1.888832 | 0.6287714 | 2.688714
31.22531 | 34.7132 | 36.61015 | 33.28673 | -1.896954 | 0.6263541 | 2.697071
31.23531 | 34.7208 | 36.61756 | 33.28814 | -1.896761 | 0.6239483 | 2.705477
31.24531 | 34.7257 | 36.62505 | 33.28957 | -1.899346 | 0.6215563 | 2.713923
31.25531 | 34.7221 | 36.63261 | 33.29102 | -1.91051 | 0.619178 | 2.72241
31.26531 | 34.7171 | 36.64025 | 33.2925 | -1.923152 | 0.6168133 | 2.730938
31.2753 | 34.747 | 36.64797 | 33.294 | -1.900966 | 0.6144643 | 2.739499
31.2853 | 34.73 | 36.65577 | 33.29553 | -1.925765 | 0.6121264 | 2.748109
31.2953 | 34.7308 | 36.66364 | 33.29708 | -1.932843 | 0.6098019 | 2.756762
31.3053 | 34.735 | 36.6716 | 33.29865 | -1.9366 | 0.6074905 | 2.765456
31.3153 | 34.7261 | 36.67964 | 33.30025 | -1.953535 | 0.6051922 | 2.774192
31.3253 | 34.7372 | 36.68775 | 33.30187 | -1.950549 | 0.6029069 | 2.782972
31.33529 | 34.7179 | 36.69593 | 33.30351 | -1.978034 | 0.6006368 | 2.791786
31.34529 | 34.7542 | 36.70421 | 33.30518 | -1.950005 | 0.5983772 | 2.80065
31.35529 | 34.7346 | 36.71256 | 33.30687 | -1.977955 | 0.5961303 | 2.809559
31.36529 | 34.7504 | 36.72098 | 33.30858 | -1.970584 | 0.5938961 | 2.818511
31.37529 | 34.7493 | 36.72949 | 33.31031 | -1.980192 | 0.5916743 | 2.827508
31.38528 | 34.7682 | 36.73807 | 33.31206 | -1.969871 | 0.5894672 | 2.836539
31.39528 | 34.7549 | 36.74674 | 33.31384 | -1.991837 | 0.5872702 | 2.845624
31.40528 | 34.7572 | 36.75548 | 33.31564 | -1.998282 | 0.5850856 | 2.854754
31.41528 | 34.7737 | 36.76431 | 33.31746 | -1.990606 | 0.5829131 | 2.863929
31.42528 | 34.765 | 36.77321 | 33.31931 | -2.008209 | 0.5807526 | 2.873149
31.43528 | 34.7751 | 36.78219 | 33.32117 | -2.007092 | 0.5786042 | 2.882416
31.44527 | 34.7753 | 36.79124 | 33.32306 | -2.015945 | 0.5764697 | 2.891718
31.45527 | 34.7801 | 36.80039 | 33.32496 | -2.020286 | 0.574345 | 2.901077
31.46527 | 34.7939 | 36.80961 | 33.32689 | -2.015707 | 0.572232 | 2.910482
31.47527 | 34.7841 | 36.81891 | 33.32884 | -2.034807 | 0.5701307 | 2.919934
31.48527 | 34.8199 | 36.82829 | 33.33081 | -2.008387 | 0.5680409 | 2.929433
31.49526 | 34.7994 | 36.83774 | 33.3328 | -2.038338 | 0.5659647 | 2.93897
31.50526 | 34.8131 | 36.84728 | 33.33482 | -2.034178 | 0.5638979 | 2.948564
31.51526 | 34.811 | 36.8569 | 33.33685 | -2.045897 | 0.5618422 | 2.958207
31.52526 | 34.8286 | 36.8666 | 33.3389 | -2.037997 | 0.5597979 | 2.967898
31.53526 | 34.8329 | 36.87638 | 33.34097 | -2.043477 | 0.5577647 | 2.977638
31.54525 | 34.8409 | 36.88623 | 33.34307 | -2.045328 | 0.5557449 | 2.987418
31.55525 | 34.8481 | 36.89617 | 33.34518 | -2.048068 | 0.5537337 | 2.997256
31.56525 | 34.8539 | 36.90619 | 33.34731 | -2.052289 | 0.5517336 | 3.007144
31.57525 | 34.8691 | 36.91629 | 33.34946 | -2.04719 | 0.5497442 | 3.017082
31.58525 | 34.8718 | 36.92647 | 33.35164 | -2.054673 | 0.5477656 | 3.027071
31.59525 | 34.8633 | 36.93674 | 33.35383 | -2.073435 | 0.5457978 | 3.03711
31.60524 | 34.8731 | 36.94707 | 33.35604 | -2.073968 | 0.5438425 | 3.047189
31.61524 | 34.8887 | 36.95749 | 33.35827 | -2.068794 | 0.5418961 | 3.057332
31.62524 | 34.8897 | 36.968 | 33.36051 | -2.078299 | 0.5399596 | 3.067525
31.63524 | 34.9055 | 36.97859 | 33.36278 | -2.073088 | 0.5380341 | 3.077772
31.64524 | 34.8948 | 36.98926 | 33.36507 | -2.094455 | 0.5361183 | 3.088069
31.65523 | 34.9244 | 37 | 33.36737 | -2.075595 | 0.5342152 | 3.098409
31.66523 | 34.9208 | 37.01083 | 33.36969 | -2.090027 | 0.53232 | 3.108813
31.67523 | 34.9226 | 37.02174 | 33.37204 | -2.099142 | 0.5304351 | 3.119271
31.68523 | 34.944 | 37.03274 | 33.3744 | -2.088738 | 0.5285602 | 3.129783
31.69523 | 34.943 | 37.04382 | 33.37677 | -2.100817 | 0.5266953 | 3.140349
31.70523 | 34.9707 | 37.05498 | 33.37917 | -2.084278 | 0.5248403 | 3.15097
31.71522 | 34.9557 | 37.06621 | 33.38158 | -2.110511 | 0.5229969 | 3.161635
31.72522 | 34.987 | 37.07754 | 33.38401 | -2.090537 | 0.5211614 | 3.172366
31.73522 | 34.9789 | 37.08895 | 33.38646 | -2.110046 | 0.5193356 | 3.183152
31.74522 | 35.0034 | 37.10044 | 33.38892 | -2.097038 | 0.5175195 | 3.193995
31.75522 | 34.9799 | 37.11201 | 33.39141 | -2.132114 | 0.515713 | 3.204895
31.76521 | 34.9941 | 37.12366 | 33.3939 | -2.129562 | 0.5139177 | 3.21584
31.77521 | 35.0046 | 37.1354 | 33.39642 | -2.130804 | 0.5121301 | 3.226853
31.78521 | 35.0122 | 37.14723 | 33.39895 | -2.13503 | 0.5103518 | 3.237924
31.79521 | 35.0274 | 37.15914 | 33.4015 | -2.131741 | 0.5085828 | 3.249054
31.80521 | 35.0271 | 37.17114 | 33.40407 | -2.144035 | 0.5068231 | 3.260241
31.81521 | 35.0325 | 37.18321 | 33.40665 | -2.150714 | 0.5050726 | 3.271487
31.8252 | 35.0476 | 37.19537 | 33.40925 | -2.147766 | 0.5033329 | 3.282782
31.8352 | 35.047 | 37.20761 | 33.41187 | -2.160614 | 0.5016006 | 3.294147
31.8452 | 35.0686 | 37.21995 | 33.4145 | -2.151347 | 0.4998772 | 3.305573
31.8552 | 35.0625 | 37.23237 | 33.41714 | -2.169866 | 0.4981628 | 3.317059
31.8652 | 35.0988 | 37.24487 | 33.41981 | -2.14607 | 0.4964572 | 3.328605
31.87519 | 35.0893 | 37.25745 | 33.42248 | -2.168148 | 0.4947622 | 3.340202
31.88519 | 35.1274 | 37.27012 | 33.42518 | -2.142723 | 0.4930742 | 3.351872
31.89519 | 35.1245 | 37.28288 | 33.42789 | -2.158385 | 0.4913949 | 3.363604
31.90519 | 35.135 | 37.29573 | 33.43061 | -2.160733 | 0.4897242 | 3.375398
31.91519 | 35.1451 | 37.30867 | 33.43335 | -2.163568 | 0.4880622 | 3.387256
31.92519 | 35.1513 | 37.32169 | 33.4361 | -2.17039 | 0.4864086 | 3.399177
31.93518 | 35.1755 | 37.33479 | 33.43887 | -2.159286 | 0.4847651 | 3.41115
31.94518 | 35.187 | 37.34798 | 33.44165 | -2.160982 | 0.4831285 | 3.423199
31.95518 | 35.1994 | 37.36127 | 33.44445 | -2.161866 | 0.4815001 | 3.435313
31.96518 | 35.2201 | 37.37464 | 33.44726 | -2.154537 | 0.47988 | 3.447493
31.97518 | 35.2294 | 37.3881 | 33.45009 | -2.158698 | 0.4782683 | 3.459738
31.98517 | 35.2463 | 37.40163 | 33.45293 | -2.155332 | 0.4766662 | 3.472037
31.99517 | 35.2753 | 37.41527 | 33.45578 | -2.139969 | 0.4750707 | 3.484415
32.00517 | 35.2846 | 37.429 | 33.45865 | -2.144395 | 0.4734834 | 3.49686
32.01517 | 35.2942 | 37.44281 | 33.46153 | -2.14861 | 0.471904 | 3.509372
32.02517 | 35.3029 | 37.45672 | 33.46443 | -2.153815 | 0.4703326 | 3.521953
32.03517 | 35.3235 | 37.47071 | 33.46734 | -2.14721 | 0.4687691 | 3.534602
32.04516 | 35.3414 | 37.48478 | 33.47026 | -2.143381 | 0.467215 | 3.547308
32.05516 | 35.3419 | 37.49896 | 33.47319 | -2.157056 | 0.4656672 | 3.560095
32.06516 | 35.3691 | 37.51322 | 33.47614 | -2.144122 | 0.4641272 | 3.572953
32.07516 | 35.3826 | 37.52758 | 33.4791 | -2.144979 | 0.4625949 | 3.585881
32.08516 | 35.408 | 37.54203 | 33.48208 | -2.134027 | 0.4610702 | 3.59888
32.09515 | 35.4192 | 37.55655 | 33.48506 | -2.137352 | 0.4595547 | 3.611936
32.10515 | 35.4372 | 37.57119 | 33.48806 | -2.133985 | 0.4580452 | 3.62508
32.11515 | 35.4573 | 37.58591 | 33.49107 | -2.128609 | 0.4565432 | 3.638294
32.12515 | 35.4944 | 37.60073 | 33.4941 | -2.106327 | 0.4550487 | 3.651583
32.13515 | 35.4919 | 37.61564 | 33.49713 | -2.123736 | 0.4535617 | 3.664943
32.14515 | 35.5273 | 37.63064 | 33.50018 | -2.103341 | 0.452082 | 3.67838
32.15514 | 35.5586 | 37.64572 | 33.50324 | -2.087123 | 0.450611 | 3.691876
32.16514 | 35.5665 | 37.66091 | 33.50631 | -2.094414 | 0.4491459 | 3.705461
32.17514 | 35.5778 | 37.6762 | 33.50939 | -2.0984 | 0.447688 | 3.719122
32.18514 | 35.5994 | 37.69158 | 33.51248 | -2.09218 | 0.4462373 | 3.732859
32.19514 | 35.6334 | 37.70706 | 33.51559 | -2.073656 | 0.4447938 | 3.746673
32.20513 | 35.6399 | 37.72261 | 33.5187 | -2.082712 | 0.4433589 | 3.760551
32.21513 | 35.6794 | 37.73828 | 33.52183 | -2.058879 | 0.4419293 | 3.774519
32.22513 | 35.6972 | 37.75404 | 33.52497 | -2.056843 | 0.440507 | 3.788567
32.23513 | 35.7258 | 37.7699 | 33.52812 | -2.044101 | 0.4390914 | 3.802691
32.24513 | 35.7154 | 37.78586 | 33.53128 | -2.070461 | 0.4376829 | 3.816899
32.25513 | 35.7653 | 37.80191 | 33.53445 | -2.036614 | 0.4362811 | 3.831183
32.26512 | 35.7813 | 37.81805 | 33.53763 | -2.03675 | 0.4348877 | 3.845536
32.27512 | 35.7923 | 37.8343 | 33.54082 | -2.042002 | 0.4334997 | 3.859984
32.28512 | 35.8293 | 37.85065 | 33.54402 | -2.021351 | 0.4321183 | 3.874514
32.29512 | 35.8546 | 37.8671 | 33.54723 | -2.012503 | 0.4307437 | 3.889129
32.30512 | 35.8711 | 37.88365 | 33.55045 | -2.012549 | 0.4293759 | 3.903822
32.31511 | 35.882 | 37.90028 | 33.55368 | -2.018281 | 0.4280158 | 3.918587
32.32511 | 35.9228 | 37.91703 | 33.55692 | -1.99423 | 0.426661 | 3.93345
32.33511 | 35.9246 | 37.93388 | 33.56017 | -2.00928 | 0.4253126 | 3.948398
32.34511 | 35.9515 | 37.95083 | 33.56343 | -1.999331 | 0.4239708 | 3.963432
32.35511 | 35.9909 | 37.96788 | 33.5667 | -1.976984 | 0.4226355 | 3.978553
32.36511 | 36.0025 | 37.98504 | 33.56997 | -1.98254 | 0.4213065 | 3.993759
32.3751 | 36.0051 | 38.00228 | 33.57326 | -1.997181 | 0.4199852 | 4.009039
32.3851 | 36.0397 | 38.01964 | 33.57655 | -1.979942 | 0.4186689 | 4.024421
32.3951 | 36.0756 | 38.03711 | 33.57986 | -1.961506 | 0.4173589 | 4.039892
32.4051 | 36.0774 | 38.05468 | 33.58317 | -1.977276 | 0.4160551 | 4.055452
32.4151 | 36.1051 | 38.07235 | 33.58649 | -1.96725 | 0.4147576 | 4.071103
32.42509 | 36.1368 | 38.09011 | 33.58981 | -1.953311 | 0.4134675 | 4.086828
32.43509 | 36.1571 | 38.108 | 33.59315 | -1.950895 | 0.4121822 | 4.102661
32.44509 | 36.1927 | 38.12599 | 33.5965 | -1.933286 | 0.4109031 | 4.118585
32.45509 | 36.2092 | 38.14408 | 33.59985 | -1.934882 | 0.40963 | 4.134602
32.46509 | 36.246 | 38.16229 | 33.60321 | -1.916288 | 0.408363 | 4.150713
32.47509 | 36.2891 | 38.1806 | 33.60658 | -1.8915 | 0.4071019 | 4.166918
32.48508 | 36.2976 | 38.199 | 33.60995 | -1.901403 | 0.405848 | 4.183202
32.49508 | 36.3345 | 38.21753 | 33.61334 | -1.883032 | 0.4045987 | 4.199596
32.50508 | 36.3566 | 38.23617 | 33.61673 | -1.87957 | 0.4033553 | 4.216087
32.51508 | 36.4012 | 38.25492 | 33.62013 | -1.853719 | 0.4021178 | 4.232675
32.52508 | 36.433 | 38.27378 | 33.62353 | -1.840778 | 0.4008861 | 4.24936
32.53507 | 36.4754 | 38.29273 | 33.62694 | -1.817329 | 0.3996613 | 4.266128
32.54507 | 36.4931 | 38.31181 | 33.63036 | -1.818711 | 0.3984411 | 4.283011
32.55507 | 36.5353 | 38.331 | 33.63378 | -1.795705 | 0.3972265 | 4.299994
32.56507 | 36.5593 | 38.35031 | 33.63722 | -1.791011 | 0.3960176 | 4.317078
32.57507 | 36.578 | 38.36973 | 33.64065 | -1.791732 | 0.3948144 | 4.334263
32.58507 | 36.6237 | 38.38927 | 33.6441 | -1.765565 | 0.3936167 | 4.35155
32.59506 | 36.6561 | 38.40889 | 33.64755 | -1.752795 | 0.3924257 | 4.368923
32.60506 | 36.6786 | 38.42866 | 33.651 | -1.750058 | 0.3912391 | 4.386416
32.61506 | 36.7091 | 38.44854 | 33.65447 | -1.739438 | 0.390058 | 4.404014
32.62506 | 36.7452 | 38.46853 | 33.65793 | -1.723333 | 0.3888824 | 4.421717
32.63506 | 36.7987 | 38.48865 | 33.66141 | -1.689946 | 0.3877122 | 4.439526
32.64505 | 36.8008 | 38.50886 | 33.66488 | -1.708057 | 0.3865486 | 4.457424
32.65505 | 36.8404 | 38.52921 | 33.66837 | -1.688806 | 0.385389 | 4.475448
32.66505 | 36.8666 | 38.54967 | 33.67186 | -1.683074 | 0.384235 | 4.493579
32.67505 | 36.9003 | 38.57026 | 33.67535 | -1.669962 | 0.383086 | 4.511821
32.68505 | 36.9582 | 38.59097 | 33.67886 | -1.63277 | 0.3819425 | 4.530172
32.69505 | 36.9758 | 38.6118 | 33.68236 | -1.635999 | 0.3808041 | 4.548635
32.70504 | 37.0108 | 38.63273 | 33.68587 | -1.621929 | 0.3796723 | 4.56719
32.71504 | 37.0371 | 38.6538 | 33.68938 | -1.616703 | 0.3785441 | 4.585877
32.72504 | 37.0612 | 38.675 | 33.6929 | -1.613799 | 0.3774214 | 4.604677
32.73504 | 37.1323 | 38.69632 | 33.69642 | -1.564019 | 0.3763036 | 4.623591
32.74504 | 37.1459 | 38.71776 | 33.69995 | -1.571864 | 0.3751911 | 4.64262
32.75503 | 37.1949 | 38.73931 | 33.70348 | -1.54441 | 0.3740846 | 4.661744
32.76503 | 37.233 | 38.761 | 33.70702 | -1.528004 | 0.3729818 | 4.681005
32.77503 | 37.2659 | 38.78283 | 33.71056 | -1.516927 | 0.3718844 | 4.700385
32.78503 | 37.324 | 38.80478 | 33.7141 | -1.48078 | 0.3707916 | 4.719887
32.79503 | 37.3557 | 38.82686 | 33.71765 | -1.471158 | 0.369704 | 4.739506
32.80503 | 37.3775 | 38.84907 | 33.7212 | -1.471565 | 0.3686211 | 4.759245
32.81502 | 37.4414 | 38.87138 | 33.72475 | -1.429978 | 0.3675443 | 4.779083
32.82502 | 37.4571 | 38.89384 | 33.72831 | -1.436745 | 0.3664712 | 4.799066
32.83502 | 37.5356 | 38.91644 | 33.73187 | -1.380844 | 0.365403 | 4.819173
32.84502 | 37.5587 | 38.93918 | 33.73543 | -1.380475 | 0.3643395 | 4.839404
32.85502 | 37.5891 | 38.96204 | 33.739 | -1.37294 | 0.3632807 | 4.85976
32.86501 | 37.643 | 38.98502 | 33.74257 | -1.342015 | 0.3622278 | 4.880222
32.87501 | 37.6714 | 39.00815 | 33.74614 | -1.336748 | 0.3611785 | 4.900832
32.88501 | 37.7235 | 39.03142 | 33.74971 | -1.307915 | 0.3601339 | 4.921569
32.89501 | 37.7629 | 39.05482 | 33.75329 | -1.29192 | 0.3590938 | 4.942437
32.90501 | 37.7907 | 39.07836 | 33.75687 | -1.287661 | 0.3580586 | 4.963433
32.91501 | 37.8453 | 39.10204 | 33.76045 | -1.256741 | 0.3570278 | 4.984562
32.925 | 37.8822 | 39.12584 | 33.76403 | -1.243635 | 0.3560026 | 5.005801
32.935 | 37.9162 | 39.14979 | 33.76762 | -1.233593 | 0.354981 | 5.027194
32.945 | 37.9732 | 39.17389 | 33.77121 | -1.200692 | 0.3539638 | 5.048723
32.955 | 37.9828 | 39.19813 | 33.7748 | -1.215332 | 0.3529512 | 5.070386
32.965 | 38.0421 | 39.22251 | 33.77839 | -1.180414 | 0.351943 | 5.092185
32.97499 | 38.0737 | 39.24702 | 33.78198 | -1.173316 | 0.3509403 | 5.1141
32.98499 | 38.1153 | 39.27169 | 33.78557 | -1.156387 | 0.349941 | 5.136176
32.99499 | 38.1697 | 39.2965 | 33.78916 | -1.126802 | 0.348946 | 5.158391
33.00499 | 38.2102 | 39.32146 | 33.79276 | -1.111263 | 0.3479555 | 5.180747
33.01499 | 38.2291 | 39.34657 | 33.79636 | -1.117471 | 0.3469692 | 5.203244
33.02499 | 38.2656 | 39.37183 | 33.79996 | -1.106228 | 0.3459873 | 5.225884
33.03498 | 38.3502 | 39.39721 | 33.80355 | -1.047008 | 0.3450106 | 5.248645
33.04498 | 38.3777 | 39.42276 | 33.80715 | -1.045064 | 0.3440373 | 5.271575
33.05498 | 38.4263 | 39.44847 | 33.81075 | -1.02217 | 0.3430682 | 5.29465
33.06498 | 38.4608 | 39.47433 | 33.81435 | -1.013529 | 0.3421033 | 5.317873
33.07498 | 38.5115 | 39.50034 | 33.81795 | -0.9888396 | 0.3411426 | 5.341243
33.08497 | 38.5545 | 39.52648 | 33.82155 | -0.9719795 | 0.340187 | 5.364741
33.09497 | 38.6029 | 39.5528 | 33.82515 | -0.9499005 | 0.3392346 | 5.388413
33.10497 | 38.643 | 39.57928 | 33.82875 | -0.9362769 | 0.3382863 | 5.412236
33.11497 | 38.6947 | 39.60591 | 33.83236 | -0.91121 | 0.3373421 | 5.436213
33.12497 | 38.7297 | 39.6327 | 33.83596 | -0.9030024 | 0.336402 | 5.460344
33.13497 | 38.7778 | 39.65965 | 33.83956 | -0.8818529 | 0.335466 | 5.48463
33.14496 | 38.8096 | 39.68674 | 33.84315 | -0.8771378 | 0.3345349 | 5.50905
33.15496 | 38.851 | 39.71401 | 33.84675 | -0.8630106 | 0.3336068 | 5.533651
33.16496 | 38.9053 | 39.74145 | 33.85035 | -0.8361453 | 0.3326828 | 5.558411
33.17496 | 38.9437 | 39.76904 | 33.85395 | -0.8253445 | 0.3317627 | 5.583333
33.18496 | 38.9802 | 39.79681 | 33.85755 | -0.8166083 | 0.3308467 | 5.608416
33.19495 | 39.0558 | 39.82471 | 33.86114 | -0.7689102 | 0.3299353 | 5.633637
33.20495 | 39.0566 | 39.85281 | 33.86473 | -0.7962074 | 0.329027 | 5.659048
33.21495 | 39.1146 | 39.88107 | 33.86833 | -0.7664717 | 0.3281226 | 5.684624
33.22495 | 39.1695 | 39.90951 | 33.87192 | -0.7400061 | 0.327222 | 5.710367
33.23495 | 39.1966 | 39.93811 | 33.87551 | -0.7415102 | 0.3263253 | 5.736277
33.24495 | 39.2382 | 39.96689 | 33.8791 | -0.7286871 | 0.3254323 | 5.762358
33.25494 | 39.3078 | 39.99581 | 33.88268 | -0.6880062 | 0.3245441 | 5.788582
33.26494 | 39.3696 | 40.02493 | 33.88626 | -0.6553293 | 0.3236587 | 5.815006
33.27494 | 39.4022 | 40.05423 | 33.88985 | -0.6520281 | 0.322777 | 5.841603
33.28494 | 39.4414 | 40.0837 | 33.89343 | -0.6423032 | 0.3218991 | 5.868375
33.29494 | 39.5004 | 40.11336 | 33.89701 | -0.612958 | 0.3210249 | 5.895326
33.30493 | 39.5347 | 40.14316 | 33.90058 | -0.6084594 | 0.3201553 | 5.922424
33.31493 | 39.6127 | 40.17317 | 33.90415 | -0.5604719 | 0.3192884 | 5.949729
33.32493 | 39.6553 | 40.20337 | 33.90773 | -0.5480663 | 0.3184253 | 5.977215
33.33493 | 39.702 | 40.23374 | 33.91129 | -0.531743 | 0.3175657 | 6.004883
33.34493 | 39.7749 | 40.2643 | 33.91486 | -0.4894045 | 0.3167097 | 6.032734
33.35493 | 39.8105 | 40.29505 | 33.91842 | -0.4845513 | 0.3158573 | 6.06077
33.36492 | 39.8882 | 40.32596 | 33.92198 | -0.4377552 | 0.3150094 | 6.088966
33.37492 | 39.9321 | 40.35708 | 33.92554 | -0.4249769 | 0.3141641 | 6.117376
33.38492 | 39.9914 | 40.38839 | 33.92909 | -0.3969884 | 0.3133224 | 6.145975
33.39492 | 40.062 | 40.41989 | 33.93264 | -0.3578901 | 0.3124841 | 6.174764
33.40492 | 40.1175 | 40.45159 | 33.93619 | -0.3340855 | 0.3116495 | 6.203747
33.41491 | 40.1623 | 40.48344 | 33.93973 | -0.3211376 | 0.310819 | 6.23289
33.42491 | 40.2179 | 40.51552 | 33.94327 | -0.2976212 | 0.3099912 | 6.262262
33.43491 | 40.2898 | 40.5478 | 33.9468 | -0.2580007 | 0.3091669 | 6.291829
33.44491 | 40.3283 | 40.58028 | 33.95034 | -0.2519781 | 0.3083459 | 6.321596
33.45491 | 40.396 | 40.61295 | 33.95386 | -0.216955 | 0.3075283 | 6.351562
33.46491 | 40.4496 | 40.64583 | 33.95739 | -0.1962329 | 0.3067143 | 6.38173
33.4749 | 40.5059 | 40.67888 | 33.96091 | -0.1729803 | 0.3059042 | 6.412071
33.4849 | 40.5643 | 40.71216 | 33.96442 | -0.1478637 | 0.3050968 | 6.442646
33.4949 | 40.6053 | 40.74565 | 33.96793 | -0.1403525 | 0.3042926 | 6.473427
33.5049 | 40.6604 | 40.77935 | 33.97144 | -0.118948 | 0.3034918 | 6.504417
33.5149 | 40.7185 | 40.81325 | 33.97494 | -0.0947516 | 0.3026942 | 6.535616
33.52489 | 40.7768 | 40.84733 | 33.97844 | -0.07053116 | 0.3019007 | 6.566995
33.53489 | 40.8194 | 40.88166 | 33.98193 | -0.06225591 | 0.3011097 | 6.598619
33.54489 | 40.8605 | 40.91619 | 33.98542 | -0.05569241 | 0.3003219 | 6.630456
33.55489 | 40.9617 | 40.95094 | 33.9889 | 0.01075542 | 0.2995373 | 6.66251
33.56489 | 40.9932 | 40.98591 | 33.99237 | 0.007288266 | 0.2987559 | 6.694781
33.57489 | 41.0519 | 41.0211 | 33.99585 | 0.0308036 | 0.2979777 | 6.727272
33.58488 | 41.1139 | 41.05647 | 33.99931 | 0.05743398 | 0.2972035 | 6.759953
33.59488 | 41.167 | 41.09209 | 34.00277 | 0.0749094 | 0.2964316 | 6.792888
33.60488 | 41.2463 | 41.12794 | 34.00623 | 0.1183635 | 0.2956629 | 6.826047
33.61488 | 41.3012 | 41.16401 | 34.00968 | 0.1371923 | 0.2948973 | 6.859434
33.62488 | 41.3688 | 41.2003 | 34.01312 | 0.1684958 | 0.2941348 | 6.893049
33.63487 | 41.4243 | 41.23679 | 34.01656 | 0.1875086 | 0.2933761 | 6.92686
33.64487 | 41.4906 | 41.27354 | 34.01999 | 0.217056 | 0.2926197 | 6.960937
33.65487 | 41.55 | 41.31053 | 34.02341 | 0.2394733 | 0.2918664 | 6.995247
33.66487 | 41.6086 | 41.34774 | 34.02683 | 0.2608583 | 0.2911162 | 7.029792
33.67487 | 41.697 | 41.38519 | 34.03025 | 0.3118085 | 0.2903689 | 7.064576
33.68487 | 41.7541 | 41.42288 | 34.03365 | 0.3312241 | 0.2896247 | 7.099597
33.69486 | 41.8042 | 41.46076 | 34.03705 | 0.3434385 | 0.2888842 | 7.134826
33.70486 | 41.8585 | 41.49892 | 34.04045 | 0.3595769 | 0.2881459 | 7.170332
33.71486 | 41.9379 | 41.53733 | 34.04383 | 0.4005748 | 0.2874106 | 7.206082
33.72486 | 42.0198 | 41.57597 | 34.04721 | 0.4438298 | 0.2866783 | 7.242079
33.73486 | 42.0549 | 41.61486 | 34.05059 | 0.4400408 | 0.2859488 | 7.278324
33.74485 | 42.1187 | 41.65396 | 34.05395 | 0.4647435 | 0.285223 | 7.314785
33.75485 | 42.1849 | 41.69334 | 34.05731 | 0.4915595 | 0.2844994 | 7.351533
33.76485 | 42.2577 | 41.73297 | 34.06066 | 0.5247261 | 0.2837786 | 7.388535
33.77485 | 42.3157 | 41.77286 | 34.064 | 0.5428406 | 0.2830608 | 7.425794
33.78485 | 42.3902 | 41.813 | 34.06734 | 0.5772018 | 0.2823458 | 7.463311
33.79485 | 42.4522 | 41.85339 | 34.07067 | 0.5988071 | 0.2816336 | 7.501088
33.80484 | 42.5239 | 41.894 | 34.07399 | 0.6298951 | 0.280925 | 7.53909
33.81484 | 42.5598 | 41.93492 | 34.0773 | 0.6248844 | 0.2802184 | 7.577393
33.82484 | 42.644 | 41.97609 | 34.08061 | 0.6679127 | 0.2795147 | 7.615962
33.83484 | 42.7273 | 42.01752 | 34.08391 | 0.7097783 | 0.2788137 | 7.654799
33.84484 | 42.7723 | 42.05922 | 34.0872 | 0.7130786 | 0.2781155 | 7.693907
33.85483 | 42.8423 | 42.10115 | 34.09048 | 0.7411534 | 0.2774207 | 7.733248
33.86483 | 42.9199 | 42.14338 | 34.09375 | 0.7765181 | 0.2767281 | 7.772902
33.87483 | 42.9889 | 42.18589 | 34.09702 | 0.8030127 | 0.276038 | 7.812832
33.88483 | 43.0414 | 42.22867 | 34.10027 | 0.8127342 | 0.2753509 | 7.853041
33.89483 | 43.1101 | 42.27172 | 34.10352 | 0.8383821 | 0.2746662 | 7.893529
33.90483 | 43.1841 | 42.31505 | 34.10676 | 0.8690518 | 0.2739844 | 7.934301
33.91482 | 43.2593 | 42.35861 | 34.10999 | 0.9006923 | 0.2733059 | 7.975312
33.92482 | 43.3114 | 42.40249 | 34.11321 | 0.9089076 | 0.2726293 | 8.016651
33.93482 | 43.3971 | 42.44666 | 34.11643 | 0.9504353 | 0.2719553 | 8.058284
33.94482 | 43.4646 | 42.49112 | 34.11963 | 0.9734799 | 0.2712841 | 8.100206
33.95482 | 43.5352 | 42.53586 | 34.12283 | 0.9993375 | 0.2706154 | 8.142422
33.96481 | 43.6142 | 42.58085 | 34.12601 | 1.03335 | 0.2699499 | 8.184893
33.97481 | 43.6906 | 42.62617 | 34.12918 | 1.064428 | 0.2692864 | 8.227701
33.98481 | 43.7508 | 42.67179 | 34.13235 | 1.079014 | 0.2686255 | 8.270809
33.99481 | 43.8001 | 42.7177 | 34.13551 | 1.082404 | 0.2679672 | 8.31422
34.00481 | 43.8983 | 42.7639 | 34.13866 | 1.134398 | 0.2673114 | 8.357934
34.01481 | 43.9668 | 42.81041 | 34.14179 | 1.156391 | 0.2666581 | 8.401956
34.0248 | 44.0386 | 42.85717 | 34.14492 | 1.181432 | 0.266008 | 8.44624
34.0348 | 44.1129 | 42.90428 | 34.14804 | 1.208621 | 0.2653598 | 8.490881
34.0448 | 44.1639 | 42.9517 | 34.15115 | 1.212205 | 0.2647141 | 8.535834
34.0548 | 44.2478 | 42.99942 | 34.15425 | 1.248383 | 0.2640708 | 8.581101
34.0648 | 44.3074 | 43.04745 | 34.15733 | 1.25995 | 0.2634301 | 8.626687
34.07479 | 44.393 | 43.09575 | 34.16041 | 1.297253 | 0.2627924 | 8.672546
34.08479 | 44.4499 | 43.14441 | 34.16348 | 1.305495 | 0.2621565 | 8.718773
34.09479 | 44.5196 | 43.19338 | 34.16653 | 1.32622 | 0.2615231 | 8.765324
34.10479 | 44.5985 | 43.24267 | 34.16958 | 1.355829 | 0.2608922 | 8.8122
34.11479 | 44.668 | 43.29228 | 34.17261 | 1.375717 | 0.2602636 | 8.859405
34.12479 | 44.7297 | 43.34222 | 34.17564 | 1.387481 | 0.2596375 | 8.906943
34.13478 | 44.7921 | 43.39243 | 34.17865 | 1.39967 | 0.2590143 | 8.954765
34.14478 | 44.8686 | 43.44302 | 34.18165 | 1.425584 | 0.2583929 | 9.00297
34.15478 | 44.9658 | 43.49393 | 34.18465 | 1.471868 | 0.2577738 | 9.051513
34.16478 | 45.0165 | 43.54518 | 34.18763 | 1.471322 | 0.2571572 | 9.100395
34.17478 | 45.1041 | 43.59676 | 34.1906 | 1.50734 | 0.2565428 | 9.149621
34.18477 | 45.1715 | 43.64862 | 34.19355 | 1.522876 | 0.2559315 | 9.199141
34.19477 | 45.2382 | 43.70088 | 34.1965 | 1.537321 | 0.2553218 | 9.249059
34.20477 | 45.3344 | 43.75347 | 34.19943 | 1.580928 | 0.2547144 | 9.299324
34.21477 | 45.3939 | 43.80641 | 34.20236 | 1.587492 | 0.2541093 | 9.349941
34.22477 | 45.4896 | 43.85969 | 34.20527 | 1.629911 | 0.2535066 | 9.400912
34.23477 | 45.56 | 43.91332 | 34.20817 | 1.646685 | 0.252906 | 9.452239
34.24476 | 45.658 | 43.96724 | 34.21106 | 1.690762 | 0.2523084 | 9.503873
34.25476 | 45.7372 | 44.02156 | 34.21393 | 1.715635 | 0.2517124 | 9.55592
34.26476 | 45.7979 | 44.07624 | 34.2168 | 1.721656 | 0.2511187 | 9.608328
34.27476 | 45.8993 | 44.13128 | 34.21965 | 1.768021 | 0.2505272 | 9.661102
34.28476 | 45.9865 | 44.18667 | 34.22249 | 1.799829 | 0.2499379 | 9.714243
34.29475 | 46.0752 | 44.24237 | 34.22531 | 1.832831 | 0.2493513 | 9.767704
34.30475 | 46.1191 | 44.29848 | 34.22813 | 1.820617 | 0.2487665 | 9.821586
34.31475 | 46.2326 | 44.35496 | 34.23093 | 1.877639 | 0.2481837 | 9.875844
34.32475 | 46.3186 | 44.4118 | 34.23372 | 1.906795 | 0.2476032 | 9.930478
34.33475 | 46.4043 | 44.46902 | 34.2365 | 1.935282 | 0.2470249 | 9.985492
34.34475 | 46.4727 | 44.5266 | 34.23927 | 1.9461 | 0.2464487 | 10.04089
34.35474 | 46.5575 | 44.5845 | 34.24202 | 1.973001 | 0.2458752 | 10.09661
34.36474 | 46.6352 | 44.64283 | 34.24475 | 1.992371 | 0.2453033 | 10.15277
34.37474 | 46.7361 | 44.70154 | 34.24748 | 2.034563 | 0.2447335 | 10.20932
34.38474 | 46.8015 | 44.76062 | 34.25019 | 2.040877 | 0.2441659 | 10.26626
34.39474 | 46.8569 | 44.82009 | 34.25289 | 2.036811 | 0.2436003 | 10.3236
34.40473 | 46.9513 | 44.87988 | 34.25558 | 2.071423 | 0.2430374 | 10.38126
34.41473 | 47.0524 | 44.94011 | 34.25825 | 2.112288 | 0.242476 | 10.43939
34.42473 | 47.109 | 45.00074 | 34.26091 | 2.108265 | 0.2419167 | 10.49791
34.43473 | 47.1952 | 45.06175 | 34.26356 | 2.133452 | 0.2413595 | 10.55683
34.44473 | 47.237 | 45.12315 | 34.26619 | 2.113849 | 0.2408043 | 10.61616
34.45473 | 47.342 | 45.18495 | 34.26881 | 2.157054 | 0.2402512 | 10.67589
34.46472 | 47.4134 | 45.24708 | 34.27141 | 2.166322 | 0.2397006 | 10.73597
34.47472 | 47.5071 | 45.30967 | 34.274 | 2.197433 | 0.2391516 | 10.79651
34.48472 | 47.5517 | 45.37266 | 34.27658 | 2.179045 | 0.2386045 | 10.85747
34.49472 | 47.6368 | 45.43605 | 34.27914 | 2.200754 | 0.2380595 | 10.91884
34.50472 | 47.706 | 45.49984 | 34.28169 | 2.206161 | 0.2375164 | 10.98063
34.51471 | 47.8047 | 45.56397 | 34.28422 | 2.240728 | 0.2369759 | 11.04277
34.52471 | 47.8414 | 45.62858 | 34.28674 | 2.212823 | 0.2364369 | 11.1054
34.53471 | 47.9267 | 45.69359 | 34.28925 | 2.233111 | 0.2358997 | 11.16844
34.54471 | 48.0126 | 45.75901 | 34.29174 | 2.253588 | 0.2353645 | 11.23191
34.55471 | 48.0721 | 45.82485 | 34.29422 | 2.247254 | 0.2348314 | 11.2958
34.56471 | 48.1441 | 45.8911 | 34.29668 | 2.253004 | 0.2343002 | 11.36011
34.5747 | 48.2312 | 45.95768 | 34.29913 | 2.273517 | 0.2337714 | 11.42479
34.5847 | 48.2766 | 46.02476 | 34.30156 | 2.251837 | 0.233244 | 11.48996
34.5947 | 48.3839 | 46.09226 | 34.30398 | 2.291638 | 0.2327186 | 11.55557
34.6047 | 48.4336 | 46.16018 | 34.30638 | 2.273418 | 0.2321949 | 11.62161
34.6147 | 48.5078 | 46.22852 | 34.30877 | 2.279277 | 0.2316733 | 11.68808
34.62469 | 48.5988 | 46.29722 | 34.31114 | 2.30158 | 0.2311541 | 11.75493
34.63469 | 48.6673 | 46.36641 | 34.3135 | 2.300891 | 0.2306362 | 11.82227
34.64469 | 48.7172 | 46.43602 | 34.31584 | 2.281178 | 0.2301201 | 11.89006
34.65469 | 48.8104 | 46.50607 | 34.31817 | 2.304335 | 0.229606 | 11.95829
34.66469 | 48.9086 | 46.57654 | 34.32048 | 2.332065 | 0.2290937 | 12.02696
34.67469 | 48.9629 | 46.64744 | 34.32278 | 2.315465 | 0.2285832 | 12.09608
34.68468 | 49.0179 | 46.7187 | 34.32505 | 2.299203 | 0.2280751 | 12.16557
34.69468 | 49.1331 | 46.79046 | 34.32732 | 2.342641 | 0.2275683 | 12.23557
34.70468 | 49.2026 | 46.86265 | 34.32957 | 2.339945 | 0.2270633 | 12.30602
34.71468 | 49.2765 | 46.93529 | 34.3318 | 2.341215 | 0.2265601 | 12.37692
34.72468 | 49.3575 | 47.00835 | 34.33402 | 2.34915 | 0.2260587 | 12.44827
34.73467 | 49.4435 | 47.08178 | 34.33622 | 2.36172 | 0.2255596 | 12.52
34.74467 | 49.5388 | 47.15572 | 34.3384 | 2.383082 | 0.2250619 | 12.59225
34.75467 | 49.6015 | 47.23009 | 34.34057 | 2.371408 | 0.2245659 | 12.66495
34.76467 | 49.6681 | 47.3049 | 34.34273 | 2.363196 | 0.2240716 | 12.73811
34.77467 | 49.8006 | 47.38016 | 34.34486 | 2.420443 | 0.2235791 | 12.81171
34.78467 | 49.844 | 47.45585 | 34.34698 | 2.388154 | 0.2230884 | 12.88577
34.79466 | 49.9272 | 47.5319 | 34.34909 | 2.395298 | 0.2225999 | 12.96022
34.80466 | 50.0329 | 47.60847 | 34.35117 | 2.424427 | 0.2221127 | 13.03519
34.81466 | 50.1165 | 47.68548 | 34.35324 | 2.431018 | 0.2216272 | 13.11061
34.82466 | 50.1865 | 47.76293 | 34.3553 | 2.423569 | 0.2211434 | 13.18649
34.83466 | 50.2814 | 47.84082 | 34.35734 | 2.440578 | 0.2206613 | 13.26282
34.84465 | 50.3586 | 47.91908 | 34.35935 | 2.439525 | 0.2201815 | 13.33954
34.85465 | 50.4565 | 47.99785 | 34.36136 | 2.458655 | 0.2197028 | 13.41678
34.86465 | 50.5108 | 48.07705 | 34.36334 | 2.433746 | 0.2192258 | 13.49448
34.87465 | 50.5878 | 48.1567 | 34.36531 | 2.431096 | 0.2187505 | 13.57264
34.88465 | 50.6772 | 48.23679 | 34.36727 | 2.440409 | 0.2182769 | 13.65125
34.89464 | 50.7765 | 48.31724 | 34.3692 | 2.459259 | 0.2178054 | 13.73024
34.90464 | 50.8201 | 48.3982 | 34.37112 | 2.421896 | 0.2173351 | 13.80975
34.91464 | 50.901 | 48.47961 | 34.37302 | 2.421394 | 0.2168665 | 13.88972
34.92464 | 51.001 | 48.56144 | 34.3749 | 2.439556 | 0.2163995 | 13.97014
34.93464 | 51.0249 | 48.64372 | 34.37677 | 2.381184 | 0.2159342 | 14.05101
34.94464 | 51.1353 | 48.72642 | 34.37862 | 2.408878 | 0.2154705 | 14.13233
34.95463 | 51.1869 | 48.80948 | 34.38045 | 2.37742 | 0.2150089 | 14.21403
34.96463 | 51.2435 | 48.89305 | 34.38226 | 2.35045 | 0.2145484 | 14.29624
34.97463 | 51.3724 | 48.97705 | 34.38405 | 2.395351 | 0.2140895 | 14.3789
34.98463 | 51.3941 | 49.06147 | 34.38583 | 2.332626 | 0.2136323 | 14.46201
34.99463 | 51.4571 | 49.14633 | 34.38759 | 2.31077 | 0.2131767 | 14.54556
35.00462 | 51.5816 | 49.23152 | 34.38933 | 2.350077 | 0.212723 | 14.62947
35.01462 | 51.5906 | 49.31721 | 34.39105 | 2.273386 | 0.2122706 | 14.71389
35.02462 | 51.7309 | 49.40334 | 34.39276 | 2.327561 | 0.2118196 | 14.79876
35.03462 | 51.7477 | 49.48987 | 34.39445 | 2.257826 | 0.2113702 | 14.88406
35.04462 | 51.8439 | 49.57682 | 34.39612 | 2.267075 | 0.2109224 | 14.96979
35.05462 | 51.9537 | 49.66419 | 34.39777 | 2.289515 | 0.2104763 | 15.05594
35.06461 | 51.9742 | 49.75185 | 34.3994 | 2.222351 | 0.2100319 | 15.14242
35.07461 | 52.0828 | 49.84002 | 34.40101 | 2.242775 | 0.2095888 | 15.22943
35.08461 | 52.186 | 49.9286 | 34.4026 | 2.257396 | 0.2091472 | 15.31685
35.09461 | 52.2141 | 50.01758 | 34.40418 | 2.196522 | 0.2087071 | 15.40469
35.10461 | 52.3177 | 50.10695 | 34.40574 | 2.21075 | 0.2082685 | 15.49294
35.1146 | 52.3795 | 50.19662 | 34.40728 | 2.182875 | 0.2078319 | 15.58152
35.1246 | 52.4844 | 50.28677 | 34.4088 | 2.197627 | 0.2073963 | 15.67058
35.1346 | 52.5829 | 50.3773 | 34.4103 | 2.205596 | 0.2069623 | 15.76004
35.1446 | 52.5847 | 50.46822 | 34.41178 | 2.116484 | 0.2065297 | 15.84991
35.1546 | 52.7105 | 50.5595 | 34.41324 | 2.151 | 0.2060986 | 15.94016
35.1646 | 52.7933 | 50.65115 | 34.41469 | 2.142148 | 0.2056691 | 16.0308
35.17459 | 52.8169 | 50.74308 | 34.41611 | 2.07382 | 0.2052413 | 16.12173
35.18459 | 52.9505 | 50.83545 | 34.41752 | 2.115047 | 0.2048147 | 16.21312
35.19459 | 52.9659 | 50.92818 | 34.4189 | 2.03772 | 0.2043895 | 16.30489
35.20459 | 53.0857 | 51.02125 | 34.42027 | 2.064446 | 0.2039657 | 16.39702
35.21459 | 53.1727 | 51.11467 | 34.42162 | 2.058032 | 0.2035434 | 16.48951
35.22458 | 53.1899 | 51.20833 | 34.42295 | 1.981575 | 0.203123 | 16.58226
35.23458 | 53.3211 | 51.3024 | 34.42425 | 2.018698 | 0.2027036 | 16.67544
35.24458 | 53.3623 | 51.3968 | 34.42554 | 1.9655 | 0.2022856 | 16.76897
35.25458 | 53.4611 | 51.49151 | 34.42681 | 1.969587 | 0.201869 | 16.86283
35.26458 | 53.5443 | 51.58653 | 34.42806 | 1.95777 | 0.2014539 | 16.95701
35.27458 | 53.5579 | 51.68185 | 34.42929 | 1.876049 | 0.2010401 | 17.05152
35.28457 | 53.705 | 51.77737 | 34.4305 | 1.927632 | 0.2006282 | 17.14624
35.29457 | 53.7401 | 51.87326 | 34.43169 | 1.866838 | 0.2002172 | 17.24135
35.30457 | 53.8242 | 51.96943 | 34.43286 | 1.854767 | 0.1998077 | 17.33676
35.31457 | 53.9222 | 52.06587 | 34.43401 | 1.856332 | 0.1993995 | 17.43246
35.32457 | 53.9418 | 52.16256 | 34.43514 | 1.779239 | 0.1989927 | 17.52843
35.33456 | 54.0864 | 52.25941 | 34.43625 | 1.826988 | 0.1985877 | 17.62457
35.34456 | 54.1225 | 52.3566 | 34.43734 | 1.765904 | 0.1981837 | 17.72107
35.35456 | 54.2028 | 52.45401 | 34.43841 | 1.748794 | 0.197781 | 17.81781
35.36456 | 54.2941 | 52.55164 | 34.43946 | 1.742461 | 0.1973797 | 17.9148
35.37456 | 54.3297 | 52.64948 | 34.44049 | 1.680222 | 0.1969797 | 18.01201
35.38456 | 54.4265 | 52.74752 | 34.4415 | 1.67898 | 0.1965811 | 18.10944
35.39455 | 54.4743 | 52.84565 | 34.44248 | 1.628649 | 0.1961842 | 18.20698
35.40455 | 54.5394 | 52.94405 | 34.44345 | 1.595345 | 0.1957882 | 18.30482
35.41455 | 54.6044 | 53.04262 | 34.4444 | 1.561775 | 0.1953936 | 18.40284
35.42455 | 54.6448 | 53.14135 | 34.44532 | 1.503453 | 0.1950003 | 18.50102
35.43455 | 54.7416 | 53.24021 | 34.44623 | 1.501389 | 0.1946083 | 18.59938
35.44454 | 54.7902 | 53.33911 | 34.44711 | 1.451093 | 0.194218 | 18.69778
35.45454 | 54.8536 | 53.43822 | 34.44797 | 1.415385 | 0.1938287 | 18.79641
35.46454 | 54.9204 | 53.53743 | 34.44881 | 1.382972 | 0.1934406 | 18.89517
35.47454 | 54.9399 | 53.63673 | 34.44964 | 1.303173 | 0.1930538 | 18.99404
35.48454 | 55.0575 | 53.73611 | 34.45044 | 1.321394 | 0.1926684 | 19.093
35.49454 | 55.0827 | 53.83554 | 34.45121 | 1.247157 | 0.1922842 | 19.19204
35.50453 | 55.1476 | 53.93493 | 34.45197 | 1.212667 | 0.1919016 | 19.29106
35.51453 | 55.2258 | 54.03445 | 34.45271 | 1.191348 | 0.19152 | 19.39022
35.52453 | 55.2221 | 54.13399 | 34.45342 | 1.088113 | 0.1911396 | 19.48942
35.53453 | 55.3194 | 54.23353 | 34.45412 | 1.085873 | 0.1907605 | 19.58865
35.54453 | 55.3651 | 54.33305 | 34.45479 | 1.032049 | 0.1903826 | 19.68788
35.55452 | 55.4325 | 54.43245 | 34.45544 | 1.000048 | 0.1900064 | 19.78701
35.56452 | 55.4804 | 54.5319 | 34.45607 | 0.9484988 | 0.189631 | 19.8862
35.57452 | 55.5095 | 54.63129 | 34.45668 | 0.8782126 | 0.1892569 | 19.98535
35.58452 | 55.6079 | 54.73059 | 34.45726 | 0.8773052 | 0.188884 | 20.08445
35.59452 | 55.6184 | 54.8298 | 34.45783 | 0.7886018 | 0.1885124 | 20.18346
35.60452 | 55.7074 | 54.9289 | 34.45837 | 0.7784963 | 0.188142 | 20.28239
35.61451 | 55.7335 | 55.02777 | 34.45889 | 0.7057346 | 0.1877731 | 20.3811
35.62451 | 55.8107 | 55.12658 | 34.45939 | 0.6841204 | 0.1874051 | 20.47978
35.63451 | 55.8663 | 55.22523 | 34.45987 | 0.6410735 | 0.1870383 | 20.57832
35.64451 | 55.8688 | 55.32368 | 34.46032 | 0.5451183 | 0.1866728 | 20.67669
35.65451 | 55.9537 | 55.42193 | 34.46076 | 0.5317672 | 0.1863084 | 20.77487
35.6645 | 55.9847 | 55.51984 | 34.46117 | 0.4648553 | 0.1859456 | 20.87273
35.6745 | 56.0355 | 55.61762 | 34.46156 | 0.4178796 | 0.1855836 | 20.97048
35.6845 | 56.0983 | 55.71513 | 34.46192 | 0.3831677 | 0.1852229 | 21.06799
35.6945 | 56.1221 | 55.81236 | 34.46227 | 0.3097446 | 0.1848632 | 21.16523
35.7045 | 56.1802 | 55.90927 | 34.46259 | 0.2709298 | 0.1845047 | 21.26218
35.7145 | 56.1787 | 56.00585 | 34.46289 | 0.1728455 | 0.1841475 | 21.35882
35.72449 | 56.2917 | 56.102 | 34.46317 | 0.1897041 | 0.1837917 | 21.45504
35.73449 | 56.2813 | 56.19786 | 34.46342 | 0.08344043 | 0.1834368 | 21.551
35.74449 | 56.3683 | 56.29333 | 34.46365 | 0.0749687 | 0.183083 | 21.64659
35.75449 | 56.4003 | 56.38839 | 34.46386 | 0.01191186 | 0.1827304 | 21.74179
35.76449 | 56.4331 | 56.483 | 34.46405 | -0.04990401 | 0.1823789 | 21.83657
35.77448 | 56.5184 | 56.57707 | 34.46422 | -0.05866731 | 0.182029 | 21.93082
35.78448 | 56.496 | 56.67074 | 34.46436 | -0.1747416 | 0.1816798 | 22.0247
35.79448 | 56.5758 | 56.76391 | 34.46448 | -0.1881082 | 0.1813317 | 22.1181
35.80448 | 56.621 | 56.85654 | 34.46458 | -0.235543 | 0.1809847 | 22.21098
35.81448 | 56.6554 | 56.94863 | 34.46465 | -0.2932267 | 0.1806389 | 22.30334
35.82448 | 56.7074 | 57.04013 | 34.4647 | -0.3327334 | 0.1802942 | 22.39514
35.83447 | 56.7317 | 57.13095 | 34.46473 | -0.3992506 | 0.179951 | 22.48627
35.84447 | 56.7989 | 57.22123 | 34.46473 | -0.4223317 | 0.1796085 | 22.57689
35.85447 | 56.845 | 57.31086 | 34.46472 | -0.4658645 | 0.1792671 | 22.66688
35.86447 | 56.884 | 57.39982 | 34.46467 | -0.5158249 | 0.1789269 | 22.75622
35.87447 | 56.9104 | 57.48809 | 34.46461 | -0.5776856 | 0.1785877 | 22.84489
35.88446 | 56.9507 | 57.57554 | 34.46452 | -0.6248395 | 0.17825 | 22.93277
35.89446 | 56.9942 | 57.66233 | 34.46441 | -0.6681325 | 0.177913 | 23.02001
35.90446 | 57.0163 | 57.74835 | 34.46428 | -0.7320528 | 0.1775771 | 23.1065
35.91446 | 57.0944 | 57.83358 | 34.46412 | -0.7391765 | 0.1772422 | 23.19221
35.92446 | 57.0842 | 57.91798 | 34.46394 | -0.8337768 | 0.1769085 | 23.27713
35.93446 | 57.1566 | 58.00153 | 34.46374 | -0.8449307 | 0.1765758 | 23.36122
35.94445 | 57.1852 | 58.08413 | 34.46351 | -0.8989326 | 0.1762445 | 23.44438
35.95445 | 57.2052 | 58.16592 | 34.46326 | -0.9607203 | 0.175914 | 23.52675
35.96445 | 57.2487 | 58.24678 | 34.46298 | -0.9980839 | 0.1755845 | 23.60821
35.97445 | 57.2754 | 58.3267 | 34.46269 | -1.0513 | 0.1752561 | 23.68876
35.98445 | 57.3078 | 58.40564 | 34.46237 | -1.097845 | 0.1749287 | 23.76835
35.99444 | 57.3245 | 58.48351 | 34.46202 | -1.159013 | 0.1746027 | 23.84689
36.00444 | 57.3401 | 58.56044 | 34.46165 | -1.220339 | 0.1742774 | 23.92451
36.01444 | 57.3765 | 58.63632 | 34.46126 | -1.259816 | 0.1739531 | 24.0011
36.02444 | 57.4148 | 58.71112 | 34.46084 | -1.296321 | 0.1736299 | 24.07665
36.03444 | 57.4034 | 58.78483 | 34.4604 | -1.38143 | 0.1733077 | 24.15112
36.04444 | 57.4548 | 58.85741 | 34.45994 | -1.402614 | 0.1729865 | 24.22449
36.05443 | 57.4631 | 58.92878 | 34.45945 | -1.465684 | 0.1726667 | 24.29667
36.06443 | 57.4562 | 58.99906 | 34.45894 | -1.542856 | 0.1723475 | 24.36777
36.07443 | 57.5162 | 59.06813 | 34.4584 | -1.55193 | 0.1720294 | 24.4377
36.08443 | 57.5075 | 59.13599 | 34.45784 | -1.628488 | 0.1717123 | 24.50643
36.09443 | 57.5264 | 59.2026 | 34.45726 | -1.676203 | 0.1713962 | 24.57395
36.10442 | 57.5633 | 59.26789 | 34.45665 | -1.70459 | 0.1710815 | 24.64016
36.11442 | 57.5486 | 59.33195 | 34.45602 | -1.783352 | 0.1707673 | 24.70517
36.12442 | 57.5741 | 59.3947 | 34.45536 | -1.820603 | 0.1704542 | 24.76889
36.13442 | 57.5889 | 59.45612 | 34.45468 | -1.86722 | 0.170142 | 24.8313
36.14442 | 57.6107 | 59.51618 | 34.45397 | -1.905481 | 0.1698309 | 24.89238
36.15442 | 57.6053 | 59.57486 | 34.45324 | -1.969565 | 0.1695208 | 24.9521
36.16441 | 57.6389 | 59.63209 | 34.45249 | -1.993185 | 0.1692118 | 25.01038
36.17441 | 57.6228 | 59.68795 | 34.45171 | -2.065149 | 0.1689037 | 25.06733
36.18441 | 57.6434 | 59.74237 | 34.45091 | -2.09897 | 0.1685964 | 25.12287
36.19441 | 57.6457 | 59.79533 | 34.45008 | -2.149627 | 0.1682901 | 25.17696
36.20441 | 57.6743 | 59.84681 | 34.44923 | -2.172507 | 0.1679848 | 25.2296
36.2144 | 57.6636 | 59.89673 | 34.44835 | -2.233125 | 0.1676808 | 25.28069
36.2244 | 57.6497 | 59.94518 | 34.44745 | -2.295484 | 0.1673774 | 25.33036
36.2344 | 57.7023 | 59.9921 | 34.44652 | -2.289802 | 0.167075 | 25.3785
36.2444 | 57.6668 | 60.03746 | 34.44557 | -2.370663 | 0.1667735 | 25.42512
36.2544 | 57.7001 | 60.08125 | 34.4446 | -2.381149 | 0.1664729 | 25.47018
36.2644 | 57.6889 | 60.12345 | 34.4436 | -2.434548 | 0.1661732 | 25.51368
36.27439 | 57.6951 | 60.16399 | 34.44257 | -2.468893 | 0.1658749 | 25.55555
36.28439 | 57.7186 | 60.20296 | 34.44152 | -2.484361 | 0.1655772 | 25.59586
36.29439 | 57.7342 | 60.24029 | 34.44045 | -2.506089 | 0.1652803 | 25.63456
36.30439 | 57.7059 | 60.27596 | 34.43935 | -2.570064 | 0.1649844 | 25.67163
36.31439 | 57.7456 | 60.30997 | 34.43822 | -2.56437 | 0.1646895 | 25.70706
36.32438 | 57.7329 | 60.34227 | 34.43707 | -2.609367 | 0.1643957 | 25.7408
36.33438 | 57.7542 | 60.3729 | 34.4359 | -2.618703 | 0.1641026 | 25.7729
36.34438 | 57.7544 | 60.40183 | 34.4347 | -2.647435 | 0.1638104 | 25.80332
36.35438 | 57.779 | 60.42905 | 34.43348 | -2.650048 | 0.163519 | 25.83205
36.36438 | 57.7805 | 60.45454 | 34.43223 | -2.674036 | 0.1632286 | 25.85908
36.37438 | 57.7471 | 60.47829 | 34.43095 | -2.731186 | 0.1629391 | 25.8844
36.38437 | 57.7762 | 60.50027 | 34.42965 | -2.724073 | 0.1626508 | 25.90797
36.39437 | 57.7573 | 60.52052 | 34.42833 | -2.763224 | 0.1623631 | 25.92984
36.40437 | 57.7727 | 60.53901 | 34.42697 | -2.766313 | 0.1620762 | 25.94996
36.41437 | 57.7417 | 60.55573 | 34.4256 | -2.814035 | 0.1617903 | 25.96835
36.42437 | 57.7623 | 60.57068 | 34.4242 | -2.808382 | 0.1615052 | 25.98498
36.43436 | 57.7642 | 60.58383 | 34.42277 | -2.81963 | 0.1612214 | 25.99984
36.44436 | 57.7461 | 60.59521 | 34.42132 | -2.849111 | 0.1609381 | 26.01295
36.45436 | 57.7438 | 60.6048 | 34.41984 | -2.861001 | 0.1606556 | 26.0243
36.46436 | 57.7252 | 60.6126 | 34.41834 | -2.887398 | 0.1603741 | 26.03389
36.47436 | 57.7283 | 60.6186 | 34.41681 | -2.890299 | 0.1600934 | 26.0417
36.48436 | 57.7198 | 60.6228 | 34.41525 | -2.903001 | 0.1598136 | 26.04773
36.49435 | 57.6885 | 60.62521 | 34.41368 | -2.936705 | 0.1595349 | 26.05199
36.50435 | 57.6998 | 60.62582 | 34.41207 | -2.926016 | 0.1592568 | 26.05449
36.51435 | 57.6729 | 60.62463 | 34.41044 | -2.951725 | 0.1589796 | 26.05521
36.52435 | 57.6594 | 60.62164 | 34.40878 | -2.962241 | 0.1587031 | 26.05416
36.53435 | 57.6591 | 60.61686 | 34.4071 | -2.957763 | 0.1584276 | 26.05134
36.54434 | 57.6293 | 60.6103 | 34.40539 | -2.981001 | 0.1581532 | 26.04675
36.55434 | 57.6224 | 60.60195 | 34.40366 | -2.979546 | 0.1578793 | 26.04041
36.56434 | 57.5857 | 60.5918 | 34.4019 | -3.006104 | 0.1576063 | 26.0323
36.57434 | 57.5945 | 60.57989 | 34.40011 | -2.985392 | 0.1573341 | 26.02244
36.58434 | 57.5591 | 60.5662 | 34.3983 | -3.007102 | 0.1570627 | 26.01084
36.59434 | 57.5435 | 60.55075 | 34.39647 | -3.00725 | 0.1567922 | 25.99749
36.60433 | 57.551 | 60.53356 | 34.39461 | -2.982557 | 0.1565228 | 25.98243
36.61433 | 57.4636 | 60.5146 | 34.39272 | -3.051 | 0.1562539 | 25.96563
36.62433 | 57.4688 | 60.4939 | 34.3908 | -3.025103 | 0.1559859 | 25.94712
36.63433 | 57.43 | 60.47148 | 34.38886 | -3.041475 | 0.1557186 | 25.9269
36.64433 | 57.3817 | 60.44733 | 34.38689 | -3.065627 | 0.1554522 | 25.90498
36.65432 | 57.3687 | 60.4215 | 34.3849 | -3.052797 | 0.1551868 | 25.88141
36.66432 | 57.3267 | 60.39395 | 34.38288 | -3.067246 | 0.154922 | 25.85614
36.67432 | 57.3036 | 60.36471 | 34.38084 | -3.061106 | 0.154658 | 25.82921
36.68432 | 57.2704 | 60.3338 | 34.37877 | -3.063398 | 0.1543948 | 25.80064
36.69432 | 57.2566 | 60.30123 | 34.37667 | -3.044632 | 0.1541324 | 25.77043
36.70432 | 57.2167 | 60.26702 | 34.37455 | -3.050322 | 0.1538708 | 25.7386
36.71431 | 57.1748 | 60.23122 | 34.3724 | -3.056417 | 0.1536103 | 25.70521
36.72431 | 57.1459 | 60.19377 | 34.37022 | -3.047867 | 0.1533503 | 25.67019
36.73431 | 57.146 | 60.15472 | 34.36802 | -3.00872 | 0.153091 | 25.63361
36.74431 | 57.0621 | 60.11409 | 34.36579 | -3.051992 | 0.1528326 | 25.59547
36.75431 | 57.058 | 60.0719 | 34.36354 | -3.013904 | 0.1525749 | 25.55579
36.7643 | 57.0286 | 60.02822 | 34.36126 | -2.999616 | 0.1523183 | 25.51464
36.7743 | 56.9868 | 59.98296 | 34.35895 | -2.996155 | 0.1520622 | 25.47194
36.7843 | 56.9769 | 59.93619 | 34.35662 | -2.959289 | 0.1518068 | 25.42776
36.7943 | 56.9281 | 59.88793 | 34.35426 | -2.959831 | 0.1515522 | 25.38212
36.8043 | 56.9269 | 59.8382 | 34.35187 | -2.911305 | 0.1512984 | 25.33503
36.8143 | 56.8579 | 59.78703 | 34.34946 | -2.929133 | 0.1510454 | 25.28653
36.82429 | 56.8676 | 59.73449 | 34.34702 | -2.866894 | 0.1507934 | 25.23668
36.83429 | 56.7984 | 59.68049 | 34.34456 | -2.882087 | 0.1505418 | 25.18539
36.84429 | 56.7782 | 59.6251 | 34.34206 | -2.846896 | 0.1502911 | 25.13274
36.85429 | 56.7413 | 59.56834 | 34.33955 | -2.827043 | 0.1500411 | 25.07876
36.86429 | 56.697 | 59.51025 | 34.337 | -2.813246 | 0.1497919 | 25.02345
36.87428 | 56.6725 | 59.45089 | 34.33443 | -2.778391 | 0.1495436 | 24.96692
36.88428 | 56.6111 | 59.39018 | 34.33183 | -2.779083 | 0.1492958 | 24.90906
36.89428 | 56.5889 | 59.3282 | 34.32921 | -2.739302 | 0.1490488 | 24.84995
36.90428 | 56.5376 | 59.26497 | 34.32655 | -2.72737 | 0.1488026 | 24.78961
36.91428 | 56.5035 | 59.20051 | 34.32388 | -2.697015 | 0.148557 | 24.72808
36.92428 | 56.47 | 59.13486 | 34.32117 | -2.664857 | 0.1483122 | 24.66537
36.93427 | 56.4079 | 59.06809 | 34.31844 | -2.660187 | 0.1480684 | 24.60158
36.94427 | 56.3899 | 59.0001 | 34.31568 | -2.610199 | 0.147825 | 24.53659
36.95427 | 56.3231 | 58.93098 | 34.3129 | -2.607883 | 0.1475824 | 24.4705
36.96427 | 56.2951 | 58.86076 | 34.31009 | -2.565662 | 0.1473405 | 24.40333
36.97427 | 56.2425 | 58.78946 | 34.30725 | -2.546963 | 0.1470993 | 24.33512
36.98426 | 56.1913 | 58.71718 | 34.30439 | -2.525878 | 0.1468591 | 24.26593
36.99426 | 56.1657 | 58.6438 | 34.30149 | -2.478096 | 0.1466194 | 24.19568
37.00426 | 56.1246 | 58.56941 | 34.29857 | -2.444809 | 0.1463804 | 24.12445
37.01426 | 56.0511 | 58.49404 | 34.29563 | -2.442942 | 0.1461421 | 24.05227
37.02426 | 55.9979 | 58.41772 | 34.29265 | -2.419819 | 0.1459044 | 23.97916
37.03426 | 55.9729 | 58.34047 | 34.28966 | -2.367571 | 0.1456675 | 23.90515
37.04425 | 55.9162 | 58.2624 | 34.28663 | -2.346196 | 0.1454316 | 23.83033
37.05425 | 55.8562 | 58.18336 | 34.28358 | -2.327163 | 0.1451961 | 23.75459
37.06425 | 55.8136 | 58.10348 | 34.2805 | -2.28988 | 0.1449613 | 23.67802
37.07425 | 55.7491 | 58.02277 | 34.27739 | -2.273669 | 0.1447272 | 23.60065
37.08425 | 55.7115 | 57.94125 | 34.27426 | -2.229753 | 0.1444938 | 23.5225
37.09424 | 55.637 | 57.85904 | 34.2711 | -2.222041 | 0.1442613 | 23.44368
37.10424 | 55.6078 | 57.776 | 34.26791 | -2.168197 | 0.1440293 | 23.36406
37.11424 | 55.5449 | 57.69223 | 34.26469 | -2.147327 | 0.1437979 | 23.28374
37.12424 | 55.4913 | 57.60775 | 34.26145 | -2.116451 | 0.1435673 | 23.20273
37.13424 | 55.4438 | 57.5226 | 34.25818 | -2.078798 | 0.1433373 | 23.12108
37.14424 | 55.3843 | 57.43679 | 34.25489 | -2.05249 | 0.143108 | 23.0388
37.15423 | 55.3361 | 57.35044 | 34.25156 | -2.014337 | 0.1428796 | 22.95599
37.16423 | 55.2571 | 57.2634 | 34.24821 | -2.006295 | 0.1426517 | 22.87253
37.17423 | 55.2301 | 57.17577 | 34.24484 | -1.945674 | 0.1424244 | 22.78851
37.18423 | 55.1525 | 57.08759 | 34.24143 | -1.935093 | 0.1421978 | 22.70396
37.19423 | 55.0879 | 56.99888 | 34.238 | -1.910982 | 0.1419719 | 22.61891
37.20422 | 55.0304 | 56.90974 | 34.23454 | -1.879344 | 0.1417469 | 22.53345
37.21422 | 54.9838 | 56.82003 | 34.23106 | -1.836234 | 0.1415222 | 22.44745
37.22422 | 54.9147 | 56.72986 | 34.22754 | -1.815162 | 0.1412983 | 22.36102
37.23422 | 54.8691 | 56.63925 | 34.224 | -1.770148 | 0.141075 | 22.27417
37.24422 | 54.7976 | 56.54822 | 34.22044 | -1.750615 | 0.1408524 | 22.18693
37.25422 | 54.7714 | 56.45679 | 34.21684 | -1.685388 | 0.1406304 | 22.09932
37.26421 | 54.6844 | 56.36508 | 34.21322 | -1.680675 | 0.1404093 | 22.01144
37.27421 | 54.6257 | 56.27292 | 34.20957 | -1.647222 | 0.1401887 | 21.92316
37.28421 | 54.544 | 56.18044 | 34.20589 | -1.636436 | 0.1399686 | 21.83457
37.29421 | 54.5009 | 56.08764 | 34.20219 | -1.586743 | 0.1397492 | 21.7457
37.30421 | 54.4146 | 55.99456 | 34.19846 | -1.579961 | 0.1395305 | 21.65657
37.3142 | 54.364 | 55.90131 | 34.1947 | -1.537312 | 0.1393126 | 21.56729
37.3242 | 54.3194 | 55.80772 | 34.19092 | -1.488316 | 0.1390952 | 21.4777
37.3342 | 54.2315 | 55.7139 | 34.18711 | -1.482395 | 0.1388783 | 21.38791
37.3442 | 54.1807 | 55.61986 | 34.18327 | -1.439165 | 0.1386622 | 21.29794
37.3542 | 54.1145 | 55.52565 | 34.1794 | -1.411146 | 0.1384466 | 21.2078
37.3642 | 54.0729 | 55.43126 | 34.1755 | -1.358364 | 0.1382316 | 21.11753
37.37419 | 54.0126 | 55.33683 | 34.17158 | -1.324234 | 0.1380176 | 21.02723
37.38419 | 53.9475 | 55.24217 | 34.16763 | -1.294667 | 0.1378039 | 20.93673
37.39419 | 53.8567 | 55.14739 | 34.16366 | -1.290691 | 0.1375908 | 20.84614
37.40419 | 53.7982 | 55.05252 | 34.15965 | -1.254318 | 0.1373784 | 20.75549
37.41419 | 53.7364 | 54.95757 | 34.15562 | -1.221167 | 0.1371666 | 20.66478
37.42418 | 53.6769 | 54.86265 | 34.15156 | -1.185749 | 0.1369556 | 20.57413
37.43418 | 53.5978 | 54.7676 | 34.14748 | -1.169798 | 0.136745 | 20.48337
37.44418 | 53.563 | 54.67252 | 34.14336 | -1.109519 | 0.136535 | 20.39262
37.45418 | 53.471 | 54.57743 | 34.13922 | -1.10643 | 0.1363257 | 20.30188
37.46418 | 53.4252 | 54.48235 | 34.13505 | -1.05715 | 0.1361169 | 20.21118
37.47418 | 53.3153 | 54.38729 | 34.13086 | -1.071987 | 0.1359088 | 20.12052
37.48417 | 53.2882 | 54.29236 | 34.12664 | -1.004157 | 0.1357014 | 20.03002
37.49417 | 53.2055 | 54.19739 | 34.12239 | -0.9918861 | 0.1354945 | 19.93951
37.50417 | 53.1489 | 54.10248 | 34.11811 | -0.9535828 | 0.1352881 | 19.84909
37.51417 | 53.0405 | 54.00766 | 34.1138 | -0.9671594 | 0.1350824 | 19.75878
37.52417 | 52.9805 | 53.91293 | 34.10947 | -0.9324328 | 0.1348772 | 19.66859
37.53416 | 52.9085 | 53.8184 | 34.10511 | -0.9099048 | 0.1346729 | 19.57862
37.54416 | 52.8289 | 53.72391 | 34.10072 | -0.8950107 | 0.1344689 | 19.48872
37.55416 | 52.7484 | 53.62955 | 34.09631 | -0.8811482 | 0.1342656 | 19.39898
37.56416 | 52.6738 | 53.53534 | 34.09186 | -0.861537 | 0.1340628 | 19.30941
37.57416 | 52.6005 | 53.44128 | 34.08739 | -0.8407849 | 0.1338606 | 19.22003
37.58416 | 52.5121 | 53.34741 | 34.08289 | -0.8353077 | 0.1336589 | 19.13085
37.59415 | 52.4363 | 53.2538 | 34.07837 | -0.8175032 | 0.1334581 | 19.04197
37.60415 | 52.3546 | 53.16031 | 34.07382 | -0.8057072 | 0.1332576 | 18.95323
37.61415 | 52.3068 | 53.06702 | 34.06924 | -0.7602164 | 0.1330578 | 18.86472
37.62415 | 52.2274 | 52.97394 | 34.06463 | -0.7465429 | 0.1328585 | 18.77645
37.63415 | 52.1245 | 52.8811 | 34.05999 | -0.7566 | 0.1326598 | 18.68845
37.64414 | 52.0676 | 52.78859 | 34.05533 | -0.7209884 | 0.1324618 | 18.60079
37.65414 | 51.9802 | 52.69623 | 34.05064 | -0.7160322 | 0.1322642 | 18.51332
37.66414 | 51.9221 | 52.60414 | 34.04593 | -0.6820356 | 0.1320672 | 18.42614
37.67414 | 51.8363 | 52.51231 | 34.04118 | -0.6760079 | 0.1318708 | 18.33926
37.68414 | 51.7537 | 52.42076 | 34.03641 | -0.6670611 | 0.1316749 | 18.25268
37.69414 | 51.6964 | 52.3295 | 34.0316 | -0.6330976 | 0.1314796 | 18.16641
37.70413 | 51.5853 | 52.23862 | 34.02678 | -0.653318 | 0.131285 | 18.08055
37.71413 | 51.5438 | 52.14795 | 34.02193 | -0.6041546 | 0.1310908 | 17.99494
37.72413 | 51.4515 | 52.0576 | 34.01704 | -0.6061022 | 0.1308972 | 17.90966
37.73413 | 51.4075 | 51.96757 | 34.01213 | -0.5600695 | 0.1307041 | 17.82473
37.74413 | 51.3161 | 51.87786 | 34.00719 | -0.5617641 | 0.1305116 | 17.74016
37.75412 | 51.238 | 51.78858 | 34.00223 | -0.5505801 | 0.1303198 | 17.65603
37.76412 | 51.1835 | 51.69955 | 33.99724 | -0.5160485 | 0.1301284 | 17.57218
37.77412 | 51.0987 | 51.61087 | 33.99222 | -0.5121687 | 0.1299375 | 17.48872
37.78412 | 51.0207 | 51.52254 | 33.98717 | -0.5018413 | 0.1297471 | 17.40563
37.79412 | 50.9328 | 51.43458 | 33.98209 | -0.5017757 | 0.1295574 | 17.32293
37.80412 | 50.8651 | 51.34698 | 33.97699 | -0.4818772 | 0.1293681 | 17.24062
37.81411 | 50.7883 | 51.25984 | 33.97186 | -0.4715376 | 0.1291796 | 17.1588
37.82411 | 50.7339 | 51.17299 | 33.9667 | -0.439089 | 0.1289914 | 17.0773
37.83411 | 50.6527 | 51.08653 | 33.96152 | -0.4338297 | 0.1288038 | 16.99621
37.84411 | 50.5924 | 51.00046 | 33.9563 | -0.4080553 | 0.1286167 | 16.91554
37.85411 | 50.4958 | 50.91478 | 33.95106 | -0.4189758 | 0.1284302 | 16.83529
37.8641 | 50.4522 | 50.82959 | 33.9458 | -0.3773867 | 0.1282443 | 16.75555
37.8741 | 50.3434 | 50.74471 | 33.9405 | -0.4013114 | 0.1280589 | 16.67615
37.8841 | 50.2926 | 50.66025 | 33.93518 | -0.3676452 | 0.1278739 | 16.5972
37.8941 | 50.1865 | 50.57619 | 33.92982 | -0.3896866 | 0.1276895 | 16.51867
37.9041 | 50.1191 | 50.49255 | 33.92444 | -0.3734494 | 0.1275055 | 16.4406
37.9141 | 50.0472 | 50.40933 | 33.91904 | -0.3621322 | 0.1273222 | 16.36297
37.92409 | 49.9717 | 50.32662 | 33.91361 | -0.3549173 | 0.1271395 | 16.28587
37.93409 | 49.8796 | 50.24425 | 33.90815 | -0.3646502 | 0.1269571 | 16.20915
37.94409 | 49.8137 | 50.16231 | 33.90266 | -0.3486127 | 0.1267753 | 16.13288
37.95409 | 49.7343 | 50.08081 | 33.89714 | -0.3465087 | 0.126594 | 16.05707
37.96409 | 49.6469 | 49.99974 | 33.8916 | -0.3528428 | 0.1264132 | 15.98173
37.97408 | 49.5784 | 49.91921 | 33.88603 | -0.3408066 | 0.1262331 | 15.90694
37.98408 | 49.486 | 49.83902 | 33.88043 | -0.3530194 | 0.1260534 | 15.83253
37.99408 | 49.4332 | 49.75928 | 33.87481 | -0.3260779 | 0.1258741 | 15.7586
38.00408 | 49.3052 | 49.67998 | 33.86915 | -0.374784 | 0.1256954 | 15.68514
38.01408 | 49.2642 | 49.60114 | 33.86347 | -0.3369388 | 0.1255172 | 15.61215
38.02408 | 49.1654 | 49.52274 | 33.85776 | -0.3573428 | 0.1253394 | 15.53964
38.03407 | 49.089 | 49.44488 | 33.85203 | -0.3558758 | 0.1251624 | 15.46768
38.04407 | 49.0275 | 49.36739 | 33.84627 | -0.3398867 | 0.1249857 | 15.39613
38.05407 | 48.9141 | 49.29036 | 33.84048 | -0.3762571 | 0.1248095 | 15.32507
38.06407 | 48.8811 | 49.21378 | 33.83466 | -0.3326828 | 0.1246338 | 15.25449
38.07407 | 48.7168 | 49.13767 | 33.82881 | -0.4208652 | 0.1244585 | 15.1844
38.08406 | 48.7045 | 49.06208 | 33.82294 | -0.3575833 | 0.124284 | 15.11486
38.09406 | 48.616 | 48.98689 | 33.81704 | -0.3708881 | 0.1241098 | 15.04574
38.10406 | 48.5103 | 48.91215 | 33.81111 | -0.4018541 | 0.123936 | 14.97711
38.11406 | 48.4571 | 48.83788 | 33.80516 | -0.3807836 | 0.1237628 | 14.90896
38.12406 | 48.3519 | 48.76408 | 33.79917 | -0.4121775 | 0.12359 | 14.84131
38.13405 | 48.2772 | 48.69081 | 33.79317 | -0.4136067 | 0.1234179 | 14.77422
38.14405 | 48.1742 | 48.61793 | 33.78713 | -0.4437285 | 0.1232461 | 14.70755
38.15405 | 48.1128 | 48.54552 | 33.78106 | -0.4327163 | 0.1230749 | 14.64138
38.16405 | 48.0491 | 48.47357 | 33.77497 | -0.4244686 | 0.1229041 | 14.57569
38.17405 | 47.9222 | 48.40209 | 33.76885 | -0.4798882 | 0.1227338 | 14.5105
38.18405 | 47.876 | 48.33107 | 33.7627 | -0.4550734 | 0.1225639 | 14.44581
38.19404 | 47.7945 | 48.26059 | 33.75654 | -0.4660932 | 0.1223947 | 14.38166
38.20404 | 47.7351 | 48.19051 | 33.75033 | -0.4554098 | 0.1222258 | 14.31795
38.21404 | 47.6176 | 48.12089 | 33.7441 | -0.5032935 | 0.1220574 | 14.25473
38.22404 | 47.5786 | 48.05174 | 33.73785 | -0.4731422 | 0.1218895 | 14.19201
38.23404 | 47.5068 | 47.98306 | 33.73156 | -0.4762561 | 0.121722 | 14.12977
38.24403 | 47.4228 | 47.9149 | 33.72526 | -0.4921017 | 0.1215552 | 14.06809
38.25403 | 47.3638 | 47.84714 | 33.71892 | -0.483345 | 0.1213887 | 14.00684
38.26403 | 47.2926 | 47.77985 | 33.71255 | -0.4872532 | 0.1212226 | 13.94608
38.27403 | 47.2065 | 47.71302 | 33.70616 | -0.5065235 | 0.121057 | 13.88581
38.28403 | 47.1432 | 47.64666 | 33.69974 | -0.5034583 | 0.1208919 | 13.82603
38.29403 | 47.0854 | 47.58076 | 33.69329 | -0.4953562 | 0.1207273 | 13.76674
38.30402 | 47.0249 | 47.51538 | 33.68682 | -0.4904791 | 0.1205633 | 13.708
38.31402 | 46.9438 | 47.4504 | 33.68032 | -0.5065974 | 0.1203996 | 13.64968
38.32402 | 46.8728 | 47.38588 | 33.67379 | -0.5130771 | 0.1202363 | 13.59185
38.33402 | 46.7951 | 47.32181 | 33.66723 | -0.5267147 | 0.1200735 | 13.53451
38.34402 | 46.744 | 47.25821 | 33.66065 | -0.5142113 | 0.1199111 | 13.47765
38.35401 | 46.6405 | 47.19513 | 33.65404 | -0.554626 | 0.1197494 | 13.42133
38.36401 | 46.5901 | 47.13243 | 33.6474 | -0.5423346 | 0.119588 | 13.36544
38.37401 | 46.5136 | 47.0702 | 33.64074 | -0.5565978 | 0.119427 | 13.31003
38.38401 | 46.4549 | 47.00842 | 33.63405 | -0.5535163 | 0.1192665 | 13.2551
38.39401 | 46.3584 | 46.94709 | 33.62733 | -0.5886865 | 0.1191064 | 13.20065
38.40401 | 46.2993 | 46.88621 | 33.62058 | -0.5869079 | 0.1189468 | 13.14668
38.414 | 46.2069 | 46.82584 | 33.61381 | -0.6189383 | 0.1187878 | 13.09324
38.424 | 46.1863 | 46.76586 | 33.60701 | -0.5795584 | 0.1186291 | 13.04022
38.434 | 46.0425 | 46.70632 | 33.60018 | -0.6638249 | 0.1184708 | 12.98767
38.444 | 46.0192 | 46.64724 | 33.59333 | -0.6280375 | 0.1183129 | 12.9356
38.454 | 45.928 | 46.5886 | 33.58645 | -0.6605963 | 0.1181555 | 12.88399
38.46399 | 45.8668 | 46.53046 | 33.57954 | -0.6636564 | 0.1179987 | 12.83291
38.47399 | 45.8017 | 46.4727 | 33.57261 | -0.6710004 | 0.1178422 | 12.78225
38.48399 | 45.7013 | 46.41538 | 33.56564 | -0.7140806 | 0.1176862 | 12.73205
38.49399 | 45.6698 | 46.35851 | 33.55865 | -0.6887138 | 0.1175305 | 12.68233
38.50399 | 45.565 | 46.30207 | 33.55164 | -0.7370678 | 0.1173753 | 12.63306
38.51399 | 45.4978 | 46.24606 | 33.54459 | -0.7482626 | 0.1172205 | 12.58425
38.52398 | 45.4377 | 46.19055 | 33.53753 | -0.7528451 | 0.1170664 | 12.53595
38.53398 | 45.3326 | 46.1354 | 33.53043 | -0.8028012 | 0.1169124 | 12.48806
38.54398 | 45.3251 | 46.08069 | 33.5233 | -0.7555899 | 0.116759 | 12.44063
38.55398 | 45.2334 | 46.02641 | 33.51615 | -0.7930096 | 0.116606 | 12.39365
38.56398 | 45.1491 | 45.97255 | 33.50897 | -0.8234544 | 0.1164533 | 12.34713
38.57397 | 45.1054 | 45.91918 | 33.50178 | -0.8137777 | 0.1163013 | 12.3011
38.58397 | 45.0332 | 45.86617 | 33.49454 | -0.8329714 | 0.1161495 | 12.25548
38.59397 | 44.992 | 45.81359 | 33.48728 | -0.8215882 | 0.1159982 | 12.21031
38.60397 | 44.8895 | 45.76143 | 33.48 | -0.8719261 | 0.1158473 | 12.16558
38.61397 | 44.8372 | 45.70968 | 33.47268 | -0.8724809 | 0.1156968 | 12.1213
38.62397 | 44.8131 | 45.65835 | 33.46534 | -0.8452532 | 0.1155467 | 12.07746
38.63396 | 44.7382 | 45.60749 | 33.45799 | -0.8692907 | 0.1153972 | 12.03411
38.64396 | 44.6983 | 45.55699 | 33.45059 | -0.8586905 | 0.115248 | 11.99115
38.65396 | 44.6302 | 45.5069 | 33.44317 | -0.8767031 | 0.1150992 | 11.94863
38.66396 | 44.5511 | 45.45722 | 33.43573 | -0.9061247 | 0.1149508 | 11.90655
38.67396 | 44.5472 | 45.40795 | 33.42825 | -0.8607546 | 0.1148028 | 11.8649
38.68395 | 44.4444 | 45.35914 | 33.42076 | -0.9147381 | 0.1146554 | 11.82372
38.69395 | 44.3868 | 45.31068 | 33.41323 | -0.9238773 | 0.1145083 | 11.78294
38.70395 | 44.3562 | 45.26262 | 33.40568 | -0.9064193 | 0.1143615 | 11.74258
38.71395 | 44.2755 | 45.21496 | 33.3981 | -0.9394634 | 0.1142152 | 11.70265
38.72395 | 44.2792 | 45.16771 | 33.39049 | -0.8885056 | 0.1140693 | 11.66314
38.73395 | 44.1868 | 45.12084 | 33.38286 | -0.9340441 | 0.1139237 | 11.62406
38.74394 | 44.1094 | 45.07442 | 33.37521 | -0.965024 | 0.1137788 | 11.58544
38.75394 | 44.0936 | 45.02835 | 33.36752 | -0.934752 | 0.1136341 | 11.5472
38.76394 | 43.9664 | 44.98267 | 33.35981 | -1.016272 | 0.1134898 | 11.50937
38.77394 | 43.9804 | 44.93738 | 33.35207 | -0.9569805 | 0.1133459 | 11.47197
38.78394 | 43.8763 | 44.89248 | 33.3443 | -1.016179 | 0.1132024 | 11.43497
38.79393 | 43.8283 | 44.848 | 33.33652 | -1.019704 | 0.1130594 | 11.39843
38.80393 | 43.7756 | 44.80387 | 33.3287 | -1.028272 | 0.1129167 | 11.36225
38.81393 | 43.7309 | 44.76012 | 33.32086 | -1.029222 | 0.1127744 | 11.32649
38.82393 | 43.6563 | 44.71675 | 33.31298 | -1.060454 | 0.1126325 | 11.29114
38.83393 | 43.6328 | 44.67376 | 33.30509 | -1.040964 | 0.112491 | 11.25619
38.84393 | 43.5212 | 44.63115 | 33.29716 | -1.109952 | 0.1123499 | 11.22164
38.85392 | 43.4753 | 44.58896 | 33.28922 | -1.113657 | 0.1122094 | 11.18753
38.86392 | 43.4052 | 44.54709 | 33.28124 | -1.141893 | 0.112069 | 11.15378
38.87392 | 43.343 | 44.5056 | 33.27324 | -1.162601 | 0.1119291 | 11.12043
38.88392 | 43.327 | 44.46448 | 33.26521 | -1.137481 | 0.1117896 | 11.08748
38.89392 | 43.2192 | 44.42373 | 33.25716 | -1.204528 | 0.1116504 | 11.05492
38.90391 | 43.1856 | 44.38338 | 33.24908 | -1.197782 | 0.1115118 | 11.02279
38.91391 | 43.1035 | 44.34336 | 33.24097 | -1.239861 | 0.1113734 | 10.99101
38.92391 | 43.0406 | 44.3037 | 33.23284 | -1.263103 | 0.1112354 | 10.95963
38.93391 | 43.022 | 44.26441 | 33.22468 | -1.242407 | 0.1110978 | 10.92863
38.94391 | 42.9256 | 44.22547 | 33.21649 | -1.299871 | 0.1109606 | 10.89802
38.95391 | 42.8893 | 44.18689 | 33.20828 | -1.297593 | 0.1108238 | 10.86779
38.9639 | 42.7977 | 44.14871 | 33.20005 | -1.351009 | 0.1106874 | 10.83797
38.9739 | 42.7763 | 44.11084 | 33.19179 | -1.334542 | 0.1105514 | 10.8085
38.9839 | 42.6755 | 44.07333 | 33.1835 | -1.397829 | 0.1104157 | 10.77942
38.9939 | 42.6448 | 44.03617 | 33.17518 | -1.391367 | 0.1102804 | 10.75071
39.0039 | 42.5846 | 43.99936 | 33.16684 | -1.414755 | 0.1101454 | 10.72237
39.01389 | 42.5219 | 43.96293 | 33.15848 | -1.44103 | 0.110011 | 10.69444
39.02389 | 42.4819 | 43.92681 | 33.15008 | -1.444913 | 0.1098768 | 10.66685
39.03389 | 42.3984 | 43.89104 | 33.14166 | -1.49264 | 0.109743 | 10.63964
39.04389 | 42.3425 | 43.85561 | 33.13322 | -1.513112 | 0.1096096 | 10.61279
39.05389 | 42.2893 | 43.82053 | 33.12474 | -1.531226 | 0.1094765 | 10.58631
39.06389 | 42.244 | 43.78578 | 33.11625 | -1.541777 | 0.1093438 | 10.56019
39.07388 | 42.18 | 43.7514 | 33.10773 | -1.571402 | 0.1092116 | 10.53446
39.08388 | 42.1022 | 43.71733 | 33.09918 | -1.615132 | 0.1090796 | 10.50907
39.09388 | 42.0823 | 43.6836 | 33.09061 | -1.601298 | 0.108948 | 10.48404
39.10388 | 42.0213 | 43.6502 | 33.082 | -1.628898 | 0.1088168 | 10.45938
39.11388 | 41.9692 | 43.61713 | 33.07338 | -1.64793 | 0.108686 | 10.43507
39.12387 | 41.9229 | 43.58443 | 33.06473 | -1.661532 | 0.1085556 | 10.41114
39.13387 | 41.8818 | 43.55202 | 33.05606 | -1.670218 | 0.1084255 | 10.38754
39.14387 | 41.8452 | 43.51994 | 33.04735 | -1.674741 | 0.1082957 | 10.36429
39.15387 | 41.7662 | 43.48819 | 33.03862 | -1.721989 | 0.1081663 | 10.3414
39.16387 | 41.7242 | 43.45676 | 33.02987 | -1.732564 | 0.1080373 | 10.31886
39.17387 | 41.694 | 43.42566 | 33.02109 | -1.731662 | 0.1079086 | 10.29666
39.18386 | 41.708 | 43.39492 | 33.01229 | -1.68692 | 0.1077804 | 10.27485
39.19386 | 41.6127 | 43.36446 | 33.00346 | -1.751761 | 0.1076524 | 10.25335
39.20386 | 41.6016 | 43.33432 | 32.9946 | -1.732725 | 0.1075249 | 10.2322
39.21386 | 41.5581 | 43.30451 | 32.98572 | -1.746405 | 0.1073976 | 10.21139
39.22386 | 41.5017 | 43.275 | 32.97681 | -1.773303 | 0.1072707 | 10.19092
39.23385 | 41.4392 | 43.24585 | 32.96789 | -1.806647 | 0.1071443 | 10.17081
39.24385 | 41.4251 | 43.21698 | 32.95893 | -1.791875 | 0.1070181 | 10.15102
39.25385 | 41.3648 | 43.18842 | 32.94995 | -1.823617 | 0.1068923 | 10.13158
39.26385 | 41.3398 | 43.16017 | 32.94094 | -1.820372 | 0.1067668 | 10.11246
39.27385 | 41.3194 | 43.13224 | 32.93191 | -1.812837 | 0.1066417 | 10.09369
39.28385 | 41.2652 | 43.10461 | 32.92285 | -1.839412 | 0.1065169 | 10.07525
39.29384 | 41.2335 | 43.07732 | 32.91377 | -1.843822 | 0.1063926 | 10.05716
39.30384 | 41.1665 | 43.05031 | 32.90466 | -1.883812 | 0.1062685 | 10.03938
39.31384 | 41.118 | 43.02361 | 32.89553 | -1.905608 | 0.1061448 | 10.02194
39.32384 | 41.0935 | 42.99721 | 32.88637 | -1.90371 | 0.1060214 | 10.00482
39.33384 | 41.025 | 42.97112 | 32.87718 | -1.946115 | 0.1058983 | 9.988034
39.34383 | 41.0171 | 42.94535 | 32.86798 | -1.928249 | 0.1057757 | 9.971591
39.35383 | 40.9661 | 42.91986 | 32.85875 | -1.953757 | 0.1056534 | 9.955456
39.36383 | 40.9479 | 42.89467 | 32.84949 | -1.946766 | 0.1055314 | 9.939648
39.37383 | 40.8935 | 42.86978 | 32.8402 | -1.976275 | 0.1054097 | 9.924163
39.38383 | 40.8427 | 42.84518 | 32.83089 | -2.002482 | 0.1052884 | 9.909001
39.39383 | 40.8303 | 42.82089 | 32.82156 | -1.990586 | 0.1051674 | 9.894161
39.40382 | 40.7652 | 42.79691 | 32.81221 | -2.03171 | 0.1050468 | 9.879655
39.41382 | 40.7475 | 42.7732 | 32.80282 | -2.025704 | 0.1049265 | 9.865454
39.42382 | 40.696 | 42.74979 | 32.79341 | -2.053793 | 0.1048065 | 9.851573
39.43382 | 40.6733 | 42.72667 | 32.78398 | -2.053374 | 0.1046869 | 9.838007
39.44382 | 40.6517 | 42.70385 | 32.77452 | -2.052149 | 0.1045676 | 9.824759
39.45381 | 40.6137 | 42.68134 | 32.76505 | -2.067636 | 0.1044487 | 9.811839
39.46381 | 40.5823 | 42.65909 | 32.75554 | -2.07679 | 0.10433 | 9.79922
39.47381 | 40.5398 | 42.63713 | 32.74601 | -2.097333 | 0.1042117 | 9.786914
39.48381 | 40.5121 | 42.61546 | 32.73645 | -2.103365 | 0.1040938 | 9.774921
39.49381 | 40.4738 | 42.59408 | 32.72687 | -2.120285 | 0.1039761 | 9.76324
39.50381 | 40.4472 | 42.57299 | 32.71726 | -2.12579 | 0.1038588 | 9.751869
39.5138 | 40.4353 | 42.5522 | 32.70764 | -2.116901 | 0.1037419 | 9.740818
39.5238 | 40.3647 | 42.53168 | 32.69799 | -2.166976 | 0.1036253 | 9.730065
39.5338 | 40.3394 | 42.51144 | 32.68831 | -2.172036 | 0.1035089 | 9.719621
39.5438 | 40.331 | 42.49148 | 32.6786 | -2.160478 | 0.1033929 | 9.709483
39.5538 | 40.2927 | 42.4718 | 32.66887 | -2.179103 | 0.1032772 | 9.699652
39.56379 | 40.2417 | 42.45243 | 32.65913 | -2.210727 | 0.103162 | 9.690134
39.57379 | 40.2102 | 42.43331 | 32.64935 | -2.223112 | 0.1030469 | 9.680912
39.58379 | 40.1769 | 42.41448 | 32.63955 | -2.237578 | 0.1029322 | 9.671994
39.59379 | 40.1666 | 42.39592 | 32.62973 | -2.229322 | 0.1028179 | 9.663378
39.60379 | 40.125 | 42.37765 | 32.61988 | -2.252645 | 0.1027038 | 9.655065
39.61379 | 40.1012 | 42.35964 | 32.61 | -2.258445 | 0.10259 | 9.647052
39.62378 | 40.1001 | 42.34195 | 32.60011 | -2.241846 | 0.1024767 | 9.639355
39.63378 | 40.0787 | 42.3245 | 32.59019 | -2.245799 | 0.1023636 | 9.631943
39.64378 | 40.0377 | 42.30732 | 32.58025 | -2.269625 | 0.1022508 | 9.624828
39.65378 | 40.0132 | 42.29043 | 32.57028 | -2.277227 | 0.1021384 | 9.618013
39.66378 | 39.9776 | 42.2738 | 32.56028 | -2.296204 | 0.1020262 | 9.611496
39.67377 | 40.0063 | 42.25747 | 32.55027 | -2.251168 | 0.1019145 | 9.605281
39.68377 | 39.9286 | 42.24139 | 32.54023 | -2.31279 | 0.1018029 | 9.599356
39.69377 | 39.9368 | 42.22559 | 32.53017 | -2.288785 | 0.1016917 | 9.593728
39.70377 | 39.9173 | 42.21005 | 32.52008 | -2.292751 | 0.1015808 | 9.588394
39.71377 | 39.8966 | 42.19479 | 32.50996 | -2.298188 | 0.1014702 | 9.583356
39.72377 | 39.863 | 42.17979 | 32.49982 | -2.316795 | 0.10136 | 9.57861
39.73376 | 39.8427 | 42.16509 | 32.48967 | -2.322385 | 0.1012501 | 9.574162
39.74376 | 39.8126 | 42.15063 | 32.47949 | -2.338031 | 0.1011405 | 9.570002
39.75376 | 39.8276 | 42.13644 | 32.46928 | -2.308844 | 0.1010311 | 9.566133
39.76376 | 39.791 | 42.12253 | 32.45905 | -2.331527 | 0.1009221 | 9.562557
39.77376 | 39.7768 | 42.10888 | 32.44879 | -2.332077 | 0.1008134 | 9.559271
39.78375 | 39.7768 | 42.09551 | 32.43852 | -2.318706 | 0.1007051 | 9.556277
39.79375 | 39.7489 | 42.08239 | 32.42822 | -2.333488 | 0.1005969 | 9.553571
39.80375 | 39.699 | 42.06954 | 32.41789 | -2.370538 | 0.1004891 | 9.551154
39.81375 | 39.7233 | 42.05695 | 32.40754 | -2.333651 | 0.1003816 | 9.549025
39.82375 | 39.695 | 42.04463 | 32.39717 | -2.349631 | 0.1002744 | 9.547185
39.83375 | 39.6913 | 42.03257 | 32.38677 | -2.341274 | 0.1001675 | 9.545632
39.84374 | 39.6797 | 42.02079 | 32.37637 | -2.341094 | 0.100061 | 9.544367
39.85374 | 39.6306 | 42.00926 | 32.36592 | -2.378665 | 0.09995476 | 9.543388
39.86374 | 39.6716 | 41.998 | 32.35546 | -2.3264 | 0.09984878 | 9.542695
39.87374 | 39.6209 | 41.987 | 32.34497 | -2.366096 | 0.0997431 | 9.542286
39.88374 | 39.6178 | 41.97626 | 32.33445 | -2.358456 | 0.09963771 | 9.542165
39.89373 | 39.6204 | 41.96579 | 32.32393 | -2.345389 | 0.09953272 | 9.542327
39.90373 | 39.6155 | 41.95557 | 32.31337 | -2.340072 | 0.09942793 | 9.542774
39.91373 | 39.5911 | 41.94562 | 32.30279 | -2.354515 | 0.09932344 | 9.543504
39.92373 | 39.5821 | 41.93592 | 32.29218 | -2.353821 | 0.09921924 | 9.544519
39.93373 | 39.5627 | 41.92649 | 32.28155 | -2.363786 | 0.09911535 | 9.545816
39.94373 | 39.5833 | 41.91731 | 32.2709 | -2.334012 | 0.09901174 | 9.547397
39.95372 | 39.5387 | 41.9084 | 32.26024 | -2.369705 | 0.09890854 | 9.549256
39.96372 | 39.5777 | 41.89975 | 32.24954 | -2.32205 | 0.09880552 | 9.551401
39.97372 | 39.5631 | 41.89135 | 32.23882 | -2.328254 | 0.0987028 | 9.553827
39.98372 | 39.527 | 41.88322 | 32.22808 | -2.356217 | 0.09860037 | 9.556534
39.99372 | 39.5371 | 41.87534 | 32.21732 | -2.338239 | 0.09849824 | 9.559523
40.00371 | 39.5324 | 41.86773 | 32.20654 | -2.335325 | 0.0983965 | 9.562788
40.01371 | 39.5214 | 41.86036 | 32.19573 | -2.338963 | 0.09829494 | 9.566338
40.02371 | 39.557 | 41.85326 | 32.1849 | -2.296258 | 0.09819368 | 9.570167
40.03371 | 39.5188 | 41.84641 | 32.17404 | -2.32761 | 0.0980927 | 9.574275
40.04371 | 39.5421 | 41.83982 | 32.16316 | -2.297719 | 0.09799201 | 9.578663
40.05371 | 39.5072 | 41.83348 | 32.15226 | -2.326285 | 0.09789162 | 9.58333
40.0637 | 39.5454 | 41.82741 | 32.14135 | -2.282014 | 0.09779161 | 9.588272
40.0737 | 39.5179 | 41.82159 | 32.13041 | -2.303693 | 0.09769178 | 9.593495
40.0837 | 39.5146 | 41.81603 | 32.11944 | -2.301428 | 0.09759224 | 9.598998
40.0937 | 39.5275 | 41.81072 | 32.10845 | -2.283217 | 0.09749299 | 9.604777
40.1037 | 39.5176 | 41.80566 | 32.09743 | -2.288064 | 0.09739402 | 9.610835
40.11369 | 39.5515 | 41.80087 | 32.08641 | -2.24937 | 0.09729543 | 9.617163
40.12369 | 39.5276 | 41.79633 | 32.07535 | -2.268727 | 0.09719703 | 9.623776
40.13369 | 39.5416 | 41.79204 | 32.06428 | -2.250438 | 0.09709891 | 9.630664
40.14369 | 39.5248 | 41.788 | 32.05317 | -2.263204 | 0.09700108 | 9.637829
40.15369 | 39.5195 | 41.78422 | 32.04205 | -2.264723 | 0.09690353 | 9.645269
40.16369 | 39.5226 | 41.7807 | 32.03091 | -2.258097 | 0.09680625 | 9.652985
40.17368 | 39.5126 | 41.77742 | 32.01975 | -2.264825 | 0.09670935 | 9.660966
40.18368 | 39.5527 | 41.77441 | 32.00856 | -2.221705 | 0.09661263 | 9.669232
40.19368 | 39.501 | 41.77164 | 31.99735 | -2.270639 | 0.0965162 | 9.677774
40.20368 | 39.5231 | 41.76913 | 31.98612 | -2.246027 | 0.09642003 | 9.686591
40.21368 | 39.5247 | 41.76687 | 31.97486 | -2.242173 | 0.09632416 | 9.695688
40.22367 | 39.5104 | 41.76486 | 31.9636 | -2.254464 | 0.09622864 | 9.705039
40.23367 | 39.5186 | 41.76311 | 31.9523 | -2.24451 | 0.09613333 | 9.714679
40.24367 | 39.5087 | 41.76161 | 31.94098 | -2.252909 | 0.09603826 | 9.724593
40.25367 | 39.5183 | 41.76036 | 31.92964 | -2.242059 | 0.09594349 | 9.73478
40.26367 | 39.5329 | 41.75936 | 31.91827 | -2.226462 | 0.09584898 | 9.74524
40.27367 | 39.5117 | 41.75861 | 31.90689 | -2.246915 | 0.09575476 | 9.755973
40.28366 | 39.5233 | 41.75812 | 31.89549 | -2.234824 | 0.09566089 | 9.76697
40.29366 | 39.5361 | 41.75788 | 31.88406 | -2.221781 | 0.0955672 | 9.778249
40.30366 | 39.516 | 41.75789 | 31.87262 | -2.241888 | 0.0954738 | 9.789799
40.31366 | 39.5226 | 41.75815 | 31.86114 | -2.235546 | 0.09538065 | 9.801621
40.32366 | 39.5148 | 41.75866 | 31.84965 | -2.243855 | 0.09528778 | 9.813715
40.33365 | 39.5458 | 41.75941 | 31.83815 | -2.213614 | 0.09519528 | 9.826068
40.34365 | 39.5359 | 41.76042 | 31.82662 | -2.224523 | 0.09510297 | 9.838704
40.35365 | 39.5518 | 41.76168 | 31.81506 | -2.209881 | 0.09501088 | 9.85161
40.36365 | 39.5605 | 41.76319 | 31.80348 | -2.20269 | 0.09491909 | 9.864787
40.37365 | 39.5069 | 41.76495 | 31.79188 | -2.258047 | 0.09482758 | 9.878235
40.38365 | 39.5276 | 41.76695 | 31.78027 | -2.239353 | 0.09473633 | 9.891951
40.39364 | 39.5113 | 41.76921 | 31.76864 | -2.257907 | 0.09464541 | 9.905924
40.40364 | 39.5864 | 41.77171 | 31.75698 | -2.185311 | 0.0945547 | 9.92018
40.41364 | 39.534 | 41.77446 | 31.74529 | -2.240463 | 0.09446424 | 9.934705
40.42364 | 39.5633 | 41.77746 | 31.73359 | -2.214161 | 0.09437402 | 9.949496
40.43364 | 39.5591 | 41.78071 | 31.72187 | -2.221608 | 0.09428409 | 9.964557
40.44363 | 39.5328 | 41.7842 | 31.71013 | -2.2514 | 0.09419453 | 9.979871
40.45363 | 39.5592 | 41.78794 | 31.69837 | -2.228741 | 0.09410512 | 9.995467
40.46363 | 39.5618 | 41.79193 | 31.68658 | -2.230127 | 0.09401598 | 10.01133
40.47363 | 39.5988 | 41.79616 | 31.67478 | -2.19736 | 0.0939271 | 10.02746
40.48363 | 39.6066 | 41.80064 | 31.66295 | -2.194041 | 0.09383849 | 10.04385
40.49363 | 39.6101 | 41.80536 | 31.6511 | -2.195265 | 0.09375013 | 10.06051
40.50362 | 39.6022 | 41.81033 | 31.63924 | -2.208128 | 0.09366211 | 10.07742
40.51362 | 39.6289 | 41.81554 | 31.62735 | -2.186642 | 0.09357427 | 10.09461
40.52362 | 39.6143 | 41.821 | 31.61544 | -2.206701 | 0.09348669 | 10.11207
40.53362 | 39.654 | 41.8267 | 31.60351 | -2.172704 | 0.09339938 | 10.12979
40.54362 | 39.6648 | 41.83265 | 31.59156 | -2.167848 | 0.09331231 | 10.14777
40.55361 | 39.6803 | 41.83883 | 31.57961 | -2.158531 | 0.09322559 | 10.166
40.56361 | 39.6573 | 41.84526 | 31.56762 | -2.187961 | 0.09313905 | 10.18451
40.57361 | 39.678 | 41.85193 | 31.5556 | -2.173933 | 0.09305276 | 10.20328
40.58361 | 39.6754 | 41.85885 | 31.54357 | -2.183447 | 0.09296672 | 10.22231
40.59361 | 39.6932 | 41.866 | 31.53152 | -2.172801 | 0.09288094 | 10.2416
40.60361 | 39.7251 | 41.8734 | 31.51945 | -2.148297 | 0.09279541 | 10.26115
40.6136 | 39.7293 | 41.88102 | 31.50737 | -2.151723 | 0.09271025 | 10.28094
40.6236 | 39.7428 | 41.8889 | 31.49526 | -2.146095 | 0.0926252 | 10.30101
40.6336 | 39.7293 | 41.89701 | 31.48313 | -2.167708 | 0.09254045 | 10.32134
40.6436 | 39.7315 | 41.90536 | 31.47098 | -2.173857 | 0.09245594 | 10.34192
40.6536 | 39.7457 | 41.91394 | 31.45881 | -2.168242 | 0.09237169 | 10.36276
40.66359 | 39.7509 | 41.92276 | 31.44663 | -2.171857 | 0.09228775 | 10.38384
40.67359 | 39.7974 | 41.93182 | 31.43442 | -2.134415 | 0.09220401 | 10.40519
40.68359 | 39.7892 | 41.94111 | 31.42219 | -2.151907 | 0.09212051 | 10.4268
40.69359 | 39.7893 | 41.95063 | 31.40994 | -2.161334 | 0.09203722 | 10.44866
40.70359 | 39.7974 | 41.9604 | 31.39767 | -2.162995 | 0.09195422 | 10.47077
40.71359 | 39.8172 | 41.97039 | 31.38538 | -2.153186 | 0.09187147 | 10.49313
40.72358 | 39.8192 | 41.9806 | 31.37309 | -2.161402 | 0.09178906 | 10.51573
40.73358 | 39.8491 | 41.99106 | 31.36076 | -2.141955 | 0.09170678 | 10.53859
40.74358 | 39.831 | 42.00174 | 31.34841 | -2.170742 | 0.09162478 | 10.56171
40.75358 | 39.8737 | 42.01265 | 31.33604 | -2.138953 | 0.09154302 | 10.58507
40.76358 | 39.8815 | 42.0238 | 31.32366 | -2.142296 | 0.0914615 | 10.60868
40.77357 | 39.8925 | 42.03515 | 31.31127 | -2.142653 | 0.09138031 | 10.63251
40.78357 | 39.8969 | 42.04674 | 31.29884 | -2.149845 | 0.09129928 | 10.6566
40.79357 | 39.9292 | 42.05856 | 31.2864 | -2.129358 | 0.0912185 | 10.68094
40.80357 | 39.9415 | 42.0706 | 31.27394 | -2.129097 | 0.09113796 | 10.70552
40.81357 | 39.9476 | 42.08286 | 31.26146 | -2.135261 | 0.09105766 | 10.73035
40.82357 | 39.9871 | 42.09534 | 31.24896 | -2.108244 | 0.09097762 | 10.75541
40.83356 | 39.977 | 42.10804 | 31.23645 | -2.131037 | 0.09089789 | 10.78069
40.84356 | 40.0158 | 42.12096 | 31.22391 | -2.105159 | 0.09081832 | 10.80623
40.85356 | 40.0176 | 42.1341 | 31.21135 | -2.116499 | 0.09073899 | 10.83201
40.86356 | 40.0363 | 42.14745 | 31.19878 | -2.111154 | 0.09065992 | 10.85802
40.87356 | 40.0944 | 42.16102 | 31.18618 | -2.066625 | 0.09058108 | 10.88426
40.88355 | 40.0811 | 42.17479 | 31.17358 | -2.093694 | 0.09050256 | 10.91071
40.89355 | 40.1127 | 42.18879 | 31.16095 | -2.076087 | 0.09042421 | 10.93741
40.90355 | 40.1287 | 42.20299 | 31.1483 | -2.074291 | 0.09034609 | 10.96434
40.91355 | 40.1223 | 42.2174 | 31.13563 | -2.095103 | 0.09026821 | 10.9915
40.92355 | 40.1667 | 42.23202 | 31.12294 | -2.065321 | 0.09019058 | 11.01889
40.93355 | 40.1908 | 42.24684 | 31.11024 | -2.056045 | 0.09011318 | 11.04649
40.94354 | 40.2242 | 42.26186 | 31.09753 | -2.037656 | 0.0900361 | 11.07429
40.95354 | 40.2375 | 42.27708 | 31.08478 | -2.039584 | 0.08995916 | 11.10234
40.96354 | 40.2639 | 42.29252 | 31.07202 | -2.028617 | 0.08988247 | 11.13061
40.97354 | 40.282 | 42.30814 | 31.05924 | -2.026142 | 0.08980602 | 11.15909
40.98354 | 40.294 | 42.32396 | 31.04645 | -2.029963 | 0.08972982 | 11.18779
40.99353 | 40.3359 | 42.33996 | 31.03364 | -2.004061 | 0.08965391 | 11.21666
41.00353 | 40.3534 | 42.35616 | 31.02081 | -2.002764 | 0.08957816 | 11.24578
41.01353 | 40.3541 | 42.37256 | 31.00796 | -2.01846 | 0.08950267 | 11.2751
41.02353 | 40.3891 | 42.38914 | 30.99509 | -2.000042 | 0.08942738 | 11.30462
41.03353 | 40.3841 | 42.40591 | 30.9822 | -2.021809 | 0.08935234 | 11.33435
41.04353 | 40.4026 | 42.42286 | 30.9693 | -2.020258 | 0.08927754 | 11.36428
41.05352 | 40.4419 | 42.43996 | 30.95639 | -1.998057 | 0.08920303 | 11.39437
41.06352 | 40.4559 | 42.45727 | 30.94345 | -2.001366 | 0.0891287 | 11.42469
41.07352 | 40.4628 | 42.47475 | 30.93049 | -2.011948 | 0.08905459 | 11.45521
41.08352 | 40.4464 | 42.4924 | 30.91751 | -2.046004 | 0.08898071 | 11.48591
41.09352 | 40.4819 | 42.51023 | 30.90452 | -2.028328 | 0.08890706 | 11.5168
41.10351 | 40.5055 | 42.52821 | 30.89152 | -2.022705 | 0.08883372 | 11.54785
41.11351 | 40.5074 | 42.54636 | 30.87849 | -2.038963 | 0.08876054 | 11.57911
41.12351 | 40.5688 | 42.56468 | 30.86544 | -1.995883 | 0.0886876 | 11.61055
41.13351 | 40.5383 | 42.58316 | 30.85238 | -2.044861 | 0.08861486 | 11.64217
41.14351 | 40.5708 | 42.6018 | 30.8393 | -2.030996 | 0.08854237 | 11.67395
41.15351 | 40.597 | 42.62058 | 30.8262 | -2.023583 | 0.08847011 | 11.70591
41.1635 | 40.6234 | 42.6395 | 30.8131 | -2.016101 | 0.08839814 | 11.738
41.1735 | 40.6652 | 42.65859 | 30.79997 | -1.993385 | 0.08832634 | 11.77029
41.1835 | 40.6703 | 42.67781 | 30.78682 | -2.007513 | 0.08825476 | 11.80274
41.1935 | 40.6907 | 42.69718 | 30.77365 | -2.00648 | 0.0881834 | 11.83535
41.2035 | 40.7078 | 42.71668 | 30.76046 | -2.008885 | 0.08811228 | 11.86811
41.21349 | 40.7156 | 42.7363 | 30.74728 | -2.020702 | 0.08804145 | 11.90098
41.22349 | 40.7737 | 42.75607 | 30.73406 | -1.982368 | 0.08797078 | 11.93404
41.23349 | 40.7651 | 42.77596 | 30.72082 | -2.01086 | 0.08790033 | 11.96724
41.24349 | 40.7964 | 42.79598 | 30.70757 | -1.999577 | 0.08783011 | 12.00057
41.25349 | 40.789 | 42.81611 | 30.6943 | -2.027109 | 0.08776011 | 12.03405
41.26349 | 40.8037 | 42.83636 | 30.68102 | -2.032658 | 0.08769034 | 12.06765
41.27348 | 40.8576 | 42.8567 | 30.66773 | -1.999097 | 0.08762086 | 12.10135
41.28348 | 40.8648 | 42.87716 | 30.65441 | -2.012361 | 0.08755154 | 12.1352
41.29348 | 40.9337 | 42.89773 | 30.64108 | -1.964029 | 0.08748244 | 12.16917
41.30348 | 40.9148 | 42.91839 | 30.62773 | -2.003595 | 0.08741356 | 12.20326
41.31348 | 40.9541 | 42.93915 | 30.61436 | -1.985054 | 0.08734491 | 12.23745
41.32347 | 40.9797 | 42.95998 | 30.60099 | -1.980276 | 0.08727654 | 12.27171
41.33347 | 40.9881 | 42.98091 | 30.58759 | -1.992811 | 0.08720833 | 12.30612
41.34347 | 41.0548 | 43.00193 | 30.57417 | -1.947125 | 0.08714034 | 12.34062
41.35347 | 41.0575 | 43.02302 | 30.56074 | -1.965517 | 0.08707256 | 12.37521
41.36347 | 41.0836 | 43.04418 | 30.54729 | -1.960578 | 0.08700502 | 12.40989
41.37347 | 41.106 | 43.06541 | 30.53382 | -1.959407 | 0.0869377 | 12.44465
41.38346 | 41.1236 | 43.08668 | 30.52035 | -1.963075 | 0.08687065 | 12.47945
41.39346 | 41.1489 | 43.10802 | 30.50686 | -1.959121 | 0.08680378 | 12.51436
41.40346 | 41.1795 | 43.12942 | 30.49334 | -1.949919 | 0.0867371 | 12.54934
41.41346 | 41.1969 | 43.15086 | 30.47981 | -1.953963 | 0.08667065 | 12.58438
41.42346 | 41.2155 | 43.17235 | 30.46627 | -1.956849 | 0.08660442 | 12.61948
41.43345 | 41.2114 | 43.19385 | 30.45272 | -1.982449 | 0.0865385 | 12.65459
41.44345 | 41.2623 | 43.2154 | 30.43914 | -1.953099 | 0.08647268 | 12.68978
41.45345 | 41.2547 | 43.23698 | 30.42555 | -1.982275 | 0.08640709 | 12.72502
41.46345 | 41.2708 | 43.25857 | 30.41194 | -1.987768 | 0.08634175 | 12.76028
41.47345 | 41.3323 | 43.28018 | 30.39832 | -1.947877 | 0.08627662 | 12.79558
41.48344 | 41.3268 | 43.30177 | 30.38469 | -1.974972 | 0.08621174 | 12.83087
41.49344 | 41.3484 | 43.32339 | 30.37104 | -1.974989 | 0.08614706 | 12.8662
41.50344 | 41.3407 | 43.345 | 30.35737 | -2.004303 | 0.08608257 | 12.90155
41.51344 | 41.373 | 43.36661 | 30.34369 | -1.993607 | 0.08601825 | 12.9369
41.52344 | 41.391 | 43.38819 | 30.32998 | -1.997194 | 0.0859542 | 12.97225
41.53344 | 41.4581 | 43.40976 | 30.31627 | -1.951658 | 0.08589034 | 13.0076
41.54343 | 41.4665 | 43.43127 | 30.30255 | -1.964772 | 0.08582677 | 13.04289
41.55343 | 41.4508 | 43.45277 | 30.28881 | -2.001973 | 0.08576335 | 13.0782
41.56343 | 41.4925 | 43.47423 | 30.27504 | -1.981732 | 0.08570017 | 13.11349
41.57343 | 41.5056 | 43.49564 | 30.26127 | -1.990043 | 0.08563717 | 13.14874
41.58343 | 41.5272 | 43.517 | 30.24748 | -1.9898 | 0.08557436 | 13.18395
41.59342 | 41.558 | 43.53827 | 30.23369 | -1.980274 | 0.08551189 | 13.21908
41.60342 | 41.5862 | 43.5595 | 30.21986 | -1.973299 | 0.08544953 | 13.25418
41.61342 | 41.5836 | 43.58065 | 30.20603 | -1.99705 | 0.08538738 | 13.28923
41.62342 | 41.6123 | 43.60171 | 30.19218 | -1.989414 | 0.08532545 | 13.32421
41.63342 | 41.6389 | 43.6227 | 30.17831 | -1.983795 | 0.08526373 | 13.35912
41.64342 | 41.6711 | 43.64357 | 30.16443 | -1.972475 | 0.08520222 | 13.39394
41.65341 | 41.7088 | 43.66434 | 30.15055 | -1.955537 | 0.08514098 | 13.42864
41.66341 | 41.7088 | 43.685 | 30.13664 | -1.976205 | 0.08507988 | 13.46328
41.67341 | 41.6966 | 43.70555 | 30.12272 | -2.008953 | 0.085019 | 13.49781
41.68341 | 41.7217 | 43.72598 | 30.10878 | -2.004278 | 0.08495834 | 13.53224
41.69341 | 41.7596 | 43.74627 | 30.09483 | -1.986668 | 0.08489788 | 13.56654
41.7034 | 41.7817 | 43.7664 | 30.08088 | -1.9847 | 0.08483769 | 13.60068
41.7134 | 41.8236 | 43.7864 | 30.0669 | -1.962801 | 0.08477763 | 13.63472
41.7234 | 41.7961 | 43.80625 | 30.05291 | -2.010148 | 0.08471782 | 13.66862
41.7334 | 41.8281 | 43.82593 | 30.0389 | -1.997829 | 0.08465819 | 13.70237
41.7434 | 41.843 | 43.84544 | 30.02487 | -2.00244 | 0.08459877 | 13.73597
41.7534 | 41.873 | 43.86477 | 30.01084 | -1.991773 | 0.08453956 | 13.7694
41.76339 | 41.8878 | 43.8839 | 29.9968 | -1.996098 | 0.08448062 | 13.80262
41.77339 | 41.9004 | 43.90285 | 29.98274 | -2.002447 | 0.08442181 | 13.83569
41.78339 | 41.9244 | 43.92159 | 29.96866 | -1.997193 | 0.08436322 | 13.86857
41.79339 | 41.947 | 43.94013 | 29.95457 | -1.993127 | 0.08430485 | 13.90126
41.80339 | 41.9399 | 43.95844 | 29.94046 | -2.018544 | 0.08424667 | 13.93374
41.81338 | 42.0044 | 43.97651 | 29.92635 | -1.972114 | 0.08418875 | 13.96597
41.82338 | 41.9699 | 43.99437 | 29.91222 | -2.024466 | 0.08413099 | 13.99801
41.83338 | 42.0286 | 44.01197 | 29.89807 | -1.983374 | 0.08407344 | 14.02983
41.84338 | 42.0382 | 44.02933 | 29.88391 | -1.991131 | 0.08401607 | 14.0614
41.85338 | 42.0421 | 44.04643 | 29.86974 | -2.004327 | 0.08395893 | 14.09273
41.86338 | 42.0853 | 44.06325 | 29.85555 | -1.977953 | 0.08390198 | 14.1238
41.87337 | 42.0752 | 44.07979 | 29.84137 | -2.004587 | 0.0838453 | 14.15457
41.88337 | 42.1402 | 44.09605 | 29.82715 | -1.955852 | 0.08378876 | 14.18511
41.89337 | 42.127 | 44.11202 | 29.81293 | -1.985023 | 0.08373243 | 14.21536
41.90337 | 42.1679 | 44.12769 | 29.79869 | -1.959792 | 0.08367629 | 14.24533
41.91337 | 42.1765 | 44.14305 | 29.78443 | -1.966551 | 0.08362036 | 14.275
41.92336 | 42.2093 | 44.15808 | 29.77018 | -1.948776 | 0.0835647 | 14.30433
41.93336 | 42.2286 | 44.17279 | 29.7559 | -1.944187 | 0.08350918 | 14.33337
41.94336 | 42.2809 | 44.18716 | 29.74161 | -1.906263 | 0.08345386 | 14.3621
41.95336 | 42.2898 | 44.2012 | 29.72731 | -1.911395 | 0.08339874 | 14.39049
41.96336 | 42.3004 | 44.21487 | 29.71299 | -1.914474 | 0.08334381 | 14.41854
41.97336 | 42.331 | 44.22819 | 29.69866 | -1.897193 | 0.0832891 | 14.44624
41.98335 | 42.3789 | 44.24113 | 29.68433 | -1.862231 | 0.08323465 | 14.47356
41.99335 | 42.3913 | 44.2537 | 29.66998 | -1.862404 | 0.08318033 | 14.50055
42.00335 | 42.4055 | 44.26589 | 29.65561 | -1.860389 | 0.08312622 | 14.52715
42.01335 | 42.3967 | 44.27768 | 29.64123 | -1.880982 | 0.08307231 | 14.55338
42.02335 | 42.4283 | 44.28907 | 29.62683 | -1.860771 | 0.0830186 | 14.57922
42.03334 | 42.4679 | 44.30004 | 29.61244 | -1.832139 | 0.08296514 | 14.60463
42.04334 | 42.4819 | 44.3106 | 29.59803 | -1.828701 | 0.08291182 | 14.62966
42.05334 | 42.4859 | 44.32073 | 29.5836 | -1.834834 | 0.08285871 | 14.65428
42.06334 | 42.5018 | 44.33043 | 29.56915 | -1.828633 | 0.0828058 | 14.67847
42.07334 | 42.4965 | 44.33969 | 29.5547 | -1.843189 | 0.08275308 | 14.70224
42.08334 | 42.545 | 44.34849 | 29.54023 | -1.803493 | 0.08270057 | 14.72556
42.09333 | 42.5369 | 44.35683 | 29.52577 | -1.819933 | 0.0826483 | 14.74841
42.10333 | 42.5366 | 44.36471 | 29.51128 | -1.828113 | 0.08259618 | 14.77084
42.11333 | 42.5607 | 44.37212 | 29.49678 | -1.811419 | 0.08254426 | 14.7928
42.12333 | 42.5341 | 44.37904 | 29.48226 | -1.844942 | 0.08249253 | 14.81429
42.13333 | 42.6059 | 44.38548 | 29.46774 | -1.779576 | 0.08244101 | 14.8353
42.14332 | 42.6051 | 44.39141 | 29.45321 | -1.786309 | 0.08238973 | 14.85581
42.15332 | 42.581 | 44.39684 | 29.43866 | -1.815843 | 0.0823386 | 14.87584
42.16332 | 42.5958 | 44.40177 | 29.4241 | -1.805965 | 0.08228765 | 14.89537
42.17332 | 42.5896 | 44.40617 | 29.40953 | -1.816568 | 0.08223692 | 14.9144
42.18332 | 42.6244 | 44.41005 | 29.39495 | -1.785645 | 0.08218637 | 14.93291
42.19332 | 42.6215 | 44.41339 | 29.38035 | -1.791888 | 0.08213602 | 14.9509
42.20331 | 42.6047 | 44.41618 | 29.36576 | -1.811485 | 0.08208592 | 14.96834
42.21331 | 42.6158 | 44.41844 | 29.35114 | -1.802643 | 0.08203596 | 14.98527
42.22331 | 42.6295 | 44.42015 | 29.33651 | -1.79065 | 0.0819862 | 15.00165
42.23331 | 42.6596 | 44.4213 | 29.32187 | -1.761696 | 0.08193664 | 15.01749
42.24331 | 42.6343 | 44.42188 | 29.30722 | -1.787576 | 0.08188726 | 15.03277
42.2533 | 42.6039 | 44.42188 | 29.29257 | -1.817983 | 0.08183814 | 15.04747
42.2633 | 42.6201 | 44.42132 | 29.2779 | -1.801216 | 0.08178915 | 15.06163
42.2733 | 42.6288 | 44.42016 | 29.26321 | -1.791364 | 0.08174036 | 15.07521
42.2833 | 42.667 | 44.41842 | 29.24852 | -1.75142 | 0.08169176 | 15.08821
42.2933 | 42.6285 | 44.41608 | 29.23381 | -1.787582 | 0.08164336 | 15.10063
42.3033 | 42.6311 | 44.41314 | 29.21909 | -1.782041 | 0.08159516 | 15.11245
42.31329 | 42.6361 | 44.4096 | 29.20438 | -1.773498 | 0.08154719 | 15.12367
42.32329 | 42.6617 | 44.40544 | 29.18964 | -1.743743 | 0.08149937 | 15.1343
42.33329 | 42.6595 | 44.40067 | 29.17489 | -1.741172 | 0.08145174 | 15.14433
42.34329 | 42.6511 | 44.39528 | 29.16013 | -1.744178 | 0.08140431 | 15.15374
42.35329 | 42.6688 | 44.38926 | 29.14536 | -1.720459 | 0.08135706 | 15.16254
42.36328 | 42.6845 | 44.38262 | 29.13059 | -1.698116 | 0.08131006 | 15.17071
42.37328 | 42.6843 | 44.37533 | 29.1158 | -1.691033 | 0.0812632 | 15.17827
42.38328 | 42.7319 | 44.36741 | 29.101 | -1.635511 | 0.08121653 | 15.18519
42.39328 | 42.7063 | 44.35885 | 29.08619 | -1.652548 | 0.08117006 | 15.19149
42.40328 | 42.7555 | 44.34964 | 29.07137 | -1.594139 | 0.08112377 | 15.19715
42.41328 | 42.7423 | 44.33978 | 29.05653 | -1.597479 | 0.08107768 | 15.20217
42.42327 | 42.7473 | 44.32928 | 29.04171 | -1.581977 | 0.08103182 | 15.20654
42.43327 | 42.7737 | 44.31811 | 29.02685 | -1.54441 | 0.08098611 | 15.21027
42.44327 | 42.7833 | 44.30628 | 29.01199 | -1.522985 | 0.08094059 | 15.21335
42.45327 | 42.803 | 44.2938 | 28.99712 | -1.490798 | 0.08089526 | 15.21578
42.46327 | 42.7819 | 44.28065 | 28.98224 | -1.498746 | 0.08085012 | 15.21756
42.47326 | 42.7994 | 44.26684 | 28.96736 | -1.467441 | 0.08080521 | 15.21868
42.48326 | 42.7892 | 44.25236 | 28.95246 | -1.463156 | 0.08076046 | 15.21914
42.49326 | 42.8183 | 44.2372 | 28.93755 | -1.418899 | 0.08071589 | 15.21894
42.50326 | 42.8212 | 44.22137 | 28.92263 | -1.400173 | 0.0806715 | 15.21808
42.51326 | 42.8263 | 44.20487 | 28.9077 | -1.378573 | 0.08062732 | 15.21655
42.52326 | 42.7874 | 44.1877 | 28.89276 | -1.400299 | 0.08058331 | 15.21436
42.53325 | 42.8357 | 44.16987 | 28.87782 | -1.334165 | 0.08053954 | 15.2115
42.54325 | 42.8374 | 44.15134 | 28.86286 | -1.313941 | 0.08049591 | 15.20798
42.55325 | 42.8648 | 44.13214 | 28.84789 | -1.267338 | 0.08045248 | 15.20379
42.56325 | 42.8394 | 44.11226 | 28.83292 | -1.272858 | 0.08040924 | 15.19893
42.57325 | 42.814 | 44.0917 | 28.81793 | -1.2777 | 0.08036618 | 15.1934
42.58324 | 42.8426 | 44.07049 | 28.80295 | -1.227886 | 0.08032335 | 15.18721
42.59324 | 42.8601 | 44.04858 | 28.78795 | -1.188475 | 0.08028067 | 15.18035
42.60324 | 42.8627 | 44.02599 | 28.77293 | -1.163289 | 0.08023817 | 15.17282
42.61324 | 42.8175 | 44.00272 | 28.75791 | -1.185224 | 0.08019587 | 15.16462
42.62324 | 42.8209 | 43.97879 | 28.74288 | -1.157887 | 0.08015375 | 15.15575
42.63324 | 42.8362 | 43.95418 | 28.72784 | -1.117977 | 0.08011181 | 15.14623
42.64323 | 42.8686 | 43.92892 | 28.7128 | -1.060317 | 0.0800701 | 15.13604
42.65323 | 42.8181 | 43.90296 | 28.69775 | -1.084862 | 0.08002855 | 15.12519
42.66323 | 42.7935 | 43.87634 | 28.68268 | -1.08284 | 0.07998718 | 15.11367
42.67323 | 42.7876 | 43.84905 | 28.66761 | -1.061449 | 0.079946 | 15.1015
42.68323 | 42.8008 | 43.82109 | 28.65252 | -1.020295 | 0.079905 | 15.08867
42.69322 | 42.8021 | 43.79251 | 28.63745 | -0.9904055 | 0.07986422 | 15.0752
42.70322 | 42.7871 | 43.76323 | 28.62234 | -0.9761284 | 0.0798236 | 15.06106
42.71322 | 42.7403 | 43.7333 | 28.60724 | -0.9929963 | 0.07978316 | 15.04628
42.72322 | 42.7546 | 43.70271 | 28.59212 | -0.9481078 | 0.0797429 | 15.03085
42.73322 | 42.7652 | 43.67147 | 28.57699 | -0.9062697 | 0.07970283 | 15.01477
42.74322 | 42.7309 | 43.63958 | 28.56186 | -0.9086843 | 0.07966295 | 14.99806
42.75321 | 42.7373 | 43.60709 | 28.54673 | -0.8697891 | 0.0796233 | 14.98073
42.76321 | 42.7218 | 43.57392 | 28.53159 | -0.8521207 | 0.07958378 | 14.96275
42.77321 | 42.6883 | 43.54012 | 28.51643 | -0.8518164 | 0.07954446 | 14.94414
42.78321 | 42.7147 | 43.50568 | 28.50126 | -0.7909795 | 0.07950531 | 14.92491
42.79321 | 42.699 | 43.47062 | 28.48609 | -0.7716166 | 0.07946636 | 14.90506
42.8032 | 42.6812 | 43.43497 | 28.47092 | -0.7537663 | 0.07942764 | 14.88462
42.8132 | 42.6586 | 43.39866 | 28.45573 | -0.7400607 | 0.07938904 | 14.86354
42.8232 | 42.6705 | 43.36174 | 28.44054 | -0.6912429 | 0.07935064 | 14.84185
42.8332 | 42.6374 | 43.32422 | 28.42533 | -0.6868181 | 0.07931241 | 14.81957
42.8432 | 42.6421 | 43.28609 | 28.41012 | -0.6439879 | 0.07927438 | 14.79669
42.8532 | 42.6254 | 43.24736 | 28.3949 | -0.6219608 | 0.07923653 | 14.77322
42.86319 | 42.5931 | 43.20808 | 28.37969 | -0.6149811 | 0.07919892 | 14.74919
42.87319 | 42.6047 | 43.16818 | 28.36446 | -0.563477 | 0.07916143 | 14.72456
42.88319 | 42.5599 | 43.12769 | 28.34922 | -0.5677893 | 0.07912413 | 14.69935
42.89319 | 42.5615 | 43.08663 | 28.33397 | -0.5251288 | 0.07908701 | 14.67357
42.90319 | 42.5668 | 43.045 | 28.31871 | -0.4781987 | 0.07905007 | 14.64724
42.91318 | 42.493 | 43.00285 | 28.30347 | -0.5098506 | 0.07901337 | 14.62037
42.92318 | 42.5254 | 42.9601 | 28.2882 | -0.4347014 | 0.07897681 | 14.59293
42.93318 | 42.49 | 42.9168 | 28.27292 | -0.4268041 | 0.07894044 | 14.56494
42.94318 | 42.4937 | 42.87296 | 28.25764 | -0.3792625 | 0.07890421 | 14.53642
42.95318 | 42.4815 | 42.82859 | 28.24234 | -0.3470853 | 0.07886819 | 14.50737
42.96318 | 42.4126 | 42.78368 | 28.22705 | -0.3710769 | 0.07883236 | 14.4778
42.97317 | 42.4376 | 42.73829 | 28.21176 | -0.3006924 | 0.07879676 | 14.44774
42.98317 | 42.4152 | 42.69235 | 28.19645 | -0.2771487 | 0.07876129 | 14.41714
42.99317 | 42.4284 | 42.6459 | 28.18113 | -0.2174966 | 0.07872601 | 14.38604
43.00317 | 42.378 | 42.59894 | 28.16581 | -0.2209422 | 0.0786909 | 14.35445
43.01317 | 42.366 | 42.55149 | 28.15048 | -0.1854927 | 0.07865596 | 14.32236
43.02316 | 42.3813 | 42.50361 | 28.13515 | -0.1223064 | 0.07862126 | 14.28983
43.03316 | 42.3502 | 42.45519 | 28.11981 | -0.1049942 | 0.07858672 | 14.2568
43.04316 | 42.316 | 42.40631 | 28.10446 | -0.0903099 | 0.07855233 | 14.2233
43.05316 | 42.33 | 42.35696 | 28.0891 | -0.026962 | 0.07851813 | 14.18934
43.06316 | 42.3108 | 42.30716 | 28.07374 | 0.003643191 | 0.07848413 | 14.15493
43.07316 | 42.2878 | 42.25691 | 28.05837 | 0.03089469 | 0.07845029 | 14.12008
43.08315 | 42.2635 | 42.20626 | 28.04301 | 0.05723681 | 0.07841665 | 14.08483
43.09315 | 42.2687 | 42.15514 | 28.02763 | 0.1135623 | 0.07838318 | 14.04912
43.10315 | 42.2752 | 42.10359 | 28.01225 | 0.1716099 | 0.07834992 | 14.01299
43.11315 | 42.2128 | 42.05162 | 27.99685 | 0.1611751 | 0.0783168 | 13.97646
43.12315 | 42.2249 | 41.99925 | 27.98145 | 0.2256501 | 0.07828388 | 13.93951
43.13314 | 42.1984 | 41.94653 | 27.96607 | 0.2518713 | 0.07825117 | 13.90221
43.14314 | 42.2195 | 41.89336 | 27.95066 | 0.3261381 | 0.07821859 | 13.86449
43.15314 | 42.1944 | 41.83981 | 27.93524 | 0.3545877 | 0.0781862 | 13.82639
43.16314 | 42.1588 | 41.78589 | 27.91982 | 0.3729132 | 0.07815402 | 13.78791
43.17314 | 42.1206 | 41.73159 | 27.90439 | 0.3890075 | 0.078122 | 13.74908
43.18314 | 42.1427 | 41.67694 | 27.88896 | 0.4657617 | 0.07809014 | 13.70989
43.19313 | 42.1491 | 41.62199 | 27.87354 | 0.5271126 | 0.07805852 | 13.67039
43.20313 | 42.1084 | 41.56664 | 27.85809 | 0.5417614 | 0.07802704 | 13.63052
43.21313 | 42.0607 | 41.51096 | 27.84265 | 0.5497442 | 0.07799573 | 13.59032
43.22313 | 42.0746 | 41.45495 | 27.82719 | 0.6196535 | 0.07796461 | 13.54979
43.23313 | 42.0601 | 41.39862 | 27.81173 | 0.6614818 | 0.07793368 | 13.50895
43.24312 | 42.0551 | 41.34203 | 27.79628 | 0.7130657 | 0.07790293 | 13.46785
43.25312 | 42.0026 | 41.28509 | 27.78081 | 0.7175068 | 0.07787236 | 13.42641
43.26312 | 41.9994 | 41.22786 | 27.76534 | 0.7715411 | 0.07784196 | 13.38468
43.27312 | 41.9852 | 41.17034 | 27.74986 | 0.8148631 | 0.07781173 | 13.34266
43.28312 | 41.9603 | 41.11254 | 27.73438 | 0.8477624 | 0.07778169 | 13.30038
43.29312 | 41.9324 | 41.05447 | 27.71889 | 0.8779298 | 0.07775183 | 13.25783
43.30311 | 41.9117 | 40.9962 | 27.70341 | 0.9155038 | 0.07772217 | 13.21506
43.31311 | 41.8779 | 40.93761 | 27.68791 | 0.9402867 | 0.07769267 | 13.17201
43.32311 | 41.8907 | 40.87878 | 27.67241 | 1.011915 | 0.07766334 | 13.12871
43.33311 | 41.8357 | 40.81972 | 27.6569 | 1.015983 | 0.0776342 | 13.08518
43.34311 | 41.8241 | 40.76042 | 27.64139 | 1.06368 | 0.07760523 | 13.04143
43.3531 | 41.7937 | 40.70097 | 27.62589 | 1.092725 | 0.07757647 | 12.99751
43.3631 | 41.7722 | 40.64124 | 27.61037 | 1.130958 | 0.07754787 | 12.95333
43.3731 | 41.7528 | 40.5813 | 27.59484 | 1.171496 | 0.07751945 | 12.90894
43.3831 | 41.7237 | 40.52117 | 27.57931 | 1.202532 | 0.0774912 | 12.86436
43.3931 | 41.7017 | 40.46084 | 27.56378 | 1.240861 | 0.07746313 | 12.8196
43.4031 | 41.6292 | 40.40033 | 27.54824 | 1.228871 | 0.07743524 | 12.77465
43.41309 | 41.6714 | 40.3397 | 27.53271 | 1.331698 | 0.07740755 | 12.72958
43.42309 | 41.6335 | 40.27885 | 27.51717 | 1.354654 | 0.07738002 | 12.6843
43.43309 | 41.5796 | 40.21783 | 27.50162 | 1.361768 | 0.07735266 | 12.63886
43.44309 | 41.5443 | 40.15666 | 27.48606 | 1.387637 | 0.07732549 | 12.59327
43.45309 | 41.5592 | 40.09535 | 27.47051 | 1.463851 | 0.07729849 | 12.54754
43.46308 | 41.5142 | 40.03395 | 27.45496 | 1.480245 | 0.07727171 | 12.50172
43.47308 | 41.4916 | 39.97237 | 27.43939 | 1.519229 | 0.07724507 | 12.45573
43.48308 | 41.4546 | 39.91066 | 27.42383 | 1.543941 | 0.07721861 | 12.40962
43.49308 | 41.4493 | 39.84883 | 27.40825 | 1.600467 | 0.07719233 | 12.36339
43.50308 | 41.463 | 39.7869 | 27.39268 | 1.676105 | 0.07716623 | 12.31705
43.51308 | 41.4012 | 39.72485 | 27.3771 | 1.676346 | 0.0771403 | 12.27062
43.52307 | 41.4117 | 39.66278 | 27.36153 | 1.748924 | 0.07711458 | 12.22413
43.53307 | 41.3632 | 39.60055 | 27.34594 | 1.762653 | 0.07708901 | 12.17752
43.54307 | 41.395 | 39.53823 | 27.33035 | 1.856766 | 0.07706362 | 12.13082
43.55307 | 41.3659 | 39.47584 | 27.31476 | 1.890055 | 0.07703841 | 12.08405
43.56307 | 41.3147 | 39.41338 | 27.29916 | 1.901316 | 0.07701338 | 12.03721
43.57306 | 41.333 | 39.35092 | 27.28358 | 1.982079 | 0.07698855 | 11.99035
43.58306 | 41.308 | 39.28834 | 27.26798 | 2.019663 | 0.07696387 | 11.9434
43.59306 | 41.3122 | 39.2257 | 27.25237 | 2.086495 | 0.07693938 | 11.8964
43.60306 | 41.2403 | 39.16302 | 27.23676 | 2.077277 | 0.07691506 | 11.84935
43.61306 | 41.2268 | 39.1003 | 27.22115 | 2.126496 | 0.07689093 | 11.80226
43.62306 | 41.2324 | 39.03755 | 27.20554 | 2.194851 | 0.07686695 | 11.75515
43.63305 | 41.1966 | 38.97484 | 27.18993 | 2.221762 | 0.07684319 | 11.70806
43.64305 | 41.1381 | 38.91203 | 27.17431 | 2.226067 | 0.0768196 | 11.6609
43.65305 | 41.119 | 38.84921 | 27.15869 | 2.269788 | 0.07679615 | 11.61372
43.66305 | 41.1256 | 38.78638 | 27.14307 | 2.33922 | 0.07677291 | 11.56654
43.67305 | 41.0686 | 38.72354 | 27.12744 | 2.345056 | 0.07674984 | 11.51936
43.68304 | 41.0335 | 38.66077 | 27.11182 | 2.372732 | 0.07672696 | 11.47222
43.69304 | 41.0091 | 38.59794 | 27.09619 | 2.411163 | 0.07670425 | 11.42504
43.70304 | 40.9807 | 38.53512 | 27.08056 | 2.445585 | 0.07668171 | 11.37788
43.71304 | 40.9374 | 38.47231 | 27.06492 | 2.46509 | 0.07665937 | 11.33073
43.72304 | 40.9223 | 38.40952 | 27.04928 | 2.512775 | 0.07663719 | 11.28361
43.73304 | 40.87 | 38.34676 | 27.03364 | 2.523235 | 0.07661517 | 11.23651
43.74303 | 40.868 | 38.2841 | 27.01801 | 2.583902 | 0.07659337 | 11.18949
43.75303 | 40.8011 | 38.2214 | 27.00236 | 2.579698 | 0.07657171 | 11.14247
43.76303 | 40.7871 | 38.15875 | 26.98672 | 2.628351 | 0.07655025 | 11.09548
43.77303 | 40.7408 | 38.09614 | 26.97107 | 2.644661 | 0.07652897 | 11.04854
43.78303 | 40.7167 | 38.03358 | 26.95542 | 2.683123 | 0.07650786 | 11.00165
43.79302 | 40.6711 | 37.97113 | 26.93978 | 2.699968 | 0.07648694 | 10.95487
43.80302 | 40.6226 | 37.90868 | 26.92412 | 2.713919 | 0.07646617 | 10.90809
43.81302 | 40.6162 | 37.84629 | 26.90847 | 2.769908 | 0.0764456 | 10.86138
43.82302 | 40.558 | 37.78397 | 26.89281 | 2.774029 | 0.0764252 | 10.81474
43.83302 | 40.5395 | 37.72172 | 26.87715 | 2.817782 | 0.07640498 | 10.76817
43.84302 | 40.4965 | 37.65954 | 26.86148 | 2.836961 | 0.07638494 | 10.72167
43.85301 | 40.4665 | 37.5975 | 26.84584 | 2.869 | 0.0763651 | 10.6753
43.86301 | 40.396 | 37.53548 | 26.83017 | 2.860519 | 0.07634539 | 10.62896
43.87301 | 40.3972 | 37.47355 | 26.81451 | 2.923652 | 0.07632588 | 10.58272
43.88301 | 40.3589 | 37.4117 | 26.79884 | 2.947198 | 0.07630655 | 10.53656
43.89301 | 40.3227 | 37.34995 | 26.78317 | 2.972751 | 0.0762874 | 10.49049
43.903 | 40.2281 | 37.28835 | 26.76752 | 2.939746 | 0.07626846 | 10.44457
43.913 | 40.2567 | 37.2268 | 26.75185 | 3.029903 | 0.07624966 | 10.3987
43.923 | 40.1928 | 37.16534 | 26.73617 | 3.027457 | 0.07623104 | 10.35294
43.933 | 40.1563 | 37.10399 | 26.7205 | 3.052306 | 0.0762126 | 10.30728
43.943 | 40.0745 | 37.04275 | 26.70483 | 3.031746 | 0.07619432 | 10.26173
43.953 | 40.0785 | 36.98163 | 26.68915 | 3.096874 | 0.07617624 | 10.2163
43.96299 | 40.0373 | 36.92067 | 26.67349 | 3.116626 | 0.07615835 | 10.17102
43.97299 | 39.9624 | 36.85978 | 26.65782 | 3.102622 | 0.07614064 | 10.12582
43.98299 | 39.9331 | 36.799 | 26.64214 | 3.134096 | 0.07612309 | 10.08074
43.99299 | 39.9214 | 36.73835 | 26.62646 | 3.183047 | 0.07610572 | 10.03578
44.00299 | 39.8661 | 36.67783 | 26.61079 | 3.188272 | 0.07608853 | 9.990954
44.01298 | 39.7803 | 36.61749 | 26.59512 | 3.16281 | 0.07607153 | 9.946296
44.02298 | 39.7508 | 36.55723 | 26.57944 | 3.193574 | 0.0760547 | 9.901727
44.03298 | 39.7511 | 36.49709 | 26.56376 | 3.254006 | 0.07603802 | 9.857291
44.04298 | 39.6828 | 36.4371 | 26.54808 | 3.245702 | 0.07602156 | 9.812991
44.05298 | 39.6251 | 36.37724 | 26.5324 | 3.24786 | 0.07600526 | 9.76883
44.06298 | 39.6129 | 36.31752 | 26.51672 | 3.295377 | 0.07598914 | 9.724809
44.07297 | 39.5687 | 36.25801 | 26.50106 | 3.310692 | 0.07597321 | 9.680975
44.08297 | 39.5319 | 36.19858 | 26.48538 | 3.333322 | 0.07595745 | 9.637241
44.09297 | 39.4501 | 36.1393 | 26.4697 | 3.310804 | 0.07594186 | 9.593655
44.10297 | 39.4551 | 36.08016 | 26.45402 | 3.374939 | 0.07592645 | 9.550216
44.11297 | 39.4011 | 36.02118 | 26.43834 | 3.379922 | 0.07591124 | 9.506929
44.12296 | 39.327 | 35.96241 | 26.42267 | 3.364595 | 0.0758962 | 9.463836
44.13296 | 39.3163 | 35.90373 | 26.40699 | 3.412572 | 0.07588133 | 9.420854
44.14296 | 39.2787 | 35.84521 | 26.39131 | 3.433492 | 0.07586665 | 9.378028
44.15296 | 39.2241 | 35.78684 | 26.37563 | 3.437256 | 0.07585213 | 9.335359
44.16296 | 39.1989 | 35.72864 | 26.35995 | 3.470259 | 0.0758378 | 9.292849
44.17296 | 39.1177 | 35.6706 | 26.34428 | 3.447102 | 0.07582365 | 9.250499
44.18295 | 39.1415 | 35.61277 | 26.32861 | 3.528726 | 0.0758097 | 9.208352
44.19295 | 39.0424 | 35.55506 | 26.31293 | 3.487343 | 0.0757959 | 9.166326
44.20295 | 39.0127 | 35.49751 | 26.29726 | 3.515194 | 0.07578229 | 9.124466
44.21295 | 38.9849 | 35.44012 | 26.28158 | 3.54478 | 0.07576886 | 9.08277
44.22295 | 38.9425 | 35.3829 | 26.26591 | 3.559599 | 0.0757556 | 9.041241
44.23294 | 38.8987 | 35.32591 | 26.25025 | 3.572792 | 0.07574254 | 8.99992
44.24294 | 38.8572 | 35.26903 | 26.23457 | 3.588171 | 0.07572965 | 8.958728
44.25294 | 38.8029 | 35.21232 | 26.2189 | 3.590579 | 0.07571694 | 8.917706
44.26294 | 38.7763 | 35.15578 | 26.20323 | 3.620516 | 0.07570441 | 8.876854
44.27294 | 38.7162 | 35.09942 | 26.18755 | 3.616779 | 0.07569205 | 8.836175
44.28294 | 38.6822 | 35.04323 | 26.17188 | 3.638967 | 0.07567987 | 8.795669
44.29293 | 38.5936 | 34.98727 | 26.15623 | 3.606326 | 0.0756679 | 8.755375
44.30293 | 38.6359 | 34.93144 | 26.14056 | 3.704465 | 0.07565608 | 8.715217
44.31293 | 38.5489 | 34.87577 | 26.1249 | 3.673126 | 0.07564445 | 8.675234
44.32293 | 38.51 | 34.82029 | 26.10923 | 3.689711 | 0.075633 | 8.635426
44.33293 | 38.4476 | 34.76498 | 26.09357 | 3.682617 | 0.07562173 | 8.595796
44.34292 | 38.4205 | 34.70991 | 26.07792 | 3.71059 | 0.07561065 | 8.556381
44.35292 | 38.3676 | 34.65496 | 26.06226 | 3.712638 | 0.07559974 | 8.517105
44.36292 | 38.3087 | 34.60019 | 26.0466 | 3.708506 | 0.07558901 | 8.478008
44.37292 | 38.2676 | 34.54561 | 26.03094 | 3.721992 | 0.07557847 | 8.43909
44.38292 | 38.26 | 34.4912 | 26.01528 | 3.768798 | 0.07556809 | 8.400351
44.39292 | 38.1906 | 34.43698 | 25.99963 | 3.753622 | 0.07555791 | 8.361792
44.40291 | 38.1179 | 34.38299 | 25.98399 | 3.734911 | 0.07554791 | 8.323451
44.41291 | 38.1046 | 34.32913 | 25.96834 | 3.775471 | 0.07553809 | 8.285252
44.42291 | 38.0584 | 34.27545 | 25.95269 | 3.782948 | 0.07552845 | 8.247234
44.43291 | 37.9804 | 34.22196 | 25.93704 | 3.758442 | 0.07551899 | 8.209397
44.44291 | 37.9351 | 34.16865 | 25.9214 | 3.766453 | 0.07550971 | 8.171741
44.4529 | 37.9084 | 34.11557 | 25.90577 | 3.792827 | 0.07550062 | 8.134304
44.4629 | 37.8564 | 34.06263 | 25.89013 | 3.79377 | 0.07549171 | 8.097011
44.4729 | 37.7775 | 34.00987 | 25.87449 | 3.767628 | 0.07548297 | 8.059901
44.4829 | 37.7568 | 33.9573 | 25.85885 | 3.799502 | 0.07547442 | 8.022973
44.4929 | 37.6988 | 33.90491 | 25.84322 | 3.793891 | 0.07546606 | 7.986227
44.5029 | 37.6555 | 33.8527 | 25.82758 | 3.802796 | 0.07545787 | 7.949662
44.51289 | 37.5874 | 33.80075 | 25.81197 | 3.786654 | 0.07544987 | 7.913327
44.52289 | 37.5457 | 33.74891 | 25.79634 | 3.796789 | 0.07544205 | 7.877127
44.53289 | 37.4932 | 33.69726 | 25.78072 | 3.79594 | 0.07543441 | 7.841109
44.54289 | 37.4373 | 33.64579 | 25.76509 | 3.791506 | 0.07542695 | 7.805273
44.55289 | 37.3808 | 33.59451 | 25.74947 | 3.786287 | 0.07541968 | 7.769619
44.56288 | 37.3645 | 33.54347 | 25.73387 | 3.821033 | 0.0754126 | 7.734183
44.57288 | 37.2852 | 33.49256 | 25.71826 | 3.792644 | 0.07540569 | 7.698892
44.58288 | 37.2527 | 33.44183 | 25.70265 | 3.810872 | 0.07539897 | 7.663783
44.59288 | 37.1966 | 33.39129 | 25.68704 | 3.805314 | 0.07539242 | 7.628857
44.60288 | 37.132 | 33.34093 | 25.67143 | 3.791072 | 0.07538607 | 7.594111
44.61288 | 37.1019 | 33.29075 | 25.65583 | 3.811146 | 0.0753799 | 7.559546
44.62287 | 37.0348 | 33.24081 | 25.64024 | 3.793988 | 0.07537391 | 7.525196
44.63287 | 36.9842 | 33.19101 | 25.62465 | 3.793193 | 0.0753681 | 7.490993
44.64287 | 36.9379 | 33.14138 | 25.60905 | 3.796517 | 0.07536249 | 7.456969
44.65287 | 36.9214 | 33.09194 | 25.59346 | 3.829456 | 0.07535705 | 7.423126
44.66287 | 36.8293 | 33.04269 | 25.57787 | 3.786612 | 0.0753518 | 7.389463
44.67286 | 36.7871 | 32.99366 | 25.5623 | 3.793438 | 0.07534673 | 7.356011
44.68286 | 36.7711 | 32.94477 | 25.54672 | 3.826329 | 0.07534185 | 7.322705
44.69286 | 36.7072 | 32.89606 | 25.53115 | 3.811138 | 0.07533715 | 7.289578
44.70286 | 36.6473 | 32.84753 | 25.51557 | 3.799767 | 0.07533264 | 7.256628
44.71286 | 36.5967 | 32.79919 | 25.5 | 3.797513 | 0.07532831 | 7.223857
44.72286 | 36.5717 | 32.75102 | 25.48443 | 3.820677 | 0.07532416 | 7.191264
44.73285 | 36.4997 | 32.70308 | 25.46889 | 3.796615 | 0.07532021 | 7.158878
44.74285 | 36.4761 | 32.65528 | 25.45333 | 3.820819 | 0.07531644 | 7.126638
44.75285 | 36.4171 | 32.60766 | 25.43777 | 3.809444 | 0.07531285 | 7.094572
44.76285 | 36.3751 | 32.56021 | 25.42222 | 3.81489 | 0.07530945 | 7.062682
44.77285 | 36.3015 | 32.51294 | 25.40667 | 3.788556 | 0.07530623 | 7.030968
44.78284 | 36.2986 | 32.46591 | 25.39114 | 3.832692 | 0.07530321 | 6.999464
44.79284 | 36.1963 | 32.41899 | 25.3756 | 3.777307 | 0.07530037 | 6.968092
44.80284 | 36.1677 | 32.37226 | 25.36006 | 3.79544 | 0.07529771 | 6.936899
44.81284 | 36.1181 | 32.3257 | 25.34453 | 3.792395 | 0.07529524 | 6.905878
44.82284 | 36.0826 | 32.27933 | 25.329 | 3.803273 | 0.07529296 | 6.875031
44.83283 | 35.985 | 32.23317 | 25.31349 | 3.751826 | 0.07529087 | 6.844388
44.84283 | 35.9894 | 32.18715 | 25.29797 | 3.802254 | 0.07528896 | 6.813883
44.85283 | 35.9098 | 32.14129 | 25.28246 | 3.768507 | 0.07528724 | 6.783547
44.86283 | 35.8463 | 32.09561 | 25.26695 | 3.750685 | 0.07528571 | 6.753382
44.87283 | 35.7966 | 32.05011 | 25.25144 | 3.74649 | 0.07528436 | 6.723385
44.88283 | 35.7875 | 32.00478 | 25.23594 | 3.782721 | 0.0752832 | 6.693558
44.89282 | 35.6723 | 31.95966 | 25.22046 | 3.712635 | 0.07528223 | 6.663927
44.90282 | 35.6462 | 31.91468 | 25.20496 | 3.731522 | 0.07528146 | 6.634435
44.91282 | 35.6161 | 31.86986 | 25.18947 | 3.746237 | 0.07528086 | 6.605109
44.92282 | 35.5445 | 31.82522 | 25.17399 | 3.719281 | 0.07528046 | 6.575949
44.93282 | 35.4576 | 31.78075 | 25.15851 | 3.676855 | 0.07528024 | 6.546955
44.94281 | 35.4405 | 31.73648 | 25.14305 | 3.704016 | 0.07528022 | 6.518154
44.95281 | 35.4308 | 31.69235 | 25.12758 | 3.738452 | 0.07528038 | 6.489488
44.96281 | 35.2922 | 31.64838 | 25.11212 | 3.643818 | 0.07528074 | 6.460986
44.97281 | 35.2703 | 31.60458 | 25.09666 | 3.665718 | 0.07528128 | 6.432645
44.98281 | 35.2499 | 31.56095 | 25.0812 | 3.688951 | 0.07528201 | 6.404467
44.99281 | 35.1484 | 31.51748 | 25.06575 | 3.630915 | 0.07528293 | 6.376451
45.0028 | 35.1326 | 31.47423 | 25.05032 | 3.658373 | 0.07528404 | 6.348622
45.0128 | 35.0669 | 31.43109 | 25.03488 | 3.635808 | 0.07528535 | 6.320925
45.0228 | 35.0361 | 31.38812 | 25.01945 | 3.647978 | 0.07528684 | 6.293388
45.0328 | 34.96 | 31.34531 | 25.00402 | 3.614685 | 0.07528853 | 6.266009
45.0428 | 34.9299 | 31.30267 | 24.98859 | 3.62723 | 0.07529041 | 6.238787
45.05279 | 34.8785 | 31.26023 | 24.97319 | 3.618268 | 0.07529247 | 6.211749
45.06279 | 34.8486 | 31.21791 | 24.95778 | 3.630688 | 0.07529474 | 6.18484
45.07279 | 34.7735 | 31.17575 | 24.94237 | 3.597746 | 0.07529719 | 6.158087
45.08279 | 34.7131 | 31.13376 | 24.92697 | 3.579344 | 0.07529982 | 6.131489
45.09279 | 34.7104 | 31.09192 | 24.91157 | 3.618483 | 0.07530266 | 6.105044
45.10279 | 34.6519 | 31.05024 | 24.89618 | 3.601662 | 0.07530569 | 6.078753
45.11278 | 34.5622 | 31.00876 | 24.88081 | 3.553441 | 0.0753089 | 6.052641
45.12278 | 34.5529 | 30.96739 | 24.86543 | 3.585506 | 0.07531232 | 6.026652
45.13278 | 34.5297 | 30.92619 | 24.85006 | 3.603513 | 0.07531593 | 6.000815
45.14278 | 34.4186 | 30.88514 | 24.83469 | 3.533463 | 0.07531973 | 5.975129
45.15278 | 34.4081 | 30.84424 | 24.81933 | 3.563857 | 0.07532371 | 5.949593
45.16277 | 34.386 | 30.80354 | 24.80399 | 3.582458 | 0.07532791 | 5.924229
45.17277 | 34.2911 | 30.76296 | 24.78864 | 3.528144 | 0.07533229 | 5.898989
45.18277 | 34.2394 | 30.72252 | 24.77329 | 3.516876 | 0.07533687 | 5.873896
45.19277 | 34.2185 | 30.68224 | 24.75795 | 3.536257 | 0.07534163 | 5.848948
45.20277 | 34.1841 | 30.64211 | 24.74262 | 3.541986 | 0.07534659 | 5.824146
45.21277 | 34.0829 | 30.60214 | 24.7273 | 3.480763 | 0.07535175 | 5.799489
45.22276 | 34.0747 | 30.56235 | 24.71199 | 3.512349 | 0.07535711 | 5.775001
45.23276 | 34.0465 | 30.52267 | 24.69668 | 3.523827 | 0.07536266 | 5.750631
45.24276 | 33.9344 | 30.48315 | 24.68137 | 3.451254 | 0.07536841 | 5.726404
45.25276 | 33.9268 | 30.44377 | 24.66607 | 3.483034 | 0.07537436 | 5.702319
45.26276 | 33.8796 | 30.40453 | 24.65078 | 3.475066 | 0.07538048 | 5.678374
45.27275 | 33.8248 | 30.36549 | 24.63551 | 3.459313 | 0.07538681 | 5.654593
45.28275 | 33.7455 | 30.32655 | 24.62023 | 3.418951 | 0.07539334 | 5.630928
45.29275 | 33.7392 | 30.28775 | 24.60495 | 3.451445 | 0.07540007 | 5.607402
45.30275 | 33.6664 | 30.24911 | 24.58969 | 3.417293 | 0.075407 | 5.584014
45.31275 | 33.6269 | 30.2106 | 24.57443 | 3.416298 | 0.07541412 | 5.560763
45.32275 | 33.5766 | 30.17224 | 24.55917 | 3.404359 | 0.07542145 | 5.537647
45.33274 | 33.4982 | 30.13406 | 24.54394 | 3.364141 | 0.07542893 | 5.51469
45.34274 | 33.5045 | 30.09598 | 24.5287 | 3.408518 | 0.07543666 | 5.491845
45.35274 | 33.4299 | 30.05805 | 24.51347 | 3.371854 | 0.07544459 | 5.469135
45.36274 | 33.3537 | 30.02025 | 24.49824 | 3.333448 | 0.0754527 | 5.446558
45.37274 | 33.3497 | 29.9826 | 24.48302 | 3.367104 | 0.07546101 | 5.424113
45.38273 | 33.2912 | 29.94512 | 24.46783 | 3.346083 | 0.07546953 | 5.401821
45.39273 | 33.2165 | 29.90774 | 24.45262 | 3.308762 | 0.07547824 | 5.379639
45.40273 | 33.2031 | 29.8705 | 24.43742 | 3.332602 | 0.07548712 | 5.357587
45.41273 | 33.174 | 29.83339 | 24.42223 | 3.340607 | 0.07549627 | 5.335664
45.42273 | 33.0852 | 29.79643 | 24.40705 | 3.288774 | 0.07550558 | 5.31387
45.43273 | 33.0518 | 29.75959 | 24.39187 | 3.292206 | 0.07551509 | 5.292204
45.44272 | 33.0378 | 29.72293 | 24.37672 | 3.314867 | 0.07552479 | 5.270686
45.45272 | 32.9253 | 29.68637 | 24.36156 | 3.23893 | 0.07553472 | 5.249274
45.46272 | 32.9261 | 29.64994 | 24.34641 | 3.27616 | 0.07554482 | 5.227987
45.47272 | 32.8725 | 29.61364 | 24.33126 | 3.258857 | 0.07555513 | 5.206826
45.48272 | 32.8219 | 29.57748 | 24.31612 | 3.244422 | 0.07556568 | 5.185788
45.49271 | 32.7593 | 29.54148 | 24.30101 | 3.21782 | 0.07557638 | 5.164895
45.50271 | 32.7236 | 29.50558 | 24.28589 | 3.218023 | 0.07558732 | 5.144103
45.51271 | 32.6838 | 29.4698 | 24.27077 | 3.213997 | 0.07559846 | 5.123433
45.52271 | 32.6274 | 29.43416 | 24.25566 | 3.193241 | 0.07560978 | 5.102885
45.53271 | 32.5543 | 29.39864 | 24.24056 | 3.155656 | 0.07562133 | 5.082458
45.54271 | 32.5421 | 29.36326 | 24.22547 | 3.178843 | 0.07563307 | 5.06215
45.5527 | 32.4922 | 29.32803 | 24.21041 | 3.164169 | 0.07564501 | 5.041981
45.5627 | 32.4231 | 29.2929 | 24.19533 | 3.130202 | 0.07565716 | 5.021911
45.5727 | 32.3859 | 29.25789 | 24.18026 | 3.12801 | 0.07566952 | 5.001958
45.5827 | 32.3888 | 29.22301 | 24.1652 | 3.165793 | 0.07568209 | 4.982122
45.5927 | 32.2652 | 29.18825 | 24.15015 | 3.07695 | 0.07569486 | 4.962403
45.60269 | 32.2394 | 29.15366 | 24.13512 | 3.085745 | 0.07570782 | 4.942823
45.61269 | 32.2412 | 29.11914 | 24.12009 | 3.122056 | 0.07572101 | 4.923333
45.62269 | 32.1397 | 29.08476 | 24.10506 | 3.054944 | 0.07573439 | 4.903958
45.63269 | 32.0747 | 29.05049 | 24.09005 | 3.02421 | 0.07574799 | 4.884696
45.64269 | 32.1168 | 29.01634 | 24.07504 | 3.100456 | 0.0757618 | 4.865546
45.65269 | 32.0151 | 28.98232 | 24.06004 | 3.03278 | 0.07577581 | 4.846509
45.66268 | 31.9574 | 28.94845 | 24.04506 | 3.008952 | 0.07579002 | 4.827601
45.67268 | 31.9618 | 28.91466 | 24.03007 | 3.047137 | 0.07580445 | 4.808785
45.68268 | 31.8794 | 28.881 | 24.0151 | 2.998403 | 0.07581908 | 4.790079
45.69268 | 31.8082 | 28.84745 | 24.00013 | 2.960752 | 0.07583393 | 4.771482
45.70268 | 31.8236 | 28.81402 | 23.98517 | 3.009583 | 0.07584899 | 4.752994
45.71267 | 31.7466 | 28.78074 | 23.97024 | 2.965865 | 0.07586424 | 4.734632
45.72267 | 31.6968 | 28.74754 | 23.9553 | 2.949263 | 0.07587972 | 4.716358
45.73267 | 31.6767 | 28.71445 | 23.94037 | 2.962246 | 0.07589541 | 4.698191
45.74267 | 31.6384 | 28.68149 | 23.92544 | 2.956914 | 0.07591131 | 4.68013
45.75267 | 31.5612 | 28.64863 | 23.91053 | 2.912567 | 0.07592742 | 4.662174
45.76267 | 31.5294 | 28.61589 | 23.89563 | 2.913507 | 0.07594374 | 4.644323
45.77266 | 31.4935 | 28.5833 | 23.88074 | 2.910202 | 0.07596026 | 4.626593
45.78266 | 31.4487 | 28.55078 | 23.86586 | 2.897917 | 0.07597701 | 4.608948
45.79266 | 31.3446 | 28.51838 | 23.85098 | 2.826219 | 0.07599397 | 4.591407
45.80266 | 31.3843 | 28.48609 | 23.83611 | 2.89821 | 0.07601114 | 4.573966
45.81266 | 31.3107 | 28.45391 | 23.82125 | 2.856791 | 0.07602853 | 4.556627
45.82265 | 31.222 | 28.42187 | 23.80642 | 2.80013 | 0.07604611 | 4.539405
45.83265 | 31.2383 | 28.38991 | 23.79158 | 2.848391 | 0.07606393 | 4.522267
45.84265 | 31.1814 | 28.35806 | 23.77675 | 2.823344 | 0.07608196 | 4.505228
45.85265 | 31.075 | 28.32631 | 23.76192 | 2.748688 | 0.0761002 | 4.488287
45.86265 | 31.0839 | 28.29468 | 23.74711 | 2.789224 | 0.07611866 | 4.471444
45.87265 | 31.0605 | 28.26315 | 23.73231 | 2.797354 | 0.07613734 | 4.454699
45.88264 | 30.9354 | 28.23176 | 23.71753 | 2.703643 | 0.07615622 | 4.438069
45.89264 | 30.9613 | 28.20044 | 23.70275 | 2.76086 | 0.07617533 | 4.421517
45.90264 | 30.9166 | 28.16923 | 23.68797 | 2.747372 | 0.07619465 | 4.40506
45.91264 | 30.8321 | 28.13812 | 23.67321 | 2.693978 | 0.0762142 | 4.388698
45.92264 | 30.8134 | 28.10712 | 23.65846 | 2.70628 | 0.07623397 | 4.37243
45.93263 | 30.7653 | 28.07625 | 23.64373 | 2.689048 | 0.07625392 | 4.356272
45.94263 | 30.7313 | 28.04546 | 23.62899 | 2.685844 | 0.07627412 | 4.340192
45.95263 | 30.665 | 28.01476 | 23.61427 | 2.650237 | 0.07629454 | 4.324203
45.96263 | 30.6393 | 27.98417 | 23.59955 | 2.655128 | 0.07631519 | 4.308307
45.97263 | 30.5921 | 27.95368 | 23.58485 | 2.638417 | 0.07633604 | 4.292501
45.98263 | 30.5621 | 27.92329 | 23.57015 | 2.638805 | 0.07635712 | 4.276787
45.99262 | 30.4941 | 27.89304 | 23.55548 | 2.601063 | 0.0763784 | 4.261178
46.00262 | 30.4632 | 27.86285 | 23.54081 | 2.600351 | 0.07639992 | 4.245643
46.01262 | 30.4309 | 27.83276 | 23.52614 | 2.59814 | 0.07642166 | 4.230197
46.02262 | 30.3672 | 27.80277 | 23.51149 | 2.56443 | 0.07644364 | 4.21484
46.03262 | 30.3435 | 27.77288 | 23.49684 | 2.570621 | 0.07646583 | 4.19957
46.04261 | 30.2979 | 27.74311 | 23.48222 | 2.554786 | 0.07648821 | 4.184403
46.05261 | 30.2249 | 27.71342 | 23.4676 | 2.511482 | 0.07651084 | 4.169307
46.06261 | 30.2214 | 27.68382 | 23.45299 | 2.537582 | 0.07653371 | 4.154298
46.07261 | 30.163 | 27.65431 | 23.43838 | 2.508685 | 0.07655678 | 4.139374
46.08261 | 30.1108 | 27.62491 | 23.42379 | 2.485893 | 0.07658009 | 4.124535
46.09261 | 30.0909 | 27.59559 | 23.40921 | 2.495306 | 0.07660364 | 4.10978
46.1026 | 30.0444 | 27.56641 | 23.39465 | 2.477994 | 0.07662738 | 4.095124
46.1126 | 29.9551 | 27.53728 | 23.38009 | 2.417818 | 0.07665135 | 4.080537
46.1226 | 29.9568 | 27.50825 | 23.36554 | 2.448547 | 0.07667556 | 4.066033
46.1326 | 29.9017 | 27.47932 | 23.351 | 2.422384 | 0.0767 | 4.051611
46.1426 | 29.8244 | 27.45047 | 23.33648 | 2.373928 | 0.07672467 | 4.037271
46.15259 | 29.8062 | 27.42175 | 23.32197 | 2.384451 | 0.07674955 | 4.023026
46.16259 | 29.7797 | 27.39309 | 23.30747 | 2.386611 | 0.07677468 | 4.008847
46.17259 | 29.6961 | 27.36452 | 23.29297 | 2.331579 | 0.07680003 | 3.994749
46.18259 | 29.6658 | 27.33604 | 23.27849 | 2.329757 | 0.07682559 | 3.980731
46.19259 | 29.637 | 27.30766 | 23.26401 | 2.329344 | 0.07685141 | 3.966792
46.20259 | 29.5531 | 27.27936 | 23.24955 | 2.273741 | 0.07687745 | 3.952931
46.21258 | 29.5235 | 27.25118 | 23.23511 | 2.272321 | 0.0769037 | 3.939162
46.22258 | 29.4856 | 27.22306 | 23.22067 | 2.26254 | 0.07693022 | 3.925457
46.23258 | 29.4146 | 27.19503 | 23.20624 | 2.219571 | 0.07695695 | 3.91183
46.24258 | 29.4097 | 27.16709 | 23.19182 | 2.242613 | 0.07698391 | 3.898278
46.25258 | 29.3582 | 27.13923 | 23.17742 | 2.218968 | 0.07701112 | 3.884803
46.26257 | 29.2468 | 27.11149 | 23.16304 | 2.135308 | 0.07703853 | 3.871417
46.27257 | 29.2934 | 27.08381 | 23.14865 | 2.209589 | 0.0770662 | 3.858093
46.28257 | 29.2066 | 27.05622 | 23.13428 | 2.150384 | 0.07709411 | 3.844843
46.29257 | 29.1238 | 27.02871 | 23.11992 | 2.095093 | 0.07712224 | 3.831668
46.30257 | 29.1344 | 27.00128 | 23.10557 | 2.133116 | 0.07715061 | 3.818566
46.31257 | 29.0754 | 26.97395 | 23.09123 | 2.101454 | 0.07717922 | 3.805538
46.32256 | 28.9973 | 26.94672 | 23.07692 | 2.050581 | 0.07720804 | 3.792595
46.33256 | 29.0388 | 26.91955 | 23.0626 | 2.119251 | 0.07723712 | 3.779711
46.34256 | 28.9196 | 26.89246 | 23.0483 | 2.027137 | 0.07726642 | 3.766899
46.35256 | 28.8789 | 26.86546 | 23.034 | 2.01344 | 0.07729601 | 3.754159
46.36256 | 28.8564 | 26.83854 | 23.01972 | 2.01786 | 0.0773258 | 3.741489
46.37255 | 28.8072 | 26.81173 | 23.00547 | 1.995472 | 0.07735578 | 3.728902
46.38255 | 28.7736 | 26.78497 | 22.99121 | 1.988627 | 0.07738609 | 3.716373
46.39255 | 28.7305 | 26.7583 | 22.97697 | 1.972201 | 0.07741661 | 3.703914
46.40255 | 28.7093 | 26.73171 | 22.96274 | 1.977594 | 0.07744736 | 3.691523
46.41255 | 28.64 | 26.70519 | 22.94851 | 1.934807 | 0.07747834 | 3.679201
46.42255 | 28.6109 | 26.67876 | 22.9343 | 1.932138 | 0.07750961 | 3.666947
46.43254 | 28.5835 | 26.65244 | 22.92012 | 1.931064 | 0.07754103 | 3.654773
46.44254 | 28.5016 | 26.62616 | 22.90594 | 1.875436 | 0.07757276 | 3.642654
46.45254 | 28.5079 | 26.59997 | 22.89176 | 1.907929 | 0.07760475 | 3.630602
46.46254 | 28.465 | 26.57386 | 22.8776 | 1.891143 | 0.07763697 | 3.618617
46.47254 | 28.3908 | 26.54782 | 22.86345 | 1.842979 | 0.07766941 | 3.606697
46.48253 | 28.3918 | 26.52189 | 22.84933 | 1.869911 | 0.07770209 | 3.594855
46.49253 | 28.3361 | 26.49601 | 22.83521 | 1.840091 | 0.07773503 | 3.583066
46.50253 | 28.3008 | 26.47021 | 22.8211 | 1.830594 | 0.07776822 | 3.571342
46.51253 | 28.2752 | 26.44448 | 22.807 | 1.83072 | 0.07780167 | 3.559682
46.52253 | 28.2004 | 26.41883 | 22.79291 | 1.781569 | 0.07783538 | 3.548086
46.53253 | 28.2157 | 26.39326 | 22.77883 | 1.822442 | 0.0778693 | 3.536554
46.54252 | 28.1449 | 26.36779 | 22.76479 | 1.777114 | 0.07790346 | 3.525096
46.55252 | 28.1253 | 26.34236 | 22.75074 | 1.782936 | 0.07793789 | 3.513689
46.56252 | 28.0892 | 26.31702 | 22.7367 | 1.772183 | 0.07797258 | 3.502344
46.57252 | 28.0205 | 26.29174 | 22.72268 | 1.728755 | 0.07800752 | 3.491062
46.58252 | 28.0438 | 26.26655 | 22.70866 | 1.777253 | 0.07804271 | 3.479841
46.59251 | 27.9781 | 26.24145 | 22.69468 | 1.736651 | 0.07807811 | 3.468692
46.60251 | 27.9283 | 26.2164 | 22.68069 | 1.711902 | 0.07811381 | 3.457592
46.61251 | 27.9366 | 26.19142 | 22.66672 | 1.745178 | 0.07814975 | 3.446554
46.62251 | 27.853 | 26.16652 | 22.65276 | 1.686483 | 0.07818596 | 3.435574
46.63251 | 27.8299 | 26.14169 | 22.63881 | 1.688213 | 0.07822241 | 3.424655
46.64251 | 27.835 | 26.11693 | 22.62487 | 1.718072 | 0.07825912 | 3.413794
46.6525 | 27.7313 | 26.09227 | 22.61097 | 1.639034 | 0.07829605 | 3.403004
46.6625 | 27.7394 | 26.06765 | 22.59706 | 1.67175 | 0.07833327 | 3.39226
46.6725 | 27.6858 | 26.04311 | 22.58316 | 1.642695 | 0.07837075 | 3.381575
46.6825 | 27.6714 | 26.01863 | 22.56928 | 1.652768 | 0.07840848 | 3.370947
46.6925 | 27.6325 | 25.99423 | 22.55541 | 1.63827 | 0.07844648 | 3.360377
46.70249 | 27.5717 | 25.96992 | 22.54156 | 1.601778 | 0.07848469 | 3.349874
46.71249 | 27.5392 | 25.94566 | 22.52772 | 1.59354 | 0.0785232 | 3.339417
46.72249 | 27.5213 | 25.92147 | 22.51389 | 1.599833 | 0.07856197 | 3.329017
46.73249 | 27.4819 | 25.89734 | 22.50007 | 1.584556 | 0.078601 | 3.318672
46.74249 | 27.4404 | 25.87329 | 22.48627 | 1.56711 | 0.0786403 | 3.308383
46.75249 | 27.4213 | 25.8493 | 22.47248 | 1.571996 | 0.07867985 | 3.298148
46.76248 | 27.3638 | 25.82541 | 22.45871 | 1.538389 | 0.07871964 | 3.287979
46.77248 | 27.3533 | 25.80156 | 22.44495 | 1.551738 | 0.07875971 | 3.277855
46.78248 | 27.3017 | 25.77778 | 22.4312 | 1.523919 | 0.07880006 | 3.267784
46.79248 | 27.2514 | 25.75407 | 22.41746 | 1.497333 | 0.07884067 | 3.257767
46.80248 | 27.2242 | 25.73042 | 22.40374 | 1.493776 | 0.07888155 | 3.247806
46.81247 | 27.2235 | 25.70687 | 22.39004 | 1.516633 | 0.07892265 | 3.237905
46.82247 | 27.1266 | 25.68335 | 22.37634 | 1.443246 | 0.07896406 | 3.228047
46.83247 | 27.1767 | 25.65991 | 22.36266 | 1.516792 | 0.07900573 | 3.218242
46.84247 | 27.0879 | 25.63653 | 22.34899 | 1.451373 | 0.07904767 | 3.208488
46.85247 | 27.0768 | 25.61321 | 22.33533 | 1.463588 | 0.07908989 | 3.198787
46.86247 | 27.035 | 25.58996 | 22.32169 | 1.445041 | 0.07913238 | 3.189134
46.87246 | 26.9799 | 25.5668 | 22.30808 | 1.413099 | 0.07917509 | 3.179547
46.88246 | 26.986 | 25.54368 | 22.29446 | 1.442319 | 0.07921811 | 3.169999
46.89246 | 26.9246 | 25.52063 | 22.28086 | 1.403974 | 0.07926141 | 3.160501
46.90246 | 26.9142 | 25.49764 | 22.26728 | 1.416565 | 0.07930498 | 3.151054
46.91246 | 26.892 | 25.47471 | 22.2537 | 1.417291 | 0.07934882 | 3.141656
46.92245 | 26.8228 | 25.45187 | 22.24016 | 1.370932 | 0.07939289 | 3.132317
46.93245 | 26.8442 | 25.42907 | 22.22661 | 1.415131 | 0.07943728 | 3.123017
46.94245 | 26.7741 | 25.40633 | 22.21308 | 1.367767 | 0.07948195 | 3.113767
46.95245 | 26.7407 | 25.38366 | 22.19957 | 1.357041 | 0.07952689 | 3.104566
46.96245 | 26.7269 | 25.36105 | 22.18606 | 1.365851 | 0.07957211 | 3.095413
46.97245 | 26.67 | 25.3385 | 22.17258 | 1.3315 | 0.07961761 | 3.086307
46.98244 | 26.6985 | 25.31604 | 22.15911 | 1.382463 | 0.07966334 | 3.077259
46.99244 | 26.5757 | 25.29361 | 22.14565 | 1.282087 | 0.07970939 | 3.068249
47.00244 | 26.5934 | 25.27125 | 22.13221 | 1.32215 | 0.07975573 | 3.059285
47.01244 | 26.5575 | 25.24895 | 22.11878 | 1.308551 | 0.07980234 | 3.050369
47.02244 | 26.5081 | 25.22671 | 22.10536 | 1.281391 | 0.07984923 | 3.0415
47.03243 | 26.4905 | 25.20455 | 22.09197 | 1.285948 | 0.07989637 | 3.032685
47.04243 | 26.4357 | 25.18243 | 22.07858 | 1.253265 | 0.07994383 | 3.023909
47.05243 | 26.4317 | 25.16038 | 22.06521 | 1.271325 | 0.07999158 | 3.015175
47.06243 | 26.367 | 25.13838 | 22.05185 | 1.228622 | 0.08003961 | 3.00649
47.07243 | 26.3606 | 25.11644 | 22.0385 | 1.244161 | 0.08008792 | 2.997848
47.08243 | 26.3118 | 25.09456 | 22.02517 | 1.21724 | 0.08013653 | 2.989251
47.09242 | 26.2889 | 25.07276 | 22.01187 | 1.216135 | 0.08018537 | 2.980709
47.10242 | 26.2507 | 25.051 | 21.99857 | 1.199697 | 0.08023455 | 2.9722
47.11242 | 26.1987 | 25.0293 | 21.98528 | 1.169396 | 0.08028401 | 2.963738
47.12242 | 26.1932 | 25.00766 | 21.97201 | 1.18554 | 0.08033376 | 2.955317
47.13242 | 26.1228 | 24.98608 | 21.95875 | 1.136722 | 0.08038381 | 2.946941
47.14241 | 26.1212 | 24.96457 | 21.94552 | 1.156627 | 0.0804341 | 2.938616
47.15241 | 26.0914 | 24.94311 | 21.9323 | 1.148294 | 0.08048473 | 2.930326
47.16241 | 26.0244 | 24.9217 | 21.91908 | 1.102704 | 0.08053565 | 2.922078
47.17241 | 26.0482 | 24.90034 | 21.90588 | 1.147856 | 0.08058687 | 2.913873
47.18241 | 25.9506 | 24.87905 | 21.8927 | 1.071551 | 0.08063837 | 2.90571
47.19241 | 25.954 | 24.85781 | 21.87953 | 1.096189 | 0.08069017 | 2.897589
47.2024 | 25.9156 | 24.83665 | 21.86639 | 1.078948 | 0.08074222 | 2.889517
47.2124 | 25.8755 | 24.81553 | 21.85325 | 1.059973 | 0.08079462 | 2.881479
47.2224 | 25.8625 | 24.79446 | 21.84013 | 1.06804 | 0.08084732 | 2.873482
47.2324 | 25.8095 | 24.77345 | 21.82702 | 1.036052 | 0.08090032 | 2.865526
47.2424 | 25.7867 | 24.75249 | 21.81393 | 1.034208 | 0.08095361 | 2.85761
47.25239 | 25.7719 | 24.73161 | 21.80086 | 1.040287 | 0.08100716 | 2.849743
47.26239 | 25.7127 | 24.71077 | 21.7878 | 1.001931 | 0.08106105 | 2.841908
47.27239 | 25.7032 | 24.68998 | 21.77475 | 1.013219 | 0.08111525 | 2.834113
47.28239 | 25.6634 | 24.66925 | 21.76172 | 0.9941528 | 0.08116975 | 2.826358
47.29239 | 25.6372 | 24.64857 | 21.7487 | 0.9886311 | 0.08122456 | 2.818642
47.30239 | 25.6124 | 24.62795 | 21.7357 | 0.9844549 | 0.08127967 | 2.810965
47.31238 | 25.5758 | 24.6074 | 21.72273 | 0.9684038 | 0.08133503 | 2.803335
47.32238 | 25.5487 | 24.58688 | 21.70975 | 0.9618186 | 0.08139076 | 2.795736
47.33238 | 25.5502 | 24.56642 | 21.6968 | 0.9837792 | 0.08144679 | 2.788175
47.34238 | 25.4781 | 24.54601 | 21.68386 | 0.9320857 | 0.08150313 | 2.780653
47.35238 | 25.4672 | 24.52566 | 21.67093 | 0.9415385 | 0.08155978 | 2.773169
47.36237 | 25.4522 | 24.50538 | 21.65804 | 0.9468177 | 0.08161668 | 2.76573
47.37237 | 25.4064 | 24.48514 | 21.64514 | 0.9212634 | 0.08167396 | 2.758321
47.38237 | 25.4305 | 24.46494 | 21.63226 | 0.965556 | 0.08173154 | 2.75095
47.39237 | 25.3332 | 24.4448 | 21.6194 | 0.8883955 | 0.08178944 | 2.743615
47.40237 | 25.3634 | 24.42472 | 21.60655 | 0.9386825 | 0.08184765 | 2.736318
47.41237 | 25.3114 | 24.40468 | 21.59372 | 0.9067165 | 0.08190618 | 2.729057
47.42236 | 25.2785 | 24.38472 | 21.58092 | 0.8937784 | 0.08196497 | 2.72184
47.43236 | 25.2713 | 24.36479 | 21.56812 | 0.9065079 | 0.08202413 | 2.714652
47.44236 | 25.2351 | 24.34491 | 21.55533 | 0.8901853 | 0.08208361 | 2.7075
47.45236 | 25.2159 | 24.32509 | 21.54256 | 0.8908107 | 0.0821434 | 2.700384
47.46236 | 25.1896 | 24.30532 | 21.52981 | 0.8842843 | 0.08220352 | 2.693303
47.47235 | 25.157 | 24.28561 | 21.51708 | 0.8713867 | 0.0822639 | 2.686265
47.48235 | 25.1167 | 24.26594 | 21.50436 | 0.8507576 | 0.08232466 | 2.679255
47.49235 | 25.1196 | 24.24632 | 21.49166 | 0.8732767 | 0.08238575 | 2.672281
47.50235 | 25.0563 | 24.22675 | 21.47897 | 0.8295457 | 0.08244717 | 2.66534
47.51235 | 25.0845 | 24.20724 | 21.46629 | 0.8772631 | 0.0825089 | 2.658435
47.52235 | 24.9984 | 24.18777 | 21.45364 | 0.8106301 | 0.08257095 | 2.651564
47.53234 | 24.9949 | 24.16837 | 21.44101 | 0.8265269 | 0.08263328 | 2.644734
47.54234 | 24.9676 | 24.14901 | 21.42838 | 0.8185934 | 0.08269601 | 2.63793
47.55234 | 24.9277 | 24.12969 | 21.41577 | 0.7980091 | 0.08275904 | 2.631161
47.56234 | 24.9423 | 24.11042 | 21.40318 | 0.831875 | 0.08282243 | 2.624426
47.57234 | 24.8559 | 24.09121 | 21.3906 | 0.764691 | 0.08288614 | 2.617724
47.58233 | 24.8606 | 24.07206 | 21.37805 | 0.7885385 | 0.08295011 | 2.611061
47.59233 | 24.828 | 24.05294 | 21.3655 | 0.7750554 | 0.08301448 | 2.604425
47.60233 | 24.8117 | 24.03388 | 21.35298 | 0.7778227 | 0.0830792 | 2.597822
47.61233 | 24.7684 | 24.01486 | 21.34046 | 0.7535416 | 0.08314424 | 2.591251
47.62233 | 24.7314 | 23.99589 | 21.32797 | 0.7355106 | 0.08320962 | 2.584713
47.63233 | 24.7038 | 23.97697 | 21.31549 | 0.7268309 | 0.08327533 | 2.578207
47.64232 | 24.7148 | 23.95812 | 21.30303 | 0.7566841 | 0.08334132 | 2.57174
47.65232 | 24.6416 | 23.93929 | 21.29059 | 0.7023072 | 0.08340772 | 2.565298
47.66232 | 24.6611 | 23.92052 | 21.27816 | 0.7405817 | 0.08347445 | 2.558888
47.67232 | 24.6044 | 23.90179 | 21.26574 | 0.7026081 | 0.08354154 | 2.552509
47.68232 | 24.5782 | 23.88311 | 21.25334 | 0.6950865 | 0.08360897 | 2.546161
47.69231 | 24.5721 | 23.8645 | 21.24097 | 0.7075982 | 0.08367666 | 2.539851
47.70231 | 24.5023 | 23.84592 | 21.22861 | 0.6563808 | 0.08374473 | 2.533566
47.71231 | 24.5307 | 23.82738 | 21.21626 | 0.7033158 | 0.08381323 | 2.527311
47.72231 | 24.4605 | 23.8089 | 21.20393 | 0.6516031 | 0.083882 | 2.521088
47.73231 | 24.4548 | 23.79046 | 21.19161 | 0.6643431 | 0.0839512 | 2.514894
47.74231 | 24.4441 | 23.77206 | 21.17931 | 0.6720359 | 0.08402068 | 2.508731
47.7523 | 24.4029 | 23.75374 | 21.16704 | 0.6491633 | 0.08409046 | 2.502604
47.7623 | 24.3856 | 23.73544 | 21.15478 | 0.650162 | 0.08416068 | 2.496501
47.7723 | 24.3514 | 23.71719 | 21.14253 | 0.634214 | 0.08423122 | 2.490427
47.7823 | 24.3284 | 23.69898 | 21.1303 | 0.6294191 | 0.08430216 | 2.484383
47.7923 | 24.3287 | 23.68082 | 21.11808 | 0.6478777 | 0.08437343 | 2.478369
47.80229 | 24.2943 | 23.66273 | 21.10589 | 0.6315722 | 0.08444498 | 2.47239
47.81229 | 24.2691 | 23.64466 | 21.09371 | 0.6244366 | 0.08451698 | 2.466435
47.82229 | 24.2506 | 23.62664 | 21.08155 | 0.6239583 | 0.08458932 | 2.460506
47.83229 | 24.2007 | 23.60867 | 21.0694 | 0.5920306 | 0.08466202 | 2.45461
47.84229 | 24.229 | 23.59074 | 21.05727 | 0.6382604 | 0.08473508 | 2.448738
47.85229 | 24.1623 | 23.57286 | 21.04515 | 0.5894428 | 0.08480854 | 2.442897
47.86228 | 24.2039 | 23.55504 | 21.03307 | 0.6488602 | 0.08488225 | 2.437091
47.87228 | 24.1116 | 23.53725 | 21.02099 | 0.5743533 | 0.08495642 | 2.431305
47.88228 | 24.1495 | 23.5195 | 21.00892 | 0.6299979 | 0.08503095 | 2.425549
47.89228 | 24.0774 | 23.5018 | 20.99688 | 0.5756003 | 0.08510584 | 2.419819
47.90228 | 24.1 | 23.48415 | 20.98485 | 0.6158546 | 0.08518112 | 2.414119
47.91227 | 24.0645 | 23.46655 | 20.97284 | 0.5979481 | 0.08525667 | 2.40845
47.92227 | 24.0227 | 23.44899 | 20.96085 | 0.5737141 | 0.08533269 | 2.402804
47.93227 | 24.0403 | 23.43146 | 20.94887 | 0.6088356 | 0.08540907 | 2.397184
47.94227 | 23.9889 | 23.41399 | 20.93691 | 0.5749125 | 0.08548582 | 2.391592
47.95227 | 23.9817 | 23.39656 | 20.92497 | 0.585145 | 0.08556295 | 2.386026
47.96227 | 23.9672 | 23.37917 | 20.91304 | 0.5880331 | 0.08564046 | 2.380487
47.97226 | 23.9141 | 23.36184 | 20.90114 | 0.5522597 | 0.08571827 | 2.374981
47.98226 | 23.9076 | 23.34454 | 20.88925 | 0.5630595 | 0.08579655 | 2.369495
47.99226 | 23.8994 | 23.32728 | 20.87737 | 0.5721156 | 0.08587519 | 2.364035
48.00226 | 23.8541 | 23.31007 | 20.86552 | 0.5440274 | 0.08595422 | 2.358602
48.01226 | 23.859 | 23.2929 | 20.85368 | 0.5660957 | 0.08603363 | 2.353195
48.02225 | 23.7855 | 23.2758 | 20.84186 | 0.5097033 | 0.08611336 | 2.347819
48.03225 | 23.8075 | 23.25872 | 20.83006 | 0.5487845 | 0.08619353 | 2.342463
48.04225 | 23.7342 | 23.24168 | 20.81827 | 0.4925226 | 0.08627411 | 2.337133
48.05225 | 23.7715 | 23.22468 | 20.8065 | 0.5468173 | 0.08635508 | 2.331829
48.06225 | 23.6948 | 23.20773 | 20.79475 | 0.4870684 | 0.08643641 | 2.32655
48.07224 | 23.7077 | 23.19084 | 20.78302 | 0.5168603 | 0.08651808 | 2.3213
48.08224 | 23.6737 | 23.17397 | 20.7713 | 0.4997259 | 0.08660021 | 2.316071
48.09224 | 23.6503 | 23.15715 | 20.7596 | 0.4931485 | 0.08668275 | 2.310867
48.10224 | 23.6196 | 23.14037 | 20.74792 | 0.4792285 | 0.08676567 | 2.305688
48.11224 | 23.5953 | 23.12363 | 20.73625 | 0.471666 | 0.08684899 | 2.300533
48.12224 | 23.5613 | 23.10694 | 20.7246 | 0.454361 | 0.08693271 | 2.295403
48.13223 | 23.5745 | 23.0903 | 20.71298 | 0.4841972 | 0.08701674 | 2.290302
48.14223 | 23.5227 | 23.07369 | 20.70137 | 0.4490064 | 0.08710126 | 2.285221
48.15223 | 23.5303 | 23.05712 | 20.68978 | 0.4731754 | 0.08718619 | 2.280163
48.16223 | 23.4749 | 23.0406 | 20.6782 | 0.4343008 | 0.08727152 | 2.27513
48.17223 | 23.4654 | 23.02411 | 20.66664 | 0.441285 | 0.08735725 | 2.27012
48.18222 | 23.4446 | 23.00769 | 20.65511 | 0.4369109 | 0.08744331 | 2.265139
48.19222 | 23.4236 | 22.99129 | 20.64358 | 0.4323114 | 0.08752986 | 2.260177
48.20222 | 23.4038 | 22.97493 | 20.63207 | 0.4288706 | 0.08761681 | 2.255238
48.21222 | 23.3785 | 22.95861 | 20.62059 | 0.4198878 | 0.0877042 | 2.250323
48.22222 | 23.3658 | 22.94234 | 20.60911 | 0.4234638 | 0.08779197 | 2.24543
48.23222 | 23.3412 | 22.9261 | 20.59766 | 0.4150982 | 0.08788018 | 2.240561
48.24221 | 23.3084 | 22.90992 | 20.58624 | 0.3984755 | 0.08796869 | 2.23572
48.25221 | 23.2983 | 22.89377 | 20.57482 | 0.4045279 | 0.08805773 | 2.230896
48.26221 | 23.2685 | 22.87766 | 20.56342 | 0.390839 | 0.08814717 | 2.226096
48.27221 | 23.2675 | 22.86159 | 20.55204 | 0.4059092 | 0.08823704 | 2.221318
48.28221 | 23.2314 | 22.84556 | 20.54067 | 0.3858384 | 0.08832734 | 2.216562
48.2922 | 23.2199 | 22.82959 | 20.52934 | 0.3903111 | 0.08841798 | 2.211834
48.3022 | 23.1815 | 22.81364 | 20.51801 | 0.3678594 | 0.08850912 | 2.207123
48.3122 | 23.1815 | 22.79773 | 20.5067 | 0.3837664 | 0.08860067 | 2.202434
48.3222 | 23.1341 | 22.78187 | 20.49541 | 0.3522335 | 0.08869267 | 2.197767
48.3322 | 23.1477 | 22.76604 | 20.48413 | 0.38166 | 0.0887851 | 2.193122
48.3422 | 23.1192 | 22.75025 | 20.47288 | 0.3689462 | 0.08887796 | 2.188499
48.35219 | 23.0812 | 22.73452 | 20.46165 | 0.3466766 | 0.08897116 | 2.183903
48.36219 | 23.0917 | 22.71882 | 20.45043 | 0.3728827 | 0.08906488 | 2.179323
48.37219 | 23.0204 | 22.70315 | 20.43923 | 0.3172485 | 0.08915904 | 2.174765
48.38219 | 23.0548 | 22.68753 | 20.42804 | 0.3672743 | 0.08925363 | 2.170228
48.39219 | 23.0069 | 22.67194 | 20.41688 | 0.3349608 | 0.08934867 | 2.165712
48.40218 | 22.9878 | 22.65641 | 20.40574 | 0.3313915 | 0.08944407 | 2.161222
48.41218 | 22.9981 | 22.6409 | 20.39461 | 0.3571981 | 0.08953999 | 2.156748
48.42218 | 22.9366 | 22.62543 | 20.3835 | 0.3111653 | 0.08963635 | 2.152296
48.43218 | 22.9555 | 22.61001 | 20.37241 | 0.3454932 | 0.08973316 | 2.147864
48.44218 | 22.9005 | 22.59462 | 20.36134 | 0.3058814 | 0.08983042 | 2.143453
48.45218 | 22.9144 | 22.57927 | 20.35028 | 0.3351301 | 0.08992813 | 2.139062
48.46217 | 22.8606 | 22.56398 | 20.33925 | 0.2966247 | 0.0900262 | 2.134697
48.47217 | 22.8723 | 22.5487 | 20.32823 | 0.3235953 | 0.09012481 | 2.130347
48.48217 | 22.8323 | 22.53347 | 20.31723 | 0.2988267 | 0.09022388 | 2.126018
48.49217 | 22.8386 | 22.51828 | 20.30625 | 0.3203192 | 0.0903234 | 2.121708
48.50217 | 22.7865 | 22.50313 | 20.29528 | 0.2833728 | 0.09042338 | 2.117419
48.51216 | 22.812 | 22.48803 | 20.28435 | 0.3239727 | 0.09052371 | 2.113154
48.52216 | 22.762 | 22.47295 | 20.27342 | 0.2890487 | 0.09062463 | 2.108905
48.53216 | 22.7478 | 22.45791 | 20.26251 | 0.2898863 | 0.09072599 | 2.104675
48.54216 | 22.7446 | 22.44291 | 20.25162 | 0.301685 | 0.09082782 | 2.100465
48.55216 | 22.7179 | 22.42795 | 20.24075 | 0.2899454 | 0.09093011 | 2.096275
48.56216 | 22.7139 | 22.41303 | 20.2299 | 0.3008672 | 0.09103287 | 2.092104
48.57215 | 22.6844 | 22.39816 | 20.21907 | 0.286236 | 0.09113601 | 2.087957
48.58215 | 22.6717 | 22.38332 | 20.20825 | 0.2883813 | 0.09123971 | 2.083825
48.59215 | 22.6741 | 22.36851 | 20.19746 | 0.3055885 | 0.09134389 | 2.079712
48.60215 | 22.6302 | 22.35374 | 20.18668 | 0.2764575 | 0.09144855 | 2.075618
48.61215 | 22.6499 | 22.33901 | 20.17592 | 0.3108885 | 0.09155369 | 2.071543
48.62214 | 22.5775 | 22.32433 | 20.16518 | 0.2531669 | 0.09165919 | 2.067491
48.63214 | 22.6485 | 22.30968 | 20.15446 | 0.3388221 | 0.09176529 | 2.063453
48.64214 | 22.5302 | 22.29506 | 20.14375 | 0.2351394 | 0.09187187 | 2.059435
48.65214 | 22.6004 | 22.28048 | 20.13307 | 0.319919 | 0.09197893 | 2.055435
48.66214 | 22.5206 | 22.26594 | 20.1224 | 0.2546608 | 0.09208647 | 2.051454
48.67214 | 22.5556 | 22.25143 | 20.11175 | 0.3041653 | 0.09219451 | 2.04749
48.68213 | 22.511 | 22.23698 | 20.10113 | 0.2740176 | 0.09230293 | 2.04355
48.69213 | 22.5027 | 22.22255 | 20.09052 | 0.2801471 | 0.0924119 | 2.039623
48.70213 | 22.4771 | 22.20816 | 20.07992 | 0.2689391 | 0.09252147 | 2.035715
48.71213 | 22.47 | 22.19381 | 20.06935 | 0.2761939 | 0.09263143 | 2.031825
48.72213 | 22.452 | 22.17949 | 20.05879 | 0.2725113 | 0.09274199 | 2.027953
48.73212 | 22.4278 | 22.16522 | 20.04827 | 0.2625775 | 0.09285285 | 2.024102
48.74212 | 22.4445 | 22.15098 | 20.03775 | 0.2935207 | 0.09296435 | 2.020266
48.75212 | 22.3739 | 22.13677 | 20.02725 | 0.2371269 | 0.09307637 | 2.016447
48.76212 | 22.4182 | 22.1226 | 20.01677 | 0.2955962 | 0.09318888 | 2.012646
48.77212 | 22.3334 | 22.10847 | 20.00631 | 0.2249285 | 0.09330195 | 2.008862
48.78212 | 22.3696 | 22.09438 | 19.99586 | 0.2752241 | 0.09341545 | 2.005096
48.79211 | 22.305 | 22.08033 | 19.98545 | 0.224669 | 0.09352939 | 2.001351
48.80211 | 22.3409 | 22.06631 | 19.97505 | 0.2745911 | 0.09364396 | 1.99762
48.81211 | 22.27 | 22.05232 | 19.96466 | 0.2176765 | 0.09375904 | 1.993905
48.82211 | 22.3077 | 22.03837 | 19.95429 | 0.2693254 | 0.09387463 | 1.990208
48.83211 | 22.238 | 22.02446 | 19.94394 | 0.2135379 | 0.09399076 | 1.986528
48.8421 | 22.2704 | 22.0106 | 19.93362 | 0.2598002 | 0.09410728 | 1.982869
48.8521 | 22.2236 | 21.99676 | 19.92331 | 0.2268399 | 0.09422445 | 1.979222
48.8621 | 22.2141 | 21.98296 | 19.91302 | 0.2311435 | 0.09434215 | 1.975593
48.8721 | 22.2074 | 21.96919 | 19.90275 | 0.2382106 | 0.09446037 | 1.97198
48.8821 | 22.1741 | 21.95546 | 19.8925 | 0.2186416 | 0.09457913 | 1.968384
48.8921 | 22.2029 | 21.94176 | 19.88226 | 0.2611364 | 0.0946984 | 1.964805
48.90209 | 22.1192 | 21.92812 | 19.87205 | 0.1910818 | 0.09481811 | 1.961245
48.91209 | 22.1877 | 21.9145 | 19.86186 | 0.2732046 | 0.09493847 | 1.957699
48.92209 | 22.0957 | 21.90091 | 19.85168 | 0.1947918 | 0.09505937 | 1.954168
48.93209 | 22.1588 | 21.88736 | 19.84152 | 0.271443 | 0.0951808 | 1.950654
48.94209 | 22.0548 | 21.87384 | 19.83138 | 0.1809585 | 0.09530279 | 1.947156
48.95208 | 22.1053 | 21.86038 | 19.82127 | 0.2449245 | 0.0954252 | 1.943678
48.96208 | 22.0642 | 21.84693 | 19.81117 | 0.2172684 | 0.09554827 | 1.940212
48.97208 | 22.0587 | 21.83352 | 19.80109 | 0.2251768 | 0.09567189 | 1.936763
48.98208 | 22.0432 | 21.82015 | 19.79103 | 0.2230495 | 0.09579608 | 1.933329
48.99208 | 22.0381 | 21.80681 | 19.78098 | 0.231287 | 0.09592081 | 1.929911
49.00208 | 22.0279 | 21.79351 | 19.77096 | 0.2343889 | 0.0960461 | 1.926508
49.01207 | 22.0041 | 21.78026 | 19.76096 | 0.2238421 | 0.09617183 | 1.923125
49.02207 | 22.0058 | 21.76703 | 19.75097 | 0.2387733 | 0.09629824 | 1.919754
49.03207 | 21.955 | 21.75383 | 19.74101 | 0.2011693 | 0.09642522 | 1.916398
49.04207 | 22.0014 | 21.74067 | 19.73106 | 0.2607301 | 0.09655276 | 1.913058
49.05207 | 21.924 | 21.72754 | 19.72113 | 0.1964556 | 0.09668087 | 1.909733
49.06206 | 21.9486 | 21.71447 | 19.71123 | 0.2341331 | 0.09680942 | 1.906427
49.07206 | 21.9296 | 21.70141 | 19.70134 | 0.2281886 | 0.09693868 | 1.903132
49.08206 | 21.9093 | 21.68839 | 19.69147 | 0.2209092 | 0.0970685 | 1.899853
49.09206 | 21.9162 | 21.67541 | 19.68162 | 0.2407948 | 0.09719892 | 1.896589
49.10206 | 21.8856 | 21.66245 | 19.67178 | 0.2231455 | 0.0973299 | 1.89334
49.11206 | 21.8725 | 21.64954 | 19.66197 | 0.2229614 | 0.09746147 | 1.890106
49.12205 | 21.8616 | 21.63667 | 19.65219 | 0.2249287 | 0.0975935 | 1.886891
49.13205 | 21.8665 | 21.62382 | 19.64241 | 0.2426762 | 0.09772624 | 1.883686
49.14205 | 21.8329 | 21.61101 | 19.63266 | 0.2218872 | 0.09785958 | 1.880497
49.15205 | 21.798 | 21.59823 | 19.62292 | 0.1997653 | 0.0979935 | 1.877321
49.16205 | 21.8301 | 21.58549 | 19.6132 | 0.244607 | 0.09812802 | 1.874161
49.17204 | 21.7757 | 21.5728 | 19.60352 | 0.2029027 | 0.09826301 | 1.871019
49.18204 | 21.8098 | 21.56012 | 19.59384 | 0.2496764 | 0.09839872 | 1.867887
49.19204 | 21.7418 | 21.54748 | 19.58418 | 0.1943157 | 0.09853504 | 1.86477
49.20204 | 21.7888 | 21.53488 | 19.57454 | 0.2539208 | 0.09867196 | 1.861668
49.21204 | 21.7047 | 21.52231 | 19.56492 | 0.1823915 | 0.0988095 | 1.85858
49.22204 | 21.7452 | 21.50977 | 19.55532 | 0.2354282 | 0.09894764 | 1.855506
49.23203 | 21.6945 | 21.49728 | 19.54575 | 0.1972181 | 0.09908626 | 1.852449
49.24203 | 21.7032 | 21.48481 | 19.53619 | 0.2183864 | 0.09922563 | 1.849403
49.25203 | 21.6879 | 21.47238 | 19.52664 | 0.2155206 | 0.09936562 | 1.846371
49.26203 | 21.669 | 21.45998 | 19.51712 | 0.2090207 | 0.09950622 | 1.843353
49.27203 | 21.6687 | 21.44761 | 19.50762 | 0.2210869 | 0.09964745 | 1.840349
49.28202 | 21.6223 | 21.43529 | 19.49814 | 0.187007 | 0.09978917 | 1.837362
49.29202 | 21.6228 | 21.42299 | 19.48868 | 0.1998053 | 0.09993165 | 1.834386
49.30202 | 21.6163 | 21.41073 | 19.47923 | 0.2055698 | 0.1000748 | 1.831424
49.31202 | 21.5827 | 21.3985 | 19.46981 | 0.1842006 | 0.1002185 | 1.828475
49.32202 | 21.6202 | 21.3863 | 19.4604 | 0.2338977 | 0.1003629 | 1.825539
49.33202 | 21.5464 | 21.37414 | 19.45101 | 0.172261 | 0.1005079 | 1.822618
49.34201 | 21.5832 | 21.36202 | 19.44166 | 0.2211787 | 0.1006534 | 1.819712
49.35201 | 21.5086 | 21.34993 | 19.43231 | 0.1586749 | 0.1007997 | 1.816818
49.36201 | 21.5332 | 21.33786 | 19.42298 | 0.1953375 | 0.1009467 | 1.813936
49.37201 | 21.494 | 21.32583 | 19.41367 | 0.1681666 | 0.1010943 | 1.811068
49.38201 | 21.5051 | 21.31384 | 19.40438 | 0.1912623 | 0.1012426 | 1.808213
49.392 | 21.4926 | 21.30189 | 19.39512 | 0.1907126 | 0.1013913 | 1.805375
49.402 | 21.4566 | 21.28996 | 19.38587 | 0.1666411 | 0.1015409 | 1.802547
49.412 | 21.4677 | 21.27806 | 19.37664 | 0.1896372 | 0.1016911 | 1.799731
49.422 | 21.4295 | 21.2662 | 19.36743 | 0.1632991 | 0.101842 | 1.796929
49.432 | 21.41 | 21.25437 | 19.35824 | 0.1556287 | 0.1019936 | 1.794139
49.442 | 21.43 | 21.24258 | 19.34907 | 0.1874242 | 0.1021458 | 1.791363
49.45199 | 21.3685 | 21.23082 | 19.33992 | 0.1376754 | 0.1022986 | 1.788602
49.46199 | 21.4201 | 21.21909 | 19.33079 | 0.2010051 | 0.1024521 | 1.785852
49.47199 | 21.3256 | 21.2074 | 19.32168 | 0.1182019 | 0.1026064 | 1.783114
49.48199 | 21.3758 | 21.19573 | 19.31258 | 0.1800656 | 0.1027613 | 1.780388
49.49199 | 21.3122 | 21.1841 | 19.30351 | 0.1280965 | 0.102917 | 1.777676
49.50198 | 21.3395 | 21.17252 | 19.29447 | 0.1669828 | 0.1030731 | 1.774978
49.51198 | 21.3165 | 21.16095 | 19.28543 | 0.1555479 | 0.1032301 | 1.772291
49.52198 | 21.2848 | 21.14942 | 19.27642 | 0.13538 | 0.1033878 | 1.769616
49.53198 | 21.2876 | 21.13792 | 19.26742 | 0.1496796 | 0.1035462 | 1.766953
49.54198 | 21.254 | 21.12645 | 19.25845 | 0.1275462 | 0.1037053 | 1.764303
49.55198 | 21.2367 | 21.11502 | 19.24949 | 0.1216804 | 0.1038651 | 1.761665
49.56197 | 21.2686 | 21.10363 | 19.24056 | 0.1649705 | 0.1040254 | 1.759042
49.57197 | 21.1912 | 21.09226 | 19.23165 | 0.09893906 | 0.1041866 | 1.756429
49.58197 | 21.278 | 21.08092 | 19.22275 | 0.1970753 | 0.1043485 | 1.753828
49.59197 | 21.139 | 21.06962 | 19.21387 | 0.06937923 | 0.1045111 | 1.751239
49.60197 | 21.2013 | 21.05835 | 19.20501 | 0.1429505 | 0.1046745 | 1.748662
49.61196 | 21.1837 | 21.04712 | 19.19618 | 0.1365779 | 0.1048384 | 1.7461
49.62196 | 21.1456 | 21.03592 | 19.18737 | 0.1096845 | 0.1050032 | 1.743546
49.63196 | 21.1799 | 21.02474 | 19.17857 | 0.1551585 | 0.1051687 | 1.741006
49.64196 | 21.1111 | 21.0136 | 19.16979 | 0.09750017 | 0.1053349 | 1.738477
49.65196 | 21.1249 | 21.00249 | 19.16103 | 0.1224096 | 0.1055019 | 1.735959
49.66196 | 21.1219 | 20.99141 | 19.15229 | 0.1304869 | 0.1056696 | 1.733454
49.67195 | 21.0834 | 20.98038 | 19.14358 | 0.1030209 | 0.1058379 | 1.730963
49.68195 | 21.1254 | 20.96937 | 19.13488 | 0.1560338 | 0.1060071 | 1.728481
49.69195 | 21.0534 | 20.95839 | 19.1262 | 0.0950146 | 0.106177 | 1.72601
49.70195 | 21.0484 | 20.94744 | 19.11754 | 0.1009633 | 0.1063477 | 1.723552
49.71195 | 21.0774 | 20.93652 | 19.1089 | 0.1408799 | 0.1065192 | 1.721105
49.72194 | 21.0137 | 20.92565 | 19.10028 | 0.08805378 | 0.1066912 | 1.718671
49.73194 | 21.0704 | 20.91479 | 19.09168 | 0.1556066 | 0.1068642 | 1.716247
49.74194 | 20.991 | 20.90397 | 19.0831 | 0.08702728 | 0.1070379 | 1.713834
49.75194 | 21.0053 | 20.89318 | 19.07454 | 0.1121164 | 0.1072124 | 1.711433
49.76194 | 20.9993 | 20.88243 | 19.066 | 0.1168734 | 0.1073876 | 1.709043
49.77194 | 20.982 | 20.8717 | 19.05747 | 0.1102987 | 0.1075637 | 1.706664
49.78193 | 20.9629 | 20.86102 | 19.04898 | 0.1018815 | 0.1077403 | 1.704299
49.79193 | 20.9825 | 20.85036 | 19.0405 | 0.1321433 | 0.1079179 | 1.701942
49.80193 | 20.9186 | 20.83973 | 19.03203 | 0.07887343 | 0.1080963 | 1.699597
49.81193 | 20.9655 | 20.82913 | 19.02359 | 0.1363717 | 0.1082754 | 1.697263
49.82193 | 20.902 | 20.81856 | 19.01517 | 0.08343867 | 0.1084554 | 1.69494
49.83192 | 20.936 | 20.80804 | 19.00677 | 0.1279633 | 0.1086359 | 1.692631
49.84192 | 20.929 | 20.79753 | 18.99839 | 0.1314669 | 0.1088175 | 1.69033
49.85192 | 20.8847 | 20.78706 | 18.99002 | 0.09763917 | 0.1089998 | 1.68804
49.86192 | 20.9206 | 20.77662 | 18.98168 | 0.1439802 | 0.109183 | 1.68576
49.87192 | 20.8521 | 20.76621 | 18.97335 | 0.08588929 | 0.1093669 | 1.683492
49.88192 | 20.8817 | 20.75583 | 18.96505 | 0.1258672 | 0.1095517 | 1.681234
49.89191 | 20.8797 | 20.7455 | 18.95677 | 0.1342034 | 0.1097371 | 1.67899
49.90191 | 20.8501 | 20.73518 | 18.9485 | 0.1149187 | 0.1099235 | 1.676754
49.91191 | 20.8527 | 20.7249 | 18.94026 | 0.1278025 | 0.1101107 | 1.674529
49.92191 | 20.8456 | 20.71464 | 18.93203 | 0.1309553 | 0.1102988 | 1.672314
49.93191 | 20.8067 | 20.70442 | 18.92383 | 0.1022767 | 0.1104877 | 1.67011
49.9419 | 20.8377 | 20.69424 | 18.91565 | 0.143457 | 0.1106772 | 1.667919
49.9519 | 20.7904 | 20.68408 | 18.90748 | 0.1063161 | 0.1108677 | 1.665736
49.9619 | 20.8038 | 20.67396 | 18.89933 | 0.1298442 | 0.1110591 | 1.663563
49.9719 | 20.7979 | 20.66386 | 18.89121 | 0.1340412 | 0.1112514 | 1.661401
49.9819 | 20.7771 | 20.65379 | 18.8831 | 0.1233071 | 0.1114445 | 1.659249
49.9919 | 20.7852 | 20.64376 | 18.87501 | 0.1414419 | 0.1116384 | 1.657108
50.00189 | 20.7415 | 20.63376 | 18.86695 | 0.1077362 | 0.1118329 | 1.654979
50.01189 | 20.7839 | 20.62379 | 18.8589 | 0.160109 | 0.1120286 | 1.652859
50.02189 | 20.7189 | 20.61385 | 18.85088 | 0.1050513 | 0.1122251 | 1.650748
50.03189 | 20.7441 | 20.60394 | 18.84287 | 0.1401624 | 0.1124226 | 1.648648
50.04189 | 20.7115 | 20.59406 | 18.83488 | 0.1174429 | 0.1126207 | 1.646558
50.05188 | 20.7071 | 20.58422 | 18.82692 | 0.1228827 | 0.1128197 | 1.64448
50.06188 | 20.6993 | 20.5744 | 18.81897 | 0.1249015 | 0.1130197 | 1.642411
50.07188 | 20.6955 | 20.56461 | 18.81104 | 0.1308897 | 0.1132206 | 1.640351
50.08188 | 20.6769 | 20.55485 | 18.80313 | 0.122047 | 0.1134224 | 1.638301
50.09188 | 20.6623 | 20.54513 | 18.79524 | 0.1171737 | 0.1136251 | 1.636262
50.10188 | 20.6616 | 20.53543 | 18.78737 | 0.1261697 | 0.1138287 | 1.634232
50.11187 | 20.6347 | 20.52577 | 18.77953 | 0.108925 | 0.1140329 | 1.632215
50.12187 | 20.6535 | 20.51614 | 18.7717 | 0.1373606 | 0.1142383 | 1.630205
50.13187 | 20.6007 | 20.50654 | 18.76389 | 0.09416434 | 0.1144446 | 1.628205
50.14187 | 20.6447 | 20.49696 | 18.7561 | 0.1477388 | 0.1146518 | 1.626214
50.15187 | 20.5883 | 20.48742 | 18.74832 | 0.1008815 | 0.11486 | 1.624235
50.16186 | 20.5942 | 20.47792 | 18.74058 | 0.116285 | 0.1150688 | 1.622266
50.17186 | 20.5953 | 20.46843 | 18.73285 | 0.1268676 | 0.1152788 | 1.620305
50.18186 | 20.5587 | 20.45898 | 18.72514 | 0.09971968 | 0.1154897 | 1.618354
50.19186 | 20.5959 | 20.44956 | 18.71744 | 0.1463415 | 0.1157015 | 1.616412
50.20186 | 20.5416 | 20.44017 | 18.70977 | 0.1014331 | 0.1159143 | 1.61448
50.21186 | 20.5616 | 20.43081 | 18.70212 | 0.1307943 | 0.116128 | 1.612558
50.22185 | 20.5283 | 20.42148 | 18.69449 | 0.1068159 | 0.1163425 | 1.610647
50.23185 | 20.5226 | 20.41218 | 18.68688 | 0.1104167 | 0.1165581 | 1.608743
50.24185 | 20.5343 | 20.40291 | 18.67929 | 0.1313872 | 0.1167747 | 1.606849
50.25185 | 20.5036 | 20.39367 | 18.67172 | 0.1099275 | 0.1169922 | 1.604965
50.26185 | 20.4943 | 20.38446 | 18.66416 | 0.1098379 | 0.1172107 | 1.60309
50.27184 | 20.4898 | 20.37529 | 18.65664 | 0.1145089 | 0.1174299 | 1.601226
50.28184 | 20.4993 | 20.36614 | 18.64912 | 0.1331589 | 0.1176504 | 1.59937
50.29184 | 20.4482 | 20.35702 | 18.64163 | 0.09117901 | 0.1178718 | 1.597523
50.30184 | 20.4922 | 20.34793 | 18.63415 | 0.144269 | 0.1180942 | 1.595685
50.31184 | 20.4526 | 20.33887 | 18.6267 | 0.1137292 | 0.1183176 | 1.593857
50.32184 | 20.445 | 20.32984 | 18.61926 | 0.1151592 | 0.118542 | 1.592038
50.33183 | 20.4579 | 20.32085 | 18.61185 | 0.1370505 | 0.1187671 | 1.590229
50.34183 | 20.4126 | 20.31188 | 18.60446 | 0.1007208 | 0.1189935 | 1.588428
50.35183 | 20.4492 | 20.30294 | 18.59708 | 0.1462612 | 0.1192209 | 1.586637
50.36183 | 20.3917 | 20.29403 | 18.58972 | 0.09767194 | 0.1194493 | 1.584854
50.37183 | 20.4166 | 20.28515 | 18.58239 | 0.1314528 | 0.1196787 | 1.58308
50.38182 | 20.4155 | 20.2763 | 18.57508 | 0.139195 | 0.1199089 | 1.581318
50.39182 | 20.3649 | 20.26748 | 18.56778 | 0.09741605 | 0.1201403 | 1.579563
50.40182 | 20.4158 | 20.25869 | 18.5605 | 0.157108 | 0.1203728 | 1.577816
50.41182 | 20.3587 | 20.24993 | 18.55325 | 0.1087697 | 0.1206063 | 1.576078
50.42182 | 20.3902 | 20.2412 | 18.54601 | 0.1490024 | 0.1208408 | 1.574349
50.43182 | 20.3422 | 20.2325 | 18.53879 | 0.1097047 | 0.1210764 | 1.57263
50.44181 | 20.3415 | 20.22383 | 18.5316 | 0.1176693 | 0.1213128 | 1.57092
50.45181 | 20.3512 | 20.21519 | 18.52442 | 0.1360132 | 0.1215505 | 1.569218
50.46181 | 20.3225 | 20.20657 | 18.51726 | 0.1159267 | 0.1217893 | 1.567525
50.47181 | 20.3467 | 20.19799 | 18.51012 | 0.1487115 | 0.1220291 | 1.56584
50.48181 | 20.3086 | 20.18943 | 18.503 | 0.1191663 | 0.12227 | 1.564165
50.4918 | 20.3036 | 20.18092 | 18.49591 | 0.1226833 | 0.1225117 | 1.5625
50.5018 | 20.3002 | 20.17242 | 18.48882 | 0.1277796 | 0.1227547 | 1.560841
50.5118 | 20.2884 | 20.16395 | 18.48176 | 0.1244464 | 0.1229989 | 1.559191
50.5218 | 20.2874 | 20.15552 | 18.47472 | 0.1318837 | 0.1232441 | 1.55755
50.5318 | 20.2683 | 20.14711 | 18.4677 | 0.1211916 | 0.1234904 | 1.555918
50.5418 | 20.2712 | 20.13873 | 18.4607 | 0.1324706 | 0.1237378 | 1.554294
50.55179 | 20.2425 | 20.13039 | 18.45372 | 0.1121117 | 0.123986 | 1.55268
50.56179 | 20.2447 | 20.12207 | 18.44676 | 0.1226319 | 0.1242356 | 1.551073
50.57179 | 20.2344 | 20.11378 | 18.43982 | 0.1206229 | 0.1244863 | 1.549475
50.58179 | 20.2103 | 20.10552 | 18.43289 | 0.1047847 | 0.1247382 | 1.547885
50.59179 | 20.2155 | 20.09728 | 18.42599 | 0.1182173 | 0.1249911 | 1.546304
50.60178 | 20.1939 | 20.08909 | 18.41911 | 0.1048127 | 0.125245 | 1.544733
50.61178 | 20.178 | 20.08091 | 18.41224 | 0.09708698 | 0.1255002 | 1.543168
50.62178 | 20.1846 | 20.07277 | 18.4054 | 0.1118323 | 0.1257566 | 1.541612
50.63178 | 20.1715 | 20.06465 | 18.39857 | 0.1068484 | 0.1260141 | 1.540064
50.64178 | 20.1692 | 20.05656 | 18.39177 | 0.1126357 | 0.1262727 | 1.538525
50.65178 | 20.1411 | 20.04851 | 18.38498 | 0.09259392 | 0.1265325 | 1.536993
50.66177 | 20.1442 | 20.04049 | 18.37822 | 0.1037149 | 0.1267933 | 1.535472
50.67177 | 20.1335 | 20.03248 | 18.37147 | 0.1010153 | 0.1270554 | 1.533957
50.68177 | 20.1207 | 20.02451 | 18.36474 | 0.09618664 | 0.1273187 | 1.532451
50.69177 | 20.1204 | 20.01657 | 18.35804 | 0.1038289 | 0.1275832 | 1.530953
50.70177 | 20.0891 | 20.00866 | 18.35135 | 0.08044246 | 0.1278489 | 1.529463
50.71176 | 20.0961 | 20.00078 | 18.34468 | 0.09531924 | 0.1281155 | 1.527982
50.72176 | 20.073 | 19.99292 | 18.33803 | 0.08007533 | 0.1283835 | 1.526508
50.73176 | 20.0855 | 19.9851 | 18.3314 | 0.1004023 | 0.1286528 | 1.525043
50.74176 | 20.0805 | 19.9773 | 18.32479 | 0.1032006 | 0.1289232 | 1.523585
50.75176 | 20.0389 | 19.96953 | 18.3182 | 0.06937023 | 0.1291949 | 1.522135
50.76176 | 20.0552 | 19.96179 | 18.31163 | 0.09341106 | 0.1294678 | 1.520694
50.77175 | 20.0335 | 19.95408 | 18.30508 | 0.07941547 | 0.1297416 | 1.519262
50.78175 | 20.0337 | 19.9464 | 18.29855 | 0.0872991 | 0.130017 | 1.517836
50.79175 | 20.0379 | 19.93875 | 18.29203 | 0.099154 | 0.1302935 | 1.516419
50.80175 | 19.9926 | 19.93112 | 18.28554 | 0.0614801 | 0.1305714 | 1.515009
50.81175 | 20.0095 | 19.92352 | 18.27906 | 0.08597774 | 0.1308504 | 1.513607
50.82174 | 20.0043 | 19.91596 | 18.27262 | 0.08833944 | 0.1311304 | 1.512215
50.83174 | 19.9856 | 19.90842 | 18.26618 | 0.07717996 | 0.131412 | 1.510829
50.84174 | 19.9945 | 19.90091 | 18.25976 | 0.09359201 | 0.1316948 | 1.509451
50.85174 | 19.9505 | 19.89342 | 18.25336 | 0.05707565 | 0.1319789 | 1.50808
50.86174 | 19.9661 | 19.88597 | 18.24699 | 0.08013079 | 0.1322643 | 1.506718
50.87174 | 19.9627 | 19.87854 | 18.24063 | 0.08415742 | 0.132551 | 1.505363
50.88173 | 19.9253 | 19.87115 | 18.2343 | 0.05414835 | 0.1328386 | 1.504018
50.89173 | 19.9396 | 19.86378 | 18.22798 | 0.07581836 | 0.1331278 | 1.502678
50.90173 | 19.9191 | 19.85644 | 18.22167 | 0.06265972 | 0.1334184 | 1.501347
50.91173 | 19.9008 | 19.84913 | 18.21539 | 0.05167306 | 0.1337102 | 1.500023
50.92173 | 19.9137 | 19.84184 | 18.20913 | 0.07185798 | 0.1340033 | 1.498707
50.93172 | 19.8728 | 19.83459 | 18.2029 | 0.0382074 | 0.1342975 | 1.4974
50.94172 | 19.8905 | 19.82736 | 18.19667 | 0.06313571 | 0.1345933 | 1.496099
50.95172 | 19.8606 | 19.82016 | 18.19047 | 0.04043584 | 0.1348904 | 1.494806
50.96172 | 19.8628 | 19.81299 | 18.18428 | 0.0498078 | 0.1351888 | 1.49352
50.97172 | 19.8457 | 19.80585 | 18.17812 | 0.0398515 | 0.1354886 | 1.492242
50.98172 | 19.8374 | 19.79873 | 18.17197 | 0.03866717 | 0.1357897 | 1.490972
50.99171 | 19.8279 | 19.79165 | 18.16585 | 0.0362476 | 0.1360919 | 1.48971
51.00171 | 19.8262 | 19.78459 | 18.15974 | 0.04160687 | 0.1363958 | 1.488455
51.01171 | 19.8022 | 19.77756 | 18.15365 | 0.02463821 | 0.136701 | 1.487207
51.02171 | 19.7974 | 19.77056 | 18.14758 | 0.0268413 | 0.1370076 | 1.485966
51.03171 | 19.7792 | 19.76358 | 18.14153 | 0.01561653 | 0.1373155 | 1.484733
51.0417 | 19.7904 | 19.75664 | 18.13551 | 0.03375677 | 0.1376245 | 1.483509
51.0517 | 19.7654 | 19.74972 | 18.1295 | 0.01567601 | 0.1379352 | 1.482291
51.0617 | 19.7707 | 19.74283 | 18.12351 | 0.02786709 | 0.1382474 | 1.48108
51.0717 | 19.7465 | 19.73597 | 18.11753 | 0.0105304 | 0.1385609 | 1.479877
51.0817 | 19.744 | 19.72913 | 18.11158 | 0.01486572 | 0.1388759 | 1.478681
51.0917 | 19.7386 | 19.72233 | 18.10564 | 0.01627326 | 0.1391922 | 1.477492
51.10169 | 19.7261 | 19.71555 | 18.09973 | 0.0105459 | 0.1395097 | 1.476312
51.11169 | 19.7215 | 19.7088 | 18.09383 | 0.01269777 | 0.1398289 | 1.475138
51.12169 | 19.7213 | 19.70208 | 18.08796 | 0.01922167 | 0.1401496 | 1.473972
51.13169 | 19.6988 | 19.69538 | 18.0821 | 0.003417802 | 0.1404717 | 1.472812
51.14169 | 19.7026 | 19.68871 | 18.07626 | 0.01388602 | 0.1407953 | 1.47166
51.15168 | 19.7021 | 19.68208 | 18.07044 | 0.02002019 | 0.14112 | 1.470516
51.16168 | 19.6814 | 19.67547 | 18.06464 | 0.005932892 | 0.1414465 | 1.469379
51.17168 | 19.6834 | 19.66888 | 18.05886 | 0.01451814 | 0.1417745 | 1.468248
51.18168 | 19.6607 | 19.66232 | 18.0531 | -0.001624316 | 0.1421039 | 1.467125
51.19168 | 19.6698 | 19.65579 | 18.04735 | 0.01400553 | 0.1424348 | 1.466009
51.20168 | 19.6614 | 19.64929 | 18.04163 | 0.01210761 | 0.1427673 | 1.4649
51.21167 | 19.6561 | 19.64282 | 18.03592 | 0.01327576 | 0.1431008 | 1.463799
51.22167 | 19.6528 | 19.63638 | 18.03024 | 0.01642272 | 0.1434363 | 1.462704
51.23167 | 19.6342 | 19.62996 | 18.02457 | 0.004242199 | 0.1437732 | 1.461617
51.24167 | 19.6438 | 19.62357 | 18.01892 | 0.02023412 | 0.1441117 | 1.460536
51.25167 | 19.6198 | 19.6172 | 18.01329 | 0.002598479 | 0.1444516 | 1.459463
51.26166 | 19.6246 | 19.61087 | 18.00768 | 0.01372906 | 0.1447928 | 1.458397
51.27166 | 19.6166 | 19.60456 | 18.00209 | 0.0120385 | 0.1451359 | 1.457338
51.28166 | 19.6167 | 19.59828 | 17.99651 | 0.01842043 | 0.1454805 | 1.456286
51.29166 | 19.6137 | 19.59202 | 17.99096 | 0.02167504 | 0.1458266 | 1.45524
51.30166 | 19.5989 | 19.5858 | 17.98542 | 0.01310212 | 0.1461744 | 1.454202
51.31166 | 19.5934 | 19.5796 | 17.9799 | 0.01380196 | 0.1465236 | 1.45317
51.32165 | 19.5951 | 19.57343 | 17.97441 | 0.02166832 | 0.1468742 | 1.452147
51.33165 | 19.5847 | 19.56729 | 17.96893 | 0.01741333 | 0.1472266 | 1.45113
51.34165 | 19.5633 | 19.56117 | 17.96347 | 0.002131127 | 0.1475807 | 1.450119
51.35165 | 19.5846 | 19.55508 | 17.95803 | 0.02952154 | 0.1479363 | 1.449115
51.36165 | 19.5546 | 19.54902 | 17.9526 | 0.00558479 | 0.1482935 | 1.448119
51.37164 | 19.5652 | 19.54299 | 17.9472 | 0.02221433 | 0.148652 | 1.44713
51.38164 | 19.5622 | 19.53698 | 17.94182 | 0.02522352 | 0.1490125 | 1.446147
51.39164 | 19.5379 | 19.53099 | 17.93645 | 0.006905126 | 0.1493746 | 1.445171
51.40164 | 19.549 | 19.52504 | 17.9311 | 0.02395917 | 0.1497384 | 1.444202
51.41164 | 19.5318 | 19.51911 | 17.92577 | 0.01268643 | 0.1501037 | 1.443239
51.42163 | 19.5158 | 19.51322 | 17.92046 | 0.00258096 | 0.1504704 | 1.442284
51.43163 | 19.5421 | 19.50735 | 17.91517 | 0.03475361 | 0.1508391 | 1.441336
51.44163 | 19.5049 | 19.5015 | 17.9099 | 0.003399565 | 0.1512094 | 1.440393
51.45163 | 19.508 | 19.49568 | 17.90464 | 0.01231882 | 0.1515814 | 1.439458
51.46163 | 19.5201 | 19.48989 | 17.89941 | 0.03021059 | 0.1519551 | 1.438529
51.47163 | 19.4938 | 19.48412 | 17.89419 | 0.009675055 | 0.1523305 | 1.437608
51.48162 | 19.5026 | 19.47839 | 17.88899 | 0.02420759 | 0.1527072 | 1.436693
51.49162 | 19.4971 | 19.47268 | 17.88381 | 0.02441796 | 0.153086 | 1.435785
51.50162 | 19.4764 | 19.467 | 17.87865 | 0.009401885 | 0.1534665 | 1.434883
51.51162 | 19.4788 | 19.46134 | 17.8735 | 0.01745881 | 0.1538487 | 1.433989
51.52162 | 19.4921 | 19.45571 | 17.86838 | 0.03638926 | 0.1542326 | 1.4331
51.53161 | 19.4646 | 19.45011 | 17.86328 | 0.01448636 | 0.1546179 | 1.432219
51.54161 | 19.477 | 19.44454 | 17.85819 | 0.03246279 | 0.1550053 | 1.431344
51.55161 | 19.4701 | 19.43899 | 17.85312 | 0.03111219 | 0.1553944 | 1.430476
51.56161 | 19.4589 | 19.43347 | 17.84807 | 0.02543484 | 0.1557853 | 1.429614
51.57161 | 19.4694 | 19.42797 | 17.84303 | 0.04143064 | 0.156178 | 1.428759
51.58161 | 19.4617 | 19.4225 | 17.83802 | 0.03919973 | 0.1565724 | 1.427911
51.5916 | 19.4657 | 19.41706 | 17.83303 | 0.04863656 | 0.1569683 | 1.42707
51.6016 | 19.4618 | 19.41165 | 17.82805 | 0.05015221 | 0.1573663 | 1.426234
51.6116 | 19.4604 | 19.40626 | 17.82309 | 0.05414111 | 0.157766 | 1.425405
51.6216 | 19.4556 | 19.4009 | 17.81815 | 0.05470304 | 0.1581676 | 1.424583
51.6316 | 19.4578 | 19.39556 | 17.81322 | 0.06223871 | 0.158571 | 1.423767
51.64159 | 19.4518 | 19.39026 | 17.80832 | 0.06154229 | 0.1589759 | 1.422959
51.65159 | 19.4565 | 19.38498 | 17.80344 | 0.07152436 | 0.1593829 | 1.422157
51.66159 | 19.4449 | 19.37972 | 17.79857 | 0.06518018 | 0.1597918 | 1.42136
51.67159 | 19.4464 | 19.37449 | 17.79372 | 0.07190928 | 0.1602025 | 1.420571
51.68159 | 19.4368 | 19.36929 | 17.78889 | 0.0675118 | 0.1606151 | 1.419787
51.69159 | 19.4468 | 19.36411 | 17.78407 | 0.08268759 | 0.1610295 | 1.419011
51.70158 | 19.4364 | 19.35897 | 17.77928 | 0.07743195 | 0.1614453 | 1.418241
51.71158 | 19.4336 | 19.35385 | 17.7745 | 0.07975477 | 0.1618635 | 1.417477
51.72158 | 19.4241 | 19.34875 | 17.76975 | 0.07535126 | 0.1622835 | 1.41672
51.73158 | 19.4211 | 19.34368 | 17.765 | 0.07742153 | 0.1627055 | 1.415969
51.74158 | 19.4188 | 19.33863 | 17.76028 | 0.08016504 | 0.1631293 | 1.415224
51.75157 | 19.416 | 19.33362 | 17.75558 | 0.08237711 | 0.1635546 | 1.414487
51.76157 | 19.4066 | 19.32863 | 17.75089 | 0.07796811 | 0.1639822 | 1.413755
51.77157 | 19.3864 | 19.32367 | 17.74623 | 0.06273238 | 0.1644118 | 1.41303
51.78157 | 19.4027 | 19.31873 | 17.74158 | 0.08397045 | 0.1648433 | 1.412311
51.79157 | 19.3974 | 19.31382 | 17.73694 | 0.08358213 | 0.1652767 | 1.411599
51.80157 | 19.372 | 19.30893 | 17.73233 | 0.06306765 | 0.165712 | 1.410892
51.81156 | 19.3863 | 19.30408 | 17.72774 | 0.082222 | 0.1661489 | 1.410193
51.82156 | 19.376 | 19.29925 | 17.72316 | 0.07675498 | 0.1665882 | 1.409499
51.83156 | 19.3481 | 19.29444 | 17.7186 | 0.05366166 | 0.1670295 | 1.408812
51.84156 | 19.3592 | 19.28966 | 17.71405 | 0.06954213 | 0.1674727 | 1.408131
51.85156 | 19.3602 | 19.2849 | 17.70953 | 0.07529638 | 0.1679179 | 1.407457
51.86155 | 19.3299 | 19.28018 | 17.70503 | 0.04971981 | 0.1683647 | 1.406789
51.87155 | 19.3477 | 19.27548 | 17.70054 | 0.07222208 | 0.1688139 | 1.406127
51.88155 | 19.3347 | 19.2708 | 17.69607 | 0.06389782 | 0.1692651 | 1.405471
51.89155 | 19.318 | 19.26615 | 17.69161 | 0.05184726 | 0.1697183 | 1.404822
51.90155 | 19.321 | 19.26153 | 17.68718 | 0.05947091 | 0.1701735 | 1.404178
51.91155 | 19.3102 | 19.25693 | 17.68276 | 0.05326868 | 0.1706308 | 1.403541
51.92154 | 19.2969 | 19.25236 | 17.67836 | 0.04453546 | 0.1710897 | 1.402911
51.93154 | 19.2981 | 19.24782 | 17.67398 | 0.05028114 | 0.1715511 | 1.402286
51.94154 | 19.281 | 19.2433 | 17.66962 | 0.03770068 | 0.1720145 | 1.401668
51.95154 | 19.2828 | 19.23881 | 17.66527 | 0.04399413 | 0.17248 | 1.401056
51.96154 | 19.2863 | 19.23434 | 17.66094 | 0.05196139 | 0.1729476 | 1.40045
51.97153 | 19.26 | 19.2299 | 17.65663 | 0.03009874 | 0.1734168 | 1.399851
51.98153 | 19.257 | 19.22549 | 17.65234 | 0.03151459 | 0.1738885 | 1.399258
51.99153 | 19.2405 | 19.2211 | 17.64806 | 0.01940402 | 0.1743624 | 1.398671
52.00153 | 19.2409 | 19.21673 | 17.6438 | 0.02416821 | 0.1748383 | 1.398089
52.01153 | 19.2287 | 19.21239 | 17.63956 | 0.01630636 | 0.1753164 | 1.397514
52.02153 | 19.215 | 19.20808 | 17.63534 | 0.006918501 | 0.1757966 | 1.396945
52.03152 | 19.216 | 19.2038 | 17.63114 | 0.01220069 | 0.1762784 | 1.396383
52.04152 | 19.2085 | 19.19954 | 17.62695 | 0.008961215 | 0.1767628 | 1.395827
52.05152 | 19.1826 | 19.1953 | 17.62278 | -0.01270388 | 0.1772495 | 1.395276
52.06152 | 19.1944 | 19.19109 | 17.61862 | 0.003305135 | 0.1777382 | 1.394732
52.07152 | 19.1643 | 19.18691 | 17.61449 | -0.02261138 | 0.1782291 | 1.394194
52.08151 | 19.1749 | 19.18276 | 17.61037 | -0.007858057 | 0.1787217 | 1.393663
52.09151 | 19.1785 | 19.17863 | 17.60627 | -0.0001260232 | 0.179217 | 1.393137
52.10151 | 19.1399 | 19.17452 | 17.60219 | -0.03461965 | 0.1797144 | 1.392617
52.11151 | 19.1636 | 19.17044 | 17.59812 | -0.006838963 | 0.1802141 | 1.392103
52.12151 | 19.1434 | 19.16638 | 17.59407 | -0.02298403 | 0.1807159 | 1.391596
52.13151 | 19.1312 | 19.16235 | 17.59004 | -0.03115456 | 0.18122 | 1.391094
52.1415 | 19.1353 | 19.15835 | 17.58603 | -0.02305467 | 0.1817258 | 1.390599
52.1515 | 19.1237 | 19.15438 | 17.58203 | -0.03067631 | 0.1822342 | 1.39011
52.1615 | 19.1162 | 19.15042 | 17.57805 | -0.03422365 | 0.182745 | 1.389626
52.1715 | 19.1218 | 19.1465 | 17.57409 | -0.02469648 | 0.183258 | 1.389149
52.1815 | 19.1148 | 19.14259 | 17.57014 | -0.02779453 | 0.1837732 | 1.388678
52.19149 | 19.1065 | 19.13872 | 17.56622 | -0.03222206 | 0.1842902 | 1.388213
52.20149 | 19.0986 | 19.13487 | 17.56231 | -0.0362714 | 0.1848099 | 1.387754
52.21149 | 19.1075 | 19.13105 | 17.55841 | -0.02354583 | 0.1853319 | 1.387301
52.22149 | 19.1035 | 19.12725 | 17.55454 | -0.02374585 | 0.1858562 | 1.386854
52.23149 | 19.0913 | 19.12347 | 17.55068 | -0.03217124 | 0.1863828 | 1.386412
52.24149 | 19.0898 | 19.11972 | 17.54683 | -0.02992203 | 0.1869117 | 1.385977
52.25148 | 19.0958 | 19.116 | 17.54301 | -0.02020172 | 0.1874423 | 1.385549
52.26148 | 19.0803 | 19.1123 | 17.5392 | -0.03200314 | 0.1879758 | 1.385126
52.27148 | 19.0942 | 19.10863 | 17.53541 | -0.01442995 | 0.1885116 | 1.384709
52.28148 | 19.0776 | 19.10498 | 17.53163 | -0.02738182 | 0.1890497 | 1.384297
52.29148 | 19.0891 | 19.10136 | 17.52788 | -0.01225898 | 0.1895902 | 1.383892
52.30147 | 19.0848 | 19.09776 | 17.52414 | -0.01296488 | 0.1901323 | 1.383494
52.31147 | 19.0788 | 19.09419 | 17.52041 | -0.01539266 | 0.1906775 | 1.3831
52.32147 | 19.0701 | 19.09065 | 17.51671 | -0.02054546 | 0.191225 | 1.382713
52.33147 | 19.0674 | 19.08712 | 17.51302 | -0.01972353 | 0.1917748 | 1.382332
52.34147 | 19.0648 | 19.08363 | 17.50934 | -0.01882675 | 0.1923271 | 1.381957
52.35147 | 19.0647 | 19.08016 | 17.50569 | -0.01545506 | 0.1928817 | 1.381587
52.36146 | 19.0615 | 19.07671 | 17.50205 | -0.01521191 | 0.1934382 | 1.381224
52.37146 | 19.0563 | 19.07329 | 17.49843 | -0.0169907 | 0.1939976 | 1.380867
52.38146 | 19.0608 | 19.06989 | 17.49482 | -0.009094337 | 0.1945594 | 1.380516
52.39146 | 19.0286 | 19.06652 | 17.49123 | -0.03792248 | 0.1951236 | 1.38017
52.40146 | 19.0656 | 19.06318 | 17.48766 | 0.002423785 | 0.1956901 | 1.37983
52.41145 | 19.0434 | 19.05986 | 17.4841 | -0.01645839 | 0.1962586 | 1.379497
52.42145 | 19.0323 | 19.05656 | 17.48056 | -0.02426176 | 0.1968301 | 1.379169
52.43145 | 19.0471 | 19.05329 | 17.47704 | -0.00619018 | 0.1974039 | 1.378847
52.44145 | 19.0355 | 19.05004 | 17.47353 | -0.01454389 | 0.1979803 | 1.378532
52.45145 | 19.0233 | 19.04682 | 17.47004 | -0.02352226 | 0.1985591 | 1.378222
52.46145 | 19.0325 | 19.04363 | 17.46657 | -0.01112518 | 0.1991403 | 1.377917
52.47144 | 19.0293 | 19.04046 | 17.46311 | -0.01115677 | 0.1997234 | 1.37762
52.48144 | 19.0153 | 19.03731 | 17.45967 | -0.02200959 | 0.2003095 | 1.377327
52.49144 | 19.0069 | 19.03419 | 17.45625 | -0.027287 | 0.2008981 | 1.377041
52.50144 | 19.0189 | 19.03109 | 17.45284 | -0.01218983 | 0.2014892 | 1.376761
52.51144 | 19.0042 | 19.02802 | 17.44945 | -0.02381712 | 0.2020828 | 1.376486
52.52143 | 19.0095 | 19.02497 | 17.44608 | -0.01547219 | 0.2026782 | 1.376218
52.53143 | 18.9945 | 19.02195 | 17.44272 | -0.02744897 | 0.2032768 | 1.375955
52.54143 | 18.9857 | 19.01895 | 17.43937 | -0.03325027 | 0.2038778 | 1.375698
52.55143 | 18.986 | 19.01598 | 17.43605 | -0.0299764 | 0.2044814 | 1.375447
52.56143 | 18.985 | 19.01303 | 17.43274 | -0.02802709 | 0.2050875 | 1.375201
52.57143 | 18.9774 | 19.0101 | 17.42944 | -0.03270258 | 0.205696 | 1.374962
52.58142 | 18.9815 | 19.00721 | 17.42617 | -0.02570549 | 0.2063066 | 1.374729
52.59142 | 18.9616 | 19.00433 | 17.42291 | -0.04273012 | 0.2069202 | 1.374501
52.60142 | 18.953 | 19.00148 | 17.41966 | -0.04847906 | 0.2075363 | 1.37428
52.61142 | 18.955 | 18.99865 | 17.41643 | -0.04365259 | 0.2081551 | 1.374064
52.62142 | 18.9477 | 18.99585 | 17.41322 | -0.04815075 | 0.2087763 | 1.373854
52.63141 | 18.9559 | 18.99308 | 17.41003 | -0.03717625 | 0.2093995 | 1.37365
52.64141 | 18.9401 | 18.99032 | 17.40685 | -0.05022335 | 0.2100258 | 1.373451
52.65141 | 18.9204 | 18.98759 | 17.40368 | -0.06719479 | 0.2106547 | 1.373259
52.66141 | 18.9334 | 18.98489 | 17.40053 | -0.05149077 | 0.2112862 | 1.373072
52.67141 | 18.9152 | 18.98221 | 17.3974 | -0.0670109 | 0.2119202 | 1.372892
52.68141 | 18.9139 | 18.97956 | 17.39428 | -0.0656556 | 0.2125568 | 1.372717
52.6914 | 18.9059 | 18.97693 | 17.39118 | -0.07102738 | 0.2131954 | 1.372548
52.7014 | 18.8869 | 18.97432 | 17.3881 | -0.08742052 | 0.2138371 | 1.372385
52.7114 | 18.8993 | 18.97174 | 17.38503 | -0.07243812 | 0.2144815 | 1.372227
52.7214 | 18.8895 | 18.96918 | 17.38198 | -0.07968009 | 0.2151284 | 1.372076
52.7314 | 18.8788 | 18.96665 | 17.37894 | -0.08784615 | 0.2157779 | 1.37193
52.74139 | 18.8737 | 18.96414 | 17.37592 | -0.09043891 | 0.2164294 | 1.37179
52.75139 | 18.865 | 18.96165 | 17.37291 | -0.09665296 | 0.2170841 | 1.371656
52.76139 | 18.8746 | 18.95919 | 17.36992 | -0.08459199 | 0.2177414 | 1.371528
52.77139 | 18.864 | 18.95675 | 17.36695 | -0.09275459 | 0.2184013 | 1.371406
52.78139 | 18.8511 | 18.95434 | 17.36399 | -0.1032416 | 0.2190638 | 1.37129
52.79139 | 18.8526 | 18.95195 | 17.36104 | -0.09935251 | 0.2197289 | 1.371179
52.80138 | 18.8406 | 18.94959 | 17.35812 | -0.1089899 | 0.220396 | 1.371074
52.81138 | 18.8294 | 18.94725 | 17.35521 | -0.1178488 | 0.2210663 | 1.370975
52.82138 | 18.847 | 18.94493 | 17.35231 | -0.0979315 | 0.2217393 | 1.370882
52.83138 | 18.8275 | 18.94264 | 17.34943 | -0.1151384 | 0.2224148 | 1.370794
52.84138 | 18.8333 | 18.94037 | 17.34656 | -0.1070698 | 0.223093 | 1.370713
52.85137 | 18.8195 | 18.93813 | 17.34372 | -0.1186265 | 0.2237732 | 1.370637
52.86137 | 18.8101 | 18.93591 | 17.34088 | -0.1258052 | 0.2244566 | 1.370567
52.87137 | 18.8182 | 18.93371 | 17.33806 | -0.1155081 | 0.2251427 | 1.370504
52.88137 | 18.7993 | 18.93153 | 17.33526 | -0.1322342 | 0.2258314 | 1.370445
52.89137 | 18.8068 | 18.92938 | 17.33247 | -0.1225845 | 0.2265227 | 1.370393
52.90137 | 18.812 | 18.92726 | 17.3297 | -0.1152585 | 0.2272166 | 1.370346
52.91136 | 18.7951 | 18.92516 | 17.32694 | -0.1300583 | 0.2279125 | 1.370306
52.92136 | 18.8059 | 18.92308 | 17.3242 | -0.1171798 | 0.2286116 | 1.370271
52.93136 | 18.7968 | 18.92102 | 17.32147 | -0.1242249 | 0.2293134 | 1.370242
52.94136 | 18.7853 | 18.91899 | 17.31876 | -0.1336937 | 0.2300179 | 1.370218
52.95136 | 18.7947 | 18.91699 | 17.31606 | -0.1222862 | 0.2307249 | 1.370201
52.96135 | 18.7817 | 18.915 | 17.31338 | -0.1333042 | 0.2314339 | 1.37019
52.97135 | 18.7759 | 18.91304 | 17.31071 | -0.1371439 | 0.2321462 | 1.370184
52.98135 | 18.7721 | 18.91111 | 17.30806 | -0.139007 | 0.2328612 | 1.370184
52.99135 | 18.7684 | 18.90919 | 17.30543 | -0.1407936 | 0.2335787 | 1.37019
53.00135 | 18.7764 | 18.9073 | 17.3028 | -0.1309038 | 0.2342989 | 1.370202
53.01135 | 18.7589 | 18.90544 | 17.3002 | -0.1465375 | 0.2350217 | 1.370219
53.02134 | 18.7517 | 18.9036 | 17.29761 | -0.1518964 | 0.2357464 | 1.370243
53.03134 | 18.756 | 18.90178 | 17.29503 | -0.1457769 | 0.2364745 | 1.370272
53.04134 | 18.7417 | 18.89998 | 17.29247 | -0.1582807 | 0.2372051 | 1.370307
53.05134 | 18.7377 | 18.89821 | 17.28992 | -0.1605079 | 0.2379383 | 1.370348
53.06134 | 18.7383 | 18.89646 | 17.28739 | -0.1581583 | 0.2386742 | 1.370395
53.07133 | 18.7296 | 18.89473 | 17.28487 | -0.1651338 | 0.2394119 | 1.370448
53.08133 | 18.7413 | 18.89303 | 17.28237 | -0.1517307 | 0.240153 | 1.370506
53.09133 | 18.7159 | 18.89135 | 17.27988 | -0.1754508 | 0.2408966 | 1.37057
53.10133 | 18.723 | 18.88969 | 17.27741 | -0.166694 | 0.2416429 | 1.37064
53.11133 | 18.7128 | 18.88806 | 17.27495 | -0.1752606 | 0.2423917 | 1.370717
53.12133 | 18.7153 | 18.88645 | 17.27251 | -0.1711502 | 0.2431431 | 1.370799
53.13132 | 18.6995 | 18.88486 | 17.27008 | -0.185364 | 0.2438963 | 1.370886
53.14132 | 18.6906 | 18.8833 | 17.26767 | -0.1926999 | 0.2446529 | 1.37098
53.15132 | 18.6857 | 18.88176 | 17.26527 | -0.1960586 | 0.245412 | 1.371079
53.16132 | 18.7001 | 18.88024 | 17.26288 | -0.1801401 | 0.2461737 | 1.371184
53.17132 | 18.668 | 18.87874 | 17.26051 | -0.2107447 | 0.2469379 | 1.371296
53.18131 | 18.6749 | 18.87727 | 17.25816 | -0.2023736 | 0.247704 | 1.371413
53.19131 | 18.6774 | 18.87582 | 17.25582 | -0.1984239 | 0.2484733 | 1.371536
53.20131 | 18.6596 | 18.8744 | 17.25349 | -0.214797 | 0.2492451 | 1.371664
53.21131 | 18.6596 | 18.87299 | 17.25117 | -0.2133932 | 0.2500195 | 1.371799
53.22131 | 18.6481 | 18.87161 | 17.24888 | -0.2235118 | 0.2507964 | 1.37194
53.23131 | 18.649 | 18.87025 | 17.24659 | -0.221253 | 0.2515758 | 1.372086
53.2413 | 18.6464 | 18.86892 | 17.24432 | -0.2225186 | 0.2523569 | 1.372238
53.2513 | 18.6439 | 18.86761 | 17.24207 | -0.2237051 | 0.2531413 | 1.372396
53.2613 | 18.6381 | 18.86631 | 17.23983 | -0.2282144 | 0.2539281 | 1.37256
53.2713 | 18.6386 | 18.86505 | 17.2376 | -0.2264463 | 0.2547175 | 1.37273
53.2813 | 18.6217 | 18.8638 | 17.23539 | -0.2421009 | 0.2555093 | 1.372907
53.29129 | 18.6259 | 18.86258 | 17.23319 | -0.2366788 | 0.2563027 | 1.373088
53.30129 | 18.617 | 18.86138 | 17.231 | -0.2443782 | 0.2570994 | 1.373276
53.31129 | 18.6181 | 18.8602 | 17.22883 | -0.2421 | 0.2578985 | 1.373469
53.32129 | 18.6137 | 18.85904 | 17.22668 | -0.245344 | 0.2587 | 1.373669
53.33129 | 18.5998 | 18.85791 | 17.22453 | -0.2581105 | 0.259504 | 1.373874
53.34129 | 18.611 | 18.8568 | 17.2224 | -0.2457992 | 0.2603103 | 1.374085
53.35128 | 18.5917 | 18.85571 | 17.22029 | -0.264011 | 0.2611179 | 1.374303
53.36128 | 18.5899 | 18.85464 | 17.21819 | -0.2647442 | 0.2619289 | 1.374526
53.37128 | 18.6082 | 18.8536 | 17.2161 | -0.2453996 | 0.2627423 | 1.374755
53.38128 | 18.5865 | 18.85258 | 17.21403 | -0.2660771 | 0.263558 | 1.37499
53.39128 | 18.5799 | 18.85158 | 17.21197 | -0.2716767 | 0.2643761 | 1.375231
53.40127 | 18.595 | 18.8506 | 17.20993 | -0.2555992 | 0.2651957 | 1.375478
53.41127 | 18.5866 | 18.84964 | 17.20789 | -0.2630428 | 0.2660184 | 1.37573
53.42127 | 18.5792 | 18.84871 | 17.20588 | -0.2695083 | 0.2668433 | 1.375989
53.43127 | 18.5795 | 18.8478 | 17.20387 | -0.2682958 | 0.2676705 | 1.376254
53.44127 | 18.5881 | 18.84691 | 17.20188 | -0.2588052 | 0.2685 | 1.376525
53.45127 | 18.5781 | 18.84604 | 17.1999 | -0.2679362 | 0.2693316 | 1.376801
53.46126 | 18.5617 | 18.84519 | 17.19794 | -0.28349 | 0.2701647 | 1.377084
53.47126 | 18.5773 | 18.84436 | 17.19599 | -0.2670646 | 0.2710007 | 1.377373
53.48126 | 18.5791 | 18.84356 | 17.19405 | -0.2644609 | 0.271839 | 1.377667
53.49126 | 18.5624 | 18.84278 | 17.19213 | -0.2803788 | 0.2726794 | 1.377968
53.50126 | 18.5627 | 18.84202 | 17.19022 | -0.2793183 | 0.2735219 | 1.378274
53.51125 | 18.5641 | 18.84128 | 17.18833 | -0.2771801 | 0.2743657 | 1.378587
53.52125 | 18.5557 | 18.84056 | 17.18644 | -0.2848626 | 0.2752124 | 1.378905
53.53125 | 18.5667 | 18.83987 | 17.18458 | -0.2731665 | 0.2760612 | 1.37923
53.54125 | 18.5556 | 18.83919 | 17.18272 | -0.2835919 | 0.276912 | 1.379561
53.55125 | 18.5583 | 18.83854 | 17.18088 | -0.2802386 | 0.2777648 | 1.379897
53.56125 | 18.5504 | 18.83791 | 17.17905 | -0.2875066 | 0.2786197 | 1.38024
53.57124 | 18.5522 | 18.8373 | 17.17723 | -0.2850964 | 0.2794757 | 1.380588
53.58124 | 18.5504 | 18.83671 | 17.17543 | -0.2863068 | 0.2803344 | 1.380943
53.59124 | 18.5438 | 18.83614 | 17.17364 | -0.2923383 | 0.2811952 | 1.381304
53.60124 | 18.543 | 18.83559 | 17.17186 | -0.292591 | 0.2820578 | 1.381671
53.61124 | 18.5392 | 18.83506 | 17.1701 | -0.2958646 | 0.2829223 | 1.382043
53.62123 | 18.532 | 18.83456 | 17.16835 | -0.3025598 | 0.2837878 | 1.382422
53.63123 | 18.5333 | 18.83408 | 17.16661 | -0.3007752 | 0.2846559 | 1.382807
53.64123 | 18.5322 | 18.83361 | 17.16489 | -0.3014116 | 0.2855259 | 1.383198
53.65123 | 18.5272 | 18.83317 | 17.16318 | -0.3059688 | 0.2863977 | 1.383595
53.66123 | 18.5123 | 18.83275 | 17.16148 | -0.3204467 | 0.2872711 | 1.383999
53.67123 | 18.5208 | 18.83235 | 17.15979 | -0.3115455 | 0.2881463 | 1.384408
53.68122 | 18.5181 | 18.83197 | 17.15812 | -0.3138652 | 0.2890224 | 1.384823
53.69122 | 18.5052 | 18.8316 | 17.15646 | -0.326405 | 0.2899009 | 1.385244
53.70122 | 18.5165 | 18.83127 | 17.15481 | -0.3147654 | 0.2907811 | 1.385672
53.71122 | 18.5111 | 18.83095 | 17.15318 | -0.3198463 | 0.2916628 | 1.386106
53.72122 | 18.4931 | 18.83065 | 17.15156 | -0.3375475 | 0.2925461 | 1.386546
53.73121 | 18.5106 | 18.83037 | 17.14995 | -0.3197695 | 0.2934301 | 1.386992
53.74121 | 18.5079 | 18.83011 | 17.14835 | -0.3222117 | 0.2943165 | 1.387444
53.75121 | 18.496 | 18.82987 | 17.14677 | -0.3338738 | 0.2952043 | 1.387902
53.76121 | 18.4854 | 18.82966 | 17.1452 | -0.3442559 | 0.2960935 | 1.388367
53.77121 | 18.5002 | 18.82946 | 17.14364 | -0.3292584 | 0.2969841 | 1.388837
53.78121 | 18.4926 | 18.82928 | 17.14209 | -0.3366811 | 0.2978761 | 1.389314
53.7912 | 18.4781 | 18.82912 | 17.14056 | -0.3510235 | 0.2987685 | 1.389797
53.8012 | 18.4838 | 18.82899 | 17.13904 | -0.3451858 | 0.299663 | 1.390286
53.8112 | 18.4848 | 18.82887 | 17.13753 | -0.3440683 | 0.3005589 | 1.390782
53.8212 | 18.4625 | 18.82877 | 17.13603 | -0.3662703 | 0.3014559 | 1.391283
53.8312 | 18.4868 | 18.82869 | 17.13455 | -0.3418918 | 0.3023541 | 1.391791
53.84119 | 18.4634 | 18.82863 | 17.13308 | -0.3652335 | 0.3032525 | 1.392305
53.85119 | 18.4565 | 18.82859 | 17.13162 | -0.3720946 | 0.304153 | 1.392825
53.86119 | 18.4763 | 18.82857 | 17.13017 | -0.3522748 | 0.3050544 | 1.393351
53.87119 | 18.452 | 18.82858 | 17.12873 | -0.3765751 | 0.3059569 | 1.393885
53.88119 | 18.4576 | 18.82859 | 17.12731 | -0.3709943 | 0.3068603 | 1.394423
53.89119 | 18.4602 | 18.82863 | 17.1259 | -0.368433 | 0.3077647 | 1.394969
53.90118 | 18.4379 | 18.82869 | 17.1245 | -0.3907909 | 0.3086691 | 1.39552
53.91118 | 18.4518 | 18.82877 | 17.12312 | -0.3769681 | 0.3095751 | 1.396078
53.92118 | 18.4252 | 18.82886 | 17.12174 | -0.4036643 | 0.310482 | 1.396642
53.93118 | 18.4325 | 18.82898 | 17.12038 | -0.3964794 | 0.3113896 | 1.397212
53.94118 | 18.4216 | 18.82911 | 17.11903 | -0.4075138 | 0.3122979 | 1.397789
53.95117 | 18.4155 | 18.82927 | 17.11769 | -0.4137668 | 0.313206 | 1.398372
53.96117 | 18.4204 | 18.82944 | 17.11636 | -0.4090387 | 0.3141156 | 1.398961
53.97117 | 18.3987 | 18.82963 | 17.11505 | -0.4309294 | 0.3150257 | 1.399557
53.98117 | 18.3893 | 18.82984 | 17.11374 | -0.4405388 | 0.3159364 | 1.400159
53.99117 | 18.3966 | 18.83007 | 17.11245 | -0.4334666 | 0.3168474 | 1.400768
54.00117 | 18.3944 | 18.83031 | 17.11117 | -0.4359132 | 0.317759 | 1.401383
54.01116 | 18.3824 | 18.83058 | 17.1099 | -0.4481778 | 0.31867 | 1.402003
54.02116 | 18.3761 | 18.83086 | 17.10865 | -0.4547611 | 0.3195822 | 1.402631
54.03116 | 18.373 | 18.83116 | 17.1074 | -0.4581627 | 0.3204946 | 1.403265
54.04116 | 18.3687 | 18.83148 | 17.10617 | -0.4627824 | 0.3214073 | 1.403906
54.05116 | 18.3692 | 18.83182 | 17.10495 | -0.4626203 | 0.32232 | 1.404553
54.06115 | 18.3556 | 18.83218 | 17.10374 | -0.4765756 | 0.323232 | 1.405205
54.07115 | 18.3582 | 18.83255 | 17.10254 | -0.4743499 | 0.324145 | 1.405865
54.08115 | 18.3474 | 18.83294 | 17.10135 | -0.4855417 | 0.3250579 | 1.406531
54.09115 | 18.3484 | 18.83335 | 17.10018 | -0.4849515 | 0.3259708 | 1.407204
54.10115 | 18.3354 | 18.83378 | 17.09901 | -0.4983784 | 0.3268835 | 1.407883
54.11115 | 18.3324 | 18.83422 | 17.09786 | -0.5018238 | 0.3277961 | 1.408569
54.12114 | 18.3356 | 18.83469 | 17.09672 | -0.4990855 | 0.3287075 | 1.40926
54.13114 | 18.3237 | 18.83517 | 17.09559 | -0.5114656 | 0.3296195 | 1.409959
54.14114 | 18.3197 | 18.83566 | 17.09447 | -0.5159631 | 0.3305312 | 1.410664
54.15114 | 18.3286 | 18.83618 | 17.09336 | -0.5075784 | 0.3314425 | 1.411376
54.16114 | 18.3082 | 18.83671 | 17.09226 | -0.5285099 | 0.3323532 | 1.412094
54.17113 | 18.3283 | 18.83726 | 17.09118 | -0.5089585 | 0.3332625 | 1.412818
54.18113 | 18.3075 | 18.83783 | 17.0901 | -0.5303252 | 0.3341722 | 1.41355
54.19113 | 18.2985 | 18.83841 | 17.08904 | -0.5399079 | 0.3350811 | 1.414287
54.20113 | 18.307 | 18.83901 | 17.08799 | -0.5320079 | 0.3359894 | 1.415032
54.21113 | 18.3108 | 18.83962 | 17.08695 | -0.5288247 | 0.3368968 | 1.415783
54.22113 | 18.3043 | 18.84026 | 17.08591 | -0.5359588 | 0.3378035 | 1.416541
54.23112 | 18.295 | 18.84091 | 17.0849 | -0.5459079 | 0.3387083 | 1.417304
54.24112 | 18.2951 | 18.84157 | 17.08389 | -0.5464745 | 0.339613 | 1.418075
54.25112 | 18.3044 | 18.84226 | 17.08289 | -0.5378576 | 0.3405166 | 1.418853
54.26112 | 18.293 | 18.84296 | 17.0819 | -0.5499571 | 0.3414192 | 1.419637
54.27112 | 18.2788 | 18.84367 | 17.08092 | -0.5648728 | 0.3423206 | 1.420428
54.28111 | 18.2917 | 18.8444 | 17.07996 | -0.552704 | 0.3432198 | 1.421225
54.29111 | 18.2947 | 18.84515 | 17.079 | -0.5504519 | 0.3441186 | 1.42203
54.30111 | 18.2727 | 18.84592 | 17.07806 | -0.5732159 | 0.3450161 | 1.422841
54.31111 | 18.2847 | 18.8467 | 17.07712 | -0.5619957 | 0.345912 | 1.423659
54.32111 | 18.2822 | 18.84749 | 17.0762 | -0.5652912 | 0.3468065 | 1.424483
54.33111 | 18.2865 | 18.8483 | 17.07529 | -0.5618024 | 0.3476993 | 1.425315
54.3411 | 18.2781 | 18.84913 | 17.07439 | -0.5710286 | 0.3485896 | 1.426152
54.3511 | 18.278 | 18.84997 | 17.0735 | -0.571971 | 0.349479 | 1.426997
54.3611 | 18.2817 | 18.85083 | 17.07261 | -0.5691288 | 0.3503667 | 1.427849
54.3711 | 18.2792 | 18.8517 | 17.07174 | -0.5725019 | 0.3512524 | 1.428707
54.3811 | 18.2745 | 18.85259 | 17.07088 | -0.5780902 | 0.3521362 | 1.429572
54.39109 | 18.2812 | 18.85349 | 17.07003 | -0.5722928 | 0.3530172 | 1.430444
54.40109 | 18.2609 | 18.85441 | 17.06919 | -0.5935112 | 0.3538968 | 1.431323
54.41109 | 18.2724 | 18.85534 | 17.06836 | -0.5829446 | 0.3547744 | 1.432209
54.42109 | 18.2819 | 18.85629 | 17.06754 | -0.5743929 | 0.3556496 | 1.433102
54.43109 | 18.2523 | 18.85726 | 17.06673 | -0.6049558 | 0.3565226 | 1.434001
54.44109 | 18.2687 | 18.85823 | 17.06593 | -0.5895335 | 0.3573931 | 1.434908
54.45108 | 18.2561 | 18.85922 | 17.06514 | -0.6031245 | 0.3582604 | 1.43582
54.46108 | 18.2688 | 18.86023 | 17.06436 | -0.5914309 | 0.3591259 | 1.43674
54.47108 | 18.2593 | 18.86125 | 17.0636 | -0.601952 | 0.3599888 | 1.437668
54.48108 | 18.2458 | 18.86229 | 17.06284 | -0.6164869 | 0.360849 | 1.438602
54.49108 | 18.2711 | 18.86334 | 17.06209 | -0.5922364 | 0.3617064 | 1.439544
54.50107 | 18.2571 | 18.8644 | 17.06135 | -0.6072984 | 0.3625599 | 1.440491
54.51107 | 18.2515 | 18.86548 | 17.06062 | -0.6139756 | 0.3634116 | 1.441446
54.52107 | 18.2514 | 18.86657 | 17.0599 | -0.6151667 | 0.3642602 | 1.442409
54.53107 | 18.249 | 18.86767 | 17.05919 | -0.6186714 | 0.3651057 | 1.443378
54.54107 | 18.2557 | 18.86879 | 17.05849 | -0.61309 | 0.3659482 | 1.444355
54.55107 | 18.259 | 18.86992 | 17.0578 | -0.6109221 | 0.3667873 | 1.445338
54.56106 | 18.2395 | 18.87107 | 17.05712 | -0.6315662 | 0.367622 | 1.446328
54.57106 | 18.2352 | 18.87222 | 17.05644 | -0.6370247 | 0.3684543 | 1.447326
54.58106 | 18.2482 | 18.8734 | 17.05578 | -0.6251967 | 0.3692832 | 1.44833
54.59106 | 18.2421 | 18.87458 | 17.05513 | -0.6324818 | 0.3701086 | 1.449342
54.60106 | 18.238 | 18.87578 | 17.05449 | -0.63778 | 0.3709303 | 1.450362
54.61105 | 18.2315 | 18.87699 | 17.05386 | -0.6454898 | 0.3717475 | 1.451387
54.62105 | 18.2237 | 18.87821 | 17.05323 | -0.6545137 | 0.3725617 | 1.45242
54.63105 | 18.2255 | 18.87945 | 17.05262 | -0.6539506 | 0.373372 | 1.453461
54.64105 | 18.2268 | 18.8807 | 17.05201 | -0.6538998 | 0.3741783 | 1.454509
54.65105 | 18.2286 | 18.88196 | 17.05142 | -0.6533614 | 0.3749806 | 1.455564
54.66105 | 18.213 | 18.88324 | 17.05083 | -0.6702355 | 0.3757788 | 1.456627
54.67104 | 18.2206 | 18.88452 | 17.05025 | -0.663921 | 0.3765721 | 1.457696
54.68104 | 18.2186 | 18.88582 | 17.04969 | -0.6672196 | 0.3773618 | 1.458772
54.69104 | 18.2022 | 18.88713 | 17.04913 | -0.6849305 | 0.3781471 | 1.459857
54.70104 | 18.2038 | 18.88845 | 17.04858 | -0.6846535 | 0.378928 | 1.460949
54.71104 | 18.2003 | 18.88979 | 17.04804 | -0.6894883 | 0.3797044 | 1.462048
54.72103 | 18.1987 | 18.89113 | 17.04751 | -0.6924335 | 0.3804755 | 1.463153
54.73103 | 18.1885 | 18.89249 | 17.04698 | -0.7039919 | 0.3812426 | 1.464267
54.74103 | 18.1913 | 18.89386 | 17.04647 | -0.7025618 | 0.382005 | 1.465388
54.75103 | 18.1737 | 18.89524 | 17.04596 | -0.7215433 | 0.3827626 | 1.466516
54.76103 | 18.1764 | 18.89664 | 17.04547 | -0.7202362 | 0.3835152 | 1.467652
54.77102 | 18.17 | 18.89804 | 17.04498 | -0.728039 | 0.3842621 | 1.468794
54.78102 | 18.1673 | 18.89945 | 17.0445 | -0.7321544 | 0.3850047 | 1.469945
54.79102 | 18.1684 | 18.90088 | 17.04404 | -0.732481 | 0.3857421 | 1.471104
54.80102 | 18.157 | 18.90232 | 17.04357 | -0.7453186 | 0.3864743 | 1.47227
54.81102 | 18.1567 | 18.90377 | 17.04312 | -0.7470671 | 0.3872012 | 1.473443
54.82102 | 18.1439 | 18.90523 | 17.04268 | -0.7613265 | 0.3879228 | 1.474624
54.83101 | 18.153 | 18.9067 | 17.04225 | -0.7536951 | 0.3886381 | 1.475811
54.84101 | 18.1485 | 18.90818 | 17.04182 | -0.7596759 | 0.3893487 | 1.477008
54.85101 | 18.1562 | 18.90967 | 17.0414 | -0.7534672 | 0.3900536 | 1.478211
54.86101 | 18.139 | 18.91117 | 17.04099 | -0.7721689 | 0.3907529 | 1.479422
54.87101 | 18.1383 | 18.91268 | 17.04059 | -0.774381 | 0.3914465 | 1.480642
54.881 | 18.1194 | 18.9142 | 17.0402 | -0.794802 | 0.3921335 | 1.481867
54.891 | 18.1389 | 18.91573 | 17.03982 | -0.7768344 | 0.3928153 | 1.483101
54.901 | 18.1257 | 18.91728 | 17.03944 | -0.791577 | 0.3934911 | 1.484343
54.911 | 18.1358 | 18.91883 | 17.03908 | -0.7830298 | 0.3941609 | 1.485593
54.921 | 18.1183 | 18.92039 | 17.03872 | -0.8020922 | 0.3948245 | 1.48685
54.931 | 18.1163 | 18.92196 | 17.03837 | -0.8056645 | 0.395482 | 1.488116
54.94099 | 18.1143 | 18.92355 | 17.03803 | -0.8092452 | 0.3961325 | 1.489388
54.95099 | 18.1167 | 18.92514 | 17.03769 | -0.8084368 | 0.3967774 | 1.490668
54.96099 | 18.1247 | 18.92674 | 17.03737 | -0.8020378 | 0.3974158 | 1.491957
54.97099 | 18.1025 | 18.92835 | 17.03705 | -0.8258486 | 0.3980479 | 1.493253
54.98099 | 18.1122 | 18.92997 | 17.03674 | -0.8177686 | 0.3986733 | 1.494558
54.99098 | 18.1065 | 18.9316 | 17.03644 | -0.8250964 | 0.3992916 | 1.495869
55.00098 | 18.115 | 18.93323 | 17.03614 | -0.8182348 | 0.3999038 | 1.497189
55.01098 | 18.1075 | 18.93488 | 17.03586 | -0.8273825 | 0.4005092 | 1.498517
55.02098 | 18.1045 | 18.93654 | 17.03558 | -0.8320391 | 0.4011079 | 1.499853
55.03098 | 18.1032 | 18.9382 | 17.03531 | -0.8350048 | 0.4016997 | 1.501197
55.04098 | 18.1108 | 18.93988 | 17.03505 | -0.8290793 | 0.4022846 | 1.502549
55.05097 | 18.1043 | 18.94156 | 17.03479 | -0.837261 | 0.4028619 | 1.503908
55.06097 | 18.0974 | 18.94325 | 17.03454 | -0.8458531 | 0.4034327 | 1.505276
55.07097 | 18.098 | 18.94495 | 17.03431 | -0.8469538 | 0.4039965 | 1.506652
55.08097 | 18.1 | 18.94666 | 17.03407 | -0.846663 | 0.404553 | 1.508036
55.09097 | 18.0859 | 18.94838 | 17.03385 | -0.8624808 | 0.4051024 | 1.509428
55.10096 | 18.1018 | 18.9501 | 17.03363 | -0.8483045 | 0.4056439 | 1.510827
55.11096 | 18.0917 | 18.95184 | 17.03343 | -0.8601396 | 0.4061787 | 1.512236
55.12096 | 18.1075 | 18.95358 | 17.03322 | -0.8460818 | 0.406706 | 1.513652
55.13096 | 18.0863 | 18.95533 | 17.03303 | -0.8690334 | 0.4072259 | 1.515078
55.14096 | 18.0993 | 18.95709 | 17.03284 | -0.8577918 | 0.4077383 | 1.51651
55.15096 | 18.0978 | 18.95886 | 17.03266 | -0.8610591 | 0.4082432 | 1.517951
55.16095 | 18.1005 | 18.96063 | 17.03249 | -0.8601325 | 0.40874 | 1.5194
55.17095 | 18.1034 | 18.96242 | 17.03233 | -0.8590156 | 0.4092296 | 1.520858
55.18095 | 18.101 | 18.96421 | 17.03217 | -0.8632066 | 0.4097115 | 1.522324
55.19095 | 18.0953 | 18.96601 | 17.03202 | -0.8707054 | 0.4101857 | 1.523799
55.20095 | 18.1078 | 18.96781 | 17.03188 | -0.8600119 | 0.4106522 | 1.525282
55.21094 | 18.1009 | 18.96962 | 17.03174 | -0.8687245 | 0.4111103 | 1.526772
55.22094 | 18.0937 | 18.97145 | 17.03161 | -0.8777464 | 0.411561 | 1.528271
55.23094 | 18.0992 | 18.97328 | 17.03149 | -0.8740758 | 0.4120038 | 1.52978
55.24094 | 18.0993 | 18.97511 | 17.03138 | -0.8758128 | 0.4124386 | 1.531296
55.25094 | 18.0911 | 18.97696 | 17.03127 | -0.8858573 | 0.4128655 | 1.532821
55.26094 | 18.0863 | 18.97881 | 17.03117 | -0.8925091 | 0.4132843 | 1.534355
55.27093 | 18.097 | 18.98067 | 17.03108 | -0.8836667 | 0.4136947 | 1.535896
55.28093 | 18.0888 | 18.98253 | 17.03099 | -0.8937332 | 0.4140973 | 1.537447
55.29093 | 18.1017 | 18.98441 | 17.03091 | -0.882707 | 0.4144919 | 1.539006
55.30093 | 18.0739 | 18.98629 | 17.03084 | -0.9123881 | 0.4148783 | 1.540574
55.31093 | 18.0928 | 18.98818 | 17.03077 | -0.8953762 | 0.4152564 | 1.54215
55.32092 | 18.0825 | 18.99007 | 17.03071 | -0.9075698 | 0.4156261 | 1.543734
55.33092 | 18.0832 | 18.99197 | 17.03066 | -0.9087722 | 0.4159878 | 1.545328
55.34092 | 18.0789 | 18.99388 | 17.03061 | -0.9149818 | 0.4163413 | 1.546931
55.35092 | 18.0768 | 18.9958 | 17.03057 | -0.9189985 | 0.4166865 | 1.548542
55.36092 | 18.0737 | 18.99772 | 17.03054 | -0.9240221 | 0.4170233 | 1.550162
55.37092 | 18.0712 | 18.99965 | 17.03051 | -0.9284525 | 0.4173518 | 1.551791
55.38091 | 18.0657 | 19.00159 | 17.03049 | -0.9358881 | 0.4176716 | 1.553428
55.39091 | 18.0519 | 19.00353 | 17.03047 | -0.9516323 | 0.4179834 | 1.555074
55.40091 | 18.0636 | 19.00548 | 17.03047 | -0.9418836 | 0.4182868 | 1.55673
55.41091 | 18.0504 | 19.00744 | 17.03047 | -0.9570416 | 0.4185817 | 1.558394
55.42091 | 18.0525 | 19.00941 | 17.03047 | -0.9569065 | 0.4188683 | 1.560068
55.4309 | 18.0512 | 19.01138 | 17.03048 | -0.9601757 | 0.4191462 | 1.561748
55.4409 | 18.0493 | 19.01335 | 17.0305 | -0.9640543 | 0.4194158 | 1.563439
55.4509 | 18.0506 | 19.01534 | 17.03052 | -0.9647391 | 0.419677 | 1.56514
55.4609 | 18.0422 | 19.01733 | 17.03055 | -0.9751312 | 0.4199297 | 1.566849
55.4709 | 18.0389 | 19.01933 | 17.03059 | -0.9804293 | 0.4201741 | 1.568567
55.4809 | 18.0478 | 19.02133 | 17.03063 | -0.9735349 | 0.4204099 | 1.570295
55.49089 | 18.0436 | 19.02334 | 17.03068 | -0.9797444 | 0.420637 | 1.57203
55.50089 | 18.032 | 19.02536 | 17.03073 | -0.9933631 | 0.4208559 | 1.573776
55.51089 | 18.0521 | 19.02739 | 17.03079 | -0.9752882 | 0.4210663 | 1.575531
55.52089 | 18.0234 | 19.02942 | 17.03086 | -1.00602 | 0.4212682 | 1.577295
55.53089 | 18.0429 | 19.03146 | 17.03093 | -0.9885585 | 0.4214617 | 1.579068
55.54088 | 18.0398 | 19.0335 | 17.03101 | -0.9937015 | 0.4216465 | 1.580849
55.55088 | 18.0181 | 19.03555 | 17.03109 | -1.017453 | 0.4218231 | 1.582641
55.56088 | 18.0358 | 19.03761 | 17.03118 | -1.001812 | 0.4219912 | 1.584443
55.57088 | 18.0221 | 19.03968 | 17.03127 | -1.017576 | 0.4221509 | 1.586253
55.58088 | 18.038 | 19.04175 | 17.03137 | -1.003748 | 0.4223022 | 1.588073
55.59088 | 18.0362 | 19.04383 | 17.03148 | -1.007626 | 0.4224451 | 1.589903
55.60087 | 18.0235 | 19.04591 | 17.03159 | -1.022409 | 0.4225794 | 1.59174
55.61087 | 18.0393 | 19.048 | 17.03171 | -1.008701 | 0.4227055 | 1.593589
55.62087 | 18.0366 | 19.0501 | 17.03183 | -1.013499 | 0.4228233 | 1.595446
55.63087 | 18.036 | 19.0522 | 17.03196 | -1.016204 | 0.4229326 | 1.597314
55.64087 | 18.0353 | 19.05432 | 17.03209 | -1.019015 | 0.4230338 | 1.599191
55.65086 | 18.0314 | 19.05643 | 17.03223 | -1.025031 | 0.4231266 | 1.601076
55.66086 | 18.0364 | 19.05856 | 17.03237 | -1.022156 | 0.4232111 | 1.602972
55.67086 | 18.0454 | 19.06069 | 17.03252 | -1.015288 | 0.4232874 | 1.604878
55.68086 | 18.0446 | 19.06283 | 17.03268 | -1.018226 | 0.4233555 | 1.606794
55.69086 | 18.0357 | 19.06497 | 17.03284 | -1.029271 | 0.4234154 | 1.608719
55.70086 | 18.0475 | 19.06712 | 17.033 | -1.019623 | 0.4234672 | 1.610655
55.71085 | 18.0361 | 19.06928 | 17.03317 | -1.03318 | 0.4235108 | 1.612598
55.72085 | 18.0422 | 19.07145 | 17.03335 | -1.029245 | 0.4235463 | 1.614552
55.73085 | 18.054 | 19.07362 | 17.03353 | -1.019618 | 0.4235738 | 1.616517
55.74085 | 18.0327 | 19.0758 | 17.03371 | -1.043097 | 0.4235933 | 1.618492
55.75085 | 18.0644 | 19.07798 | 17.0339 | -1.013583 | 0.4236048 | 1.620476
55.76084 | 18.0512 | 19.08017 | 17.0341 | -1.028974 | 0.4236084 | 1.622469
55.77084 | 18.0446 | 19.08237 | 17.0343 | -1.037774 | 0.4236041 | 1.624473
55.78084 | 18.0695 | 19.08458 | 17.0345 | -1.015082 | 0.4235919 | 1.626488
55.79084 | 18.0545 | 19.0868 | 17.03471 | -1.032296 | 0.423572 | 1.628512
55.80084 | 18.0659 | 19.08902 | 17.03493 | -1.023117 | 0.4235442 | 1.630547
55.81084 | 18.0657 | 19.09125 | 17.03515 | -1.025546 | 0.4235087 | 1.632592
55.82083 | 18.0595 | 19.09348 | 17.03537 | -1.033979 | 0.4234656 | 1.634645
55.83083 | 18.0807 | 19.09572 | 17.0356 | -1.015022 | 0.4234149 | 1.63671
55.84083 | 18.0631 | 19.09797 | 17.03583 | -1.034872 | 0.4233566 | 1.638785
55.85083 | 18.0674 | 19.10023 | 17.03607 | -1.03283 | 0.4232907 | 1.640871
55.86083 | 18.0736 | 19.10249 | 17.03631 | -1.028895 | 0.4232174 | 1.642967
55.87082 | 18.0664 | 19.10476 | 17.03656 | -1.038365 | 0.4231367 | 1.645071
55.88082 | 18.0602 | 19.10704 | 17.03681 | -1.046845 | 0.4230486 | 1.647187
55.89082 | 18.0766 | 19.10933 | 17.03706 | -1.032732 | 0.4229532 | 1.649314
55.90082 | 18.0625 | 19.11163 | 17.03732 | -1.049127 | 0.4228506 | 1.651452
55.91082 | 18.0825 | 19.11393 | 17.03759 | -1.031429 | 0.4227408 | 1.6536
55.92082 | 18.0702 | 19.11624 | 17.03786 | -1.046039 | 0.4226238 | 1.655758
55.93081 | 18.0677 | 19.11855 | 17.03813 | -1.050855 | 0.4225 | 1.657925
55.94081 | 18.087 | 19.12088 | 17.03841 | -1.033881 | 0.4223689 | 1.660105
55.95081 | 18.0698 | 19.12321 | 17.03869 | -1.053414 | 0.422231 | 1.662295
55.96081 | 18.0704 | 19.12556 | 17.03897 | -1.055155 | 0.4220861 | 1.664496
55.97081 | 18.0891 | 19.1279 | 17.03926 | -1.038805 | 0.4219345 | 1.666708
55.9808 | 18.0744 | 19.13026 | 17.03956 | -1.05586 | 0.4217763 | 1.668928
55.9908 | 18.085 | 19.13263 | 17.03985 | -1.047626 | 0.4216112 | 1.671161
56.0008 | 18.0798 | 19.135 | 17.04015 | -1.055199 | 0.4214396 | 1.673405
56.0108 | 18.0786 | 19.13738 | 17.04046 | -1.058781 | 0.4212613 | 1.67566
56.0208 | 18.0843 | 19.13977 | 17.04077 | -1.055472 | 0.4210767 | 1.677925
56.0308 | 18.0872 | 19.14217 | 17.04108 | -1.05497 | 0.4208856 | 1.680202
56.04079 | 18.0702 | 19.14457 | 17.0414 | -1.074375 | 0.4206884 | 1.682487
56.05079 | 18.097 | 19.14699 | 17.04172 | -1.049991 | 0.4204847 | 1.684786
56.06079 | 18.0792 | 19.14941 | 17.04204 | -1.070215 | 0.4202749 | 1.687095
56.07079 | 18.0861 | 19.15185 | 17.04237 | -1.065748 | 0.420059 | 1.689416
56.08079 | 18.0992 | 19.15429 | 17.0427 | -1.055089 | 0.419837 | 1.691748
56.09078 | 18.0954 | 19.15674 | 17.04304 | -1.061337 | 0.4196092 | 1.694088
56.10078 | 18.09 | 19.1592 | 17.04338 | -1.069197 | 0.4193755 | 1.696442
56.11078 | 18.1036 | 19.16166 | 17.04372 | -1.058065 | 0.4191359 | 1.698808
56.12078 | 18.0949 | 19.16414 | 17.04407 | -1.069242 | 0.4188905 | 1.701184
56.13078 | 18.1059 | 19.16663 | 17.04442 | -1.060729 | 0.4186395 | 1.703572
56.14078 | 18.1048 | 19.16912 | 17.04477 | -1.064324 | 0.418383 | 1.705972
56.15077 | 18.101 | 19.17163 | 17.04513 | -1.070627 | 0.4181211 | 1.70838
56.16077 | 18.1092 | 19.17414 | 17.04549 | -1.064941 | 0.4178537 | 1.710802
56.17077 | 18.1232 | 19.17666 | 17.04585 | -1.053465 | 0.4175809 | 1.713236
56.18077 | 18.1019 | 19.1792 | 17.04621 | -1.077298 | 0.4173028 | 1.715681
56.19077 | 18.1098 | 19.18174 | 17.04658 | -1.071941 | 0.4170196 | 1.718138
56.20076 | 18.0973 | 19.18429 | 17.04696 | -1.08699 | 0.4167315 | 1.720604
56.21076 | 18.1076 | 19.18685 | 17.04733 | -1.079253 | 0.4164382 | 1.723083
56.22076 | 18.1171 | 19.18942 | 17.04771 | -1.072325 | 0.41614 | 1.725575
56.23076 | 18.1246 | 19.19201 | 17.04809 | -1.067407 | 0.415837 | 1.728079
56.24076 | 18.1077 | 19.1946 | 17.04848 | -1.086899 | 0.4155291 | 1.730594
56.25076 | 18.1244 | 19.1972 | 17.04886 | -1.072801 | 0.4152166 | 1.733121
56.26075 | 18.1061 | 19.19981 | 17.04925 | -1.093711 | 0.4148999 | 1.735657
56.27075 | 18.1266 | 19.20243 | 17.04965 | -1.075834 | 0.4145783 | 1.738208
56.28075 | 18.1127 | 19.20507 | 17.05004 | -1.092367 | 0.4142523 | 1.74077
56.29075 | 18.121 | 19.20771 | 17.05044 | -1.08671 | 0.4139219 | 1.743345
56.30075 | 18.1356 | 19.21036 | 17.05085 | -1.074764 | 0.4135873 | 1.745932
56.31074 | 18.1094 | 19.21303 | 17.05125 | -1.103626 | 0.4132488 | 1.748528
56.32074 | 18.1309 | 19.2157 | 17.05166 | -1.084802 | 0.412906 | 1.751139
56.33074 | 18.1339 | 19.21839 | 17.05207 | -1.084488 | 0.4125592 | 1.753762
56.34074 | 18.1229 | 19.22109 | 17.05248 | -1.098185 | 0.4122084 | 1.756397
56.35074 | 18.1117 | 19.22379 | 17.0529 | -1.112094 | 0.4118539 | 1.759045
56.36074 | 18.1359 | 19.22651 | 17.05331 | -1.090613 | 0.4114955 | 1.761704
56.37073 | 18.1271 | 19.22924 | 17.05373 | -1.10214 | 0.4111339 | 1.764374
56.38073 | 18.1331 | 19.23198 | 17.05416 | -1.098882 | 0.4107683 | 1.767058
56.39073 | 18.1325 | 19.23474 | 17.05458 | -1.102235 | 0.4103993 | 1.769755
56.40073 | 18.1345 | 19.2375 | 17.05501 | -1.103 | 0.4100269 | 1.772465
56.41073 | 18.1398 | 19.24028 | 17.05544 | -1.100476 | 0.4096512 | 1.775187
56.42072 | 18.1338 | 19.24306 | 17.05587 | -1.109261 | 0.4092725 | 1.777919
56.43072 | 18.146 | 19.24586 | 17.0563 | -1.099859 | 0.4088905 | 1.780665
56.44072 | 18.155 | 19.24867 | 17.05674 | -1.093671 | 0.4085053 | 1.783425
56.45072 | 18.1452 | 19.25149 | 17.05718 | -1.106294 | 0.4081172 | 1.786198
56.46072 | 18.1405 | 19.25433 | 17.05762 | -1.113829 | 0.4077262 | 1.788983
56.47072 | 18.1474 | 19.25718 | 17.05806 | -1.109777 | 0.4073323 | 1.791781
56.48071 | 18.156 | 19.26003 | 17.05851 | -1.104033 | 0.4069361 | 1.794589
56.49071 | 18.1481 | 19.2629 | 17.05895 | -1.114805 | 0.406537 | 1.797413
56.50071 | 18.1549 | 19.26579 | 17.0594 | -1.110889 | 0.4061352 | 1.80025
56.51071 | 18.1633 | 19.26869 | 17.05985 | -1.105386 | 0.405731 | 1.8031
56.52071 | 18.1467 | 19.2716 | 17.06031 | -1.124895 | 0.4053244 | 1.805963
56.5307 | 18.1615 | 19.27451 | 17.06076 | -1.113014 | 0.404916 | 1.808836
56.5407 | 18.1703 | 19.27745 | 17.06122 | -1.107149 | 0.4045049 | 1.811725
56.5507 | 18.1679 | 19.2804 | 17.06168 | -1.112496 | 0.4040916 | 1.814628
56.5607 | 18.1758 | 19.28336 | 17.06214 | -1.107557 | 0.4036764 | 1.817543
56.5707 | 18.1664 | 19.28633 | 17.0626 | -1.11993 | 0.4032591 | 1.820472
56.5807 | 18.1761 | 19.28932 | 17.06306 | -1.113217 | 0.40284 | 1.823414
56.59069 | 18.1909 | 19.29231 | 17.06353 | -1.101414 | 0.4024194 | 1.826367
56.60069 | 18.177 | 19.29533 | 17.06399 | -1.118327 | 0.4019967 | 1.829336
56.61069 | 18.1851 | 19.29835 | 17.06446 | -1.113253 | 0.4015724 | 1.832319
56.62069 | 18.1972 | 19.30139 | 17.06493 | -1.104193 | 0.4011465 | 1.835315
56.63069 | 18.1857 | 19.30445 | 17.0654 | -1.118747 | 0.4007191 | 1.838325
56.64068 | 18.1965 | 19.30751 | 17.06588 | -1.111011 | 0.4002908 | 1.841345
56.65068 | 18.1934 | 19.31059 | 17.06635 | -1.117192 | 0.3998607 | 1.844382
56.66068 | 18.205 | 19.31369 | 17.06682 | -1.108687 | 0.3994293 | 1.847433
56.67068 | 18.2023 | 19.3168 | 17.0673 | -1.114496 | 0.3989968 | 1.850498
56.68068 | 18.2021 | 19.31992 | 17.06778 | -1.117819 | 0.3985631 | 1.853577
56.69068 | 18.2037 | 19.32306 | 17.06826 | -1.119356 | 0.3981285 | 1.856669
56.70067 | 18.224 | 19.3262 | 17.06874 | -1.102204 | 0.3976933 | 1.859772
56.71067 | 18.224 | 19.32937 | 17.06922 | -1.105369 | 0.3972568 | 1.862892
56.72067 | 18.226 | 19.33255 | 17.0697 | -1.106549 | 0.3968195 | 1.866027
56.73067 | 18.2406 | 19.33574 | 17.07019 | -1.095143 | 0.3963815 | 1.869175
56.74067 | 18.2309 | 19.33895 | 17.07067 | -1.108053 | 0.3959429 | 1.872339
56.75066 | 18.2441 | 19.34217 | 17.07116 | -1.098072 | 0.3955041 | 1.875512
56.76066 | 18.2424 | 19.34541 | 17.07164 | -1.103011 | 0.3950643 | 1.878704
56.77066 | 18.2457 | 19.34866 | 17.07213 | -1.102964 | 0.3946242 | 1.881909
56.78066 | 18.259 | 19.35193 | 17.07262 | -1.092932 | 0.3941837 | 1.885129
56.79066 | 18.2621 | 19.35522 | 17.07311 | -1.093116 | 0.3937429 | 1.888365
56.80066 | 18.275 | 19.35851 | 17.0736 | -1.083513 | 0.3933019 | 1.891613
56.81065 | 18.257 | 19.36182 | 17.07409 | -1.104824 | 0.3928615 | 1.894874
56.82065 | 18.2676 | 19.36515 | 17.07458 | -1.097553 | 0.3924203 | 1.898152
56.83065 | 18.2899 | 19.3685 | 17.07507 | -1.078597 | 0.391979 | 1.901445
56.84065 | 18.283 | 19.37186 | 17.07557 | -1.088856 | 0.3915379 | 1.904752
56.85065 | 18.2844 | 19.37523 | 17.07606 | -1.090831 | 0.3910965 | 1.908075
56.86064 | 18.3032 | 19.37862 | 17.07655 | -1.075419 | 0.3906564 | 1.911409
56.87064 | 18.2964 | 19.38202 | 17.07705 | -1.085625 | 0.3902157 | 1.914761
56.88064 | 18.3035 | 19.38545 | 17.07754 | -1.081947 | 0.3897755 | 1.918129
56.89064 | 18.324 | 19.38888 | 17.07804 | -1.064885 | 0.3893356 | 1.921511
56.90064 | 18.3169 | 19.39234 | 17.07853 | -1.075439 | 0.3888961 | 1.924908
56.91064 | 18.3193 | 19.39581 | 17.07903 | -1.076509 | 0.3884571 | 1.92832
56.92063 | 18.3343 | 19.39929 | 17.07953 | -1.064992 | 0.3880192 | 1.931745
56.93063 | 18.3181 | 19.40279 | 17.08002 | -1.084694 | 0.3875814 | 1.935187
56.94063 | 18.3417 | 19.40631 | 17.08052 | -1.064612 | 0.3871444 | 1.938646
56.95063 | 18.3465 | 19.40985 | 17.08102 | -1.063347 | 0.3867081 | 1.942119
56.96063 | 18.3361 | 19.4134 | 17.08152 | -1.077299 | 0.3862726 | 1.945608
56.97062 | 18.3389 | 19.41696 | 17.08202 | -1.078063 | 0.3858384 | 1.949109
56.98062 | 18.3479 | 19.42055 | 17.08251 | -1.072647 | 0.3854048 | 1.952629
56.99062 | 18.3442 | 19.42415 | 17.08301 | -1.079948 | 0.3849721 | 1.956165
57.00062 | 18.3695 | 19.42777 | 17.08351 | -1.058266 | 0.3845404 | 1.959716
57.01062 | 18.3622 | 19.4314 | 17.08401 | -1.069201 | 0.3841099 | 1.963283
57.02062 | 18.3562 | 19.43505 | 17.08451 | -1.078852 | 0.3836805 | 1.966866
57.03061 | 18.3796 | 19.43872 | 17.085 | -1.059117 | 0.3832527 | 1.970461
57.04061 | 18.3682 | 19.4424 | 17.0855 | -1.074203 | 0.3828258 | 1.974076
57.05061 | 18.3633 | 19.44611 | 17.086 | -1.082806 | 0.3824002 | 1.977706
57.06061 | 18.398 | 19.44983 | 17.0865 | -1.051826 | 0.381976 | 1.981353
57.07061 | 18.3849 | 19.45356 | 17.08699 | -1.068663 | 0.3815532 | 1.985016
57.0806 | 18.3919 | 19.45731 | 17.08749 | -1.065414 | 0.3811322 | 1.988691
57.0906 | 18.4008 | 19.46109 | 17.08799 | -1.060286 | 0.3807124 | 1.992386
57.1006 | 18.389 | 19.46488 | 17.08848 | -1.075875 | 0.3802941 | 1.996097
57.1106 | 18.4134 | 19.46868 | 17.08898 | -1.055283 | 0.3798775 | 1.999825
57.1206 | 18.3961 | 19.47251 | 17.08948 | -1.076408 | 0.3794625 | 2.003569
57.1306 | 18.411 | 19.47635 | 17.08997 | -1.06535 | 0.3790492 | 2.00733
57.14059 | 18.4189 | 19.48021 | 17.09047 | -1.061307 | 0.3786381 | 2.011103
57.15059 | 18.4188 | 19.48408 | 17.09096 | -1.065285 | 0.3782284 | 2.014897
57.16059 | 18.4214 | 19.48798 | 17.09145 | -1.066581 | 0.3778205 | 2.018707
57.17059 | 18.44 | 19.4919 | 17.09195 | -1.051895 | 0.3774145 | 2.022534
57.18059 | 18.4311 | 19.49583 | 17.09244 | -1.064727 | 0.3770105 | 2.026378
57.19058 | 18.4486 | 19.49977 | 17.09293 | -1.051174 | 0.3766088 | 2.030236
57.20058 | 18.457 | 19.50374 | 17.09342 | -1.046743 | 0.3762088 | 2.034113
57.21058 | 18.4479 | 19.50773 | 17.09391 | -1.05983 | 0.3758108 | 2.038008
57.22058 | 18.4684 | 19.51173 | 17.0944 | -1.043335 | 0.3754149 | 2.04192
57.23058 | 18.4744 | 19.51576 | 17.09489 | -1.041359 | 0.3750211 | 2.045849
57.24058 | 18.4679 | 19.5198 | 17.09538 | -1.051901 | 0.3746295 | 2.049795
57.25057 | 18.4842 | 19.52386 | 17.09586 | -1.039658 | 0.3742405 | 2.053754
57.26057 | 18.4936 | 19.52794 | 17.09635 | -1.034337 | 0.3738534 | 2.057735
57.27057 | 18.4862 | 19.53204 | 17.09683 | -1.045835 | 0.3734686 | 2.061733
57.28057 | 18.5037 | 19.53615 | 17.09732 | -1.032452 | 0.3730861 | 2.065748
57.29057 | 18.5056 | 19.54029 | 17.0978 | -1.034688 | 0.3727059 | 2.069781
57.30056 | 18.504 | 19.54444 | 17.09828 | -1.040438 | 0.3723285 | 2.073828
57.31056 | 18.5197 | 19.54861 | 17.09876 | -1.028912 | 0.3719532 | 2.077896
57.32056 | 18.5252 | 19.5528 | 17.09924 | -1.027604 | 0.3715804 | 2.081982
57.33056 | 18.5288 | 19.55702 | 17.09972 | -1.028216 | 0.37121 | 2.086086
57.34056 | 18.5488 | 19.56125 | 17.1002 | -1.012447 | 0.3708421 | 2.090208
57.35056 | 18.5474 | 19.5655 | 17.10067 | -1.018097 | 0.3704769 | 2.094348
57.36055 | 18.5553 | 19.56976 | 17.10115 | -1.014462 | 0.3701146 | 2.098501
57.37055 | 18.5686 | 19.57405 | 17.10162 | -1.005451 | 0.3697545 | 2.102677
57.38055 | 18.5613 | 19.57836 | 17.10209 | -1.017059 | 0.369397 | 2.106871
57.39055 | 18.5849 | 19.58269 | 17.10256 | -0.9977868 | 0.3690423 | 2.111083
57.40055 | 18.5852 | 19.58703 | 17.10303 | -1.001834 | 0.3686902 | 2.115313
57.41054 | 18.5938 | 19.5914 | 17.1035 | -0.9975962 | 0.3683412 | 2.119558
57.42054 | 18.606 | 19.59578 | 17.10396 | -0.9897813 | 0.3679947 | 2.123823
57.43054 | 18.6167 | 19.60019 | 17.10443 | -0.9834887 | 0.3676509 | 2.12811
57.44054 | 18.6122 | 19.60461 | 17.10489 | -0.992413 | 0.3673099 | 2.132413
57.45054 | 18.631 | 19.60906 | 17.10535 | -0.9780603 | 0.3669717 | 2.136737
57.46054 | 18.632 | 19.61352 | 17.10581 | -0.9815243 | 0.3666365 | 2.141077
57.47053 | 18.6507 | 19.61801 | 17.10627 | -0.9673053 | 0.3663044 | 2.145433
57.48053 | 18.6568 | 19.62251 | 17.10672 | -0.965711 | 0.3659749 | 2.149813
57.49053 | 18.6645 | 19.62704 | 17.10718 | -0.9625365 | 0.3656482 | 2.154211
57.50053 | 18.6701 | 19.63158 | 17.10763 | -0.9614821 | 0.3653246 | 2.158628
57.51053 | 18.6926 | 19.63615 | 17.10808 | -0.943548 | 0.3650039 | 2.163064
57.52052 | 18.6847 | 19.64073 | 17.10853 | -0.9560296 | 0.3646865 | 2.167515
57.53052 | 18.7018 | 19.64534 | 17.10897 | -0.943536 | 0.3643718 | 2.171989
57.54052 | 18.7081 | 19.64996 | 17.10942 | -0.9418624 | 0.3640601 | 2.176483
57.55052 | 18.7207 | 19.65461 | 17.10986 | -0.9339097 | 0.3637514 | 2.180996
57.56052 | 18.734 | 19.65928 | 17.1103 | -0.9252773 | 0.3634458 | 2.185529
57.57052 | 18.731 | 19.66397 | 17.11074 | -0.9329655 | 0.3631433 | 2.190081
57.58051 | 18.749 | 19.66867 | 17.11118 | -0.9196694 | 0.3628441 | 2.194648
57.59051 | 18.7423 | 19.6734 | 17.11161 | -0.9310987 | 0.3625478 | 2.19924
57.60051 | 18.7612 | 19.67815 | 17.11204 | -0.9169486 | 0.3622546 | 2.203851
57.61051 | 18.7619 | 19.68292 | 17.11247 | -0.9210191 | 0.3619645 | 2.208481
57.62051 | 18.7771 | 19.68771 | 17.1129 | -0.9106105 | 0.3616776 | 2.213132
57.6305 | 18.7808 | 19.69252 | 17.11333 | -0.9117183 | 0.3613941 | 2.217798
57.6405 | 18.7972 | 19.69735 | 17.11375 | -0.9001514 | 0.3611135 | 2.222489
57.6505 | 18.8103 | 19.70221 | 17.11417 | -0.8919054 | 0.3608361 | 2.2272
57.6605 | 18.8072 | 19.70708 | 17.11459 | -0.8998804 | 0.3605619 | 2.231931
57.6705 | 18.8297 | 19.71198 | 17.115 | -0.8822766 | 0.3602909 | 2.236682
57.6805 | 18.8244 | 19.71689 | 17.11542 | -0.8924938 | 0.3600232 | 2.241454
57.69049 | 18.8362 | 19.72183 | 17.11583 | -0.8856273 | 0.3597589 | 2.246241
57.70049 | 18.8556 | 19.72679 | 17.11624 | -0.8711869 | 0.3594976 | 2.251054
57.71049 | 18.8563 | 19.73177 | 17.11664 | -0.8754679 | 0.3592395 | 2.255887
57.72049 | 18.8647 | 19.73677 | 17.11704 | -0.8720698 | 0.3589847 | 2.26074
57.73049 | 18.875 | 19.74179 | 17.11745 | -0.8667933 | 0.3587332 | 2.265615
57.74048 | 18.8755 | 19.74683 | 17.11784 | -0.8713322 | 0.3584852 | 2.270504
57.75048 | 18.8806 | 19.7519 | 17.11824 | -0.8712995 | 0.3582402 | 2.275421
57.76048 | 18.8974 | 19.75699 | 17.11863 | -0.8595865 | 0.3579985 | 2.280358
57.77048 | 18.8957 | 19.7621 | 17.11902 | -0.8663966 | 0.3577602 | 2.285316
57.78048 | 18.9138 | 19.76723 | 17.11941 | -0.8534275 | 0.357525 | 2.290296
57.79048 | 18.9231 | 19.77238 | 17.11979 | -0.84928 | 0.3572933 | 2.295296
57.80047 | 18.9353 | 19.77755 | 17.12017 | -0.8422491 | 0.357065 | 2.300313
57.81047 | 18.9412 | 19.78274 | 17.12055 | -0.8415443 | 0.3568398 | 2.305355
57.82047 | 18.9536 | 19.78796 | 17.12092 | -0.8343631 | 0.356618 | 2.31042
57.83047 | 18.9552 | 19.7932 | 17.1213 | -0.8380016 | 0.3563994 | 2.315505
57.84047 | 18.9676 | 19.79846 | 17.12167 | -0.8308639 | 0.3561842 | 2.320613
57.85046 | 18.9781 | 19.80374 | 17.12203 | -0.8256413 | 0.3559724 | 2.325737
57.86046 | 18.9948 | 19.80905 | 17.1224 | -0.8142464 | 0.3557638 | 2.330887
57.87046 | 18.9938 | 19.81437 | 17.12276 | -0.8205737 | 0.3555585 | 2.33606
57.88046 | 19.0062 | 19.81972 | 17.12311 | -0.8135233 | 0.3553566 | 2.341254
57.89046 | 19.0137 | 19.82509 | 17.12347 | -0.8113948 | 0.355158 | 2.346471
57.90046 | 19.0213 | 19.83049 | 17.12382 | -0.8091886 | 0.3549627 | 2.351709
57.91045 | 19.0183 | 19.8359 | 17.12416 | -0.8175993 | 0.3547711 | 2.356965
57.92045 | 19.0417 | 19.84134 | 17.12451 | -0.7996374 | 0.3545827 | 2.362248
57.93045 | 19.0469 | 19.8468 | 17.12485 | -0.799898 | 0.3543973 | 2.367553
57.94045 | 19.0528 | 19.85228 | 17.12518 | -0.7994806 | 0.3542154 | 2.37288
57.95045 | 19.0647 | 19.85779 | 17.12552 | -0.7930858 | 0.3540367 | 2.378231
57.96044 | 19.0785 | 19.86331 | 17.12585 | -0.784808 | 0.3538615 | 2.383598
57.97044 | 19.0969 | 19.86886 | 17.12618 | -0.7719578 | 0.3536894 | 2.388993
57.98044 | 19.0998 | 19.87443 | 17.1265 | -0.7746303 | 0.3535207 | 2.394411
57.99044 | 19.1148 | 19.88003 | 17.12682 | -0.7652254 | 0.3533553 | 2.399851
58.00044 | 19.1223 | 19.88564 | 17.12714 | -0.7633429 | 0.3531932 | 2.405314
58.01044 | 19.1244 | 19.89128 | 17.12745 | -0.7668832 | 0.3530343 | 2.410801
58.02043 | 19.1437 | 19.89694 | 17.12776 | -0.7532408 | 0.3528789 | 2.416305
58.03043 | 19.1477 | 19.90263 | 17.12806 | -0.7549264 | 0.3527266 | 2.421837
58.04043 | 19.1565 | 19.90833 | 17.12836 | -0.7518347 | 0.3525777 | 2.427393
58.05043 | 19.1677 | 19.91407 | 17.12866 | -0.7463659 | 0.3524319 | 2.432972
58.06043 | 19.1787 | 19.91982 | 17.12896 | -0.74112 | 0.3522895 | 2.438574
58.07042 | 19.1795 | 19.92559 | 17.12925 | -0.7460911 | 0.3521504 | 2.444194
58.08042 | 19.2059 | 19.93139 | 17.12953 | -0.7254909 | 0.3520145 | 2.449843
58.09042 | 19.2095 | 19.93721 | 17.12982 | -0.7277138 | 0.3518818 | 2.455516
58.10042 | 19.2238 | 19.94306 | 17.1301 | -0.7192595 | 0.3517524 | 2.461212
58.11042 | 19.2387 | 19.94893 | 17.13037 | -0.7102283 | 0.3516261 | 2.466932
58.12041 | 19.2422 | 19.95481 | 17.13064 | -0.7126144 | 0.3515032 | 2.47267
58.13041 | 19.2543 | 19.96073 | 17.13091 | -0.7064296 | 0.3513834 | 2.478438
58.14041 | 19.2777 | 19.96667 | 17.13117 | -0.6889679 | 0.3512668 | 2.48423
58.15041 | 19.2799 | 19.97263 | 17.13143 | -0.6927291 | 0.3511534 | 2.490046
58.16041 | 19.2912 | 19.97861 | 17.13169 | -0.6874138 | 0.3510431 | 2.495886
58.17041 | 19.3058 | 19.98462 | 17.13194 | -0.6788218 | 0.3509361 | 2.50175
58.1804 | 19.3121 | 19.99065 | 17.13218 | -0.6785469 | 0.3508323 | 2.507632
58.1904 | 19.3295 | 19.9967 | 17.13242 | -0.6672017 | 0.3507315 | 2.513545
58.2004 | 19.3441 | 20.00278 | 17.13266 | -0.6586795 | 0.3506339 | 2.519483
58.2104 | 19.3304 | 20.00888 | 17.1329 | -0.6784808 | 0.3505393 | 2.525444
58.2204 | 19.364 | 20.01501 | 17.13313 | -0.6510057 | 0.3504479 | 2.531431
58.23039 | 19.37 | 20.02115 | 17.13335 | -0.6511481 | 0.3503597 | 2.537436
58.24039 | 19.3794 | 20.02732 | 17.13357 | -0.6479199 | 0.3502745 | 2.543472
58.25039 | 19.4115 | 20.03352 | 17.13379 | -0.6220154 | 0.3501924 | 2.549533
58.26039 | 19.4041 | 20.03973 | 17.134 | -0.6356343 | 0.3501133 | 2.555619
58.27039 | 19.4148 | 20.04598 | 17.13421 | -0.631177 | 0.3500373 | 2.56173
58.28039 | 19.4395 | 20.05224 | 17.13441 | -0.6127433 | 0.3499643 | 2.567866
58.29038 | 19.4475 | 20.05853 | 17.13461 | -0.6110272 | 0.3498944 | 2.574021
58.30038 | 19.4626 | 20.06484 | 17.13481 | -0.602241 | 0.3498274 | 2.580207
58.31038 | 19.4781 | 20.07118 | 17.135 | -0.5930786 | 0.3497634 | 2.586419
58.32038 | 19.4789 | 20.07754 | 17.13518 | -0.59864 | 0.3497024 | 2.592656
58.33038 | 19.4998 | 20.08393 | 17.13536 | -0.5841251 | 0.3496443 | 2.598919
58.34037 | 19.5187 | 20.09033 | 17.13554 | -0.5716281 | 0.3495893 | 2.605201
58.35037 | 19.5128 | 20.09676 | 17.13571 | -0.583961 | 0.3495371 | 2.611515
58.36037 | 19.5385 | 20.10322 | 17.13588 | -0.5647179 | 0.3494878 | 2.617855
58.37037 | 19.5599 | 20.1097 | 17.13604 | -0.5497988 | 0.3494414 | 2.62422
58.38037 | 19.55 | 20.1162 | 17.13619 | -0.5662038 | 0.3493979 | 2.630612
58.39037 | 19.5914 | 20.12273 | 17.13635 | -0.5313326 | 0.3493573 | 2.637029
58.40036 | 19.6041 | 20.12928 | 17.13649 | -0.5251794 | 0.3493196 | 2.643466
58.41036 | 19.6089 | 20.13586 | 17.13664 | -0.5269565 | 0.3492846 | 2.649936
58.42036 | 19.6379 | 20.14246 | 17.13677 | -0.5045577 | 0.3492525 | 2.656432
58.43036 | 19.6486 | 20.14908 | 17.13691 | -0.5004831 | 0.3492231 | 2.662954
58.44036 | 19.6528 | 20.15573 | 17.13703 | -0.5029328 | 0.3491965 | 2.669503
58.45035 | 19.6874 | 20.1624 | 17.13716 | -0.4749998 | 0.3491727 | 2.676071
58.46035 | 19.6983 | 20.1691 | 17.13727 | -0.4707979 | 0.3491516 | 2.682673
58.47035 | 19.7002 | 20.17582 | 17.13739 | -0.4756203 | 0.3491332 | 2.689301
58.48035 | 19.7367 | 20.18257 | 17.13749 | -0.4458667 | 0.3491176 | 2.695955
58.49035 | 19.7481 | 20.18934 | 17.1376 | -0.4412377 | 0.3491046 | 2.702637
58.50035 | 19.7566 | 20.19613 | 17.13769 | -0.439533 | 0.3490943 | 2.709345
58.51034 | 19.7707 | 20.20295 | 17.13779 | -0.432246 | 0.3490866 | 2.716074
58.52034 | 19.7833 | 20.20979 | 17.13787 | -0.42649 | 0.3490816 | 2.722836
58.53034 | 19.8062 | 20.21666 | 17.13795 | -0.4104587 | 0.3490792 | 2.729626
58.54034 | 19.8248 | 20.22355 | 17.13803 | -0.3987514 | 0.3490793 | 2.736442
58.55034 | 19.8286 | 20.23047 | 17.1381 | -0.4018687 | 0.349082 | 2.743286
58.56033 | 19.8667 | 20.2374 | 17.13817 | -0.3707038 | 0.3490873 | 2.75015
58.57033 | 19.8757 | 20.24437 | 17.13823 | -0.3686702 | 0.349095 | 2.757048
58.58033 | 19.8785 | 20.25136 | 17.13828 | -0.3728612 | 0.3491053 | 2.763974
58.59033 | 19.9108 | 20.25838 | 17.13833 | -0.3475767 | 0.3491181 | 2.770927
58.60033 | 19.9203 | 20.26542 | 17.13838 | -0.345117 | 0.3491333 | 2.777908
58.61033 | 19.9313 | 20.27248 | 17.13841 | -0.3411816 | 0.349151 | 2.784916
58.62032 | 19.9584 | 20.27956 | 17.13845 | -0.3211616 | 0.349171 | 2.791943
58.63032 | 19.969 | 20.28668 | 17.13847 | -0.3176755 | 0.3491935 | 2.799007
58.64032 | 19.9703 | 20.29382 | 17.1385 | -0.3235167 | 0.3492183 | 2.806101
58.65032 | 20.0125 | 20.30098 | 17.13851 | -0.2884799 | 0.3492455 | 2.813221
58.66032 | 20.0125 | 20.30817 | 17.13852 | -0.2956681 | 0.3492751 | 2.820369
58.67031 | 20.0194 | 20.31537 | 17.13853 | -0.2959715 | 0.3493068 | 2.827535
58.68031 | 20.045 | 20.32261 | 17.13853 | -0.2776086 | 0.349341 | 2.834739
58.69031 | 20.0582 | 20.32987 | 17.13852 | -0.2716711 | 0.3493773 | 2.841971
58.70031 | 20.0711 | 20.33716 | 17.13851 | -0.2660581 | 0.3494159 | 2.849231
58.71031 | 20.0998 | 20.34447 | 17.13849 | -0.2446699 | 0.3494568 | 2.85652
58.72031 | 20.1153 | 20.35181 | 17.13847 | -0.2365064 | 0.3494998 | 2.863837
58.7303 | 20.1257 | 20.35916 | 17.13844 | -0.2334609 | 0.3495449 | 2.871176
58.7403 | 20.139 | 20.36655 | 17.1384 | -0.227547 | 0.3495922 | 2.87855
58.7503 | 20.1657 | 20.37396 | 17.13836 | -0.208258 | 0.3496417 | 2.885952
58.7603 | 20.1669 | 20.38139 | 17.13832 | -0.214494 | 0.3496932 | 2.893384
58.7703 | 20.2007 | 20.38885 | 17.13826 | -0.1881547 | 0.3497468 | 2.900844
58.78029 | 20.2184 | 20.39633 | 17.13821 | -0.1779331 | 0.3498024 | 2.908325
58.79029 | 20.2192 | 20.40384 | 17.13814 | -0.1846435 | 0.3498601 | 2.915843
58.80029 | 20.2507 | 20.41138 | 17.13807 | -0.1606789 | 0.3499198 | 2.923389
58.81029 | 20.2573 | 20.41894 | 17.13799 | -0.1616391 | 0.3499814 | 2.930965
58.82029 | 20.2749 | 20.42652 | 17.13791 | -0.1516242 | 0.3500451 | 2.938569
58.83029 | 20.3002 | 20.43413 | 17.13782 | -0.1339343 | 0.3501106 | 2.946203
58.84028 | 20.3089 | 20.44176 | 17.13773 | -0.1328619 | 0.3501779 | 2.953858
58.85028 | 20.3309 | 20.44942 | 17.13762 | -0.1185219 | 0.3502472 | 2.96155
58.86028 | 20.3525 | 20.45711 | 17.13752 | -0.1046066 | 0.3503184 | 2.969271
58.87028 | 20.3638 | 20.46482 | 17.1374 | -0.1010162 | 0.3503913 | 2.977022
58.88028 | 20.3847 | 20.47255 | 17.13728 | -0.08785079 | 0.3504661 | 2.984802
58.89027 | 20.4063 | 20.4803 | 17.13716 | -0.07400271 | 0.3505425 | 2.992603
58.90027 | 20.4149 | 20.48809 | 17.13702 | -0.07318697 | 0.3506208 | 3.000442
58.91027 | 20.436 | 20.4959 | 17.13689 | -0.05989636 | 0.3507008 | 3.00831
58.92027 | 20.4488 | 20.50373 | 17.13674 | -0.05493071 | 0.3507824 | 3.016208
58.93027 | 20.4696 | 20.51159 | 17.13659 | -0.04198995 | 0.3508658 | 3.024135
58.94027 | 20.4904 | 20.51947 | 17.13643 | -0.02907399 | 0.3509508 | 3.032092
58.95026 | 20.5018 | 20.52738 | 17.13627 | -0.02557503 | 0.3510372 | 3.040071
58.96026 | 20.5206 | 20.53531 | 17.1361 | -0.01470863 | 0.3511254 | 3.048087
58.97026 | 20.5327 | 20.54327 | 17.13592 | -0.01056748 | 0.3512151 | 3.056134
58.98026 | 20.5527 | 20.55125 | 17.13573 | 0.001449078 | 0.3513064 | 3.06421
58.99026 | 20.5619 | 20.55926 | 17.13554 | 0.002640517 | 0.3513991 | 3.072316
59.00025 | 20.5859 | 20.56728 | 17.13535 | 0.0186167 | 0.3514933 | 3.080442
59.01025 | 20.5971 | 20.57534 | 17.13514 | 0.02175855 | 0.3515889 | 3.088608
59.02025 | 20.6155 | 20.58342 | 17.13493 | 0.03207574 | 0.351686 | 3.096804
59.03025 | 20.6361 | 20.59153 | 17.13472 | 0.04456825 | 0.3517845 | 3.10503
59.04025 | 20.6498 | 20.59966 | 17.13449 | 0.05013572 | 0.3518843 | 3.113286
59.05025 | 20.651 | 20.60782 | 17.13426 | 0.04317865 | 0.3519855 | 3.121572
59.06024 | 20.6833 | 20.616 | 17.13403 | 0.06730483 | 0.3520877 | 3.12988
59.07024 | 20.6939 | 20.6242 | 17.13378 | 0.06969873 | 0.3521915 | 3.138226
59.08024 | 20.7072 | 20.63243 | 17.13353 | 0.07476742 | 0.3522965 | 3.146602
59.09024 | 20.738 | 20.64069 | 17.13328 | 0.09731142 | 0.3524027 | 3.155009
59.10024 | 20.7374 | 20.64897 | 17.13301 | 0.0884307 | 0.3525101 | 3.163446
59.11023 | 20.7503 | 20.65727 | 17.13274 | 0.09303334 | 0.3526188 | 3.171906
59.12023 | 20.7704 | 20.6656 | 17.13246 | 0.1048039 | 0.3527285 | 3.180403
59.13023 | 20.7863 | 20.67395 | 17.13218 | 0.1123494 | 0.3528393 | 3.188931
59.14023 | 20.7971 | 20.68233 | 17.13189 | 0.1147709 | 0.3529511 | 3.197489
59.15023 | 20.821 | 20.69073 | 17.13159 | 0.1302678 | 0.3530641 | 3.206078
59.16023 | 20.835 | 20.69916 | 17.13129 | 0.1358401 | 0.3531779 | 3.214697
59.17022 | 20.8407 | 20.7076 | 17.13097 | 0.133096 | 0.3532928 | 3.223338
59.18022 | 20.8675 | 20.71608 | 17.13065 | 0.1514196 | 0.3534087 | 3.232018
59.19022 | 20.8893 | 20.72458 | 17.13033 | 0.1647188 | 0.3535254 | 3.240728
59.20022 | 20.9024 | 20.73311 | 17.12999 | 0.1692934 | 0.3536431 | 3.249469
59.21022 | 20.9332 | 20.74166 | 17.12965 | 0.1915444 | 0.3537617 | 3.25824
59.22021 | 20.9356 | 20.75022 | 17.12931 | 0.1853792 | 0.3538809 | 3.267033
59.23021 | 20.9553 | 20.75882 | 17.12895 | 0.1964816 | 0.3540011 | 3.275865
59.24021 | 20.9887 | 20.76744 | 17.12859 | 0.2212596 | 0.354122 | 3.284728
59.25021 | 20.9955 | 20.77609 | 17.12822 | 0.219414 | 0.3542437 | 3.293621
59.26021 | 21.013 | 20.78476 | 17.12784 | 0.228244 | 0.3543661 | 3.302545
59.27021 | 21.0366 | 20.79345 | 17.12746 | 0.2431504 | 0.3544892 | 3.311499
59.2802 | 21.0503 | 20.80216 | 17.12707 | 0.2481414 | 0.3546127 | 3.320475
59.2902 | 21.0755 | 20.8109 | 17.12667 | 0.2645997 | 0.3547371 | 3.32949
59.3002 | 21.0941 | 20.81967 | 17.12627 | 0.2744348 | 0.354862 | 3.338536
59.3102 | 21.1069 | 20.82845 | 17.12585 | 0.2784455 | 0.3549874 | 3.347612
59.3202 | 21.1366 | 20.83727 | 17.12543 | 0.2993334 | 0.3551134 | 3.356718
59.33019 | 21.1604 | 20.84609 | 17.12501 | 0.3143058 | 0.3552397 | 3.365847
59.34019 | 21.1715 | 20.85495 | 17.12457 | 0.316546 | 0.3553666 | 3.375014
59.35019 | 21.189 | 20.86384 | 17.12413 | 0.325163 | 0.3554939 | 3.384212
59.36019 | 21.2218 | 20.87274 | 17.12368 | 0.3490569 | 0.3556216 | 3.39344
59.37019 | 21.2325 | 20.88167 | 17.12322 | 0.3508271 | 0.3557497 | 3.402699
59.38019 | 21.2534 | 20.89063 | 17.12276 | 0.3627742 | 0.3558781 | 3.411988
59.39018 | 21.2762 | 20.89959 | 17.12229 | 0.3766072 | 0.3560066 | 3.421298
59.40018 | 21.2826 | 20.90859 | 17.12181 | 0.3740082 | 0.3561356 | 3.430648
59.41018 | 21.3165 | 20.91761 | 17.12132 | 0.3988863 | 0.3562647 | 3.440028
59.42018 | 21.3258 | 20.92666 | 17.12083 | 0.3991417 | 0.3563941 | 3.449438
59.43018 | 21.3378 | 20.93573 | 17.12032 | 0.4020739 | 0.3565236 | 3.458879
59.44017 | 21.366 | 20.94481 | 17.11981 | 0.4211927 | 0.356653 | 3.46834
59.45017 | 21.3755 | 20.95392 | 17.1193 | 0.42158 | 0.3567828 | 3.47784
59.46017 | 21.3889 | 20.96306 | 17.11877 | 0.4258445 | 0.3569125 | 3.487371
59.47017 | 21.4178 | 20.97221 | 17.11824 | 0.4455871 | 0.3570423 | 3.496932
59.48017 | 21.4373 | 20.98139 | 17.1177 | 0.4559071 | 0.357172 | 3.506523
59.49017 | 21.431 | 20.99059 | 17.11715 | 0.4404052 | 0.3573018 | 3.516144
59.50016 | 21.4738 | 20.99981 | 17.11659 | 0.4739901 | 0.3574313 | 3.525785
59.51016 | 21.4881 | 21.00906 | 17.11603 | 0.479044 | 0.3575608 | 3.535465
59.52016 | 21.4913 | 21.01832 | 17.11546 | 0.4729761 | 0.3576901 | 3.545176
59.53016 | 21.5287 | 21.02761 | 17.11488 | 0.5010866 | 0.3578193 | 3.554916
59.54016 | 21.5369 | 21.03692 | 17.11429 | 0.4999757 | 0.3579482 | 3.564685
59.55015 | 21.5437 | 21.04625 | 17.1137 | 0.4974523 | 0.3580767 | 3.574475
59.56015 | 21.578 | 21.0556 | 17.11309 | 0.5223983 | 0.3582051 | 3.584304
59.57015 | 21.5822 | 21.06498 | 17.11248 | 0.517223 | 0.3583331 | 3.594162
59.58015 | 21.59 | 21.07437 | 17.11186 | 0.5156265 | 0.3584608 | 3.60405
59.59015 | 21.6199 | 21.08379 | 17.11124 | 0.53611 | 0.3585881 | 3.613966
59.60015 | 21.6388 | 21.09323 | 17.1106 | 0.5455719 | 0.358715 | 3.623912
59.61014 | 21.6349 | 21.10268 | 17.10996 | 0.5322224 | 0.3588412 | 3.633878
59.62014 | 21.6728 | 21.11216 | 17.10931 | 0.5606434 | 0.3589671 | 3.643882
59.63014 | 21.6907 | 21.12166 | 17.10865 | 0.5690437 | 0.3590924 | 3.653915
59.64014 | 21.6949 | 21.13118 | 17.10798 | 0.5637241 | 0.3592172 | 3.663977
59.65014 | 21.7337 | 21.14072 | 17.10731 | 0.5929843 | 0.3593413 | 3.674068
59.66013 | 21.7447 | 21.15027 | 17.10662 | 0.594434 | 0.3594647 | 3.684177
59.67013 | 21.7566 | 21.15985 | 17.10593 | 0.5967547 | 0.3595875 | 3.694325
59.68013 | 21.7877 | 21.16944 | 17.10523 | 0.6182553 | 0.3597095 | 3.704502
59.69013 | 21.7979 | 21.17906 | 17.10453 | 0.6188372 | 0.3598308 | 3.714706
59.70013 | 21.823 | 21.1887 | 17.10381 | 0.6342995 | 0.3599513 | 3.724939
59.71013 | 21.8455 | 21.19836 | 17.10309 | 0.647143 | 0.3600709 | 3.7352
59.72012 | 21.8492 | 21.20802 | 17.10235 | 0.6411766 | 0.3601896 | 3.745479
59.73012 | 21.8776 | 21.21772 | 17.10161 | 0.6598825 | 0.3603075 | 3.755796
59.74012 | 21.9058 | 21.22743 | 17.10087 | 0.6783701 | 0.3604244 | 3.76614
59.75012 | 21.9052 | 21.23716 | 17.10011 | 0.6680388 | 0.3605403 | 3.776512
59.76012 | 21.9285 | 21.24691 | 17.09934 | 0.6815899 | 0.3606552 | 3.786911
59.77011 | 21.9633 | 21.25666 | 17.09857 | 0.7066355 | 0.3607689 | 3.797325
59.78011 | 21.975 | 21.26645 | 17.09779 | 0.7085508 | 0.3608816 | 3.807778
59.79011 | 21.9973 | 21.27625 | 17.097 | 0.7210485 | 0.3609932 | 3.818259
59.80011 | 22.022 | 21.28607 | 17.0962 | 0.7359289 | 0.3611036 | 3.828767
59.81011 | 22.0423 | 21.29591 | 17.09539 | 0.7463925 | 0.3612128 | 3.839301
59.82011 | 22.0539 | 21.30576 | 17.09458 | 0.7481388 | 0.3613208 | 3.849862
59.8301 | 22.0888 | 21.31562 | 17.09376 | 0.7731782 | 0.3614273 | 3.860439
59.8401 | 22.0955 | 21.32551 | 17.09292 | 0.7699914 | 0.3615327 | 3.871053
59.8501 | 22.121 | 21.33541 | 17.09208 | 0.7855888 | 0.3616366 | 3.881692
59.8601 | 22.143 | 21.34533 | 17.09123 | 0.7976694 | 0.3617392 | 3.892358
59.8701 | 22.1523 | 21.35526 | 17.09038 | 0.7970354 | 0.3618403 | 3.903049
59.88009 | 22.1821 | 21.3652 | 17.08951 | 0.8168950558 | 0.3619399 | 3.913755
59.89009 | 22.1916 | 21.37517 | 17.08864 | 0.8164301 | 0.362038 | 3.924496
59.90009 | 22.2253 | 21.38515 | 17.08775 | 0.8401495 | 0.3621346 | 3.935263
59.91009 | 22.242 | 21.39515 | 17.08686 | 0.8468547 | 0.3622295 | 3.946055
59.92009 | 22.2681 | 21.40515 | 17.08596 | 0.8629452 | 0.3623229 | 3.956872
59.93009 | 22.286 | 21.41518 | 17.08505 | 0.8708219 | 0.3624145 | 3.967712
59.94008 | 22.3022 | 21.42521 | 17.08413 | 0.876994 | 0.3625044 | 3.978567
59.95008 | 22.3343 | 21.43526 | 17.08321 | 0.8990429 | 0.3625926 | 3.989456
59.96008 | 22.3469 | 21.44532 | 17.08227 | 0.901578 | 0.362679 | 4.000369
59.97008 | 22.3586 | 21.4554 | 17.08133 | 0.9032006 | 0.3627636 | 4.011306
59.98008 | 22.3964 | 21.46549 | 17.08038 | 0.9309104 | 0.3628463 | 4.022265
59.99007 | 22.4163 | 21.47558 | 17.07942 | 0.9407171 | 0.3629271 | 4.033238
60.00007 | 22.4286 | 21.4857 | 17.07845 | 0.942902 | 0.363006 | 4.044244
60.01007 | 22.4606 | 21.49583 | 17.07747 | 0.9647747 | 0.3630829 | 4.055273
60.02007 | 22.4726 | 21.50596 | 17.07648 | 0.9666359 | 0.3631578 | 4.066324
60.03007 | 22.4861 | 21.51611 | 17.07549 | 0.969986 | 0.3632306 | 4.077397
60.04007 | 22.519 | 21.52628 | 17.07448 | 0.9927248 | 0.3633014 | 4.088492
60.05006 | 22.541 | 21.53644 | 17.07347 | 1.004565 | 0.3633699 | 4.099596
60.06006 | 22.5553 | 21.54662 | 17.07245 | 1.008681 | 0.3634364 | 4.110735
60.07006 | 22.576 | 21.55681 | 17.07142 | 1.019189 | 0.3635006 | 4.121894
60.08006 | 22.6029 | 21.56701 | 17.07038 | 1.035887 | 0.3635626 | 4.133074
60.09006 | 22.6274 | 21.57722 | 17.06933 | 1.050176 | 0.3636223 | 4.144274
60.10005 | 22.6468 | 21.58743 | 17.06827 | 1.059368 | 0.3636797 | 4.155482
60.11005 | 22.6729 | 21.59766 | 17.0672 | 1.075239 | 0.3637347 | 4.166723
60.12005 | 22.6839 | 21.6079 | 17.06613 | 1.076002 | 0.3637874 | 4.177982
60.13005 | 22.7094 | 21.61814 | 17.06504 | 1.091257 | 0.3638376 | 4.189262
60.14005 | 22.737 | 21.6284 | 17.06395 | 1.108605 | 0.3638854 | 4.20056
60.15005 | 22.7509 | 21.63865 | 17.06285 | 1.112245 | 0.3639306 | 4.211877
60.16004 | 22.773 | 21.64891 | 17.06174 | 1.124089 | 0.3639732 | 4.2232
60.17004 | 22.7828 | 21.65918 | 17.06062 | 1.123616 | 0.3640135 | 4.234554
60.18004 | 22.8013 | 21.66946 | 17.05949 | 1.131837 | 0.3640509 | 4.245925
60.19004 | 22.8349 | 21.67975 | 17.05835 | 1.155153 | 0.3640859 | 4.257313
60.20004 | 22.8534 | 21.69004 | 17.0572 | 1.163363 | 0.364118 | 4.268718
60.21003 | 22.8619 | 21.70032 | 17.05605 | 1.161578 | 0.3641475 | 4.280129
60.22003 | 22.8856 | 21.71062 | 17.05488 | 1.174979 | 0.3641743 | 4.291566
60.23003 | 22.9115 | 21.72092 | 17.05371 | 1.190576 | 0.3641982 | 4.30302
60.24003 | 22.9162 | 21.73123 | 17.05252 | 1.18497 | 0.3642193 | 4.314489
60.25003 | 22.9412 | 21.74154 | 17.05133 | 1.19966 | 0.3642374 | 4.325974
60.26003 | 22.9583 | 21.75185 | 17.05013 | 1.206447 | 0.3642528 | 4.337473
60.27002 | 22.9756 | 21.76216 | 17.04892 | 1.213442 | 0.3642652 | 4.348976
60.28002 | 22.995 | 21.77247 | 17.0477 | 1.222526 | 0.3642747 | 4.360503
60.29002 | 23.0319 | 21.78279 | 17.04647 | 1.249108 | 0.3642812 | 4.372044
60.30002 | 23.0274 | 21.79311 | 17.04523 | 1.234288 | 0.3642846 | 4.383599
60.31002 | 23.0542 | 21.80343 | 17.04398 | 1.250769 | 0.3642849 | 4.395166
60.32001 | 23.058 | 21.81374 | 17.04272 | 1.244259 | 0.3642821 | 4.406734
60.33001 | 23.0745 | 21.82406 | 17.04146 | 1.25044 | 0.3642763 | 4.418325
60.34001 | 23.1019 | 21.83438 | 17.04018 | 1.267522 | 0.3642672 | 4.429928
60.35001 | 23.126 | 21.8447 | 17.0389 | 1.281305 | 0.364255 | 4.441542
60.36001 | 23.1328 | 21.85501 | 17.0376 | 1.27779 | 0.3642395 | 4.453166
60.37001 | 23.1584 | 21.86532 | 17.0363 | 1.293077 | 0.3642208 | 4.464801
60.38 | 23.1886 | 21.87562 | 17.03499 | 1.312978 | 0.3641988 | 4.476434
60.39 | 23.1886 | 21.88593 | 17.03367 | 1.302671 | 0.3641735 | 4.488088
60.4 | 23.2141 | 21.89623 | 17.03234 | 1.317869 | 0.3641448 | 4.49975
60.41 | 23.2384 | 21.90653 | 17.031 | 1.331871 | 0.3641127 | 4.511421
60.42 | 23.2522 | 21.91682 | 17.02965 | 1.335378 | 0.3640772 | 4.523099
60.42999 | 23.2779 | 21.9271 | 17.02829 | 1.3508 | 0.3640383 | 4.534774
60.43999 | 23.299 | 21.93738 | 17.02692 | 1.361618 | 0.3639959 | 4.546466
60.44999 | 23.3052 | 21.94766 | 17.02554 | 1.357543 | 0.36395 | 4.558165
60.45999 | 23.3475 | 21.95792 | 17.02415 | 1.389575 | 0.3639006 | 4.56987
60.46999 | 23.3425 | 21.96819 | 17.02276 | 1.374315 | 0.3638476 | 4.58158
60.47999 | 23.3606 | 21.97844 | 17.02135 | 1.382163 | 0.363791 | 4.593295
60.48998 | 23.3911 | 21.98867 | 17.01994 | 1.402429 | 0.3637309 | 4.605003
60.49998 | 23.4128 | 21.99891 | 17.01851 | 1.413895 | 0.3636671 | 4.616726
60.50998 | 23.4145 | 22.00913 | 17.01708 | 1.405371 | 0.3635997 | 4.628452
60.51998 | 23.4567 | 22.01934 | 17.01563 | 1.437357 | 0.3635285 | 4.640181
60.52998 | 23.4732 | 22.02955 | 17.01418 | 1.443654 | 0.3634537 | 4.651912
60.53997 | 23.4814 | 22.03973 | 17.01272 | 1.441673 | 0.3633751 | 4.663633
60.54997 | 23.5209 | 22.04991 | 17.01125 | 1.470994 | 0.3632928 | 4.675367
60.55997 | 23.5274 | 22.06007 | 17.00976 | 1.467328 | 0.3632066 | 4.6871
60.56997 | 23.5528 | 22.07022 | 17.00827 | 1.482575 | 0.3631167 | 4.698834
60.57997 | 23.5767 | 22.08036 | 17.00677 | 1.496337 | 0.3630229 | 4.710567
60.58997 | 23.5912 | 22.09049 | 17.00526 | 1.500714 | 0.3629253 | 4.722299
60.59996 | 23.5967 | 22.10059 | 17.00374 | 1.496115 | 0.3628239 | 4.734017
60.60996 | 23.6301 | 22.11068 | 17.00221 | 1.519423 | 0.3627185 | 4.745745
60.61996 | 23.6476 | 22.12075 | 17.00068 | 1.526847 | 0.3626092 | 4.757468
60.62996 | 23.651 | 22.13081 | 16.99913 | 1.520188 | 0.362496 | 4.769189
60.63996 | 23.6938 | 22.14085 | 16.99757 | 1.552948 | 0.3623788 | 4.780905
60.64995 | 23.7108 | 22.15086 | 16.996 | 1.559935 | 0.3622578 | 4.792605
60.65995 | 23.7122 | 22.16087 | 16.99442 | 1.551333 | 0.3621326 | 4.80431
60.66995 | 23.7543 | 22.17085 | 16.99284 | 1.58345 | 0.3620035 | 4.816009
60.67995 | 23.7651 | 22.18081 | 16.99124 | 1.584287 | 0.3618703 | 4.827702
60.68995 | 23.7783 | 22.19075 | 16.98963 | 1.587546 | 0.3617331 | 4.839387
60.69995 | 23.8092 | 22.20067 | 16.98802 | 1.608527 | 0.3615918 | 4.851063
60.70994 | 23.8401 | 22.21056 | 16.98639 | 1.62954 | 0.3614466 | 4.862719
60.71994 | 23.8332 | 22.22043 | 16.98476 | 1.612767 | 0.3612971 | 4.874377
60.72994 | 23.862 | 22.23028 | 16.98311 | 1.631717 | 0.3611436 | 4.886025
60.73994 | 23.8779 | 22.24011 | 16.98146 | 1.637793 | 0.3609859 | 4.897661
60.74994 | 23.8976 | 22.24991 | 16.9798 | 1.647694 | 0.3608242 | 4.909286
60.75993 | 23.9245 | 22.25967 | 16.97812 | 1.66483 | 0.3606584 | 4.920888
60.76993 | 23.9401 | 22.26942 | 16.97644 | 1.670685 | 0.3604884 | 4.932487
60.77993 | 23.9373 | 22.27913 | 16.97475 | 1.658166 | 0.3603141 | 4.944074
60.78993 | 23.972 | 22.28882 | 16.97304 | 1.683175 | 0.3601357 | 4.955646
60.79993 | 23.992 | 22.29849 | 16.97133 | 1.693514 | 0.3599532 | 4.967202
60.80993 | 24.0055 | 22.30812 | 16.96961 | 1.697383 | 0.3597664 | 4.978743
60.81992 | 24.0374 | 22.31771 | 16.96788 | 1.719692 | 0.3595756 | 4.990256
60.82992 | 24.044 | 22.32728 | 16.96614 | 1.716722 | 0.3593805 | 5.001762
60.83992 | 24.0417 | 22.33682 | 16.96438 | 1.704885 | 0.3591811 | 5.013251
60.84992 | 24.0776 | 22.34632 | 16.96262 | 1.73128 | 0.3589775 | 5.024721
60.85992 | 24.0893 | 22.35579 | 16.96085 | 1.733509 | 0.3587697 | 5.036171
60.86991 | 24.0976 | 22.36522 | 16.95907 | 1.732382 | 0.3585578 | 5.04759
60.87991 | 24.122 | 22.37462 | 16.95728 | 1.74738 | 0.3583415 | 5.058998
60.88991 | 24.1438 | 22.38399 | 16.95548 | 1.759815 | 0.358121 | 5.070385
60.89991 | 24.1289 | 22.39331 | 16.95367 | 1.735586 | 0.3578962 | 5.081749
60.90991 | 24.1695 | 22.40261 | 16.95185 | 1.766895 | 0.3576672 | 5.09309
60.91991 | 24.1629 | 22.41186 | 16.95002 | 1.751042 | 0.357434 | 5.104406
60.9299 | 24.1857 | 22.42106 | 16.94818 | 1.76464 | 0.3571967 | 5.115683
60.9399 | 24.2012 | 22.43023 | 16.94633 | 1.770966 | 0.3569549 | 5.126949
60.9499 | 24.2069 | 22.43937 | 16.94447 | 1.767533 | 0.356709 | 5.138188
60.9599 | 24.2136 | 22.44846 | 16.9426 | 1.765141 | 0.3564587 | 5.149399
60.9699 | 24.2304 | 22.45751 | 16.94072 | 1.772892 | 0.3562042 | 5.160583
60.97989 | 24.2397 | 22.46651 | 16.93883 | 1.773194 | 0.3559457 | 5.171726
60.98989 | 24.2538 | 22.47547 | 16.93693 | 1.778332 | 0.3556828 | 5.182851
60.99989 | 24.2731 | 22.48439 | 16.93503 | 1.788714 | 0.3554156 | 5.193944
61.00989 | 24.2759 | 22.49326 | 16.93311 | 1.782642 | 0.3551441 | 5.205006
61.01989 | 24.29 | 22.50208 | 16.93118 | 1.787917 | 0.3548685 | 5.216036
61.02989 | 24.2915 | 22.51086 | 16.92924 | 1.780639 | 0.3545886 | 5.227033
61.03988 | 24.3217 | 22.51958 | 16.92729 | 1.802117 | 0.3543048 | 5.237985
61.04988 | 24.318 | 22.52826 | 16.92533 | 1.789737 | 0.3540165 | 5.248912
61.05988 | 24.3137 | 22.53689 | 16.92337 | 1.776805 | 0.353724 | 5.259804
61.06988 | 24.335 | 22.54548 | 16.92139 | 1.789525 | 0.3534274 | 5.27066
61.07988 | 24.3468 | 22.554 | 16.9194 | 1.792796 | 0.3531265 | 5.281478
61.08987 | 24.3633 | 22.56247 | 16.9174 | 1.800828 | 0.3528218 | 5.292247
61.09987 | 24.3671 | 22.5709 | 16.9154 | 1.796204 | 0.3525125 | 5.302987
61.10987 | 24.3774 | 22.57926 | 16.91338 | 1.798135 | 0.3521992 | 5.313688
61.11987 | 24.3892 | 22.58758 | 16.91135 | 1.801621 | 0.3518817 | 5.324347
61.12987 | 24.4105 | 22.59584 | 16.90931 | 1.814662 | 0.3515601 | 5.334965
61.13987 | 24.4178 | 22.60404 | 16.90726 | 1.81376 | 0.3512344 | 5.345541
61.14986 | 24.4113 | 22.61218 | 16.90521 | 1.799124 | 0.3509049 | 5.356062
61.15986 | 24.427 | 22.62026 | 16.90314 | 1.806739 | 0.350571 | 5.366549
61.16986 | 24.4547 | 22.62829 | 16.90106 | 1.826412 | 0.350233 | 5.376991
61.17986 | 24.4536 | 22.63625 | 16.89898 | 1.817346 | 0.349891 | 5.387387
61.18986 | 24.4826 | 22.64416 | 16.89688 | 1.83844 | 0.3495449 | 5.397736
61.19985 | 24.4734 | 22.652 | 16.89477 | 1.821405 | 0.3491952 | 5.408027
61.20985 | 24.4827 | 22.65978 | 16.89266 | 1.822924 | 0.3488411 | 5.418279
61.21985 | 24.5032 | 22.66749 | 16.89053 | 1.835708 | 0.348483 | 5.428481
61.22985 | 24.5254 | 22.67514 | 16.88839 | 1.850255 | 0.3481209 | 5.438632
61.23985 | 24.5123 | 22.68273 | 16.88624 | 1.829569 | 0.347755 | 5.448733
61.24985 | 24.5255 | 22.69025 | 16.88409 | 1.835248 | 0.347385 | 5.45878
61.25984 | 24.5483 | 22.6977 | 16.88192 | 1.850604 | 0.3470115 | 5.468763
61.26984 | 24.5641 | 22.70508 | 16.87974 | 1.859019 | 0.3466338 | 5.478703
61.27984 | 24.5765 | 22.7124 | 16.87756 | 1.864102 | 0.3462522 | 5.488588
61.28984 | 24.5826 | 22.71964 | 16.87536 | 1.862956 | 0.3458668 | 5.498418
61.29984 | 24.5838 | 22.72682 | 16.87315 | 1.856981 | 0.3454775 | 5.50819
61.30983 | 24.6061 | 22.73392 | 16.87094 | 1.872183 | 0.3450849 | 5.517895
61.31983 | 24.6281 | 22.74095 | 16.86871 | 1.887151 | 0.3446881 | 5.527551
61.32983 | 24.6282 | 22.74791 | 16.86647 | 1.880293 | 0.3442875 | 5.537147
61.33983 | 24.6269 | 22.75479 | 16.86423 | 1.872109 | 0.3438832 | 5.546682
61.34983 | 24.653 | 22.7616 | 16.86197 | 1.8914 | 0.3434752 | 5.556156
61.35982 | 24.6583 | 22.76833 | 16.8597 | 1.889974 | 0.343064 | 5.565559
61.36982 | 24.6692 | 22.77498 | 16.85743 | 1.894218 | 0.3426486 | 5.574908
61.37982 | 24.6777 | 22.78156 | 16.85514 | 1.896139 | 0.3422297 | 5.584192
61.38982 | 24.686 | 22.78806 | 16.85284 | 1.89794 | 0.3418072 | 5.593412
61.39982 | 24.7022 | 22.79448 | 16.85053 | 1.90772 | 0.3413811 | 5.602565
61.40982 | 24.7174 | 22.80082 | 16.84822 | 1.91658 | 0.3409514 | 5.611652
61.41981 | 24.7197 | 22.80707 | 16.84589 | 1.912627 | 0.3405187 | 5.620663
61.42981 | 24.7113 | 22.81325 | 16.84355 | 1.89805 | 0.3400821 | 5.629614
61.43981 | 24.7501 | 22.81934 | 16.84121 | 1.930756 | 0.339642 | 5.638495
61.44981 | 24.7511 | 22.82535 | 16.83885 | 1.925747 | 0.3391985 | 5.647305
61.45981 | 24.7618 | 22.83128 | 16.83648 | 1.930521 | 0.3387516 | 5.656045
61.4698 | 24.7546 | 22.83711 | 16.83411 | 1.917487 | 0.3383018 | 5.664704
61.4798 | 24.7727 | 22.84287 | 16.83172 | 1.929833 | 0.3378483 | 5.673299
61.4898 | 24.7818 | 22.84853 | 16.82932 | 1.933267 | 0.3373913 | 5.681819
61.4998 | 24.8026 | 22.85411 | 16.82691 | 1.948488 | 0.3369313 | 5.690266
61.5098 | 24.7846 | 22.8596 | 16.8245 | 1.924999 | 0.3364678 | 5.698636
61.5198 | 24.7929 | 22.865 | 16.82207 | 1.927899 | 0.3360013 | 5.706931
61.52979 | 24.8122 | 22.87031 | 16.81963 | 1.941894 | 0.3355321 | 5.715139
61.53979 | 24.8206 | 22.87552 | 16.81719 | 1.945076 | 0.3350592 | 5.723278
61.54979 | 24.7963 | 22.88065 | 16.81473 | 1.91565 | 0.3345832 | 5.731337
61.55979 | 24.8372 | 22.88568 | 16.81226 | 1.951517 | 0.3341042 | 5.739317
61.56979 | 24.837 | 22.89062 | 16.80978 | 1.946378 | 0.3336222 | 5.747216
61.57978 | 24.8332 | 22.89546 | 16.8073 | 1.937737 | 0.3331376 | 5.755026
61.58978 | 24.8262 | 22.90021 | 16.8048 | 1.925987 | 0.3326496 | 5.762762
61.59978 | 24.852 | 22.90487 | 16.80229 | 1.947134 | 0.3321586 | 5.770414
61.60978 | 24.8466 | 22.90942 | 16.79978 | 1.937177 | 0.3316648 | 5.777982
61.61978 | 24.8692 | 22.91388 | 16.79725 | 1.955319 | 0.3311682 | 5.785465
61.62978 | 24.8465 | 22.91824 | 16.79471 | 1.928258 | 0.3306687 | 5.792862
61.63977 | 24.8537 | 22.9225 | 16.79217 | 1.931201 | 0.330167 | 5.800167
61.64977 | 24.8717 | 22.92666 | 16.78961 | 1.945039 | 0.3296619 | 5.807391
61.65977 | 24.8592 | 22.93072 | 16.78704 | 1.928478 | 0.3291543 | 5.814527
61.66977 | 24.8528 | 22.93468 | 16.78446 | 1.918119 | 0.3286439 | 5.821574
61.67977 | 24.864 | 22.93854 | 16.78187 | 1.925462 | 0.3281309 | 5.828532
61.68976 | 24.8798 | 22.94229 | 16.77928 | 1.937511 | 0.3276158 | 5.835393
61.69976 | 24.8652 | 22.94594 | 16.77667 | 1.91926 | 0.3270977 | 5.84217
61.70976 | 24.8762 | 22.94949 | 16.77405 | 1.926714 | 0.326577 | 5.848855
61.71976 | 24.8849 | 22.95293 | 16.77143 | 1.931973 | 0.3260539 | 5.855447
61.72976 | 24.8801 | 22.95626 | 16.76879 | 1.923837 | 0.3255283 | 5.861946
61.73976 | 24.8752 | 22.95949 | 16.76614 | 1.915707 | 0.3250004 | 5.868351
61.74975 | 24.8878 | 22.96261 | 16.76349 | 1.925188 | 0.3244706 | 5.874655
61.75975 | 24.9021 | 22.96563 | 16.76082 | 1.936474 | 0.3239379 | 5.880869
61.76975 | 24.9 | 22.96853 | 16.75814 | 1.931467 | 0.323403 | 5.886988
61.77975 | 24.8816 | 22.97133 | 16.75545 | 1.91027 | 0.3228658 | 5.89301
61.78975 | 24.892 | 22.97402 | 16.75276 | 1.917983 | 0.3223265 | 5.898934
61.79974 | 24.9007 | 22.97659 | 16.75005 | 1.924108 | 0.3217855 | 5.904755
61.80974 | 24.8902 | 22.97906 | 16.74733 | 1.911142 | 0.3212418 | 5.910482
61.81974 | 24.8929 | 22.98141 | 16.74461 | 1.911487 | 0.320696 | 5.916111
61.82974 | 24.9011 | 22.98366 | 16.74187 | 1.917445 | 0.3201483 | 5.921638
61.83974 | 24.9077 | 22.98579 | 16.73912 | 1.921915 | 0.3195985 | 5.927065
61.84974 | 24.8957 | 22.9878 | 16.73636 | 1.907898 | 0.3190467 | 5.932391
61.85973 | 24.9076 | 22.9897 | 16.7336 | 1.917897 | 0.3184936 | 5.937609
61.86973 | 24.9223 | 22.99149 | 16.73082 | 1.930807 | 0.3179381 | 5.942731
61.87973 | 24.9073 | 22.99317 | 16.72804 | 1.914134 | 0.3173807 | 5.947749
61.88973 | 24.8992 | 22.99472 | 16.72524 | 1.904476 | 0.3168214 | 5.952663
61.89973 | 24.9132 | 22.99617 | 16.72243 | 1.917034 | 0.3162605 | 5.957473
61.90972 | 24.9235 | 22.99749 | 16.71962 | 1.926009 | 0.3156983 | 5.962174
61.91972 | 24.9051 | 22.9987 | 16.71679 | 1.9064 | 0.3151339 | 5.966774
61.92972 | 24.9135 | 22.99979 | 16.71396 | 1.91371 | 0.3145679 | 5.971267
61.93972 | 24.9248 | 23.00076 | 16.71111 | 1.924036 | 0.3140002 | 5.975655
61.94972 | 24.9032 | 23.00162 | 16.70825 | 1.901581 | 0.313431 | 5.979936
61.95972 | 24.908 | 23.00236 | 16.70539 | 1.905645 | 0.3128603 | 5.984109
61.96971 | 24.9176 | 23.00297 | 16.70251 | 1.914629 | 0.3122886 | 5.98817
61.97971 | 24.9217 | 23.00347 | 16.69963 | 1.918231 | 0.311715 | 5.992127
61.98971 | 24.8981 | 23.00385 | 16.69673 | 1.894254 | 0.3111399 | 5.995975
61.99971 | 24.9181 | 23.0041 | 16.69382 | 1.913998 | 0.3105635 | 5.999714
62.00971 | 24.92 | 23.00424 | 16.69091 | 1.915762 | 0.3099857 | 6.003343
62.0197 | 24.9041 | 23.00425 | 16.68799 | 1.899848 | 0.3094072 | 6.006859
62.0297 | 24.912 | 23.00415 | 16.68505 | 1.907855 | 0.3088269 | 6.010267
62.0397 | 24.9153 | 23.00392 | 16.68211 | 1.911384 | 0.3082454 | 6.013565
62.0497 | 24.909 | 23.00356 | 16.67915 | 1.905435 | 0.3076627 | 6.016751
62.0597 | 24.9016 | 23.00309 | 16.67619 | 1.898509 | 0.3070789 | 6.019826
62.0697 | 24.911 | 23.00249 | 16.67321 | 1.908506 | 0.306494 | 6.022789
62.07969 | 24.9151 | 23.00177 | 16.67023 | 1.913326 | 0.3059087 | 6.025636
62.08969 | 24.8841 | 23.00093 | 16.66724 | 1.88317 | 0.3053217 | 6.028373
62.09969 | 24.8915 | 22.99996 | 16.66423 | 1.891537 | 0.3047338 | 6.030998
62.10969 | 24.8989 | 22.99887 | 16.66122 | 1.900028 | 0.3041449 | 6.03351
62.11969 | 24.8828 | 22.99766 | 16.65819 | 1.885143 | 0.3035552 | 6.035909
62.12968 | 24.8869 | 22.99632 | 16.65516 | 1.890581 | 0.3029651 | 6.038191
62.13968 | 24.8884 | 22.99485 | 16.65212 | 1.893545 | 0.3023737 | 6.040361
62.14968 | 24.8741 | 22.99327 | 16.64907 | 1.880834 | 0.3017815 | 6.042417
62.15968 | 24.871 | 22.99155 | 16.646 | 1.879448 | 0.3011885 | 6.04436
62.16968 | 24.8842 | 22.98971 | 16.64293 | 1.894487 | 0.3005948 | 6.046187
62.17968 | 24.8614 | 22.98775 | 16.63985 | 1.873652 | 0.3000005 | 6.047899
62.18967 | 24.8622 | 22.98566 | 16.63676 | 1.876539 | 0.2994061 | 6.049495
62.19967 | 24.8667 | 22.98345 | 16.63366 | 1.883254 | 0.2988105 | 6.050977
62.20967 | 24.8461 | 22.98111 | 16.63055 | 1.864995 | 0.2982144 | 6.052344
62.21967 | 24.8444 | 22.97864 | 16.62743 | 1.865762 | 0.2976177 | 6.053595
62.22967 | 24.8544 | 22.97605 | 16.62429 | 1.878354 | 0.2970206 | 6.054731
62.23966 | 24.8376 | 22.97333 | 16.62116 | 1.864269 | 0.2964236 | 6.05575
62.24966 | 24.8206 | 22.97049 | 16.61801 | 1.850113 | 0.2958256 | 6.056654
62.25966 | 24.8333 | 22.96752 | 16.61485 | 1.865783 | 0.2952272 | 6.057443
62.26966 | 24.8168 | 22.96442 | 16.61168 | 1.852378 | 0.2946285 | 6.058116
62.27966 | 24.8033 | 22.9612 | 16.6085 | 1.842099 | 0.2940294 | 6.058672
62.28966 | 24.8156 | 22.95785 | 16.60531 | 1.857746 | 0.2934301 | 6.059114
62.29965 | 24.8064 | 22.95438 | 16.60211 | 1.852016 | 0.2928312 | 6.059438
62.30965 | 24.7796 | 22.95079 | 16.59891 | 1.828815 | 0.2922314 | 6.059647
62.31965 | 24.8093 | 22.94706 | 16.59569 | 1.862239 | 0.2916315 | 6.059741
62.32965 | 24.7748 | 22.94321 | 16.59246 | 1.831589 | 0.2910315 | 6.059718
62.33965 | 24.7593 | 22.93924 | 16.58922 | 1.820064 | 0.2904313 | 6.05958
62.34964 | 24.7768 | 22.93514 | 16.58598 | 1.841661 | 0.2898317 | 6.059326
62.35964 | 24.7682 | 22.93091 | 16.58273 | 1.837287 | 0.2892314 | 6.058956
62.36964 | 24.7484 | 22.92656 | 16.57946 | 1.821838 | 0.2886312 | 6.058472
62.37964 | 24.7453 | 22.92209 | 16.57618 | 1.823214 | 0.2880309 | 6.057871
62.38964 | 24.7404 | 22.91748 | 16.5729 | 1.822915 | 0.2874308 | 6.057155
62.39964 | 24.7162 | 22.91276 | 16.56961 | 1.80344 | 0.2868307 | 6.056324
62.40963 | 24.7315 | 22.90791 | 16.56631 | 1.823585 | 0.2862314 | 6.055378
62.41963 | 24.71 | 22.90294 | 16.56299 | 1.807059 | 0.2856316 | 6.054318
62.42963 | 24.6943 | 22.89784 | 16.55967 | 1.796457 | 0.285032 | 6.053142
62.43963 | 24.7119 | 22.89262 | 16.55634 | 1.819278 | 0.2844327 | 6.051852
62.44963 | 24.6852 | 22.88728 | 16.553 | 1.797923 | 0.2838335 | 6.050449
62.45962 | 24.6751 | 22.88181 | 16.54965 | 1.793286 | 0.2832355 | 6.048931
62.46962 | 24.6748 | 22.87622 | 16.54629 | 1.798576 | 0.282637 | 6.0473
62.47962 | 24.6604 | 22.87051 | 16.54292 | 1.78989 | 0.2820388 | 6.045555
62.48962 | 24.6475 | 22.86467 | 16.53954 | 1.782825 | 0.281441 | 6.043697
62.49962 | 24.6448 | 22.85872 | 16.53615 | 1.786083 | 0.2808436 | 6.041725
62.50962 | 24.6264 | 22.85264 | 16.53275 | 1.773763 | 0.2802467 | 6.039641
62.51961 | 24.6188 | 22.84644 | 16.52935 | 1.772356 | 0.2796508 | 6.037447
62.52961 | 24.6039 | 22.84012 | 16.52593 | 1.763778 | 0.2790548 | 6.035139
62.53961 | 24.6005 | 22.83368 | 16.5225 | 1.766819 | 0.2784593 | 6.032719
62.54961 | 24.5997 | 22.82712 | 16.51907 | 1.772581 | 0.2778643 | 6.030188
62.55961 | 24.5515 | 22.82044 | 16.51562 | 1.731062 | 0.27727 | 6.027547
62.5696 | 24.5735 | 22.81365 | 16.51217 | 1.759855 | 0.2766768 | 6.024798
62.5796 | 24.5663 | 22.80673 | 16.50871 | 1.759574 | 0.2760836 | 6.021936
62.5896 | 24.5264 | 22.79969 | 16.50523 | 1.726711 | 0.2754911 | 6.018964
62.5996 | 24.5304 | 22.79253 | 16.50175 | 1.737866 | 0.2748993 | 6.015883
62.6096 | 24.5288 | 22.78526 | 16.49826 | 1.743538 | 0.2743082 | 6.012694
62.6196 | 24.4914 | 22.77787 | 16.49476 | 1.713528 | 0.2737178 | 6.009395
62.62959 | 24.4834 | 22.77037 | 16.49125 | 1.713026 | 0.2731288 | 6.005993
62.63959 | 24.4848 | 22.76275 | 16.48773 | 1.722047 | 0.27254 | 6.00248
62.64959 | 24.4638 | 22.75502 | 16.4842 | 1.708783 | 0.2719519 | 5.998861
62.65959 | 24.4608 | 22.74717 | 16.48067 | 1.713634 | 0.2713647 | 5.995135
62.66959 | 24.4183 | 22.7392 | 16.47712 | 1.6791 | 0.2707784 | 5.991303
62.67958 | 24.4213 | 22.73113 | 16.47357 | 1.690171 | 0.2701935 | 5.987369
62.68958 | 24.4134 | 22.72294 | 16.47 | 1.690463 | 0.269609 | 5.983326
62.69958 | 24.3943 | 22.71463 | 16.46643 | 1.679667 | 0.2690253 | 5.979181
62.70958 | 24.3868 | 22.70622 | 16.46284 | 1.680583 | 0.2684426 | 5.974931
62.71958 | 24.3585 | 22.69769 | 16.45925 | 1.66081 | 0.2678609 | 5.970578
62.72958 | 24.3527 | 22.68905 | 16.45565 | 1.663648 | 0.2672802 | 5.966123
62.73957 | 24.3548 | 22.68031 | 16.45204 | 1.674487 | 0.2667011 | 5.96157
62.74957 | 24.3175 | 22.67146 | 16.44842 | 1.646044 | 0.2661224 | 5.956912
62.75957 | 24.3167 | 22.66249 | 16.44479 | 1.654209 | 0.2655448 | 5.952153
62.76957 | 24.2976 | 22.65342 | 16.44115 | 1.644183 | 0.2649683 | 5.947294
62.77957 | 24.291 | 22.64424 | 16.43751 | 1.646764 | 0.2643929 | 5.942336
62.78956 | 24.2799 | 22.63496 | 16.43386 | 1.644942 | 0.2638192 | 5.937283
62.79956 | 24.2517 | 22.62557 | 16.43019 | 1.626135 | 0.263246 | 5.932129
62.80956 | 24.2552 | 22.61607 | 16.42652 | 1.639133 | 0.2626741 | 5.926876
62.81956 | 24.2291 | 22.60646 | 16.42283 | 1.622637 | 0.2621033 | 5.921527
62.82956 | 24.2208 | 22.59676 | 16.41914 | 1.624043 | 0.2615337 | 5.916082
62.83956 | 24.2154 | 22.58695 | 16.41544 | 1.628452 | 0.2609653 | 5.910542
62.84955 | 24.1801 | 22.57705 | 16.41173 | 1.603054 | 0.2603987 | 5.904913
62.85955 | 24.1928 | 22.56703 | 16.40802 | 1.625768 | 0.2598328 | 5.899184
62.86955 | 24.1671 | 22.55692 | 16.40429 | 1.610182 | 0.2592682 | 5.893362
62.87955 | 24.1594 | 22.5467 | 16.40055 | 1.612695 | 0.2587049 | 5.887449
62.88955 | 24.1529 | 22.53639 | 16.39681 | 1.616508 | 0.2581429 | 5.881443
62.89954 | 24.1164 | 22.52599 | 16.39306 | 1.590409 | 0.2575828 | 5.875352
62.90954 | 24.1261 | 22.51548 | 16.38929 | 1.610619 | 0.2570234 | 5.869165
62.91954 | 24.0866 | 22.50488 | 16.38552 | 1.581724 | 0.2564655 | 5.862889
62.92954 | 24.0937 | 22.49417 | 16.38174 | 1.599526 | 0.2559089 | 5.856525
62.93954 | 24.0894 | 22.48338 | 16.37795 | 1.606023 | 0.2553537 | 5.850072
62.94954 | 24.0385 | 22.47249 | 16.37415 | 1.566014 | 0.2547999 | 5.843533
62.95953 | 24.0626 | 22.46151 | 16.37035 | 1.601088 | 0.2542481 | 5.836913
62.96953 | 24.0239 | 22.45043 | 16.36653 | 1.573466 | 0.2536972 | 5.830202
62.97953 | 23.9983 | 22.43927 | 16.36271 | 1.559034 | 0.2531477 | 5.823407
62.98953 | 24.0016 | 22.42801 | 16.35888 | 1.573595 | 0.2525997 | 5.816528
62.99953 | 23.9904 | 22.41665 | 16.35504 | 1.573745 | 0.2520533 | 5.809565
63.00952 | 23.982 | 22.40523 | 16.35119 | 1.576773 | 0.2515088 | 5.802528
63.01952 | 23.935 | 22.3937 | 16.34733 | 1.541301 | 0.2509654 | 5.795403
63.02952 | 23.9566 | 22.38208 | 16.34346 | 1.574517 | 0.2504234 | 5.788195
63.03952 | 23.9 | 22.37038 | 16.33959 | 1.529619 | 0.249883 | 5.78091
63.04952 | 23.9097 | 22.35859 | 16.3357 | 1.551107 | 0.2493441 | 5.773546
63.05952 | 23.8762 | 22.34672 | 16.33181 | 1.52948 | 0.2488068 | 5.766103
63.06951 | 23.867 | 22.33478 | 16.32791 | 1.532224 | 0.2482716 | 5.758591
63.07951 | 23.8619 | 22.32274 | 16.324 | 1.539165 | 0.2477375 | 5.750995
63.08951 | 23.8158 | 22.31061 | 16.32008 | 1.505187 | 0.247205 | 5.743324
63.09951 | 23.8219 | 22.29841 | 16.31616 | 1.52349 | 0.2466741 | 5.735579
63.10951 | 23.7776 | 22.28613 | 16.31222 | 1.491474 | 0.2461448 | 5.727759
63.1195 | 23.7701 | 22.27377 | 16.30828 | 1.496325 | 0.2456177 | 5.719875
63.1295 | 23.7468 | 22.26133 | 16.30433 | 1.485467 | 0.2450917 | 5.711912
63.1395 | 23.7274 | 22.24881 | 16.30037 | 1.478586 | 0.2445673 | 5.703878
63.1495 | 23.7099 | 22.23622 | 16.2964 | 1.473683 | 0.2440446 | 5.695773
63.1595 | 23.6981 | 22.22355 | 16.29242 | 1.474555 | 0.2435237 | 5.687599
63.1695 | 23.6823 | 22.2108 | 16.28844 | 1.471502 | 0.2430044 | 5.679357
63.17949 | 23.634 | 22.19799 | 16.28445 | 1.43601 | 0.2424873 | 5.671056
63.18949 | 23.654 | 22.1851 | 16.28044 | 1.468904 | 0.2419714 | 5.66268
63.19949 | 23.6026 | 22.17213 | 16.27643 | 1.43047 | 0.2414572 | 5.654239
63.20949 | 23.5816 | 22.15909 | 16.27241 | 1.422508 | 0.2409447 | 5.645733
63.21949 | 23.5767 | 22.14598 | 16.26839 | 1.430716 | 0.240434 | 5.637163
63.22948 | 23.5665 | 22.13282 | 16.26436 | 1.433677 | 0.2399255 | 5.628541
63.23948 | 23.5249 | 22.11958 | 16.26031 | 1.405322 | 0.2394183 | 5.619847
63.24948 | 23.5169 | 22.10627 | 16.25626 | 1.410635 | 0.2389128 | 5.611091
63.25948 | 23.4909 | 22.09289 | 16.2522 | 1.398014 | 0.2384091 | 5.602275
63.26948 | 23.465 | 22.07944 | 16.24813 | 1.38556 | 0.2379072 | 5.593399
63.27948 | 23.4717 | 22.06593 | 16.24406 | 1.405769 | 0.2374071 | 5.584466
63.28947 | 23.412 | 22.05237 | 16.23998 | 1.359629 | 0.2369092 | 5.575483
63.29947 | 23.426 | 22.03873 | 16.23589 | 1.387266 | 0.2364126 | 5.566436
63.30947 | 23.3854 | 22.02504 | 16.23179 | 1.360364 | 0.2359179 | 5.557333
63.31947 | 23.3819 | 22.01128 | 16.22768 | 1.370623 | 0.235425 | 5.548175
63.32947 | 23.352 | 21.99746 | 16.22356 | 1.354542 | 0.2349338 | 5.538963
63.33946 | 23.3331 | 21.98359 | 16.21944 | 1.349507 | 0.234445 | 5.529707
63.34946 | 23.3153 | 21.96966 | 16.21531 | 1.345643 | 0.2339575 | 5.52039
63.35946 | 23.3152 | 21.95566 | 16.21117 | 1.359537 | 0.2334719 | 5.511022
63.36946 | 23.2571 | 21.94161 | 16.20702 | 1.315487 | 0.2329881 | 5.501603
63.37946 | 23.2623 | 21.92751 | 16.20287 | 1.334792 | 0.2325061 | 5.492136
63.38946 | 23.2384 | 21.91335 | 16.1987 | 1.325052 | 0.232026 | 5.48262
63.39945 | 23.2156 | 21.89915 | 16.19453 | 1.316451 | 0.2315482 | 5.473066
63.40945 | 23.1851 | 21.88488 | 16.19036 | 1.300217 | 0.2310718 | 5.463456
63.41945 | 23.174 | 21.87057 | 16.18617 | 1.303435 | 0.2305973 | 5.4538
63.42945 | 23.1513 | 21.8562 | 16.18197 | 1.295103 | 0.2301246 | 5.444099
63.43945 | 23.1283 | 21.84178 | 16.17777 | 1.28652 | 0.2296538 | 5.434355
63.44944 | 23.118 | 21.82733 | 16.17357 | 1.290674 | 0.2291853 | 5.424576
63.45944 | 23.09 | 21.81281 | 16.16935 | 1.277188 | 0.2287183 | 5.414746
63.46944 | 23.0636 | 21.79825 | 16.16512 | 1.265351 | 0.2282531 | 5.404875
63.47944 | 23.0623 | 21.78364 | 16.16089 | 1.278659 | 0.2277898 | 5.394963
63.48944 | 23.0337 | 21.76899 | 16.15665 | 1.264712 | 0.2273284 | 5.385012
63.49944 | 22.9957 | 21.75429 | 16.1524 | 1.241411 | 0.2268689 | 5.375022
63.50943 | 22.9937 | 21.73956 | 16.14815 | 1.254137 | 0.2264117 | 5.365004
63.51943 | 22.9736 | 21.72478 | 16.14388 | 1.248822 | 0.2259559 | 5.354939
63.52943 | 22.9436 | 21.70995 | 16.13961 | 1.233647 | 0.2255021 | 5.344838
63.53943 | 22.9207 | 21.69509 | 16.13533 | 1.225614 | 0.2250502 | 5.334702
63.54943 | 22.8888 | 21.68018 | 16.13105 | 1.208621 | 0.2246001 | 5.324532
63.55942 | 22.884 | 21.66525 | 16.12676 | 1.21875 | 0.2241524 | 5.314339
63.56942 | 22.8469 | 21.65027 | 16.12246 | 1.196634 | 0.2237062 | 5.304103
63.57942 | 22.8478 | 21.63524 | 16.11815 | 1.212555 | 0.2232619 | 5.293834
63.58942 | 22.8098 | 21.62019 | 16.11383 | 1.189613 | 0.2228195 | 5.283534
63.59942 | 22.7957 | 21.60509 | 16.10951 | 1.190606 | 0.2223789 | 5.273205
63.60942 | 22.7702 | 21.58997 | 16.10518 | 1.180235 | 0.2219403 | 5.262846
63.61941 | 22.7469 | 21.57482 | 16.10085 | 1.172081 | 0.221504 | 5.252468
63.62941 | 22.739 | 21.55962 | 16.0965 | 1.179376 | 0.2210693 | 5.242053
63.63941 | 22.7005 | 21.5444 | 16.09215 | 1.156103 | 0.2206364 | 5.231611
63.64941 | 22.6881 | 21.52914 | 16.08779 | 1.158962 | 0.2202054 | 5.221143
63.65941 | 22.6656 | 21.51385 | 16.08342 | 1.151752 | 0.2197763 | 5.210649
63.6694 | 22.6232 | 21.49854 | 16.07905 | 1.124655 | 0.2193497 | 5.200142
63.6794 | 22.6348 | 21.4832 | 16.07467 | 1.151603 | 0.2189245 | 5.1896
63.6894 | 22.5793 | 21.46782 | 16.07028 | 1.111479 | 0.2185011 | 5.179036
63.6994 | 22.5772 | 21.45242 | 16.06589 | 1.124782 | 0.2180797 | 5.168449
63.7094 | 22.5387 | 21.43699 | 16.06149 | 1.101712 | 0.2176602 | 5.157842
63.7194 | 22.5245 | 21.42153 | 16.05708 | 1.102967 | 0.2172426 | 5.147213
63.72939 | 22.5 | 21.40607 | 16.05267 | 1.093932 | 0.2168273 | 5.136576
63.73939 | 22.4678 | 21.39056 | 16.04824 | 1.077236 | 0.2164135 | 5.125909
63.74939 | 22.4665 | 21.37504 | 16.04381 | 1.091463 | 0.2160015 | 5.115224
63.75939 | 22.4303 | 21.35949 | 16.03937 | 1.070813 | 0.2155916 | 5.104521
63.76939 | 22.4013 | 21.34392 | 16.03493 | 1.057384 | 0.2151835 | 5.093802
63.77938 | 22.3972 | 21.32834 | 16.03048 | 1.068862 | 0.2147776 | 5.083077
63.78938 | 22.3461 | 21.31273 | 16.02603 | 1.033374 | 0.2143733 | 5.072326
63.79938 | 22.3458 | 21.29709 | 16.02156 | 1.048706 | 0.2139709 | 5.061561
63.80938 | 22.2995 | 21.28144 | 16.01709 | 1.018057 | 0.2135704 | 5.050782
63.81938 | 22.2978 | 21.26577 | 16.01261 | 1.032026 | 0.2131717 | 5.039991
63.82938 | 22.2486 | 21.25009 | 16.00813 | 0.9985119 | 0.212775 | 5.029186
63.83937 | 22.2311 | 21.2344 | 16.00364 | 0.9966985 | 0.2123805 | 5.018382
63.84937 | 22.21 | 21.21868 | 15.99914 | 0.9913171 | 0.2119875 | 5.007554
63.85937 | 22.1845 | 21.20295 | 15.99464 | 0.9815499 | 0.2115964 | 4.996718
63.86937 | 22.1474 | 21.1872 | 15.99012 | 0.9601973 | 0.2112072 | 4.985871
63.87937 | 22.1355 | 21.17144 | 15.98561 | 0.9640581 | 0.2108198 | 4.975016
63.88936 | 22.1072 | 21.15568 | 15.98109 | 0.9515164 | 0.2104347 | 4.964163
63.89936 | 22.0748 | 21.1399 | 15.97655 | 0.9349026 | 0.2100511 | 4.953292
63.90936 | 22.0499 | 21.1241 | 15.97202 | 0.9257998 | 0.2096693 | 4.942414
63.91936 | 22.0191 | 21.10829 | 15.96747 | 0.9108082 | 0.2092894 | 4.93153
63.92936 | 21.9987 | 21.09247 | 15.96292 | 0.9062266 | 0.2089114 | 4.920641
63.93936 | 21.9604 | 21.07665 | 15.95836 | 0.8837544 | 0.2085352 | 4.909746
63.94935 | 21.9414 | 21.06082 | 15.9538 | 0.8805756 | 0.2081612 | 4.898858
63.95935 | 21.9117 | 21.04498 | 15.94923 | 0.8667199 | 0.2077887 | 4.887957
63.96935 | 21.8727 | 21.02913 | 15.94466 | 0.8435722 | 0.207418 | 4.877051
63.97935 | 21.8578 | 21.01327 | 15.94008 | 0.8445314 | 0.2070492 | 4.866144
63.98935 | 21.8149 | 20.9974 | 15.93549 | 0.8174966 | 0.2066822 | 4.855234
63.99934 | 21.8002 | 20.98155 | 15.9309 | 0.8186517 | 0.2063174 | 4.844335
64.00934 | 21.7634 | 20.96567 | 15.92629 | 0.7977269 | 0.205954 | 4.833424
64.01934 | 21.7526 | 20.94979 | 15.92169 | 0.802807 | 0.2055925 | 4.822513
64.02934 | 21.7058 | 20.93391 | 15.91707 | 0.7718908 | 0.2052327 | 4.811603
64.03934 | 21.6946 | 20.91802 | 15.91245 | 0.776577 | 0.2048748 | 4.800695
64.04934 | 21.6659 | 20.90213 | 15.90783 | 0.7637665 | 0.2045187 | 4.789788
64.05933 | 21.6412 | 20.88626 | 15.9032 | 0.7549419 | 0.2041647 | 4.778894
64.06933 | 21.6037 | 20.87037 | 15.89856 | 0.7333341 | 0.2038122 | 4.767992
64.07933 | 21.5915 | 20.85447 | 15.89392 | 0.7370268 | 0.2034615 | 4.757094
64.08933 | 21.5633 | 20.83858 | 15.88927 | 0.7247199 | 0.2031125 | 4.7462
64.09933 | 21.5374 | 20.82269 | 15.88461 | 0.7147125 | 0.2027653 | 4.735311
64.10932 | 21.5034 | 20.80681 | 15.87995 | 0.6965885 | 0.2024203 | 4.724437
64.11932 | 21.4961 | 20.79092 | 15.87529 | 0.7051785 | 0.2020766 | 4.713559
64.12932 | 21.4601 | 20.77503 | 15.87061 | 0.6850666 | 0.2017347 | 4.702686
64.13932 | 21.4394 | 20.75915 | 15.86593 | 0.6802517 | 0.2013946 | 4.691821
64.14932 | 21.4211 | 20.74327 | 15.86125 | 0.6778339 | 0.2010562 | 4.680963
64.15932 | 21.3986 | 20.72739 | 15.85656 | 0.6712121 | 0.2007195 | 4.670112
64.16931 | 21.3728 | 20.71153 | 15.85186 | 0.6612705 | 0.2003849 | 4.659281
64.17931 | 21.3532 | 20.69566 | 15.84716 | 0.65754 | 0.2000517 | 4.648447
64.18931 | 21.3416 | 20.6798 | 15.84245 | 0.6618039 | 0.1997202 | 4.637623
64.19931 | 21.3116 | 20.66394 | 15.83774 | 0.647662 | 0.1993904 | 4.626808
64.20931 | 21.2799 | 20.64809 | 15.83302 | 0.6318136 | 0.1990624 | 4.616004
64.2193 | 21.2696 | 20.63226 | 15.8283 | 0.6373431 | 0.1987363 | 4.605221
64.2293 | 21.2545 | 20.61642 | 15.82357 | 0.6380805 | 0.1984116 | 4.594439
64.2393 | 21.21 | 20.60059 | 15.81883 | 0.6094108 | 0.1980887 | 4.583668
64.2493 | 21.2125 | 20.58477 | 15.81409 | 0.6277323 | 0.1977674 | 4.572909
64.2593 | 21.1767 | 20.56895 | 15.80934 | 0.6077452 | 0.1974477 | 4.562163
64.2693 | 21.1551 | 20.55315 | 15.80459 | 0.6019494 | 0.1971298 | 4.551429
64.27929 | 21.1301 | 20.53737 | 15.79984 | 0.5927276 | 0.1968138 | 4.54072
64.28929 | 21.113 | 20.52159 | 15.79508 | 0.5914121 | 0.1964991 | 4.530014
64.29929 | 21.0982 | 20.50581 | 15.79031 | 0.5923857 | 0.1961861 | 4.519321
64.30929 | 21.0698 | 20.49005 | 15.78553 | 0.5797481 | 0.1958747 | 4.508644
64.31929 | 21.0524 | 20.4743 | 15.78075 | 0.5780991 | 0.195565 | 4.497982
64.32928 | 21.0202 | 20.45858 | 15.77597 | 0.5616191 | 0.1952572 | 4.487349
64.33928 | 21.0079 | 20.44285 | 15.77119 | 0.5650463 | 0.1949506 | 4.476718
64.34928 | 20.9821 | 20.42714 | 15.76639 | 0.5549607 | 0.1946457 | 4.466103
64.35928 | 20.9542 | 20.41144 | 15.76159 | 0.5427623 | 0.1943424 | 4.455504
64.36928 | 20.9301 | 20.39575 | 15.75679 | 0.5343503 | 0.1940407 | 4.444923
64.37928 | 20.9215 | 20.38008 | 15.75198 | 0.5414239 | 0.1937406 | 4.434359
64.38927 | 20.8798 | 20.36443 | 15.74717 | 0.5153681 | 0.1934423 | 4.423823
64.39927 | 20.8605 | 20.34879 | 15.74235 | 0.511713 | 0.1931453 | 4.413295
64.40927 | 20.8268 | 20.33316 | 15.73752 | 0.4936432 | 0.1928498 | 4.402785
64.41927 | 20.8219 | 20.31754 | 15.73269 | 0.5043578 | 0.192556 | 4.392294
64.42927 | 20.7779 | 20.30194 | 15.72786 | 0.4759565 | 0.1922636 | 4.381822
64.43926 | 20.7609 | 20.28638 | 15.72302 | 0.4745239 | 0.1919731 | 4.37138
64.44926 | 20.7289 | 20.27081 | 15.71818 | 0.4580895 | 0.1916838 | 4.360948
64.45926 | 20.7222 | 20.25526 | 15.71333 | 0.4669388 | 0.191396 | 4.350535
64.46926 | 20.6755 | 20.23973 | 15.70848 | 0.4357708 | 0.1911097 | 4.340143
64.47926 | 20.6588 | 20.22421 | 15.70362 | 0.4345852 | 0.190825 | 4.329772
64.48926 | 20.6234 | 20.20872 | 15.69875 | 0.4146816 | 0.1905417 | 4.319422
64.49925 | 20.613 | 20.19326 | 15.69389 | 0.4197446 | 0.1902601 | 4.309104
64.50925 | 20.5625 | 20.1778 | 15.68902 | 0.3847046 | 0.1899798 | 4.298796
64.51925 | 20.5503 | 20.16235 | 15.68414 | 0.3879452 | 0.1897009 | 4.288511
64.52925 | 20.5194 | 20.14693 | 15.67926 | 0.3724669 | 0.1894235 | 4.278249
64.53925 | 20.4846 | 20.13153 | 15.67438 | 0.3530691 | 0.1891475 | 4.268008
64.54924 | 20.4744 | 20.11616 | 15.66949 | 0.3582362 | 0.1888733 | 4.257801
64.55924 | 20.4354 | 20.1008 | 15.66459 | 0.3345984 | 0.1886002 | 4.247607
64.56924 | 20.4249 | 20.08546 | 15.6597 | 0.3394403 | 0.1883285 | 4.237436
64.57924 | 20.3749 | 20.07014 | 15.65479 | 0.3047615 | 0.1880582 | 4.227288
64.58924 | 20.3672 | 20.05484 | 15.64988 | 0.3123616 | 0.1877893 | 4.217165
64.59924 | 20.3361 | 20.03956 | 15.64497 | 0.2965406 | 0.1875218 | 4.207066
64.60923 | 20.3085 | 20.02432 | 15.64006 | 0.2841825 | 0.1872559 | 4.197001
64.61923 | 20.2875 | 20.00908 | 15.63514 | 0.2784182 | 0.1869911 | 4.186951
64.62923 | 20.2563 | 19.99387 | 15.63022 | 0.2624319 | 0.1867277 | 4.176925
64.63923 | 20.242 | 19.97868 | 15.62529 | 0.2633228 | 0.1864657 | 4.166925
64.64923 | 20.2054 | 19.96351 | 15.62035 | 0.2418911 | 0.186205 | 4.156951
64.65922 | 20.1875 | 19.94838 | 15.61542 | 0.2391219 | 0.1859459 | 4.147011
64.66922 | 20.164 | 19.93326 | 15.61048 | 0.2307445 | 0.1856878 | 4.137088
64.67922 | 20.1419 | 19.91816 | 15.60553 | 0.2237422 | 0.1854311 | 4.127192
64.68922 | 20.1042 | 19.90308 | 15.60059 | 0.2011178 | 0.1851756 | 4.117321
64.69922 | 20.0952 | 19.88803 | 15.59563 | 0.2071694 | 0.1849215 | 4.107477
64.70921 | 20.0643 | 19.87302 | 15.59068 | 0.1912821 | 0.1846689 | 4.097668
64.71921 | 20.0331 | 19.85801 | 15.58572 | 0.1750863 | 0.1844173 | 4.087876
64.72921 | 20.0274 | 19.84304 | 15.58076 | 0.1843646 | 0.184167 | 4.078113
64.73921 | 20.0018 | 19.82808 | 15.57579 | 0.1737191 | 0.1839179 | 4.068376
64.74921 | 19.9727 | 19.81315 | 15.57081 | 0.1595488 | 0.18367 | 4.058666
64.75921 | 19.9491 | 19.79825 | 15.56584 | 0.1508532 | 0.1834234 | 4.048984
64.7692 | 19.9302 | 19.78338 | 15.56086 | 0.1468169 | 0.1831783 | 4.03934
64.7792 | 19.9044 | 19.76853 | 15.55588 | 0.1358704 | 0.1829341 | 4.029714
64.7892 | 19.8736 | 19.7537 | 15.5509 | 0.1198984 | 0.1826911 | 4.020115
64.7992 | 19.8594 | 19.7389 | 15.54591 | 0.1204997 | 0.1824493 | 4.010546
64.8092 | 19.84 | 19.72412 | 15.54091 | 0.115875 | 0.1822087 | 4.001005
64.81919 | 19.8072 | 19.70939 | 15.53592 | 0.09781027 | 0.1819695 | 3.991501
64.82919 | 19.7852 | 19.69467 | 15.53092 | 0.09053299 | 0.1817312 | 3.982017
64.83919 | 19.7714 | 19.67997 | 15.52591 | 0.09142892 | 0.181494 | 3.972562
64.84919 | 19.734 | 19.6653 | 15.52091 | 0.06869842 | 0.181258 | 3.963136
64.85919 | 19.7138 | 19.65066 | 15.5159 | 0.06314059 | 0.1810231 | 3.95374
64.86919 | 19.7029 | 19.63604 | 15.51088 | 0.06685609 | 0.1807894 | 3.944372
64.87918 | 19.6699 | 19.62147 | 15.50587 | 0.04842977 | 0.1805569 | 3.935043
64.88918 | 19.6437 | 19.60691 | 15.50085 | 0.03678991 | 0.1803254 | 3.925735
64.89918 | 19.6308 | 19.59238 | 15.49583 | 0.03842234 | 0.1800949 | 3.916456
64.90918 | 19.6057 | 19.57787 | 15.4908 | 0.02782735 | 0.1798654 | 3.907207
64.91918 | 19.5741 | 19.5634 | 15.48577 | 0.01070415 | 0.1796371 | 3.897989
64.92917 | 19.555 | 19.54896 | 15.48074 | 0.006039099 | 0.17941 | 3.888808
64.93917 | 19.533 | 19.53454 | 15.47571 | -0.001540448 | 0.1791837 | 3.87965
64.94917 | 19.5063 | 19.52015 | 15.47067 | -0.01384811 | 0.1789585 | 3.870522
64.95917 | 19.4729 | 19.50578 | 15.46563 | -0.03288444 | 0.1787343 | 3.861424
64.96917 | 19.4601 | 19.49145 | 15.46058 | -0.0313492 | 0.178511 | 3.852357
64.97917 | 19.4331 | 19.47714 | 15.45553 | -0.04404289 | 0.1782888 | 3.84332
64.98916 | 19.3987 | 19.46288 | 15.45049 | -0.06417946 | 0.1780678 | 3.834323
64.99916 | 19.3855 | 19.44863 | 15.44544 | -0.06313094 | 0.1778475 | 3.825348
65.00916 | 19.359 | 19.43441 | 15.44038 | -0.07541189 | 0.1776283 | 3.816404
65.01916 | 19.3314 | 19.42022 | 15.43532 | -0.08882154 | 0.1774099 | 3.80749
65.02916 | 19.307 | 19.40606 | 15.43026 | -0.09906084 | 0.1771925 | 3.798608
65.03915 | 19.2866 | 19.39194 | 15.4252 | -0.1053438 | 0.1769762 | 3.789766
65.04915 | 19.2523 | 19.37784 | 15.42014 | -0.1255421 | 0.1767607 | 3.780946
65.05915 | 19.2242 | 19.36377 | 15.41507 | -0.13957 | 0.176546 | 3.772157
65.06915 | 19.2059 | 19.34973 | 15.41 | -0.1438278 | 0.1763323 | 3.7634
65.07915 | 19.1868 | 19.33572 | 15.40492 | -0.1489155 | 0.1761194 | 3.754675
65.08915 | 19.1452 | 19.32173 | 15.39985 | -0.1765333 | 0.1759074 | 3.745981
65.09914 | 19.122 | 19.30779 | 15.39477 | -0.1857948 | 0.1756965 | 3.737327
65.10914 | 19.0987 | 19.29387 | 15.38969 | -0.1951724 | 0.1754863 | 3.728696
65.11914 | 19.0759 | 19.27998 | 15.38461 | -0.2040809 | 0.1752768 | 3.720097
65.12914 | 19.0483 | 19.26612 | 15.37952 | -0.2178195 | 0.1750682 | 3.711529
65.13914 | 19.0239 | 19.25229 | 15.37443 | -0.2283882 | 0.1748604 | 3.702994
65.14913 | 19.004 | 19.2385 | 15.36935 | -0.2345016 | 0.1746537 | 3.694498
65.15913 | 18.9785 | 19.22473 | 15.36426 | -0.2462315 | 0.1744475 | 3.686027
65.16913 | 18.9447 | 19.21099 | 15.35916 | -0.2662924 | 0.1742421 | 3.677587
65.17913 | 18.9354 | 19.19728 | 15.35407 | -0.2618838 | 0.1740375 | 3.669179
65.18913 | 18.9169 | 19.18361 | 15.34897 | -0.2667062 | 0.1738336 | 3.660803
65.19913 | 18.8814 | 19.16996 | 15.34387 | -0.2885591 | 0.1736305 | 3.65246
65.20912 | 18.8579 | 19.15636 | 15.33877 | -0.2984564 | 0.1734284 | 3.644156
65.21912 | 18.8431 | 19.14277 | 15.33367 | -0.2996719 | 0.1732268 | 3.635877
65.22912 | 18.8286 | 19.12922 | 15.32856 | -0.3006179 | 0.1730258 | 3.62763
65.23912 | 18.7903 | 19.1157 | 15.32345 | -0.3253952 | 0.1728256 | 3.619415
65.24912 | 18.7776 | 19.1022 | 15.31835 | -0.3246036 | 0.1726261 | 3.611232
65.25911 | 18.7624 | 19.08876 | 15.31324 | -0.3263568 | 0.1724275 | 3.60309
65.26911 | 18.7317 | 19.07533 | 15.30813 | -0.3436274 | 0.1722294 | 3.594971
65.27911 | 18.713 | 19.06193 | 15.30301 | -0.34893 | 0.1720319 | 3.586886
65.28911 | 18.7077 | 19.04856 | 15.2979 | -0.3408639 | 0.1718351 | 3.578832
65.29911 | 18.6831 | 19.03523 | 15.29278 | -0.3521291 | 0.1716389 | 3.570811
65.30911 | 18.6594 | 19.02193 | 15.28766 | -0.3625255 | 0.1714433 | 3.562822
65.3191 | 18.6381 | 19.00867 | 15.28254 | -0.3705672 | 0.1712486 | 3.554874
65.3291 | 18.6282 | 18.99543 | 15.27742 | -0.3672268 | 0.1710543 | 3.54695
65.3391 | 18.6031 | 18.98222 | 15.2723 | -0.3791183 | 0.1708605 | 3.539058
65.3491 | 18.5848 | 18.96904 | 15.26717 | -0.3842416 | 0.1706674 | 3.531199
65.3591 | 18.5713 | 18.9559 | 15.26205 | -0.3845964 | 0.1704748 | 3.523373
65.36909 | 18.553 | 18.9428 | 15.25693 | -0.3897956 | 0.1702831 | 3.515586
65.37909 | 18.5265 | 18.92971 | 15.2518 | -0.4032139 | 0.1700916 | 3.507824
65.38909 | 18.5057 | 18.91666 | 15.24667 | -0.410964 | 0.1699007 | 3.500094
65.39909 | 18.4838 | 18.90365 | 15.24154 | -0.4198462 | 0.1697104 | 3.492398
65.40909 | 18.4707 | 18.89066 | 15.23641 | -0.4199599 | 0.1695205 | 3.484733
65.41909 | 18.4507 | 18.87771 | 15.23127 | -0.4270054 | 0.1693312 | 3.477101
65.42908 | 18.4386 | 18.8648 | 15.22614 | -0.4261959 | 0.1691426 | 3.469509
65.43908 | 18.4187 | 18.85191 | 15.22101 | -0.4332053 | 0.1689542 | 3.461941
65.44908 | 18.3887 | 18.83905 | 15.21587 | -0.4503467 | 0.1687664 | 3.454406
65.45908 | 18.3794 | 18.82622 | 15.21074 | -0.4468206 | 0.168579 | 3.446904
65.46908 | 18.3501 | 18.81343 | 15.2056 | -0.4633258 | 0.1683921 | 3.439433
65.47907 | 18.3372 | 18.80068 | 15.20047 | -0.4634759 | 0.1682058 | 3.432003
65.48907 | 18.3226 | 18.78794 | 15.19533 | -0.4653448 | 0.1680198 | 3.424597
65.49907 | 18.3008 | 18.77525 | 15.19019 | -0.474447 | 0.1678341 | 3.417224
65.50907 | 18.2777 | 18.76258 | 15.18505 | -0.4848807 | 0.167649 | 3.409883
65.51907 | 18.2515 | 18.74995 | 15.17991 | -0.4984461 | 0.1674642 | 3.402574
65.52907 | 18.2365 | 18.73734 | 15.17477 | -0.5008437 | 0.1672798 | 3.395297
65.53906 | 18.2189 | 18.72479 | 15.16963 | -0.5058888 | 0.167096 | 3.388063
65.54906 | 18.2035 | 18.71225 | 15.16449 | -0.5087506 | 0.1669124 | 3.380851
65.55906 | 18.1769 | 18.69974 | 15.15934 | -0.5228447 | 0.1667291 | 3.373671
65.56906 | 18.169 | 18.68727 | 15.1542 | -0.518271 | 0.1665462 | 3.366524
65.57906 | 18.1434 | 18.67483 | 15.14906 | -0.5314297 | 0.1663637 | 3.359409
65.58905 | 18.1252 | 18.66243 | 15.14392 | -0.5372321 | 0.1661816 | 3.352332
65.59905 | 18.1027 | 18.65005 | 15.13877 | -0.5473549 | 0.1659998 | 3.34528
65.60905 | 18.0919 | 18.63771 | 15.13363 | -0.5458095 | 0.1658182 | 3.338261
65.61905 | 18.0685 | 18.6254 | 15.12849 | -0.5568967 | 0.165637 | 3.331274
65.62905 | 18.0526 | 18.61312 | 15.12334 | -0.5605157 | 0.165456 | 3.324319
65.63905 | 18.0288 | 18.60087 | 15.1182 | -0.5720669 | 0.1652753 | 3.317395
65.64904 | 18.022 | 18.58866 | 15.11306 | -0.5666624 | 0.1650951 | 3.310511
65.65904 | 17.9876 | 18.57648 | 15.10791 | -0.5888781 | 0.164915 | 3.303651
65.66904 | 17.9712 | 18.56433 | 15.10277 | -0.5931257 | 0.1647352 | 3.296823
65.67904 | 17.9566 | 18.55221 | 15.09762 | -0.5956055 | 0.1645556 | 3.290027
65.68904 | 17.9469 | 18.54012 | 15.09248 | -0.5932177 | 0.1643762 | 3.283263
65.69903 | 17.9206 | 18.52807 | 15.08734 | -0.6074734 | 0.1641973 | 3.276537
65.70903 | 17.9075 | 18.51605 | 15.0822 | -0.6085497 | 0.1640184 | 3.269836
65.71903 | 17.8883 | 18.50406 | 15.07705 | -0.6157581 | 0.1638397 | 3.263167
65.72903 | 17.8674 | 18.4921 | 15.07191 | -0.6246985 | 0.1636613 | 3.256529
65.73903 | 17.8461 | 18.48017 | 15.06676 | -0.6340711 | 0.163483 | 3.249923
65.74903 | 17.8403 | 18.46828 | 15.06162 | -0.6279759 | 0.1633049 | 3.243349
65.75902 | 17.81 | 18.45642 | 15.05649 | -0.6464242 | 0.1631272 | 3.236812
65.76902 | 17.7913 | 18.44459 | 15.05134 | -0.6532931 | 0.1629495 | 3.2303
65.77902 | 17.7779 | 18.43279 | 15.0462 | -0.6548941 | 0.1627719 | 3.22382
65.78902 | 17.7653 | 18.42103 | 15.04106 | -0.6557269 | 0.1625945 | 3.217371
65.79902 | 17.7299 | 18.40929 | 15.03592 | -0.6793922 | 0.1624172 | 3.210953
65.80901 | 17.7133 | 18.3976 | 15.03079 | -0.6843007 | 0.1622403 | 3.204573
65.81901 | 17.699 | 18.38593 | 15.02565 | -0.6869297 | 0.1620633 | 3.198217
65.82901 | 17.683 | 18.37429 | 15.02051 | -0.6912907 | 0.1618864 | 3.191893
65.83901 | 17.656 | 18.36268 | 15.01537 | -0.7066838 | 0.1617097 | 3.185599
65.84901 | 17.6409 | 18.35111 | 15.01024 | -0.7102089 | 0.1615331 | 3.179337
65.85901 | 17.629 | 18.33957 | 15.0051 | -0.7105659 | 0.1613565 | 3.173106
65.869 | 17.6029 | 18.32807 | 14.99997 | -0.7251675 | 0.1611802 | 3.166913
65.879 | 17.5861 | 18.31659 | 14.99484 | -0.7304883 | 0.1610039 | 3.160743
65.889 | 17.565 | 18.30514 | 14.98971 | -0.740141 | 0.1608276 | 3.154604
65.899 | 17.5456 | 18.29373 | 14.98458 | -0.7481258 | 0.1606514 | 3.148496
65.909 | 17.5244 | 18.28234 | 14.97945 | -0.7579421 | 0.1604752 | 3.142418
65.91899 | 17.4991 | 18.271 | 14.97432 | -0.7719019 | 0.1602994 | 3.136378
65.92899 | 17.4903 | 18.25968 | 14.9692 | -0.769382 | 0.1601233 | 3.130361
65.93899 | 17.4569 | 18.24839 | 14.96407 | -0.7914943 | 0.1599473 | 3.124376
65.94899 | 17.4453 | 18.23714 | 14.95895 | -0.7918379 | 0.1597713 | 3.11842
65.95899 | 17.4259 | 18.22591 | 14.95382 | -0.8000136 | 0.1595954 | 3.112495
65.96899 | 17.4005 | 18.21472 | 14.9487 | -0.814221 | 0.1594194 | 3.1066
65.97898 | 17.3863 | 18.20357 | 14.94359 | -0.8172713 | 0.1592438 | 3.100742
65.98898 | 17.3618 | 18.19244 | 14.93847 | -0.830642 | 0.1590679 | 3.094907
65.99898 | 17.3538 | 18.18134 | 14.93335 | -0.8275446 | 0.158892 | 3.089103
66.00898 | 17.3261 | 18.17028 | 14.92823 | -0.8441789 | 0.1587161 | 3.083329
66.01898 | 17.3089 | 18.15924 | 14.92312 | -0.8503448 | 0.1585402 | 3.077585
66.02897 | 17.2915 | 18.14825 | 14.91801 | -0.8567533 | 0.1583644 | 3.071877
66.03897 | 17.2705 | 18.13728 | 14.9129 | -0.8667823 | 0.1581885 | 3.066193
66.04897 | 17.2605 | 18.12634 | 14.90779 | -0.865843 | 0.1580125 | 3.060538
66.05897 | 17.2324 | 18.11544 | 14.90269 | -0.8830354 | 0.1578365 | 3.054914
66.06897 | 17.225 | 18.10456 | 14.89758 | -0.8795593 | 0.1576604 | 3.049319
66.07897 | 17.1916 | 18.09371 | 14.89248 | -0.9021147 | 0.1574844 | 3.043754
66.08896 | 17.184 | 18.08291 | 14.88738 | -0.8989123 | 0.1573084 | 3.038223
66.09896 | 17.1665 | 18.07213 | 14.88228 | -0.9056307 | 0.1571322 | 3.032717
66.10896 | 17.143 | 18.06138 | 14.87718 | -0.9183806 | 0.156956 | 3.027241
66.11896 | 17.1412 | 18.05066 | 14.87209 | -0.9094621 | 0.1567797 | 3.021794
66.12896 | 17.1206 | 18.03997 | 14.867 | -0.9193748 | 0.1566033 | 3.016376
66.13895 | 17.1039 | 18.02933 | 14.86191 | -0.9254293 | 0.156427 | 3.010992
66.14895 | 17.0919 | 18.0187 | 14.85682 | -0.9268048 | 0.1562505 | 3.005632
66.15895 | 17.0761 | 18.00811 | 14.85174 | -0.9320118 | 0.1560738 | 3.000302
66.16895 | 17.0558 | 17.99755 | 14.84665 | -0.9417498 | 0.1558971 | 2.995
66.17895 | 17.0495 | 17.98702 | 14.84157 | -0.9375197 | 0.1557203 | 2.989728
66.18895 | 17.0324 | 17.97652 | 14.83649 | -0.9441202 | 0.1555434 | 2.984485
66.19894 | 17.0211 | 17.96606 | 14.83142 | -0.9449624 | 0.1553666 | 2.979275
66.20894 | 16.9973 | 17.95563 | 14.82635 | -0.9583259 | 0.1551895 | 2.974089
66.21894 | 16.983 | 17.94522 | 14.82128 | -0.9622204 | 0.1550123 | 2.968932
66.22894 | 16.9789 | 17.93485 | 14.81621 | -0.9559461 | 0.154835 | 2.963804
66.23894 | 16.9627 | 17.9245 | 14.81114 | -0.9618027 | 0.1546576 | 2.958704
66.24893 | 16.9428 | 17.9142 | 14.80608 | -0.9714008 | 0.1544802 | 2.953637
66.25893 | 16.9368 | 17.90392 | 14.80102 | -0.9671201 | 0.1543025 | 2.948594
66.26893 | 16.9275 | 17.89367 | 14.79597 | -0.9661703 | 0.1541248 | 2.94358
66.27893 | 16.9063 | 17.88345 | 14.79091 | -0.9771517 | 0.1539468 | 2.938594
66.28893 | 16.8962 | 17.87326 | 14.78586 | -0.9770638 | 0.1537688 | 2.933635
66.29893 | 16.8902 | 17.86311 | 14.78081 | -0.9729074 | 0.1535906 | 2.928706
66.30892 | 16.8724 | 17.85299 | 14.77577 | -0.9805916 | 0.1534125 | 2.923809
66.31892 | 16.8557 | 17.8429 | 14.77073 | -0.9871969 | 0.153234 | 2.918935
66.32892 | 16.8499 | 17.83283 | 14.76569 | -0.9829332 | 0.1530554 | 2.914089
66.33892 | 16.8371 | 17.8228 | 14.76065 | -0.9857004 | 0.1528766 | 2.909271
66.34892 | 16.8135 | 17.8128 | 14.75562 | -0.9992985 | 0.1526978 | 2.904481
66.35891 | 16.8025 | 17.80284 | 14.75059 | -1.000337 | 0.1525189 | 2.899724
66.36891 | 16.7913 | 17.7929 | 14.74557 | -1.001597 | 0.1523397 | 2.894989
66.37891 | 16.7806 | 17.78299 | 14.74055 | -1.002388 | 0.1521604 | 2.890282
66.38891 | 16.7696 | 17.77311 | 14.73553 | -1.003509 | 0.1519809 | 2.885603
66.39891 | 16.7466 | 17.76326 | 14.73051 | -1.016662 | 0.1518013 | 2.880951
66.40891 | 16.7442 | 17.75345 | 14.7255 | -1.009245 | 0.1516214 | 2.876327
66.4189 | 16.7324 | 17.74367 | 14.72049 | -1.011269 | 0.1514417 | 2.871734
66.4289 | 16.7164 | 17.73391 | 14.71549 | -1.017513 | 0.1512616 | 2.867164
66.4389 | 16.7064 | 17.72419 | 14.71049 | -1.017789 | 0.1510813 | 2.862622
66.4489 | 16.6952 | 17.71449 | 14.70549 | -1.019295 | 0.1509008 | 2.858107
66.4589 | 16.6739 | 17.70483 | 14.70049 | -1.030932 | 0.1507203 | 2.853618
66.46889 | 16.6624 | 17.69521 | 14.69551 | -1.032809 | 0.1505397 | 2.849161
66.47889 | 16.6558 | 17.68561 | 14.69052 | -1.029806 | 0.1503587 | 2.844727
66.48889 | 16.6292 | 17.67604 | 14.68554 | -1.046835 | 0.1501776 | 2.840319
66.49889 | 16.6169 | 17.66649 | 14.68056 | -1.049594 | 0.1499964 | 2.835938
66.50889 | 16.6084 | 17.65698 | 14.67558 | -1.048584 | 0.149815 | 2.831584
66.51889 | 16.5939 | 17.6475 | 14.67061 | -1.053605 | 0.1496334 | 2.827257
66.52888 | 16.5765 | 17.63806 | 14.66565 | -1.061565 | 0.1494518 | 2.82296
66.53888 | 16.5651 | 17.62865 | 14.66069 | -1.063546 | 0.1492699 | 2.818687
66.54888 | 16.5538 | 17.61926 | 14.65573 | -1.065458 | 0.1490878 | 2.814439
66.55888 | 16.5358 | 17.6099 | 14.65078 | -1.0741 | 0.1489056 | 2.810217
66.56888 | 16.5228 | 17.60057 | 14.64583 | -1.077773 | 0.1487231 | 2.806022
66.57887 | 16.5052 | 17.59129 | 14.64089 | -1.086087 | 0.1485407 | 2.801859
66.58887 | 16.4976 | 17.58202 | 14.63595 | -1.084419 | 0.148358 | 2.797715
66.59887 | 16.4762 | 17.57279 | 14.63101 | -1.096585 | 0.1481751 | 2.7936
66.60887 | 16.4589 | 17.56358 | 14.62608 | -1.104678 | 0.147992 | 2.789508
66.61887 | 16.4464 | 17.5544 | 14.62115 | -1.108005 | 0.1478088 | 2.785446
66.62887 | 16.4299 | 17.54526 | 14.61623 | -1.115359 | 0.1476254 | 2.781405
66.63886 | 16.4111 | 17.53615 | 14.61131 | -1.125055 | 0.147442 | 2.777399
66.64886 | 16.3956 | 17.52707 | 14.6064 | -1.131471 | 0.1472583 | 2.773412
66.65886 | 16.3818 | 17.51802 | 14.60149 | -1.136217 | 0.1470744 | 2.769451
66.66886 | 16.3648 | 17.50899 | 14.59659 | -1.144193 | 0.1468904 | 2.765515
66.67886 | 16.3579 | 17.5 | 14.59169 | -1.1421 | 0.1467063 | 2.761605
66.68885 | 16.3344 | 17.49105 | 14.5868 | -1.156646 | 0.1465221 | 2.757725
66.69885 | 16.3285 | 17.48211 | 14.58191 | -1.153614 | 0.1463376 | 2.753866
66.70885 | 16.3082 | 17.47321 | 14.57703 | -1.165011 | 0.146153 | 2.750033
66.71885 | 16.2999 | 17.46434 | 14.57215 | -1.164439 | 0.1459682 | 2.746225
66.72885 | 16.2812 | 17.4555 | 14.56727 | -1.174297 | 0.1457833 | 2.742442
66.73885 | 16.2722 | 17.44669 | 14.5624 | -1.174485 | 0.1455982 | 2.738684
66.74884 | 16.2574 | 17.43791 | 14.55754 | -1.180512 | 0.1454132 | 2.734955
66.75884 | 16.2391 | 17.42916 | 14.55269 | -1.190061 | 0.1452279 | 2.731248
66.76884 | 16.2225 | 17.42044 | 14.54783 | -1.197939 | 0.1450424 | 2.727565
66.77884 | 16.2123 | 17.41175 | 14.54298 | -1.199448 | 0.1448568 | 2.723908
66.78884 | 16.1987 | 17.40309 | 14.53814 | -1.204388 | 0.144671 | 2.720275
66.79883 | 16.1912 | 17.39446 | 14.53331 | -1.203265 | 0.1444853 | 2.716671
66.80883 | 16.1742 | 17.38586 | 14.52848 | -1.211664 | 0.1442993 | 2.713088
66.81883 | 16.1695 | 17.37729 | 14.52365 | -1.207793 | 0.1441131 | 2.709529
66.82883 | 16.1528 | 17.36875 | 14.51883 | -1.215952 | 0.1439269 | 2.705995
66.83883 | 16.1395 | 17.36024 | 14.51402 | -1.220742 | 0.1437405 | 2.702486
66.84883 | 16.1341 | 17.35176 | 14.50921 | -1.217661 | 0.143554 | 2.699002
66.85882 | 16.1241 | 17.34332 | 14.50441 | -1.219219 | 0.1433676 | 2.695545
66.86882 | 16.1135 | 17.3349 | 14.49961 | -1.221399 | 0.1431809 | 2.692109
66.87882 | 16.0919 | 17.32651 | 14.49482 | -1.234608 | 0.1429941 | 2.688697
66.88882 | 16.095 | 17.31815 | 14.49003 | -1.223148 | 0.1428071 | 2.68531
66.89882 | 16.0769 | 17.30982 | 14.48525 | -1.232917 | 0.1426201 | 2.681946
66.90881 | 16.069 | 17.30153 | 14.48048 | -1.232525 | 0.1424332 | 2.67861
66.91881 | 16.0471 | 17.29325 | 14.47571 | -1.246155 | 0.142246 | 2.675295
66.92881 | 16.0511 | 17.28501 | 14.47095 | -1.233915 | 0.1420586 | 2.672005
66.93881 | 16.0386 | 17.2768 | 14.4662 | -1.238204 | 0.1418712 | 2.668737
66.94881 | 16.0292 | 17.26862 | 14.46145 | -1.239424 | 0.1416838 | 2.665495
66.95881 | 16.0081 | 17.26047 | 14.4567 | -1.252373 | 0.1414962 | 2.662274
66.9688 | 16.0122 | 17.25236 | 14.45197 | -1.240161 | 0.1413088 | 2.659082
66.9788 | 15.9961 | 17.24427 | 14.44724 | -1.24817 | 0.1411211 | 2.65591
66.9888 | 15.9874 | 17.23621 | 14.44251 | -1.248809 | 0.1409333 | 2.652762
66.9988 | 15.9719 | 17.22818 | 14.4378 | -1.256279 | 0.1407455 | 2.649637
67.0088 | 15.9694 | 17.22018 | 14.43308 | -1.250778 | 0.1405576 | 2.646536
67.01879 | 15.959 | 17.21221 | 14.42838 | -1.253215 | 0.1403698 | 2.643461
67.02879 | 15.9353 | 17.20427 | 14.42369 | -1.268974 | 0.1401819 | 2.640406
67.03879 | 15.9306 | 17.19636 | 14.41899 | -1.265763 | 0.1399938 | 2.637375
67.04879 | 15.9203 | 17.18848 | 14.41431 | -1.268181 | 0.1398057 | 2.634367
67.05879 | 15.9103 | 17.18063 | 14.40963 | -1.27033 | 0.1396176 | 2.631382
67.06879 | 15.8885 | 17.17281 | 14.40496 | -1.284309 | 0.1394294 | 2.628421
67.07878 | 15.8868 | 17.16503 | 14.4003 | -1.278225 | 0.1392414 | 2.625485
67.08878 | 15.8787 | 17.15726 | 14.39564 | -1.278563 | 0.1390532 | 2.62257
67.09878 | 15.8602 | 17.14953 | 14.39099 | -1.289332 | 0.138865 | 2.619677
67.10878 | 15.8449 | 17.14183 | 14.38635 | -1.29693 | 0.1386767 | 2.616808
67.11878 | 15.8404 | 17.13416 | 14.38171 | -1.293758 | 0.1384885 | 2.613961
67.12877 | 15.8313 | 17.12652 | 14.37708 | -1.295224 | 0.1383004 | 2.61114
67.13877 | 15.8181 | 17.11891 | 14.37246 | -1.300812 | 0.1381121 | 2.608339
67.14877 | 15.8011 | 17.11133 | 14.36784 | -1.310229 | 0.1379238 | 2.605561
67.15877 | 15.7996 | 17.10378 | 14.36324 | -1.304177 | 0.1377356 | 2.602805
67.16877 | 15.7803 | 17.09625 | 14.35864 | -1.315954 | 0.1375473 | 2.600072
67.17877 | 15.7739 | 17.08876 | 14.35404 | -1.314862 | 0.1373591 | 2.597361
67.18876 | 15.7581 | 17.08131 | 14.34946 | -1.323207 | 0.137171 | 2.594676
67.19876 | 15.7558 | 17.07387 | 14.34488 | -1.318074 | 0.1369828 | 2.59201
67.20876 | 15.7475 | 17.06647 | 14.34031 | -1.318971 | 0.1367947 | 2.589366
67.21876 | 15.7335 | 17.0591 | 14.33575 | -1.325598 | 0.1366066 | 2.586746
67.22876 | 15.7249 | 17.05175 | 14.33119 | -1.326855 | 0.1364185 | 2.584147
67.23875 | 15.7242 | 17.04445 | 14.32665 | -1.320248 | 0.1362306 | 2.581573
67.24875 | 15.7131 | 17.03716 | 14.3221 | -1.324065 | 0.1360426 | 2.579018
67.25875 | 15.6952 | 17.02991 | 14.31757 | -1.334712 | 0.1358547 | 2.576486
67.26875 | 15.6979 | 17.02269 | 14.31305 | -1.324788 | 0.1356668 | 2.573976
67.27875 | 15.6916 | 17.01549 | 14.30853 | -1.323894 | 0.135479 | 2.571488
67.28875 | 15.6864 | 17.00833 | 14.30402 | -1.321931 | 0.1352913 | 2.569022
67.29874 | 15.6702 | 17.0012 | 14.29952 | -1.331004 | 0.1351038 | 2.566579
67.30874 | 15.669 | 16.9941 | 14.29503 | -1.3251 | 0.1349163 | 2.564157
67.31874 | 15.6618 | 16.98703 | 14.29054 | -1.325226 | 0.1347288 | 2.561756
67.32874 | 15.6594 | 16.97998 | 14.28606 | -1.320581 | 0.1345414 | 2.559377
67.33874 | 15.6428 | 16.97297 | 14.28159 | -1.330167 | 0.1343541 | 2.55702
67.34873 | 15.6478 | 16.96599 | 14.27714 | -1.31819 | 0.1341671 | 2.554687
67.35873 | 15.6397 | 16.95904 | 14.27268 | -1.319336 | 0.13398 | 2.552372
67.36873 | 15.6364 | 16.95211 | 14.26824 | -1.315711 | 0.133793 | 2.55008
67.37873 | 15.6225 | 16.94522 | 14.2638 | -1.322717 | 0.1336061 | 2.547809
67.38873 | 15.6219 | 16.93835 | 14.25937 | -1.316452 | 0.1334194 | 2.545559
67.39873 | 15.6152 | 16.93152 | 14.25495 | -1.316318 | 0.1332328 | 2.543331
67.40872 | 15.6075 | 16.92472 | 14.25055 | -1.31722 | 0.1330465 | 2.541127
67.41872 | 15.5951 | 16.91795 | 14.24614 | -1.322845 | 0.1328601 | 2.538941
67.42872 | 15.5951 | 16.9112 | 14.24175 | -1.316101 | 0.1326739 | 2.536777
67.43872 | 15.5823 | 16.90449 | 14.23736 | -1.322186 | 0.1324879 | 2.534634
67.44872 | 15.5738 | 16.8978 | 14.23299 | -1.324001 | 0.132302 | 2.532512
67.45871 | 15.5715 | 16.89115 | 14.22862 | -1.319654 | 0.1321165 | 2.530413
67.46871 | 15.567 | 16.88453 | 14.22426 | -1.317529 | 0.1319309 | 2.528333
67.47871 | 15.5594 | 16.87793 | 14.21991 | -1.318534 | 0.1317455 | 2.526275
67.48871 | 15.556 | 16.87137 | 14.21557 | -1.31537 | 0.1315603 | 2.524237
67.49871 | 15.5434 | 16.86484 | 14.21124 | -1.321435 | 0.1313752 | 2.52222
67.50871 | 15.5368 | 16.85833 | 14.20692 | -1.321531 | 0.1311903 | 2.520224
67.5187 | 15.531 | 16.85186 | 14.20261 | -1.320863 | 0.1310058 | 2.518251
67.5287 | 15.5222 | 16.84542 | 14.1983 | -1.323218 | 0.1308214 | 2.516297
67.5387 | 15.516 | 16.839 | 14.194 | -1.323004 | 0.1306371 | 2.514363
67.5487 | 15.5108 | 16.83262 | 14.18972 | -1.32182 | 0.130453 | 2.51245
67.5587 | 15.5067 | 16.82627 | 14.18544 | -1.319566 | 0.1302692 | 2.510559
67.56869 | 15.4931 | 16.81995 | 14.18117 | -1.326848 | 0.1300857 | 2.508689
67.57869 | 15.4906 | 16.81365 | 14.17691 | -1.323054 | 0.1299023 | 2.506838
67.58869 | 15.483 | 16.80739 | 14.17266 | -1.324391 | 0.1297191 | 2.505007
67.59869 | 15.4801 | 16.80116 | 14.16842 | -1.321057 | 0.1295361 | 2.503197
67.60869 | 15.4667 | 16.79495 | 14.16419 | -1.328254 | 0.1293534 | 2.501408
67.61869 | 15.4627 | 16.78878 | 14.15997 | -1.326081 | 0.1291709 | 2.499639
67.62868 | 15.4657 | 16.78264 | 14.15576 | -1.316944 | 0.1289889 | 2.497892
67.63868 | 15.4524 | 16.77653 | 14.15156 | -1.324131 | 0.1288069 | 2.496163
67.64868 | 15.4411 | 16.77045 | 14.14737 | -1.329349 | 0.1286252 | 2.494455
67.65868 | 15.4466 | 16.7644 | 14.14319 | -1.317797 | 0.1284437 | 2.492767
67.66868 | 15.4444 | 16.75837 | 14.13901 | -1.313975 | 0.1282625 | 2.4911
67.67867 | 15.4224 | 16.75239 | 14.13485 | -1.329989 | 0.1280818 | 2.489454
67.68867 | 15.4183 | 16.74643 | 14.1307 | -1.328127 | 0.1279011 | 2.487827
67.69867 | 15.4176 | 16.7405 | 14.12656 | -1.322896 | 0.1277208 | 2.486219
67.70867 | 15.4042 | 16.7346 | 14.12242 | -1.330395 | 0.1275407 | 2.484632
67.71867 | 15.396 | 16.72872 | 14.1183 | -1.332725 | 0.1273609 | 2.483065
67.72867 | 15.3902 | 16.72288 | 14.11419 | -1.332684 | 0.1271814 | 2.481518
67.73866 | 15.3821 | 16.71708 | 14.11009 | -1.33498 | 0.1270024 | 2.479992
67.74866 | 15.3803 | 16.7113 | 14.10599 | -1.331001 | 0.1268235 | 2.478485
67.75866 | 15.3712 | 16.70555 | 14.10191 | -1.334352 | 0.1266449 | 2.476997
67.76866 | 15.3637 | 16.69983 | 14.09784 | -1.336133 | 0.1264667 | 2.475529
67.77866 | 15.3564 | 16.69414 | 14.09377 | -1.337745 | 0.1262888 | 2.474081
67.78865 | 15.351 | 16.68849 | 14.08973 | -1.337492 | 0.1261113 | 2.472654
67.79865 | 15.3447 | 16.68287 | 14.08569 | -1.338165 | 0.125934 | 2.471246
67.80865 | 15.3374 | 16.67727 | 14.08165 | -1.339868 | 0.1257571 | 2.469857
67.81865 | 15.3358 | 16.6717 | 14.07763 | -1.335903 | 0.1255805 | 2.468489
67.82865 | 15.3219 | 16.66617 | 14.07362 | -1.344265 | 0.1254042 | 2.467138
67.83865 | 15.3143 | 16.66066 | 14.06962 | -1.346362 | 0.1252283 | 2.46581
67.84864 | 15.3022 | 16.65519 | 14.06564 | -1.352992 | 0.125053 | 2.4645
67.85864 | 15.3027 | 16.64975 | 14.06166 | -1.347048 | 0.1248778 | 2.463209
67.86864 | 15.2916 | 16.64433 | 14.05769 | -1.352734 | 0.1247029 | 2.461937
67.87864 | 15.2837 | 16.63895 | 14.05374 | -1.35525 | 0.1245285 | 2.460684
67.88864 | 15.2811 | 16.6336 | 14.04979 | -1.352498 | 0.1243544 | 2.459452
67.89863 | 15.2761 | 16.62828 | 14.04586 | -1.352182 | 0.1241808 | 2.45824
67.90863 | 15.2691 | 16.62299 | 14.04194 | -1.353891 | 0.1240075 | 2.457046
67.91863 | 15.2569 | 16.61773 | 14.03802 | -1.36083 | 0.1238345 | 2.455872
67.92863 | 15.2541 | 16.6125 | 14.03412 | -1.358401 | 0.123662 | 2.454716
67.93863 | 15.2516 | 16.6073 | 14.03023 | -1.355702 | 0.1234898 | 2.45358
67.94863 | 15.2379 | 16.60213 | 14.02635 | -1.364233 | 0.123318 | 2.452463
67.95862 | 15.2372 | 16.597 | 14.02249 | -1.359801 | 0.1231468 | 2.451366
67.96862 | 15.2279 | 16.59189 | 14.01863 | -1.363994 | 0.1229758 | 2.450287
67.97862 | 15.2238 | 16.58682 | 14.01479 | -1.363019 | 0.1228053 | 2.449228
67.98862 | 15.2128 | 16.58177 | 14.01095 | -1.368974 | 0.1226351 | 2.448187
67.99862 | 15.2077 | 16.57676 | 14.00713 | -1.369059 | 0.1224654 | 2.447166
68.00861 | 15.2015 | 16.57178 | 14.00332 | -1.370281 | 0.1222962 | 2.446164
68.01861 | 15.2037 | 16.56683 | 13.99952 | -1.363129 | 0.1221274 | 2.445181
68.02861 | 15.1966 | 16.56191 | 13.99573 | -1.365307 | 0.1219589 | 2.444216
68.03861 | 15.1935 | 16.55702 | 13.99195 | -1.363517 | 0.1217909 | 2.443271
68.04861 | 15.1854 | 16.55216 | 13.98819 | -1.366757 | 0.1216233 | 2.442344
68.0586 | 15.1836 | 16.54733 | 13.98444 | -1.363733 | 0.1214564 | 2.441437
68.0686 | 15.181 | 16.54254 | 13.9807 | -1.361536 | 0.1212897 | 2.440548
68.0786 | 15.1783 | 16.53777 | 13.97697 | -1.359469 | 0.1211234 | 2.439678
68.0886 | 15.1765 | 16.53303 | 13.97325 | -1.356534 | 0.1209576 | 2.438827
68.0986 | 15.1732 | 16.52833 | 13.96954 | -1.35513 | 0.1207923 | 2.437994
68.1086 | 15.1698 | 16.52366 | 13.96585 | -1.353856 | 0.1206274 | 2.43718
68.11859 | 15.1647 | 16.51902 | 13.96217 | -1.354319 | 0.1204632 | 2.436386
68.12859 | 15.1692 | 16.51441 | 13.9585 | -1.345208 | 0.1202993 | 2.435609
68.13859 | 15.1672 | 16.50983 | 13.95484 | -1.342628 | 0.1201358 | 2.434852
68.14859 | 15.1626 | 16.50528 | 13.95119 | -1.34268 | 0.1199728 | 2.434112
68.15859 | 15.1618 | 16.50076 | 13.94756 | -1.338963 | 0.1198103 | 2.433392
68.16858 | 15.1672 | 16.49628 | 13.94394 | -1.329082 | 0.1196485 | 2.432691
68.17858 | 15.1645 | 16.49183 | 13.94033 | -1.327327 | 0.1194869 | 2.432007
68.18858 | 15.1653 | 16.4874 | 13.93674 | -1.322104 | 0.1193259 | 2.431343
68.19858 | 15.1613 | 16.48301 | 13.93315 | -1.321711 | 0.1191653 | 2.430696
68.20858 | 15.1578 | 16.47865 | 13.92958 | -1.320851 | 0.1190052 | 2.430068
68.21858 | 15.1592 | 16.47432 | 13.92602 | -1.315121 | 0.1188457 | 2.429458
68.22857 | 15.1537 | 16.47003 | 13.92247 | -1.316328 | 0.1186868 | 2.428868
68.23857 | 15.1503 | 16.46576 | 13.91894 | -1.315462 | 0.1185282 | 2.428296
68.24857 | 15.1482 | 16.46153 | 13.91542 | -1.313327 | 0.1183702 | 2.427742
68.25857 | 15.1451 | 16.45732 | 13.91191 | -1.312224 | 0.1182127 | 2.427206
68.26857 | 15.1402 | 16.45315 | 13.90841 | -1.312952 | 0.1180556 | 2.426688
68.27856 | 15.1383 | 16.44902 | 13.90493 | -1.310716 | 0.1178993 | 2.426189
68.28856 | 15.1384 | 16.44491 | 13.90146 | -1.306507 | 0.1177433 | 2.425709
68.29856 | 15.1326 | 16.44083 | 13.898 | -1.30823 | 0.1175879 | 2.425246
68.30856 | 15.1288 | 16.43678 | 13.89455 | -1.307984 | 0.1174329 | 2.424802
68.31856 | 15.1216 | 16.43277 | 13.89112 | -1.311171 | 0.1172785 | 2.424375
68.32856 | 15.1148 | 16.42879 | 13.8877 | -1.313989 | 0.1171247 | 2.423967
68.33855 | 15.119 | 16.42484 | 13.88429 | -1.305842 | 0.1169715 | 2.423578
68.34855 | 15.11 | 16.42092 | 13.8809 | -1.310924 | 0.1168187 | 2.423207
68.35855 | 15.1044 | 16.41704 | 13.87752 | -1.312637 | 0.1166665 | 2.422853
68.36855 | 15.0957 | 16.41318 | 13.87415 | -1.317482 | 0.1165147 | 2.422518
68.37855 | 15.0927 | 16.40936 | 13.87079 | -1.316659 | 0.1163636 | 2.422201
68.38854 | 15.1 | 16.40557 | 13.86746 | -1.305572 | 0.1162131 | 2.421902
68.39854 | 15.0842 | 16.40181 | 13.86413 | -1.317612 | 0.1160631 | 2.421621
68.40854 | 15.0843 | 16.39809 | 13.86081 | -1.313785 | 0.1159136 | 2.421358
68.41854 | 15.0868 | 16.39439 | 13.85751 | -1.30759 | 0.1157646 | 2.421113
68.42854 | 15.0831 | 16.39073 | 13.85422 | -1.307626 | 0.1156163 | 2.420886
68.43854 | 15.0777 | 16.3871 | 13.85095 | -1.309395 | 0.1154684 | 2.420678
68.44853 | 15.074 | 16.3835 | 13.84769 | -1.309499 | 0.1153213 | 2.420487
68.45853 | 15.0752 | 16.37993 | 13.84444 | -1.304732 | 0.1151746 | 2.420314
68.46853 | 15.08 | 16.3764 | 13.84121 | -1.296397 | 0.1150285 | 2.420159
68.47853 | 15.071 | 16.37289 | 13.83799 | -1.301894 | 0.114883 | 2.420022
68.48853 | 15.0738 | 16.36942 | 13.83478 | -1.295624 | 0.114738 | 2.419903
68.49852 | 15.0748 | 16.36599 | 13.83159 | -1.291189 | 0.1145937 | 2.419802
68.50852 | 15.0678 | 16.36258 | 13.82841 | -1.294782 | 0.1144499 | 2.419719
68.51852 | 15.0692 | 16.35921 | 13.82525 | -1.290008 | 0.1143067 | 2.419653
68.52852 | 15.071 | 16.35587 | 13.8221 | -1.284867 | 0.114164 | 2.419606
68.53852 | 15.0698 | 16.35256 | 13.81896 | -1.282758 | 0.114022 | 2.419576
68.54852 | 15.0703 | 16.34928 | 13.81584 | -1.278981 | 0.1138805 | 2.419564
68.55851 | 15.0733 | 16.34604 | 13.81273 | -1.27274 | 0.1137397 | 2.41957
68.56851 | 15.0725 | 16.34283 | 13.80963 | -1.270327 | 0.1135995 | 2.419594
68.57851 | 15.0763 | 16.33965 | 13.80655 | -1.263348 | 0.1134598 | 2.419636
68.58851 | 15.0766 | 16.3365 | 13.80349 | -1.259901 | 0.1133206 | 2.419695
68.59851 | 15.079 | 16.33339 | 13.80043 | -1.254386 | 0.1131821 | 2.419772
68.6085 | 15.0786 | 16.33031 | 13.7974 | -1.251708 | 0.1130444 | 2.419867
68.6185 | 15.0765 | 16.32726 | 13.79437 | -1.250758 | 0.112907 | 2.419979
68.6285 | 15.0778 | 16.32424 | 13.79136 | -1.246441 | 0.1127704 | 2.42011
68.6385 | 15.0774 | 16.32126 | 13.78837 | -1.243858 | 0.1126342 | 2.420258
68.6485 | 15.0728 | 16.31831 | 13.78538 | -1.245506 | 0.1124988 | 2.420424
68.6585 | 15.073 | 16.31539 | 13.78242 | -1.242388 | 0.1123639 | 2.420607
68.66849 | 15.0791 | 16.31251 | 13.77947 | -1.233405 | 0.1122297 | 2.420808
68.67849 | 15.0767 | 16.30965 | 13.77653 | -1.232952 | 0.1120961 | 2.421027
68.68849 | 15.0798 | 16.30683 | 13.77361 | -1.227032 | 0.111963 | 2.421263
68.69849 | 15.0772 | 16.30404 | 13.7707 | -1.226845 | 0.1118306 | 2.421517
68.70849 | 15.0792 | 16.30129 | 13.7678 | -1.222091 | 0.1116988 | 2.421789
68.71848 | 15.0764 | 16.29857 | 13.76493 | -1.222172 | 0.1115677 | 2.422078
68.72848 | 15.0818 | 16.29588 | 13.76206 | -1.214084 | 0.1114372 | 2.422384
68.73848 | 15.0701 | 16.29323 | 13.75921 | -1.223128 | 0.1113072 | 2.422709
68.74848 | 15.0801 | 16.29061 | 13.75638 | -1.210506 | 0.1111779 | 2.423051
68.75848 | 15.0764 | 16.28802 | 13.75356 | -1.211617 | 0.1110492 | 2.423411
68.76848 | 15.0705 | 16.28546 | 13.75075 | -1.214961 | 0.1109211 | 2.423788
68.77847 | 15.059 | 16.28294 | 13.74796 | -1.22394 | 0.1107938 | 2.424182
68.78847 | 15.0705 | 16.28045 | 13.74519 | -1.209951 | 0.1106669 | 2.424595
68.79847 | 15.0694 | 16.27799 | 13.74243 | -1.208594 | 0.1105407 | 2.425024
68.80847 | 15.0679 | 16.27557 | 13.73968 | -1.207671 | 0.1104152 | 2.425472
68.81847 | 15.0646 | 16.27318 | 13.73695 | -1.20858 | 0.1102903 | 2.425936
68.82846 | 15.061 | 16.27083 | 13.73424 | -1.209827 | 0.1101661 | 2.426419
68.83846 | 15.0666 | 16.2685 | 13.73154 | -1.201905 | 0.1100424 | 2.42692
68.84846 | 15.0573 | 16.26621 | 13.72886 | -1.208914 | 0.1099194 | 2.427436
68.85846 | 15.0531 | 16.26396 | 13.72619 | -1.210858 | 0.109797 | 2.427973
68.86846 | 15.0573 | 16.26173 | 13.72354 | -1.204434 | 0.1096753 | 2.428524
68.87846 | 15.0483 | 16.25955 | 13.7209 | -1.211246 | 0.1095542 | 2.429095
68.88845 | 15.0496 | 16.25739 | 13.71828 | -1.207792 | 0.1094338 | 2.429681
68.89845 | 15.0441 | 16.25527 | 13.71567 | -1.21117 | 0.109314 | 2.430286
68.90845 | 15.0377 | 16.25318 | 13.71308 | -1.215481 | 0.1091948 | 2.430909
68.91845 | 15.0441 | 16.25113 | 13.7105 | -1.207026 | 0.1090763 | 2.431549
68.92845 | 15.0386 | 16.24911 | 13.70794 | -1.210505 | 0.1089584 | 2.432206
68.93844 | 15.0366 | 16.24712 | 13.7054 | -1.21052 | 0.1088413 | 2.43288
68.94844 | 15.0353 | 16.24517 | 13.70287 | -1.209866 | 0.1087247 | 2.433573
68.95844 | 15.0406 | 16.24325 | 13.70036 | -1.202646 | 0.1086088 | 2.434282
68.96844 | 15.0337 | 16.24136 | 13.69786 | -1.20766 | 0.1084935 | 2.435009
68.97844 | 15.0317 | 16.23951 | 13.69538 | -1.207809 | 0.1083788 | 2.435754
68.98844 | 15.0354 | 16.23769 | 13.69291 | -1.202291 | 0.1082649 | 2.436516
68.99843 | 15.0371 | 16.23591 | 13.69046 | -1.198808 | 0.1081516 | 2.437295
69.00843 | 15.0278 | 16.23416 | 13.68803 | -1.206358 | 0.1080389 | 2.438092
69.01843 | 15.0428 | 16.23244 | 13.68561 | -1.189642 | 0.1079269 | 2.438907
69.02843 | 15.034 | 16.23076 | 13.68321 | -1.19676 | 0.1078155 | 2.439738
69.03843 | 15.033 | 16.22911 | 13.68082 | -1.196112 | 0.1077048 | 2.440587
69.04842 | 15.0409 | 16.2275 | 13.67845 | -1.1866 | 0.1075949 | 2.441453
69.05842 | 15.0442 | 16.22592 | 13.6761 | -1.18172 | 0.1074854 | 2.442337
69.06842 | 15.0411 | 16.22438 | 13.67376 | -1.183275 | 0.1073767 | 2.443239
69.07842 | 15.0538 | 16.22286 | 13.67144 | -1.169064 | 0.1072686 | 2.444157
69.08842 | 15.0498 | 16.22139 | 13.66913 | -1.171587 | 0.1071612 | 2.445094
69.09842 | 15.0564 | 16.21995 | 13.66684 | -1.163545 | 0.1070544 | 2.446047
69.10841 | 15.0644 | 16.21854 | 13.66457 | -1.154138 | 0.1069484 | 2.447018
69.11841 | 15.0548 | 16.21717 | 13.66232 | -1.162365 | 0.1068429 | 2.448006
69.12841 | 15.066 | 16.21583 | 13.66008 | -1.149826 | 0.1067381 | 2.449012
69.13841 | 15.0719 | 16.21452 | 13.65785 | -1.142621 | 0.106634 | 2.450035
69.14841 | 15.0688 | 16.21325 | 13.65564 | -1.144451 | 0.1065305 | 2.451076
69.1584 | 15.0723 | 16.21202 | 13.65346 | -1.139717 | 0.1064278 | 2.452133
69.1684 | 15.0762 | 16.21082 | 13.65128 | -1.134616 | 0.1063257 | 2.453209
69.1784 | 15.0799 | 16.20965 | 13.64912 | -1.12975 | 0.1062242 | 2.454302
69.1884 | 15.0844 | 16.20852 | 13.64698 | -1.124118 | 0.1061234 | 2.455412
69.1984 | 15.0813 | 16.20742 | 13.64486 | -1.126122 | 0.1060232 | 2.45654
69.2084 | 15.0833 | 16.20636 | 13.64275 | -1.12306 | 0.1059238 | 2.457685
69.21839 | 15.0941 | 16.20533 | 13.64066 | -1.111234 | 0.1058251 | 2.458846
69.22839 | 15.0924 | 16.20434 | 13.63859 | -1.111942 | 0.1057269 | 2.460026
69.23839 | 15.0968 | 16.20338 | 13.63653 | -1.106584 | 0.1056294 | 2.461224
69.24839 | 15.0954 | 16.20246 | 13.63449 | -1.107062 | 0.1055326 | 2.462438
69.25839 | 15.0983 | 16.20157 | 13.63247 | -1.103274 | 0.1054365 | 2.46367
69.26838 | 15.1028 | 16.20072 | 13.63046 | -1.097923 | 0.1053411 | 2.464919
69.27838 | 15.107 | 16.19991 | 13.62847 | -1.092905 | 0.1052463 | 2.466186
69.28838 | 15.1014 | 16.19912 | 13.6265 | -1.097723 | 0.1051521 | 2.46747
69.29838 | 15.1152 | 16.19838 | 13.62455 | -1.083176 | 0.1050586 | 2.468772
69.30838 | 15.1086 | 16.19766 | 13.62261 | -1.089064 | 0.1049658 | 2.470091
69.31838 | 15.1205 | 16.19699 | 13.62069 | -1.076487 | 0.1048737 | 2.471428
69.32837 | 15.1218 | 16.19635 | 13.61878 | -1.074546 | 0.1047823 | 2.47278
69.33837 | 15.1167 | 16.19574 | 13.6169 | -1.079039 | 0.1046915 | 2.474152
69.34837 | 15.1283 | 16.19517 | 13.61503 | -1.066869 | 0.1046014 | 2.475541
69.35837 | 15.1284 | 16.19463 | 13.61317 | -1.066233 | 0.1045119 | 2.476947
69.36837 | 15.131 | 16.19413 | 13.61134 | -1.063133 | 0.1044231 | 2.478371
69.37836 | 15.1341 | 16.19367 | 13.60952 | -1.059568 | 0.1043351 | 2.479811
69.38836 | 15.1406 | 16.19324 | 13.60772 | -1.052639 | 0.1042476 | 2.48127
69.39836 | 15.1439 | 16.19285 | 13.60594 | -1.048945 | 0.1041609 | 2.482746
69.40836 | 15.1463 | 16.19249 | 13.60417 | -1.046187 | 0.1040747 | 2.484239
69.41836 | 15.1497 | 16.19216 | 13.60242 | -1.042464 | 0.1039893 | 2.48575
69.42836 | 15.149 | 16.19188 | 13.60069 | -1.042878 | 0.1039045 | 2.487279
69.43835 | 15.1567 | 16.19163 | 13.59898 | -1.034926 | 0.1038205 | 2.488823
69.44835 | 15.1624 | 16.19141 | 13.59729 | -1.029011 | 0.1037371 | 2.490387
69.45835 | 15.1582 | 16.19123 | 13.59561 | -1.033031 | 0.1036544 | 2.491968
69.46835 | 15.168 | 16.19109 | 13.59395 | -1.023087 | 0.1035723 | 2.493566
69.47835 | 15.1677 | 16.19098 | 13.59231 | -1.023279 | 0.1034909 | 2.495182
69.48834 | 15.1725 | 16.19091 | 13.59068 | -1.018407 | 0.1034102 | 2.496814
69.49834 | 15.1734 | 16.19087 | 13.58908 | -1.01747 | 0.1033301 | 2.498465
69.50834 | 15.1792 | 16.19087 | 13.58749 | -1.01167 | 0.1032507 | 2.500133
69.51834 | 15.1874 | 16.19091 | 13.58591 | -1.003505 | 0.103172 | 2.501819
69.52834 | 15.1807 | 16.19098 | 13.58436 | -1.010277 | 0.1030939 | 2.503523
69.53834 | 15.194 | 16.19108 | 13.58282 | -0.997085 | 0.1030166 | 2.505244
69.54833 | 15.184 | 16.19123 | 13.58131 | -1.007229 | 0.1029399 | 2.506981
69.55833 | 15.1913 | 16.19141 | 13.57981 | -1.000109 | 0.1028639 | 2.508737
69.56833 | 15.1996 | 16.19162 | 13.57833 | -0.9920249 | 0.1027885 | 2.51051
69.57833 | 15.2028 | 16.19188 | 13.57686 | -0.9890773 | 0.1027138 | 2.512301
69.58833 | 15.2027 | 16.19217 | 13.57542 | -0.989466 | 0.1026398 | 2.51411
69.59832 | 15.2057 | 16.19249 | 13.57399 | -0.9867908 | 0.1025665 | 2.515935
69.60832 | 15.2139 | 16.19285 | 13.57258 | -0.9789519 | 0.1024938 | 2.517778
69.61832 | 15.2096 | 16.19325 | 13.57119 | -0.98365 | 0.1024218 | 2.51964
69.62832 | 15.2189 | 16.19368 | 13.56981 | -0.9747839 | 0.1023505 | 2.521519
69.63832 | 15.2128 | 16.19415 | 13.56846 | -0.9813546 | 0.1022798 | 2.523415
69.64832 | 15.2307 | 16.19466 | 13.56712 | -0.9639618 | 0.1022098 | 2.52533
69.65831 | 15.2235 | 16.19521 | 13.5658 | -0.9717053 | 0.1021406 | 2.52726
69.66831 | 15.2369 | 16.19579 | 13.5645 | -0.9588854 | 0.1020719 | 2.529209
69.67831 | 15.2275 | 16.1964 | 13.56322 | -0.9689024 | 0.1020039 | 2.531176
69.68831 | 15.241 | 16.19706 | 13.56196 | -0.9560561 | 0.1019366 | 2.533161
69.69831 | 15.2366 | 16.19775 | 13.56071 | -0.9611464 | 0.1018699 | 2.535164
69.7083 | 15.2433 | 16.19847 | 13.55949 | -0.9551728 | 0.101804 | 2.537182
69.7183 | 15.2463 | 16.19924 | 13.55828 | -0.9529365 | 0.1017387 | 2.539219
69.7283 | 15.2476 | 16.20004 | 13.55709 | -0.9524374 | 0.1016741 | 2.541275
69.7383 | 15.2546 | 16.20087 | 13.55592 | -0.9462748 | 0.1016101 | 2.543348
69.7483 | 15.2544 | 16.20175 | 13.55476 | -0.9473491 | 0.1015468 | 2.545438
69.7583 | 15.264 | 16.20266 | 13.55363 | -0.9386607 | 0.1014842 | 2.547547
69.76829 | 15.2582 | 16.20361 | 13.55251 | -0.9454082 | 0.1014223 | 2.549671
69.77829 | 15.2752 | 16.20459 | 13.55142 | -0.9293935 | 0.101361 | 2.551815
69.78829 | 15.27 | 16.20562 | 13.55034 | -0.9356159 | 0.1013003 | 2.553976
69.79829 | 15.2793 | 16.20668 | 13.54928 | -0.9273757 | 0.1012404 | 2.556156
69.80829 | 15.2749 | 16.20777 | 13.54824 | -0.932872 | 0.1011811 | 2.558353
69.81828 | 15.2855 | 16.2089 | 13.54722 | -0.9234041 | 0.1011225 | 2.560565
69.82828 | 15.287 | 16.21008 | 13.54621 | -0.9230759 | 0.1010645 | 2.562798
69.83828 | 15.2934 | 16.21128 | 13.54523 | -0.9178838 | 0.1010073 | 2.565048
69.84828 | 15.2997 | 16.21253 | 13.54426 | -0.912829 | 0.1009506 | 2.567316
69.85828 | 15.3057 | 16.21381 | 13.54332 | -0.9081119 | 0.1008947 | 2.569602
69.86828 | 15.3103 | 16.21513 | 13.54239 | -0.9048323 | 0.1008394 | 2.571906
69.87827 | 15.323 | 16.21649 | 13.54148 | -0.8934884 | 0.1007848 | 2.574225
69.88827 | 15.3227 | 16.21788 | 13.54059 | -0.8951835 | 0.1007308 | 2.576565
69.89827 | 15.3302 | 16.21932 | 13.53972 | -0.8891161 | 0.1006775 | 2.578922
69.90827 | 15.3324 | 16.22079 | 13.53886 | -0.888386 | 0.1006249 | 2.581297
69.91827 | 15.3501 | 16.22229 | 13.53803 | -0.8721936 | 0.1005729 | 2.58369
69.92826 | 15.3554 | 16.22384 | 13.53722 | -0.8684374 | 0.1005216 | 2.586099
69.93826 | 15.3561 | 16.22542 | 13.53642 | -0.8693201 | 0.100471 | 2.588527
69.94826 | 15.3618 | 16.22704 | 13.53565 | -0.8652404 | 0.100421 | 2.590974
69.95826 | 15.3753 | 16.2287 | 13.53489 | -0.8533986 | 0.1003717 | 2.593438
69.96826 | 15.3844 | 16.23039 | 13.53415 | -0.8459944 | 0.100323 | 2.595921
69.97826 | 15.3952 | 16.23213 | 13.53343 | -0.8369282 | 0.100275 | 2.598421
69.98825 | 15.4005 | 16.2339 | 13.53273 | -0.8333978 | 0.1002277 | 2.600937
69.99825 | 15.4077 | 16.23571 | 13.53205 | -0.828007 | 0.100181 | 2.603473
70.00825 | 15.4259 | 16.23755 | 13.53139 | -0.811654 | 0.100135 | 2.606027
70.01825 | 15.4281 | 16.23944 | 13.53075 | -0.811339 | 0.1000897 | 2.608599
70.02825 | 15.4365 | 16.24136 | 13.53013 | -0.804862 | 0.100045 | 2.61119
70.03824 | 15.4469 | 16.24332 | 13.52952 | -0.7964209 | 0.100001 | 2.613795
70.04824 | 15.461 | 16.24532 | 13.52894 | -0.7843186 | 0.09995758 | 2.61642
70.05824 | 15.4624 | 16.24736 | 13.52838 | -0.7849571 | 0.09991485 | 2.619066
70.06824 | 15.4693 | 16.24943 | 13.52783 | -0.7801308 | 0.09987279 | 2.621726
70.07824 | 15.477 | 16.25154 | 13.52731 | -0.774545 | 0.09983138 | 2.624407
70.08824 | 15.4837 | 16.2537 | 13.5268 | -0.7699952 | 0.09979063 | 2.627105
70.09823 | 15.5041 | 16.25588 | 13.52631 | -0.7517825 | 0.09975057 | 2.629818
70.10823 | 15.5046 | 16.25811 | 13.52585 | -0.7535102 | 0.09971113 | 2.632553
70.11823 | 15.521 | 16.26038 | 13.5254 | -0.7393762 | 0.09967235 | 2.635305
70.12823 | 15.5205 | 16.26268 | 13.52497 | -0.7421803 | 0.09963423 | 2.638075
70.13823 | 15.5404 | 16.26502 | 13.52456 | -0.7246234 | 0.09959676 | 2.640864
70.14822 | 15.5413 | 16.2674 | 13.52417 | -0.7261018 | 0.09955997 | 2.643668
70.15822 | 15.551 | 16.26982 | 13.5238 | -0.7188212 | 0.0995238 | 2.646493
70.16822 | 15.5651 | 16.27228 | 13.52345 | -0.707179 | 0.09948829 | 2.649336
70.17822 | 15.5676 | 16.27478 | 13.52312 | -0.7071752 | 0.09945343 | 2.652198
70.18822 | 15.5833 | 16.27731 | 13.52281 | -0.6940096 | 0.09941922 | 2.655077
70.19822 | 15.5786 | 16.27988 | 13.52252 | -0.7012829 | 0.09938567 | 2.657974
70.20821 | 15.5972 | 16.28249 | 13.52225 | -0.685292 | 0.09935281 | 2.660887
70.21821 | 15.5977 | 16.28514 | 13.522 | -0.6874421 | 0.09932056 | 2.663821
70.22821 | 15.6138 | 16.28783 | 13.52177 | -0.674031 | 0.09928896 | 2.666773
70.23821 | 15.6278 | 16.29056 | 13.52156 | -0.6627585 | 0.099258 | 2.669743
70.24821 | 15.6326 | 16.29332 | 13.52137 | -0.6607247 | 0.09922769 | 2.672731
70.2582 | 15.6466 | 16.29613 | 13.52119 | -0.6495267 | 0.09919806 | 2.675735
70.2682 | 15.6416 | 16.29897 | 13.52104 | -0.6573704 | 0.09916906 | 2.67876
70.2782 | 15.66 | 16.30185 | 13.52091 | -0.6418528 | 0.09914069 | 2.681803
70.2882 | 15.6742 | 16.30477 | 13.5208 | -0.6305738 | 0.09911298 | 2.684865
70.2982 | 15.6817 | 16.30773 | 13.5207 | -0.6260339 | 0.09908591 | 2.687945
70.3082 | 15.6866 | 16.31073 | 13.52063 | -0.6241328 | 0.09905949 | 2.691043
70.31819 | 15.6963 | 16.31377 | 13.52058 | -0.6174674 | 0.09903371 | 2.694156
70.32819 | 15.7078 | 16.31684 | 13.52054 | -0.6090439 | 0.0990086 | 2.697291
70.33819 | 15.7272 | 16.31996 | 13.52053 | -0.5927595 | 0.0989841 | 2.700444
70.34819 | 15.7209 | 16.32311 | 13.52054 | -0.6022139 | 0.09896026 | 2.703615
70.35819 | 15.7348 | 16.32631 | 13.52057 | -0.5915074 | 0.09893704 | 2.706805
70.36818 | 15.754 | 16.32954 | 13.52061 | -0.5755367 | 0.0989145 | 2.710009
70.37818 | 15.7648 | 16.33281 | 13.52068 | -0.5680082 | 0.09889258 | 2.713236
70.38818 | 15.7756 | 16.33612 | 13.52077 | -0.5605188 | 0.0988713 | 2.716481
70.39818 | 15.7812 | 16.33947 | 13.52087 | -0.5582684 | 0.09885066 | 2.719744
70.40818 | 15.7921 | 16.34286 | 13.521 | -0.5507572 | 0.09883066 | 2.723025
70.41818 | 15.8178 | 16.34629 | 13.52115 | -0.5284854 | 0.0988113 | 2.726325
70.42817 | 15.8183 | 16.34975 | 13.52132 | -0.5314489 | 0.0987926 | 2.72964
70.43817 | 15.8325 | 16.35326 | 13.5215 | -0.5207553 | 0.09877451 | 2.732977
70.44817 | 15.8386 | 16.3568 | 13.52171 | -0.5182009 | 0.09875706 | 2.736332
70.45817 | 15.8476 | 16.36039 | 13.52194 | -0.5127857 | 0.09874025 | 2.739706
70.46817 | 15.8657 | 16.36401 | 13.52219 | -0.4983096 | 0.09872408 | 2.743098
70.47816 | 15.8728 | 16.36767 | 13.52246 | -0.4948697 | 0.09870855 | 2.746506
70.48816 | 15.88 | 16.37137 | 13.52274 | -0.4913722 | 0.09869364 | 2.749935
70.49816 | 15.8998 | 16.37511 | 13.52305 | -0.4753143 | 0.09867938 | 2.753382
70.50816 | 15.9094 | 16.3789 | 13.52338 | -0.4694956 | 0.09866573 | 2.756848
70.51816 | 15.9175 | 16.38272 | 13.52373 | -0.4652166 | 0.09865272 | 2.760333
70.52816 | 15.9343 | 16.38658 | 13.5241 | -0.4522768 | 0.09864035 | 2.763836
70.53815 | 15.9341 | 16.39047 | 13.52449 | -0.4563725 | 0.09862859 | 2.767354
70.54815 | 15.9451 | 16.39441 | 13.5249 | -0.4493116 | 0.0986175 | 2.770894
70.55815 | 15.9654 | 16.39839 | 13.52533 | -0.4329903 | 0.09860699 | 2.774453
70.56815 | 15.9662 | 16.40241 | 13.52578 | -0.4362081 | 0.09859717 | 2.77803
70.57815 | 15.9762 | 16.40647 | 13.52625 | -0.430266 | 0.09858791 | 2.781626
70.58814 | 15.9887 | 16.41056 | 13.52674 | -0.4218591 | 0.09857932 | 2.785237
70.59814 | 15.9996 | 16.4147 | 13.52725 | -0.4150955 | 0.09857135 | 2.78887
70.60814 | 16.0139 | 16.41887 | 13.52779 | -0.4049717 | 0.09856399 | 2.792521
70.61814 | 16.0234 | 16.42309 | 13.52834 | -0.3996874 | 0.09855726 | 2.796191
70.62814 | 16.0376 | 16.42734 | 13.52891 | -0.3897429 | 0.09855117 | 2.79988
70.63814 | 16.0421 | 16.43164 | 13.52951 | -0.3895381 | 0.09854569 | 2.803587
70.64813 | 16.0619 | 16.43597 | 13.53012 | -0.3740685 | 0.09854085 | 2.807309
70.65813 | 16.0797 | 16.44034 | 13.53075 | -0.3606427 | 0.09853662 | 2.811054
70.66813 | 16.0795 | 16.44476 | 13.53141 | -0.3652569 | 0.09853301 | 2.814817
70.67813 | 16.0966 | 16.44921 | 13.53208 | -0.3526104 | 0.09853002 | 2.818598
70.68813 | 16.1107 | 16.4537 | 13.53278 | -0.3430039 | 0.09852764 | 2.822399
70.69812 | 16.1266 | 16.45823 | 13.53349 | -0.3316325 | 0.0985259 | 2.826214
70.70812 | 16.1336 | 16.46281 | 13.53423 | -0.3292055 | 0.09852477 | 2.830052
70.71812 | 16.1586 | 16.46742 | 13.53499 | -0.3088181 | 0.09852424 | 2.833908
70.72812 | 16.1619 | 16.47207 | 13.53576 | -0.3101705 | 0.09852435 | 2.837783
70.73812 | 16.175 | 16.47676 | 13.53656 | -0.3017626 | 0.09852507 | 2.841677
70.74812 | 16.197 | 16.48149 | 13.53738 | -0.2844944 | 0.09852639 | 2.845589
70.75811 | 16.2143 | 16.48626 | 13.53822 | -0.2719614 | 0.09852833 | 2.849516
70.76811 | 16.2234 | 16.49107 | 13.53908 | -0.2676732 | 0.09853089 | 2.853466
70.77811 | 16.2251 | 16.49592 | 13.53996 | -0.2708243 | 0.09853406 | 2.857434
70.78811 | 16.2558 | 16.50082 | 13.54086 | -0.2450155 | 0.09853784 | 2.861421
70.79811 | 16.2678 | 16.50575 | 13.54178 | -0.2379463 | 0.09854223 | 2.865426
70.8081 | 16.2751 | 16.51071 | 13.54272 | -0.2356125 | 0.09854722 | 2.869447
70.8181 | 16.2925 | 16.51572 | 13.54368 | -0.223223 | 0.09855283 | 2.873489
70.8281 | 16.301 | 16.52077 | 13.54466 | -0.2197736 | 0.09855905 | 2.877551
70.8381 | 16.3181 | 16.52586 | 13.54567 | -0.207764 | 0.09856586 | 2.881631
70.8481 | 16.3323 | 16.53099 | 13.54669 | -0.1986944 | 0.09857329 | 2.885731
70.8581 | 16.3441 | 16.53616 | 13.54773 | -0.1920643 | 0.09858132 | 2.889848
70.86809 | 16.3622 | 16.54137 | 13.5488 | -0.1791694 | 0.09858995 | 2.893981
70.87809 | 16.3709 | 16.54662 | 13.54988 | -0.1757191 | 0.09859918 | 2.898136
70.88809 | 16.3894 | 16.55191 | 13.55099 | -0.162509 | 0.09860903 | 2.902309
70.89809 | 16.4048 | 16.55724 | 13.55212 | -0.1524387 | 0.09861946 | 2.906502
70.90809 | 16.4189 | 16.56261 | 13.55326 | -0.1437083 | 0.0986305 | 2.910713
70.91808 | 16.4369 | 16.56801 | 13.55443 | -0.1311124 | 0.09864212 | 2.914939
70.92808 | 16.4457 | 16.57346 | 13.55562 | -0.127762 | 0.09865436 | 2.919188
70.93808 | 16.4642 | 16.57895 | 13.55683 | -0.1147512 | 0.09866718 | 2.923455
70.94808 | 16.4865 | 16.58448 | 13.55806 | -0.0979804 | 0.09868061 | 2.927741
70.95808 | 16.4972 | 16.59005 | 13.55931 | -0.09284963 | 0.09869464 | 2.932045
70.96808 | 16.5025 | 16.59566 | 13.56058 | -0.09315887 | 0.09870926 | 2.936369
70.97807 | 16.5255 | 16.6013 | 13.56187 | -0.07580205 | 0.09872445 | 2.940707
70.98807 | 16.5423 | 16.60699 | 13.56318 | -0.06469103 | 0.09874025 | 2.945068
70.99807 | 16.5605 | 16.61272 | 13.56452 | -0.05221959 | 0.09875664 | 2.949447
71.00807 | 16.5787 | 16.61849 | 13.56587 | -0.03978827 | 0.09877361 | 2.953845
71.01807 | 16.588 | 16.6243 | 13.56724 | -0.03629684 | 0.09879119 | 2.958262
71.02806 | 16.6104 | 16.63014 | 13.56864 | -0.01973947 | 0.09880933 | 2.962693
71.03806 | 16.6281 | 16.63603 | 13.57005 | -0.007926814 | 0.09882807 | 2.967146
71.04806 | 16.6464 | 16.64196 | 13.57149 | 0.004444269 | 0.09884739 | 2.971619
71.05806 | 16.6594 | 16.64792 | 13.57295 | 0.01147651 | 0.0988673 | 2.976111
71.06806 | 16.6754 | 16.65393 | 13.57442 | 0.02146826 | 0.09888778 | 2.980621
71.07806 | 16.6901 | 16.65998 | 13.57592 | 0.03012086 | 0.09890885 | 2.985149
71.08805 | 16.7096 | 16.66606 | 13.57744 | 0.04353983 | 0.09893048 | 2.989692
71.09805 | 16.7233 | 16.67219 | 13.57898 | 0.0511127 | 0.09895271 | 2.994257
71.10805 | 16.7382 | 16.67835 | 13.58054 | 0.05984559 | 0.09897552 | 2.998842
71.11805 | 16.758 | 16.68456 | 13.58212 | 0.07343838 | 0.0989989 | 3.003445
71.12805 | 16.7704 | 16.69081 | 13.58372 | 0.07959204 | 0.09902285 | 3.008067
71.13804 | 16.7871 | 16.69709 | 13.58534 | 0.090013 | 0.09904736 | 3.012701
71.14804 | 16.804 | 16.70341 | 13.58698 | 0.1005869 | 0.09907247 | 3.01736
71.15804 | 16.8201 | 16.70978 | 13.58864 | 0.110321 | 0.09909814 | 3.022037
71.16804 | 16.8347 | 16.71618 | 13.59033 | 0.1185155 | 0.09912439 | 3.026733
71.17804 | 16.853 | 16.72263 | 13.59203 | 0.1303699 | 0.0991512 | 3.031447
71.18804 | 16.8634 | 16.72912 | 13.59376 | 0.1342847 | 0.09917858 | 3.036181
71.19803 | 16.8789 | 16.73563 | 13.5955 | 0.1432665 | 0.0992065 | 3.040927
71.20803 | 16.8972 | 16.7422 | 13.59727 | 0.1550019 | 0.09923502 | 3.045697
71.21803 | 16.9036 | 16.7488 | 13.59905 | 0.1547979 | 0.09926408 | 3.050486
71.22803 | 16.9203 | 16.75545 | 13.60086 | 0.1648542 | 0.0992937 | 3.055293
71.23803 | 16.9353 | 16.76213 | 13.60269 | 0.1731711 | 0.0993239 | 3.060118
71.24802 | 16.953 | 16.76885 | 13.60453 | 0.1841549 | 0.09935463 | 3.064957
71.25802 | 16.9657 | 16.77561 | 13.6064 | 0.1900926 | 0.09938595 | 3.069819
71.26802 | 16.9812 | 16.78241 | 13.60829 | 0.1987909 | 0.0994178 | 3.0747
71.27802 | 16.9983 | 16.78925 | 13.6102 | 0.2090494 | 0.09945023 | 3.079599
71.28802 | 17.0118 | 16.79613 | 13.61213 | 0.2156688 | 0.09948319 | 3.084516
71.29801 | 17.0336 | 16.80304 | 13.61408 | 0.2305554 | 0.0995167 | 3.089447
71.30801 | 17.0446 | 16.81 | 13.61605 | 0.2345958 | 0.09955077 | 3.094401
71.31801 | 17.055 | 16.817 | 13.61804 | 0.2379967 | 0.0995854 | 3.099374
71.32801 | 17.0709 | 16.82404 | 13.62006 | 0.2468586 | 0.09962057 | 3.104364
71.33801 | 17.0845 | 16.83112 | 13.62209 | 0.2533808 | 0.09965628 | 3.109373
71.34801 | 17.1062 | 16.83824 | 13.62414 | 0.267964 | 0.09969254 | 3.1144
71.358 | 17.1207 | 16.84539 | 13.62622 | 0.2753149 | 0.0997293 | 3.119441
71.368 | 17.1358 | 16.85258 | 13.62831 | 0.2832196 | 0.09976665 | 3.124504
71.378 | 17.1508 | 16.85981 | 13.63042 | 0.2909852 | 0.09980453 | 3.129586
71.388 | 17.1726 | 16.86709 | 13.63256 | 0.3055115 | 0.09984294 | 3.134686
71.398 | 17.1885 | 16.8744 | 13.63472 | 0.3140988 | 0.09988189 | 3.139804
71.40799 | 17.2036 | 16.88175 | 13.63689 | 0.3218544 | 0.09992136 | 3.144935
71.41799 | 17.2217 | 16.88914 | 13.63909 | 0.3325633 | 0.09996136 | 3.150089
71.42799 | 17.2369 | 16.89657 | 13.6413 | 0.3403337 | 0.1000019 | 3.155261
71.43799 | 17.2572 | 16.90403 | 13.64354 | 0.3531651 | 0.100043 | 3.160451
71.44799 | 17.2748 | 16.91154 | 13.6458 | 0.3632573 | 0.1000846 | 3.165659
71.45799 | 17.2921 | 16.91909 | 13.64808 | 0.3730109 | 0.1001267 | 3.170885
71.46798 | 17.3001 | 16.92667 | 13.65037 | 0.3734333 | 0.1001694 | 3.176124
71.47798 | 17.3261 | 16.93429 | 13.65269 | 0.3918094 | 0.1002125 | 3.181386
71.48798 | 17.3409 | 16.94195 | 13.65503 | 0.398947 | 0.1002562 | 3.186665
71.49798 | 17.3602 | 16.94965 | 13.65739 | 0.4105454 | 0.1003004 | 3.191963
71.50798 | 17.3783 | 16.95739 | 13.65977 | 0.4209058 | 0.1003452 | 3.197278
71.51797 | 17.3934 | 16.96517 | 13.66217 | 0.4282349 | 0.1003904 | 3.202606
71.52797 | 17.417 | 16.97298 | 13.66459 | 0.4440181 | 0.1004361 | 3.207957
71.53797 | 17.4346 | 16.98084 | 13.66703 | 0.4537629 | 0.1004824 | 3.213325
71.54797 | 17.4503 | 16.98873 | 13.66949 | 0.461569 | 0.1005291 | 3.218711
71.55797 | 17.4655 | 16.99666 | 13.67197 | 0.4688369 | 0.1005764 | 3.224115
71.56797 | 17.4798 | 17.00463 | 13.67447 | 0.4751666 | 0.1006242 | 3.229536
71.57796 | 17.5054 | 17.01263 | 13.67699 | 0.492766 | 0.1006724 | 3.234969
71.58796 | 17.5215 | 17.02068 | 13.67953 | 0.5008194 | 0.1007212 | 3.240426
71.59796 | 17.5385 | 17.02877 | 13.6821 | 0.5097348 | 0.1007705 | 3.245899
71.60796 | 17.5517 | 17.03689 | 13.68468 | 0.5148117 | 0.1008203 | 3.25139
71.61796 | 17.5718 | 17.04505 | 13.68728 | 0.5267512 | 0.1008705 | 3.256898
71.62795 | 17.5952 | 17.05324 | 13.6899 | 0.5419606 | 0.1009212 | 3.262419
71.63795 | 17.6144 | 17.06148 | 13.69254 | 0.5529242 | 0.1009725 | 3.267961
71.64795 | 17.6281 | 17.06975 | 13.6952 | 0.55835 | 0.1010242 | 3.273521
71.65795 | 17.6465 | 17.07806 | 13.69789 | 0.568438 | 0.1010764 | 3.279099
71.66795 | 17.6655 | 17.08641 | 13.70059 | 0.5790887 | 0.1011291 | 3.284693
71.67795 | 17.688 | 17.0948 | 13.70331 | 0.5932014 | 0.1011823 | 3.290304
71.68794 | 17.7064 | 17.10321 | 13.70605 | 0.6031856 | 0.1012359 | 3.295927
71.69794 | 17.7234 | 17.11168 | 13.70881 | 0.6117238 | 0.1012901 | 3.301572
71.70794 | 17.7416 | 17.12018 | 13.7116 | 0.6214245 | 0.1013447 | 3.307234
71.71794 | 17.7551 | 17.12871 | 13.7144 | 0.6263879 | 0.1013998 | 3.312914
71.72794 | 17.7765 | 17.13729 | 13.71722 | 0.6392145 | 0.1014553 | 3.318609
71.73793 | 17.7967 | 17.14589 | 13.72006 | 0.6508122 | 0.1015112 | 3.324316
71.74793 | 17.8138 | 17.15454 | 13.72292 | 0.6592647 | 0.1015677 | 3.330045
71.75793 | 17.8321 | 17.16322 | 13.7258 | 0.6688798 | 0.1016247 | 3.335792
71.76793 | 17.8517 | 17.17194 | 13.72871 | 0.6797585 | 0.1016821 | 3.341554
71.77793 | 17.8678 | 17.1807 | 13.73163 | 0.6871004 | 0.1017399 | 3.347333
71.78793 | 17.8881 | 17.18949 | 13.73457 | 0.6986056 | 0.1017983 | 3.353128
71.79792 | 17.905 | 17.19832 | 13.73753 | 0.706683 | 0.1018569 | 3.358934
71.80792 | 17.9225 | 17.20718 | 13.74051 | 0.7153152 | 0.1019162 | 3.364762
71.81792 | 17.9441 | 17.21609 | 13.74351 | 0.7280108 | 0.1019758 | 3.370606
71.82792 | 17.9552 | 17.22503 | 13.74653 | 0.7301703 | 0.1020359 | 3.376467
71.83792 | 17.9705 | 17.23401 | 13.74957 | 0.7364938 | 0.1020964 | 3.382343
71.84791 | 17.991 | 17.24301 | 13.75262 | 0.7479901 | 0.1021574 | 3.38823
71.85791 | 18.0088 | 17.25206 | 13.7557 | 0.7567411 | 0.1022188 | 3.394139
71.86791 | 18.024 | 17.26114 | 13.7588 | 0.7628565 | 0.1022806 | 3.400063
71.87791 | 18.0442 | 17.27026 | 13.76192 | 0.7739358 | 0.1023429 | 3.406004
71.88791 | 18.056 | 17.27942 | 13.76505 | 0.7765797 | 0.1024056 | 3.41196
71.89791 | 18.0807 | 17.28861 | 13.76821 | 0.7920883 | 0.1024687 | 3.417931
71.9079 | 18.0969 | 17.29783 | 13.77138 | 0.7990702 | 0.1025322 | 3.423913
71.9179 | 18.1149 | 17.30709 | 13.77458 | 0.8078076 | 0.1025962 | 3.429916
71.9279 | 18.128 | 17.31639 | 13.7778 | 0.8116098 | 0.1026606 | 3.435934
71.9379 | 18.1507 | 17.32572 | 13.78103 | 0.824977 | 0.1027253 | 3.441967
71.9479 | 18.168 | 17.33509 | 13.78428 | 0.8329091 | 0.1027905 | 3.448016
71.95789 | 18.1836 | 17.34448 | 13.78755 | 0.8391153 | 0.1028561 | 3.454075
71.96789 | 18.2041 | 17.35392 | 13.79085 | 0.8501776 | 0.1029221 | 3.460154
71.97789 | 18.2099 | 17.36339 | 13.79416 | 0.8465054 | 0.1029885 | 3.466248
71.98789 | 18.2405 | 17.3729 | 13.79749 | 0.8675984 | 0.1030553 | 3.472358
71.99789 | 18.2614 | 17.38244 | 13.80084 | 0.878957 | 0.1031225 | 3.478482
72.00789 | 18.2778 | 17.39202 | 13.80421 | 0.8857814 | 0.1031901 | 3.484621
72.01788 | 18.2943 | 17.40162 | 13.80759 | 0.8926808 | 0.103258 | 3.490769
72.02788 | 18.3135 | 17.41126 | 13.811 | 0.9022374 | 0.1033263 | 3.496937
72.03788 | 18.333 | 17.42094 | 13.81443 | 0.9120594 | 0.1033951 | 3.503119
72.04788 | 18.353 | 17.43065 | 13.81787 | 0.9223481 | 0.1034642 | 3.509316
72.05788 | 18.3701 | 17.4404 | 13.82134 | 0.9297027 | 0.1035337 | 3.515528
72.06787 | 18.3916 | 17.45017 | 13.82482 | 0.9414337 | 0.1036035 | 3.521747
72.07787 | 18.3994 | 17.45998 | 13.82832 | 0.9394208 | 0.1036737 | 3.527988
72.08787 | 18.4232 | 17.46982 | 13.83184 | 0.9533758 | 0.1037443 | 3.534241
72.09787 | 18.4411 | 17.4797 | 13.83538 | 0.9613973 | 0.1038153 | 3.540509
72.10787 | 18.4583 | 17.48961 | 13.83894 | 0.9686859 | 0.1038866 | 3.546791
72.11787 | 18.4826 | 17.49956 | 13.84251 | 0.9830412 | 0.1039582 | 3.553086
72.12786 | 18.4973 | 17.50952 | 13.84611 | 0.9877751 | 0.1040302 | 3.559388
72.13786 | 18.5136 | 17.51953 | 13.84972 | 0.9940658 | 0.1041025 | 3.56571
72.14786 | 18.5368 | 17.52958 | 13.85336 | 1.007223 | 0.1041752 | 3.572047
72.15786 | 18.5496 | 17.53965 | 13.85701 | 1.009948 | 0.1042483 | 3.578396
72.16786 | 18.5695 | 17.54976 | 13.86068 | 1.019742 | 0.1043216 | 3.584759
72.17785 | 18.587 | 17.55988 | 13.86436 | 1.027115 | 0.1043952 | 3.591126
72.18785 | 18.6014 | 17.57005 | 13.86807 | 1.031345 | 0.1044693 | 3.597514
72.19785 | 18.618 | 17.58026 | 13.8718 | 1.037743 | 0.1045436 | 3.603916
72.20785 | 18.6323 | 17.59049 | 13.87554 | 1.041811 | 0.1046183 | 3.610329
72.21785 | 18.6581 | 17.60075 | 13.8793 | 1.057346 | 0.1046933 | 3.616756
72.22785 | 18.6701 | 17.61105 | 13.88309 | 1.059051 | 0.1047686 | 3.623195
72.23784 | 18.6897 | 17.62137 | 13.88688 | 1.068335 | 0.1048441 | 3.62964
72.24784 | 18.7016 | 17.63172 | 13.8907 | 1.069878 | 0.10492 | 3.636103
72.25784 | 18.7276 | 17.64211 | 13.89453 | 1.08549 | 0.1049962 | 3.642579
72.26784 | 18.7491 | 17.65253 | 13.89839 | 1.096572 | 0.1050727 | 3.649066
72.27784 | 18.7579 | 17.66298 | 13.90226 | 1.094923 | 0.1051495 | 3.655566
72.28783 | 18.7756 | 17.67344 | 13.90615 | 1.102155 | 0.1052265 | 3.662071
72.29783 | 18.7891 | 17.68395 | 13.91006 | 1.105149 | 0.1053039 | 3.668591
72.30783 | 18.8107 | 17.69449 | 13.91398 | 1.116208 | 0.1053815 | 3.675128
72.31783 | 18.8321 | 17.70506 | 13.91793 | 1.127041 | 0.1054594 | 3.681673
72.32783 | 18.8416 | 17.71566 | 13.92189 | 1.125944 | 0.1055376 | 3.68823
72.33783 | 18.868 | 17.72628 | 13.92587 | 1.141718 | 0.1056161 | 3.694797
72.34782 | 18.8761 | 17.73692 | 13.92986 | 1.139175 | 0.1056947 | 3.701368
72.35782 | 18.8994 | 17.74761 | 13.93388 | 1.151791 | 0.1057737 | 3.707957
72.36782 | 18.9244 | 17.75832 | 13.93791 | 1.166078 | 0.1058529 | 3.714557
72.37782 | 18.941 | 17.76906 | 13.94196 | 1.171938 | 0.1059324 | 3.721168
72.38782 | 18.9555 | 17.77983 | 13.94603 | 1.175668 | 0.1060121 | 3.727789
72.39781 | 18.9776 | 17.79062 | 13.95011 | 1.186982 | 0.106092 | 3.734413
72.40781 | 18.9849 | 17.80144 | 13.95422 | 1.183457 | 0.1061721 | 3.741054
72.41781 | 19.0075 | 17.8123 | 13.95834 | 1.195204 | 0.1062526 | 3.747705
72.42781 | 19.0281 | 17.82318 | 13.96248 | 1.204924 | 0.1063332 | 3.754366
72.43781 | 19.0428 | 17.83408 | 13.96663 | 1.208717 | 0.1064141 | 3.761037
72.44781 | 19.0562 | 17.84502 | 13.97081 | 1.211183 | 0.1064951 | 3.767716
72.4578 | 19.0791 | 17.85597 | 13.97499 | 1.223133 | 0.1065764 | 3.774399
72.4678 | 19.0957 | 17.86695 | 13.9792 | 1.228746 | 0.1066578 | 3.781097
72.4778 | 19.1065 | 17.87797 | 13.98342 | 1.228533 | 0.1067395 | 3.787804
72.4878 | 19.1323 | 17.88901 | 13.98767 | 1.243292 | 0.1068214 | 3.79452
72.4978 | 19.1528 | 17.90007 | 13.99193 | 1.252727 | 0.1069035 | 3.801244
72.50779 | 19.163 | 17.91115 | 13.9962 | 1.251847 | 0.1069857 | 3.807971
72.51779 | 19.1776 | 17.92227 | 14.00049 | 1.25533 | 0.1070681 | 3.814712
72.52779 | 19.1994 | 17.93341 | 14.0048 | 1.265988 | 0.1071508 | 3.821461
72.53779 | 19.2125 | 17.94458 | 14.00913 | 1.267921 | 0.1072336 | 3.828218
72.54779 | 19.234 | 17.95577 | 14.01347 | 1.278229 | 0.1073165 | 3.834984
72.55779 | 19.255 | 17.96699 | 14.01783 | 1.288014 | 0.1073996 | 3.841756
72.56778 | 19.2661 | 17.97822 | 14.0222 | 1.287884 | 0.1074828 | 3.848529
72.57778 | 19.2792 | 17.98948 | 14.0266 | 1.28972 | 0.1075663 | 3.855317
72.58778 | 19.3023 | 18.00077 | 14.03101 | 1.301532 | 0.1076498 | 3.862111
72.59778 | 19.3093 | 18.01208 | 14.03543 | 1.29722 | 0.1077335 | 3.868912
72.60778 | 19.3435 | 18.02341 | 14.03988 | 1.320086 | 0.1078174 | 3.87572
72.61777 | 19.3572 | 18.03476 | 14.04433 | 1.322439 | 0.1079013 | 3.882528
72.62777 | 19.368 | 18.04614 | 14.04881 | 1.321858 | 0.1079853 | 3.889348
72.63777 | 19.3882 | 18.05754 | 14.0533 | 1.330655 | 0.1080696 | 3.896175
72.64777 | 19.4062 | 18.06897 | 14.05781 | 1.33723 | 0.1081539 | 3.903008
72.65777 | 19.4274 | 18.08042 | 14.06233 | 1.346982 | 0.1082383 | 3.909846
72.66777 | 19.4439 | 18.09189 | 14.06687 | 1.352013 | 0.1083228 | 3.91669
72.67776 | 19.4632 | 18.10337 | 14.07143 | 1.359834 | 0.1084074 | 3.923533
72.68776 | 19.4749 | 18.11488 | 14.076 | 1.360022 | 0.1084921 | 3.930387
72.69776 | 19.491 | 18.12641 | 14.08059 | 1.364589 | 0.1085769 | 3.937247
72.70776 | 19.5072 | 18.13796 | 14.08519 | 1.369235 | 0.1086618 | 3.944111
72.71776 | 19.5282 | 18.14954 | 14.08981 | 1.378661 | 0.1087467 | 3.95098
72.72775 | 19.5428 | 18.16112 | 14.09444 | 1.381679 | 0.1088317 | 3.957846
72.73775 | 19.5588 | 18.17273 | 14.0991 | 1.386065 | 0.1089168 | 3.964723
72.74775 | 19.5791 | 18.18437 | 14.10376 | 1.394731 | 0.1090019 | 3.971604
72.75775 | 19.5938 | 18.19602 | 14.10845 | 1.397779 | 0.1090871 | 3.978489
72.76775 | 19.6171 | 18.20769 | 14.11314 | 1.409407 | 0.1091723 | 3.985377
72.77775 | 19.6271 | 18.21938 | 14.11786 | 1.407716 | 0.1092576 | 3.992269
72.78774 | 19.6505 | 18.23108 | 14.12258 | 1.419419 | 0.1093428 | 3.999157
72.79774 | 19.6618 | 18.24281 | 14.12733 | 1.418992 | 0.1094281 | 4.006054
72.80774 | 19.6787 | 18.25455 | 14.13209 | 1.424147 | 0.1095134 | 4.012955
72.81774 | 19.6987 | 18.26632 | 14.13686 | 1.432385 | 0.1095988 | 4.019857
72.82774 | 19.7098 | 18.2781 | 14.14165 | 1.431705 | 0.1096842 | 4.026762
72.83773 | 19.7256 | 18.28988 | 14.14645 | 1.435719 | 0.1097694 | 4.033662
72.84773 | 19.7425 | 18.30169 | 14.15127 | 1.440806 | 0.1098548 | 4.04057
72.85773 | 19.7541 | 18.31352 | 14.1561 | 1.440576 | 0.1099401 | 4.04748
72.86773 | 19.7815 | 18.32537 | 14.16095 | 1.456131 | 0.1100254 | 4.054391
72.87773 | 19.7944 | 18.33723 | 14.16582 | 1.457169 | 0.1101107 | 4.061303
72.88773 | 19.8103 | 18.34911 | 14.1707 | 1.461193 | 0.1101959 | 4.068216
72.89772 | 19.8265 | 18.36099 | 14.17558 | 1.465512 | 0.1102811 | 4.075122
72.90772 | 19.8354 | 18.37289 | 14.18049 | 1.462505 | 0.1103663 | 4.082036
72.91772 | 19.8553 | 18.38482 | 14.18541 | 1.470484 | 0.1104514 | 4.08895
72.92772 | 19.8721 | 18.39675 | 14.19035 | 1.475349 | 0.1105365 | 4.095864
72.93772 | 19.8841 | 18.4087 | 14.1953 | 1.475399 | 0.1106215 | 4.102777
72.94771 | 19.8978 | 18.42065 | 14.20026 | 1.477148 | 0.1107063 | 4.109683
72.95771 | 19.9123 | 18.43263 | 14.20524 | 1.479673 | 0.1107912 | 4.116594
72.96771 | 19.929 | 18.44462 | 14.21024 | 1.484384 | 0.110876 | 4.123505
72.97771 | 19.943 | 18.45662 | 14.21524 | 1.486383 | 0.1109606 | 4.130414
72.98771 | 19.9561 | 18.46863 | 14.22026 | 1.487469 | 0.1110452 | 4.137322
72.99771 | 19.9746 | 18.48066 | 14.2253 | 1.493944 | 0.1111297 | 4.144227
73.0077 | 19.9835 | 18.49268 | 14.23034 | 1.490819 | 0.111214 | 4.151124
73.0177 | 20.0003 | 18.50473 | 14.23541 | 1.495571 | 0.1112983 | 4.158025
73.0277 | 20.0092 | 18.51679 | 14.24048 | 1.492412 | 0.1113824 | 4.164923
73.0377 | 20.0278 | 18.52886 | 14.24557 | 1.498943 | 0.1114664 | 4.171819
73.0477 | 20.0397 | 18.54094 | 14.25068 | 1.498763 | 0.1115503 | 4.178711
73.05769 | 20.0563 | 18.55301 | 14.25579 | 1.503286 | 0.1116339 | 4.185593
73.06769 | 20.0655 | 18.56511 | 14.26092 | 1.500388 | 0.1117174 | 4.192478
73.07769 | 20.0779 | 18.57722 | 14.26606 | 1.50068 | 0.1118008 | 4.199358
73.08769 | 20.0957 | 18.58934 | 14.27122 | 1.506364 | 0.1118841 | 4.206235
73.09769 | 20.1056 | 18.60146 | 14.27639 | 1.504139 | 0.1119671 | 4.213107
73.10769 | 20.1253 | 18.61359 | 14.28157 | 1.511706 | 0.11205 | 4.219975
73.11768 | 20.1399 | 18.62572 | 14.28676 | 1.514178 | 0.1121326 | 4.22683
73.12768 | 20.1465 | 18.63787 | 14.29197 | 1.508631 | 0.1122151 | 4.233686
73.13768 | 20.1625 | 18.65002 | 14.29719 | 1.512476 | 0.1122974 | 4.240539
73.14768 | 20.1742 | 18.66218 | 14.30242 | 1.512015 | 0.1123795 | 4.247384
73.15768 | 20.1948 | 18.67435 | 14.30767 | 1.520448 | 0.1124614 | 4.254223
73.16767 | 20.2035 | 18.68651 | 14.31292 | 1.516987 | 0.112543 | 4.261048
73.17767 | 20.2178 | 18.69869 | 14.31819 | 1.519109 | 0.1126244 | 4.267874
73.18767 | 20.2327 | 18.71087 | 14.32348 | 1.521826 | 0.1127056 | 4.274693
73.19767 | 20.245 | 18.72306 | 14.32877 | 1.521938 | 0.1127865 | 4.281505
73.20767 | 20.2611 | 18.73525 | 14.33408 | 1.525845 | 0.1128672 | 4.288308
73.21767 | 20.2708 | 18.74745 | 14.3394 | 1.523349 | 0.1129476 | 4.295105
73.22766 | 20.2911 | 18.75964 | 14.34473 | 1.531461 | 0.1130277 | 4.301886
73.23766 | 20.3092 | 18.77184 | 14.35007 | 1.537359 | 0.1131076 | 4.308665
73.24766 | 20.3161 | 18.78405 | 14.35542 | 1.532053 | 0.1131872 | 4.315436
73.25766 | 20.3329 | 18.79626 | 14.36079 | 1.536645 | 0.1132665 | 4.322197
73.26766 | 20.345 | 18.80846 | 14.36617 | 1.536535 | 0.1133455 | 4.328949
73.27765 | 20.3638 | 18.82066 | 14.37155 | 1.543136 | 0.1134241 | 4.335685
73.28765 | 20.383 | 18.83288 | 14.37696 | 1.550123 | 0.1135025 | 4.342418
73.29765 | 20.389 | 18.84509 | 14.38237 | 1.54391 | 0.1135806 | 4.34914
73.30765 | 20.4121 | 18.8573 | 14.38779 | 1.554796 | 0.1136583 | 4.355852
73.31765 | 20.4253 | 18.86952 | 14.39323 | 1.555783 | 0.1137357 | 4.362552
73.32765 | 20.4419 | 18.88173 | 14.39868 | 1.560169 | 0.1138128 | 4.369242
73.33764 | 20.4628 | 18.89393 | 14.40413 | 1.568869 | 0.1138895 | 4.375914
73.34764 | 20.4772 | 18.90614 | 14.4096 | 1.571059 | 0.1139658 | 4.382579
73.35764 | 20.4965 | 18.91835 | 14.41508 | 1.578149 | 0.1140418 | 4.389233
73.36764 | 20.5037 | 18.93056 | 14.42057 | 1.573141 | 0.1141175 | 4.395876
73.37764 | 20.5267 | 18.94276 | 14.42607 | 1.583937 | 0.1141927 | 4.402505
73.38763 | 20.5362 | 18.95495 | 14.43157 | 1.581246 | 0.1142675 | 4.409115
73.39763 | 20.5604 | 18.96715 | 14.43709 | 1.593248 | 0.114342 | 4.415718
73.40763 | 20.5762 | 18.97935 | 14.44262 | 1.596853 | 0.1144161 | 4.422307
73.41763 | 20.5896 | 18.99154 | 14.44817 | 1.598062 | 0.1144897 | 4.428883
73.42763 | 20.6087 | 19.00372 | 14.45372 | 1.604976 | 0.114563 | 4.435443
73.43763 | 20.6252 | 19.01591 | 14.45928 | 1.609294 | 0.1146358 | 4.44199
73.44762 | 20.6373 | 19.02807 | 14.46485 | 1.609232 | 0.1147081 | 4.448514
73.45762 | 20.6569 | 19.04024 | 14.47043 | 1.616662 | 0.11478 | 4.45503
73.46762 | 20.6669 | 19.0524 | 14.47602 | 1.614498 | 0.1148515 | 4.461531
73.47762 | 20.6786 | 19.06456 | 14.48162 | 1.614041 | 0.1149226 | 4.468016
73.48762 | 20.6992 | 19.07671 | 14.48723 | 1.622491 | 0.1149932 | 4.474485
73.49761 | 20.7091 | 19.08884 | 14.49284 | 1.62026 | 0.1150632 | 4.480932
73.50761 | 20.7183 | 19.10097 | 14.49847 | 1.617325 | 0.1151328 | 4.487368
73.51761 | 20.7367 | 19.1131 | 14.50411 | 1.623599 | 0.115202 | 4.493787
73.52761 | 20.7508 | 19.12522 | 14.50976 | 1.625581 | 0.1152706 | 4.500188
73.53761 | 20.7604 | 19.13733 | 14.51542 | 1.623074 | 0.1153388 | 4.506571
73.54761 | 20.7734 | 19.14943 | 14.52108 | 1.623975 | 0.1154064 | 4.512937
73.5576 | 20.7843 | 19.1615 | 14.52675 | 1.622798 | 0.1154735 | 4.519278
73.5676 | 20.796 | 19.17358 | 14.53243 | 1.62242 | 0.1155401 | 4.525607
73.5776 | 20.8071 | 19.18565 | 14.53812 | 1.621453 | 0.1156061 | 4.531916
73.5876 | 20.817 | 19.1977 | 14.54382 | 1.619298 | 0.1156717 | 4.538206
73.5976 | 20.8257 | 19.20975 | 14.54953 | 1.615954 | 0.1157367 | 4.544477
73.60759 | 20.8378 | 19.22177 | 14.55524 | 1.616035 | 0.115801 | 4.550721
73.61759 | 20.8506 | 19.23378 | 14.56097 | 1.616816 | 0.1158649 | 4.556951
73.62759 | 20.8581 | 19.24579 | 14.5667 | 1.612311 | 0.1159282 | 4.563161
73.63759 | 20.8648 | 19.25778 | 14.57244 | 1.607019 | 0.1159909 | 4.569349
73.64759 | 20.884 | 19.26976 | 14.57819 | 1.614242 | 0.1160531 | 4.575516
73.65759 | 20.8911 | 19.28172 | 14.58395 | 1.609378 | 0.1161146 | 4.581662
73.66758 | 20.9039 | 19.29366 | 14.5897 | 1.610242 | 0.1161755 | 4.58778
73.67758 | 20.9114 | 19.30559 | 14.59547 | 1.605809 | 0.1162358 | 4.593881
73.68758 | 20.918 | 19.31751 | 14.60125 | 1.600492 | 0.1162956 | 4.59996
73.69758 | 20.9333 | 19.32941 | 14.60704 | 1.603891 | 0.1163547 | 4.606016
73.70758 | 20.9445 | 19.34129 | 14.61283 | 1.603208 | 0.1164132 | 4.612048
73.71757 | 20.9479 | 19.35315 | 14.61862 | 1.594753 | 0.1164709 | 4.618051
73.72757 | 20.963 | 19.365 | 14.62443 | 1.598004 | 0.1165281 | 4.624037
73.73757 | 20.9744 | 19.37683 | 14.63024 | 1.597573 | 0.1165847 | 4.629998
73.74757 | 20.9763 | 19.38864 | 14.63607 | 1.58766 | 0.1166406 | 4.635934
73.75757 | 20.9876 | 19.40043 | 14.64189 | 1.587167 | 0.1166958 | 4.641846
73.76757 | 21.0012 | 19.41221 | 14.64772 | 1.588993 | 0.1167504 | 4.647732
73.77756 | 21.0075 | 19.42395 | 14.65356 | 1.58355 | 0.1168042 | 4.653587
73.78756 | 21.0238 | 19.43568 | 14.6594 | 1.588116 | 0.1168574 | 4.659422
73.79756 | 21.0311 | 19.4474 | 14.66526 | 1.583703 | 0.1169099 | 4.665231
73.80756 | 21.0398 | 19.45909 | 14.67111 | 1.580711 | 0.1169616 | 4.671013
73.81756 | 21.0468 | 19.47076 | 14.67698 | 1.576041 | 0.1170127 | 4.676769
73.82755 | 21.0574 | 19.4824 | 14.68284 | 1.575005 | 0.117063 | 4.682492
73.83755 | 21.0677 | 19.49402 | 14.68872 | 1.57368 | 0.1171127 | 4.688192
73.84755 | 21.0741 | 19.50562 | 14.6946 | 1.568477 | 0.1171616 | 4.693866
73.85755 | 21.0825 | 19.5172 | 14.70048 | 1.565298 | 0.1172097 | 4.699511
73.86755 | 21.0931 | 19.52876 | 14.70637 | 1.564343 | 0.1172572 | 4.705127
73.87755 | 21.1034 | 19.54029 | 14.71227 | 1.563112 | 0.1173039 | 4.710716
73.88754 | 21.1118 | 19.55178 | 14.71816 | 1.560018 | 0.1173497 | 4.716269
73.89754 | 21.1144 | 19.56326 | 14.72407 | 1.551137 | 0.1173949 | 4.721799
73.90754 | 21.1323 | 19.57472 | 14.72998 | 1.557582 | 0.1174393 | 4.727299
73.91754 | 21.1408 | 19.58615 | 14.73589 | 1.554654 | 0.1174829 | 4.732768
73.92754 | 21.1463 | 19.59755 | 14.74181 | 1.548752 | 0.1175257 | 4.738208
73.93753 | 21.1547 | 19.60891 | 14.74773 | 1.545788 | 0.1175677 | 4.743612
73.94753 | 21.1584 | 19.62026 | 14.75366 | 1.53814 | 0.117609 | 4.74899
73.95753 | 21.1731 | 19.63158 | 14.75959 | 1.541521 | 0.1176494 | 4.754336
73.96753 | 21.176 | 19.64287 | 14.76553 | 1.53313 | 0.117689 | 4.759652
73.97753 | 21.189 | 19.65413 | 14.77147 | 1.534868 | 0.1177278 | 4.764935
73.98753 | 21.1939 | 19.66537 | 14.77741 | 1.528535 | 0.1177658 | 4.770186
73.99752 | 21.1989 | 19.67656 | 14.78335 | 1.522343 | 0.1178029 | 4.7754
74.00752 | 21.2045 | 19.68773 | 14.78931 | 1.516769 | 0.1178392 | 4.780586
74.01752 | 21.2102 | 19.69887 | 14.79526 | 1.511327 | 0.1178747 | 4.785739
74.02752 | 21.2259 | 19.70998 | 14.80122 | 1.515916 | 0.1179093 | 4.790859
74.03752 | 21.2244 | 19.72106 | 14.80718 | 1.503335 | 0.1179431 | 4.795945
74.04751 | 21.2308 | 19.7321 | 14.81313 | 1.498698 | 0.117976 | 4.800992
74.05751 | 21.2381 | 19.74312 | 14.8191 | 1.494982 | 0.118008 | 4.80601
74.06751 | 21.2502 | 19.7541 | 14.82507 | 1.4961 | 0.1180392 | 4.810992
74.07751 | 21.2473 | 19.76505 | 14.83104 | 1.48225 | 0.1180695 | 4.815941
74.08751 | 21.2563 | 19.77597 | 14.83701 | 1.480334 | 0.1180989 | 4.820854
74.09751 | 21.2625 | 19.78685 | 14.84299 | 1.475653 | 0.1181274 | 4.825731
74.1075 | 21.2732 | 19.79768 | 14.84896 | 1.475516 | 0.118155 | 4.830569
74.1175 | 21.2742 | 19.8085 | 14.85494 | 1.465703 | 0.1181817 | 4.835375
74.1275 | 21.2743 | 19.81927 | 14.86092 | 1.455027 | 0.1182075 | 4.840144
74.1375 | 21.2795 | 19.83001 | 14.8669 | 1.449485 | 0.1182324 | 4.844877
74.1475 | 21.2797 | 19.84072 | 14.87289 | 1.43898 | 0.1182564 | 4.849574
74.15749 | 21.2986 | 19.85138 | 14.87887 | 1.447223 | 0.1182794 | 4.854228
74.16749 | 21.2993 | 19.86201 | 14.88486 | 1.437292 | 0.1183015 | 4.85885
74.17749 | 21.3093 | 19.8726 | 14.89085 | 1.436698 | 0.1183227 | 4.863434
74.18749 | 21.3126 | 19.88316 | 14.89683 | 1.429443 | 0.118343 | 4.86798
74.19749 | 21.3125 | 19.89368 | 14.90283 | 1.418825 | 0.1183623 | 4.872488
74.20749 | 21.3211 | 19.90415 | 14.90882 | 1.416946 | 0.1183806 | 4.876957
74.21748 | 21.3222 | 19.91458 | 14.9148 | 1.407617 | 0.118398 | 4.881383
74.22748 | 21.3279 | 19.92498 | 14.92079 | 1.402918 | 0.1184144 | 4.885775
74.23748 | 21.3329 | 19.93534 | 14.92679 | 1.397558 | 0.1184299 | 4.890127
74.24748 | 21.3372 | 19.94566 | 14.93278 | 1.391539 | 0.1184444 | 4.89444
74.25748 | 21.3443 | 19.95594 | 14.93877 | 1.388361 | 0.1184579 | 4.898712
74.26747 | 21.3524 | 19.96617 | 14.94475 | 1.386234 | 0.1184705 | 4.902941
74.27747 | 21.3534 | 19.97636 | 14.95075 | 1.377038 | 0.118482 | 4.907134
74.28747 | 21.3643 | 19.98652 | 14.95674 | 1.377784 | 0.1184926 | 4.911286
74.29747 | 21.3669 | 19.99663 | 14.96273 | 1.370273 | 0.1185022 | 4.915397
74.30747 | 21.3768 | 20.0067 | 14.96872 | 1.370105 | 0.1185108 | 4.919468
74.31747 | 21.3797 | 20.01672 | 14.97471 | 1.36298 | 0.1185184 | 4.923496
74.32746 | 21.3884 | 20.02669 | 14.98069 | 1.361708 | 0.1185249 | 4.92748
74.33746 | 21.3892 | 20.03663 | 14.98667 | 1.352571 | 0.1185305 | 4.931425
74.34746 | 21.3853 | 20.04652 | 14.99266 | 1.338778 | 0.1185351 | 4.935329
74.35746 | 21.4009 | 20.05637 | 14.99864 | 1.344529 | 0.1185386 | 4.939191
74.36746 | 21.4001 | 20.06617 | 15.00462 | 1.333927 | 0.1185411 | 4.94301
74.37745 | 21.4099 | 20.07592 | 15.0106 | 1.333979 | 0.1185426 | 4.946783
74.38745 | 21.4174 | 20.08563 | 15.01657 | 1.331768 | 0.1185431 | 4.950516
74.39745 | 21.415 | 20.0953 | 15.02255 | 1.319702 | 0.1185425 | 4.954207
74.40745 | 21.4163 | 20.10492 | 15.02852 | 1.311384 | 0.1185409 | 4.957854
74.41745 | 21.4172 | 20.11449 | 15.03449 | 1.302712 | 0.1185383 | 4.961458
74.42745 | 21.4285 | 20.12401 | 15.04046 | 1.304488 | 0.1185346 | 4.965018
74.43744 | 21.4226 | 20.13348 | 15.04642 | 1.289121 | 0.1185298 | 4.968531
74.44744 | 21.4362 | 20.14291 | 15.05238 | 1.293293 | 0.1185241 | 4.972003
74.45744 | 21.423 | 20.15229 | 15.05834 | 1.270713 | 0.1185172 | 4.975431
74.46744 | 21.431 | 20.16162 | 15.06429 | 1.269382 | 0.1185093 | 4.978814
74.47744 | 21.4269 | 20.1709 | 15.07025 | 1.256001 | 0.1185004 | 4.982153
74.48743 | 21.4288 | 20.18012 | 15.07619 | 1.248678 | 0.1184904 | 4.985443
74.49743 | 21.4368 | 20.1893 | 15.08213 | 1.247496 | 0.1184793 | 4.988691
74.50743 | 21.4405 | 20.19844 | 15.08807 | 1.242064 | 0.1184672 | 4.991895
74.51743 | 21.4351 | 20.20752 | 15.09401 | 1.227583 | 0.1184539 | 4.995053
74.52743 | 21.4322 | 20.21655 | 15.09994 | 1.215652 | 0.1184397 | 4.998166
74.53743 | 21.4379 | 20.22553 | 15.10587 | 1.212373 | 0.1184243 | 5.001232
74.54742 | 21.4439 | 20.23445 | 15.11179 | 1.209454 | 0.1184079 | 5.004251
74.55742 | 21.4374 | 20.24332 | 15.11771 | 1.194079 | 0.1183904 | 5.007225
74.56742 | 21.4416 | 20.25214 | 15.12362 | 1.189455 | 0.1183718 | 5.010154
74.57742 | 21.441 | 20.26092 | 15.12953 | 1.180085 | 0.1183521 | 5.013036
74.58742 | 21.4399 | 20.26963 | 15.13543 | 1.170267 | 0.1183314 | 5.015872
74.59741 | 21.4375 | 20.27829 | 15.14132 | 1.159212 | 0.1183096 | 5.018658
74.60741 | 21.4417 | 20.2869 | 15.14721 | 1.154801 | 0.1182866 | 5.0214
74.61741 | 21.4429 | 20.29546 | 15.1531 | 1.147444 | 0.1182626 | 5.024095
74.62741 | 21.4452 | 20.30396 | 15.15898 | 1.14124 | 0.1182375 | 5.026744
74.63741 | 21.4488 | 20.31241 | 15.16485 | 1.136392 | 0.1182113 | 5.029344
74.6474 | 21.4492 | 20.32079 | 15.17071 | 1.128406 | 0.1181841 | 5.031896
74.6574 | 21.447 | 20.32913 | 15.17657 | 1.117868 | 0.1181557 | 5.034402
74.6674 | 21.4489 | 20.33742 | 15.18243 | 1.111485 | 0.1181262 | 5.03686
74.6774 | 21.4476 | 20.34564 | 15.18828 | 1.101957 | 0.1180956 | 5.039271
74.6874 | 21.4454 | 20.35381 | 15.19412 | 1.091585 | 0.1180639 | 5.041634
74.6974 | 21.4388 | 20.36193 | 15.19995 | 1.07687 | 0.1180311 | 5.043949
74.70739 | 21.4408 | 20.36998 | 15.20577 | 1.070819 | 0.1179973 | 5.046214
74.71739 | 21.4287 | 20.37798 | 15.21159 | 1.050717 | 0.1179623 | 5.048433
74.72739 | 21.4349 | 20.38593 | 15.2174 | 1.048972 | 0.1179263 | 5.050604
74.73739 | 21.4334 | 20.39382 | 15.2232 | 1.039584 | 0.1178891 | 5.052726
74.74739 | 21.4317 | 20.40165 | 15.22899 | 1.030054 | 0.1178508 | 5.0548
74.75738 | 21.433 | 20.40941 | 15.23478 | 1.02359 | 0.1178115 | 5.056824
74.76738 | 21.4279 | 20.41712 | 15.24055 | 1.010775 | 0.117771 | 5.058801
74.77738 | 21.4276 | 20.42478 | 15.24632 | 1.00282 | 0.1177294 | 5.060729
74.78738 | 21.4259 | 20.43238 | 15.25208 | 0.9935227 | 0.1176867 | 5.062609
74.79738 | 21.4195 | 20.43992 | 15.25783 | 0.9795843 | 0.1176429 | 5.06444
74.80738 | 21.4187 | 20.44739 | 15.26357 | 0.9713051 | 0.1175981 | 5.066222
74.81737 | 21.4134 | 20.45481 | 15.2693 | 0.9585929 | 0.1175521 | 5.067954
74.82737 | 21.4066 | 20.46217 | 15.27502 | 0.9444327 | 0.117505 | 5.069638
74.83737 | 21.4015 | 20.46947 | 15.28074 | 0.9320328 | 0.1174568 | 5.071273
74.84737 | 21.4024 | 20.47671 | 15.28644 | 0.9256925 | 0.1174076 | 5.072859
74.85737 | 21.4116 | 20.48389 | 15.29213 | 0.927713 | 0.1173572 | 5.074396
74.86736 | 21.411 | 20.491 | 15.29781 | 0.9200012 | 0.1173058 | 5.075882
74.87736 | 21.4078 | 20.49806 | 15.30348 | 0.9097426 | 0.1172532 | 5.077321
74.88736 | 21.4069 | 20.50505 | 15.30914 | 0.9018451 | 0.1171995 | 5.078711
74.89736 | 21.4023 | 20.51199 | 15.31479 | 0.8903089 | 0.1171447 | 5.080052
74.90736 | 21.3953 | 20.51887 | 15.32043 | 0.8764338 | 0.1170889 | 5.081343
74.91736 | 21.3955 | 20.52568 | 15.32606 | 0.8698212 | 0.1170319 | 5.082585
74.92735 | 21.4031 | 20.53242 | 15.33167 | 0.8706763 | 0.116974 | 5.083776
74.93735 | 21.3993 | 20.53911 | 15.33728 | 0.8601872 | 0.1169148 | 5.08492
74.94735 | 21.3938 | 20.54574 | 15.34287 | 0.84806 | 0.1168546 | 5.086014
74.95735 | 21.3888 | 20.55231 | 15.34845 | 0.8364948 | 0.1167933 | 5.087059
74.96735 | 21.3915 | 20.55881 | 15.35402 | 0.8326929 | 0.1167309 | 5.088055
74.97734 | 21.3889 | 20.56524 | 15.35957 | 0.8236601 | 0.1166675 | 5.089
74.98734 | 21.3914 | 20.57162 | 15.36512 | 0.8197839 | 0.1166029 | 5.089898
74.99734 | 21.3955 | 20.57793 | 15.37065 | 0.8175705 | 0.1165373 | 5.090746
75.00734 | 21.3962 | 20.58418 | 15.37616 | 0.8120204 | 0.1164706 | 5.091545
75.01734 | 21.3872 | 20.59037 | 15.38167 | 0.7968342 | 0.1164028 | 5.092294
75.02734 | 21.3846 | 20.59649 | 15.38716 | 0.7881111 | 0.116334 | 5.092995
75.03733 | 21.3846 | 20.60254 | 15.39263 | 0.7820583 | 0.1162641 | 5.093646
75.04733 | 21.3794 | 20.60854 | 15.39809 | 0.7708634 | 0.1161931 | 5.094249
75.05733 | 21.3858 | 20.61447 | 15.40354 | 0.7713327 | 0.1161211 | 5.094802
75.06733 | 21.3774 | 20.62033 | 15.40898 | 0.7570661 | 0.116048 | 5.095306
75.07733 | 21.3807 | 20.62614 | 15.4144 | 0.7545641 | 0.1159738 | 5.095762
75.08732 | 21.3748 | 20.63187 | 15.4198 | 0.7429325 | 0.1158987 | 5.096168
75.09732 | 21.376 | 20.63754 | 15.42519 | 0.7384601 | 0.1158224 | 5.096526
75.10732 | 21.3751 | 20.64315 | 15.43057 | 0.7319521 | 0.115745 | 5.096835
75.11732 | 21.3793 | 20.64869 | 15.43593 | 0.7306087 | 0.1156667 | 5.097096
75.12732 | 21.3742 | 20.65417 | 15.44127 | 0.7200318 | 0.1155872 | 5.097307
75.13732 | 21.3739 | 20.65958 | 15.4466 | 0.7143194 | 0.1155068 | 5.097471
75.14731 | 21.3667 | 20.66492 | 15.45191 | 0.7017777 | 0.1154254 | 5.097586
75.15731 | 21.3683 | 20.6702 | 15.45721 | 0.6980959 | 0.1153429 | 5.097652
75.16731 | 21.3615 | 20.67542 | 15.46249 | 0.6860804 | 0.1152593 | 5.09767
75.17731 | 21.3593 | 20.68057 | 15.46775 | 0.6787303 | 0.1151747 | 5.097641
75.18731 | 21.3562 | 20.68565 | 15.473 | 0.6705463 | 0.1150891 | 5.097563
75.1973 | 21.3596 | 20.69067 | 15.47823 | 0.6689332 | 0.1150026 | 5.097437
75.2073 | 21.3531 | 20.69562 | 15.48344 | 0.6574811 | 0.1149149 | 5.097263
75.2173 | 21.3569 | 20.7005 | 15.48864 | 0.6563954 | 0.1148263 | 5.097041
75.2273 | 21.3528 | 20.70532 | 15.49382 | 0.6474759 | 0.1147366 | 5.096772
75.2373 | 21.3509 | 20.71008 | 15.49898 | 0.6408229 | 0.1146459 | 5.096455
75.2473 | 21.3385 | 20.71476 | 15.50412 | 0.623736 | 0.1145543 | 5.096091
75.25729 | 21.338 | 20.71938 | 15.50924 | 0.6186205 | 0.1144617 | 5.09568
75.26729 | 21.3374 | 20.72393 | 15.51434 | 0.613467 | 0.1143681 | 5.095221
75.27729 | 21.3329 | 20.72842 | 15.51943 | 0.6044807 | 0.1142734 | 5.094715
75.28729 | 21.3303 | 20.73284 | 15.5245 | 0.5974607 | 0.1141778 | 5.094163
75.29729 | 21.3151 | 20.73719 | 15.52955 | 0.5779084 | 0.1140812 | 5.093563
75.30728 | 21.3192 | 20.74147 | 15.53457 | 0.5777268 | 0.1139837 | 5.092917
75.31728 | 21.3112 | 20.74569 | 15.53958 | 0.5655077 | 0.1138852 | 5.092225
75.32728 | 21.3072 | 20.74984 | 15.54457 | 0.557356 | 0.1137857 | 5.091486
75.33728 | 21.2983 | 20.75393 | 15.54954 | 0.5443717 | 0.1136853 | 5.090701
75.34728 | 21.2894 | 20.75795 | 15.55449 | 0.5314544 | 0.1135839 | 5.08987
75.35728 | 21.278 | 20.7619 | 15.55942 | 0.5161046 | 0.1134815 | 5.088993
75.36727 | 21.2685 | 20.76577 | 15.56432 | 0.5027259 | 0.1133783 | 5.088071
75.37727 | 21.2631 | 20.76959 | 15.56921 | 0.4935111 | 0.1132741 | 5.087103
75.38727 | 21.2483 | 20.77334 | 15.57408 | 0.4749635 | 0.1131689 | 5.086089
75.39727 | 21.247 | 20.77702 | 15.57892 | 0.4699839 | 0.1130628 | 5.08503
75.40727 | 21.2272 | 20.78063 | 15.58375 | 0.4465713 | 0.1129558 | 5.083927
75.41726 | 21.2133 | 20.78417 | 15.58854 | 0.4291306 | 0.1128479 | 5.082779
75.42726 | 21.2068 | 20.78765 | 15.59332 | 0.4191536 | 0.1127391 | 5.081585
75.43726 | 21.192 | 20.79106 | 15.59808 | 0.4009446 | 0.1126293 | 5.080347
75.44726 | 21.188 | 20.7944 | 15.60281 | 0.393603 | 0.1125187 | 5.079065
75.45726 | 21.1709 | 20.79767 | 15.60752 | 0.3732296 | 0.1124071 | 5.077739
75.46726 | 21.1643 | 20.80088 | 15.61221 | 0.3634239 | 0.1122947 | 5.076369
75.47725 | 21.1489 | 20.80401 | 15.61687 | 0.3448897 | 0.1121814 | 5.074956
75.48725 | 21.1439 | 20.80708 | 15.62151 | 0.3368196 | 0.1120672 | 5.073498
75.49725 | 21.1341 | 20.81008 | 15.62613 | 0.3240175 | 0.1119521 | 5.071998
75.50725 | 21.12 | 20.81302 | 15.63073 | 0.3069837 | 0.1118362 | 5.070454
75.51725 | 21.1041 | 20.81588 | 15.6353 | 0.2882175 | 0.1117194 | 5.068867
75.52724 | 21.0996 | 20.81868 | 15.63984 | 0.2809227 | 0.1116018 | 5.067239
75.53724 | 21.0928 | 20.82141 | 15.64436 | 0.2713923 | 0.1114833 | 5.065567
75.54724 | 21.0886 | 20.82407 | 15.64885 | 0.2645305 | 0.1113639 | 5.063853
75.55724 | 21.0781 | 20.82666 | 15.65332 | 0.2514368 | 0.1112437 | 5.062097
75.56724 | 21.0728 | 20.82919 | 15.65777 | 0.243611 | 0.1111227 | 5.060299
75.57724 | 21.0646 | 20.83165 | 15.66219 | 0.2329534 | 0.1110008 | 5.058459
75.58723 | 21.0618 | 20.83403 | 15.66658 | 0.2277658 | 0.1108783 | 5.05658
75.59723 | 21.0481 | 20.83636 | 15.67094 | 0.2117448 | 0.1107548 | 5.054658
75.60723 | 21.044 | 20.83861 | 15.67528 | 0.2053917 | 0.1106305 | 5.052695
75.61723 | 21.0379 | 20.84079 | 15.6796 | 0.1971063 | 0.1105054 | 5.050691
75.62723 | 21.0369 | 20.84291 | 15.68388 | 0.1939892 | 0.1103795 | 5.048647
75.63722 | 21.0225 | 20.84496 | 15.68814 | 0.1775419 | 0.110253 | 5.046566
75.64722 | 21.0271 | 20.84694 | 15.69237 | 0.1801611 | 0.1101255 | 5.044442
75.65722 | 21.0225 | 20.84885 | 15.69658 | 0.1736486 | 0.1099973 | 5.042278
75.66722 | 21.0138 | 20.8507 | 15.70075 | 0.1631042 | 0.1098682 | 5.040074
75.67722 | 21.0051 | 20.85247 | 15.7049 | 0.1526278 | 0.1097385 | 5.037832
75.68722 | 21.0008 | 20.85418 | 15.70902 | 0.1466195 | 0.109608 | 5.03555
75.69721 | 20.9942 | 20.85582 | 15.71311 | 0.1383816 | 0.1094768 | 5.033232
75.70721 | 20.9841 | 20.85739 | 15.71717 | 0.1267094 | 0.1093448 | 5.030873
75.71721 | 20.9853 | 20.85889 | 15.72121 | 0.1264056 | 0.1092121 | 5.028476
75.72721 | 20.9779 | 20.86033 | 15.72521 | 0.1175699 | 0.1090786 | 5.026041
75.73721 | 20.9687 | 20.8617 | 15.72918 | 0.1070027 | 0.1089444 | 5.023569
75.7472 | 20.9543 | 20.863 | 15.73312 | 0.0913024 | 0.1088096 | 5.021063
75.7572 | 20.9543 | 20.86423 | 15.73704 | 0.0900713 | 0.108674 | 5.018516
75.7672 | 20.9442 | 20.86539 | 15.74092 | 0.07880756 | 0.1085376 | 5.015932
75.7772 | 20.9297 | 20.86649 | 15.74478 | 0.06321261 | 0.1084006 | 5.013311
75.7872 | 20.9265 | 20.86751 | 15.7486 | 0.05898515 | 0.1082629 | 5.010654
75.7972 | 20.9214 | 20.86847 | 15.75239 | 0.05292565 | 0.1081245 | 5.007961
75.80719 | 20.9132 | 20.86936 | 15.75614 | 0.04383532 | 0.1079856 | 5.005235
75.81719 | 20.8971 | 20.87019 | 15.75987 | 0.0269123 | 0.1078458 | 5.00247
75.82719 | 20.8969 | 20.87094 | 15.76357 | 0.02595716 | 0.1077055 | 4.999671
75.83719 | 20.8783 | 20.87163 | 15.76723 | 0.006669829 | 0.1075644 | 4.996836
75.84719 | 20.8758 | 20.87225 | 15.77086 | 0.003550648 | 0.1074227 | 4.993966
75.85718 | 20.8651 | 20.8728 | 15.77445 | -0.007700099 | 0.1072805 | 4.991065
75.86718 | 20.8477 | 20.87328 | 15.77802 | -0.02558373 | 0.1071375 | 4.988127
75.87718 | 20.8493 | 20.8737 | 15.78155 | -0.0243994 | 0.1069939 | 4.985155
75.88718 | 20.8404 | 20.87405 | 15.78505 | -0.03364729 | 0.1068497 | 4.98215
75.89718 | 20.8366 | 20.87433 | 15.78851 | -0.03772744 | 0.1067049 | 4.979111
75.90718 | 20.819 | 20.87454 | 15.79194 | -0.05553965 | 0.1065595 | 4.976039
75.91717 | 20.8197 | 20.87468 | 15.79533 | -0.05498328 | 0.1064136 | 4.972937
75.92717 | 20.8096 | 20.87476 | 15.79869 | -0.06515977 | 0.1062669 | 4.9698
75.93717 | 20.7977 | 20.87477 | 15.80202 | -0.07706831 | 0.1061197 | 4.96663
75.94717 | 20.7865 | 20.87471 | 15.80531 | -0.08820907 | 0.1059719 | 4.963429
75.95717 | 20.781 | 20.87458 | 15.80856 | -0.09358208 | 0.1058236 | 4.960196
75.96716 | 20.7734 | 20.87439 | 15.81178 | -0.1009875 | 0.1056748 | 4.956935
75.97716 | 20.7636 | 20.87413 | 15.81496 | -0.1105253 | 0.1055253 | 4.953639
75.98716 | 20.7523 | 20.8738 | 15.81811 | -0.1214951 | 0.1053753 | 4.950313
75.99716 | 20.7471 | 20.8734 | 15.82122 | -0.1262974 | 0.1052247 | 4.946956
76.00716 | 20.7333 | 20.87293 | 15.82429 | -0.1396323 | 0.1050736 | 4.94357
76.01716 | 20.7311 | 20.8724 | 15.82732 | -0.1412991 | 0.104922 | 4.940153
76.02715 | 20.7192 | 20.8718 | 15.83032 | -0.1525988 | 0.10477 | 4.93671
76.03715 | 20.7008 | 20.87113 | 15.83328 | -0.1703308 | 0.1046173 | 4.933234
76.04715 | 20.6958 | 20.87039 | 15.8362 | -0.1745946 | 0.1044641 | 4.92973
76.05715 | 20.6889 | 20.86959 | 15.83908 | -0.1806914 | 0.1043105 | 4.926196
76.06715 | 20.6739 | 20.86872 | 15.84193 | -0.1948202 | 0.1041563 | 4.922634
76.07714 | 20.6582 | 20.86778 | 15.84473 | -0.2095823 | 0.1040018 | 4.919048
76.08714 | 20.6489 | 20.86678 | 15.8475 | -0.217876 | 0.1038467 | 4.91543
76.09714 | 20.6297 | 20.8657 | 15.85023 | -0.2360025 | 0.103691 | 4.911784
76.10714 | 20.6316 | 20.86456 | 15.85291 | -0.2329615 | 0.103535 | 4.908112
76.11714 | 20.6139 | 20.86335 | 15.85556 | -0.2494525 | 0.1033784 | 4.904412
76.12714 | 20.5946 | 20.86208 | 15.85817 | -0.2674762 | 0.1032214 | 4.900686
76.13713 | 20.5881 | 20.86073 | 15.86073 | -0.2726334 | 0.1030642 | 4.896936
76.14713 | 20.5763 | 20.85932 | 15.86326 | -0.2830221 | 0.1029063 | 4.893157
76.15713 | 20.5754 | 20.85784 | 15.86574 | -0.2824433 | 0.102748 | 4.889352
76.16713 | 20.5629 | 20.8563 | 15.86819 | -0.2933968 | 0.1025893 | 4.885522
76.17713 | 20.5524 | 20.85468 | 15.87059 | -0.3022831 | 0.1024302 | 4.881666
76.18712 | 20.5385 | 20.853 | 15.87294 | -0.3145033 | 0.1022708 | 4.877789
76.19712 | 20.5173 | 20.85125 | 15.87526 | -0.3339547 | 0.1021109 | 4.873884
76.20712 | 20.5114 | 20.84944 | 15.87753 | -0.3380379 | 0.1019505 | 4.869954
76.21712 | 20.5029 | 20.84755 | 15.87976 | -0.3446544 | 0.1017898 | 4.866001
76.22712 | 20.494 | 20.8456 | 15.88195 | -0.3516027 | 0.1016287 | 4.862023
76.23712 | 20.4873 | 20.84358 | 15.88409 | -0.356284 | 0.1014672 | 4.858022
76.24711 | 20.4896 | 20.8415 | 15.88619 | -0.3518994 | 0.1013055 | 4.854001
76.25711 | 20.4698 | 20.83935 | 15.88825 | -0.3695458 | 0.1011433 | 4.849954
76.26711 | 20.4665 | 20.83712 | 15.89026 | -0.3706246 | 0.1009807 | 4.845885
76.27711 | 20.4545 | 20.83484 | 15.89223 | -0.3803351 | 0.1008178 | 4.841792
76.28711 | 20.4491 | 20.83248 | 15.89415 | -0.3833785 | 0.1006546 | 4.837677
76.2971 | 20.4348 | 20.83006 | 15.89602 | -0.3952564 | 0.1004911 | 4.833545
76.3071 | 20.4181 | 20.82757 | 15.89785 | -0.4094651 | 0.1003272 | 4.829387
76.3171 | 20.4035 | 20.82501 | 15.89963 | -0.4215058 | 0.100163 | 4.825208
76.3271 | 20.3949 | 20.82238 | 15.90137 | -0.4274789 | 0.09999841 | 4.821008
76.3371 | 20.3871 | 20.81968 | 15.90306 | -0.432584 | 0.09983354 | 4.816787
76.3471 | 20.3776 | 20.81692 | 15.90471 | -0.4393214 | 0.09966838 | 4.812546
76.35709 | 20.3646 | 20.81409 | 15.9063 | -0.4494942 | 0.09950313 | 4.808289
76.36709 | 20.3492 | 20.8112 | 15.90785 | -0.4619965 | 0.09933738 | 4.804008
76.37709 | 20.3331 | 20.80823 | 15.90935 | -0.475131 | 0.09917136 | 4.799707
76.38709 | 20.3178 | 20.8052 | 15.91081 | -0.4873976 | 0.09900505 | 4.795387
76.39709 | 20.3073 | 20.8021 | 15.91221 | -0.4947965 | 0.09883848 | 4.791048
76.40708 | 20.2897 | 20.79893 | 15.91356 | -0.5092301 | 0.0986718 | 4.786694
76.41708 | 20.2709 | 20.79569 | 15.91487 | -0.5247932 | 0.09850471 | 4.782318
76.42708 | 20.2532 | 20.79239 | 15.91613 | -0.5391885 | 0.09833738 | 4.777923
76.43708 | 20.2405 | 20.78902 | 15.91734 | -0.5485156 | 0.09816979 | 4.773511
76.44708 | 20.2363 | 20.78557 | 15.91849 | -0.5492745 | 0.09800198 | 4.76908
76.45708 | 20.2165 | 20.78207 | 15.9196 | -0.5655652 | 0.09783393 | 4.764632
76.46707 | 20.1978 | 20.77849 | 15.92065 | -0.5806908 | 0.09766582 | 4.760171
76.47707 | 20.1869 | 20.77485 | 15.92166 | -0.5879455 | 0.09749733 | 4.75569
76.48707 | 20.167 | 20.77113 | 15.92261 | -0.6041323 | 0.09732863 | 4.751192
76.49707 | 20.1584 | 20.76735 | 15.92351 | -0.60895 | 0.09715972 | 4.746677
76.50707 | 20.1467 | 20.7635 | 15.92436 | -0.6167996 | 0.09699061 | 4.742146
76.51706 | 20.1309 | 20.75958 | 15.92516 | -0.6286844 | 0.09682148 | 4.737603
76.52706 | 20.1239 | 20.7556 | 15.9259 | -0.6316969 | 0.09665199 | 4.73304
76.53706 | 20.1068 | 20.75154 | 15.9266 | -0.6447409 | 0.09648232 | 4.728463
76.54706 | 20.0983 | 20.74742 | 15.92723 | -0.6491164 | 0.09631248 | 4.72387
76.55706 | 20.0878 | 20.74322 | 15.92782 | -0.6554232 | 0.09614247 | 4.719262
76.56706 | 20.0714 | 20.73896 | 15.92835 | -0.6675614 | 0.09597229 | 4.71464
76.57705 | 20.0616 | 20.73463 | 15.92883 | -0.6730341 | 0.09580213 | 4.710007
76.58705 | 20.0452 | 20.73023 | 15.92925 | -0.6850346 | 0.09563165 | 4.705356
76.59705 | 20.039 | 20.72577 | 15.92961 | -0.6867657 | 0.09546102 | 4.700692
76.60705 | 20.028 | 20.72123 | 15.92992 | -0.6932281 | 0.09529024 | 4.696014
76.61705 | 20.0169 | 20.71662 | 15.93018 | -0.6997204 | 0.09511935 | 4.691321
76.62704 | 20.0098 | 20.71195 | 15.93038 | -0.7021487 | 0.09494849 | 4.686621
76.63704 | 19.9994 | 20.7072 | 15.93052 | -0.7078027 | 0.09477734 | 4.681903
76.64704 | 19.9852 | 20.70239 | 15.93061 | -0.7171873 | 0.09460607 | 4.677172
76.65704 | 19.9767 | 20.6975 | 15.93064 | -0.7208023 | 0.09443468 | 4.672429
76.66704 | 19.9651 | 20.69255 | 15.93061 | -0.7274477 | 0.0942632 | 4.667674
76.67704 | 19.9519 | 20.68752 | 15.93052 | -0.7356234 | 0.09409161 | 4.662907
76.68703 | 19.9438 | 20.68243 | 15.93038 | -0.7386331 | 0.09392011 | 4.658132
76.69703 | 19.928 | 20.67727 | 15.93018 | -0.7492689 | 0.09374834 | 4.653341
76.70703 | 19.9212 | 20.67203 | 15.92992 | -0.7508347 | 0.09357648 | 4.64854
76.71703 | 19.9149 | 20.66673 | 15.9296 | -0.75183 | 0.09340456 | 4.643727
76.72703 | 19.9039 | 20.66135 | 15.92922 | -0.7574547 | 0.09323256 | 4.638903
76.73702 | 19.8987 | 20.65592 | 15.92878 | -0.7572155 | 0.09306065 | 4.634074
76.74702 | 19.8932 | 20.6504 | 15.92828 | -0.7571993 | 0.09288852 | 4.629229
76.75702 | 19.8759 | 20.64481 | 15.92772 | -0.7689115 | 0.09271634 | 4.624373
76.76702 | 19.8726 | 20.63915 | 15.9271 | -0.7665535 | 0.09254409 | 4.619508
76.77702 | 19.8574 | 20.63342 | 15.92642 | -0.7760247 | 0.09237181 | 4.614633
76.78702 | 19.8554 | 20.62763 | 15.92568 | -0.7722251 | 0.09219949 | 4.609749
76.79701 | 19.8402 | 20.62176 | 15.92487 | -0.7815606 | 0.09202729 | 4.604861
76.80701 | 19.8303 | 20.61582 | 15.92401 | -0.785518 | 0.09185489 | 4.599957
76.81701 | 19.8243 | 20.6098 | 15.92308 | -0.7855037 | 0.09168247 | 4.595045
76.82701 | 19.813 | 20.60372 | 15.92208 | -0.7907178 | 0.09151004 | 4.590124
76.83701 | 19.8076 | 20.59756 | 15.92103 | -0.7899599 | 0.09133758 | 4.585195
76.847 | 19.8006 | 20.59134 | 15.91991 | -0.7907362 | 0.09116527 | 4.580262
76.857 | 19.7845 | 20.58503 | 15.91873 | -0.8005342 | 0.09099281 | 4.575316
76.867 | 19.7736 | 20.57866 | 15.91748 | -0.8050599 | 0.09082033 | 4.570362
76.877 | 19.768 | 20.57221 | 15.91617 | -0.804213 | 0.09064786 | 4.5654
76.887 | 19.7517 | 20.56569 | 15.91479 | -0.8139932 | 0.09047539 | 4.56043
76.897 | 19.7412 | 20.5591 | 15.91334 | -0.8179006 | 0.09030294 | 4.555453
76.90699 | 19.7359 | 20.55244 | 15.91184 | -0.8165414 | 0.09013067 | 4.550474
76.91699 | 19.7203 | 20.5457 | 15.91026 | -0.8254031 | 0.08995826 | 4.545483
76.92699 | 19.7097 | 20.53889 | 15.90862 | -0.829193 | 0.08978588 | 4.540486
76.93699 | 19.7005 | 20.53201 | 15.90691 | -0.8315073 | 0.08961352 | 4.535481
76.94699 | 19.6879 | 20.52505 | 15.90514 | -0.837148 | 0.0894412 | 4.53047
76.95698 | 19.6759 | 20.51802 | 15.9033 | -0.8421211 | 0.08926909 | 4.525457
76.96698 | 19.6633 | 20.51091 | 15.90138 | -0.8476132 | 0.08909686 | 4.520432
76.97698 | 19.6436 | 20.50373 | 15.8994 | -0.8601316 | 0.08892468 | 4.515402
76.98698 | 19.6416 | 20.49648 | 15.89736 | -0.8548753 | 0.08875254 | 4.510367
76.99698 | 19.6297 | 20.48914 | 15.89524 | -0.8594435 | 0.08858047 | 4.505324
77.00698 | 19.6177 | 20.48174 | 15.89305 | -0.8640372 | 0.08840846 | 4.500277
77.01697 | 19.6051 | 20.47426 | 15.8908 | -0.8691634 | 0.08823668 | 4.495229
77.02697 | 19.5949 | 20.46671 | 15.88847 | -0.8718063 | 0.0880648 | 4.490171
77.03697 | 19.5832 | 20.45907 | 15.88607 | -0.8758737 | 0.087893 | 4.485108
77.04697 | 19.5697 | 20.45137 | 15.8836 | -0.8816657 | 0.08772128 | 4.48004
77.05697 | 19.5618 | 20.44358 | 15.88106 | -0.8817812 | 0.08754964 | 4.474967
77.06696 | 19.5473 | 20.43573 | 15.87846 | -0.888428 | 0.08737825 | 4.469894
77.07696 | 19.5373 | 20.42779 | 15.87577 | -0.890491 | 0.08720679 | 4.464812
77.08696 | 19.5239 | 20.41978 | 15.87302 | -0.8958771 | 0.08703543 | 4.459726
77.09696 | 19.5115 | 20.41169 | 15.87019 | -0.900186 | 0.08686415 | 4.454635
77.10696 | 19.5052 | 20.40352 | 15.86728 | -0.8983178 | 0.08669299 | 4.44954
77.11696 | 19.4933 | 20.39527 | 15.86431 | -0.9019726 | 0.08652193 | 4.444442
77.12695 | 19.4808 | 20.38696 | 15.86126 | -0.9061574 | 0.08635115 | 4.439345
77.13695 | 19.4647 | 20.37856 | 15.85814 | -0.9138562 | 0.08618031 | 4.434239
77.14695 | 19.4565 | 20.37008 | 15.85494 | -0.9135767 | 0.08600958 | 4.429129
77.15695 | 19.4339 | 20.36152 | 15.85166 | -0.9276188 | 0.08583899 | 4.424016
77.16695 | 19.4265 | 20.35288 | 15.84831 | -0.9263819 | 0.08566851 | 4.418899
77.17694 | 19.4198 | 20.34417 | 15.84489 | -0.9243748 | 0.08549832 | 4.413785
77.18694 | 19.4035 | 20.33538 | 15.84139 | -0.9318802 | 0.08532814 | 4.408662
77.19694 | 19.3837 | 20.32651 | 15.83781 | -0.9428056 | 0.08515806 | 4.403537
77.20694 | 19.3693 | 20.31755 | 15.83415 | -0.9482514 | 0.08498812 | 4.398408
77.21694 | 19.3596 | 20.30852 | 15.83042 | -0.9489167 | 0.08481833 | 4.393277
77.22694 | 19.3473 | 20.2994 | 15.82661 | -0.9521022 | 0.08464867 | 4.388144
77.23693 | 19.3346 | 20.29022 | 15.82272 | -0.9556161 | 0.08447933 | 4.383013
77.24693 | 19.3111 | 20.28094 | 15.81876 | -0.9698398 | 0.08430998 | 4.377874
77.25693 | 19.3068 | 20.27158 | 15.81471 | -0.9647822 | 0.08414078 | 4.372733
77.26693 | 19.288 | 20.26214 | 15.81058 | -0.9741435 | 0.08397174 | 4.367591
77.27693 | 19.2691 | 20.25262 | 15.80637 | -0.9835225 | 0.08380287 | 4.362445
77.28692 | 19.2641 | 20.24303 | 15.80209 | -0.9789294 | 0.08363432 | 4.357304
77.29692 | 19.2451 | 20.23334 | 15.79772 | -0.988244 | 0.08346578 | 4.352155
77.30692 | 19.2279 | 20.22358 | 15.79327 | -0.9956762 | 0.0832974 | 4.347004
77.31692 | 19.2177 | 20.21373 | 15.78874 | -0.9960255 | 0.08312922 | 4.341852
77.32692 | 19.1976 | 20.20379 | 15.78413 | -1.006191 | 0.08296119 | 4.336698
77.33692 | 19.1893 | 20.19377 | 15.77944 | -1.004473 | 0.08279336 | 4.331543
77.34691 | 19.1748 | 20.18368 | 15.77466 | -1.008881 | 0.08262586 | 4.326391
77.35691 | 19.1586 | 20.1735 | 15.7698 | -1.014895 | 0.08245839 | 4.321233
77.36691 | 19.1447 | 20.16322 | 15.76486 | -1.018525 | 0.08229111 | 4.316074
77.37691 | 19.1309 | 20.15287 | 15.75983 | -1.021969 | 0.08212402 | 4.310914
77.38691 | 19.1162 | 20.14243 | 15.75472 | -1.026228 | 0.08195712 | 4.305752
77.3969 | 19.0955 | 20.13191 | 15.74953 | -1.036413 | 0.0817906 | 4.300595
77.4069 | 19.0894 | 20.1213 | 15.74424 | -1.0319 | 0.0816241 | 4.295431
77.4169 | 19.0699 | 20.1106 | 15.73888 | -1.040702 | 0.08145781 | 4.290267
77.4269 | 19.0538 | 20.09982 | 15.73342 | -1.046017 | 0.08129176 | 4.285102
77.4369 | 19.0428 | 20.08894 | 15.72788 | -1.046145 | 0.08112588 | 4.279936
77.4469 | 19.027 | 20.07799 | 15.72225 | -1.050985 | 0.08096021 | 4.27477
77.45689 | 19.0147 | 20.06695 | 15.71655 | -1.052249 | 0.08079492 | 4.269608
77.46689 | 18.9993 | 20.05581 | 15.71074 | -1.056515 | 0.08062967 | 4.264441
77.47689 | 18.9901 | 20.04459 | 15.70485 | -1.054491 | 0.08046465 | 4.259273
77.48689 | 18.9715 | 20.03328 | 15.69887 | -1.061779 | 0.08029984 | 4.254105
77.49689 | 18.9606 | 20.02188 | 15.69281 | -1.061278 | 0.08013527 | 4.248936
77.50688 | 18.948 | 20.0104 | 15.68666 | -1.0624 | 0.07997108 | 4.243772
77.51688 | 18.9358 | 19.99882 | 15.68041 | -1.063019 | 0.07980695 | 4.238603
77.52688 | 18.9188 | 19.98715 | 15.67407 | -1.068349 | 0.07964306 | 4.233434
77.53688 | 18.9126 | 19.97539 | 15.66764 | -1.062788 | 0.07947939 | 4.228265
77.54688 | 18.9019 | 19.96354 | 15.66113 | -1.061637 | 0.07931596 | 4.223095
77.55688 | 18.896 | 19.95159 | 15.65451 | -1.055594 | 0.07915277 | 4.217926
77.56687 | 18.8782 | 19.93957 | 15.64782 | -1.061371 | 0.07898997 | 4.212762
77.57687 | 18.8738 | 19.92744 | 15.64102 | -1.053644 | 0.07882726 | 4.207592
77.58687 | 18.8612 | 19.91523 | 15.63414 | -1.054025 | 0.07866479 | 4.202423
77.59687 | 18.8523 | 19.90291 | 15.62716 | -1.050613 | 0.07850257 | 4.197254
77.60687 | 18.8395 | 19.89051 | 15.62008 | -1.051008 | 0.07834059 | 4.192086
77.61686 | 18.8296 | 19.87802 | 15.61292 | -1.048422 | 0.07817902 | 4.186922
77.62686 | 18.8213 | 19.86543 | 15.60566 | -1.044129 | 0.07801754 | 4.181754
77.63686 | 18.8072 | 19.85274 | 15.5983 | -1.045542 | 0.07785632 | 4.176586
77.64686 | 18.7863 | 19.83996 | 15.59085 | -1.05366 | 0.07769535 | 4.171418
77.65686 | 18.7849 | 19.82708 | 15.5833 | -1.042183 | 0.07753464 | 4.166251
77.66686 | 18.7691 | 19.81411 | 15.57565 | -1.04501 | 0.07737418 | 4.161084
77.67685 | 18.7576 | 19.80105 | 15.56792 | -1.043454 | 0.07721415 | 4.155922
77.68685 | 18.7531 | 19.78789 | 15.56008 | -1.034789 | 0.07705421 | 4.150757
77.69685 | 18.7351 | 19.77463 | 15.55214 | -1.039526 | 0.07689455 | 4.145591
77.70685 | 18.7293 | 19.76127 | 15.54411 | -1.031967 | 0.07673516 | 4.140426
77.71685 | 18.7094 | 19.74781 | 15.53597 | -1.03841 | 0.07657602 | 4.135261
77.72684 | 18.6975 | 19.73427 | 15.52775 | -1.036767 | 0.07641731 | 4.130102
77.73684 | 18.6767 | 19.72061 | 15.51942 | -1.043914 | 0.07625872 | 4.124939
77.74684 | 18.6686 | 19.70686 | 15.51098 | -1.038261 | 0.0761004 | 4.119776
77.75684 | 18.6579 | 19.69301 | 15.50245 | -1.035109 | 0.07594235 | 4.114614
77.76684 | 18.6397 | 19.67906 | 15.49382 | -1.039356 | 0.07578458 | 4.109452
77.77684 | 18.6296 | 19.665 | 15.48509 | -1.035404 | 0.07562709 | 4.104291
77.78683 | 18.6179 | 19.65086 | 15.47626 | -1.032964 | 0.07547003 | 4.099135
77.79683 | 18.604 | 19.63661 | 15.46732 | -1.03261 | 0.07531309 | 4.093976
77.80683 | 18.5966 | 19.62225 | 15.45828 | -1.025654 | 0.07515644 | 4.088816
77.81683 | 18.5845 | 19.6078 | 15.44914 | -1.023295 | 0.07500007 | 4.083658
77.82683 | 18.5702 | 19.59323 | 15.43989 | -1.023035 | 0.07484398 | 4.0785
77.83682 | 18.5577 | 19.57859 | 15.43055 | -1.020886 | 0.07468834 | 4.073349
77.84682 | 18.5427 | 19.56382 | 15.42109 | -1.021119 | 0.07453283 | 4.068192
77.85682 | 18.5249 | 19.54895 | 15.41153 | -1.024048 | 0.0743776 | 4.063036
77.86682 | 18.5177 | 19.53397 | 15.40187 | -1.016273 | 0.07422268 | 4.057881
77.87682 | 18.5063 | 19.51889 | 15.3921 | -1.012593 | 0.07406803 | 4.052727
77.88682 | 18.493 | 19.50371 | 15.38222 | -1.010707 | 0.07391368 | 4.047573
77.89681 | 18.4809 | 19.48843 | 15.37225 | -1.007532 | 0.07375977 | 4.042426
77.90681 | 18.4741 | 19.47303 | 15.36216 | -0.9989349 | 0.07360601 | 4.037274
77.91681 | 18.4586 | 19.45753 | 15.35196 | -0.9989308 | 0.07345255 | 4.032122
77.92681 | 18.4481 | 19.44192 | 15.34165 | -0.9938199 | 0.07329937 | 4.026971
77.93681 | 18.4302 | 19.4262 | 15.33123 | -0.996001 | 0.0731465 | 4.021821
77.9468 | 18.4162 | 19.41039 | 15.32072 | -0.9941913 | 0.07299408 | 4.016678
77.9568 | 18.3961 | 19.39446 | 15.31009 | -0.9983562 | 0.07284181 | 4.011529
77.9668 | 18.3868 | 19.37841 | 15.29934 | -0.9916122 | 0.07268983 | 4.006381
77.9768 | 18.3758 | 19.36226 | 15.28849 | -0.986458 | 0.07253816 | 4.001233
77.9868 | 18.3611 | 19.34599 | 15.27752 | -0.9848943 | 0.07238681 | 3.996086
77.99679 | 18.3479 | 19.32964 | 15.26646 | -0.9817379 | 0.07223588 | 3.990947
78.00679 | 18.3286 | 19.31315 | 15.25527 | -0.984553 | 0.07208513 | 3.985802
78.01679 | 18.3222 | 19.29656 | 15.24397 | -0.9743561 | 0.07193468 | 3.980656
78.02679 | 18.3056 | 19.27985 | 15.23255 | -0.9742474 | 0.07178454 | 3.975512
78.03679 | 18.2909 | 19.26303 | 15.22102 | -0.9721264 | 0.0716347 | 3.970368
78.04679 | 18.2745 | 19.24609 | 15.20938 | -0.971592 | 0.07148517 | 3.965225
78.05678 | 18.2607 | 19.22906 | 15.19764 | -0.9683613 | 0.0713361 | 3.960087
78.06678 | 18.2443 | 19.2119 | 15.18577 | -0.9676 | 0.07118719 | 3.954945
78.07678 | 18.2316 | 19.19462 | 15.17378 | -0.963024 | 0.07103859 | 3.949803
78.08678 | 18.2157 | 19.17723 | 15.16168 | -0.9615329 | 0.07089031 | 3.944662
78.09678 | 18.2051 | 19.15973 | 15.14946 | -0.9546265 | 0.07074234 | 3.939521
78.10677 | 18.1922 | 19.14212 | 15.13714 | -0.9499216 | 0.07059483 | 3.934386
78.11677 | 18.1804 | 19.12438 | 15.12469 | -0.9439825 | 0.07044748 | 3.929245
78.12677 | 18.164 | 19.10653 | 15.11212 | -0.9425269 | 0.07030045 | 3.924106
78.13677 | 18.1514 | 19.08855 | 15.09943 | -0.9371535 | 0.07015374 | 3.918967
78.14677 | 18.1341 | 19.07046 | 15.08663 | -0.9363619 | 0.07000734 | 3.913828
78.15677 | 18.1236 | 19.05225 | 15.0737 | -0.9286521 | 0.06986125 | 3.90869
78.16676 | 18.1032 | 19.03394 | 15.06067 | -0.9307409 | 0.06971564 | 3.903556
78.17676 | 18.0965 | 19.01549 | 15.0475 | -0.9189924 | 0.06957019 | 3.898419
78.18676 | 18.0753 | 18.99692 | 15.03422 | -0.921624 | 0.06942505 | 3.893281
78.19676 | 18.0644 | 18.97823 | 15.02081 | -0.9138348 | 0.06928024 | 3.888144
78.20676 | 18.0515 | 18.95942 | 15.00728 | -0.9079242 | 0.06913576 | 3.883007
78.21675 | 18.035 | 18.94051 | 14.99364 | -0.9055107 | 0.06899173 | 3.877875
78.22675 | 18.0168 | 18.92146 | 14.97987 | -0.9046564 | 0.06884787 | 3.872738
78.23675 | 18.0041 | 18.90228 | 14.96597 | -0.8981795 | 0.06870435 | 3.867602
78.24675 | 17.9902 | 18.88298 | 14.95195 | -0.8927795 | 0.06856114 | 3.862466
78.25675 | 17.977 | 18.86356 | 14.93781 | -0.8865554 | 0.06841825 | 3.857329
78.26675 | 17.9607 | 18.84401 | 14.92354 | -0.883307 | 0.06827569 | 3.852193
78.27674 | 17.9369 | 18.82435 | 14.90916 | -0.8874533 | 0.06813358 | 3.847062
78.28674 | 17.9247 | 18.80455 | 14.89464 | -0.8798545 | 0.06799167 | 3.841925
78.29674 | 17.91 | 18.78463 | 14.87999 | -0.8746301 | 0.06785007 | 3.836789
78.30674 | 17.8938 | 18.76458 | 14.86522 | -0.870779 | 0.0677088 | 3.831653
78.31674 | 17.8727 | 18.7444 | 14.85032 | -0.8717008 | 0.06756785 | 3.826517
78.32673 | 17.8577 | 18.72412 | 14.8353 | -0.8664157 | 0.06742736 | 3.821386
78.33673 | 17.8477 | 18.70368 | 14.82015 | -0.8559819 | 0.06728706 | 3.816249
78.34673 | 17.8292 | 18.68312 | 14.80486 | -0.8539194 | 0.06714709 | 3.811112
78.35673 | 17.8135 | 18.66243 | 14.78945 | -0.8489282 | 0.06700744 | 3.805975
78.36673 | 17.8021 | 18.64161 | 14.7739 | -0.8395068 | 0.06686812 | 3.800838
78.37673 | 17.7756 | 18.62066 | 14.75823 | -0.8450552 | 0.06672911 | 3.7957
78.38672 | 17.7637 | 18.59959 | 14.74244 | -0.8358938 | 0.06659059 | 3.790568
78.39672 | 17.7501 | 18.57838 | 14.7265 | -0.82828 | 0.06645225 | 3.78543
78.40672 | 17.7356 | 18.55703 | 14.71043 | -0.8214345 | 0.06631423 | 3.780292
78.41672 | 17.725 | 18.53556 | 14.69423 | -0.8105563 | 0.06617653 | 3.775153
78.42672 | 17.7166 | 18.51395 | 14.67789 | -0.7973451 | 0.06603917 | 3.770014
78.43671 | 17.7027 | 18.49222 | 14.66144 | -0.7895216 | 0.06590226 | 3.764879
78.44671 | 17.6916 | 18.47034 | 14.64484 | -0.7787429 | 0.06576554 | 3.759739
78.45671 | 17.6785 | 18.44833 | 14.6281 | -0.7698292 | 0.06562916 | 3.754599
78.46671 | 17.6653 | 18.42618 | 14.61123 | -0.7608801 | 0.06549309 | 3.749458
78.47671 | 17.6551 | 18.4039 | 14.59422 | -0.7487952 | 0.06535737 | 3.744316
78.48671 | 17.6421 | 18.38147 | 14.57708 | -0.7393743 | 0.06522196 | 3.739174
78.4967 | 17.6315 | 18.35894 | 14.55981 | -0.7274383 | 0.06508701 | 3.734036
78.5067 | 17.6202 | 18.33624 | 14.5424 | -0.7160428 | 0.06495226 | 3.728893
78.5167 | 17.6091 | 18.31341 | 14.52484 | -0.7043087 | 0.06481783 | 3.723749
78.5267 | 17.599 | 18.29044 | 14.50715 | -0.6914362 | 0.06468374 | 3.718604
78.5367 | 17.588 | 18.26732 | 14.48932 | -0.6793247 | 0.06454996 | 3.713459
78.54669 | 17.5712 | 18.2441 | 14.47136 | -0.6728962 | 0.06441665 | 3.708317
78.55669 | 17.56 | 18.2207 | 14.45325 | -0.6607045 | 0.06428354 | 3.70317
78.56669 | 17.5481 | 18.19717 | 14.435 | -0.6490717 | 0.06415075 | 3.698023
78.57669 | 17.533 | 18.1735 | 14.41661 | -0.6404972 | 0.06401828 | 3.692874
78.58669 | 17.52 | 18.14968 | 14.39807 | -0.6296811 | 0.06388615 | 3.687725
78.59669 | 17.5075 | 18.12572 | 14.37939 | -0.6182217 | 0.06375434 | 3.682574
78.60668 | 17.4914 | 18.10164 | 14.36059 | -0.6102437 | 0.06362299 | 3.677428
78.61668 | 17.4818 | 18.0774 | 14.34163 | -0.5955976 | 0.06349183 | 3.672275
78.62668 | 17.4694 | 18.05301 | 14.32252 | -0.5836072 | 0.06336101 | 3.667122
78.63668 | 17.4554 | 18.02847 | 14.30327 | -0.5730716 | 0.06323051 | 3.661968
78.64668 | 17.4369 | 18.00379 | 14.28388 | -0.5668909 | 0.06310034 | 3.656812
78.65667 | 17.424 | 17.97899 | 14.26436 | -0.5549885 | 0.06297065 | 3.651661
78.66667 | 17.4066 | 17.95402 | 14.24467 | -0.547415 | 0.06284113 | 3.646504
78.67667 | 17.4017 | 17.92889 | 14.22484 | -0.5271936 | 0.06271194 | 3.641345
78.68667 | 17.3873 | 17.90362 | 14.20486 | -0.516325 | 0.06258307 | 3.636185
78.69667 | 17.3757 | 17.87821 | 14.18473 | -0.5025079 | 0.06245452 | 3.631024
78.70667 | 17.362 | 17.85264 | 14.16445 | -0.4906417 | 0.06232631 | 3.625862
78.71666 | 17.3475 | 17.82695 | 14.14405 | -0.4794514 | 0.06219854 | 3.620704
78.72666 | 17.3381 | 17.80109 | 14.12347 | -0.4629852 | 0.06207097 | 3.61554
78.73666 | 17.3249 | 17.77507 | 14.10275 | -0.4501685 | 0.06194373 | 3.610374
78.74666 | 17.3115 | 17.7489 | 14.08188 | -0.4374002 | 0.06181681 | 3.605207
78.75666 | 17.3026 | 17.72258 | 14.06085 | -0.4199799 | 0.06169022 | 3.600038
78.76665 | 17.2957 | 17.69613 | 14.0397 | -0.4004339 | 0.06156407 | 3.594874
78.77665 | 17.2846 | 17.66951 | 14.01837 | -0.384908 | 0.06143813 | 3.589703
78.78665 | 17.2751 | 17.64273 | 13.99689 | -0.3676287 | 0.0613125 | 3.584531
78.79665 | 17.2573 | 17.61579 | 13.97525 | -0.3584949 | 0.06118721 | 3.579357
78.80665 | 17.248 | 17.58871 | 13.95346 | -0.3407062 | 0.06106223 | 3.574182
78.81665 | 17.2361 | 17.56146 | 13.93152 | -0.3253621 | 0.06093758 | 3.569005
78.82664 | 17.2282 | 17.53409 | 13.90944 | -0.3058894 | 0.06081337 | 3.563832
78.83664 | 17.2141 | 17.50653 | 13.88719 | -0.2924324 | 0.06068936 | 3.558652
78.84664 | 17.2046 | 17.47882 | 13.86478 | -0.2742183 | 0.06056568 | 3.553472
78.85664 | 17.194 | 17.45095 | 13.84221 | -0.2569464 | 0.06044232 | 3.548289
78.86664 | 17.1787 | 17.42292 | 13.81949 | -0.244216 | 0.06031927 | 3.543105
78.87663 | 17.1682 | 17.39475 | 13.79663 | -0.2265546 | 0.06019667 | 3.537925
78.88663 | 17.1573 | 17.36641 | 13.77359 | -0.2091058 | 0.06007427 | 3.532738
78.89663 | 17.1452 | 17.3379 | 13.7504 | -0.1926965 | 0.05995218 | 3.527549
78.90663 | 17.127 | 17.30923 | 13.72704 | -0.1822266 | 0.05983042 | 3.522359
78.91663 | 17.1108 | 17.28039 | 13.70352 | -0.169595 | 0.05970898 | 3.517167
78.92663 | 17.0983 | 17.2514 | 13.67984 | -0.1531016 | 0.05958786 | 3.511974
78.93662 | 17.0926 | 17.22227 | 13.65602 | -0.1296744 | 0.05946717 | 3.506784
78.94662 | 17.0755 | 17.19296 | 13.63202 | -0.1174554 | 0.05934668 | 3.501588
78.95662 | 17.0618 | 17.16347 | 13.60786 | -0.1016721 | 0.05922652 | 3.49639
78.96662 | 17.0541 | 17.13382 | 13.58353 | -0.07972444 | 0.05910666 | 3.49119
78.97662 | 17.0388 | 17.10401 | 13.55904 | -0.06521188 | 0.05898713 | 3.485988
78.98661 | 17.0278 | 17.07406 | 13.53441 | -0.04626367 | 0.05886803 | 3.48079
78.99661 | 17.0148 | 17.04392 | 13.50958 | -0.0291194 | 0.05874913 | 3.475586
79.00661 | 16.9943 | 17.01361 | 13.4846 | -0.0193082 | 0.05863054 | 3.470379
79.01661 | 16.9836 | 16.98313 | 13.45945 | 0.0004703462 | 0.05851227 | 3.465171
79.02661 | 16.97 | 16.95248 | 13.43413 | 0.01751706 | 0.05839432 | 3.459961
79.03661 | 16.9619 | 16.92167 | 13.40864 | 0.04023231 | 0.05827667 | 3.45475
79.0466 | 16.9477 | 16.89071 | 13.38301 | 0.0569853 | 0.05815946 | 3.449543
79.0566 | 16.943 | 16.85956 | 13.35719 | 0.08343943 | 0.05804245 | 3.444328
79.0666 | 16.9311 | 16.82824 | 13.3312 | 0.1028641 | 0.05792574 | 3.439111
79.0766 | 16.9155 | 16.79674 | 13.30504 | 0.1187602 | 0.05780936 | 3.433893
79.0866 | 16.905 | 16.76507 | 13.27871 | 0.1399275 | 0.05769328 | 3.428673
79.09659 | 16.8937 | 16.73326 | 13.25223 | 0.1604356 | 0.05757762 | 3.423456
79.10659 | 16.8788 | 16.70125 | 13.22556 | 0.1775482 | 0.05746217 | 3.418233
79.11659 | 16.868 | 16.66907 | 13.19871 | 0.1989345 | 0.05734703 | 3.413008
79.12659 | 16.8626 | 16.63671 | 13.17169 | 0.2258947 | 0.0572322 | 3.407781
79.13659 | 16.8501 | 16.60417 | 13.1445 | 0.2459296 | 0.05711767 | 3.402552
79.14659 | 16.843 | 16.57146 | 13.11713 | 0.2715399 | 0.05700345 | 3.397322
79.15658 | 16.8256 | 16.53861 | 13.08962 | 0.2869929 | 0.05688966 | 3.392096
79.16658 | 16.8131 | 16.50554 | 13.06191 | 0.3075559 | 0.05677606 | 3.386862
79.17658 | 16.8009 | 16.4723 | 13.03402 | 0.3285955 | 0.05666277 | 3.381627
79.18658 | 16.7872 | 16.43889 | 13.00595 | 0.348313 | 0.05654978 | 3.37639
79.19658 | 16.7745 | 16.40529 | 12.9777 | 0.3692092 | 0.0564371 | 3.371151
79.20657 | 16.765 | 16.37155 | 12.94931 | 0.3934485 | 0.05632484 | 3.365917
79.21657 | 16.7436 | 16.3376 | 12.92071 | 0.4060046 | 0.05621277 | 3.360674
79.22657 | 16.7336 | 16.30346 | 12.89193 | 0.430138 | 0.05610101 | 3.355431
79.23657 | 16.7145 | 16.26915 | 12.86297 | 0.4453549 | 0.05598956 | 3.350185
79.24657 | 16.7042 | 16.23465 | 12.83383 | 0.4695504 | 0.0558784 | 3.344939
79.25657 | 16.6838 | 16.19997 | 12.80451 | 0.483831 | 0.05576755 | 3.339689
79.26656 | 16.6718 | 16.16514 | 12.77504 | 0.5066565 | 0.0556571 | 3.334446
79.27656 | 16.6545 | 16.1301 | 12.74536 | 0.5244014 | 0.05554686 | 3.329194
79.28656 | 16.6338 | 16.09487 | 12.71549 | 0.5389302 | 0.05543691 | 3.32394
79.29656 | 16.622 | 16.05946 | 12.68544 | 0.5625436 | 0.05532727 | 3.318685
79.30656 | 16.5992 | 16.02386 | 12.65521 | 0.5753424 | 0.05521792 | 3.313429
79.31655 | 16.5853 | 15.98811 | 12.62482 | 0.597191 | 0.05510898 | 3.308176
79.32655 | 16.5622 | 15.95214 | 12.59422 | 0.6100615 | 0.05500023 | 3.302916
79.33655 | 16.5494 | 15.91598 | 12.56343 | 0.6334193 | 0.05489178 | 3.297655
79.34655 | 16.535 | 15.87964 | 12.53246 | 0.6553645 | 0.05478363 | 3.292392
79.35655 | 16.5193 | 15.8431 | 12.5013 | 0.6761981 | 0.05467577 | 3.287128
79.36655 | 16.5044 | 15.80638 | 12.46995 | 0.6980205 | 0.05456821 | 3.281863
79.37654 | 16.488 | 15.7695 | 12.43844 | 0.7184956 | 0.05446105 | 3.276601
79.38654 | 16.4724 | 15.7324 | 12.40672 | 0.7399975 | 0.05435409 | 3.271332
79.39654 | 16.4533 | 15.69511 | 12.3748 | 0.7581904 | 0.05424741 | 3.266062
79.40654 | 16.4426 | 15.65763 | 12.34269 | 0.7849741 | 0.05414103 | 3.260791
79.41654 | 16.4302 | 15.61995 | 12.3104 | 0.8102504 | 0.05403495 | 3.255518
79.42653 | 16.4159 | 15.58212 | 12.27794 | 0.8337811 | 0.05392926 | 3.25025
79.43653 | 16.4027 | 15.54406 | 12.24526 | 0.858643 | 0.05382378 | 3.244974
79.44653 | 16.3935 | 15.5058 | 12.21238 | 0.8876988 | 0.05371855 | 3.239698
79.45653 | 16.3814 | 15.46735 | 12.17932 | 0.9140488 | 0.05361365 | 3.23442
79.46653 | 16.3711 | 15.42871 | 12.14606 | 0.9423942 | 0.05350901 | 3.229141
79.47653 | 16.3687 | 15.38986 | 12.1126 | 0.9788354 | 0.05340468 | 3.223861
79.48652 | 16.3539 | 15.35087 | 12.07898 | 1.003034 | 0.05330073 | 3.218584
79.49652 | 16.3425 | 15.31163 | 12.04513 | 1.030868 | 0.05319697 | 3.213302
79.50652 | 16.337 | 15.2722 | 12.01109 | 1.0648 | 0.0530935 | 3.208018
79.51652 | 16.3283 | 15.23257 | 11.97685 | 1.09573 | 0.05299031 | 3.202733
79.52652 | 16.3175 | 15.19274 | 11.94241 | 1.12476 | 0.05288741 | 3.197447
79.53651 | 16.3172 | 15.15275 | 11.9078 | 1.164448 | 0.0527849 | 3.192166
79.54651 | 16.2998 | 15.11252 | 11.87296 | 1.187277 | 0.05268257 | 3.186878
79.55651 | 16.2905 | 15.07209 | 11.83792 | 1.218407 | 0.05258053 | 3.181589
79.56651 | 16.2842 | 15.03146 | 11.80268 | 1.252738 | 0.05247877 | 3.176299
79.57651 | 16.2802 | 14.99063 | 11.76724 | 1.289571 | 0.05237729 | 3.171008
79.58651 | 16.2691 | 14.94959 | 11.7316 | 1.319507 | 0.05227609 | 3.165716
79.5965 | 16.256 | 14.9084 | 11.69579 | 1.347605 | 0.05217528 | 3.160429
79.6065 | 16.2453 | 14.86695 | 11.65974 | 1.378347 | 0.05207464 | 3.155135
79.6165 | 16.2325 | 14.82531 | 11.62349 | 1.407195 | 0.05197429 | 3.149841
79.6265 | 16.2204 | 14.78345 | 11.58703 | 1.436948 | 0.05187422 | 3.144546
79.6365 | 16.2108 | 14.74139 | 11.55037 | 1.469407 | 0.05177442 | 3.139251
79.64649 | 16.1934 | 14.69917 | 11.51354 | 1.49423 | 0.05167501 | 3.13396
79.65649 | 16.1842 | 14.6567 | 11.47646 | 1.527502 | 0.05157577 | 3.128663
79.66649 | 16.1703 | 14.61402 | 11.43918 | 1.556282 | 0.05147681 | 3.123366
79.67649 | 16.1573 | 14.57113 | 11.40168 | 1.586171 | 0.05137812 | 3.118067
79.68649 | 16.1455 | 14.52803 | 11.36398 | 1.617468 | 0.05127972 | 3.112769
79.69649 | 16.1235 | 14.48472 | 11.32607 | 1.638775 | 0.05118158 | 3.10747
79.70648 | 16.1107 | 14.44125 | 11.28799 | 1.66945 | 0.05108382 | 3.102176
79.71648 | 16.0935 | 14.39752 | 11.24966 | 1.695979 | 0.05098627 | 3.096876
79.72648 | 16.0804 | 14.35358 | 11.21112 | 1.726819 | 0.05088893 | 3.091575
79.73648 | 16.0631 | 14.30943 | 11.17236 | 1.753672 | 0.05079192 | 3.086275
79.74648 | 16.0457 | 14.26506 | 11.13339 | 1.780637 | 0.05069515 | 3.080974
79.75647 | 16.0281 | 14.22053 | 11.09425 | 1.807572 | 0.05059874 | 3.075678
79.76647 | 16.0178 | 14.17573 | 11.05486 | 1.842065 | 0.05050252 | 3.070377
79.77647 | 16.0049 | 14.13073 | 11.01524 | 1.874173 | 0.05040656 | 3.065076
79.78647 | 15.9855 | 14.0855 | 10.97542 | 1.899997 | 0.05031087 | 3.059774
79.79647 | 15.9707 | 14.04006 | 10.93537 | 1.930637 | 0.05021545 | 3.054473
79.80647 | 15.9575 | 13.99441 | 10.89511 | 1.963094 | 0.05012029 | 3.049172
79.81646 | 15.9404 | 13.94858 | 10.85468 | 1.991822 | 0.05002551 | 3.043876
79.82646 | 15.9275 | 13.90249 | 10.81398 | 2.025015 | 0.04993089 | 3.038574
79.83646 | 15.9035 | 13.85617 | 10.77306 | 2.047326 | 0.04983654 | 3.033273
79.84646 | 15.892 | 13.80964 | 10.73193 | 2.082357 | 0.04974245 | 3.027972
79.85646 | 15.8756 | 13.76289 | 10.69057 | 2.112708 | 0.04964862 | 3.022671
79.86645 | 15.8654 | 13.71597 | 10.64904 | 2.149432 | 0.04955515 | 3.017376
79.87645 | 15.8572 | 13.66877 | 10.60724 | 2.188425 | 0.04946185 | 3.012076
79.88645 | 15.8405 | 13.62136 | 10.56522 | 2.21914 | 0.04936881 | 3.006776
79.89645 | 15.8238 | 13.57372 | 10.52297 | 2.250078 | 0.04927603 | 3.001476
79.90645 | 15.8124 | 13.52586 | 10.4805 | 2.286539 | 0.04918352 | 2.996177
79.91645 | 15.804 | 13.47778 | 10.4378 | 2.326225 | 0.04909127 | 2.990879
79.92644 | 15.7931 | 13.42951 | 10.39493 | 2.363586 | 0.04899936 | 2.985587
79.93644 | 15.7682 | 13.38098 | 10.35178 | 2.387221 | 0.04890763 | 2.98029
79.94644 | 15.7534 | 13.33222 | 10.30841 | 2.421183 | 0.04881615 | 2.974993
79.95644 | 15.7433 | 13.28323 | 10.26481 | 2.460071 | 0.04872492 | 2.969697
79.96644 | 15.7346 | 13.23401 | 10.22098 | 2.500587 | 0.04863395 | 2.964402
79.97643 | 15.7297 | 13.18462 | 10.17696 | 2.545081 | 0.04854333 | 2.959113
79.98643 | 15.7171 | 13.13495 | 10.13267 | 2.582153 | 0.04845288 | 2.95382
79.99643 | 15.7057 | 13.08505 | 10.08816 | 2.620654 | 0.04836268 | 2.948528