## Summary
Parameter | graphite_2H_P63mmc P 63/m m c | MoC_0.66 F m -3 m
Sample | M24-MM-Mo2C-SM_Cu_powder.dat | M24-MM-Mo2C-SM_Cu_powder.dat
Method | GSAS-II | GSAS-II
Phase name | graphite_2H_P63mmc P 63/m m c | MoC_0.66 F m -3 m
COD / MP ID | manual | manual
Formula | C4 | Mo4 C2.64
Space group
Space group # | 194 | 225
Crystal system | hexagonal | cubic
a (Å) | 2.464 | 4.14542
b (Å) | 2.464 | 4.14542
c (Å) | 6.708 | 4.14542
α (°) | 90 | 90
β (°) | 90 | 90
γ (°) | 120 | 90
Volume (A^3) | 35.26997 | 71.23695
da/a0 (%) | 0 | -2.53
db/b0 (%) | 0 | -2.53
dc/c0 (%) | 0 | -2.53
dV/V0 (%) | 0 | -7.398
Weight fraction (%) | 2.2 | 97.8
GSAS-II mass weight fraction (%) | 21.3 | 78.7
Weight fraction ± (%) | 1.96 | 1.96
Weight fraction error source | integrated_phase_area_diagonal_covariance+systematic_floor+binary_closure | integrated_phase_area_diagonal_covariance+systematic_floor+binary_closure
Weight fraction propagated sigma (%) | 0.769 | 0.769
Weight fraction systematic floor (%) | 1 | 1.957
Weight fraction method | integrated_phase_pattern_area | integrated_phase_pattern_area
Integrated phase fraction (%) | 2.2 | 97.8
Integrated - wt fraction (percentage points) | -19.14 | 19.14
Integrated phase fraction method | primary_quant_from_refined_phase_envelope | primary_quant_from_refined_phase_envelope
Crystallite size (nm) | 1000 | 1000
Crystallite size source | gsas_hap_size | gsas_hap_size
Scale factor | 3.39591 | 1.4467
Scale factor sigma | 1.23571785 | 0.01499145
Scale factor sigma (%) | 36.388 | 1.036
Scale factor sigma source | gsas_covariance | gsas_covariance
Scale * phase mass value | 163.1533 | 601.0574
Legacy mass-weighted scale value | 163.1533 | 601.0574
U (Caglioti) | 0.01489 | 0.01489
V (Caglioti) | -0.01538 | -0.01538
W (Caglioti) | 0.00566 | 0.00566
X (Lorentzian) | 0 | 0
Y (Lorentzian) | 11.74122 | 11.74122
η at strongest | 1 | 1
FWHM (°) | 12.0034 | 12.3709
FWHM reference 2theta (deg) | 23.9466 | 36.6943
FWHM reference hkl | [0, 0, 2] | [1, 1, 1]
N reflections | 7 | 5
Seeded by | gsas2 | gsas2
Zero shift (°) | -0.93933 | -0.93933
Rwp (%) | 4.08 | 4.08
Rp (%) | 3.94 | 3.94
χ² | 47.185 | 47.185
GoF | 6.869 | 6.869

## Plot Data
2theta | Y_obs | Y_calc | Background | Residual | graphite_2H_P63mmc P 63/m m c | MoC_0.66 F m -3 m | graphite_2H_P63mmc P 63/m m c peak 2θ | graphite_2H_P63mmc P 63/m m c [hkl] | MoC_0.66 F m -3 m peak 2θ | MoC_0.66 F m -3 m [hkl]
5.00009 | 227.4762 | 152.8317 | 152.5163 | 74.64448 | 0.01500855 | 0.3004149 | 26.554 | [002] | 37.549 | [111]
5.01009 | 225.8627 | 152.5001 | 152.1845 | 73.36264 | 0.01502401 | 0.3005631 | 42.32 | [100] | 43.632 | [200]
5.02009 | 224.2468 | 152.1693 | 151.8536 | 72.0775 | 0.01503949 | 0.3007115 | 44.519 | [101] | 63.412 | [220]
5.03008 | 222.8058 | 151.8398 | 151.5239 | 70.96603 | 0.01505498 | 0.3008599 | 54.687 | [004] | 76.09 | [311]
5.04008 | 221.2291 | 151.5108 | 151.1947 | 69.71829 | 0.0150705 | 0.3010085 | 77.398 | [210] | 80.134 | [222]
5.05008 | 219.6083 | 151.1827 | 150.8665 | 68.42556 | 0.01508606 | 0.3011572 | 83.529 | [212]
5.06008 | 218.0575 | 150.8556 | 150.5392 | 67.20194 | 0.01510163 | 0.3013061 | 87.099 | [006]
5.07008 | 216.6149 | 150.5293 | 150.2127 | 66.08563 | 0.01511723 | 0.301455
5.08007 | 215.151 | 150.2042 | 149.8875 | 64.94681 | 0.01513284 | 0.301604
5.09007 | 213.7297 | 149.8797 | 149.5628 | 63.85002 | 0.01514849 | 0.3017532
5.10007 | 212.1883 | 149.556 | 149.239 | 62.63226 | 0.01516417 | 0.3019025
5.11007 | 210.8271 | 149.2333 | 148.9161 | 61.59381 | 0.01517987 | 0.302052
5.12007 | 209.411 | 148.9114 | 148.594 | 60.49958 | 0.01519559 | 0.3022015
5.13007 | 208.018 | 148.5904 | 148.2729 | 59.42757 | 0.01521134 | 0.3023512
5.14006 | 206.6766 | 148.2706 | 147.9529 | 58.40596 | 0.01522709 | 0.3025009
5.15006 | 205.2591 | 147.9514 | 147.6335 | 57.3077 | 0.01524289 | 0.3026508
5.16006 | 203.9806 | 147.633 | 147.315 | 56.34757 | 0.01525872 | 0.3028009
5.17006 | 202.6942 | 147.3155 | 146.9973 | 55.37867 | 0.01527456 | 0.302951
5.18006 | 201.4016 | 146.9989 | 146.6805 | 54.4027 | 0.01529044 | 0.3031013
5.19005 | 200.0782 | 146.6835 | 146.3649 | 53.39475 | 0.01530632 | 0.3032516
5.20005 | 198.7635 | 146.3686 | 146.0498 | 52.39495 | 0.01532224 | 0.3034021
5.21005 | 197.4226 | 146.0545 | 145.7356 | 51.36808 | 0.01533819 | 0.3035528
5.22005 | 196.2123 | 145.7413 | 145.4223 | 50.47095 | 0.01535416 | 0.3037036
5.23005 | 194.994 | 145.429 | 145.1098 | 49.56497 | 0.01537016 | 0.3038545
5.24005 | 193.7906 | 145.1176 | 144.7982 | 48.67303 | 0.01538618 | 0.3040055
5.25004 | 192.6143 | 144.8073 | 144.4877 | 47.80702 | 0.01540222 | 0.3041565
5.26004 | 191.3464 | 144.4975 | 144.1778 | 46.84887 | 0.01541829 | 0.3043078
5.27004 | 190.1617 | 144.1886 | 143.8687 | 45.97306 | 0.01543439 | 0.3044591
5.28004 | 188.9314 | 143.8806 | 143.5605 | 45.05081 | 0.01545051 | 0.3046106
5.29004 | 187.7554 | 143.5734 | 143.2532 | 44.18201 | 0.01546667 | 0.3047623
5.30003 | 186.6284 | 143.2673 | 142.9469 | 43.36106 | 0.01548283 | 0.3049139
5.31003 | 185.5602 | 142.9618 | 142.6413 | 42.59837 | 0.01549903 | 0.3050658
5.32003 | 184.4232 | 142.6572 | 142.3364 | 41.76603 | 0.01551526 | 0.3052178
5.33003 | 183.3722 | 142.3533 | 142.0324 | 41.01886 | 0.01553151 | 0.3053699
5.34003 | 182.2446 | 142.0504 | 141.7293 | 40.19424 | 0.01554779 | 0.3055221
5.35003 | 181.2733 | 141.7482 | 141.427 | 39.5251 | 0.0155641 | 0.3056745
5.36002 | 180.0804 | 141.4472 | 141.1258 | 38.63321 | 0.01558041 | 0.3058268
5.37002 | 179.0301 | 141.1467 | 140.8251 | 37.88339 | 0.01559677 | 0.3059794
5.38002 | 177.9805 | 140.8471 | 140.5253 | 37.13344 | 0.01561315 | 0.3061322
5.39002 | 176.9989 | 140.5482 | 140.2263 | 36.45066 | 0.01562956 | 0.3062851
5.40002 | 175.8818 | 140.2502 | 139.9282 | 35.63156 | 0.015646 | 0.306438
5.41001 | 174.9438 | 139.9534 | 139.6311 | 34.99043 | 0.01566244 | 0.306591
5.42001 | 173.8651 | 139.657 | 139.3346 | 34.20807 | 0.01567893 | 0.3067442
5.43001 | 172.9742 | 139.3615 | 139.0389 | 33.6127 | 0.01569544 | 0.3068976
5.44001 | 171.9247 | 139.0668 | 138.744 | 32.8579 | 0.01571199 | 0.3070511
5.45001 | 170.9543 | 138.7729 | 138.45 | 32.18138 | 0.01572855 | 0.3072047
5.46001 | 169.9855 | 138.4799 | 138.1567 | 31.50565 | 0.01574515 | 0.3073584
5.47 | 168.9955 | 138.1879 | 137.8646 | 30.80761 | 0.01576175 | 0.3075121
5.48 | 167.9251 | 137.8965 | 137.573 | 30.02865 | 0.0157784 | 0.3076661
5.49 | 167.0782 | 137.6058 | 137.2822 | 29.47237 | 0.01579507 | 0.3078202
5.5 | 166.032 | 137.316 | 136.9922 | 28.71599 | 0.01581177 | 0.3079744
5.51 | 165.1003 | 137.027 | 136.703 | 28.0733 | 0.0158285 | 0.3081288
5.51999 | 164.1091 | 136.7391 | 136.415 | 27.37002 | 0.01584524 | 0.3082831
5.52999 | 163.2392 | 136.4517 | 136.1274 | 26.78752 | 0.01586202 | 0.3084377
5.53999 | 162.2456 | 136.1651 | 135.8406 | 26.08052 | 0.01587883 | 0.3085925
5.54999 | 161.4055 | 135.8793 | 135.5546 | 25.52621 | 0.01589566 | 0.3087473
5.55999 | 160.5071 | 135.5943 | 135.2695 | 24.91281 | 0.01591252 | 0.3089023
5.56999 | 159.5711 | 135.3101 | 134.9851 | 24.26101 | 0.01592941 | 0.3090574
5.57998 | 158.7676 | 135.027 | 134.7018 | 23.74064 | 0.01594631 | 0.3092125
5.58998 | 157.8932 | 134.7444 | 134.419 | 23.14885 | 0.01596326 | 0.3093679
5.59998 | 156.9929 | 134.4625 | 134.137 | 22.53037 | 0.01598023 | 0.3095234
5.60998 | 156.0805 | 134.1815 | 133.8558 | 21.899 | 0.01599722 | 0.309679
5.61998 | 155.1378 | 133.9013 | 133.5754 | 21.23654 | 0.01601425 | 0.3098347
5.62997 | 154.4826 | 133.6221 | 133.2961 | 20.86052 | 0.01603129 | 0.3099905
5.63997 | 153.6528 | 133.3434 | 133.0172 | 20.30939 | 0.01604837 | 0.3101465
5.64997 | 152.7718 | 133.0655 | 132.7391 | 19.70628 | 0.01606548 | 0.3103026
5.65997 | 151.9647 | 132.7884 | 132.4619 | 19.17629 | 0.01608261 | 0.3104588
5.66997 | 151.0949 | 132.5121 | 132.1854 | 18.58282 | 0.01609978 | 0.3106152
5.67997 | 150.4872 | 132.2365 | 131.9096 | 18.25067 | 0.01611696 | 0.3107717
5.68996 | 149.6876 | 131.962 | 131.635 | 17.72557 | 0.01613417 | 0.3109282
5.69996 | 149.0778 | 131.688 | 131.3608 | 17.38977 | 0.01615142 | 0.311085
5.70996 | 148.2592 | 131.4148 | 131.0874 | 16.8444 | 0.01616869 | 0.3112419
5.71996 | 147.5076 | 131.1423 | 130.8148 | 16.36526 | 0.016186 | 0.3113989
5.72996 | 146.8815 | 130.8706 | 130.5429 | 16.01085 | 0.01620333 | 0.3115561
5.73995 | 146.1789 | 130.6 | 130.2721 | 15.5789 | 0.01622067 | 0.3117132
5.74995 | 145.4925 | 130.3298 | 130.0017 | 15.16266 | 0.01623806 | 0.3118706
5.75995 | 144.7854 | 130.0604 | 129.7322 | 14.72495 | 0.01625547 | 0.3120281
5.76995 | 143.9684 | 129.7918 | 129.4634 | 14.17658 | 0.01627292 | 0.3121858
5.77995 | 143.523 | 129.5239 | 129.1953 | 13.99905 | 0.01629039 | 0.3123436
5.78995 | 142.7094 | 129.2568 | 128.928 | 13.45257 | 0.01630789 | 0.3125016
5.79994 | 142.0409 | 128.9907 | 128.6618 | 13.05015 | 0.0163254 | 0.3126595
5.80994 | 141.4679 | 128.7251 | 128.396 | 12.74275 | 0.01634296 | 0.3128176
5.81994 | 140.8607 | 128.4603 | 128.131 | 12.4004 | 0.01636055 | 0.3129759
5.82994 | 140.3182 | 128.1962 | 127.8667 | 12.122 | 0.01637817 | 0.3131344
5.83994 | 139.6556 | 127.9329 | 127.6032 | 11.72274 | 0.01639581 | 0.313293
5.84993 | 139.0026 | 127.6705 | 127.3407 | 11.33207 | 0.01641347 | 0.3134515
5.85993 | 138.4384 | 127.4087 | 127.0786 | 11.02972 | 0.01643117 | 0.3136104
5.86993 | 137.8188 | 127.1476 | 126.8174 | 10.67123 | 0.0164489 | 0.3137693
5.87993 | 137.2386 | 126.8872 | 126.5568 | 10.35139 | 0.01646666 | 0.3139284
5.88993 | 136.8265 | 126.6276 | 126.297 | 10.19891 | 0.01648445 | 0.3140877
5.89993 | 136.0707 | 126.3687 | 126.038 | 9.701987 | 0.01650227 | 0.314247
5.90992 | 135.5492 | 126.1108 | 125.7799 | 9.43837 | 0.0165201 | 0.3144064
5.91992 | 134.8953 | 125.8534 | 125.5223 | 9.041875 | 0.01653797 | 0.314566
5.92992 | 134.3376 | 125.5968 | 125.2655 | 8.740844 | 0.01655588 | 0.3147258
5.93992 | 133.962 | 125.3408 | 125.0094 | 8.621181 | 0.01657382 | 0.3148856
5.94992 | 133.3675 | 125.0856 | 124.754 | 8.281885 | 0.01659178 | 0.3150457
5.95991 | 132.8383 | 124.8314 | 124.4996 | 8.006906 | 0.01660976 | 0.3152057
5.96991 | 132.3211 | 124.5776 | 124.2457 | 7.743453 | 0.01662778 | 0.3153659
5.97991 | 131.8025 | 124.3246 | 123.9925 | 7.477873 | 0.01664584 | 0.3155264
5.98991 | 131.3399 | 124.0723 | 123.74 | 7.267568 | 0.01666392 | 0.3156869
5.99991 | 130.8369 | 123.8208 | 123.4882 | 7.016139 | 0.01668203 | 0.3158476
6.00991 | 130.3091 | 123.5699 | 123.2372 | 6.739189 | 0.01670018 | 0.3160084
6.0199 | 129.8133 | 123.32 | 122.9871 | 6.493269 | 0.01671834 | 0.3161692
6.0299 | 129.2949 | 123.0706 | 122.7376 | 6.22428 | 0.01673654 | 0.3163303
6.0399 | 128.8366 | 122.8219 | 122.4887 | 6.014675 | 0.01675477 | 0.3164915
6.0499 | 128.4283 | 122.5739 | 122.2405 | 5.854355 | 0.01677303 | 0.3166529
6.0599 | 127.8825 | 122.3267 | 121.9931 | 5.555821 | 0.01679133 | 0.3168143
6.06989 | 127.4753 | 122.0804 | 121.7466 | 5.394929 | 0.01680964 | 0.3169758
6.07989 | 126.9601 | 121.8345 | 121.5006 | 5.125574 | 0.01682799 | 0.3171375
6.08989 | 126.5246 | 121.5894 | 121.2552 | 4.935209 | 0.01684637 | 0.3172994
6.09989 | 126.0739 | 121.345 | 121.0106 | 4.728938 | 0.01686479 | 0.3174614
6.10989 | 125.6264 | 121.1012 | 120.7667 | 4.525161 | 0.01688323 | 0.3176236
6.11989 | 125.0877 | 120.8582 | 120.5235 | 4.229481 | 0.01690171 | 0.3177859
6.12988 | 124.5679 | 120.6161 | 120.2813 | 3.951756 | 0.0169202 | 0.3179481
6.13988 | 124.2525 | 120.3745 | 120.0395 | 3.877973 | 0.01693874 | 0.3181107
6.14988 | 123.7153 | 120.1336 | 119.7984 | 3.581691 | 0.0169573 | 0.3182734
6.15988 | 123.1714 | 119.8934 | 119.558 | 3.278012 | 0.0169759 | 0.3184362
6.16988 | 122.6914 | 119.6539 | 119.3183 | 3.037537 | 0.01699453 | 0.3185992
6.17987 | 122.2102 | 119.4153 | 119.0795 | 2.794929 | 0.01701318 | 0.3187621
6.18987 | 121.8628 | 119.1771 | 118.8412 | 2.685668 | 0.01703187 | 0.3189254
6.19987 | 121.3558 | 118.9397 | 118.6035 | 2.416116 | 0.01705059 | 0.3190887
6.20987 | 120.8652 | 118.7029 | 118.3666 | 2.162274 | 0.01706935 | 0.3192522
6.21987 | 120.5154 | 118.4669 | 118.1304 | 2.048545 | 0.01708813 | 0.3194159
6.22987 | 119.9677 | 118.2315 | 117.8948 | 1.736229 | 0.01710695 | 0.3195796
6.23986 | 119.5115 | 117.997 | 117.6601 | 1.514494 | 0.01712578 | 0.3197434
6.24986 | 119.1158 | 117.763 | 117.4259 | 1.352812 | 0.01714466 | 0.3199074
6.25986 | 118.5591 | 117.5297 | 117.1924 | 1.029447 | 0.01716357 | 0.3200716
6.26986 | 118.2517 | 117.297 | 116.9596 | 0.9547032 | 0.01718252 | 0.3202359
6.27986 | 117.703 | 117.065 | 116.7274 | 0.6379807 | 0.01720149 | 0.3204004
6.28985 | 117.2701 | 116.8339 | 116.4962 | 0.4361504 | 0.01722048 | 0.3205648
6.29985 | 116.841 | 116.6033 | 116.2654 | 0.2376766 | 0.01723952 | 0.3207296
6.30985 | 116.5062 | 116.3734 | 116.0352 | 0.1328291 | 0.01725859 | 0.3208945
6.31985 | 116.0422 | 116.1441 | 115.8058 | -0.1018905 | 0.0172777 | 0.3210595
6.32985 | 115.6409 | 115.9155 | 115.577 | -0.2745806 | 0.01729683 | 0.3212246
6.33985 | 115.2926 | 115.6875 | 115.3488 | -0.3949396 | 0.017316 | 0.3213899
6.34984 | 114.9114 | 115.4605 | 115.1216 | -0.5490931 | 0.01733518 | 0.3215551
6.35984 | 114.5872 | 115.2339 | 114.8948 | -0.6466848 | 0.01735441 | 0.3217207
6.36984 | 114.1993 | 115.0079 | 114.6687 | -0.8086408 | 0.01737367 | 0.3218864
6.37984 | 113.7722 | 114.7827 | 114.4432 | -1.01046 | 0.01739297 | 0.3220523
6.38984 | 113.3548 | 114.558 | 114.2184 | -1.20324 | 0.0174123 | 0.3222182
6.39983 | 113.0903 | 114.3343 | 113.9945 | -1.244003 | 0.01743164 | 0.3223842
6.40983 | 112.6331 | 114.111 | 113.771 | -1.4779 | 0.01745103 | 0.3225505
6.41983 | 112.2946 | 113.8884 | 113.5482 | -1.593754 | 0.01747046 | 0.3227169
6.42983 | 112.0122 | 113.6664 | 113.326 | -1.654163 | 0.01748992 | 0.3228834
6.43983 | 111.5545 | 113.445 | 113.1045 | -1.890525 | 0.01750941 | 0.3230501
6.44983 | 111.3402 | 113.2243 | 112.8836 | -1.88414 | 0.01752894 | 0.3232169
6.45982 | 110.9763 | 113.0045 | 112.6636 | -2.028225 | 0.01754848 | 0.3233837
6.46982 | 110.6532 | 112.7851 | 112.444 | -2.131938 | 0.01756807 | 0.3235508
6.47982 | 110.2702 | 112.5664 | 112.2251 | -2.296199 | 0.01758769 | 0.323718
6.48982 | 109.8805 | 112.3483 | 112.0068 | -2.467806 | 0.01760735 | 0.3238854
6.49982 | 109.6655 | 112.1309 | 111.7892 | -2.465357 | 0.01762704 | 0.3240529
6.50981 | 109.3153 | 111.9143 | 111.5724 | -2.598968 | 0.01764675 | 0.3242204
6.51981 | 108.9638 | 111.6981 | 111.356 | -2.734303 | 0.0176665 | 0.3243882
6.52981 | 108.6362 | 111.4826 | 111.1403 | -2.846378 | 0.0176863 | 0.3245561
6.53981 | 108.2596 | 111.2677 | 110.9253 | -3.008091 | 0.01770612 | 0.3247242
6.54981 | 107.9574 | 111.0534 | 110.7108 | -3.096041 | 0.01772598 | 0.3248925
6.55981 | 107.7561 | 110.8398 | 110.497 | -3.083727 | 0.01774588 | 0.3250608
6.5698 | 107.3891 | 110.6271 | 110.2841 | -3.237959 | 0.01776578 | 0.3252292
6.5798 | 107.0504 | 110.4147 | 110.0715 | -3.364311 | 0.01778574 | 0.3253978
6.5898 | 106.7618 | 110.203 | 109.8596 | -3.441193 | 0.01780574 | 0.3255666
6.5998 | 106.4588 | 109.9919 | 109.6483 | -3.533105 | 0.01782577 | 0.3257355
6.6098 | 106.2622 | 109.7814 | 109.4377 | -3.519245 | 0.01784583 | 0.3259046
6.61979 | 105.8592 | 109.5718 | 109.2279 | -3.712621 | 0.01786591 | 0.3260737
6.62979 | 105.5473 | 109.3626 | 109.0185 | -3.815311 | 0.01788604 | 0.326243
6.63979 | 105.2556 | 109.154 | 108.8097 | -3.898426 | 0.0179062 | 0.3264125
6.64979 | 104.9239 | 108.9461 | 108.6016 | -4.022162 | 0.0179264 | 0.3265821
6.65979 | 104.6646 | 108.7387 | 108.394 | -4.074119 | 0.01794664 | 0.326752
6.66979 | 104.318 | 108.532 | 108.1871 | -4.213995 | 0.01796691 | 0.3269219
6.67978 | 104.057 | 108.3261 | 107.981 | -4.269094 | 0.01798719 | 0.3270918
6.68978 | 103.803 | 108.1206 | 107.7753 | -4.317604 | 0.01800753 | 0.327262
6.69978 | 103.5041 | 107.9157 | 107.5703 | -4.411628 | 0.0180279 | 0.3274324
6.70978 | 103.1432 | 107.7115 | 107.3658 | -4.568265 | 0.01804831 | 0.3276029
6.71978 | 102.9774 | 107.5078 | 107.162 | -4.530415 | 0.01806876 | 0.3277736
6.72977 | 102.7141 | 107.305 | 106.9589 | -4.590877 | 0.01808922 | 0.3279442
6.73977 | 102.429 | 107.1025 | 106.7563 | -4.673545 | 0.01810973 | 0.3281152
6.74977 | 102.1445 | 106.9007 | 106.5543 | -4.75622 | 0.01813028 | 0.3282862
6.75977 | 101.8608 | 106.6995 | 106.3529 | -4.838702 | 0.01815087 | 0.3284575
6.76977 | 101.7038 | 106.4989 | 106.1521 | -4.795088 | 0.01817148 | 0.3286288
6.77977 | 101.2903 | 106.2989 | 105.9519 | -5.008577 | 0.01819214 | 0.3288004
6.78976 | 101.0582 | 106.0997 | 105.7525 | -5.041467 | 0.01821281 | 0.3289719
6.79976 | 100.8726 | 105.9009 | 105.5535 | -5.028258 | 0.01823354 | 0.3291437
6.80976 | 100.5011 | 105.7026 | 105.3551 | -5.201547 | 0.0182543 | 0.3293157
6.81976 | 100.3144 | 105.505 | 105.1573 | -5.190634 | 0.0182751 | 0.3294878
6.82976 | 100.1189 | 105.308 | 104.9601 | -5.189117 | 0.01829593 | 0.32966
6.83975 | 99.8407 | 105.1118 | 104.7636 | -5.271091 | 0.01831678 | 0.3298323
6.84975 | 99.6436 | 104.916 | 104.5676 | -5.272361 | 0.01833769 | 0.3300048
6.85975 | 99.3825 | 104.7207 | 104.3722 | -5.338223 | 0.01835864 | 0.3301775
6.86975 | 99.0875 | 104.5261 | 104.1773 | -5.438575 | 0.01837961 | 0.3303503
6.87975 | 98.8716 | 104.332 | 103.9831 | -5.460416 | 0.01840063 | 0.3305233
6.88975 | 98.718 | 104.1385 | 103.7894 | -5.420545 | 0.01842168 | 0.3306965
6.89974 | 98.4999 | 103.9459 | 103.5965 | -5.445952 | 0.01844275 | 0.3308696
6.90974 | 98.2624 | 103.7536 | 103.404 | -5.491151 | 0.01846387 | 0.331043
6.91974 | 98.0069 | 103.5618 | 103.2121 | -5.554933 | 0.01848504 | 0.3312166
6.92974 | 97.7257 | 103.3707 | 103.0208 | -5.644997 | 0.01850623 | 0.3313903
6.93974 | 97.5693 | 103.1801 | 102.8301 | -5.610842 | 0.01852747 | 0.3315642
6.94973 | 97.4004 | 102.9904 | 102.6401 | -5.589955 | 0.01854872 | 0.331738
6.95973 | 97.145 | 102.801 | 102.4505 | -5.655956 | 0.01857003 | 0.3319122
6.96973 | 96.9626 | 102.6121 | 102.2615 | -5.649533 | 0.01859138 | 0.3320866
6.97973 | 96.7407 | 102.4239 | 102.073 | -5.683185 | 0.01861276 | 0.332261
6.98973 | 96.5549 | 102.2362 | 101.8851 | -5.681311 | 0.01863418 | 0.3324356
6.99973 | 96.3489 | 102.0491 | 101.6978 | -5.700208 | 0.01865564 | 0.3326104
7.00972 | 96.0907 | 101.8628 | 101.5113 | -5.772063 | 0.01867711 | 0.3327851
7.01972 | 95.7842 | 101.6768 | 101.3251 | -5.8926 | 0.01869865 | 0.3329602
7.02972 | 95.6376 | 101.4914 | 101.1395 | -5.853806 | 0.01872022 | 0.3331354
7.03972 | 95.334 | 101.3066 | 100.9545 | -5.972578 | 0.01874183 | 0.3333108
7.04972 | 95.1566 | 101.1223 | 100.7701 | -5.965715 | 0.01876347 | 0.3334863
7.05971 | 95.003 | 100.9388 | 100.5864 | -5.935799 | 0.01878513 | 0.3336618
7.06971 | 94.7245 | 100.7557 | 100.403 | -6.031163 | 0.01880686 | 0.3338376
7.07971 | 94.4578 | 100.5731 | 100.2202 | -6.115287 | 0.01882862 | 0.3340136
7.08971 | 94.2852 | 100.3911 | 100.038 | -6.105871 | 0.01885042 | 0.3341897
7.09971 | 94.0573 | 100.2096 | 99.85638 | -6.152314 | 0.01887225 | 0.334366
7.10971 | 93.8504 | 100.0287 | 99.67528 | -6.178314 | 0.01889413 | 0.3345424
7.1197 | 93.6525 | 99.84855 | 99.49491 | -6.196049 | 0.01891602 | 0.3347188
7.1297 | 93.3653 | 99.66876 | 99.31492 | -6.303458 | 0.01893797 | 0.3348955
7.1397 | 93.1642 | 99.48952 | 99.13549 | -6.325321 | 0.01895996 | 0.3350724
7.1497 | 93.0179 | 99.31084 | 98.9566 | -6.292935 | 0.01898199 | 0.3352495
7.1597 | 92.7481 | 99.1327 | 98.77827 | -6.3846 | 0.01900406 | 0.3354266
7.16969 | 92.6798 | 98.95529 | 98.60066 | -6.27549 | 0.01902615 | 0.3356038
7.17969 | 92.3645 | 98.77825 | 98.42342 | -6.413751 | 0.0190483 | 0.3357813
7.18969 | 92.1296 | 98.60176 | 98.24673 | -6.472158 | 0.01907048 | 0.3359589
7.19969 | 92.0067 | 98.42581 | 98.07058 | -6.41911 | 0.0190927 | 0.3361367
7.20969 | 91.8165 | 98.25041 | 97.89498 | -6.433906 | 0.01911497 | 0.3363147
7.21969 | 91.693 | 98.07554 | 97.71991 | -6.382544 | 0.01913727 | 0.3364928
7.22968 | 91.3798 | 97.9014 | 97.54557 | -6.521597 | 0.01915959 | 0.3366708
7.23968 | 91.1857 | 97.72762 | 97.37158 | -6.541916 | 0.01918198 | 0.3368493
7.24968 | 91.0324 | 97.55437 | 97.19814 | -6.521973 | 0.0192044 | 0.3370278
7.25968 | 90.8431 | 97.38167 | 97.02523 | -6.538566 | 0.01922686 | 0.3372065
7.26968 | 90.636 | 97.2095 | 96.85286 | -6.573496 | 0.01924936 | 0.3373854
7.27967 | 90.4845 | 97.03803 | 96.6812 | -6.553531 | 0.01927188 | 0.3375643
7.28967 | 90.1852 | 96.86693 | 96.50989 | -6.681728 | 0.01929446 | 0.3377434
7.29967 | 90.0309 | 96.69636 | 96.33912 | -6.665457 | 0.01931708 | 0.3379228
7.30967 | 89.8408 | 96.52632 | 96.16887 | -6.685516 | 0.01933974 | 0.3381023
7.31967 | 89.6901 | 96.3568 | 95.99916 | -6.666704 | 0.01936244 | 0.3382819
7.32967 | 89.5635 | 96.18782 | 95.82997 | -6.62432 | 0.01938519 | 0.3384617
7.33966 | 89.25 | 96.01953 | 95.66148 | -6.769531 | 0.01940794 | 0.3386415
7.34966 | 89.0899 | 95.8516 | 95.49335 | -6.761698 | 0.01943077 | 0.3388216
7.35966 | 88.9359 | 95.68419 | 95.32573 | -6.74829 | 0.01945363 | 0.3390018
7.36966 | 88.7518 | 95.5173 | 95.15865 | -6.765504 | 0.01947654 | 0.3391823
7.37966 | 88.6194 | 95.35094 | 94.99208 | -6.73154 | 0.01949948 | 0.3393629
7.38965 | 88.3563 | 95.18526 | 94.8262 | -6.828961 | 0.01952245 | 0.3395434
7.39965 | 88.1927 | 95.01994 | 94.66067 | -6.827236 | 0.01954547 | 0.3397243
7.40965 | 87.9828 | 94.85513 | 94.49565 | -6.872327 | 0.01956854 | 0.3399053
7.41965 | 87.8599 | 94.69084 | 94.33116 | -6.830936 | 0.01959166 | 0.3400865
7.42965 | 87.7337 | 94.52706 | 94.16718 | -6.793359 | 0.01961481 | 0.3402679
7.43965 | 87.6004 | 94.3638 | 94.00371 | -6.763396 | 0.019638 | 0.3404494
7.44964 | 87.366 | 94.20121 | 93.84092 | -6.835208 | 0.01966121 | 0.3406309
7.45964 | 87.1696 | 94.03897 | 93.67847 | -6.869368 | 0.01968449 | 0.3408128
7.46964 | 87.0583 | 93.87724 | 93.51654 | -6.818938 | 0.01970781 | 0.3409947
7.47964 | 86.9416 | 93.71602 | 93.35511 | -6.774416 | 0.01973116 | 0.3411769
7.48964 | 86.8033 | 93.5553 | 93.19419 | -6.752002 | 0.01975457 | 0.3413592
7.49963 | 86.5806 | 93.39525 | 93.03394 | -6.814655 | 0.01977798 | 0.3415415
7.50963 | 86.4037 | 93.23555 | 92.87403 | -6.831851 | 0.01980147 | 0.3417241
7.51963 | 86.279 | 93.07635 | 92.71462 | -6.797352 | 0.019825 | 0.3419069
7.52963 | 86.1172 | 92.91765 | 92.55572 | -6.800454 | 0.01984857 | 0.3420899
7.53963 | 85.9942 | 92.75946 | 92.39731 | -6.765258 | 0.01987219 | 0.342273
7.54963 | 85.9182 | 92.60176 | 92.23941 | -6.683562 | 0.01989584 | 0.3424562
7.55962 | 85.6512 | 92.44472 | 92.08216 | -6.793521 | 0.01991951 | 0.3426395
7.56962 | 85.5251 | 92.28802 | 91.92525 | -6.76292 | 0.01994326 | 0.3428231
7.57962 | 85.4477 | 92.13182 | 91.76884 | -6.684115 | 0.01996704 | 0.3430068
7.58962 | 85.2807 | 91.97611 | 91.61292 | -6.695406 | 0.01999087 | 0.3431907
7.59962 | 85.2047 | 91.82089 | 91.4575 | -6.61619 | 0.02001474 | 0.3433748
7.60961 | 84.9982 | 91.66632 | 91.30272 | -6.66812 | 0.02003863 | 0.3435588
7.61961 | 84.7785 | 91.51209 | 91.14828 | -6.733587 | 0.02006258 | 0.3437432
7.62961 | 84.7195 | 91.35834 | 90.99433 | -6.638844 | 0.02008658 | 0.3439277
7.63961 | 84.6051 | 91.20509 | 90.84087 | -6.59999 | 0.02011063 | 0.3441125
7.64961 | 84.4733 | 91.05232 | 90.68789 | -6.579023 | 0.02013471 | 0.3442974
7.65961 | 84.3202 | 90.90004 | 90.5354 | -6.579843 | 0.02015885 | 0.3444824
7.6696 | 84.142 | 90.7484 | 90.38355 | -6.606399 | 0.020183 | 0.3446674
7.6796 | 83.9805 | 90.59709 | 90.23203 | -6.616587 | 0.02020721 | 0.3448528
7.6896 | 83.9168 | 90.44626 | 90.08099 | -6.529457 | 0.02023148 | 0.3450383
7.6996 | 83.7939 | 90.29591 | 89.93043 | -6.502009 | 0.02025579 | 0.345224
7.7096 | 83.7238 | 90.14604 | 89.78035 | -6.422242 | 0.02028014 | 0.3454098
7.71959 | 83.5307 | 89.9968 | 89.6309 | -6.466102 | 0.02030451 | 0.3455956
7.72959 | 83.3625 | 89.84789 | 89.48178 | -6.48539 | 0.02032895 | 0.3457818
7.73959 | 83.2722 | 89.69946 | 89.33313 | -6.427255 | 0.02035343 | 0.3459681
7.74959 | 83.1449 | 89.5515 | 89.18496 | -6.406596 | 0.02037796 | 0.3461546
7.75959 | 83.0736 | 89.40401 | 89.03727 | -6.33041 | 0.02040253 | 0.3463413
7.76959 | 82.9197 | 89.257 | 88.89004 | -6.337298 | 0.02042715 | 0.3465281
7.77958 | 82.7044 | 89.1106 | 88.74344 | -6.406203 | 0.0204518 | 0.3467149
7.78958 | 82.5845 | 88.96453 | 88.59715 | -6.380033 | 0.02047651 | 0.3469021
7.79958 | 82.5103 | 88.81893 | 88.45134 | -6.308631 | 0.02050126 | 0.3470894
7.80958 | 82.4138 | 88.6738 | 88.306 | -6.259998 | 0.02052606 | 0.3472769
7.81958 | 82.3156 | 88.52913 | 88.16112 | -6.213532 | 0.0205509 | 0.3474645
7.82957 | 82.0975 | 88.38508 | 88.01685 | -6.287576 | 0.02057577 | 0.3476522
7.83957 | 82.0033 | 88.24134 | 87.8729 | -6.23804 | 0.02060071 | 0.3478401
7.84957 | 81.869 | 88.09807 | 87.72941 | -6.229067 | 0.02062569 | 0.3480283
7.85957 | 81.7828 | 87.95526 | 87.58639 | -6.172457 | 0.02065071 | 0.3482166
7.86957 | 81.6958 | 87.81291 | 87.44383 | -6.117108 | 0.02067579 | 0.3484051
7.87957 | 81.4697 | 87.67102 | 87.30172 | -6.201318 | 0.02070091 | 0.3485937
7.88956 | 81.4127 | 87.52973 | 87.16022 | -6.117029 | 0.02072605 | 0.3487823
7.89956 | 81.2193 | 87.38876 | 87.01903 | -6.169456 | 0.02075127 | 0.3489713
7.90956 | 81.1479 | 87.24824 | 86.8783 | -6.100339 | 0.02077652 | 0.3491605
7.91956 | 81.0622 | 87.10818 | 86.73803 | -6.045977 | 0.02080183 | 0.3493498
7.92956 | 80.9539 | 86.96857 | 86.5982 | -6.014669 | 0.02082718 | 0.3495393
7.93955 | 80.7951 | 86.82955 | 86.45897 | -6.034453 | 0.02085256 | 0.3497287
7.94955 | 80.6484 | 86.69085 | 86.32005 | -6.04245 | 0.020878 | 0.3499185
7.95955 | 80.5502 | 86.5526 | 86.18158 | -6.002397 | 0.0209035 | 0.3501085
7.96955 | 80.5064 | 86.41479 | 86.04357 | -5.908394 | 0.02092904 | 0.3502987
7.97955 | 80.4135 | 86.27744 | 85.90599 | -5.863938 | 0.02095463 | 0.350489
7.98955 | 80.2109 | 86.14053 | 85.76887 | -5.92963 | 0.02098026 | 0.3506795
7.99954 | 80.0877 | 86.0042 | 85.63233 | -5.916505 | 0.02100592 | 0.3508699
8.00954 | 80.0147 | 85.86819 | 85.49609 | -5.853487 | 0.02103165 | 0.3510607
8.01954 | 79.8676 | 85.73261 | 85.3603 | -5.865013 | 0.02105743 | 0.3512517
8.02954 | 79.7889 | 85.59748 | 85.22496 | -5.808582 | 0.02108325 | 0.3514429
8.03954 | 79.7304 | 85.46279 | 85.09005 | -5.732392 | 0.02110912 | 0.3516342
8.04953 | 79.573 | 85.32868 | 84.95572 | -5.755677 | 0.02113502 | 0.3518255
8.05953 | 79.4061 | 85.19487 | 84.82169 | -5.788766 | 0.02116099 | 0.3520172
8.06953 | 79.3553 | 85.06149 | 84.6881 | -5.706193 | 0.02118701 | 0.3522091
8.07953 | 79.2899 | 84.92856 | 84.55494 | -5.638657 | 0.02121308 | 0.3524011
8.08953 | 79.1829 | 84.79606 | 84.42222 | -5.613157 | 0.02123919 | 0.3525932
8.09953 | 79.042 | 84.66399 | 84.28994 | -5.621991 | 0.02126536 | 0.3527856
8.10952 | 78.9617 | 84.53249 | 84.15822 | -5.570791 | 0.02129155 | 0.3529779
8.11952 | 78.7668 | 84.40129 | 84.0268 | -5.634491 | 0.02131781 | 0.3531706
8.12952 | 78.7422 | 84.27052 | 83.89581 | -5.528322 | 0.02134412 | 0.3533635
8.13952 | 78.675 | 84.14018 | 83.76526 | -5.465183 | 0.02137048 | 0.3535565
8.14952 | 78.5423 | 84.01027 | 83.63513 | -5.467974 | 0.02139689 | 0.3537497
8.15951 | 78.4117 | 83.88092 | 83.50555 | -5.469221 | 0.02142333 | 0.3539429
8.16951 | 78.3486 | 83.75187 | 83.37628 | -5.403266 | 0.02144983 | 0.3541365
8.17951 | 78.1923 | 83.62324 | 83.24743 | -5.430936 | 0.02147639 | 0.3543302
8.18951 | 78.1689 | 83.49503 | 83.119 | -5.326131 | 0.021503 | 0.3545241
8.19951 | 78.1189 | 83.36725 | 82.991 | -5.24835 | 0.02152966 | 0.3547182
8.20951 | 77.9426 | 83.23989 | 82.86342 | -5.297291 | 0.02155637 | 0.3549124
8.2195 | 77.8639 | 83.11308 | 82.73639 | -5.24918 | 0.0215831 | 0.3551067
8.2295 | 77.766 | 82.98656 | 82.60965 | -5.220561 | 0.02160991 | 0.3553013
8.2395 | 77.6551 | 82.86046 | 82.48333 | -5.205362 | 0.02163677 | 0.355496
8.2495 | 77.5642 | 82.73478 | 82.35743 | -5.170581 | 0.02166368 | 0.355691
8.2595 | 77.5613 | 82.60952 | 82.23194 | -5.048217 | 0.02169064 | 0.3558861
8.26949 | 77.379 | 82.48479 | 82.10699 | -5.105794 | 0.02171762 | 0.3560812
8.27949 | 77.2716 | 82.36036 | 81.98234 | -5.08876 | 0.02174469 | 0.3562766
8.28949 | 77.1791 | 82.23634 | 81.8581 | -5.057239 | 0.0217718 | 0.3564723
8.29949 | 77.107 | 82.11273 | 81.73426 | -5.005732 | 0.02179897 | 0.3566681
8.30949 | 77.039 | 81.98954 | 81.61085 | -4.950535 | 0.02182618 | 0.3568641
8.31948 | 76.879 | 81.86687 | 81.48796 | -4.987872 | 0.02185342 | 0.35706
8.32948 | 76.7742 | 81.7445 | 81.36536 | -4.970295 | 0.02188074 | 0.3572564
8.33948 | 76.6714 | 81.62253 | 81.24317 | -4.951126 | 0.02190811 | 0.3574529
8.34948 | 76.5872 | 81.50096 | 81.12138 | -4.913765 | 0.02193554 | 0.3576496
8.35948 | 76.475 | 81.37981 | 81 | -4.904809 | 0.02196301 | 0.3578465
8.36948 | 76.3701 | 81.25906 | 80.87902 | -4.888959 | 0.02199054 | 0.3580435
8.37947 | 76.3069 | 81.13883 | 80.75857 | -4.831932 | 0.02201809 | 0.3582406
8.38947 | 76.1046 | 81.01889 | 80.6384 | -4.914288 | 0.02204572 | 0.358438
8.39947 | 76.0377 | 80.89935 | 80.51864 | -4.861646 | 0.0220734 | 0.3586355
8.40947 | 75.9621 | 80.7802 | 80.39927 | -4.818105 | 0.02210114 | 0.3588333
8.41947 | 75.8922 | 80.66146 | 80.2803 | -4.769263 | 0.02212893 | 0.3590312
8.42946 | 75.7585 | 80.54324 | 80.16185 | -4.784738 | 0.02215675 | 0.3592291
8.43946 | 75.6609 | 80.42529 | 80.04368 | -4.764392 | 0.02218464 | 0.3594274
8.44946 | 75.5286 | 80.30774 | 79.9259 | -4.779143 | 0.02221259 | 0.3596259
8.45946 | 75.4815 | 80.19059 | 79.80852 | -4.709089 | 0.0222406 | 0.3598245
8.46946 | 75.4244 | 80.07383 | 79.69154 | -4.64943 | 0.02226865 | 0.3600234
8.47946 | 75.31 | 79.95746 | 79.57494 | -4.647464 | 0.02229676 | 0.3602224
8.48945 | 75.1911 | 79.84161 | 79.45886 | -4.650506 | 0.02232489 | 0.3604214
8.49945 | 75.1221 | 79.72602 | 79.34305 | -4.603923 | 0.02235311 | 0.3606207
8.50945 | 75.0346 | 79.61083 | 79.22763 | -4.576231 | 0.02238138 | 0.3608203
8.51945 | 74.9322 | 79.49603 | 79.1126 | -4.563828 | 0.02240971 | 0.36102
8.52945 | 74.9329 | 79.38161 | 78.99795 | -4.448713 | 0.02243809 | 0.3612199
8.53944 | 74.8141 | 79.2677 | 78.88381 | -4.453599 | 0.02246649 | 0.3614198
8.54944 | 74.7115 | 79.15406 | 78.76994 | -4.442557 | 0.02249498 | 0.3616201
8.55944 | 74.6386 | 79.0408 | 78.65646 | -4.402199 | 0.02252352 | 0.3618205
8.56944 | 74.5852 | 78.92793 | 78.54335 | -4.342727 | 0.02255212 | 0.3620211
8.57944 | 74.5173 | 78.81544 | 78.43063 | -4.298137 | 0.02258077 | 0.3622219
8.58944 | 74.4756 | 78.70333 | 78.3183 | -4.227729 | 0.02260949 | 0.362423
8.59943 | 74.3757 | 78.59171 | 78.20645 | -4.216013 | 0.02263822 | 0.3626239
8.60943 | 74.2552 | 78.48037 | 78.09487 | -4.225166 | 0.02266704 | 0.3628253
8.61943 | 74.2244 | 78.3694 | 77.98368 | -4.144998 | 0.02269591 | 0.3630268
8.62943 | 74.1099 | 78.25881 | 77.87285 | -4.148907 | 0.02272484 | 0.3632285
8.63943 | 74.0905 | 78.14859 | 77.76241 | -4.058094 | 0.02275383 | 0.3634304
8.64942 | 73.994 | 78.03887 | 77.65245 | -4.044866 | 0.02278284 | 0.3636323
8.65942 | 73.8953 | 77.9294 | 77.54276 | -4.034103 | 0.02281194 | 0.3638346
8.66942 | 73.8558 | 77.82031 | 77.43344 | -3.964514 | 0.02284109 | 0.364037
8.67942 | 73.7342 | 77.7116 | 77.32449 | -3.977398 | 0.0228703 | 0.3642397
8.68942 | 73.7008 | 77.60325 | 77.21591 | -3.902453 | 0.02289957 | 0.3644425
8.69942 | 73.6539 | 77.49528 | 77.10771 | -3.84138 | 0.02292889 | 0.3646455
8.70941 | 73.5583 | 77.38778 | 76.99998 | -3.829484 | 0.02295825 | 0.3648485
8.71941 | 73.4839 | 77.28055 | 76.89251 | -3.796648 | 0.02298769 | 0.3650519
8.72941 | 73.3723 | 77.17368 | 76.78541 | -3.801381 | 0.02301718 | 0.3652554
8.73941 | 73.3759 | 77.06718 | 76.67867 | -3.691281 | 0.02304673 | 0.3654592
8.74941 | 73.261 | 76.96105 | 76.57231 | -3.700046 | 0.02307635 | 0.3656631
8.7594 | 73.1705 | 76.85538 | 76.46641 | -3.684882 | 0.02310598 | 0.365867
8.7694 | 73.1302 | 76.74998 | 76.36077 | -3.619776 | 0.02313571 | 0.3660713
8.7794 | 73.0494 | 76.64493 | 76.25549 | -3.595533 | 0.02316549 | 0.3662758
8.7894 | 72.9743 | 76.54025 | 76.15058 | -3.565952 | 0.02319533 | 0.3664805
8.7994 | 72.9115 | 76.43593 | 76.04602 | -3.524432 | 0.02322523 | 0.3666854
8.8094 | 72.8438 | 76.33197 | 75.94183 | -3.488172 | 0.02325519 | 0.3668904
8.81939 | 72.7923 | 76.22847 | 75.83809 | -3.436174 | 0.02328518 | 0.3670954
8.82939 | 72.723 | 76.12523 | 75.73461 | -3.402231 | 0.02331525 | 0.3673008
8.83939 | 72.6698 | 76.02234 | 75.63149 | -3.352544 | 0.02334539 | 0.3675064
8.84939 | 72.5912 | 75.91981 | 75.52873 | -3.328614 | 0.02337558 | 0.3677122
8.85939 | 72.5541 | 75.81764 | 75.42631 | -3.263539 | 0.02340583 | 0.3679182
8.86938 | 72.4496 | 75.71592 | 75.32436 | -3.266319 | 0.02343611 | 0.3681242
8.87938 | 72.4169 | 75.61445 | 75.22265 | -3.197551 | 0.02346648 | 0.3683305
8.88938 | 72.336 | 75.51333 | 75.1213 | -3.177335 | 0.02349691 | 0.3685371
8.89938 | 72.2536 | 75.41257 | 75.0203 | -3.15897 | 0.0235274 | 0.3687438
8.90938 | 72.2146 | 75.31216 | 74.91965 | -3.097555 | 0.02355795 | 0.3689508
8.91938 | 72.1417 | 75.21209 | 74.81934 | -3.07039 | 0.02358856 | 0.3691579
8.92937 | 72.0533 | 75.11247 | 74.71949 | -3.059173 | 0.0236192 | 0.369365
8.93937 | 72.0161 | 75.0131 | 74.61988 | -2.997003 | 0.02364993 | 0.3695725
8.94937 | 71.9501 | 74.91408 | 74.52062 | -2.963979 | 0.02368072 | 0.3697802
8.95937 | 71.8726 | 74.8154 | 74.4217 | -2.942801 | 0.02371157 | 0.3699881
8.96937 | 71.8185 | 74.71707 | 74.32313 | -2.898568 | 0.02374249 | 0.3701961
8.97936 | 71.7305 | 74.61918 | 74.225 | -2.888676 | 0.02377343 | 0.3704042
8.98936 | 71.6991 | 74.52153 | 74.12711 | -2.822429 | 0.02380447 | 0.3706127
8.99936 | 71.563 | 74.42422 | 74.02957 | -2.861223 | 0.02383556 | 0.3708213
9.00936 | 71.5136 | 74.32726 | 73.93236 | -2.813658 | 0.02386672 | 0.3710301
9.01936 | 71.4758 | 74.23063 | 73.8355 | -2.754833 | 0.02389794 | 0.3712392
9.02936 | 71.356 | 74.13435 | 73.73897 | -2.778346 | 0.02392922 | 0.3714484
9.03935 | 71.3136 | 74.03849 | 73.64288 | -2.724894 | 0.02396053 | 0.3716576
9.04935 | 71.2452 | 73.94288 | 73.54702 | -2.697682 | 0.02399194 | 0.3718672
9.05935 | 71.1699 | 73.84761 | 73.45151 | -2.677706 | 0.02402341 | 0.372077
9.06935 | 71.1255 | 73.75267 | 73.35632 | -2.627166 | 0.02405494 | 0.372287
9.07935 | 71.036 | 73.65806 | 73.26148 | -2.62206 | 0.02408653 | 0.3724972
9.08934 | 70.9664 | 73.56388 | 73.16706 | -2.597481 | 0.02411815 | 0.3727074
9.09934 | 70.8373 | 73.46994 | 73.07287 | -2.63264 | 0.02414987 | 0.3729179
9.10934 | 70.8575 | 73.37633 | 72.97902 | -2.518831 | 0.02418165 | 0.3731287
9.11934 | 70.7911 | 73.28305 | 72.8855 | -2.491952 | 0.0242135 | 0.3733396
9.12934 | 70.667 | 73.1901 | 72.79231 | -2.523102 | 0.02424541 | 0.3735508
9.13934 | 70.6231 | 73.09748 | 72.69944 | -2.474382 | 0.02427738 | 0.3737622
9.14933 | 70.5731 | 73.00528 | 72.607 | -2.432181 | 0.02430939 | 0.3739735
9.15933 | 70.4469 | 72.91331 | 72.51479 | -2.466414 | 0.02434149 | 0.3741852
9.16933 | 70.429 | 72.82167 | 72.4229 | -2.392674 | 0.02437365 | 0.3743972
9.17933 | 70.3587 | 72.73036 | 72.33134 | -2.371659 | 0.02440588 | 0.3746093
9.18933 | 70.3453 | 72.63937 | 72.24011 | -2.294067 | 0.02443817 | 0.3748216
9.19932 | 70.2357 | 72.54879 | 72.14929 | -2.31309 | 0.0244705 | 0.375034
9.20932 | 70.2022 | 72.45844 | 72.05869 | -2.256244 | 0.02450292 | 0.3752467
9.21932 | 70.126 | 72.36842 | 71.96842 | -2.242419 | 0.02453541 | 0.3754596
9.22932 | 70.0973 | 72.27871 | 71.87847 | -2.181415 | 0.02456796 | 0.3756727
9.23932 | 70.0185 | 72.18933 | 71.78884 | -2.17083 | 0.02460058 | 0.375886
9.24932 | 69.9629 | 72.10026 | 71.69953 | -2.137364 | 0.02463327 | 0.3760995
9.25931 | 69.9072 | 72.0116 | 71.61063 | -2.104405 | 0.02466598 | 0.376313
9.26931 | 69.8529 | 71.92317 | 71.52195 | -2.070273 | 0.0246988 | 0.376527
9.27931 | 69.8019 | 71.83506 | 71.43358 | -2.033157 | 0.02473168 | 0.3767411
9.28931 | 69.7443 | 71.74726 | 71.34554 | -2.002957 | 0.02476463 | 0.3769554
9.29931 | 69.7379 | 71.65977 | 71.2578 | -1.921871 | 0.02479764 | 0.3771699
9.3093 | 69.6576 | 71.57269 | 71.17047 | -1.915085 | 0.02483069 | 0.3773843
9.3193 | 69.6094 | 71.48582 | 71.08336 | -1.876424 | 0.02486384 | 0.3775993
9.3293 | 69.5233 | 71.39928 | 70.99656 | -1.875975 | 0.02489706 | 0.3778144
9.3393 | 69.4917 | 71.31304 | 70.91008 | -1.821337 | 0.02493034 | 0.3780297
9.3493 | 69.4733 | 71.22711 | 70.8239 | -1.753808 | 0.02496369 | 0.3782452
9.3593 | 69.4163 | 71.14149 | 70.73803 | -1.725189 | 0.0249971 | 0.3784609
9.36929 | 69.37 | 71.05626 | 70.65256 | -1.686262 | 0.02503056 | 0.3786766
9.37929 | 69.261 | 70.97126 | 70.5673 | -1.710258 | 0.0250641 | 0.3788927
9.38929 | 69.2631 | 70.88656 | 70.48235 | -1.623459 | 0.02509773 | 0.379109
9.39929 | 69.1713 | 70.80217 | 70.39771 | -1.630866 | 0.02513142 | 0.3793255
9.40929 | 69.1671 | 70.71808 | 70.31337 | -1.550978 | 0.02516517 | 0.3795422
9.41928 | 69.1475 | 70.63438 | 70.22942 | -1.486877 | 0.02519896 | 0.3797589
9.42928 | 69.0236 | 70.55089 | 70.14569 | -1.527295 | 0.02523286 | 0.379976
9.43928 | 69.014 | 70.46771 | 70.06225 | -1.453715 | 0.02526683 | 0.3801934
9.44928 | 68.9488 | 70.38484 | 69.97912 | -1.436036 | 0.02530086 | 0.3804109
9.45928 | 68.8817 | 70.30226 | 69.89629 | -1.420557 | 0.02533496 | 0.3806286
9.46928 | 68.8509 | 70.21998 | 69.81376 | -1.369078 | 0.02536913 | 0.3808466
9.47927 | 68.833 | 70.13808 | 69.73161 | -1.305079 | 0.02540334 | 0.3810644
9.48927 | 68.7555 | 70.0564 | 69.64967 | -1.300895 | 0.02543765 | 0.3812828
9.49927 | 68.681 | 69.97501 | 69.56804 | -1.294009 | 0.02547204 | 0.3815013
9.50927 | 68.6597 | 69.89392 | 69.48669 | -1.234218 | 0.02550649 | 0.3817201
9.51927 | 68.5722 | 69.81312 | 69.40564 | -1.240922 | 0.02554101 | 0.381939
9.52926 | 68.5432 | 69.7327 | 69.32497 | -1.189502 | 0.02557557 | 0.382158
9.53926 | 68.5328 | 69.65249 | 69.24451 | -1.119694 | 0.02561024 | 0.3823774
9.54926 | 68.4306 | 69.57258 | 69.16434 | -1.141978 | 0.02564497 | 0.3825969
9.55926 | 68.4227 | 69.49295 | 69.08446 | -1.070254 | 0.02567978 | 0.3828167
9.56926 | 68.3264 | 69.41362 | 69.00487 | -1.087221 | 0.02571465 | 0.3830367
9.57926 | 68.2879 | 69.33458 | 68.92557 | -1.046679 | 0.02574961 | 0.3832569
9.58925 | 68.2197 | 69.2559 | 68.84664 | -1.036204 | 0.02578459 | 0.383477
9.59925 | 68.2275 | 69.17744 | 68.76792 | -0.9499383 | 0.02581969 | 0.3836977
9.60925 | 68.1415 | 69.09926 | 68.68949 | -0.9577604 | 0.02585486 | 0.3839185
9.61925 | 68.0609 | 69.02137 | 68.61134 | -0.9604692 | 0.02589009 | 0.3841395
9.62925 | 68.0535 | 68.94376 | 68.53348 | -0.8902639 | 0.0259254 | 0.3843607
9.63924 | 67.9552 | 68.86652 | 68.45598 | -0.9113209 | 0.02596075 | 0.3845819
9.64924 | 67.9244 | 68.78948 | 68.37868 | -0.8650846 | 0.02599621 | 0.3848035
9.65924 | 67.8926 | 68.71273 | 68.30167 | -0.8201318 | 0.02603174 | 0.3850254
9.66924 | 67.8232 | 68.63626 | 68.22495 | -0.8130616 | 0.02606734 | 0.3852475
9.67924 | 67.8114 | 68.56007 | 68.1485 | -0.7486731 | 0.02610302 | 0.3854697
9.68924 | 67.6809 | 68.48417 | 68.07233 | -0.8032655 | 0.02613878 | 0.3856922
9.69923 | 67.6807 | 68.40861 | 67.99652 | -0.7279136 | 0.02617456 | 0.3859147
9.70923 | 67.5945 | 68.33327 | 67.92092 | -0.7387652 | 0.02621047 | 0.3861376
9.71923 | 67.5808 | 68.2582 | 67.84559 | -0.6773953 | 0.02624644 | 0.3863606
9.72923 | 67.514 | 68.1834 | 67.77054 | -0.6694031 | 0.02628249 | 0.386584
9.73923 | 67.4534 | 68.10889 | 67.69576 | -0.6554878 | 0.02631861 | 0.3868075
9.74922 | 67.4049 | 68.03472 | 67.62134 | -0.6298226 | 0.02635478 | 0.387031
9.75922 | 67.3286 | 67.96076 | 67.54711 | -0.6321583 | 0.02639105 | 0.387255
9.76922 | 67.2773 | 67.88707 | 67.47316 | -0.6097684 | 0.0264274 | 0.3874792
9.77922 | 67.2278 | 67.81365 | 67.39948 | -0.5858522 | 0.02646383 | 0.3877035
9.78922 | 67.2041 | 67.74051 | 67.32608 | -0.5364088 | 0.02650033 | 0.3879281
9.79922 | 67.1208 | 67.66764 | 67.25295 | -0.5468374 | 0.02653691 | 0.3881529
9.80921 | 67.0626 | 67.59511 | 67.18016 | -0.5325098 | 0.02657353 | 0.3883777
9.81921 | 67.0056 | 67.52278 | 67.10757 | -0.5171798 | 0.02661026 | 0.3886029
9.82921 | 66.9541 | 67.45072 | 67.03524 | -0.4966194 | 0.02664707 | 0.3888284
9.83921 | 66.938 | 67.37893 | 66.96319 | -0.440928 | 0.02668395 | 0.389054
9.84921 | 66.8514 | 67.3074 | 66.8914 | -0.4560045 | 0.02672092 | 0.3892799
9.8592 | 66.807 | 67.23622 | 66.81996 | -0.4292194 | 0.02675792 | 0.3895057
9.8692 | 66.7355 | 67.16523 | 66.7487 | -0.4297294 | 0.02679504 | 0.389732
9.8792 | 66.695 | 67.09451 | 66.67771 | -0.3995051 | 0.02683223 | 0.3899586
9.8892 | 66.623 | 67.02405 | 66.60699 | -0.4010457 | 0.02686951 | 0.3901853
9.8992 | 66.5813 | 66.95385 | 66.53653 | -0.3725504 | 0.02690686 | 0.3904123
9.9092 | 66.5523 | 66.88392 | 66.46633 | -0.3316183 | 0.02694429 | 0.3906394
9.91919 | 66.5081 | 66.81432 | 66.39647 | -0.3062184 | 0.02698177 | 0.3908665
9.92919 | 66.4235 | 66.74491 | 66.3268 | -0.3214105 | 0.02701935 | 0.3910941
9.93919 | 66.3891 | 66.67576 | 66.25738 | -0.2866635 | 0.02705702 | 0.3913219
9.94919 | 66.3496 | 66.60688 | 66.18823 | -0.2572767 | 0.02709477 | 0.39155
9.95919 | 66.2792 | 66.53825 | 66.11934 | -0.2590493 | 0.0271326 | 0.3917782
9.96918 | 66.2711 | 66.46995 | 66.05077 | -0.1988488 | 0.02717046 | 0.3920064
9.97918 | 66.1808 | 66.40184 | 65.98239 | -0.2210377 | 0.02720845 | 0.3922351
9.98918 | 66.1461 | 66.33398 | 65.91427 | -0.1878838 | 0.02724652 | 0.392464
9.99918 | 66.1072 | 66.26639 | 65.84641 | -0.1591861 | 0.02728467 | 0.3926931
10.00918 | 66.0404 | 66.19904 | 65.7788 | -0.1586441 | 0.02732289 | 0.3929225
10.01918 | 65.9697 | 66.13196 | 65.71144 | -0.1622568 | 0.02736121 | 0.393152
10.02917 | 65.9772 | 66.06519 | 65.64441 | -0.08799032 | 0.02739955 | 0.3933816
10.03917 | 65.9214 | 65.99861 | 65.57756 | -0.07721017 | 0.02743803 | 0.3936116
10.04917 | 65.8695 | 65.93228 | 65.51096 | -0.06278249 | 0.02747658 | 0.3938417
10.05917 | 65.8294 | 65.86621 | 65.44462 | -0.03680662 | 0.02751522 | 0.3940722
10.06917 | 65.7687 | 65.80038 | 65.37852 | -0.03168171 | 0.02755394 | 0.3943028
10.07916 | 65.7515 | 65.73487 | 65.31275 | 0.01662745 | 0.0275927 | 0.3945335
10.08916 | 65.6552 | 65.66955 | 65.24715 | -0.01434714 | 0.02763159 | 0.3947646
10.09916 | 65.6658 | 65.60447 | 65.1818 | 0.06132951 | 0.02767055 | 0.3949959
10.10916 | 65.5753 | 65.53964 | 65.1167 | 0.03565817 | 0.0277096 | 0.3952274
10.11916 | 65.5684 | 65.47506 | 65.05185 | 0.09333956 | 0.02774873 | 0.3954592
10.12916 | 65.4959 | 65.41073 | 64.98725 | 0.08517453 | 0.02778795 | 0.3956911
10.13915 | 65.4436 | 65.3467 | 64.92295 | 0.0968997 | 0.02782721 | 0.3959231
10.14915 | 65.418 | 65.28286 | 64.85883 | 0.1351441 | 0.0278666 | 0.3961556
10.15915 | 65.3795 | 65.21926 | 64.79496 | 0.1602443 | 0.02790606 | 0.3963882
10.16915 | 65.3252 | 65.1559 | 64.73133 | 0.1693009 | 0.02794562 | 0.3966211
10.17915 | 65.2928 | 65.09279 | 64.66795 | 0.2000148 | 0.02798526 | 0.3968542
10.18914 | 65.2477 | 65.02998 | 64.60486 | 0.2177239 | 0.02802494 | 0.3970873
10.19914 | 65.2052 | 64.96735 | 64.54196 | 0.2378546 | 0.02806475 | 0.3973208
10.20914 | 65.1629 | 64.90496 | 64.4793 | 0.2579448 | 0.02810464 | 0.3975546
10.21914 | 65.1056 | 64.8428 | 64.41687 | 0.2627952 | 0.02814462 | 0.3977886
10.22914 | 65.1205 | 64.78089 | 64.35469 | 0.3396064 | 0.02818468 | 0.3980228
10.23914 | 65.0174 | 64.71922 | 64.29274 | 0.2981793 | 0.02822484 | 0.3982572
10.24913 | 65.0028 | 64.65785 | 64.23109 | 0.3449532 | 0.02826504 | 0.3984917
10.25913 | 64.9333 | 64.59665 | 64.16962 | 0.3366518 | 0.02830536 | 0.3987266
10.26913 | 64.9178 | 64.53569 | 64.10838 | 0.3821142 | 0.02834577 | 0.3989617
10.27913 | 64.8603 | 64.47496 | 64.04738 | 0.3853411 | 0.02838627 | 0.399197
10.28913 | 64.8252 | 64.41447 | 63.98661 | 0.4107333 | 0.02842686 | 0.3994326
10.29912 | 64.7887 | 64.35427 | 63.92613 | 0.4344313 | 0.0284675 | 0.3996682
10.30912 | 64.7609 | 64.29424 | 63.86583 | 0.4666563 | 0.02850826 | 0.3999042
10.31912 | 64.7023 | 64.23445 | 63.80576 | 0.4678488 | 0.02854911 | 0.4001405
10.32912 | 64.698 | 64.17489 | 63.74592 | 0.5231095 | 0.02859005 | 0.4003769
10.33912 | 64.6005 | 64.11556 | 63.68632 | 0.484939 | 0.02863108 | 0.4006137
10.34912 | 64.6308 | 64.05646 | 63.62694 | 0.574338 | 0.0286722 | 0.4008506
10.35911 | 64.5516 | 63.99765 | 63.56785 | 0.5539485 | 0.02871337 | 0.4010876
10.36911 | 64.5234 | 63.93901 | 63.50893 | 0.5843891 | 0.02875466 | 0.401325
10.37911 | 64.4682 | 63.8806 | 63.45024 | 0.5876013 | 0.02879604 | 0.4015626
10.38911 | 64.4395 | 63.82241 | 63.39178 | 0.6170859 | 0.02883752 | 0.4018005
10.39911 | 64.3856 | 63.76446 | 63.33354 | 0.6211436 | 0.02887909 | 0.4020386
10.4091 | 64.3539 | 63.70678 | 63.27559 | 0.6471175 | 0.02892071 | 0.4022766
10.4191 | 64.3312 | 63.64928 | 63.2178 | 0.6819238 | 0.02896245 | 0.4025152
10.4291 | 64.3046 | 63.59199 | 63.16024 | 0.7126053 | 0.02900429 | 0.402754
10.4391 | 64.2465 | 63.53494 | 63.1029 | 0.7115626 | 0.02904622 | 0.402993
10.4491 | 64.2337 | 63.4781 | 63.04578 | 0.7555966 | 0.02908825 | 0.4032323
10.4591 | 64.1653 | 63.42149 | 62.98889 | 0.743808 | 0.02913036 | 0.4034717
10.46909 | 64.1233 | 63.36516 | 62.93228 | 0.758141 | 0.02917252 | 0.4037112
10.47909 | 64.075 | 63.30899 | 62.87582 | 0.7660092 | 0.02921482 | 0.4039512
10.48909 | 64.0629 | 63.25304 | 62.81959 | 0.8098568 | 0.02925722 | 0.4041914
10.49909 | 64.0088 | 63.19732 | 62.76358 | 0.8114845 | 0.0292997 | 0.4044318
10.50909 | 63.9635 | 63.14181 | 62.70779 | 0.821693 | 0.02934228 | 0.4046725
10.51908 | 63.9132 | 63.08657 | 62.65227 | 0.8266278 | 0.02938491 | 0.4049131
10.52908 | 63.8562 | 63.0315 | 62.59692 | 0.8247 | 0.02942767 | 0.4051542
10.53908 | 63.8251 | 62.97664 | 62.54178 | 0.8484551 | 0.02947054 | 0.4053956
10.54908 | 63.7961 | 62.92201 | 62.48686 | 0.8740937 | 0.02951349 | 0.4056371
10.55908 | 63.763 | 62.86758 | 62.43215 | 0.8954165 | 0.02955654 | 0.405879
10.56908 | 63.7282 | 62.81338 | 62.37766 | 0.9148242 | 0.02959968 | 0.4061211
10.57907 | 63.6722 | 62.75944 | 62.32343 | 0.9127636 | 0.02964288 | 0.4063631
10.58907 | 63.6086 | 62.70566 | 62.26936 | 0.9029432 | 0.02968621 | 0.4066056
10.59907 | 63.5421 | 62.65209 | 62.21551 | 0.8900098 | 0.02972965 | 0.4068484
10.60907 | 63.5185 | 62.59874 | 62.16187 | 0.9197639 | 0.02977317 | 0.4070914
10.61907 | 63.4747 | 62.54559 | 62.10844 | 0.9291063 | 0.02981679 | 0.4073347
10.62906 | 63.4483 | 62.49272 | 62.05528 | 0.9555847 | 0.02986047 | 0.4075779
10.63906 | 63.3972 | 62.43999 | 62.00227 | 0.9572059 | 0.02990429 | 0.4078216
10.64906 | 63.3498 | 62.38748 | 61.94947 | 0.9623172 | 0.0299482 | 0.4080656
10.65906 | 63.2984 | 62.33518 | 61.89688 | 0.9632195 | 0.02999221 | 0.4083098
10.66906 | 63.2695 | 62.28309 | 61.8445 | 0.9864134 | 0.03003632 | 0.4085542
10.67906 | 63.242 | 62.2312 | 61.79232 | 1.0108 | 0.03008052 | 0.4087989
10.68905 | 63.2304 | 62.17957 | 61.7404 | 1.050827 | 0.03012479 | 0.4090436
10.69905 | 63.1541 | 62.1281 | 61.68864 | 1.026 | 0.03016919 | 0.4092888
10.70905 | 63.1106 | 62.07683 | 61.63709 | 1.033767 | 0.03021369 | 0.4095342
10.71905 | 63.0713 | 62.02577 | 61.58573 | 1.045529 | 0.03025829 | 0.4097798
10.72905 | 63.0427 | 61.97491 | 61.53459 | 1.067786 | 0.030303 | 0.4100257
10.73904 | 63.0061 | 61.92431 | 61.48369 | 1.081789 | 0.03034775 | 0.4102716
10.74904 | 62.9717 | 61.87386 | 61.43295 | 1.09784 | 0.03039266 | 0.4105179
10.75904 | 62.9075 | 61.82361 | 61.38241 | 1.083888 | 0.03043766 | 0.4107645
10.76904 | 62.8912 | 61.77357 | 61.33207 | 1.117635 | 0.03048276 | 0.4110114
10.77904 | 62.8589 | 61.72372 | 61.28193 | 1.13518 | 0.03052796 | 0.4112585
10.78904 | 62.8291 | 61.67408 | 61.232 | 1.155025 | 0.03057327 | 0.4115058
10.79903 | 62.793 | 61.62468 | 61.18231 | 1.16832 | 0.03061863 | 0.4117531
10.80903 | 62.7921 | 61.57543 | 61.13277 | 1.216666 | 0.03066414 | 0.4120009
10.81903 | 62.7334 | 61.52639 | 61.08343 | 1.207013 | 0.03070975 | 0.412249
10.82903 | 62.6783 | 61.47754 | 61.03428 | 1.200762 | 0.03075547 | 0.4124973
10.83903 | 62.6512 | 61.42889 | 60.98534 | 1.222314 | 0.03080128 | 0.4127459
10.84902 | 62.5923 | 61.38048 | 60.93664 | 1.211821 | 0.03084716 | 0.4129945
10.85902 | 62.5435 | 61.33222 | 60.88808 | 1.211281 | 0.03089318 | 0.4132435
10.86902 | 62.5057 | 61.28416 | 60.83972 | 1.221544 | 0.03093931 | 0.4134928
10.87902 | 62.4645 | 61.23629 | 60.79156 | 1.228214 | 0.03098554 | 0.4137423
10.88902 | 62.4517 | 61.18861 | 60.74359 | 1.263089 | 0.03103188 | 0.4139921
10.89902 | 62.411 | 61.14113 | 60.69581 | 1.26987 | 0.03107831 | 0.4142422
10.90901 | 62.3638 | 61.09389 | 60.64827 | 1.269911 | 0.03112482 | 0.4144922
10.91901 | 62.3304 | 61.04679 | 60.60088 | 1.283608 | 0.03117147 | 0.4147427
10.92901 | 62.2789 | 60.99989 | 60.55368 | 1.279013 | 0.03121822 | 0.4149935
10.93901 | 62.2317 | 60.95317 | 60.50666 | 1.278527 | 0.03126509 | 0.4152445
10.94901 | 62.1987 | 60.90665 | 60.45984 | 1.292051 | 0.03131206 | 0.4154958
10.959 | 62.1432 | 60.86036 | 60.41326 | 1.282838 | 0.03135909 | 0.4157471
10.969 | 62.1152 | 60.81422 | 60.36681 | 1.300983 | 0.03140627 | 0.4159988
10.979 | 62.0479 | 60.76826 | 60.32056 | 1.279639 | 0.03145356 | 0.4162509
10.989 | 61.9905 | 60.72249 | 60.27449 | 1.268008 | 0.03150095 | 0.4165031
10.999 | 61.9568 | 60.67691 | 60.22861 | 1.279889 | 0.03154846 | 0.4167556
11.009 | 61.9065 | 60.63152 | 60.18291 | 1.274984 | 0.03159608 | 0.4170084
11.01899 | 61.8865 | 60.58635 | 60.13745 | 1.300147 | 0.03164375 | 0.4172612
11.02899 | 61.8634 | 60.54133 | 60.09212 | 1.32207 | 0.03169158 | 0.4175145
11.03899 | 61.8199 | 60.49649 | 60.04698 | 1.323409 | 0.03173952 | 0.417768
11.04899 | 61.7935 | 60.45184 | 60.00203 | 1.341663 | 0.03178757 | 0.4180218
11.05899 | 61.7287 | 60.40737 | 59.95725 | 1.321334 | 0.03183573 | 0.4182758
11.06898 | 61.6703 | 60.36312 | 59.91271 | 1.307177 | 0.03188396 | 0.4185298
11.07898 | 61.6464 | 60.31902 | 59.8683 | 1.327383 | 0.03193234 | 0.4187843
11.08898 | 61.61 | 60.27509 | 59.82407 | 1.334907 | 0.03198083 | 0.4190391
11.09898 | 61.5588 | 60.23135 | 59.78003 | 1.327449 | 0.03202943 | 0.4192942
11.10898 | 61.5178 | 60.18779 | 59.73616 | 1.330012 | 0.03207815 | 0.4195495
11.11898 | 61.5136 | 60.14441 | 59.69247 | 1.369194 | 0.03212698 | 0.419805
11.12897 | 61.4645 | 60.10125 | 59.64901 | 1.363253 | 0.03217587 | 0.4200606
11.13897 | 61.4397 | 60.05822 | 59.60568 | 1.381477 | 0.03222492 | 0.4203167
11.14897 | 61.4195 | 60.01538 | 59.56253 | 1.404123 | 0.03227408 | 0.420573
11.15897 | 61.3752 | 59.97271 | 59.51956 | 1.402492 | 0.03232336 | 0.4208296
11.16897 | 61.3332 | 59.93022 | 59.47676 | 1.402983 | 0.03237275 | 0.4210864
11.17896 | 61.297 | 59.88794 | 59.43418 | 1.409056 | 0.03242221 | 0.4213432
11.18896 | 61.2722 | 59.8458 | 59.39173 | 1.426396 | 0.03247183 | 0.4216006
11.19896 | 61.2403 | 59.80384 | 59.34946 | 1.43646 | 0.03252156 | 0.4218581
11.20896 | 61.205 | 59.76205 | 59.30736 | 1.44295 | 0.03257142 | 0.422116
11.21896 | 61.1806 | 59.72043 | 59.26544 | 1.460165 | 0.03262139 | 0.4223741
11.22896 | 61.1212 | 59.67899 | 59.22369 | 1.442208 | 0.03267147 | 0.4226325
11.23895 | 61.1011 | 59.63776 | 59.18215 | 1.463336 | 0.03272161 | 0.4228909
11.24895 | 61.0756 | 59.59667 | 59.14075 | 1.478933 | 0.03277193 | 0.4231498
11.25895 | 61.0652 | 59.55574 | 59.09951 | 1.509459 | 0.03282236 | 0.423409
11.26895 | 61.0275 | 59.51499 | 59.05845 | 1.512513 | 0.03287291 | 0.4236684
11.27895 | 60.982 | 59.4744 | 59.01755 | 1.507597 | 0.03292357 | 0.423928
11.28894 | 60.9688 | 59.43403 | 58.97687 | 1.534771 | 0.03297431 | 0.4241877
11.29894 | 60.9281 | 59.39378 | 58.93631 | 1.534316 | 0.03302521 | 0.4244479
11.30894 | 60.8932 | 59.35371 | 58.89592 | 1.539492 | 0.03307623 | 0.4247084
11.31894 | 60.8642 | 59.3138 | 58.8557 | 1.5504 | 0.03312737 | 0.4249691
11.32894 | 60.8219 | 59.27406 | 58.81565 | 1.54784 | 0.03317863 | 0.4252301
11.33894 | 60.7923 | 59.23449 | 58.77577 | 1.557814 | 0.03323002 | 0.4254913
11.34893 | 60.7532 | 59.19512 | 58.73608 | 1.558081 | 0.03328146 | 0.4257526
11.35893 | 60.7502 | 59.15588 | 58.69653 | 1.594322 | 0.03333308 | 0.4260143
11.36893 | 60.7183 | 59.1168 | 58.65714 | 1.601498 | 0.03338482 | 0.4262764
11.37893 | 60.7086 | 59.07789 | 58.61792 | 1.630708 | 0.03343669 | 0.4265387
11.38893 | 60.659 | 59.03915 | 58.57886 | 1.619855 | 0.03348867 | 0.4268012
11.39892 | 60.6349 | 59.0006 | 58.54 | 1.634299 | 0.03354073 | 0.4270638
11.40892 | 60.5942 | 58.96218 | 58.50126 | 1.632019 | 0.03359296 | 0.4273269
11.41892 | 60.5808 | 58.92392 | 58.46269 | 1.656877 | 0.03364531 | 0.4275903
11.42892 | 60.5425 | 58.88583 | 58.42428 | 1.656672 | 0.03369779 | 0.4278538
11.43892 | 60.5115 | 58.84789 | 58.38603 | 1.663606 | 0.03375038 | 0.4281178
11.44892 | 60.482 | 58.81012 | 58.34794 | 1.67188 | 0.03380311 | 0.428382
11.45891 | 60.4418 | 58.77255 | 58.31004 | 1.669255 | 0.0338559 | 0.4286461
11.46891 | 60.42 | 58.73509 | 58.27227 | 1.684908 | 0.03390888 | 0.4289108
11.47891 | 60.3872 | 58.6978 | 58.23466 | 1.689402 | 0.03396198 | 0.4291758
11.48891 | 60.3656 | 58.66066 | 58.19721 | 1.704938 | 0.0340152 | 0.429441
11.49891 | 60.3302 | 58.62368 | 58.15991 | 1.706515 | 0.03406855 | 0.4297065
11.5089 | 60.3105 | 58.5869 | 58.12281 | 1.723598 | 0.03412197 | 0.429972
11.5189 | 60.3032 | 58.55024 | 58.08583 | 1.752961 | 0.03417558 | 0.430238
11.5289 | 60.2546 | 58.51373 | 58.049 | 1.740868 | 0.0342293 | 0.4305043
11.5389 | 60.227 | 58.47738 | 58.01233 | 1.749619 | 0.03428316 | 0.4307709
11.5489 | 60.1897 | 58.44119 | 57.97581 | 1.748514 | 0.03433715 | 0.4310377
11.5589 | 60.1551 | 58.40515 | 57.93945 | 1.749954 | 0.03439126 | 0.4313049
11.56889 | 60.1036 | 58.3693 | 57.90328 | 1.734305 | 0.03444545 | 0.431572
11.57889 | 60.0758 | 58.33356 | 57.86722 | 1.742237 | 0.03449982 | 0.4318397
11.58889 | 60.0449 | 58.29798 | 57.83132 | 1.746917 | 0.03455432 | 0.4321076
11.59889 | 60.0483 | 58.26256 | 57.79557 | 1.785744 | 0.03460896 | 0.4323758
11.60889 | 59.982 | 58.22728 | 57.75997 | 1.754719 | 0.03466372 | 0.4326443
11.61888 | 59.9605 | 58.19219 | 57.72456 | 1.768307 | 0.03471855 | 0.4329128
11.62888 | 59.9319 | 58.15722 | 57.68927 | 1.774679 | 0.03477358 | 0.4331818
11.63888 | 59.9043 | 58.1224 | 57.65412 | 1.781901 | 0.03482874 | 0.4334511
11.64888 | 59.88 | 58.08773 | 57.61912 | 1.792272 | 0.03488403 | 0.4337206
11.65888 | 59.8595 | 58.05321 | 57.58428 | 1.806295 | 0.03493945 | 0.4339905
11.66887 | 59.794 | 58.01887 | 57.54961 | 1.775134 | 0.03499494 | 0.4342603
11.67887 | 59.7575 | 57.98464 | 57.51506 | 1.772859 | 0.03505063 | 0.4345308
11.68887 | 59.7261 | 57.95056 | 57.48066 | 1.775536 | 0.03510645 | 0.4348014
11.69887 | 59.6868 | 57.91663 | 57.4464 | 1.770166 | 0.03516241 | 0.4350724
11.70887 | 59.6606 | 57.88285 | 57.41229 | 1.77775 | 0.0352185 | 0.4353436
11.71887 | 59.6602 | 57.84921 | 57.37832 | 1.810987 | 0.03527472 | 0.4356151
11.72886 | 59.6325 | 57.81576 | 57.34454 | 1.816744 | 0.03533103 | 0.4358866
11.73886 | 59.5709 | 57.78241 | 57.31086 | 1.78849 | 0.03538752 | 0.4361587
11.74886 | 59.557 | 57.74921 | 57.27733 | 1.807792 | 0.03544416 | 0.436431
11.75886 | 59.5316 | 57.71615 | 57.24395 | 1.815449 | 0.03550094 | 0.4367036
11.76886 | 59.5005 | 57.68324 | 57.2107 | 1.817262 | 0.03555784 | 0.4369765
11.77885 | 59.485 | 57.6505 | 57.17764 | 1.8345 | 0.03561482 | 0.4372494
11.78885 | 59.4445 | 57.61787 | 57.14468 | 1.826627 | 0.03567201 | 0.4375229
11.79885 | 59.4217 | 57.58539 | 57.11186 | 1.836313 | 0.03572933 | 0.4377966
11.80885 | 59.3625 | 57.55304 | 57.07919 | 1.809457 | 0.03578679 | 0.4380707
11.81885 | 59.3586 | 57.52084 | 57.04665 | 1.83776 | 0.03584439 | 0.438345
11.82885 | 59.3517 | 57.48878 | 57.01426 | 1.862922 | 0.03590214 | 0.4386195
11.83884 | 59.2959 | 57.45689 | 56.98203 | 1.839013 | 0.03595996 | 0.4388941
11.84884 | 59.2667 | 57.4251 | 56.94992 | 1.841595 | 0.03601798 | 0.4391693
11.85884 | 59.2345 | 57.39346 | 56.91794 | 1.841039 | 0.03607614 | 0.4394447
11.86884 | 59.2245 | 57.36196 | 56.8861 | 1.862544 | 0.03613445 | 0.4397204
11.87884 | 59.2108 | 57.33059 | 56.8544 | 1.880211 | 0.0361929 | 0.4399964
11.88883 | 59.1811 | 57.29939 | 56.82287 | 1.881709 | 0.03625143 | 0.4402724
11.89883 | 59.1527 | 57.2683 | 56.79144 | 1.884402 | 0.03631017 | 0.440549
11.90883 | 59.1298 | 57.23734 | 56.76015 | 1.892457 | 0.03636904 | 0.4408258
11.91883 | 59.0742 | 57.20652 | 56.72899 | 1.867677 | 0.03642806 | 0.4411029
11.92883 | 59.0272 | 57.17584 | 56.69797 | 1.851362 | 0.03648723 | 0.4413804
11.93883 | 59.0305 | 57.14529 | 56.66708 | 1.885211 | 0.03654654 | 0.4416581
11.94882 | 58.997 | 57.11491 | 56.63636 | 1.882095 | 0.03660594 | 0.4419358
11.95882 | 58.9655 | 57.08462 | 56.60574 | 1.880876 | 0.03666554 | 0.442214
11.96882 | 58.9337 | 57.05448 | 56.57526 | 1.879223 | 0.03672529 | 0.4424926
11.97882 | 58.9106 | 57.02446 | 56.54491 | 1.886137 | 0.03678519 | 0.4427715
11.98882 | 58.8862 | 56.99458 | 56.51469 | 1.891618 | 0.03684523 | 0.4430507
11.99881 | 58.865 | 56.96486 | 56.48463 | 1.900137 | 0.03690537 | 0.4433298
12.00881 | 58.8272 | 56.93524 | 56.45467 | 1.891955 | 0.0369657 | 0.4436095
12.01881 | 58.8013 | 56.90576 | 56.42484 | 1.895542 | 0.03702619 | 0.4438895
12.02881 | 58.7677 | 56.8764 | 56.39515 | 1.891297 | 0.03708684 | 0.4441698
12.03881 | 58.7185 | 56.84718 | 56.36558 | 1.871323 | 0.03714762 | 0.4444504
12.04881 | 58.7212 | 56.81808 | 56.33614 | 1.903119 | 0.03720856 | 0.4447313
12.0588 | 58.6806 | 56.78914 | 56.30686 | 1.891457 | 0.03726959 | 0.4450122
12.0688 | 58.6325 | 56.7603 | 56.27768 | 1.872195 | 0.03733084 | 0.4452937
12.0788 | 58.6221 | 56.73159 | 56.24863 | 1.890505 | 0.03739223 | 0.4455754
12.0888 | 58.5922 | 56.70301 | 56.2197 | 1.889187 | 0.03745377 | 0.4458575
12.0988 | 58.577 | 56.67456 | 56.1909 | 1.902442 | 0.03751548 | 0.4461398
12.10879 | 58.5453 | 56.64626 | 56.16226 | 1.899042 | 0.03757726 | 0.4464221
12.11879 | 58.5207 | 56.61806 | 56.13371 | 1.902644 | 0.03763927 | 0.4467051
12.12879 | 58.4923 | 56.58998 | 56.10529 | 1.90232 | 0.03770143 | 0.4469883
12.13879 | 58.466 | 56.56203 | 56.07699 | 1.903971 | 0.03776374 | 0.4472718
12.14879 | 58.4224 | 56.5342 | 56.04882 | 1.888196 | 0.03782622 | 0.4475556
12.15879 | 58.3833 | 56.5065 | 56.02077 | 1.876798 | 0.03788884 | 0.4478397
12.16878 | 58.3762 | 56.47895 | 55.99288 | 1.897247 | 0.03795157 | 0.4481238
12.17878 | 58.3363 | 56.4515 | 55.96508 | 1.884801 | 0.0380145 | 0.4484085
12.18878 | 58.3113 | 56.42417 | 55.9374 | 1.887132 | 0.03807761 | 0.4486935
12.19878 | 58.2806 | 56.39696 | 55.90984 | 1.88364 | 0.03814086 | 0.4489789
12.20878 | 58.2475 | 56.36987 | 55.8824 | 1.877627 | 0.03820428 | 0.4492644
12.21877 | 58.2275 | 56.34294 | 55.85512 | 1.884564 | 0.03826779 | 0.44955
12.22877 | 58.1981 | 56.31609 | 55.82792 | 1.882008 | 0.03833152 | 0.4498362
12.23877 | 58.156 | 56.28937 | 55.80085 | 1.86663 | 0.03839542 | 0.4501227
12.24877 | 58.1279 | 56.26277 | 55.7739 | 1.865133 | 0.03845948 | 0.4504095
12.25877 | 58.112 | 56.23628 | 55.74706 | 1.875715 | 0.03852369 | 0.4506966
12.26877 | 58.0658 | 56.20992 | 55.72035 | 1.855879 | 0.03858807 | 0.4509839
12.27876 | 58.0447 | 56.1837 | 55.69378 | 1.860997 | 0.03865255 | 0.4512714
12.28876 | 58.008 | 56.15758 | 55.6673 | 1.850423 | 0.03871725 | 0.4515594
12.29876 | 57.9844 | 56.13157 | 55.64094 | 1.852831 | 0.03878211 | 0.4518476
12.30876 | 57.947 | 56.10568 | 55.61469 | 1.841322 | 0.03884715 | 0.4521362
12.31876 | 57.9271 | 56.0799 | 55.58857 | 1.847195 | 0.03891234 | 0.4524251
12.32875 | 57.8932 | 56.05427 | 55.56258 | 1.838927 | 0.03897764 | 0.452714
12.33875 | 57.8698 | 56.02873 | 55.53669 | 1.841068 | 0.03904317 | 0.4530035
12.34875 | 57.8469 | 56.00331 | 55.51091 | 1.843593 | 0.03910886 | 0.4532933
12.35875 | 57.8258 | 55.978 | 55.48524 | 1.847803 | 0.03917472 | 0.4535834
12.36875 | 57.7874 | 55.9528 | 55.45969 | 1.834598 | 0.03924075 | 0.4538738
12.37875 | 57.7733 | 55.92772 | 55.43425 | 1.845578 | 0.03930694 | 0.4541645
12.38874 | 57.7463 | 55.90278 | 55.40895 | 1.84352 | 0.03937323 | 0.4544553
12.39874 | 57.7079 | 55.87793 | 55.38374 | 1.829974 | 0.03943977 | 0.4547466
12.40874 | 57.6846 | 55.85319 | 55.35864 | 1.831414 | 0.03950647 | 0.4550383
12.41874 | 57.6576 | 55.82856 | 55.33365 | 1.829042 | 0.03957334 | 0.4553302
12.42874 | 57.6274 | 55.80404 | 55.30878 | 1.823357 | 0.03964038 | 0.4556225
12.43873 | 57.6091 | 55.77966 | 55.28404 | 1.829437 | 0.03970753 | 0.4559147
12.44873 | 57.6013 | 55.75537 | 55.25939 | 1.845929 | 0.03977492 | 0.4562076
12.45873 | 57.571 | 55.73119 | 55.23485 | 1.839811 | 0.03984248 | 0.4565008
12.46873 | 57.5395 | 55.70712 | 55.21041 | 1.832383 | 0.03991022 | 0.4567942
12.47873 | 57.5368 | 55.68316 | 55.18609 | 1.853644 | 0.03997812 | 0.4570881
12.48873 | 57.5011 | 55.6593 | 55.16188 | 1.841796 | 0.0400462 | 0.4573822
12.49872 | 57.4999 | 55.63558 | 55.13779 | 1.864315 | 0.04011438 | 0.4576763
12.50872 | 57.4612 | 55.61195 | 55.1138 | 1.849249 | 0.04018282 | 0.457971
12.51872 | 57.4297 | 55.58842 | 55.08991 | 1.841275 | 0.04025143 | 0.458266
12.52872 | 57.4094 | 55.56501 | 55.06613 | 1.844393 | 0.04032021 | 0.4585614
12.53872 | 57.3901 | 55.5417 | 55.04245 | 1.848404 | 0.04038917 | 0.4588571
12.54871 | 57.3607 | 55.51852 | 55.0189 | 1.842185 | 0.04045824 | 0.4591527
12.55871 | 57.3521 | 55.49542 | 54.99544 | 1.856682 | 0.04052756 | 0.459449
12.56871 | 57.3525 | 55.47243 | 54.97208 | 1.880073 | 0.04059706 | 0.4597456
12.57871 | 57.3353 | 55.44954 | 54.94883 | 1.885759 | 0.04066674 | 0.4600425
12.58871 | 57.3086 | 55.42676 | 54.92568 | 1.881839 | 0.04073659 | 0.4603397
12.59871 | 57.2786 | 55.40409 | 54.90264 | 1.874515 | 0.04080663 | 0.4606373
12.6087 | 57.2734 | 55.38154 | 54.87973 | 1.891863 | 0.04087678 | 0.4609348
12.6187 | 57.2646 | 55.35907 | 54.85689 | 1.90553 | 0.04094718 | 0.461233
12.6287 | 57.241 | 55.33671 | 54.83416 | 1.904294 | 0.04101777 | 0.4615315
12.6387 | 57.2183 | 55.31445 | 54.81153 | 1.903854 | 0.04108854 | 0.4618303
12.6487 | 57.2046 | 55.29229 | 54.789 | 1.912312 | 0.04115949 | 0.4621294
12.65869 | 57.1763 | 55.27025 | 54.7666 | 1.906045 | 0.04123055 | 0.4624286
12.66869 | 57.1672 | 55.2483 | 54.74427 | 1.918899 | 0.04130188 | 0.4627284
12.67869 | 57.1593 | 55.22645 | 54.72205 | 1.932851 | 0.0413734 | 0.4630285
12.68869 | 57.1422 | 55.2047 | 54.69992 | 1.937502 | 0.04144508 | 0.4633289
12.69869 | 57.0997 | 55.18305 | 54.6779 | 1.916652 | 0.04151697 | 0.4636296
12.70869 | 57.0962 | 55.1615 | 54.65598 | 1.934702 | 0.04158904 | 0.4639306
12.71868 | 57.0839 | 55.14007 | 54.63418 | 1.943831 | 0.04166123 | 0.4642317
12.72868 | 57.0895 | 55.11872 | 54.61245 | 1.970781 | 0.04173368 | 0.4645334
12.73868 | 57.0602 | 55.09747 | 54.59083 | 1.962733 | 0.04180632 | 0.4648354
12.74868 | 57.0175 | 55.07631 | 54.5693 | 1.941186 | 0.04187915 | 0.4651377
12.75868 | 56.9904 | 55.05526 | 54.54787 | 1.935141 | 0.04195217 | 0.4654404
12.76867 | 56.9798 | 55.03432 | 54.52655 | 1.945477 | 0.04202532 | 0.465743
12.77867 | 56.9569 | 55.01346 | 54.50532 | 1.943437 | 0.04209872 | 0.4660463
12.78867 | 56.9296 | 54.9927 | 54.48418 | 1.9369 | 0.04217232 | 0.46635
12.79867 | 56.9014 | 54.97203 | 54.46313 | 1.929366 | 0.04224611 | 0.4666539
12.80867 | 56.8937 | 54.95146 | 54.44219 | 1.942235 | 0.04232011 | 0.4669582
12.81867 | 56.8599 | 54.93099 | 54.42133 | 1.928909 | 0.04239429 | 0.4672628
12.82866 | 56.8293 | 54.91063 | 54.4006 | 1.918668 | 0.04246859 | 0.4675674
12.83866 | 56.8112 | 54.89035 | 54.37993 | 1.920851 | 0.04254318 | 0.4678727
12.84866 | 56.7922 | 54.87016 | 54.35936 | 1.92204 | 0.04261795 | 0.4681783
12.85866 | 56.7421 | 54.85006 | 54.33889 | 1.892035 | 0.04269292 | 0.4684842
12.86866 | 56.7138 | 54.83006 | 54.31851 | 1.883736 | 0.04276809 | 0.4687904
12.87865 | 56.6694 | 54.81018 | 54.29824 | 1.859224 | 0.04284339 | 0.4690967
12.88865 | 56.6742 | 54.79036 | 54.27804 | 1.883838 | 0.04291897 | 0.4694036
12.89865 | 56.6317 | 54.77064 | 54.25793 | 1.86106 | 0.04299473 | 0.4697108
12.90865 | 56.6001 | 54.75101 | 54.23792 | 1.84909 | 0.04307071 | 0.4700183
12.91865 | 56.5772 | 54.73147 | 54.218 | 1.845727 | 0.04314689 | 0.4703262
12.92865 | 56.5411 | 54.71203 | 54.19817 | 1.829074 | 0.04322327 | 0.4706344
12.93864 | 56.522 | 54.69269 | 54.17845 | 1.829309 | 0.04329978 | 0.4709427
12.94864 | 56.5036 | 54.67343 | 54.1588 | 1.830174 | 0.04337657 | 0.4712516
12.95864 | 56.4706 | 54.65425 | 54.13924 | 1.816348 | 0.04345356 | 0.4715608
12.96864 | 56.4396 | 54.63517 | 54.11977 | 1.804432 | 0.04353076 | 0.4718703
12.97864 | 56.4025 | 54.61617 | 54.10038 | 1.786327 | 0.04360817 | 0.4721802
12.98863 | 56.3892 | 54.59729 | 54.08111 | 1.791913 | 0.0436857 | 0.4724901
12.99863 | 56.3591 | 54.57847 | 54.06191 | 1.78063 | 0.04376353 | 0.4728006
13.00863 | 56.3399 | 54.55974 | 54.04279 | 1.780158 | 0.04384156 | 0.4731116
13.01863 | 56.3199 | 54.5411 | 54.02376 | 1.778798 | 0.04391981 | 0.4734228
13.02863 | 56.2885 | 54.52255 | 54.00482 | 1.765951 | 0.04399826 | 0.4737343
13.03863 | 56.279 | 54.50408 | 53.98596 | 1.774916 | 0.04407692 | 0.4740462
13.04862 | 56.2552 | 54.48572 | 53.96721 | 1.769476 | 0.04415572 | 0.4743581
13.05862 | 56.2472 | 54.46743 | 53.94853 | 1.779768 | 0.04423481 | 0.4746707
13.06862 | 56.2119 | 54.44923 | 53.92993 | 1.762673 | 0.04431411 | 0.4749836
13.07862 | 56.1901 | 54.43111 | 53.91142 | 1.758993 | 0.04439363 | 0.4752968
13.08862 | 56.171 | 54.41307 | 53.89299 | 1.757927 | 0.04447336 | 0.4756104
13.09861 | 56.1512 | 54.39514 | 53.87466 | 1.756059 | 0.04455323 | 0.4759241
13.10861 | 56.1121 | 54.37728 | 53.8564 | 1.734824 | 0.0446334 | 0.4762383
13.11861 | 56.0979 | 54.3595 | 53.83823 | 1.738404 | 0.04471377 | 0.4765529
13.12861 | 56.0704 | 54.3418 | 53.82014 | 1.7286 | 0.04479438 | 0.4768678
13.13861 | 56.059 | 54.32419 | 53.80213 | 1.734813 | 0.0448752 | 0.4771832
13.14861 | 56.053 | 54.30666 | 53.7842 | 1.746343 | 0.04495624 | 0.4774988
13.1586 | 56.0378 | 54.28923 | 53.76638 | 1.748572 | 0.04503742 | 0.4778145
13.1686 | 56.0045 | 54.27186 | 53.74861 | 1.732637 | 0.04511889 | 0.4781308
13.1786 | 55.9663 | 54.25458 | 53.73093 | 1.711719 | 0.04520059 | 0.4784474
13.1886 | 55.9639 | 54.23738 | 53.71333 | 1.726519 | 0.04528253 | 0.4787644
13.1986 | 55.9399 | 54.22026 | 53.69582 | 1.719638 | 0.04536468 | 0.4790818
13.20859 | 55.9067 | 54.20324 | 53.67839 | 1.703459 | 0.04544697 | 0.4793992
13.21859 | 55.8816 | 54.18628 | 53.66104 | 1.695317 | 0.04552957 | 0.4797172
13.22859 | 55.8653 | 54.16941 | 53.64376 | 1.695894 | 0.04561239 | 0.4800356
13.23859 | 55.8332 | 54.15261 | 53.62656 | 1.680591 | 0.04569545 | 0.4803543
13.24859 | 55.8242 | 54.13589 | 53.60944 | 1.688309 | 0.04577873 | 0.4806734
13.25859 | 55.8046 | 54.11925 | 53.5924 | 1.685347 | 0.04586225 | 0.4809928
13.26858 | 55.789 | 54.10271 | 53.57545 | 1.68629 | 0.04594589 | 0.4813123
13.27858 | 55.7453 | 54.08623 | 53.55857 | 1.65907 | 0.04602987 | 0.4816325
13.28858 | 55.728 | 54.06983 | 53.54176 | 1.658173 | 0.04611408 | 0.4819529
13.29858 | 55.7022 | 54.0535 | 53.52503 | 1.648698 | 0.0461985 | 0.4822738
13.30858 | 55.6722 | 54.03725 | 53.50838 | 1.634945 | 0.04628317 | 0.482595
13.31857 | 55.6749 | 54.0211 | 53.49182 | 1.653799 | 0.04636799 | 0.4829162
13.32857 | 55.6427 | 54.00501 | 53.47532 | 1.637693 | 0.04645313 | 0.483238
13.33857 | 55.63 | 53.98899 | 53.45889 | 1.64101 | 0.04653849 | 0.4835603
13.34857 | 55.5971 | 53.97305 | 53.44254 | 1.624051 | 0.04662411 | 0.4838829
13.35857 | 55.5839 | 53.95718 | 53.42627 | 1.626716 | 0.04670996 | 0.4842059
13.36857 | 55.5464 | 53.94139 | 53.41007 | 1.605006 | 0.04679603 | 0.4845291
13.37856 | 55.5379 | 53.9257 | 53.39396 | 1.612205 | 0.04688227 | 0.4848524
13.38856 | 55.5009 | 53.91006 | 53.37791 | 1.590845 | 0.04696883 | 0.4851765
13.39856 | 55.4859 | 53.89449 | 53.36193 | 1.59141 | 0.04705564 | 0.4855008
13.40856 | 55.4695 | 53.879 | 53.34603 | 1.590502 | 0.04714269 | 0.4858255
13.41856 | 55.4578 | 53.86358 | 53.3302 | 1.59422 | 0.04722997 | 0.4861506
13.42855 | 55.4476 | 53.84825 | 53.31446 | 1.599349 | 0.04731742 | 0.4864757
13.43855 | 55.4293 | 53.83298 | 53.29877 | 1.596321 | 0.04740519 | 0.4868015
13.44855 | 55.4267 | 53.81778 | 53.28316 | 1.60892 | 0.0474932 | 0.4871277
13.45855 | 55.3956 | 53.80265 | 53.26762 | 1.592946 | 0.04758149 | 0.4874542
13.46855 | 55.3748 | 53.7876 | 53.25215 | 1.587201 | 0.04767 | 0.4877811
13.47855 | 55.3494 | 53.77262 | 53.23675 | 1.576784 | 0.04775876 | 0.4881083
13.48854 | 55.3372 | 53.75772 | 53.22144 | 1.57948 | 0.04784769 | 0.4884356
13.49854 | 55.336 | 53.74288 | 53.20618 | 1.593121 | 0.04793695 | 0.4887635
13.50854 | 55.3082 | 53.72811 | 53.19099 | 1.580091 | 0.04802646 | 0.4890919
13.51854 | 55.2962 | 53.71341 | 53.17587 | 1.582791 | 0.04811622 | 0.4894205
13.52854 | 55.2982 | 53.69878 | 53.16082 | 1.59942 | 0.04820625 | 0.4897496
13.53853 | 55.2921 | 53.68423 | 53.14586 | 1.607865 | 0.04829642 | 0.4900787
13.54853 | 55.2632 | 53.66974 | 53.13095 | 1.593456 | 0.04838695 | 0.4904084
13.55853 | 55.2659 | 53.65532 | 53.11611 | 1.610578 | 0.04847773 | 0.4907386
13.56853 | 55.2363 | 53.64097 | 53.10133 | 1.59533 | 0.04856877 | 0.491069
13.57853 | 55.2321 | 53.62669 | 53.08663 | 1.605415 | 0.04866006 | 0.4913999
13.58853 | 55.2109 | 53.61247 | 53.07199 | 1.598431 | 0.04875162 | 0.4917311
13.59852 | 55.2086 | 53.59833 | 53.05743 | 1.610266 | 0.04884333 | 0.4920624
13.60852 | 55.1788 | 53.58425 | 53.04292 | 1.594547 | 0.04893541 | 0.4923944
13.61852 | 55.1811 | 53.57024 | 53.02848 | 1.610862 | 0.04902775 | 0.4927267
13.62852 | 55.1615 | 53.55629 | 53.01411 | 1.605209 | 0.04912035 | 0.4930594
13.63852 | 55.1405 | 53.54241 | 52.9998 | 1.59809 | 0.04921321 | 0.4933925
13.64851 | 55.1203 | 53.52861 | 52.98558 | 1.591691 | 0.04930624 | 0.4937256
13.65851 | 55.1149 | 53.51486 | 52.9714 | 1.600041 | 0.04939964 | 0.4940594
13.66851 | 55.0969 | 53.50118 | 52.95729 | 1.595724 | 0.04949329 | 0.4943936
13.67851 | 55.0573 | 53.48756 | 52.94324 | 1.569743 | 0.04958722 | 0.4947281
13.68851 | 55.0498 | 53.474 | 52.92926 | 1.575796 | 0.04968141 | 0.4950631
13.69851 | 55.032 | 53.46051 | 52.91534 | 1.571486 | 0.04977587 | 0.4953984
13.7085 | 55.0176 | 53.4471 | 52.9015 | 1.570497 | 0.04987051 | 0.4957337
13.7185 | 54.9837 | 53.43374 | 52.88771 | 1.549958 | 0.04996552 | 0.4960698
13.7285 | 54.9562 | 53.42044 | 52.87398 | 1.535756 | 0.0500608 | 0.4964062
13.7385 | 54.9278 | 53.40721 | 52.86031 | 1.52059 | 0.05015635 | 0.496743
13.7485 | 54.9161 | 53.39404 | 52.84671 | 1.522061 | 0.05025218 | 0.4970801
13.75849 | 54.8924 | 53.38094 | 52.83318 | 1.511457 | 0.05034819 | 0.4974174
13.76849 | 54.8529 | 53.3679 | 52.8197 | 1.485003 | 0.05044457 | 0.4977553
13.77849 | 54.836 | 53.35491 | 52.80628 | 1.481087 | 0.05054121 | 0.4980936
13.78849 | 54.8337 | 53.34199 | 52.79292 | 1.49171 | 0.05063816 | 0.4984323
13.79849 | 54.7971 | 53.32913 | 52.77962 | 1.467971 | 0.05073537 | 0.4987713
13.80849 | 54.7603 | 53.31633 | 52.76639 | 1.443971 | 0.05083287 | 0.4991108
13.81848 | 54.7416 | 53.3036 | 52.75322 | 1.437997 | 0.05093056 | 0.4994503
13.82848 | 54.693 | 53.29092 | 52.74011 | 1.402076 | 0.05102862 | 0.4997905
13.83848 | 54.6899 | 53.27831 | 52.72705 | 1.411594 | 0.05112695 | 0.500131
13.84848 | 54.6564 | 53.26575 | 52.71405 | 1.390653 | 0.05122559 | 0.500472
13.85848 | 54.6078 | 53.25325 | 52.70111 | 1.354551 | 0.05132451 | 0.5008134
13.86847 | 54.5997 | 53.24082 | 52.68824 | 1.358879 | 0.05142362 | 0.5011548
13.87847 | 54.589 | 53.22844 | 52.67542 | 1.360559 | 0.05152311 | 0.5014968
13.88847 | 54.5665 | 53.21612 | 52.66266 | 1.350381 | 0.0516229 | 0.5018394
13.89847 | 54.5429 | 53.20386 | 52.64995 | 1.339044 | 0.05172298 | 0.5021823
13.90847 | 54.5108 | 53.19165 | 52.6373 | 1.31915 | 0.05182334 | 0.5025255
13.91847 | 54.4946 | 53.1795 | 52.62471 | 1.315097 | 0.05192401 | 0.5028692
13.92846 | 54.4837 | 53.16742 | 52.61219 | 1.316275 | 0.05202486 | 0.5032128
13.93846 | 54.4418 | 53.15539 | 52.59971 | 1.286408 | 0.05212611 | 0.5035573
13.94846 | 54.4252 | 53.14342 | 52.58729 | 1.281784 | 0.05222766 | 0.5039021
13.95846 | 54.4083 | 53.1315 | 52.57492 | 1.276803 | 0.05232951 | 0.5042473
13.96846 | 54.367 | 53.11963 | 52.56261 | 1.247366 | 0.05243165 | 0.5045928
13.97845 | 54.3612 | 53.10784 | 52.55037 | 1.253361 | 0.052534 | 0.5049385
13.98845 | 54.3488 | 53.09609 | 52.53817 | 1.252712 | 0.05263674 | 0.5052848
13.99845 | 54.342 | 53.08439 | 52.52602 | 1.257608 | 0.05273978 | 0.5056316
14.00845 | 54.3242 | 53.07275 | 52.51393 | 1.251448 | 0.05284314 | 0.5059788
14.01845 | 54.2981 | 53.06117 | 52.50189 | 1.236934 | 0.05294681 | 0.5063263
14.02845 | 54.2945 | 53.04964 | 52.48991 | 1.244864 | 0.05305076 | 0.5066743
14.03844 | 54.2713 | 53.03817 | 52.47799 | 1.23313 | 0.05315493 | 0.5070222
14.04844 | 54.2569 | 53.02675 | 52.46612 | 1.230152 | 0.05325951 | 0.5073709
14.05844 | 54.2368 | 53.01538 | 52.45429 | 1.221421 | 0.05336439 | 0.5077201
14.06844 | 54.2064 | 53.00406 | 52.44252 | 1.202336 | 0.0534696 | 0.5080696
14.07844 | 54.1793 | 52.9928 | 52.43081 | 1.186498 | 0.05357511 | 0.5084195
14.08843 | 54.1618 | 52.9816 | 52.41915 | 1.180196 | 0.05368083 | 0.5087695
14.09843 | 54.1551 | 52.97045 | 52.40754 | 1.184653 | 0.05378698 | 0.5091202
14.10843 | 54.153 | 52.95934 | 52.39598 | 1.193657 | 0.05389343 | 0.5094713
14.11843 | 54.128 | 52.94829 | 52.38447 | 1.179709 | 0.0540002 | 0.5098228
14.12843 | 54.1185 | 52.93729 | 52.37301 | 1.181209 | 0.0541073 | 0.5101747
14.13843 | 54.1169 | 52.92634 | 52.3616 | 1.190558 | 0.0542147 | 0.510527
14.14842 | 54.0932 | 52.91546 | 52.35025 | 1.177745 | 0.05432234 | 0.5108793
14.15842 | 54.073 | 52.90461 | 52.33895 | 1.168391 | 0.05443039 | 0.5112324
14.16842 | 54.0275 | 52.89381 | 52.32769 | 1.133687 | 0.05453877 | 0.5115859
14.17842 | 54.0282 | 52.88307 | 52.31648 | 1.145133 | 0.05464748 | 0.5119398
14.18842 | 53.9966 | 52.87237 | 52.30532 | 1.124228 | 0.0547565 | 0.5122941
14.19841 | 53.9711 | 52.86174 | 52.29422 | 1.109363 | 0.05486576 | 0.5126485
14.20841 | 53.9625 | 52.85114 | 52.28316 | 1.111359 | 0.05497544 | 0.5130035
14.21841 | 53.9511 | 52.84059 | 52.27215 | 1.110506 | 0.05508545 | 0.5133591
14.22841 | 53.9265 | 52.8301 | 52.26119 | 1.096403 | 0.0551958 | 0.513715
14.23841 | 53.927 | 52.81965 | 52.25027 | 1.107352 | 0.05530648 | 0.5140714
14.24841 | 53.9089 | 52.80925 | 52.2394 | 1.099652 | 0.0554175 | 0.5144281
14.2584 | 53.8869 | 52.79891 | 52.22859 | 1.087994 | 0.05552873 | 0.5147849
14.2684 | 53.8654 | 52.7886 | 52.21782 | 1.076798 | 0.05564042 | 0.5151424
14.2784 | 53.8541 | 52.77835 | 52.20709 | 1.075754 | 0.05575244 | 0.5155003
14.2884 | 53.8347 | 52.76814 | 52.19641 | 1.066563 | 0.05586481 | 0.5158587
14.2984 | 53.802 | 52.75798 | 52.18578 | 1.044025 | 0.05597751 | 0.5162175
14.30839 | 53.7923 | 52.74787 | 52.1752 | 1.044429 | 0.05609045 | 0.5165764
14.31839 | 53.7695 | 52.7378 | 52.16466 | 1.031697 | 0.05620383 | 0.5169359
14.32839 | 53.7564 | 52.72778 | 52.15417 | 1.028619 | 0.05631757 | 0.5172959
14.33839 | 53.7463 | 52.71781 | 52.14372 | 1.028495 | 0.05643165 | 0.5176564
14.34839 | 53.7325 | 52.70788 | 52.13331 | 1.024625 | 0.05654608 | 0.5180171
14.35839 | 53.7152 | 52.69799 | 52.12295 | 1.017209 | 0.05666086 | 0.5183784
14.36838 | 53.7098 | 52.68816 | 52.11265 | 1.021638 | 0.05677587 | 0.5187397
14.37838 | 53.674 | 52.67837 | 52.10238 | 0.9956313 | 0.05689136 | 0.5191019
14.38838 | 53.6837 | 52.66862 | 52.09215 | 1.01508 | 0.05700718 | 0.5194643
14.39838 | 53.6754 | 52.65892 | 52.08196 | 1.016485 | 0.05712337 | 0.5198272
14.40838 | 53.6187 | 52.64926 | 52.07183 | 0.9694445 | 0.05723992 | 0.5201906
14.41837 | 53.613 | 52.63965 | 52.06174 | 0.9733508 | 0.05735669 | 0.5205539
14.42837 | 53.6031 | 52.63008 | 52.05168 | 0.973023 | 0.05747396 | 0.5209181
14.43837 | 53.5789 | 52.62055 | 52.04167 | 0.9583515 | 0.05759159 | 0.5212827
14.44837 | 53.553 | 52.61106 | 52.03171 | 0.9419368 | 0.05770956 | 0.5216477
14.45837 | 53.5574 | 52.60162 | 52.02178 | 0.955779 | 0.05782791 | 0.5220131
14.46837 | 53.5311 | 52.59222 | 52.0119 | 0.9388784 | 0.05794662 | 0.522379
14.47836 | 53.5087 | 52.58287 | 52.00206 | 0.925826 | 0.05806558 | 0.5227449
14.48836 | 53.4983 | 52.57356 | 51.99226 | 0.9247406 | 0.05818503 | 0.5231116
14.49836 | 53.4948 | 52.56429 | 51.9825 | 0.9305131 | 0.05830486 | 0.5234787
14.50836 | 53.4793 | 52.55506 | 51.97278 | 0.9242438 | 0.05842505 | 0.5238462
14.51836 | 53.4337 | 52.54587 | 51.96311 | 0.887833 | 0.05854559 | 0.5242142
14.52835 | 53.4268 | 52.53673 | 51.95348 | 0.8900718 | 0.05866642 | 0.5245822
14.53835 | 53.3904 | 52.52762 | 51.94388 | 0.8627787 | 0.05878772 | 0.524951
14.54835 | 53.3977 | 52.51856 | 51.93433 | 0.8791447 | 0.0589094 | 0.5253203
14.55835 | 53.3705 | 52.50953 | 51.92481 | 0.8609702 | 0.05903148 | 0.5256899
14.56835 | 53.3511 | 52.50054 | 51.91533 | 0.8505553 | 0.05915393 | 0.52606
14.57835 | 53.3383 | 52.4916 | 51.90589 | 0.8467004 | 0.05927676 | 0.5264306
14.58834 | 53.312 | 52.4827 | 51.8965 | 0.8292967 | 0.05939985 | 0.5268012
14.59834 | 53.288 | 52.47384 | 51.88714 | 0.8141624 | 0.05952344 | 0.5271725
14.60834 | 53.2773 | 52.46501 | 51.87782 | 0.8122887 | 0.05964742 | 0.5275443
14.61834 | 53.2575 | 52.45622 | 51.86854 | 0.8012759 | 0.05977179 | 0.5279166
14.62834 | 53.2229 | 52.44748 | 51.85929 | 0.7754242 | 0.05989656 | 0.5282893
14.63833 | 53.2119 | 52.43877 | 51.85009 | 0.7731252 | 0.06002158 | 0.528662
14.64833 | 53.1927 | 52.4301 | 51.84092 | 0.7625964 | 0.06014713 | 0.5290356
14.65833 | 53.172 | 52.42147 | 51.83179 | 0.7505296 | 0.06027308 | 0.5294095
14.66833 | 53.1649 | 52.41288 | 51.82269 | 0.7520248 | 0.06039941 | 0.5297839
14.67833 | 53.1412 | 52.40432 | 51.81363 | 0.7368824 | 0.06052615 | 0.5301588
14.68833 | 53.1244 | 52.3958 | 51.80461 | 0.7286024 | 0.06065329 | 0.5305341
14.69832 | 53.1049 | 52.38732 | 51.79563 | 0.7175768 | 0.06078071 | 0.5309094
14.70832 | 53.0827 | 52.37888 | 51.78668 | 0.7038227 | 0.06090864 | 0.5312856
14.71832 | 53.0718 | 52.37047 | 51.77777 | 0.7013319 | 0.06103699 | 0.5316622
14.72832 | 53.0762 | 52.3621 | 51.76889 | 0.7141045 | 0.06116575 | 0.5320392
14.73832 | 53.0334 | 52.35376 | 51.76005 | 0.6796408 | 0.06129491 | 0.5324168
14.74831 | 53.0175 | 52.34547 | 51.75125 | 0.6720328 | 0.06142436 | 0.5327943
14.75831 | 53.0212 | 52.3372 | 51.74248 | 0.6839973 | 0.06155434 | 0.5331726
14.76831 | 52.9858 | 52.32897 | 51.73374 | 0.6568262 | 0.06168474 | 0.5335514
14.77831 | 52.9849 | 52.32078 | 51.72503 | 0.6641197 | 0.06181554 | 0.5339307
14.78831 | 52.983 | 52.31262 | 51.71636 | 0.670378 | 0.06194678 | 0.5343104
14.79831 | 52.9568 | 52.3045 | 51.70773 | 0.6523015 | 0.06207843 | 0.5346906
14.8083 | 52.9406 | 52.29642 | 51.69914 | 0.6441822 | 0.06221036 | 0.5350707
14.8183 | 52.931 | 52.28836 | 51.69057 | 0.6426365 | 0.06234285 | 0.5354518
14.8283 | 52.9078 | 52.28034 | 51.68203 | 0.6274566 | 0.06247576 | 0.5358332
14.8383 | 52.9187 | 52.27236 | 51.67353 | 0.6463427 | 0.06260911 | 0.5362152
14.8483 | 52.9032 | 52.26441 | 51.66506 | 0.638795 | 0.06274288 | 0.5365976
14.85829 | 52.8924 | 52.25649 | 51.65664 | 0.6359058 | 0.06287695 | 0.53698
14.86829 | 52.8956 | 52.24861 | 51.64823 | 0.6469912 | 0.06301158 | 0.5373633
14.87829 | 52.8854 | 52.24076 | 51.63986 | 0.6446435 | 0.06314664 | 0.537747
14.88829 | 52.8667 | 52.23294 | 51.63152 | 0.6337629 | 0.06328214 | 0.5381311
14.89829 | 52.8648 | 52.22515 | 51.62322 | 0.6396496 | 0.06341807 | 0.5385158
14.90829 | 52.8208 | 52.2174 | 51.61494 | 0.6034038 | 0.06355445 | 0.5389008
14.91828 | 52.8299 | 52.20968 | 51.6067 | 0.620218 | 0.06369113 | 0.5392861
14.92828 | 52.8134 | 52.20199 | 51.59849 | 0.6114081 | 0.06382839 | 0.539672
14.93828 | 52.8047 | 52.19433 | 51.59031 | 0.6103663 | 0.06396608 | 0.5400584
14.94828 | 52.7933 | 52.18671 | 51.58216 | 0.6065928 | 0.06410424 | 0.5404453
14.95828 | 52.7757 | 52.17911 | 51.57404 | 0.5965881 | 0.06424284 | 0.5408326
14.96827 | 52.7756 | 52.17156 | 51.56595 | 0.6040446 | 0.06438173 | 0.5412201
14.97827 | 52.7717 | 52.16402 | 51.55789 | 0.6076777 | 0.06452124 | 0.5416084
14.98827 | 52.7618 | 52.15652 | 51.54986 | 0.60528 | 0.0646612 | 0.5419971
14.99827 | 52.7605 | 52.14905 | 51.54186 | 0.6114519 | 0.0648016 | 0.5423863
15.00827 | 52.7265 | 52.14161 | 51.53389 | 0.5848935 | 0.06494246 | 0.5427759
15.01826 | 52.6904 | 52.1342 | 51.52595 | 0.5561976 | 0.06508365 | 0.5431656
15.02826 | 52.6808 | 52.12682 | 51.51804 | 0.5539792 | 0.06522544 | 0.5435562
15.03826 | 52.6831 | 52.11947 | 51.51015 | 0.5636311 | 0.0653677 | 0.5439472
15.04826 | 52.666 | 52.11215 | 51.5023 | 0.5538536 | 0.06551042 | 0.5443387
15.05826 | 52.6459 | 52.10485 | 51.49447 | 0.5410468 | 0.06565362 | 0.5447307
15.06826 | 52.6204 | 52.09759 | 51.48667 | 0.5228109 | 0.06579726 | 0.5451232
15.07825 | 52.6104 | 52.09036 | 51.4789 | 0.5200391 | 0.06594125 | 0.5455156
15.08825 | 52.607 | 52.08315 | 51.47116 | 0.5238458 | 0.06608584 | 0.545909
15.09825 | 52.6141 | 52.07598 | 51.46344 | 0.5381241 | 0.06623094 | 0.5463028
15.10825 | 52.5654 | 52.06883 | 51.45575 | 0.4965741 | 0.06637651 | 0.5466971
15.11825 | 52.5348 | 52.0617 | 51.44809 | 0.4730962 | 0.06652255 | 0.5470918
15.12824 | 52.5212 | 52.05462 | 51.44046 | 0.4665833 | 0.06666892 | 0.5474867
15.13824 | 52.4895 | 52.04755 | 51.43285 | 0.44195 | 0.06681593 | 0.5478823
15.14824 | 52.4898 | 52.04051 | 51.42527 | 0.4492892 | 0.06696342 | 0.5482785
15.15824 | 52.4772 | 52.0335 | 51.41771 | 0.4437012 | 0.0671114 | 0.5486752
15.16824 | 52.4623 | 52.02651 | 51.41018 | 0.4357863 | 0.06725987 | 0.5490723
15.17824 | 52.4338 | 52.01956 | 51.40268 | 0.4142445 | 0.06740885 | 0.5494699
15.18823 | 52.4211 | 52.01263 | 51.39521 | 0.4084692 | 0.06755816 | 0.5498675
15.19823 | 52.4298 | 52.00573 | 51.38775 | 0.4240744 | 0.06770811 | 0.5502661
15.20823 | 52.4268 | 51.99885 | 51.38032 | 0.4279535 | 0.06785858 | 0.5506651
15.21823 | 52.3891 | 51.99199 | 51.37292 | 0.3971065 | 0.06800954 | 0.5510646
15.22823 | 52.3722 | 51.98517 | 51.36554 | 0.3870337 | 0.06816102 | 0.5514646
15.23822 | 52.3444 | 51.97837 | 51.35819 | 0.3660285 | 0.06831283 | 0.5518646
15.24822 | 52.3462 | 51.9716 | 51.35086 | 0.3746047 | 0.06846531 | 0.5522655
15.25822 | 52.3462 | 51.96484 | 51.34356 | 0.3813557 | 0.06861831 | 0.5526669
15.26822 | 52.3111 | 51.95812 | 51.33628 | 0.3529817 | 0.06877182 | 0.5530688
15.27822 | 52.2949 | 51.95142 | 51.32902 | 0.3434828 | 0.06892584 | 0.5534712
15.28822 | 52.2936 | 51.94474 | 51.32179 | 0.3488593 | 0.06908038 | 0.553874
15.29821 | 52.2875 | 51.9381 | 51.31458 | 0.3494047 | 0.0692353 | 0.5542769
15.30821 | 52.2901 | 51.93147 | 51.3074 | 0.3586325 | 0.06939088 | 0.5546807
15.31821 | 52.2653 | 51.92486 | 51.30023 | 0.3404363 | 0.06954699 | 0.555085
15.32821 | 52.2578 | 51.91828 | 51.29309 | 0.3395161 | 0.06970363 | 0.5554898
15.33821 | 52.2345 | 51.91173 | 51.28597 | 0.3227723 | 0.0698608 | 0.5558951
15.3482 | 52.2247 | 51.9052 | 51.27888 | 0.3194985 | 0.07001834 | 0.5563004
15.3582 | 52.2049 | 51.89869 | 51.27181 | 0.3062079 | 0.07017658 | 0.5567067
15.3682 | 52.1899 | 51.89221 | 51.26476 | 0.2976942 | 0.07033534 | 0.5571134
15.3782 | 52.1805 | 51.88574 | 51.25773 | 0.2947576 | 0.07049465 | 0.5575206
15.3882 | 52.145 | 51.8793 | 51.25072 | 0.2656982 | 0.0706545 | 0.5579283
15.3982 | 52.1406 | 51.87288 | 51.24373 | 0.2677162 | 0.0708149 | 0.5583366
15.40819 | 52.1227 | 51.86649 | 51.23677 | 0.2562056 | 0.07097568 | 0.5587449
15.41819 | 52.1166 | 51.86012 | 51.22983 | 0.2564791 | 0.07113718 | 0.559154
15.42819 | 52.1116 | 51.85377 | 51.22291 | 0.2578306 | 0.07129922 | 0.5595637
15.43819 | 52.0911 | 51.84744 | 51.216 | 0.2436604 | 0.07146181 | 0.5599739
15.44819 | 52.0518 | 51.84113 | 51.20912 | 0.2106685 | 0.07162497 | 0.5603845
15.45818 | 52.0229 | 51.83485 | 51.20227 | 0.1880488 | 0.07178852 | 0.5607954
15.46818 | 52.0059 | 51.82859 | 51.19543 | 0.1773142 | 0.07195279 | 0.561207
15.47818 | 51.9909 | 51.82234 | 51.1886 | 0.1685585 | 0.07211763 | 0.5616192
15.48818 | 51.9656 | 51.81612 | 51.1818 | 0.1494819 | 0.07228303 | 0.5620318
15.49818 | 51.9273 | 51.80992 | 51.17502 | 0.1173846 | 0.07244901 | 0.562445
15.50818 | 51.9292 | 51.80373 | 51.16826 | 0.1254667 | 0.07261556 | 0.5628586
15.51817 | 51.9325 | 51.79758 | 51.16152 | 0.1349223 | 0.0727825 | 0.5632724
15.52817 | 51.9006 | 51.79144 | 51.1548 | 0.1091639 | 0.07295022 | 0.5636871
15.53817 | 51.917 | 51.78531 | 51.14809 | 0.1316854 | 0.07311849 | 0.5641023
15.54817 | 51.8721 | 51.77921 | 51.14141 | 0.09288715 | 0.07328734 | 0.5645179
15.55817 | 51.841 | 51.77313 | 51.13474 | 0.06786919 | 0.07345678 | 0.5649341
15.56816 | 51.8255 | 51.76707 | 51.1281 | 0.05842577 | 0.07362665 | 0.5653503
15.57816 | 51.8017 | 51.76103 | 51.12147 | 0.04066901 | 0.07379728 | 0.5657675
15.58816 | 51.7905 | 51.75501 | 51.11485 | 0.03549315 | 0.07396849 | 0.5661852
15.59816 | 51.762 | 51.749 | 51.10826 | 0.01299833 | 0.07414032 | 0.5666034
15.60816 | 51.745 | 51.74302 | 51.10168 | 0.001984712 | 0.07431272 | 0.5670222
15.61816 | 51.7555 | 51.73705 | 51.09512 | 0.01845248 | 0.07448573 | 0.5674414
15.62815 | 51.757 | 51.7311 | 51.08858 | 0.02589588 | 0.07465917 | 0.5678607
15.63815 | 51.7345 | 51.72517 | 51.08206 | 0.009326953 | 0.07483339 | 0.5682809
15.64815 | 51.7395 | 51.71926 | 51.07555 | 0.02023991 | 0.07500824 | 0.5687017
15.65815 | 51.7262 | 51.71337 | 51.06906 | 0.01283487 | 0.07518369 | 0.569123
15.66815 | 51.7093 | 51.70749 | 51.06258 | 0.001812173 | 0.07535977 | 0.5695447
15.67814 | 51.6977 | 51.70163 | 51.05613 | -0.003934047 | 0.07553626 | 0.5699666
15.68814 | 51.6949 | 51.69579 | 51.04969 | -0.0008917833 | 0.07571357 | 0.5703894
15.69814 | 51.6815 | 51.68997 | 51.04326 | -0.00846682 | 0.07589148 | 0.5708128
15.70814 | 51.6447 | 51.68416 | 51.03685 | -0.03945893 | 0.07607003 | 0.5712366
15.71814 | 51.6506 | 51.67837 | 51.03046 | -0.02776798 | 0.07624923 | 0.571661
15.72814 | 51.6457 | 51.67259 | 51.02408 | -0.02689375 | 0.07642905 | 0.5720858
15.73813 | 51.6392 | 51.66684 | 51.01772 | -0.02764194 | 0.07660931 | 0.5725109
15.74813 | 51.6415 | 51.6611 | 51.01137 | -0.01960078 | 0.07679041 | 0.5729368
15.75813 | 51.6388 | 51.65538 | 51.00504 | -0.01657587 | 0.07697215 | 0.5733633
15.76813 | 51.625 | 51.64967 | 50.99872 | -0.02466709 | 0.07715452 | 0.5737903
15.77813 | 51.6239 | 51.64397 | 50.99242 | -0.02007421 | 0.07733754 | 0.5742177
15.78812 | 51.6069 | 51.6383 | 50.98614 | -0.03140282 | 0.07752105 | 0.5746453
15.79812 | 51.6012 | 51.63264 | 50.97986 | -0.03144135 | 0.07770537 | 0.5750739
15.80812 | 51.5935 | 51.627 | 50.9736 | -0.03349538 | 0.07789037 | 0.575503
15.81812 | 51.5493 | 51.62136 | 50.96736 | -0.0720647 | 0.07807603 | 0.5759326
15.82812 | 51.5656 | 51.61575 | 50.96112 | -0.05014914 | 0.07826233 | 0.5763627
15.83812 | 51.5491 | 51.61015 | 50.95491 | -0.06104853 | 0.07844931 | 0.5767934
15.84811 | 51.5318 | 51.60457 | 50.94871 | -0.07276839 | 0.07863678 | 0.5772241
15.85811 | 51.5321 | 51.599 | 50.94252 | -0.06689731 | 0.07882511 | 0.5776559
15.86811 | 51.5066 | 51.59344 | 50.93634 | -0.08684069 | 0.07901411 | 0.5780881
15.87811 | 51.4929 | 51.5879 | 50.93017 | -0.09499847 | 0.0792038 | 0.5785209
15.88811 | 51.4683 | 51.58237 | 50.92402 | -0.1140704 | 0.07939416 | 0.5789543
15.8981 | 51.4652 | 51.57686 | 50.91789 | -0.1116619 | 0.07958502 | 0.5793877
15.9081 | 51.462 | 51.57136 | 50.91176 | -0.1093618 | 0.07977676 | 0.579822
15.9181 | 51.4499 | 51.56588 | 50.90565 | -0.1159754 | 0.07996919 | 0.580257
15.9281 | 51.4237 | 51.5604 | 50.89955 | -0.1367026 | 0.08016231 | 0.5806924
15.9381 | 51.4176 | 51.55494 | 50.89346 | -0.1373432 | 0.08035613 | 0.5811285
15.9481 | 51.4029 | 51.5495 | 50.88738 | -0.1465971 | 0.08055067 | 0.581565
15.95809 | 51.386 | 51.54407 | 50.88132 | -0.1580695 | 0.08074572 | 0.5820017
15.96809 | 51.369 | 51.53865 | 50.87527 | -0.1696495 | 0.08094166 | 0.5824393
15.97809 | 51.3526 | 51.53324 | 50.86923 | -0.1806423 | 0.08113832 | 0.5828775
15.98809 | 51.3284 | 51.52785 | 50.8632 | -0.1994477 | 0.08133569 | 0.5833162
15.99809 | 51.3342 | 51.52247 | 50.85718 | -0.1882657 | 0.08153378 | 0.5837554
16.00808 | 51.3102 | 51.5171 | 50.85117 | -0.2069015 | 0.08173241 | 0.5841949
16.01808 | 51.3056 | 51.51174 | 50.84518 | -0.206144 | 0.08193195 | 0.5846352
16.02808 | 51.2724 | 51.5064 | 50.83919 | -0.2339986 | 0.08213221 | 0.585076
16.03808 | 51.2727 | 51.50107 | 50.83321 | -0.2283652 | 0.08233322 | 0.5855175
16.04808 | 51.2536 | 51.49574 | 50.82725 | -0.2421435 | 0.08253496 | 0.5859595
16.05808 | 51.2243 | 51.49043 | 50.82129 | -0.2661334 | 0.08273745 | 0.5864021
16.06807 | 51.2198 | 51.48514 | 50.81536 | -0.2653402 | 0.08294048 | 0.5868447
16.07807 | 51.207 | 51.47985 | 50.80942 | -0.272853 | 0.08314445 | 0.5872884
16.08807 | 51.1954 | 51.47458 | 50.8035 | -0.279177 | 0.08334918 | 0.5877326
16.09807 | 51.1861 | 51.46931 | 50.79758 | -0.283212 | 0.08355466 | 0.5881773
16.10807 | 51.1743 | 51.46406 | 50.79167 | -0.289758 | 0.08376091 | 0.5886227
16.11806 | 51.1473 | 51.45882 | 50.78578 | -0.3115199 | 0.08396771 | 0.589068
16.12806 | 51.1571 | 51.45359 | 50.7799 | -0.2964873 | 0.08417547 | 0.5895145
16.13806 | 51.1251 | 51.44837 | 50.77402 | -0.3232652 | 0.08438403 | 0.5899615
16.14806 | 51.1345 | 51.44315 | 50.76815 | -0.3086533 | 0.08459332 | 0.590409
16.15806 | 51.1026 | 51.43795 | 50.76229 | -0.3353517 | 0.08480344 | 0.5908571
16.16806 | 51.0838 | 51.43276 | 50.75644 | -0.3489601 | 0.08501429 | 0.5913058
16.17805 | 51.0658 | 51.42758 | 50.7506 | -0.3617836 | 0.08522575 | 0.5917545
16.18805 | 51.0563 | 51.42241 | 50.74477 | -0.3661118 | 0.0854382 | 0.5922043
16.19805 | 51.0417 | 51.41725 | 50.73894 | -0.3755496 | 0.08565144 | 0.5926547
16.20805 | 51.0437 | 51.4121 | 50.73313 | -0.3683969 | 0.08586548 | 0.5931056
16.21805 | 51.0317 | 51.40695 | 50.72732 | -0.3752536 | 0.08608033 | 0.5935571
16.22804 | 51.0062 | 51.40182 | 50.72152 | -0.3956246 | 0.08629574 | 0.5940086
16.23804 | 51.0196 | 51.3967 | 50.71573 | -0.3770996 | 0.08651221 | 0.5944613
16.24804 | 51.0173 | 51.39158 | 50.70994 | -0.3742836 | 0.08672949 | 0.5949144
16.25804 | 50.9959 | 51.38648 | 50.70416 | -0.3905764 | 0.08694756 | 0.5953682
16.26804 | 50.9883 | 51.38138 | 50.69839 | -0.3930779 | 0.08716649 | 0.5958226
16.27804 | 50.972 | 51.37629 | 50.69262 | -0.404288 | 0.08738621 | 0.5962775
16.28803 | 50.9849 | 51.37121 | 50.68687 | -0.3863116 | 0.08760655 | 0.5967324
16.29803 | 50.9624 | 51.36614 | 50.68112 | -0.4037383 | 0.08782793 | 0.5971885
16.30803 | 50.9641 | 51.36107 | 50.67538 | -0.3969733 | 0.08805017 | 0.5976451
16.31803 | 50.9792 | 51.35602 | 50.66964 | -0.3768163 | 0.08827324 | 0.5981023
16.32803 | 50.9729 | 51.35097 | 50.66391 | -0.3780671 | 0.08849716 | 0.59856
16.33802 | 50.9749 | 51.34593 | 50.65819 | -0.3710309 | 0.08872172 | 0.5990179
16.34802 | 50.9602 | 51.3409 | 50.65247 | -0.3806971 | 0.08894735 | 0.5994768
16.35802 | 50.9648 | 51.33587 | 50.64676 | -0.3710709 | 0.08917384 | 0.5999364
16.36802 | 50.9564 | 51.33085 | 50.64105 | -0.3744522 | 0.08940118 | 0.6003965
16.37802 | 50.9563 | 51.32584 | 50.63535 | -0.3695406 | 0.0896294 | 0.6008571
16.38802 | 50.9441 | 51.32084 | 50.62966 | -0.3767362 | 0.08985849 | 0.6013184
16.39801 | 50.9656 | 51.31584 | 50.62398 | -0.3502437 | 0.09008824 | 0.6017797
16.40801 | 50.9424 | 51.31085 | 50.61829 | -0.3684532 | 0.09031907 | 0.6022422
16.41801 | 50.9324 | 51.30587 | 50.61261 | -0.3734694 | 0.09055082 | 0.6027051
16.42801 | 50.9515 | 51.30089 | 50.60694 | -0.3493922 | 0.09078343 | 0.6031688
16.43801 | 50.9711 | 51.29592 | 50.60127 | -0.3248215 | 0.09101694 | 0.6036329
16.448 | 50.9529 | 51.29096 | 50.59561 | -0.3380621 | 0.09125114 | 0.6040972
16.458 | 50.933 | 51.286 | 50.58996 | -0.353004 | 0.09148646 | 0.6045626
16.468 | 50.9363 | 51.28105 | 50.5843 | -0.3447521 | 0.09172268 | 0.6050285
16.478 | 50.9211 | 51.27611 | 50.57865 | -0.3550061 | 0.09195982 | 0.6054951
16.488 | 50.9106 | 51.27117 | 50.57301 | -0.3605661 | 0.09219788 | 0.6059622
16.498 | 50.8985 | 51.26623 | 50.56736 | -0.3677318 | 0.09243687 | 0.60643
16.50799 | 50.9154 | 51.26131 | 50.56173 | -0.3459081 | 0.09267655 | 0.6068979
16.51799 | 50.9016 | 51.25638 | 50.5561 | -0.3547849 | 0.09291739 | 0.6073667
16.52799 | 50.8889 | 51.25147 | 50.55047 | -0.3625671 | 0.09315916 | 0.6078362
16.53799 | 50.8788 | 51.24655 | 50.54485 | -0.3677547 | 0.09340188 | 0.6083064
16.54799 | 50.8787 | 51.24165 | 50.53922 | -0.3629474 | 0.09364554 | 0.6087771
16.55798 | 50.8607 | 51.23675 | 50.53361 | -0.37605 | 0.09388991 | 0.6092479
16.56798 | 50.8377 | 51.23185 | 50.528 | -0.3941526 | 0.09413549 | 0.6097198
16.57798 | 50.8169 | 51.22696 | 50.52239 | -0.4100601 | 0.09438202 | 0.6101924
16.58798 | 50.8131 | 51.22207 | 50.51678 | -0.4089722 | 0.09462952 | 0.6106655
16.59798 | 50.7916 | 51.21719 | 50.51117 | -0.4255888 | 0.09487799 | 0.6111392
16.60798 | 50.7956 | 51.21231 | 50.50557 | -0.41671 | 0.09512744 | 0.6116135
16.61797 | 50.7706 | 51.20744 | 50.49997 | -0.4368404 | 0.09537762 | 0.612088
16.62797 | 50.7782 | 51.20257 | 50.49438 | -0.4243701 | 0.09562904 | 0.6125636
16.63797 | 50.7542 | 51.1977 | 50.48878 | -0.4435038 | 0.09588142 | 0.6130397
16.64797 | 50.7637 | 51.19284 | 50.48319 | -0.4291417 | 0.09613483 | 0.6135165
16.65797 | 50.7447 | 51.18798 | 50.4776 | -0.4432834 | 0.09638924 | 0.6139939
16.66796 | 50.7213 | 51.18313 | 50.47202 | -0.4618336 | 0.09664439 | 0.6144714
16.67796 | 50.7057 | 51.17828 | 50.46643 | -0.4725828 | 0.09690079 | 0.6149501
16.68796 | 50.7122 | 51.17344 | 50.46085 | -0.4612354 | 0.09715824 | 0.6154293
16.69796 | 50.6778 | 51.16859 | 50.45527 | -0.4907914 | 0.0974167 | 0.6159091
16.70796 | 50.7035 | 51.16375 | 50.44969 | -0.4602509 | 0.0976762 | 0.6163895
16.71796 | 50.694 | 51.15891 | 50.44411 | -0.4649135 | 0.0979367 | 0.6168706
16.72795 | 50.6927 | 51.15408 | 50.43853 | -0.461384 | 0.09819801 | 0.6173518
16.73795 | 50.6537 | 51.14925 | 50.43296 | -0.4955527 | 0.09846061 | 0.6178342
16.74795 | 50.6966 | 51.14442 | 50.42738 | -0.4478243 | 0.09872428 | 0.6183171
16.75795 | 50.6652 | 51.1396 | 50.42181 | -0.4743987 | 0.09898899 | 0.6188007
16.76795 | 50.6403 | 51.13478 | 50.41624 | -0.4944757 | 0.09925477 | 0.6192848
16.77794 | 50.6075 | 51.12996 | 50.41067 | -0.5224601 | 0.09952132 | 0.6197692
16.78794 | 50.6156 | 51.12514 | 50.4051 | -0.5095421 | 0.09978925 | 0.6202546
16.79794 | 50.623 | 51.12033 | 50.39953 | -0.4973265 | 0.1000582 | 0.6207406
16.80794 | 50.6014 | 51.11551 | 50.39396 | -0.5141132 | 0.1003283 | 0.6212273
16.81794 | 50.609 | 51.1107 | 50.38839 | -0.5017019 | 0.1005995 | 0.6217147
16.82794 | 50.5908 | 51.10589 | 50.38282 | -0.5150927 | 0.1008717 | 0.6222026
16.83793 | 50.5812 | 51.10109 | 50.37725 | -0.5198902 | 0.1011448 | 0.6226907
16.84793 | 50.5974 | 51.09628 | 50.37169 | -0.4988847 | 0.1014193 | 0.6231799
16.85793 | 50.5877 | 51.09148 | 50.36612 | -0.5037811 | 0.1016949 | 0.6236698
16.86793 | 50.5756 | 51.08668 | 50.36055 | -0.5110789 | 0.1019716 | 0.6241602
16.87793 | 50.5286 | 51.08188 | 50.35498 | -0.5532783 | 0.1022494 | 0.6246514
16.88792 | 50.5305 | 51.07708 | 50.34941 | -0.5465839 | 0.1025281 | 0.6251426
16.89792 | 50.5153 | 51.07229 | 50.34384 | -0.556986 | 0.1028082 | 0.625635
16.90792 | 50.5244 | 51.06749 | 50.33827 | -0.5430894 | 0.1030894 | 0.6261281
16.91792 | 50.4983 | 51.06269 | 50.3327 | -0.5643938 | 0.1033718 | 0.6266217
16.92792 | 50.521 | 51.0579 | 50.32713 | -0.5368993 | 0.1036553 | 0.627116
16.93792 | 50.4827 | 51.05311 | 50.32155 | -0.5704057 | 0.10394 | 0.627611
16.94791 | 50.5286 | 51.04832 | 50.31599 | -0.5197176 | 0.1042256 | 0.6281061
16.95791 | 50.4776 | 51.04353 | 50.31041 | -0.5659255 | 0.1045127 | 0.6286024
16.96791 | 50.4893 | 51.03873 | 50.30483 | -0.549434 | 0.1048009 | 0.6290993
16.97791 | 50.4243 | 51.03394 | 50.29926 | -0.6096431 | 0.1050903 | 0.6295968
16.98791 | 50.4408 | 51.02915 | 50.29368 | -0.5883526 | 0.105381 | 0.6300951
16.9979 | 50.4168 | 51.02437 | 50.2881 | -0.6075671 | 0.1056725 | 0.6305934
17.0079 | 50.4153 | 51.01958 | 50.28252 | -0.6042771 | 0.1059655 | 0.6310928
17.0179 | 50.3829 | 51.01479 | 50.27693 | -0.6318872 | 0.1062597 | 0.631593
17.0279 | 50.4153 | 51.01 | 50.27135 | -0.5946975 | 0.1065552 | 0.6320938
17.0379 | 50.3858 | 51.00521 | 50.26576 | -0.6194076 | 0.1068519 | 0.6325953
17.0479 | 50.4183 | 51.00042 | 50.26017 | -0.5821176 | 0.1071498 | 0.6330974
17.05789 | 50.3864 | 50.99563 | 50.25458 | -0.6092321 | 0.1074486 | 0.6335997
17.06789 | 50.3916 | 50.99084 | 50.24899 | -0.5992416 | 0.107749 | 0.6341031
17.07789 | 50.3437 | 50.98605 | 50.24339 | -0.6423506 | 0.1080507 | 0.6346072
17.08789 | 50.334 | 50.98126 | 50.23779 | -0.647259 | 0.1083536 | 0.635112
17.09789 | 50.3167 | 50.97647 | 50.23219 | -0.6597669 | 0.1086578 | 0.6356174
17.10788 | 50.2924 | 50.97168 | 50.22659 | -0.6792789 | 0.1089629 | 0.636123
17.11788 | 50.2995 | 50.96689 | 50.22099 | -0.6673853 | 0.1092697 | 0.6366297
17.12788 | 50.3098 | 50.96209 | 50.21538 | -0.6522908 | 0.1095777 | 0.6371371
17.13788 | 50.3012 | 50.9573 | 50.20976 | -0.6560953 | 0.109887 | 0.6376452
17.14788 | 50.3159 | 50.9525 | 50.20415 | -0.6365987 | 0.1101977 | 0.6381539
17.15788 | 50.3147 | 50.9477 | 50.19853 | -0.6330011 | 0.1105096 | 0.6386634
17.16787 | 50.2803 | 50.94291 | 50.19291 | -0.662607 | 0.1108226 | 0.6391729
17.17787 | 50.2913 | 50.93811 | 50.18729 | -0.6468068 | 0.1111372 | 0.6396837
17.18787 | 50.2164 | 50.93331 | 50.18166 | -0.7169052 | 0.1114531 | 0.6401951
17.19787 | 50.2379 | 50.9285 | 50.17602 | -0.690602 | 0.1117703 | 0.6407072
17.20787 | 50.1992 | 50.9237 | 50.17039 | -0.7244973 | 0.1120889 | 0.64122
17.21786 | 50.2005 | 50.9189 | 50.16475 | -0.7183957 | 0.1124086 | 0.641733
17.22786 | 50.189 | 50.91409 | 50.15911 | -0.7250877 | 0.1127299 | 0.6422471
17.23786 | 50.1957 | 50.90928 | 50.15346 | -0.7135777 | 0.1130526 | 0.6427619
17.24786 | 50.2071 | 50.90447 | 50.14781 | -0.6973657 | 0.1133767 | 0.6432774
17.25786 | 50.2098 | 50.89965 | 50.14216 | -0.6898519 | 0.1137022 | 0.6437936
17.26786 | 50.1693 | 50.89484 | 50.1365 | -0.7255359 | 0.114029 | 0.6443105
17.27785 | 50.172 | 50.89002 | 50.13084 | -0.7180226 | 0.1143569 | 0.6448275
17.28785 | 50.126 | 50.8852 | 50.12517 | -0.7592022 | 0.1146866 | 0.6453458
17.29785 | 50.1589 | 50.88038 | 50.1195 | -0.7214795 | 0.1150177 | 0.6458646
17.30785 | 50.0926 | 50.87555 | 50.11382 | -0.7829543 | 0.1153502 | 0.6463843
17.31785 | 50.1161 | 50.87073 | 50.10814 | -0.7546267 | 0.1156842 | 0.6469046
17.32784 | 50.0983 | 50.8659 | 50.10246 | -0.7676012 | 0.1160192 | 0.647425
17.33784 | 50.1053 | 50.86107 | 50.09677 | -0.7557684 | 0.116356 | 0.6479467
17.34784 | 50.1259 | 50.85623 | 50.09107 | -0.7303328 | 0.1166943 | 0.6484691
17.35784 | 50.1224 | 50.85139 | 50.08537 | -0.7289944 | 0.1170341 | 0.6489922
17.36784 | 50.0852 | 50.84655 | 50.07966 | -0.761353 | 0.1173753 | 0.649516
17.37784 | 50.0973 | 50.84171 | 50.07395 | -0.7444087 | 0.117718 | 0.6500404
17.38783 | 50.0841 | 50.83687 | 50.06824 | -0.7527662 | 0.1180619 | 0.650565
17.39783 | 50.0546 | 50.83202 | 50.06252 | -0.7774158 | 0.1184076 | 0.6510909
17.40783 | 50.0235 | 50.82716 | 50.05679 | -0.8036621 | 0.1187548 | 0.6516175
17.41783 | 50.0731 | 50.82231 | 50.05106 | -0.7492052 | 0.1191036 | 0.6521447
17.42783 | 50.0537 | 50.81744 | 50.04532 | -0.7637449 | 0.1194539 | 0.6526727
17.43782 | 50.0635 | 50.81259 | 50.03958 | -0.749086 | 0.1198053 | 0.6532009
17.44782 | 50.0652 | 50.80772 | 50.03383 | -0.7425188 | 0.1201587 | 0.6537302
17.45782 | 50.0712 | 50.80285 | 50.02807 | -0.7316479 | 0.1205136 | 0.6542603
17.46782 | 50.0595 | 50.79797 | 50.02231 | -0.7384735 | 0.12087 | 0.6547912
17.47782 | 50.0583 | 50.7931 | 50.01654 | -0.7347953 | 0.1212281 | 0.6553227
17.48782 | 50.0383 | 50.78821 | 50.01077 | -0.7499134 | 0.1215877 | 0.6558549
17.49781 | 50.0222 | 50.78333 | 50.005 | -0.7611324 | 0.1219485 | 0.6563873
17.50781 | 50.0076 | 50.77844 | 49.99921 | -0.7708426 | 0.1223114 | 0.6569209
17.51781 | 50.0303 | 50.77355 | 49.99342 | -0.7432488 | 0.1226758 | 0.6574553
17.52781 | 50.0211 | 50.76865 | 49.98762 | -0.747551 | 0.1230418 | 0.6579905
17.53781 | 50.0251 | 50.76375 | 49.98181 | -0.7386489 | 0.1234095 | 0.6585262
17.5478 | 50.0424 | 50.75885 | 49.97601 | -0.7164475 | 0.1237784 | 0.6590622
17.5578 | 50.0349 | 50.75394 | 49.97019 | -0.719037 | 0.1241494 | 0.6595995
17.5678 | 50.0106 | 50.74902 | 49.96436 | -0.738422 | 0.124522 | 0.6601375
17.5778 | 50.0247 | 50.7441 | 49.95853 | -0.7194026 | 0.1248962 | 0.6606761
17.5878 | 49.9811 | 50.73918 | 49.95269 | -0.7580788 | 0.1252722 | 0.6612155
17.5978 | 49.9721 | 50.73425 | 49.94684 | -0.7621504 | 0.1256498 | 0.6617557
17.60779 | 49.9573 | 50.72932 | 49.941 | -0.7720222 | 0.1260288 | 0.662296
17.61779 | 49.9577 | 50.72438 | 49.93514 | -0.7666845 | 0.1264098 | 0.6628376
17.62779 | 49.9625 | 50.71944 | 49.92927 | -0.756942 | 0.1267926 | 0.66338
17.63779 | 49.9663 | 50.71449 | 49.92339 | -0.7481946 | 0.127177 | 0.663923
17.64779 | 49.9764 | 50.70954 | 49.91751 | -0.7331424 | 0.1275633 | 0.6644668
17.65778 | 49.9647 | 50.70459 | 49.91163 | -0.7398902 | 0.1279508 | 0.6650109
17.66778 | 49.9296 | 50.69963 | 49.90573 | -0.7700279 | 0.1283406 | 0.6655561
17.67778 | 49.9353 | 50.69466 | 49.89983 | -0.7593606 | 0.1287321 | 0.6661021
17.68778 | 49.8907 | 50.68969 | 49.89391 | -0.798988 | 0.1291253 | 0.6666488
17.69778 | 49.892 | 50.68471 | 49.88799 | -0.7927103 | 0.1295204 | 0.6671963
17.70778 | 49.8493 | 50.67973 | 49.88207 | -0.8304273 | 0.1299172 | 0.6677446
17.71777 | 49.8639 | 50.67474 | 49.87614 | -0.810844 | 0.1303155 | 0.668293
17.72777 | 49.8497 | 50.66975 | 49.87019 | -0.8200502 | 0.130716 | 0.6688427
17.73777 | 49.8794 | 50.66475 | 49.86424 | -0.785351 | 0.1311183 | 0.6693932
17.74777 | 49.87 | 50.65975 | 49.85828 | -0.7897463 | 0.1315225 | 0.6699444
17.75777 | 49.8641 | 50.65474 | 49.85231 | -0.7906359 | 0.1319285 | 0.6704963
17.76776 | 49.83 | 50.64972 | 49.84634 | -0.819725 | 0.132336 | 0.6710485
17.77776 | 49.8264 | 50.6447 | 49.84036 | -0.8183033 | 0.1327457 | 0.671602
17.78776 | 49.8035 | 50.63968 | 49.83436 | -0.8361759 | 0.1331574 | 0.6721562
17.79776 | 49.7906 | 50.63464 | 49.82836 | -0.8440426 | 0.1335709 | 0.6727111
17.80776 | 49.7493 | 50.6296 | 49.82235 | -0.8803034 | 0.1339864 | 0.6732669
17.81776 | 49.7622 | 50.62456 | 49.81633 | -0.8623584 | 0.1344038 | 0.6738234
17.82775 | 49.7468 | 50.61951 | 49.81031 | -0.8727123 | 0.1348227 | 0.6743801
17.83775 | 49.7697 | 50.61446 | 49.80427 | -0.8447552 | 0.1352439 | 0.6749381
17.84775 | 49.7638 | 50.60939 | 49.79823 | -0.845592 | 0.1356672 | 0.6754969
17.85775 | 49.7594 | 50.60432 | 49.79217 | -0.8449225 | 0.1360923 | 0.6760564
17.86775 | 49.7454 | 50.59925 | 49.78611 | -0.8538469 | 0.1365195 | 0.6766167
17.87774 | 49.7309 | 50.59417 | 49.78004 | -0.86327 | 0.1369483 | 0.6771772
17.88774 | 49.743 | 50.58908 | 49.77396 | -0.8460818 | 0.1373794 | 0.677739
17.89774 | 49.7142 | 50.58399 | 49.76787 | -0.8697872 | 0.1378126 | 0.6783017
17.90774 | 49.6741 | 50.57889 | 49.76177 | -0.9047861 | 0.1382479 | 0.678865
17.91774 | 49.6811 | 50.57378 | 49.75566 | -0.8926785 | 0.1386851 | 0.6794292
17.92774 | 49.6904 | 50.56866 | 49.74955 | -0.8782644 | 0.1391245 | 0.6799941
17.93773 | 49.7063 | 50.56355 | 49.74342 | -0.8572488 | 0.1395654 | 0.6805592
17.94773 | 49.7015 | 50.55842 | 49.73729 | -0.8569215 | 0.1400089 | 0.6811257
17.95773 | 49.7006 | 50.55329 | 49.73114 | -0.8526874 | 0.1404545 | 0.6816929
17.96773 | 49.7061 | 50.54815 | 49.72498 | -0.8420467 | 0.1409022 | 0.6822609
17.97773 | 49.6818 | 50.543 | 49.71882 | -0.8611991 | 0.1413519 | 0.6828298
17.98772 | 49.708 | 50.53785 | 49.71265 | -0.8298498 | 0.1418034 | 0.6833988
17.99772 | 49.6686 | 50.53269 | 49.70646 | -0.8640884 | 0.1422575 | 0.6839691
18.00772 | 49.636 | 50.52752 | 49.70027 | -0.8915201 | 0.1427138 | 0.6845403
18.01772 | 49.6184 | 50.52234 | 49.69406 | -0.9039448 | 0.1431722 | 0.6851122
18.02772 | 49.6366 | 50.51716 | 49.68784 | -0.8805625 | 0.1436328 | 0.685685
18.03772 | 49.6664 | 50.51197 | 49.68162 | -0.8455732 | 0.1440957 | 0.6862585
18.04771 | 49.649 | 50.50678 | 49.67539 | -0.8577818 | 0.1445602 | 0.6868323
18.05771 | 49.652 | 50.50158 | 49.66914 | -0.8495781 | 0.1450275 | 0.6874073
18.06771 | 49.6577 | 50.49637 | 49.66289 | -0.8386671 | 0.145497 | 0.6879833
18.07771 | 49.6333 | 50.49115 | 49.65662 | -0.8578489 | 0.1459688 | 0.68856
18.08771 | 49.6457 | 50.48592 | 49.65034 | -0.8402234 | 0.1464428 | 0.6891375
18.0977 | 49.6185 | 50.4807 | 49.64406 | -0.8621956 | 0.1469187 | 0.6897152
18.1077 | 49.5726 | 50.47546 | 49.63776 | -0.9028553 | 0.1473973 | 0.6902944
18.1177 | 49.5727 | 50.47021 | 49.63146 | -0.8975074 | 0.1478782 | 0.6908742
18.1277 | 49.5823 | 50.46495 | 49.62514 | -0.8826522 | 0.1483616 | 0.6914549
18.1377 | 49.592 | 50.45969 | 49.61881 | -0.8676894 | 0.1488472 | 0.6920365
18.1477 | 49.5852 | 50.45442 | 49.61247 | -0.869219 | 0.1493352 | 0.6926188
18.15769 | 49.5988 | 50.44915 | 49.60612 | -0.8503462 | 0.149825 | 0.6932013
18.16769 | 49.5783 | 50.44386 | 49.59976 | -0.8655605 | 0.1503178 | 0.6937852
18.17769 | 49.5854 | 50.43857 | 49.59338 | -0.8531671 | 0.1508129 | 0.69437
18.18769 | 49.5659 | 50.43327 | 49.587 | -0.8673659 | 0.1513105 | 0.6949555
18.19769 | 49.5576 | 50.42796 | 49.5806 | -0.870357 | 0.1518106 | 0.6955419
18.20768 | 49.5117 | 50.42265 | 49.5742 | -0.9109455 | 0.1523125 | 0.6961286
18.21768 | 49.5134 | 50.41732 | 49.56779 | -0.9039209 | 0.1528175 | 0.6967166
18.22768 | 49.5139 | 50.41199 | 49.56136 | -0.8980884 | 0.1533249 | 0.6973055
18.23768 | 49.5176 | 50.40665 | 49.55492 | -0.8890478 | 0.1538348 | 0.697895
18.24768 | 49.5165 | 50.4013 | 49.54847 | -0.8847994 | 0.1543473 | 0.6984855
18.25767 | 49.4948 | 50.39595 | 49.54201 | -0.9011483 | 0.1548618 | 0.6990763
18.26767 | 49.5077 | 50.39058 | 49.53554 | -0.8828837 | 0.1553793 | 0.6996684
18.27767 | 49.4803 | 50.38521 | 49.52905 | -0.9049111 | 0.1558994 | 0.7002613
18.28767 | 49.492 | 50.37983 | 49.52255 | -0.8878303 | 0.1564221 | 0.7008551
18.29767 | 49.4575 | 50.37444 | 49.51604 | -0.9169414 | 0.1569474 | 0.7014498
18.30767 | 49.4367 | 50.36904 | 49.50952 | -0.9323442 | 0.1574753 | 0.7020452
18.31766 | 49.4164 | 50.36364 | 49.503 | -0.9472443 | 0.1580053 | 0.7026409
18.32766 | 49.4596 | 50.35823 | 49.49645 | -0.8986306 | 0.1585385 | 0.703238
18.33766 | 49.4181 | 50.35281 | 49.4899 | -0.9347087 | 0.1590743 | 0.703836
18.34766 | 49.4156 | 50.34738 | 49.48333 | -0.9317784 | 0.1596129 | 0.7044348
18.35766 | 49.4024 | 50.34194 | 49.47675 | -0.9395398 | 0.1601541 | 0.7050345
18.36765 | 49.4001 | 50.3365 | 49.47017 | -0.9363982 | 0.1606976 | 0.7056343
18.37765 | 49.395 | 50.33104 | 49.46356 | -0.9360427 | 0.1612442 | 0.7062357
18.38765 | 49.3827 | 50.32558 | 49.45695 | -0.9428788 | 0.1617937 | 0.7068379
18.39765 | 49.3642 | 50.32011 | 49.45032 | -0.9559063 | 0.1623459 | 0.7074408
18.40765 | 49.3174 | 50.31463 | 49.44368 | -0.9972254 | 0.162901 | 0.7080447
18.41765 | 49.3295 | 50.30914 | 49.43703 | -0.9796358 | 0.1634588 | 0.7086495
18.42764 | 49.3302 | 50.30364 | 49.43037 | -0.9734432 | 0.164019 | 0.7092544
18.43764 | 49.3262 | 50.29814 | 49.42369 | -0.9719366 | 0.1645825 | 0.7098608
18.44764 | 49.3092 | 50.29262 | 49.417 | -0.9834212 | 0.1651489 | 0.7104682
18.45764 | 49.3052 | 50.2871 | 49.4103 | -0.9818972 | 0.1657183 | 0.7110763
18.46764 | 49.3113 | 50.28156 | 49.40359 | -0.9702644 | 0.1662904 | 0.7116853
18.47763 | 49.2835 | 50.27603 | 49.39687 | -0.9925285 | 0.166865 | 0.7122945
18.48763 | 49.2741 | 50.27048 | 49.39013 | -0.9963784 | 0.1674431 | 0.7129053
18.49763 | 49.2576 | 50.26492 | 49.38338 | -1.007319 | 0.1680241 | 0.7135168
18.50763 | 49.238 | 50.25935 | 49.37661 | -1.021352 | 0.1686082 | 0.7141293
18.51763 | 49.2295 | 50.25378 | 49.36984 | -1.024275 | 0.1691952 | 0.7147427
18.52763 | 49.2428 | 50.24819 | 49.36305 | -1.00539 | 0.1697853 | 0.7153568
18.53762 | 49.2263 | 50.2426 | 49.35625 | -1.016301 | 0.1703778 | 0.7159712
18.54762 | 49.2222 | 50.237 | 49.34944 | -1.014797 | 0.170974 | 0.7165871
18.55762 | 49.1953 | 50.23139 | 49.34261 | -1.036085 | 0.1715733 | 0.717204
18.56762 | 49.227 | 50.22576 | 49.33577 | -0.9987643 | 0.1721756 | 0.7178217
18.57762 | 49.1893 | 50.22013 | 49.32891 | -1.030834 | 0.1727812 | 0.7184403
18.58761 | 49.1751 | 50.2145 | 49.32205 | -1.039401 | 0.1733892 | 0.7190591
18.59761 | 49.1378 | 50.20885 | 49.31517 | -1.071053 | 0.1740011 | 0.7196794
18.60761 | 49.12 | 50.2032 | 49.30828 | -1.083196 | 0.1746161 | 0.7203006
18.61761 | 49.1527 | 50.19753 | 49.30137 | -1.044829 | 0.1752344 | 0.7209227
18.62761 | 49.1337 | 50.19185 | 49.29445 | -1.058154 | 0.1758559 | 0.7215457
18.63761 | 49.1303 | 50.18617 | 49.28752 | -1.05587 | 0.1764807 | 0.7221696
18.6476 | 49.1212 | 50.18048 | 49.28058 | -1.059282 | 0.1771081 | 0.7227937
18.6576 | 49.0913 | 50.17478 | 49.27362 | -1.08348 | 0.1777394 | 0.7234194
18.6676 | 49.0995 | 50.16907 | 49.26665 | -1.069568 | 0.1783742 | 0.7240459
18.6776 | 49.0685 | 50.16335 | 49.25966 | -1.094847 | 0.1790122 | 0.7246734
18.6876 | 49.0725 | 50.15762 | 49.25266 | -1.085117 | 0.1796536 | 0.7253017
18.69759 | 49.0284 | 50.15188 | 49.24566 | -1.123483 | 0.1802978 | 0.7259303
18.70759 | 49.0222 | 50.14613 | 49.23863 | -1.123935 | 0.1809461 | 0.7265605
18.71759 | 49.0489 | 50.14038 | 49.23159 | -1.091477 | 0.1815978 | 0.7271915
18.72759 | 49.0207 | 50.13461 | 49.22453 | -1.11391 | 0.1822529 | 0.7278234
18.73759 | 49.0187 | 50.12883 | 49.21747 | -1.110134 | 0.1829116 | 0.7284563
18.74759 | 48.9894 | 50.12305 | 49.21038 | -1.133648 | 0.1835738 | 0.72909
18.75758 | 49.0033 | 50.11726 | 49.2033 | -1.113959 | 0.1842389 | 0.7297241
18.76758 | 49.0084 | 50.11146 | 49.19619 | -1.103055 | 0.1849082 | 0.7303597
18.77758 | 48.9916 | 50.10564 | 49.18906 | -1.114042 | 0.1855811 | 0.7309962
18.78758 | 48.9779 | 50.09982 | 49.18193 | -1.121919 | 0.1862576 | 0.7316336
18.79758 | 48.9402 | 50.09399 | 49.17478 | -1.153787 | 0.1869378 | 0.7322719
18.80757 | 48.9557 | 50.08815 | 49.16762 | -1.132452 | 0.187621 | 0.7329106
18.81757 | 48.9528 | 50.0823 | 49.16044 | -1.129501 | 0.1883085 | 0.7335507
18.82757 | 48.9383 | 50.07644 | 49.15325 | -1.138141 | 0.1889997 | 0.7341918
18.83757 | 48.94 | 50.07057 | 49.14604 | -1.130571 | 0.1896948 | 0.7348338
18.84757 | 48.9313 | 50.06469 | 49.13882 | -1.133392 | 0.1903935 | 0.7354768
18.85757 | 48.9485 | 50.0588 | 49.13159 | -1.110304 | 0.1910961 | 0.7361206
18.86756 | 48.9473 | 50.05291 | 49.12435 | -1.105612 | 0.1918019 | 0.7367648
18.87756 | 48.9396 | 50.04701 | 49.11708 | -1.107405 | 0.1925121 | 0.7374106
18.88756 | 48.9185 | 50.04109 | 49.10981 | -1.122589 | 0.1932263 | 0.7380572
18.89756 | 48.8927 | 50.03516 | 49.10251 | -1.142463 | 0.1939444 | 0.7387048
18.90756 | 48.9173 | 50.02923 | 49.09521 | -1.111928 | 0.1946664 | 0.7393534
18.91755 | 48.8986 | 50.02329 | 49.08789 | -1.124689 | 0.1953917 | 0.7400023
18.92755 | 48.8965 | 50.01733 | 49.08056 | -1.120834 | 0.1961216 | 0.7406526
18.93755 | 48.9116 | 50.01137 | 49.07321 | -1.099771 | 0.1968557 | 0.741304
18.94755 | 48.9038 | 50.0054 | 49.06585 | -1.101598 | 0.1975937 | 0.7419564
18.95755 | 48.8847 | 49.99942 | 49.05847 | -1.114715 | 0.1983359 | 0.7426096
18.96755 | 48.8938 | 49.99342 | 49.05108 | -1.099623 | 0.1990821 | 0.7432638
18.97754 | 48.9164 | 49.98743 | 49.04368 | -1.071028 | 0.1998318 | 0.7439182
18.98754 | 48.8812 | 49.98142 | 49.03626 | -1.100217 | 0.2005864 | 0.7445744
18.99754 | 48.9079 | 49.9754 | 49.02882 | -1.067496 | 0.2013452 | 0.7452315
19.00754 | 48.8625 | 49.96937 | 49.02137 | -1.106867 | 0.2021082 | 0.7458896
19.01754 | 48.8801 | 49.96333 | 49.0139 | -1.083227 | 0.2028755 | 0.7465485
19.02753 | 48.8775 | 49.95728 | 49.00643 | -1.079785 | 0.2036464 | 0.7472078
19.03753 | 48.8713 | 49.95123 | 48.99894 | -1.079926 | 0.2044223 | 0.7478687
19.04753 | 48.8926 | 49.94516 | 48.99143 | -1.052559 | 0.2052026 | 0.7485306
19.05753 | 48.8664 | 49.93908 | 48.9839 | -1.072682 | 0.2059872 | 0.7491935
19.06753 | 48.8898 | 49.933 | 48.97636 | -1.043195 | 0.2067764 | 0.7498573
19.07753 | 48.8793 | 49.9269 | 48.96881 | -1.047599 | 0.2075699 | 0.7505221
19.08752 | 48.876 | 49.9208 | 48.96125 | -1.0448 | 0.2083672 | 0.7511871
19.09752 | 48.893 | 49.91468 | 48.95366 | -1.021685 | 0.2091698 | 0.7518538
19.10752 | 48.8431 | 49.90856 | 48.94606 | -1.065461 | 0.2099768 | 0.7525216
19.11752 | 48.8773 | 49.90243 | 48.93845 | -1.025127 | 0.2107886 | 0.7531903
19.12752 | 48.8561 | 49.89628 | 48.93082 | -1.040184 | 0.2116049 | 0.75386
19.13751 | 48.8884 | 49.89014 | 48.92318 | -1.001737 | 0.2124251 | 0.7545299
19.14751 | 48.8601 | 49.88398 | 48.91552 | -1.023876 | 0.2132509 | 0.7552015
19.15751 | 48.8626 | 49.8778 | 48.90785 | -1.015204 | 0.2140812 | 0.7558742
19.16751 | 48.8917 | 49.87162 | 48.90016 | -0.9799236 | 0.2149165 | 0.7565478
19.17751 | 48.858 | 49.86543 | 48.89245 | -1.007433 | 0.2157564 | 0.7572224
19.18751 | 48.8584 | 49.85923 | 48.88473 | -1.000834 | 0.2166013 | 0.7578979
19.1975 | 48.8256 | 49.85303 | 48.87701 | -1.027431 | 0.2174501 | 0.7585739
19.2075 | 48.8256 | 49.84681 | 48.86926 | -1.021213 | 0.2183047 | 0.7592515
19.2175 | 48.8251 | 49.84059 | 48.86149 | -1.015486 | 0.2191643 | 0.7599301
19.2275 | 48.8005 | 49.83435 | 48.85371 | -1.033849 | 0.2200288 | 0.7606097
19.2375 | 48.7984 | 49.8281 | 48.84591 | -1.029703 | 0.2208984 | 0.7612903
19.24749 | 48.7853 | 49.82185 | 48.83811 | -1.036554 | 0.2217721 | 0.7619712
19.25749 | 48.779 | 49.81559 | 48.83028 | -1.036589 | 0.2226519 | 0.7626538
19.26749 | 48.7952 | 49.80932 | 48.82244 | -1.014115 | 0.2235367 | 0.7633374
19.27749 | 48.7833 | 49.80303 | 48.81458 | -1.019732 | 0.2244268 | 0.764022
19.28749 | 48.7391 | 49.79674 | 48.80671 | -1.057639 | 0.225322 | 0.7647076
19.29749 | 48.7221 | 49.79044 | 48.79882 | -1.068338 | 0.2262225 | 0.7653943
19.30748 | 48.6995 | 49.78413 | 48.79092 | -1.084633 | 0.2271274 | 0.7660813
19.31748 | 48.7197 | 49.77781 | 48.783 | -1.058113 | 0.2280385 | 0.76677
19.32748 | 48.6907 | 49.77148 | 48.77507 | -1.080784 | 0.228955 | 0.7674597
19.33748 | 48.6753 | 49.76515 | 48.76712 | -1.089846 | 0.2298769 | 0.7681504
19.34748 | 48.6798 | 49.7588 | 48.75915 | -1.078998 | 0.2308043 | 0.7688422
19.35747 | 48.6692 | 49.75245 | 48.75118 | -1.083248 | 0.2317363 | 0.7695343
19.36747 | 48.6554 | 49.74608 | 48.74318 | -1.090682 | 0.2326747 | 0.7702281
19.37747 | 48.6687 | 49.73971 | 48.73517 | -1.071008 | 0.2336187 | 0.7709229
19.38747 | 48.6244 | 49.73332 | 48.72714 | -1.108924 | 0.2345684 | 0.7716189
19.39747 | 48.5688 | 49.72693 | 48.71909 | -1.158131 | 0.2355237 | 0.7723158
19.40747 | 48.5901 | 49.72053 | 48.71103 | -1.130429 | 0.2364847 | 0.7730137
19.41746 | 48.5906 | 49.71412 | 48.70296 | -1.123525 | 0.2374506 | 0.7737121
19.42746 | 48.5719 | 49.70771 | 48.69487 | -1.135805 | 0.2384232 | 0.7744121
19.43746 | 48.5765 | 49.70128 | 48.68676 | -1.124777 | 0.2394016 | 0.7751132
19.44746 | 48.5699 | 49.69484 | 48.67864 | -1.124939 | 0.240386 | 0.7758153
19.45746 | 48.5729 | 49.68839 | 48.6705 | -1.115493 | 0.2413763 | 0.7765185
19.46745 | 48.5746 | 49.68194 | 48.66235 | -1.107344 | 0.2423716 | 0.7772221
19.47745 | 48.5319 | 49.67548 | 48.65418 | -1.14358 | 0.2433739 | 0.7779274
19.48745 | 48.5361 | 49.66901 | 48.64599 | -1.132907 | 0.2443823 | 0.7786337
19.49745 | 48.4832 | 49.66253 | 48.63779 | -1.179325 | 0.2453969 | 0.779341
19.50745 | 48.5258 | 49.65604 | 48.62957 | -1.130235 | 0.2464176 | 0.7800495
19.51745 | 48.5178 | 49.64954 | 48.62133 | -1.131736 | 0.2474446 | 0.7807591
19.52744 | 48.4925 | 49.64303 | 48.61309 | -1.150535 | 0.2484767 | 0.7814689
19.53744 | 48.4781 | 49.63652 | 48.60482 | -1.158419 | 0.2495163 | 0.7821807
19.54744 | 48.4945 | 49.62999 | 48.59654 | -1.135494 | 0.2505622 | 0.7828934
19.55744 | 48.5209 | 49.62346 | 48.58824 | -1.10256 | 0.2516146 | 0.7836072
19.56744 | 48.4755 | 49.61692 | 48.57992 | -1.141418 | 0.2526735 | 0.784322
19.57743 | 48.4654 | 49.61037 | 48.5716 | -1.144974 | 0.2537378 | 0.7850372
19.58743 | 48.4402 | 49.60382 | 48.56325 | -1.163616 | 0.2548098 | 0.7857543
19.59743 | 48.4088 | 49.59725 | 48.55489 | -1.188448 | 0.2558884 | 0.7864724
19.60743 | 48.4322 | 49.59067 | 48.54651 | -1.158472 | 0.2569738 | 0.7871916
19.61743 | 48.4229 | 49.58409 | 48.53811 | -1.161188 | 0.2580658 | 0.787912
19.62743 | 48.4091 | 49.5775 | 48.5297 | -1.168396 | 0.2591647 | 0.7886333
19.63742 | 48.398 | 49.5709 | 48.52128 | -1.172902 | 0.2602693 | 0.789355
19.64742 | 48.3893 | 49.56429 | 48.51283 | -1.174993 | 0.2613819 | 0.7900785
19.65742 | 48.4312 | 49.55768 | 48.50437 | -1.126476 | 0.2625015 | 0.7908032
19.66742 | 48.3456 | 49.55105 | 48.49589 | -1.205451 | 0.2636282 | 0.791529
19.67742 | 48.3767 | 49.54442 | 48.4874 | -1.167718 | 0.2647619 | 0.7922559
19.68741 | 48.3309 | 49.53778 | 48.4789 | -1.206883 | 0.2659015 | 0.792983
19.69741 | 48.3333 | 49.53113 | 48.47037 | -1.197834 | 0.2670497 | 0.793712
19.70741 | 48.3201 | 49.52448 | 48.46183 | -1.204376 | 0.2682049 | 0.7944422
19.71741 | 48.3204 | 49.51781 | 48.45327 | -1.197411 | 0.2693676 | 0.7951735
19.72741 | 48.3176 | 49.51114 | 48.44469 | -1.193538 | 0.2705375 | 0.7959058
19.73741 | 48.3241 | 49.50446 | 48.4361 | -1.180357 | 0.271715 | 0.7966394
19.7474 | 48.3481 | 49.49778 | 48.4275 | -1.149675 | 0.2728987 | 0.7973732
19.7574 | 48.3402 | 49.49108 | 48.41888 | -1.150879 | 0.2740912 | 0.798109
19.7674 | 48.307 | 49.48438 | 48.41024 | -1.177375 | 0.2752913 | 0.7988458
19.7774 | 48.3182 | 49.47766 | 48.40158 | -1.159463 | 0.2764991 | 0.7995837
19.7874 | 48.2245 | 49.47094 | 48.39291 | -1.246444 | 0.2777146 | 0.8003228
19.79739 | 48.3036 | 49.46422 | 48.38422 | -1.160624 | 0.2789368 | 0.8010623
19.80739 | 48.2857 | 49.45749 | 48.37552 | -1.17179 | 0.280168 | 0.8018036
19.81739 | 48.2611 | 49.45075 | 48.36679 | -1.189648 | 0.2814072 | 0.8025462
19.82739 | 48.2629 | 49.444 | 48.35806 | -1.181099 | 0.2826544 | 0.8032897
19.83739 | 48.2932 | 49.43724 | 48.3493 | -1.144043 | 0.2839096 | 0.8040345
19.84739 | 48.2739 | 49.43048 | 48.34053 | -1.15658 | 0.2851731 | 0.8047803
19.85738 | 48.2726 | 49.42372 | 48.33175 | -1.151116 | 0.2864435 | 0.8055266
19.86738 | 48.2497 | 49.41694 | 48.32294 | -1.167238 | 0.2877233 | 0.8062748
19.87738 | 48.2559 | 49.41015 | 48.31412 | -1.154253 | 0.2890117 | 0.8070241
19.88738 | 48.2119 | 49.40336 | 48.30528 | -1.191461 | 0.2903083 | 0.8077746
19.89738 | 48.2336 | 49.39656 | 48.29642 | -1.162962 | 0.2916135 | 0.8085262
19.90737 | 48.2213 | 49.38976 | 48.28756 | -1.168463 | 0.2929259 | 0.8092783
19.91737 | 48.2201 | 49.38295 | 48.27867 | -1.162851 | 0.2942483 | 0.8100322
19.92737 | 48.2039 | 49.37613 | 48.26977 | -1.172232 | 0.2955794 | 0.8107872
19.93737 | 48.2073 | 49.36931 | 48.26084 | -1.162006 | 0.2969193 | 0.8115435
19.94737 | 48.2273 | 49.36247 | 48.2519 | -1.135173 | 0.298268 | 0.8123009
19.95737 | 48.1925 | 49.35563 | 48.24295 | -1.163134 | 0.2996257 | 0.8130594
19.96736 | 48.1776 | 49.3488 | 48.23399 | -1.171195 | 0.300991 | 0.8138185
19.97736 | 48.1455 | 49.34194 | 48.225 | -1.196444 | 0.3023668 | 0.8145794
19.98736 | 48.1298 | 49.33509 | 48.21599 | -1.205285 | 0.3037518 | 0.8153415
19.99736 | 48.178 | 49.32822 | 48.20697 | -1.150221 | 0.305146 | 0.8161048
20.00736 | 48.1119 | 49.32135 | 48.19793 | -1.20945 | 0.3065495 | 0.8168692
20.01735 | 48.1235 | 49.31448 | 48.18888 | -1.19098 | 0.307961 | 0.8176341
20.02735 | 48.1516 | 49.3076 | 48.17981 | -1.155997 | 0.3093835 | 0.8184009
20.03735 | 48.1128 | 49.30071 | 48.17072 | -1.187908 | 0.3108154 | 0.8191689
20.04735 | 48.1301 | 49.29381 | 48.16162 | -1.163713 | 0.3122571 | 0.8199381
20.05735 | 48.1116 | 49.28691 | 48.1525 | -1.175313 | 0.3137085 | 0.8207084
20.06735 | 48.0661 | 49.28001 | 48.14336 | -1.213906 | 0.3151696 | 0.82148
20.07734 | 48.0891 | 49.2731 | 48.13421 | -1.184001 | 0.3166392 | 0.8222521
20.08734 | 48.0595 | 49.26618 | 48.12504 | -1.206684 | 0.3181203 | 0.823026
20.09734 | 48.0731 | 49.25926 | 48.11585 | -1.18616 | 0.3196115 | 0.8238012
20.10734 | 48.0434 | 49.25233 | 48.10664 | -1.208932 | 0.3211128 | 0.8245775
20.11734 | 48.072 | 49.2454 | 48.09742 | -1.173398 | 0.3226246 | 0.8253551
20.12733 | 48.0269 | 49.23847 | 48.08819 | -1.211566 | 0.3241449 | 0.8261331
20.13733 | 48.0471 | 49.23152 | 48.07893 | -1.184422 | 0.3256773 | 0.8269131
20.14733 | 48.0502 | 49.22457 | 48.06966 | -1.174373 | 0.3272202 | 0.8276944
20.15733 | 48.0224 | 49.21762 | 48.06037 | -1.195219 | 0.3287738 | 0.8284769
20.16733 | 47.9858 | 49.21066 | 48.05106 | -1.224859 | 0.330338 | 0.8292605
20.17733 | 48.0212 | 49.2037 | 48.04174 | -1.182495 | 0.3319131 | 0.8300454
20.18732 | 48.0041 | 49.19673 | 48.03241 | -1.192634 | 0.3334975 | 0.8308306
20.19732 | 48.0229 | 49.18976 | 48.02305 | -1.166861 | 0.3350945 | 0.831618
20.20732 | 48.033 | 49.18278 | 48.01367 | -1.149783 | 0.3367026 | 0.8324065
20.21732 | 47.9998 | 49.1758 | 48.00428 | -1.176001 | 0.338322 | 0.8331964
20.22732 | 48.0208 | 49.16881 | 47.99487 | -1.148014 | 0.3399526 | 0.8339875
20.23731 | 48.0475 | 49.16183 | 47.98546 | -1.11433 | 0.3415929 | 0.8347788
20.24731 | 48.0039 | 49.15484 | 47.97602 | -1.150936 | 0.3432464 | 0.8355723
20.25731 | 47.9752 | 49.14784 | 47.96656 | -1.172637 | 0.3449116 | 0.8363671
20.26731 | 48.0022 | 49.14083 | 47.95708 | -1.138634 | 0.3465884 | 0.8371631
20.27731 | 47.996 | 49.13383 | 47.94759 | -1.137828 | 0.3482771 | 0.8379604
20.28731 | 47.9858 | 49.12682 | 47.93808 | -1.141017 | 0.3499777 | 0.8387589
20.2973 | 48.0141 | 49.11981 | 47.92856 | -1.105711 | 0.3516885 | 0.8395579
20.3073 | 47.9985 | 49.11279 | 47.91902 | -1.114293 | 0.3534135 | 0.8403589
20.3173 | 47.9979 | 49.10577 | 47.90946 | -1.107873 | 0.3551504 | 0.8411612
20.3273 | 48.018 | 49.09875 | 47.89988 | -1.080749 | 0.3568999 | 0.8419647
20.3373 | 47.9934 | 49.09172 | 47.89029 | -1.098322 | 0.3586618 | 0.8427695
20.34729 | 47.9983 | 49.0847 | 47.88069 | -1.086398 | 0.3604344 | 0.8435748
20.35729 | 47.97 | 49.07767 | 47.87106 | -1.107665 | 0.3622215 | 0.8443822
20.36729 | 47.9603 | 49.07063 | 47.86142 | -1.110329 | 0.3640216 | 0.8451908
20.37729 | 47.9712 | 49.06359 | 47.85176 | -1.092391 | 0.3658345 | 0.8460007
20.38729 | 47.9986 | 49.05655 | 47.84208 | -1.05795 | 0.3676605 | 0.8468119
20.39729 | 47.969 | 49.04951 | 47.83238 | -1.080506 | 0.3694997 | 0.8476243
20.40728 | 47.9597 | 49.04247 | 47.82268 | -1.082767 | 0.3713504 | 0.8484373
20.41728 | 47.9678 | 49.03542 | 47.81295 | -1.067619 | 0.3732164 | 0.8492523
20.42728 | 47.9832 | 49.02837 | 47.8032 | -1.045169 | 0.3750958 | 0.8500686
20.43728 | 47.9414 | 49.02132 | 47.79344 | -1.079916 | 0.376989 | 0.8508862
20.44728 | 47.9227 | 49.01426 | 47.78366 | -1.091562 | 0.378896 | 0.8517051
20.45727 | 47.9086 | 49.00721 | 47.77387 | -1.098614 | 0.3808149 | 0.8525246
20.46727 | 47.9208 | 49.00016 | 47.76406 | -1.079356 | 0.3827498 | 0.8533461
20.47727 | 47.9119 | 48.9931 | 47.75423 | -1.081198 | 0.384699 | 0.854169
20.48727 | 47.8977 | 48.98604 | 47.74438 | -1.088338 | 0.3866624 | 0.8549931
20.49727 | 47.8822 | 48.97898 | 47.73452 | -1.096776 | 0.3886404 | 0.8558184
20.50727 | 47.8837 | 48.97191 | 47.72464 | -1.088214 | 0.3906329 | 0.8566451
20.51726 | 47.8747 | 48.96486 | 47.71475 | -1.090158 | 0.3926382 | 0.8574726
20.52726 | 47.8661 | 48.95779 | 47.70483 | -1.091695 | 0.3946603 | 0.858302
20.53726 | 47.8781 | 48.95073 | 47.6949 | -1.07263 | 0.3966974 | 0.8591327
20.54726 | 47.8289 | 48.94367 | 47.68495 | -1.114765 | 0.3987497 | 0.8599647
20.55726 | 47.839 | 48.9366 | 47.67498 | -1.0976 | 0.4008173 | 0.8607981
20.56725 | 47.8391 | 48.92954 | 47.66501 | -1.090442 | 0.4028983 | 0.8616319
20.57725 | 47.836 | 48.92248 | 47.65501 | -1.086477 | 0.4049969 | 0.8624679
20.58725 | 47.8189 | 48.91541 | 47.64499 | -1.096511 | 0.4071112 | 0.8633054
20.59725 | 47.7907 | 48.90835 | 47.63496 | -1.117647 | 0.4092414 | 0.8641441
20.60725 | 47.7903 | 48.90128 | 47.62491 | -1.110982 | 0.4113877 | 0.8649842
20.61725 | 47.8199 | 48.89422 | 47.61484 | -1.074318 | 0.4135501 | 0.8658255
20.62724 | 47.7823 | 48.88716 | 47.60477 | -1.104862 | 0.4157268 | 0.8666675
20.63724 | 47.7326 | 48.8801 | 47.59467 | -1.1475 | 0.417922 | 0.8675116
20.64724 | 47.7644 | 48.87304 | 47.58455 | -1.108639 | 0.420134 | 0.8683571
20.65724 | 47.7545 | 48.86598 | 47.57441 | -1.111479 | 0.4223627 | 0.8692038
20.66724 | 47.7658 | 48.85892 | 47.56426 | -1.093121 | 0.4246084 | 0.8700521
20.67723 | 47.7418 | 48.85187 | 47.5541 | -1.110072 | 0.4268691 | 0.8709008
20.68723 | 47.7407 | 48.84482 | 47.54392 | -1.104117 | 0.4291493 | 0.8717517
20.69723 | 47.7351 | 48.83776 | 47.53371 | -1.102664 | 0.4314469 | 0.8726041
20.70723 | 47.724 | 48.83071 | 47.52349 | -1.106713 | 0.4337622 | 0.8734577
20.71723 | 47.7337 | 48.82366 | 47.51326 | -1.089964 | 0.4360953 | 0.8743127
20.72723 | 47.714 | 48.81662 | 47.503 | -1.102618 | 0.4384464 | 0.8751692
20.73722 | 47.7065 | 48.80958 | 47.49274233 | -1.103082 | 0.4408134 | 0.8760262
20.74722 | 47.6863 | 48.80254 | 47.48245 | -1.116241 | 0.4432009 | 0.8768853
20.75722 | 47.7065 | 48.7955 | 47.47215 | -1.089004 | 0.4456071 | 0.8777459
20.76722 | 47.7032 | 48.78847 | 47.46183 | -1.085269 | 0.4480319 | 0.8786079
20.77722 | 47.6731 | 48.78144 | 47.45149 | -1.108338 | 0.4504755 | 0.8794713
20.78721 | 47.6636 | 48.77442 | 47.44115 | -1.110818 | 0.4529359 | 0.8803352
20.79721 | 47.686 | 48.76739 | 47.43078 | -1.081394 | 0.4554174 | 0.8812014
20.80721 | 47.6519 | 48.76037 | 47.42039 | -1.108474 | 0.4579189 | 0.8820689
20.81721 | 47.6419 | 48.75336 | 47.40998 | -1.111459 | 0.46044 | 0.882938
20.82721 | 47.6602 | 48.74635 | 47.39956 | -1.086148 | 0.4629809 | 0.8838084
20.83721 | 47.6345 | 48.73934 | 47.38912 | -1.104842 | 0.4655418 | 0.8846802
20.8472 | 47.6496 | 48.73235 | 47.37867 | -1.082747 | 0.4681204 | 0.8855525
20.8572 | 47.6392 | 48.72535 | 47.3682 | -1.08615 | 0.4707219 | 0.8864272
20.8672 | 47.6372 | 48.71836 | 47.35771 | -1.081159 | 0.4733441 | 0.8873032
20.8772 | 47.6261 | 48.71137 | 47.34721 | -1.085273 | 0.4759871 | 0.8881808
20.8872 | 47.6085 | 48.70439 | 47.33668 | -1.095893 | 0.4786511 | 0.8890598
20.89719 | 47.637 | 48.69743 | 47.32615 | -1.060425 | 0.4813337 | 0.8899393
20.90719 | 47.6496 | 48.69046 | 47.3156 | -1.040857 | 0.4840404 | 0.8908211
20.91719 | 47.6071 | 48.6835 | 47.30502 | -1.076395 | 0.4867688 | 0.8917043
20.92719 | 47.6064 | 48.67654 | 47.29443 | -1.070139 | 0.4895189 | 0.892589
20.93719 | 47.6082 | 48.66959 | 47.28382 | -1.061391 | 0.4922912 | 0.8934751
20.94719 | 47.6241 | 48.66265 | 47.2732 | -1.038549 | 0.4950859 | 0.8943628
20.95718 | 47.6034 | 48.65572 | 47.26257 | -1.052321 | 0.4979004 | 0.895251
20.96718 | 47.594 | 48.64879 | 47.25191 | -1.054794 | 0.5007404 | 0.8961415
20.97718 | 47.6061 | 48.64187 | 47.24124 | -1.035775 | 0.5036034 | 0.8970334
20.98718 | 47.5983 | 48.63496 | 47.23055 | -1.036663 | 0.5064896 | 0.8979268
20.99718 | 47.6229 | 48.62806 | 47.21984 | -1.00516 | 0.5093993 | 0.8988217
21.00717 | 47.6018 | 48.62117 | 47.20913 | -1.019372 | 0.5123299 | 0.8997172
21.01717 | 47.5877 | 48.61429 | 47.19838 | -1.026586 | 0.5152872 | 0.900615
21.02717 | 47.6009 | 48.60741 | 47.18763 | -1.006509 | 0.5182687 | 0.9015144
21.03717 | 47.5978 | 48.60054 | 47.17685 | -1.002741 | 0.5212747 | 0.9024151
21.04717 | 47.6142 | 48.59368 | 47.16606 | -0.9794829 | 0.5243053 | 0.9033175
21.05717 | 47.5886 | 48.58683 | 47.15525 | -0.9982341 | 0.5273608 | 0.9042212
21.06716 | 47.5866 | 48.58 | 47.14444 | -0.9934022 | 0.5304386 | 0.9051256
21.07716 | 47.5906 | 48.57317 | 47.1336 | -0.9825737 | 0.5335447 | 0.9060323
21.08716 | 47.5814 | 48.56636 | 47.12274 | -0.9849557 | 0.5366766 | 0.9069406
21.09716 | 47.5947 | 48.55955 | 47.11186 | -0.9648485 | 0.5398344 | 0.9078504
21.10716 | 47.5786 | 48.55275 | 47.10097 | -0.9741524 | 0.5430184 | 0.9087616
21.11715 | 47.583 | 48.54597 | 47.09008 | -0.9629746 | 0.5462258 | 0.9096735
21.12715 | 47.5738 | 48.5392 | 47.07915 | -0.9654015 | 0.5494631 | 0.9105878
21.13715 | 47.5693 | 48.53244 | 47.06821 | -0.9631403 | 0.5527274 | 0.9115036
21.14715 | 47.5648 | 48.52569 | 47.05725 | -0.9608914 | 0.5560191 | 0.9124209
21.15715 | 47.5837 | 48.51895 | 47.04628 | -0.9352547 | 0.5593382 | 0.9133396
21.16715 | 47.5493 | 48.51223 | 47.03529 | -0.9629312 | 0.5626853 | 0.9142601
21.17714 | 47.551 | 48.50553 | 47.02429 | -0.9545275 | 0.5660573 | 0.9151811
21.18714 | 47.5818 | 48.49883 | 47.01326 | -0.9170304 | 0.569461 | 0.9161045
21.19714 | 47.5581 | 48.49215 | 47.00222 | -0.934047 | 0.5728934 | 0.9170295
21.20714 | 47.5421 | 48.48548 | 46.99117 | -0.9433776 | 0.5763549 | 0.917956
21.21714 | 47.5476 | 48.47882 | 46.98009 | -0.9312225 | 0.5798457 | 0.9188839
21.22713 | 47.549 | 48.47219 | 46.96901 | -0.9231889 | 0.5833628 | 0.9198126
21.23713 | 47.5267 | 48.46556 | 46.95791 | -0.9388636 | 0.5869131 | 0.9207439
21.24713 | 47.529 | 48.45895 | 46.94678 | -0.9299534 | 0.5904938 | 0.9216765
21.25713 | 47.5208 | 48.45236 | 46.93564 | -0.931559 | 0.594105 | 0.9226107
21.26713 | 47.5305 | 48.44578 | 46.92449 | -0.9152806 | 0.5977471 | 0.9235466
21.27713 | 47.5231 | 48.43922 | 46.91331 | -0.9161183 | 0.6014204 | 0.924484
21.28712 | 47.5089 | 48.43268 | 46.90214 | -0.9237787 | 0.605121 | 0.9254219
21.29712 | 47.5227 | 48.42615 | 46.89093 | -0.9034507 | 0.6088583 | 0.9263624
21.30712 | 47.4968 | 48.41964 | 46.87971 | -0.9228395 | 0.6126273 | 0.9273045
21.31712 | 47.4887 | 48.41315 | 46.86847 | -0.924446 | 0.6164287 | 0.9282483
21.32712 | 47.5095 | 48.40667 | 46.85721 | -0.8971705 | 0.620263 | 0.9291935
21.33711 | 47.4714 | 48.40022 | 46.84595 | -0.9288193 | 0.6241261 | 0.9301394
21.34711 | 47.4733 | 48.39378 | 46.83467 | -0.9204808 | 0.6280271 | 0.9310879
21.35711 | 47.476 | 48.38736 | 46.82336 | -0.9113616 | 0.631962 | 0.9320379
21.36711 | 47.4746 | 48.38096 | 46.81204 | -0.9063616 | 0.6359312 | 0.9329894
21.37711 | 47.4626 | 48.37458 | 46.8007 | -0.9119819 | 0.639935 | 0.9339428
21.38711 | 47.4494 | 48.36822 | 46.78935 | -0.9188221 | 0.6439737 | 0.9348977
21.3971 | 47.4427 | 48.36189 | 46.77799 | -0.9191894 | 0.6480439 | 0.935853
21.4071 | 47.4536 | 48.35557 | 46.76661 | -0.9019715 | 0.6521537 | 0.9368112
21.4171 | 47.4297 | 48.34927 | 46.7552 | -0.9195747 | 0.6562995 | 0.9377708
21.4271 | 47.4181 | 48.343 | 46.74379 | -0.9248998 | 0.6604819 | 0.9387321
21.4371 | 47.4311 | 48.33675 | 46.73235 | -0.9056471 | 0.6647011 | 0.939695
21.44709 | 47.3981 | 48.33052 | 46.72091 | -0.932423 | 0.668953 | 0.9406586
21.45709 | 47.4171 | 48.32432 | 46.70944 | -0.9072159 | 0.673247 | 0.9416247
21.46709 | 47.405 | 48.31813 | 46.69796 | -0.9131322 | 0.6775789 | 0.9425926
21.47709 | 47.396 | 48.31197 | 46.68646 | -0.9159723 | 0.6819493 | 0.9435621
21.48709 | 47.3998 | 48.30584 | 46.67494 | -0.9060368 | 0.6863586 | 0.9445332
21.49709 | 47.3894 | 48.29973 | 46.66341 | -0.9103258 | 0.6908071 | 0.9455059
21.50708 | 47.3789 | 48.29365 | 46.65188 | -0.9147463 | 0.6952908 | 0.9464795
21.51708 | 47.386 | 48.28759 | 46.64031 | -0.9015859 | 0.6998189 | 0.9474555
21.52708 | 47.3706 | 48.28155 | 46.62873 | -0.9109515 | 0.7043875 | 0.9484332
21.53708 | 47.3595 | 48.27554 | 46.61713 | -0.9160438 | 0.708997 | 0.9494127
21.54708 | 47.3922 | 48.26956 | 46.60552 | -0.8773626 | 0.7136477 | 0.9503937
21.55707 | 47.3766 | 48.26361 | 46.5939 | -0.887015 | 0.7183356 | 0.9513754
21.56707 | 47.3612 | 48.25769 | 46.58226 | -0.896489 | 0.7230703 | 0.9523599
21.57707 | 47.3837 | 48.25179 | 46.5706 | -0.8680912 | 0.7278476 | 0.9533459
21.58707 | 47.3597 | 48.24592 | 46.55892 | -0.8862223 | 0.7326681 | 0.9543337
21.59707 | 47.3428 | 48.24008 | 46.54723 | -0.8972824 | 0.737532 | 0.9553232
21.60706 | 47.3745 | 48.23428 | 46.53553 | -0.8597781 | 0.7424351 | 0.9563133
21.61706 | 47.367 | 48.2285 | 46.5238 | -0.861498 | 0.7473874 | 0.9573062
21.62706 | 47.3384 | 48.22275 | 46.51206 | -0.8843484 | 0.7523846 | 0.9583007
21.63706 | 47.3596 | 48.21703 | 46.50031 | -0.85743 | 0.7574273 | 0.9592969
21.64706 | 47.3734 | 48.21134 | 46.48853 | -0.8379433 | 0.7625157 | 0.960295
21.65706 | 47.371 | 48.20569 | 46.47674 | -0.8346887 | 0.7676505 | 0.9612948
21.66705 | 47.3728 | 48.20007 | 46.46495 | -0.8272722 | 0.7728271 | 0.962295
21.67705 | 47.3579 | 48.19448 | 46.45313 | -0.8365833 | 0.778056 | 0.9632982
21.68705 | 47.3556 | 48.18893 | 46.44129 | -0.833328 | 0.7833328 | 0.9643031
21.69705 | 47.3509 | 48.18341 | 46.42944 | -0.8325065 | 0.7886577 | 0.9653095
21.70705 | 47.3515 | 48.17792 | 46.41757 | -0.82642 | 0.7940315 | 0.9663179
21.71704 | 47.3427 | 48.17247 | 46.4057 | -0.8297743 | 0.7994493 | 0.9673269
21.72704 | 47.3486 | 48.16706 | 46.3938 | -0.8184587 | 0.8049223 | 0.9683388
21.73704 | 47.3539 | 48.16168 | 46.38188 | -0.8077792 | 0.8104455 | 0.9693523
21.74704 | 47.3629 | 48.15634 | 46.36995 | -0.7934366 | 0.8160196 | 0.9703675
21.75704 | 47.358 | 48.15103 | 46.358 | -0.7930315 | 0.8216451 | 0.9713847
21.76704 | 47.3525 | 48.14576 | 46.34604 | -0.7932641 | 0.8273226 | 0.9724034
21.77703 | 47.3329 | 48.14054 | 46.33407 | -0.8076406 | 0.8330468 | 0.9734229
21.78703 | 47.3339 | 48.13535 | 46.32208 | -0.801451 | 0.8388297 | 0.9744454
21.79703 | 47.3538 | 48.1302 | 46.31007 | -0.7764007 | 0.8446661 | 0.9754695
21.80703 | 47.3176 | 48.12509 | 46.29804 | -0.8074908 | 0.8505567 | 0.9764954
21.81703 | 47.3204 | 48.12002 | 46.286 | -0.7996213 | 0.8565017 | 0.977523
21.82702 | 47.3376 | 48.115 | 46.27395 | -0.7773986 | 0.8624962 | 0.9785514
21.83702 | 47.3432 | 48.11001 | 46.26188 | -0.7668125 | 0.8685523 | 0.9795827
21.84702 | 47.3445 | 48.10507 | 46.24979 | -0.7605691 | 0.8746648 | 0.9806158
21.85702 | 47.3319 | 48.10017 | 46.23768 | -0.7682688 | 0.8808343 | 0.9816506
21.86702 | 47.3148 | 48.09531 | 46.22556 | -0.7805122 | 0.8870613 | 0.9826873
21.87702 | 47.344 | 48.0905 | 46.21343 | -0.7464998 | 0.8933462 | 0.9837257
21.88701 | 47.3132 | 48.08574 | 46.20129 | -0.7725363 | 0.8996827 | 0.9847649
21.89701 | 47.3201 | 48.08102 | 46.18912 | -0.7609155 | 0.9060867 | 0.985807
21.90701 | 47.3177 | 48.07634 | 46.17694 | -0.7586398 | 0.9125496 | 0.9868509
21.91701 | 47.3352 | 48.07171 | 46.16474 | -0.7365109 | 0.9190728 | 0.9878966
21.92701 | 47.3136 | 48.06713 | 46.15253 | -0.7535295 | 0.9256573 | 0.9889441
21.937 | 47.3363 | 48.0626 | 46.14031 | -0.7262998 | 0.9322957 | 0.9899925
21.947 | 47.329 | 48.05812 | 46.12807 | -0.7291151 | 0.9390041 | 0.9910438
21.957 | 47.3186 | 48.05368 | 46.11581 | -0.7350798 | 0.9457754 | 0.9920969
21.967 | 47.3164 | 48.04929 | 46.10353 | -0.7328946 | 0.9526103 | 0.9931518
21.977 | 47.314 | 48.04496 | 46.09124 | -0.7309599 | 0.9595093 | 0.9942086
21.987 | 47.3337 | 48.04068 | 46.07894 | -0.7069766 | 0.9664733 | 0.9952672
21.99699 | 47.3006 | 48.03645 | 46.06663 | -0.7358498 | 0.9734958 | 0.9963267
22.00699 | 47.3186 | 48.03227 | 46.05429 | -0.7136711 | 0.9805913 | 0.997389
22.01699 | 47.3187 | 48.02815 | 46.04194 | -0.7094457 | 0.9877534 | 0.9984533
22.02699 | 47.2988 | 48.02407 | 46.02957 | -0.7252743 | 0.994983 | 0.9995194
22.03699 | 47.3244 | 48.02006 | 46.01719 | -0.6956577 | 1.002281 | 1.000587
22.04698 | 47.317 | 48.0161 | 46.0048 | -0.6990999 | 1.009639 | 1.001656
22.05698 | 47.3055 | 48.01219 | 45.99239 | -0.7066946 | 1.017075 | 1.002728
22.06698 | 47.3055 | 48.00835 | 45.97996 | -0.702846 | 1.024581 | 1.003802
22.07698 | 47.3075 | 48.00455 | 45.96752 | -0.6970549 | 1.032157 | 1.004877
22.08698 | 47.2906 | 48.00082 | 45.95506 | -0.7102217 | 1.039805 | 1.005955
22.09698 | 47.3098 | 47.99715 | 45.94259 | -0.687348 | 1.047526 | 1.007034
22.10697 | 47.2875 | 47.99354 | 45.93011 | -0.7060366 | 1.05531 | 1.008114
22.11697 | 47.2808 | 47.98998 | 45.91761 | -0.709182 | 1.063176 | 1.009198
22.12697 | 47.3025 | 47.98649 | 45.90509 | -0.6839884 | 1.071116 | 1.010283
22.13697 | 47.2918 | 47.98306 | 45.89256 | -0.6912564 | 1.079131 | 1.01137
22.14697 | 47.2599 | 47.97969 | 45.88001 | -0.7197868 | 1.087221 | 1.012459
22.15696 | 47.2808 | 47.97638 | 45.86746 | -0.6955837 | 1.095379 | 1.013549
22.16696 | 47.2741 | 47.97314 | 45.85488 | -0.6990408 | 1.103622 | 1.014642
22.17696 | 47.259 | 47.96996 | 45.84228 | -0.7109624 | 1.111943 | 1.015737
22.18696 | 47.27 | 47.96685 | 45.82967 | -0.6968492 | 1.120342 | 1.016833
22.19696 | 47.2461 | 47.9638 | 45.81705 | -0.7177019 | 1.12882 | 1.017932
22.20696 | 47.2612 | 47.96082 | 45.80441 | -0.6996213 | 1.137377 | 1.019033
22.21695 | 47.2586 | 47.95791 | 45.79177 | -0.6993112 | 1.146006 | 1.020135
22.22695 | 47.2477 | 47.95507 | 45.7791 | -0.7073658 | 1.154725 | 1.021239
22.23695 | 47.2247 | 47.95229 | 45.76642 | -0.7275895 | 1.163525 | 1.022346
22.24695 | 47.2371 | 47.94958 | 45.75372 | -0.7124824 | 1.172408 | 1.023454
22.25695 | 47.2243 | 47.94695 | 45.74101 | -0.7226457 | 1.181373 | 1.024565
22.26694 | 47.2353 | 47.94438 | 45.72829 | -0.7090826 | 1.190414 | 1.025677
22.27694 | 47.2393 | 47.94189 | 45.71555 | -0.7025885 | 1.199547 | 1.026791
22.28694 | 47.235 | 47.93947 | 45.70279 | -0.7044666 | 1.208766 | 1.027908
22.29694 | 47.2312 | 47.93712 | 45.69002 | -0.7059178 | 1.218071 | 1.029027
22.30694 | 47.2417 | 47.93484 | 45.67723 | -0.6931427 | 1.227461 | 1.030147
22.31694 | 47.2257 | 47.93264 | 45.66443 | -0.7069422 | 1.23694 | 1.03127
22.32693 | 47.2319 | 47.93052 | 45.65163 | -0.6986193 | 1.246496 | 1.032394
22.33693 | 47.219 | 47.92847 | 45.6388 | -0.7094697 | 1.25615 | 1.03352
22.34693 | 47.2153 | 47.9265 | 45.62595 | -0.7111967 | 1.265894 | 1.034649
22.35693 | 47.2284 | 47.9246 | 45.61309 | -0.6962013 | 1.275727 | 1.03578
22.36693 | 47.236 | 47.92278 | 45.60022 | -0.6867834 | 1.285651 | 1.036913
22.37692 | 47.2263 | 47.92105 | 45.58734 | -0.6947462 | 1.295656 | 1.038047
22.38692 | 47.2424 | 47.91939 | 45.57444 | -0.6769862 | 1.305762 | 1.039184
22.39692 | 47.2392 | 47.91781 | 45.56152 | -0.6786064 | 1.315961 | 1.040323
22.40692 | 47.2584 | 47.91631 | 45.54859 | -0.657907 | 1.326253 | 1.041464
22.41692 | 47.2377 | 47.91489 | 45.53564 | -0.6771888 | 1.336638 | 1.042607
22.42692 | 47.2161 | 47.91355 | 45.52268 | -0.6974525 | 1.347118 | 1.043752
22.43691 | 47.2433 | 47.9123 | 45.50972 | -0.6690002 | 1.357682 | 1.044899
22.44691 | 47.2319 | 47.91113 | 45.49673 | -0.6792294 | 1.368352 | 1.046048
22.45691 | 47.2569 | 47.91004 | 45.48373 | -0.6531424 | 1.379118 | 1.0472
22.46691 | 47.2458 | 47.90904 | 45.47071 | -0.6632397 | 1.38998 | 1.048353
22.47691 | 47.2326 | 47.90812 | 45.45767 | -0.6755216 | 1.400939 | 1.049509
22.4869 | 47.2598 | 47.90729 | 45.44464 | -0.6474884 | 1.411983 | 1.050666
22.4969 | 47.2683 | 47.90654 | 45.43158 | -0.6382419 | 1.423138 | 1.051826
22.5069 | 47.2404 | 47.90588 | 45.4185 | -0.6654818 | 1.434392 | 1.052988
22.5169 | 47.2496 | 47.90531 | 45.40541 | -0.6557089 | 1.445744 | 1.054152
22.5269 | 47.241 | 47.90482 | 45.39231 | -0.6638234 | 1.457197 | 1.055319
22.5369 | 47.2455 | 47.90443 | 45.37919 | -0.6589261 | 1.468749 | 1.056487
22.54689 | 47.2289 | 47.90412 | 45.36607 | -0.6752175 | 1.48039 | 1.057656
22.55689 | 47.2456 | 47.9039 | 45.35292 | -0.6582976 | 1.492144 | 1.05883
22.56689 | 47.2431 | 47.90377 | 45.33976 | -0.660667 | 1.503999 | 1.060005
22.57689 | 47.2295 | 47.90373 | 45.32659 | -0.6742259 | 1.515955 | 1.061182
22.58689 | 47.2501 | 47.90377 | 45.3134 | -0.6536749 | 1.528014 | 1.062361
22.59688 | 47.2366 | 47.90391 | 45.30021 | -0.6673137 | 1.540161 | 1.063541
22.60688 | 47.2213 | 47.90414 | 45.28699 | -0.682844 | 1.552425 | 1.064725
22.61688 | 47.2292 | 47.90447 | 45.27376 | -0.6752654 | 1.564791 | 1.065911
22.62688 | 47.2344 | 47.90488 | 45.26052 | -0.6704782 | 1.57726 | 1.067099
22.63688 | 47.2193 | 47.90538 | 45.24726 | -0.6860825 | 1.589833 | 1.06829
22.64688 | 47.1831 | 47.90598 | 45.23399 | -0.7228787 | 1.602509 | 1.069482
22.65687 | 47.2145 | 47.90667 | 45.22071 | -0.6921665 | 1.615276 | 1.070676
22.66687 | 47.2169 | 47.90745 | 45.20741 | -0.6905465 | 1.628159 | 1.071873
22.67687 | 47.2163 | 47.90832 | 45.1941 | -0.6920188 | 1.641146 | 1.073072
22.68687 | 47.2032 | 47.90928 | 45.18077 | -0.7060838 | 1.654237 | 1.074273
22.69687 | 47.1844 | 47.91034 | 45.16743 | -0.7259408 | 1.667432 | 1.075477
22.70686 | 47.1979 | 47.91149 | 45.15409 | -0.7135896 | 1.680718 | 1.076682
22.71686 | 47.1746 | 47.91273 | 45.14072 | -0.7381312 | 1.69412 | 1.07789
22.72686 | 47.2039 | 47.91406 | 45.12734 | -0.7101648 | 1.707626 | 1.0791
22.73686 | 47.1699 | 47.91549 | 45.11394 | -0.7455908 | 1.721236 | 1.080313
22.74686 | 47.172 | 47.91701 | 45.10053 | -0.7450088 | 1.734949 | 1.081528
22.75686 | 47.1648 | 47.91862 | 45.08711 | -0.7538183 | 1.748765 | 1.082745
22.76685 | 47.1788 | 47.92032 | 45.07368 | -0.7415177 | 1.762669 | 1.083963
22.77685 | 47.1659 | 47.92211 | 45.06023 | -0.7562096 | 1.77669 | 1.085185
22.78685 | 47.1479 | 47.92399 | 45.04677 | -0.7760922 | 1.790813 | 1.086409
22.79685 | 47.1585 | 47.92596 | 45.03329 | -0.7674645 | 1.805037 | 1.087636
22.80685 | 47.1599 | 47.92803 | 45.0198 | -0.7681272 | 1.819362 | 1.088864
22.81684 | 47.1693 | 47.93018 | 45.00631 | -0.7608769 | 1.833773 | 1.090094
22.82684 | 47.1439 | 47.93242 | 44.99279 | -0.7885171 | 1.848298 | 1.091328
22.83684 | 47.1457 | 47.93475 | 44.97926 | -0.7890452 | 1.862921 | 1.092563
22.84684 | 47.1413 | 47.93716 | 44.96572 | -0.7958605 | 1.877643 | 1.093801
22.85684 | 47.1566 | 47.93966 | 44.95216 | -0.7830618 | 1.892463 | 1.095042
22.86684 | 47.1302 | 47.94225 | 44.93859 | -0.8120486 | 1.907379 | 1.096284
22.87683 | 47.1483 | 47.94492 | 44.92501 | -0.7966179 | 1.922375 | 1.097528
22.88683 | 47.1286 | 47.94767 | 44.91142 | -0.8190727 | 1.937481 | 1.098776
22.89683 | 47.1349 | 47.95051 | 44.89781 | -0.8156099 | 1.952679 | 1.100025
22.90683 | 47.1325 | 47.95343 | 44.88418 | -0.8209284 | 1.96797 | 1.101278
22.91683 | 47.1366 | 47.95643 | 44.87054 | -0.8198268 | 1.983352 | 1.102532
22.92682 | 47.1322 | 47.9595 | 44.85691 | -0.8273012 | 1.998808 | 1.103788
22.93682 | 47.1414 | 47.96266 | 44.84324 | -0.8212553 | 2.014367 | 1.105047
22.94682 | 47.1256 | 47.96589 | 44.82956 | -0.8402851 | 2.030012 | 1.106309
22.95682 | 47.1159 | 47.96919 | 44.81587 | -0.8532891 | 2.045742 | 1.107573
22.96682 | 47.1218 | 47.97257 | 44.80217 | -0.8507655 | 2.061555 | 1.10884
22.97682 | 47.1348 | 47.97601 | 44.78845 | -0.8412123 | 2.077449 | 1.110109
22.98681 | 47.1077 | 47.97952 | 44.77474 | -0.8718247 | 2.093407 | 1.111379
22.99681 | 47.1025 | 47.98311 | 44.761 | -0.880607 | 2.109458 | 1.112653
23.00681 | 47.106 | 47.98675 | 44.74724 | -0.8807543 | 2.125584 | 1.113929
23.01681 | 47.1381 | 47.99046 | 44.73347 | -0.852364 | 2.141783 | 1.115208
23.02681 | 47.0919 | 47.99423 | 44.71969 | -0.9023338 | 2.158053 | 1.116489
23.0368 | 47.0834 | 47.99806 | 44.70591 | -0.9146578 | 2.174375 | 1.117771
23.0468 | 47.104 | 48.00194 | 44.6921 | -0.8979408 | 2.190778 | 1.119057
23.0568 | 47.1245 | 48.00588 | 44.67829 | -0.8813764 | 2.207245 | 1.120346
23.0668 | 47.0909 | 48.00986 | 44.66445 | -0.9189625 | 2.223772 | 1.121637
23.0768 | 47.0598 | 48.0139 | 44.65061 | -0.9540952 | 2.240357 | 1.122931
23.0868 | 47.0783 | 48.01797 | 44.63675 | -0.9396726 | 2.256996 | 1.124227
23.09679 | 47.0945 | 48.02208 | 44.62289 | -0.9275845 | 2.273667 | 1.125524
23.10679 | 47.0884 | 48.02624 | 44.60901 | -0.9378409 | 2.290406 | 1.126825
23.11679 | 47.0609 | 48.03043 | 44.59511 | -0.9695322 | 2.307189 | 1.128129
23.12679 | 47.0461 | 48.03465 | 44.58121 | -0.9885544 | 2.324014 | 1.129435
23.13679 | 47.0824 | 48.03891 | 44.56728 | -0.956505 | 2.340877 | 1.130744
23.14678 | 47.0484 | 48.04318 | 44.55336 | -0.9947753 | 2.357757 | 1.132054
23.15678 | 47.0634 | 48.04747 | 44.53942 | -0.98407 | 2.374684 | 1.133368
23.16678 | 47.0606 | 48.05178 | 44.52546 | -0.9911805 | 2.391637 | 1.134684
23.17678 | 47.0425 | 48.0561 | 44.51149 | -1.013604 | 2.408613 | 1.136003
23.18678 | 47.0493 | 48.06044 | 44.4975 | -1.011135 | 2.425606 | 1.137324
23.19678 | 47.0337 | 48.06477 | 44.48351 | -1.03107 | 2.442613 | 1.138648
23.20677 | 47.0301 | 48.0691 | 44.46951 | -1.038999 | 2.459611 | 1.139974
23.21677 | 47.0461 | 48.07343 | 44.45549 | -1.027328 | 2.476632 | 1.141303
23.22677 | 47.0526 | 48.07775 | 44.44146 | -1.025147 | 2.493652 | 1.142635
23.23677 | 47.0116 | 48.08205 | 44.42741 | -1.070452 | 2.510668 | 1.143969
23.24677 | 47.0202 | 48.08634 | 44.41336 | -1.066136 | 2.527673 | 1.145307
23.25676 | 47.0438 | 48.09059 | 44.3993 | -1.046792 | 2.544646 | 1.146645
23.26676 | 47.0622 | 48.09482 | 44.38522 | -1.032621 | 2.561616 | 1.147987
23.27676 | 47.0095 | 48.09902 | 44.37112 | -1.089516 | 2.578559 | 1.149332
23.28676 | 47.0277 | 48.10317 | 44.35702 | -1.075468 | 2.595471 | 1.15068
23.29676 | 47.0281 | 48.10727 | 44.3429 | -1.079175 | 2.612346 | 1.15203
23.30676 | 47.0516 | 48.11133 | 44.32877 | -1.059729 | 2.629178 | 1.153383
23.31675 | 47.0601 | 48.11532 | 44.31464 | -1.055221 | 2.645944 | 1.154738
23.32675 | 47.0186 | 48.11925 | 44.30048 | -1.100653 | 2.662672 | 1.156096
23.33675 | 47.0229 | 48.12311 | 44.28632 | -1.100214 | 2.679339 | 1.157457
23.34675 | 47.0417 | 48.1269 | 44.27214 | -1.085198 | 2.695939 | 1.158821
23.35675 | 47.0575 | 48.1306 | 44.25795 | -1.073099 | 2.712465 | 1.160187
23.36674 | 47.0617 | 48.13421 | 44.24376 | -1.072508 | 2.728895 | 1.161555
23.37674 | 47.039 | 48.13772 | 44.22954 | -1.098725 | 2.745254 | 1.162927
23.38674 | 47.0476 | 48.14114 | 44.21532 | -1.093538 | 2.76152 | 1.164301
23.39674 | 47.0619 | 48.14444 | 44.20108 | -1.082542 | 2.777685 | 1.165679
23.40674 | 47.0717 | 48.14763 | 44.18683 | -1.075929 | 2.793743 | 1.167059
23.41674 | 47.0563 | 48.15069 | 44.17257 | -1.094394 | 2.809686 | 1.168442
23.42673 | 47.0654 | 48.15362 | 44.15831 | -1.088225 | 2.825493 | 1.169826
23.43673 | 47.068 | 48.15642 | 44.14402 | -1.088421 | 2.841186 | 1.171214
23.44673 | 47.0749 | 48.15907 | 44.12972 | -1.084172 | 2.856744 | 1.172605
23.45673 | 47.048 | 48.16157 | 44.11541 | -1.113572 | 2.872158 | 1.173999
23.46673 | 47.0851 | 48.16391 | 44.10109 | -1.078812 | 2.887423 | 1.175396
23.47672 | 47.0664 | 48.16608 | 44.08678 | -1.099683 | 2.902513 | 1.176794
23.48672 | 47.0766 | 48.16808 | 44.07243 | -1.091482 | 2.917454 | 1.178197
23.49672 | 47.0662 | 48.1699 | 44.05808 | -1.103699 | 2.932221 | 1.179602
23.50672 | 47.0614 | 48.17153 | 44.04371 | -1.110127 | 2.946808 | 1.18101
23.51672 | 47.0645 | 48.17296 | 44.02933 | -1.108457 | 2.961206 | 1.18242
23.52672 | 47.0363 | 48.17418 | 44.01494 | -1.137883 | 2.975408 | 1.183834
23.53671 | 47.0581 | 48.1752 | 44.00055 | -1.117096 | 2.989393 | 1.185249
23.54671 | 47.0515 | 48.17599 | 43.98614 | -1.12449 | 3.00318 | 1.186669
23.55671 | 47.0479 | 48.17656 | 43.97172 | -1.128656 | 3.016748 | 1.188091
23.56671 | 47.0345 | 48.17689 | 43.95728 | -1.142387 | 3.030089 | 1.189516
23.57671 | 47.0155 | 48.17698 | 43.94283 | -1.161475 | 3.043196 | 1.190944
23.5867 | 47.0117 | 48.17681 | 43.92839 | -1.165114 | 3.056049 | 1.192373
23.5967 | 47.0257 | 48.17639 | 43.91392 | -1.150694 | 3.068665 | 1.193807
23.6067 | 46.9869 | 48.17571 | 43.89944 | -1.188809 | 3.081024 | 1.195244
23.6167 | 46.9761 | 48.17475 | 43.88495 | -1.198651 | 3.093118 | 1.196683
23.6267 | 46.9676 | 48.17351 | 43.87045 | -1.205912 | 3.10494 | 1.198126
23.6367 | 46.9656 | 48.17199 | 43.85593 | -1.206387 | 3.116483 | 1.199572
23.64669 | 46.9546 | 48.17017 | 43.84142 | -1.215567 | 3.127726 | 1.201018
23.65669 | 46.9509 | 48.16805 | 43.82689 | -1.217145 | 3.13869 | 1.20247
23.66669 | 46.9474 | 48.16562 | 43.81234 | -1.218215 | 3.149352 | 1.203924
23.67669 | 46.8953 | 48.16287 | 43.79778 | -1.267569 | 3.159707 | 1.205381
23.68669 | 46.9059 | 48.1598 | 43.78321 | -1.2539 | 3.169747 | 1.206842
23.69668 | 46.895 | 48.15641 | 43.76865 | -1.261406 | 3.179457 | 1.208304
23.70668 | 46.8792 | 48.15267 | 43.75405 | -1.273474 | 3.18885 | 1.20977
23.71668 | 46.8818 | 48.1486 | 43.73945 | -1.2668 | 3.197908 | 1.211239
23.72668 | 46.8809 | 48.14418 | 43.72484 | -1.263278 | 3.206627 | 1.212712
23.73668 | 46.8254 | 48.1394 | 43.71022 | -1.314002 | 3.215 | 1.214187
23.74668 | 46.8528 | 48.13427 | 43.69558 | -1.281467 | 3.22302 | 1.215665
23.75667 | 46.8264 | 48.12877 | 43.68095 | -1.302371 | 3.230676 | 1.217145
23.76667 | 46.8341 | 48.1229 | 43.66629 | -1.288801 | 3.237977 | 1.21863
23.77667 | 46.8199 | 48.11665 | 43.65163 | -1.296755 | 3.244911 | 1.220117
23.78667 | 46.827 | 48.11003 | 43.63695 | -1.283029 | 3.251471 | 1.221608
23.79667 | 46.8084 | 48.10302 | 43.62226 | -1.294618 | 3.257655 | 1.223102
23.80666 | 46.7821 | 48.09562 | 43.60758 | -1.313524 | 3.26345 | 1.224597
23.81666 | 46.8026 | 48.08783 | 43.59287 | -1.28523 | 3.268865 | 1.226097
23.82666 | 46.7995 | 48.07964 | 43.57815 | -1.280139 | 3.273891 | 1.2276
23.83666 | 46.7765 | 48.07105 | 43.56342 | -1.294546 | 3.278523 | 1.229106
23.84666 | 46.8005 | 48.06205 | 43.54868 | -1.261549 | 3.282757 | 1.230615
23.85666 | 46.7798 | 48.05264 | 43.53393 | -1.272845 | 3.286592 | 1.232127
23.86665 | 46.7889 | 48.04284 | 43.51918 | -1.25394 | 3.29002 | 1.233641
23.87665 | 46.778 | 48.03261 | 43.50441 | -1.254612 | 3.293046 | 1.23516
23.88665 | 46.7703 | 48.02197 | 43.48962 | -1.25167 | 3.295664 | 1.236682
23.89665 | 46.7696 | 48.01091 | 43.47483 | -1.24131 | 3.297872 | 1.238207
23.90665 | 46.7833 | 47.99943 | 43.46003 | -1.216132 | 3.299669 | 1.239735
23.91664 | 46.7849 | 47.98755 | 43.44523 | -1.202646 | 3.301052 | 1.241265
23.92664 | 46.7814 | 47.97523 | 43.43041 | -1.193827 | 3.302022 | 1.242799
23.93664 | 46.767 | 47.96249 | 43.41557 | -1.195487 | 3.302579 | 1.244337
23.94664 | 46.7502 | 47.94932 | 43.40073 | -1.199124 | 3.302719 | 1.245878
23.95664 | 46.7645 | 47.93574 | 43.38587 | -1.171239 | 3.302445 | 1.247422
23.96664 | 46.7742 | 47.92173 | 43.37101 | -1.147533 | 3.301756 | 1.24897
23.97663 | 46.7692 | 47.90732 | 43.35615 | -1.13812 | 3.300653 | 1.250518
23.98663 | 46.7645 | 47.89247 | 43.34126 | -1.127973 | 3.299137 | 1.252073
23.99663 | 46.7779 | 47.87721 | 43.32637 | -1.099307 | 3.297208 | 1.25363
24.00663 | 46.7535 | 47.86152 | 43.31146 | -1.108023 | 3.294868 | 1.25519
24.01663 | 46.7533 | 47.84542 | 43.29655 | -1.092122 | 3.292118 | 1.256754
24.02662 | 46.74 | 47.82892 | 43.28164 | -1.088925 | 3.288965 | 1.258319
24.03662 | 46.7555 | 47.812 | 43.26671 | -1.0565 | 3.285404 | 1.259889
24.04662 | 46.7617 | 47.79467 | 43.25176 | -1.032966 | 3.281441 | 1.261463
24.05662 | 46.7481 | 47.77693 | 43.23681 | -1.028826 | 3.277079 | 1.26304
24.06662 | 46.7571 | 47.75878 | 43.22184 | -1.001684 | 3.27232 | 1.26462
24.07662 | 46.7255 | 47.74024 | 43.20687 | -1.014744 | 3.26717 | 1.266204
24.08661 | 46.7236 | 47.72133 | 43.1919 | -0.9977264 | 3.261636 | 1.267789
24.09661 | 46.739 | 47.702 | 43.17691 | -0.9629996 | 3.255712 | 1.26938
24.10661 | 46.7323 | 47.68229 | 43.16191 | -0.9499859 | 3.249407 | 1.270973
24.11661 | 46.6995 | 47.66219 | 43.14689 | -0.9626902 | 3.242727 | 1.27257
24.12661 | 46.7184 | 47.64172 | 43.13187 | -0.9233171 | 3.235675 | 1.274171
24.1366 | 46.7189 | 47.62089 | 43.11685 | -0.9019926 | 3.228266 | 1.275773
24.1466 | 46.726 | 47.59968 | 43.10181 | -0.8736797 | 3.220487 | 1.27738
24.1566 | 46.6855 | 47.57811 | 43.08676 | -0.8926062 | 3.212353 | 1.278991
24.1666 | 46.6773 | 47.55618 | 43.0717 | -0.8788766 | 3.20387 | 1.280605
24.1766 | 46.6816 | 47.5339 | 43.05663 | -0.8522969 | 3.195043 | 1.282222
24.1866 | 46.6752 | 47.51127 | 43.04155 | -0.8360737 | 3.185878 | 1.283843
24.19659 | 46.668 | 47.48834 | 43.02648 | -0.8203372 | 3.176392 | 1.285466
24.20659 | 46.6786 | 47.46504 | 43.01138 | -0.7864449 | 3.16657 | 1.287094
24.21659 | 46.6481 | 47.44143 | 42.99627 | -0.793328 | 3.156429 | 1.288725
24.22659 | 46.6405 | 47.41749 | 42.98116 | -0.7769935 | 3.145976 | 1.29036
24.23659 | 46.6329 | 47.39325 | 42.96603 | -0.7603477 | 3.135218 | 1.291999
24.24658 | 46.6022 | 47.36872 | 42.95091 | -0.7665229 | 3.124173 | 1.293639
24.25658 | 46.6149 | 47.34388 | 42.93577 | -0.7289762 | 3.112825 | 1.295284
24.26658 | 46.59 | 47.31874 | 42.92061 | -0.7287397 | 3.101193 | 1.296933
24.27658 | 46.5725 | 47.29332 | 42.90545 | -0.7208211 | 3.089285 | 1.298585
24.28658 | 46.5788 | 47.26763 | 42.89028 | -0.6888276 | 3.077108 | 1.300241
24.29658 | 46.5562 | 47.24167 | 42.8751 | -0.6854666 | 3.064668 | 1.301901
24.30657 | 46.5389 | 47.21547 | 42.85992 | -0.6765709 | 3.051986 | 1.303562
24.31657 | 46.5196 | 47.189 | 42.84472 | -0.6693976 | 3.039045 | 1.305229
24.32657 | 46.508 | 47.16228 | 42.82952 | -0.6542791 | 3.025864 | 1.306899
24.33657 | 46.468 | 47.13532 | 42.8143 | -0.6673233 | 3.012451 | 1.308572
24.34657 | 46.4735 | 47.10814 | 42.79907 | -0.6346383 | 2.998815 | 1.31025
24.35656 | 46.4529 | 47.08076 | 42.78385 | -0.6278598 | 2.984976 | 1.311929
24.36656 | 46.4464 | 47.05314 | 42.76861 | -0.6067388 | 2.970914 | 1.313614
24.37656 | 46.4509 | 47.02531 | 42.75336 | -0.5744118 | 2.956651 | 1.315302
24.38656 | 46.4119 | 46.99729 | 42.7381 | -0.585386 | 2.942195 | 1.316994
24.39656 | 46.3943 | 46.96907 | 42.72283 | -0.5747695 | 2.927553 | 1.318689
24.40656 | 46.3775 | 46.94067 | 42.70755 | -0.5631694 | 2.912732 | 1.320389
24.41655 | 46.3685 | 46.91212 | 42.69228 | -0.5436223 | 2.897756 | 1.32209
24.42655 | 46.3705 | 46.88338 | 42.67698 | -0.5128786 | 2.882602 | 1.323796
24.43655 | 46.3266 | 46.85447 | 42.66168 | -0.5278748 | 2.867292 | 1.325507
24.44655 | 46.3409 | 46.82542 | 42.64636 | -0.4845172 | 2.851834 | 1.32722
24.45655 | 46.3368 | 46.79621 | 42.63104 | -0.4594146 | 2.836236 | 1.328938
24.46654 | 46.3192 | 46.7669 | 42.61573 | -0.447703 | 2.820519 | 1.330658
24.47654 | 46.3063 | 46.73743 | 42.60039 | -0.4311308 | 2.804661 | 1.332383
24.48654 | 46.3085 | 46.70783 | 42.58504 | -0.3993349 | 2.788683 | 1.334112
24.49654 | 46.2749 | 46.67812 | 42.56968 | -0.4032224 | 2.772594 | 1.335844
24.50654 | 46.2857 | 46.6483 | 42.55432 | -0.3626007 | 2.7564 | 1.337581
24.51654 | 46.2752 | 46.61838 | 42.53895 | -0.3431758 | 2.740108 | 1.339321
24.52653 | 46.2544 | 46.58838 | 42.52358 | -0.3339847 | 2.72374 | 1.341063
24.53653 | 46.2509 | 46.55828 | 42.50819 | -0.3073752 | 2.707272 | 1.342811
24.54653 | 46.2647 | 46.52808 | 42.4928 | -0.2633825 | 2.690725 | 1.344562
24.55653 | 46.2602 | 46.49781 | 42.47739 | -0.2376142 | 2.674107 | 1.346318
24.56653 | 46.2384 | 46.46748 | 42.46198 | -0.229076 | 2.657424 | 1.348077
24.57652 | 46.2081 | 46.4371 | 42.44657 | -0.2290047 | 2.640698 | 1.349838
24.58652 | 46.2235 | 46.40665 | 42.43114 | -0.1831458 | 2.623902 | 1.351605
24.59652 | 46.2249 | 46.37614 | 42.4157 | -0.1512367 | 2.607061 | 1.353376
24.60652 | 46.2236 | 46.34558 | 42.40025 | -0.1219813 | 2.590177 | 1.35515
24.61652 | 46.209 | 46.31499 | 42.3848 | -0.1059869 | 2.573259 | 1.356929
24.62652 | 46.1989 | 46.28436 | 42.36934 | -0.08545853 | 2.556311 | 1.358711
24.63651 | 46.1952 | 46.25373 | 42.35388 | -0.05853227 | 2.539355 | 1.360496
24.64651 | 46.1794 | 46.22305 | 42.3384 | -0.04365266 | 2.522364 | 1.362286
24.65651 | 46.1999 | 46.19236 | 42.32292 | 0.007544214 | 2.505359 | 1.36408
24.66651 | 46.1596 | 46.16165 | 42.30742 | -0.002046585 | 2.488346 | 1.365878
24.67651 | 46.1679 | 46.13093 | 42.29192 | 0.03697026 | 2.471329 | 1.36768
24.6865 | 46.1417 | 46.10024 | 42.27643 | 0.0414595 | 2.45433 | 1.369484
24.6965 | 46.1484 | 46.06952 | 42.26091 | 0.07887688 | 2.437321 | 1.371294
24.7065 | 46.1391 | 46.03881 | 42.24538 | 0.1002872 | 2.420322 | 1.373108
24.7165 | 46.1303 | 46.00811 | 42.22985 | 0.1221862 | 2.403338 | 1.374926
24.7265 | 46.1359 | 45.97743 | 42.21431 | 0.1584697 | 2.386374 | 1.376748
24.7365 | 46.1053 | 45.94677 | 42.19876 | 0.1585332 | 2.369433 | 1.378574
24.74649 | 46.0868 | 45.91616 | 42.18322 | 0.1706426 | 2.352536 | 1.380402
24.75649 | 46.083 | 45.88555 | 42.16766 | 0.1974541 | 2.335654 | 1.382236
24.76649 | 46.0883 | 45.85497 | 42.15208 | 0.2333341 | 2.318808 | 1.384074
24.77649 | 46.0721 | 45.82442 | 42.13651 | 0.2476786 | 2.302 | 1.385916
24.78649 | 46.0715 | 45.79392 | 42.12092 | 0.2775812 | 2.285238 | 1.387762
24.79648 | 46.0242 | 45.76349 | 42.10534 | 0.2607141 | 2.268535 | 1.38961
24.80648 | 46.0345 | 45.73307 | 42.08974 | 0.3014312 | 2.251865 | 1.391465
24.81648 | 46.0251 | 45.7027 | 42.07413 | 0.3223989 | 2.235247 | 1.393323
24.82648 | 46.0115 | 45.67239 | 42.05851 | 0.3391146 | 2.218685 | 1.395186
24.83648 | 46.0041 | 45.64212 | 42.04289 | 0.3619755 | 2.202181 | 1.397052
24.84648 | 45.9831 | 45.61192 | 42.02726 | 0.3711776 | 2.185739 | 1.398923
24.85647 | 45.973 | 45.58181 | 42.01164 | 0.3911895 | 2.169376 | 1.400796
24.86647 | 45.9608 | 45.55173 | 41.99599 | 0.4090677 | 2.153064 | 1.402675
24.87647 | 45.9711 | 45.52172 | 41.98034 | 0.44938 | 2.136821 | 1.404559
24.88647 | 45.919 | 45.49178 | 41.96468 | 0.4272235 | 2.120649 | 1.406447
24.89647 | 45.9131 | 45.4619 | 41.94901 | 0.4511969 | 2.104551 | 1.408338
24.90646 | 45.9213 | 45.43213 | 41.93336 | 0.489166 | 2.088546 | 1.410232
24.91646 | 45.896 | 45.40241 | 41.91768 | 0.4935913 | 2.072601 | 1.412132
24.92646 | 45.8984 | 45.37276 | 41.90199 | 0.5256395 | 2.056737 | 1.414036
24.93646 | 45.8575 | 45.34319 | 41.88629 | 0.5143083 | 2.040954 | 1.415945
24.94646 | 45.8571 | 45.3137 | 41.87059 | 0.5433962 | 2.025255 | 1.417858
24.95645 | 45.8658 | 45.28433 | 41.8549 | 0.581473 | 2.009656 | 1.419774
24.96645 | 45.8401 | 45.25501 | 41.83918 | 0.5850943 | 1.994129 | 1.421695
24.97645 | 45.8387 | 45.22577 | 41.82346 | 0.6129296 | 1.978691 | 1.423621
24.98645 | 45.7963 | 45.19662 | 41.80773 | 0.5996777 | 1.963342 | 1.425551
24.99645 | 45.7897 | 45.16756 | 41.79199 | 0.6221375 | 1.948085 | 1.427485
25.00645 | 45.7941 | 45.13859 | 41.77625 | 0.6555072 | 1.932919 | 1.429424
25.01644 | 45.7902 | 45.10974 | 41.76052 | 0.6804567 | 1.917863 | 1.431365
25.02644 | 45.7622 | 45.08096 | 41.74476 | 0.681243 | 1.902886 | 1.433312
25.03644 | 45.7375 | 45.05226 | 41.729 | 0.6852357 | 1.888004 | 1.435264
25.04644 | 45.748 | 45.02367 | 41.71323 | 0.7243341 | 1.87322 | 1.43722
25.05644 | 45.7117 | 44.99516 | 41.69745 | 0.7165369 | 1.858533 | 1.439181
25.06643 | 45.73 | 44.96678 | 41.68168 | 0.7632155 | 1.843959 | 1.441144
25.07643 | 45.7116 | 44.93847 | 41.66589 | 0.7731254 | 1.829469 | 1.443113
25.08643 | 45.6756 | 44.91026 | 41.6501 | 0.7653368 | 1.81508 | 1.445088
25.09643 | 45.6522 | 44.88215 | 41.63429 | 0.7700505 | 1.800791 | 1.447066
25.10643 | 45.6537 | 44.85413 | 41.61848 | 0.7995653 | 1.786602 | 1.449048
25.11643 | 45.6305 | 44.82622 | 41.60267 | 0.8042799 | 1.772516 | 1.451035
25.12642 | 45.6272 | 44.79843 | 41.58686 | 0.8287668 | 1.758545 | 1.453026
25.13642 | 45.6085 | 44.77072 | 41.57103 | 0.8377814 | 1.744663 | 1.455021
25.14642 | 45.5884 | 44.74311 | 41.5552 | 0.8452946 | 1.730884 | 1.457022
25.15642 | 45.5743 | 44.71559 | 41.53936 | 0.8587064 | 1.717207 | 1.459028
25.16642 | 45.5476 | 44.68818 | 41.52351 | 0.8594166 | 1.703634 | 1.461038
25.17641 | 45.5281 | 44.6609 | 41.50767 | 0.8671985 | 1.690178 | 1.46305
25.18641 | 45.508 | 44.63369 | 41.49181 | 0.8743054 | 1.676812 | 1.465069
25.19641 | 45.4907 | 44.60659 | 41.47595 | 0.8841097 | 1.66355 | 1.467092
25.20641 | 45.4763 | 44.57959 | 41.46008 | 0.8967118 | 1.650391 | 1.46912
25.21641 | 45.4757 | 44.55269 | 41.4442 | 0.9230117 | 1.637337 | 1.471153
25.22641 | 45.4424 | 44.52589 | 41.42831 | 0.9165091 | 1.624386 | 1.473191
25.2364 | 45.4192 | 44.49922 | 41.41244 | 0.9199778 | 1.611552 | 1.47523
25.2464 | 45.3807 | 44.47263 | 41.39654 | 0.9080705 | 1.598808 | 1.477277
25.2564 | 45.3952 | 44.44614 | 41.38064 | 0.949061 | 1.586168 | 1.479328
25.2664 | 45.3552 | 44.41975 | 41.36473 | 0.9354494 | 1.573632 | 1.481384
25.2764 | 45.3375 | 44.39346 | 41.34882 | 0.9440356 | 1.561199 | 1.483445
25.28639 | 45.3384 | 44.36731 | 41.33292 | 0.9710944 | 1.548881 | 1.485508
25.29639 | 45.3049 | 44.34122 | 41.31699 | 0.9636773 | 1.536653 | 1.487579
25.30639 | 45.2815 | 44.31524 | 41.30106 | 0.9662589 | 1.524528 | 1.489653
25.31639 | 45.2837 | 44.28936 | 41.28512 | 0.9943393 | 1.512505 | 1.491733
25.32639 | 45.2571 | 44.26358 | 41.26918 | 0.9935185 | 1.500585 | 1.493817
25.33639 | 45.2316 | 44.2379 | 41.25323 | 0.9936975 | 1.488765 | 1.495907
25.34638 | 45.2263 | 44.21235 | 41.23729 | 1.013951 | 1.477058 | 1.497999
25.35638 | 45.205 | 44.18687 | 41.22133 | 1.01813 | 1.46544 | 1.500097
25.36638 | 45.2034 | 44.16149 | 41.20537 | 1.041907 | 1.453925 | 1.502201
25.37638 | 45.1621 | 44.13621 | 41.1894 | 1.025888 | 1.442507 | 1.504309
25.38638 | 45.1588 | 44.11103 | 41.17342 | 1.047769 | 1.431189 | 1.506422
25.39637 | 45.1337 | 44.08597 | 41.15745 | 1.047727 | 1.419981 | 1.508539
25.40637 | 45.1376 | 44.06099 | 41.14147 | 1.076613 | 1.40886 | 1.510661
25.41637 | 45.124 | 44.0361 | 41.12547 | 1.087901 | 1.397837 | 1.512789
25.42637 | 45.1085 | 44.01131 | 41.10947 | 1.097192 | 1.386912 | 1.514922
25.43637 | 45.0708 | 43.98661 | 41.09347 | 1.084187 | 1.376083 | 1.51706
25.44637 | 45.0576 | 43.96201 | 41.07746 | 1.095586 | 1.365351 | 1.519203
25.45636 | 45.0514 | 43.93754 | 41.06146 | 1.113865 | 1.354724 | 1.521348
25.46636 | 45.0419 | 43.91313 | 41.04544 | 1.128774 | 1.344183 | 1.523501
25.47636 | 45.0234 | 43.88881 | 41.02942 | 1.134588 | 1.333736 | 1.525658
25.48636 | 45.018 | 43.86459 | 41.01339 | 1.153408 | 1.323383 | 1.527821
25.49636 | 44.9963 | 43.84046 | 40.99735 | 1.155836 | 1.313124 | 1.529989
25.50635 | 44.9587 | 43.81645 | 40.98133 | 1.142246 | 1.302968 | 1.532159
25.51635 | 44.9534 | 43.79251 | 40.96528 | 1.160888 | 1.292893 | 1.534337
25.52635 | 44.9588 | 43.76866 | 40.94923 | 1.19014 | 1.28291 | 1.53652
25.53635 | 44.9216 | 43.7449 | 40.93318 | 1.1767 | 1.273018 | 1.538708
25.54635 | 44.9042 | 43.72123 | 40.91711 | 1.18297 | 1.263215 | 1.5409
25.55635 | 44.8843 | 43.69765 | 40.90105 | 1.18665 | 1.253503 | 1.543099
25.56634 | 44.8825 | 43.67418 | 40.88499 | 1.208318 | 1.243889 | 1.5453
25.57634 | 44.8509 | 43.65078 | 40.86892 | 1.200121 | 1.234353 | 1.547508
25.58634 | 44.8424 | 43.62746 | 40.85284 | 1.214936 | 1.224905 | 1.549721
25.59634 | 44.8109 | 43.60424 | 40.83675 | 1.206664 | 1.215544 | 1.55194
25.60634 | 44.8012 | 43.5811 | 40.82066 | 1.220105 | 1.20627 | 1.554164
25.61633 | 44.7652 | 43.55806 | 40.80458 | 1.207137 | 1.197089 | 1.556391
25.62633 | 44.7461 | 43.53509 | 40.78848 | 1.211007 | 1.187985 | 1.558625
25.63633 | 44.7317 | 43.51221 | 40.77238 | 1.219493 | 1.178965 | 1.560865
25.64633 | 44.7314 | 43.48941 | 40.75627 | 1.241994 | 1.170028 | 1.56311
25.65633 | 44.6894 | 43.46669 | 40.74015 | 1.222711 | 1.161174 | 1.56536
25.66633 | 44.6629 | 43.44405 | 40.72404 | 1.218846 | 1.152402 | 1.567615
25.67632 | 44.6517 | 43.42152 | 40.70793 | 1.230177 | 1.14372 | 1.569874
25.68632 | 44.6328 | 43.39905 | 40.6918 | 1.233748 | 1.135111 | 1.57214
25.69632 | 44.6101 | 43.37666 | 40.67567 | 1.233439 | 1.126581 | 1.574411
25.70632 | 44.5871 | 43.35435 | 40.65953 | 1.23275 | 1.11813 | 1.576688
25.71632 | 44.5732 | 43.33212 | 40.64339 | 1.24108 | 1.109759 | 1.57897
25.72631 | 44.5438 | 43.30999 | 40.62726 | 1.23381 | 1.101473 | 1.581255
25.73631 | 44.5238 | 43.28792 | 40.61111 | 1.235884 | 1.093257 | 1.583548
25.74631 | 44.5012 | 43.26592 | 40.59496 | 1.23528 | 1.085117 | 1.585846
25.75631 | 44.4909 | 43.244 | 40.5788 | 1.246899 | 1.077053 | 1.58815
25.76631 | 44.4783 | 43.22216 | 40.56263 | 1.256142 | 1.069064 | 1.59046
25.77631 | 44.4438 | 43.20039 | 40.54647 | 1.243409 | 1.06115 | 1.592774
25.7863 | 44.4316 | 43.17872 | 40.53031 | 1.252879 | 1.053317 | 1.595092
25.7963 | 44.4032 | 43.1571 | 40.51414 | 1.246096 | 1.04555 | 1.597418
25.8063 | 44.3979 | 43.13556 | 40.49796 | 1.26234 | 1.037855 | 1.59975
25.8163 | 44.358 | 43.11409 | 40.48177 | 1.24391 | 1.030232 | 1.602086
25.8263 | 44.3844 | 43.09269 | 40.46558 | 1.291708 | 1.02268 | 1.604429
25.83629 | 44.3411 | 43.07139 | 40.44941 | 1.269713 | 1.015206 | 1.606774
25.84629 | 44.3285 | 43.05013 | 40.43321 | 1.278367 | 1.007794 | 1.609128
25.85629 | 44.2897 | 43.02895 | 40.41701 | 1.260751 | 1.000452 | 1.611488
25.86629 | 44.2734 | 43.00784 | 40.40081 | 1.265564 | 0.9931778 | 1.613852
25.87629 | 44.2651 | 42.98679 | 40.3846 | 1.278308 | 0.9859717 | 1.616223
25.88629 | 44.239 | 42.96582 | 40.36838 | 1.273183 | 0.9788328 | 1.618599
25.89628 | 44.2428 | 42.94493 | 40.35218 | 1.297868 | 0.9717684 | 1.620979
25.90628 | 44.1812 | 42.92409 | 40.33596 | 1.257107 | 0.9647619 | 1.623367
25.91628 | 44.1829 | 42.90332 | 40.31974 | 1.279578 | 0.9578206 | 1.62576
25.92628 | 44.1599 | 42.88262 | 40.30351 | 1.277283 | 0.950944 | 1.628159
25.93628 | 44.1568 | 42.86198 | 40.28728 | 1.294823 | 0.9441312 | 1.630564
25.94627 | 44.1131 | 42.84142 | 40.27106 | 1.271676 | 0.9373886 | 1.632973
25.95627 | 44.1014 | 42.82091 | 40.25482 | 1.280485 | 0.9307019 | 1.635389
25.96627 | 44.0756 | 42.80047 | 40.23858 | 1.27513 | 0.9240774 | 1.637812
25.97627 | 44.0438 | 42.78009 | 40.22233 | 1.263711 | 0.9175144 | 1.64024
25.98627 | 44.0319 | 42.75977 | 40.20608 | 1.272128 | 0.9110122 | 1.642674
25.99627 | 44.0031 | 42.73952 | 40.18983 | 1.263584 | 0.9045704 | 1.645114
26.00626 | 43.9985 | 42.71934 | 40.17359 | 1.279157 | 0.8981944 | 1.647558
26.01626 | 43.9599 | 42.69921 | 40.15733 | 1.260689 | 0.8918713 | 1.65001
26.02626 | 43.9305 | 42.67914 | 40.14107 | 1.251359 | 0.8856067 | 1.652468
26.03626 | 43.8901 | 42.65913 | 40.1248 | 1.230969 | 0.8794005 | 1.654931
26.04626 | 43.893 | 42.63918 | 40.10853 | 1.253819 | 0.8732511 | 1.657402
26.05625 | 43.8731 | 42.61931 | 40.09227 | 1.253791 | 0.8671643 | 1.659875
26.06625 | 43.866 | 42.59948 | 40.07599 | 1.266523 | 0.8611278 | 1.662357
26.07625 | 43.8044 | 42.5797 | 40.05971 | 1.224697 | 0.8551468 | 1.664845
26.08625 | 43.8096 | 42.55999 | 40.04343 | 1.249613 | 0.8492209 | 1.667338
26.09625 | 43.7635 | 42.54033 | 40.02714 | 1.223171 | 0.8433494 | 1.669839
26.10625 | 43.7602 | 42.52073 | 40.01085 | 1.239473 | 0.8375319 | 1.672345
26.11624 | 43.712 | 42.5012 | 39.99457 | 1.210799 | 0.8317733 | 1.674855
26.12624 | 43.7181 | 42.48171 | 39.97828 | 1.236389 | 0.8260619 | 1.677373
26.13624 | 43.6775 | 42.46228 | 39.96198 | 1.215224 | 0.820403 | 1.679898
26.14624 | 43.6682 | 42.4429 | 39.94567 | 1.225303 | 0.8147956 | 1.682429
26.15624 | 43.6329 | 42.42357 | 39.92937 | 1.209329 | 0.8092394 | 1.684966
26.16623 | 43.6186 | 42.40432 | 39.91307 | 1.214281 | 0.8037394 | 1.687507
26.17623 | 43.5995 | 42.3851 | 39.89676 | 1.214399 | 0.7982841 | 1.690057
26.18623 | 43.5635 | 42.36594 | 39.88045 | 1.197563 | 0.7928785 | 1.692613
26.19623 | 43.548 | 42.34682 | 39.86413 | 1.201176 | 0.7875219 | 1.695175
26.20623 | 43.5352 | 42.32776 | 39.84781 | 1.207437 | 0.7822141 | 1.697743
26.21623 | 43.4939 | 42.30875 | 39.83148 | 1.185145 | 0.7769544 | 1.700318
26.22622 | 43.4888 | 42.28982 | 39.81517 | 1.198984 | 0.7717473 | 1.702897
26.23622 | 43.4708 | 42.27091 | 39.79884 | 1.199891 | 0.7665823 | 1.705484
26.24622 | 43.439 | 42.25205 | 39.78251 | 1.186947 | 0.7614641 | 1.708079
26.25622 | 43.4248 | 42.23325 | 39.76617 | 1.191554 | 0.7563919 | 1.710679
26.26622 | 43.4083 | 42.21449 | 39.74984 | 1.193812 | 0.7513654 | 1.713286
26.27621 | 43.3931 | 42.1958 | 39.73351 | 1.197301 | 0.7463892 | 1.715897
26.28621 | 43.376 | 42.17714 | 39.71717 | 1.198861 | 0.7414528 | 1.718517
26.29621 | 43.3491 | 42.15853 | 39.70082 | 1.190573 | 0.7365605 | 1.721143
26.30621 | 43.3292 | 42.13996 | 39.68447 | 1.189237 | 0.7317121 | 1.723776
26.31621 | 43.339 | 42.12145 | 39.66812 | 1.217552 | 0.7269073 | 1.726416
26.32621 | 43.3074 | 42.10298 | 39.65177 | 1.204422 | 0.7221452 | 1.729063
26.3362 | 43.2925 | 42.08457 | 39.63543 | 1.207927 | 0.7174303 | 1.731712
26.3462 | 43.2641 | 42.0662 | 39.61907 | 1.197903 | 0.7127527 | 1.734372
26.3562 | 43.2531 | 42.04787 | 39.60271 | 1.205234 | 0.7081168 | 1.737038
26.3662 | 43.2535 | 42.02958 | 39.58635 | 1.223919 | 0.7035221 | 1.739711
26.3762 | 43.2141 | 42.01134 | 39.56998 | 1.202759 | 0.6989682 | 1.74239
26.38619 | 43.2084 | 41.99316 | 39.55363 | 1.215237 | 0.6944589 | 1.745074
26.39619 | 43.2091 | 41.97501 | 39.53726 | 1.234088 | 0.6899851 | 1.747767
26.40619 | 43.1532 | 41.9569 | 39.52089 | 1.196295 | 0.6855509 | 1.750467
26.41619 | 43.1465 | 41.93884 | 39.50451 | 1.207659 | 0.6811557 | 1.753173
26.42619 | 43.1318 | 41.92082 | 39.48814 | 1.210979 | 0.6767991 | 1.755887
26.43619 | 43.09 | 41.90284 | 39.47176 | 1.187156 | 0.672481 | 1.758607
26.44618 | 43.0724 | 41.88493 | 39.45539 | 1.187473 | 0.6682048 | 1.761331
26.45618 | 43.0659 | 41.86703 | 39.43901 | 1.198865 | 0.6639619 | 1.764065
26.46618 | 43.0413 | 41.84918 | 39.42262 | 1.192116 | 0.6597562 | 1.766806
26.47618 | 43.024 | 41.83138 | 39.40623 | 1.192625 | 0.6555873 | 1.769554
26.48618 | 42.9943 | 41.81361 | 39.38984 | 1.180692 | 0.6514545 | 1.772309
26.49617 | 42.9738 | 41.7959 | 39.37347 | 1.177901 | 0.6473618 | 1.775068
26.50617 | 42.9491 | 41.77821 | 39.35708 | 1.170887 | 0.6433006 | 1.777837
26.51617 | 42.9164 | 41.76057 | 39.34068 | 1.155833 | 0.6392746 | 1.780613
26.52617 | 42.9001 | 41.74296 | 39.32428 | 1.157139 | 0.6352836 | 1.783396
26.53617 | 42.863 | 41.7254 | 39.30788 | 1.137605 | 0.631327 | 1.786186
26.54617 | 42.8499 | 41.70787 | 39.29148 | 1.142031 | 0.6274046 | 1.788983
26.55616 | 42.8392 | 41.6904 | 39.27509 | 1.148801 | 0.6235203 | 1.791785
26.56616 | 42.8043 | 41.67295 | 39.25869 | 1.131349 | 0.6196651 | 1.794596
26.57616 | 42.8001 | 41.65554 | 39.24228 | 1.144559 | 0.615843 | 1.797415
26.58616 | 42.7558 | 41.63817 | 39.22587 | 1.117631 | 0.6120537 | 1.800241
26.59616 | 42.7382 | 41.62083 | 39.20946 | 1.117365 | 0.6082967 | 1.803074
26.60615 | 42.7131 | 41.60356 | 39.19307 | 1.109544 | 0.6045755 | 1.805912
26.61615 | 42.7029 | 41.5863 | 39.17666 | 1.116603 | 0.6008824 | 1.80876
26.62615 | 42.6639 | 41.56908 | 39.16024 | 1.094824 | 0.5972207 | 1.811615
26.63615 | 42.6472 | 41.55189 | 39.14382 | 1.095309 | 0.5935901 | 1.814477
26.64615 | 42.6246 | 41.53474 | 39.12741 | 1.089857 | 0.5899903 | 1.817347
26.65615 | 42.5928 | 41.51763 | 39.11099 | 1.075169 | 0.5864209 | 1.820224
26.66614 | 42.5885 | 41.50057 | 39.09458 | 1.087927 | 0.5828855 | 1.823106
26.67614 | 42.5518 | 41.48353 | 39.07816 | 1.068267 | 0.5793762 | 1.825998
26.68614 | 42.5275 | 41.46653 | 39.06173 | 1.060971 | 0.5758964 | 1.828897
26.69614 | 42.5088 | 41.44956 | 39.04531 | 1.05924 | 0.5724459 | 1.831804
26.70614 | 42.4783 | 41.43263 | 39.02888 | 1.045674 | 0.5690243 | 1.834719
26.71613 | 42.4308 | 41.41574 | 39.01247 | 1.015056 | 0.5656347 | 1.837638
26.72613 | 42.4146 | 41.39888 | 38.99604 | 1.01572 | 0.5622701 | 1.840568
26.73613 | 42.3858 | 41.38205 | 38.97961 | 1.00375 | 0.5589336 | 1.843506
26.74613 | 42.3747 | 41.36525 | 38.96318 | 1.009445 | 0.5556248 | 1.846451
26.75613 | 42.3604 | 41.34849 | 38.94675 | 1.011907 | 0.5523437 | 1.849403
26.76613 | 42.3128 | 41.33177 | 38.93031 | 0.9810347 | 0.5490896 | 1.852364
26.77612 | 42.301 | 41.31509 | 38.91389 | 0.9859123 | 0.5458658 | 1.855329
26.78612 | 42.2514 | 41.29843 | 38.89746 | 0.9529733 | 0.5426654 | 1.858305
26.79612 | 42.2324 | 41.2818 | 38.88102 | 0.9506014 | 0.5394913 | 1.861288
26.80612 | 42.2152 | 41.2652 | 38.86458 | 0.9499963 | 0.5363435 | 1.86428
26.81612 | 42.1953 | 41.24864 | 38.84814 | 0.9466586 | 0.5332216 | 1.867279
26.82611 | 42.1755 | 41.23213 | 38.83172 | 0.9433719 | 0.5301283 | 1.870283
26.83611 | 42.1473 | 41.21563 | 38.81527 | 0.9316693 | 0.5270573 | 1.873299
26.84611 | 42.1018 | 41.19916 | 38.79883 | 0.9026351 | 0.5240114 | 1.876321
26.85611 | 42.0962 | 41.18273 | 38.78239 | 0.9134685 | 0.5209903 | 1.879353
26.86611 | 42.0792 | 41.16633 | 38.76594 | 0.9128703 | 0.5179939 | 1.882392
26.87611 | 42.0293 | 41.14996 | 38.7495 | 0.8793406 | 0.5150218 | 1.885439
26.8861 | 42.0336 | 41.13364 | 38.73307 | 0.8999633 | 0.5120767 | 1.888491
26.8961 | 41.9964 | 41.11733 | 38.71662 | 0.8790711 | 0.5091526 | 1.891554
26.9061 | 41.9777 | 41.10105 | 38.70018 | 0.8766483 | 0.506252 | 1.894625
26.9161 | 41.9593 | 41.08481 | 38.68373 | 0.8744943 | 0.503375 | 1.897704
26.9261 | 41.9114 | 41.06859 | 38.66728 | 0.8428097 | 0.5005211 | 1.900791
26.93609 | 41.9052 | 41.05242 | 38.65084 | 0.8527787 | 0.4976928 | 1.903884
26.94609 | 41.883 | 41.03627 | 38.63439 | 0.8467334 | 0.4948845 | 1.906988
26.95609 | 41.8427 | 41.02014 | 38.61794 | 0.822558 | 0.4920987 | 1.9101
26.96609 | 41.842 | 41.00405 | 38.60149 | 0.8379524 | 0.4893351 | 1.913221
26.97609 | 41.7941 | 40.98798 | 38.58504 | 0.8061176 | 0.4865935 | 1.916349
26.98609 | 41.7653 | 40.97195 | 38.56859 | 0.7933527 | 0.4838738 | 1.919486
26.99608 | 41.7533 | 40.95596 | 38.55215 | 0.7973424 | 0.4811787 | 1.922628
27.00608 | 41.7146 | 40.93998 | 38.5357 | 0.7746182 | 0.478502 | 1.925783
27.01608 | 41.7007 | 40.92403 | 38.51924 | 0.7766656 | 0.4758465 | 1.928945
27.02608 | 41.6757 | 40.90812 | 38.50279 | 0.7675841 | 0.4732119 | 1.932115
27.03608 | 41.6368 | 40.89223 | 38.48633 | 0.7445734 | 0.470598 | 1.935294
27.04607 | 41.6163 | 40.87638 | 38.4699 | 0.7399183 | 0.4680073 | 1.938479
27.05607 | 41.5872 | 40.86055 | 38.45344 | 0.7266501 | 0.4654344 | 1.941675
27.06607 | 41.5695 | 40.84475 | 38.43698 | 0.7247536 | 0.4628816 | 1.94488
27.07607 | 41.5452 | 40.82897 | 38.42053 | 0.7162283 | 0.4603488 | 1.948094
27.08607 | 41.51 | 40.81322 | 38.40407 | 0.6967757 | 0.4578357 | 1.951316
27.09607 | 41.4903 | 40.79751 | 38.38762 | 0.6927945 | 0.4553423 | 1.954547
27.10606 | 41.4609 | 40.78183 | 38.37118 | 0.6790694 | 0.4528706 | 1.957784
27.11606 | 41.4525 | 40.76617 | 38.35472 | 0.6863328 | 0.4504157 | 1.961032
27.12606 | 41.4262 | 40.75053 | 38.33826 | 0.6756685 | 0.4479799 | 1.964289
27.13606 | 41.4008 | 40.73492 | 38.32181 | 0.6658763 | 0.4455628 | 1.967555
27.14606 | 41.3772 | 40.71934 | 38.30535 | 0.6578564 | 0.4431644 | 1.97083
27.15605 | 41.3515 | 40.70381 | 38.28891 | 0.647694 | 0.440787 | 1.97411
27.16605 | 41.3294 | 40.68828 | 38.27245 | 0.64112 | 0.4384253 | 1.977403
27.17605 | 41.3128 | 40.67278 | 38.256 | 0.6400188 | 0.4360817 | 1.980704
27.18605 | 41.2887 | 40.65731 | 38.23954 | 0.6313907 | 0.4337561 | 1.984015
27.19605 | 41.2643 | 40.64186 | 38.22308 | 0.6224355 | 0.4314483 | 1.987335
27.20605 | 41.2567 | 40.62645 | 38.20663 | 0.6302537 | 0.429158 | 1.990663
27.21604 | 41.2325 | 40.61107 | 38.19019 | 0.6214299 | 0.4268873 | 1.993998
27.22604 | 41.222 | 40.59571 | 38.17373 | 0.6262948 | 0.4246318 | 1.997345
27.23604 | 41.174 | 40.58037 | 38.15727 | 0.5936331 | 0.4223933 | 2.000701
27.24604 | 41.1691 | 40.56505 | 38.14082 | 0.6040456 | 0.4201717 | 2.004066
27.25604 | 41.1475 | 40.54977 | 38.12436 | 0.5977311 | 0.4179669 | 2.00744
27.26603 | 41.123 | 40.53452 | 38.10792 | 0.5884758 | 0.4157809 | 2.010821
27.27603 | 41.0968 | 40.51929 | 38.09147 | 0.5775095 | 0.4136091 | 2.014213
27.28603 | 41.0847 | 40.50408 | 38.07501 | 0.5806169 | 0.4114537 | 2.017616
27.29603 | 41.0641 | 40.4889 | 38.05856 | 0.5751988 | 0.4093144 | 2.021028
27.30603 | 41.0238 | 40.47375 | 38.04211 | 0.5500548 | 0.4071911 | 2.024449
27.31603 | 41.0149 | 40.45861 | 38.02565 | 0.556285 | 0.4050835 | 2.027879
27.32602 | 40.9718 | 40.44353 | 38.00922 | 0.5282745 | 0.4029939 | 2.031316
27.33602 | 40.9608 | 40.42845 | 37.99276 | 0.5323535 | 0.4009176 | 2.034765
27.34602 | 40.9322 | 40.41339 | 37.97631 | 0.5188072 | 0.3988568 | 2.038224
27.35602 | 40.9018 | 40.39836 | 37.95986 | 0.5034351 | 0.3968112 | 2.041693
27.36602 | 40.896 | 40.38336 | 37.94341 | 0.5126379 | 0.3947807 | 2.045172
27.37601 | 40.8487 | 40.3684 | 37.92698 | 0.4803009 | 0.3927671 | 2.048656
27.38601 | 40.8292 | 40.35345 | 37.91053 | 0.4757533 | 0.3907665 | 2.052153
27.39601 | 40.8146 | 40.33852 | 37.89408 | 0.4760806 | 0.3887805 | 2.055661
27.40601 | 40.7761 | 40.32362 | 37.87763 | 0.452483 | 0.386809 | 2.059178
27.41601 | 40.7629 | 40.30874 | 37.86118 | 0.4541607 | 0.384852 | 2.062705
27.42601 | 40.7331 | 40.29389 | 37.84474 | 0.4392132 | 0.3829093 | 2.066241
27.436 | 40.6916 | 40.27907 | 37.82831 | 0.412526 | 0.3809826 | 2.069785
27.446 | 40.6696 | 40.26427 | 37.81186 | 0.4053295 | 0.379068 | 2.073341
27.456 | 40.6494 | 40.24949 | 37.79542 | 0.3999077 | 0.3771674 | 2.076907
27.466 | 40.6049 | 40.23474 | 37.77897 | 0.3701608 | 0.3752805 | 2.080484
27.476 | 40.6006 | 40.22001 | 37.76253 | 0.3805898 | 0.3734072 | 2.084071
27.48599 | 40.5649 | 40.20532 | 37.74611 | 0.3595802 | 0.3715493 | 2.087664
27.49599 | 40.5688 | 40.19064 | 37.72967 | 0.3781599 | 0.3697029 | 2.091271
27.50599 | 40.5018 | 40.17598 | 37.71323 | 0.3258157 | 0.3678698 | 2.094888
27.51599 | 40.4759 | 40.16135 | 37.69679 | 0.3145477 | 0.3660499 | 2.098514
27.52599 | 40.4793 | 40.14675 | 37.68035 | 0.3325546 | 0.364243 | 2.102152
27.53599 | 40.4331 | 40.13216 | 37.66391 | 0.3009375 | 0.362449 | 2.105799
27.54598 | 40.4117 | 40.11762 | 37.6475 | 0.2940816 | 0.3606695 | 2.109454
27.55598 | 40.3813 | 40.10308 | 37.63106 | 0.2782162 | 0.3589009 | 2.113122
27.56598 | 40.3728 | 40.08857 | 37.61463 | 0.2842266 | 0.357145 | 2.1168
27.57598 | 40.347 | 40.07409 | 37.5982 | 0.2729129 | 0.3554015 | 2.12049
27.58598 | 40.3088 | 40.05962 | 37.58177 | 0.2491753 | 0.3536703 | 2.124189
27.59597 | 40.2955 | 40.0452 | 37.56535 | 0.2502995 | 0.351953 | 2.127895
27.60597 | 40.2603 | 40.03079 | 37.54892 | 0.229514 | 0.3502461 | 2.131616
27.61597 | 40.2474 | 40.0164 | 37.5325 | 0.2310045 | 0.3485512 | 2.135347
27.62597 | 40.208 | 40.00203 | 37.51607 | 0.2059712 | 0.3468683 | 2.139089
27.63597 | 40.2054 | 39.98769 | 37.49965 | 0.2177143 | 0.3451972 | 2.142842
27.64597 | 40.1686 | 39.97337 | 37.48322 | 0.1952334 | 0.3435377 | 2.146605
27.65596 | 40.1622 | 39.95909 | 37.46682 | 0.2031146 | 0.3418914 | 2.150375
27.66596 | 40.1477 | 39.94481 | 37.4504 | 0.2028864 | 0.340255 | 2.15416
27.67596 | 40.1014 | 39.93057 | 37.43398 | 0.1708345 | 0.3386299 | 2.157956
27.68596 | 40.076 | 39.91634 | 37.41756 | 0.1596589 | 0.3370162 | 2.161762
27.69596 | 40.0572 | 39.90214 | 37.40115 | 0.1550597 | 0.3354136 | 2.16558
27.70595 | 40.0566 | 39.88798 | 37.38475 | 0.1686226 | 0.3338239 | 2.169404
27.71595 | 40.0184 | 39.87382 | 37.36834 | 0.1445762 | 0.3322434 | 2.173244
27.72595 | 39.9802 | 39.85969 | 37.35193 | 0.1205065 | 0.3306737 | 2.177094
27.73595 | 39.9834 | 39.84559 | 37.33552 | 0.1378132 | 0.3291149 | 2.180956
27.74595 | 39.9389 | 39.8315 | 37.31911 | 0.1073966 | 0.3275667 | 2.184829
27.75595 | 39.9277 | 39.81744 | 37.3027 | 0.1102561 | 0.3260292 | 2.188713
27.76594 | 39.9165 | 39.80342 | 37.28631 | 0.1130784 | 0.3245036 | 2.192604
27.77594 | 39.873 | 39.78941 | 37.26991 | 0.08359123 | 0.3229869 | 2.196511
27.78594 | 39.8413 | 39.77542 | 37.25351 | 0.06588087 | 0.3214806 | 2.200428
27.79594 | 39.8348 | 39.76145 | 37.23711 | 0.0733472 | 0.3199845 | 2.204357
27.80594 | 39.8068 | 39.74751 | 37.22071 | 0.05928972 | 0.3184986 | 2.208298
27.81593 | 39.7739 | 39.7336 | 37.20433 | 0.04029506 | 0.3170243 | 2.212246
27.82593 | 39.7532 | 39.71971 | 37.18794 | 0.03349121 | 0.3155583 | 2.21621
27.83593 | 39.7152 | 39.70584 | 37.17155 | 0.009364053 | 0.3141023 | 2.220185
27.84593 | 39.6878 | 39.69199 | 37.15516 | -0.004186515 | 0.312656 | 2.224172
27.85593 | 39.6802 | 39.67816 | 37.13877 | 0.002039644 | 0.3112195 | 2.22817
27.86593 | 39.6281 | 39.66436 | 37.12238 | -0.03625738 | 0.3097926 | 2.23218
27.87592 | 39.636 | 39.65059 | 37.10602 | -0.01459173 | 0.3083767 | 2.236198
27.88592 | 39.5924 | 39.63684 | 37.08963 | -0.04443538 | 0.3069688 | 2.240232
27.89592 | 39.5497 | 39.6231 | 37.07325 | -0.07340216 | 0.3055703 | 2.244277
27.90592 | 39.5423 | 39.60939 | 37.05688 | -0.06709229 | 0.3041811 | 2.248335
27.91592 | 39.4871 | 39.59571 | 37.0405 | -0.1086056 | 0.3028011 | 2.252404
27.92591 | 39.4867 | 39.58206 | 37.02414 | -0.09535607 | 0.3014316 | 2.256481
27.93591 | 39.4573 | 39.56842 | 37.00777 | -0.1111158 | 0.3000699 | 2.260574
27.94591 | 39.4323 | 39.5548 | 36.9914 | -0.1224991 | 0.2987171 | 2.26468
27.95591 | 39.4072 | 39.54121 | 36.97503 | -0.1340055 | 0.2973732 | 2.268798
27.96591 | 39.3837 | 39.52764 | 36.95867 | -0.143935 | 0.2960382 | 2.272927
27.97591 | 39.3512 | 39.51409 | 36.94231 | -0.1628879 | 0.294712 | 2.277069
27.9859 | 39.319 | 39.50058 | 36.92596 | -0.1815776 | 0.2933957 | 2.281219
27.9959 | 39.2974 | 39.48708 | 36.9096 | -0.1896771 | 0.2920868 | 2.285386
28.0059 | 39.2859 | 39.4736 | 36.89325 | -0.1876993 | 0.2907864 | 2.289564
28.0159 | 39.2315 | 39.46015 | 36.87689 | -0.2286454 | 0.2894945 | 2.293756
28.0259 | 39.2261 | 39.44671 | 36.86054 | -0.2206144 | 0.288211 | 2.29796
28.03589 | 39.1944 | 39.43332 | 36.84421 | -0.23892 | 0.2869371 | 2.302172
28.04589 | 39.1685 | 39.41994 | 36.82786 | -0.2514358 | 0.2856702 | 2.306401
28.05589 | 39.152 | 39.40657 | 36.81152 | -0.2545746 | 0.2844114 | 2.310642
28.06589 | 39.1198 | 39.39324 | 36.79518 | -0.2734367 | 0.2831609 | 2.314896
28.07589 | 39.1093 | 39.37992 | 36.77884 | -0.2706221 | 0.2819183 | 2.319163
28.08589 | 39.0748 | 39.36663 | 36.7625 | -0.291831 | 0.2806838 | 2.323443
28.09588 | 39.0646 | 39.35338 | 36.74619 | -0.2887764 | 0.2794584 | 2.327731
28.10588 | 39.0254 | 39.34013 | 36.72986 | -0.3147319 | 0.2782397 | 2.332037
28.11588 | 39.0027 | 39.32691 | 36.71353 | -0.3242107 | 0.2770287 | 2.336355
28.12588 | 38.9872 | 39.31371 | 36.6972 | -0.3265129 | 0.2758255 | 2.340686
28.13588 | 38.9678 | 39.30054 | 36.68088 | -0.3327384 | 0.2746299 | 2.345031
28.14587 | 38.9382 | 39.2874 | 36.66457 | -0.3492001 | 0.2734432 | 2.349383
28.15587 | 38.9253 | 39.27427 | 36.64826 | -0.3489725 | 0.2722629 | 2.353754
28.16587 | 38.8859 | 39.26117 | 36.63194 | -0.3752686 | 0.2710898 | 2.358138
28.17587 | 38.8782 | 39.24809 | 36.61563 | -0.3698883 | 0.2699245 | 2.362536
28.18587 | 38.8616 | 39.23503 | 36.59932 | -0.37343 | 0.2687662 | 2.366945
28.19586 | 38.8265 | 39.22201 | 36.58303 | -0.3955102 | 0.2676166 | 2.371366
28.20586 | 38.8043 | 39.209 | 36.56672 | -0.4046994 | 0.266473 | 2.375802
28.21586 | 38.7924 | 39.19601 | 36.55042 | -0.4036127 | 0.2653366 | 2.380253
28.22586 | 38.7666 | 39.18305 | 36.53412 | -0.4164494 | 0.2642073 | 2.384717
28.23586 | 38.7567 | 39.17011 | 36.51783 | -0.4134105 | 0.2630851 | 2.389196
28.24586 | 38.719 | 39.15719 | 36.50154 | -0.4381941 | 0.2619699 | 2.393687
28.25585 | 38.7094 | 39.14431 | 36.48526 | -0.4349143 | 0.2608627 | 2.398188
28.26585 | 38.6819 | 39.13145 | 36.46898 | -0.4495458 | 0.2597614 | 2.402707
28.27585 | 38.6614 | 39.1186 | 36.45269 | -0.4572009 | 0.2586668 | 2.40724
28.28585 | 38.6387 | 39.10578 | 36.43641 | -0.4670796 | 0.2575792 | 2.411787
28.29585 | 38.6062 | 39.09298 | 36.42014 | -0.4867821 | 0.2564981 | 2.416347
28.30584 | 38.5953 | 39.08022 | 36.40388 | -0.4849211 | 0.2554249 | 2.420918
28.31584 | 38.5773 | 39.06747 | 36.38761 | -0.4901713 | 0.2543572 | 2.425507
28.32584 | 38.5625 | 39.05475 | 36.37134 | -0.4922453 | 0.2532961 | 2.43011
28.33584 | 38.5412 | 39.04204 | 36.35507 | -0.500843 | 0.2522415 | 2.434727
28.34584 | 38.5081 | 39.02936 | 36.33881 | -0.5212644 | 0.2511934 | 2.439358
28.35584 | 38.4925 | 39.01671 | 36.32255 | -0.5242102 | 0.2501517 | 2.444004
28.36583 | 38.4703 | 39.00409 | 36.30632 | -0.5337923 | 0.2491173 | 2.448659
28.37583 | 38.4462 | 38.99149 | 36.29006 | -0.5452858 | 0.2480883 | 2.453333
28.38583 | 38.4271 | 38.9789 | 36.27382 | -0.5518035 | 0.2470656 | 2.458022
28.39583 | 38.4109 | 38.96635 | 36.25757 | -0.5554453 | 0.246049 | 2.462726
28.40583 | 38.3757 | 38.95381 | 36.24133 | -0.5781107 | 0.2450387 | 2.467443
28.41582 | 38.3773 | 38.94131 | 36.22511 | -0.5640134 | 0.2440354 | 2.472172
28.42582 | 38.3479 | 38.92883 | 36.20887 | -0.5809273 | 0.2430372 | 2.476919
28.43582 | 38.3203 | 38.91637 | 36.19264 | -0.5960657 | 0.2420451 | 2.481681
28.44582 | 38.3181 | 38.90393 | 36.17641 | -0.5858286 | 0.2410589 | 2.486459
28.45582 | 38.2786 | 38.89152 | 36.16019 | -0.6129155 | 0.2400787 | 2.491251
28.46582 | 38.274 | 38.87913 | 36.14396 | -0.6051264 | 0.2391043 | 2.496057
28.47581 | 38.2407 | 38.86677 | 36.12776 | -0.6260741 | 0.2381368 | 2.500874
28.48581 | 38.2318 | 38.85443 | 36.11155 | -0.6226348 | 0.2371741 | 2.505712
28.49581 | 38.228 | 38.84212 | 36.09534 | -0.6141191 | 0.2362171 | 2.510564
28.50581 | 38.1887 | 38.82983 | 36.07913 | -0.6411283 | 0.2352658 | 2.515431
28.51581 | 38.1858 | 38.81756 | 36.06293 | -0.6317625 | 0.2343203 | 2.520315
28.5258 | 38.1834 | 38.80533 | 36.04674 | -0.6219328 | 0.2333812 | 2.525208
28.5358 | 38.1307 | 38.79312 | 36.03055 | -0.6624155 | 0.2324468 | 2.530121
28.5458 | 38.1249 | 38.78092 | 36.01435 | -0.6560227 | 0.2315179 | 2.53505
28.5558 | 38.1107 | 38.76876 | 35.99817 | -0.6580558 | 0.2305946 | 2.539995
28.5658 | 38.084 | 38.75661 | 35.98198 | -0.6726131 | 0.2296767 | 2.544956
28.5758 | 38.0824 | 38.7445 | 35.9658 | -0.6620952 | 0.2287642 | 2.549932
28.58579 | 38.0572 | 38.73241 | 35.94964 | -0.6752144 | 0.2278579 | 2.554919
28.59579 | 38.0341 | 38.72035 | 35.93346 | -0.6862464 | 0.226956 | 2.559927
28.60579 | 38.0176 | 38.7083 | 35.91729 | -0.6907027 | 0.2260595 | 2.564949
28.61579 | 37.9715 | 38.69628 | 35.90113 | -0.7247849 | 0.2251682 | 2.569989
28.62579 | 37.9717 | 38.68429 | 35.88497 | -0.7125928 | 0.2242821 | 2.575045
28.63578 | 37.9335 | 38.67234 | 35.86882 | -0.7388364 | 0.2234021 | 2.580111
28.64578 | 37.9062 | 38.66039 | 35.85267 | -0.7541939 | 0.2225263 | 2.585199
28.65578 | 37.8924 | 38.64848 | 35.83652 | -0.7560769 | 0.2216556 | 2.590304
28.66578 | 37.8751 | 38.63658 | 35.82037 | -0.761485 | 0.2207899 | 2.595424
28.67578 | 37.837 | 38.62472 | 35.80423 | -0.7877186 | 0.2199293 | 2.600561
28.68578 | 37.8217 | 38.61288 | 35.78809 | -0.7911777 | 0.2190736 | 2.605714
28.69577 | 37.8017 | 38.60107 | 35.77197 | -0.7993743 | 0.2182237 | 2.610879
28.70577 | 37.7792 | 38.58928 | 35.75584 | -0.8100842 | 0.2173779 | 2.616066
28.71577 | 37.7432 | 38.57752 | 35.73971 | -0.83432 | 0.2165369 | 2.621269
28.72577 | 37.7157 | 38.56578 | 35.72359 | -0.8500813 | 0.2157008 | 2.626489
28.73577 | 37.6932 | 38.55407 | 35.70747 | -0.8608686 | 0.2148694 | 2.631726
28.74576 | 37.6589 | 38.54239 | 35.69138 | -0.8834934 | 0.2140436 | 2.636974
28.75576 | 37.64 | 38.53073 | 35.67527 | -0.8907321 | 0.2132218 | 2.642245
28.76576 | 37.6144 | 38.5191 | 35.65916 | -0.904697 | 0.2124046 | 2.647533
28.77576 | 37.5879 | 38.50749 | 35.64306 | -0.9195878 | 0.2115921 | 2.652838
28.78576 | 37.5658 | 38.4959 | 35.62696 | -0.9301044 | 0.2107841 | 2.658159
28.79576 | 37.5391 | 38.48435 | 35.61087 | -0.9452475 | 0.2099808 | 2.663499
28.80575 | 37.5211 | 38.47283 | 35.5948 | -0.9517284 | 0.209183 | 2.66885
28.81575 | 37.5138 | 38.46132 | 35.57871 | -0.9475238 | 0.2083886 | 2.674224
28.82575 | 37.4851 | 38.44985 | 35.56263 | -0.9647456 | 0.2075989 | 2.679616
28.83575 | 37.4552 | 38.43839 | 35.54655 | -0.9831937 | 0.2068134 | 2.685025
28.84575 | 37.4247 | 38.42697 | 35.53048 | -1.002268 | 0.2060327 | 2.690452
28.85574 | 37.4117 | 38.41558 | 35.51443 | -1.003881 | 0.2052569 | 2.695891
28.86574 | 37.4008 | 38.40421 | 35.49837 | -1.003409 | 0.2044847 | 2.701354
28.87574 | 37.3675 | 38.39286 | 35.48231 | -1.025363 | 0.2037169 | 2.706834
28.88574 | 37.3768 | 38.38154 | 35.46626 | -1.004744 | 0.2029533 | 2.712333
28.89574 | 37.3273 | 38.37025 | 35.45021 | -1.042952 | 0.2021941 | 2.717849
28.90574 | 37.3192 | 38.35899 | 35.43416 | -1.039787 | 0.201439 | 2.723384
28.91573 | 37.3063 | 38.34776 | 35.41814 | -1.04146 | 0.2006889 | 2.728931
28.92573 | 37.2584 | 38.33655 | 35.4021 | -1.078149 | 0.1999421 | 2.734502
28.93573 | 37.2529 | 38.32536 | 35.38607 | -1.072465 | 0.1991996 | 2.740092
28.94573 | 37.2315 | 38.31421 | 35.37005 | -1.082708 | 0.1984611 | 2.7457
28.95573 | 37.2138 | 38.30308 | 35.35403 | -1.089278 | 0.1977268 | 2.751326
28.96572 | 37.2106 | 38.29199 | 35.33802 | -1.081387 | 0.1969972 | 2.756966
28.97572 | 37.1907 | 38.28091 | 35.32201 | -1.090212 | 0.1962709 | 2.76263
28.98572 | 37.1821 | 38.26986 | 35.306 | -1.087765 | 0.1955486 | 2.768312
28.99572 | 37.1368 | 38.25884 | 35.29 | -1.122045 | 0.1948302 | 2.774014
29.00572 | 37.1127 | 38.24785 | 35.274 | -1.135153 | 0.1941158 | 2.779735
29.01572 | 37.1054 | 38.23689 | 35.25801 | -1.131488 | 0.1934053 | 2.785474
29.02571 | 37.0983 | 38.22596 | 35.24204 | -1.127663 | 0.1926994 | 2.791227
29.03571 | 37.0709 | 38.21505 | 35.22605 | -1.144154 | 0.1919966 | 2.797005
29.04571 | 37.0468 | 38.20417 | 35.21007 | -1.157373 | 0.1912977 | 2.802803
29.05571 | 37.03 | 38.19332 | 35.1941 | -1.16332 | 0.1906025 | 2.808619
29.06571 | 37.0042 | 38.1825 | 35.17813 | -1.178295 | 0.1899111 | 2.814455
29.0757 | 37.0093 | 38.17171 | 35.16218 | -1.16241 | 0.1892242 | 2.820305
29.0857 | 36.9679 | 38.16094 | 35.14622 | -1.193042 | 0.1885403 | 2.826181
29.0957 | 36.9406 | 38.1502 | 35.13027 | -1.209602 | 0.1878601 | 2.832076
29.1057 | 36.9268 | 38.13949 | 35.11432 | -1.21269 | 0.1871835 | 2.837991
29.1157 | 36.909 | 38.12881 | 35.09837 | -1.219808 | 0.1865106 | 2.843926
29.1257 | 36.9039 | 38.11815 | 35.08243 | -1.214253 | 0.1858413 | 2.849881
29.13569 | 36.8756 | 38.10754 | 35.06651 | -1.231939 | 0.1851762 | 2.855851
29.14569 | 36.8578 | 38.09694 | 35.05058 | -1.239142 | 0.1845141 | 2.861846
29.15569 | 36.8392 | 38.08637 | 35.03466 | -1.247174 | 0.1838555 | 2.867862
29.16569 | 36.8069 | 38.07584 | 35.01874 | -1.268936 | 0.1832004 | 2.873898
29.17569 | 36.8072 | 38.06533 | 35.00282 | -1.258126 | 0.1825488 | 2.879955
29.18568 | 36.7817 | 38.05486 | 34.98693 | -1.273156 | 0.1819013 | 2.886026
29.19568 | 36.7611 | 38.0444 | 34.97103 | -1.283305 | 0.1812566 | 2.892123
29.20568 | 36.7578 | 38.03398 | 34.95513 | -1.276184 | 0.1806154 | 2.898242
29.21568 | 36.7355 | 38.02359 | 34.93923 | -1.288091 | 0.1799775 | 2.904381
29.22568 | 36.7106 | 38.01323 | 34.92334 | -1.302628 | 0.179343 | 2.910542
29.23568 | 36.6857 | 38.0029 | 34.90746 | -1.317195 | 0.1787119 | 2.916724
29.24567 | 36.677 | 37.9926 | 34.8916 | -1.315602 | 0.1780848 | 2.92292
29.25567 | 36.6634 | 37.98233 | 34.87572 | -1.318928 | 0.1774602 | 2.929144
29.26567 | 36.6369 | 37.97208 | 34.85986 | -1.335185 | 0.176839 | 2.93539
29.27567 | 36.6154 | 37.96187 | 34.84399 | -1.346471 | 0.1762209 | 2.941657
29.28567 | 36.6195 | 37.95169 | 34.82814 | -1.332188 | 0.1756063 | 2.947945
29.29566 | 36.6003 | 37.94154 | 34.8123 | -1.341244 | 0.1749954 | 2.954248
29.30566 | 36.5714 | 37.93142 | 34.79645 | -1.360022 | 0.174387 | 2.960581
29.31566 | 36.5607 | 37.92133 | 34.78061 | -1.360629 | 0.1737819 | 2.966934
29.32566 | 36.5528 | 37.91127 | 34.76478 | -1.358468 | 0.1731799 | 2.97331
29.33566 | 36.5423 | 37.90124 | 34.74895 | -1.358935 | 0.172581 | 2.979707
29.34566 | 36.5277 | 37.89124 | 34.73312 | -1.363536 | 0.1719852 | 2.986128
29.35565 | 36.4966 | 37.88128 | 34.71732 | -1.384675 | 0.1713932 | 2.992563
29.36565 | 36.4966 | 37.87134 | 34.70151 | -1.374736 | 0.1708035 | 2.999028
29.37565 | 36.4654 | 37.86143 | 34.6857 | -1.396029 | 0.170217 | 3.005515
29.38565 | 36.4516 | 37.85155 | 34.66989 | -1.399952 | 0.1696334 | 3.012025
29.39565 | 36.4563 | 37.84171 | 34.6541 | -1.385407 | 0.1690529 | 3.018557
29.40564 | 36.4333 | 37.8319 | 34.63832 | -1.398603 | 0.1684759 | 3.025106
29.41564 | 36.4137 | 37.82212 | 34.62253 | -1.40842 | 0.1679013 | 3.031684
29.42564 | 36.3901 | 37.81237 | 34.60675 | -1.422269 | 0.1673297 | 3.038285
29.43564 | 36.3893 | 37.80265 | 34.59098 | -1.41335 | 0.1667609 | 3.04491
29.44564 | 36.3689 | 37.79296 | 34.57521 | -1.424063 | 0.1661951 | 3.051557
29.45564 | 36.3567 | 37.78331 | 34.55945 | -1.426607 | 0.1656321 | 3.058228
29.46563 | 36.325 | 37.77369 | 34.54371 | -1.448693 | 0.1650727 | 3.064916
29.47563 | 36.3249 | 37.7641 | 34.52795 | -1.439202 | 0.1645155 | 3.071634
29.48563 | 36.3187 | 37.75454 | 34.51221 | -1.435843 | 0.1639611 | 3.078375
29.49563 | 36.2908 | 37.74502 | 34.49647 | -1.454216 | 0.1634095 | 3.085141
29.50563 | 36.2791 | 37.73552 | 34.48073 | -1.456422 | 0.1628607 | 3.09193
29.51562 | 36.2636 | 37.72607 | 34.46502 | -1.46247 | 0.1623152 | 3.098737
29.52562 | 36.267 | 37.71664 | 34.44929 | -1.449641 | 0.161772 | 3.105574
29.53562 | 36.2479 | 37.70725 | 34.43358 | -1.459345 | 0.1612315 | 3.112436
29.54562 | 36.2227 | 37.69788 | 34.41787 | -1.475182 | 0.1606937 | 3.119322
29.55562 | 36.2182 | 37.68855 | 34.40216 | -1.470352 | 0.1601586 | 3.126233
29.56562 | 36.21 | 37.67925 | 34.38646 | -1.469255 | 0.1596262 | 3.133168
29.57561 | 36.1838 | 37.67 | 34.37078 | -1.4862 | 0.1590969 | 3.140121
29.58561 | 36.1625 | 37.66077 | 34.35509 | -1.49827 | 0.1585699 | 3.147106
29.59561 | 36.1535 | 37.65157 | 34.33941 | -1.498073 | 0.1580454 | 3.154115
29.60561 | 36.1397 | 37.64241 | 34.32374 | -1.502711 | 0.1575236 | 3.161151
29.61561 | 36.1303 | 37.63328 | 34.30807 | -1.502981 | 0.1570043 | 3.16821
29.6256 | 36.1172 | 37.62419 | 34.29242 | -1.506995 | 0.1564881 | 3.175289
29.6356 | 36.1082 | 37.61513 | 34.27676 | -1.506934 | 0.155974 | 3.1824
29.6456 | 36.0786 | 37.60611 | 34.26111 | -1.527507 | 0.1554625 | 3.189536
29.6556 | 36.082 | 37.59711 | 34.24546 | -1.515114 | 0.1549535 | 3.196698
29.6656 | 36.0461 | 37.58816 | 34.22982 | -1.542056 | 0.154447 | 3.203886
29.6756 | 36.0452 | 37.57923 | 34.21419 | -1.534032 | 0.153943 | 3.2111
29.68559 | 36.0445 | 37.57035 | 34.19858 | -1.525852 | 0.1534419 | 3.218333
29.69559 | 35.9932 | 37.5615 | 34.18296 | -1.568297 | 0.1529429 | 3.225599
29.70559 | 36.0057 | 37.55268 | 34.16734 | -1.546978 | 0.1524463 | 3.232892
29.71559 | 35.9937 | 37.54389 | 34.15173 | -1.550194 | 0.1519521 | 3.24021
29.72559 | 35.9632 | 37.53514 | 34.13613 | -1.571945 | 0.1514603 | 3.247556
29.73558 | 35.9551 | 37.52644 | 34.12055 | -1.571339 | 0.1509715 | 3.25492
29.74558 | 35.9277 | 37.51776 | 34.10496 | -1.590061 | 0.1504845 | 3.26232
29.75558 | 35.9143 | 37.50912 | 34.08937 | -1.594817 | 0.1499999 | 3.269745
29.76558 | 35.9088 | 37.50051 | 34.07379 | -1.591711 | 0.1495177 | 3.277199
29.77558 | 35.894 | 37.49194 | 34.05822 | -1.597939 | 0.1490379 | 3.284679
29.78558 | 35.882 | 37.48341 | 34.04266 | -1.601405 | 0.1485603 | 3.292188
29.79557 | 35.8597 | 37.47491 | 34.02711 | -1.615214 | 0.1480855 | 3.299715
29.80557 | 35.842 | 37.46645 | 34.01156 | -1.624452 | 0.1476126 | 3.307278
29.81557 | 35.8328 | 37.45803 | 33.99601 | -1.625225 | 0.147142 | 3.314869
29.82557 | 35.8248 | 37.44964 | 33.98047 | -1.624835 | 0.1466736 | 3.322487
29.83557 | 35.7831 | 37.44128 | 33.96494 | -1.658183 | 0.1462075 | 3.330134
29.84556 | 35.7838 | 37.43298 | 33.94943 | -1.649175 | 0.1457441 | 3.337801
29.85556 | 35.7758 | 37.4247 | 33.93391 | -1.648896 | 0.1452824 | 3.345505
29.86556 | 35.7498 | 37.41645 | 33.91839 | -1.666654 | 0.144823 | 3.353237
29.87556 | 35.7489 | 37.40825 | 33.90289 | -1.65935 | 0.1443658 | 3.360997
29.88556 | 35.7107 | 37.40008 | 33.88739 | -1.689382 | 0.1439107 | 3.368786
29.89556 | 35.7051 | 37.39195 | 33.87189 | -1.686853 | 0.1434579 | 3.376604
29.90555 | 35.6902 | 37.38387 | 33.85642 | -1.693669 | 0.1430076 | 3.384444
29.91555 | 35.6736 | 37.37582 | 33.84094 | -1.702215 | 0.1425591 | 3.39232
29.92555 | 35.6632 | 37.3678 | 33.82546 | -1.704599 | 0.1421126 | 3.400226
29.93555 | 35.645 | 37.35982 | 33.80999 | -1.714822 | 0.1416683 | 3.408161
29.94555 | 35.6368 | 37.35188 | 33.79453 | -1.715082 | 0.1412261 | 3.416126
29.95554 | 35.6285 | 37.34399 | 33.77909 | -1.715489 | 0.1407865 | 3.424112
29.96554 | 35.6048 | 37.33613 | 33.76364 | -1.731327 | 0.1403485 | 3.432136
29.97554 | 35.5884 | 37.3283 | 33.7482 | -1.739903 | 0.1399125 | 3.440191
29.98554 | 35.5697 | 37.32052 | 33.73276 | -1.750819 | 0.1394786 | 3.448276
29.99554 | 35.5477 | 37.31277 | 33.71734 | -1.765073 | 0.1390468 | 3.456391
30.00554 | 35.5388 | 37.30507 | 33.70191 | -1.766267 | 0.138617 | 3.464537
30.01553 | 35.5299 | 37.29741 | 33.68651 | -1.767508 | 0.1381897 | 3.472705
30.02553 | 35.4975 | 37.28978 | 33.6711 | -1.792281 | 0.1377639 | 3.480913
30.03553 | 35.4961 | 37.28219 | 33.6557 | -1.786094 | 0.1373401 | 3.489151
30.04553 | 35.4746 | 37.27465 | 33.64031 | -1.800046 | 0.1369183 | 3.49742
30.05553 | 35.4506 | 37.26714 | 33.62492 | -1.816539 | 0.1364984 | 3.505721
30.06552 | 35.4319 | 37.25968 | 33.60955 | -1.827779 | 0.1360809 | 3.514045
30.07552 | 35.4409 | 37.25225 | 33.59418 | -1.811353 | 0.135665 | 3.522409
30.08552 | 35.4158 | 37.24487 | 33.57881 | -1.829067 | 0.135251 | 3.530805
30.09552 | 35.399 | 37.23752 | 33.56345 | -1.838521 | 0.1348389 | 3.539232
30.10552 | 35.4031 | 37.23022 | 33.5481 | -1.827117 | 0.1344287 | 3.547692
30.11552 | 35.3792 | 37.22295 | 33.53275 | -1.843754 | 0.1340205 | 3.556185
30.12551 | 35.3766 | 37.21574 | 33.51742 | -1.839138 | 0.1336145 | 3.564701
30.13551 | 35.3604 | 37.20856 | 33.50209 | -1.848158 | 0.13321 | 3.573258
30.14551 | 35.3333 | 37.20142 | 33.48676 | -1.868119 | 0.1328074 | 3.581848
30.15551 | 35.3488 | 37.19432 | 33.47144 | -1.845521 | 0.1324066 | 3.59047
30.16551 | 35.3204 | 37.18727 | 33.45613 | -1.866865 | 0.1320076 | 3.599126
30.1755 | 35.332 | 37.18026 | 33.44084 | -1.848259 | 0.1316109 | 3.607807
30.1855 | 35.3242 | 37.17329 | 33.42554 | -1.849088 | 0.1312156 | 3.61653
30.1955 | 35.31 | 37.16636 | 33.41025 | -1.85636 | 0.1308221 | 3.625287
30.2055 | 35.3002 | 37.15947 | 33.39497 | -1.859274 | 0.1304305 | 3.634077
30.2155 | 35.3004 | 37.15263 | 33.37969 | -1.852231 | 0.1300406 | 3.642901
30.2255 | 35.2816 | 37.14583 | 33.36442 | -1.864231 | 0.1296524 | 3.651759
30.23549 | 35.268 | 37.13908 | 33.34917 | -1.871081 | 0.1292665 | 3.660643
30.24549 | 35.2754 | 37.13237 | 33.33391 | -1.856967 | 0.1288819 | 3.669571
30.25549 | 35.2636 | 37.1257 | 33.31867 | -1.862097 | 0.128499 | 3.678532
30.26549 | 35.2288 | 37.11907 | 33.30342 | -1.890271 | 0.1281179 | 3.687529
30.27549 | 35.2204 | 37.11249 | 33.28819 | -1.892089 | 0.1277385 | 3.696561
30.28548 | 35.2228 | 37.10596 | 33.27298 | -1.883157 | 0.1273613 | 3.705619
30.29548 | 35.196 | 37.09946 | 33.25776 | -1.903463 | 0.1269853 | 3.714722
30.30548 | 35.1668 | 37.09301 | 33.24254 | -1.926213 | 0.126611 | 3.723859
30.31548 | 35.1745 | 37.08661 | 33.22734 | -1.91211 | 0.1262385 | 3.733034
30.32548 | 35.1598 | 37.08025 | 33.21214 | -1.920449 | 0.1258676 | 3.742243
30.33548 | 35.1362 | 37.07394 | 33.19695 | -1.937735 | 0.1254983 | 3.75149
30.34547 | 35.1292 | 37.06767 | 33.18178 | -1.938472 | 0.1251311 | 3.760764
30.35547 | 35.1015 | 37.06145 | 33.1666 | -1.959948 | 0.1247652 | 3.770082
30.36547 | 35.1003 | 37.05527 | 33.15143 | -1.95497 | 0.1244009 | 3.779438
30.37547 | 35.103 | 37.04914 | 33.13627 | -1.946137 | 0.1240383 | 3.78883
30.38547 | 35.0622 | 37.04305 | 33.12111 | -1.980851 | 0.1236772 | 3.79826
30.39546 | 35.0759 | 37.03702 | 33.10598 | -1.961117 | 0.1233181 | 3.807718
30.40546 | 35.0513 | 37.03102 | 33.09084 | -1.979724 | 0.1229603 | 3.817222
30.41546 | 35.0397 | 37.02508 | 33.07571 | -1.985377 | 0.122604 | 3.826765
30.42546 | 35.037 | 37.01918 | 33.06058 | -1.982177 | 0.1222494 | 3.836345
30.43546 | 35.024 | 37.01332 | 33.04546 | -1.989324 | 0.1218963 | 3.845964
30.44546 | 35.0133 | 37.00752 | 33.03035 | -1.994219 | 0.1215448 | 3.85562
30.45545 | 35.0047 | 37.00177 | 33.01527 | -1.997065 | 0.1211952 | 3.865305
30.46545 | 34.996 | 36.99605 | 33.00017 | -2.000055 | 0.1208468 | 3.875039
30.47545 | 34.9856 | 36.99039 | 32.98508 | -2.004792 | 0.1204999 | 3.884811
30.48545 | 34.9774 | 36.98478 | 32.97 | -2.00738 | 0.1201545 | 3.894625
30.49545 | 34.9545 | 36.97921 | 32.95493 | -2.024713 | 0.1198107 | 3.904475
30.50544 | 34.9684 | 36.9737 | 32.93988 | -2.005301 | 0.1194687 | 3.914356
30.51544 | 34.9517 | 36.96823 | 32.92482 | -2.016533 | 0.1191279 | 3.924287
30.52544 | 34.9468 | 36.96281 | 32.90977 | -2.016014 | 0.1187885 | 3.934258
30.53544 | 34.9174 | 36.95744 | 32.89472 | -2.040043 | 0.1184507 | 3.944269
30.54544 | 34.9461 | 36.95212 | 32.87969 | -2.006022 | 0.1181143 | 3.95432
30.55544 | 34.9185 | 36.94685 | 32.86466 | -2.028352 | 0.1177794 | 3.964412
30.56543 | 34.8919 | 36.94164 | 32.84965 | -2.049736 | 0.1174463 | 3.974535
30.57543 | 34.9023 | 36.93646 | 32.83464 | -2.034165 | 0.1171142 | 3.984709
30.58543 | 34.8978 | 36.93134 | 32.81964 | -2.033544 | 0.1167837 | 3.994924
30.59543 | 34.8841 | 36.92627 | 32.80464 | -2.042175 | 0.1164546 | 4.005181
30.60543 | 34.8734 | 36.92126 | 32.78965 | -2.047855 | 0.1161269 | 4.01548
30.61542 | 34.8772 | 36.91629 | 32.77468 | -2.039092 | 0.115801 | 4.02581
30.62542 | 34.8737 | 36.91138 | 32.75971 | -2.037676 | 0.1154761 | 4.036192
30.63542 | 34.8687 | 36.90651 | 32.74474 | -2.03781 | 0.1151526 | 4.046617
30.64542 | 34.8591 | 36.9017 | 32.72978 | -2.042597 | 0.1148306 | 4.057085
30.65542 | 34.8711 | 36.89694 | 32.71483 | -2.025835 | 0.1145099 | 4.067596
30.66542 | 34.8687 | 36.89223 | 32.69989 | -2.023526 | 0.1141906 | 4.07815
30.67541 | 34.843 | 36.88757 | 32.68497 | -2.044574 | 0.113873 | 4.088736
30.68541 | 34.8663 | 36.88297 | 32.67004 | -2.01667 | 0.1135564 | 4.099377
30.69541 | 34.8504 | 36.87842 | 32.65512 | -2.028019 | 0.1132412 | 4.110061
30.70541 | 34.8334 | 36.87392 | 32.6402 | -2.040521 | 0.1129273 | 4.12079
30.71541 | 34.8465 | 36.86948 | 32.6253 | -2.022977 | 0.1126148 | 4.131563
30.7254 | 34.827 | 36.86509 | 32.61042 | -2.03809 | 0.112304 | 4.142369
30.7354 | 34.833 | 36.86075 | 32.59553 | -2.027754 | 0.1119941 | 4.153231
30.7454 | 34.8387 | 36.85647 | 32.58065 | -2.017772 | 0.1116856 | 4.164139
30.7554 | 34.8266 | 36.85224 | 32.56577 | -2.025643 | 0.1113783 | 4.175091
30.7654 | 34.8157 | 36.84807 | 32.55091 | -2.032371 | 0.1110724 | 4.18609
30.7754 | 34.813 | 36.84395 | 32.53605 | -2.030952 | 0.1107678 | 4.197133
30.78539 | 34.8126 | 36.83989 | 32.52122 | -2.027293 | 0.1104648 | 4.208212
30.79539 | 34.8009 | 36.83589 | 32.50637 | -2.034986 | 0.1101627 | 4.219348
30.80539 | 34.8025 | 36.83193 | 32.49154 | -2.029434 | 0.109862 | 4.230531
30.81539 | 34.7947 | 36.82804 | 32.47672 | -2.033338 | 0.1095624 | 4.24176
30.82539 | 34.7776 | 36.8242 | 32.4619 | -2.046599 | 0.1092642 | 4.253037
30.83538 | 34.7885 | 36.82042 | 32.4471 | -2.03192 | 0.1089675 | 4.26435
30.84538 | 34.7759 | 36.81669 | 32.4323 | -2.040792 | 0.1086718 | 4.275719
30.85538 | 34.7543 | 36.81302 | 32.41751 | -2.058725 | 0.1083773 | 4.287141
30.86538 | 34.7545 | 36.80941 | 32.40272 | -2.054912 | 0.108084 | 4.298607
30.87538 | 34.7617 | 36.80586 | 32.38794 | -2.04416 | 0.107792 | 4.310124
30.88538 | 34.7358 | 36.80236 | 32.37317 | -2.066564 | 0.1075012 | 4.321689
30.89537 | 34.7501 | 36.79893 | 32.35843 | -2.048828 | 0.1072119 | 4.333289
30.90537 | 34.739 | 36.79555 | 32.34367 | -2.05655 | 0.1069235 | 4.344953
30.91537 | 34.7381 | 36.79223 | 32.32893 | -2.054128 | 0.1066363 | 4.356664
30.92537 | 34.7411 | 36.78897 | 32.31419 | -2.047869 | 0.1063503 | 4.368427
30.93537 | 34.7364 | 36.78576 | 32.29946 | -2.049365 | 0.1060656 | 4.380238
30.94536 | 34.7511 | 36.78263 | 32.28476 | -2.031526 | 0.1057822 | 4.392088
30.95536 | 34.7443 | 36.77954 | 32.27004 | -2.035243 | 0.1054998 | 4.404001
30.96536 | 34.7354 | 36.77652 | 32.25534 | -2.041121 | 0.1052185 | 4.415965
30.97536 | 34.7438 | 36.77356 | 32.24064 | -2.029759 | 0.1049384 | 4.42798
30.98536 | 34.7027 | 36.77066 | 32.22595 | -2.067958 | 0.1046595 | 4.440046
30.99536 | 34.7534 | 36.76782 | 32.21127 | -2.014418 | 0.1043817 | 4.452164
31.00535 | 34.7283 | 36.76504 | 32.19662 | -2.036743 | 0.1041053 | 4.464323
31.01535 | 34.7242 | 36.76233 | 32.18195 | -2.038126 | 0.1038298 | 4.476545
31.02535 | 34.7445 | 36.75967 | 32.1673 | -2.015172 | 0.1035554 | 4.48882
31.03535 | 34.7224 | 36.75708 | 32.15265 | -2.034679 | 0.1032822 | 4.501148
31.04535 | 34.7195 | 36.75455 | 32.13801 | -2.035049 | 0.10301 | 4.513529
31.05534 | 34.7571 | 36.75208 | 32.12339 | -1.994985 | 0.1027393 | 4.525952
31.06534 | 34.7174 | 36.74968 | 32.10877 | -2.032281 | 0.1024694 | 4.53844
31.07534 | 34.7469 | 36.74734 | 32.09416 | -2.000441 | 0.1022006 | 4.550983
31.08534 | 34.7306 | 36.74506 | 32.07955 | -2.014465 | 0.1019329 | 4.563581
31.09534 | 34.725 | 36.74285 | 32.06495 | -2.017852 | 0.1016663 | 4.576233
31.10534 | 34.7403 | 36.7407 | 32.05036 | -2.000404 | 0.1014007 | 4.588939
31.11533 | 34.7177 | 36.73862 | 32.0358 | -2.020925 | 0.1011366 | 4.60169
31.12533 | 34.726 | 36.73661 | 32.02123 | -2.010607 | 0.1008732 | 4.614508
31.13533 | 34.7268 | 36.73465 | 32.00666 | -2.007854 | 0.1006109 | 4.627382
31.14533 | 34.7342 | 36.73277 | 31.99211 | -1.998568 | 0.1003496 | 4.640313
31.15533 | 34.7245 | 36.73095 | 31.97756 | -2.006448 | 0.1000895 | 4.6533
31.16532 | 34.7216 | 36.7292 | 31.96303 | -2.007596 | 0.09983063 | 4.666332
31.17532 | 34.7152 | 36.72751 | 31.9485 | -2.012309 | 0.09957253 | 4.679433
31.18532 | 34.7308 | 36.72589 | 31.93398 | -1.995089 | 0.09931549 | 4.692592
31.19532 | 34.7225 | 36.72434 | 31.91947 | -2.001837 | 0.0990595 | 4.705809
31.20532 | 34.7179 | 36.72285 | 31.90496 | -2.004952 | 0.0988045 | 4.719085
31.21532 | 34.714 | 36.72144 | 31.89047 | -2.007435 | 0.09855057 | 4.732419
31.22531 | 34.7132 | 36.72009 | 31.87599 | -2.006889 | 0.09829789 | 4.745799
31.23531 | 34.7208 | 36.71881 | 31.86151 | -1.99801 | 0.09804596 | 4.759252
31.24531 | 34.7257 | 36.7176 | 31.84704 | -1.9919 | 0.09779506 | 4.772764
31.25531 | 34.7221 | 36.71646 | 31.83258 | -1.99436 | 0.09754517 | 4.786336
31.26531 | 34.7171 | 36.71539 | 31.81812 | -1.99829 | 0.09729625 | 4.799969
31.2753 | 34.747 | 36.71439 | 31.80369 | -1.967391 | 0.0970486 | 4.813649
31.2853 | 34.73 | 36.71346 | 31.78926 | -1.983461 | 0.09680168 | 4.827404
31.2953 | 34.7308 | 36.7126 | 31.77483 | -1.981803 | 0.09655574 | 4.84122
31.3053 | 34.735 | 36.71182 | 31.76041 | -1.976816 | 0.09631077 | 4.855097
31.3153 | 34.7261 | 36.7111 | 31.746 | -1.985001 | 0.09606679 | 4.869038
31.3253 | 34.7372 | 36.71046 | 31.73159 | -1.973257 | 0.09582376 | 4.88304
31.33529 | 34.7179 | 36.70989 | 31.71721 | -1.991987 | 0.09558195 | 4.897092
31.34529 | 34.7542 | 36.70939 | 31.70283 | -1.955189 | 0.09534085 | 4.91122
31.35529 | 34.7346 | 36.70896 | 31.68845 | -1.974365 | 0.09510071 | 4.925413
31.36529 | 34.7504 | 36.70861 | 31.67408 | -1.958213 | 0.09486152 | 4.939669
31.37529 | 34.7493 | 36.70834 | 31.65972 | -1.959036 | 0.09462327 | 4.95399
31.38528 | 34.7682 | 36.70813 | 31.64539 | -1.939933 | 0.09438619 | 4.968361
31.39528 | 34.7549 | 36.70801 | 31.63104 | -1.953106 | 0.0941498 | 4.982812
31.40528 | 34.7572 | 36.70795 | 31.61671 | -1.950753 | 0.09391436 | 4.997328
31.41528 | 34.7737 | 36.70798 | 31.60239 | -1.934276 | 0.09367983 | 5.01191
31.42528 | 34.765 | 36.70807 | 31.58807 | -1.943074 | 0.09344624 | 5.026558
31.43528 | 34.7751 | 36.70825 | 31.57376 | -1.933149 | 0.09321354 | 5.041273
31.44527 | 34.7753 | 36.7085 | 31.55948 | -1.9332 | 0.09298199 | 5.056041
31.45527 | 34.7801 | 36.70883 | 31.54519 | -1.92873 | 0.09275111 | 5.070892
31.46527 | 34.7939 | 36.70924 | 31.53091 | -1.915336 | 0.09252115 | 5.085809
31.47527 | 34.7841 | 36.70972 | 31.51663 | -1.925621 | 0.09229208 | 5.100795
31.48527 | 34.8199 | 36.71028 | 31.50237 | -1.890383 | 0.0920639 | 5.115849
31.49526 | 34.7994 | 36.71092 | 31.48813 | -1.911524 | 0.09183686 | 5.130958
31.50526 | 34.8131 | 36.71164 | 31.47388 | -1.898545 | 0.09161041 | 5.146151
31.51526 | 34.811 | 36.71245 | 31.45965 | -1.901446 | 0.09138492 | 5.161415
31.52526 | 34.8286 | 36.71333 | 31.44542 | -1.884726 | 0.09116023 | 5.176748
31.53526 | 34.8329 | 36.71429 | 31.4312 | -1.881387 | 0.09093645 | 5.192153
31.54525 | 34.8409 | 36.71533 | 31.417 | -1.874426 | 0.09071378 | 5.207611
31.55525 | 34.8481 | 36.71645 | 31.4028 | -1.868351 | 0.09049169 | 5.223161
31.56525 | 34.8539 | 36.71765 | 31.38861 | -1.863754 | 0.09027054 | 5.238778
31.57525 | 34.8691 | 36.71894 | 31.37442 | -1.849844 | 0.09005016 | 5.254472
31.58525 | 34.8718 | 36.72031 | 31.36025 | -1.848512 | 0.08983069 | 5.270235
31.59525 | 34.8633 | 36.72177 | 31.34608 | -1.858467 | 0.08961201 | 5.286076
31.60524 | 34.8731 | 36.7233 | 31.33194 | -1.8502 | 0.08939444 | 5.30197
31.61524 | 34.8887 | 36.72492 | 31.31779 | -1.836221 | 0.08917746 | 5.317957
31.62524 | 34.8897 | 36.72663 | 31.30365 | -1.836926 | 0.08896132 | 5.334018
31.63524 | 34.9055 | 36.72842 | 31.28952 | -1.822916 | 0.088746 | 5.350154
31.64524 | 34.8948 | 36.73029 | 31.27539 | -1.835492 | 0.08853151 | 5.366366
31.65523 | 34.9244 | 36.73225 | 31.2613 | -1.807851 | 0.08831808 | 5.382638
31.66523 | 34.9208 | 36.7343 | 31.24719 | -1.8135 | 0.08810522 | 5.399003
31.67523 | 34.9226 | 36.73643 | 31.2331 | -1.813834 | 0.08789319 | 5.415445
31.68523 | 34.944 | 36.73866 | 31.21901 | -1.794656 | 0.08768193 | 5.431964
31.69523 | 34.943 | 36.74097 | 31.20493 | -1.797965 | 0.08747152 | 5.448561
31.70523 | 34.9707 | 36.74336 | 31.19086 | -1.772663 | 0.08726188 | 5.465237
31.71522 | 34.9557 | 36.74585 | 31.17682 | -1.790148 | 0.08705327 | 5.481975
31.72522 | 34.987 | 36.74842 | 31.16277 | -1.761423 | 0.08684522 | 5.498809
31.73522 | 34.9789 | 36.75109 | 31.14873 | -1.772189 | 0.08663798 | 5.515722
31.74522 | 35.0034 | 36.75384 | 31.1347 | -1.750444 | 0.08643152 | 5.532717
31.75522 | 34.9799 | 36.75669 | 31.12067 | -1.77679 | 0.08622582 | 5.549792
31.76521 | 34.9941 | 36.75963 | 31.10667 | -1.765526 | 0.08602112 | 5.566932
31.77521 | 35.0046 | 36.76265 | 31.09267 | -1.758055 | 0.08581698 | 5.58417
31.78521 | 35.0122 | 36.76578 | 31.07867 | -1.753576 | 0.08561362 | 5.60149
31.79521 | 35.0274 | 36.76899 | 31.06469 | -1.74159 | 0.08541102 | 5.618894
31.80521 | 35.0271 | 36.7723 | 31.05071 | -1.745197 | 0.08520918 | 5.636381
31.81521 | 35.0325 | 36.7757 | 31.03674 | -1.743199 | 0.08500809 | 5.653952
31.8252 | 35.0476 | 36.77919 | 31.02279 | -1.731591 | 0.08480797 | 5.67159
31.8352 | 35.047 | 36.78278 | 31.00884 | -1.735781 | 0.0846084 | 5.68933
31.8452 | 35.0686 | 36.78647 | 30.9949 | -1.717867 | 0.08440958 | 5.707155
31.8552 | 35.0625 | 36.79025 | 30.98097 | -1.727748 | 0.08421148 | 5.725067
31.8652 | 35.0988 | 36.79413 | 30.96705 | -1.695326 | 0.08401416 | 5.743065
31.87519 | 35.0893 | 36.7981 | 30.95315 | -1.708797 | 0.08381774 | 5.761133
31.88519 | 35.1274 | 36.80217 | 30.93924 | -1.674769 | 0.08362187 | 5.779305
31.89519 | 35.1245 | 36.80634 | 30.92535 | -1.68184 | 0.08342673 | 5.797566
31.90519 | 35.135 | 36.81061 | 30.91146 | -1.675607 | 0.08323232 | 5.815915
31.91519 | 35.1451 | 36.81498 | 30.89758 | -1.669876 | 0.08303863 | 5.834355
31.92519 | 35.1513 | 36.81944 | 30.88372 | -1.668143 | 0.08284566 | 5.852882
31.93518 | 35.1755 | 36.82401 | 30.86987 | -1.648507 | 0.08265358 | 5.871483
31.94518 | 35.187 | 36.82868 | 30.85602 | -1.641677 | 0.08246204 | 5.890194
31.95518 | 35.1994 | 36.83345 | 30.84218 | -1.634046 | 0.08227121 | 5.908995
31.96518 | 35.2201 | 36.83832 | 30.82835 | -1.61822 | 0.08208109 | 5.92789
31.97518 | 35.2294 | 36.84329 | 30.81453 | -1.613894 | 0.08189166 | 5.946875
31.98517 | 35.2463 | 36.84837 | 30.80073 | -1.602068 | 0.08170312 | 5.965936
31.99517 | 35.2753 | 36.85355 | 30.78693 | -1.578249 | 0.08151509 | 5.985108
32.00517 | 35.2846 | 36.85883 | 30.77313 | -1.574235 | 0.08132775 | 6.004376
32.01517 | 35.2942 | 36.86423 | 30.75935 | -1.570026 | 0.08114111 | 6.023739
32.02517 | 35.3029 | 36.86972 | 30.74557 | -1.566823 | 0.08095514 | 6.043197
32.03517 | 35.3235 | 36.87533 | 30.7318 | -1.551826 | 0.08076986 | 6.062751
32.04516 | 35.3414 | 36.88103 | 30.71806 | -1.539628 | 0.08058545 | 6.082381
32.05516 | 35.3419 | 36.88685 | 30.70431 | -1.544947 | 0.08040153 | 6.102132
32.06516 | 35.3691 | 36.89277 | 30.69058 | -1.523672 | 0.08021827 | 6.121978
32.07516 | 35.3826 | 36.89881 | 30.67685 | -1.516206 | 0.0800357 | 6.141924
32.08516 | 35.408 | 36.90495 | 30.66313 | -1.496949 | 0.07985379 | 6.161968
32.09515 | 35.4192 | 36.91119 | 30.64943 | -1.491993 | 0.07967272 | 6.18209
32.10515 | 35.4372 | 36.91756 | 30.63573 | -1.480356 | 0.07949214 | 6.202335
32.11515 | 35.4573 | 36.92403 | 30.62204 | -1.46673 | 0.0793122 | 6.22268
32.12515 | 35.4944 | 36.93062 | 30.60836 | -1.436217 | 0.07913293 | 6.243129
32.13515 | 35.4919 | 36.93732 | 30.59468 | -1.445415 | 0.0789543 | 6.263679
32.14515 | 35.5273 | 36.94413 | 30.58102 | -1.416828 | 0.07877634 | 6.284333
32.15514 | 35.5586 | 36.95105 | 30.56738 | -1.392447 | 0.07859918 | 6.305069
32.16514 | 35.5665 | 36.95809 | 30.55373 | -1.391586 | 0.07842249 | 6.325931
32.17514 | 35.5778 | 36.96524 | 30.5401 | -1.387442 | 0.07824646 | 6.346898
32.18514 | 35.5994 | 36.97251 | 30.52647 | -1.373113 | 0.07807105 | 6.367969
32.19514 | 35.6334 | 36.9799 | 30.51286 | -1.346501 | 0.07789627 | 6.389149
32.20513 | 35.6399 | 36.9874 | 30.49926 | -1.347498 | 0.0777223 | 6.410414
32.21513 | 35.6794 | 36.99502 | 30.48566 | -1.31562 | 0.07754878 | 6.431807
32.22513 | 35.6972 | 37.00276 | 30.47208 | -1.305561 | 0.07737592 | 6.453309
32.23513 | 35.7258 | 37.01062 | 30.4585 | -1.284821 | 0.07720363 | 6.474921
32.24513 | 35.7154 | 37.0186 | 30.44493 | -1.303201 | 0.07703198 | 6.496642
32.25513 | 35.7653 | 37.0267 | 30.43137 | -1.261403 | 0.07686095 | 6.518474
32.26512 | 35.7813 | 37.03492 | 30.41783 | -1.253617 | 0.0766907 | 6.540395
32.27512 | 35.7923 | 37.04326 | 30.40429 | -1.250961 | 0.07652089 | 6.56245
32.28512 | 35.8293 | 37.05173 | 30.39076 | -1.222428 | 0.07635172 | 6.584618
32.29512 | 35.8546 | 37.06032 | 30.37724 | -1.205719 | 0.07618313 | 6.606899
32.30512 | 35.8711 | 37.06903 | 30.36372 | -1.197933 | 0.07601512 | 6.629294
32.31511 | 35.882 | 37.07786 | 30.35023 | -1.195865 | 0.07584794 | 6.651783
32.32511 | 35.9228 | 37.08683 | 30.33674 | -1.16403 | 0.07568112 | 6.674408
32.33511 | 35.9246 | 37.09592 | 30.32326 | -1.171323 | 0.07551492 | 6.697151
32.34511 | 35.9515 | 37.10514 | 30.30978 | -1.153642 | 0.0753493 | 6.720011
32.35511 | 35.9909 | 37.11449 | 30.29632 | -1.12359 | 0.07518432 | 6.742988
32.36511 | 36.0025 | 37.12397 | 30.28286 | -1.121465 | 0.07501988 | 6.766083
32.3751 | 36.0051 | 37.13356 | 30.26943 | -1.128462 | 0.07485618 | 6.789276
32.3851 | 36.0397 | 37.1433 | 30.25599 | -1.103598 | 0.07469293 | 6.812612
32.3951 | 36.0756 | 37.15316 | 30.24257 | -1.077565 | 0.07453024 | 6.836068
32.4051 | 36.0774 | 37.16316 | 30.22915 | -1.085765 | 0.07436813 | 6.859647
32.4151 | 36.1051 | 37.1733 | 30.21574 | -1.068196 | 0.07420659 | 6.883348
32.42509 | 36.1368 | 37.18355 | 30.20236 | -1.046751 | 0.07404578 | 6.907149
32.43509 | 36.1571 | 37.19395 | 30.18897 | -1.03685 | 0.07388538 | 6.931097
32.44509 | 36.1927 | 37.20448 | 30.17559 | -1.011785 | 0.07372557 | 6.95517
32.45509 | 36.2092 | 37.21516 | 30.16222 | -1.005955 | 0.0735663 | 6.979369
32.46509 | 36.246 | 37.22596 | 30.14886 | -0.9799622 | 0.07340759 | 7.003695
32.47509 | 36.2891 | 37.23691 | 30.13551 | -0.947808 | 0.07324943 | 7.028149
32.48508 | 36.2976 | 37.24798 | 30.12218 | -0.95038 | 0.073092 | 7.052705
32.49508 | 36.3345 | 37.2592 | 30.10885 | -0.9247027 | 0.07293496 | 7.077416
32.50508 | 36.3566 | 37.27057 | 30.09553 | -0.9139651 | 0.07277848 | 7.102256
32.51508 | 36.4012 | 37.28207 | 30.08222 | -0.8808679 | 0.07262253 | 7.127226
32.52508 | 36.433 | 37.29371 | 30.06892 | -0.8607142 | 0.07246714 | 7.15233
32.53507 | 36.4754 | 37.30549 | 30.05564 | -0.8300904 | 0.07231243 | 7.17754
32.54507 | 36.4931 | 37.31742 | 30.04236 | -0.8243216 | 0.07215813 | 7.202908
32.55507 | 36.5353 | 37.3295 | 30.02908 | -0.7941977 | 0.07200435 | 7.228411
32.56507 | 36.5593 | 37.34172 | 30.01582 | -0.7824167 | 0.07185112 | 7.254047
32.57507 | 36.578 | 37.35409 | 30.00256 | -0.7760861 | 0.07169842 | 7.279823
32.58507 | 36.6237 | 37.3666 | 29.98932 | -0.7428988 | 0.07154625 | 7.305732
32.59506 | 36.6561 | 37.37925 | 29.9761 | -0.7231481 | 0.07139475 | 7.331754
32.60506 | 36.6786 | 37.39206 | 29.96287 | -0.7134595 | 0.07124365 | 7.357941
32.61506 | 36.7091 | 37.40502 | 29.94966 | -0.6959201 | 0.07109305 | 7.384267
32.62506 | 36.7452 | 37.41813 | 29.93645 | -0.6729316 | 0.07094298 | 7.410734
32.63506 | 36.7987 | 37.4314 | 29.92326 | -0.6326951 | 0.07079344 | 7.437343
32.64505 | 36.8008 | 37.4448 | 29.91009 | -0.6439984 | 0.07064459 | 7.464068
32.65505 | 36.8404 | 37.45837 | 29.89691 | -0.6179673 | 0.07049608 | 7.490961
32.66505 | 36.8666 | 37.47209 | 29.88374 | -0.6054909 | 0.07034805 | 7.517999
32.67505 | 36.9003 | 37.48597 | 29.87059 | -0.5856705 | 0.07020056 | 7.545183
32.68505 | 36.9582 | 37.50001 | 29.85744 | -0.5418058 | 0.07005361 | 7.572512
32.69505 | 36.9758 | 37.5142 | 29.8443 | -0.5383987 | 0.06990714 | 7.599989
32.70504 | 37.0108 | 37.52853 | 29.83119 | -0.5177318 | 0.06976131 | 7.627582
32.71504 | 37.0371 | 37.54304 | 29.81807 | -0.5059416 | 0.06961584 | 7.655356
32.72504 | 37.0612 | 37.55771 | 29.80496 | -0.4965123 | 0.06947088 | 7.683279
32.73504 | 37.1323 | 37.57254 | 29.79186 | -0.4402446 | 0.0693264 | 7.711354
32.74504 | 37.1459 | 37.58754 | 29.77878 | -0.4416375 | 0.06918242 | 7.73958
32.75503 | 37.1949 | 37.60268 | 29.76571 | -0.407781 | 0.06903911 | 7.767932
32.76503 | 37.233 | 37.618 | 29.75264 | -0.3850021 | 0.0688961 | 7.796466
32.77503 | 37.2659 | 37.63349 | 29.73958 | -0.3675888 | 0.06875363 | 7.825154
32.78503 | 37.324 | 37.64914 | 29.72653 | -0.3251427 | 0.06861163 | 7.853999
32.79503 | 37.3557 | 37.66496 | 29.71349 | -0.3092628 | 0.06847009 | 7.883001
32.80503 | 37.3775 | 37.68095 | 29.70046 | -0.303451 | 0.06832903 | 7.91216
32.81502 | 37.4414 | 37.69709 | 29.68746 | -0.2556942 | 0.06818864 | 7.94145
32.82502 | 37.4571 | 37.71342 | 29.67444 | -0.2563225 | 0.06804855 | 7.970929
32.83502 | 37.5356 | 37.72992 | 29.66144 | -0.1943233 | 0.06790895 | 8.00057
32.84502 | 37.5587 | 37.7466 | 29.64845 | -0.1878951 | 0.06776983 | 8.030372
32.85502 | 37.5891 | 37.76344 | 29.63547 | -0.174342 | 0.06763117 | 8.060338
32.86501 | 37.643 | 37.78045 | 29.62251 | -0.1374472 | 0.06749313 | 8.090439
32.87501 | 37.6714 | 37.79764 | 29.60955 | -0.1262441 | 0.06735541 | 8.120735
32.88501 | 37.7235 | 37.81502 | 29.5966 | -0.09151774 | 0.06721815 | 8.151198
32.89501 | 37.7629 | 37.83257 | 29.58366 | -0.06966974 | 0.06708136 | 8.181828
32.90501 | 37.7907 | 37.8503 | 29.57073 | -0.05960103 | 0.06694505 | 8.212627
32.91501 | 37.8453 | 37.86821 | 29.55781 | -0.02291325 | 0.06680919 | 8.243597
32.925 | 37.8822 | 37.88629 | 29.54491 | -0.004089337 | 0.06667393 | 8.274708
32.935 | 37.9162 | 37.90456 | 29.53201 | 0.01163624 | 0.06653898 | 8.306019
32.945 | 37.9732 | 37.92302 | 29.51911 | 0.05017689 | 0.0664045 | 8.337505
32.955 | 37.9828 | 37.94167 | 29.50623 | 0.04113255 | 0.06627046 | 8.369166
32.965 | 38.0421 | 37.9605 | 29.49336 | 0.08160325 | 0.06613686 | 8.401002
32.97499 | 38.0737 | 37.9795 | 29.48051 | 0.09420431 | 0.06600387 | 8.432984
32.98499 | 38.1153 | 37.9987 | 29.46766 | 0.1165995 | 0.06587118 | 8.465174
32.99499 | 38.1697 | 38.0181 | 29.45481 | 0.1516039 | 0.06573895 | 8.497545
33.00499 | 38.2102 | 38.03768 | 29.44198 | 0.1725179 | 0.06560715 | 8.530096
33.01499 | 38.2291 | 38.05746 | 29.42916 | 0.1716406 | 0.06547579 | 8.562828
33.02499 | 38.2656 | 38.07743 | 29.41634 | 0.1881697 | 0.06534488 | 8.595743
33.03498 | 38.3502 | 38.09758 | 29.40355 | 0.2526237 | 0.06521453 | 8.62881
33.04498 | 38.3777 | 38.11794 | 29.39076 | 0.2597634 | 0.0650845 | 8.662094
33.05498 | 38.4263 | 38.13849 | 29.37797 | 0.2878061 | 0.06495489 | 8.695564
33.06498 | 38.4608 | 38.15925 | 29.3652 | 0.3015512 | 0.06482572 | 8.729222
33.07498 | 38.5115 | 38.1802 | 29.35244 | 0.331296 | 0.06469698 | 8.76307
33.08497 | 38.5545 | 38.20134 | 29.3397 | 0.3531648 | 0.06456879 | 8.797071
33.09497 | 38.6029 | 38.22269 | 29.32695 | 0.3802087 | 0.06444091 | 8.831299
33.10497 | 38.643 | 38.24425 | 29.31422 | 0.3987487 | 0.06431345 | 8.86572
33.11497 | 38.6947 | 38.26602 | 29.30149 | 0.428684 | 0.06418642 | 8.900336
33.12497 | 38.7297 | 38.28798 | 29.28878 | 0.4417154 | 0.0640598 | 8.935146
33.13497 | 38.7778 | 38.31016 | 29.27607 | 0.4676396 | 0.06393361 | 8.970152
33.14496 | 38.8096 | 38.33252 | 29.26339 | 0.477076 | 0.06380796 | 9.005323
33.15496 | 38.851 | 38.35512 | 29.25071 | 0.495881 | 0.06368261 | 9.040728
33.16496 | 38.9053 | 38.37792 | 29.23803 | 0.5273775 | 0.06355767 | 9.076331
33.17496 | 38.9437 | 38.40094 | 29.22537 | 0.5427607 | 0.06343314 | 9.112136
33.18496 | 38.9802 | 38.42417 | 29.21272 | 0.5560304 | 0.06330903 | 9.148145
33.19495 | 39.0558 | 38.44759 | 29.20008 | 0.6082085 | 0.06318544 | 9.184323
33.20495 | 39.0566 | 38.47125 | 29.18745 | 0.5853474 | 0.06306215 | 9.220742
33.21495 | 39.1146 | 38.49513 | 29.17482 | 0.6194697 | 0.06293926 | 9.257367
33.22495 | 39.1695 | 38.51923 | 29.16221 | 0.650272 | 0.06281677 | 9.294202
33.23495 | 39.1966 | 38.54355 | 29.1496 | 0.6530546 | 0.06269469 | 9.331247
33.24495 | 39.2382 | 38.56808 | 29.13701 | 0.6701163 | 0.06257301 | 9.368502
33.25494 | 39.3078 | 38.59282 | 29.12444 | 0.7149838 | 0.06245186 | 9.405928
33.26494 | 39.3696 | 38.6178 | 29.11186 | 0.7517977 | 0.06233098 | 9.443609
33.27494 | 39.4022 | 38.64301 | 29.0993 | 0.7591857 | 0.0622105 | 9.481507
33.28494 | 39.4414 | 38.66845 | 29.08674 | 0.7729452 | 0.06209042 | 9.519622
33.29494 | 39.5004 | 38.69412 | 29.0742 | 0.8062787 | 0.06197072 | 9.557954
33.30493 | 39.5347 | 38.71999 | 29.06167 | 0.8147055 | 0.06185154 | 9.596468
33.31493 | 39.6127 | 38.74612 | 29.04915 | 0.8665771 | 0.06173263 | 9.635241
33.32493 | 39.6553 | 38.77248 | 29.03663 | 0.8828162 | 0.06161411 | 9.674235
33.33493 | 39.702 | 38.79908 | 29.02413 | 0.9029185 | 0.06149597 | 9.713456
33.34493 | 39.7749 | 38.82591 | 29.01163 | 0.9489871 | 0.06137823 | 9.7529
33.35493 | 39.8105 | 38.85298 | 28.99915 | 0.9575184 | 0.06126087 | 9.792571
33.36492 | 39.8882 | 38.88026 | 28.98669 | 1.007936 | 0.061144 | 9.832433
33.37492 | 39.9321 | 38.90781 | 28.97422 | 1.024288 | 0.0610274 | 9.872562
33.38492 | 39.9914 | 38.9356 | 28.96177 | 1.055799 | 0.06091121 | 9.912923
33.39492 | 40.062 | 38.96364 | 28.94932 | 1.098364 | 0.06079534 | 9.953519
33.40492 | 40.1175 | 38.99191 | 28.93689 | 1.125588 | 0.06067988 | 9.994346
33.41491 | 40.1623 | 39.02041 | 28.92447 | 1.141892 | 0.06056492 | 10.03537
33.42491 | 40.2179 | 39.04918 | 28.91206 | 1.16872 | 0.0604502 | 10.07667
33.43491 | 40.2898 | 39.0782 | 28.89965 | 1.211599 | 0.06033585 | 10.11821
33.44491 | 40.3283 | 39.10747 | 28.88726 | 1.220827 | 0.0602219 | 10.15999
33.45491 | 40.396 | 39.137 | 28.87487 | 1.259004 | 0.0601083 | 10.20201
33.46491 | 40.4496 | 39.16677 | 28.8625 | 1.282825 | 0.05999505 | 10.24428
33.4749 | 40.5059 | 39.19678 | 28.85015 | 1.309121 | 0.05988231 | 10.28675
33.4849 | 40.5643 | 39.22707 | 28.83779 | 1.337231 | 0.05976981 | 10.32951
33.4949 | 40.6053 | 39.25762 | 28.82545 | 1.347681 | 0.05965767 | 10.37251
33.5049 | 40.6604 | 39.28843 | 28.81311 | 1.371973 | 0.05954589 | 10.41577
33.5149 | 40.7185 | 39.3195 | 28.80079 | 1.399001 | 0.05943449 | 10.45928
33.52489 | 40.7768 | 39.3508 | 28.78849 | 1.425998 | 0.05932353 | 10.50299
33.53489 | 40.8194 | 39.3824 | 28.77618 | 1.436997 | 0.05921284 | 10.54701
33.54489 | 40.8605 | 39.41427 | 28.76389 | 1.446233 | 0.0591025 | 10.59128
33.55489 | 40.9617 | 39.4464 | 28.7516 | 1.515298 | 0.05899251 | 10.63581
33.56489 | 40.9932 | 39.47881 | 28.73933 | 1.514395 | 0.05888287 | 10.68059
33.57489 | 41.0519 | 39.51148 | 28.72706 | 1.540419 | 0.0587736 | 10.72564
33.58488 | 41.1139 | 39.5444 | 28.71482 | 1.569503 | 0.05866477 | 10.77091
33.59488 | 41.167 | 39.57762 | 28.70258 | 1.589378 | 0.05855619 | 10.81649
33.60488 | 41.2463 | 39.61112 | 28.69034 | 1.635178 | 0.05844798 | 10.86233
33.61488 | 41.3012 | 39.6449 | 28.67812 | 1.656302 | 0.05834008 | 10.90844
33.62488 | 41.3688 | 39.67896 | 28.6659 | 1.689844 | 0.05823255 | 10.95482
33.63487 | 41.4243 | 39.71326 | 28.65371 | 1.711038 | 0.05812545 | 11.00142
33.64487 | 41.4906 | 39.74788 | 28.64152 | 1.742716 | 0.0580186 | 11.04835
33.65487 | 41.55 | 39.78279 | 28.62933 | 1.76721 | 0.05791209 | 11.09554
33.66487 | 41.6086 | 39.81798 | 28.61716 | 1.790616 | 0.05780591 | 11.14302
33.67487 | 41.697 | 39.85347 | 28.605 | 1.843535 | 0.05770009 | 11.19077
33.68487 | 41.7541 | 39.88924 | 28.59284 | 1.864863 | 0.05759459 | 11.2388
33.69486 | 41.8042 | 39.92526 | 28.58071 | 1.878936 | 0.05748953 | 11.28706
33.70486 | 41.8585 | 39.96162 | 28.56858 | 1.896881 | 0.05738471 | 11.33566
33.71486 | 41.9379 | 39.99827 | 28.55645 | 1.939632 | 0.05728023 | 11.38453
33.72486 | 42.0198 | 40.03522 | 28.54434 | 1.984585 | 0.05717607 | 11.4337
33.73486 | 42.0549 | 40.07246 | 28.53224 | 1.982436 | 0.05707224 | 11.48315
33.74485 | 42.1187 | 40.10997 | 28.52016 | 2.008726 | 0.05696885 | 11.53285
33.75485 | 42.1849 | 40.14782 | 28.50807 | 2.037078 | 0.05686568 | 11.58288
33.76485 | 42.2577 | 40.18597 | 28.496 | 2.071725 | 0.05676284 | 11.63321
33.77485 | 42.3157 | 40.22443 | 28.48394 | 2.091268 | 0.05666032 | 11.68384
33.78485 | 42.3902 | 40.2632 | 28.47188 | 2.127002 | 0.05655813 | 11.73476
33.79485 | 42.4522 | 40.30227 | 28.45984 | 2.149928 | 0.05645627 | 11.78598
33.80484 | 42.5239 | 40.34162 | 28.44782 | 2.182281 | 0.05635484 | 11.83744
33.81484 | 42.5598 | 40.38132 | 28.4358 | 2.178484 | 0.05625361 | 11.88927
33.82484 | 42.644 | 40.42133 | 28.42378 | 2.222673 | 0.0561527 | 11.94139
33.83484 | 42.7273 | 40.46166 | 28.41178 | 2.265645 | 0.05605211 | 11.99382
33.84484 | 42.7723 | 40.5023 | 28.39979 | 2.269999 | 0.05595186 | 12.04656
33.85483 | 42.8423 | 40.54322 | 28.38782 | 2.299083 | 0.055852 | 12.09955
33.86483 | 42.9199 | 40.5845 | 28.37585 | 2.335396 | 0.05575237 | 12.15291
33.87483 | 42.9889 | 40.62611 | 28.36388 | 2.362785 | 0.05565305 | 12.20658
33.88483 | 43.0414 | 40.66805 | 28.35193 | 2.373351 | 0.05555404 | 12.26056
33.89483 | 43.1101 | 40.71031 | 28.33999 | 2.399789 | 0.05545533 | 12.31487
33.90483 | 43.1841 | 40.7529 | 28.32806 | 2.431199 | 0.05535696 | 12.36949
33.91482 | 43.2593 | 40.79578 | 28.31615 | 2.463521 | 0.05525898 | 12.42437
33.92482 | 43.3114 | 40.83903 | 28.30424 | 2.472367 | 0.05516119 | 12.47964
33.93482 | 43.3971 | 40.88262 | 28.29233 | 2.514481 | 0.05506375 | 12.53522
33.94482 | 43.4646 | 40.92654 | 28.28044 | 2.538058 | 0.0549666 | 12.59113
33.95482 | 43.5352 | 40.9708 | 28.26856 | 2.564397 | 0.05486974 | 12.64737
33.96481 | 43.6142 | 41.01536 | 28.2567 | 2.598842 | 0.05477329 | 12.70388
33.97481 | 43.6906 | 41.0603 | 28.24484 | 2.630301 | 0.05467704 | 12.76078
33.98481 | 43.7508 | 41.10558 | 28.23299 | 2.645218 | 0.05458109 | 12.81801
33.99481 | 43.8001 | 41.15121 | 28.22115 | 2.648889 | 0.05448545 | 12.87558
34.00481 | 43.8983 | 41.19718 | 28.20932 | 2.701116 | 0.0543901 | 12.93348
34.01481 | 43.9668 | 41.24351 | 28.1975 | 2.723292 | 0.05429506 | 12.99172
34.0248 | 44.0386 | 41.29014 | 28.1857 | 2.748464 | 0.0542004 | 13.05024
34.0348 | 44.1129 | 41.33716 | 28.1739 | 2.775739 | 0.05410594 | 13.10916
34.0448 | 44.1639 | 41.38454 | 28.16211 | 2.77936 | 0.05401178 | 13.16842
34.0548 | 44.2478 | 41.43228 | 28.15033 | 2.815525 | 0.0539179 | 13.22803
34.0648 | 44.3074 | 41.48037 | 28.13855 | 2.827034 | 0.05382434 | 13.28799
34.07479 | 44.393 | 41.52877 | 28.12681 | 2.864229 | 0.05373114 | 13.34823
34.08479 | 44.4499 | 41.57758 | 28.11506 | 2.872318 | 0.05363814 | 13.40889
34.09479 | 44.5196 | 41.62676 | 28.10332 | 2.892844 | 0.05354544 | 13.46989
34.10479 | 44.5985 | 41.67629 | 28.09159 | 2.922206 | 0.05345302 | 13.53126
34.11479 | 44.668 | 41.7262 | 28.07987 | 2.941801 | 0.0533609 | 13.59297
34.12479 | 44.7297 | 41.77647 | 28.06816 | 2.953229 | 0.05326905 | 13.65505
34.13478 | 44.7921 | 41.82706 | 28.05647 | 2.965036 | 0.05317758 | 13.71742
34.14478 | 44.8686 | 41.87808 | 28.04478 | 2.990521 | 0.05308631 | 13.78021
34.15478 | 44.9658 | 41.92946 | 28.0331 | 3.036336 | 0.05299531 | 13.84337
34.16478 | 45.0165 | 41.98123 | 28.02143 | 3.035274 | 0.0529046 | 13.90689
34.17478 | 45.1041 | 42.03336 | 28.00977 | 3.070736 | 0.05281417 | 13.97078
34.18477 | 45.1715 | 42.08582 | 27.99813 | 3.085678 | 0.0527241 | 14.03497
34.19477 | 45.2382 | 42.13872 | 27.98649 | 3.09948 | 0.05263423 | 14.09959
34.20477 | 45.3344 | 42.192 | 27.97486 | 3.142404 | 0.05254464 | 14.16459
34.21477 | 45.3939 | 42.24566 | 27.96325 | 3.14824 | 0.05245532 | 14.22996
34.22477 | 45.4896 | 42.2997 | 27.95164 | 3.189895 | 0.05236628 | 14.2957
34.23477 | 45.56 | 42.35414 | 27.94004 | 3.205863 | 0.05227752 | 14.36182
34.24476 | 45.658 | 42.4089 | 27.92846 | 3.249101 | 0.05218911 | 14.42825
34.25476 | 45.7372 | 42.46411 | 27.91688 | 3.273091 | 0.05210089 | 14.49513
34.26476 | 45.7979 | 42.51971 | 27.90531 | 3.27819 | 0.05201294 | 14.56238
34.27476 | 45.8993 | 42.5757 | 27.89375 | 3.323597 | 0.05192526 | 14.63002
34.28476 | 45.9865 | 42.63209 | 27.88221 | 3.35441 | 0.05183786 | 14.69805
34.29475 | 46.0752 | 42.68882 | 27.87068 | 3.38638 | 0.05175081 | 14.76639
34.30475 | 46.1191 | 42.746 | 27.85915 | 3.3731 | 0.05166394 | 14.83518
34.31475 | 46.2326 | 42.80358 | 27.84763 | 3.429019 | 0.05157733 | 14.90437
34.32475 | 46.3186 | 42.86156 | 27.83613 | 3.457037 | 0.05149099 | 14.97395
34.33475 | 46.4043 | 42.91995 | 27.82463 | 3.484352 | 0.05140492 | 15.04392
34.34475 | 46.4727 | 42.97873 | 27.81314 | 3.493965 | 0.05131911 | 15.11428
34.35474 | 46.5575 | 43.03787 | 27.80167 | 3.519632 | 0.05123364 | 15.18496
34.36474 | 46.6352 | 43.09747 | 27.79021 | 3.537733 | 0.05114837 | 15.25611
34.37474 | 46.7361 | 43.15747 | 27.77875 | 3.578629 | 0.05106334 | 15.32766
34.38474 | 46.8015 | 43.21789 | 27.7673 | 3.583613 | 0.05097858 | 15.39961
34.39474 | 46.8569 | 43.27871 | 27.75586 | 3.578188 | 0.05089408 | 15.47195
34.40473 | 46.9513 | 43.33988 | 27.74445 | 3.611421 | 0.05080992 | 15.54462
34.41473 | 47.0524 | 43.40153 | 27.73303 | 3.650872 | 0.05072593 | 15.61777
34.42473 | 47.109 | 43.46359 | 27.72162 | 3.645407 | 0.0506422 | 15.69133
34.43473 | 47.1952 | 43.52607 | 27.71023 | 3.669127 | 0.05055873 | 15.76529
34.44473 | 47.237 | 43.58897 | 27.69884 | 3.64803 | 0.05047551 | 15.83965
34.45473 | 47.342 | 43.65228 | 27.68746 | 3.689716 | 0.05039255 | 15.91443
34.46472 | 47.4134 | 43.71596 | 27.67611 | 3.697444 | 0.05030992 | 15.98954
34.47472 | 47.5071 | 43.78011 | 27.66475 | 3.72699 | 0.05022745 | 16.06513
34.48472 | 47.5517 | 43.84468 | 27.6534 | 3.707017 | 0.05014525 | 16.14113
34.49472 | 47.6368 | 43.90968 | 27.64207 | 3.727121 | 0.05006329 | 16.21755
34.50472 | 47.706 | 43.9751 | 27.63074 | 3.7309 | 0.04998159 | 16.29438
34.51471 | 47.8047 | 44.04088 | 27.61944 | 3.763819 | 0.04990021 | 16.37154
34.52471 | 47.8414 | 44.10715 | 27.60813 | 3.73425 | 0.04981899 | 16.4492
34.53471 | 47.9267 | 44.17384 | 27.59683 | 3.752856 | 0.04973803 | 16.52727
34.54471 | 48.0126 | 44.24097 | 27.58555 | 3.771633 | 0.04965731 | 16.60576
34.55471 | 48.0721 | 44.30851 | 27.57427 | 3.763586 | 0.04957684 | 16.68467
34.56471 | 48.1441 | 44.37649 | 27.563 | 3.767605 | 0.04949661 | 16.76399
34.5747 | 48.2312 | 44.44483 | 27.55176 | 3.786366 | 0.0494167 | 16.84366
34.5847 | 48.2766 | 44.51367 | 27.54051 | 3.762929 | 0.04933696 | 16.92382
34.5947 | 48.3839 | 44.58294 | 27.52928 | 3.800964 | 0.04925746 | 17.0044
34.6047 | 48.4336 | 44.65263 | 27.51805 | 3.780966 | 0.04917822 | 17.0854
34.6147 | 48.5078 | 44.72276 | 27.50684 | 3.785037 | 0.04909919 | 17.16683
34.62469 | 48.5988 | 44.79325 | 27.49564 | 3.805546 | 0.0490205 | 17.24859
34.63469 | 48.6673 | 44.86425 | 27.48445 | 3.803053 | 0.04894195 | 17.33086
34.64469 | 48.7172 | 44.93567 | 27.47326 | 3.781526 | 0.04886364 | 17.41355
34.65469 | 48.8104 | 45.00753 | 27.46208 | 3.80287 | 0.04878557 | 17.49666
34.66469 | 48.9086 | 45.07982 | 27.45092 | 3.828778 | 0.04870775 | 17.5802
34.67469 | 48.9629 | 45.15255 | 27.43976 | 3.810352 | 0.04863016 | 17.66415
34.68468 | 49.0179 | 45.22563 | 27.42863 | 3.792266 | 0.04855288 | 17.74845
34.69468 | 49.1331 | 45.29922 | 27.41749 | 3.833875 | 0.04847576 | 17.83326
34.70468 | 49.2026 | 45.37325 | 27.40637 | 3.82935 | 0.04839886 | 17.91848
34.71468 | 49.2765 | 45.44771 | 27.39525 | 3.828794 | 0.0483222 | 18.00413
34.72468 | 49.3575 | 45.5226 | 27.38415 | 3.834903 | 0.04824575 | 18.0902
34.73467 | 49.4435 | 45.59785 | 27.37306 | 3.845652 | 0.04816964 | 18.17662
34.74467 | 49.5388 | 45.67361 | 27.36198 | 3.865194 | 0.04809367 | 18.26353
34.75467 | 49.6015 | 45.74979 | 27.3509 | 3.851706 | 0.04801793 | 18.35087
34.76467 | 49.6681 | 45.82641 | 27.33984 | 3.841686 | 0.04794243 | 18.43863
34.77467 | 49.8006 | 45.90347 | 27.32878 | 3.897134 | 0.04786713 | 18.52682
34.78467 | 49.844 | 45.98095 | 27.31774 | 3.863051 | 0.04779208 | 18.61542
34.79466 | 49.9272 | 46.05878 | 27.30671 | 3.868415 | 0.04771732 | 18.70436
34.80466 | 50.0329 | 46.13713 | 27.29569 | 3.895773 | 0.04764272 | 18.7938
34.81466 | 50.1165 | 46.2159 | 27.28467 | 3.900604 | 0.04756833 | 18.88366
34.82466 | 50.1865 | 46.29509 | 27.27367 | 3.891406 | 0.04749418 | 18.97393
34.83466 | 50.2814 | 46.37472 | 27.26267 | 3.906683 | 0.04742024 | 19.06463
34.84465 | 50.3586 | 46.45468 | 27.2517 | 3.903919 | 0.0473466 | 19.15564
34.85465 | 50.4565 | 46.53516 | 27.24072 | 3.921345 | 0.0472731 | 19.24716
34.86465 | 50.5108 | 46.61605 | 27.22976 | 3.894747 | 0.04719983 | 19.3391
34.87465 | 50.5878 | 46.69737 | 27.2188 | 3.89043 | 0.0471268 | 19.43144
34.88465 | 50.6772 | 46.77911 | 27.20786 | 3.898094 | 0.04705395 | 19.5242
34.89464 | 50.7765 | 46.86118 | 27.19693 | 3.915318 | 0.04698141 | 19.61727
34.90464 | 50.8201 | 46.94376 | 27.18601 | 3.876344 | 0.04690902 | 19.71084
34.91464 | 50.901 | 47.02674 | 27.17509 | 3.874257 | 0.04683684 | 19.80481
34.92464 | 51.001 | 47.11014 | 27.16419 | 3.890857 | 0.04676487 | 19.89919
34.93464 | 51.0249 | 47.19395 | 27.15329 | 3.830945 | 0.04669312 | 19.99397
34.94464 | 51.1353 | 47.27817 | 27.14241 | 3.857126 | 0.0466216 | 20.08915
34.95463 | 51.1869 | 47.36272 | 27.13154 | 3.82418 | 0.04655034 | 20.18463
34.96463 | 51.2435 | 47.44775 | 27.12068 | 3.795749 | 0.04647925 | 20.2806
34.97463 | 51.3724 | 47.53318 | 27.10982 | 3.839216 | 0.04640837 | 20.37696
34.98463 | 51.3941 | 47.619 | 27.09897 | 3.7751 | 0.04633769 | 20.47369
34.99463 | 51.4571 | 47.70524 | 27.08814 | 3.751856 | 0.0462672 | 20.57084
35.00462 | 51.5816 | 47.79177 | 27.07732 | 3.789834 | 0.04619703 | 20.66824
35.01462 | 51.5906 | 47.87878 | 27.06651 | 3.71182 | 0.04612698 | 20.76614
35.02462 | 51.7309 | 47.96618 | 27.0557 | 3.764719 | 0.04605714 | 20.86442
35.03462 | 51.7477 | 48.05397 | 27.04491 | 3.693735 | 0.04598752 | 20.96307
35.04462 | 51.8439 | 48.14213 | 27.03412 | 3.701768 | 0.04591809 | 21.06209
35.05462 | 51.9537 | 48.23067 | 27.02335 | 3.723027 | 0.04584888 | 21.16148
35.06461 | 51.9742 | 48.31951 | 27.01259 | 3.654694 | 0.04577995 | 21.26113
35.07461 | 52.0828 | 48.40879 | 27.00184 | 3.674005 | 0.04571114 | 21.36125
35.08461 | 52.186 | 48.49844 | 26.99109 | 3.687555 | 0.04564255 | 21.46171
35.09461 | 52.2141 | 48.58847 | 26.98035 | 3.625635 | 0.04557417 | 21.56254
35.10461 | 52.3177 | 48.67884 | 26.96963 | 3.638862 | 0.04550597 | 21.6637
35.1146 | 52.3795 | 48.76947 | 26.95892 | 3.610025 | 0.04543806 | 21.76511
35.1246 | 52.4844 | 48.86055 | 26.94822 | 3.623846 | 0.04537028 | 21.86697
35.1346 | 52.5829 | 48.95197 | 26.93752 | 3.630925 | 0.0453027 | 21.96915
35.1446 | 52.5847 | 49.04373 | 26.92683 | 3.540965 | 0.04523532 | 22.07167
35.1546 | 52.7105 | 49.13583 | 26.91616 | 3.57467 | 0.04516814 | 22.17451
35.1646 | 52.7933 | 49.22825 | 26.90549 | 3.565046 | 0.04510117 | 22.27766
35.17459 | 52.8169 | 49.32091 | 26.89484 | 3.495987 | 0.04503446 | 22.38103
35.18459 | 52.9505 | 49.41398 | 26.8842 | 3.536517 | 0.04496788 | 22.48482
35.19459 | 52.9659 | 49.50736 | 26.87356 | 3.458538 | 0.0449015 | 22.5889
35.20459 | 53.0857 | 49.60105 | 26.86293 | 3.484649 | 0.04483532 | 22.69328
35.21459 | 53.1727 | 49.69504 | 26.85232 | 3.477659 | 0.04476934 | 22.79796
35.22458 | 53.1899 | 49.78923 | 26.84172 | 3.400667 | 0.04470361 | 22.90281
35.23458 | 53.3211 | 49.88381 | 26.83112 | 3.437293 | 0.04463801 | 23.00805
35.24458 | 53.3623 | 49.97866 | 26.82054 | 3.383638 | 0.04457262 | 23.11355
35.25458 | 53.4611 | 50.07379 | 26.80996 | 3.387307 | 0.04450742 | 23.21933
35.26458 | 53.5443 | 50.16919 | 26.79939 | 3.375106 | 0.04444241 | 23.32536
35.27458 | 53.5579 | 50.26486 | 26.78883 | 3.293044 | 0.04437759 | 23.43165
35.28457 | 53.705 | 50.36068 | 26.77829 | 3.344322 | 0.04431303 | 23.53807
35.29457 | 53.7401 | 50.45684 | 26.76776 | 3.283255 | 0.0442486 | 23.64484
35.30457 | 53.8242 | 50.55325 | 26.75723 | 3.270955 | 0.04418436 | 23.75183
35.31457 | 53.9222 | 50.64988 | 26.74671 | 3.272317 | 0.04412031 | 23.85905
35.32457 | 53.9418 | 50.74674 | 26.7362 | 3.19506 | 0.04405645 | 23.96648
35.33456 | 54.0864 | 50.84372 | 26.72571 | 3.242682 | 0.04399285 | 24.07401
35.34456 | 54.1225 | 50.94099 | 26.71522 | 3.181509 | 0.04392936 | 24.18184
35.35456 | 54.2028 | 51.03848 | 26.70475 | 3.164322 | 0.04386607 | 24.28987
35.36456 | 54.2941 | 51.13615 | 26.69428 | 3.157955 | 0.04380297 | 24.39807
35.37456 | 54.3297 | 51.234 | 26.68382 | 3.095704 | 0.04374005 | 24.50644
35.38456 | 54.4265 | 51.33202 | 26.67337 | 3.094484 | 0.04367732 | 24.61497
35.39455 | 54.4743 | 51.43009 | 26.66294 | 3.044207 | 0.04361484 | 24.72354
35.40455 | 54.5394 | 51.52843 | 26.65251 | 3.01097 | 0.04355248 | 24.83237
35.41455 | 54.6044 | 51.62691 | 26.64209 | 2.977495 | 0.04349031 | 24.94133
35.42455 | 54.6448 | 51.72552 | 26.63168 | 2.919283 | 0.04342832 | 25.05041
35.43455 | 54.7416 | 51.82425 | 26.62128 | 2.917354 | 0.04336652 | 25.1596
35.44454 | 54.7902 | 51.923 | 26.6109 | 2.867204 | 0.04330496 | 25.26879
35.45454 | 54.8536 | 52.02194 | 26.60052 | 2.831663 | 0.04324352 | 25.37818
35.46454 | 54.9204 | 52.12097 | 26.59015 | 2.799428 | 0.04318226 | 25.48764
35.47454 | 54.9399 | 52.22008 | 26.57978 | 2.719815 | 0.04312119 | 25.59718
35.48454 | 55.0575 | 52.31927 | 26.56943 | 2.738234 | 0.04306029 | 25.70677
35.49454 | 55.0827 | 52.4185 | 26.55909 | 2.664196 | 0.04299958 | 25.81641
35.50453 | 55.1476 | 52.51769 | 26.54877 | 2.629913 | 0.0429391 | 25.92598
35.51453 | 55.2258 | 52.617 | 26.53845 | 2.608798 | 0.04287875 | 26.03568
35.52453 | 55.2221 | 52.71634 | 26.52813 | 2.505763 | 0.04281858 | 26.14538
35.53453 | 55.3194 | 52.81568 | 26.51783 | 2.503722 | 0.04275858 | 26.25509
35.54453 | 55.3651 | 52.91502 | 26.50754 | 2.450082 | 0.04269876 | 26.36478
35.55452 | 55.4325 | 53.01422 | 26.49727 | 2.418276 | 0.04263918 | 26.47432
35.56452 | 55.4804 | 53.11352 | 26.48699 | 2.366884 | 0.04257971 | 26.58394
35.57452 | 55.5095 | 53.21276 | 26.47673 | 2.29674 | 0.04252043 | 26.69351
35.58452 | 55.6079 | 53.31195 | 26.46648 | 2.295952 | 0.04246131 | 26.80301
35.59452 | 55.6184 | 53.41106 | 26.45623 | 2.207335 | 0.04240238 | 26.91243
35.60452 | 55.7074 | 53.5101 | 26.446 | 2.197303 | 0.04234361 | 27.02176
35.61451 | 55.7335 | 53.60893 | 26.43578 | 2.124566 | 0.04228508 | 27.13087
35.62451 | 55.8107 | 53.70776 | 26.42557 | 2.102942 | 0.04222667 | 27.23996
35.63451 | 55.8663 | 53.80645 | 26.41536 | 2.059852 | 0.04216843 | 27.34892
35.64451 | 55.8688 | 53.905 | 26.40517 | 1.963801 | 0.04211036 | 27.45772
35.65451 | 55.9537 | 54.00339 | 26.39498 | 1.950307 | 0.04205246 | 27.56636
35.6645 | 55.9847 | 54.10151 | 26.38481 | 1.883185 | 0.04199479 | 27.67471
35.6745 | 56.0355 | 54.19955 | 26.37465 | 1.835952 | 0.04193724 | 27.78296
35.6845 | 56.0983 | 54.29738 | 26.36449 | 1.800923 | 0.04187985 | 27.89101
35.6945 | 56.1221 | 54.39499 | 26.35434 | 1.727113 | 0.04182264 | 27.99882
35.7045 | 56.1802 | 54.49236 | 26.34421 | 1.687837 | 0.0417656 | 28.10639
35.7145 | 56.1787 | 54.58948 | 26.33408 | 1.589217 | 0.04170872 | 28.21369
35.72449 | 56.2917 | 54.68625 | 26.32397 | 1.605453 | 0.04165208 | 28.32062
35.73449 | 56.2813 | 54.78282 | 26.31386 | 1.498481 | 0.04159553 | 28.42736
35.74449 | 56.3683 | 54.87909 | 26.30376 | 1.489212 | 0.04153915 | 28.53378
35.75449 | 56.4003 | 54.97504 | 26.29368 | 1.425258 | 0.04148295 | 28.63988
35.76449 | 56.4331 | 55.07066 | 26.2836 | 1.362436 | 0.04142693 | 28.74564
35.77448 | 56.5184 | 55.16584 | 26.27354 | 1.352562 | 0.0413711 | 28.85093
35.78448 | 56.496 | 55.26074 | 26.26348 | 1.235261 | 0.0413154 | 28.95595
35.79448 | 56.5758 | 55.35525 | 26.25343 | 1.220547 | 0.04125986 | 29.06057
35.80448 | 56.621 | 55.44936 | 26.24339 | 1.171638 | 0.04120448 | 29.16477
35.81448 | 56.6554 | 55.54305 | 26.23335 | 1.11235 | 0.04114927 | 29.26855
35.82448 | 56.7074 | 55.6363 | 26.22333 | 1.071104 | 0.04109423 | 29.37187
35.83447 | 56.7317 | 55.729 | 26.21333 | 1.002702 | 0.0410394 | 29.47463
35.84447 | 56.7989 | 55.82131 | 26.20333 | 0.9775905 | 0.04098467 | 29.577
35.85447 | 56.845 | 55.91313 | 26.19334 | 0.9318669 | 0.04093012 | 29.67887
35.86447 | 56.884 | 56.00444 | 26.18335 | 0.8795579 | 0.04087572 | 29.78021
35.87447 | 56.9104 | 56.09521 | 26.17338 | 0.8151854 | 0.04082148 | 29.88101
35.88446 | 56.9507 | 56.18535 | 26.16342 | 0.7653451 | 0.04076747 | 29.98116
35.89446 | 56.9942 | 56.27501 | 26.15347 | 0.7191866 | 0.04071355 | 30.08083
35.90446 | 57.0163 | 56.36408 | 26.14353 | 0.6522192 | 0.04065979 | 30.1799
35.91446 | 57.0944 | 56.45255 | 26.13359 | 0.6418547 | 0.0406062 | 30.27835
35.92446 | 57.0842 | 56.54038 | 26.12366 | 0.543817 | 0.04055276 | 30.37617
35.93446 | 57.1566 | 56.62758 | 26.11375 | 0.529024 | 0.04049948 | 30.47333
35.94445 | 57.1852 | 56.71402 | 26.10385 | 0.4711782 | 0.04044642 | 30.56972
35.95445 | 57.2052 | 56.79987 | 26.09395 | 0.4053322 | 0.04039346 | 30.66552
35.96445 | 57.2487 | 56.88501 | 26.08407 | 0.3636896 | 0.04034065 | 30.7606
35.97445 | 57.2754 | 56.96943 | 26.07419 | 0.3059657 | 0.040288 | 30.85496
35.98445 | 57.3078 | 57.05312 | 26.06432 | 0.2546823 | 0.04023552 | 30.94856
35.99444 | 57.3245 | 57.13595 | 26.05447 | 0.1885515 | 0.04018324 | 31.04129
36.00444 | 57.3401 | 57.21809 | 26.04462 | 0.1220086 | 0.04013105 | 31.13334
36.01444 | 57.3765 | 57.29943 | 26.03478 | 0.07706904 | 0.04007903 | 31.22457
36.02444 | 57.4148 | 57.37995 | 26.02495 | 0.03484657 | 0.04002716 | 31.31497
36.03444 | 57.4034 | 57.45964 | 26.01513 | -0.05624051 | 0.03997546 | 31.40453
36.04444 | 57.4548 | 57.53847 | 26.00532 | -0.08366567 | 0.03992388 | 31.49322
36.05443 | 57.4631 | 57.61634 | 25.99553 | -0.1532416 | 0.03987253 | 31.58094
36.06443 | 57.4562 | 57.6934 | 25.98574 | -0.2371984 | 0.03982128 | 31.66784
36.07443 | 57.5162 | 57.76954 | 25.97595 | -0.2533381 | 0.03977017 | 31.75381
36.08443 | 57.5075 | 57.84474 | 25.96618 | -0.3372406 | 0.03971921 | 31.83884
36.09443 | 57.5264 | 57.91899 | 25.95642 | -0.3925948 | 0.03966842 | 31.92291
36.10442 | 57.5633 | 57.99219 | 25.94667 | -0.428887 | 0.03961783 | 32.0059
36.11442 | 57.5486 | 58.06448 | 25.93693 | -0.5158794 | 0.03956733 | 32.08799
36.12442 | 57.5741 | 58.13575 | 25.92719 | -0.5616535 | 0.03951699 | 32.16905
36.13442 | 57.5889 | 58.206 | 25.91746 | -0.6171016 | 0.03946679 | 32.24907
36.14442 | 57.6107 | 58.2752 | 25.90775 | -0.6645008 | 0.03941675 | 32.32804
36.15442 | 57.6053 | 58.34333 | 25.89804 | -0.7380343 | 0.03936684 | 32.40593
36.16441 | 57.6389 | 58.41031 | 25.88835 | -0.7714143 | 0.03931716 | 32.48264
36.17441 | 57.6228 | 58.47626 | 25.87866 | -0.8534613 | 0.03926755 | 32.55833
36.18441 | 57.6434 | 58.54109 | 25.86899 | -0.897687 | 0.0392181 | 32.63288
36.19441 | 57.6457 | 58.60477 | 25.85932 | -0.959073 | 0.0391688 | 32.70629
36.20441 | 57.6743 | 58.6673 | 25.84966 | -0.9930037 | 0.03911964 | 32.77853
36.2144 | 57.6636 | 58.7286 | 25.84001 | -1.065 | 0.03907069 | 32.84951
36.2244 | 57.6497 | 58.78877 | 25.83037 | -1.139065 | 0.03902182 | 32.91937
36.2344 | 57.7023 | 58.84772 | 25.82074 | -1.145423 | 0.03897311 | 32.98801
36.2444 | 57.6668 | 58.90545 | 25.81112 | -1.238653 | 0.03892453 | 33.05541
36.2544 | 57.7001 | 58.96195 | 25.80151 | -1.261847 | 0.03887611 | 33.12157
36.2644 | 57.6889 | 59.01717 | 25.7919 | -1.328274 | 0.03882783 | 33.18644
36.27439 | 57.6951 | 59.07108 | 25.78232 | -1.375983 | 0.03877974 | 33.24999
36.28439 | 57.7186 | 59.12375 | 25.77273 | -1.405149 | 0.03873175 | 33.31229
36.29439 | 57.7342 | 59.17511 | 25.76316 | -1.440913 | 0.0386839 | 33.37327
36.30439 | 57.7059 | 59.22516 | 25.75359 | -1.519257 | 0.0386362 | 33.43293
36.31439 | 57.7456 | 59.27387 | 25.74403 | -1.528267 | 0.03858863 | 33.49125
36.32438 | 57.7329 | 59.32118 | 25.73449 | -1.588277 | 0.03854126 | 33.54814
36.33438 | 57.7542 | 59.36717 | 25.72496 | -1.612971 | 0.03849398 | 33.60372
36.34438 | 57.7544 | 59.41179 | 25.71543 | -1.657388 | 0.03844685 | 33.65791
36.35438 | 57.779 | 59.45501 | 25.70591 | -1.676014 | 0.03839986 | 33.71071
36.36438 | 57.7805 | 59.49683 | 25.6964 | -1.716331 | 0.038353 | 33.76208
36.37438 | 57.7471 | 59.53723 | 25.6869 | -1.790129 | 0.03830629 | 33.81203
36.38437 | 57.7762 | 59.57617 | 25.67741 | -1.799967 | 0.03825977 | 33.86049
36.39437 | 57.7573 | 59.61369 | 25.66793 | -1.856392 | 0.03821334 | 33.90755
36.40437 | 57.7727 | 59.64977 | 25.65846 | -1.877068 | 0.03816704 | 33.95314
36.41437 | 57.7417 | 59.68438 | 25.64899 | -1.942677 | 0.03812089 | 33.99726
36.42437 | 57.7623 | 59.71751 | 25.63954 | -1.955213 | 0.03807488 | 34.0399
36.43436 | 57.7642 | 59.74913 | 25.6301 | -1.984927 | 0.03802905 | 34.081
36.44436 | 57.7461 | 59.77928 | 25.62067 | -2.033179 | 0.03798331 | 34.12063
36.45436 | 57.7438 | 59.80792 | 25.61124 | -2.064122 | 0.03793771 | 34.15875
36.46436 | 57.7252 | 59.83505 | 25.60182 | -2.10985 | 0.03789225 | 34.19534
36.47436 | 57.7283 | 59.86065 | 25.59241 | -2.132354 | 0.03784693 | 34.2304
36.48436 | 57.7198 | 59.88472 | 25.58301 | -2.164925 | 0.03780174 | 34.26391
36.49435 | 57.6885 | 59.90723 | 25.57363 | -2.218732 | 0.03775674 | 34.29584
36.50435 | 57.6998 | 59.92821 | 25.56425 | -2.228414 | 0.03771183 | 34.32625
36.51435 | 57.6729 | 59.94764 | 25.55488 | -2.274742 | 0.03766705 | 34.3551
36.52435 | 57.6594 | 59.96551 | 25.54552 | -2.306108 | 0.03762241 | 34.38237
36.53435 | 57.6591 | 59.9818 | 25.53616 | -2.322705 | 0.0375779 | 34.40806
36.54434 | 57.6293 | 59.99651 | 25.52683 | -2.367214 | 0.03753357 | 34.43215
36.55434 | 57.6224 | 60.00966 | 25.51749 | -2.387263 | 0.03748933 | 34.45468
36.56434 | 57.5857 | 60.02123 | 25.50817 | -2.43553 | 0.03744523 | 34.47562
36.57434 | 57.5945 | 60.03121 | 25.49885 | -2.436706 | 0.03740126 | 34.49495
36.58434 | 57.5591 | 60.0396 | 25.48954 | -2.4805 | 0.03735742 | 34.5127
36.59434 | 57.5435 | 60.04639 | 25.48024 | -2.502895 | 0.03731372 | 34.52884
36.60433 | 57.551 | 60.05159 | 25.47096 | -2.50059 | 0.03727019 | 34.54335
36.61433 | 57.4636 | 60.05519 | 25.46168 | -2.591592 | 0.03722675 | 34.55628
36.62433 | 57.4688 | 60.0572 | 25.45241 | -2.5884 | 0.03718345 | 34.5676
36.63433 | 57.43 | 60.05761 | 25.44315 | -2.627606 | 0.03714027 | 34.57731
36.64433 | 57.3817 | 60.05641 | 25.4339 | -2.674712 | 0.03709723 | 34.58542
36.65432 | 57.3687 | 60.05362 | 25.42466 | -2.684918 | 0.03705436 | 34.5919
36.66432 | 57.3267 | 60.04923 | 25.41543 | -2.722526 | 0.03701158 | 34.59678
36.67432 | 57.3036 | 60.04323 | 25.4062 | -2.739634 | 0.03696893 | 34.60006
36.68432 | 57.2704 | 60.03564 | 25.39699 | -2.765245 | 0.03692641 | 34.60173
36.69432 | 57.2566 | 60.02646 | 25.38778 | -2.769863 | 0.03688402 | 34.6018
36.70432 | 57.2167 | 60.01569 | 25.37858 | -2.798986 | 0.03684176 | 34.60026
36.71431 | 57.1748 | 60.00334 | 25.3694 | -2.828535 | 0.03679967 | 34.59713
36.72431 | 57.1459 | 59.98939 | 25.36022 | -2.843486 | 0.03675767 | 34.59241
36.73431 | 57.146 | 59.97386 | 25.35105 | -2.827856 | 0.03671579 | 34.58609
36.74431 | 57.0621 | 59.95675 | 25.34189 | -2.894646 | 0.03667405 | 34.57818
36.75431 | 57.058 | 59.93807 | 25.33274 | -2.880065 | 0.03663243 | 34.5687
36.7643 | 57.0286 | 59.91784 | 25.3236 | -2.889239 | 0.03659098 | 34.55765
36.7743 | 56.9868 | 59.89603 | 25.31447 | -2.909232 | 0.03654963 | 34.54502
36.7843 | 56.9769 | 59.87267 | 25.30534 | -2.895774 | 0.03650839 | 34.53083
36.7943 | 56.9281 | 59.84777 | 25.29622 | -2.919668 | 0.03646728 | 34.51508
36.8043 | 56.9269 | 59.82132 | 25.28712 | -2.894424 | 0.0364263 | 34.49778
36.8143 | 56.8579 | 59.79335 | 25.27802 | -2.93545 | 0.03638545 | 34.47895
36.82429 | 56.8676 | 59.76388 | 25.26894 | -2.896278 | 0.03634476 | 34.4586
36.83429 | 56.7984 | 59.73287 | 25.25985 | -2.934472 | 0.03630416 | 34.43671
36.84429 | 56.7782 | 59.70035 | 25.25078 | -2.922154 | 0.03626368 | 34.41331
36.85429 | 56.7413 | 59.66635 | 25.24172 | -2.925048 | 0.03622333 | 34.3884
36.86429 | 56.697 | 59.63085 | 25.23267 | -2.93385 | 0.0361831 | 34.362
36.87428 | 56.6725 | 59.59392 | 25.22363 | -2.921422 | 0.03614304 | 34.33415
36.88428 | 56.6111 | 59.55549 | 25.21459 | -2.94439 | 0.03610306 | 34.30479
36.89428 | 56.5889 | 59.51561 | 25.20557 | -2.926711 | 0.0360632 | 34.27398
36.90428 | 56.5376 | 59.47429 | 25.19655 | -2.936692 | 0.03602347 | 34.24172
36.91428 | 56.5035 | 59.43155 | 25.18754 | -2.928047 | 0.03598386 | 34.20803
36.92428 | 56.47 | 59.38739 | 25.17854 | -2.917386 | 0.03594438 | 34.17291
36.93427 | 56.4079 | 59.34187 | 25.16955 | -2.933968 | 0.03590505 | 34.13641
36.94427 | 56.3899 | 59.29491 | 25.16057 | -2.905014 | 0.03586582 | 34.09848
36.95427 | 56.3231 | 59.24659 | 25.1516 | -2.923492 | 0.0358267 | 34.05917
36.96427 | 56.2951 | 59.19691 | 25.14263 | -2.901809 | 0.0357877 | 34.01849
36.97427 | 56.2425 | 59.14588 | 25.13368 | -2.903381 | 0.03574882 | 33.97646
36.98426 | 56.1913 | 59.09357 | 25.12474 | -2.902273 | 0.03571011 | 33.93313
36.99426 | 56.1657 | 59.0399 | 25.1158 | -2.874197 | 0.03567149 | 33.88843
37.00426 | 56.1246 | 58.98492 | 25.10687 | -2.860319 | 0.03563297 | 33.84242
37.01426 | 56.0511 | 58.92866 | 25.09795 | -2.877562 | 0.03559459 | 33.79512
37.02426 | 55.9979 | 58.87113 | 25.08904 | -2.873232 | 0.03555631 | 33.74654
37.03426 | 55.9729 | 58.81235 | 25.08013 | -2.839451 | 0.03551816 | 33.6967
37.04425 | 55.9162 | 58.75239 | 25.07125 | -2.836195 | 0.03548018 | 33.64567
37.05425 | 55.8562 | 58.69116 | 25.06236 | -2.834958 | 0.03544226 | 33.59335
37.06425 | 55.8136 | 58.62872 | 25.05349 | -2.815123 | 0.03540447 | 33.53983
37.07425 | 55.7491 | 58.5651 | 25.04462 | -2.815996 | 0.03536681 | 33.48511
37.08425 | 55.7115 | 58.50031 | 25.03576 | -2.788812 | 0.03532925 | 33.42922
37.09424 | 55.637 | 58.43444 | 25.02692 | -2.797441 | 0.03529185 | 33.37223
37.10424 | 55.6078 | 58.36737 | 25.01808 | -2.759571 | 0.03525454 | 33.31404
37.11424 | 55.5449 | 58.29919 | 25.00924 | -2.754287 | 0.03521734 | 33.25473
37.12424 | 55.4913 | 58.22991 | 25.00042 | -2.738609 | 0.03518026 | 33.19431
37.13424 | 55.4438 | 58.15956 | 24.9916 | -2.715756 | 0.03514329 | 33.13281
37.14424 | 55.3843 | 58.08814 | 24.9828 | -2.703841 | 0.03510645 | 33.07024
37.15423 | 55.3361 | 58.01576 | 24.97401 | -2.679657 | 0.03506976 | 33.00668
37.16423 | 55.2571 | 57.94228 | 24.96522 | -2.685183 | 0.03503314 | 32.94203
37.17423 | 55.2301 | 57.86781 | 24.95644 | -2.637707 | 0.03499665 | 32.87637
37.18423 | 55.1525 | 57.79235 | 24.94766 | -2.639851 | 0.03496027 | 32.80973
37.19423 | 55.0879 | 57.71593 | 24.9389 | -2.628027 | 0.03492401 | 32.7421
37.20422 | 55.0304 | 57.63864 | 24.93016 | -2.60824 | 0.03488789 | 32.6736
37.21422 | 54.9838 | 57.56035 | 24.92141 | -2.576552 | 0.03485186 | 32.60409
37.22422 | 54.9147 | 57.48116 | 24.91267 | -2.56646 | 0.03481595 | 32.53367
37.23422 | 54.8691 | 57.40108 | 24.90394 | -2.53198 | 0.03478014 | 32.46236
37.24422 | 54.7976 | 57.32013 | 24.89522 | -2.522532 | 0.03474445 | 32.39016
37.25422 | 54.7714 | 57.23834 | 24.88651 | -2.466943 | 0.03470888 | 32.31712
37.26421 | 54.6844 | 57.15582 | 24.87782 | -2.471419 | 0.03467346 | 32.24333
37.27421 | 54.6257 | 57.0724 | 24.86913 | -2.446699 | 0.03463812 | 32.16864
37.28421 | 54.544 | 56.98819 | 24.86044 | -2.444185 | 0.03460289 | 32.09314
37.29421 | 54.5009 | 56.90321 | 24.85176 | -2.40231 | 0.03456777 | 32.01688
37.30421 | 54.4146 | 56.81748 | 24.8431 | -2.402878 | 0.03453277 | 31.93985
37.3142 | 54.364 | 56.73111 | 24.83444 | -2.367111 | 0.03449791 | 31.86217
37.3242 | 54.3194 | 56.64395 | 24.82579 | -2.324549 | 0.03446313 | 31.78369
37.3342 | 54.2315 | 56.5561 | 24.81715 | -2.3246 | 0.03442846 | 31.70452
37.3442 | 54.1807 | 56.46758 | 24.80852 | -2.286884 | 0.03439391 | 31.62467
37.3542 | 54.1145 | 56.37842 | 24.79989 | -2.263916 | 0.03435947 | 31.54416
37.3642 | 54.0729 | 56.28862 | 24.79128 | -2.215716 | 0.03432514 | 31.46302
37.37419 | 54.0126 | 56.1983 | 24.78268 | -2.185698 | 0.03429096 | 31.38133
37.38419 | 53.9475 | 56.1073 | 24.77408 | -2.1598 | 0.03425685 | 31.29897
37.39419 | 53.8567 | 56.01573 | 24.76549 | -2.159034 | 0.03422286 | 31.21603
37.40419 | 53.7982 | 55.92361 | 24.7569 | -2.12541 | 0.03418898 | 31.13252
37.41419 | 53.7364 | 55.83095 | 24.74833 | -2.094555 | 0.03415521 | 31.04847
37.42418 | 53.6769 | 55.73788 | 24.73977 | -2.060979 | 0.03412158 | 30.96399
37.43418 | 53.5978 | 55.64421 | 24.73121 | -2.046415 | 0.03408803 | 30.87891
37.44418 | 53.563 | 55.55008 | 24.72267 | -1.987075 | 0.03405459 | 30.79335
37.45418 | 53.471 | 55.45548 | 24.71413 | -1.984476 | 0.03402125 | 30.70733
37.46418 | 53.4252 | 55.36044 | 24.70559 | -1.935239 | 0.03398803 | 30.62086
37.47418 | 53.3153 | 55.26498 | 24.69707 | -1.949685 | 0.03395492 | 30.53396
37.48417 | 53.2882 | 55.16922 | 24.68856 | -1.881016 | 0.03392195 | 30.44673
37.49417 | 53.2055 | 55.07298 | 24.68006 | -1.867477 | 0.03388906 | 30.35903
37.50417 | 53.1489 | 54.97637 | 24.67156 | -1.827468 | 0.03385627 | 30.27095
37.51417 | 53.0405 | 54.87941 | 24.66307 | -1.838908 | 0.0338236 | 30.18251
37.52417 | 52.9805 | 54.78212 | 24.65459 | -1.801624 | 0.03379103 | 30.09374
37.53416 | 52.9085 | 54.68462 | 24.64613 | -1.776119 | 0.03375861 | 30.00474
37.54416 | 52.8289 | 54.58673 | 24.63766 | -1.757825 | 0.03372626 | 29.91534
37.55416 | 52.7484 | 54.48855 | 24.62921 | -1.740152 | 0.03369401 | 29.82565
37.56416 | 52.6738 | 54.39012 | 24.62076 | -1.716318 | 0.03366188 | 29.7357
37.57416 | 52.6005 | 54.29144 | 24.61232 | -1.690939 | 0.03362985 | 29.64549
37.58416 | 52.5121 | 54.19254 | 24.60389 | -1.680436 | 0.03359793 | 29.55505
37.59415 | 52.4363 | 54.09352 | 24.59547 | -1.657215 | 0.03356615 | 29.46448
37.60415 | 52.3546 | 53.99421 | 24.58706 | -1.639605 | 0.03353444 | 29.37361
37.61415 | 52.3068 | 53.89472 | 24.57865 | -1.587915 | 0.03350284 | 29.28256
37.62415 | 52.2274 | 53.79507 | 24.57026 | -1.567665 | 0.03347135 | 29.19134
37.63415 | 52.1245 | 53.69527 | 24.56187 | -1.570767 | 0.03343996 | 29.09996
37.64414 | 52.0676 | 53.59545 | 24.5535 | -1.527847 | 0.03340871 | 29.00854
37.65414 | 51.9802 | 53.49539 | 24.54512 | -1.51519 | 0.03337754 | 28.91689
37.66414 | 51.9221 | 53.39524 | 24.53676 | -1.473145 | 0.03334647 | 28.82514
37.67414 | 51.8363 | 53.29502 | 24.5284 | -1.458718 | 0.03331551 | 28.7333
37.68414 | 51.7537 | 53.19471 | 24.52005 | -1.441015 | 0.03328465 | 28.64138
37.69414 | 51.6964 | 53.09436 | 24.51172 | -1.397957 | 0.03325389 | 28.54939
37.70413 | 51.5853 | 52.99406 | 24.50339 | -1.408764 | 0.03322328 | 28.45745
37.71413 | 51.5438 | 52.89364 | 24.49507 | -1.349839 | 0.03319274 | 28.36538
37.72413 | 51.4515 | 52.7932 | 24.48675 | -1.341697 | 0.0331623 | 28.27328
37.73413 | 51.4075 | 52.69276 | 24.47845 | -1.285256 | 0.03313196 | 28.18118
37.74413 | 51.3161 | 52.59233 | 24.47015 | -1.276229 | 0.03310173 | 28.08908
37.75412 | 51.238 | 52.49202 | 24.46187 | -1.254024 | 0.03307164 | 27.99708
37.76412 | 51.1835 | 52.39166 | 24.45359 | -1.208165 | 0.03304162 | 27.90504
37.77412 | 51.0987 | 52.29135 | 24.44531 | -1.192655 | 0.0330117 | 27.81303
37.78412 | 51.0207 | 52.19112 | 24.43705 | -1.170416 | 0.03298189 | 27.72109
37.79412 | 50.9328 | 52.09095 | 24.42879 | -1.158147 | 0.03295217 | 27.62921
37.80412 | 50.8651 | 51.99087 | 24.42054 | -1.125773 | 0.03292257 | 27.53741
37.81411 | 50.7883 | 51.89101 | 24.41231 | -1.102712 | 0.03289309 | 27.44581
37.82411 | 50.7339 | 51.79115 | 24.40408 | -1.057254 | 0.03286369 | 27.35421
37.83411 | 50.6527 | 51.69142 | 24.39585 | -1.03872 | 0.03283439 | 27.26273
37.84411 | 50.5924 | 51.59182 | 24.38763 | -0.9994236 | 0.03280519 | 27.17138
37.85411 | 50.4958 | 51.49237 | 24.37943 | -0.9965749 | 0.0327761 | 27.08017
37.8641 | 50.4522 | 51.39318 | 24.37123 | -0.9409777 | 0.03274713 | 26.9892
37.8741 | 50.3434 | 51.29406 | 24.36304 | -0.9506591 | 0.03271824 | 26.8983
37.8841 | 50.2926 | 51.19512 | 24.35486 | -0.9025167 | 0.03268945 | 26.80757
37.8941 | 50.1865 | 51.09637 | 24.34668 | -0.9098654 | 0.03266077 | 26.71702
37.9041 | 50.1191 | 50.99782 | 24.33851 | -0.878717 | 0.03263218 | 26.62667
37.9141 | 50.0472 | 50.89948 | 24.33035 | -0.8522764 | 0.0326037 | 26.53652
37.92409 | 49.9717 | 50.80145 | 24.32221 | -0.8297529 | 0.03257534 | 26.44667
37.93409 | 49.8796 | 50.70356 | 24.31407 | -0.8239627 | 0.03254706 | 26.35695
37.94409 | 49.8137 | 50.60591 | 24.30593 | -0.7922122 | 0.03251888 | 26.26746
37.95409 | 49.7343 | 50.50851 | 24.2978 | -0.7742104 | 0.0324908 | 26.17822
37.96409 | 49.6469 | 50.41136 | 24.28968 | -0.7644624 | 0.03246282 | 26.08922
37.97408 | 49.5784 | 50.31457 | 24.28158 | -0.7361734 | 0.03243497 | 26.00056
37.98408 | 49.486 | 50.21797 | 24.27347 | -0.73197 | 0.03240719 | 25.91209
37.99408 | 49.4332 | 50.12164 | 24.26538 | -0.6884442 | 0.03237951 | 25.82389
38.00408 | 49.3052 | 50.02561 | 24.25729 | -0.7204129 | 0.03235193 | 25.73597
38.01408 | 49.2642 | 49.92988 | 24.24921 | -0.6656775 | 0.03232446 | 25.64834
38.02408 | 49.1654 | 49.83445 | 24.24114 | -0.6690483 | 0.03229707 | 25.56101
38.03407 | 49.089 | 49.73943 | 24.23308 | -0.650428 | 0.03226982 | 25.47408
38.04407 | 49.0275 | 49.64463 | 24.22503 | -0.6171341 | 0.03224264 | 25.38736
38.05407 | 48.9141 | 49.55017 | 24.21698 | -0.636067 | 0.03221555 | 25.30097
38.06407 | 48.8811 | 49.45604 | 24.20894 | -0.5749393 | 0.03218857 | 25.21491
38.07407 | 48.7168 | 49.36225 | 24.20091 | -0.6454515 | 0.03216169 | 25.12918
38.08406 | 48.7045 | 49.2689 | 24.19289 | -0.5644048 | 0.03213493 | 25.04388
38.09406 | 48.616 | 49.17582 | 24.18487 | -0.5598222 | 0.03210824 | 24.95884
38.10406 | 48.5103 | 49.0831 | 24.17687 | -0.5727988 | 0.03208165 | 24.87415
38.11406 | 48.4571 | 48.99075 | 24.16886 | -0.5336455 | 0.03205516 | 24.78983
38.12406 | 48.3519 | 48.89876 | 24.16087 | -0.5468647 | 0.03202876 | 24.70586
38.13405 | 48.2772 | 48.80725 | 24.15289 | -0.5300546 | 0.0320025 | 24.62236
38.14405 | 48.1742 | 48.71604 | 24.14492 | -0.5418403 | 0.0319763 | 24.53915
38.15405 | 48.1128 | 48.62522 | 24.13695 | -0.512416 | 0.0319502 | 24.45632
38.16405 | 48.0491 | 48.53479 | 24.12899 | -0.4856873 | 0.0319242 | 24.37388
38.17405 | 47.9222 | 48.44476 | 24.12103 | -0.5225609 | 0.0318983 | 24.29183
38.18405 | 47.876 | 48.35514 | 24.11309 | -0.4791409 | 0.03187249 | 24.21018
38.19404 | 47.7945 | 48.26602 | 24.10516 | -0.4715199 | 0.03184681 | 24.12902
38.20404 | 47.7351 | 48.17723 | 24.09723 | -0.4421261 | 0.0318212 | 24.04818
38.21404 | 47.6176 | 48.08885 | 24.0893 | -0.4712508 | 0.03179568 | 23.96775
38.22404 | 47.5786 | 48.0009 | 24.08139 | -0.4223037 | 0.03177026 | 23.88774
38.23404 | 47.5068 | 47.91339 | 24.07348 | -0.4065853 | 0.03174494 | 23.80816
38.24403 | 47.4228 | 47.82638 | 24.06559 | -0.4035841 | 0.03171974 | 23.72907
38.25403 | 47.3638 | 47.73974 | 24.0577 | -0.3759361 | 0.03169461 | 23.65034
38.26403 | 47.2926 | 47.65353 | 24.04982 | -0.3609296 | 0.03166957 | 23.57204
38.27403 | 47.2065 | 47.56777 | 24.04194 | -0.361267 | 0.03164464 | 23.49418
38.28403 | 47.1432 | 47.48246 | 24.03407 | -0.3392629 | 0.03161979 | 23.41677
38.29403 | 47.0854 | 47.3976 | 24.02621 | -0.3122007 | 0.03159505 | 23.33979
38.30402 | 47.0249 | 47.31328 | 24.01837 | -0.2883796 | 0.03157042 | 23.26334
38.31402 | 46.9438 | 47.22933 | 24.01052 | -0.2855314 | 0.03154587 | 23.18726
38.32402 | 46.8728 | 47.14585 | 24.00268 | -0.2730475 | 0.03152141 | 23.11164
38.33402 | 46.7951 | 47.06283 | 23.99485 | -0.267727 | 0.03149704 | 23.03648
38.34402 | 46.744 | 46.98027 | 23.98703 | -0.2362737 | 0.03147278 | 22.96177
38.35401 | 46.6405 | 46.89827 | 23.97922 | -0.2577732 | 0.03144863 | 22.8876
38.36401 | 46.5901 | 46.81666 | 23.97142 | -0.2265623 | 0.03142454 | 22.81382
38.37401 | 46.5136 | 46.73553 | 23.96362 | -0.2219313 | 0.03140057 | 22.74051
38.38401 | 46.4549 | 46.65487 | 23.95583 | -0.1999747 | 0.03137668 | 22.66767
38.39401 | 46.3584 | 46.5747 | 23.94804 | -0.216302 | 0.03135288 | 22.59531
38.40401 | 46.2993 | 46.49501 | 23.94027 | -0.1957096 | 0.03132917 | 22.52341
38.414 | 46.2069 | 46.41589 | 23.9325 | -0.2089931 | 0.0313056 | 22.45208
38.424 | 46.1863 | 46.33718 | 23.92474 | -0.1508762 | 0.03128209 | 22.38115
38.434 | 46.0425 | 46.25894 | 23.91699 | -0.2164435 | 0.03125867 | 22.3107
38.444 | 46.0192 | 46.1812 | 23.90924 | -0.1620046 | 0.03123535 | 22.24073
38.454 | 45.928 | 46.10396 | 23.9015 | -0.175958 | 0.03121212 | 22.17124
38.46399 | 45.8668 | 46.02728 | 23.89378 | -0.1604798 | 0.03118901 | 22.10231
38.47399 | 45.8017 | 45.95102 | 23.88606 | -0.1493221 | 0.03116597 | 22.0338
38.48399 | 45.7013 | 45.87526 | 23.87834 | -0.1739607 | 0.03114302 | 21.96578
38.49399 | 45.6698 | 45.8 | 23.87063 | -0.1301994 | 0.03112016 | 21.89825
38.50399 | 45.565 | 45.72524 | 23.86293 | -0.160238 | 0.0310974 | 21.83121
38.51399 | 45.4978 | 45.65098 | 23.85524 | -0.1531789 | 0.03107474 | 21.76467
38.52398 | 45.4377 | 45.57729 | 23.84756 | -0.1395924 | 0.03105218 | 21.69868
38.53398 | 45.3326 | 45.50404 | 23.83988 | -0.1714364 | 0.0310297 | 21.63313
38.54398 | 45.3251 | 45.43129 | 23.83221 | -0.1061863 | 0.03100731 | 21.56807
38.55398 | 45.2334 | 45.35904 | 23.82455 | -0.1256423 | 0.03098501 | 21.50351
38.56398 | 45.1491 | 45.2873 | 23.81689 | -0.1382031 | 0.03096281 | 21.43945
38.57397 | 45.1054 | 45.21614 | 23.80925 | -0.1107412 | 0.03094072 | 21.37595
38.58397 | 45.0332 | 45.14542 | 23.80161 | -0.1122188 | 0.0309187 | 21.31289
38.59397 | 44.992 | 45.0752 | 23.79397 | -0.08320326 | 0.03089678 | 21.25033
38.60397 | 44.8895 | 45.0055 | 23.78635 | -0.1159953 | 0.03087495 | 21.18828
38.61397 | 44.8372 | 44.9363 | 23.77873 | -0.09909833 | 0.0308532 | 21.12672
38.62397 | 44.8131 | 44.86761 | 23.77111 | -0.05451261 | 0.03083155 | 21.06567
38.63396 | 44.7382 | 44.7995 | 23.76352 | -0.06130352 | 0.03081002 | 21.00518
38.64396 | 44.6983 | 44.73184 | 23.75592 | -0.0335355 | 0.03078855 | 20.94513
38.65396 | 44.6302 | 44.66468 | 23.74833 | -0.03448446 | 0.03076718 | 20.88559
38.66396 | 44.5511 | 44.59804 | 23.74075 | -0.04693919 | 0.0307459 | 20.82655
38.67396 | 44.5472 | 44.53191 | 23.73317 | 0.0152908 | 0.03072471 | 20.76801
38.68395 | 44.4444 | 44.46635 | 23.72561 | -0.02195286 | 0.03070363 | 20.71004
38.69395 | 44.3868 | 44.40124 | 23.71805 | -0.0144442 | 0.03068263 | 20.65251
38.70395 | 44.3562 | 44.33665 | 23.7105 | 0.01955316 | 0.03066171 | 20.59549
38.71395 | 44.2755 | 44.27256 | 23.70295 | 0.002938236 | 0.03064088 | 20.53897
38.72395 | 44.2792 | 44.20899 | 23.69541 | 0.07020962 | 0.03062015 | 20.48296
38.73395 | 44.1868 | 44.14593 | 23.68788 | 0.04086994 | 0.03059951 | 20.42745
38.74394 | 44.1094 | 44.08344 | 23.68036 | 0.0259577 | 0.03057898 | 20.3725
38.75394 | 44.0936 | 44.0214 | 23.67285 | 0.07219587 | 0.03055852 | 20.318
38.76394 | 43.9664 | 43.95988 | 23.66534 | 0.006522924 | 0.03053816 | 20.264
38.77394 | 43.9804 | 43.89886 | 23.65783 | 0.0815397 | 0.03051788 | 20.21051
38.78394 | 43.8763 | 43.83835 | 23.65034 | 0.03794603 | 0.03049769 | 20.15752
38.79393 | 43.8283 | 43.77842 | 23.64286 | 0.0498822 | 0.03047762 | 20.10508
38.80393 | 43.7756 | 43.71893 | 23.63538 | 0.05666882 | 0.03045761 | 20.0531
38.81393 | 43.7309 | 43.65996 | 23.6279 | 0.07094375 | 0.03043769 | 20.00161
38.82393 | 43.6563 | 43.60149 | 23.62044 | 0.05480662 | 0.03041787 | 19.95064
38.83393 | 43.6328 | 43.54353 | 23.61298 | 0.08926507 | 0.03039813 | 19.90016
38.84393 | 43.5212 | 43.48608 | 23.60553 | 0.03511745 | 0.03037849 | 19.85018
38.85392 | 43.4753 | 43.4292 | 23.59809 | 0.04610404 | 0.03035896 | 19.80075
38.86392 | 43.4052 | 43.37276 | 23.59065 | 0.03244097 | 0.03033949 | 19.75177
38.87392 | 43.343 | 43.31683 | 23.58322 | 0.02617173 | 0.03032012 | 19.70329
38.88392 | 43.327 | 43.2614 | 23.57579 | 0.06559703 | 0.03030083 | 19.65531
38.89392 | 43.2192 | 43.20648 | 23.56838 | 0.01271551 | 0.03028164 | 19.60782
38.90391 | 43.1856 | 43.15212 | 23.56098 | 0.03348224 | 0.03026255 | 19.56088
38.91391 | 43.1035 | 43.09821 | 23.55357 | 0.005294191 | 0.03024354 | 19.51439
38.92391 | 43.0406 | 43.0448 | 23.54618 | -0.004197206 | 0.03022462 | 19.46839
38.93391 | 43.022 | 42.99189 | 23.53879 | 0.03011158 | 0.03020578 | 19.42289
38.94391 | 42.9256 | 42.93948 | 23.53141 | -0.01388305 | 0.03018703 | 19.37789
38.95391 | 42.8893 | 42.88758 | 23.52403 | 0.001721112 | 0.03016838 | 19.33338
38.9639 | 42.7977 | 42.83623 | 23.51667 | -0.03853384 | 0.03014983 | 19.28941
38.9739 | 42.7763 | 42.78533 | 23.50931 | -0.009026284 | 0.03013136 | 19.24588
38.9839 | 42.6755 | 42.73492 | 23.50196 | -0.0594184 | 0.03011297 | 19.20285
38.9939 | 42.6448 | 42.68501 | 23.49461 | -0.04020907 | 0.03009467 | 19.1603
39.0039 | 42.5846 | 42.63559 | 23.48727 | -0.05099399 | 0.03007646 | 19.11824
39.01389 | 42.5219 | 42.58672 | 23.47995 | -0.06482351 | 0.03005836 | 19.07672
39.02389 | 42.4819 | 42.5383 | 23.47262 | -0.0563991 | 0.03004033 | 19.03563
39.03389 | 42.3984 | 42.49037 | 23.46531 | -0.09196665 | 0.03002239 | 18.99504
39.04389 | 42.3425 | 42.44293 | 23.45799 | -0.1004298 | 0.03000453 | 18.95493
39.05389 | 42.2893 | 42.39598 | 23.45069 | -0.1066831 | 0.02998677 | 18.91531
39.06389 | 42.244 | 42.34953 | 23.44339 | -0.1055278 | 0.02996909 | 18.87617
39.07388 | 42.18 | 42.30361 | 23.43611 | -0.1236071 | 0.02995152 | 18.83755
39.08388 | 42.1022 | 42.25813 | 23.42882 | -0.1559298 | 0.02993402 | 18.79937
39.09388 | 42.0823 | 42.21314 | 23.42155 | -0.1308416 | 0.02991661 | 18.76168
39.10388 | 42.0213 | 42.16864 | 23.41428 | -0.1473384 | 0.02989929 | 18.72446
39.11388 | 41.9692 | 42.12462 | 23.40701 | -0.1554236 | 0.02988206 | 18.68773
39.12387 | 41.9229 | 42.08113 | 23.39977 | -0.1582333 | 0.02986494 | 18.6515
39.13387 | 41.8818 | 42.03808 | 23.39252 | -0.1562844 | 0.02984789 | 18.61572
39.14387 | 41.8452 | 41.99552 | 23.38527 | -0.1503205 | 0.02983091 | 18.58042
39.15387 | 41.7662 | 41.95344 | 23.37804 | -0.1872374 | 0.02981403 | 18.54559
39.16387 | 41.7242 | 41.91184 | 23.37081 | -0.187638 | 0.02979725 | 18.51123
39.17387 | 41.694 | 41.87071 | 23.36359 | -0.1767146 | 0.02978055 | 18.47735
39.18386 | 41.708 | 41.83011 | 23.35638 | -0.1221096 | 0.02976395 | 18.44397
39.19386 | 41.6127 | 41.78994 | 23.34917 | -0.1772428 | 0.02974743 | 18.41103
39.20386 | 41.6016 | 41.75025 | 23.34197 | -0.1486536 | 0.02973099 | 18.37855
39.21386 | 41.5581 | 41.71104 | 23.33477 | -0.1529381 | 0.02971464 | 18.34655
39.22386 | 41.5017 | 41.6723 | 23.32758 | -0.1705981 | 0.02969837 | 18.31501
39.23385 | 41.4392 | 41.63407 | 23.32041 | -0.1948701 | 0.02968222 | 18.28398
39.24385 | 41.4251 | 41.59627 | 23.31324 | -0.1711737 | 0.02966613 | 18.25337
39.25385 | 41.3648 | 41.55895 | 23.30607 | -0.1941527 | 0.02965014 | 18.22323
39.26385 | 41.3398 | 41.5221 | 23.29891 | -0.1822968 | 0.02963423 | 18.19356
39.27385 | 41.3194 | 41.48571 | 23.29175 | -0.166314 | 0.02961841 | 18.16434
39.28385 | 41.2652 | 41.4498 | 23.2846 | -0.1845985 | 0.02960267 | 18.13559
39.29384 | 41.2335 | 41.41438 | 23.27747 | -0.1808821 | 0.02958705 | 18.10733
39.30384 | 41.1665 | 41.3794 | 23.27034 | -0.212898 | 0.02957149 | 18.07949
39.31384 | 41.118 | 41.34488 | 23.26321 | -0.226879 | 0.02955602 | 18.05212
39.32384 | 41.0935 | 41.31082 | 23.25609 | -0.2173232 | 0.02954064 | 18.0252
39.33384 | 41.025 | 41.27723 | 23.24897 | -0.2522293 | 0.02952535 | 17.99873
39.34383 | 41.0171 | 41.24413 | 23.24187 | -0.2270306 | 0.02951015 | 17.97275
39.35383 | 40.9661 | 41.21146 | 23.23477 | -0.2453591 | 0.02949503 | 17.94719
39.36383 | 40.9479 | 41.17925 | 23.22767 | -0.2313457 | 0.02948 | 17.92209
39.37383 | 40.8935 | 41.14749 | 23.22059 | -0.2539917 | 0.02946505 | 17.89744
39.38383 | 40.8427 | 41.11619 | 23.2135 | -0.273494 | 0.02945019 | 17.87324
39.39383 | 40.8303 | 41.08535 | 23.20643 | -0.2550526 | 0.02943543 | 17.84949
39.40382 | 40.7652 | 41.055 | 23.19937 | -0.2897959 | 0.02942076 | 17.82621
39.41382 | 40.7475 | 41.02506 | 23.19231 | -0.277564 | 0.02940617 | 17.80335
39.42382 | 40.696 | 40.99558 | 23.18525 | -0.2995831 | 0.02939166 | 17.78094
39.43382 | 40.6733 | 40.96656 | 23.1782 | -0.2932569 | 0.02937724 | 17.75898
39.44382 | 40.6517 | 40.93798 | 23.17116 | -0.2862788 | 0.02936291 | 17.73746
39.45381 | 40.6137 | 40.90988 | 23.16413 | -0.2961825 | 0.02934868 | 17.7164
39.46381 | 40.5823 | 40.8822 | 23.1571 | -0.299904 | 0.02933452 | 17.69577
39.47381 | 40.5398 | 40.85497 | 23.15008 | -0.3151719 | 0.02932045 | 17.67557
39.48381 | 40.5121 | 40.82819 | 23.14306 | -0.3160865 | 0.02930646 | 17.65582
39.49381 | 40.4738 | 40.80185 | 23.13605 | -0.3280464 | 0.02929257 | 17.6365
39.50381 | 40.4472 | 40.77595 | 23.12905 | -0.3287499 | 0.02927876 | 17.61762
39.5138 | 40.4353 | 40.75052 | 23.12206 | -0.315219 | 0.02926505 | 17.59919
39.5238 | 40.3647 | 40.72551 | 23.11507 | -0.3608092 | 0.02925142 | 17.58119
39.5338 | 40.3394 | 40.70094 | 23.10809 | -0.3615404 | 0.02923788 | 17.56362
39.5438 | 40.331 | 40.67681 | 23.10111 | -0.3458121 | 0.02922442 | 17.54648
39.5538 | 40.2927 | 40.65312 | 23.09414 | -0.360423 | 0.02921104 | 17.52978
39.56379 | 40.2417 | 40.6299 | 23.08718 | -0.3881956 | 0.02919777 | 17.51352
39.57379 | 40.2102 | 40.60708 | 23.08022 | -0.3968816 | 0.02918457 | 17.49768
39.58379 | 40.1769 | 40.58471 | 23.07327 | -0.4078122 | 0.02917146 | 17.48227
39.59379 | 40.1666 | 40.56277 | 23.06632 | -0.3961702 | 0.02915844 | 17.46729
39.60379 | 40.125 | 40.54126 | 23.05938 | -0.4162617 | 0.0291455 | 17.45273
39.61379 | 40.1012 | 40.52019 | 23.05245 | -0.418987 | 0.02913265 | 17.4386
39.62378 | 40.1001 | 40.49957 | 23.04553 | -0.3994654 | 0.0291199 | 17.42491
39.63378 | 40.0787 | 40.47935 | 23.03861 | -0.4006546 | 0.02910723 | 17.41164
39.64378 | 40.0377 | 40.45957 | 23.0317 | -0.4218739 | 0.02909463 | 17.39878
39.65378 | 40.0132 | 40.44022 | 23.02479 | -0.4270237 | 0.02908213 | 17.38635
39.66378 | 39.9776 | 40.4213 | 23.01789 | -0.4436996 | 0.02906972 | 17.37434
39.67377 | 40.0063 | 40.40282 | 23.011 | -0.3965234 | 0.02905741 | 17.36277
39.68377 | 39.9286 | 40.38475 | 23.00411 | -0.4561549 | 0.02904517 | 17.3516
39.69377 | 39.9368 | 40.36711 | 22.99723 | -0.430311 | 0.02903301 | 17.34085
39.70377 | 39.9173 | 40.34989 | 22.99035 | -0.4325921 | 0.02902095 | 17.33052
39.71377 | 39.8966 | 40.3331 | 22.98348 | -0.4364973 | 0.02900897 | 17.32061
39.72377 | 39.863 | 40.31673 | 22.97662 | -0.4537257 | 0.02899707 | 17.31111
39.73376 | 39.8427 | 40.30079 | 22.96977 | -0.4580906 | 0.02898528 | 17.30204
39.74376 | 39.8126 | 40.28526 | 22.96291 | -0.4726609 | 0.02897357 | 17.29337
39.75376 | 39.8276 | 40.27015 | 22.95607 | -0.4425533 | 0.02896194 | 17.28512
39.76376 | 39.791 | 40.25546 | 22.94923 | -0.4644619 | 0.02895039 | 17.27728
39.77376 | 39.7768 | 40.24119 | 22.9424 | -0.4643907 | 0.02893894 | 17.26985
39.78375 | 39.7768 | 40.22735 | 22.93558 | -0.4505495 | 0.02892758 | 17.26284
39.79375 | 39.7489 | 40.21391 | 22.92876 | -0.4650095 | 0.0289163 | 17.25624
39.80375 | 39.699 | 40.20089 | 22.92194 | -0.5018875 | 0.02890511 | 17.25004
39.81375 | 39.7233 | 40.18828 | 22.91513 | -0.4649798 | 0.028894 | 17.24425
39.82375 | 39.695 | 40.17608 | 22.90833 | -0.4810823 | 0.02888298 | 17.23887
39.83375 | 39.6913 | 40.1643 | 22.90154 | -0.4730008 | 0.02887204 | 17.23389
39.84374 | 39.6797 | 40.15294 | 22.89475 | -0.4732426 | 0.02886121 | 17.22933
39.85374 | 39.6306 | 40.14198 | 22.88797 | -0.5113846 | 0.02885045 | 17.22517
39.86374 | 39.6716 | 40.13144 | 22.88119 | -0.4598353 | 0.02883978 | 17.22141
39.87374 | 39.6209 | 40.1213 | 22.87442 | -0.5003964 | 0.02882919 | 17.21805
39.88374 | 39.6178 | 40.11157 | 22.86765 | -0.4937668 | 0.0288187 | 17.2151
39.89373 | 39.6204 | 40.10225 | 22.8609 | -0.4818533 | 0.0288083 | 17.21255
39.90373 | 39.6155 | 40.09334 | 22.85415 | -0.4778371 | 0.02879798 | 17.21039
39.91373 | 39.5911 | 40.08483 | 22.8474 | -0.4937305 | 0.02878774 | 17.20864
39.92373 | 39.5821 | 40.07673 | 22.84066 | -0.494625 | 0.02877759 | 17.20729
39.93373 | 39.5627 | 40.06902 | 22.83392 | -0.5063244 | 0.02876754 | 17.20634
39.94373 | 39.5833 | 40.06173 | 22.82719 | -0.4784265 | 0.02875756 | 17.20578
39.95372 | 39.5387 | 40.05484 | 22.82047 | -0.5161391 | 0.02874769 | 17.20562
39.96372 | 39.5777 | 40.04835 | 22.81376 | -0.470645 | 0.02873789 | 17.20585
39.97372 | 39.5631 | 40.04225 | 22.80704 | -0.4791533 | 0.02872818 | 17.20648
39.98372 | 39.527 | 40.03656 | 22.80034 | -0.509561 | 0.02871856 | 17.2075
39.99372 | 39.5371 | 40.03127 | 22.79364 | -0.4941673 | 0.02870902 | 17.20892
40.00371 | 39.5324 | 40.02638 | 22.78695 | -0.493978 | 0.02869959 | 17.21073
40.01371 | 39.5214 | 40.02188 | 22.78026 | -0.5004802 | 0.02869023 | 17.21293
40.02371 | 39.557 | 40.01778 | 22.77358 | -0.4607814 | 0.02868096 | 17.21552
40.03371 | 39.5188 | 40.01408 | 22.7669 | -0.4952762 | 0.02867177 | 17.2185
40.04371 | 39.5421 | 40.01077 | 22.76023 | -0.4686667 | 0.02866267 | 17.22187
40.05371 | 39.5072 | 40.00785 | 22.75357 | -0.5006513 | 0.02865366 | 17.22563
40.0637 | 39.5454 | 40.00533 | 22.74692 | -0.4599313 | 0.02864475 | 17.22977
40.0737 | 39.5179 | 40.0032 | 22.74026 | -0.4853008 | 0.02863592 | 17.2343
40.0837 | 39.5146 | 40.00146 | 22.73362 | -0.4868641 | 0.02862717 | 17.23922
40.0937 | 39.5275 | 40.00012 | 22.72698 | -0.4726169 | 0.02861851 | 17.24452
40.1037 | 39.5176 | 39.99916 | 22.72034 | -0.4815555 | 0.02860994 | 17.2502
40.11369 | 39.5515 | 39.99859 | 22.71372 | -0.4470939 | 0.02860147 | 17.25627
40.12369 | 39.5276 | 39.99841 | 22.70709 | -0.4708141 | 0.02859308 | 17.26273
40.13369 | 39.5416 | 39.99862 | 22.70048 | -0.4570207 | 0.02858477 | 17.26956
40.14369 | 39.5248 | 39.99922 | 22.69386 | -0.4744171 | 0.02857655 | 17.27678
40.15369 | 39.5195 | 40.0002 | 22.68726 | -0.480698 | 0.02856843 | 17.28437
40.16369 | 39.5226 | 40.00156 | 22.68066 | -0.4789634 | 0.02856038 | 17.29235
40.17368 | 39.5126 | 40.00331 | 22.67407 | -0.4907114 | 0.02855244 | 17.30069
40.18368 | 39.5527 | 40.00544 | 22.66748 | -0.4527436 | 0.02854458 | 17.30942
40.19368 | 39.501 | 40.00796 | 22.6609 | -0.5069598 | 0.0285368 | 17.31853
40.20368 | 39.5231 | 40.01086 | 22.65432 | -0.4877561 | 0.02852911 | 17.32801
40.21368 | 39.5247 | 40.01413 | 22.64775 | -0.4894341 | 0.02852151 | 17.33787
40.22367 | 39.5104 | 40.01779 | 22.64119 | -0.5073883 | 0.02851401 | 17.34809
40.23367 | 39.5186 | 40.02182 | 22.63463 | -0.503223 | 0.02850658 | 17.35869
40.24367 | 39.5087 | 40.02624 | 22.62807 | -0.5175372 | 0.02849925 | 17.36967
40.25367 | 39.5183 | 40.03103 | 22.62152 | -0.5127279 | 0.02849201 | 17.38101
40.26367 | 39.5329 | 40.03619 | 22.61498 | -0.5032949 | 0.02848485 | 17.39273
40.27367 | 39.5117 | 40.04174 | 22.60844 | -0.5300384 | 0.02847778 | 17.40482
40.28366 | 39.5233 | 40.04765 | 22.60191 | -0.5243494 | 0.0284708 | 17.41727
40.29366 | 39.5361 | 40.05393 | 22.59539 | -0.5178349 | 0.02846391 | 17.43008
40.30366 | 39.516 | 40.0606 | 22.58886 | -0.5445979 | 0.02845711 | 17.44328
40.31366 | 39.5226 | 40.06763 | 22.58235 | -0.5450323 | 0.02845041 | 17.45683
40.32366 | 39.5148 | 40.07504 | 22.57584 | -0.5602366 | 0.02844378 | 17.47075
40.33365 | 39.5458 | 40.0828 | 22.56934 | -0.5370048 | 0.02843725 | 17.48503
40.34365 | 39.5359 | 40.09095 | 22.56284 | -0.5550484 | 0.02843081 | 17.49968
40.35365 | 39.5518 | 40.09946 | 22.55635 | -0.5476574 | 0.02842445 | 17.51468
40.36365 | 39.5605 | 40.10833 | 22.54986 | -0.5478347 | 0.02841818 | 17.53006
40.37365 | 39.5069 | 40.11758 | 22.54338 | -0.6106785 | 0.02841201 | 17.54579
40.38365 | 39.5276 | 40.12719 | 22.5369 | -0.5995858 | 0.02840592 | 17.56188
40.39364 | 39.5113 | 40.13715 | 22.53044 | -0.6258474 | 0.02839993 | 17.57831
40.40364 | 39.5864 | 40.14748 | 22.52397 | -0.561082 | 0.02839402 | 17.59512
40.41364 | 39.534 | 40.15818 | 22.51751 | -0.6241771 | 0.0283882 | 17.61228
40.42364 | 39.5633 | 40.16923 | 22.51105 | -0.6059322 | 0.02838247 | 17.6298
40.43364 | 39.5591 | 40.18065 | 22.5046 | -0.6215474 | 0.02837683 | 17.64767
40.44363 | 39.5328 | 40.19241 | 22.49817 | -0.6596085 | 0.02837129 | 17.66587
40.45363 | 39.5592 | 40.20454 | 22.49173 | -0.6453403 | 0.02836583 | 17.68445
40.46363 | 39.5618 | 40.21703 | 22.48529 | -0.6552253 | 0.02836046 | 17.70337
40.47363 | 39.5988 | 40.22987 | 22.47887 | -0.6310666 | 0.02835518 | 17.72264
40.48363 | 39.6066 | 40.24306 | 22.47244 | -0.6364617 | 0.02834999 | 17.74227
40.49363 | 39.6101 | 40.25661 | 22.46603 | -0.6465108 | 0.02834489 | 17.76224
40.50362 | 39.6022 | 40.27049 | 22.45962 | -0.668293 | 0.02833989 | 17.78253
40.51362 | 39.6289 | 40.28474 | 22.45322 | -0.6558425 | 0.02833498 | 17.80319
40.52362 | 39.6143 | 40.29934 | 22.44682 | -0.6850395 | 0.02833015 | 17.82419
40.53362 | 39.654 | 40.31428 | 22.44042 | -0.660285 | 0.02832541 | 17.84554
40.54362 | 39.6648 | 40.32958 | 22.43403 | -0.6647768 | 0.02832076 | 17.86723
40.55361 | 39.6803 | 40.3452 | 22.42765 | -0.6649006 | 0.02831622 | 17.88923
40.56361 | 39.6573 | 40.36118 | 22.42127 | -0.7038776 | 0.02831175 | 17.91159
40.57361 | 39.678 | 40.3775 | 22.4149 | -0.6994978 | 0.02830738 | 17.93429
40.58361 | 39.6754 | 40.39416 | 22.40853 | -0.7187624 | 0.02830309 | 17.95733
40.59361 | 39.6932 | 40.41117 | 22.40216 | -0.7179654 | 0.0282989 | 17.9807
40.60361 | 39.7251 | 40.42851 | 22.39581 | -0.7034066 | 0.0282948 | 18.00441
40.6136 | 39.7293 | 40.44617 | 22.38946 | -0.7168684 | 0.0282908 | 18.02842
40.6236 | 39.7428 | 40.46418 | 22.38311 | -0.7213811 | 0.02828688 | 18.05278
40.6336 | 39.7293 | 40.48253 | 22.37677 | -0.7532271 | 0.02828305 | 18.07748
40.6436 | 39.7315 | 40.50121 | 22.37043 | -0.7697062 | 0.02827931 | 18.1025
40.6536 | 39.7457 | 40.52022 | 22.3641 | -0.7745165 | 0.02827567 | 18.12784
40.66359 | 39.7509 | 40.53953 | 22.35778 | -0.7886275 | 0.02827213 | 18.15348
40.67359 | 39.7974 | 40.55919 | 22.35146 | -0.7617925 | 0.02826867 | 18.17947
40.68359 | 39.7892 | 40.57919 | 22.34514 | -0.7899851 | 0.02826531 | 18.20578
40.69359 | 39.7893 | 40.5995 | 22.33883 | -0.810201 | 0.02826203 | 18.23241
40.70359 | 39.7974 | 40.62014 | 22.33252 | -0.8227395 | 0.02825884 | 18.25936
40.71359 | 39.8172 | 40.6411 | 22.32622 | -0.8238996 | 0.02825575 | 18.28662
40.72358 | 39.8192 | 40.66236 | 22.31993 | -0.8431594 | 0.02825275 | 18.31418
40.73358 | 39.8491 | 40.68395 | 22.31364 | -0.8348526 | 0.02824985 | 18.34206
40.74358 | 39.831 | 40.70587 | 22.30735 | -0.8748674 | 0.02824704 | 18.37027
40.75358 | 39.8737 | 40.72809 | 22.30107 | -0.8543922 | 0.02824432 | 18.39878
40.76358 | 39.8815 | 40.75063 | 22.2948 | -0.8691278 | 0.02824169 | 18.42759
40.77357 | 39.8925 | 40.77345 | 22.28853 | -0.8809517 | 0.02823916 | 18.45668
40.78357 | 39.8969 | 40.79661 | 22.28227 | -0.8997053 | 0.02823671 | 18.4861
40.79357 | 39.9292 | 40.82007 | 22.27601 | -0.8908665 | 0.02823437 | 18.51583
40.80357 | 39.9415 | 40.84383 | 22.26975 | -0.9023301 | 0.02823212 | 18.54585
40.81357 | 39.9476 | 40.8679 | 22.2635 | -0.9202955 | 0.02822995 | 18.57616
40.82357 | 39.9871 | 40.89226 | 22.25726 | -0.9051618 | 0.02822788 | 18.60678
40.83356 | 39.977 | 40.9169 | 22.25102 | -0.9398993 | 0.02822591 | 18.63765
40.84356 | 40.0158 | 40.94186 | 22.24479 | -0.9260579 | 0.02822403 | 18.66885
40.85356 | 40.0176 | 40.96711 | 22.23856 | -0.9495096 | 0.02822224 | 18.70033
40.86356 | 40.0363 | 40.99265 | 22.23233 | -0.9563509 | 0.02822055 | 18.7321
40.87356 | 40.0944 | 41.01848 | 22.22611 | -0.9240821 | 0.02821895 | 18.76415
40.88355 | 40.0811 | 41.04457 | 22.2199 | -0.963474 | 0.02821745 | 18.79645
40.89355 | 40.1127 | 41.07097 | 22.21369 | -0.9582746 | 0.02821604 | 18.82907
40.90355 | 40.1287 | 41.09766 | 22.20749 | -0.9689559 | 0.02821472 | 18.86195
40.91355 | 40.1223 | 41.12462 | 22.20129 | -1.002317 | 0.0282135 | 18.89512
40.92355 | 40.1667 | 41.15185 | 22.19509 | -0.9851546 | 0.02821237 | 18.92855
40.93355 | 40.1908 | 41.17936 | 22.1889 | -0.9885647 | 0.02821134 | 18.96225
40.94354 | 40.2242 | 41.20712 | 22.18272 | -0.9829162 | 0.02821041 | 18.99618
40.95354 | 40.2375 | 41.23517 | 22.17654 | -0.9976661 | 0.02820957 | 19.03042
40.96354 | 40.2639 | 41.26348 | 22.17036 | -0.999577 | 0.02820882 | 19.0649
40.97354 | 40.282 | 41.29206 | 22.16419 | -1.010057 | 0.02820817 | 19.09966
40.98354 | 40.294 | 41.3209 | 22.15803 | -1.026896 | 0.02820761 | 19.13466
40.99353 | 40.3359 | 41.34997 | 22.15187 | -1.014065 | 0.02820715 | 19.16989
41.00353 | 40.3534 | 41.37932 | 22.14572 | -1.025922 | 0.02820679 | 19.2054
41.01353 | 40.3541 | 41.40892 | 22.13956 | -1.05482 | 0.02820652 | 19.24115
41.02353 | 40.3891 | 41.43878 | 22.13342 | -1.049677 | 0.02820635 | 19.27715
41.03353 | 40.3841 | 41.46887 | 22.12727 | -1.084768 | 0.02820628 | 19.31339
41.04353 | 40.4026 | 41.49921 | 22.12114 | -1.096614 | 0.02820629 | 19.34987
41.05352 | 40.4419 | 41.52976 | 22.11501 | -1.087861 | 0.02820641 | 19.38654
41.06352 | 40.4559 | 41.56058 | 22.10888 | -1.104676 | 0.02820663 | 19.42349
41.07352 | 40.4628 | 41.59162 | 22.10276 | -1.128821 | 0.02820694 | 19.46065
41.08352 | 40.4464 | 41.6229 | 22.09664 | -1.176497 | 0.02820735 | 19.49805
41.09352 | 40.4819 | 41.6544 | 22.09053 | -1.172498 | 0.02820785 | 19.53566
41.10351 | 40.5055 | 41.68609 | 22.08443 | -1.180592 | 0.02820845 | 19.57346
41.11351 | 40.5074 | 41.71803 | 22.07832 | -1.210635 | 0.02820915 | 19.6115
41.12351 | 40.5688 | 41.75019 | 22.07222 | -1.181393 | 0.02820995 | 19.64976
41.13351 | 40.5383 | 41.78256 | 22.06613 | -1.244263 | 0.02821084 | 19.68822
41.14351 | 40.5708 | 41.81514 | 22.06004 | -1.244339 | 0.02821184 | 19.72689
41.15351 | 40.597 | 41.84792 | 22.05395 | -1.250922 | 0.02821293 | 19.76576
41.1635 | 40.6234 | 41.88087 | 22.04788 | -1.257471 | 0.02821411 | 19.80478
41.1735 | 40.6652 | 41.91405 | 22.0418 | -1.24885 | 0.0282154 | 19.84403
41.1835 | 40.6703 | 41.94742 | 22.03573 | -1.277119 | 0.02821679 | 19.88347
41.1935 | 40.6907 | 41.98098 | 22.02967 | -1.290279 | 0.02821827 | 19.9231
41.2035 | 40.7078 | 42.01472 | 22.0236 | -1.306923 | 0.02821986 | 19.9629
41.21349 | 40.7156 | 42.0486 | 22.01755 | -1.333004 | 0.02822154 | 20.00283
41.22349 | 40.7737 | 42.0827 | 22.0115 | -1.309004 | 0.02822332 | 20.04298
41.23349 | 40.7651 | 42.11698 | 22.00545 | -1.351876 | 0.0282252 | 20.0833
41.24349 | 40.7964 | 42.15142 | 21.99941 | -1.355016 | 0.02822718 | 20.12378
41.25349 | 40.789 | 42.18602 | 21.99337 | -1.397019 | 0.02822926 | 20.16442
41.26349 | 40.8037 | 42.22078 | 21.98733 | -1.41708 | 0.02823144 | 20.20521
41.27348 | 40.8576 | 42.25566 | 21.98131 | -1.398061 | 0.02823371 | 20.24612
41.28348 | 40.8648 | 42.29072 | 21.97528 | -1.425923 | 0.0282361 | 20.2872
41.29348 | 40.9337 | 42.32593 | 21.96926 | -1.392235 | 0.02823858 | 20.32843
41.30348 | 40.9148 | 42.36128 | 21.96325 | -1.446482 | 0.02824116 | 20.36979
41.31348 | 40.9541 | 42.39677 | 21.95724 | -1.442669 | 0.02824384 | 20.41129
41.32347 | 40.9797 | 42.43235 | 21.95123 | -1.452649 | 0.02824662 | 20.45287
41.33347 | 40.9881 | 42.46809 | 21.94523 | -1.479992 | 0.02824951 | 20.49461
41.34347 | 41.0548 | 42.50395 | 21.93923 | -1.449152 | 0.0282525 | 20.53647
41.35347 | 41.0575 | 42.53993 | 21.93324 | -1.482429 | 0.02825558 | 20.57843
41.36347 | 41.0836 | 42.57602 | 21.92725 | -1.492417 | 0.02825877 | 20.62051
41.37347 | 41.106 | 42.61221 | 21.92126 | -1.506208 | 0.02826206 | 20.66268
41.38346 | 41.1236 | 42.64847 | 21.91529 | -1.524866 | 0.02826545 | 20.70491
41.39346 | 41.1489 | 42.68485 | 21.90931 | -1.535951 | 0.02826894 | 20.74727
41.40346 | 41.1795 | 42.72133 | 21.90334 | -1.541831 | 0.02827254 | 20.78972
41.41346 | 41.1969 | 42.75789 | 21.89737 | -1.560988 | 0.02827624 | 20.83224
41.42346 | 41.2155 | 42.79453 | 21.89141 | -1.579027 | 0.02828005 | 20.87483
41.43345 | 41.2114 | 42.8312 | 21.88546 | -1.619801 | 0.02828394 | 20.91746
41.44345 | 41.2623 | 42.86798 | 21.8795 | -1.605678 | 0.02828795 | 20.96019
41.45345 | 41.2547 | 42.90482 | 21.87356 | -1.650117 | 0.02829206 | 21.00297
41.46345 | 41.2708 | 42.94171 | 21.86761 | -1.670906 | 0.02829628 | 21.0458
41.47345 | 41.3323 | 42.97865 | 21.86167 | -1.64635 | 0.02830061 | 21.08868
41.48344 | 41.3268 | 43.0156 | 21.85574 | -1.6888 | 0.02830502 | 21.13156
41.49344 | 41.3484 | 43.05262 | 21.8498 | -1.70422 | 0.02830955 | 21.17451
41.50344 | 41.3407 | 43.08968 | 21.84388 | -1.748976 | 0.02831418 | 21.21748
41.51344 | 41.373 | 43.12675 | 21.83795 | -1.753754 | 0.02831892 | 21.26048
41.52344 | 41.391 | 43.16385 | 21.83203 | -1.772851 | 0.02832375 | 21.30349
41.53344 | 41.4581 | 43.20096 | 21.82612 | -1.742863 | 0.0283287 | 21.34652
41.54343 | 41.4665 | 43.23804 | 21.82021 | -1.77154 | 0.02833375 | 21.38949
41.55343 | 41.4508 | 43.27516 | 21.81431 | -1.824356 | 0.02833891 | 21.43251
41.56343 | 41.4925 | 43.31227 | 21.8084 | -1.819766 | 0.02834417 | 21.47552
41.57343 | 41.5056 | 43.34936 | 21.8025 | -1.843762 | 0.02834954 | 21.51851
41.58343 | 41.5272 | 43.38644 | 21.79661 | -1.859237 | 0.02835501 | 21.56147
41.59342 | 41.558 | 43.42345 | 21.79073 | -1.865447 | 0.0283606 | 21.60436
41.60342 | 41.5862 | 43.46046 | 21.78484 | -1.874263 | 0.02836629 | 21.64726
41.61342 | 41.5836 | 43.49744 | 21.77896 | -1.913835 | 0.02837208 | 21.6901
41.62342 | 41.6123 | 43.53436 | 21.77308 | -1.922062 | 0.02837798 | 21.7329
41.63342 | 41.6389 | 43.57123 | 21.76721 | -1.932334 | 0.02838399 | 21.77564
41.64342 | 41.6711 | 43.60805 | 21.76134 | -1.936945 | 0.0283901 | 21.81832
41.65341 | 41.7088 | 43.64475 | 21.75548 | -1.935954 | 0.02839633 | 21.86088
41.66341 | 41.7088 | 43.68142 | 21.74962 | -1.97262 | 0.02840266 | 21.9034
41.67341 | 41.6966 | 43.71801 | 21.74376 | -2.021405 | 0.02840911 | 21.94583
41.68341 | 41.7217 | 43.7545 | 21.73791 | -2.032799 | 0.02841565 | 21.98817
41.69341 | 41.7596 | 43.7909 | 21.73206 | -2.031297 | 0.02842231 | 22.03041
41.7034 | 41.7817 | 43.82715 | 21.72622 | -2.045454 | 0.02842907 | 22.0725
41.7134 | 41.8236 | 43.86333 | 21.72038 | -2.039735 | 0.02843595 | 22.11452
41.7234 | 41.7961 | 43.8994 | 21.71455 | -2.103298 | 0.02844294 | 22.15641
41.7334 | 41.8281 | 43.93533 | 21.70871 | -2.107232 | 0.02845003 | 22.19817
41.7434 | 41.843 | 43.97113 | 21.70288 | -2.128132 | 0.02845724 | 22.23979
41.7534 | 41.873 | 44.00679 | 21.69706 | -2.13379 | 0.02846455 | 22.28127
41.76339 | 41.8878 | 44.04226 | 21.69125 | -2.154464 | 0.02847197 | 22.32255
41.77339 | 41.9004 | 44.07762 | 21.68543 | -2.177215 | 0.02847951 | 22.36371
41.78339 | 41.9244 | 44.1128 | 21.67962 | -2.1884 | 0.02848715 | 22.4047
41.79339 | 41.947 | 44.14781 | 21.67381 | -2.200813 | 0.02849491 | 22.44551
41.80339 | 41.9399 | 44.18265 | 21.66801 | -2.242746 | 0.02850279 | 22.48614
41.81338 | 42.0044 | 44.21726 | 21.66221 | -2.212856 | 0.02851076 | 22.52653
41.82338 | 41.9699 | 44.2517 | 21.65642 | -2.281802 | 0.02851885 | 22.56677
41.83338 | 42.0286 | 44.28594 | 21.65062 | -2.257345 | 0.02852706 | 22.60679
41.84338 | 42.0382 | 44.31997 | 21.64483 | -2.281775 | 0.02853538 | 22.6466
41.85338 | 42.0421 | 44.35378 | 21.63905 | -2.311684 | 0.02854381 | 22.68619
41.86338 | 42.0853 | 44.38737 | 21.63327 | -2.302065 | 0.02855235 | 22.72554
41.87337 | 42.0752 | 44.42068 | 21.6275 | -2.345479 | 0.028561 | 22.76462
41.88337 | 42.1402 | 44.45378 | 21.62173 | -2.313577 | 0.02856977 | 22.80348
41.89337 | 42.127 | 44.48663 | 21.61596 | -2.359626 | 0.02857866 | 22.84209
41.90337 | 42.1679 | 44.51921 | 21.61019 | -2.351311 | 0.02858765 | 22.88043
41.91337 | 42.1765 | 44.55153 | 21.60443 | -2.375033 | 0.02859677 | 22.9185
41.92336 | 42.2093 | 44.58354 | 21.59868 | -2.374241 | 0.02860598 | 22.95625
41.93336 | 42.2286 | 44.6153 | 21.59293 | -2.386698 | 0.02861533 | 22.99375
41.94336 | 42.2809 | 44.64676 | 21.58718 | -2.365859 | 0.02862478 | 23.03096
41.95336 | 42.2898 | 44.67792 | 21.58143 | -2.388121 | 0.02863436 | 23.06785
41.96336 | 42.3004 | 44.70877 | 21.57569 | -2.408371 | 0.02864405 | 23.10444
41.97336 | 42.331 | 44.73931 | 21.56995 | -2.408305 | 0.02865385 | 23.1407
41.98335 | 42.3789 | 44.76948 | 21.56422 | -2.390583 | 0.02866376 | 23.17659
41.99335 | 42.3913 | 44.79936 | 21.55849 | -2.408055 | 0.0286738 | 23.21219
42.00335 | 42.4055 | 44.82889 | 21.55277 | -2.423386 | 0.02868395 | 23.24743
42.01335 | 42.3967 | 44.85807 | 21.54704 | -2.461368 | 0.02869423 | 23.28233
42.02335 | 42.4283 | 44.88689 | 21.54133 | -2.458589 | 0.02870462 | 23.31686
42.03334 | 42.4679 | 44.91532 | 21.53562 | -2.447418 | 0.02871511 | 23.35099
42.04334 | 42.4819 | 44.94339 | 21.5299 | -2.461494 | 0.02872574 | 23.38476
42.05334 | 42.4859 | 44.97109 | 21.5242 | -2.485193 | 0.02873648 | 23.41816
42.06334 | 42.5018 | 44.99839 | 21.51849 | -2.496593 | 0.02874735 | 23.45115
42.07334 | 42.4965 | 45.0253 | 21.51279 | -2.528804 | 0.02875833 | 23.48375
42.08334 | 42.545 | 45.0518 | 21.5071 | -2.506798 | 0.02876943 | 23.51593
42.09333 | 42.5369 | 45.07784 | 21.50141 | -2.540944 | 0.02878063 | 23.54766
42.10333 | 42.5366 | 45.1035 | 21.49572 | -2.566905 | 0.02879198 | 23.57899
42.11333 | 42.5607 | 45.12873 | 21.49003 | -2.568031 | 0.02880344 | 23.6099
42.12333 | 42.5341 | 45.15352 | 21.48435 | -2.619421 | 0.02881502 | 23.64036
42.13333 | 42.6059 | 45.17786 | 21.47867 | -2.571962 | 0.02882672 | 23.67036
42.14332 | 42.6051 | 45.20172 | 21.473 | -2.596622 | 0.02883853 | 23.69988
42.15332 | 42.581 | 45.22515 | 21.46733 | -2.644147 | 0.02885048 | 23.72896
42.16332 | 42.5958 | 45.2481 | 21.46166 | -2.6523 | 0.02886254 | 23.75757
42.17332 | 42.5896 | 45.27057 | 21.456 | -2.680974 | 0.02887473 | 23.7857
42.18332 | 42.6244 | 45.29256 | 21.45034 | -2.668163 | 0.02888704 | 23.81334
42.19332 | 42.6215 | 45.31406 | 21.44468 | -2.692558 | 0.02889947 | 23.84048
42.20331 | 42.6047 | 45.33503 | 21.43904 | -2.730333 | 0.02891202 | 23.86709
42.21331 | 42.6158 | 45.35552 | 21.43339 | -2.739719 | 0.0289247 | 23.89321
42.22331 | 42.6295 | 45.37549 | 21.42774 | -2.745987 | 0.02893751 | 23.91881
42.23331 | 42.6596 | 45.39494 | 21.4221 | -2.735335 | 0.02895043 | 23.94389
42.24331 | 42.6343 | 45.41385 | 21.41646 | -2.779553 | 0.02896349 | 23.96843
42.2533 | 42.6039 | 45.43221 | 21.41083 | -2.828314 | 0.02897665 | 23.99241
42.2633 | 42.6201 | 45.45005 | 21.4052 | -2.829948 | 0.02898995 | 24.01586
42.2733 | 42.6288 | 45.46733 | 21.39957 | -2.838533 | 0.02900338 | 24.03876
42.2833 | 42.667 | 45.48406 | 21.39394 | -2.81706 | 0.02901694 | 24.0611
42.2933 | 42.6285 | 45.50022 | 21.38832 | -2.87172 | 0.02903062 | 24.08287
42.3033 | 42.6311 | 45.51581 | 21.3827 | -2.884705 | 0.02904443 | 24.10406
42.31329 | 42.6361 | 45.53079 | 21.37709 | -2.894693 | 0.02905835 | 24.12464
42.32329 | 42.6617 | 45.54522 | 21.37148 | -2.883519 | 0.02907241 | 24.14466
42.33329 | 42.6595 | 45.55905 | 21.36588 | -2.899554 | 0.0290866 | 24.16409
42.34329 | 42.6511 | 45.57229 | 21.36027 | -2.921192 | 0.02910091 | 24.18292
42.35329 | 42.6688 | 45.58492 | 21.35467 | -2.916122 | 0.02911536 | 24.20114
42.36328 | 42.6845 | 45.59693 | 21.34908 | -2.912433 | 0.02912992 | 24.21873
42.37328 | 42.6843 | 45.60834 | 21.34348 | -2.92404 | 0.02914463 | 24.23571
42.38328 | 42.7319 | 45.61912 | 21.33789 | -2.887225 | 0.02915946 | 24.25207
42.39328 | 42.7063 | 45.62928 | 21.33231 | -2.922982 | 0.02917442 | 24.2678
42.40328 | 42.7555 | 45.63881 | 21.32672 | -2.883306 | 0.02918952 | 24.28289
42.41328 | 42.7423 | 45.64769 | 21.32114 | -2.905392 | 0.02920474 | 24.29735
42.42327 | 42.7473 | 45.65593 | 21.31557 | -2.908625 | 0.02922008 | 24.31114
42.43327 | 42.7737 | 45.66352 | 21.31 | -2.88982 | 0.02923556 | 24.32429
42.44327 | 42.7833 | 45.67046 | 21.30443 | -2.887157 | 0.02925118 | 24.33678
42.45327 | 42.803 | 45.67673 | 21.29886 | -2.873735 | 0.02926693 | 24.34861
42.46327 | 42.7819 | 45.68235 | 21.29329 | -2.900451 | 0.02928281 | 24.35977
42.47326 | 42.7994 | 45.68729 | 21.28774 | -2.887892 | 0.02929881 | 24.37025
42.48326 | 42.7892 | 45.69157 | 21.28218 | -2.902366 | 0.02931496 | 24.38007
42.49326 | 42.8183 | 45.69516 | 21.27663 | -2.876861 | 0.02933125 | 24.3892
42.50326 | 42.8212 | 45.69808 | 21.27108 | -2.876877 | 0.02934767 | 24.39765
42.51326 | 42.8263 | 45.70031 | 21.26553 | -2.874005 | 0.02936421 | 24.40541
42.52326 | 42.7874 | 45.70184 | 21.25999 | -2.914443 | 0.0293809 | 24.41248
42.53325 | 42.8357 | 45.70269 | 21.25445 | -2.866987 | 0.02939771 | 24.41884
42.54325 | 42.8374 | 45.70283 | 21.24891 | -2.865435 | 0.02941466 | 24.42451
42.55325 | 42.8648 | 45.70228 | 21.24338 | -2.837481 | 0.02943176 | 24.42947
42.56325 | 42.8394 | 45.70102 | 21.23785 | -2.861624 | 0.02944899 | 24.43373
42.57325 | 42.814 | 45.69906 | 21.23232 | -2.88506 | 0.02946635 | 24.43728
42.58324 | 42.8426 | 45.69639 | 21.2268 | -2.85379 | 0.02948384 | 24.44011
42.59324 | 42.8601 | 45.693 | 21.22128 | -2.832901 | 0.02950149 | 24.44222
42.60324 | 42.8627 | 45.6889 | 21.21576 | -2.826196 | 0.02951926 | 24.44362
42.61324 | 42.8175 | 45.68407 | 21.21024 | -2.866575 | 0.02953718 | 24.4443
42.62324 | 42.8209 | 45.67854 | 21.20473 | -2.857635 | 0.02955524 | 24.44425
42.63324 | 42.8362 | 45.67227 | 21.19922 | -2.836069 | 0.02957344 | 24.44347
42.64323 | 42.8686 | 45.66528 | 21.19372 | -2.796685 | 0.02959176 | 24.44197
42.65323 | 42.8181 | 45.65757 | 21.18822 | -2.839471 | 0.02961023 | 24.43974
42.66323 | 42.7935 | 45.64913 | 21.18272 | -2.855627 | 0.02962886 | 24.43678
42.67323 | 42.7876 | 45.63995 | 21.17722 | -2.852352 | 0.02964762 | 24.43308
42.68323 | 42.8008 | 45.63005 | 21.17173 | -2.829247 | 0.02966651 | 24.42865
42.69322 | 42.8021 | 45.61942 | 21.16624 | -2.817322 | 0.02968554 | 24.42349
42.70322 | 42.7871 | 45.60805 | 21.16075 | -2.820952 | 0.02970473 | 24.41759
42.71322 | 42.7403 | 45.59595 | 21.15527 | -2.855649 | 0.02972405 | 24.41096
42.72322 | 42.7546 | 45.58311 | 21.14979 | -2.828509 | 0.02974353 | 24.40358
42.73322 | 42.7652 | 45.56954 | 21.14431 | -2.804336 | 0.02976315 | 24.39546
42.74322 | 42.7309 | 45.55523 | 21.13883 | -2.824328 | 0.02978291 | 24.38661
42.75321 | 42.7373 | 45.5402 | 21.13337 | -2.802898 | 0.02980279 | 24.37703
42.76321 | 42.7218 | 45.52442 | 21.1279 | -2.802622 | 0.02982285 | 24.3667
42.77321 | 42.6883 | 45.50791 | 21.12243 | -2.819607 | 0.02984304 | 24.35563
42.78321 | 42.7147 | 45.49066 | 21.11697 | -2.77596 | 0.02986339 | 24.34383
42.79321 | 42.699 | 45.47268 | 21.11151 | -2.773678 | 0.02988388 | 24.33129
42.8032 | 42.6812 | 45.45398 | 21.10606 | -2.77278 | 0.0299045 | 24.31802
42.8132 | 42.6586 | 45.43453 | 21.1006 | -2.775934 | 0.02992527 | 24.30401
42.8232 | 42.6705 | 45.41436 | 21.09515 | -2.743855 | 0.02994621 | 24.28926
42.8332 | 42.6374 | 45.39345 | 21.0897 | -2.756047 | 0.02996729 | 24.27378
42.8432 | 42.6421 | 45.37181 | 21.08426 | -2.729711 | 0.02998852 | 24.25757
42.8532 | 42.6254 | 45.34945 | 21.07881 | -2.724049 | 0.0300099 | 24.24063
42.86319 | 42.5931 | 45.32638 | 21.07338 | -2.733284 | 0.03003142 | 24.22297
42.87319 | 42.6047 | 45.30257 | 21.06794 | -2.697874 | 0.0300531 | 24.20458
42.88319 | 42.5599 | 45.27804 | 21.06251 | -2.718143 | 0.03007494 | 24.18546
42.89319 | 42.5615 | 45.25279 | 21.05708 | -2.691294 | 0.03009692 | 24.16562
42.90319 | 42.5668 | 45.22683 | 21.05165 | -2.660027 | 0.03011906 | 24.14506
42.91318 | 42.493 | 45.20017 | 21.04623 | -2.707174 | 0.03014132 | 24.1238
42.92318 | 42.5254 | 45.17279 | 21.04081 | -2.647387 | 0.03016377 | 24.10182
42.93318 | 42.49 | 45.14469 | 21.03539 | -2.654688 | 0.03018637 | 24.07912
42.94318 | 42.4937 | 45.11589 | 21.02997 | -2.622189 | 0.03020912 | 24.05571
42.95318 | 42.4815 | 45.08639 | 21.02456 | -2.604887 | 0.03023203 | 24.0316
42.96318 | 42.4126 | 45.05619 | 21.01914 | -2.643586 | 0.03025508 | 24.00679
42.97317 | 42.4376 | 45.02532 | 21.01374 | -2.587722 | 0.03027827 | 23.9813
42.98317 | 42.4152 | 44.99374 | 21.00834 | -2.578539 | 0.03030166 | 23.9551
42.99317 | 42.4284 | 44.96147 | 21.00293 | -2.533069 | 0.03032519 | 23.92821
43.00317 | 42.378 | 44.92852 | 20.99753 | -2.550516 | 0.03034888 | 23.90063
43.01317 | 42.366 | 44.89488 | 20.99214 | -2.528882 | 0.03037272 | 23.87237
43.02316 | 42.3813 | 44.86061 | 20.98675 | -2.47931 | 0.0303967 | 23.84347
43.03316 | 42.3502 | 44.82563 | 20.98135 | -2.475435 | 0.03042086 | 23.81386
43.04316 | 42.316 | 44.78999 | 20.97597 | -2.473995 | 0.03044518 | 23.78358
43.05316 | 42.33 | 44.75369 | 20.97058 | -2.423693 | 0.03046967 | 23.75264
43.06316 | 42.3108 | 44.71674 | 20.9652 | -2.405935 | 0.03049432 | 23.72104
43.07316 | 42.2878 | 44.67913 | 20.95982 | -2.391329 | 0.03051912 | 23.68879
43.08315 | 42.2635 | 44.64091 | 20.95444 | -2.377414 | 0.03054406 | 23.65593
43.09315 | 42.2687 | 44.60202 | 20.94907 | -2.333321 | 0.03056919 | 23.62238
43.10315 | 42.2752 | 44.56249 | 20.94369 | -2.287293 | 0.03059447 | 23.5882
43.11315 | 42.2128 | 44.52234 | 20.93832 | -2.309537 | 0.03061994 | 23.55339
43.12315 | 42.2249 | 44.48156 | 20.93296 | -2.256655 | 0.03064556 | 23.51795
43.13314 | 42.1984 | 44.4402 | 20.9276 | -2.241796 | 0.03067132 | 23.48193
43.14314 | 42.2195 | 44.39818 | 20.92224 | -2.178684 | 0.03069727 | 23.44525
43.15314 | 42.1944 | 44.35557 | 20.91688 | -2.161166 | 0.03072338 | 23.40797
43.16314 | 42.1588 | 44.31235 | 20.91152 | -2.153545 | 0.03074966 | 23.37008
43.17314 | 42.1206 | 44.26853 | 20.90616 | -2.147933 | 0.03077611 | 23.33159
43.18314 | 42.1427 | 44.22413 | 20.90081 | -2.081431 | 0.03080273 | 23.29252
43.19313 | 42.1491 | 44.1792 | 20.89547 | -2.030103 | 0.03082948 | 23.2529
43.20313 | 42.1084 | 44.13363 | 20.89012 | -2.025231 | 0.03085644 | 23.21265
43.21313 | 42.0607 | 44.08752 | 20.88478 | -2.026816 | 0.03088356 | 23.17185
43.22313 | 42.0746 | 44.04082 | 20.87944 | -1.966225 | 0.03091085 | 23.13048
43.23313 | 42.0601 | 43.99358 | 20.8741 | -1.933478 | 0.03093831 | 23.08854
43.24312 | 42.0551 | 43.94583 | 20.86877 | -1.890728 | 0.03096592 | 23.04609
43.25312 | 42.0026 | 43.89749 | 20.86343 | -1.89489 | 0.03099373 | 23.00306
43.26312 | 41.9994 | 43.84861 | 20.8581 | -1.849215 | 0.03102171 | 22.95949
43.27312 | 41.9852 | 43.79921 | 20.85277 | -1.814012 | 0.03104986 | 22.91539
43.28312 | 41.9603 | 43.74929 | 20.84745 | -1.788989 | 0.03107818 | 22.87076
43.29312 | 41.9324 | 43.69885 | 20.84212 | -1.766449 | 0.03110668 | 22.82562
43.30311 | 41.9117 | 43.64795 | 20.83681 | -1.736252 | 0.03113533 | 22.78001
43.31311 | 41.8779 | 43.59651 | 20.83149 | -1.718609 | 0.03116417 | 22.73385
43.32311 | 41.8907 | 43.54457 | 20.82617 | -1.653866 | 0.0311932 | 22.6872
43.33311 | 41.8357 | 43.49214 | 20.82086 | -1.656443 | 0.03122241 | 22.64006
43.34311 | 41.8241 | 43.43924 | 20.81555 | -1.615138 | 0.03125179 | 22.59244
43.3531 | 41.7937 | 43.38592 | 20.81025 | -1.592219 | 0.03128132 | 22.54439
43.3631 | 41.7722 | 43.33208 | 20.80494 | -1.559879 | 0.03131105 | 22.49583
43.3731 | 41.7528 | 43.27778 | 20.79964 | -1.524983 | 0.03134097 | 22.44681
43.3831 | 41.7237 | 43.22304 | 20.79433 | -1.499342 | 0.03137107 | 22.39734
43.3931 | 41.7017 | 43.16786 | 20.78904 | -1.466155 | 0.03140135 | 22.34742
43.4031 | 41.6292 | 43.11224 | 20.78374 | -1.483038 | 0.0314318 | 22.29707
43.41309 | 41.6714 | 43.05625 | 20.77845 | -1.384849 | 0.03146241 | 22.24634
43.42309 | 41.6335 | 42.99979 | 20.77316 | -1.366288 | 0.03149324 | 22.19514
43.43309 | 41.5796 | 42.94291 | 20.76787 | -1.363313 | 0.03152425 | 22.14352
43.44309 | 41.5443 | 42.88564 | 20.76258 | -1.341339 | 0.03155544 | 22.0915
43.45309 | 41.5592 | 42.82797 | 20.7573 | -1.268766 | 0.03158682 | 22.03908
43.46308 | 41.5142 | 42.76996 | 20.75202 | -1.255763 | 0.03161835 | 21.98633
43.47308 | 41.4916 | 42.71152 | 20.74674 | -1.219923 | 0.0316501 | 21.93313
43.48308 | 41.4546 | 42.65272 | 20.74146 | -1.198119 | 0.03168203 | 21.87958
43.49308 | 41.4493 | 42.59354 | 20.73619 | -1.144242 | 0.03171416 | 21.82564
43.50308 | 41.463 | 42.534 | 20.73091 | -1.071002 | 0.03174647 | 21.77134
43.51308 | 41.4012 | 42.47412 | 20.72564 | -1.072917 | 0.03177897 | 21.7167
43.52307 | 41.4117 | 42.41396 | 20.72038 | -1.002259 | 0.03181163 | 21.66177
43.53307 | 41.3632 | 42.3534 | 20.71511 | -0.9901999 | 0.03184451 | 21.60644
43.54307 | 41.395 | 42.29251 | 20.70985 | -0.8975137 | 0.03187758 | 21.55079
43.55307 | 41.3659 | 42.23131 | 20.70459 | -0.8654103 | 0.03191085 | 21.49481
43.56307 | 41.3147 | 42.16979 | 20.69933 | -0.8550931 | 0.03194431 | 21.43852
43.57306 | 41.333 | 42.10804 | 20.69408 | -0.7750355 | 0.03197793 | 21.38198
43.58306 | 41.308 | 42.04592 | 20.68882 | -0.737923 | 0.03201177 | 21.32509
43.59306 | 41.3122 | 41.98352 | 20.68357 | -0.6713206 | 0.03204582 | 21.26791
43.60306 | 41.2403 | 41.92084 | 20.67832 | -0.6805372 | 0.03208005 | 21.21044
43.61306 | 41.2268 | 41.85788 | 20.67307 | -0.6310803 | 0.03211448 | 21.1527
43.62306 | 41.2324 | 41.79466 | 20.66782 | -0.5622583 | 0.03214911 | 21.09469
43.63305 | 41.1966 | 41.73124 | 20.66258 | -0.5346406 | 0.0321839 | 21.03647
43.64305 | 41.1381 | 41.66751 | 20.65734 | -0.5294091 | 0.03221892 | 20.97795
43.65305 | 41.119 | 41.60354 | 20.6521 | -0.484535 | 0.03225415 | 20.91918
43.66305 | 41.1256 | 41.53932 | 20.64687 | -0.4137236 | 0.03228959 | 20.86017
43.67305 | 41.0686 | 41.47489 | 20.64163 | -0.4062861 | 0.03232521 | 20.80093
43.68304 | 41.0335 | 41.41029 | 20.6364 | -0.376788 | 0.032361 | 20.74152
43.69304 | 41.0091 | 41.34542 | 20.63117 | -0.3363154 | 0.03239703 | 20.68185
43.70304 | 40.9807 | 41.28033 | 20.62594 | -0.2996348 | 0.03243327 | 20.62196
43.71304 | 40.9374 | 41.21506 | 20.62072 | -0.2776553 | 0.03246971 | 20.56187
43.72304 | 40.9223 | 41.14958 | 20.61549 | -0.2272823 | 0.03250635 | 20.50158
43.73304 | 40.87 | 41.08392 | 20.61027 | -0.2139232 | 0.03254321 | 20.44111
43.74303 | 40.868 | 41.01815 | 20.60505 | -0.1501533 | 0.03258022 | 20.38052
43.75303 | 40.8011 | 40.95214 | 20.59984 | -0.1510436 | 0.03261749 | 20.31969
43.76303 | 40.7871 | 40.88597 | 20.59462 | -0.09887304 | 0.03265496 | 20.2587
43.77303 | 40.7408 | 40.81964 | 20.58941 | -0.07884332 | 0.03269264 | 20.19755
43.78303 | 40.7167 | 40.75316 | 20.58419 | -0.03646194 | 0.03273054 | 20.13624
43.79302 | 40.6711 | 40.6866 | 20.57899 | -0.01550277 | 0.03276861 | 20.07485
43.80302 | 40.6226 | 40.61984 | 20.57378 | 0.002757286 | 0.03280691 | 20.01326
43.81302 | 40.6162 | 40.55295 | 20.56857 | 0.06325018 | 0.03284545 | 19.95153
43.82302 | 40.558 | 40.48593 | 20.56337 | 0.07206708 | 0.03288417 | 19.88968
43.83302 | 40.5395 | 40.4188 | 20.55817 | 0.1207002 | 0.03292314 | 19.82771
43.84302 | 40.4965 | 40.35156 | 20.55297 | 0.1449446 | 0.0329623 | 19.76562
43.85301 | 40.4665 | 40.28427 | 20.54778 | 0.1822295 | 0.03300165 | 19.70349
43.86301 | 40.396 | 40.21683 | 20.54258 | 0.1791748 | 0.03304125 | 19.6412
43.87301 | 40.3972 | 40.14929 | 20.53739 | 0.2479148 | 0.03308108 | 19.57882
43.88301 | 40.3589 | 40.08166 | 20.53219 | 0.2772393 | 0.03312111 | 19.51635
43.89301 | 40.3227 | 40.01396 | 20.527 | 0.3087447 | 0.03316137 | 19.45379
43.903 | 40.2281 | 39.94624 | 20.52182 | 0.281856 | 0.03320181 | 19.39122
43.913 | 40.2567 | 39.8784 | 20.51664 | 0.3783019 | 0.03324251 | 19.32852
43.923 | 40.1928 | 39.81049 | 20.51145 | 0.3823087 | 0.03328343 | 19.26576
43.933 | 40.1563 | 39.74253 | 20.50627 | 0.4137709 | 0.03332458 | 19.20294
43.943 | 40.0745 | 39.67452 | 20.50109 | 0.3999847 | 0.03336595 | 19.14006
43.953 | 40.0785 | 39.60646 | 20.49591 | 0.4720406 | 0.03340754 | 19.07714
43.96299 | 40.0373 | 39.53843 | 20.49074 | 0.4988684 | 0.03344932 | 19.01424
43.97299 | 39.9624 | 39.4703 | 20.48556 | 0.4920968 | 0.03349137 | 18.95125
43.98299 | 39.9331 | 39.40215 | 20.48039 | 0.5309524 | 0.03353364 | 18.88822
43.99299 | 39.9214 | 39.33397 | 20.47522 | 0.5874293 | 0.03357615 | 18.82517
44.00299 | 39.8661 | 39.26578 | 20.47005 | 0.6003231 | 0.03361888 | 18.76211
44.01298 | 39.7803 | 39.19764 | 20.46489 | 0.5826595 | 0.03366179 | 18.69909
44.02298 | 39.7508 | 39.12943 | 20.45973 | 0.6213699 | 0.03370499 | 18.636
44.03298 | 39.7511 | 39.06122 | 20.45456 | 0.6898811 | 0.03374842 | 18.57291
44.04298 | 39.6828 | 38.99301 | 20.4494 | 0.6897881 | 0.03379208 | 18.50982
44.05298 | 39.6251 | 38.92482 | 20.44424 | 0.7002844 | 0.03383597 | 18.44674
44.06298 | 39.6129 | 38.85663 | 20.43908 | 0.7562678 | 0.0338801 | 18.38367
44.07297 | 39.5687 | 38.78854 | 20.43393 | 0.7801633 | 0.03392442 | 18.32068
44.08297 | 39.5319 | 38.7204 | 20.42878 | 0.8115033 | 0.03396902 | 18.25765
44.09297 | 39.4501 | 38.65229 | 20.42363 | 0.7978135 | 0.03401386 | 18.19465
44.10297 | 39.4551 | 38.58421 | 20.41847 | 0.8708892 | 0.03405894 | 18.13168
44.11297 | 39.4011 | 38.51617 | 20.41333 | 0.8849289 | 0.03410426 | 18.06874
44.12296 | 39.327 | 38.44824 | 20.40818 | 0.8787586 | 0.03414977 | 18.00591
44.13296 | 39.3163 | 38.38029 | 20.40304 | 0.9360089 | 0.03419557 | 17.94306
44.14296 | 39.2787 | 38.31239 | 20.39789 | 0.9663055 | 0.03424162 | 17.88026
44.15296 | 39.2241 | 38.24455 | 20.39275 | 0.9795472 | 0.03428791 | 17.81751
44.16296 | 39.1989 | 38.17677 | 20.38761 | 1.022129 | 0.03433444 | 17.75482
44.17296 | 39.1177 | 38.10905 | 20.38247 | 1.008647 | 0.03438123 | 17.6922
44.18295 | 39.1415 | 38.04147 | 20.37734 | 1.100029 | 0.03442821 | 17.6297
44.19295 | 39.0424 | 37.97389 | 20.37221 | 1.068507 | 0.03447548 | 17.56721
44.20295 | 39.0127 | 37.90639 | 20.36707 | 1.106309 | 0.034523 | 17.50479
44.21295 | 38.9849 | 37.83897 | 20.36194 | 1.145928 | 0.03457078 | 17.44246
44.22295 | 38.9425 | 37.77163 | 20.35681 | 1.170866 | 0.03461881 | 17.3802
44.23294 | 38.8987 | 37.70445 | 20.35169 | 1.194251 | 0.03466704 | 17.31809
44.24294 | 38.8572 | 37.63729 | 20.34656 | 1.219908 | 0.03471557 | 17.25601
44.25294 | 38.8029 | 37.57023 | 20.34144 | 1.232672 | 0.03476436 | 17.19403
44.26294 | 38.7763 | 37.50326 | 20.33632 | 1.273036 | 0.0348134 | 17.13213
44.27294 | 38.7162 | 37.4364 | 20.33119 | 1.279799 | 0.0348627 | 17.07034
44.28294 | 38.6822 | 37.36964 | 20.32607 | 1.312556 | 0.03491226 | 17.00866
44.29293 | 38.5936 | 37.30306 | 20.32096 | 1.290541 | 0.03496203 | 16.94714
44.30293 | 38.6359 | 37.23652 | 20.31584 | 1.399376 | 0.0350121 | 16.88567
44.31293 | 38.5489 | 37.1701 | 20.31073 | 1.378801 | 0.03506244 | 16.82431
44.32293 | 38.51 | 37.1038 | 20.30562 | 1.406204 | 0.03511304 | 16.76307
44.33293 | 38.4476 | 37.03761 | 20.3005 | 1.409988 | 0.0351639 | 16.70194
44.34292 | 38.4205 | 36.97162 | 20.2954 | 1.448882 | 0.03521498 | 16.641
44.35292 | 38.3676 | 36.90569 | 20.29029 | 1.461912 | 0.03526637 | 16.58013
44.36292 | 38.3087 | 36.83989 | 20.28518 | 1.468814 | 0.03531803 | 16.51939
44.37292 | 38.2676 | 36.77422 | 20.28008 | 1.493382 | 0.03536996 | 16.45877
44.38292 | 38.26 | 36.70868 | 20.27497 | 1.551319 | 0.03542215 | 16.39829
44.39292 | 38.1906 | 36.64329 | 20.26987 | 1.547311 | 0.03547462 | 16.33794
44.40291 | 38.1179 | 36.57812 | 20.26477 | 1.539784 | 0.03552731 | 16.27781
44.41291 | 38.1046 | 36.51301 | 20.25968 | 1.591594 | 0.03558032 | 16.21775
44.42291 | 38.0584 | 36.44804 | 20.25458 | 1.61036 | 0.0356336 | 16.15783
44.43291 | 37.9804 | 36.38322 | 20.24948 | 1.597177 | 0.03568716 | 16.09805
44.44291 | 37.9351 | 36.31856 | 20.24439 | 1.616543 | 0.03574099 | 16.03843
44.4529 | 37.9084 | 36.25411 | 20.2393 | 1.654293 | 0.03579505 | 15.97901
44.4629 | 37.8564 | 36.18975 | 20.23421 | 1.666651 | 0.03584944 | 15.91969
44.4729 | 37.7775 | 36.12555 | 20.22912 | 1.651952 | 0.03590411 | 15.86053
44.4829 | 37.7568 | 36.06151 | 20.22403 | 1.695292 | 0.03595906 | 15.80152
44.4929 | 37.6988 | 35.99763 | 20.21894 | 1.701171 | 0.03601429 | 15.74268
44.5029 | 37.6555 | 35.93391 | 20.21385 | 1.721587 | 0.03606981 | 15.68399
44.51289 | 37.5874 | 35.87043 | 20.20877 | 1.716974 | 0.03612555 | 15.62553
44.52289 | 37.5457 | 35.80704 | 20.20369 | 1.738657 | 0.03618164 | 15.56717
44.53289 | 37.4932 | 35.74383 | 20.19861 | 1.74937 | 0.03623801 | 15.50898
44.54289 | 37.4373 | 35.68079 | 20.19353 | 1.75651 | 0.03629467 | 15.45097
44.55289 | 37.3808 | 35.61792 | 20.18845 | 1.762878 | 0.03635162 | 15.39312
44.56288 | 37.3645 | 35.55529 | 20.18338 | 1.809212 | 0.03640881 | 15.3355
44.57288 | 37.2852 | 35.49277 | 20.1783 | 1.792428 | 0.03646634 | 15.278
44.58288 | 37.2527 | 35.43043 | 20.17323 | 1.822267 | 0.03652417 | 15.22068
44.59288 | 37.1966 | 35.36827 | 20.16815 | 1.828327 | 0.03658228 | 15.16354
44.60288 | 37.132 | 35.30629 | 20.16308 | 1.825706 | 0.0366407 | 15.10657
44.61288 | 37.1019 | 35.2445 | 20.15801 | 1.857402 | 0.03669941 | 15.04979
44.62287 | 37.0348 | 35.18296 | 20.15295 | 1.851844 | 0.03675837 | 14.99325
44.63287 | 36.9842 | 35.12153 | 20.14788 | 1.862671 | 0.03681768 | 14.93683
44.64287 | 36.9379 | 35.06029 | 20.14281 | 1.877611 | 0.03687729 | 14.8806
44.65287 | 36.9214 | 34.99924 | 20.13775 | 1.922162 | 0.03693721 | 14.82455
44.66287 | 36.8293 | 34.93837 | 20.13269 | 1.890925 | 0.03699742 | 14.76869
44.67286 | 36.7871 | 34.87776 | 20.12763 | 1.909338 | 0.03705789 | 14.71308
44.68286 | 36.7711 | 34.81728 | 20.12257 | 1.95382 | 0.03711871 | 14.65759
44.69286 | 36.7072 | 34.75699 | 20.11751 | 1.950207 | 0.03717985 | 14.6023
44.70286 | 36.6473 | 34.6969 | 20.11245 | 1.9504 | 0.0372413 | 14.54721
44.71286 | 36.5967 | 34.637 | 20.10739 | 1.959701 | 0.03730305 | 14.4923
44.72286 | 36.5717 | 34.5773 | 20.10234 | 1.994405 | 0.03736512 | 14.43759
44.73285 | 36.4997 | 34.51785 | 20.09729 | 1.981853 | 0.03742744 | 14.38313
44.74285 | 36.4761 | 34.45854 | 20.09223 | 2.017564 | 0.03749014 | 14.32881
44.75285 | 36.4171 | 34.39943 | 20.08718 | 2.017675 | 0.03755315 | 14.27469
44.76285 | 36.3751 | 34.34051 | 20.08213 | 2.034586 | 0.03761648 | 14.22077
44.77285 | 36.3015 | 34.2818 | 20.07708 | 2.0197 | 0.03768012 | 14.16704
44.78284 | 36.2986 | 34.22335 | 20.07204 | 2.075252 | 0.03774403 | 14.11356
44.79284 | 36.1963 | 34.16504 | 20.06699 | 2.031263 | 0.03780832 | 14.06024
44.80284 | 36.1677 | 34.10693 | 20.06195 | 2.06077 | 0.03787293 | 14.00711
44.81284 | 36.1181 | 34.04902 | 20.0569 | 2.069076 | 0.03793786 | 13.95418
44.82284 | 36.0826 | 33.99132 | 20.05186 | 2.091277 | 0.03800312 | 13.90146
44.83283 | 35.985 | 33.93388 | 20.04682 | 2.051119 | 0.03806865 | 13.84899
44.84283 | 35.9894 | 33.87659 | 20.04178 | 2.112812 | 0.03813457 | 13.79667
44.85283 | 35.9098 | 33.8195 | 20.03674 | 2.0903 | 0.03820082 | 13.74456
44.86283 | 35.8463 | 33.76262 | 20.0317 | 2.083682 | 0.03826739 | 13.69265
44.87283 | 35.7966 | 33.70594 | 20.02666 | 2.090659 | 0.0383343 | 13.64094
44.88283 | 35.7875 | 33.64947 | 20.02163 | 2.13803 | 0.03840155 | 13.58944
44.89282 | 35.6723 | 33.59326 | 20.0166 | 2.079039 | 0.03846907 | 13.53819
44.90282 | 35.6462 | 33.53721 | 20.01157 | 2.108994 | 0.03853699 | 13.4871
44.91282 | 35.6161 | 33.48136 | 20.00653 | 2.134743 | 0.03860525 | 13.43622
44.92282 | 35.5445 | 33.42571 | 20.0015 | 2.118787 | 0.03867385 | 13.38554
44.93282 | 35.4576 | 33.37028 | 19.99647 | 2.087319 | 0.03874278 | 13.33507
44.94281 | 35.4405 | 33.31511 | 19.99145 | 2.125391 | 0.03881201 | 13.28485
44.95281 | 35.4308 | 33.26009 | 19.98642 | 2.170708 | 0.03888162 | 13.23479
44.96281 | 35.2922 | 33.20528 | 19.98139 | 2.086917 | 0.03895161 | 13.18494
44.97281 | 35.2703 | 33.15068 | 19.97636 | 2.119617 | 0.03902192 | 13.1353
44.98281 | 35.2499 | 33.09629 | 19.97134 | 2.153609 | 0.03909261 | 13.08586
44.99281 | 35.1484 | 33.04211 | 19.96632 | 2.106291 | 0.03916363 | 13.03663
45.0028 | 35.1326 | 32.98819 | 19.9613 | 2.144412 | 0.03923491 | 12.98765
45.0128 | 35.0669 | 32.93442 | 19.95628 | 2.132476 | 0.03930667 | 12.93884
45.0228 | 35.0361 | 32.88087 | 19.95126 | 2.155229 | 0.03937873 | 12.89024
45.0328 | 34.96 | 32.82752 | 19.94624 | 2.132476 | 0.0394512 | 12.84184
45.0428 | 34.9299 | 32.77439 | 19.94122 | 2.155513 | 0.03952398 | 12.79364
45.05279 | 34.8785 | 32.72151 | 19.93621 | 2.156989 | 0.03959708 | 12.74571
45.06279 | 34.8486 | 32.66879 | 19.93119 | 2.179808 | 0.0396706 | 12.69793
45.07279 | 34.7735 | 32.61628 | 19.92617 | 2.157218 | 0.03974449 | 12.65036
45.08279 | 34.7131 | 32.56398 | 19.92116 | 2.149119 | 0.03981878 | 12.603
45.09279 | 34.7104 | 32.51189 | 19.91615 | 2.198513 | 0.03989338 | 12.55585
45.10279 | 34.6519 | 32.46001 | 19.91113 | 2.191895 | 0.0399684 | 12.5089
45.11278 | 34.5622 | 32.40838 | 19.90613 | 2.15382 | 0.04004367 | 12.46221
45.12278 | 34.5529 | 32.35691 | 19.90112 | 2.195988 | 0.0401194 | 12.41567
45.13278 | 34.5297 | 32.30565 | 19.89611 | 2.224048 | 0.04019551 | 12.36935
45.14278 | 34.4186 | 32.2546 | 19.8911 | 2.163999 | 0.040272 | 12.32323
45.15278 | 34.4081 | 32.20376 | 19.88609 | 2.204342 | 0.04034886 | 12.27732
45.16277 | 34.386 | 32.15317 | 19.88109 | 2.232829 | 0.04042603 | 12.23165
45.17277 | 34.2911 | 32.10274 | 19.87609 | 2.18836 | 0.04050366 | 12.18615
45.18277 | 34.2394 | 32.05252 | 19.87108 | 2.186882 | 0.04058166 | 12.14085
45.19277 | 34.2185 | 32.0025 | 19.86608 | 2.215998 | 0.04066005 | 12.09576
45.20277 | 34.1841 | 31.95269 | 19.86108 | 2.231409 | 0.04073883 | 12.05088
45.21277 | 34.0829 | 31.90309 | 19.85607 | 2.179813 | 0.04081799 | 12.0062
45.22276 | 34.0747 | 31.85374 | 19.85108 | 2.220962 | 0.04089746 | 11.96176
45.23276 | 34.0465 | 31.80454 | 19.84608 | 2.241957 | 0.0409774 | 11.91749
45.24276 | 33.9344 | 31.75555 | 19.84108 | 2.178846 | 0.04105774 | 11.87342
45.25276 | 33.9268 | 31.70677 | 19.83608 | 2.22003 | 0.04113847 | 11.82955
45.26276 | 33.8796 | 31.65819 | 19.83108 | 2.22141 | 0.0412196 | 11.78589
45.27275 | 33.8248 | 31.60986 | 19.82609 | 2.214939 | 0.04130104 | 11.74247
45.28275 | 33.7455 | 31.56169 | 19.8211 | 2.183814 | 0.04138297 | 11.6992
45.29275 | 33.7392 | 31.51371 | 19.8161 | 2.225485 | 0.04146529 | 11.65615
45.30275 | 33.6664 | 31.46595 | 19.81111 | 2.200454 | 0.04154803 | 11.61329
45.31275 | 33.6269 | 31.41838 | 19.80612 | 2.208521 | 0.04163116 | 11.57063
45.32275 | 33.5766 | 31.37101 | 19.80113 | 2.205587 | 0.0417147 | 11.52817
45.33274 | 33.4982 | 31.32389 | 19.79614 | 2.174306 | 0.04179856 | 11.48596
45.34274 | 33.5045 | 31.27693 | 19.79115 | 2.227571 | 0.04188293 | 11.4439
45.35274 | 33.4299 | 31.23016 | 19.78616 | 2.199736 | 0.0419677 | 11.40204
45.36274 | 33.3537 | 31.1836 | 19.78117 | 2.170102 | 0.04205289 | 11.36037
45.37274 | 33.3497 | 31.13723 | 19.77618 | 2.212469 | 0.0421385 | 11.31891
45.38273 | 33.2912 | 31.09111 | 19.7712 | 2.200093 | 0.04222443 | 11.27768
45.39273 | 33.2165 | 31.04514 | 19.76622 | 2.171364 | 0.04231087 | 11.23661
45.40273 | 33.2031 | 30.99936 | 19.76123 | 2.203737 | 0.04239773 | 11.19573
45.41273 | 33.174 | 30.95379 | 19.75625 | 2.220214 | 0.04248502 | 11.15505
45.42273 | 33.0852 | 30.9084 | 19.75126 | 2.176796 | 0.04257273 | 11.11457
45.43273 | 33.0518 | 30.86322 | 19.74628 | 2.188582 | 0.04266088 | 11.07428
45.44272 | 33.0378 | 30.81827 | 19.7413 | 2.219529 | 0.04274936 | 11.03422
45.45272 | 32.9253 | 30.77347 | 19.73632 | 2.151826 | 0.04283836 | 10.99431
45.46272 | 32.9261 | 30.72888 | 19.73134 | 2.197217 | 0.04292779 | 10.95461
45.47272 | 32.8725 | 30.68447 | 19.72636 | 2.188028 | 0.04301766 | 10.91509
45.48272 | 32.8219 | 30.64025 | 19.72138 | 2.181646 | 0.04310796 | 10.87576
45.49271 | 32.7593 | 30.59627 | 19.71641 | 2.163029 | 0.04319862 | 10.83666
45.50271 | 32.7236 | 30.55244 | 19.71143 | 2.171163 | 0.04328981 | 10.79771
45.51271 | 32.6838 | 30.50879 | 19.70646 | 2.175008 | 0.04338144 | 10.75896
45.52271 | 32.6274 | 30.46534 | 19.70148 | 2.162063 | 0.04347351 | 10.72038
45.53271 | 32.5543 | 30.42207 | 19.6965 | 2.132229 | 0.04356603 | 10.682
45.54271 | 32.5421 | 30.37899 | 19.69153 | 2.163105 | 0.043659 | 10.64381
45.5527 | 32.4922 | 30.33615 | 19.68656 | 2.156052 | 0.04375233 | 10.60584
45.5627 | 32.4231 | 30.29345 | 19.68159 | 2.129654 | 0.0438462 | 10.56801
45.5727 | 32.3859 | 30.25093 | 19.67661 | 2.13497 | 0.04394053 | 10.53038
45.5827 | 32.3888 | 30.2086 | 19.67164 | 2.180199 | 0.04403531 | 10.49292
45.5927 | 32.2652 | 30.16646 | 19.66667 | 2.098743 | 0.04413056 | 10.45566
45.60269 | 32.2394 | 30.12454 | 19.66171 | 2.114861 | 0.04422617 | 10.41861
45.61269 | 32.2412 | 30.08276 | 19.65674 | 2.158438 | 0.04432233 | 10.3817
45.62269 | 32.1397 | 30.04117 | 19.65177 | 2.098529 | 0.04441897 | 10.34499
45.63269 | 32.0747 | 29.99976 | 19.6468 | 2.074939 | 0.04451606 | 10.30845
45.64269 | 32.1168 | 29.95853 | 19.64183 | 2.158268 | 0.04461363 | 10.27209
45.65269 | 32.0151 | 29.91748 | 19.63686 | 2.097615 | 0.04471167 | 10.23591
45.66268 | 31.9574 | 29.87666 | 19.6319 | 2.080742 | 0.04481008 | 10.19995
45.67268 | 31.9618 | 29.83597 | 19.62694 | 2.12583 | 0.04490907 | 10.16413
45.68268 | 31.8794 | 29.79546 | 19.62197 | 2.083938 | 0.04500854 | 10.12848
45.69268 | 31.8082 | 29.75513 | 19.61701 | 2.053069 | 0.04510849 | 10.09302
45.70268 | 31.8236 | 29.71498 | 19.61204 | 2.108621 | 0.04520891 | 10.05773
45.71267 | 31.7466 | 29.67504 | 19.60708 | 2.071557 | 0.04530972 | 10.02265
45.72267 | 31.6968 | 29.63524 | 19.60212 | 2.061557 | 0.04541112 | 9.987712
45.73267 | 31.6767 | 29.59562 | 19.59716 | 2.081083 | 0.04551299 | 9.952947
45.74267 | 31.6384 | 29.55617 | 19.5922 | 2.082233 | 0.04561537 | 9.918357
45.75267 | 31.5612 | 29.51689 | 19.58723 | 2.044309 | 0.04571824 | 9.883939
45.76267 | 31.5294 | 29.47779 | 19.58227 | 2.051612 | 0.0458216 | 9.849693
45.77266 | 31.4935 | 29.43889 | 19.57732 | 2.054606 | 0.04592535 | 9.815651
45.78266 | 31.4487 | 29.40014 | 19.57236 | 2.048564 | 0.04602971 | 9.781747
45.79266 | 31.3446 | 29.36155 | 19.5674 | 1.983052 | 0.04613456 | 9.748014
45.80266 | 31.3843 | 29.32313 | 19.56244 | 2.06117 | 0.04623992 | 9.714449
45.81266 | 31.3107 | 29.28488 | 19.55748 | 2.025819 | 0.04634578 | 9.681052
45.82265 | 31.222 | 29.24684 | 19.55253 | 1.975155 | 0.04645205 | 9.647861
45.83265 | 31.2383 | 29.20893 | 19.54757 | 2.029368 | 0.04655893 | 9.614799
45.84265 | 31.1814 | 29.17119 | 19.54262 | 2.010212 | 0.04666632 | 9.581903
45.85265 | 31.075 | 29.13361 | 19.53766 | 1.94139 | 0.04677423 | 9.549173
45.86265 | 31.0839 | 29.0962 | 19.53271 | 1.987702 | 0.04688265 | 9.516609
45.87265 | 31.0605 | 29.05895 | 19.52775 | 2.00155 | 0.04699159 | 9.484206
45.88264 | 30.9354 | 29.0219 | 19.5228 | 1.913496 | 0.04710094 | 9.452
45.89264 | 30.9613 | 28.98498 | 19.51785 | 1.976316 | 0.04721092 | 9.419924
45.90264 | 30.9166 | 28.94823 | 19.5129 | 1.968372 | 0.04732144 | 9.38801
45.91264 | 30.8321 | 28.91163 | 19.50794 | 1.920467 | 0.04743247 | 9.356257
45.92264 | 30.8134 | 28.8752 | 19.50299 | 1.938201 | 0.04754404 | 9.324665
45.93263 | 30.7653 | 28.83896 | 19.49804 | 1.926338 | 0.04765602 | 9.293262
45.94263 | 30.7313 | 28.80285 | 19.49309 | 1.92845 | 0.04776863 | 9.261988
45.95263 | 30.665 | 28.76689 | 19.48814 | 1.898105 | 0.04788182 | 9.230871
45.96263 | 30.6393 | 28.7311 | 19.48319 | 1.9082 | 0.0479955 | 9.199913
45.97263 | 30.5921 | 28.69546 | 19.47824 | 1.896639 | 0.04810977 | 9.16911
45.98263 | 30.5621 | 28.65998 | 19.47329 | 1.90212 | 0.04822454 | 9.138464
45.99262 | 30.4941 | 28.62469 | 19.46835 | 1.869409 | 0.04833976 | 9.108004
46.00262 | 30.4632 | 28.58952 | 19.4634 | 1.873679 | 0.04845565 | 9.077667
46.01262 | 30.4309 | 28.55451 | 19.45845 | 1.876395 | 0.04857207 | 9.047483
46.02262 | 30.3672 | 28.51964 | 19.4535 | 1.847556 | 0.04868906 | 9.017453
46.03262 | 30.3435 | 28.48494 | 19.44855 | 1.858563 | 0.04880659 | 8.987575
46.04261 | 30.2979 | 28.45042 | 19.44361 | 1.847485 | 0.04892458 | 8.957878
46.05261 | 30.2249 | 28.41601 | 19.43867 | 1.808889 | 0.04904324 | 8.928301
46.06261 | 30.2214 | 28.38176 | 19.43372 | 1.839642 | 0.04916245 | 8.898876
46.07261 | 30.163 | 28.34766 | 19.42877 | 1.815344 | 0.04928223 | 8.8696
46.08261 | 30.1108 | 28.3137 | 19.42383 | 1.797097 | 0.04940257 | 8.840472
46.09261 | 30.0909 | 28.2799 | 19.41888 | 1.811002 | 0.04952348 | 8.811491
46.1026 | 30.0444 | 28.24628 | 19.41394 | 1.798125 | 0.04964481 | 8.782687
46.1126 | 29.9551 | 28.21277 | 19.409 | 1.742334 | 0.04976687 | 8.754
46.1226 | 29.9568 | 28.1794 | 19.40405 | 1.777397 | 0.0498895 | 8.725459
46.1326 | 29.9017 | 28.14619 | 19.39911 | 1.755513 | 0.05001272 | 8.697064
46.1426 | 29.8244 | 28.11312 | 19.39417 | 1.711284 | 0.0501365 | 8.668812
46.15259 | 29.8062 | 28.08022 | 19.38923 | 1.725979 | 0.05026075 | 8.640731
46.16259 | 29.7797 | 28.04744 | 19.38429 | 1.732262 | 0.05038571 | 8.612765
46.17259 | 29.6961 | 28.0148 | 19.37934 | 1.681303 | 0.05051126 | 8.584941
46.18259 | 29.6658 | 27.9823 | 19.3744 | 1.6835 | 0.05063739 | 8.55726
46.19259 | 29.637 | 27.94994 | 19.36946 | 1.687057 | 0.05076412 | 8.529718
46.20259 | 29.5531 | 27.91773 | 19.36452 | 1.635373 | 0.05089144 | 8.502316
46.21258 | 29.5235 | 27.88568 | 19.35958 | 1.637817 | 0.05101923 | 8.475081
46.22258 | 29.4856 | 27.85375 | 19.35464 | 1.631853 | 0.05114775 | 8.447957
46.23258 | 29.4146 | 27.82195 | 19.3497 | 1.59265 | 0.05127687 | 8.420971
46.24258 | 29.4097 | 27.79029 | 19.34476 | 1.619409 | 0.05140659 | 8.394123
46.25258 | 29.3582 | 27.75877 | 19.33982 | 1.599431 | 0.05153692 | 8.36741
46.26257 | 29.2468 | 27.72741 | 19.33489 | 1.519386 | 0.05166772 | 8.340859
46.27257 | 29.2934 | 27.69616 | 19.32995 | 1.597235 | 0.05179927 | 8.314418
46.28257 | 29.2066 | 27.66505 | 19.32501 | 1.54155 | 0.05193143 | 8.28811
46.29257 | 29.1238 | 27.63407 | 19.32007 | 1.489729 | 0.05206421 | 8.261937
46.30257 | 29.1344 | 27.60323 | 19.31513 | 1.531175 | 0.0521976 | 8.235896
46.31257 | 29.0754 | 27.57251 | 19.31019 | 1.502888 | 0.05233161 | 8.209988
46.32256 | 28.9973 | 27.54196 | 19.30526 | 1.455338 | 0.05246612 | 8.184236
46.33256 | 29.0388 | 27.51151 | 19.30032 | 1.527286 | 0.05260138 | 8.15859
46.34256 | 28.9196 | 27.4812 | 19.29538 | 1.438403 | 0.05273727 | 8.133075
46.35256 | 28.8789 | 27.45101 | 19.29045 | 1.42789 | 0.05287379 | 8.107689
46.36256 | 28.8564 | 27.42095 | 19.28551 | 1.435447 | 0.05301093 | 8.082432
46.37255 | 28.8072 | 27.39105 | 19.28058 | 1.416146 | 0.05314859 | 8.057328
46.38255 | 28.7736 | 27.36125 | 19.27564 | 1.412345 | 0.05328701 | 8.032326
46.39255 | 28.7305 | 27.33158 | 19.2707 | 1.398918 | 0.05342607 | 8.007452
46.40255 | 28.7093 | 27.30204 | 19.26577 | 1.407262 | 0.05356577 | 7.982704
46.41255 | 28.64 | 27.27262 | 19.26083 | 1.36738 | 0.05370612 | 7.958081
46.42255 | 28.6109 | 27.24333 | 19.2559 | 1.367573 | 0.05384711 | 7.933584
46.43254 | 28.5835 | 27.21419 | 19.25097 | 1.369312 | 0.05398862 | 7.909234
46.44254 | 28.5016 | 27.18514 | 19.24603 | 1.316455 | 0.05413091 | 7.884984
46.45254 | 28.5079 | 27.15623 | 19.24109 | 1.351674 | 0.05427386 | 7.860857
46.46254 | 28.465 | 27.12743 | 19.23616 | 1.33757 | 0.05441746 | 7.836852
46.47254 | 28.3908 | 27.09876 | 19.23122 | 1.292044 | 0.05456172 | 7.81297
46.48253 | 28.3918 | 27.07023 | 19.22629 | 1.321567 | 0.0547065 | 7.789232
46.49253 | 28.3361 | 27.0418 | 19.22136 | 1.294298 | 0.05485208 | 7.76559
46.50253 | 28.3008 | 27.01349 | 19.21643 | 1.287308 | 0.05499834 | 7.742068
46.51253 | 28.2752 | 26.9853 | 19.21149 | 1.289898 | 0.05514526 | 7.718666
46.52253 | 28.2004 | 26.95723 | 19.20656 | 1.243169 | 0.05529284 | 7.695381
46.53253 | 28.2157 | 26.92928 | 19.20162 | 1.286421 | 0.0554411 | 7.672215
46.54252 | 28.1449 | 26.90147 | 19.19669 | 1.243427 | 0.05558989 | 7.649189
46.55252 | 28.1253 | 26.87376 | 19.19176 | 1.251544 | 0.0557395 | 7.626256
46.56252 | 28.0892 | 26.84616 | 19.18683 | 1.243044 | 0.05588979 | 7.60344
46.57252 | 28.0205 | 26.81867 | 19.18189 | 1.201827 | 0.05604076 | 7.58074
46.58252 | 28.0438 | 26.7913 | 19.17696 | 1.252496 | 0.05619242 | 7.558152
46.59251 | 27.9781 | 26.76408 | 19.17203 | 1.214021 | 0.05634461 | 7.535703
46.60251 | 27.9283 | 26.73694 | 19.1671 | 1.191361 | 0.05649764 | 7.513344
46.61251 | 27.9366 | 26.70991 | 19.16216 | 1.226687 | 0.05665136 | 7.491098
46.62251 | 27.853 | 26.683 | 19.15723 | 1.169999 | 0.05680577 | 7.468964
46.63251 | 27.8299 | 26.6562 | 19.1523 | 1.173697 | 0.05696088 | 7.446944
46.64251 | 27.835 | 26.62952 | 19.14737 | 1.205485 | 0.05711668 | 7.425033
46.6525 | 27.7313 | 26.60296 | 19.14244 | 1.128336 | 0.05727303 | 7.403253
46.6625 | 27.7394 | 26.5765 | 19.1375 | 1.162901 | 0.05743024 | 7.381564
46.6725 | 27.6858 | 26.55014 | 19.13257 | 1.135657 | 0.05758815 | 7.359983
46.6825 | 27.6714 | 26.5239 | 19.12764 | 1.147504 | 0.05774676 | 7.33851
46.6925 | 27.6325 | 26.49777 | 19.12271 | 1.134734 | 0.05790609 | 7.317153
46.70249 | 27.5717 | 26.47176 | 19.11778 | 1.099937 | 0.05806596 | 7.295917
46.71249 | 27.5392 | 26.44584 | 19.11285 | 1.093358 | 0.05822671 | 7.274768
46.72249 | 27.5213 | 26.42003 | 19.10791 | 1.101272 | 0.05838818 | 7.253725
46.73249 | 27.4819 | 26.39432 | 19.10298 | 1.087579 | 0.05855036 | 7.232788
46.74249 | 27.4404 | 26.36872 | 19.09805 | 1.071681 | 0.05871325 | 7.211956
46.75249 | 27.4213 | 26.34322 | 19.09312 | 1.078077 | 0.05887688 | 7.191229
46.76248 | 27.3638 | 26.31786 | 19.08819 | 1.045942 | 0.05904105 | 7.170626
46.77248 | 27.3533 | 26.29257 | 19.08326 | 1.060729 | 0.05920612 | 7.150107
46.78248 | 27.3017 | 26.26739 | 19.07833 | 1.034312 | 0.05937191 | 7.129691
46.79248 | 27.2514 | 26.24231 | 19.07339 | 1.009091 | 0.05953844 | 7.109377
46.80248 | 27.2242 | 26.21733 | 19.06846 | 1.006868 | 0.0597057 | 7.089165
46.81247 | 27.2235 | 26.19248 | 19.06353 | 1.031018 | 0.05987352 | 7.069075
46.82247 | 27.1266 | 26.16771 | 19.0586 | 0.958891 | 0.06004225 | 7.049065
46.83247 | 27.1767 | 26.14304 | 19.05367 | 1.033663 | 0.06021171 | 7.029156
46.84247 | 27.0879 | 26.11847 | 19.04874 | 0.969435 | 0.06038191 | 7.009346
46.85247 | 27.0768 | 26.09399 | 19.0438 | 0.9828066 | 0.06055285 | 6.989636
46.86247 | 27.035 | 26.06962 | 19.03887 | 0.9653789 | 0.06072453 | 6.970024
46.87246 | 26.9799 | 26.04537 | 19.03395 | 0.9345285 | 0.0608968 | 6.95053
46.88246 | 26.986 | 26.0212 | 19.02901 | 0.9648005 | 0.06106998 | 6.931117
46.89246 | 26.9246 | 25.99712 | 19.02408 | 0.927481 | 0.06124391 | 6.911795
46.90246 | 26.9142 | 25.97314 | 19.01915 | 0.9410583 | 0.06141858 | 6.892575
46.91246 | 26.892 | 25.94926 | 19.01422 | 0.9427446 | 0.06159401 | 6.873446
46.92245 | 26.8228 | 25.92549 | 19.00929 | 0.8973052 | 0.06177002 | 6.854437
46.93245 | 26.8442 | 25.9018 | 19.00436 | 0.9423966 | 0.06194697 | 6.835501
46.94245 | 26.7741 | 25.87821 | 18.99942 | 0.895893 | 0.06212466 | 6.81666
46.95245 | 26.7407 | 25.85471 | 18.99449 | 0.8859945 | 0.06230312 | 6.797912
46.96245 | 26.7269 | 25.8313 | 18.98956 | 0.8956019 | 0.06248234 | 6.779259
46.97245 | 26.67 | 25.80798 | 18.98462 | 0.8620154 | 0.06266233 | 6.760698
46.98244 | 26.6985 | 25.78479 | 18.9797 | 0.9137133 | 0.06284289 | 6.742247
46.99244 | 26.5757 | 25.76166 | 18.97476 | 0.8140419 | 0.0630244 | 6.72387
47.00244 | 26.5934 | 25.73862 | 18.96983 | 0.8547772 | 0.06320668 | 6.705586
47.01244 | 26.5575 | 25.71568 | 18.9649 | 0.8418212 | 0.06338973 | 6.687392
47.02244 | 26.5081 | 25.69283 | 18.95996 | 0.8152744 | 0.06357355 | 6.669288
47.03243 | 26.4905 | 25.67009 | 18.95504 | 0.8204142 | 0.06375796 | 6.651292
47.04243 | 26.4357 | 25.64741 | 18.9501 | 0.7882867 | 0.06394333 | 6.633368
47.05243 | 26.4317 | 25.62483 | 18.94517 | 0.8068695 | 0.06412947 | 6.615533
47.06243 | 26.367 | 25.60234 | 18.94023 | 0.7646623 | 0.06431638 | 6.597786
47.07243 | 26.3606 | 25.57993 | 18.9353 | 0.780667 | 0.06450408 | 6.580128
47.08243 | 26.3118 | 25.55762 | 18.93037 | 0.7541833 | 0.06469254 | 6.562557
47.09242 | 26.2889 | 25.53541 | 18.92544 | 0.7534905 | 0.06488162 | 6.54509
47.10242 | 26.2507 | 25.51327 | 18.9205 | 0.7374318 | 0.06507166 | 6.527693
47.11242 | 26.1987 | 25.49121 | 18.91557 | 0.7074861 | 0.06526247 | 6.510382
47.12242 | 26.1932 | 25.46925 | 18.91064 | 0.7239545 | 0.06545408 | 6.493156
47.13242 | 26.1228 | 25.44736 | 18.9057 | 0.6754368 | 0.06564646 | 6.476016
47.14241 | 26.1212 | 25.42559 | 18.90077 | 0.695612 | 0.06583944 | 6.458978
47.15241 | 26.0914 | 25.40388 | 18.89584 | 0.687524 | 0.0660334 | 6.442007
47.16241 | 26.0244 | 25.38225 | 18.8909 | 0.6421514 | 0.06622814 | 6.425119
47.17241 | 26.0482 | 25.36071 | 18.88597 | 0.6874945 | 0.06642368 | 6.408316
47.18241 | 25.9506 | 25.33925 | 18.88103 | 0.6113542 | 0.06662001 | 6.391595
47.19241 | 25.954 | 25.31787 | 18.8761 | 0.6361309 | 0.06681713 | 6.374957
47.2024 | 25.9156 | 25.2966 | 18.87116 | 0.6190039 | 0.06701482 | 6.358417
47.2124 | 25.8755 | 25.27538 | 18.86623 | 0.6001157 | 0.06721352 | 6.341942
47.2224 | 25.8625 | 25.25425 | 18.86129 | 0.6082452 | 0.06741302 | 6.325549
47.2324 | 25.8095 | 25.23321 | 18.85636 | 0.5762937 | 0.0676133 | 6.309237
47.2424 | 25.7867 | 25.21224 | 18.85142 | 0.5744616 | 0.06781439 | 6.293004
47.25239 | 25.7719 | 25.19137 | 18.84649 | 0.5805277 | 0.06801606 | 6.276868
47.26239 | 25.7127 | 25.17057 | 18.84155 | 0.5421348 | 0.06821875 | 6.260795
47.27239 | 25.7032 | 25.14984 | 18.83661 | 0.5533625 | 0.06842222 | 6.244801
47.28239 | 25.6634 | 25.12919 | 18.83168 | 0.5342103 | 0.06862648 | 6.228886
47.29239 | 25.6372 | 25.10862 | 18.82674 | 0.5285797 | 0.06883155 | 6.213049
47.30239 | 25.6124 | 25.08813 | 18.8218 | 0.5242709 | 0.06903741 | 6.197289
47.31238 | 25.5758 | 25.06774 | 18.81687 | 0.5080637 | 0.0692438 | 6.181623
47.32238 | 25.5487 | 25.0474 | 18.81193 | 0.5012992 | 0.06945125 | 6.166018
47.33238 | 25.5502 | 25.02714 | 18.80699 | 0.523058 | 0.06965951 | 6.150489
47.34238 | 25.4781 | 25.00696 | 18.80206 | 0.4711396 | 0.06986857 | 6.135037
47.35238 | 25.4672 | 24.98686 | 18.79712 | 0.4803449 | 0.07007841 | 6.11966
47.36237 | 25.4522 | 24.96685 | 18.79218 | 0.4853549 | 0.07028886 | 6.104374
47.37237 | 25.4064 | 24.94689 | 18.78724 | 0.459509 | 0.07050032 | 6.089147
47.38237 | 25.4305 | 24.92701 | 18.7823 | 0.5034882 | 0.07071255 | 6.073995
47.39237 | 25.3332 | 24.90721 | 18.77736 | 0.4259924 | 0.0709256 | 6.058918
47.40237 | 25.3634 | 24.88748 | 18.77242 | 0.4759227 | 0.07113943 | 6.043913
47.41237 | 25.3114 | 24.86782 | 18.76748 | 0.4435791 | 0.07135408 | 6.028982
47.42236 | 25.2785 | 24.84826 | 18.76255 | 0.4302431 | 0.0715693 | 6.014139
47.43236 | 25.2713 | 24.82875 | 18.75761 | 0.4425528 | 0.07178553 | 5.999353
47.44236 | 25.2351 | 24.80931 | 18.75267 | 0.42579 | 0.07200256 | 5.98464
47.45236 | 25.2159 | 24.78995 | 18.74773 | 0.4259547 | 0.07222038 | 5.969999
47.46236 | 25.1896 | 24.77065 | 18.74278 | 0.4189475 | 0.072439 | 5.955429
47.47235 | 25.157 | 24.75145 | 18.73785 | 0.4055498 | 0.07265819 | 5.940944
47.48235 | 25.1167 | 24.7323 | 18.73291 | 0.3844003 | 0.07287838 | 5.926515
47.49235 | 25.1196 | 24.71322 | 18.72796 | 0.4063796 | 0.07309939 | 5.912157
47.50235 | 25.0563 | 24.69421 | 18.72302 | 0.3620889 | 0.07332117 | 5.897869
47.51235 | 25.0845 | 24.67527 | 18.71808 | 0.4092279 | 0.07354374 | 5.88365
47.52235 | 24.9984 | 24.6564 | 18.71314 | 0.3419974 | 0.07376709 | 5.8695
47.53234 | 24.9949 | 24.63762 | 18.7082 | 0.357279 | 0.07399103 | 5.855433
47.54234 | 24.9676 | 24.61889 | 18.70325 | 0.3487107 | 0.07421596 | 5.84142
47.55234 | 24.9277 | 24.60023 | 18.69831 | 0.3274732 | 0.07444169 | 5.827476
47.56234 | 24.9423 | 24.58163 | 18.69336 | 0.360668 | 0.07466818 | 5.813599
47.57234 | 24.8559 | 24.56311 | 18.68842 | 0.2927948 | 0.07489547 | 5.79979
47.58233 | 24.8606 | 24.54466 | 18.68348 | 0.3159354 | 0.07512331 | 5.786061
47.59233 | 24.828 | 24.52627 | 18.67853 | 0.3017281 | 0.07535215 | 5.772385
47.60233 | 24.8117 | 24.50795 | 18.67359 | 0.3037535 | 0.07558177 | 5.758775
47.61233 | 24.7684 | 24.48969 | 18.66864 | 0.2787127 | 0.07581215 | 5.745232
47.62233 | 24.7314 | 24.47149 | 18.6637 | 0.2599054 | 0.07604333 | 5.731754
47.63233 | 24.7038 | 24.45337 | 18.65875 | 0.2504334 | 0.07627525 | 5.718341
47.64232 | 24.7148 | 24.43532 | 18.65381 | 0.2794775 | 0.07650773 | 5.705006
47.65232 | 24.6416 | 24.41733 | 18.64886 | 0.2242747 | 0.07674119 | 5.691723
47.66232 | 24.6611 | 24.39939 | 18.64391 | 0.2617073 | 0.07697543 | 5.678504
47.67232 | 24.6044 | 24.38152 | 18.63897 | 0.2228756 | 0.07721041 | 5.665348
47.68232 | 24.5782 | 24.36372 | 18.63402 | 0.2144797 | 0.07744616 | 5.652257
47.69231 | 24.5721 | 24.346 | 18.62907 | 0.2261029 | 0.07768243 | 5.639241
47.70231 | 24.5023 | 24.32832 | 18.62412 | 0.1739804 | 0.07791968 | 5.626275
47.71231 | 24.5307 | 24.31071 | 18.61918 | 0.2199941 | 0.07815769 | 5.613373
47.72231 | 24.4605 | 24.29315 | 18.61423 | 0.1673467 | 0.07839643 | 5.600531
47.73231 | 24.4548 | 24.27566 | 18.60928 | 0.1791359 | 0.07863592 | 5.587753
47.74231 | 24.4441 | 24.25824 | 18.60433 | 0.1858633 | 0.07887615 | 5.575035
47.7523 | 24.4029 | 24.24089 | 18.59938 | 0.1620082 | 0.07911689 | 5.562396
47.7623 | 24.3856 | 24.22358 | 18.59443 | 0.1620169 | 0.07935859 | 5.549796
47.7723 | 24.3514 | 24.20634 | 18.58948 | 0.1450568 | 0.07960101 | 5.537266
47.7823 | 24.3284 | 24.18916 | 18.58452 | 0.1392397 | 0.07984417 | 5.524791
47.7923 | 24.3287 | 24.17204 | 18.57957 | 0.1566624 | 0.08008804 | 5.512377
47.80229 | 24.2943 | 24.15499 | 18.57462 | 0.1393085 | 0.0803324 | 5.500035
47.81229 | 24.2691 | 24.13799 | 18.56967 | 0.1311115 | 0.0805777 | 5.487739
47.82229 | 24.2506 | 24.12105 | 18.56472 | 0.1295549 | 0.08082372 | 5.475503
47.83229 | 24.2007 | 24.10416 | 18.55976 | 0.09653929 | 0.08107044 | 5.463326
47.84229 | 24.229 | 24.08733 | 18.55481 | 0.1416651 | 0.08131786 | 5.451207
47.85229 | 24.1623 | 24.07057 | 18.54986 | 0.09173253 | 0.08156597 | 5.439146
47.86228 | 24.2039 | 24.05388 | 18.5449 | 0.1500247 | 0.08181454 | 5.427156
47.87228 | 24.1116 | 24.03722 | 18.53995 | 0.07437636 | 0.08206403 | 5.41521
47.88228 | 24.1495 | 24.02063 | 18.53499 | 0.1288702 | 0.0823142 | 5.403322
47.89228 | 24.0774 | 24.00409 | 18.53004 | 0.07330651 | 0.08256505 | 5.391491
47.90228 | 24.1 | 23.98761 | 18.52508 | 0.1123858 | 0.08281657 | 5.379717
47.91227 | 24.0645 | 23.97121 | 18.52013 | 0.09329257 | 0.08306851 | 5.368011
47.92227 | 24.0227 | 23.95484 | 18.51517 | 0.06785918 | 0.08332135 | 5.356349
47.93227 | 24.0403 | 23.93853 | 18.51021 | 0.1017693 | 0.08357485 | 5.344743
47.94227 | 23.9889 | 23.92228 | 18.50525 | 0.06662432 | 0.08382899 | 5.333193
47.95227 | 23.9817 | 23.90608 | 18.5003 | 0.07562392 | 0.08408378 | 5.321697
47.96227 | 23.9672 | 23.88993 | 18.49534 | 0.0772677 | 0.0843392 | 5.310257
47.97226 | 23.9141 | 23.87386 | 18.49038 | 0.04024104 | 0.084595 | 5.298883
47.98226 | 23.9076 | 23.85782 | 18.48542 | 0.04977605 | 0.08485167 | 5.287552
47.99226 | 23.8994 | 23.84184 | 18.48046 | 0.05755644 | 0.08510896 | 5.276275
48.00226 | 23.8541 | 23.82592 | 18.4755 | 0.02818229 | 0.08536686 | 5.265052
48.01226 | 23.859 | 23.81005 | 18.47054 | 0.0489548 | 0.08562537 | 5.253882
48.02225 | 23.7855 | 23.79424 | 18.46558 | -0.008741745 | 0.08588421 | 5.242777
48.03225 | 23.8075 | 23.77848 | 18.46062 | 0.02902418 | 0.08614391 | 5.231714
48.04225 | 23.7342 | 23.76276 | 18.45565 | -0.02856245 | 0.08640417 | 5.220703
48.05225 | 23.7715 | 23.7471 | 18.45069 | 0.0243981 | 0.086665 | 5.209745
48.06225 | 23.6948 | 23.73149 | 18.44573 | -0.03669421 | 0.08692642 | 5.19884
48.07224 | 23.7077 | 23.71595 | 18.44077 | -0.008253743 | 0.08718813 | 5.187997
48.08224 | 23.6737 | 23.70045 | 18.4358 | -0.02674964 | 0.08745065 | 5.177196
48.09224 | 23.6503 | 23.685 | 18.43084 | -0.03469657 | 0.0877137 | 5.166445
48.10224 | 23.6196 | 23.6696 | 18.42587 | -0.04999725 | 0.08797728 | 5.155748
48.11224 | 23.5953 | 23.65425 | 18.42091 | -0.05894519 | 0.0882414 | 5.145098
48.12224 | 23.5613 | 23.63895 | 18.41594 | -0.07764698 | 0.08850603 | 5.134502
48.13223 | 23.5745 | 23.62371 | 18.41098 | -0.04921273 | 0.0887709 | 5.123965
48.14223 | 23.5227 | 23.60851 | 18.40601 | -0.08581366 | 0.08903654 | 5.113468
48.15223 | 23.5303 | 23.59336 | 18.40104 | -0.06306477 | 0.08930266 | 5.103021
48.16223 | 23.4749 | 23.57827 | 18.39607 | -0.1033654 | 0.08956927 | 5.092624
48.17223 | 23.4654 | 23.56322 | 18.3911 | -0.09781522 | 0.08983634 | 5.082276
48.18222 | 23.4446 | 23.54823 | 18.38614 | -0.1036294 | 0.09010362 | 5.071987
48.19222 | 23.4236 | 23.53328 | 18.38117 | -0.1096771 | 0.0903716 | 5.061737
48.20222 | 23.4038 | 23.51837 | 18.3762 | -0.1145743 | 0.09064002 | 5.051537
48.21222 | 23.3785 | 23.50352 | 18.37123 | -0.1250191 | 0.09090888 | 5.041384
48.22222 | 23.3658 | 23.48871 | 18.36625 | -0.1229126 | 0.09117815 | 5.03128
48.23222 | 23.3412 | 23.47395 | 18.36128 | -0.1327539 | 0.09144784 | 5.021223
48.24221 | 23.3084 | 23.45926 | 18.35631 | -0.1508573 | 0.09171766 | 5.011225
48.25221 | 23.2983 | 23.44459 | 18.35134 | -0.1462932 | 0.09198811 | 5.001264
48.26221 | 23.2685 | 23.42998 | 18.34637 | -0.1614772 | 0.09225896 | 4.99135
48.27221 | 23.2675 | 23.41541 | 18.34139 | -0.1479072 | 0.09253016 | 4.981483
48.28221 | 23.2314 | 23.40088 | 18.33642 | -0.1694841 | 0.09280173 | 4.971664
48.2922 | 23.2199 | 23.38642 | 18.33145 | -0.1665215 | 0.09307331 | 4.9619
48.3022 | 23.1815 | 23.37199 | 18.32647 | -0.1904908 | 0.09334554 | 4.952173
48.3122 | 23.1815 | 23.35761 | 18.3215 | -0.1761062 | 0.09361808 | 4.942492
48.3222 | 23.1341 | 23.34327 | 18.31652 | -0.2091675 | 0.09389094 | 4.932857
48.3322 | 23.1477 | 23.32897 | 18.31154 | -0.181274 | 0.09416406 | 4.923268
48.3422 | 23.1192 | 23.31473 | 18.30656 | -0.1955257 | 0.09443749 | 4.913725
48.35219 | 23.0812 | 23.30054 | 18.30159 | -0.2193365 | 0.09471091 | 4.904236
48.36219 | 23.0917 | 23.28638 | 18.29661 | -0.1946779 | 0.09498484 | 4.894782
48.37219 | 23.0204 | 23.27226 | 18.29163 | -0.2518641 | 0.09525901 | 4.885374
48.38219 | 23.0548 | 23.25819 | 18.28665 | -0.2033941 | 0.09553341 | 4.87601
48.39219 | 23.0069 | 23.24417 | 18.28167 | -0.2372684 | 0.09580802 | 4.86669
48.40218 | 22.9878 | 23.2302 | 18.27669 | -0.2424005 | 0.09608256 | 4.857424
48.41218 | 22.9981 | 23.21626 | 18.27171 | -0.2181618 | 0.09635755 | 4.848192
48.42218 | 22.9366 | 23.20237 | 18.26673 | -0.265767 | 0.09663271 | 4.839005
48.43218 | 22.9555 | 23.18851 | 18.26175 | -0.2330148 | 0.09690802 | 4.82986
48.44218 | 22.9005 | 23.17471 | 18.25676 | -0.274206 | 0.09718348 | 4.820759
48.45218 | 22.9144 | 23.16094 | 18.25178 | -0.2465397 | 0.09745905 | 4.811702
48.46217 | 22.8606 | 23.14723 | 18.2468 | -0.2866295 | 0.09773438 | 4.802696
48.47217 | 22.8723 | 23.13355 | 18.24181 | -0.2612476 | 0.09801016 | 4.793723
48.48217 | 22.8323 | 23.11991 | 18.23683 | -0.2876079 | 0.09828602 | 4.784794
48.49217 | 22.8386 | 23.10631 | 18.23184 | -0.2677101 | 0.09856195 | 4.775906
48.50217 | 22.7865 | 23.09275 | 18.22685 | -0.3062537 | 0.09883791 | 4.767061
48.51216 | 22.812 | 23.07925 | 18.22187 | -0.2672523 | 0.09911363 | 4.758266
48.52216 | 22.762 | 23.06578 | 18.21688 | -0.3037787 | 0.09938964 | 4.749505
48.53216 | 22.7478 | 23.05235 | 18.2119 | -0.3045455 | 0.09966565 | 4.740784
48.54216 | 22.7446 | 23.03895 | 18.20691 | -0.294353 | 0.09994164 | 4.732105
48.55216 | 22.7179 | 23.0256 | 18.20192 | -0.3077013 | 0.1002176 | 4.723467
48.56216 | 22.7139 | 23.01229 | 18.19693 | -0.2983897 | 0.1004935 | 4.71487
48.57215 | 22.6844 | 22.99903 | 18.19194 | -0.314632 | 0.100769 | 4.706323
48.58215 | 22.6717 | 22.9858 | 18.18695 | -0.3140999 | 0.1010448 | 4.697807
48.59215 | 22.6741 | 22.97261 | 18.18196 | -0.2985078 | 0.1013204 | 4.689332
48.60215 | 22.6302 | 22.95946 | 18.17696 | -0.3292553 | 0.1015959 | 4.680897
48.61215 | 22.6499 | 22.94634 | 18.17197 | -0.296442 | 0.1018712 | 4.672501
48.62214 | 22.5775 | 22.93328 | 18.16698 | -0.3557805 | 0.1021461 | 4.664154
48.63214 | 22.6485 | 22.92024 | 18.16199 | -0.271745 | 0.1024212 | 4.655838
48.64214 | 22.5302 | 22.90725 | 18.15699 | -0.3770483 | 0.102696 | 4.647562
48.65214 | 22.6004 | 22.89429 | 18.15199 | -0.2938894 | 0.1029705 | 4.639324
48.66214 | 22.5206 | 22.88137 | 18.147 | -0.3607692 | 0.1032449 | 4.631126
48.67214 | 22.5556 | 22.86849 | 18.142 | -0.3128865 | 0.103519 | 4.622967
48.68213 | 22.511 | 22.85565 | 18.13701 | -0.3446547 | 0.1037925 | 4.614854
48.69213 | 22.5027 | 22.84285 | 18.13201 | -0.3401474 | 0.104066 | 4.606772
48.70213 | 22.4771 | 22.83008 | 18.12701 | -0.3529781 | 0.1043392 | 4.598728
48.71213 | 22.47 | 22.81735 | 18.12201 | -0.3473455 | 0.1046121 | 4.590722
48.72213 | 22.452 | 22.80465 | 18.11701 | -0.3526496 | 0.1048846 | 4.582754
48.73212 | 22.4278 | 22.792 | 18.11202 | -0.3642038 | 0.1051564 | 4.574832
48.74212 | 22.4445 | 22.77938 | 18.10701 | -0.3348813 | 0.1054281 | 4.566939
48.75212 | 22.3739 | 22.7668 | 18.10201 | -0.3928958 | 0.1056994 | 4.559085
48.76212 | 22.4182 | 22.75425 | 18.09701 | -0.3360461 | 0.1059702 | 4.551267
48.77212 | 22.3334 | 22.74173 | 18.09201 | -0.4083326 | 0.1062406 | 4.543486
48.78212 | 22.3696 | 22.72925 | 18.087 | -0.3596548 | 0.1065105 | 4.535743
48.79211 | 22.305 | 22.71682 | 18.082 | -0.4118247 | 0.1067796 | 4.528043
48.80211 | 22.3409 | 22.70442 | 18.077 | -0.3635182 | 0.1070485 | 4.520373
48.81211 | 22.27 | 22.69205 | 18.07199 | -0.4220466 | 0.1073168 | 4.512739
48.82211 | 22.3077 | 22.67971 | 18.06698 | -0.3720105 | 0.1075845 | 4.505142
48.83211 | 22.238 | 22.66741 | 18.06198 | -0.4294092 | 0.1078516 | 4.49758
48.8421 | 22.2704 | 22.65515 | 18.05697 | -0.3847541 | 0.1081178 | 4.490062
48.8521 | 22.2236 | 22.64292 | 18.05197 | -0.4193217 | 0.1083837 | 4.482572
48.8621 | 22.2141 | 22.63072 | 18.04696 | -0.4166235 | 0.1086489 | 4.475118
48.8721 | 22.2074 | 22.61856 | 18.04195 | -0.4111589 | 0.1089134 | 4.467698
48.8821 | 22.1741 | 22.60643 | 18.03694 | -0.4323292 | 0.1091772 | 4.460315
48.8921 | 22.2029 | 22.59433 | 18.03193 | -0.3914328 | 0.1094402 | 4.452967
48.90209 | 22.1192 | 22.58228 | 18.02692 | -0.463082 | 0.1097022 | 4.445661
48.91209 | 22.1877 | 22.57025 | 18.02191 | -0.3825526 | 0.1099637 | 4.438382
48.92209 | 22.0957 | 22.55826 | 18.01689 | -0.4625563 | 0.1102244 | 4.431138
48.93209 | 22.1588 | 22.54629 | 18.01188 | -0.3874927 | 0.1104843 | 4.423929
48.94209 | 22.0548 | 22.53436 | 18.00687 | -0.4795618 | 0.1107433 | 4.416753
48.95208 | 22.1053 | 22.52248 | 18.00186 | -0.4171786 | 0.1110011 | 4.409622
48.96208 | 22.0642 | 22.51061 | 17.99684 | -0.4464111 | 0.1112583 | 4.402513
48.97208 | 22.0587 | 22.49878 | 17.99182 | -0.4400803 | 0.1115146 | 4.395442
48.98208 | 22.0432 | 22.48698 | 17.98681 | -0.4437774 | 0.1117699 | 4.388401
48.99208 | 22.0381 | 22.47521 | 17.98179 | -0.4371109 | 0.1120243 | 4.381398
49.00208 | 22.0279 | 22.46347 | 17.97677 | -0.4355709 | 0.1122776 | 4.374423
49.01207 | 22.0041 | 22.45178 | 17.97176 | -0.4476798 | 0.1125296 | 4.367494
49.02207 | 22.0058 | 22.44011 | 17.96674 | -0.4343052 | 0.1127809 | 4.360588
49.03207 | 21.955 | 22.42846 | 17.96172 | -0.4734603 | 0.113031 | 4.353713
49.04207 | 22.0014 | 22.41685 | 17.9567 | -0.4154506 | 0.1132801 | 4.346875
49.05207 | 21.924 | 22.40527 | 17.95167 | -0.4812682 | 0.113528 | 4.340066
49.06206 | 21.9486 | 22.39373 | 17.94666 | -0.4451311 | 0.1137745 | 4.3333
49.07206 | 21.9296 | 22.38221 | 17.94163 | -0.4526117 | 0.1140201 | 4.326558
49.08206 | 21.9093 | 22.37072 | 17.93661 | -0.4614226 | 0.1142644 | 4.319849
49.09206 | 21.9162 | 22.35926 | 17.93159 | -0.4430638 | 0.1145075 | 4.313171
49.10206 | 21.8856 | 22.34783 | 17.92656 | -0.462235 | 0.1147494 | 4.306526
49.11206 | 21.8725 | 22.33644 | 17.92153 | -0.4639362 | 0.11499 | 4.299912
49.12205 | 21.8616 | 22.32508 | 17.91651 | -0.4634793 | 0.115229 | 4.293338
49.13205 | 21.8665 | 22.31374 | 17.91149 | -0.44724 | 0.1154669 | 4.286788
49.14205 | 21.8329 | 22.30243 | 17.90646 | -0.4695296 | 0.1157034 | 4.280269
49.15205 | 21.798 | 22.29115 | 17.90143 | -0.4931486 | 0.1159385 | 4.273781
49.16205 | 21.8301 | 22.2799 | 17.8964 | -0.4497972 | 0.1161723 | 4.267325
49.17204 | 21.7757 | 22.26869 | 17.89137 | -0.4929852 | 0.1164043 | 4.260906
49.18204 | 21.8098 | 22.25749 | 17.88634 | -0.447691 | 0.1166351 | 4.254512
49.19204 | 21.7418 | 22.24633 | 17.88131 | -0.5045258 | 0.1168644 | 4.248149
49.20204 | 21.7888 | 22.23519 | 17.87628 | -0.4463888 | 0.1170922 | 4.241816
49.21204 | 21.7047 | 22.22408 | 17.87125 | -0.5193802 | 0.1173184 | 4.235514
49.22204 | 21.7452 | 22.213 | 17.86621 | -0.4677996 | 0.117543 | 4.229242
49.23203 | 21.6945 | 22.20196 | 17.86119 | -0.5074579 | 0.1177658 | 4.223007
49.24203 | 21.7032 | 22.19093 | 17.85615 | -0.4877331 | 0.1179872 | 4.216795
49.25203 | 21.6879 | 22.17994 | 17.85112 | -0.4920361 | 0.1182069 | 4.210614
49.26203 | 21.669 | 22.16897 | 17.84608 | -0.4999667 | 0.118425 | 4.204463
49.27203 | 21.6687 | 22.15802 | 17.84104 | -0.4893245 | 0.1186413 | 4.198341
49.28202 | 21.6223 | 22.14712 | 17.83601 | -0.5248203 | 0.1188557 | 4.192255
49.29202 | 21.6228 | 22.13623 | 17.83097 | -0.5134324 | 0.1190685 | 4.186193
49.30202 | 21.6163 | 22.12537 | 17.82593 | -0.5090714 | 0.1192795 | 4.18016
49.31202 | 21.5827 | 22.11454 | 17.82089 | -0.5318372 | 0.1194887 | 4.174157
49.32202 | 21.6202 | 22.10373 | 17.81585 | -0.4835296 | 0.1196961 | 4.168182
49.33202 | 21.5464 | 22.09295 | 17.81081 | -0.5465485 | 0.1199016 | 4.162237
49.34201 | 21.5832 | 22.0822 | 17.80577 | -0.4990046 | 0.120105 | 4.156326
49.35201 | 21.5086 | 22.07148 | 17.80073 | -0.5628757 | 0.1203067 | 4.150438
49.36201 | 21.5332 | 22.06077 | 17.79569 | -0.5275732 | 0.1205064 | 4.14458
49.37201 | 21.494 | 22.0501 | 17.79064 | -0.5560966 | 0.1207041 | 4.138749
49.38201 | 21.5051 | 22.03945 | 17.7856 | -0.5343456 | 0.1208999 | 4.132947
49.392 | 21.4926 | 22.02883 | 17.78056 | -0.5362308 | 0.1210934 | 4.12718
49.402 | 21.4566 | 22.01823 | 17.77551 | -0.5616309 | 0.1212851 | 4.121434
49.412 | 21.4677 | 22.00766 | 17.77046 | -0.5399562 | 0.1214747 | 4.115717
49.422 | 21.4295 | 21.99711 | 17.76542 | -0.5676067 | 0.1216621 | 4.110028
49.432 | 21.41 | 21.98658 | 17.76037 | -0.5765823 | 0.1218475 | 4.104366
49.442 | 21.43 | 21.97608 | 17.75532 | -0.5460831 | 0.1220307 | 4.098733
49.45199 | 21.3685 | 21.96562 | 17.75027 | -0.5971187 | 0.1222115 | 4.093133
49.46199 | 21.4201 | 21.95517 | 17.74522 | -0.5350686 | 0.1223903 | 4.087554
49.47199 | 21.3256 | 21.94474 | 17.74017 | -0.619143 | 0.122567 | 4.082003
49.48199 | 21.3758 | 21.93434 | 17.73512 | -0.5585417 | 0.1227413 | 4.07648
49.49199 | 21.3122 | 21.92396 | 17.73007 | -0.6117647 | 0.1229134 | 4.070984
49.50198 | 21.3395 | 21.91362 | 17.72502 | -0.5741221 | 0.123083 | 4.06552
49.51198 | 21.3165 | 21.90329 | 17.71997 | -0.5867929 | 0.1232504 | 4.060077
49.52198 | 21.2848 | 21.89299 | 17.71491 | -0.6081879 | 0.1234155 | 4.054662
49.53198 | 21.2876 | 21.88271 | 17.70985 | -0.5951063 | 0.1235782 | 4.049274
49.54198 | 21.254 | 21.87245 | 17.7048 | -0.6184487 | 0.1237386 | 4.043912
49.55198 | 21.2367 | 21.86221 | 17.69974 | -0.625514 | 0.1238965 | 4.038577
49.56197 | 21.2686 | 21.85201 | 17.69469 | -0.583413 | 0.1240518 | 4.033273
49.57197 | 21.1912 | 21.84183 | 17.68963 | -0.6506252 | 0.1242049 | 4.027991
49.58197 | 21.278 | 21.83166 | 17.68457 | -0.5536601 | 0.1243554 | 4.022735
49.59197 | 21.139 | 21.82152 | 17.67951 | -0.6825181 | 0.1245034 | 4.017505
49.60197 | 21.2013 | 21.8114 | 17.67445 | -0.6100988 | 0.1246489 | 4.012301
49.61196 | 21.1837 | 21.80131 | 17.66939 | -0.6176123 | 0.1247917 | 4.007128
49.62196 | 21.1456 | 21.79124 | 17.66433 | -0.6456383 | 0.1249321 | 4.001976
49.63196 | 21.1799 | 21.78119 | 17.65927 | -0.6012867 | 0.1250699 | 3.99685
49.64196 | 21.1111 | 21.77116 | 17.6542 | -0.6600573 | 0.1252051 | 3.991749
49.65196 | 21.1249 | 21.76115 | 17.64914 | -0.6362503 | 0.1253376 | 3.986674
49.66196 | 21.1219 | 21.75117 | 17.64407 | -0.6292653 | 0.1254675 | 3.981624
49.67195 | 21.0834 | 21.74121 | 17.63901 | -0.6578123 | 0.1255947 | 3.976605
49.68195 | 21.1254 | 21.73127 | 17.63395 | -0.6058709 | 0.1257192 | 3.971606
49.69195 | 21.0534 | 21.72135 | 17.62888 | -0.6679513 | 0.125841 | 3.966632
49.70195 | 21.0484 | 21.71145 | 17.62381 | -0.6630536 | 0.1259601 | 3.961684
49.71195 | 21.0774 | 21.70158 | 17.61874 | -0.6241773 | 0.1260765 | 3.95676
49.72194 | 21.0137 | 21.69173 | 17.61368 | -0.6780318 | 0.12619 | 3.951866
49.73194 | 21.0704 | 21.6819 | 17.60861 | -0.611498 | 0.1263008 | 3.946991
49.74194 | 20.991 | 21.67209 | 17.60353 | -0.6810856 | 0.1264088 | 3.942142
49.75194 | 21.0053 | 21.66229 | 17.59846 | -0.6569937 | 0.126514 | 3.937317
49.76194 | 20.9993 | 21.65252 | 17.59339 | -0.6532234 | 0.1266164 | 3.932517
49.77194 | 20.982 | 21.64277 | 17.58832 | -0.6607738 | 0.1267159 | 3.927742
49.78193 | 20.9629 | 21.63305 | 17.58325 | -0.6701539 | 0.1268125 | 3.922994
49.79193 | 20.9825 | 21.62335 | 17.57817 | -0.640846 | 0.1269062 | 3.918268
49.80193 | 20.9186 | 21.61366 | 17.5731 | -0.6950579 | 0.1269971 | 3.913564
49.81193 | 20.9655 | 21.60399 | 17.56802 | -0.6384904 | 0.1270851 | 3.908885
49.82193 | 20.902 | 21.59434 | 17.56294 | -0.6923427 | 0.1271702 | 3.90423
49.83192 | 20.936 | 21.58473 | 17.55787 | -0.6487255 | 0.1272522 | 3.899604
49.84192 | 20.929 | 21.57512 | 17.55279 | -0.6461178 | 0.1273314 | 3.894995
49.85192 | 20.8847 | 21.56553 | 17.54771 | -0.6808314 | 0.1274076 | 3.890412
49.86192 | 20.9206 | 21.55596 | 17.54263 | -0.6353641 | 0.1274808 | 3.885852
49.87192 | 20.8521 | 21.54642 | 17.53755 | -0.6943173 | 0.127551 | 3.881316
49.88192 | 20.8817 | 21.53689 | 17.53247 | -0.655189 | 0.1276183 | 3.876802
49.89191 | 20.8797 | 21.52739 | 17.52739 | -0.6476908 | 0.1276824 | 3.872317
49.90191 | 20.8501 | 21.5179 | 17.52231 | -0.6678022 | 0.1277436 | 3.867851
49.91191 | 20.8527 | 21.50843 | 17.51722 | -0.6557329 | 0.1278018 | 3.863407
49.92191 | 20.8456 | 21.49898 | 17.51214 | -0.6533831 | 0.1278569 | 3.858987
49.93191 | 20.8067 | 21.48955 | 17.50705 | -0.6828529 | 0.127909 | 3.85459
49.9419 | 20.8377 | 21.48015 | 17.50197 | -0.6424508 | 0.127958 | 3.85022
49.9519 | 20.7904 | 21.47076 | 17.49689 | -0.6803584 | 0.128004 | 3.845869
49.9619 | 20.8038 | 21.46139 | 17.4918 | -0.6575866 | 0.1280469 | 3.841542
49.9719 | 20.7979 | 21.45203 | 17.48671 | -0.6541304 | 0.1280867 | 3.837235
49.9819 | 20.7771 | 21.4427 | 17.48162 | -0.6655961 | 0.1281234 | 3.832953
49.9919 | 20.7852 | 21.43338 | 17.47653 | -0.6481774 | 0.128157 | 3.828691
50.00189 | 20.7415 | 21.42409 | 17.47144 | -0.6825895 | 0.1281875 | 3.824458
50.01189 | 20.7839 | 21.41481 | 17.46635 | -0.6309098 | 0.1282149 | 3.820243
50.02189 | 20.7189 | 21.40555 | 17.46126 | -0.6866466 | 0.1282392 | 3.816047
50.03189 | 20.7441 | 21.3963 | 17.45617 | -0.6522049 | 0.1282603 | 3.811878
50.04189 | 20.7115 | 21.38708 | 17.45107 | -0.6755785 | 0.1282784 | 3.807727
50.05188 | 20.7071 | 21.37788 | 17.44598 | -0.6707824 | 0.1282933 | 3.803606
50.06188 | 20.6993 | 21.36869 | 17.44089 | -0.6693937 | 0.1283051 | 3.7995
50.07188 | 20.6955 | 21.35952 | 17.43579 | -0.6640232 | 0.1283137 | 3.795417
50.08188 | 20.6769 | 21.35037 | 17.4307 | -0.6734702 | 0.1283193 | 3.791356
50.09188 | 20.6623 | 21.34124 | 17.4256 | -0.6789353 | 0.1283216 | 3.787316
50.10188 | 20.6616 | 21.33212 | 17.4205 | -0.6705187 | 0.1283209 | 3.783299
50.11187 | 20.6347 | 21.32303 | 17.41541 | -0.6883281 | 0.128317 | 3.779306
50.12187 | 20.6535 | 21.31395 | 17.41031 | -0.6604466 | 0.12831 | 3.775331
50.13187 | 20.6007 | 21.30488 | 17.4052 | -0.7041825 | 0.1282998 | 3.771378
50.14187 | 20.6447 | 21.29584 | 17.4001 | -0.651136 | 0.1282865 | 3.767446
50.15187 | 20.5883 | 21.28681 | 17.395 | -0.6985068 | 0.1282701 | 3.763536
50.16186 | 20.5942 | 21.2778 | 17.3899 | -0.6836039 | 0.1282505 | 3.75965
50.17186 | 20.5953 | 21.26881 | 17.3848 | -0.6735095 | 0.1282278 | 3.755782
50.18186 | 20.5587 | 21.25983 | 17.37969 | -0.7011322 | 0.128202 | 3.751935
50.19186 | 20.5959 | 21.25087 | 17.37459 | -0.6549717 | 0.128173 | 3.748109
50.20186 | 20.5416 | 21.24193 | 17.36948 | -0.7003289 | 0.1281409 | 3.744304
50.21186 | 20.5616 | 21.233 | 17.36438 | -0.6714028 | 0.1281057 | 3.74052
50.22185 | 20.5283 | 21.2241 | 17.35927 | -0.6958027 | 0.1280674 | 3.736761
50.23185 | 20.5226 | 21.21521 | 17.35417 | -0.6926104 | 0.128026 | 3.733018
50.24185 | 20.5343 | 21.20633 | 17.34906 | -0.672035 | 0.1279815 | 3.729296
50.25185 | 20.5036 | 21.19748 | 17.34395 | -0.6938766 | 0.1279339 | 3.725595
50.26185 | 20.4943 | 21.18863 | 17.33884 | -0.6943347 | 0.1278831 | 3.721915
50.27184 | 20.4898 | 21.17982 | 17.33373 | -0.6900183 | 0.1278294 | 3.718258
50.28184 | 20.4993 | 21.17101 | 17.32862 | -0.6717098 | 0.1277725 | 3.714619
50.29184 | 20.4482 | 21.16222 | 17.32351 | -0.7140174 | 0.1277126 | 3.710999
50.30184 | 20.4922 | 21.15344 | 17.31839 | -0.6612414 | 0.1276496 | 3.7074
50.31184 | 20.4526 | 21.14468 | 17.31328 | -0.6920824 | 0.1275835 | 3.703821
50.32184 | 20.445 | 21.13594 | 17.30816 | -0.6909395 | 0.1275144 | 3.700262
50.33183 | 20.4579 | 21.12722 | 17.30305 | -0.6693214 | 0.1274423 | 3.696727
50.34183 | 20.4126 | 21.11851 | 17.29794 | -0.7059112 | 0.1273672 | 3.693209
50.35183 | 20.4492 | 21.10982 | 17.29282 | -0.6606172 | 0.127289 | 3.68971
50.36183 | 20.3917 | 21.10114 | 17.2877 | -0.7094392 | 0.1272079 | 3.686232
50.37183 | 20.4166 | 21.09248 | 17.28258 | -0.6758769 | 0.1271237 | 3.682772
50.38182 | 20.4155 | 21.08384 | 17.27747 | -0.6683399 | 0.1270367 | 3.679337
50.39182 | 20.3649 | 21.07521 | 17.27235 | -0.71031 | 0.1269466 | 3.675917
50.40182 | 20.4158 | 21.0666 | 17.26722 | -0.6507961 | 0.1268535 | 3.672518
50.41182 | 20.3587 | 21.058 | 17.2621 | -0.699298 | 0.1267576 | 3.669138
50.42182 | 20.3902 | 21.04942 | 17.25698 | -0.6592166 | 0.1266586 | 3.665778
50.43182 | 20.3422 | 21.04085 | 17.25186 | -0.6986495 | 0.1265568 | 3.662436
50.44181 | 20.3415 | 21.03231 | 17.24674 | -0.6908078 | 0.1264522 | 3.659118
50.45181 | 20.3512 | 21.02377 | 17.24161 | -0.672573 | 0.1263446 | 3.655816
50.46181 | 20.3225 | 21.01525 | 17.23649 | -0.6927541 | 0.1262342 | 3.652533
50.47181 | 20.3467 | 21.00675 | 17.23136 | -0.6600503 | 0.1261209 | 3.649269
50.48181 | 20.3086 | 20.99826 | 17.22623 | -0.6896623 | 0.1260047 | 3.646024
50.4918 | 20.3036 | 20.9898 | 17.22111 | -0.6861981 | 0.1258859 | 3.642802
50.5018 | 20.3002 | 20.98134 | 17.21598 | -0.681141 | 0.1257642 | 3.639595
50.5118 | 20.2884 | 20.9729 | 17.21085 | -0.6844996 | 0.1256396 | 3.636408
50.5218 | 20.2874 | 20.96447 | 17.20572 | -0.6770735 | 0.1255123 | 3.633239
50.5318 | 20.2683 | 20.95606 | 17.20059 | -0.6877628 | 0.1253823 | 3.630089
50.5418 | 20.2712 | 20.94767 | 17.19546 | -0.6764675 | 0.1252495 | 3.626959
50.55179 | 20.2425 | 20.9393 | 17.19033 | -0.6967956 | 0.1251141 | 3.623849
50.56179 | 20.2447 | 20.93093 | 17.1852 | -0.6862309 | 0.124976 | 3.620756
50.57179 | 20.2344 | 20.92258 | 17.18006 | -0.6881815 | 0.1248351 | 3.617681
50.58179 | 20.2103 | 20.91425 | 17.17493 | -0.703947 | 0.1246916 | 3.614625
50.59179 | 20.2155 | 20.90593 | 17.16979 | -0.6904278 | 0.1245455 | 3.611588
50.60178 | 20.1939 | 20.89763 | 17.16466 | -0.703732 | 0.1243969 | 3.608572
50.61178 | 20.178 | 20.88934 | 17.15953 | -0.7113433 | 0.1242456 | 3.605571
50.62178 | 20.1846 | 20.88107 | 17.15439 | -0.6964693 | 0.1240916 | 3.602589
50.63178 | 20.1715 | 20.87281 | 17.14925 | -0.7013104 | 0.1239352 | 3.599625
50.64178 | 20.1692 | 20.86457 | 17.14411 | -0.6953666 | 0.1237762 | 3.596679
50.65178 | 20.1411 | 20.85634 | 17.13897 | -0.7152378 | 0.1236147 | 3.593752
50.66177 | 20.1442 | 20.84813 | 17.13384 | -0.7039321 | 0.1234509 | 3.590846
50.67177 | 20.1335 | 20.83993 | 17.12869 | -0.7064331 | 0.1232845 | 3.587955
50.68177 | 20.1207 | 20.83175 | 17.12355 | -0.711049 | 0.1231156 | 3.585082
50.69177 | 20.1204 | 20.82358 | 17.11841 | -0.7031798 | 0.1229443 | 3.582227
50.70177 | 20.0891 | 20.81543 | 17.11327 | -0.7263254 | 0.1227706 | 3.57939
50.71176 | 20.0961 | 20.80729 | 17.10813 | -0.7111938 | 0.1225947 | 3.576573
50.72176 | 20.073 | 20.79917 | 17.10298 | -0.7261691 | 0.1224163 | 3.573772
50.73176 | 20.0855 | 20.79106 | 17.09783 | -0.705559 | 0.1222356 | 3.570989
50.74176 | 20.0805 | 20.78296 | 17.09269 | -0.7024637 | 0.1220525 | 3.568223
50.75176 | 20.0389 | 20.77488 | 17.08754 | -0.7359832 | 0.1218672 | 3.565475
50.76176 | 20.0552 | 20.76682 | 17.08239 | -0.7116175 | 0.1216796 | 3.562745
50.77175 | 20.0335 | 20.75877 | 17.07725 | -0.725274 | 0.12149 | 3.560035
50.78175 | 20.0337 | 20.75074 | 17.0721 | -0.7170374 | 0.121298 | 3.55734
50.79175 | 20.0379 | 20.74272 | 17.06695 | -0.7048155 | 0.1211038 | 3.554663
50.80175 | 19.9926 | 20.73471 | 17.0618 | -0.7421081 | 0.1209075 | 3.552003
50.81175 | 20.0095 | 20.72672 | 17.05665 | -0.7172152 | 0.120709 | 3.549361
50.82174 | 20.0043 | 20.71874 | 17.0515 | -0.7144448 | 0.1205086 | 3.546738
50.83174 | 19.9856 | 20.71078 | 17.04634 | -0.725181 | 0.120306 | 3.54413
50.84174 | 19.9945 | 20.70283 | 17.04119 | -0.7083318 | 0.1201013 | 3.54154
50.85174 | 19.9505 | 20.6949 | 17.03604 | -0.7443971 | 0.1198945 | 3.538967
50.86174 | 19.9661 | 20.68698 | 17.03088 | -0.7208767 | 0.1196858 | 3.536411
50.87174 | 19.9627 | 20.67907 | 17.02572 | -0.7163709 | 0.1194751 | 3.533872
50.88173 | 19.9253 | 20.67119 | 17.02057 | -0.7458872 | 0.1192626 | 3.531352
50.89173 | 19.9396 | 20.66331 | 17.01541 | -0.7237104 | 0.119048 | 3.528848
50.90173 | 19.9191 | 20.65545 | 17.01026 | -0.7363475 | 0.1188315 | 3.52636
50.91173 | 19.9008 | 20.6476 | 17.0051 | -0.7467994 | 0.1186131 | 3.52389
50.92173 | 19.9137 | 20.63977 | 16.99994 | -0.7260654 | 0.1183929 | 3.521436
50.93172 | 19.8728 | 20.63195 | 16.99478 | -0.7591538 | 0.1181711 | 3.519001
50.94172 | 19.8905 | 20.62415 | 16.98962 | -0.7336487 | 0.1179473 | 3.516582
50.95172 | 19.8606 | 20.61636 | 16.98446 | -0.7557581 | 0.1177216 | 3.514179
50.96172 | 19.8628 | 20.60858 | 16.97929 | -0.7457815 | 0.1174943 | 3.511792
50.97172 | 19.8457 | 20.60082 | 16.97413 | -0.7551189 | 0.1172652 | 3.509422
50.98172 | 19.8374 | 20.59307 | 16.96897 | -0.7556712 | 0.1170345 | 3.50707
50.99171 | 19.8279 | 20.58534 | 16.96381 | -0.7574449 | 0.1168023 | 3.504736
51.00171 | 19.8262 | 20.57763 | 16.95864 | -0.7514254 | 0.1165683 | 3.502416
51.01171 | 19.8022 | 20.56992 | 16.95347 | -0.7677202 | 0.1163326 | 3.500113
51.02171 | 19.7974 | 20.56223 | 16.94831 | -0.7648295 | 0.1160953 | 3.497826
51.03171 | 19.7792 | 20.55455 | 16.94314 | -0.7753525 | 0.1158565 | 3.495556
51.0417 | 19.7904 | 20.5469 | 16.93798 | -0.7564974 | 0.1156164 | 3.493305
51.0517 | 19.7654 | 20.53925 | 16.93281 | -0.7738489 | 0.1153746 | 3.491067
51.0617 | 19.7707 | 20.53161 | 16.92764 | -0.7609148 | 0.1151313 | 3.488847
51.0717 | 19.7465 | 20.52399 | 16.92247 | -0.7774947 | 0.1148865 | 3.486642
51.0817 | 19.744 | 20.51639 | 16.91729 | -0.7723884 | 0.1146403 | 3.484454
51.0917 | 19.7386 | 20.5088 | 16.91212 | -0.7701967 | 0.1143927 | 3.482282
51.10169 | 19.7261 | 20.50123 | 16.90695 | -0.7751268 | 0.114144 | 3.480128
51.11169 | 19.7215 | 20.49366 | 16.90178 | -0.772163 | 0.1138937 | 3.477988
51.12169 | 19.7213 | 20.48611 | 16.89661 | -0.7648134 | 0.1136421 | 3.475865
51.13169 | 19.6988 | 20.47858 | 16.89143 | -0.7797781 | 0.1133892 | 3.473757
51.14169 | 19.7026 | 20.47106 | 16.88626 | -0.7684568 | 0.113135 | 3.471666
51.15168 | 19.7021 | 20.46356 | 16.88108 | -0.761457 | 0.1128798 | 3.469593
51.16168 | 19.6814 | 20.45606 | 16.87591 | -0.7746639 | 0.1126232 | 3.467533
51.17168 | 19.6834 | 20.44858 | 16.87073 | -0.7651845 | 0.1123654 | 3.46549
51.18168 | 19.6607 | 20.44112 | 16.86555 | -0.7804196 | 0.1121064 | 3.463462
51.19168 | 19.6698 | 20.43367 | 16.86037 | -0.7638681 | 0.1118462 | 3.46145
51.20168 | 19.6614 | 20.42623 | 16.85519 | -0.7648315 | 0.111585 | 3.459455
51.21167 | 19.6561 | 20.41882 | 16.85002 | -0.7627152 | 0.1113229 | 3.457476
51.22167 | 19.6528 | 20.41141 | 16.84483 | -0.7586067 | 0.1110595 | 3.455513
51.23167 | 19.6342 | 20.40401 | 16.83965 | -0.7698117 | 0.1107951 | 3.453564
51.24167 | 19.6438 | 20.39663 | 16.83447 | -0.7528306 | 0.1105297 | 3.451631
51.25167 | 19.6198 | 20.38926 | 16.82929 | -0.7694631 | 0.1102633 | 3.449714
51.26166 | 19.6246 | 20.38192 | 16.82411 | -0.7573187 | 0.1099961 | 3.447816
51.27166 | 19.6166 | 20.37458 | 16.81892 | -0.7579791 | 0.1097278 | 3.445929
51.28166 | 19.6167 | 20.36725 | 16.81374 | -0.750553 | 0.1094586 | 3.444058
51.29166 | 19.6137 | 20.35994 | 16.80855 | -0.7462419 | 0.1091885 | 3.442203
51.30166 | 19.5989 | 20.35265 | 16.80336 | -0.7537463 | 0.1089175 | 3.440366
51.31166 | 19.5934 | 20.34536 | 16.79818 | -0.7519622 | 0.1086457 | 3.438541
51.32165 | 19.5951 | 20.3381 | 16.79299 | -0.7430002 | 0.1083734 | 3.436735
51.33165 | 19.5847 | 20.33085 | 16.7878 | -0.7461451 | 0.1081 | 3.434942
51.34165 | 19.5633 | 20.3236 | 16.78261 | -0.7603029 | 0.1078258 | 3.433164
51.35165 | 19.5846 | 20.31637 | 16.77742 | -0.7317744 | 0.1075509 | 3.4314
51.36165 | 19.5546 | 20.30916 | 16.77223 | -0.7545618 | 0.1072752 | 3.429655
51.37164 | 19.5652 | 20.30197 | 16.76705 | -0.7367689 | 0.1069992 | 3.427924
51.38164 | 19.5622 | 20.29478 | 16.76185 | -0.732583 | 0.1067222 | 3.426208
51.39164 | 19.5379 | 20.28761 | 16.75666 | -0.7497112 | 0.1064445 | 3.424507
51.40164 | 19.549 | 20.28045 | 16.75147 | -0.7314532 | 0.1061663 | 3.422821
51.41164 | 19.5318 | 20.27331 | 16.74627 | -0.7415086 | 0.1058874 | 3.42115
51.42163 | 19.5158 | 20.26619 | 16.74108 | -0.7503857 | 0.1056082 | 3.419496
51.43163 | 19.5421 | 20.25907 | 16.73589 | -0.7169692 | 0.1053282 | 3.417856
51.44163 | 19.5049 | 20.25197 | 16.73069 | -0.7470665 | 0.1050476 | 3.41623
51.45163 | 19.508 | 20.24488 | 16.72549 | -0.7368771 | 0.1047666 | 3.414619
51.46163 | 19.5201 | 20.2378 | 16.72029 | -0.7177028 | 0.104485 | 3.413024
51.47163 | 19.4938 | 20.23074 | 16.7151 | -0.7369416 | 0.104203 | 3.411443
51.48162 | 19.5026 | 20.2237 | 16.7099 | -0.7211012 | 0.1039208 | 3.409879
51.49162 | 19.4971 | 20.21667 | 16.7047 | -0.7195678 | 0.1036379 | 3.408329
51.50162 | 19.4764 | 20.20965 | 16.6995 | -0.7332482 | 0.1033546 | 3.406793
51.51162 | 19.4788 | 20.20264 | 16.6943 | -0.7238422 | 0.103071 | 3.405272
51.52162 | 19.4921 | 20.19565 | 16.6891 | -0.7035502 | 0.1027869 | 3.403766
51.53161 | 19.4646 | 20.18868 | 16.6839 | -0.7240789 | 0.1025028 | 3.402276
51.54161 | 19.477 | 20.18171 | 16.6787 | -0.7047146 | 0.1022181 | 3.400799
51.55161 | 19.4701 | 20.17476 | 16.67349 | -0.7046639 | 0.1019331 | 3.399338
51.56161 | 19.4589 | 20.16783 | 16.66829 | -0.7089271 | 0.1016478 | 3.397891
51.57161 | 19.4694 | 20.1609 | 16.66308 | -0.691504 | 0.1013622 | 3.396458
51.58161 | 19.4617 | 20.15399 | 16.65788 | -0.6922948 | 0.1010764 | 3.395041
51.5916 | 19.4657 | 20.14711 | 16.65268 | -0.6814062 | 0.1007907 | 3.393639
51.6016 | 19.4618 | 20.14022 | 16.64747 | -0.6784243 | 0.1005044 | 3.392251
51.6116 | 19.4604 | 20.13336 | 16.64226 | -0.6729566 | 0.100218 | 3.390877
51.6216 | 19.4556 | 20.1265 | 16.63705 | -0.6709023 | 0.09993144 | 3.389518
51.6316 | 19.4578 | 20.11966 | 16.63184 | -0.6618621 | 0.09964471 | 3.388174
51.64159 | 19.4518 | 20.11284 | 16.62664 | -0.6610421 | 0.09935813 | 3.386845
51.65159 | 19.4565 | 20.10603 | 16.62143 | -0.6495292 | 0.09907116 | 3.385529
51.66159 | 19.4449 | 20.09923 | 16.61622 | -0.6543302 | 0.09878408 | 3.384228
51.67159 | 19.4464 | 20.09244 | 16.61101 | -0.6460446 | 0.09849694 | 3.382942
51.68159 | 19.4368 | 20.08567 | 16.60579 | -0.6488731 | 0.09820973 | 3.38167
51.69159 | 19.4468 | 20.07892 | 16.60058 | -0.6321151 | 0.09792249 | 3.380412
51.70158 | 19.4364 | 20.07218 | 16.59537 | -0.6357776 | 0.09763551 | 3.37917
51.71158 | 19.4336 | 20.06545 | 16.59016 | -0.631847 | 0.09734823 | 3.377941
51.72158 | 19.4241 | 20.05873 | 16.58494 | -0.6346303 | 0.09706095 | 3.376726
51.73158 | 19.4211 | 20.05203 | 16.57973 | -0.6309273 | 0.09677371 | 3.375526
51.74158 | 19.4188 | 20.04534 | 16.57451 | -0.6265378 | 0.09648651 | 3.37434
51.75157 | 19.416 | 20.03867 | 16.5693 | -0.6226688 | 0.0961997 | 3.373169
51.76157 | 19.4066 | 20.03201 | 16.56408 | -0.625407 | 0.09591263 | 3.372012
51.77157 | 19.3864 | 20.02536 | 16.55886 | -0.6389586 | 0.09562565 | 3.370868
51.78157 | 19.4027 | 20.01872 | 16.55365 | -0.6160241 | 0.09533877 | 3.369739
51.79157 | 19.3974 | 20.0121 | 16.54843 | -0.6147032 | 0.09505201 | 3.368624
51.80157 | 19.372 | 20.0055 | 16.54321 | -0.6334959 | 0.09476539 | 3.367523
51.81156 | 19.3863 | 19.99891 | 16.53799 | -0.6126089 | 0.0944792 | 3.366438
51.82156 | 19.376 | 19.99233 | 16.53277 | -0.6163291 | 0.0941929 | 3.365366
51.83156 | 19.3481 | 19.98576 | 16.52755 | -0.637663 | 0.09390678 | 3.364307
51.84156 | 19.3592 | 19.97921 | 16.52233 | -0.6200105 | 0.09362085 | 3.363263
51.85156 | 19.3602 | 19.97267 | 16.5171 | -0.6124717 | 0.09333512 | 3.362233
51.86155 | 19.3299 | 19.96615 | 16.51189 | -0.6362528 | 0.0930499 | 3.361218
51.87155 | 19.3477 | 19.95964 | 16.50666 | -0.6119413 | 0.09276463 | 3.360216
51.88155 | 19.3347 | 19.95314 | 16.50144 | -0.6184433 | 0.09247959 | 3.359227
51.89155 | 19.318 | 19.94666 | 16.49621 | -0.6286593 | 0.09219484 | 3.358254
51.90155 | 19.321 | 19.94019 | 16.49098 | -0.6191886 | 0.09191035 | 3.357293
51.91155 | 19.3102 | 19.93373 | 16.48576 | -0.6235315 | 0.09162615 | 3.356347
51.92154 | 19.2969 | 19.92729 | 16.48054 | -0.6303948 | 0.09134262 | 3.355416
51.93154 | 19.2981 | 19.92086 | 16.47531 | -0.622765 | 0.09105903 | 3.354497
51.94154 | 19.281 | 19.91445 | 16.47008 | -0.6334488 | 0.09077576 | 3.353593
51.95154 | 19.2828 | 19.90805 | 16.46485 | -0.6252464 | 0.09049284 | 3.352702
51.96154 | 19.2863 | 19.90166 | 16.45962 | -0.6153576 | 0.09021026 | 3.351826
51.97153 | 19.26 | 19.89529 | 16.4544 | -0.6352888 | 0.08992831 | 3.350964
51.98153 | 19.257 | 19.88893 | 16.44917 | -0.6319271 | 0.08964646 | 3.350115
51.99153 | 19.2405 | 19.88258 | 16.44393 | -0.6420788 | 0.08936499 | 3.349279
52.00153 | 19.2409 | 19.87624 | 16.4387 | -0.6353443 | 0.08908392 | 3.348458
52.01153 | 19.2287 | 19.86992 | 16.43347 | -0.6412237 | 0.08880325 | 3.34765
52.02153 | 19.215 | 19.86362 | 16.42824 | -0.6486164 | 0.088523 | 3.346856
52.03152 | 19.216 | 19.85733 | 16.42301 | -0.6413284 | 0.08824343 | 3.346076
52.04152 | 19.2085 | 19.85105 | 16.41777 | -0.6425488 | 0.08796403 | 3.34531
52.05152 | 19.1826 | 19.84478 | 16.41254 | -0.6621824 | 0.08768509 | 3.344558
52.06152 | 19.1944 | 19.83853 | 16.4073 | -0.6441294 | 0.08740659 | 3.343819
52.07152 | 19.1643 | 19.83229 | 16.40207 | -0.6679895 | 0.08712856 | 3.343093
52.08151 | 19.1749 | 19.82607 | 16.39684 | -0.6511705 | 0.08685129 | 3.342382
52.09151 | 19.1785 | 19.81986 | 16.3916 | -0.6413575 | 0.08657421 | 3.341684
52.10151 | 19.1399 | 19.81366 | 16.38636 | -0.673759 | 0.08629763 | 3.340999
52.11151 | 19.1636 | 19.80747 | 16.38112 | -0.6438742 | 0.08602156 | 3.340329
52.12151 | 19.1434 | 19.8013 | 16.37588 | -0.6579029 | 0.085746 | 3.339672
52.13151 | 19.1312 | 19.79514 | 16.37065 | -0.6639441 | 0.08547096 | 3.339028
52.1415 | 19.1353 | 19.78901 | 16.36541 | -0.6537058 | 0.08519671 | 3.338398
52.1515 | 19.1237 | 19.78287 | 16.36017 | -0.6591749 | 0.08492273 | 3.337782
52.1615 | 19.1162 | 19.77676 | 16.35493 | -0.6605571 | 0.08464931 | 3.337179
52.1715 | 19.1218 | 19.77065 | 16.34969 | -0.6488536 | 0.08437643 | 3.33659
52.1815 | 19.1148 | 19.76456 | 16.34445 | -0.6497633 | 0.08410411 | 3.336014
52.19149 | 19.1065 | 19.75849216 | 16.33921 | -0.6519922 | 0.08383262 | 3.335452
52.20149 | 19.0986 | 19.75243 | 16.33396 | -0.6538291 | 0.08356145 | 3.334903
52.21149 | 19.1075 | 19.74638 | 16.32872 | -0.6388795 | 0.08329086 | 3.334368
52.22149 | 19.1035 | 19.74034 | 16.32348 | -0.6368429 | 0.08302087 | 3.333846
52.23149 | 19.0913 | 19.73432 | 16.31823 | -0.6430201 | 0.08275146 | 3.333337
52.24149 | 19.0898 | 19.72831 | 16.31299 | -0.6385109 | 0.08248267 | 3.332842
52.25148 | 19.0958 | 19.72232 | 16.30775 | -0.6265211 | 0.08221475 | 3.332361
52.26148 | 19.0803 | 19.71634 | 16.3025 | -0.636039 | 0.08194718 | 3.331893
52.27148 | 19.0942 | 19.71037 | 16.29725 | -0.616171 | 0.08168024 | 3.331439
52.28148 | 19.0776 | 19.70442 | 16.292 | -0.6268163 | 0.08141393 | 3.330998
52.29148 | 19.0891 | 19.69847 | 16.28676 | -0.6093735 | 0.08114825 | 3.330569
52.30147 | 19.0848 | 19.69255 | 16.28151 | -0.6077519 | 0.08088348 | 3.330156
52.31147 | 19.0788 | 19.68664 | 16.27626 | -0.6078371 | 0.0806191 | 3.329754
52.32147 | 19.0701 | 19.68074 | 16.27101 | -0.6106354 | 0.08035537 | 3.329366
52.33147 | 19.0674 | 19.67485 | 16.26576 | -0.607448 | 0.0800923 | 3.328992
52.34147 | 19.0648 | 19.66897 | 16.26051 | -0.6041738 | 0.0798299 | 3.328631
52.35147 | 19.0647 | 19.66311 | 16.25526 | -0.598413 | 0.07956816 | 3.328283
52.36146 | 19.0615 | 19.65727 | 16.25002 | -0.5957716 | 0.07930736 | 3.327949
52.37146 | 19.0563 | 19.65144 | 16.24476 | -0.5951377 | 0.07904699 | 3.327628
52.38146 | 19.0608 | 19.64562 | 16.23951 | -0.5848174 | 0.0787873 | 3.32732
52.39146 | 19.0286 | 19.63981 | 16.23426 | -0.6112105 | 0.07852829 | 3.327025
52.40146 | 19.0656 | 19.63402 | 16.229 | -0.568417 | 0.07826999 | 3.326744
52.41145 | 19.0434 | 19.62824 | 16.22375 | -0.5848429 | 0.07801263 | 3.326476
52.42145 | 19.0323 | 19.62248 | 16.2185 | -0.5901765 | 0.07775574 | 3.326222
52.43145 | 19.0471 | 19.61672 | 16.21324 | -0.5696234 | 0.07749954 | 3.32598
52.44145 | 19.0355 | 19.61098 | 16.20799 | -0.5754838 | 0.07724406 | 3.325752
52.45145 | 19.0233 | 19.60526 | 16.20273 | -0.5819578 | 0.0769893 | 3.325537
52.46145 | 19.0325 | 19.59955 | 16.19748 | -0.5670451 | 0.07673525 | 3.325335
52.47144 | 19.0293 | 19.59385 | 16.19222 | -0.5645516 | 0.07648218 | 3.325146
52.48144 | 19.0153 | 19.58817 | 16.18697 | -0.5728658 | 0.07622959 | 3.324971
52.49144 | 19.0069 | 19.58249 | 16.18171 | -0.5755934 | 0.07597772 | 3.324809
52.50144 | 19.0189 | 19.57683 | 16.17645 | -0.5579348 | 0.07572659 | 3.32466
52.51144 | 19.0042 | 19.57119 | 16.17119 | -0.5669891 | 0.0754762 | 3.324524
52.52143 | 19.0095 | 19.56556 | 16.16593 | -0.5560628 | 0.07522679 | 3.324402
52.53143 | 18.9945 | 19.55994 | 16.16067 | -0.5654445 | 0.07497789 | 3.324292
52.54143 | 18.9857 | 19.55434 | 16.15541 | -0.5686391 | 0.07472973 | 3.324196
52.55143 | 18.986 | 19.54875 | 16.15015 | -0.5627474 | 0.07448231 | 3.324113
52.56143 | 18.985 | 19.54317 | 16.14489 | -0.5581691 | 0.07423566 | 3.324043
52.57143 | 18.9774 | 19.5376 | 16.13963 | -0.5602046 | 0.07398976 | 3.323986
52.58142 | 18.9815 | 19.53206 | 16.13437 | -0.5505586 | 0.07374485 | 3.323942
52.59142 | 18.9616 | 19.52652 | 16.12911 | -0.5649209 | 0.07350047 | 3.323912
52.60142 | 18.953 | 19.521 | 16.12384 | -0.5679964 | 0.07325685 | 3.323895
52.61142 | 18.955 | 19.51549 | 16.11858 | -0.5604854 | 0.07301398 | 3.32389
52.62142 | 18.9477 | 19.50999 | 16.11332 | -0.5622876 | 0.07277189 | 3.323899
52.63141 | 18.9559 | 19.50451 | 16.10806 | -0.5486089 | 0.07253081 | 3.323921
52.64141 | 18.9401 | 19.49904 | 16.10279 | -0.5589386 | 0.07229024 | 3.323957
52.65141 | 18.9204 | 19.49358 | 16.09753 | -0.573181 | 0.07205046 | 3.324005
52.66141 | 18.9334 | 19.48814 | 16.09226 | -0.5547371 | 0.07181145 | 3.324066
52.67141 | 18.9152 | 19.48271 | 16.08699 | -0.5675067 | 0.07157323 | 3.32414
52.68141 | 18.9139 | 19.47729 | 16.08173 | -0.56339 | 0.07133577 | 3.324228
52.6914 | 18.9059 | 19.47189 | 16.07646 | -0.5659912 | 0.07109933 | 3.324328
52.7014 | 18.8869 | 19.4665 | 16.0712 | -0.5796014 | 0.07086343 | 3.324442
52.7114 | 18.8993 | 19.46112 | 16.06593 | -0.5618247 | 0.07062831 | 3.324569
52.7214 | 18.8895 | 19.45576 | 16.06066 | -0.5662611 | 0.07039398 | 3.324709
52.7314 | 18.8788 | 19.45041 | 16.05539 | -0.5716113 | 0.07016044 | 3.324862
52.74139 | 18.8737 | 19.44508 | 16.05012 | -0.5713805 | 0.0699279 | 3.325028
52.75139 | 18.865 | 19.43976 | 16.04485 | -0.5747573 | 0.06969592 | 3.325207
52.76139 | 18.8746 | 19.43445 | 16.03958 | -0.5598473 | 0.06946473 | 3.325399
52.77139 | 18.864 | 19.42915 | 16.03431 | -0.5651517 | 0.06923433 | 3.325604
52.78139 | 18.8511 | 19.42387 | 16.02904 | -0.5727691 | 0.06900472 | 3.325823
52.79139 | 18.8526 | 19.4186 | 16.02377 | -0.5659997 | 0.0687759 | 3.326054
52.80138 | 18.8406 | 19.41335 | 16.0185 | -0.5727493 | 0.06854809 | 3.326298
52.81138 | 18.8294 | 19.40811 | 16.01323 | -0.5787068 | 0.06832085 | 3.326556
52.82138 | 18.847 | 19.40288 | 16.00796 | -0.5558778 | 0.06809439 | 3.326826
52.83138 | 18.8275 | 19.39766 | 16.00268 | -0.5701622 | 0.06786873 | 3.32711
52.84138 | 18.8333 | 19.39246 | 15.99741 | -0.5591602 | 0.06764386 | 3.327407
52.85137 | 18.8195 | 19.38728 | 15.99214 | -0.5677767 | 0.06742004 | 3.327716
52.86137 | 18.8101 | 19.3821 | 15.98687 | -0.5720015 | 0.06719675 | 3.328039
52.87137 | 18.8182 | 19.37694 | 15.98159 | -0.5587399 | 0.06697426 | 3.328375
52.88137 | 18.7993 | 19.37179 | 15.97632 | -0.5724917 | 0.06675256 | 3.328724
52.89137 | 18.8068 | 19.36666 | 15.97104 | -0.5598566 | 0.06653165 | 3.329085
52.90137 | 18.812 | 19.36154 | 15.96576 | -0.5495354 | 0.06631152 | 3.329461
52.91136 | 18.7951 | 19.35643 | 15.96049 | -0.5613325 | 0.06609242 | 3.329848
52.92136 | 18.8059 | 19.35134 | 15.95521 | -0.545438 | 0.06587388 | 3.330249
52.93136 | 18.7968 | 19.34626 | 15.94994 | -0.549457 | 0.06565614 | 3.330663
52.94136 | 18.7853 | 19.34119 | 15.94466 | -0.5558895 | 0.06543919 | 3.331091
52.95136 | 18.7947 | 19.33614 | 15.93938 | -0.5414355 | 0.06522303 | 3.331531
52.96135 | 18.7817 | 19.3311 | 15.93411 | -0.5493999 | 0.06500786 | 3.331984
52.97135 | 18.7759 | 19.32607 | 15.92883 | -0.5501727 | 0.06479329 | 3.33245
52.98135 | 18.7721 | 19.32106 | 15.92355 | -0.548959 | 0.0645795 | 3.33293
52.99135 | 18.7684 | 19.31606 | 15.91827 | -0.5476588 | 0.0643665 | 3.333422
53.00135 | 18.7764 | 19.31107 | 15.91299 | -0.5346721 | 0.06415429 | 3.333928
53.01135 | 18.7589 | 19.3061 | 15.90771 | -0.547199 | 0.06394286 | 3.334447
53.02134 | 18.7517 | 19.30114 | 15.90243 | -0.5494442 | 0.0637325 | 3.334978
53.03134 | 18.756 | 19.2962 | 15.89715 | -0.540198 | 0.06352265 | 3.335522
53.04134 | 18.7417 | 19.29127 | 15.89187 | -0.5495652 | 0.06331358 | 3.33608
53.05134 | 18.7377 | 19.28635 | 15.88659 | -0.548646 | 0.06310531 | 3.336651
53.06134 | 18.7383 | 19.28144 | 15.88131 | -0.5431403 | 0.0628978 | 3.337235
53.07133 | 18.7296 | 19.27655 | 15.87603 | -0.5469529 | 0.06269129 | 3.337831
53.08133 | 18.7413 | 19.27167 | 15.87075 | -0.5303742 | 0.06248536 | 3.338442
53.09133 | 18.7159 | 19.26681 | 15.86546 | -0.5509092 | 0.0622802 | 3.339065
53.10133 | 18.723 | 19.26196 | 15.86018 | -0.5389576 | 0.06207583 | 3.339701
53.11133 | 18.7128 | 19.25712 | 15.8549 | -0.5443193 | 0.06187224 | 3.34035
53.12133 | 18.7153 | 19.25229 | 15.84961 | -0.5369948 | 0.06166943 | 3.341013
53.13132 | 18.6995 | 19.24749 | 15.84433 | -0.5479886 | 0.06146758 | 3.341688
53.14132 | 18.6906 | 19.24269 | 15.83905 | -0.5520911 | 0.06126632 | 3.342377
53.15132 | 18.6857 | 19.23791 | 15.83376 | -0.5522071 | 0.06106582 | 3.343078
53.16132 | 18.7001 | 19.23314 | 15.82848 | -0.5330368 | 0.0608661 | 3.343793
53.17132 | 18.668 | 19.22838 | 15.82319 | -0.5603797 | 0.06066716 | 3.344521
53.18131 | 18.6749 | 19.22364 | 15.81791 | -0.5487411 | 0.06046918 | 3.345261
53.19131 | 18.6774 | 19.21891 | 15.81262 | -0.5415116 | 0.06027177 | 3.346016
53.20131 | 18.6596 | 19.2142 | 15.80734 | -0.5545955 | 0.06007513 | 3.346783
53.21131 | 18.6596 | 19.20949 | 15.80205 | -0.5498928 | 0.05987925 | 3.347564
53.22131 | 18.6481 | 19.2048 | 15.79676 | -0.5567039 | 0.05968414 | 3.348357
53.23131 | 18.649 | 19.20013 | 15.79147 | -0.5511286 | 0.05948979 | 3.349164
53.2413 | 18.6464 | 19.19547 | 15.78619 | -0.5490717 | 0.0592964 | 3.349983
53.2513 | 18.6439 | 19.19082 | 15.7809 | -0.5469235 | 0.05910357 | 3.350816
53.2613 | 18.6381 | 19.18619 | 15.77561 | -0.5480889 | 0.05891149 | 3.351662
53.2713 | 18.6386 | 19.18157 | 15.77033 | -0.542968 | 0.05872018 | 3.352522
53.2813 | 18.6217 | 19.17696 | 15.76504 | -0.5552608 | 0.05852961 | 3.353394
53.29129 | 18.6259 | 19.17237 | 15.75975 | -0.5464716 | 0.05833999 | 3.354279
53.30129 | 18.617 | 19.16779 | 15.75446 | -0.5507917 | 0.05815093 | 3.355178
53.31129 | 18.6181 | 19.16323 | 15.74917 | -0.5451257 | 0.05796263 | 3.356091
53.32129 | 18.6137 | 19.15867 | 15.74388 | -0.5449729 | 0.05777507 | 3.357016
53.33129 | 18.5998 | 19.15413 | 15.73859 | -0.554334 | 0.05758825 | 3.357954
53.34129 | 18.611 | 19.14961 | 15.7333 | -0.5386086 | 0.05740218 | 3.358906
53.35128 | 18.5917 | 19.1451 | 15.72801 | -0.5534016 | 0.05721703 | 3.35987
53.36128 | 18.5899 | 19.1406 | 15.72272 | -0.5507036 | 0.05703244 | 3.360848
53.37128 | 18.6082 | 19.13612 | 15.71743 | -0.5279196 | 0.05684859 | 3.36184
53.38128 | 18.5865 | 19.13165 | 15.71214 | -0.5451491 | 0.05666548 | 3.362844
53.39128 | 18.5799 | 19.12719 | 15.70685 | -0.5472923 | 0.05648309 | 3.363862
53.40127 | 18.595 | 19.12275 | 15.70156 | -0.5277528 | 0.05630162 | 3.364891
53.41127 | 18.5866 | 19.11832 | 15.69627 | -0.5317244 | 0.05612071 | 3.365937
53.42127 | 18.5792 | 19.11391 | 15.69097 | -0.5347088 | 0.05594052 | 3.366994
53.43127 | 18.5795 | 19.10951 | 15.68568 | -0.5300071 | 0.05576106 | 3.368066
53.44127 | 18.5881 | 19.10512 | 15.68039 | -0.5170182 | 0.05558232 | 3.369149
53.45127 | 18.5781 | 19.10075 | 15.67509 | -0.522645 | 0.0554043 | 3.370248
53.46126 | 18.5617 | 19.09639 | 15.6698 | -0.5346879 | 0.05522718 | 3.371356
53.47126 | 18.5773 | 19.09204 | 15.66451 | -0.5147415 | 0.0550506 | 3.372481
53.48126 | 18.5791 | 19.08771 | 15.65922 | -0.5086092 | 0.05487474 | 3.373619
53.49126 | 18.5624 | 19.08339 | 15.65392 | -0.5209903 | 0.05469959 | 3.37477
53.50126 | 18.5627 | 19.07908 | 15.64863 | -0.5163843 | 0.05452515 | 3.375933
53.51125 | 18.5641 | 19.0748 | 15.64334 | -0.5106973 | 0.0543516 | 3.37711
53.52125 | 18.5557 | 19.07052 | 15.63804 | -0.5148203 | 0.05417858 | 3.378301
53.53125 | 18.5667 | 19.06626 | 15.63274 | -0.4995557 | 0.05400626 | 3.379505
53.54125 | 18.5556 | 19.06201 | 15.62745 | -0.5064065 | 0.05383465 | 3.380723
53.55125 | 18.5583 | 19.05777 | 15.62215 | -0.4994705 | 0.05366374 | 3.381954
53.56125 | 18.5504 | 19.05355 | 15.61686 | -0.5031498 | 0.05349353 | 3.3832
53.57124 | 18.5522 | 19.04935 | 15.61156 | -0.4971456 | 0.05332419 | 3.384456
53.58124 | 18.5504 | 19.04515 | 15.60627 | -0.4947509 | 0.05315537 | 3.385727
53.59124 | 18.5438 | 19.04097 | 15.60097 | -0.4971704 | 0.05298724 | 3.387012
53.60124 | 18.543 | 19.0368 | 15.59567 | -0.4938041 | 0.0528198 | 3.38831
53.61124 | 18.5392 | 19.03265 | 15.59038 | -0.4934517 | 0.05265305 | 3.389622
53.62123 | 18.532 | 19.02852 | 15.58508 | -0.4965179 | 0.05248715 | 3.390946
53.63123 | 18.5333 | 19.02439 | 15.57979 | -0.4910934 | 0.05232176 | 3.392285
53.64123 | 18.5322 | 19.02028 | 15.57449 | -0.4880836 | 0.05215706 | 3.393638
53.65123 | 18.5272 | 19.01619 | 15.56919 | -0.4889876 | 0.05199304 | 3.395004
53.66123 | 18.5123 | 19.0121 | 15.56389 | -0.4998048 | 0.05182969 | 3.396383
53.67123 | 18.5208 | 19.00804 | 15.55859 | -0.4872365 | 0.05166702 | 3.397776
53.68122 | 18.5181 | 19.00399 | 15.5533 | -0.485887 | 0.05150517 | 3.399182
53.69122 | 18.5052 | 18.99995 | 15.548 | -0.4947465 | 0.05134384 | 3.400601
53.70122 | 18.5165 | 18.99592 | 15.5427 | -0.4794211 | 0.05118318 | 3.402036
53.71122 | 18.5111 | 18.99191 | 15.5374 | -0.4808091 | 0.05102318 | 3.403483
53.72122 | 18.4931 | 18.98791 | 15.5321 | -0.494811 | 0.05086383 | 3.404944
53.73121 | 18.5106 | 18.98393 | 15.52681 | -0.4733316 | 0.05070531 | 3.406417
53.74121 | 18.5079 | 18.97996 | 15.52151 | -0.472062 | 0.05054729 | 3.407905
53.75121 | 18.496 | 18.97601 | 15.51621 | -0.4800067 | 0.05038992 | 3.409407
53.76121 | 18.4854 | 18.97207 | 15.51091 | -0.4866654 | 0.05023321 | 3.410922
53.77121 | 18.5002 | 18.96814 | 15.50561 | -0.4679382 | 0.05007714 | 3.412452
53.78121 | 18.4926 | 18.96423 | 15.50031 | -0.4716255 | 0.04992173 | 3.413995
53.7912 | 18.4781 | 18.96033 | 15.49501 | -0.4822308 | 0.04976711 | 3.41555
53.8012 | 18.4838 | 18.95645 | 15.48971 | -0.4726467 | 0.04961298 | 3.41712
53.8112 | 18.4848 | 18.95258 | 15.48441 | -0.4677763 | 0.0494595 | 3.418704
53.8212 | 18.4625 | 18.94872 | 15.47911 | -0.4862206 | 0.04930665 | 3.420302
53.8312 | 18.4868 | 18.94488 | 15.47381 | -0.458079 | 0.04915444 | 3.421914
53.84119 | 18.4634 | 18.94106 | 15.46851 | -0.4776555 | 0.049003 | 3.423538
53.85119 | 18.4565 | 18.93724 | 15.46321 | -0.4807426 | 0.04885206 | 3.425177
53.86119 | 18.4763 | 18.93344 | 15.45791 | -0.457144 | 0.04870174 | 3.42683
53.87119 | 18.452 | 18.92966 | 15.45261 | -0.4776597 | 0.04855205 | 3.428497
53.88119 | 18.4576 | 18.92589 | 15.44731 | -0.4682898 | 0.04840298 | 3.430178
53.89119 | 18.4602 | 18.92213 | 15.44201 | -0.4619343 | 0.04825454 | 3.431873
53.90118 | 18.4379 | 18.9184 | 15.43671 | -0.4804969 | 0.04810685 | 3.43358
53.91118 | 18.4518 | 18.91467 | 15.43141 | -0.46287 | 0.04795965 | 3.435302
53.92118 | 18.4252 | 18.91096 | 15.42611 | -0.4857579 | 0.04781305 | 3.437039
53.93118 | 18.4325 | 18.90726 | 15.4208 | -0.4747598 | 0.04766707 | 3.438789
53.94118 | 18.4216 | 18.90358 | 15.4155 | -0.4819766 | 0.04752169 | 3.440554
53.95117 | 18.4155 | 18.89991 | 15.4102 | -0.4844115 | 0.04737707 | 3.44233
53.96117 | 18.4204 | 18.89626 | 15.4049 | -0.475857 | 0.0472329 | 3.444122
53.97117 | 18.3987 | 18.89262 | 15.3996 | -0.4939172 | 0.04708934 | 3.445929
53.98117 | 18.3893 | 18.88899 | 15.3943 | -0.4996919 | 0.04694638 | 3.447749
53.99117 | 18.3966 | 18.88538 | 15.38899 | -0.4887812 | 0.04680403 | 3.449584
54.00117 | 18.3944 | 18.88179 | 15.38369 | -0.487385 | 0.04666226 | 3.451432
54.01116 | 18.3824 | 18.87821 | 15.37839 | -0.4958072 | 0.04652122 | 3.453293
54.02116 | 18.3761 | 18.87464 | 15.37309 | -0.4985403 | 0.04638064 | 3.45517
54.03116 | 18.373 | 18.87109 | 15.36779 | -0.498088 | 0.04624065 | 3.457061
54.04116 | 18.3687 | 18.86755 | 15.36248 | -0.4988506 | 0.04610124 | 3.458966
54.05116 | 18.3692 | 18.86403 | 15.35718 | -0.4948275 | 0.04596241 | 3.460885
54.06115 | 18.3556 | 18.86052 | 15.35188 | -0.5049228 | 0.04582433 | 3.462817
54.07115 | 18.3582 | 18.85703 | 15.34658 | -0.4988294 | 0.04568666 | 3.464764
54.08115 | 18.3474 | 18.85355 | 15.34127 | -0.5061508 | 0.04554955 | 3.466727
54.09115 | 18.3484 | 18.85009 | 15.33597 | -0.5016866 | 0.04541303 | 3.468702
54.10115 | 18.3354 | 18.84664 | 15.33067 | -0.5112374 | 0.04527708 | 3.470693
54.11115 | 18.3324 | 18.8432 | 15.32536 | -0.5108033 | 0.04514171 | 3.472698
54.12114 | 18.3356 | 18.83979 | 15.32007 | -0.5041871 | 0.04500705 | 3.474715
54.13114 | 18.3237 | 18.83638 | 15.31476 | -0.5126827 | 0.04487281 | 3.476748
54.14114 | 18.3197 | 18.83299 | 15.30946 | -0.5132927 | 0.04473913 | 3.478796
54.15114 | 18.3286 | 18.82962 | 15.30415 | -0.5010177 | 0.044606 | 3.480858
54.16114 | 18.3082 | 18.82626 | 15.29885 | -0.5180577 | 0.04447343 | 3.482934
54.17113 | 18.3283 | 18.82292 | 15.29355 | -0.4946162 | 0.04434155 | 3.485023
54.18113 | 18.3075 | 18.81959 | 15.28825 | -0.5120862 | 0.04421013 | 3.487129
54.19113 | 18.2985 | 18.81627 | 15.28294 | -0.517771 | 0.04407918 | 3.489248
54.20113 | 18.307 | 18.81297 | 15.27764 | -0.5059709 | 0.04394887 | 3.491383
54.21113 | 18.3108 | 18.80969 | 15.27234 | -0.4988859 | 0.04381901 | 3.493531
54.22113 | 18.3043 | 18.80642 | 15.26703 | -0.502116 | 0.04368974 | 3.495695
54.23112 | 18.295 | 18.80316 | 15.26173 | -0.5081646 | 0.04356117 | 3.497871
54.24112 | 18.2951 | 18.79992 | 15.25643 | -0.5048246 | 0.04343293 | 3.500063
54.25112 | 18.3044 | 18.7967 | 15.25112 | -0.4923003 | 0.04330532 | 3.50227
54.26112 | 18.293 | 18.79349 | 15.24582 | -0.5004908 | 0.04317816 | 3.504492
54.27112 | 18.2788 | 18.7903 | 15.24052 | -0.5114965 | 0.0430516 | 3.506729
54.28111 | 18.2917 | 18.78712 | 15.23522 | -0.4954206 | 0.04292567 | 3.508977
54.29111 | 18.2947 | 18.78396 | 15.22991 | -0.4892567 | 0.04280013 | 3.511243
54.30111 | 18.2727 | 18.78081 | 15.22461 | -0.5081081 | 0.04267512 | 3.513524
54.31111 | 18.2847 | 18.77767 | 15.21931 | -0.4929748 | 0.04255064 | 3.515819
54.32111 | 18.2822 | 18.77456 | 15.214 | -0.4923568 | 0.04242666 | 3.518129
54.33111 | 18.2865 | 18.77145 | 15.2087 | -0.4849542 | 0.04230321 | 3.520454
54.3411 | 18.2781 | 18.76837 | 15.2034 | -0.4902701 | 0.0421804 | 3.522791
54.3511 | 18.278 | 18.7653 | 15.19809 | -0.487298 | 0.04205798 | 3.525146
54.3611 | 18.2817 | 18.76224 | 15.19279 | -0.4805416 | 0.04193607 | 3.527515
54.3711 | 18.2792 | 18.7592 | 15.18749 | -0.4800004 | 0.04181467 | 3.529899
54.3811 | 18.2745 | 18.75617 | 15.18218 | -0.4816749 | 0.04169378 | 3.532299
54.39109 | 18.2812 | 18.75317 | 15.17688 | -0.4719678 | 0.04157351 | 3.53471
54.40109 | 18.2609 | 18.75017 | 15.17158 | -0.4892736 | 0.04145362 | 3.53714
54.41109 | 18.2724 | 18.74719 | 15.16628 | -0.474793 | 0.04133423 | 3.539582
54.42109 | 18.2819 | 18.74423 | 15.16097 | -0.4623307 | 0.04121534 | 3.542043
54.43109 | 18.2523 | 18.74128 | 15.15567 | -0.4889829 | 0.04109695 | 3.544517
54.44109 | 18.2687 | 18.73835 | 15.15037 | -0.4696508 | 0.04097904 | 3.547007
54.45108 | 18.2561 | 18.73544 | 15.14507 | -0.479337 | 0.04086175 | 3.549508
54.46108 | 18.2688 | 18.73254 | 15.13976 | -0.4637367 | 0.04074483 | 3.552029
54.47108 | 18.2593 | 18.72965 | 15.13446 | -0.4703498 | 0.04062839 | 3.554562
54.48108 | 18.2458 | 18.72678 | 15.12916 | -0.4809805 | 0.04051244 | 3.557112
54.49108 | 18.2711 | 18.72393 | 15.12385 | -0.452828 | 0.04039698 | 3.559678
54.50107 | 18.2571 | 18.72109 | 15.11856 | -0.4639911 | 0.0402821 | 3.562254
54.51107 | 18.2515 | 18.71827 | 15.11325 | -0.4667696 | 0.04016759 | 3.56485
54.52107 | 18.2514 | 18.71546 | 15.10795 | -0.4640638 | 0.04005355 | 3.567462
54.53107 | 18.249 | 18.71267 | 15.10265 | -0.4636736 | 0.03994 | 3.570088
54.54107 | 18.2557 | 18.7099 | 15.09734 | -0.4541988 | 0.03982691 | 3.572729
54.55107 | 18.259 | 18.70714 | 15.09204 | -0.4481405 | 0.03971429 | 3.575386
54.56106 | 18.2395 | 18.7044 | 15.08674 | -0.4649009 | 0.03960225 | 3.578056
54.57106 | 18.2352 | 18.70167 | 15.08144 | -0.4664743 | 0.03949056 | 3.580744
54.58106 | 18.2482 | 18.69896 | 15.07614 | -0.4507641 | 0.03937935 | 3.583448
54.59106 | 18.2421 | 18.69627 | 15.07083 | -0.4541701 | 0.03926858 | 3.586167
54.60106 | 18.238 | 18.69359 | 15.06553 | -0.4555915 | 0.03915828 | 3.588901
54.61105 | 18.2315 | 18.69093 | 15.06023 | -0.4594322 | 0.03904854 | 3.591649
54.62105 | 18.2237 | 18.68829 | 15.05493 | -0.4645863 | 0.03893915 | 3.594414
54.63105 | 18.2255 | 18.68566 | 15.04963 | -0.4601567 | 0.03883021 | 3.597196
54.64105 | 18.2268 | 18.68304 | 15.04433 | -0.4562433 | 0.03872173 | 3.599993
54.65105 | 18.2286 | 18.68045 | 15.03903 | -0.4518459 | 0.03861369 | 3.602805
54.66105 | 18.213 | 18.67787 | 15.03373 | -0.4648651 | 0.03850609 | 3.605634
54.67104 | 18.2206 | 18.6753 | 15.02843 | -0.4547031 | 0.03839905 | 3.608475
54.68104 | 18.2186 | 18.67275 | 15.02313 | -0.4541549 | 0.03829235 | 3.611335
54.69104 | 18.2022 | 18.67022 | 15.01783 | -0.4680231 | 0.03818608 | 3.614211
54.70104 | 18.2038 | 18.66771 | 15.01252 | -0.4639078 | 0.03808025 | 3.617103
54.71104 | 18.2003 | 18.66521 | 15.00722 | -0.4649091 | 0.03797487 | 3.620011
54.72103 | 18.1987 | 18.66273 | 15.00193 | -0.4640293 | 0.03787001 | 3.622931
54.73103 | 18.1885 | 18.66026 | 14.99663 | -0.4717634 | 0.03776549 | 3.625871
54.74103 | 18.1913 | 18.65781 | 14.99133 | -0.466514 | 0.0376614 | 3.628826
54.75103 | 18.1737 | 18.65538 | 14.98603 | -0.4816814 | 0.03755773 | 3.631798
54.76103 | 18.1764 | 18.65297 | 14.98073 | -0.4765655 | 0.03745449 | 3.634785
54.77102 | 18.17 | 18.65057 | 14.97543 | -0.4805684 | 0.03735178 | 3.637786
54.78102 | 18.1673 | 18.64819 | 14.97013 | -0.4808856 | 0.03724939 | 3.640806
54.79102 | 18.1684 | 18.64582 | 14.96483 | -0.4774195 | 0.03714742 | 3.643841
54.80102 | 18.157 | 18.64347 | 14.95953 | -0.4864703 | 0.03704587 | 3.646893
54.81102 | 18.1567 | 18.64114 | 14.95423 | -0.4844381 | 0.03694473 | 3.649962
54.82102 | 18.1439 | 18.63882 | 14.94893 | -0.4949227 | 0.03684401 | 3.653046
54.83101 | 18.153 | 18.63653 | 14.94364 | -0.4835264 | 0.0367438 | 3.656144
54.84101 | 18.1485 | 18.63424 | 14.93834 | -0.4857448 | 0.03664391 | 3.659262
54.85101 | 18.1562 | 18.63198 | 14.93304 | -0.4757802 | 0.03654442 | 3.662395
54.86101 | 18.139 | 18.62973 | 14.92774 | -0.4907321 | 0.03644534 | 3.665545
54.87101 | 18.1383 | 18.6275 | 14.92244 | -0.4892015 | 0.03634667 | 3.668711
54.881 | 18.1194 | 18.62529 | 14.91715 | -0.5058901 | 0.03624849 | 3.671891
54.891 | 18.1389 | 18.62309 | 14.91185 | -0.4841937 | 0.03615062 | 3.675091
54.901 | 18.1257 | 18.62091 | 14.90655 | -0.4952142 | 0.03605315 | 3.678307
54.911 | 18.1358 | 18.61875 | 14.90126 | -0.4829518 | 0.03595608 | 3.681539
54.921 | 18.1183 | 18.61661 | 14.89596 | -0.4983072 | 0.03585941 | 3.684788
54.931 | 18.1163 | 18.61448 | 14.89066 | -0.4981794 | 0.03576312 | 3.688054
54.94099 | 18.1143 | 18.61237 | 14.88537 | -0.4980709 | 0.03566733 | 3.691333
54.95099 | 18.1167 | 18.61028 | 14.88007 | -0.4935781 | 0.03557183 | 3.694633
54.96099 | 18.1247 | 18.6082 | 14.87478 | -0.4835022 | 0.03547671 | 3.697948
54.97099 | 18.1025 | 18.60614 | 14.86948 | -0.5036441 | 0.03538199 | 3.701281
54.98099 | 18.1122 | 18.6041 | 14.86418 | -0.4919031 | 0.03528765 | 3.704631
54.99098 | 18.1065 | 18.60208 | 14.85889 | -0.4955821 | 0.03519379 | 3.707994
55.00098 | 18.115 | 18.60008 | 14.8536 | -0.4850758 | 0.03510021 | 3.711377
55.01098 | 18.1075 | 18.59809 | 14.8483 | -0.4905875 | 0.03500702 | 3.714778
55.02098 | 18.1045 | 18.59612 | 14.84301 | -0.4916173 | 0.0349142 | 3.718196
55.03098 | 18.1032 | 18.59416 | 14.83771 | -0.4909641 | 0.03482176 | 3.72163
55.04098 | 18.1108 | 18.59223 | 14.83242 | -0.481429 | 0.03472969 | 3.725082
55.05097 | 18.1043 | 18.59031 | 14.82713 | -0.4860138 | 0.03463809 | 3.728547
55.06097 | 18.0974 | 18.58841 | 14.82183 | -0.4910134 | 0.03454676 | 3.732032
55.07097 | 18.098 | 18.58653 | 14.81654 | -0.4885317 | 0.03445581 | 3.735536
55.08097 | 18.1 | 18.58467 | 14.81125 | -0.4846678 | 0.03436523 | 3.739056
55.09097 | 18.0859 | 18.58282 | 14.80595 | -0.4969215 | 0.034275 | 3.742593
55.10096 | 18.1018 | 18.581 | 14.80067 | -0.4791952 | 0.03418525 | 3.746145
55.11096 | 18.0917 | 18.57918 | 14.79537 | -0.4874849 | 0.03409574 | 3.749717
55.12096 | 18.1075 | 18.57739 | 14.79008 | -0.4698929 | 0.03400662 | 3.753306
55.13096 | 18.0863 | 18.57562 | 14.78479 | -0.4893187 | 0.03391783 | 3.756913
55.14096 | 18.0993 | 18.57386 | 14.7795 | -0.4745624 | 0.03382943 | 3.760538
55.15096 | 18.0978 | 18.57212 | 14.7742 | -0.4743249 | 0.03374135 | 3.76418
55.16095 | 18.1005 | 18.57041 | 14.76892 | -0.4699071 | 0.03365374 | 3.767836
55.17095 | 18.1034 | 18.56871 | 14.76363 | -0.4653056 | 0.03356638 | 3.771513
55.18095 | 18.101 | 18.56702 | 14.75834 | -0.4660225 | 0.03347936 | 3.775208
55.19095 | 18.0953 | 18.56536 | 14.75304 | -0.4700578 | 0.03339272 | 3.778921
55.20095 | 18.1078 | 18.56371 | 14.74775 | -0.4559115 | 0.0333064 | 3.782651
55.21094 | 18.1009 | 18.56209 | 14.74247 | -0.4611852 | 0.03322053 | 3.786395
55.22094 | 18.0937 | 18.56048 | 14.73718 | -0.4667759 | 0.03313493 | 3.790161
55.23094 | 18.0992 | 18.55888 | 14.73189 | -0.4596848 | 0.03304963 | 3.793945
55.24094 | 18.0993 | 18.55731 | 14.7266 | -0.4580125 | 0.03296472 | 3.797747
55.25094 | 18.0911 | 18.55576 | 14.72131 | -0.4646588 | 0.03288009 | 3.801567
55.26094 | 18.0863 | 18.55422 | 14.71602 | -0.4679235 | 0.03279586 | 3.805404
55.27093 | 18.097 | 18.55271 | 14.71074 | -0.4557088 | 0.03271201 | 3.809256
55.28093 | 18.0888 | 18.55121 | 14.70545 | -0.4624113 | 0.03262842 | 3.81313
55.29093 | 18.1017 | 18.54973 | 14.70017 | -0.4480322 | 0.03254517 | 3.817022
55.30093 | 18.0739 | 18.54827 | 14.69488 | -0.4743723 | 0.03246224 | 3.820932
55.31093 | 18.0928 | 18.54683 | 14.68959 | -0.4540312 | 0.03237964 | 3.82486
55.32092 | 18.0825 | 18.54541 | 14.68431 | -0.4629106 | 0.03229745 | 3.828803
55.33092 | 18.0832 | 18.54401 | 14.67902 | -0.4608076 | 0.03221551 | 3.832768
55.34092 | 18.0789 | 18.54262 | 14.67374 | -0.4637231 | 0.03213389 | 3.836751
55.35092 | 18.0768 | 18.54126 | 14.66845 | -0.4644581 | 0.0320526 | 3.840753
55.36092 | 18.0737 | 18.53991 | 14.66317 | -0.4662121 | 0.03197163 | 3.844773
55.37092 | 18.0712 | 18.53859 | 14.65788 | -0.4673855 | 0.03189098 | 3.848812
55.38091 | 18.0657 | 18.53728 | 14.6526 | -0.4715793 | 0.03181073 | 3.852865
55.39091 | 18.0519 | 18.53599 | 14.64732 | -0.484091 | 0.03173071 | 3.856941
55.40091 | 18.0636 | 18.53472 | 14.64204 | -0.4711219 | 0.03165101 | 3.861035
55.41091 | 18.0504 | 18.53347 | 14.63675 | -0.4830728 | 0.03157163 | 3.865149
55.42091 | 18.0525 | 18.53224 | 14.63147 | -0.4797426 | 0.03149256 | 3.869281
55.4309 | 18.0512 | 18.53103 | 14.62619 | -0.4798332 | 0.03141388 | 3.873427
55.4409 | 18.0493 | 18.52984 | 14.62091 | -0.4805421 | 0.03133543 | 3.877597
55.4509 | 18.0506 | 18.52867 | 14.61563 | -0.4780705 | 0.03125729 | 3.881785
55.4609 | 18.0422 | 18.52752 | 14.61035 | -0.4853186 | 0.03117946 | 3.885992
55.4709 | 18.0389 | 18.52639 | 14.60507 | -0.4874863 | 0.03110193 | 3.890219
55.4809 | 18.0478 | 18.52527 | 14.59978 | -0.477474 | 0.03102471 | 3.894464
55.49089 | 18.0436 | 18.52418 | 14.59451 | -0.4805826 | 0.03094786 | 3.898725
55.50089 | 18.032 | 18.52311 | 14.58923 | -0.4911097 | 0.03087124 | 3.903008
55.51089 | 18.0521 | 18.52206 | 14.58395 | -0.4699567 | 0.03079493 | 3.907311
55.52089 | 18.0234 | 18.52102 | 14.57867 | -0.4976234 | 0.03071891 | 3.911633
55.53089 | 18.0429 | 18.52001 | 14.57339 | -0.4771103 | 0.03064318 | 3.915974
55.54088 | 18.0398 | 18.51902 | 14.56812 | -0.4792183 | 0.03056783 | 3.920331
55.55088 | 18.0181 | 18.51805 | 14.56284 | -0.4999456 | 0.0304927 | 3.924711
55.56088 | 18.0358 | 18.51709 | 14.55756 | -0.4812934 | 0.03041786 | 3.929111
55.57088 | 18.0221 | 18.51616 | 14.55229 | -0.4940606 | 0.03034331 | 3.93353
55.58088 | 18.038 | 18.51525 | 14.54701 | -0.4772482 | 0.03026906 | 3.937968
55.59088 | 18.0362 | 18.51436 | 14.54173 | -0.4781563 | 0.03019509 | 3.942426
55.60087 | 18.0235 | 18.51349 | 14.53646 | -0.4899857 | 0.03012148 | 3.9469
55.61087 | 18.0393 | 18.51263 | 14.53119 | -0.4733343 | 0.03004809 | 3.951397
55.62087 | 18.0366 | 18.5118 | 14.52591 | -0.475204 | 0.02997498 | 3.955915
55.63087 | 18.036 | 18.51099 | 14.52064 | -0.474994 | 0.02990215 | 3.960452
55.64087 | 18.0353 | 18.5102 | 14.51537 | -0.4749044 | 0.02982961 | 3.965009
55.65086 | 18.0314 | 18.50944 | 14.5101 | -0.4780363 | 0.02975742 | 3.969581
55.66086 | 18.0364 | 18.50869 | 14.50482 | -0.4722881 | 0.02968544 | 3.974178
55.67086 | 18.0454 | 18.50796 | 14.49955 | -0.4625604 | 0.02961374 | 3.978794
55.68086 | 18.0446 | 18.50725 | 14.49428 | -0.4626538 | 0.02954231 | 3.983432
55.69086 | 18.0357 | 18.50657 | 14.48901 | -0.4708684 | 0.02947116 | 3.988089
55.70086 | 18.0475 | 18.5059 | 14.48374 | -0.4584038 | 0.02940028 | 3.992766
55.71085 | 18.0361 | 18.50526 | 14.47847 | -0.4691605 | 0.02932975 | 3.997459
55.72085 | 18.0422 | 18.50464 | 14.4732 | -0.4624359 | 0.02925942 | 4.002175
55.73085 | 18.054 | 18.50404 | 14.46793 | -0.4500362 | 0.02918936 | 4.006915
55.74085 | 18.0327 | 18.50346 | 14.46266 | -0.4707553 | 0.02911957 | 4.011674
55.75085 | 18.0644 | 18.5029 | 14.45739 | -0.4384963 | 0.02905005 | 4.016453
55.76084 | 18.0512 | 18.50236 | 14.45213 | -0.4511589 | 0.02898086 | 4.021248
55.77084 | 18.0446 | 18.50184 | 14.44686 | -0.4572406 | 0.02891187 | 4.026066
55.78084 | 18.0695 | 18.50135 | 14.4416 | -0.4318472 | 0.02884314 | 4.030909
55.79084 | 18.0545 | 18.50087 | 14.43633 | -0.4463713 | 0.02877468 | 4.035768
55.80084 | 18.0659 | 18.50042 | 14.43106 | -0.4345207 | 0.02870648 | 4.040652
55.81084 | 18.0657 | 18.49999 | 14.4258 | -0.4342883 | 0.02863854 | 4.045554
55.82083 | 18.0595 | 18.49958 | 14.42054 | -0.4400797 | 0.02857092 | 4.050473
55.83083 | 18.0807 | 18.49919 | 14.41527 | -0.4184915 | 0.0285035 | 4.055417
55.84083 | 18.0631 | 18.49883 | 14.41001 | -0.4357269 | 0.02843634 | 4.060384
55.85083 | 18.0674 | 18.49848 | 14.40474 | -0.4310832 | 0.02836943 | 4.065371
55.86083 | 18.0736 | 18.49816 | 14.39948 | -0.4245609 | 0.02830278 | 4.070379
55.87082 | 18.0664 | 18.49786 | 14.39422 | -0.4314616 | 0.02823644 | 4.075403
55.88082 | 18.0602 | 18.49758 | 14.38896 | -0.4373825 | 0.02817029 | 4.080453
55.89082 | 18.0766 | 18.49733 | 14.3837 | -0.4207279 | 0.02810439 | 4.085526
55.90082 | 18.0625 | 18.49709 | 14.37844 | -0.4345929 | 0.02803875 | 4.090618
55.91082 | 18.0825 | 18.49688 | 14.37318 | -0.4143815 | 0.02797335 | 4.095732
55.92082 | 18.0702 | 18.49669 | 14.36792 | -0.4264919 | 0.0279082 | 4.100868
55.93081 | 18.0677 | 18.49653 | 14.36266 | -0.4288253 | 0.02784336 | 4.106021
55.94081 | 18.087 | 18.49638 | 14.3574 | -0.4093806 | 0.0277787 | 4.1112
55.95081 | 18.0698 | 18.49626 | 14.35214 | -0.4264585 | 0.02771429 | 4.1164
55.96081 | 18.0704 | 18.49616 | 14.34689 | -0.4257588 | 0.02765012 | 4.121623
55.97081 | 18.0891 | 18.49608 | 14.34163 | -0.4069819 | 0.02758619 | 4.126867
55.9808 | 18.0744 | 18.49603 | 14.33638 | -0.4216275 | 0.02752256 | 4.132128
55.9908 | 18.085 | 18.496 | 14.33112 | -0.4109956 | 0.02745911 | 4.137416
56.0008 | 18.0798 | 18.49599 | 14.32586 | -0.4161868 | 0.0273959 | 4.142726
56.0108 | 18.0786 | 18.496 | 14.32061 | -0.4174001 | 0.02733293 | 4.148058
56.0208 | 18.0843 | 18.49604 | 14.31536 | -0.4117372 | 0.0272702 | 4.153412
56.0308 | 18.0872 | 18.4961 | 14.3101 | -0.4088969 | 0.0272077 | 4.158788
56.04079 | 18.0702 | 18.49618 | 14.30485 | -0.4259795 | 0.02714549 | 4.164181
56.05079 | 18.097 | 18.49629 | 14.2996 | -0.3992854 | 0.02708346 | 4.169602
56.06079 | 18.0792 | 18.49641 | 14.29435 | -0.4172143 | 0.02702166 | 4.175045
56.07079 | 18.0861 | 18.49657 | 14.2891 | -0.4104664 | 0.02696009 | 4.18051
56.08079 | 18.0992 | 18.49674 | 14.28384 | -0.397542 | 0.02689875 | 4.185998
56.09078 | 18.0954 | 18.49694 | 14.2786 | -0.4015407 | 0.0268377 | 4.191503
56.10078 | 18.09 | 18.49716 | 14.27335 | -0.407163 | 0.02677682 | 4.197036
56.11078 | 18.1036 | 18.49741 | 14.2681 | -0.393809 | 0.02671616 | 4.202592
56.12078 | 18.0949 | 18.49768 | 14.26285 | -0.4027783 | 0.02665573 | 4.208171
56.13078 | 18.1059 | 18.49797 | 14.2576 | -0.3920711 | 0.02659553 | 4.213772
56.14078 | 18.1048 | 18.49829 | 14.25236 | -0.3934878 | 0.02653555 | 4.219396
56.15077 | 18.101 | 18.49863 | 14.24711 | -0.397628 | 0.02647585 | 4.225038
56.16077 | 18.1092 | 18.49899 | 14.24187 | -0.3897924 | 0.02641631 | 4.230708
56.17077 | 18.1232 | 18.49938 | 14.23662 | -0.3761806 | 0.026357 | 4.236401
56.18077 | 18.1019 | 18.49979 | 14.23138 | -0.3978927 | 0.0262979 | 4.242117
56.19077 | 18.1098 | 18.50023 | 14.22613 | -0.3904291 | 0.02623902 | 4.247857
56.20076 | 18.0973 | 18.50069 | 14.22089 | -0.403389 | 0.02618042 | 4.253614
56.21076 | 18.1076 | 18.50117 | 14.21565 | -0.3935737 | 0.02612198 | 4.2594
56.22076 | 18.1171 | 18.50168 | 14.21041 | -0.3845824 | 0.02606375 | 4.265209
56.23076 | 18.1246 | 18.50222 | 14.20517 | -0.3776156 | 0.02600574 | 4.271042
56.24076 | 18.1077 | 18.50277 | 14.19993 | -0.3950731 | 0.02594794 | 4.276899
56.25076 | 18.1244 | 18.50336 | 14.19469 | -0.3789554 | 0.02589035 | 4.282779
56.26075 | 18.1061 | 18.50396 | 14.18945 | -0.3978613 | 0.02583303 | 4.288677
56.27075 | 18.1266 | 18.50459 | 14.18421 | -0.3779926 | 0.02577587 | 4.294605
56.28075 | 18.1127 | 18.50525 | 14.17897 | -0.3925485 | 0.02571892 | 4.300556
56.29075 | 18.121 | 18.50593 | 14.17374 | -0.3849293 | 0.02566217 | 4.306532
56.30075 | 18.1356 | 18.50663 | 14.1685 | -0.3710347 | 0.02560564 | 4.312531
56.31074 | 18.1094 | 18.50736 | 14.16327 | -0.3979647 | 0.02554936 | 4.318549
56.32074 | 18.1309 | 18.50812 | 14.15803 | -0.3772201 | 0.02549324 | 4.324596
56.33074 | 18.1339 | 18.5089 | 14.1528 | -0.3750005 | 0.02543732 | 4.330668
56.34074 | 18.1229 | 18.50971 | 14.14756 | -0.3868061 | 0.0253816 | 4.336763
56.35074 | 18.1117 | 18.51054 | 14.14233 | -0.3988372 | 0.02532609 | 4.342884
56.36074 | 18.1359 | 18.51139 | 14.13709 | -0.3754933 | 0.02527078 | 4.349029
56.37073 | 18.1271 | 18.51227 | 14.13187 | -0.385174 | 0.02521574 | 4.355192
56.38073 | 18.1331 | 18.51318 | 14.12663 | -0.3800811 | 0.02516082 | 4.361385
56.39073 | 18.1325 | 18.51411 | 14.1214 | -0.3816133 | 0.02510612 | 4.367603
56.40073 | 18.1345 | 18.51507 | 14.11617 | -0.3805712 | 0.02505161 | 4.373846
56.41073 | 18.1398 | 18.51606 | 14.11094 | -0.3762551 | 0.0249973 | 4.380114
56.42072 | 18.1338 | 18.51706 | 14.10572 | -0.3832637 | 0.02494324 | 4.386401
56.43072 | 18.146 | 18.5181 | 14.10049 | -0.3720991 | 0.02488933 | 4.392718
56.44072 | 18.155 | 18.51916 | 14.09526 | -0.36416 | 0.0248356 | 4.399061
56.45072 | 18.1452 | 18.52025 | 14.09004 | -0.3750471 | 0.02478207 | 4.405428
56.46072 | 18.1405 | 18.52136 | 14.08481 | -0.3808605 | 0.02472874 | 4.411821
56.47072 | 18.1474 | 18.5225 | 14.07959 | -0.3750997 | 0.0246756 | 4.418239
56.48071 | 18.156 | 18.52366 | 14.07437 | -0.3676642 | 0.0246227 | 4.424676
56.49071 | 18.1481 | 18.52486 | 14.06914 | -0.3767559 | 0.02456993 | 4.431144
56.50071 | 18.1549 | 18.52607 | 14.06392 | -0.3711741 | 0.02451737 | 4.437638
56.51071 | 18.1633 | 18.52732 | 14.0587 | -0.3640184 | 0.02446498 | 4.444158
56.52071 | 18.1467 | 18.52859 | 14.05347 | -0.3818898 | 0.02441281 | 4.450703
56.5307 | 18.1615 | 18.52989 | 14.04826 | -0.3683862 | 0.02436085 | 4.457267
56.5407 | 18.1703 | 18.53121 | 14.04304 | -0.3609108 | 0.02430903 | 4.463864
56.5507 | 18.1679 | 18.53256 | 14.03782 | -0.3646619 | 0.0242574 | 4.470486
56.5607 | 18.1758 | 18.53394 | 14.0326 | -0.35814 | 0.02420595 | 4.477135
56.5707 | 18.1664 | 18.53534 | 14.02738 | -0.368945 | 0.02415468 | 4.483809
56.5807 | 18.1761 | 18.53678 | 14.02216 | -0.3606767 | 0.0241036 | 4.490509
56.59069 | 18.1909 | 18.53823 | 14.01695 | -0.3473346 | 0.02405275 | 4.497229
56.60069 | 18.177 | 18.53972 | 14.01174 | -0.3627207 | 0.02400204 | 4.503982
56.61069 | 18.1851 | 18.54123 | 14.00652 | -0.356134 | 0.0239515 | 4.510761
56.62069 | 18.1972 | 18.54277 | 14.00131 | -0.345575 | 0.02390114 | 4.517566
56.63069 | 18.1857 | 18.54434 | 13.99609 | -0.3586429 | 0.02385096 | 4.524398
56.64068 | 18.1965 | 18.54594 | 13.99089 | -0.349437 | 0.02380101 | 4.531249
56.65068 | 18.1934 | 18.54756 | 13.98567 | -0.3541602 | 0.02375119 | 4.538134
56.66068 | 18.205 | 18.54921 | 13.98046 | -0.3442112 | 0.02370155 | 4.545046
56.67068 | 18.2023 | 18.55089 | 13.97525 | -0.3485899 | 0.02365208 | 4.551985
56.68068 | 18.2021 | 18.5526 | 13.97004 | -0.3504959 | 0.02360278 | 4.55895
56.69068 | 18.2037 | 18.55433 | 13.96483 | -0.3506303 | 0.02355366 | 4.565942
56.70067 | 18.224 | 18.55609 | 13.95963 | -0.332091 | 0.02350476 | 4.572954
56.71067 | 18.224 | 18.55788 | 13.95442 | -0.333879 | 0.02345599 | 4.579998
56.72067 | 18.226 | 18.5597 | 13.94922 | -0.3336998 | 0.02340739 | 4.587074
56.73067 | 18.2406 | 18.56155 | 13.94401 | -0.3209467 | 0.02335896 | 4.594175
56.74067 | 18.2309 | 18.56342 | 13.93881 | -0.3325216 | 0.0233107 | 4.601303
56.75066 | 18.2441 | 18.56532 | 13.93361 | -0.3212233 | 0.02326266 | 4.608452
56.76066 | 18.2424 | 18.56725 | 13.92841 | -0.324853 | 0.02321474 | 4.615633
56.77066 | 18.2457 | 18.56922 | 13.9232 | -0.3235162 | 0.02316698 | 4.622846
56.78066 | 18.259 | 18.5712 | 13.918 | -0.3122027 | 0.0231194 | 4.630081
56.79066 | 18.2621 | 18.57322 | 13.9128 | -0.3111233 | 0.02307198 | 4.63735
56.80066 | 18.275 | 18.57527 | 13.9076 | -0.3002678 | 0.02302473 | 4.644642
56.81065 | 18.257 | 18.57734 | 13.90241 | -0.3203415 | 0.02297769 | 4.651956
56.82065 | 18.2676 | 18.57945 | 13.89721 | -0.311845 | 0.02293077 | 4.659305
56.83065 | 18.2899 | 18.58158 | 13.89201 | -0.2916802 | 0.02288401 | 4.666684
56.84065 | 18.283 | 18.58374 | 13.88682 | -0.3007433 | 0.02283742 | 4.674091
56.85065 | 18.2844 | 18.58594 | 13.88162 | -0.3015357 | 0.02279099 | 4.681525
56.86064 | 18.3032 | 18.58816 | 13.87643 | -0.2849552 | 0.02274476 | 4.688981
56.87064 | 18.2964 | 18.5904 | 13.87124 | -0.294005 | 0.02269865 | 4.696471
56.88064 | 18.3035 | 18.59269 | 13.86604 | -0.2891869 | 0.0226527 | 4.703992
56.89064 | 18.324 | 18.595 | 13.86085 | -0.270996 | 0.02260691 | 4.711539
56.90064 | 18.3169 | 18.59734 | 13.85566 | -0.2804371 | 0.02256128 | 4.719117
56.91064 | 18.3193 | 18.59971 | 13.85047 | -0.2804062 | 0.02251581 | 4.726722
56.92063 | 18.3343 | 18.6021 | 13.84528 | -0.2678032 | 0.02247054 | 4.734349
56.93063 | 18.3181 | 18.60453 | 13.84009 | -0.2864328 | 0.02242538 | 4.742013
56.94063 | 18.3417 | 18.60699 | 13.83491 | -0.2652927 | 0.02238038 | 4.749705
56.95063 | 18.3465 | 18.60948 | 13.82972 | -0.262983 | 0.02233553 | 4.757428
56.96063 | 18.3361 | 18.612 | 13.82453 | -0.2759029 | 0.02229085 | 4.765179
56.97062 | 18.3389 | 18.61455 | 13.81935 | -0.2756509 | 0.02224635 | 4.772951
56.98062 | 18.3479 | 18.61713 | 13.81417 | -0.2692319 | 0.02220197 | 4.780761
56.99062 | 18.3442 | 18.61974 | 13.80899 | -0.2755434 | 0.02215774 | 4.7886
57.00062 | 18.3695 | 18.62239 | 13.8038 | -0.2528855 | 0.02211366 | 4.796469
57.01062 | 18.3622 | 18.62506 | 13.79862 | -0.2628582 | 0.02206973 | 4.804368
57.02062 | 18.3562 | 18.62776 | 13.79344 | -0.2715613 | 0.02202596 | 4.812296
57.03061 | 18.3796 | 18.63049 | 13.78827 | -0.2508939 | 0.02198237 | 4.820246
57.04061 | 18.3682 | 18.63326 | 13.78309 | -0.2650591 | 0.02193889 | 4.828234
57.05061 | 18.3633 | 18.63606 | 13.77791 | -0.2727554 | 0.02189557 | 4.836252
57.06061 | 18.398 | 18.63888 | 13.77273 | -0.2408832 | 0.02185239 | 4.8443
57.07061 | 18.3849 | 18.64174 | 13.76755 | -0.2568422 | 0.02180935 | 4.852379
57.0806 | 18.3919 | 18.64463 | 13.76238 | -0.2527296 | 0.02176652 | 4.860479
57.0906 | 18.4008 | 18.64755 | 13.75721 | -0.2467514 | 0.02172377 | 4.868618
57.1006 | 18.389 | 18.6505 | 13.75204 | -0.2615048 | 0.02168118 | 4.876788
57.1106 | 18.4134 | 18.65349 | 13.74686 | -0.24009 | 0.02163873 | 4.884988
57.1206 | 18.3961 | 18.65651 | 13.74169 | -0.2604061 | 0.02159643 | 4.893219
57.1306 | 18.411 | 18.65955 | 13.73652 | -0.2485548 | 0.02155427 | 4.90148
57.14059 | 18.4189 | 18.66263 | 13.73136 | -0.2437322 | 0.02151229 | 4.909764
57.15059 | 18.4188 | 18.66574 | 13.72619 | -0.2469442 | 0.02147042 | 4.918087
57.16059 | 18.4214 | 18.66889 | 13.72102 | -0.2474887 | 0.02142869 | 4.926441
57.17059 | 18.44 | 18.67207 | 13.71585 | -0.2320657 | 0.0213871 | 4.934827
57.18059 | 18.4311 | 18.67527 | 13.71069 | -0.2441744 | 0.02134564 | 4.943243
57.19058 | 18.4486 | 18.67851 | 13.70553 | -0.2299126 | 0.02130437 | 4.951683
57.20058 | 18.457 | 18.68179 | 13.70036 | -0.2247867 | 0.02126321 | 4.960162
57.21058 | 18.4479 | 18.68509 | 13.6952 | -0.2371931 | 0.02122218 | 4.968673
57.22058 | 18.4684 | 18.68843 | 13.69004 | -0.2200317 | 0.02118128 | 4.977215
57.23058 | 18.4744 | 18.6918 | 13.68487 | -0.2174031 | 0.02114053 | 4.985789
57.24058 | 18.4679 | 18.69521 | 13.67971 | -0.2273083 | 0.02109991 | 4.994395
57.25057 | 18.4842 | 18.69864 | 13.67456 | -0.2144429 | 0.02105947 | 5.003024
57.26057 | 18.4936 | 18.70211 | 13.6694 | -0.208513 | 0.02101912 | 5.011693
57.27057 | 18.4862 | 18.70562 | 13.66424 | -0.2194169 | 0.02097891 | 5.020395
57.28057 | 18.5037 | 18.70915 | 13.65909 | -0.2054541 | 0.02093883 | 5.029128
57.29057 | 18.5056 | 18.71272 | 13.65393 | -0.2071242 | 0.02089889 | 5.037894
57.30056 | 18.504 | 18.71632 | 13.64878 | -0.2123247 | 0.02085912 | 5.046684
57.31056 | 18.5197 | 18.71996 | 13.64363 | -0.2002619 | 0.02081945 | 5.055514
57.32056 | 18.5252 | 18.72363 | 13.63848 | -0.1984325 | 0.02077991 | 5.064377
57.33056 | 18.5288 | 18.72734 | 13.63332 | -0.1985376 | 0.0207405 | 5.073273
57.34056 | 18.5488 | 18.73108 | 13.62817 | -0.1822757 | 0.02070122 | 5.082201
57.35056 | 18.5474 | 18.73485 | 13.62302 | -0.1874486 | 0.02066207 | 5.091162
57.36055 | 18.5553 | 18.73865 | 13.61788 | -0.1833509 | 0.02062309 | 5.100147
57.37055 | 18.5686 | 18.74249 | 13.61273 | -0.1738917 | 0.02058421 | 5.109174
57.38055 | 18.5613 | 18.74637 | 13.60759 | -0.1850661 | 0.02054545 | 5.118234
57.39055 | 18.5849 | 18.75028 | 13.60244 | -0.165375 | 0.02050682 | 5.127327
57.40055 | 18.5852 | 18.75422 | 13.5973 | -0.169019 | 0.02046832 | 5.136454
57.41054 | 18.5938 | 18.75819 | 13.59216 | -0.164393 | 0.02042998 | 5.145605
57.42054 | 18.606 | 18.76221 | 13.58702 | -0.1562053 | 0.02039174 | 5.154798
57.43054 | 18.6167 | 18.76625 | 13.58187 | -0.1495525 | 0.02035362 | 5.164025
57.44054 | 18.6122 | 18.77033 | 13.57673 | -0.1581347 | 0.02031562 | 5.173285
57.45054 | 18.631 | 18.77445 | 13.57159 | -0.1434516 | 0.02027775 | 5.18258
57.46054 | 18.632 | 18.7786 | 13.56646 | -0.1466036 | 0.02024001 | 5.191908
57.47053 | 18.6507 | 18.78279 | 13.56132 | -0.1320866 | 0.02020243 | 5.20126
57.48053 | 18.6568 | 18.78701 | 13.55619 | -0.1302088 | 0.02016493 | 5.210656
57.49053 | 18.6645 | 18.79127 | 13.55105 | -0.1267665 | 0.02012756 | 5.220087
57.50053 | 18.6701 | 18.79556 | 13.54592 | -0.1254592 | 0.02009031 | 5.229551
57.51053 | 18.6926 | 18.79989 | 13.54078 | -0.1072873 | 0.02005318 | 5.239049
57.52052 | 18.6847 | 18.80425 | 13.53566 | -0.1195472 | 0.02001621 | 5.248573
57.53052 | 18.7018 | 18.80865 | 13.53053 | -0.1068471 | 0.01997934 | 5.258141
57.54052 | 18.7081 | 18.81308 | 13.5254 | -0.104982 | 0.01994258 | 5.267743
57.55052 | 18.7207 | 18.81755 | 13.52027 | -0.09685337 | 0.01990593 | 5.27738
57.56052 | 18.734 | 18.82206 | 13.51514 | -0.08806061 | 0.01986941 | 5.287052
57.57052 | 18.731 | 18.8266 | 13.51001 | -0.09560378 | 0.01983301 | 5.296758
57.58051 | 18.749 | 18.83118 | 13.50489 | -0.08217944 | 0.01979676 | 5.306491
57.59051 | 18.7423 | 18.8358 | 13.49977 | -0.09349519 | 0.01976059 | 5.316267
57.60051 | 18.7612 | 18.84045 | 13.49464 | -0.07924708 | 0.01972454 | 5.326079
57.61051 | 18.7619 | 18.84514 | 13.48952 | -0.0832356 | 0.01968861 | 5.335926
57.62051 | 18.7771 | 18.84986 | 13.4844 | -0.0727611 | 0.01965279 | 5.345809
57.6305 | 18.7808 | 18.85462 | 13.47928 | -0.07381841 | 0.01961713 | 5.355717
57.6405 | 18.7972 | 18.85942 | 13.47417 | -0.06221725 | 0.01958155 | 5.365671
57.6505 | 18.8103 | 18.86425 | 13.46905 | -0.05395296 | 0.01954608 | 5.37566
57.6605 | 18.8072 | 18.86913 | 13.46393 | -0.06192539 | 0.01951073 | 5.385685
57.6705 | 18.8297 | 18.87403 | 13.45881 | -0.0443349 | 0.01947549 | 5.395746
57.6805 | 18.8244 | 18.87898 | 13.4537 | -0.05458136 | 0.01944037 | 5.405842
57.69049 | 18.8362 | 18.88396 | 13.44859 | -0.04776051 | 0.01940539 | 5.415965
57.70049 | 18.8556 | 18.88898 | 13.44348 | -0.03338208 | 0.0193705 | 5.426134
57.71049 | 18.8563 | 18.89404 | 13.43837 | -0.03774125 | 0.01933571 | 5.43634
57.72049 | 18.8647 | 18.89914 | 13.43326 | -0.03443729 | 0.01930104 | 5.446581
57.73049 | 18.875 | 18.90427 | 13.42815 | -0.02927176 | 0.01926648 | 5.456859
57.74048 | 18.8755 | 18.90944 | 13.42304 | -0.03393835 | 0.01923206 | 5.467164
57.75048 | 18.8806 | 18.91465 | 13.41794 | -0.03404831 | 0.01919772 | 5.477515
57.76048 | 18.8974 | 18.9199 | 13.41283 | -0.02249563 | 0.01916349 | 5.487903
57.77048 | 18.8957 | 18.92518 | 13.40772 | -0.02948151 | 0.01912938 | 5.498328
57.78048 | 18.9138 | 18.93051 | 13.40262 | -0.01670537 | 0.01909536 | 5.508789
57.79048 | 18.9231 | 18.93587 | 13.39752 | -0.0127673 | 0.01906146 | 5.519288
57.80047 | 18.9353 | 18.94126 | 13.39242 | -0.005963207 | 0.0190277 | 5.529814
57.81047 | 18.9412 | 18.9467 | 13.38732 | -0.005501971 | 0.01899402 | 5.540387
57.82047 | 18.9536 | 18.95218 | 13.38222 | 0.001420474 | 0.01896044 | 5.550997
57.83047 | 18.9552 | 18.9577 | 13.37712 | -0.002495333 | 0.01892698 | 5.561645
57.84047 | 18.9676 | 18.96325 | 13.37203 | 0.004349467 | 0.01889361 | 5.57233
57.85046 | 18.9781 | 18.96884 | 13.36694 | 0.009261486 | 0.01886039 | 5.583042
57.86046 | 18.9948 | 18.97447 | 13.36184 | 0.02032901 | 0.01882724 | 5.593802
57.87046 | 18.9938 | 18.98014 | 13.35675 | 0.01365694 | 0.01879419 | 5.604601
57.88046 | 19.0062 | 18.98585 | 13.35166 | 0.0203463 | 0.01876126 | 5.615437
57.89046 | 19.0137 | 18.9916 | 13.34656 | 0.02209585 | 0.01872842 | 5.626311
57.90046 | 19.0213 | 18.99739 | 13.34147 | 0.02390669 | 0.01869569 | 5.637223
57.91045 | 19.0183 | 19.00322 | 13.33639 | 0.01508335 | 0.01866309 | 5.648163
57.92045 | 19.0417 | 19.00908 | 13.3313 | 0.03261501 | 0.01863057 | 5.659152
57.93045 | 19.0469 | 19.01499 | 13.32622 | 0.03190727 | 0.01859815 | 5.670178
57.94045 | 19.0528 | 19.02094 | 13.32113 | 0.03185977 | 0.01856583 | 5.681244
57.95045 | 19.0647 | 19.02693 | 13.31605 | 0.03777158 | 0.01853361 | 5.692348
57.96044 | 19.0785 | 19.03295 | 13.31097 | 0.04554995 | 0.01850153 | 5.70348
57.97044 | 19.0969 | 19.03902 | 13.30589 | 0.05788269 | 0.01846952 | 5.714661
57.98044 | 19.0998 | 19.04512 | 13.30081 | 0.05467546 | 0.0184376 | 5.725881
57.99044 | 19.1148 | 19.05127 | 13.29573 | 0.0635277 | 0.01840579 | 5.73714
58.00044 | 19.1223 | 19.05746 | 13.29065 | 0.0648431 | 0.01837408 | 5.748435
58.01044 | 19.1244 | 19.06369 | 13.28557 | 0.06071136 | 0.01834247 | 5.759775
58.02043 | 19.1437 | 19.06995 | 13.2805 | 0.07375192 | 0.01831098 | 5.771137
58.03043 | 19.1477 | 19.07626 | 13.27543 | 0.07144229 | 0.01827957 | 5.782553
58.04043 | 19.1565 | 19.08261 | 13.27035 | 0.07389245 | 0.01824825 | 5.794007
58.05043 | 19.1677 | 19.089 | 13.26528 | 0.07870146 | 0.01821704 | 5.805502
58.06043 | 19.1787 | 19.09543 | 13.26021 | 0.08327005 | 0.01818592 | 5.817035
58.07042 | 19.1795 | 19.1019 | 13.25514 | 0.07760336 | 0.01815492 | 5.828598
58.08042 | 19.2059 | 19.10841 | 13.25008 | 0.09749005 | 0.018124 | 5.840211
58.09042 | 19.2095 | 19.11496 | 13.24501 | 0.09453686 | 0.01809317 | 5.851862
58.10042 | 19.2238 | 19.12156 | 13.23994 | 0.1022391 | 0.01806243 | 5.863557
58.11042 | 19.2387 | 19.1282 | 13.23488 | 0.1105038 | 0.0180318 | 5.875288
58.12041 | 19.2422 | 19.13487 | 13.22982 | 0.1073312 | 0.01800128 | 5.88705
58.13041 | 19.2543 | 19.14159 | 13.22476 | 0.1127109 | 0.01797084 | 5.898863
58.14041 | 19.2777 | 19.14835 | 13.21969 | 0.1293495 | 0.01794048 | 5.910716
58.15041 | 19.2799 | 19.15515 | 13.21463 | 0.1247458 | 0.01791022 | 5.92261
58.16041 | 19.2912 | 19.162 | 13.20957 | 0.1292003 | 0.01788006 | 5.934545
58.17041 | 19.3058 | 19.16889 | 13.20452 | 0.1369132 | 0.01784999 | 5.94652
58.1804 | 19.3121 | 19.17581 | 13.19947 | 0.1362911 | 0.01782004 | 5.958523
58.1904 | 19.3295 | 19.18278 | 13.19441 | 0.1467205 | 0.01779015 | 5.970579
58.2004 | 19.3441 | 19.18979 | 13.18936 | 0.1543073 | 0.01776036 | 5.982676
58.2104 | 19.3304 | 19.19685 | 13.1843 | 0.1335519 | 0.01773066 | 5.994813
58.2204 | 19.364 | 19.20395 | 13.17925 | 0.160054 | 0.01770105 | 6.006992
58.23039 | 19.37 | 19.21108 | 13.17421 | 0.1589206 | 0.01767156 | 6.0192
58.24039 | 19.3794 | 19.21826 | 13.16916 | 0.1611386 | 0.01764213 | 6.031461
58.25039 | 19.4115 | 19.22549 | 13.16411 | 0.1860137 | 0.0176128 | 6.043763
58.26039 | 19.4041 | 19.23275 | 13.15906 | 0.1713457 | 0.01758355 | 6.056106
58.27039 | 19.4148 | 19.24006 | 13.15402 | 0.174736 | 0.0175544 | 6.06849
58.28039 | 19.4395 | 19.24742 | 13.14898 | 0.1920825 | 0.01752533 | 6.080917
58.29038 | 19.4475 | 19.25481 | 13.14394 | 0.1926934 | 0.01749638 | 6.093372
58.30038 | 19.4626 | 19.26225 | 13.1389 | 0.2003544 | 0.01746749 | 6.105882
58.31038 | 19.4781 | 19.26973 | 13.13386 | 0.208373 | 0.01743869 | 6.118432
58.32038 | 19.4789 | 19.27725 | 13.12882 | 0.2016475 | 0.01740998 | 6.131025
58.33038 | 19.4998 | 19.28482 | 13.12378 | 0.2149796 | 0.01738135 | 6.143659
58.34037 | 19.5187 | 19.29242 | 13.11875 | 0.2262752 | 0.01735284 | 6.156323
58.35037 | 19.5128 | 19.30008 | 13.11371 | 0.2127202 | 0.01732439 | 6.169041
58.36037 | 19.5385 | 19.30778 | 13.10868 | 0.2307219 | 0.01729603 | 6.181802
58.37037 | 19.5599 | 19.31552 | 13.10365 | 0.2443799 | 0.01726775 | 6.194604
58.38037 | 19.55 | 19.32331 | 13.09862 | 0.2266945 | 0.01723956 | 6.207449
58.39037 | 19.5914 | 19.33113 | 13.09359 | 0.2602654 | 0.01721146 | 6.220336
58.40036 | 19.6041 | 19.339 | 13.08856 | 0.2651002 | 0.01718347 | 6.233253
58.41036 | 19.6089 | 19.34692 | 13.08354 | 0.2619835 | 0.01715553 | 6.246224
58.42036 | 19.6379 | 19.35488 | 13.07851 | 0.2830233 | 0.01712768 | 6.259238
58.43036 | 19.6486 | 19.36288 | 13.07349 | 0.2857184 | 0.01709992 | 6.272296
58.44036 | 19.6528 | 19.37093 | 13.06846 | 0.2818698 | 0.01707224 | 6.285395
58.45035 | 19.6874 | 19.37901 | 13.06345 | 0.308385 | 0.01704466 | 6.298524
58.46035 | 19.6983 | 19.38715 | 13.05843 | 0.3111486 | 0.01701715 | 6.311709
58.47035 | 19.7002 | 19.39533 | 13.05341 | 0.3048672 | 0.01698972 | 6.324937
58.48035 | 19.7367 | 19.40356 | 13.04839 | 0.3331423 | 0.01696237 | 6.338208
58.49035 | 19.7481 | 19.41183 | 13.04337 | 0.3362724 | 0.01693511 | 6.351521
58.50035 | 19.7566 | 19.42014 | 13.03836 | 0.3364581 | 0.01690792 | 6.364878
58.51034 | 19.7707 | 19.42849 | 13.03335 | 0.3422076 | 0.01688085 | 6.378265
58.52034 | 19.7833 | 19.4369 | 13.02833 | 0.346404 | 0.01685383 | 6.391708
58.53034 | 19.8062 | 19.44534 | 13.02332 | 0.3608566 | 0.01682689 | 6.405194
58.54034 | 19.8248 | 19.45384 | 13.01831 | 0.3709639 | 0.01680003 | 6.418723
58.55034 | 19.8286 | 19.46237 | 13.0133 | 0.3662265 | 0.01677325 | 6.432296
58.56033 | 19.8667 | 19.47095 | 13.0083 | 0.3957526 | 0.01674658 | 6.445899
58.57033 | 19.8757 | 19.47957 | 13.0033 | 0.3961257 | 0.01671997 | 6.459559
58.58033 | 19.8785 | 19.48825 | 12.99829 | 0.3902535 | 0.01669343 | 6.473262
58.59033 | 19.9108 | 19.49696 | 12.99329 | 0.4138368 | 0.01666697 | 6.487009
58.60033 | 19.9203 | 19.50573 | 12.98829 | 0.4145748 | 0.01664059 | 6.500799
58.61033 | 19.9313 | 19.51453 | 12.98328 | 0.4167681 | 0.01661429 | 6.514633
58.62032 | 19.9584 | 19.52338 | 12.97829 | 0.4350238 | 0.0165881 | 6.528497
58.63032 | 19.969 | 19.53227 | 12.97329 | 0.4367263 | 0.01656196 | 6.542419
58.64032 | 19.9703 | 19.54122 | 12.9683 | 0.4290836 | 0.01653589 | 6.556384
58.65032 | 20.0125 | 19.5502 | 12.9633 | 0.4622954 | 0.0165099 | 6.570394
58.66032 | 20.0125 | 19.55924 | 12.95831 | 0.4532619 | 0.01648399 | 6.584447
58.67031 | 20.0194 | 19.56831 | 12.95332 | 0.451092 | 0.01645819 | 6.59853
58.68031 | 20.045 | 19.57743 | 12.94833 | 0.4675675 | 0.01643243 | 6.612671
58.69031 | 20.0582 | 19.5866 | 12.94334 | 0.4715977 | 0.01640675 | 6.626857
58.70031 | 20.0711 | 19.59582 | 12.93835 | 0.4752822 | 0.01638115 | 6.641086
58.71031 | 20.0998 | 19.60508 | 12.93336 | 0.4947213 | 0.01635562 | 6.65536
58.72031 | 20.1153 | 19.61439 | 12.92838 | 0.5009143 | 0.01633016 | 6.669678
58.7303 | 20.1257 | 19.62373 | 12.9234 | 0.5019711 | 0.01630482 | 6.684025
58.7403 | 20.139 | 19.63313 | 12.91842 | 0.5058736 | 0.01627952 | 6.698431
58.7503 | 20.1657 | 19.64257 | 12.91343 | 0.5231297 | 0.01625428 | 6.712882
58.7603 | 20.1669 | 19.65206 | 12.90845 | 0.5148398 | 0.01622913 | 6.727377
58.7703 | 20.2007 | 19.6616 | 12.90348 | 0.5391044 | 0.01620406 | 6.741916
58.78029 | 20.2184 | 19.67117 | 12.8985 | 0.5472327 | 0.01617908 | 6.756485
58.79029 | 20.2192 | 19.68079 | 12.89353 | 0.5384052 | 0.01615415 | 6.771113
58.80029 | 20.2507 | 19.69047 | 12.88855 | 0.5602321 | 0.01612929 | 6.785786
58.81029 | 20.2573 | 19.70019 | 12.88358 | 0.557113 | 0.01610451 | 6.800503
58.82029 | 20.2749 | 19.70995 | 12.87861 | 0.5649483 | 0.01607979 | 6.815264
58.83029 | 20.3002 | 19.71976 | 12.87364 | 0.5804374 | 0.01605515 | 6.83007
58.84028 | 20.3089 | 19.72961 | 12.86867 | 0.5792897 | 0.01603061 | 6.844906
58.85028 | 20.3309 | 19.73951 | 12.86371 | 0.5913867 | 0.01600612 | 6.859801
58.86028 | 20.3525 | 19.74946 | 12.85874 | 0.6030376 | 0.01598169 | 6.87474
58.87028 | 20.3638 | 19.75946 | 12.85378 | 0.6043422 | 0.01595734 | 6.889725
58.88028 | 20.3847 | 19.7695 | 12.84881 | 0.6152008 | 0.01593306 | 6.904753
58.89027 | 20.4063 | 19.77958 | 12.84386 | 0.6267235 | 0.01590888 | 6.919812
58.90027 | 20.4149 | 19.78971 | 12.8389 | 0.6251896 | 0.01588474 | 6.93493
58.91027 | 20.436 | 19.79989 | 12.83394 | 0.6361104 | 0.01586067 | 6.950092
58.92027 | 20.4488 | 19.81012 | 12.82898 | 0.6386844 | 0.01583667 | 6.9653
58.93027 | 20.4696 | 19.82039 | 12.82402 | 0.6492122 | 0.01581274 | 6.980552
58.94027 | 20.4904 | 19.83071 | 12.81907 | 0.6596935 | 0.01578888 | 6.995849
58.95026 | 20.5018 | 19.84106 | 12.81412 | 0.6607396 | 0.01576512 | 7.011175
58.96026 | 20.5206 | 19.85147 | 12.80917 | 0.669129 | 0.01574139 | 7.026561
58.97026 | 20.5327 | 19.86193 | 12.80422 | 0.6707722 | 0.01571774 | 7.041992
58.98026 | 20.5527 | 19.87243 | 12.79927 | 0.6802693 | 0.01569416 | 7.057468
58.99026 | 20.5619 | 19.88298 | 12.79432 | 0.67892 | 0.01567065 | 7.072988
59.00025 | 20.5859 | 19.89356 | 12.78938 | 0.6923351 | 0.01564722 | 7.088537
59.01025 | 20.5971 | 19.90421 | 12.78444 | 0.6928936 | 0.01562384 | 7.104147
59.02025 | 20.6155 | 19.91489 | 12.77949 | 0.7006061 | 0.01560053 | 7.119801
59.03025 | 20.6361 | 19.92563 | 12.77455 | 0.7104723 | 0.01557729 | 7.135499
59.04025 | 20.6498 | 19.93641 | 12.76961 | 0.7133924 | 0.01555411 | 7.151243
59.05025 | 20.651 | 19.94723 | 12.76467 | 0.7037671 | 0.015531 | 7.16703
59.06024 | 20.6833 | 19.95809 | 12.75974 | 0.7252055 | 0.01550798 | 7.182847
59.07024 | 20.6939 | 19.96901 | 12.7548 | 0.7248871 | 0.015485 | 7.198724
59.08024 | 20.7072 | 19.97997 | 12.74987 | 0.7272282 | 0.01546209 | 7.21464
59.09024 | 20.738 | 19.99098 | 12.74494 | 0.7470181 | 0.01543925 | 7.230606
59.10024 | 20.7374 | 20.00204 | 12.74001 | 0.7353619 | 0.01541647 | 7.246616
59.11023 | 20.7503 | 20.01313 | 12.73508 | 0.7371701 | 0.01539378 | 7.262656
59.12023 | 20.7704 | 20.02428 | 12.73015 | 0.7461229 | 0.01537113 | 7.278754
59.13023 | 20.7863 | 20.03547 | 12.72522 | 0.7508284 | 0.01534855 | 7.294898
59.14023 | 20.7971 | 20.04671 | 12.7203 | 0.7503887 | 0.01532603 | 7.311086
59.15023 | 20.821 | 20.058 | 12.71537 | 0.7630034 | 0.01530357 | 7.327318
59.16023 | 20.835 | 20.06933 | 12.71045 | 0.7656718 | 0.01528118 | 7.343595
59.17022 | 20.8407 | 20.08069 | 12.70554 | 0.7600082 | 0.01525888 | 7.359897
59.18022 | 20.8675 | 20.09211 | 12.70062 | 0.7753857 | 0.01523662 | 7.376261
59.19022 | 20.8893 | 20.10358 | 12.6957 | 0.7857171 | 0.01521442 | 7.39267
59.20022 | 20.9024 | 20.1151 | 12.69078 | 0.7873032 | 0.01519228 | 7.409123
59.21022 | 20.9332 | 20.12666 | 12.68587 | 0.8065438 | 0.01517021 | 7.425619
59.22021 | 20.9356 | 20.13825 | 12.68096 | 0.79735 | 0.01514822 | 7.442144
59.23021 | 20.9553 | 20.1499 | 12.67605 | 0.8054 | 0.01512627 | 7.458728
59.24021 | 20.9887 | 20.1616 | 12.67114 | 0.8271036 | 0.01510439 | 7.475357
59.25021 | 20.9955 | 20.17334 | 12.66623 | 0.8221629 | 0.01508257 | 7.492028
59.26021 | 21.013 | 20.18512 | 12.66132 | 0.8278769 | 0.01506081 | 7.508744
59.27021 | 21.0366 | 20.19696 | 12.65641 | 0.8396448 | 0.01503911 | 7.525504
59.2802 | 21.0503 | 20.20882 | 12.65151 | 0.8414801 | 0.01501749 | 7.54229
59.2902 | 21.0755 | 20.22074 | 12.64661 | 0.8547591 | 0.01499592 | 7.559136
59.3002 | 21.0941 | 20.23271 | 12.64171 | 0.861393 | 0.0149744 | 7.576025
59.3102 | 21.1069 | 20.24472 | 12.63681 | 0.8621812 | 0.01495295 | 7.592958
59.3202 | 21.1366 | 20.25677 | 12.63191 | 0.8798253 | 0.01493156 | 7.609934
59.33019 | 21.1604 | 20.26886 | 12.62702 | 0.8915371 | 0.01491025 | 7.626936
59.34019 | 21.1715 | 20.28101 | 12.62212 | 0.8904923 | 0.01488897 | 7.643997
59.35019 | 21.189 | 20.2932 | 12.61723 | 0.8958021 | 0.01486776 | 7.661103
59.36019 | 21.2218 | 20.30543 | 12.61233 | 0.9163685 | 0.01484661 | 7.67825
59.37019 | 21.2325 | 20.31771 | 12.60744 | 0.9147907 | 0.01482552 | 7.69544
59.38019 | 21.2534 | 20.33003 | 12.60255 | 0.9233675 | 0.01480448 | 7.712673
59.39018 | 21.2762 | 20.34239 | 12.59767 | 0.9338134 | 0.01478353 | 7.729932
59.40018 | 21.2826 | 20.3548 | 12.59279 | 0.9278036 | 0.01476262 | 7.747249
59.41018 | 21.3165 | 20.36725 | 12.5879 | 0.9492495 | 0.01474176 | 7.764608
59.42018 | 21.3258 | 20.37975 | 12.58302 | 0.9460515 | 0.01472096 | 7.782011
59.43018 | 21.3378 | 20.39229 | 12.57814 | 0.9455102 | 0.01470022 | 7.799454
59.44017 | 21.366 | 20.40486 | 12.57326 | 0.9611377 | 0.01467956 | 7.816923
59.45017 | 21.3755 | 20.41749 | 12.56838 | 0.9580096 | 0.01465893 | 7.83445
59.46017 | 21.3889 | 20.43016 | 12.5635 | 0.9587386 | 0.01463837 | 7.852019
59.47017 | 21.4178 | 20.44288 | 12.55863 | 0.9749243 | 0.01461786 | 7.869629
59.48017 | 21.4373 | 20.45563 | 12.55375 | 0.9816672 | 0.01459741 | 7.887281
59.49017 | 21.431 | 20.46843 | 12.54888 | 0.962567 | 0.01457702 | 7.904974
59.50016 | 21.4738 | 20.48126 | 12.54402 | 0.9925384 | 0.0145567 | 7.922689
59.51016 | 21.4881 | 20.49415 | 12.53915 | 0.9939525 | 0.01453642 | 7.940465
59.52016 | 21.4913 | 20.50707 | 12.53428 | 0.9842252 | 0.0145162 | 7.95828
59.53016 | 21.5287 | 20.52004 | 12.52941 | 1.008656 | 0.01449603 | 7.976135
59.54016 | 21.5369 | 20.53306 | 12.52455 | 1.003844 | 0.01447592 | 7.994032
59.55015 | 21.5437 | 20.5461 | 12.51969 | 0.9976041 | 0.01445588 | 8.011951
59.56015 | 21.578 | 20.55919 | 12.51483 | 1.018808 | 0.01443588 | 8.029928
59.57015 | 21.5822 | 20.57233 | 12.50997 | 1.009873 | 0.01441594 | 8.047943
59.58015 | 21.59 | 20.58551 | 12.50511 | 1.004495 | 0.01439605 | 8.066
59.59015 | 21.6199 | 20.59872 | 12.50025 | 1.021176 | 0.01437622 | 8.084095
59.60015 | 21.6388 | 20.61198 | 12.4954 | 1.026817 | 0.01435644 | 8.102229
59.61014 | 21.6349 | 20.62527 | 12.49055 | 1.009629 | 0.01433674 | 8.120386
59.62014 | 21.6728 | 20.63861 | 12.4857 | 1.034188 | 0.01431707 | 8.138598
59.63014 | 21.6907 | 20.65199 | 12.48085 | 1.038707 | 0.01429745 | 8.15685
59.64014 | 21.6949 | 20.66541 | 12.476 | 1.029485 | 0.0142779 | 8.17514
59.65014 | 21.7337 | 20.67888 | 12.47115 | 1.054825 | 0.01425839 | 8.193468
59.66013 | 21.7447 | 20.69236 | 12.46631 | 1.052337 | 0.01423896 | 8.211816
59.67013 | 21.7566 | 20.7059 | 12.46146 | 1.050696 | 0.01421956 | 8.23022
59.68013 | 21.7877 | 20.71948 | 12.45662 | 1.068216 | 0.01420021 | 8.248662
59.69013 | 21.7979 | 20.7331 | 12.45178 | 1.064798 | 0.01418092 | 8.267141
59.70013 | 21.823 | 20.74676 | 12.44694 | 1.07624 | 0.01416168 | 8.285657
59.71013 | 21.8455 | 20.76046 | 12.4421 | 1.085044 | 0.0141425 | 8.30421
59.72012 | 21.8492 | 20.77418 | 12.43727 | 1.075022 | 0.01412338 | 8.322782
59.73012 | 21.8776 | 20.78795 | 12.43244 | 1.08965 | 0.0141043 | 8.341408
59.74012 | 21.9058 | 20.80176 | 12.4276 | 1.10404 | 0.01408527 | 8.360071
59.75012 | 21.9052 | 20.81561 | 12.42277 | 1.089592 | 0.0140663 | 8.378769
59.76012 | 21.9285 | 20.82949 | 12.41794 | 1.099006 | 0.01404737 | 8.397504
59.77011 | 21.9633 | 20.8434 | 12.41312 | 1.119897 | 0.01402852 | 8.416255
59.78011 | 21.975 | 20.85736 | 12.40829 | 1.117638 | 0.01400971 | 8.43506
59.79011 | 21.9973 | 20.87136 | 12.40347 | 1.125942 | 0.01399093 | 8.453899
59.80011 | 22.022 | 20.88539 | 12.39864 | 1.136609 | 0.01397222 | 8.472774
59.81011 | 22.0423 | 20.89946 | 12.39382 | 1.142841 | 0.01395355 | 8.491682
59.82011 | 22.0539 | 20.91356 | 12.389 | 1.140338 | 0.01393494 | 8.510625
59.8301 | 22.0888 | 20.92769 | 12.38419 | 1.161112 | 0.01391639 | 8.529583
59.8401 | 22.0955 | 20.94186 | 12.37937 | 1.153638 | 0.01389788 | 8.548593
59.8501 | 22.121 | 20.95607 | 12.37456 | 1.164929 | 0.01387942 | 8.567636
59.8601 | 22.143 | 20.97032 | 12.36974 | 1.172685 | 0.013861 | 8.586711
59.8701 | 22.1523 | 20.98459 | 12.36493 | 1.167707 | 0.01384264 | 8.60582
59.88009 | 22.1821 | 20.99889 | 12.36013 | 1.183209 | 0.01382435 | 8.624942
59.89009 | 22.1916 | 21.01324 | 12.35532 | 1.178364 | 0.01380609 | 8.644114
59.90009 | 22.2253 | 21.02761 | 12.35051 | 1.197685 | 0.01378787 | 8.663318
59.91009 | 22.242 | 21.04203 | 12.3457 | 1.199973 | 0.01376971 | 8.682554
59.92009 | 22.2681 | 21.05647 | 12.3409 | 1.211629 | 0.01375159 | 8.70182
59.93009 | 22.286 | 21.07095 | 12.3361 | 1.215054 | 0.01373353 | 8.721115
59.94008 | 22.3022 | 21.08544 | 12.3313 | 1.21676 | 0.01371553 | 8.740423
59.95008 | 22.3343 | 21.09998 | 12.3265 | 1.23432 | 0.01369756 | 8.75978
59.96008 | 22.3469 | 21.11455 | 12.3217 | 1.232349 | 0.01367964 | 8.779166
59.97008 | 22.3586 | 21.12915 | 12.31691 | 1.229448 | 0.01366177 | 8.798581
59.98008 | 22.3964 | 21.14378 | 12.31212 | 1.252616 | 0.01364395 | 8.818025
59.99007 | 22.4163 | 21.15843 | 12.30733 | 1.257867 | 0.01362619 | 8.837479
60.00007 | 22.4286 | 21.17312 | 12.30254 | 1.255477 | 0.01360847 | 8.856978
60.01007 | 22.4606 | 21.18784 | 12.29775 | 1.272755 | 0.01359079 | 8.876507
60.02007 | 22.4726 | 21.20259 | 12.29296 | 1.270005 | 0.01357316 | 8.896061
60.03007 | 22.4861 | 21.21737 | 12.28817 | 1.268727 | 0.01355558 | 8.915643
60.04007 | 22.519 | 21.23218 | 12.28339 | 1.286821 | 0.01353804 | 8.935251
60.05006 | 22.541 | 21.247 | 12.27861 | 1.294001 | 0.01352057 | 8.954866
60.06006 | 22.5553 | 21.26186 | 12.27383 | 1.293439 | 0.01350313 | 8.974526
60.07006 | 22.576 | 21.27675 | 12.26905 | 1.299252 | 0.01348574 | 8.99421
60.08006 | 22.6029 | 21.29166 | 12.26427 | 1.311236 | 0.01346839 | 9.013921
60.09006 | 22.6274 | 21.3066 | 12.2595 | 1.320797 | 0.01345109 | 9.033653
60.10005 | 22.6468 | 21.32155 | 12.25473 | 1.325245 | 0.01343385 | 9.053392
60.11005 | 22.6729 | 21.33655 | 12.24996 | 1.336354 | 0.01341664 | 9.073173
60.12005 | 22.6839 | 21.35156 | 12.24519 | 1.332338 | 0.01339948 | 9.092977
60.13005 | 22.7094 | 21.3666 | 12.24042 | 1.342798 | 0.01338236 | 9.112804
60.14005 | 22.737 | 21.38167 | 12.23565 | 1.355334 | 0.01336529 | 9.132652
60.15005 | 22.7509 | 21.39675 | 12.23088 | 1.354147 | 0.01334827 | 9.152522
60.16004 | 22.773 | 21.41185 | 12.22612 | 1.361153 | 0.01333131 | 9.172393
60.17004 | 22.7828 | 21.42698 | 12.22136 | 1.355819 | 0.01331437 | 9.192305
60.18004 | 22.8013 | 21.44213 | 12.2166 | 1.359166 | 0.01329749 | 9.212236
60.19004 | 22.8349 | 21.45731 | 12.21184 | 1.377591 | 0.01328064 | 9.232188
60.20004 | 22.8534 | 21.47251 | 12.20708 | 1.380895 | 0.01326385 | 9.252158
60.21003 | 22.8619 | 21.48771 | 12.20233 | 1.374194 | 0.01324711 | 9.272127
60.22003 | 22.8856 | 21.50294 | 12.19758 | 1.382657 | 0.0132304 | 9.292135
60.23003 | 22.9115 | 21.5182 | 12.19283 | 1.393302 | 0.01321373 | 9.312159
60.24003 | 22.9162 | 21.53347 | 12.18807 | 1.382727 | 0.01319712 | 9.332201
60.25003 | 22.9412 | 21.54876 | 12.18333 | 1.392435 | 0.01318054 | 9.352259
60.26003 | 22.9583 | 21.56407 | 12.17858 | 1.394225 | 0.01316401 | 9.372333
60.27002 | 22.9756 | 21.57938 | 12.17384 | 1.396219 | 0.01314754 | 9.392397
60.28002 | 22.995 | 21.59472 | 12.16909 | 1.400276 | 0.01313109 | 9.4125
60.29002 | 23.0319 | 21.61008 | 12.16435 | 1.421816 | 0.01311469 | 9.432618
60.30002 | 23.0274 | 21.62546 | 12.15961 | 1.40194 | 0.01309834 | 9.452752
60.31002 | 23.0542 | 21.64085 | 12.15487 | 1.413349 | 0.01308202 | 9.472898
60.32001 | 23.058 | 21.65624 | 12.15014 | 1.40176 | 0.01306577 | 9.493036
60.33001 | 23.0745 | 21.67166 | 12.1454 | 1.402841 | 0.01304954 | 9.513206
60.34001 | 23.1019 | 21.68709 | 12.14067 | 1.414809 | 0.01303336 | 9.533388
60.35001 | 23.126 | 21.70253 | 12.13594 | 1.423466 | 0.01301721 | 9.55358
60.36001 | 23.1328 | 21.71799 | 12.13121 | 1.41481 | 0.01300112 | 9.573782
60.37001 | 23.1584 | 21.73346 | 12.12648 | 1.424941 | 0.01298506 | 9.593996
60.38 | 23.1886 | 21.74892 | 12.12176 | 1.439682 | 0.01296906 | 9.614194
60.39 | 23.1886 | 21.76441 | 12.11703 | 1.424194 | 0.01295309 | 9.634423
60.4 | 23.2141 | 21.7799 | 12.11231 | 1.434196 | 0.01293716 | 9.65466
60.41 | 23.2384 | 21.79541 | 12.10758 | 1.442989 | 0.01292128 | 9.674905
60.42 | 23.2522 | 21.81093 | 12.10286 | 1.441274 | 0.01290543 | 9.695156
60.42999 | 23.2779 | 21.82643 | 12.09815 | 1.451466 | 0.01288964 | 9.715394
60.43999 | 23.299 | 21.84196 | 12.09343 | 1.457037 | 0.01287388 | 9.735656
60.44999 | 23.3052 | 21.8575 | 12.08872 | 1.447701 | 0.01285816 | 9.755922
60.45999 | 23.3475 | 21.87304 | 12.08401 | 1.474459 | 0.01284248 | 9.776193
60.46999 | 23.3425 | 21.88859 | 12.07929 | 1.453913 | 0.01282685 | 9.796467
60.47999 | 23.3606 | 21.90414 | 12.07458 | 1.456462 | 0.01281125 | 9.816743
60.48998 | 23.3911 | 21.91968 | 12.06988 | 1.471423 | 0.01279571 | 9.837001
60.49998 | 23.4128 | 21.93523 | 12.06517 | 1.477566 | 0.01278019 | 9.857279
60.50998 | 23.4145 | 21.95079 | 12.06047 | 1.463706 | 0.01276472 | 9.87756
60.51998 | 23.4567 | 21.96635 | 12.05577 | 1.490346 | 0.01274929 | 9.897838
60.52998 | 23.4732 | 21.98192 | 12.05107 | 1.491285 | 0.01273389 | 9.918116
60.53997 | 23.4814 | 21.99746 | 12.04637 | 1.483937 | 0.01271856 | 9.938374
60.54997 | 23.5209 | 22.01302 | 12.04167 | 1.507877 | 0.01270324 | 9.958648
60.55997 | 23.5274 | 22.02858 | 12.03698 | 1.498817 | 0.01268797 | 9.978919
60.56997 | 23.5528 | 22.04414 | 12.03228 | 1.50866 | 0.01267274 | 9.999185
60.57997 | 23.5767 | 22.0597 | 12.02759 | 1.517005 | 0.01265754 | 10.01945
60.58997 | 23.5912 | 22.07525 | 12.0229 | 1.515954 | 0.01264239 | 10.0397
60.59996 | 23.5967 | 22.09078 | 12.01821 | 1.505923 | 0.01262729 | 10.05994
60.60996 | 23.6301 | 22.10632 | 12.01353 | 1.523782 | 0.01261222 | 10.08018
60.61996 | 23.6476 | 22.12185 | 12.00884 | 1.525746 | 0.01259718 | 10.10042
60.62996 | 23.651 | 22.13738 | 12.00416 | 1.513617 | 0.01258219 | 10.12064
60.63996 | 23.6938 | 22.1529 | 11.99948 | 1.540895 | 0.01256723 | 10.14086
60.64995 | 23.7108 | 22.1684 | 11.9948 | 1.542398 | 0.01255233 | 10.16105
60.65995 | 23.7122 | 22.18391 | 11.99012 | 1.528295 | 0.01253745 | 10.18125
60.66995 | 23.7543 | 22.1994 | 11.98544 | 1.554901 | 0.01252261 | 10.20143
60.67995 | 23.7651 | 22.21488 | 11.98077 | 1.550217 | 0.01250781 | 10.22161
60.68995 | 23.7783 | 22.23035 | 11.9761 | 1.547945 | 0.01249305 | 10.24177
60.69995 | 23.8092 | 22.24582 | 11.97142 | 1.563385 | 0.01247832 | 10.26191
60.70994 | 23.8401 | 22.26125 | 11.96676 | 1.578853 | 0.01246365 | 10.28202
60.71994 | 23.8332 | 22.27668 | 11.96209 | 1.556521 | 0.012449 | 10.30214
60.72994 | 23.862 | 22.2921 | 11.95742 | 1.569904 | 0.01243439 | 10.32224
60.73994 | 23.8779 | 22.3075 | 11.95276 | 1.570402 | 0.01241982 | 10.34232
60.74994 | 23.8976 | 22.32288 | 11.9481 | 1.574715 | 0.01240529 | 10.36238
60.75993 | 23.9245 | 22.33824 | 11.94344 | 1.586263 | 0.0123908 | 10.38241
60.76993 | 23.9401 | 22.35359 | 11.93878 | 1.586513 | 0.01237634 | 10.40243
60.77993 | 23.9373 | 22.36892 | 11.93412 | 1.568383 | 0.01236192 | 10.42243
60.78993 | 23.972 | 22.38423 | 11.92947 | 1.587772 | 0.01234754 | 10.44241
60.79993 | 23.992 | 22.39952 | 11.92481 | 1.592482 | 0.01233319 | 10.46237
60.80993 | 24.0055 | 22.41479 | 11.92016 | 1.590713 | 0.01231888 | 10.48231
60.81992 | 24.0374 | 22.43002 | 11.91551 | 1.607382 | 0.01230462 | 10.5022
60.82992 | 24.044 | 22.44524 | 11.91087 | 1.59876 | 0.01229038 | 10.52208
60.83992 | 24.0417 | 22.46044 | 11.90622 | 1.581262 | 0.01227618 | 10.54194
60.84992 | 24.0776 | 22.47561 | 11.90157 | 1.60199 | 0.01226202 | 10.56178
60.85992 | 24.0893 | 22.49076 | 11.89693 | 1.598543 | 0.0122479 | 10.58158
60.86991 | 24.0976 | 22.50586 | 11.89229 | 1.591739 | 0.01223382 | 10.60133
60.87991 | 24.122 | 22.52095 | 11.88765 | 1.601049 | 0.01221977 | 10.62108
60.88991 | 24.1438 | 22.53601 | 11.88301 | 1.607787 | 0.01220575 | 10.64079
60.89991 | 24.1289 | 22.55105 | 11.87838 | 1.577855 | 0.01219177 | 10.66048
60.90991 | 24.1695 | 22.56605 | 11.87374 | 1.603453 | 0.01217782 | 10.68013
60.91991 | 24.1629 | 22.58102 | 11.86911 | 1.581885 | 0.01216391 | 10.69974
60.9299 | 24.1857 | 22.59594 | 11.86448 | 1.589763 | 0.01215005 | 10.7193
60.9399 | 24.2012 | 22.61084 | 11.85985 | 1.59036 | 0.01213621 | 10.73885
60.9499 | 24.2069 | 22.62571 | 11.85523 | 1.581192 | 0.01212241 | 10.75836
60.9599 | 24.2136 | 22.64054 | 11.8506 | 1.57306 | 0.01210864 | 10.77783
60.9699 | 24.2304 | 22.65534 | 11.84598 | 1.575065 | 0.01209491 | 10.79726
60.97989 | 24.2397 | 22.67008 | 11.84136 | 1.569622 | 0.01208123 | 10.81664
60.98989 | 24.2538 | 22.6848 | 11.83674 | 1.569001 | 0.01206757 | 10.83599
60.99989 | 24.2731 | 22.69948 | 11.83212 | 1.573622 | 0.01205394 | 10.8553
61.00989 | 24.2759 | 22.71412 | 11.8275 | 1.561783 | 0.01204035 | 10.87457
61.01989 | 24.29 | 22.72871 | 11.82289 | 1.561286 | 0.01202679 | 10.8938
61.02989 | 24.2915 | 22.74327 | 11.81828 | 1.548231 | 0.01201327 | 10.91298
61.03988 | 24.3217 | 22.75777 | 11.81367 | 1.563933 | 0.0119998 | 10.9321
61.04988 | 24.318 | 22.77223 | 11.80906 | 1.545767 | 0.01198634 | 10.95119
61.05988 | 24.3137 | 22.78666 | 11.80445 | 1.527045 | 0.01197293 | 10.97023
61.06988 | 24.335 | 22.80103 | 11.79984 | 1.53397 | 0.01195954 | 10.98923
61.07988 | 24.3468 | 22.81536 | 11.79524 | 1.531443 | 0.0119462 | 11.00817
61.08987 | 24.3633 | 22.82962 | 11.79064 | 1.533679 | 0.01193289 | 11.02705
61.09987 | 24.3671 | 22.84385 | 11.78604 | 1.523251 | 0.01191961 | 11.04589
61.10987 | 24.3774 | 22.85803 | 11.78144 | 1.519372 | 0.01190636 | 11.06468
61.11987 | 24.3892 | 22.87215 | 11.77685 | 1.517046 | 0.01189315 | 11.08342
61.12987 | 24.4105 | 22.88623 | 11.77225 | 1.524272 | 0.01187997 | 11.1021
61.13987 | 24.4178 | 22.90025 | 11.76766 | 1.517552 | 0.01186682 | 11.12072
61.14986 | 24.4113 | 22.9142 | 11.76307 | 1.497101 | 0.01185373 | 11.13928
61.15986 | 24.427 | 22.92811 | 11.75848 | 1.498893 | 0.01184064 | 11.15779
61.16986 | 24.4547 | 22.94196 | 11.75389 | 1.51274 | 0.0118276 | 11.17624
61.17986 | 24.4536 | 22.95575 | 11.74931 | 1.497846 | 0.01181458 | 11.19463
61.18986 | 24.4826 | 22.96949 | 11.74472 | 1.513111 | 0.01180161 | 11.21297
61.19985 | 24.4734 | 22.98315 | 11.74014 | 1.49025 | 0.01178867 | 11.23122
61.20985 | 24.4827 | 22.99676 | 11.73556 | 1.485936 | 0.01177576 | 11.24943
61.21985 | 24.5032 | 23.01032 | 11.73098 | 1.492883 | 0.01176288 | 11.26757
61.22985 | 24.5254 | 23.0238 | 11.72641 | 1.501595 | 0.01175003 | 11.28565
61.23985 | 24.5123 | 23.03723 | 11.72183 | 1.475073 | 0.01173721 | 11.30366
61.24985 | 24.5255 | 23.05059 | 11.71726 | 1.474914 | 0.01172443 | 11.32161
61.25984 | 24.5483 | 23.06387 | 11.71269 | 1.484434 | 0.01171169 | 11.33947
61.26984 | 24.5641 | 23.07709 | 11.70812 | 1.487009 | 0.01169897 | 11.35727
61.27984 | 24.5765 | 23.09025 | 11.70355 | 1.486254 | 0.01168628 | 11.37501
61.28984 | 24.5826 | 23.10333 | 11.69898 | 1.479267 | 0.01167363 | 11.39268
61.29984 | 24.5838 | 23.11635 | 11.69442 | 1.467452 | 0.01166101 | 11.41027
61.30983 | 24.6061 | 23.12928 | 11.68986 | 1.476821 | 0.01164843 | 11.42777
61.31983 | 24.6281 | 23.14215 | 11.6853 | 1.485951 | 0.01163587 | 11.44521
61.32983 | 24.6282 | 23.15495 | 11.68074 | 1.473254 | 0.01162335 | 11.46258
61.33983 | 24.6269 | 23.16767 | 11.67618 | 1.459232 | 0.01161085 | 11.47987
61.34983 | 24.653 | 23.18031 | 11.67163 | 1.472687 | 0.01159839 | 11.49709
61.35982 | 24.6583 | 23.19287 | 11.66708 | 1.465431 | 0.01158597 | 11.5142
61.36982 | 24.6692 | 23.20536 | 11.66253 | 1.463841 | 0.01157357 | 11.53126
61.37982 | 24.6777 | 23.21777 | 11.65798 | 1.45993 | 0.0115612 | 11.54823
61.38982 | 24.686 | 23.2301 | 11.65343 | 1.455901 | 0.01154886 | 11.56512
61.39982 | 24.7022 | 23.24234 | 11.64888 | 1.459856 | 0.01153656 | 11.58193
61.40982 | 24.7174 | 23.25451 | 11.64434 | 1.46289 | 0.01152428 | 11.59865
61.41981 | 24.7197 | 23.26658 | 11.6398 | 1.453119 | 0.01151205 | 11.61527
61.42981 | 24.7113 | 23.27858 | 11.63526 | 1.432722 | 0.01149984 | 11.63182
61.43981 | 24.7501 | 23.29049 | 11.63072 | 1.459611 | 0.01148765 | 11.64828
61.44981 | 24.7511 | 23.30231 | 11.62618 | 1.448786 | 0.0114755 | 11.66466
61.45981 | 24.7618 | 23.31405 | 11.62165 | 1.447749 | 0.01146338 | 11.68094
61.4698 | 24.7546 | 23.32569 | 11.61712 | 1.428912 | 0.0114513 | 11.69712
61.4798 | 24.7727 | 23.33725 | 11.61258 | 1.435454 | 0.01143924 | 11.71322
61.4898 | 24.7818 | 23.34871 | 11.60805 | 1.433091 | 0.01142721 | 11.72923
61.4998 | 24.8026 | 23.36008 | 11.60353 | 1.442517 | 0.01141522 | 11.74514
61.5098 | 24.7846 | 23.37136 | 11.599 | 1.413235 | 0.01140325 | 11.76096
61.5198 | 24.7929 | 23.38255 | 11.59448 | 1.410348 | 0.01139131 | 11.77668
61.52979 | 24.8122 | 23.39363 | 11.58996 | 1.418569 | 0.01137941 | 11.79229
61.53979 | 24.8206 | 23.40463 | 11.58544 | 1.415973 | 0.01136753 | 11.80782
61.54979 | 24.7963 | 23.41552 | 11.58092 | 1.380777 | 0.01135568 | 11.82325
61.55979 | 24.8372 | 23.42632 | 11.5764 | 1.410878 | 0.01134386 | 11.83858
61.56979 | 24.837 | 23.43702 | 11.57189 | 1.399979 | 0.01133207 | 11.8538
61.57978 | 24.8332 | 23.44761 | 11.56738 | 1.385591 | 0.01132033 | 11.86891
61.58978 | 24.8262 | 23.45811 | 11.56286 | 1.368095 | 0.01130859 | 11.88393
61.59978 | 24.852 | 23.4685 | 11.55835 | 1.383501 | 0.01129689 | 11.89885
61.60978 | 24.8466 | 23.47879 | 11.55385 | 1.367812 | 0.01128522 | 11.91366
61.61978 | 24.8692 | 23.48897 | 11.54934 | 1.380227 | 0.01127358 | 11.92836
61.62978 | 24.8465 | 23.49905 | 11.54484 | 1.347447 | 0.01126197 | 11.94295
61.63977 | 24.8537 | 23.50901 | 11.54034 | 1.344685 | 0.0112504 | 11.95743
61.64977 | 24.8717 | 23.51888 | 11.53584 | 1.352822 | 0.01123884 | 11.9718
61.65977 | 24.8592 | 23.52863 | 11.53134 | 1.330566 | 0.01122732 | 11.98607
61.66977 | 24.8528 | 23.53828 | 11.52684 | 1.31452 | 0.01121582 | 12.00022
61.67977 | 24.864 | 23.54781 | 11.52235 | 1.316185 | 0.01120435 | 12.01426
61.68976 | 24.8798 | 23.55723 | 11.51786 | 1.322572 | 0.01119292 | 12.02818
61.69976 | 24.8652 | 23.56654 | 11.51337 | 1.298662 | 0.01118151 | 12.04199
61.70976 | 24.8762 | 23.57573 | 11.50888 | 1.300467 | 0.01117013 | 12.05569
61.71976 | 24.8849 | 23.58481 | 11.50439 | 1.300086 | 0.01115878 | 12.06927
61.72976 | 24.8801 | 23.59378 | 11.4999 | 1.286321 | 0.01114745 | 12.08273
61.73976 | 24.8752 | 23.60263 | 11.49542 | 1.272573 | 0.01113616 | 12.09607
61.74975 | 24.8878 | 23.61135 | 11.49094 | 1.276451 | 0.0111249 | 12.10928
61.75975 | 24.9021 | 23.61996 | 11.48646 | 1.282139 | 0.01111366 | 12.12239
61.76975 | 24.9 | 23.62845 | 11.48198 | 1.271547 | 0.01110245 | 12.13537
61.77975 | 24.8816 | 23.63682 | 11.4775 | 1.244777 | 0.01109126 | 12.14823
61.78975 | 24.892 | 23.64507 | 11.47303 | 1.246928 | 0.01108011 | 12.16096
61.79974 | 24.9007 | 23.65319 | 11.46856 | 1.247507 | 0.01106899 | 12.17356
61.80974 | 24.8902 | 23.6612 | 11.46409 | 1.229005 | 0.01105789 | 12.18605
61.81974 | 24.8929 | 23.66907 | 11.45962 | 1.223826 | 0.01104682 | 12.19841
61.82974 | 24.9011 | 23.67683 | 11.45515 | 1.22427 | 0.01103578 | 12.21064
61.83974 | 24.9077 | 23.68446 | 11.45069 | 1.223243 | 0.01102476 | 12.22275
61.84974 | 24.8957 | 23.69196 | 11.44622 | 1.203742 | 0.01101377 | 12.23472
61.85973 | 24.9076 | 23.69932 | 11.44177 | 1.208276 | 0.01100282 | 12.24655
61.86973 | 24.9223 | 23.70657 | 11.43731 | 1.215733 | 0.01099188 | 12.25827
61.87973 | 24.9073 | 23.71368 | 11.43285 | 1.193617 | 0.01098097 | 12.26985
61.88973 | 24.8992 | 23.72067 | 11.42839 | 1.178534 | 0.0109701 | 12.2813
61.89973 | 24.9132 | 23.72752 | 11.42394 | 1.185681 | 0.01095924 | 12.29262
61.90972 | 24.9235 | 23.73423 | 11.41949 | 1.189266 | 0.01094843 | 12.3038
61.91972 | 24.9051 | 23.74082 | 11.41504 | 1.16428 | 0.01093763 | 12.31484
61.92972 | 24.9135 | 23.74727 | 11.41059 | 1.166225 | 0.01092686 | 12.32576
61.93972 | 24.9248 | 23.75359 | 11.40614 | 1.171207 | 0.01091611 | 12.33653
61.94972 | 24.9032 | 23.75978 | 11.4017 | 1.143423 | 0.01090539 | 12.34717
61.95972 | 24.908 | 23.76582 | 11.39725 | 1.142177 | 0.0108947 | 12.35768
61.96971 | 24.9176 | 23.77173 | 11.39282 | 1.145872 | 0.01088405 | 12.36803
61.97971 | 24.9217 | 23.7775 | 11.38838 | 1.144199 | 0.01087341 | 12.37825
61.98971 | 24.8981 | 23.78313 | 11.38394 | 1.114965 | 0.0108628 | 12.38833
61.99971 | 24.9181 | 23.78863 | 11.3795 | 1.129471 | 0.01085222 | 12.39827
62.00971 | 24.92 | 23.79398 | 11.37507 | 1.126016 | 0.01084166 | 12.40807
62.0197 | 24.9041 | 23.79919 | 11.37064 | 1.104908 | 0.01083114 | 12.41772
62.0297 | 24.912 | 23.80426 | 11.36621 | 1.107737 | 0.01082063 | 12.42723
62.0397 | 24.9153 | 23.80919 | 11.36178 | 1.106106 | 0.01081015 | 12.4366
62.0497 | 24.909 | 23.81398 | 11.35736 | 1.095019 | 0.0107997 | 12.44583
62.0597 | 24.9016 | 23.81862 | 11.35293 | 1.082976 | 0.01078927 | 12.4549
62.0697 | 24.911 | 23.82312 | 11.34851 | 1.087877 | 0.01077887 | 12.46384
62.07969 | 24.9151 | 23.82747 | 11.34409 | 1.087626 | 0.0107685 | 12.47261
62.08969 | 24.8841 | 23.83168 | 11.33967 | 1.052418 | 0.01075815 | 12.48125
62.09969 | 24.8915 | 23.83575 | 11.33525 | 1.055755 | 0.01074783 | 12.48974
62.10969 | 24.8989 | 23.83966 | 11.33084 | 1.059239 | 0.01073753 | 12.49809
62.11969 | 24.8828 | 23.84343 | 11.32642 | 1.039371 | 0.01072726 | 12.50628
62.12968 | 24.8869 | 23.84705 | 11.32202 | 1.039854 | 0.01071702 | 12.51431
62.13968 | 24.8884 | 23.85052 | 11.31761 | 1.037882 | 0.0107068 | 12.5222
62.14968 | 24.8741 | 23.85384 | 11.3132 | 1.020258 | 0.0106966 | 12.52995
62.15968 | 24.871 | 23.85701 | 11.30879 | 1.013986 | 0.01068643 | 12.53753
62.16968 | 24.8842 | 23.86004 | 11.30439 | 1.024163 | 0.01067629 | 12.54497
62.17968 | 24.8614 | 23.86291 | 11.29999 | 0.998492 | 0.01066617 | 12.55226
62.18967 | 24.8622 | 23.86563 | 11.29559 | 0.9965733 | 0.01065608 | 12.55938
62.19967 | 24.8667 | 23.86819 | 11.29119 | 0.9985052 | 0.01064601 | 12.56636
62.20967 | 24.8461 | 23.87061 | 11.28679 | 0.9754881 | 0.01063597 | 12.57318
62.21967 | 24.8444 | 23.87287 | 11.2824 | 0.9715254 | 0.01062595 | 12.57985
62.22967 | 24.8544 | 23.87499 | 11.27801 | 0.9794144 | 0.01061595 | 12.58636
62.23966 | 24.8376 | 23.87694 | 11.27362 | 0.9606595 | 0.01060599 | 12.59272
62.24966 | 24.8206 | 23.87874 | 11.26923 | 0.9418566 | 0.01059605 | 12.59892
62.25966 | 24.8333 | 23.88039 | 11.26484 | 0.9529093 | 0.01058613 | 12.60496
62.26966 | 24.8168 | 23.88188 | 11.26046 | 0.9349163 | 0.01057623 | 12.61085
62.27966 | 24.8033 | 23.88322 | 11.25607 | 0.9200782 | 0.01056636 | 12.61658
62.28966 | 24.8156 | 23.8844 | 11.25169 | 0.9311967 | 0.01055651 | 12.62216
62.29965 | 24.8064 | 23.88543 | 11.24731 | 0.9209716 | 0.0105467 | 12.62757
62.30965 | 24.7796 | 23.8863 | 11.24294 | 0.8933021 | 0.0105369 | 12.63282
62.31965 | 24.8093 | 23.88701 | 11.23856 | 0.9222902 | 0.01052713 | 12.63792
62.32965 | 24.7748 | 23.88757 | 11.23419 | 0.8872345 | 0.01051738 | 12.64286
62.33965 | 24.7593 | 23.88796 | 11.22981 | 0.8713372 | 0.01050766 | 12.64764
62.34964 | 24.7768 | 23.8882 | 11.22545 | 0.8885968 | 0.01049797 | 12.65226
62.35964 | 24.7682 | 23.88828 | 11.22108 | 0.8799151 | 0.01048829 | 12.65672
62.36964 | 24.7484 | 23.88821 | 11.21671 | 0.8601909 | 0.01047864 | 12.66102
62.37964 | 24.7453 | 23.88797 | 11.21234 | 0.8573257 | 0.01046901 | 12.66516
62.38964 | 24.7404 | 23.88758 | 11.20798 | 0.8528193 | 0.0104594 | 12.66914
62.39964 | 24.7162 | 23.88703 | 11.20362 | 0.8291716 | 0.01044982 | 12.67296
62.40963 | 24.7315 | 23.88632 | 11.19926 | 0.8451824 | 0.01044028 | 12.67661
62.41963 | 24.71 | 23.88545 | 11.19491 | 0.8245534 | 0.01043074 | 12.68011
62.42963 | 24.6943 | 23.88442 | 11.19055 | 0.8098846 | 0.01042124 | 12.68344
62.43963 | 24.7119 | 23.88323 | 11.1862 | 0.8286737 | 0.01041175 | 12.68662
62.44963 | 24.6852 | 23.88188 | 11.18185 | 0.8033234 | 0.01040229 | 12.68963
62.45962 | 24.6751 | 23.88037 | 11.1775 | 0.7947319 | 0.01039286 | 12.69248
62.46962 | 24.6748 | 23.8787 | 11.17315 | 0.7961027 | 0.01038344 | 12.69516
62.47962 | 24.6604 | 23.87687 | 11.1688 | 0.7835325 | 0.01037405 | 12.69769
62.48962 | 24.6475 | 23.87488 | 11.16446 | 0.7726236 | 0.01036469 | 12.70005
62.49962 | 24.6448 | 23.87273 | 11.16012 | 0.7720731 | 0.01035534 | 12.70225
62.50962 | 24.6264 | 23.87041 | 11.15578 | 0.7559853 | 0.01034602 | 12.70429
62.51961 | 24.6188 | 23.86795 | 11.15144 | 0.7508542 | 0.01033673 | 12.70617
62.52961 | 24.6039 | 23.86531 | 11.1471 | 0.7385861 | 0.01032746 | 12.70788
62.53961 | 24.6005 | 23.86252 | 11.14277 | 0.7379789 | 0.0103182 | 12.70943
62.54961 | 24.5997 | 23.85957 | 11.13844 | 0.7401309 | 0.01030898 | 12.71082
62.55961 | 24.5515 | 23.85646 | 11.1341 | 0.695044 | 0.01029977 | 12.71205
62.5696 | 24.5735 | 23.85319 | 11.12978 | 0.7203143 | 0.0102906 | 12.71312
62.5796 | 24.5663 | 23.84975 | 11.12545 | 0.7165477 | 0.01028144 | 12.71402
62.5896 | 24.5264 | 23.84616 | 11.12112 | 0.6802421 | 0.0102723 | 12.71476
62.5996 | 24.5304 | 23.8424 | 11.1168 | 0.6879964 | 0.01026318 | 12.71534
62.6096 | 24.5288 | 23.83849 | 11.11248 | 0.6903105 | 0.01025409 | 12.71576
62.6196 | 24.4914 | 23.83442 | 11.10816 | 0.6569835 | 0.01024502 | 12.71601
62.62959 | 24.4834 | 23.83019 | 11.10384 | 0.6532137 | 0.01023599 | 12.71611
62.63959 | 24.4848 | 23.82579 | 11.09953 | 0.6590066 | 0.01022696 | 12.71604
62.64959 | 24.4638 | 23.82124 | 11.09521 | 0.6425588 | 0.01021796 | 12.71581
62.65959 | 24.4608 | 23.81653 | 11.0909 | 0.6442715 | 0.01020898 | 12.71542
62.66959 | 24.4183 | 23.81166 | 11.08659 | 0.606642 | 0.01020002 | 12.71487
62.67958 | 24.4213 | 23.80663 | 11.08228 | 0.6146663 | 0.0101911 | 12.71416
62.68958 | 24.4134 | 23.80144 | 11.07798 | 0.6119553 | 0.01018219 | 12.71329
62.69958 | 24.3943 | 23.7961 | 11.07367 | 0.5982023 | 0.0101733 | 12.71225
62.70958 | 24.3868 | 23.79059 | 11.06937 | 0.5962071 | 0.01016443 | 12.71106
62.71958 | 24.3585 | 23.78493 | 11.06507 | 0.5735695 | 0.01015558 | 12.70971
62.72958 | 24.3527 | 23.77911 | 11.06077 | 0.5735893 | 0.01014676 | 12.7082
62.73957 | 24.3548 | 23.77314 | 11.05647 | 0.5816605 | 0.01013797 | 12.70653
62.74957 | 24.3175 | 23.76701 | 11.05218 | 0.550495 | 0.01012919 | 12.7047
62.75957 | 24.3167 | 23.76071 | 11.04788 | 0.5559857 | 0.01012043 | 12.70271
62.76957 | 24.2976 | 23.75427 | 11.04359 | 0.543333 | 0.0101117 | 12.70057
62.77957 | 24.291 | 23.74766 | 11.0393 | 0.5433356 | 0.01010298 | 12.69826
62.78956 | 24.2799 | 23.74091 | 11.03501 | 0.5389874 | 0.0100943 | 12.6958
62.79956 | 24.2517 | 23.734 | 11.03073 | 0.5177004 | 0.01008563 | 12.69319
62.80956 | 24.2552 | 23.72693 | 11.02644 | 0.5282688 | 0.01007698 | 12.69041
62.81956 | 24.2291 | 23.71971 | 11.02216 | 0.5093921 | 0.01006835 | 12.68748
62.82956 | 24.2208 | 23.71233 | 11.01788 | 0.5084687 | 0.01005975 | 12.68439
62.83956 | 24.2154 | 23.7048 | 11.0136 | 0.5105984 | 0.01005116 | 12.68115
62.84955 | 24.1801 | 23.69713 | 11.00933 | 0.4829731 | 0.01004261 | 12.67776
62.85955 | 24.1928 | 23.68929 | 11.00505 | 0.503509 | 0.01003407 | 12.67421
62.86955 | 24.1671 | 23.6813 | 11.00078 | 0.485796 | 0.01002555 | 12.6705
62.87955 | 24.1594 | 23.67317 | 10.99651 | 0.4862339 | 0.01001705 | 12.66664
62.88955 | 24.1529 | 23.66488 | 10.99224 | 0.4880235 | 0.01000857 | 12.66263
62.89954 | 24.1164 | 23.65645 | 10.98797 | 0.4599548 | 0.01000012 | 12.65847
62.90954 | 24.1261 | 23.64786 | 10.98371 | 0.4782444 | 0.00999169 | 12.65416
62.91954 | 24.0866 | 23.63912 | 10.97944 | 0.4474841 | 0.009983276 | 12.64969
62.92954 | 24.0937 | 23.63023 | 10.97518 | 0.4634718 | 0.009974883 | 12.64507
62.93954 | 24.0894 | 23.62119 | 10.97092 | 0.4682079 | 0.009966512 | 12.64031
62.94954 | 24.0385 | 23.61201 | 10.96666 | 0.4264916 | 0.009958161 | 12.63539
62.95953 | 24.0626 | 23.60269 | 10.96241 | 0.4599126 | 0.00994984 | 12.63033
62.96953 | 24.0239 | 23.59321 | 10.95815 | 0.4306888 | 0.009941532 | 12.62512
62.97953 | 23.9983 | 23.58359 | 10.9539 | 0.4147114 | 0.009933244 | 12.61976
62.98953 | 24.0016 | 23.57382 | 10.94965 | 0.427779 | 0.009924976 | 12.61425
62.99953 | 23.9904 | 23.56391 | 10.9454 | 0.4264919 | 0.00991673 | 12.60859
63.00952 | 23.982 | 23.55386 | 10.94115 | 0.4281378 | 0.009908513 | 12.6028
63.01952 | 23.935 | 23.54366 | 10.93691 | 0.3913359 | 0.009900307 | 12.59685
63.02952 | 23.9566 | 23.53332 | 10.93267 | 0.4232765 | 0.009892123 | 12.59077
63.03952 | 23.9 | 23.52284 | 10.92842 | 0.3771594 | 0.00988396 | 12.58453
63.04952 | 23.9097 | 23.51222 | 10.92418 | 0.3974837 | 0.009875816 | 12.57816
63.05952 | 23.8762 | 23.50145 | 10.91995 | 0.3747474 | 0.009867693 | 12.57164
63.06951 | 23.867 | 23.49056 | 10.91571 | 0.376439 | 0.0098596 | 12.56499
63.07951 | 23.8619 | 23.47952 | 10.91148 | 0.382382 | 0.009851517 | 12.55819
63.08951 | 23.8158 | 23.46834 | 10.90725 | 0.3474615 | 0.009843456 | 12.55125
63.09951 | 23.8219 | 23.45702 | 10.90302 | 0.3648785 | 0.009835415 | 12.54417
63.10951 | 23.7776 | 23.44557 | 10.89879 | 0.3320319 | 0.009827393 | 12.53695
63.1195 | 23.7701 | 23.43399 | 10.89456 | 0.3361099 | 0.009819399 | 12.52961
63.1295 | 23.7468 | 23.42227 | 10.89034 | 0.3245336 | 0.00981142 | 12.52212
63.1395 | 23.7274 | 23.41041 | 10.88612 | 0.3169917 | 0.009803459 | 12.51449
63.1495 | 23.7099 | 23.39842 | 10.88189 | 0.3114822 | 0.009795518 | 12.50673
63.1595 | 23.6981 | 23.38629 | 10.87767 | 0.3118056 | 0.009787598 | 12.49883
63.1695 | 23.6823 | 23.37404 | 10.87346 | 0.3082613 | 0.009779697 | 12.4908
63.17949 | 23.634 | 23.36167 | 10.86924 | 0.272334 | 0.009771824 | 12.48265
63.18949 | 23.654 | 23.34915 | 10.86503 | 0.3048497 | 0.009763963 | 12.47436
63.19949 | 23.6026 | 23.33651 | 10.86082 | 0.2660938 | 0.009756123 | 12.46593
63.20949 | 23.5816 | 23.32373 | 10.85661 | 0.2578653 | 0.009748301 | 12.45738
63.21949 | 23.5767 | 23.31083 | 10.8524 | 0.2658654 | 0.0097405 | 12.44869
63.22948 | 23.5665 | 23.29782 | 10.8482 | 0.2686779 | 0.009732726 | 12.43989
63.23948 | 23.5249 | 23.28467 | 10.84399 | 0.2402278 | 0.009724964 | 12.43095
63.24948 | 23.5169 | 23.2714 | 10.83979 | 0.2455036 | 0.009717222 | 12.42189
63.25948 | 23.4909 | 23.258 | 10.83559 | 0.2329015 | 0.009709501 | 12.4127
63.26948 | 23.465 | 23.24448 | 10.83139 | 0.2205238 | 0.009701797 | 12.40338
63.27948 | 23.4717 | 23.23083 | 10.82719 | 0.2408668 | 0.009694113 | 12.39395
63.28947 | 23.412 | 23.21708 | 10.823 | 0.1949168 | 0.009686459 | 12.3844
63.29947 | 23.426 | 23.2032 | 10.81881 | 0.2228009 | 0.009678812 | 12.37471
63.30947 | 23.3854 | 23.1892 | 10.81462 | 0.1962032 | 0.009671187 | 12.36491
63.31947 | 23.3819 | 23.17508 | 10.81043 | 0.2068226 | 0.009663581 | 12.35499
63.32947 | 23.352 | 23.16084 | 10.80624 | 0.19116 | 0.009655996 | 12.34495
63.33946 | 23.3331 | 23.1465 | 10.80206 | 0.1865983 | 0.009648435 | 12.3348
63.34946 | 23.3153 | 23.13203 | 10.79787 | 0.1832658 | 0.009640889 | 12.32452
63.35946 | 23.3152 | 23.11745 | 10.79369 | 0.1977469 | 0.009633359 | 12.31413
63.36946 | 23.2571 | 23.10276 | 10.78951 | 0.1543422 | 0.009625848 | 12.30362
63.37946 | 23.2623 | 23.08795 | 10.78533 | 0.1743482 | 0.009618358 | 12.293
63.38946 | 23.2384 | 23.07303 | 10.78115 | 0.1653658 | 0.009610887 | 12.28227
63.39945 | 23.2156 | 23.05802 | 10.77698 | 0.1575784 | 0.009603444 | 12.27144
63.40945 | 23.1851 | 23.04289 | 10.77281 | 0.1422142 | 0.009596009 | 12.26048
63.41945 | 23.174 | 23.02764 | 10.76864 | 0.1463581 | 0.009588595 | 12.24942
63.42945 | 23.1513 | 23.01229 | 10.76447 | 0.1390093 | 0.009581199 | 12.23824
63.43945 | 23.1283 | 22.99684 | 10.7603 | 0.1314649 | 0.009573824 | 12.22696
63.44944 | 23.118 | 22.98129 | 10.75614 | 0.1367111 | 0.009566471 | 12.21558
63.45944 | 23.09 | 22.96562 | 10.75198 | 0.1243762 | 0.009559134 | 12.20409
63.46944 | 23.0636 | 22.94986 | 10.74781 | 0.1137431 | 0.009551814 | 12.19249
63.47944 | 23.0623 | 22.93399 | 10.74365 | 0.1283124 | 0.00954451 | 12.18079
63.48944 | 23.0337 | 22.91802 | 10.73949 | 0.1156818 | 0.009537228 | 12.16899
63.49944 | 22.9957 | 22.90195 | 10.73534 | 0.0937512 | 0.009529965 | 12.15708
63.50943 | 22.9937 | 22.8858 | 10.73119 | 0.107903 | 0.009522723 | 12.14509
63.51943 | 22.9736 | 22.86953 | 10.72703 | 0.104067 | 0.0095155 | 12.13298
63.52943 | 22.9436 | 22.85317 | 10.72288 | 0.09042974 | 0.009508291 | 12.12078
63.53943 | 22.9207 | 22.83671 | 10.71873 | 0.08398595 | 0.009501101 | 12.10848
63.54943 | 22.8888 | 22.82016 | 10.71459 | 0.06863599 | 0.00949393 | 12.09608
63.55942 | 22.884 | 22.80354 | 10.71045 | 0.08046366 | 0.009486783 | 12.0836
63.56942 | 22.8469 | 22.7868 | 10.7063 | 0.06010044 | 0.009479648 | 12.07102
63.57942 | 22.8478 | 22.76997 | 10.70216 | 0.07782574 | 0.009472532 | 12.05834
63.58942 | 22.8098 | 22.75306 | 10.69802 | 0.05674235 | 0.009465433 | 12.04557
63.59942 | 22.7957 | 22.73605 | 10.69388 | 0.05964829 | 0.009458354 | 12.03271
63.60942 | 22.7702 | 22.71896 | 10.68975 | 0.05124079 | 0.009451293 | 12.01976
63.61941 | 22.7469 | 22.7018 | 10.68562 | 0.0451039 | 0.009444256 | 12.00674
63.62941 | 22.739 | 22.68453 | 10.68148 | 0.05446841 | 0.00943723 | 11.99361
63.63941 | 22.7005 | 22.66718 | 10.67735 | 0.03331706 | 0.009430224 | 11.9804
63.64941 | 22.6881 | 22.64975 | 10.67322 | 0.03834887 | 0.009423233 | 11.9671
63.65941 | 22.6656 | 22.63224 | 10.6691 | 0.0333637 | 0.009416263 | 11.95372
63.6694 | 22.6232 | 22.61466 | 10.66498 | 0.008537563 | 0.009409317 | 11.94028
63.6794 | 22.6348 | 22.59699 | 10.66085 | 0.03781273 | 0.009402383 | 11.92673
63.6894 | 22.5793 | 22.57923 | 10.65673 | 6.808975e-05 | 0.009395465 | 11.91311
63.6994 | 22.5772 | 22.5614 | 10.65261 | 0.01580067 | 0.009388566 | 11.8994
63.7094 | 22.5387 | 22.54349 | 10.64849 | -0.004790195 | 0.009381685 | 11.88562
63.7194 | 22.5245 | 22.52551 | 10.64438 | -0.001006024 | 0.009374822 | 11.87175
63.72939 | 22.5 | 22.50746 | 10.64027 | -0.007463673 | 0.009367983 | 11.85783
63.73939 | 22.4678 | 22.48933 | 10.63615 | -0.02153088 | 0.009361155 | 11.84381
63.74939 | 22.4665 | 22.47113 | 10.63204 | -0.004625993 | 0.009354344 | 11.82973
63.75939 | 22.4303 | 22.45285 | 10.62794 | -0.02254987 | 0.009347553 | 11.81557
63.76939 | 22.4013 | 22.4345 | 10.62383 | -0.03320265 | 0.009340778 | 11.80133
63.77938 | 22.3972 | 22.41611 | 10.61973 | -0.01890818 | 0.009334028 | 11.78705
63.78938 | 22.3461 | 22.39762 | 10.61562 | -0.05152455 | 0.009327289 | 11.77267
63.79938 | 22.3458 | 22.37907 | 10.61152 | -0.03327456 | 0.009320567 | 11.75823
63.80938 | 22.2995 | 22.36046 | 10.60742 | -0.06095843 | 0.009313863 | 11.74372
63.81938 | 22.2978 | 22.34178 | 10.60333 | -0.04397731 | 0.009307177 | 11.72914
63.82938 | 22.2486 | 22.32303 | 10.59923 | -0.07443305 | 0.009300507 | 11.7145
63.83937 | 22.2311 | 22.30424 | 10.59514 | -0.0731445 | 0.009293862 | 11.69981
63.84937 | 22.21 | 22.28538 | 10.59105 | -0.07537546 | 0.009287227 | 11.68504
63.85937 | 22.1845 | 22.26645 | 10.58696 | -0.08194765 | 0.009280611 | 11.67021
63.86937 | 22.1474 | 22.24746 | 10.58287 | -0.1000589 | 0.009274011 | 11.65532
63.87937 | 22.1355 | 22.22841 | 10.57878 | -0.09291319 | 0.009267428 | 11.64036
63.88936 | 22.1072 | 22.20933 | 10.5747 | -0.1021286 | 0.00926087 | 11.62537
63.89936 | 22.0748 | 22.19017 | 10.57062 | -0.115369 | 0.009254323 | 11.6103
63.90936 | 22.0499 | 22.17095 | 10.56654 | -0.1210546 | 0.009247792 | 11.59517
63.91936 | 22.0191 | 22.15169 | 10.56246 | -0.1325867 | 0.009241278 | 11.57999
63.92936 | 21.9987 | 22.13237 | 10.55838 | -0.1336655 | 0.009234783 | 11.56475
63.93936 | 21.9604 | 22.11299 | 10.5543 | -0.1525921 | 0.009228304 | 11.54946
63.94935 | 21.9414 | 22.09359 | 10.55023 | -0.1521876 | 0.009221847 | 11.53413
63.95935 | 21.9117 | 22.07412 | 10.54616 | -0.1624153 | 0.009215404 | 11.51874
63.96935 | 21.8727 | 22.05459 | 10.54209 | -0.1818914 | 0.009208975 | 11.50329
63.97935 | 21.8578 | 22.03502 | 10.53802 | -0.1772228 | 0.009202564 | 11.4878
63.98935 | 21.8149 | 22.01541 | 10.53396 | -0.2005072 | 0.00919617 | 11.47225
63.99934 | 21.8002 | 21.99576 | 10.5299 | -0.1955643 | 0.009189798 | 11.45668
64.00934 | 21.7634 | 21.97606 | 10.52583 | -0.2126591 | 0.009183439 | 11.44104
64.01934 | 21.7526 | 21.95631 | 10.52177 | -0.2037102 | 0.009177097 | 11.42536
64.02934 | 21.7058 | 21.93652 | 10.51771 | -0.2307174 | 0.00917077 | 11.40963
64.03934 | 21.6946 | 21.91668 | 10.51365 | -0.2220847 | 0.009164461 | 11.39387
64.04934 | 21.6659 | 21.89681 | 10.5096 | -0.2309126 | 0.009158167 | 11.37806
64.05933 | 21.6412 | 21.87692 | 10.50555 | -0.2357185 | 0.009151898 | 11.36222
64.06933 | 21.6037 | 21.85697 | 10.5015 | -0.2532668 | 0.009145638 | 11.34632
64.07933 | 21.5915 | 21.83698 | 10.49745 | -0.24548 | 0.009139397 | 11.33039
64.08933 | 21.5633 | 21.81696 | 10.4934 | -0.2536555 | 0.009133171 | 11.31442
64.09933 | 21.5374 | 21.79689 | 10.48935 | -0.259495 | 0.009126962 | 11.29842
64.10932 | 21.5034 | 21.77682 | 10.48531 | -0.2734208 | 0.009120776 | 11.28239
64.11932 | 21.4961 | 21.75669 | 10.48127 | -0.2605941 | 0.009114598 | 11.26631
64.12932 | 21.4601 | 21.73653 | 10.47723 | -0.2764339 | 0.00910844 | 11.2502
64.13932 | 21.4394 | 21.71634 | 10.47319 | -0.2769429 | 0.009102296 | 11.23405
64.14932 | 21.4211 | 21.69612 | 10.46915 | -0.2750216 | 0.00909617 | 11.21788
64.15932 | 21.3986 | 21.67587 | 10.46511 | -0.2772715 | 0.009090061 | 11.20167
64.16931 | 21.3728 | 21.65561 | 10.46108 | -0.2828125 | 0.009083974 | 11.18545
64.17931 | 21.3532 | 21.63531 | 10.45705 | -0.2821062 | 0.009077897 | 11.16918
64.18931 | 21.3416 | 21.61497 | 10.45302 | -0.2733729 | 0.009071835 | 11.15288
64.19931 | 21.3116 | 21.59461 | 10.44899 | -0.2830148 | 0.00906579 | 11.13656
64.20931 | 21.2799 | 21.57423 | 10.44496 | -0.294332 | 0.009059763 | 11.12021
64.2193 | 21.2696 | 21.55385 | 10.44094 | -0.2842452 | 0.009053759 | 11.10385
64.2293 | 21.2545 | 21.53342 | 10.43692 | -0.2789161 | 0.009047762 | 11.08745
64.2393 | 21.21 | 21.51297 | 10.4329 | -0.3029653 | 0.009041782 | 11.07102
64.2493 | 21.2125 | 21.49249 | 10.42888 | -0.2799935 | 0.00903582 | 11.05458
64.2593 | 21.1767 | 21.472 | 10.42486 | -0.2953024 | 0.009029873 | 11.03811
64.2693 | 21.1551 | 21.45149 | 10.42085 | -0.296391 | 0.009023943 | 11.02162
64.27929 | 21.1301 | 21.43098 | 10.41684 | -0.3008824 | 0.009018035 | 11.00513
64.28929 | 21.113 | 21.41044 | 10.41282 | -0.2974368 | 0.009012138 | 10.9886
64.29929 | 21.0982 | 21.38987 | 10.40881 | -0.2916746 | 0.009006253 | 10.97206
64.30929 | 21.0698 | 21.3693 | 10.4048 | -0.2994964 | 0.009000387 | 10.95549
64.31929 | 21.0524 | 21.34871 | 10.4008 | -0.296305 | 0.008994538 | 10.93891
64.32928 | 21.0202 | 21.32812 | 10.3968 | -0.3079197 | 0.008988708 | 10.92234
64.33928 | 21.0079 | 21.3075 | 10.39279 | -0.2996004 | 0.00898289 | 10.90573
64.34928 | 20.9821 | 21.28687 | 10.38879 | -0.3047698 | 0.00897709 | 10.8891
64.35928 | 20.9542 | 21.26623 | 10.38479 | -0.312029 | 0.008971303 | 10.87247
64.36928 | 20.9301 | 21.24558 | 10.38079 | -0.315477 | 0.008965531 | 10.85582
64.37928 | 20.9215 | 21.22492 | 10.3768 | -0.3034155 | 0.008959775 | 10.83916
64.38927 | 20.8798 | 21.20427 | 10.3728 | -0.3244668 | 0.008954045 | 10.82251
64.39927 | 20.8605 | 21.18359 | 10.36881 | -0.3230903 | 0.00894832 | 10.80583
64.40927 | 20.8268 | 21.16291 | 10.36482 | -0.3361058 | 0.008942615 | 10.78914
64.41927 | 20.8219 | 21.14222 | 10.36083 | -0.3203154 | 0.008936923 | 10.77245
64.42927 | 20.7779 | 21.12152 | 10.35684 | -0.3436203 | 0.008931248 | 10.75574
64.43926 | 20.7609 | 21.10084 | 10.35286 | -0.3399419 | 0.008925593 | 10.73905
64.44926 | 20.7289 | 21.08014 | 10.34888 | -0.3512387 | 0.008919949 | 10.72234
64.45926 | 20.7222 | 21.05943 | 10.3449 | -0.3372334 | 0.008914321 | 10.70562
64.46926 | 20.6755 | 21.03873 | 10.34092 | -0.3632259 | 0.008908708 | 10.6889
64.47926 | 20.6588 | 21.01802 | 10.33694 | -0.3592163 | 0.008903111 | 10.67217
64.48926 | 20.6234 | 20.99731 | 10.33296 | -0.373908 | 0.008897529 | 10.65545
64.49925 | 20.613 | 20.97662 | 10.32899 | -0.363619 | 0.008891968 | 10.63874
64.50925 | 20.5625 | 20.95591 | 10.32502 | -0.3934116 | 0.008886417 | 10.62201
64.51925 | 20.5503 | 20.93521 | 10.32105 | -0.3849063 | 0.008880883 | 10.60528
64.52925 | 20.5194 | 20.9145 | 10.31708 | -0.3951028 | 0.008875363 | 10.58855
64.53925 | 20.4846 | 20.8938 | 10.31311 | -0.4092028 | 0.008869859 | 10.57182
64.54924 | 20.4744 | 20.87313 | 10.30915 | -0.398728 | 0.008864375 | 10.55512
64.55924 | 20.4354 | 20.85244 | 10.30518 | -0.4170376 | 0.008858902 | 10.5384
64.56924 | 20.4249 | 20.83175 | 10.30122 | -0.4068522 | 0.008853444 | 10.52168
64.57924 | 20.3749 | 20.81107 | 10.29726 | -0.4361741 | 0.008848002 | 10.50497
64.58924 | 20.3672 | 20.7904 | 10.2933 | -0.4232021 | 0.008842575 | 10.48826
64.59924 | 20.3361 | 20.76974 | 10.28934 | -0.4336387 | 0.008837163 | 10.47156
64.60923 | 20.3085 | 20.7491 | 10.28539 | -0.4406036 | 0.008831772 | 10.45488
64.61923 | 20.2875 | 20.72846 | 10.28144 | -0.4409581 | 0.00882639 | 10.43819
64.62923 | 20.2563 | 20.70782 | 10.27749 | -0.4515217 | 0.008821025 | 10.42152
64.63923 | 20.242 | 20.6872 | 10.27354 | -0.4451962 | 0.008815674 | 10.40485
64.64923 | 20.2054 | 20.66658 | 10.26959 | -0.4611822 | 0.008810339 | 10.38818
64.65922 | 20.1875 | 20.646 | 10.26564 | -0.458499 | 0.008805023 | 10.37155
64.66922 | 20.164 | 20.62541 | 10.2617 | -0.4614086 | 0.008799718 | 10.35491
64.67922 | 20.1419 | 20.60483 | 10.25776 | -0.4629324 | 0.008794429 | 10.33828
64.68922 | 20.1042 | 20.58427 | 10.25381 | -0.4800696 | 0.008789154 | 10.32167
64.69922 | 20.0952 | 20.56372 | 10.24988 | -0.468521 | 0.008783893 | 10.30506
64.70921 | 20.0643 | 20.54321 | 10.24594 | -0.4789084 | 0.008778655 | 10.28849
64.71921 | 20.0331 | 20.52269 | 10.24201 | -0.489591 | 0.008773425 | 10.27191
64.72921 | 20.0274 | 20.50219 | 10.23807 | -0.4747904 | 0.00876821 | 10.25535
64.73921 | 20.0018 | 20.48171 | 10.23414 | -0.4799061 | 0.00876301 | 10.2388
64.74921 | 19.9727 | 20.46124 | 10.23021 | -0.4885393 | 0.008757826 | 10.22227
64.75921 | 19.9491 | 20.44079 | 10.22628 | -0.4916912 | 0.008752657 | 10.20576
64.7692 | 19.9302 | 20.42038 | 10.22236 | -0.4901822 | 0.008747508 | 10.18928
64.7792 | 19.9044 | 20.39997 | 10.21843 | -0.4955728 | 0.008742368 | 10.1728
64.7892 | 19.8736 | 20.37958 | 10.21451 | -0.5059822 | 0.008737243 | 10.15634
64.7992 | 19.8594 | 20.35921 | 10.21058 | -0.4998135 | 0.008732133 | 10.1399
64.8092 | 19.84 | 20.33887 | 10.20666 | -0.4988652 | 0.008727037 | 10.12347
64.81919 | 19.8072 | 20.31856 | 10.20275 | -0.5113577 | 0.008721963 | 10.10709
64.82919 | 19.7852 | 20.29826 | 10.19883 | -0.5130556 | 0.008716897 | 10.09071
64.83919 | 19.7714 | 20.27797 | 10.19492 | -0.5065742 | 0.008711846 | 10.07435
64.84919 | 19.734 | 20.25772 | 10.191 | -0.523717 | 0.008706811 | 10.05801
64.85919 | 19.7138 | 20.23748 | 10.18709 | -0.5236819 | 0.00870179 | 10.04169
64.86919 | 19.7029 | 20.21727 | 10.18318 | -0.5143741 | 0.008696784 | 10.0254
64.87918 | 19.6699 | 20.19711 | 10.17928 | -0.5272149 | 0.008691798 | 10.00915
64.88918 | 19.6437 | 20.17696 | 10.17537 | -0.5332554 | 0.00868682 | 9.992897
64.89918 | 19.6308 | 20.15682 | 10.17147 | -0.5260244 | 0.008681858 | 9.976675
64.90918 | 19.6057 | 20.13672 | 10.16756 | -0.5310189 | 0.00867691 | 9.960478
64.91918 | 19.5741 | 20.11664 | 10.16366 | -0.5425386 | 0.008671978 | 9.944304
64.92917 | 19.555 | 20.09661 | 10.15977 | -0.5416084 | 0.008667064 | 9.928174
64.93917 | 19.533 | 20.07658 | 10.15587 | -0.5435843 | 0.008662161 | 9.912052
64.94917 | 19.5063 | 20.05659 | 10.15197 | -0.5502898 | 0.008657273 | 9.895959
64.95917 | 19.4729 | 20.03662 | 10.14808 | -0.5637248 | 0.008652398 | 9.879893
64.96917 | 19.4601 | 20.01669 | 10.14419 | -0.5565928 | 0.008647537 | 9.863858
64.97917 | 19.4331 | 19.99679 | 10.1403 | -0.5636856 | 0.008642692 | 9.847846
64.98916 | 19.3987 | 19.97693 | 10.13641 | -0.5782305 | 0.008637866 | 9.831881
64.99916 | 19.3855 | 19.95709 | 10.13252 | -0.571585 | 0.00863305 | 9.815928
65.00916 | 19.359 | 19.93727 | 10.12864 | -0.5782718 | 0.008628248 | 9.800005
65.01916 | 19.3314 | 19.91749 | 10.12475 | -0.5860902 | 0.008623461 | 9.784112
65.02916 | 19.307 | 19.89774 | 10.12087 | -0.5907429 | 0.008618687 | 9.768252
65.03915 | 19.2866 | 19.87804 | 10.117 | -0.5914444 | 0.008613933 | 9.752434
65.04915 | 19.2523 | 19.85836 | 10.11312 | -0.6060605 | 0.008609189 | 9.736634
65.05915 | 19.2242 | 19.83871 | 10.10924 | -0.6145123 | 0.008604459 | 9.720867
65.06915 | 19.2059 | 19.8191 | 10.10537 | -0.6131953 | 0.008599744 | 9.70513
65.07915 | 19.1868 | 19.79951 | 10.10149 | -0.6127143 | 0.008595042 | 9.689427
65.08915 | 19.1452 | 19.77997 | 10.09762 | -0.6347681 | 0.008590356 | 9.673758
65.09914 | 19.122 | 19.76048 | 10.09375 | -0.6384763 | 0.008585688 | 9.658137
65.10914 | 19.0987 | 19.741 | 10.08989 | -0.6423 | 0.00858103 | 9.642533
65.11914 | 19.0759 | 19.72156 | 10.08602 | -0.6456603 | 0.008576386 | 9.626965
65.12914 | 19.0483 | 19.70216 | 10.08215 | -0.6538569 | 0.008571757 | 9.611431
65.13914 | 19.0239 | 19.68279 | 10.07829 | -0.6588901 | 0.008567141 | 9.595932
65.14913 | 19.004 | 19.66348 | 10.07443 | -0.6594799 | 0.008562544 | 9.580484
65.15913 | 18.9785 | 19.64419 | 10.07057 | -0.6656875 | 0.008557957 | 9.565056
65.16913 | 18.9447 | 19.62493 | 10.06672 | -0.680234 | 0.008553384 | 9.549665
65.17913 | 18.9354 | 19.60572 | 10.06286 | -0.6703184 | 0.008548826 | 9.53431
65.18913 | 18.9169 | 19.58654 | 10.059 | -0.6696406 | 0.008544281 | 9.518992
65.19913 | 18.8814 | 19.5674 | 10.05515 | -0.6860018 | 0.008539751 | 9.50371
65.20912 | 18.8579 | 19.54832 | 10.0513 | -0.6904215 | 0.008535238 | 9.488482
65.21912 | 18.8431 | 19.52926 | 10.04745 | -0.6861626 | 0.008530736 | 9.473277
65.22912 | 18.8286 | 19.51024 | 10.04361 | -0.6816424 | 0.008526248 | 9.458109
65.23912 | 18.7903 | 19.49126 | 10.03976 | -0.7009637 | 0.008521774 | 9.442981
65.24912 | 18.7776 | 19.47232 | 10.03592 | -0.6947245 | 0.008517314 | 9.427891
65.25911 | 18.7624 | 19.45344 | 10.03208 | -0.6910449 | 0.008512872 | 9.412855
65.26911 | 18.7317 | 19.43459 | 10.02824 | -0.7028886 | 0.00850844 | 9.397844
65.27911 | 18.713 | 19.41577 | 10.0244 | -0.7027734 | 0.008504022 | 9.382872
65.28911 | 18.7077 | 19.397 | 10.02056 | -0.6893 | 0.008499618 | 9.367941
65.29911 | 18.6831 | 19.37827 | 10.01672 | -0.6951693 | 0.008495228 | 9.35305
65.30911 | 18.6594 | 19.35958 | 10.01289 | -0.7001805 | 0.008490852 | 9.3382
65.3191 | 18.6381 | 19.34095 | 10.00906 | -0.702853 | 0.008486494 | 9.323406
65.3291 | 18.6282 | 19.32235 | 10.00523 | -0.6941499 | 0.008482146 | 9.308638
65.3391 | 18.6031 | 19.30379 | 10.0014 | -0.7006899 | 0.008477811 | 9.293911
65.3491 | 18.5848 | 19.28527 | 9.997573 | -0.7004736 | 0.008473491 | 9.279227
65.3591 | 18.5713 | 19.2668 | 9.993748 | -0.6955016 | 0.008469184 | 9.264585
65.36909 | 18.553 | 19.24839 | 9.989927 | -0.6953909 | 0.008464896 | 9.249999
65.37909 | 18.5265 | 19.23001 | 9.986105 | -0.7035068 | 0.008460616 | 9.235441
65.38909 | 18.5057 | 19.21167 | 9.982284 | -0.7059676 | 0.008456352 | 9.220927
65.39909 | 18.4838 | 19.19337 | 9.978465 | -0.7095731 | 0.0084521 | 9.206456
65.40909 | 18.4707 | 19.17512 | 9.974648 | -0.7044242 | 0.008447862 | 9.192028
65.41909 | 18.4507 | 19.15692 | 9.970832 | -0.7062202 | 0.008443639 | 9.177644
65.42908 | 18.4386 | 19.13878 | 9.967022 | -0.700179 | 0.008439432 | 9.163317
65.43908 | 18.4187 | 19.12067 | 9.96321 | -0.7019671 | 0.008435237 | 9.149022
65.44908 | 18.3887 | 19.1026 | 9.959399 | -0.7139004 | 0.008431053 | 9.13477
65.45908 | 18.3794 | 19.08458 | 9.95559 | -0.7051801 | 0.008426886 | 9.120563
65.46908 | 18.3501 | 19.06661 | 9.951783 | -0.7165065 | 0.00842273 | 9.106401
65.47907 | 18.3372 | 19.0487 | 9.947981 | -0.7114967 | 0.008418592 | 9.092297
65.48907 | 18.3226 | 19.03082 | 9.944178 | -0.708217 | 0.008414465 | 9.078225
65.49907 | 18.3008 | 19.01298 | 9.940375 | -0.7121841 | 0.008410351 | 9.064198
65.50907 | 18.2777 | 18.9952 | 9.936575 | -0.7174986 | 0.00840625 | 9.050218
65.51907 | 18.2515 | 18.97746 | 9.932776 | -0.7259607 | 0.008402164 | 9.036283
65.52907 | 18.2365 | 18.95977 | 9.928979 | -0.7232703 | 0.00839809 | 9.022393
65.53906 | 18.2189 | 18.94215 | 9.925187 | -0.7232453 | 0.008394036 | 9.008564
65.54906 | 18.2035 | 18.92455 | 9.921393 | -0.7210512 | 0.008389989 | 8.994768
65.55906 | 18.1769 | 18.907 | 9.917601 | -0.7301046 | 0.008385957 | 8.981018
65.56906 | 18.169 | 18.88951 | 9.91381 | -0.7205075 | 0.008381938 | 8.967315
65.57906 | 18.1434 | 18.87206 | 9.910022 | -0.7286587 | 0.008377933 | 8.953659
65.58905 | 18.1252 | 18.85468 | 9.906238 | -0.7294759 | 0.008373945 | 8.940064
65.59905 | 18.1027 | 18.83733 | 9.902453 | -0.7346264 | 0.008369967 | 8.926504
65.60905 | 18.0919 | 18.82002 | 9.898669 | -0.7281245 | 0.008366002 | 8.91299
65.61905 | 18.0685 | 18.80277 | 9.894887 | -0.7342724 | 0.008362051 | 8.899524
65.62905 | 18.0526 | 18.78557 | 9.891106 | -0.7329702 | 0.008358113 | 8.886106
65.63905 | 18.0288 | 18.76842 | 9.887327 | -0.7396168 | 0.008354189 | 8.872735
65.64904 | 18.022 | 18.75133 | 9.883554 | -0.7293307 | 0.008350283 | 8.859427
65.65904 | 17.9876 | 18.73428 | 9.879778 | -0.746677 | 0.008346384 | 8.846153
65.66904 | 17.9712 | 18.71727 | 9.876004 | -0.7460749 | 0.008342501 | 8.832928
65.67904 | 17.9566 | 18.70032 | 9.872232 | -0.7437224 | 0.00833863 | 8.819752
65.68904 | 17.9469 | 18.68342 | 9.868461 | -0.73652 | 0.008334774 | 8.806624
65.69903 | 17.9206 | 18.66659 | 9.864696 | -0.7459853 | 0.008330933 | 8.793558
65.70903 | 17.9075 | 18.64978 | 9.860929 | -0.7422848 | 0.008327104 | 8.780529
65.71903 | 17.8883 | 18.63303 | 9.857163 | -0.7447333 | 0.008323287 | 8.767547
65.72903 | 17.8674 | 18.61633 | 9.853399 | -0.7489348 | 0.008319482 | 8.754616
65.73903 | 17.8461 | 18.59969 | 9.849637 | -0.7535872 | 0.008315692 | 8.741735
65.74903 | 17.8403 | 18.58309 | 9.845876 | -0.7427905 | 0.008311915 | 8.728903
65.75902 | 17.81 | 18.56656 | 9.842121 | -0.7565614 | 0.008308155 | 8.716133
65.76902 | 17.7913 | 18.55007 | 9.838363 | -0.7587677 | 0.008304405 | 8.7034
65.77902 | 17.7779 | 18.53362 | 9.834607 | -0.7557246 | 0.00830067 | 8.690717
65.78902 | 17.7653 | 18.51723 | 9.830853 | -0.7519339 | 0.008296946 | 8.678084
65.79902 | 17.7299 | 18.5009 | 9.827101 | -0.7709954 | 0.008293234 | 8.665501
65.80901 | 17.7133 | 18.48462 | 9.823354 | -0.7713242 | 0.008289542 | 8.652981
65.81901 | 17.699 | 18.46839 | 9.819604 | -0.7693883 | 0.008285857 | 8.640498
65.82901 | 17.683 | 18.45221 | 9.815857 | -0.7692057 | 0.008282186 | 8.628067
65.83901 | 17.656 | 18.43608 | 9.812111 | -0.7800752 | 0.008278529 | 8.615686
65.84901 | 17.6409 | 18.42 | 9.808366 | -0.7790966 | 0.008274886 | 8.603355
65.85901 | 17.629 | 18.40397 | 9.804624 | -0.7749705 | 0.008271254 | 8.591075
65.869 | 17.6029 | 18.38801 | 9.800886 | -0.7851129 | 0.00826764 | 8.578859
65.879 | 17.5861 | 18.37209 | 9.797147 | -0.7859907 | 0.008264035 | 8.56668
65.889 | 17.565 | 18.35622 | 9.793409 | -0.7912228 | 0.008260444 | 8.554553
65.899 | 17.5456 | 18.34041 | 9.789673 | -0.7948069 | 0.008256865 | 8.542477
65.909 | 17.5244 | 18.32464 | 9.785938 | -0.8002437 | 0.0082533 | 8.530452
65.91899 | 17.4991 | 18.30895 | 9.782209 | -0.8098542 | 0.008249753 | 8.518495
65.92899 | 17.4903 | 18.2933 | 9.778478 | -0.8029968 | 0.008246214 | 8.506573
65.93899 | 17.4569 | 18.27769 | 9.774748 | -0.8207927 | 0.008242687 | 8.494702
65.94899 | 17.4453 | 18.26214 | 9.77102 | -0.8168411 | 0.008239175 | 8.482882
65.95899 | 17.4259 | 18.24664 | 9.767294 | -0.8207382 | 0.008235675 | 8.471109
65.96899 | 17.4005 | 18.23119 | 9.763569 | -0.8306933 | 0.008232189 | 8.459392
65.97898 | 17.3863 | 18.21582 | 9.759849 | -0.8295217 | 0.00822872 | 8.447743
65.98898 | 17.3618 | 18.20048 | 9.756128 | -0.838683 | 0.008225258 | 8.43613
65.99898 | 17.3538 | 18.1852 | 9.752408 | -0.8313977 | 0.008221811 | 8.424568
66.00898 | 17.3261 | 18.16997 | 9.74869 | -0.8438668 | 0.008218377 | 8.413059
66.01898 | 17.3089 | 18.15479 | 9.744973 | -0.8458884 | 0.008214956 | 8.401601
66.02897 | 17.2915 | 18.13968 | 9.741261 | -0.848181 | 0.008211551 | 8.390208
66.03897 | 17.2705 | 18.12461 | 9.737548 | -0.8541102 | 0.008208157 | 8.378854
66.04897 | 17.2605 | 18.10959 | 9.733836 | -0.8490929 | 0.008204774 | 8.367552
66.05897 | 17.2324 | 18.09463 | 9.730126 | -0.8622265 | 0.008201406 | 8.356299
66.06897 | 17.225 | 18.07972 | 9.726417 | -0.8547159 | 0.008198049 | 8.345101
66.07897 | 17.1916 | 18.06486 | 9.72271 | -0.8732597 | 0.008194705 | 8.333955
66.08896 | 17.184 | 18.05007 | 9.719008 | -0.866074 | 0.008191378 | 8.322874
66.09896 | 17.1665 | 18.03533 | 9.715304 | -0.8688257 | 0.008188063 | 8.311833
66.10896 | 17.143 | 18.02063 | 9.711602 | -0.8776303 | 0.008184758 | 8.300844
66.11896 | 17.1412 | 18.00599 | 9.707901 | -0.864789 | 0.008181467 | 8.289906
66.12896 | 17.1206 | 17.9914 | 9.704202 | -0.8708018 | 0.008178188 | 8.279021
66.13895 | 17.1039 | 17.97688 | 9.700509 | -0.8729829 | 0.008174926 | 8.268199
66.14895 | 17.0919 | 17.9624 | 9.696813 | -0.8705033 | 0.008171673 | 8.257419
66.15895 | 17.0761 | 17.94798 | 9.693118 | -0.8718775 | 0.008168434 | 8.246691
66.16895 | 17.0558 | 17.93361 | 9.689426 | -0.8778067 | 0.008165207 | 8.236016
66.17895 | 17.0495 | 17.91929 | 9.685735 | -0.8697892 | 0.008161995 | 8.225392
66.18895 | 17.0324 | 17.90503 | 9.682045 | -0.8726253 | 0.008158793 | 8.214821
66.19894 | 17.0211 | 17.89083 | 9.678361 | -0.8697302 | 0.008155607 | 8.204314
66.20894 | 16.9973 | 17.87667 | 9.674675 | -0.8793748 | 0.008152434 | 8.193848
66.21894 | 16.983 | 17.86257 | 9.67099 | -0.8795721 | 0.008149271 | 8.183433
66.22894 | 16.9789 | 17.84853 | 9.667307 | -0.8696251 | 0.008146121 | 8.173072
66.23894 | 16.9627 | 17.83453 | 9.663625 | -0.8718335 | 0.008142985 | 8.162765
66.24893 | 16.9428 | 17.82061 | 9.659949 | -0.8778063 | 0.008139865 | 8.152517
66.25893 | 16.9368 | 17.80672 | 9.656271 | -0.8699214 | 0.008136752 | 8.142314
66.26893 | 16.9275 | 17.79289 | 9.652594 | -0.8653917 | 0.008133656 | 8.132164
66.27893 | 16.9063 | 17.77912 | 9.648919 | -0.8728154 | 0.008130571 | 8.122066
66.28893 | 16.8962 | 17.76539 | 9.645245 | -0.8691911 | 0.008127497 | 8.112018
66.29893 | 16.8902 | 17.75172 | 9.641573 | -0.8615228 | 0.008124439 | 8.102025
66.30892 | 16.8724 | 17.73812 | 9.637906 | -0.8657219 | 0.008121395 | 8.092094
66.31892 | 16.8557 | 17.72456 | 9.634238 | -0.8688617 | 0.008118361 | 8.082206
66.32892 | 16.8499 | 17.71105 | 9.63057 | -0.8611546 | 0.00811534 | 8.072369
66.33892 | 16.8371 | 17.6976 | 9.626905 | -0.8605045 | 0.008112332 | 8.062588
66.34892 | 16.8135 | 17.68421 | 9.62324 | -0.8707059 | 0.008109337 | 8.052856
66.35891 | 16.8025 | 17.67087 | 9.619582 | -0.8683748 | 0.008106355 | 8.043187
66.36891 | 16.7913 | 17.65758 | 9.615921 | -0.8662849 | 0.008103386 | 8.033561
66.37891 | 16.7806 | 17.64435 | 9.612261 | -0.8637494 | 0.008100429 | 8.023988
66.38891 | 16.7696 | 17.63117 | 9.608603 | -0.8615677 | 0.008097484 | 8.014467
66.39891 | 16.7466 | 17.61804 | 9.604947 | -0.8714404 | 0.008094553 | 8.004999
66.40891 | 16.7442 | 17.60497 | 9.601292 | -0.8607662 | 0.008091633 | 7.995582
66.4189 | 16.7324 | 17.59196 | 9.597643 | -0.85956 | 0.008088729 | 7.986228
66.4289 | 16.7164 | 17.57899 | 9.593991 | -0.8625944 | 0.008085836 | 7.976917
66.4389 | 16.7064 | 17.56608 | 9.590341 | -0.8596826 | 0.008082954 | 7.967658
66.4489 | 16.6952 | 17.55322 | 9.586693 | -0.8580249 | 0.008080087 | 7.958452
66.4589 | 16.6739 | 17.54042 | 9.583046 | -0.8665217 | 0.008077231 | 7.949298
66.46889 | 16.6624 | 17.52768 | 9.579404 | -0.865284 | 0.008074391 | 7.940205
66.47889 | 16.6558 | 17.51499 | 9.575761 | -0.8591883 | 0.00807156 | 7.931156
66.48889 | 16.6292 | 17.50235 | 9.572118 | -0.8731464 | 0.008068742 | 7.922159
66.49889 | 16.6169 | 17.48976 | 9.568478 | -0.8728576 | 0.008065937 | 7.913214
66.50889 | 16.6084 | 17.47722 | 9.564839 | -0.8688239 | 0.008063147 | 7.904322
66.51889 | 16.5939 | 17.46474 | 9.561201 | -0.8708433 | 0.008060366 | 7.895482
66.52888 | 16.5765 | 17.45233 | 9.557569 | -0.8758289 | 0.008057605 | 7.886702
66.53888 | 16.5651 | 17.43996 | 9.553934 | -0.8748557 | 0.008054849 | 7.877966
66.54888 | 16.5538 | 17.42764 | 9.550302 | -0.8738366 | 0.008052108 | 7.869283
66.55888 | 16.5358 | 17.41537 | 9.54667 | -0.8795713 | 0.008049378 | 7.860652
66.56888 | 16.5228 | 17.40316 | 9.543041 | -0.8803592 | 0.008046663 | 7.852072
66.57887 | 16.5052 | 17.39101 | 9.539416 | -0.885813 | 0.008043963 | 7.843553
66.58887 | 16.4976 | 17.37891 | 9.535789 | -0.8813088 | 0.008041272 | 7.835078
66.59887 | 16.4762 | 17.36686 | 9.532164 | -0.8906574 | 0.008038594 | 7.826655
66.60887 | 16.4589 | 17.35486 | 9.528541 | -0.8959592 | 0.008035928 | 7.818283
66.61887 | 16.4464 | 17.34292 | 9.524919 | -0.8965153 | 0.008033273 | 7.809963
66.62887 | 16.4299 | 17.33102 | 9.521298 | -0.9011249 | 0.008030633 | 7.801696
66.63886 | 16.4111 | 17.3192 | 9.517683 | -0.9080995 | 0.008028009 | 7.793489
66.64886 | 16.3956 | 17.30742 | 9.514065 | -0.9118158 | 0.008025394 | 7.785325
66.65886 | 16.3818 | 17.29569 | 9.51045 | -0.9138853 | 0.008022791 | 7.777213
66.66886 | 16.3648 | 17.28401 | 9.506835 | -0.919208 | 0.008020201 | 7.769152
66.67886 | 16.3579 | 17.27238 | 9.503223 | -0.914484 | 0.008017623 | 7.761144
66.68885 | 16.3344 | 17.26082 | 9.499615 | -0.9264239 | 0.008015059 | 7.753194
66.69885 | 16.3285 | 17.24931 | 9.496005 | -0.9208073 | 0.008012508 | 7.74529
66.70885 | 16.3082 | 17.23784 | 9.492397 | -0.929643 | 0.008009969 | 7.737436
66.71885 | 16.2999 | 17.22643 | 9.48879 | -0.9265315 | 0.008007442 | 7.729634
66.72885 | 16.2812 | 17.21507 | 9.485185 | -0.9338727 | 0.008004927 | 7.721882
66.73885 | 16.2722 | 17.20377 | 9.481582 | -0.9315686 | 0.008002425 | 7.714184
66.74884 | 16.2574 | 17.19253 | 9.477983 | -0.9351268 | 0.007999937 | 7.706544
66.75884 | 16.2391 | 17.18133 | 9.474383 | -0.9422275 | 0.007997459 | 7.698947
66.76884 | 16.2225 | 17.17018 | 9.470784 | -0.9476823 | 0.007994996 | 7.691404
66.77884 | 16.2123 | 17.15909 | 9.467186 | -0.9467882 | 0.007992544 | 7.683909
66.78884 | 16.1987 | 17.14805 | 9.46359 | -0.9493471 | 0.007990105 | 7.676467
66.79883 | 16.1912 | 17.13707 | 9.46 | -0.9458707 | 0.007987681 | 7.669083
66.80883 | 16.1742 | 17.12613 | 9.456407 | -0.9519345 | 0.007985266 | 7.661742
66.81883 | 16.1695 | 17.11525 | 9.452815 | -0.945752 | 0.007982864 | 7.654454
66.82883 | 16.1528 | 17.10442 | 9.449226 | -0.9516222 | 0.007980475 | 7.647216
66.83883 | 16.1395 | 17.09364 | 9.445637 | -0.954145 | 0.007978099 | 7.64003
66.84883 | 16.1341 | 17.08292 | 9.44205 | -0.9488204 | 0.007975735 | 7.632894
66.85882 | 16.1241 | 17.07226 | 9.438469 | -0.9481577 | 0.007973385 | 7.625816
66.86882 | 16.1135 | 17.06164 | 9.434885 | -0.9481376 | 0.007971046 | 7.618782
66.87882 | 16.0919 | 17.05107 | 9.431303 | -0.95917 | 0.00796872 | 7.611798
66.88882 | 16.095 | 17.04055 | 9.427722 | -0.9455547 | 0.007966406 | 7.604866
66.89882 | 16.0769 | 17.03009 | 9.424143 | -0.9531919 | 0.007964104 | 7.597985
66.90881 | 16.069 | 17.01969 | 9.420569 | -0.9506907 | 0.007961818 | 7.59116
66.91881 | 16.0471 | 17.00933 | 9.416992 | -0.9622322 | 0.00795954 | 7.58438
66.92881 | 16.0511 | 16.99903 | 9.413418 | -0.9479259 | 0.007957277 | 7.577651
66.93881 | 16.0386 | 16.98877 | 9.409845 | -0.9501712 | 0.007955025 | 7.570971
66.94881 | 16.0292 | 16.97857 | 9.406273 | -0.9493683 | 0.007952786 | 7.564343
66.95881 | 16.0081 | 16.96842 | 9.402703 | -0.9603181 | 0.00795056 | 7.557765
66.9688 | 16.0122 | 16.95833 | 9.399138 | -0.9461293 | 0.007948348 | 7.551243
66.9788 | 15.9961 | 16.94828 | 9.395571 | -0.952182 | 0.007946145 | 7.544765
66.9888 | 15.9874 | 16.93829 | 9.392005 | -0.9508868 | 0.007943958 | 7.538338
66.9988 | 15.9719 | 16.92834 | 9.388441 | -0.9564432 | 0.007941781 | 7.531961
67.0088 | 15.9694 | 16.91845 | 9.384878 | -0.9490518 | 0.007939617 | 7.525634
67.01879 | 15.959 | 16.90862 | 9.381321 | -0.9496215 | 0.007937467 | 7.519363
67.02879 | 15.9353 | 16.89883 | 9.377761 | -0.9635331 | 0.007935328 | 7.513137
67.03879 | 15.9306 | 16.8891 | 9.374203 | -0.9584959 | 0.007933201 | 7.50696
67.04879 | 15.9203 | 16.87941 | 9.370646 | -0.9591104 | 0.007931087 | 7.500833
67.05879 | 15.9103 | 16.86978 | 9.367091 | -0.9594761 | 0.007928985 | 7.494756
67.06879 | 15.8885 | 16.86019 | 9.363538 | -0.9716933 | 0.007926897 | 7.488729
67.07878 | 15.8868 | 16.85067 | 9.359989 | -0.9638717 | 0.007924821 | 7.482758
67.08878 | 15.8787 | 16.84119 | 9.356438 | -0.9624912 | 0.007922757 | 7.47683
67.09878 | 15.8602 | 16.83176 | 9.352889 | -0.971562 | 0.007920706 | 7.470952
67.10878 | 15.8449 | 16.82238 | 9.349342 | -0.977484 | 0.007918666 | 7.465124
67.11878 | 15.8404 | 16.81306 | 9.345795 | -0.9726573 | 0.007916639 | 7.459345
67.12877 | 15.8313 | 16.80379 | 9.342254 | -0.9724903 | 0.007914627 | 7.453621478
67.13877 | 15.8181 | 16.79457 | 9.338711 | -0.9764684 | 0.007912626 | 7.447945
67.14877 | 15.8011 | 16.78539 | 9.335169 | -0.9842911 | 0.007910635 | 7.442311
67.15877 | 15.7996 | 16.77627 | 9.331629 | -0.9766716 | 0.007908659 | 7.436734
67.16877 | 15.7803 | 16.7672 | 9.32809 | -0.9868959 | 0.007906695 | 7.431199
67.17877 | 15.7739 | 16.75818 | 9.324553 | -0.9842776 | 0.007904743 | 7.42572
67.18876 | 15.7581 | 16.74922 | 9.321021 | -0.9911152 | 0.007902806 | 7.420291
67.19876 | 15.7558 | 16.74029 | 9.317487 | -0.9844931 | 0.007900879 | 7.414906
67.20876 | 15.7475 | 16.73142 | 9.313954 | -0.9839248 | 0.007898964 | 7.409572
67.21876 | 15.7335 | 16.7226 | 9.310423 | -0.9891036 | 0.007897062 | 7.404284
67.22876 | 15.7249 | 16.71384 | 9.306893 | -0.988936 | 0.007895173 | 7.399048
67.23875 | 15.7242 | 16.70513 | 9.303368 | -0.9809259 | 0.007893297 | 7.393865
67.24875 | 15.7131 | 16.69646 | 9.299841 | -0.9833576 | 0.007891432 | 7.388725
67.25875 | 15.6952 | 16.68784 | 9.296316 | -0.9926394 | 0.00788958 | 7.383634
67.26875 | 15.6979 | 16.67927 | 9.292792 | -0.9813715 | 0.007887741 | 7.378592
67.27875 | 15.6916 | 16.67075 | 9.289269 | -0.9791541 | 0.007885913 | 7.373599
67.28875 | 15.6864 | 16.66229 | 9.285748 | -0.9758861 | 0.007884099 | 7.368654
67.29874 | 15.6702 | 16.65388 | 9.282232 | -0.9836773 | 0.007882299 | 7.363763
67.30874 | 15.669 | 16.64551 | 9.278714 | -0.976509 | 0.007880509 | 7.358914
67.31874 | 15.6618 | 16.63719 | 9.275198 | -0.9753914 | 0.007878732 | 7.354115
67.32874 | 15.6594 | 16.62892 | 9.271683 | -0.9695236 | 0.007876967 | 7.349364
67.33874 | 15.6428 | 16.62071 | 9.268169 | -0.9779057 | 0.007875215 | 7.344661
67.34873 | 15.6478 | 16.61254 | 9.264661 | -0.964745 | 0.007873476 | 7.340011
67.35873 | 15.6397 | 16.60443 | 9.26115 | -0.9647264 | 0.007871749 | 7.335405
67.36873 | 15.6364 | 16.59636 | 9.257641 | -0.9599572 | 0.007870034 | 7.330847
67.37873 | 15.6225 | 16.58834 | 9.254133 | -0.9658372 | 0.007868332 | 7.326336
67.38873 | 15.6219 | 16.58037 | 9.250627 | -0.9584676 | 0.007866642 | 7.321874
67.39873 | 15.6152 | 16.57245 | 9.247122 | -0.9572471 | 0.007864964 | 7.31746
67.40872 | 15.6075 | 16.56458 | 9.243622 | -0.9570832 | 0.007863301 | 7.313098
67.41872 | 15.5951 | 16.55676 | 9.24012 | -0.9616617 | 0.007861648 | 7.30878
67.42872 | 15.5951 | 16.54899 | 9.23662 | -0.9538889 | 0.007860009 | 7.304509
67.43872 | 15.5823 | 16.54127 | 9.233121 | -0.9589652 | 0.007858382 | 7.300286
67.44872 | 15.5738 | 16.53359 | 9.229623 | -0.9597917 | 0.007856767 | 7.296112
67.45871 | 15.5715 | 16.52597 | 9.226131 | -0.9544739 | 0.007855166 | 7.291988
67.46871 | 15.567 | 16.5184 | 9.222636 | -0.9513976 | 0.007853576 | 7.287908
67.47871 | 15.5594 | 16.51087 | 9.219143 | -0.9514701 | 0.007851998 | 7.283875
67.48871 | 15.556 | 16.50339 | 9.215651 | -0.9473922 | 0.007850433 | 7.27989
67.49871 | 15.5434 | 16.49596 | 9.212161 | -0.952563 | 0.007848881 | 7.275953
67.50871 | 15.5368 | 16.48858 | 9.208672 | -0.9517822 | 0.007847341 | 7.272063
67.5187 | 15.531 | 16.48126 | 9.205188 | -0.9502575 | 0.007845815 | 7.268223
67.5287 | 15.5222 | 16.47397 | 9.201703 | -0.9517747 | 0.0078443 | 7.264428
67.5387 | 15.516 | 16.46674 | 9.198218 | -0.9507401 | 0.007842798 | 7.260679
67.5487 | 15.5108 | 16.45955 | 9.194735 | -0.9487542 | 0.007841308 | 7.256978
67.5587 | 15.5067 | 16.45242 | 9.191254 | -0.9457168 | 0.007839831 | 7.253323
67.56869 | 15.4931 | 16.44533 | 9.187777 | -0.9522348 | 0.007838368 | 7.249719
67.57869 | 15.4906 | 16.43829 | 9.184299 | -0.9476947 | 0.007836914 | 7.246159
67.58869 | 15.483 | 16.4313 | 9.180821 | -0.9483023 | 0.007835475 | 7.242645
67.59869 | 15.4801 | 16.42436 | 9.177346 | -0.9442587 | 0.007834048 | 7.239179
67.60869 | 15.4667 | 16.41746 | 9.173871 | -0.9507632 | 0.007832633 | 7.235759
67.61869 | 15.4627 | 16.41062 | 9.170399 | -0.9479159 | 0.007831231 | 7.232386
67.62868 | 15.4657 | 16.40382 | 9.166931 | -0.9381235 | 0.007829842 | 7.229063
67.63868 | 15.4524 | 16.39707 | 9.163461 | -0.944672 | 0.007828465 | 7.225783
67.64868 | 15.4411 | 16.39037 | 9.159992 | -0.949269 | 0.007827101 | 7.22255
67.65868 | 15.4466 | 16.38371 | 9.156525 | -0.9371137 | 0.007825748 | 7.219363
67.66868 | 15.4444 | 16.37711 | 9.15306 | -0.9327065 | 0.007824409 | 7.216222
67.67867 | 15.4224 | 16.37055 | 9.149599 | -0.9481541 | 0.007823084 | 7.213132
67.68867 | 15.4183 | 16.36404 | 9.146136 | -0.9457418 | 0.007821769 | 7.210084
67.69867 | 15.4176 | 16.35758 | 9.142675 | -0.9399784 | 0.007820468 | 7.207083
67.70867 | 15.4042 | 16.35116 | 9.139215 | -0.9469627 | 0.007819178 | 7.204128
67.71867 | 15.396 | 16.34479 | 9.135757 | -0.948794 | 0.007817902 | 7.201219
67.72867 | 15.3902 | 16.33847 | 9.1323 | -0.9482739 | 0.007816638 | 7.198358
67.73866 | 15.3821 | 16.33221 | 9.128848 | -0.9501062 | 0.007815387 | 7.195543
67.74866 | 15.3803 | 16.32598 | 9.125394 | -0.9456805 | 0.007814148 | 7.192773
67.75866 | 15.3712 | 16.3198 | 9.121941 | -0.9486019 | 0.007812922 | 7.190048
67.76866 | 15.3637 | 16.31367 | 9.11849 | -0.9499713 | 0.007811708 | 7.18737
67.77866 | 15.3564 | 16.30759 | 9.11504 | -0.9511874 | 0.007810508 | 7.184737
67.78865 | 15.351 | 16.30156 | 9.111595 | -0.9505573 | 0.007809319 | 7.182153
67.79865 | 15.3447 | 16.29557 | 9.108148 | -0.9508681 | 0.007808144 | 7.179612
67.80865 | 15.3374 | 16.28963 | 9.104702 | -0.9522264 | 0.00780698 | 7.177117
67.81865 | 15.3358 | 16.28373 | 9.101258 | -0.9479317 | 0.00780583 | 7.174667
67.82865 | 15.3219 | 16.27788 | 9.097816 | -0.9559836 | 0.007804692 | 7.172263
67.83865 | 15.3143 | 16.27208 | 9.094375 | -0.9577832 | 0.007803566 | 7.169905
67.84864 | 15.3022 | 16.26634 | 9.090938 | -0.964135 | 0.007802455 | 7.167594
67.85864 | 15.3027 | 16.26063 | 9.0875 | -0.9579288 | 0.007801355 | 7.165328
67.86864 | 15.2916 | 16.25497 | 9.084063 | -0.9633687 | 0.007800266 | 7.163106
67.87864 | 15.2837 | 16.24936 | 9.080627 | -0.9656555 | 0.007799192 | 7.160929
67.88864 | 15.2811 | 16.24379 | 9.077193 | -0.9626894 | 0.007798129 | 7.158798
67.89863 | 15.2761 | 16.23828 | 9.073764 | -0.962175 | 0.007797081 | 7.156714
67.90863 | 15.2691 | 16.2328 | 9.070333 | -0.9637025 | 0.007796044 | 7.154674
67.91863 | 15.2569 | 16.22738 | 9.066903 | -0.9704766 | 0.00779502 | 7.152679
67.92863 | 15.2541 | 16.222 | 9.063475 | -0.9678967 | 0.00779401 | 7.150728
67.93863 | 15.2516 | 16.21666 | 9.060048 | -0.9650638 | 0.007793009 | 7.148823
67.94863 | 15.2379 | 16.21138 | 9.056622 | -0.973477 | 0.007792023 | 7.146963
67.95862 | 15.2372 | 16.20614 | 9.053201 | -0.968942 | 0.007791051 | 7.14515
67.96862 | 15.2279 | 16.20095 | 9.049779 | -0.9730481 | 0.00779009 | 7.143379
67.97862 | 15.2238 | 16.1958 | 9.046357 | -0.9720007 | 0.007789141 | 7.141654
67.98862 | 15.2128 | 16.1907 | 9.042937 | -0.9778998 | 0.007788207 | 7.139974
67.99862 | 15.2077 | 16.18564 | 9.039519 | -0.9779449 | 0.007787285 | 7.138339
68.00861 | 15.2015 | 16.18064 | 9.036105 | -0.9791408 | 0.007786373 | 7.136749
68.01861 | 15.2037 | 16.17568 | 9.03269 | -0.9719775 | 0.007785476 | 7.135202
68.02861 | 15.1966 | 16.17076 | 9.029275 | -0.9741623 | 0.007784592 | 7.133702
68.03861 | 15.1935 | 16.16589 | 9.025863 | -0.9723919 | 0.00778372 | 7.132246
68.04861 | 15.1854 | 16.16107 | 9.022451 | -0.9756675 | 0.007782862 | 7.130834
68.0586 | 15.1836 | 16.15629 | 9.019045 | -0.972694 | 0.007782017 | 7.129467
68.0686 | 15.181 | 16.15156 | 9.015636 | -0.9705603 | 0.007781183 | 7.128143
68.0786 | 15.1783 | 16.14688 | 9.012229 | -0.968575 | 0.007780361 | 7.126866
68.0886 | 15.1765 | 16.14223 | 9.008823 | -0.9657336 | 0.007779553 | 7.125631
68.0986 | 15.1732 | 16.13764 | 9.005419 | -0.96444 | 0.007778757 | 7.124442
68.1086 | 15.1698 | 16.13309 | 9.002016 | -0.9632897 | 0.007777975 | 7.123296
68.11859 | 15.1647 | 16.12859 | 8.998618 | -0.963891 | 0.007777207 | 7.122196
68.12859 | 15.1692 | 16.12413 | 8.995218 | -0.9549335 | 0.007776451 | 7.121139
68.13859 | 15.1672 | 16.11972 | 8.991819 | -0.9525214 | 0.007775707 | 7.120127
68.14859 | 15.1626 | 16.11536 | 8.988422 | -0.9527552 | 0.007774975 | 7.119159
68.15859 | 15.1618 | 16.11103 | 8.985026 | -0.9492341 | 0.007774256 | 7.118234
68.16858 | 15.1672 | 16.10676 | 8.981635 | -0.9395649 | 0.007773552 | 7.117357
68.17858 | 15.1645 | 16.10253 | 8.978242 | -0.9380331 | 0.007772859 | 7.116519
68.18858 | 15.1653 | 16.09835 | 8.97485 | -0.9330507 | 0.007772179 | 7.115729
68.19858 | 15.1613 | 16.09421 | 8.97146 | -0.9329091 | 0.007771512 | 7.114978
68.20858 | 15.1578 | 16.09012 | 8.968071 | -0.932318 | 0.007770858 | 7.114276
68.21858 | 15.1592 | 16.08607 | 8.964683 | -0.9268698 | 0.007770215 | 7.113616
68.22857 | 15.1537 | 16.08207 | 8.961301 | -0.9283708 | 0.007769588 | 7.113
68.23857 | 15.1503 | 16.07811 | 8.957916 | -0.9278126 | 0.007768974 | 7.112427
68.24857 | 15.1482 | 16.0742 | 8.954533 | -0.9260001 | 0.00776837 | 7.111899
68.25857 | 15.1451 | 16.07033 | 8.951151 | -0.9252323 | 0.00776778 | 7.111413
68.26857 | 15.1402 | 16.06651 | 8.947771 | -0.9263101 | 0.007767204 | 7.110972
68.27856 | 15.1383 | 16.06274 | 8.944395 | -0.9244377 | 0.00776664 | 7.110576
68.28856 | 15.1384 | 16.059 | 8.941017 | -0.9206037 | 0.007766089 | 7.11022
68.29856 | 15.1326 | 16.05532 | 8.937641 | -0.922718 | 0.007765552 | 7.109911
68.30856 | 15.1288 | 16.05168 | 8.934266 | -0.9228758 | 0.007765026 | 7.109644
68.31856 | 15.1216 | 16.04808 | 8.930893 | -0.9264782 | 0.007764514 | 7.109421
68.32856 | 15.1148 | 16.04453 | 8.927521 | -0.9297255 | 0.007764015 | 7.109241
68.33855 | 15.119 | 16.04102 | 8.924154 | -0.9220216 | 0.007763529 | 7.109104
68.34855 | 15.11 | 16.03756 | 8.920784 | -0.9275585 | 0.007763055 | 7.109011
68.35855 | 15.1044 | 16.03414 | 8.917417 | -0.9297406 | 0.007762595 | 7.108961
68.36855 | 15.0957 | 16.03077 | 8.91405 | -0.9350671 | 0.007762147 | 7.108955
68.37855 | 15.0927 | 16.02744 | 8.910685 | -0.9347388 | 0.007761713 | 7.108992
68.38854 | 15.1 | 16.02416 | 8.907325 | -0.9241581 | 0.007761291 | 7.109072
68.39854 | 15.0842 | 16.02092 | 8.903963 | -0.9367182 | 0.007760885 | 7.109195
68.40854 | 15.0843 | 16.01772 | 8.900602 | -0.9334233 | 0.007760487 | 7.109361
68.41854 | 15.0868 | 16.01457 | 8.897242 | -0.9277738 | 0.007760107 | 7.109571
68.42854 | 15.0831 | 16.01147 | 8.893884 | -0.9283678 | 0.007759737 | 7.109824
68.43854 | 15.0777 | 16.00841 | 8.890528 | -0.9307068 | 0.007759381 | 7.11012
68.44853 | 15.074 | 16.00539 | 8.887176 | -0.9313938 | 0.007759039 | 7.110459
68.45853 | 15.0752 | 16.00242 | 8.883822 | -0.9272215 | 0.007758708 | 7.110841
68.46853 | 15.08 | 15.99949 | 8.880469 | -0.9194937 | 0.00775839 | 7.111266
68.47853 | 15.071 | 15.99661 | 8.877118 | -0.9256101 | 0.007758087 | 7.111734
68.48853 | 15.0738 | 15.99377 | 8.873769 | -0.9199717 | 0.007757796 | 7.112245
68.49852 | 15.0748 | 15.99098 | 8.870424 | -0.9161791 | 0.007757518 | 7.112798
68.50852 | 15.0678 | 15.98823 | 8.867077 | -0.9204269 | 0.007757255 | 7.113393
68.51852 | 15.0692 | 15.98552 | 8.863731 | -0.9163232 | 0.007757003 | 7.114035
68.52852 | 15.071 | 15.98286 | 8.860387 | -0.9118586 | 0.007756766 | 7.114715
68.53852 | 15.0698 | 15.98024 | 8.857044 | -0.9104435 | 0.007756541 | 7.115443
68.54852 | 15.0703 | 15.97767 | 8.853703 | -0.9073673 | 0.007756328 | 7.116208
68.55851 | 15.0733 | 15.97514 | 8.850367 | -0.9018408 | 0.007756129 | 7.117018
68.56851 | 15.0725 | 15.97266 | 8.847028 | -0.9001553 | 0.007755945 | 7.117871
68.57851 | 15.0763 | 15.97021 | 8.843691 | -0.8939145 | 0.007755772 | 7.118768
68.58851 | 15.0766 | 15.96782 | 8.840355 | -0.8912172 | 0.007755613 | 7.119707
68.59851 | 15.079 | 15.96546 | 8.837021 | -0.8864645 | 0.007755468 | 7.120688
68.6085 | 15.0786 | 15.96316 | 8.833691 | -0.8845577 | 0.007755334 | 7.121711
68.6185 | 15.0765 | 15.96089 | 8.830359 | -0.8843925 | 0.007755216 | 7.122778
68.6285 | 15.0778 | 15.95867 | 8.827029 | -0.8808716 | 0.007755111 | 7.123887
68.6385 | 15.0774 | 15.95649 | 8.8237 | -0.879094 | 0.007755017 | 7.125039
68.6485 | 15.0728 | 15.95436 | 8.820373 | -0.8815608 | 0.007754937 | 7.126233
68.6585 | 15.073 | 15.95227 | 8.817047 | -0.8792718 | 0.007754872 | 7.12747
68.66849 | 15.0791 | 15.95023 | 8.813726 | -0.8711283 | 0.007754819 | 7.128748
68.67849 | 15.0767 | 15.94823 | 8.810402 | -0.8715263 | 0.007754779 | 7.130069
68.68849 | 15.0798 | 15.94627 | 8.80708 | -0.8664682 | 0.007754753 | 7.131433
68.69849 | 15.0772 | 15.94435 | 8.80376 | -0.867154 | 0.00775474 | 7.132839
68.70849 | 15.0792 | 15.94248 | 8.800441 | -0.8632834 | 0.007754741 | 7.134288
68.71848 | 15.0764 | 15.94066 | 8.797126 | -0.8642587 | 0.007754755 | 7.135778
68.72848 | 15.0818 | 15.93888 | 8.79381 | -0.8570759 | 0.007754782 | 7.137311
68.73848 | 15.0701 | 15.93714 | 8.790495 | -0.8670361 | 0.007754822 | 7.138886
68.74848 | 15.0801 | 15.93544 | 8.787182 | -0.8553405 | 0.007754877 | 7.140504
68.75848 | 15.0764 | 15.93379 | 8.783869 | -0.8573884 | 0.007754944 | 7.142164
68.76848 | 15.0705 | 15.93218 | 8.780559 | -0.8616798 | 0.007755026 | 7.143866
68.77847 | 15.059 | 15.93062 | 8.777253 | -0.8716171 | 0.007755121 | 7.145609
68.78847 | 15.0705 | 15.9291 | 8.773945 | -0.8585952 | 0.007755227 | 7.147395
68.79847 | 15.0694 | 15.92762 | 8.770638 | -0.8582175 | 0.007755349 | 7.149224
68.80847 | 15.0679 | 15.92618 | 8.767333 | -0.8582833 | 0.007755484 | 7.151095
68.81847 | 15.0646 | 15.92479 | 8.764029 | -0.8601928 | 0.007755631 | 7.153008
68.82846 | 15.061 | 15.92345 | 8.76073 | -0.8624463 | 0.007755795 | 7.154961
68.83846 | 15.0666 | 15.92214 | 8.757429 | -0.8555422 | 0.00775597 | 7.156958
68.84846 | 15.0573 | 15.92088 | 8.754129 | -0.8635821 | 0.007756159 | 7.158997
68.85846 | 15.0531 | 15.91967 | 8.750831 | -0.8665651 | 0.007756361 | 7.161078
68.86846 | 15.0573 | 15.91849 | 8.747534 | -0.8611911 | 0.007756576 | 7.163201
68.87846 | 15.0483 | 15.91736 | 8.744238 | -0.8690609 | 0.007756806 | 7.165366
68.88845 | 15.0496 | 15.91628 | 8.740947 | -0.8666754 | 0.00775705 | 7.167571
68.89845 | 15.0441 | 15.91523 | 8.737655 | -0.8711319 | 0.007757307 | 7.16982
68.90845 | 15.0377 | 15.91423 | 8.734363 | -0.876532 | 0.007757577 | 7.172111
68.91845 | 15.0441 | 15.91327 | 8.731073 | -0.8691746 | 0.007757861 | 7.174444
68.92845 | 15.0386 | 15.91236 | 8.727785 | -0.8737612 | 0.007758159 | 7.176818
68.93844 | 15.0366 | 15.91149 | 8.724501 | -0.8748918 | 0.007758469 | 7.179233
68.94844 | 15.0353 | 15.91066 | 8.721215 | -0.8753646 | 0.007758794 | 7.181691
68.95844 | 15.0406 | 15.90988 | 8.71793 | -0.8692807 | 0.007759133 | 7.184191
68.96844 | 15.0337 | 15.90914 | 8.714647 | -0.8754396 | 0.007759486 | 7.186733
68.97844 | 15.0317 | 15.90844 | 8.711366 | -0.8767424 | 0.007759852 | 7.189317
68.98844 | 15.0354 | 15.90779 | 8.708085 | -0.8723882 | 0.007760231 | 7.191943
68.99843 | 15.0371 | 15.90718 | 8.70481 | -0.8700776 | 0.007760624 | 7.194607
69.00843 | 15.0278 | 15.90661 | 8.701532 | -0.8788083 | 0.007761031 | 7.197315
69.01843 | 15.0428 | 15.90608 | 8.698256 | -0.8632846 | 0.007761453 | 7.200067
69.02843 | 15.034 | 15.9056 | 8.694981 | -0.871603 | 0.007761888 | 7.20286
69.03843 | 15.033 | 15.90516 | 8.691708 | -0.8721639 | 0.007762336 | 7.205694
69.04842 | 15.0409 | 15.90477 | 8.688439 | -0.863869 | 0.007762799 | 7.208567
69.05842 | 15.0442 | 15.90442 | 8.685169 | -0.8602153 | 0.007763275 | 7.211483
69.06842 | 15.0411 | 15.90411 | 8.6819 | -0.8630069 | 0.007763765 | 7.214444
69.07842 | 15.0538 | 15.90384 | 8.678632 | -0.850039 | 0.007764269 | 7.217443
69.08842 | 15.0498 | 15.90362 | 8.675365 | -0.8538175 | 0.007764786 | 7.220487
69.09842 | 15.0564 | 15.90344 | 8.6721 | -0.8470357 | 0.007765319 | 7.22357
69.10841 | 15.0644 | 15.9033 | 8.66884 | -0.838899 | 0.007765864 | 7.226693
69.11841 | 15.0548 | 15.9032 | 8.665578 | -0.848404 | 0.007766424 | 7.22986
69.12841 | 15.066 | 15.90315 | 8.662317 | -0.8371529 | 0.007766997 | 7.233069
69.13841 | 15.0719 | 15.90314 | 8.659057 | -0.8312441 | 0.007767584 | 7.236319
69.14841 | 15.0688 | 15.90318 | 8.655799 | -0.834379 | 0.007768186 | 7.239612
69.1584 | 15.0723 | 15.90326 | 8.652546 | -0.8309564 | 0.007768801 | 7.242942
69.1684 | 15.0762 | 15.90338 | 8.649291 | -0.827177 | 0.00776943 | 7.246317
69.1784 | 15.0799 | 15.90354 | 8.646037 | -0.8236406 | 0.007770074 | 7.249734
69.1884 | 15.0844 | 15.90375 | 8.642784 | -0.8193468 | 0.007770731 | 7.253192
69.1984 | 15.0813 | 15.904 | 8.639533 | -0.8226952 | 0.007771403 | 7.256691
69.2084 | 15.0833 | 15.90429 | 8.636283 | -0.8209878 | 0.007772089 | 7.260233
69.21839 | 15.0941 | 15.90462 | 8.633038 | -0.8105219 | 0.007772787 | 7.263811
69.22839 | 15.0924 | 15.905 | 8.629791 | -0.8126002 | 0.0077735 | 7.267436
69.23839 | 15.0968 | 15.90542 | 8.626546 | -0.8086206 | 0.007774229 | 7.271101
69.24839 | 15.0954 | 15.90588 | 8.623301 | -0.8104836 | 0.007774971 | 7.274807
69.25839 | 15.0983 | 15.90639 | 8.620059 | -0.8080903 | 0.007775728 | 7.278556
69.26838 | 15.1028 | 15.90694 | 8.61682 | -0.8041386 | 0.007776498 | 7.282342
69.27838 | 15.107 | 15.90753 | 8.61358 | -0.8005309 | 0.007777282 | 7.286173
69.28838 | 15.1014 | 15.90817 | 8.610342 | -0.8067655 | 0.007778081 | 7.290046
69.29838 | 15.1152 | 15.90884 | 8.607104 | -0.7936426 | 0.007778894 | 7.293959
69.30838 | 15.1086 | 15.90956 | 8.603869 | -0.800963 | 0.007779721 | 7.297915
69.31838 | 15.1205 | 15.91033 | 8.600634 | -0.7898263 | 0.007780563 | 7.301912
69.32837 | 15.1218 | 15.91113 | 8.597404 | -0.789331 | 0.007781418 | 7.305945
69.33837 | 15.1167 | 15.91198 | 8.594173 | -0.7952798 | 0.007782288 | 7.310025
69.34837 | 15.1283 | 15.91287 | 8.590942 | -0.7845713 | 0.007783173 | 7.314146
69.35837 | 15.1284 | 15.91381 | 8.587714 | -0.7854051 | 0.00778407 | 7.318307
69.36837 | 15.131 | 15.91478 | 8.584486 | -0.7837821 | 0.007784985 | 7.322511
69.37836 | 15.1341 | 15.9158 | 8.581263 | -0.7817006 | 0.007785909 | 7.326751
69.38836 | 15.1406 | 15.91686 | 8.578039 | -0.7762629 | 0.007786852 | 7.331038
69.39836 | 15.1439 | 15.91797 | 8.574815 | -0.7740676 | 0.007787808 | 7.335364
69.40836 | 15.1463 | 15.91912 | 8.571593 | -0.7728152 | 0.007788779 | 7.339733
69.41836 | 15.1497 | 15.92031 | 8.568373 | -0.7706056 | 0.007789763 | 7.344143
69.42836 | 15.149 | 15.92154 | 8.565154 | -0.7725386 | 0.007790763 | 7.348594
69.43835 | 15.1567 | 15.92281 | 8.561939 | -0.7661136 | 0.007791776 | 7.353083
69.44835 | 15.1624 | 15.92413 | 8.558723 | -0.7617314 | 0.007792804 | 7.357616
69.45835 | 15.1582 | 15.92549 | 8.555508 | -0.7672925 | 0.007793847 | 7.362191
69.46835 | 15.168 | 15.9269 | 8.552295 | -0.7588962 | 0.007794904 | 7.366807
69.47835 | 15.1677 | 15.92834 | 8.549083 | -0.7606426 | 0.007795978 | 7.371464
69.48834 | 15.1725 | 15.92983 | 8.545875 | -0.7573301 | 0.007797062 | 7.376158
69.49834 | 15.1734 | 15.93136 | 8.542666 | -0.7579637 | 0.007798163 | 7.3809
69.50834 | 15.1792 | 15.93294 | 8.539458 | -0.7537376 | 0.00779928 | 7.385681
69.51834 | 15.1874 | 15.93455 | 8.536251 | -0.747152 | 0.007800411 | 7.3905
69.52834 | 15.1807 | 15.93621 | 8.533046 | -0.7555138 | 0.007801554 | 7.395366
69.53834 | 15.194 | 15.93791 | 8.529843 | -0.7439141 | 0.007802715 | 7.400269
69.54833 | 15.184 | 15.93966 | 8.526643 | -0.7556564 | 0.007803888 | 7.405209
69.55833 | 15.1913 | 15.94144 | 8.523443 | -0.7501446 | 0.007805077 | 7.410197
69.56833 | 15.1996 | 15.94327 | 8.520243 | -0.7436739 | 0.007806282 | 7.415225
69.57833 | 15.2028 | 15.94515 | 8.517045 | -0.7423464 | 0.007807501 | 7.420294
69.58833 | 15.2027 | 15.94706 | 8.513848 | -0.7443617 | 0.007808734 | 7.425405
69.59832 | 15.2057 | 15.94902 | 8.510656 | -0.7433186 | 0.007809981 | 7.430552
69.60832 | 15.2139 | 15.95102 | 8.507462 | -0.7371193 | 0.007811243 | 7.435746
69.61832 | 15.2096 | 15.95306 | 8.50427 | -0.7434617 | 0.007812521 | 7.440979
69.62832 | 15.2189 | 15.95515 | 8.501079 | -0.7362477 | 0.007813814 | 7.446255
69.63832 | 15.2128 | 15.95728 | 8.497889 | -0.7444758 | 0.007815121 | 7.451571
69.64832 | 15.2307 | 15.95945 | 8.494701 | -0.7287465 | 0.007816444 | 7.456929
69.65831 | 15.2235 | 15.96166 | 8.491518 | -0.7381575 | 0.00781778 | 7.462322
69.66831 | 15.2369 | 15.96391 | 8.488332 | -0.7270133 | 0.007819132 | 7.467762
69.67831 | 15.2275 | 15.96621 | 8.485148 | -0.7387112 | 0.007820499 | 7.473243
69.68831 | 15.241 | 15.96855 | 8.481966 | -0.7275523 | 0.007821882 | 7.478765
69.69831 | 15.2366 | 15.97094 | 8.478784 | -0.7343357 | 0.007823279 | 7.484328
69.7083 | 15.2433 | 15.97336 | 8.475608 | -0.7300596 | 0.00782469 | 7.489927
69.7183 | 15.2463 | 15.97583 | 8.47243 | -0.729528 | 0.007826116 | 7.495572
69.7283 | 15.2476 | 15.97834 | 8.469253 | -0.7307391 | 0.007827559 | 7.501259
69.7383 | 15.2546 | 15.98089 | 8.466077 | -0.7262928 | 0.007829016 | 7.506987
69.7483 | 15.2544 | 15.98349 | 8.462903 | -0.7290885 | 0.007830489 | 7.512755
69.7583 | 15.264 | 15.98613 | 8.45973 | -0.7221276 | 0.007831976 | 7.518565
69.76829 | 15.2582 | 15.98881 | 8.456562 | -0.7306064 | 0.007833477 | 7.52441
69.77829 | 15.2752 | 15.99153 | 8.453393 | -0.7163297 | 0.007834996 | 7.530302
69.78829 | 15.27 | 15.9943 | 8.450224 | -0.7242963 | 0.007836529 | 7.536236
69.79829 | 15.2793 | 15.9971 | 8.447057 | -0.7178047 | 0.007838077 | 7.542209
69.80829 | 15.2749 | 15.99996 | 8.443892 | -0.725056 | 0.00783964 | 7.548225
69.81828 | 15.2855 | 16.00285 | 8.440731 | -0.7173471 | 0.007841218 | 7.554275
69.82828 | 15.287 | 16.00578 | 8.437568 | -0.7187831 | 0.007842812 | 7.560372
69.83828 | 15.2934 | 16.00876 | 8.434407 | -0.7153614 | 0.007844421 | 7.56651
69.84828 | 15.2997 | 16.01178 | 8.431247 | -0.7120828 | 0.007846045 | 7.57269
69.85828 | 15.3057 | 16.01485 | 8.428088 | -0.7091464 | 0.007847685 | 7.57891
69.86828 | 15.3103 | 16.01795 | 8.424931 | -0.707653 | 0.007849341 | 7.585172
69.87827 | 15.323 | 16.0211 | 8.421779 | -0.6980983 | 0.00785101 | 7.591468
69.88827 | 15.3227 | 16.02429 | 8.418625 | -0.7015901 | 0.007852697 | 7.597812
69.89827 | 15.3302 | 16.02752 | 8.415472 | -0.6973233 | 0.007854398 | 7.604197
69.90827 | 15.3324 | 16.0308 | 8.412321 | -0.6983989 | 0.007856115 | 7.610622
69.91827 | 15.3501 | 16.03412 | 8.409171 | -0.6840176 | 0.007857847 | 7.617089
69.92826 | 15.3554 | 16.03748 | 8.406026 | -0.6820755 | 0.007859594 | 7.62359
69.93826 | 15.3561 | 16.04088 | 8.402879 | -0.6847789 | 0.007861357 | 7.630139
69.94826 | 15.3618 | 16.04432 | 8.399733 | -0.682525 | 0.007863136 | 7.636728
69.95826 | 15.3753 | 16.04781 | 8.396589 | -0.6725132 | 0.007864931 | 7.643359
69.96826 | 15.3844 | 16.05134 | 8.393447 | -0.6669439 | 0.007866741 | 7.650031
69.97826 | 15.3952 | 16.05492 | 8.390305 | -0.6597176 | 0.007868567 | 7.656744
69.98825 | 15.4005 | 16.05853 | 8.387169 | -0.6580294 | 0.007870407 | 7.66349
69.99825 | 15.4077 | 16.06219 | 8.38403 | -0.6544877 | 0.007872264 | 7.670285
70.00825 | 15.4259 | 16.06589 | 8.380893 | -0.6399886 | 0.007874137 | 7.677121
70.01825 | 15.4281 | 16.06963 | 8.377758 | -0.641531 | 0.007876026 | 7.683997
70.02825 | 15.4365 | 16.07342 | 8.374624 | -0.6369165 | 0.007877931 | 7.690915
70.03824 | 15.4469 | 16.07724 | 8.371495 | -0.63034 | 0.007879848 | 7.697866
70.04824 | 15.461 | 16.08111 | 8.368363 | -0.6201107 | 0.007881784 | 7.704865
70.05824 | 15.4624 | 16.08502 | 8.365234 | -0.6226237 | 0.007883736 | 7.711906
70.06824 | 15.4693 | 16.08898 | 8.362106 | -0.6196781 | 0.007885704 | 7.718987
70.07824 | 15.477 | 16.09298 | 8.358979 | -0.6159761 | 0.007887687 | 7.72611
70.08824 | 15.4837 | 16.09702 | 8.355853 | -0.6133154 | 0.007889687 | 7.733272
70.09823 | 15.5041 | 16.10109 | 8.352733 | -0.5969939 | 0.0078917 | 7.740469
70.10823 | 15.5046 | 16.10522 | 8.34961 | -0.6006187 | 0.007893731 | 7.747715
70.11823 | 15.521 | 16.10939 | 8.346489 | -0.5883853 | 0.007895778 | 7.755
70.12823 | 15.5205 | 16.11359 | 8.34337 | -0.5930947 | 0.007897842 | 7.762327
70.13823 | 15.5404 | 16.11785 | 8.340252 | -0.5774465 | 0.007899921 | 7.769695
70.14822 | 15.5413 | 16.12214 | 8.337138 | -0.5808367 | 0.007902014 | 7.777096
70.15822 | 15.551 | 16.12647 | 8.334023 | -0.5754724 | 0.007904125 | 7.784545
70.16822 | 15.5651 | 16.13085 | 8.330909 | -0.5657516 | 0.007906253 | 7.792036
70.17822 | 15.5676 | 16.13527 | 8.327797 | -0.5676722 | 0.007908397 | 7.799567
70.18822 | 15.5833 | 16.13974 | 8.324687 | -0.5564359 | 0.007910556 | 7.807139
70.19822 | 15.5786 | 16.14424 | 8.321577 | -0.5656419 | 0.007912732 | 7.814752
70.20821 | 15.5972 | 16.14879 | 8.318473 | -0.5515852 | 0.007914922 | 7.822398
70.21821 | 15.5977 | 16.15338 | 8.315366 | -0.5556755 | 0.00791713 | 7.830092
70.22821 | 15.6138 | 16.15801 | 8.312261 | -0.5442079 | 0.007919354 | 7.837827
70.23821 | 15.6278 | 16.16268 | 8.309158 | -0.5348826 | 0.007921596 | 7.845603
70.24821 | 15.6326 | 16.1674 | 8.306056 | -0.5348002 | 0.007923853 | 7.85342
70.2582 | 15.6466 | 16.17215 | 8.302959 | -0.5255547 | 0.007926123 | 7.86127
70.2682 | 15.6416 | 16.17696 | 8.29986 | -0.5353565 | 0.007928413 | 7.869168
70.2782 | 15.66 | 16.1818 | 8.296762 | -0.5218011 | 0.00793072 | 7.877108
70.2882 | 15.6742 | 16.18669 | 8.293666 | -0.5124871 | 0.007933042 | 7.885088
70.2982 | 15.6817 | 16.19162 | 8.290571 | -0.5099151 | 0.007935381 | 7.893108
70.3082 | 15.6866 | 16.19659 | 8.287478 | -0.5099858 | 0.007937737 | 7.90117
70.31819 | 15.6963 | 16.20159 | 8.28439 | -0.5052923 | 0.007940106 | 7.909262
70.32819 | 15.7078 | 16.20665 | 8.2813 | -0.4988472 | 0.007942495 | 7.917405
70.33819 | 15.7272 | 16.21174 | 8.278211 | -0.4845447 | 0.007944901 | 7.925589
70.34819 | 15.7209 | 16.21688 | 8.275124 | -0.4959844 | 0.007947322 | 7.933813
70.35819 | 15.7348 | 16.22207 | 8.272038 | -0.4872663 | 0.00794976 | 7.942078
70.36818 | 15.754 | 16.22728 | 8.268957 | -0.4732849 | 0.007952213 | 7.950375
70.37818 | 15.7648 | 16.23255 | 8.265875 | -0.4677503 | 0.007954685 | 7.958721
70.38818 | 15.7756 | 16.23786 | 8.262793 | -0.4622586 | 0.007957173 | 7.967108
70.39818 | 15.7812 | 16.24321 | 8.259714 | -0.4620092 | 0.007959677 | 7.975536
70.40818 | 15.7921 | 16.2486 | 8.256635 | -0.4565013 | 0.007962199 | 7.984004
70.41818 | 15.8178 | 16.25404 | 8.253559 | -0.4362354 | 0.007964738 | 7.992512
70.42817 | 15.8183 | 16.25951 | 8.250487 | -0.4412071 | 0.007967291 | 8.001053
70.43817 | 15.8325 | 16.26503 | 8.247413 | -0.4325257 | 0.007969863 | 8.009643
70.44817 | 15.8386 | 16.27059 | 8.244341 | -0.4319861 | 0.007972452 | 8.018273
70.45817 | 15.8476 | 16.27619 | 8.24127 | -0.428589 | 0.007975058 | 8.026944
70.46817 | 15.8657 | 16.28183 | 8.238201 | -0.4161338 | 0.00797768 | 8.035655
70.47816 | 15.8728 | 16.28752 | 8.235136 | -0.4147159 | 0.007980318 | 8.044399
70.48816 | 15.88 | 16.29324 | 8.23207 | -0.4132448 | 0.007982974 | 8.053192
70.49816 | 15.8998 | 16.29901 | 8.229005 | -0.3992139 | 0.007985648 | 8.062023
70.50816 | 15.9094 | 16.30483 | 8.225942 | -0.3954271 | 0.007988339 | 8.070897
70.51816 | 15.9175 | 16.31068 | 8.222881 | -0.3931829 | 0.007991046 | 8.079811
70.52816 | 15.9343 | 16.31658 | 8.21982 | -0.3822792 | 0.007993772 | 8.088765
70.53815 | 15.9341 | 16.32251 | 8.216765 | -0.3884124 | 0.007996512 | 8.097751
70.54815 | 15.9451 | 16.32849 | 8.213708 | -0.3833926 | 0.00799927 | 8.106786
70.55815 | 15.9654 | 16.33452 | 8.210652 | -0.369115 | 0.008002047 | 8.115861
70.56815 | 15.9662 | 16.34058 | 8.207598 | -0.3743793 | 0.00800484 | 8.124976
70.57815 | 15.9762 | 16.34668 | 8.204546 | -0.3704846 | 0.008007651 | 8.134131
70.58814 | 15.9887 | 16.35283 | 8.201498 | -0.3641265 | 0.008010475 | 8.143318
70.59814 | 15.9996 | 16.35902 | 8.198448 | -0.359417 | 0.00801332 | 8.152556
70.60814 | 16.0139 | 16.36525 | 8.1954 | -0.3513474 | 0.008016184 | 8.161831
70.61814 | 16.0234 | 16.37152 | 8.192354 | -0.3481214 | 0.008019065 | 8.171149
70.62814 | 16.0376 | 16.37784 | 8.189309 | -0.3402363 | 0.008021961 | 8.180506
70.63814 | 16.0421 | 16.38419 | 8.186265 | -0.3420927 | 0.008024875 | 8.189902
70.64813 | 16.0619 | 16.39058 | 8.183227 | -0.3286847 | 0.008027806 | 8.19933
70.65813 | 16.0797 | 16.39702 | 8.180186 | -0.3173245 | 0.008030757 | 8.208807
70.66813 | 16.0795 | 16.40351 | 8.177148 | -0.3240055 | 0.008033721 | 8.218324
70.67813 | 16.0966 | 16.41003 | 8.17411 | -0.3134286 | 0.008036709 | 8.227882
70.68813 | 16.1107 | 16.41659 | 8.171075 | -0.3058935 | 0.008039711 | 8.237479
70.69812 | 16.1266 | 16.42319 | 8.168044 | -0.2965927 | 0.008042726 | 8.247106
70.70812 | 16.1336 | 16.42984 | 8.165011 | -0.2962413 | 0.008045766 | 8.256784
70.71812 | 16.1586 | 16.43653 | 8.16198 | -0.2779304 | 0.008048822 | 8.266501
70.72812 | 16.1619 | 16.44326 | 8.158951 | -0.2813617 | 0.008051893 | 8.276259
70.73812 | 16.175 | 16.45003 | 8.155923 | -0.2750338 | 0.008054985 | 8.286056
70.74812 | 16.197 | 16.45685 | 8.152896 | -0.259847 | 0.008058092 | 8.295893
70.75811 | 16.2143 | 16.46369 | 8.149875 | -0.2493917 | 0.008061216 | 8.305756
70.76811 | 16.2234 | 16.47059 | 8.146851 | -0.2471919 | 0.008064359 | 8.315676
70.77811 | 16.2251 | 16.47753 | 8.14383 | -0.252426 | 0.008067523 | 8.325629
70.78811 | 16.2558 | 16.48451 | 8.14081 | -0.2287082 | 0.008070702 | 8.335628
70.79811 | 16.2678 | 16.49152 | 8.137791 | -0.223725 | 0.0080739 | 8.34566
70.8081 | 16.2751 | 16.49858 | 8.134777 | -0.2234793 | 0.008077114 | 8.355725
70.8181 | 16.2925 | 16.50569 | 8.131762 | -0.2131861 | 0.008080347 | 8.365844
70.8281 | 16.301 | 16.51283 | 8.128748 | -0.2118265 | 0.008083599 | 8.375995
70.8381 | 16.3181 | 16.52002 | 8.125735 | -0.2019156 | 0.008086868 | 8.386193
70.8481 | 16.3323 | 16.52724 | 8.122725 | -0.194937 | 0.008090157 | 8.396422
70.8581 | 16.3441 | 16.53451 | 8.119716 | -0.1904087 | 0.008093464 | 8.4067
70.86809 | 16.3622 | 16.54181 | 8.116711 | -0.1796052 | 0.008096784 | 8.416997
70.87809 | 16.3709 | 16.54915 | 8.113705 | -0.1782539 | 0.008100127 | 8.427349
70.88809 | 16.3894 | 16.55654 | 8.110701 | -0.1671442 | 0.008103489 | 8.43774
70.89809 | 16.4048 | 16.56398 | 8.107698 | -0.1591767 | 0.008106867 | 8.448172
70.90809 | 16.4189 | 16.57145 | 8.104697 | -0.1525474 | 0.008110264 | 8.45864
70.91808 | 16.4369 | 16.57895 | 8.1017 | -0.1420526 | 0.008113676 | 8.469139
70.92808 | 16.4457 | 16.58651 | 8.098702 | -0.140807 | 0.008117111 | 8.479688
70.93808 | 16.4642 | 16.5941 | 8.095706 | -0.1299007 | 0.008120563 | 8.490274
70.94808 | 16.4865 | 16.60174 | 8.092711 | -0.1152358 | 0.008124035 | 8.500901
70.95808 | 16.4972 | 16.60941 | 8.089718 | -0.1122108 | 0.008127524 | 8.511565
70.96808 | 16.5025 | 16.61713 | 8.086726 | -0.1146275 | 0.008131032 | 8.52227
70.97807 | 16.5255 | 16.62488 | 8.083739 | -0.09937641 | 0.008134556 | 8.533003
70.98807 | 16.5423 | 16.63267 | 8.080751 | -0.09037434 | 0.008138101 | 8.543785
70.99807 | 16.5605 | 16.64051 | 8.077764 | -0.08001154 | 0.008141663 | 8.554606
71.00807 | 16.5787 | 16.64839 | 8.074779 | -0.06968998 | 0.008145246 | 8.565466
71.01807 | 16.588 | 16.65631 | 8.071795 | -0.06830863 | 0.008148847 | 8.576365
71.02806 | 16.6104 | 16.66426 | 8.068816 | -0.05385949 | 0.008152464 | 8.587291
71.03806 | 16.6281 | 16.67226 | 8.065836 | -0.04415895 | 0.008156103 | 8.598267
71.04806 | 16.6464 | 16.6803 | 8.062857 | -0.03389848 | 0.00815976 | 8.609281
71.05806 | 16.6594 | 16.68838 | 8.05988 | -0.02897767 | 0.008163434 | 8.620334
71.06806 | 16.6754 | 16.6965 | 8.056905 | -0.02109707 | 0.00816713 | 8.631425
71.07806 | 16.6901 | 16.70466 | 8.053931 | -0.01455769 | 0.008170844 | 8.642556
71.08805 | 16.7096 | 16.71285 | 8.050962 | -0.003248786 | 0.008174574 | 8.653713
71.09805 | 16.7233 | 16.72109 | 8.047991 | 0.002211285 | 0.008178326 | 8.664919
71.10805 | 16.7382 | 16.72937 | 8.045022 | 0.008832751 | 0.008182096 | 8.676163
71.11805 | 16.758 | 16.73769 | 8.042055 | 0.02031277 | 0.008185886 | 8.687446
71.12805 | 16.7704 | 16.74605 | 8.039089 | 0.02435337 | 0.008189695 | 8.698768
71.13804 | 16.7871 | 16.75444 | 8.036128 | 0.03266252 | 0.008193518 | 8.710116
71.14804 | 16.804 | 16.76288 | 8.033166 | 0.04112408 | 0.008197366 | 8.721513
71.15804 | 16.8201 | 16.77135 | 8.030205 | 0.04874622 | 0.008201233 | 8.732947
71.16804 | 16.8347 | 16.77987 | 8.027246 | 0.05482908 | 0.008205117 | 8.74442
71.17804 | 16.853 | 16.78843 | 8.024289 | 0.06457122 | 0.008209023 | 8.755931
71.18804 | 16.8634 | 16.79702 | 8.021333 | 0.06637525 | 0.008212946 | 8.767479
71.19803 | 16.8789 | 16.80565 | 8.018382 | 0.07324757 | 0.008216885 | 8.779054
71.20803 | 16.8972 | 16.81433 | 8.01543 | 0.08287311 | 0.008220848 | 8.790677
71.21803 | 16.9036 | 16.82304 | 8.012479 | 0.08055836 | 0.008224831 | 8.802338
71.22803 | 16.9203 | 16.83179 | 8.00953 | 0.08850529 | 0.008228832 | 8.814036
71.23803 | 16.9353 | 16.84059 | 8.006582 | 0.09471293 | 0.008232853 | 8.825772
71.24802 | 16.953 | 16.84941 | 8.003639 | 0.1035901 | 0.008236889 | 8.837534
71.25802 | 16.9657 | 16.85828 | 8.000695 | 0.1074202 | 0.00824095 | 8.849343
71.26802 | 16.9812 | 16.86719 | 7.997753 | 0.1140114 | 0.008245029 | 8.861191
71.27802 | 16.9983 | 16.87614 | 7.994812 | 0.1221634 | 0.008249129 | 8.873075
71.28802 | 17.0118 | 16.88512 | 7.991873 | 0.1266768 | 0.008253247 | 8.884997
71.29801 | 17.0336 | 16.89414 | 7.988939 | 0.1394609 | 0.008257382 | 8.896943
71.30801 | 17.0446 | 16.9032 | 7.986003 | 0.1413971 | 0.00826154 | 8.908938
71.31801 | 17.055 | 16.91231 | 7.983069 | 0.1426945 | 0.008265718 | 8.920971
71.32801 | 17.0709 | 16.92145 | 7.980137 | 0.1494546 | 0.008269916 | 8.933038
71.33801 | 17.0845 | 16.93062 | 7.977206 | 0.1538758 | 0.008274134 | 8.945144
71.34801 | 17.1062 | 16.93984 | 7.974278 | 0.1663591 | 0.008278371 | 8.957285
71.358 | 17.1207 | 16.94909 | 7.971353 | 0.1716136 | 0.008282625 | 8.96945
71.368 | 17.1358 | 16.95838 | 7.968428 | 0.1774223 | 0.008286902 | 8.981663
71.378 | 17.1508 | 16.96771 | 7.965504 | 0.1830891 | 0.008291201 | 8.993915
71.388 | 17.1726 | 16.97708 | 7.962582 | 0.1955209 | 0.008295517 | 9.006201
71.398 | 17.1885 | 16.98648 | 7.959662 | 0.2020165 | 0.008299855 | 9.018522
71.40799 | 17.2036 | 16.99592 | 7.956746 | 0.2076813 | 0.008304209 | 9.030868
71.41799 | 17.2217 | 17.0054 | 7.953829 | 0.2162997 | 0.008308587 | 9.043262
71.42799 | 17.2369 | 17.01492 | 7.950914 | 0.2219805 | 0.008312985 | 9.055692
71.43799 | 17.2572 | 17.02448 | 7.948001 | 0.2327239 | 0.008317403 | 9.068158
71.44799 | 17.2748 | 17.03407 | 7.945089 | 0.2407311 | 0.008321842 | 9.080658
71.45799 | 17.2921 | 17.0437 | 7.942179 | 0.2483991 | 0.008326301 | 9.093195
71.46798 | 17.3001 | 17.05336 | 7.939274 | 0.2467406 | 0.008330776 | 9.105755
71.47798 | 17.3261 | 17.06306 | 7.936367 | 0.263036 | 0.008335276 | 9.118361
71.48798 | 17.3409 | 17.07281 | 7.933463 | 0.2680939 | 0.008339796 | 9.131004
71.49798 | 17.3602 | 17.08258 | 7.93056 | 0.2776156 | 0.008344336 | 9.14368
71.50798 | 17.3783 | 17.0924 | 7.927658 | 0.2859004 | 0.008348898 | 9.156392
71.51797 | 17.3934 | 17.10224 | 7.924762 | 0.2911579 | 0.008353475 | 9.169127
71.52797 | 17.417 | 17.11213 | 7.921864 | 0.3048701 | 0.008358078 | 9.181908
71.53797 | 17.4346 | 17.12206 | 7.918968 | 0.3125447 | 0.008362701 | 9.194725
71.54797 | 17.4503 | 17.13202 | 7.916074 | 0.3182839 | 0.008367345 | 9.207575
71.55797 | 17.4655 | 17.14201 | 7.913181 | 0.3234871 | 0.00837201 | 9.22046
71.56797 | 17.4798 | 17.15205 | 7.910291 | 0.3277547 | 0.008376694 | 9.233378
71.57796 | 17.5054 | 17.1621 | 7.907405 | 0.3432961 | 0.008381395 | 9.246318
71.58796 | 17.5215 | 17.17221 | 7.904517 | 0.3492912 | 0.008386123 | 9.259305
71.59796 | 17.5385 | 17.18235 | 7.901632 | 0.3561512 | 0.00839087 | 9.272326
71.60796 | 17.5517 | 17.19252 | 7.898749 | 0.3591752 | 0.008395639 | 9.285381
71.61796 | 17.5718 | 17.20274 | 7.895867 | 0.3690649 | 0.008400428 | 9.298468
71.62795 | 17.5952 | 17.21297 | 7.89299 | 0.382228 | 0.008405235 | 9.311577
71.63795 | 17.6144 | 17.22325 | 7.890111 | 0.3911462 | 0.008410064 | 9.324732
71.64795 | 17.6281 | 17.23357 | 7.887235 | 0.3945304 | 0.008414919 | 9.33792
71.65795 | 17.6465 | 17.24392 | 7.88436 | 0.4025793 | 0.008419792 | 9.351141
71.66795 | 17.6655 | 17.25431 | 7.881487 | 0.4111923 | 0.008424688 | 9.364396
71.67795 | 17.688 | 17.26473 | 7.878616 | 0.423272 | 0.008429604 | 9.377682
71.68794 | 17.7064 | 17.27517 | 7.87575 | 0.431227 | 0.008434534 | 9.390988
71.69794 | 17.7234 | 17.28566 | 7.872883 | 0.4377365 | 0.008439496 | 9.404341
71.70794 | 17.7416 | 17.29619 | 7.870017 | 0.4454134 | 0.008444474 | 9.417725
71.71794 | 17.7551 | 17.30674 | 7.867153 | 0.4483563 | 0.008449478 | 9.431141
71.72794 | 17.7765 | 17.31734 | 7.864291 | 0.4591639 | 0.008454498 | 9.44459
71.73793 | 17.7967 | 17.32795 | 7.861434 | 0.4687483 | 0.008459536 | 9.458058
71.74793 | 17.8138 | 17.33861 | 7.858576 | 0.4751897 | 0.008464604 | 9.47157
71.75793 | 17.8321 | 17.3493 | 7.855719 | 0.4827954 | 0.008469691 | 9.485116
71.76793 | 17.8517 | 17.36003 | 7.852864 | 0.4916698 | 0.0084748 | 9.498691
71.77793 | 17.8678 | 17.37079 | 7.850012 | 0.497011 | 0.008479931 | 9.512297
71.78793 | 17.8881 | 17.38158 | 7.847161 | 0.5065194 | 0.008485084 | 9.525935
71.79792 | 17.905 | 17.3924 | 7.844314 | 0.5126032 | 0.008490253 | 9.539592
71.80792 | 17.9225 | 17.40325 | 7.841467 | 0.5192467 | 0.008495447 | 9.553291
71.81792 | 17.9441 | 17.41414 | 7.838622 | 0.5299558 | 0.008500667 | 9.567022
71.82792 | 17.9552 | 17.42507 | 7.835778 | 0.5301314 | 0.008505905 | 9.580785
71.83792 | 17.9705 | 17.43602 | 7.832936 | 0.5344763 | 0.008511168 | 9.594576
71.84791 | 17.991 | 17.447 | 7.830099 | 0.544004 | 0.008516446 | 9.60838
71.85791 | 18.0088 | 17.45802 | 7.827261 | 0.5507845 | 0.008521751 | 9.622232
71.86791 | 18.024 | 17.46907 | 7.824425 | 0.5549337 | 0.008527079 | 9.636114
71.87791 | 18.0442 | 17.48015 | 7.821591 | 0.5640514 | 0.008532428 | 9.650025
71.88791 | 18.056 | 17.49126 | 7.818759 | 0.5647363 | 0.008537801 | 9.663967
71.89791 | 18.0807 | 17.50241 | 7.815928 | 0.578286 | 0.008543194 | 9.677943
71.9079 | 18.0969 | 17.51357 | 7.813102 | 0.5833254 | 0.008548605 | 9.691924
71.9179 | 18.1149 | 17.52478 | 7.810276 | 0.5901174 | 0.008554043 | 9.705953
71.9279 | 18.128 | 17.53602 | 7.807451 | 0.5919797 | 0.008559504 | 9.72001
71.9379 | 18.1507 | 17.54729 | 7.804628 | 0.6034108 | 0.008564986 | 9.734096
71.9479 | 18.168 | 17.55859 | 7.801807 | 0.6094117 | 0.008570492 | 9.748211
71.95789 | 18.1836 | 17.56991 | 7.798991 | 0.6136929 | 0.008576014 | 9.762341
71.96789 | 18.2041 | 17.58127 | 7.796173 | 0.6228338 | 0.008581564 | 9.776511
71.97789 | 18.2099 | 17.59266 | 7.793358 | 0.6172446 | 0.008587138 | 9.79071
71.98789 | 18.2405 | 17.60407 | 7.790545 | 0.6364251 | 0.008592733 | 9.804938
71.99789 | 18.2614 | 17.61552 | 7.787733 | 0.645877 | 0.008598351 | 9.819192
72.00789 | 18.2778 | 17.627 | 7.784924 | 0.6507997 | 0.008603992 | 9.833473
72.01788 | 18.2943 | 17.6385 | 7.782119 | 0.6558039 | 0.008609649 | 9.847768
72.02788 | 18.3135 | 17.65003 | 7.779313 | 0.6634691 | 0.008615335 | 9.862103
72.03788 | 18.333 | 17.6616 | 7.776509 | 0.6714045 | 0.008621044 | 9.876465
72.04788 | 18.353 | 17.67319 | 7.773707 | 0.6798116 | 0.008626776 | 9.890854
72.05788 | 18.3701 | 17.68481 | 7.770908 | 0.6852909 | 0.00863253 | 9.905269
72.06787 | 18.3916 | 17.69645 | 7.768112 | 0.6951535 | 0.008638303 | 9.919696
72.07787 | 18.3994 | 17.70812 | 7.765316 | 0.6912773 | 0.008644103 | 9.934162
72.08787 | 18.4232 | 17.71983 | 7.762522 | 0.7033718 | 0.008649927 | 9.948656
72.09787 | 18.4411 | 17.73156 | 7.75973 | 0.7095412 | 0.008655773 | 9.963173
72.10787 | 18.4583 | 17.74332 | 7.75694 | 0.7149809 | 0.008661643 | 9.977717
72.11787 | 18.4826 | 17.75511 | 7.754152 | 0.7274948 | 0.008667536 | 9.992286
72.12786 | 18.4973 | 17.76691 | 7.751369 | 0.7303944 | 0.008673447 | 10.00686
72.13786 | 18.5136 | 17.77875 | 7.748584 | 0.734854 | 0.008679386 | 10.02148
72.14786 | 18.5368 | 17.79061 | 7.745802 | 0.7461895 | 0.008685349 | 10.03612
72.15786 | 18.5496 | 17.8025 | 7.743022 | 0.7470961 | 0.008691335 | 10.05079
72.16786 | 18.5695 | 17.81442 | 7.740244 | 0.7550788 | 0.008697344 | 10.06548
72.17785 | 18.587 | 17.82635 | 7.73747 | 0.7606477 | 0.008703371 | 10.08018
72.18785 | 18.6014 | 17.83832 | 7.734696 | 0.7630789 | 0.008709427 | 10.09492
72.19785 | 18.618 | 17.85031 | 7.731924 | 0.7676856 | 0.008715506 | 10.10968
72.20785 | 18.6323 | 17.86233 | 7.729153 | 0.7699661 | 0.00872161 | 10.12446
72.21785 | 18.6581 | 17.87438 | 7.726385 | 0.7837229 | 0.008727737 | 10.13926
72.22785 | 18.6701 | 17.88645 | 7.723619 | 0.7836538 | 0.008733889 | 10.15409
72.23784 | 18.6897 | 17.89853 | 7.720857 | 0.7911739 | 0.008740056 | 10.16893
72.24784 | 18.7016 | 17.91064 | 7.718095 | 0.7909571 | 0.008746254 | 10.1838
72.25784 | 18.7276 | 17.92278 | 7.715335 | 0.8048174 | 0.008752476 | 10.1987
72.26784 | 18.7491 | 17.93495 | 7.712577 | 0.8141535 | 0.008758722 | 10.21361
72.27784 | 18.7579 | 17.94713 | 7.709821 | 0.8107671 | 0.008764991 | 10.22855
72.28783 | 18.7756 | 17.95933 | 7.707069 | 0.8162694 | 0.008771279 | 10.24349
72.29783 | 18.7891 | 17.97156 | 7.704317 | 0.8175359 | 0.008777597 | 10.25847
72.30783 | 18.8107 | 17.98382 | 7.701567 | 0.8268817 | 0.008783939 | 10.27347
72.31783 | 18.8321 | 17.9961 | 7.698819 | 0.8360044 | 0.008790305 | 10.28849
72.32783 | 18.8416 | 18.00839 | 7.696073 | 0.8332057 | 0.008796695 | 10.30352
72.33783 | 18.868 | 18.02072 | 7.693329 | 0.8472845 | 0.008803109 | 10.31858
72.34782 | 18.8761 | 18.03305 | 7.69059 | 0.8430542 | 0.008809541 | 10.33365
72.35782 | 18.8994 | 18.04541 | 7.687851 | 0.8539912 | 0.008816004 | 10.34874
72.36782 | 18.9244 | 18.05779 | 7.685113 | 0.8666069 | 0.008822491 | 10.36386
72.37782 | 18.941 | 18.0702 | 7.682377 | 0.8708021 | 0.008829002 | 10.37899
72.38782 | 18.9555 | 18.08262 | 7.679644 | 0.872877 | 0.008835537 | 10.39414
72.39781 | 18.9776 | 18.09506 | 7.676915 | 0.8825436 | 0.008842092 | 10.4093
72.40781 | 18.9849 | 18.10752 | 7.674186 | 0.8773788 | 0.008848676 | 10.42449
72.41781 | 19.0075 | 18.12001 | 7.671459 | 0.8874946 | 0.008855286 | 10.43969
72.42781 | 19.0281 | 18.13251 | 7.668734 | 0.8955914 | 0.00886192 | 10.45491
72.43781 | 19.0428 | 18.14503 | 7.666011 | 0.8977685 | 0.008868579 | 10.47015
72.44781 | 19.0562 | 18.15757 | 7.66329 | 0.8986282 | 0.008875262 | 10.48541
72.4578 | 19.0791 | 18.17012 | 7.660574 | 0.9089805 | 0.008881963 | 10.50066
72.4678 | 19.0957 | 18.1827 | 7.657857 | 0.9130033 | 0.008888697 | 10.51595
72.4778 | 19.1065 | 18.19529 | 7.655142 | 0.9112085 | 0.008895454 | 10.53125
72.4878 | 19.1323 | 18.2079 | 7.65243 | 0.9243957 | 0.008902237 | 10.54657
72.4978 | 19.1528 | 18.22053 | 7.64972 | 0.9322664 | 0.008909045 | 10.56191
72.50779 | 19.163 | 18.23317 | 7.647014 | 0.9298319 | 0.008915871 | 10.57724
72.51779 | 19.1776 | 18.24583 | 7.644308 | 0.9317691 | 0.008922728 | 10.5926
72.52779 | 19.1994 | 18.25851 | 7.641604 | 0.9408902 | 0.008929612 | 10.60798
72.53779 | 19.2125 | 18.2712 | 7.638902 | 0.9412953 | 0.008936519 | 10.62337
72.54779 | 19.234 | 18.28391 | 7.636203 | 0.9500855 | 0.008943452 | 10.63877
72.55779 | 19.255 | 18.29664 | 7.633505 | 0.9583594 | 0.008950411 | 10.65418
72.56778 | 19.2661 | 18.30937 | 7.630813 | 0.9567321 | 0.008957388 | 10.6696
72.57778 | 19.2792 | 18.32212 | 7.62812 | 0.957077 | 0.008964396 | 10.68504
72.58778 | 19.3023 | 18.33489 | 7.625429 | 0.9674069 | 0.008971432 | 10.70049
72.59778 | 19.3093 | 18.34768 | 7.62274 | 0.9616242 | 0.008978491 | 10.71596
72.60778 | 19.3435 | 18.36047 | 7.620054 | 0.9830272 | 0.008985577 | 10.73143
72.61777 | 19.3572 | 18.37327 | 7.617372 | 0.9839323 | 0.00899268 | 10.7469
72.62777 | 19.368 | 18.38609 | 7.61469 | 0.9819091 | 0.008999817 | 10.7624
72.63777 | 19.3882 | 18.39893 | 7.61201 | 0.9892741 | 0.009006979 | 10.77791
72.64777 | 19.4062 | 18.41177 | 7.609332 | 0.9944255 | 0.009014167 | 10.79343
72.65777 | 19.4274 | 18.42463 | 7.606657 | 1.002766 | 0.009021381 | 10.80896
72.66777 | 19.4439 | 18.43751 | 7.603983 | 1.006394 | 0.009028621 | 10.82449
72.67776 | 19.4632 | 18.45038 | 7.601315 | 1.012825 | 0.009035879 | 10.84002
72.68776 | 19.4749 | 18.46327 | 7.598646 | 1.011632 | 0.009043169 | 10.85558
72.69776 | 19.491 | 18.47617 | 7.595979 | 1.014827 | 0.009050487 | 10.87114
72.70776 | 19.5072 | 18.48909 | 7.593315 | 1.018112 | 0.00905783 | 10.88672
72.71776 | 19.5282 | 18.50201 | 7.590653 | 1.026188 | 0.009065198 | 10.90229
72.72775 | 19.5428 | 18.51493 | 7.587995 | 1.027867 | 0.009072588 | 10.91787
72.73775 | 19.5588 | 18.52787 | 7.585338 | 1.030925 | 0.009080009 | 10.93346
72.74775 | 19.5791 | 18.54083 | 7.582682 | 1.038273 | 0.009087456 | 10.94906
72.75775 | 19.5938 | 18.55379 | 7.580029 | 1.040015 | 0.00909493 | 10.96466
72.76775 | 19.6171 | 18.56675 | 7.577378 | 1.050347 | 0.009102429 | 10.98027
72.77775 | 19.6271 | 18.57973 | 7.574729 | 1.047371 | 0.009109955 | 10.99589
72.78774 | 19.6505 | 18.5927 | 7.572086 | 1.057802 | 0.009117502 | 11.0115
72.79774 | 19.6618 | 18.60569 | 7.569441 | 1.056112 | 0.009125081 | 11.02712
72.80774 | 19.6787 | 18.61868 | 7.5668 | 1.060017 | 0.009132686 | 11.04275
72.81774 | 19.6987 | 18.63168 | 7.56416 | 1.067015 | 0.009140318 | 11.05838
72.82774 | 19.7098 | 18.64469 | 7.561523 | 1.065108 | 0.009147977 | 11.07402
72.83773 | 19.7256 | 18.65769 | 7.558891 | 1.067907 | 0.009155654 | 11.08965
72.84773 | 19.7425 | 18.67071 | 7.556258 | 1.07179 | 0.009163368 | 11.10529
72.85773 | 19.7541 | 18.68373 | 7.553628 | 1.070368 | 0.009171107 | 11.12093
72.86773 | 19.7815 | 18.69676 | 7.551 | 1.08474 | 0.009178872 | 11.13658
72.87773 | 19.7944 | 18.70979 | 7.548374 | 1.084611 | 0.009186665 | 11.15223
72.88773 | 19.8103 | 18.72282 | 7.54575 | 1.087477 | 0.009194483 | 11.16788
72.89772 | 19.8265 | 18.73585 | 7.543132 | 1.090653 | 0.009202322 | 11.18351
72.90772 | 19.8354 | 18.74889 | 7.540513 | 1.086514 | 0.009210195 | 11.19916
72.91772 | 19.8553 | 18.76193 | 7.537897 | 1.093372 | 0.009218096 | 11.21481
72.92772 | 19.8721 | 18.77497 | 7.535283 | 1.09713 | 0.009226022 | 11.23046
72.93772 | 19.8841 | 18.78801 | 7.532671 | 1.096085 | 0.009233978 | 11.24611
72.94771 | 19.8978 | 18.80105 | 7.530065 | 1.096753 | 0.009241948 | 11.26174
72.95771 | 19.9123 | 18.81409 | 7.527458 | 1.098206 | 0.00924996 | 11.27739
72.96771 | 19.929 | 18.82714 | 7.524853 | 1.10186 | 0.009257992 | 11.29303
72.97771 | 19.943 | 18.84018 | 7.522251 | 1.102816 | 0.00926606 | 11.30867
72.98771 | 19.9561 | 18.85323 | 7.519651 | 1.102871 | 0.009274146 | 11.3243
72.99771 | 19.9746 | 18.86627 | 7.517054 | 1.108328 | 0.009282268 | 11.33994
73.0077 | 19.9835 | 18.8793 | 7.514461 | 1.104198 | 0.009290403 | 11.35555
73.0177 | 20.0003 | 18.89234 | 7.511869 | 1.107958 | 0.009298575 | 11.37117
73.0277 | 20.0092 | 18.90538 | 7.509278 | 1.10382 | 0.009306776 | 11.38679
73.0377 | 20.0278 | 18.91841 | 7.506691 | 1.109385 | 0.009315005 | 11.40241
73.0477 | 20.0397 | 18.93145 | 7.504105 | 1.108254 | 0.00932326 | 11.41802
73.05769 | 20.0563 | 18.94446 | 7.501525 | 1.111844 | 0.009331537 | 11.4336
73.06769 | 20.0655 | 18.95748 | 7.498944 | 1.108022 | 0.009339849 | 11.44919
73.07769 | 20.0779 | 18.9705 | 7.496366 | 1.107401 | 0.009348187 | 11.46478
73.08769 | 20.0957 | 18.98351 | 7.49379 | 1.112185 | 0.009356555 | 11.48037
73.09769 | 20.1056 | 18.99652 | 7.491217 | 1.109075 | 0.009364951 | 11.49594
73.10769 | 20.1253 | 19.00953 | 7.488646 | 1.115774 | 0.009373373 | 11.51151
73.11768 | 20.1399 | 19.0225 | 7.486081 | 1.117396 | 0.009381815 | 11.52704
73.12768 | 20.1465 | 19.03549 | 7.483515 | 1.111006 | 0.009390296 | 11.54259
73.13768 | 20.1625 | 19.04848 | 7.480951 | 1.114025 | 0.009398801 | 11.55813
73.14768 | 20.1742 | 19.06145 | 7.47839 | 1.11275 | 0.009407339 | 11.57365
73.15768 | 20.1948 | 19.07441 | 7.475832 | 1.120386 | 0.009415901 | 11.58917
73.16767 | 20.2035 | 19.08736 | 7.473278 | 1.116141 | 0.009424484 | 11.60466
73.17767 | 20.2178 | 19.10031 | 7.470725 | 1.117494 | 0.009433103 | 11.62015
73.18767 | 20.2327 | 19.11324 | 7.468174 | 1.119456 | 0.009441753 | 11.63563
73.19767 | 20.245 | 19.12617 | 7.465625 | 1.118827 | 0.009450429 | 11.6511
73.20767 | 20.2611 | 19.13909 | 7.463079 | 1.12201 | 0.009459136 | 11.66655
73.21767 | 20.2708 | 19.152 | 7.460536 | 1.118804 | 0.009467869 | 11.68199
73.22766 | 20.2911 | 19.16488 | 7.457997 | 1.126221 | 0.009476623 | 11.6974
73.23766 | 20.3092 | 19.17776 | 7.455459 | 1.131438 | 0.009485414 | 11.71282
73.24766 | 20.3161 | 19.19063 | 7.452923 | 1.125468 | 0.009494234 | 11.72822
73.25766 | 20.3329 | 19.20349 | 7.450389 | 1.12941 | 0.009503082 | 11.7436
73.26766 | 20.345 | 19.21633 | 7.447859 | 1.128666 | 0.00951196 | 11.75896
73.27765 | 20.3638 | 19.22915 | 7.445333 | 1.134648 | 0.009520857 | 11.7743
73.28765 | 20.383 | 19.24197 | 7.442807 | 1.141032 | 0.009529792 | 11.78963
73.29765 | 20.389 | 19.25477 | 7.440284 | 1.13423 | 0.009538757 | 11.80495
73.30765 | 20.4121 | 19.26756 | 7.437763 | 1.144544 | 0.009547749 | 11.82025
73.31765 | 20.4253 | 19.28033 | 7.435245 | 1.144974 | 0.009556769 | 11.83552
73.32765 | 20.4419 | 19.29308 | 7.43273 | 1.14882 | 0.009565821 | 11.85078
73.33764 | 20.4628 | 19.30581 | 7.430219 | 1.156995 | 0.009574892 | 11.86601
73.34764 | 20.4772 | 19.31852 | 7.427709 | 1.158675 | 0.009584002 | 11.88123
73.35764 | 20.4965 | 19.33123 | 7.425201 | 1.165273 | 0.009593139 | 11.89643
73.36764 | 20.5037 | 19.34391 | 7.422696 | 1.159789 | 0.009602307 | 11.91161
73.37764 | 20.5267 | 19.35658 | 7.420193 | 1.170124 | 0.009611502 | 11.92677
73.38763 | 20.5362 | 19.36921 | 7.417696 | 1.166991 | 0.009620719 | 11.94189
73.39763 | 20.5604 | 19.38183 | 7.415199 | 1.178565 | 0.009629975 | 11.95701
73.40763 | 20.5762 | 19.39444 | 7.412704 | 1.181759 | 0.00963926 | 11.9721
73.41763 | 20.5896 | 19.40703 | 7.410212 | 1.182574 | 0.009648574 | 11.98717
73.42763 | 20.6087 | 19.41959 | 7.407723 | 1.18911 | 0.009657917 | 12.00221
73.43763 | 20.6252 | 19.43213 | 7.405236 | 1.193068 | 0.00966729 | 12.01723
73.44762 | 20.6373 | 19.44464 | 7.402754 | 1.19266 | 0.009676683 | 12.03221
73.45762 | 20.6569 | 19.45714 | 7.400273 | 1.199763 | 0.009686115 | 12.04718
73.46762 | 20.6669 | 19.46961 | 7.397794 | 1.197289 | 0.009695579 | 12.06212
73.47762 | 20.6786 | 19.48206 | 7.395318 | 1.196539 | 0.00970507 | 12.07704
73.48762 | 20.6992 | 19.49449 | 7.392845 | 1.204713 | 0.009714592 | 12.09193
73.49761 | 20.7091 | 19.50688 | 7.390376 | 1.202224 | 0.009724134 | 12.10678
73.50761 | 20.7183 | 19.51925 | 7.387908 | 1.199048 | 0.009733716 | 12.12161
73.51761 | 20.7367 | 19.5316 | 7.385443 | 1.205098 | 0.009743326 | 12.13642
73.52761 | 20.7508 | 19.54393 | 7.38298 | 1.206873 | 0.009752968 | 12.15119
73.53761 | 20.7604 | 19.55622 | 7.38052 | 1.204177 | 0.009762639 | 12.16594
73.54761 | 20.7734 | 19.56849 | 7.378063 | 1.204907 | 0.00977234 | 12.18066
73.5576 | 20.7843 | 19.58072 | 7.375611 | 1.203579 | 0.009782062 | 12.19533
73.5676 | 20.796 | 19.59294 | 7.373159 | 1.203065 | 0.009791824 | 12.20998
73.5776 | 20.8071 | 19.60512 | 7.37071 | 1.201981 | 0.009801616 | 12.22461
73.5876 | 20.817 | 19.61727 | 7.368264 | 1.199725 | 0.009811436 | 12.2392
73.5976 | 20.8257 | 19.6294 | 7.36582 | 1.196301 | 0.00982129 | 12.25376
73.60759 | 20.8378 | 19.64148 | 7.363382 | 1.196318 | 0.009831163 | 12.26827
73.61759 | 20.8506 | 19.65355 | 7.360944 | 1.197054 | 0.009841075 | 12.28276
73.62759 | 20.8581 | 19.66558 | 7.358509 | 1.192523 | 0.009851019 | 12.29722
73.63759 | 20.8648 | 19.67758 | 7.356076 | 1.187223 | 0.009860992 | 12.31164
73.64759 | 20.884 | 19.68954 | 7.353646 | 1.194455 | 0.009870997 | 12.32603
73.65759 | 20.8911 | 19.70148 | 7.351219 | 1.189621 | 0.009881031 | 12.34038
73.66758 | 20.9039 | 19.71337 | 7.348798 | 1.190531 | 0.009891087 | 12.35468
73.67758 | 20.9114 | 19.72523 | 7.346376 | 1.186166 | 0.009901183 | 12.36896
73.68758 | 20.918 | 19.73707 | 7.343958 | 1.180934 | 0.00991131 | 12.3832
73.69758 | 20.9333 | 19.74886 | 7.341542 | 1.184437 | 0.009921466 | 12.3974
73.70758 | 20.9445 | 19.76062 | 7.339129 | 1.183876 | 0.009931655 | 12.41156
73.71757 | 20.9479 | 19.77234 | 7.336721 | 1.175563 | 0.009941863 | 12.42567
73.72757 | 20.963 | 19.78403 | 7.334314 | 1.178975 | 0.009952114 | 12.43976
73.73757 | 20.9744 | 19.79568 | 7.33191 | 1.178723 | 0.009962394 | 12.45381
73.74757 | 20.9763 | 19.80729 | 7.329508 | 1.169009 | 0.009972706 | 12.46781
73.75757 | 20.9876 | 19.81887 | 7.327109 | 1.168735 | 0.009983049 | 12.48177
73.76757 | 21.0012 | 19.8304 | 7.324714 | 1.170798 | 0.009993422 | 12.49569
73.77756 | 21.0075 | 19.84189 | 7.322323 | 1.165612 | 0.01000382 | 12.50956
73.78756 | 21.0238 | 19.85334 | 7.319933 | 1.170456 | 0.01001425 | 12.5234
73.79756 | 21.0311 | 19.86476 | 7.317546 | 1.16634 | 0.01002472 | 12.53719
73.80756 | 21.0398 | 19.87614 | 7.315161 | 1.163664 | 0.01003522 | 12.55094
73.81756 | 21.0468 | 19.88747 | 7.31278 | 1.15933 | 0.01004575 | 12.56464
73.82755 | 21.0574 | 19.89875 | 7.310404 | 1.158649 | 0.0100563 | 12.57829
73.83755 | 21.0677 | 19.91 | 7.308028 | 1.157698 | 0.01006689 | 12.59191
73.84755 | 21.0741 | 19.92121 | 7.305655 | 1.152892 | 0.01007751 | 12.60547
73.85755 | 21.0825 | 19.93237 | 7.303286 | 1.150128 | 0.01008816 | 12.619
73.86755 | 21.0931 | 19.94349 | 7.300919 | 1.14961 | 0.01009885 | 12.63247
73.87755 | 21.1034 | 19.95456 | 7.298555 | 1.148836 | 0.01010957 | 12.6459
73.88754 | 21.1118 | 19.96558 | 7.296196 | 1.146217 | 0.01012031 | 12.65927
73.89754 | 21.1144 | 19.97657 | 7.293838 | 1.137833 | 0.01013109 | 12.6726
73.90754 | 21.1323 | 19.9875 | 7.291483 | 1.144796 | 0.0101419 | 12.68588
73.91754 | 21.1408 | 19.99839 | 7.289131 | 1.142405 | 0.01015274 | 12.69911
73.92754 | 21.1463 | 20.00924 | 7.286782 | 1.137061 | 0.01016362 | 12.71229
73.93753 | 21.1547 | 20.02002 | 7.284438 | 1.134676 | 0.01017451 | 12.72541
73.94753 | 21.1584 | 20.03077 | 7.282095 | 1.127627 | 0.01018545 | 12.73849
73.95753 | 21.1731 | 20.04147 | 7.279755 | 1.131629 | 0.01019642 | 12.75152
73.96753 | 21.176 | 20.05212 | 7.277417 | 1.12388 | 0.01020742 | 12.7645
73.97753 | 21.189 | 20.06272 | 7.275083 | 1.126278 | 0.01021845 | 12.77742
73.98753 | 21.1939 | 20.07327 | 7.272752 | 1.12063 | 0.01022952 | 12.79029
73.99752 | 21.1989 | 20.08376 | 7.270426 | 1.115141 | 0.0102406 | 12.80309
74.00752 | 21.2045 | 20.09421 | 7.268101 | 1.110294 | 0.01025173 | 12.81585
74.01752 | 21.2102 | 20.1046 | 7.265779 | 1.105597 | 0.01026289 | 12.82856
74.02752 | 21.2259 | 20.11495 | 7.26346 | 1.110954 | 0.01027408 | 12.84121
74.03752 | 21.2244 | 20.12524 | 7.261144 | 1.099163 | 0.01028531 | 12.85381
74.04751 | 21.2308 | 20.13546 | 7.258833 | 1.095336 | 0.01029656 | 12.86633
74.05751 | 21.2381 | 20.14565 | 7.256523 | 1.092452 | 0.01030784 | 12.87882
74.06751 | 21.2502 | 20.15578 | 7.254217 | 1.094424 | 0.01031917 | 12.89124
74.07751 | 21.2473 | 20.16585 | 7.251913 | 1.081448 | 0.01033052 | 12.90361
74.08751 | 21.2563 | 20.17587 | 7.249612 | 1.080431 | 0.0103419 | 12.91592
74.09751 | 21.2625 | 20.18583 | 7.247315 | 1.076667 | 0.01035332 | 12.92816
74.1075 | 21.2732 | 20.19573 | 7.245023 | 1.077469 | 0.01036476 | 12.94034
74.1175 | 21.2742 | 20.20558 | 7.242731 | 1.068621 | 0.01037624 | 12.95247
74.1275 | 21.2743 | 20.21537 | 7.240443 | 1.058929 | 0.01038775 | 12.96454
74.1375 | 21.2795 | 20.22511 | 7.238158 | 1.054393 | 0.0103993 | 12.97655
74.1475 | 21.2797 | 20.23478 | 7.235876 | 1.044917 | 0.01041088 | 12.9885
74.15749 | 21.2986 | 20.24439 | 7.2336 | 1.054209 | 0.01042248 | 13.00037
74.16749 | 21.2993 | 20.25395 | 7.231324 | 1.04535 | 0.01043412 | 13.01219
74.17749 | 21.3093 | 20.26345 | 7.229052 | 1.045855 | 0.0104458 | 13.02395
74.18749 | 21.3126 | 20.27288 | 7.226782 | 1.039717 | 0.01045751 | 13.03564
74.19749 | 21.3125 | 20.28226 | 7.224516 | 1.03024 | 0.01046925 | 13.04727
74.20749 | 21.3211 | 20.29158 | 7.222253 | 1.02952 | 0.01048102 | 13.05885
74.21748 | 21.3222 | 20.30082 | 7.219995 | 1.021377 | 0.01049282 | 13.07033
74.22748 | 21.3279 | 20.31002 | 7.217739 | 1.017884 | 0.01050466 | 13.08177
74.23748 | 21.3329 | 20.31915 | 7.215485 | 1.013755 | 0.01051653 | 13.09314
74.24748 | 21.3372 | 20.32821 | 7.213235 | 1.008989 | 0.01052843 | 13.10445
74.25748 | 21.3443 | 20.33721 | 7.210988 | 1.007086 | 0.01054037 | 13.11569
74.26747 | 21.3524 | 20.34614 | 7.208747 | 1.006255 | 0.01055233 | 13.12685
74.27747 | 21.3534 | 20.35502 | 7.206506 | 0.9983807 | 0.01056433 | 13.13795
74.28747 | 21.3643 | 20.36383 | 7.204269 | 1.000471 | 0.01057636 | 13.14898
74.29747 | 21.3669 | 20.37257 | 7.202035 | 0.9943263 | 0.01058843 | 13.15995
74.30747 | 21.3768 | 20.38125 | 7.199804 | 0.9955481 | 0.01060053 | 13.17085
74.31747 | 21.3797 | 20.38986 | 7.197576 | 0.9898357 | 0.01061266 | 13.18168
74.32746 | 21.3884 | 20.3984 | 7.195354 | 0.9899982 | 0.01062482 | 13.19242
74.33746 | 21.3892 | 20.40688 | 7.193133 | 0.9823201 | 0.01063701 | 13.20311
74.34746 | 21.3853 | 20.41529 | 7.190916 | 0.97001 | 0.01064924 | 13.21373
74.35746 | 21.4009 | 20.42363 | 7.188701 | 0.9772673 | 0.01066151 | 13.22427
74.36746 | 21.4001 | 20.43191 | 7.18649 | 0.9681937 | 0.01067381 | 13.23474
74.37745 | 21.4099 | 20.4401 | 7.184284 | 0.9697978 | 0.01068612 | 13.24513
74.38745 | 21.4174 | 20.44824 | 7.18208 | 0.9691611 | 0.01069848 | 13.25546
74.39745 | 21.415 | 20.4563 | 7.179879 | 0.9586963 | 0.01071088 | 13.26571
74.40745 | 21.4163 | 20.4643 | 7.177681 | 0.9519993 | 0.01072331 | 13.2759
74.41745 | 21.4172 | 20.47222 | 7.175486 | 0.9449756 | 0.01073577 | 13.286
74.42745 | 21.4285 | 20.48008 | 7.173295 | 0.9484211 | 0.01074826 | 13.29604
74.43744 | 21.4226 | 20.48785 | 7.17111 | 0.9347466 | 0.01076078 | 13.30598
74.44744 | 21.4362 | 20.49556 | 7.168925 | 0.9406376 | 0.01077334 | 13.31586
74.45744 | 21.423 | 20.5032 | 7.166744 | 0.9197982 | 0.01078593 | 13.32567
74.46744 | 21.431 | 20.51077 | 7.164566 | 0.9202319 | 0.01079856 | 13.3354
74.47744 | 21.4269 | 20.51826 | 7.162392 | 0.9086409 | 0.01081122 | 13.34506
74.48743 | 21.4288 | 20.52567 | 7.160223 | 0.9031285 | 0.0108239 | 13.35462
74.49743 | 21.4368 | 20.53302 | 7.158056 | 0.9037826 | 0.01083662 | 13.36412
74.50743 | 21.4405 | 20.54029 | 7.155892 | 0.900212 | 0.01084938 | 13.37355
74.51743 | 21.4351 | 20.54748 | 7.153731 | 0.8876158 | 0.01086217 | 13.38289
74.52743 | 21.4322 | 20.55461 | 7.151574 | 0.8775949 | 0.010875 | 13.39216
74.53743 | 21.4379 | 20.56165 | 7.14942 | 0.8762483 | 0.01088786 | 13.40134
74.54742 | 21.4439 | 20.56862 | 7.147272 | 0.8752847 | 0.01090073 | 13.41044
74.55742 | 21.4374 | 20.57551 | 7.145125 | 0.8618905 | 0.01091366 | 13.41947
74.56742 | 21.4416 | 20.58233 | 7.142981 | 0.8592729 | 0.01092661 | 13.42842
74.57742 | 21.441 | 20.58907 | 7.140841 | 0.8519324 | 0.0109396 | 13.43729
74.58742 | 21.4399 | 20.59573 | 7.138705 | 0.8441688 | 0.01095263 | 13.44607
74.59741 | 21.4375 | 20.60231 | 7.136574 | 0.8351892 | 0.01096567 | 13.45477
74.60741 | 21.4417 | 20.60882 | 7.134444 | 0.8328822 | 0.01097876 | 13.46339
74.61741 | 21.4429 | 20.61525 | 7.132318 | 0.8276524 | 0.01099188 | 13.47194
74.62741 | 21.4452 | 20.6216 | 7.130196 | 0.8236001 | 0.01100504 | 13.4804
74.63741 | 21.4488 | 20.62787 | 7.128077 | 0.8209285 | 0.01101823 | 13.48878
74.6474 | 21.4492 | 20.63406 | 7.125963 | 0.8151406 | 0.01103143 | 13.49706
74.6574 | 21.447 | 20.64017 | 7.123851 | 0.8068281 | 0.01104469 | 13.50528
74.6674 | 21.4489 | 20.64621 | 7.121743 | 0.8026946 | 0.01105798 | 13.5134
74.6774 | 21.4476 | 20.65216 | 7.119638 | 0.7954409 | 0.0110713 | 13.52145
74.6874 | 21.4454 | 20.65803 | 7.117537 | 0.7873689 | 0.01108465 | 13.52941
74.6974 | 21.4388 | 20.66382 | 7.115439 | 0.7749762 | 0.01109804 | 13.53729
74.70739 | 21.4408 | 20.66953 | 7.113347 | 0.7712718 | 0.01111145 | 13.54507
74.71739 | 21.4287 | 20.67516 | 7.111256 | 0.7535413 | 0.0111249 | 13.55278
74.72739 | 21.4349 | 20.68071 | 7.109169 | 0.7541938 | 0.01113839 | 13.5604
74.73739 | 21.4334 | 20.68617 | 7.107086 | 0.747228 | 0.01115191 | 13.56793
74.74739 | 21.4317 | 20.69156 | 7.105006 | 0.7401448 | 0.01116546 | 13.57538
74.75738 | 21.433 | 20.69685 | 7.102932 | 0.7361498 | 0.01117903 | 13.58274
74.76738 | 21.4279 | 20.70207 | 7.10086 | 0.7258324 | 0.01119265 | 13.59002
74.77738 | 21.4276 | 20.7072 | 7.098791 | 0.7203968 | 0.0112063 | 13.59721
74.78738 | 21.4259 | 20.71225 | 7.096725 | 0.7136463 | 0.01121999 | 13.60431
74.79738 | 21.4195 | 20.71722 | 7.094664 | 0.7022783 | 0.01123371 | 13.61132
74.80738 | 21.4187 | 20.72211 | 7.092606 | 0.6965948 | 0.01124746 | 13.61825
74.81737 | 21.4134 | 20.7269 | 7.090554 | 0.6865003 | 0.01126123 | 13.62508
74.82737 | 21.4066 | 20.73162 | 7.088503 | 0.6749845 | 0.01127505 | 13.63184
74.83737 | 21.4015 | 20.73624 | 7.086456 | 0.665256 | 0.0112889 | 13.6385
74.84737 | 21.4024 | 20.74079 | 7.084413 | 0.6616093 | 0.01130278 | 13.64508
74.85737 | 21.4116 | 20.74525 | 7.082373 | 0.6663498 | 0.0113167 | 13.65156
74.86736 | 21.411 | 20.74962 | 7.080339 | 0.6613793 | 0.01133063 | 13.65795
74.87736 | 21.4078 | 20.75391 | 7.078307 | 0.6538899 | 0.01134461 | 13.66426
74.88736 | 21.4069 | 20.75811 | 7.076279 | 0.6487872 | 0.01135863 | 13.67048
74.89736 | 21.4023 | 20.76223 | 7.074254 | 0.640068 | 0.01137268 | 13.67661
74.90736 | 21.3953 | 20.76626 | 7.072233 | 0.6290383 | 0.01138676 | 13.68264
74.91736 | 21.3955 | 20.77021 | 7.070216 | 0.6252932 | 0.01140087 | 13.68859
74.92735 | 21.4031 | 20.77406 | 7.068205 | 0.6290369 | 0.011415 | 13.69444
74.93735 | 21.3993 | 20.77783 | 7.066195 | 0.6214655 | 0.01142918 | 13.70021
74.94735 | 21.3938 | 20.78152 | 7.064189 | 0.6122814 | 0.01144339 | 13.70589
74.95735 | 21.3888 | 20.78512 | 7.062187 | 0.6036833 | 0.01145764 | 13.71147
74.96735 | 21.3915 | 20.78863 | 7.060189 | 0.6028732 | 0.01147191 | 13.71697
74.97734 | 21.3889 | 20.79205 | 7.058197 | 0.5968534 | 0.01148621 | 13.72236
74.98734 | 21.3914 | 20.79538 | 7.056206 | 0.5960173 | 0.01150055 | 13.72768
74.99734 | 21.3955 | 20.79863 | 7.054219 | 0.5968711 | 0.01151493 | 13.73289
75.00734 | 21.3962 | 20.80179 | 7.052236 | 0.5944116 | 0.01152934 | 13.73802
75.01734 | 21.3872 | 20.80486 | 7.050257 | 0.5823404 | 0.01154378 | 13.74306
75.02734 | 21.3846 | 20.80784 | 7.048282 | 0.576758 | 0.01155825 | 13.748
75.03733 | 21.3846 | 20.81073 | 7.046312 | 0.5738659 | 0.01157274 | 13.75285
75.04733 | 21.3794 | 20.81354 | 7.044345 | 0.5658594 | 0.01158728 | 13.75761
75.05733 | 21.3858 | 20.81626 | 7.042381 | 0.5695411 | 0.01160185 | 13.76228
75.06733 | 21.3774 | 20.81889 | 7.040421 | 0.5585129 | 0.01161645 | 13.76685
75.07733 | 21.3807 | 20.82143 | 7.038465 | 0.5592738 | 0.01163109 | 13.77133
75.08732 | 21.3748 | 20.82388 | 7.036515 | 0.5509237 | 0.01164574 | 13.77572
75.09732 | 21.376 | 20.82624 | 7.034567 | 0.5497621 | 0.01166044 | 13.78001
75.10732 | 21.3751 | 20.82851 | 7.032623 | 0.5465897 | 0.01167517 | 13.78421
75.11732 | 21.3793 | 20.83069 | 7.030683 | 0.5486061 | 0.01168994 | 13.78832
75.12732 | 21.3742 | 20.83279 | 7.028746 | 0.5414121 | 0.01170473 | 13.79234
75.13732 | 21.3739 | 20.83479 | 7.026814 | 0.539108 | 0.01171956 | 13.79626
75.14731 | 21.3667 | 20.83671 | 7.024887 | 0.5299934 | 0.0117344 | 13.80008
75.15731 | 21.3683 | 20.83853 | 7.022963 | 0.5297687 | 0.0117493 | 13.80382
75.16731 | 21.3615 | 20.84027 | 7.021043 | 0.5212325 | 0.01176422 | 13.80746
75.17731 | 21.3593 | 20.84191 | 7.019126 | 0.517387 | 0.01177918 | 13.81101
75.18731 | 21.3562 | 20.84347 | 7.017214 | 0.5127299 | 0.01179416 | 13.81446
75.1973 | 21.3596 | 20.84494 | 7.015307 | 0.5146635 | 0.01180916 | 13.81782
75.2073 | 21.3531 | 20.84631 | 7.013403 | 0.5067868 | 0.01182422 | 13.82109
75.2173 | 21.3569 | 20.8476 | 7.011502 | 0.5093007 | 0.0118393 | 13.82426
75.2273 | 21.3528 | 20.8488 | 7.009606 | 0.5040019 | 0.01185441 | 13.82734
75.2373 | 21.3509 | 20.8499 | 7.007713 | 0.5009952 | 0.01186956 | 13.83032
75.2473 | 21.3385 | 20.85092 | 7.005825 | 0.487578 | 0.01188474 | 13.83321
75.25729 | 21.338 | 20.85185 | 7.003943 | 0.4861517 | 0.01189993 | 13.83601
75.26729 | 21.3374 | 20.85269 | 7.002062 | 0.484714 | 0.01191517 | 13.83871
75.27729 | 21.3329 | 20.85343 | 7.000186 | 0.4794656 | 0.01193044 | 13.84132
75.28729 | 21.3303 | 20.85409 | 6.998314 | 0.4762079 | 0.01194575 | 13.84383
75.29729 | 21.3151 | 20.85466 | 6.996446 | 0.4604406 | 0.01196108 | 13.84625
75.30728 | 21.3192 | 20.85514 | 6.994584 | 0.4640629 | 0.01197643 | 13.84858
75.31728 | 21.3112 | 20.85552 | 6.992724 | 0.4556754 | 0.01199183 | 13.85081
75.32728 | 21.3072 | 20.85582 | 6.990869 | 0.4513774 | 0.01200726 | 13.85295
75.33728 | 21.2983 | 20.85603 | 6.989017 | 0.4422692 | 0.01202271 | 13.85499
75.34728 | 21.2894 | 20.85615 | 6.98717 | 0.4332512 | 0.0120382 | 13.85694
75.35728 | 21.278 | 20.85618 | 6.985327 | 0.4218226 | 0.01205372 | 13.8588
75.36727 | 21.2685 | 20.85612 | 6.98349 | 0.4123817 | 0.01206926 | 13.86056
75.37727 | 21.2631 | 20.85597 | 6.981655 | 0.4071335 | 0.01208484 | 13.86223
75.38727 | 21.2483 | 20.85573 | 6.979824 | 0.3925728 | 0.01210045 | 13.8638
75.39727 | 21.247 | 20.8554 | 6.977997 | 0.391603 | 0.01211609 | 13.86528
75.40727 | 21.2272 | 20.85498 | 6.976175 | 0.372222 | 0.01213177 | 13.86667
75.41726 | 21.2133 | 20.85447 | 6.974359 | 0.3588301 | 0.01214745 | 13.86796
75.42726 | 21.2068 | 20.85387 | 6.972545 | 0.352928 | 0.01216319 | 13.86916
75.43726 | 21.192 | 20.85319 | 6.970735 | 0.3388141 | 0.01217895 | 13.87027
75.44726 | 21.188 | 20.85241 | 6.96893 | 0.3355912 | 0.01219474 | 13.87128
75.45726 | 21.1709 | 20.85154 | 6.967129 | 0.319356 | 0.01221057 | 13.8722
75.46726 | 21.1643 | 20.85059 | 6.965332 | 0.3137112 | 0.01222642 | 13.87303
75.47725 | 21.1489 | 20.84955 | 6.963541 | 0.2993533 | 0.01224229 | 13.87376
75.48725 | 21.1439 | 20.84841 | 6.961752 | 0.2954855 | 0.0122582 | 13.8744
75.49725 | 21.1341 | 20.84719 | 6.959968 | 0.2869061 | 0.01227414 | 13.87495
75.50725 | 21.12 | 20.84589 | 6.958188 | 0.2741143 | 0.01229012 | 13.87541
75.51725 | 21.1041 | 20.84449 | 6.956413 | 0.2596117 | 0.01230612 | 13.87577
75.52724 | 21.0996 | 20.843 | 6.954643 | 0.2565954 | 0.01232213 | 13.87604
75.53724 | 21.0928 | 20.84143 | 6.952876 | 0.251369 | 0.01233819 | 13.87622
75.54724 | 21.0886 | 20.83977 | 6.951114 | 0.2488293 | 0.01235428 | 13.8763
75.55724 | 21.0781 | 20.83802 | 6.949355 | 0.2400775 | 0.0123704 | 13.8763
75.56724 | 21.0728 | 20.83619 | 6.947602 | 0.2366145 | 0.01238654 | 13.8762
75.57724 | 21.0646 | 20.83426 | 6.945852 | 0.2303381 | 0.01240272 | 13.87601
75.58723 | 21.0618 | 20.83225 | 6.944109 | 0.2295471 | 0.01241891 | 13.87573
75.59723 | 21.0481 | 20.83015 | 6.942368 | 0.217947 | 0.01243514 | 13.87535
75.60723 | 21.044 | 20.82797 | 6.940631 | 0.2160314 | 0.0124514 | 13.87489
75.61723 | 21.0379 | 20.8257 | 6.938899 | 0.2122031 | 0.01246769 | 13.87433
75.62723 | 21.0369 | 20.82334 | 6.937172 | 0.2135618 | 0.01248401 | 13.87368
75.63722 | 21.0225 | 20.8209 | 6.93545 | 0.2016037 | 0.01250034 | 13.87295
75.64722 | 21.0271 | 20.81837 | 6.933731 | 0.208735 | 0.01251671 | 13.87212
75.65722 | 21.0225 | 20.81575 | 6.932017 | 0.2067523 | 0.01253312 | 13.8712
75.66722 | 21.0138 | 20.81304 | 6.930307 | 0.2007553 | 0.01254955 | 13.87019
75.67722 | 21.0051 | 20.81026 | 6.928602 | 0.1948437 | 0.012566 | 13.86909
75.68722 | 21.0008 | 20.80738 | 6.926901 | 0.1934174 | 0.01258249 | 13.8679
75.69721 | 20.9942 | 20.80443 | 6.925206 | 0.1897726 | 0.01259898 | 13.86662
75.70721 | 20.9841 | 20.80138 | 6.923514 | 0.1827166 | 0.01261552 | 13.86525
75.71721 | 20.9853 | 20.79825 | 6.921826 | 0.1870452 | 0.01263209 | 13.8638
75.72721 | 20.9779 | 20.79504 | 6.920143 | 0.1828574 | 0.01264868 | 13.86225
75.73721 | 20.9687 | 20.79174 | 6.918465 | 0.1769561 | 0.0126653 | 13.86061
75.7472 | 20.9543 | 20.78837 | 6.916792 | 0.1659341 | 0.01268193 | 13.85889
75.7572 | 20.9543 | 20.7849 | 6.915123 | 0.1693979 | 0.01269861 | 13.85708
75.7672 | 20.9442 | 20.78135 | 6.913458 | 0.1628455 | 0.01271531 | 13.85518
75.7772 | 20.9297 | 20.77772 | 6.911797 | 0.1519778 | 0.01273203 | 13.85319
75.7872 | 20.9265 | 20.77401 | 6.910142 | 0.152492 | 0.01274879 | 13.85112
75.7972 | 20.9214 | 20.77021 | 6.90849 | 0.1511889 | 0.01276556 | 13.84896
75.80719 | 20.9132 | 20.76634 | 6.906845 | 0.1468647 | 0.01278235 | 13.84671
75.81719 | 20.8971 | 20.76237 | 6.905203 | 0.1347275 | 0.01279918 | 13.84437
75.82719 | 20.8969 | 20.75833 | 6.903566 | 0.1385706 | 0.01281604 | 13.84195
75.83719 | 20.8783 | 20.7542 | 6.901933 | 0.1240959 | 0.01283292 | 13.83944
75.84719 | 20.8758 | 20.75 | 6.900305 | 0.1258024 | 0.01284982 | 13.83684
75.85718 | 20.8651 | 20.74571 | 6.898683 | 0.1193863 | 0.01286674 | 13.83416
75.86718 | 20.8477 | 20.74134 | 6.897064 | 0.106355 | 0.0128837 | 13.8314
75.87718 | 20.8493 | 20.7369 | 6.895449 | 0.1124038 | 0.01290068 | 13.82855
75.88718 | 20.8404 | 20.73237 | 6.89384 | 0.108033 | 0.01291768 | 13.82561
75.89718 | 20.8366 | 20.72776 | 6.892235 | 0.1088413 | 0.01293471 | 13.82259
75.90718 | 20.819 | 20.72307 | 6.890634 | 0.09592954 | 0.01295177 | 13.81948
75.91717 | 20.8197 | 20.71831 | 6.88904 | 0.1013941 | 0.01296883 | 13.8163
75.92717 | 20.8096 | 20.71346 | 6.887449 | 0.09614099 | 0.01298593 | 13.81302
75.93717 | 20.7977 | 20.70853 | 6.885863 | 0.08916577 | 0.01300305 | 13.80967
75.94717 | 20.7865 | 20.70353 | 6.884281 | 0.08296961 | 0.0130202 | 13.80623
75.95717 | 20.781 | 20.69845 | 6.882705 | 0.08255067 | 0.01303738 | 13.80271
75.96716 | 20.7734 | 20.6933 | 6.881134 | 0.08010372 | 0.01305456 | 13.79911
75.97716 | 20.7636 | 20.68806 | 6.879567 | 0.07554023 | 0.01307178 | 13.79542
75.98716 | 20.7523 | 20.68275 | 6.878004 | 0.06955353 | 0.01308902 | 13.79165
75.99716 | 20.7471 | 20.67736 | 6.876447 | 0.0697441 | 0.01310628 | 13.7878
76.00716 | 20.7333 | 20.67189 | 6.874894 | 0.06141057 | 0.01312357 | 13.78387
76.01716 | 20.7311 | 20.66635 | 6.873345 | 0.06475309 | 0.01314088 | 13.77986
76.02715 | 20.7192 | 20.66073 | 6.871804 | 0.05846531 | 0.0131582 | 13.77577
76.03715 | 20.7008 | 20.65504 | 6.870265 | 0.04575885 | 0.01317555 | 13.7716
76.04715 | 20.6958 | 20.64927 | 6.868731 | 0.04652669 | 0.01319292 | 13.76735
76.05715 | 20.6889 | 20.64343 | 6.867202 | 0.04546971 | 0.01321032 | 13.76302
76.06715 | 20.6739 | 20.63751 | 6.865678 | 0.03638701 | 0.01322774 | 13.75861
76.07714 | 20.6582 | 20.63153 | 6.86416 | 0.02667236 | 0.01324516 | 13.75412
76.08714 | 20.6489 | 20.62546 | 6.862646 | 0.02343581 | 0.01326262 | 13.74956
76.09714 | 20.6297 | 20.61933 | 6.861136 | 0.01037403 | 0.0132801 | 13.74491
76.10714 | 20.6316 | 20.61312 | 6.859632 | 0.01848314 | 0.0132976 | 13.74019
76.11714 | 20.6139 | 20.60683 | 6.858132 | 0.007066029 | 0.01331513 | 13.73539
76.12714 | 20.5946 | 20.60048 | 6.856637 | -0.005879437 | 0.01333267 | 13.73051
76.13713 | 20.5881 | 20.59406 | 6.855149 | -0.005958684 | 0.01335021 | 13.72556
76.14713 | 20.5763 | 20.58756 | 6.853664 | -0.01126275 | 0.01336779 | 13.72053
76.15713 | 20.5754 | 20.58099 | 6.852184 | -0.005594389 | 0.01338539 | 13.71543
76.16713 | 20.5629 | 20.57436 | 6.850709 | -0.01145502 | 0.01340301 | 13.71024
76.17713 | 20.5524 | 20.56764623 | 6.849238 | -0.01524623 | 0.01342065 | 13.70499
76.18712 | 20.5385 | 20.56087 | 6.847775 | -0.02237432 | 0.01343829 | 13.69966
76.19712 | 20.5173 | 20.55403 | 6.846314 | -0.0367279 | 0.01345597 | 13.69426
76.20712 | 20.5114 | 20.54711 | 6.844859 | -0.0357102 | 0.01347366 | 13.68878
76.21712 | 20.5029 | 20.54012 | 6.843409 | -0.03722396 | 0.01349138 | 13.68322
76.22712 | 20.494 | 20.53307 | 6.841964 | -0.03907135 | 0.01350911 | 13.6776
76.23712 | 20.4873 | 20.52595 | 6.840523 | -0.03864986 | 0.01352686 | 13.6719
76.24711 | 20.4896 | 20.51877 | 6.839089 | -0.02916842 | 0.0135446 | 13.66613
76.25711 | 20.4698 | 20.51151 | 6.837659 | -0.04171355 | 0.01356239 | 13.66029
76.26711 | 20.4665 | 20.50419 | 6.836234 | -0.03769156 | 0.01358019 | 13.65438
76.27711 | 20.4545 | 20.4968 | 6.834814 | -0.04230326 | 0.013598 | 13.64839
76.28711 | 20.4491 | 20.48935 | 6.833399 | -0.04024968 | 0.01361583 | 13.64233
76.2971 | 20.4348 | 20.48184 | 6.83199 | -0.0470388 | 0.01363366 | 13.63621
76.3071 | 20.4181 | 20.47425 | 6.830586 | -0.05615448 | 0.01365152 | 13.63002
76.3171 | 20.4035 | 20.46661 | 6.829186 | -0.06310553 | 0.0136694 | 13.62375
76.3271 | 20.3949 | 20.45889 | 6.827791 | -0.06399402 | 0.0136873 | 13.61742
76.3371 | 20.3871 | 20.45112 | 6.826402 | -0.06401735 | 0.01370521 | 13.61101
76.3471 | 20.3776 | 20.44328 | 6.825017 | -0.06567804 | 0.01372313 | 13.60454
76.35709 | 20.3646 | 20.43538 | 6.823639 | -0.07078466 | 0.01374105 | 13.598
76.36709 | 20.3492 | 20.42742 | 6.822265 | -0.0782186 | 0.01375901 | 13.59139
76.37709 | 20.3331 | 20.41939 | 6.820896 | -0.08629273 | 0.01377697 | 13.58472
76.38709 | 20.3178 | 20.41131 | 6.819532 | -0.09350521 | 0.01379496 | 13.57798
76.39709 | 20.3073 | 20.40316 | 6.818174 | -0.0958558 | 0.01381295 | 13.57117
76.40708 | 20.2897 | 20.39495 | 6.816822 | -0.1052533 | 0.01383094 | 13.5643
76.41708 | 20.2709 | 20.38668 | 6.815473 | -0.1157839 | 0.01384896 | 13.55736
76.42708 | 20.2532 | 20.37835 | 6.81413 | -0.1251546 | 0.013867 | 13.55036
76.43708 | 20.2405 | 20.36996 | 6.812793 | -0.1294633 | 0.01388504 | 13.54329
76.44708 | 20.2363 | 20.36152 | 6.81146 | -0.1252156 | 0.0139031 | 13.53615
76.45708 | 20.2165 | 20.35301 | 6.810133 | -0.136509 | 0.01392117 | 13.52896
76.46707 | 20.1978 | 20.34446 | 6.808812 | -0.1466555 | 0.01393923 | 13.5217
76.47707 | 20.1869 | 20.33583 | 6.807495 | -0.1489334 | 0.01395732 | 13.51438
76.48707 | 20.167 | 20.32715 | 6.806184 | -0.1601535 | 0.01397543 | 13.50699
76.49707 | 20.1584 | 20.31842 | 6.804877 | -0.1600155 | 0.01399354 | 13.49954
76.50707 | 20.1467 | 20.30962 | 6.803576 | -0.1629221 | 0.01401167 | 13.49203
76.51706 | 20.1309 | 20.30078 | 6.802282 | -0.1698812 | 0.01402978 | 13.48447
76.52706 | 20.1239 | 20.29188 | 6.800992 | -0.1679766 | 0.01404792 | 13.47684
76.53706 | 20.1068 | 20.28292 | 6.799707 | -0.1761153 | 0.01406608 | 13.46914
76.54706 | 20.0983 | 20.2739 | 6.798427 | -0.175602 | 0.01408424 | 13.46139
76.55706 | 20.0878 | 20.26483 | 6.797153 | -0.177032 | 0.01410241 | 13.45358
76.56706 | 20.0714 | 20.25571 | 6.795884 | -0.184309 | 0.01412059 | 13.4457
76.57705 | 20.0616 | 20.24654 | 6.794621 | -0.1849419 | 0.01413876 | 13.43778
76.58705 | 20.0452 | 20.23731 | 6.793363 | -0.1921119 | 0.01415695 | 13.42979
76.59705 | 20.039 | 20.22803 | 6.79211 | -0.1890299 | 0.01417515 | 13.42174
76.60705 | 20.028 | 20.2187 | 6.790863 | -0.1906964 | 0.01419336 | 13.41364
76.61705 | 20.0169 | 20.20931 | 6.789621 | -0.1924105 | 0.01421158 | 13.40548
76.62704 | 20.0098 | 20.19988 | 6.788386 | -0.1900822 | 0.01422978 | 13.39727
76.63704 | 19.9994 | 20.19039 | 6.787154 | -0.1909945 | 0.01424801 | 13.38899
76.64704 | 19.9852 | 20.18086 | 6.785929 | -0.1956567 | 0.01426624 | 13.38066
76.65704 | 19.9767 | 20.17127 | 6.784708 | -0.1945684 | 0.01428448 | 13.37228
76.66704 | 19.9651 | 20.16163 | 6.783494 | -0.1965305 | 0.01430273 | 13.36383
76.67704 | 19.9519 | 20.15194 | 6.782284 | -0.2000437 | 0.01432098 | 13.35534
76.68703 | 19.9438 | 20.14222 | 6.781082 | -0.1984163 | 0.01433921 | 13.3468
76.69703 | 19.928 | 20.13243 | 6.779883 | -0.2044325 | 0.01435747 | 13.33819
76.70703 | 19.9212 | 20.1226 | 6.778691 | -0.2014014 | 0.01437573 | 13.32954
76.71703 | 19.9149 | 20.11272 | 6.777503 | -0.1978219 | 0.01439399 | 13.32082
76.72703 | 19.9039 | 20.1028 | 6.776321 | -0.1988959 | 0.01441226 | 13.31206
76.73702 | 19.8987 | 20.09283 | 6.775146 | -0.1941339 | 0.01443051 | 13.30326
76.74702 | 19.8932 | 20.08282 | 6.773976 | -0.1896156 | 0.01444878 | 13.29439
76.75702 | 19.8759 | 20.07275 | 6.772811 | -0.1968506 | 0.01446706 | 13.28547
76.76702 | 19.8726 | 20.06264 | 6.771651 | -0.1900416 | 0.01448533 | 13.27651
76.77702 | 19.8574 | 20.05249 | 6.770497 | -0.1950866 | 0.01450361 | 13.26749
76.78702 | 19.8554 | 20.04229 | 6.769349 | -0.1868882 | 0.01452189 | 13.25842
76.79701 | 19.8402 | 20.03206 | 6.768207 | -0.1918559 | 0.01454015 | 13.24931
76.80701 | 19.8303 | 20.02177 | 6.76707 | -0.1914693 | 0.01455842 | 13.24014
76.81701 | 19.8243 | 20.01144 | 6.765938 | -0.1871402 | 0.0145767 | 13.23093
76.82701 | 19.813 | 20.00107 | 6.764812 | -0.1880682 | 0.01459497 | 13.22166
76.83701 | 19.8076 | 19.99065 | 6.763692 | -0.1830539 | 0.01461325 | 13.21235
76.847 | 19.8006 | 19.98021 | 6.762579 | -0.1796081 | 0.0146315 | 13.203
76.857 | 19.7845 | 19.96971 | 6.76147 | -0.1852104 | 0.01464977 | 13.19359
76.867 | 19.7736 | 19.95917 | 6.760366 | -0.1855714 | 0.01466804 | 13.18414
76.877 | 19.768 | 19.94859 | 6.759269 | -0.1805914 | 0.01468631 | 13.17464
76.887 | 19.7517 | 19.93797 | 6.758177 | -0.1862724 | 0.01470457 | 13.16509
76.897 | 19.7412 | 19.92731 | 6.757091 | -0.186113 | 0.01472283 | 13.1555
76.90699 | 19.7359 | 19.91662 | 6.756011 | -0.1807246 | 0.01474107 | 13.14587
76.91699 | 19.7203 | 19.90589 | 6.754937 | -0.1855876 | 0.01475932 | 13.13619
76.92699 | 19.7097 | 19.89511 | 6.753868 | -0.1854111 | 0.01477756 | 13.12647
76.93699 | 19.7005 | 19.8843 | 6.752805 | -0.1837965 | 0.0147958 | 13.1167
76.94699 | 19.6879 | 19.87344 | 6.751747 | -0.1855436 | 0.01481404 | 13.10688
76.95698 | 19.6759 | 19.86256 | 6.750697 | -0.1866642 | 0.01483225 | 13.09704
76.96698 | 19.6633 | 19.85164 | 6.749651 | -0.1883372 | 0.01485047 | 13.08714
76.97698 | 19.6436 | 19.84067 | 6.748611 | -0.1970749 | 0.01486868 | 13.0772
76.98698 | 19.6416 | 19.82968 | 6.747576 | -0.1880754 | 0.01488689 | 13.06721
76.99698 | 19.6297 | 19.81864 | 6.746548 | -0.1889398 | 0.01490509 | 13.05719
77.00698 | 19.6177 | 19.80757 | 6.745525 | -0.1898697 | 0.01492328 | 13.04712
77.01697 | 19.6051 | 19.79647 | 6.744509 | -0.1913749 | 0.01494144 | 13.03702
77.02697 | 19.5949 | 19.78533 | 6.743498 | -0.1904344 | 0.01495962 | 13.02688
77.03697 | 19.5832 | 19.77416 | 6.742493 | -0.1909591 | 0.01497778 | 13.01669
77.04697 | 19.5697 | 19.76295 | 6.741494 | -0.193251 | 0.01499593 | 13.00646
77.05697 | 19.5618 | 19.75171 | 6.740501 | -0.1899099 | 0.01501408 | 12.9962
77.06696 | 19.5473 | 19.74045 | 6.739514 | -0.1931466 | 0.01503219 | 12.9859
77.07696 | 19.5373 | 19.72914 | 6.738533 | -0.1918392 | 0.01505032 | 12.97556
77.08696 | 19.5239 | 19.7178 | 6.737557 | -0.1938993 | 0.01506842 | 12.96517
77.09696 | 19.5115 | 19.70643 | 6.736588 | -0.1949279 | 0.01508652 | 12.95475
77.10696 | 19.5052 | 19.69502 | 6.735624 | -0.1898243 | 0.01510461 | 12.9443
77.11696 | 19.4933 | 19.68359 | 6.734666 | -0.190289 | 0.01512268 | 12.9338
77.12695 | 19.4808 | 19.67213 | 6.733715 | -0.191335 | 0.01514072 | 12.92328
77.13695 | 19.4647 | 19.66064 | 6.732769 | -0.1959395 | 0.01515876 | 12.91271
77.14695 | 19.4565 | 19.64911 | 6.731829 | -0.1926147 | 0.01517679 | 12.90211
77.15695 | 19.4339 | 19.63756 | 6.730895 | -0.2036589 | 0.0151948 | 12.89147
77.16695 | 19.4265 | 19.62597 | 6.729968 | -0.1994744 | 0.0152128 | 12.88079
77.17694 | 19.4198 | 19.61437 | 6.729047 | -0.1945749 | 0.01523077 | 12.8701
77.18694 | 19.4035 | 19.60273 | 6.728131 | -0.1992331 | 0.01524874 | 12.85935
77.19694 | 19.3837 | 19.59106 | 6.727221 | -0.2073623 | 0.01526668 | 12.84857
77.20694 | 19.3693 | 19.57936 | 6.726317 | -0.2100638 | 0.01528462 | 12.83776
77.21694 | 19.3596 | 19.56764 | 6.725419 | -0.2080388 | 0.01530253 | 12.82692
77.22694 | 19.3473 | 19.55589 | 6.724528 | -0.2085857 | 0.01532042 | 12.81604
77.23693 | 19.3346 | 19.54412 | 6.723643 | -0.2095174 | 0.01533828 | 12.80514
77.24693 | 19.3111 | 19.53231 | 6.722764 | -0.2212118 | 0.01535614 | 12.79419
77.25693 | 19.3068 | 19.52048 | 6.72189 | -0.2136785 | 0.01537398 | 12.78321
77.26693 | 19.288 | 19.50862 | 6.721023 | -0.2206206 | 0.01539179 | 12.77221
77.27693 | 19.2691 | 19.49674 | 6.720162 | -0.2276378 | 0.01540959 | 12.76117
77.28692 | 19.2641 | 19.48484 | 6.719308 | -0.2207398 | 0.01542735 | 12.7501
77.29692 | 19.2451 | 19.47291 | 6.718459 | -0.2278076 | 0.0154451 | 12.739
77.30692 | 19.2279 | 19.46095 | 6.717616 | -0.2330494 | 0.01546283 | 12.72787
77.31692 | 19.2177 | 19.44897 | 6.716779 | -0.2312676 | 0.01548054 | 12.71671
77.32692 | 19.1976 | 19.43696 | 6.715949 | -0.2393612 | 0.01549822 | 12.70551
77.33692 | 19.1893 | 19.42493 | 6.715125 | -0.2356322 | 0.01551588 | 12.69429
77.34691 | 19.1748 | 19.41289 | 6.714308 | -0.2380921 | 0.0155335 | 12.68305
77.35691 | 19.1586 | 19.40082 | 6.713496 | -0.2422163 | 0.01555111 | 12.67177
77.36691 | 19.1447 | 19.38872 | 6.71269 | -0.2440194 | 0.0155687 | 12.66046
77.37691 | 19.1309 | 19.3766 | 6.711891 | -0.2456994 | 0.01558626 | 12.64912
77.38691 | 19.1162 | 19.36446 | 6.711098 | -0.2482576 | 0.01560379 | 12.63776
77.3969 | 19.0955 | 19.35231 | 6.710312 | -0.2568063 | 0.01562128 | 12.62637
77.4069 | 19.0894 | 19.34012 | 6.709531 | -0.2507215 | 0.01563876 | 12.61495
77.4169 | 19.0699 | 19.32792 | 6.708757 | -0.2580161 | 0.01565621 | 12.6035
77.4269 | 19.0538 | 19.31569 | 6.707989 | -0.2618904 | 0.01567363 | 12.59203
77.4369 | 19.0428 | 19.30344 | 6.707227 | -0.2606444 | 0.01569102 | 12.58053
77.4469 | 19.027 | 19.29118 | 6.706472 | -0.2641777 | 0.01570839 | 12.569
77.45689 | 19.0147 | 19.2789 | 6.705723 | -0.2642035 | 0.0157257 | 12.55745
77.46689 | 18.9993 | 19.2666 | 6.704981 | -0.2672991 | 0.015743 | 12.54588
77.47689 | 18.9901 | 19.25427 | 6.704244 | -0.2641734 | 0.01576027 | 12.53427
77.48689 | 18.9715 | 19.24193 | 6.703514 | -0.2704302 | 0.01577751 | 12.52264
77.49689 | 18.9606 | 19.22957 | 6.70279 | -0.2689694 | 0.01579472 | 12.51098
77.50688 | 18.948 | 19.2172 | 6.702074 | -0.2692006 | 0.01581188 | 12.49931
77.51688 | 18.9358 | 19.2048 | 6.701363 | -0.2690016 | 0.01582902 | 12.48761
77.52688 | 18.9188 | 19.19239 | 6.700658 | -0.2735861 | 0.01584612 | 12.47588
77.53688 | 18.9126 | 19.17995 | 6.69996 | -0.2673528 | 0.01586319 | 12.46413
77.54688 | 18.9019 | 19.1675 | 6.699268 | -0.2656021 | 0.01588023 | 12.45235
77.55688 | 18.896 | 19.15503 | 6.698583 | -0.2590345 | 0.01589723 | 12.44055
77.56687 | 18.8782 | 19.14256 | 6.697905 | -0.2643625 | 0.01591418 | 12.42874
77.57687 | 18.8738 | 19.13006 | 6.697232 | -0.2562621 | 0.01593111 | 12.4169
77.58687 | 18.8612 | 19.11755 | 6.696566 | -0.2563457 | 0.015948 | 12.40503
77.59687 | 18.8523 | 19.10501 | 6.695907 | -0.2527127 | 0.01596486 | 12.39314
77.60687 | 18.8395 | 19.09246 | 6.695254 | -0.2529649 | 0.01598167 | 12.38123
77.61686 | 18.8296 | 19.07992 | 6.694608 | -0.250319 | 0.01599843 | 12.36931
77.62686 | 18.8213 | 19.06734 | 6.693968 | -0.2460408 | 0.01601517 | 12.35736
77.63686 | 18.8072 | 19.05475 | 6.693334 | -0.2475487 | 0.01603186 | 12.34538
77.64686 | 18.7863 | 19.04214 | 6.692707 | -0.255836 | 0.01604852 | 12.33338
77.65686 | 18.7849 | 19.02951 | 6.692087 | -0.2446139 | 0.01606513 | 12.32136
77.66686 | 18.7691 | 19.01688 | 6.691473 | -0.2477784 | 0.01608171 | 12.30932
77.67685 | 18.7576 | 19.00425 | 6.690866 | -0.2466469 | 0.01609822 | 12.29728
77.68685 | 18.7531 | 18.99158 | 6.690265 | -0.238483 | 0.01611471 | 12.2852
77.69685 | 18.7351 | 18.97891 | 6.689671 | -0.2438057 | 0.01613115 | 12.2731
77.70685 | 18.7293 | 18.96622 | 6.689083 | -0.236916 | 0.01614755 | 12.26099
77.71685 | 18.7094 | 18.95351 | 6.688502 | -0.2441133 | 0.01616391 | 12.24885
77.72684 | 18.6975 | 18.94081 | 6.687928 | -0.2433114 | 0.0161802 | 12.2367
77.73684 | 18.6767 | 18.92808 | 6.687361 | -0.2513836 | 0.01619647 | 12.22453
77.74684 | 18.6686 | 18.91534 | 6.686799 | -0.2467442 | 0.01621268 | 12.21233
77.75684 | 18.6579 | 18.90259 | 6.686245 | -0.2446923 | 0.01622885 | 12.20012
77.76684 | 18.6397 | 18.88983 | 6.685697 | -0.2501289 | 0.01624498 | 12.18789
77.77684 | 18.6296 | 18.87705 | 6.685156 | -0.2474537 | 0.01626105 | 12.17564
77.78683 | 18.6179 | 18.86428 | 6.684622 | -0.2463784 | 0.01627707 | 12.16338
77.79683 | 18.604 | 18.85148 | 6.684094 | -0.2474806 | 0.01629304 | 12.15109
77.80683 | 18.5966 | 18.83867 | 6.683573 | -0.2420729 | 0.01630897 | 12.13879
77.81683 | 18.5845 | 18.82585 | 6.683058 | -0.2413541 | 0.01632485 | 12.12647
77.82683 | 18.5702 | 18.81302 | 6.682551 | -0.2428243 | 0.01634067 | 12.11413
77.83682 | 18.5577 | 18.8002 | 6.68205 | -0.242498 | 0.01635643 | 12.10179
77.84682 | 18.5427 | 18.78735 | 6.681556 | -0.2446483 | 0.01637216 | 12.08942
77.85682 | 18.5249 | 18.77449 | 6.681068 | -0.2495886 | 0.01638783 | 12.07703
77.86682 | 18.5177 | 18.76162 | 6.680587 | -0.243919 | 0.01640344 | 12.06463
77.87682 | 18.5063 | 18.74874 | 6.680113 | -0.2424405 | 0.016419 | 12.05221
77.88682 | 18.493 | 18.73585 | 6.679646 | -0.2428533 | 0.01643451 | 12.03977
77.89681 | 18.4809 | 18.72297 | 6.679186 | -0.2420693 | 0.01644995 | 12.02733
77.90681 | 18.4741 | 18.71006 | 6.678733 | -0.2359621 | 0.01646535 | 12.01486
77.91681 | 18.4586 | 18.69715 | 6.678286 | -0.2385486 | 0.01648069 | 12.00238
77.92681 | 18.4481 | 18.68422 | 6.677846 | -0.2361249 | 0.01649597 | 11.98988
77.93681 | 18.4302 | 18.67129 | 6.677413 | -0.2410928 | 0.0165112 | 11.97737
77.9468 | 18.4162 | 18.65837 | 6.676987 | -0.2421668 | 0.01652635 | 11.96485
77.9568 | 18.3961 | 18.64542 | 6.676568 | -0.2493192 | 0.01654146 | 11.95231
77.9668 | 18.3868 | 18.63246 | 6.676155 | -0.2456631 | 0.01655651 | 11.93975
77.9768 | 18.3758 | 18.6195 | 6.675749 | -0.2437001 | 0.0165715 | 11.92718
77.9868 | 18.3611 | 18.60653 | 6.67535 | -0.2454294 | 0.01658643 | 11.91459
77.99679 | 18.3479 | 18.59356 | 6.674959 | -0.2456639 | 0.01660128 | 11.902
78.00679 | 18.3286 | 18.58058 | 6.674574 | -0.2519792 | 0.01661609 | 11.88939
78.01679 | 18.3222 | 18.56759 | 6.674196 | -0.2453873 | 0.01663083 | 11.87676
78.02679 | 18.3056 | 18.55459 | 6.673825 | -0.2489886 | 0.01664551 | 11.86412
78.03679 | 18.2909 | 18.54158 | 6.673461 | -0.2506834 | 0.01666013 | 11.85146
78.04679 | 18.2745 | 18.52857 | 6.673103 | -0.2540713 | 0.01667469 | 11.83879
78.05678 | 18.2607 | 18.51557 | 6.672753 | -0.2548662 | 0.01668916 | 11.82612
78.06678 | 18.2443 | 18.50254 | 6.67241 | -0.2582413 | 0.01670359 | 11.81343
78.07678 | 18.2316 | 18.48951 | 6.672074 | -0.257911 | 0.01671795 | 11.80072
78.08678 | 18.2157 | 18.47647 | 6.671745 | -0.260774 | 0.01673224 | 11.788
78.09678 | 18.2051 | 18.46343 | 6.671422 | -0.2583328 | 0.01674647 | 11.77526
78.10677 | 18.1922 | 18.4504 | 6.671107 | -0.2581974 | 0.01676061 | 11.76253
78.11677 | 18.1804 | 18.43734 | 6.670799 | -0.2569431 | 0.0167747 | 11.74977
78.12677 | 18.164 | 18.42429 | 6.670498 | -0.2602859 | 0.01678872 | 11.737
78.13677 | 18.1514 | 18.41122 | 6.670204 | -0.2598215 | 0.01680267 | 11.72422
78.14677 | 18.1341 | 18.39815 | 6.669917 | -0.2640531 | 0.01681655 | 11.71142
78.15677 | 18.1236 | 18.38508 | 6.669636 | -0.2614796 | 0.01683037 | 11.69861
78.16676 | 18.1032 | 18.37201 | 6.669364 | -0.2688133 | 0.01684409 | 11.68581
78.17676 | 18.0965 | 18.35893 | 6.669098 | -0.2624311 | 0.01685776 | 11.67298
78.18676 | 18.0753 | 18.34584 | 6.668839 | -0.2705434 | 0.01687136 | 11.66013
78.19676 | 18.0644 | 18.33275 | 6.668587 | -0.2683521 | 0.01688488 | 11.64728
78.20676 | 18.0515 | 18.31966 | 6.668343 | -0.2681551 | 0.01689833 | 11.63441
78.21675 | 18.035 | 18.30657 | 6.668106 | -0.2715701 | 0.0169117 | 11.62155
78.22675 | 18.0168 | 18.29346 | 6.667876 | -0.2766649 | 0.01692499 | 11.60866
78.23675 | 18.0041 | 18.28036 | 6.667652 | -0.2762571 | 0.01693822 | 11.59577
78.24675 | 17.9902 | 18.26725 | 6.667436 | -0.2770451 | 0.01695137 | 11.58286
78.25675 | 17.977 | 18.25413 | 6.667228 | -0.2771298 | 0.01696445 | 11.56994
78.26675 | 17.9607 | 18.24101 | 6.667026 | -0.2803085 | 0.01697744 | 11.557
78.27674 | 17.9369 | 18.2279 | 6.666832 | -0.2910003 | 0.01699035 | 11.54408
78.28674 | 17.9247 | 18.21478 | 6.666645 | -0.2900751 | 0.01700319 | 11.53113
78.29674 | 17.91 | 18.20165 | 6.666465 | -0.2916457 | 0.01701596 | 11.51816
78.30674 | 17.8938 | 18.18851 | 6.666292 | -0.2947136 | 0.01702864 | 11.50519
78.31674 | 17.8727 | 18.17538 | 6.666127 | -0.3026785 | 0.01704124 | 11.49221
78.32673 | 17.8577 | 18.16225 | 6.665968 | -0.3045535 | 0.01705376 | 11.47923
78.33673 | 17.8477 | 18.14911 | 6.665817 | -0.3014126 | 0.0170662 | 11.46623
78.34673 | 17.8292 | 18.13597 | 6.665674 | -0.3067703 | 0.01707856 | 11.45322
78.35673 | 17.8135 | 18.12282 | 6.665537 | -0.309323 | 0.01709084 | 11.44019
78.36673 | 17.8021 | 18.10968 | 6.665408 | -0.3075756 | 0.01710304 | 11.42716
78.37673 | 17.7756 | 18.09653 | 6.665286 | -0.3209251 | 0.01711515 | 11.41412
78.38672 | 17.7637 | 18.08338 | 6.665172 | -0.3196848 | 0.01712717 | 11.40109
78.39672 | 17.7501 | 18.07023 | 6.665065 | -0.3201294 | 0.01713911 | 11.38803
78.40672 | 17.7356 | 18.05707 | 6.664965 | -0.3214726 | 0.01715098 | 11.37496
78.41672 | 17.725 | 18.04391 | 6.664872 | -0.3189139 | 0.01716275 | 11.36188
78.42672 | 17.7166 | 18.03075 | 6.664787 | -0.3141524 | 0.01717444 | 11.34879
78.43671 | 17.7027 | 18.0176 | 6.664709 | -0.3149023 | 0.01718603 | 11.33571
78.44671 | 17.6916 | 18.00444 | 6.664639 | -0.312838 | 0.01719755 | 11.3226
78.45671 | 17.6785 | 17.99127 | 6.664576 | -0.312772 | 0.01720898 | 11.30949
78.46671 | 17.6653 | 17.9781 | 6.66452 | -0.3128049 | 0.01722032 | 11.29636
78.47671 | 17.6551 | 17.96494 | 6.664472 | -0.3098355 | 0.01723157 | 11.28323
78.48671 | 17.6421 | 17.95177 | 6.664431 | -0.3096659 | 0.01724273 | 11.27009
78.4967 | 17.6315 | 17.93861 | 6.664398 | -0.3071071 | 0.0172538 | 11.25696
78.5067 | 17.6202 | 17.92543 | 6.664371 | -0.3052339 | 0.01726478 | 11.2438
78.5167 | 17.6091 | 17.91226 | 6.664353 | -0.3031597 | 0.01727567 | 11.23063
78.5267 | 17.599 | 17.89908 | 6.664342 | -0.3000848 | 0.01728647 | 11.21746
78.5367 | 17.588 | 17.88591 | 6.664338 | -0.2979096 | 0.01729718 | 11.20427
78.54669 | 17.5712 | 17.87275 | 6.664342 | -0.3015466 | 0.01730779 | 11.1911
78.55669 | 17.56 | 17.85957 | 6.664353 | -0.299569 | 0.01731831 | 11.1779
78.56669 | 17.5481 | 17.84639 | 6.664372 | -0.2982899 | 0.01732874 | 11.16469
78.57669 | 17.533 | 17.83321 | 6.664398 | -0.3002114 | 0.01733908 | 11.15147
78.58669 | 17.52 | 17.82003 | 6.664432 | -0.3000331 | 0.01734932 | 11.13825
78.59669 | 17.5075 | 17.80685 | 6.664474 | -0.2993526 | 0.01735946 | 11.12502
78.60668 | 17.4914 | 17.79369 | 6.664522 | -0.3022856 | 0.0173695 | 11.11179
78.61668 | 17.4818 | 17.7805 | 6.664579 | -0.2987048 | 0.01737946 | 11.09855
78.62668 | 17.4694 | 17.76732 | 6.664643 | -0.2979246 | 0.01738932 | 11.08529
78.63668 | 17.4554 | 17.75414 | 6.664714 | -0.2987427 | 0.01739908 | 11.07203
78.64668 | 17.4369 | 17.74096 | 6.664793 | -0.304062 | 0.01740875 | 11.05876
78.65667 | 17.424 | 17.72779 | 6.66488 | -0.3037936 | 0.0174183 | 11.0455
78.66667 | 17.4066 | 17.71461 | 6.664974 | -0.3080132 | 0.01742777 | 11.03221
78.67667 | 17.4017 | 17.70143 | 6.665076 | -0.2997321 | 0.01743714 | 11.01892
78.68667 | 17.3873 | 17.68825 | 6.665186 | -0.3009511 | 0.01744641 | 11.00562
78.69667 | 17.3757 | 17.67507 | 6.665303 | -0.2993714 | 0.01745558 | 10.99231
78.70667 | 17.362 | 17.66189 | 6.665428 | -0.29989 | 0.01746465 | 10.979
78.71666 | 17.3475 | 17.64873 | 6.66556 | -0.301228 | 0.01747361 | 10.96569
78.72666 | 17.3381 | 17.63555 | 6.6657 | -0.2974481 | 0.01748248 | 10.95237
78.73666 | 17.3249 | 17.62237 | 6.665848 | -0.2974684 | 0.01749125 | 10.93903
78.74666 | 17.3115 | 17.60919 | 6.666003 | -0.2976907 | 0.01749991 | 10.92569
78.75666 | 17.3026 | 17.59601 | 6.666166 | -0.2934129 | 0.01750847 | 10.91234
78.76665 | 17.2957 | 17.58285 | 6.666337 | -0.287148 | 0.01751692 | 10.89899
78.77665 | 17.2846 | 17.56967 | 6.666515 | -0.2850711 | 0.01752527 | 10.88563
78.78665 | 17.2751 | 17.5565 | 6.666701 | -0.2813959 | 0.01753352 | 10.87226
78.79665 | 17.2573 | 17.54332 | 6.666895 | -0.2860206 | 0.01754167 | 10.85888
78.80665 | 17.248 | 17.53015 | 6.667097 | -0.2821472 | 0.01754971 | 10.8455
78.81665 | 17.2361 | 17.51697 | 6.667306 | -0.2808743 | 0.01755765 | 10.83211
78.82664 | 17.2282 | 17.50381 | 6.667523 | -0.2756147 | 0.01756547 | 10.81873
78.83664 | 17.2141 | 17.49064 | 6.667748 | -0.2765439 | 0.0175732 | 10.80532
78.84664 | 17.2046 | 17.47747 | 6.667981 | -0.2728744 | 0.01758081 | 10.79191
78.85664 | 17.194 | 17.46431 | 6.668221 | -0.2703055 | 0.01758833 | 10.7785
78.86664 | 17.1787 | 17.45114 | 6.668469 | -0.2724379 | 0.01759573 | 10.76507
78.87663 | 17.1682 | 17.43798 | 6.668725 | -0.2697845 | 0.01760302 | 10.75166
78.88663 | 17.1573 | 17.42482 | 6.668989 | -0.2675205 | 0.01761021 | 10.73822
78.89663 | 17.1452 | 17.41166 | 6.669261 | -0.2664563 | 0.01761729 | 10.72478
78.90663 | 17.127 | 17.39849 | 6.66954 | -0.2714944 | 0.01762425 | 10.71133
78.91663 | 17.1108 | 17.38533 | 6.669828 | -0.2745348 | 0.01763111 | 10.69788
78.92663 | 17.0983 | 17.37218 | 6.670123 | -0.2738753 | 0.01763787 | 10.68441
78.93662 | 17.0926 | 17.35903 | 6.670425 | -0.2664306 | 0.0176445 | 10.67096
78.94662 | 17.0755 | 17.34588 | 6.670736 | -0.2703753 | 0.01765103 | 10.65749
78.95662 | 17.0618 | 17.33272 | 6.671055 | -0.2709214 | 0.01765745 | 10.64401
78.96662 | 17.0541 | 17.31957 | 6.671382 | -0.2654697 | 0.01766376 | 10.63052
78.97662 | 17.0388 | 17.30642 | 6.671716 | -0.2676197 | 0.01766995 | 10.61703
78.98661 | 17.0278 | 17.29328 | 6.672058 | -0.2654842 | 0.01767603 | 10.60355
78.99661 | 17.0148 | 17.28014 | 6.672409 | -0.2653378 | 0.017682 | 10.59005
79.00661 | 16.9943 | 17.26699 | 6.672767 | -0.2726948 | 0.01768786 | 10.57654
79.01661 | 16.9836 | 17.25385 | 6.673133 | -0.270252 | 0.01769361 | 10.56303
79.02661 | 16.97 | 17.24071 | 6.673507 | -0.2707121 | 0.01769924 | 10.54951
79.03661 | 16.9619 | 17.22757 | 6.67389 | -0.2656739 | 0.01770476 | 10.53598
79.0466 | 16.9477 | 17.21445 | 6.674279 | -0.2667512 | 0.01771016 | 10.52246
79.0566 | 16.943 | 17.20132 | 6.674677 | -0.2583179 | 0.01771545 | 10.50893
79.0666 | 16.9311 | 17.18819 | 6.675083 | -0.2570872 | 0.01772063 | 10.49538
79.0766 | 16.9155 | 17.17506 | 6.675497 | -0.2595577 | 0.01772569 | 10.48183
79.0866 | 16.905 | 17.16193 | 6.675919 | -0.2569317 | 0.01773064 | 10.46828
79.09659 | 16.8937 | 17.14882 | 6.676349 | -0.255121 | 0.01773546 | 10.45474
79.10659 | 16.8788 | 17.1357 | 6.676787 | -0.2569 | 0.01774018 | 10.44117
79.11659 | 16.868 | 17.12258 | 6.677233 | -0.2545818 | 0.01774478 | 10.4276
79.12659 | 16.8626 | 17.10946 | 6.677687 | -0.2468642 | 0.01774926 | 10.41403
79.13659 | 16.8501 | 17.09635 | 6.678149 | -0.2462526 | 0.01775362 | 10.40045
79.14659 | 16.843 | 17.08324 | 6.678619 | -0.2402417 | 0.01775787 | 10.38686
79.15658 | 16.8256 | 17.07015 | 6.679097 | -0.2445463 | 0.017762 | 10.37329
79.16658 | 16.8131 | 17.05704 | 6.679583 | -0.2439416 | 0.01776601 | 10.35969
79.17658 | 16.8009 | 17.04394 | 6.680078 | -0.2430397 | 0.01776991 | 10.34609
79.18658 | 16.7872 | 17.03084 | 6.68058 | -0.2436403 | 0.01777368 | 10.33249
79.19658 | 16.7745 | 17.01774 | 6.681091 | -0.2432448 | 0.01777734 | 10.31888
79.20657 | 16.765 | 17.00466 | 6.681609 | -0.2396642 | 0.01778088 | 10.30527
79.21657 | 16.7436 | 16.99157 | 6.682136 | -0.2479742 | 0.0177843 | 10.29165
79.22657 | 16.7336 | 16.97849 | 6.68267 | -0.2448882 | 0.0177876 | 10.27803
79.23657 | 16.7145 | 16.9654 | 6.683213 | -0.2509044 | 0.01779079 | 10.2644
79.24657 | 16.7042 | 16.95232 | 6.683765 | -0.2481245 | 0.01779385 | 10.25077
79.25657 | 16.6838 | 16.93925 | 6.684324 | -0.2554481 | 0.0177968 | 10.23713
79.26656 | 16.6718 | 16.92619 | 6.684891 | -0.254387 | 0.01779962 | 10.2235
79.27656 | 16.6545 | 16.91312 | 6.685466 | -0.2586174 | 0.01780232 | 10.20985
79.28656 | 16.6338 | 16.90005 | 6.68605 | -0.2662509 | 0.01780491 | 10.1962
79.29656 | 16.622 | 16.88699 | 6.686642 | -0.2649879 | 0.01780737 | 10.18254
79.30656 | 16.5992 | 16.87393 | 6.687242 | -0.2747286 | 0.01780971 | 10.16888
79.31655 | 16.5853 | 16.86089 | 6.68785 | -0.2755866 | 0.01781193 | 10.15522
79.32655 | 16.5622 | 16.84783 | 6.688467 | -0.285634 | 0.01781403 | 10.14155
79.33655 | 16.5494 | 16.83479 | 6.689092 | -0.285386 | 0.01781601 | 10.12788
79.34655 | 16.535 | 16.82174 | 6.689725 | -0.2867416 | 0.01781787 | 10.1142
79.35655 | 16.5193 | 16.8087 | 6.690366 | -0.2894016 | 0.01781961 | 10.10052
79.36655 | 16.5044 | 16.79567 | 6.691015 | -0.2912655 | 0.01782122 | 10.08683
79.37654 | 16.488 | 16.78265 | 6.691673 | -0.2946455 | 0.01782272 | 10.07315
79.38654 | 16.4724 | 16.76962 | 6.692339 | -0.2972176 | 0.01782409 | 10.05945
79.39654 | 16.4533 | 16.75659 | 6.693013 | -0.3032936 | 0.01782534 | 10.04576
79.40654 | 16.4426 | 16.74357 | 6.693695 | -0.300973 | 0.01782646 | 10.03205
79.41654 | 16.4302 | 16.73056 | 6.694386 | -0.3003577 | 0.01782747 | 10.01834
79.42653 | 16.4159 | 16.71756 | 6.695085 | -0.3016591 | 0.01782835 | 10.00465
79.43653 | 16.4027 | 16.70455 | 6.695792 | -0.3018544 | 0.01782911 | 9.990933
79.44653 | 16.3935 | 16.69155 | 6.696508 | -0.2980502 | 0.01782975 | 9.977213
79.45653 | 16.3814 | 16.67855 | 6.697232 | -0.2971543 | 0.01783026 | 9.963492
79.46653 | 16.3711 | 16.66556 | 6.697964 | -0.2944585 | 0.01783065 | 9.949764
79.47653 | 16.3687 | 16.65257 | 6.698705 | -0.2838711 | 0.01783092 | 9.936035
79.48652 | 16.3539 | 16.6396 | 6.699453 | -0.2856999 | 0.01783107 | 9.922315
79.49652 | 16.3425 | 16.62662 | 6.700211 | -0.2841208 | 0.01783109 | 9.908579
79.50652 | 16.337 | 16.61365 | 6.700977 | -0.2766468 | 0.01783099 | 9.894839
79.51652 | 16.3283 | 16.60068 | 6.701751 | -0.2723771 | 0.01783076 | 9.881096
79.52652 | 16.3175 | 16.58771 | 6.702533 | -0.2702118 | 0.01783042 | 9.867348
79.53651 | 16.3172 | 16.57477 | 6.703323 | -0.2575651 | 0.01782995 | 9.853612
79.54651 | 16.2998 | 16.56181 | 6.704123 | -0.2620101 | 0.01782935 | 9.839858
79.55651 | 16.2905 | 16.54886 | 6.70493 | -0.258361 | 0.01782863 | 9.826102
79.56651 | 16.2842 | 16.53592 | 6.705746 | -0.2517168 | 0.01782779 | 9.812343
79.57651 | 16.2802 | 16.52298 | 6.706571 | -0.2427775 | 0.01782683 | 9.79858
79.58651 | 16.2691 | 16.51004 | 6.707404 | -0.2409439 | 0.01782574 | 9.784814
79.5965 | 16.256 | 16.49713 | 6.708244 | -0.2411285 | 0.01782453 | 9.77106
79.6065 | 16.2453 | 16.48421 | 6.709094 | -0.2389054 | 0.01782319 | 9.757288
79.6165 | 16.2325 | 16.47129 | 6.709952 | -0.2387881 | 0.01782174 | 9.743514
79.6265 | 16.2204 | 16.45838 | 6.710819 | -0.2379762 | 0.01782016 | 9.729737
79.6365 | 16.2108 | 16.44547 | 6.711694 | -0.2346709 | 0.01781845 | 9.715958
79.64649 | 16.1934 | 16.43258 | 6.712577 | -0.2391829 | 0.01781662 | 9.702189
79.65649 | 16.1842 | 16.41969 | 6.713469 | -0.2354883 | 0.01781467 | 9.688404
79.66649 | 16.1703 | 16.4068 | 6.71437 | -0.2365002 | 0.0178126 | 9.674618
79.67649 | 16.1573 | 16.39392 | 6.715279 | -0.2366171 | 0.0178104 | 9.660828
79.68649 | 16.1455 | 16.38104 | 6.716196 | -0.2355409 | 0.01780807 | 9.647036
79.69649 | 16.1235 | 16.36817 | 6.717123 | -0.2446709 | 0.01780563 | 9.633243
79.70648 | 16.1107 | 16.35532 | 6.718056 | -0.2446191 | 0.01780306 | 9.61946
79.71648 | 16.0935 | 16.34246 | 6.718999 | -0.2489613 | 0.01780037 | 9.605662
79.72648 | 16.0804 | 16.32961 | 6.719951 | -0.2492093 | 0.01779755 | 9.591861
79.73648 | 16.0631 | 16.31676 | 6.720911 | -0.2536646 | 0.01779462 | 9.578059
79.74648 | 16.0457 | 16.30393 | 6.72188 | -0.2582259 | 0.01779155 | 9.564254
79.75647 | 16.0281 | 16.29111 | 6.722856 | -0.2630062 | 0.01778837 | 9.550462
79.76647 | 16.0178 | 16.27828 | 6.723842 | -0.2604798 | 0.01778507 | 9.536653
79.77647 | 16.0049 | 16.26546 | 6.724836 | -0.260562 | 0.01778164 | 9.522844
79.78647 | 15.9855 | 16.25265 | 6.725839 | -0.2671501 | 0.01777809 | 9.509033
79.79647 | 15.9707 | 16.23985 | 6.726851 | -0.2691452 | 0.01777441 | 9.49522
79.80647 | 15.9575 | 16.22705 | 6.727871 | -0.2695469 | 0.01777062 | 9.481405
79.81646 | 15.9404 | 16.21427 | 6.728899 | -0.2738677 | 0.0177667 | 9.467602
79.82646 | 15.9275 | 16.20148 | 6.729936 | -0.2739835 | 0.01776266 | 9.453785
79.83646 | 15.9035 | 16.18871 | 6.730982 | -0.285207 | 0.0177585 | 9.439966
79.84646 | 15.892 | 16.17594 | 6.732037 | -0.2839372 | 0.01775421 | 9.426146
79.85646 | 15.8756 | 16.16318 | 6.7331 | -0.2875752 | 0.01774981 | 9.412326
79.86645 | 15.8654 | 16.15043 | 6.734171 | -0.2850324 | 0.01774528 | 9.398517
79.87645 | 15.8572 | 16.13769 | 6.735251 | -0.280485 | 0.01774063 | 9.384693
79.88645 | 15.8405 | 16.12495 | 6.73634 | -0.2844456 | 0.01773586 | 9.37087
79.89645 | 15.8238 | 16.11221 | 6.737438 | -0.2884131 | 0.01773097 | 9.357044
79.90645 | 15.8124 | 16.09949 | 6.738544 | -0.2870894 | 0.01772596 | 9.343219
79.91645 | 15.804 | 16.08677 | 6.739659 | -0.2827722 | 0.01772083 | 9.329392
79.92644 | 15.7931 | 16.07408 | 6.740782 | -0.2809764 | 0.01771558 | 9.315579
79.93644 | 15.7682 | 16.06138 | 6.741914 | -0.2931754 | 0.01771021 | 9.301751
79.94644 | 15.7534 | 16.04869 | 6.743055 | -0.2952867 | 0.01770471 | 9.287927
79.95644 | 15.7433 | 16.036 | 6.744205 | -0.2926992 | 0.0176991 | 9.274095
79.96644 | 15.7346 | 16.02333 | 6.745363 | -0.2887269 | 0.01769337 | 9.26027
79.97643 | 15.7297 | 16.01067 | 6.746529 | -0.2809718 | 0.01768752 | 9.246455
79.98643 | 15.7171 | 15.99801 | 6.747705 | -0.2809126 | 0.01768155 | 9.232626
79.99643 | 15.7057 | 15.98536 | 6.74889 | -0.2796615 | 0.01767546 | 9.218796
80.00643 | 15.6923 | 15.97272 | 6.750083 | -0.2804197 | 0.01766925 | 9.204967
80.01643 | 15.6855 | 15.96009 | 6.751285 | -0.2745861 | 0.01766292 | 9.191138
80.02643 | 15.6734 | 15.94746 | 6.752496 | -0.2740613 | 0.01765647 | 9.177309
80.03642 | 15.6534 | 15.93486 | 6.753714 | -0.2814583 | 0.01764992 | 9.163494
80.04642 | 15.6398 | 15.92225 | 6.754943 | -0.2824518 | 0.01764323 | 9.149666
80.05642 | 15.6346 | 15.90965 | 6.75618 | -0.2750544 | 0.01763643 | 9.135838
80.06642 | 15.6305 | 15.89707 | 6.757425 | -0.2665656 | 0.01762952 | 9.122011
80.07642 | 15.6238 | 15.88449 | 6.75868 | -0.2606858 | 0.01762248 | 9.108184
80.08641 | 15.6099 | 15.87193 | 6.759942 | -0.2620294 | 0.01761534 | 9.094372
80.09641 | 15.6002 | 15.85937 | 6.761214 | -0.259168 | 0.01760807 | 9.080546
80.10641 | 15.587 | 15.84682 | 6.762495 | -0.2598175 | 0.01760069 | 9.066722
80.11641 | 15.5778 | 15.83428 | 6.763784 | -0.2564764 | 0.01759319 | 9.052899
80.12641 | 15.5689 | 15.82174 | 6.765083 | -0.252844 | 0.01758558 | 9.039076
80.13641 | 15.5485 | 15.80922 | 6.76639 | -0.2607227 | 0.01757785 | 9.025255
80.1464 | 15.5351 | 15.79672 | 6.767705 | -0.261623 | 0.01757001 | 9.011448
80.1564 | 15.5302 | 15.78422 | 6.76903 | -0.2540213 | 0.01756205 | 8.99763
80.1664 | 15.5215 | 15.77173 | 6.770363 | -0.2502293 | 0.01755398 | 8.983812
80.1764 | 15.5089 | 15.75925 | 6.771706 | -0.2503469 | 0.01754579 | 8.969995
80.1864 | 15.4971 | 15.74678 | 6.773057 | -0.2496755 | 0.01753749 | 8.956181
80.19639 | 15.485 | 15.73433 | 6.774416 | -0.2493269 | 0.01752908 | 8.942382
80.20639 | 15.4672 | 15.72188 | 6.775785 | -0.2546768 | 0.01752056 | 8.928571
80.21639 | 15.4599 | 15.70944 | 6.777163 | -0.2495365 | 0.01751192 | 8.914762
80.22639 | 15.4526 | 15.69701 | 6.778549 | -0.244407 | 0.01750317 | 8.900955
80.23639 | 15.4386 | 15.68459 | 6.779945 | -0.2459884 | 0.0174943 | 8.887149
80.24639 | 15.4164 | 15.67218 | 6.781349 | -0.2557807 | 0.01748533 | 8.873346
80.25638 | 15.4123 | 15.6598 | 6.782761 | -0.2474959 | 0.01747625 | 8.859559
80.26638 | 15.4036 | 15.64741 | 6.784183 | -0.24381 | 0.01746705 | 8.84576
80.27638 | 15.3885 | 15.63504 | 6.785614 | -0.2465355 | 0.01745774 | 8.831964
80.28638 | 15.3776 | 15.62267 | 6.787054 | -0.2450719 | 0.01744832 | 8.818169
80.29638 | 15.3702 | 15.61032 | 6.788503 | -0.2401199 | 0.0174388 | 8.804378
80.30637 | 15.3589 | 15.59799 | 6.789959 | -0.2390914 | 0.01742917 | 8.790603
80.31637 | 15.3494 | 15.58566 | 6.791426 | -0.2362625 | 0.01741942 | 8.776817
80.32637 | 15.3416 | 15.57335 | 6.792901 | -0.2317453 | 0.01740957 | 8.763035
80.33637 | 15.3305 | 15.56104 | 6.794385 | -0.2305395 | 0.01739961 | 8.749254
80.34637 | 15.3158 | 15.54875 | 6.795879 | -0.2329455 | 0.01738954 | 8.735477
80.35637 | 15.3076 | 15.53646 | 6.797381 | -0.2288639 | 0.01737936 | 8.721704
80.36636 | 15.3011 | 15.52421 | 6.798891 | -0.2231062 | 0.01736908 | 8.707947
80.37636 | 15.2869 | 15.51195 | 6.800411 | -0.2250492 | 0.01735869 | 8.69418
80.38636 | 15.2801 | 15.4997 | 6.80194 | -0.2196031 | 0.01734819 | 8.680415
80.39636 | 15.269 | 15.48747 | 6.803477 | -0.2184698 | 0.01733759 | 8.666655
80.40636 | 15.2576 | 15.47525 | 6.805024 | -0.2176495 | 0.01732688 | 8.652898
80.41635 | 15.2498 | 15.46305 | 6.806579 | -0.2132525 | 0.01731608 | 8.639158
80.42635 | 15.2391 | 15.45086 | 6.808143 | -0.2117576 | 0.01730516 | 8.625409
80.43635 | 15.2265 | 15.43868 | 6.809717 | -0.212175 | 0.01729414 | 8.611664
80.44635 | 15.21 | 15.42651 | 6.8113 | -0.2165057 | 0.01728302 | 8.597923
80.45635 | 15.1999 | 15.41435 | 6.812891 | -0.2144486 | 0.01727179 | 8.584186
80.46635 | 15.1869 | 15.4022 | 6.814492 | -0.2153048 | 0.01726046 | 8.570452
80.47634 | 15.1714 | 15.39009 | 6.8161 | -0.2186863 | 0.01724904 | 8.556737
80.48634 | 15.1585 | 15.37797 | 6.817718 | -0.2194706 | 0.0172375 | 8.543015
80.49634 | 15.1458 | 15.36586 | 6.819346 | -0.2200644 | 0.01722587 | 8.529293
80.50634 | 15.1355 | 15.35378 | 6.820982 | -0.218276 | 0.01721413 | 8.515579
80.51634 | 15.1225 | 15.3417 | 6.822628 | -0.2191972 | 0.0172023 | 8.501867
80.52633 | 15.1132 | 15.32965 | 6.824281 | -0.2164479 | 0.01719037 | 8.488177
80.53633 | 15.0961 | 15.3176 | 6.825944 | -0.2214987 | 0.01717834 | 8.474476
80.54633 | 15.0743 | 15.30556 | 6.827617 | -0.231263 | 0.0171662 | 8.46078
80.55633 | 15.0615 | 15.29354 | 6.829298 | -0.2320414 | 0.01715397 | 8.447089
80.56633 | 15.0532 | 15.28153 | 6.830989 | -0.2283344 | 0.01714164 | 8.433404
80.57633 | 15.0338 | 15.26954 | 6.832688 | -0.235741 | 0.01712921 | 8.419724
80.58632 | 15.0257 | 15.25757 | 6.834395 | -0.2318739 | 0.0171167 | 8.406062
80.59632 | 15.0061 | 15.24561 | 6.836112 | -0.2395097 | 0.01710408 | 8.392393
80.60632 | 14.9991 | 15.23366 | 6.837839 | -0.2345596 | 0.01709136 | 8.378729
80.61632 | 14.9817 | 15.22172 | 6.839574 | -0.2400242 | 0.01707855 | 8.365071
80.62632 | 14.9715 | 15.2098 | 6.841319 | -0.2383035 | 0.01706564 | 8.351419
80.63631 | 14.9535 | 15.19791 | 6.843071 | -0.2444093 | 0.01705265 | 8.337786
80.64631 | 14.9334 | 15.18602 | 6.844834 | -0.2526179 | 0.01703956 | 8.324145
80.65631 | 14.9228 | 15.17414 | 6.846605 | -0.2513422 | 0.01702637 | 8.310511
80.66631 | 14.9151 | 15.16228 | 6.848386 | -0.2471813 | 0.01701309 | 8.296882
80.67631 | 14.8935 | 15.15044 | 6.850176 | -0.2569364 | 0.01699971 | 8.283261
80.68631 | 14.8828 | 15.13861 | 6.851975 | -0.2558062 | 0.01698625 | 8.269645
80.6963 | 14.8666 | 15.1268 | 6.853781 | -0.2602032 | 0.01697271 | 8.25605
80.7063 | 14.8546 | 15.115 | 6.855598 | -0.2604041 | 0.01695906 | 8.242447
80.7163 | 14.842 | 15.10322 | 6.857424 | -0.2612202 | 0.01694532 | 8.228851
80.7263 | 14.8265 | 15.09145 | 6.859259 | -0.2649531 | 0.01693149 | 8.215263
80.7363 | 14.8123 | 15.0797 | 6.861103 | -0.2674011 | 0.01691757 | 8.201681
80.74629 | 14.7969 | 15.06798 | 6.862954 | -0.2710766 | 0.01690358 | 8.188119
80.75629 | 14.7847 | 15.05626 | 6.864816 | -0.2715567 | 0.01688949 | 8.174551
80.76629 | 14.7709 | 15.04455 | 6.866688 | -0.2736531 | 0.01687531 | 8.16099
80.77629 | 14.7533 | 15.03287 | 6.868568 | -0.2795654 | 0.01686104 | 8.147436
80.78629 | 14.7374 | 15.0212 | 6.870458 | -0.2837952 | 0.01684669 | 8.133891
80.79629 | 14.7227 | 15.00954 | 6.872356 | -0.286841 | 0.01683225 | 8.120353
80.80628 | 14.7062 | 14.99791 | 6.874262 | -0.291714 | 0.01681773 | 8.106834
80.81628 | 14.6936 | 14.98629 | 6.876179 | -0.2926923 | 0.01680312 | 8.093311
80.82628 | 14.6747 | 14.97469 | 6.878104 | -0.2999882 | 0.01678843 | 8.079795
80.83628 | 14.6592 | 14.9631 | 6.880039 | -0.3039005 | 0.01677365 | 8.066288
80.84628 | 14.6458 | 14.95153 | 6.881983 | -0.3057303 | 0.01675879 | 8.052788
80.85627 | 14.6324 | 14.93999 | 6.883934 | -0.3075881 | 0.01674386 | 8.03931
80.86627 | 14.6188 | 14.92845 | 6.885896 | -0.3096518 | 0.01672883 | 8.025827
80.87627 | 14.6069 | 14.91693 | 6.887868 | -0.3100333 | 0.01671373 | 8.012352
80.88627 | 14.5881 | 14.90543 | 6.889848 | -0.3173311 | 0.01669854 | 7.998884
80.89627 | 14.5784 | 14.89395 | 6.891838 | -0.3155476 | 0.01668327 | 7.985427
80.90627 | 14.5627 | 14.88248 | 6.893836 | -0.3197814 | 0.01666792 | 7.971977
80.91626 | 14.5501 | 14.87104 | 6.895842 | -0.3209436 | 0.01665251 | 7.958549
80.92626 | 14.5384 | 14.85961 | 6.897859 | -0.3212126 | 0.01663701 | 7.945117
80.93626 | 14.5278 | 14.8482 | 6.899884 | -0.3203999 | 0.01662142 | 7.931694
80.94626 | 14.523 | 14.83681 | 6.901919 | -0.3138051 | 0.01660576 | 7.91828
80.95626 | 14.5192 | 14.82543 | 6.903964 | -0.3062277 | 0.01659002 | 7.904874
80.96625 | 14.5058 | 14.81408 | 6.906015 | -0.3082805 | 0.01657423 | 7.891491
80.97625 | 14.4944 | 14.80274 | 6.908077 | -0.3083427 | 0.01655833 | 7.878107
80.98625 | 14.4854 | 14.79142 | 6.910149 | -0.3060179 | 0.01654237 | 7.864727
80.99625 | 14.4737 | 14.78012 | 6.912229 | -0.3064176 | 0.01652633 | 7.851362
81.00625 | 14.4714 | 14.76883 | 6.914319 | -0.2974301 | 0.01651021 | 7.838001
81.01625 | 14.4681 | 14.75757 | 6.916418 | -0.2894666 | 0.01649403 | 7.824655
81.02624 | 14.4563 | 14.74633 | 6.918523 | -0.2900298 | 0.01647778 | 7.811329
81.03624 | 14.4511 | 14.7351 | 6.92064 | -0.2840015 | 0.01646145 | 7.798
81.04624 | 14.4482 | 14.72389 | 6.922767 | -0.2756926 | 0.01644504 | 7.784681
81.05624 | 14.4399 | 14.7127 | 6.924902 | -0.2728019 | 0.01642857 | 7.771371
81.06624 | 14.4294 | 14.70153 | 6.927046 | -0.2721306 | 0.01641202 | 7.758072
81.07623 | 14.4236 | 14.69039 | 6.929198 | -0.2667895 | 0.01639543 | 7.744796
81.08623 | 14.4137 | 14.67926 | 6.93136 | -0.2655574 | 0.01637874 | 7.731518
81.09623 | 14.4062 | 14.66814 | 6.933532 | -0.2619436 | 0.01636199 | 7.718249
81.10623 | 14.3988 | 14.65705 | 6.935713 | -0.2582505 | 0.01634516 | 7.704992
81.11623 | 14.3917 | 14.64598 | 6.937903 | -0.2542764 | 0.01632827 | 7.691745
81.12623 | 14.3808 | 14.63492 | 6.940102 | -0.2541226 | 0.01631132 | 7.678509
81.13622 | 14.3655 | 14.6239 | 6.942308 | -0.258399 | 0.01629431 | 7.665296
81.14622 | 14.3553 | 14.61288 | 6.944526 | -0.2575849 | 0.01627722 | 7.652082
81.15622 | 14.3441 | 14.60189 | 6.946752 | -0.2577906 | 0.01626007 | 7.638878
81.16622 | 14.3371 | 14.59092 | 6.948988 | -0.2538165 | 0.01624285 | 7.625686
81.17622 | 14.3265 | 14.57996 | 6.951233 | -0.253463 | 0.01622556 | 7.612505
81.18621 | 14.3109 | 14.56904 | 6.953485 | -0.2581394 | 0.01620823 | 7.599347
81.19621 | 14.2951 | 14.55813 | 6.955748 | -0.2630266 | 0.01619082 | 7.586188
81.20621 | 14.2855 | 14.54723 | 6.95802 | -0.2617336 | 0.01617335 | 7.57304
81.21621 | 14.2799 | 14.53636 | 6.960301 | -0.2564614 | 0.01615582 | 7.559904
81.22621 | 14.2672 | 14.52551 | 6.962592 | -0.2583104 | 0.01613822 | 7.546781
81.2362 | 14.2502 | 14.51469 | 6.964889 | -0.2644914 | 0.01612059 | 7.533682
81.2462 | 14.2412 | 14.50388 | 6.967198 | -0.2626816 | 0.01610287 | 7.520581
81.2562 | 14.2325 | 14.49309 | 6.969515 | -0.2605933 | 0.0160851 | 7.507493
81.2662 | 14.2231 | 14.48233 | 6.971842 | -0.2592256 | 0.01606727 | 7.494416
81.2762 | 14.2128 | 14.47158 | 6.974178 | -0.2587781 | 0.01604937 | 7.48135
81.2862 | 14.2025 | 14.46085 | 6.976524 | -0.2583529 | 0.01603142 | 7.468298
81.29619 | 14.1872 | 14.45016 | 6.978876 | -0.2629593 | 0.01601344 | 7.45527
81.30619 | 14.1806 | 14.43948 | 6.981239 | -0.2588763 | 0.01599537 | 7.442242
81.31619 | 14.1729 | 14.42882 | 6.983612 | -0.2559153 | 0.01597726 | 7.429226
81.32619 | 14.1635 | 14.41818 | 6.985993 | -0.2546751 | 0.01595908 | 7.416223
81.33619 | 14.1526 | 14.40756 | 6.988384 | -0.2549572 | 0.01594085 | 7.403232
81.34618 | 14.1462 | 14.39697 | 6.990782 | -0.2507717 | 0.01592259 | 7.390267
81.35618 | 14.139 | 14.3864 | 6.993191 | -0.2473966 | 0.01590426 | 7.377301
81.36618 | 14.1311 | 14.37584 | 6.995609 | -0.244744 | 0.01588587 | 7.364349
81.37618 | 14.1183 | 14.36531 | 6.998036 | -0.2470137 | 0.01586743 | 7.35141
81.38618 | 14.109 | 14.3548 | 7.000473 | -0.2458045 | 0.01584894 | 7.338483
81.39618 | 14.0975 | 14.34432 | 7.002918 | -0.2468181 | 0.01583039 | 7.325569
81.40617 | 14.0948 | 14.33386 | 7.005371 | -0.2390639 | 0.01581182 | 7.312682
81.41617 | 14.0819 | 14.32342 | 7.007834 | -0.241522 | 0.01579317 | 7.299794
81.42617 | 14.0725 | 14.313 | 7.010307 | -0.2405021 | 0.01577448 | 7.28692
81.43617 | 14.0647 | 14.30261 | 7.012789 | -0.2379055 | 0.01575574 | 7.274061
81.44617 | 14.0561 | 14.29223 | 7.01528 | -0.2361308 | 0.01573695 | 7.261214
81.45616 | 14.0482 | 14.28189 | 7.017778 | -0.2336881 | 0.01571813 | 7.248392
81.46616 | 14.0391 | 14.27156 | 7.020287 | -0.2324595 | 0.01569924 | 7.235573
81.47616 | 14.0321 | 14.26125 | 7.022806 | -0.229153 | 0.01568031 | 7.222767
81.48616 | 14.0231 | 14.25097 | 7.025333 | -0.2278688 | 0.01566133 | 7.209974
81.49616 | 14.0172 | 14.24071 | 7.02787 | -0.2235086 | 0.01564231 | 7.197197
81.50616 | 14.0118 | 14.23047 | 7.030415 | -0.2186702 | 0.01562324 | 7.184432
81.51615 | 14.0014 | 14.22027 | 7.032968 | -0.2188663 | 0.01560415 | 7.171695
81.52615 | 13.9985 | 14.21007 | 7.035531 | -0.2115741 | 0.01558499 | 7.158958
81.53615 | 13.9945 | 14.19991 | 7.038104 | -0.2054058 | 0.01556579 | 7.146236
81.54615 | 13.9859 | 14.18976 | 7.040686 | -0.2038611 | 0.01554655 | 7.133528
81.55615 | 13.9787 | 14.17964 | 7.043278 | -0.2009398 | 0.01552727 | 7.120835
81.56614 | 13.9744 | 14.16955 | 7.045875 | -0.1951515 | 0.01550797 | 7.108168
81.57614 | 13.9681 | 14.15948 | 7.048484 | -0.1913767 | 0.0154886 | 7.095504
81.58614 | 13.9647 | 14.14943 | 7.051103 | -0.1847253 | 0.01546919 | 7.082853
81.59614 | 13.9623 | 14.1394 | 7.05373 | -0.1770978 | 0.01544975 | 7.070218
81.60614 | 13.9544 | 14.12939 | 7.056367 | -0.1749944 | 0.01543026 | 7.057598
81.61614 | 13.9472 | 14.11941 | 7.059012 | -0.1722148 | 0.01541074 | 7.044992
81.62613 | 13.9414 | 14.10947 | 7.061664 | -0.1680683 | 0.0153912 | 7.032413
81.63613 | 13.935 | 14.09954 | 7.064328 | -0.1645366 | 0.0153716 | 7.019837
81.64613 | 13.93 | 14.08963 | 7.067 | -0.1596281 | 0.01535197 | 7.007276
81.65613 | 13.9261 | 14.07974 | 7.069682 | -0.1536441 | 0.01533229 | 6.99473
81.66613 | 13.9135 | 14.06988 | 7.072373 | -0.1563844 | 0.01531259 | 6.982199
81.67612 | 13.9088 | 14.06006 | 7.07507 | -0.1512591 | 0.01529286 | 6.969696
81.68612 | 13.9001 | 14.05025 | 7.077779 | -0.1501476 | 0.01527308 | 6.957196
81.69612 | 13.8923 | 14.04046 | 7.080497 | -0.1481606 | 0.01525327 | 6.944711
81.70612 | 13.8839 | 14.0307 | 7.083224 | -0.1467982 | 0.01523343 | 6.932241
81.71612 | 13.8785 | 14.02096 | 7.08596 | -0.1424587 | 0.01521355 | 6.919786
81.72612 | 13.8692 | 14.01125 | 7.088704 | -0.1420453 | 0.01519364 | 6.907347
81.73611 | 13.8612 | 14.00157 | 7.091456 | -0.1403667 | 0.01517372 | 6.894937
81.74611 | 13.8509 | 13.9919 | 7.094219 | -0.1410019 | 0.01515374 | 6.882529
81.75611 | 13.8423 | 13.98226 | 7.096991 | -0.1399623 | 0.01513374 | 6.870138
81.76611 | 13.8349 | 13.97265 | 7.099772 | -0.1377473 | 0.0151137 | 6.857762
81.77611 | 13.8246 | 13.96306 | 7.102562 | -0.1384575 | 0.01509363 | 6.845402
81.7861 | 13.8195 | 13.9535 | 7.105358 | -0.1340016 | 0.01507356 | 6.83307
81.7961 | 13.8105 | 13.94396 | 7.108166 | -0.1334621 | 0.01505343 | 6.820743
81.8061 | 13.8074 | 13.93445 | 7.110983 | -0.1270457 | 0.01503328 | 6.808429
81.8161 | 13.7951 | 13.92496 | 7.113809 | -0.1298565 | 0.0150131 | 6.796134
81.8261 | 13.7922 | 13.91549 | 7.116644 | -0.1232915 | 0.0149929 | 6.783855
81.8361 | 13.7798 | 13.90605 | 7.119488 | -0.1262516 | 0.01497266 | 6.771591
81.84609 | 13.7731 | 13.89665 | 7.122338 | -0.123546 | 0.01495242 | 6.759356
81.85609 | 13.7657 | 13.88726 | 7.1252 | -0.1215559 | 0.01493214 | 6.747124
81.86609 | 13.758 | 13.87789 | 7.12807 | -0.1198921 | 0.01491182 | 6.73491
81.87609 | 13.758 | 13.86855 | 7.13095 | -0.1105534 | 0.01489149 | 6.722712
81.88609 | 13.7526 | 13.85924 | 7.133839 | -0.10664 | 0.01487113 | 6.71053
81.89608 | 13.7363 | 13.84996 | 7.136734 | -0.1136613 | 0.01485077 | 6.698377
81.90608 | 13.7254 | 13.8407 | 7.13964 | -0.1152987 | 0.01483036 | 6.686228
81.91608 | 13.726 | 13.83146 | 7.142556 | -0.1054619 | 0.01480993 | 6.674096
81.92608 | 13.7168 | 13.82225 | 7.14548 | -0.1054506 | 0.01478948 | 6.661981
81.93608 | 13.7086 | 13.81307 | 7.148413 | -0.1044655 | 0.01476901 | 6.649883
81.94608 | 13.7021 | 13.80391 | 7.151356 | -0.1018054 | 0.01474851 | 6.637801
81.95607 | 13.6929 | 13.79478 | 7.154304 | -0.1018803 | 0.01472802 | 6.625748
81.96607 | 13.6875 | 13.78567 | 7.157264 | -0.09817235 | 0.01470748 | 6.613701
81.97607 | 13.6823 | 13.77659 | 7.160233 | -0.09429028 | 0.01468693 | 6.601671
81.98607 | 13.672 | 13.76753 | 7.163211 | -0.09553366 | 0.01466635 | 6.589657
81.99607 | 13.6598 | 13.7585 | 7.166197 | -0.09870349 | 0.01464576 | 6.57766
82.00606 | 13.6537 | 13.74951 | 7.16919 | -0.09580766 | 0.01462517 | 6.565693
82.01606 | 13.6569 | 13.74053 | 7.172194 | -0.08362946 | 0.01460454 | 6.553731
82.02606 | 13.6437 | 13.73158 | 7.175208 | -0.08787719 | 0.0145839 | 6.541786
82.03606 | 13.6367 | 13.72265 | 7.17823 | -0.08595098 | 0.01456323 | 6.529858
82.04606 | 13.629 | 13.71375 | 7.181261 | -0.08475127 | 0.01454255 | 6.517948
82.05606 | 13.6235 | 13.70488 | 7.184301 | -0.08137765 | 0.01452186 | 6.506055
82.06605 | 13.6162 | 13.69604 | 7.187346 | -0.07983851 | 0.01450117 | 6.494191
82.07605 | 13.6107 | 13.68722 | 7.190404 | -0.07651741 | 0.01448044 | 6.482333
82.08605 | 13.6073 | 13.67842 | 7.19347 | -0.07112277 | 0.0144597 | 6.470493
82.09605 | 13.6039 | 13.66965 | 7.196545 | -0.065754 | 0.01443895 | 6.45867
82.10605 | 13.5929 | 13.66091 | 7.199629 | -0.06801197 | 0.01441818 | 6.446865
82.11604 | 13.5878 | 13.6522 | 7.202719 | -0.06440476 | 0.01439742 | 6.435089
82.12604 | 13.5803 | 13.64352 | 7.20582 | -0.06321548 | 0.01437663 | 6.423319
82.13604 | 13.5703 | 13.63485 | 7.20893 | -0.0645529 | 0.01435583 | 6.411567
82.14604 | 13.5633 | 13.62622 | 7.212049 | -0.06291693 | 0.01433501 | 6.399833
82.15604 | 13.5566 | 13.61761 | 7.215177 | -0.06100747 | 0.01431418 | 6.388116
82.16604 | 13.551 | 13.60902 | 7.218314 | -0.05802468 | 0.01429334 | 6.376418
82.17603 | 13.5436 | 13.60048 | 7.221456 | -0.05687683 | 0.01427251 | 6.364749
82.18603 | 13.5386 | 13.59195 | 7.22461 | -0.05334701 | 0.01425165 | 6.353086
82.19603 | 13.5211 | 13.58344 | 7.227773 | -0.06234424 | 0.01423078 | 6.341441
82.20603 | 13.509 | 13.57497 | 7.230944 | -0.06596862 | 0.01420991 | 6.329815
82.21603 | 13.5025 | 13.56652 | 7.234124 | -0.06401915 | 0.01418902 | 6.318206
82.22602 | 13.4967 | 13.55811 | 7.23731 | -0.06140857 | 0.01416814 | 6.306631
82.23602 | 13.483 | 13.54971 | 7.240507 | -0.06671274 | 0.01414724 | 6.295058
82.24602 | 13.4811 | 13.54134 | 7.243714 | -0.06024366 | 0.01412633 | 6.283504
82.25602 | 13.4793 | 13.533 | 7.246929 | -0.05370202 | 0.01410541 | 6.271968
82.26602 | 13.4677 | 13.52469 | 7.250152 | -0.05698707 | 0.01408449 | 6.26045
82.27602 | 13.4546 | 13.5164 | 7.253385 | -0.06179906 | 0.01406356 | 6.248951
82.28601 | 13.4477 | 13.50814 | 7.256622 | -0.0604435 | 0.01404265 | 6.237479
82.29601 | 13.4311 | 13.49991 | 7.259872 | -0.06881178 | 0.01402171 | 6.226018
82.30601 | 13.4245 | 13.4917 | 7.26313 | -0.06720268 | 0.01400076 | 6.214572
82.31601 | 13.4213 | 13.48352 | 7.266397 | -0.06222483 | 0.01397981 | 6.203148
82.32601 | 13.4147 | 13.47537 | 7.269672 | -0.06066932 | 0.01395886 | 6.191738
82.336 | 13.4072 | 13.46725 | 7.272953 | -0.06005338 | 0.01393792 | 6.180363
82.346 | 13.4024 | 13.45915 | 7.276245 | -0.05675486 | 0.01391696 | 6.168992
82.356 | 13.3901 | 13.45108 | 7.279547 | -0.0609832 | 0.01389599 | 6.157641
82.366 | 13.3798 | 13.44304 | 7.282856 | -0.06323874 | 0.01387503 | 6.146307
82.376 | 13.3692 | 13.43502 | 7.286175 | -0.06582111 | 0.01385406 | 6.134992
82.386 | 13.3577 | 13.42703 | 7.289501 | -0.06933086 | 0.01383309 | 6.123696
82.39599 | 13.352 | 13.41908 | 7.292833 | -0.06707528 | 0.01381214 | 6.11243
82.40599 | 13.3437 | 13.41114 | 7.296177 | -0.06744007 | 0.01379116 | 6.101172
82.41599 | 13.3422 | 13.40323 | 7.29953 | -0.06103121 | 0.01377019 | 6.089931
82.42599 | 13.3374 | 13.39535 | 7.302891 | -0.05794996 | 0.01374922 | 6.07871
82.43599 | 13.3249 | 13.3875 | 7.30626 | -0.06259577 | 0.01372824 | 6.067507
82.44598 | 13.3142 | 13.37968 | 7.309635 | -0.06547666 | 0.01370729 | 6.056335
82.45598 | 13.3092 | 13.37188 | 7.313021 | -0.06267731 | 0.01368632 | 6.04517
82.46598 | 13.302 | 13.36411 | 7.316416 | -0.06210507 | 0.01366535 | 6.034024
82.47598 | 13.2927 | 13.35636 | 7.319819 | -0.06365995 | 0.01364438 | 6.022896
82.48598 | 13.284 | 13.34864 | 7.323231 | -0.06464284 | 0.01362341 | 6.011788
82.49598 | 13.2804 | 13.34095 | 7.326651 | -0.06055224 | 0.01360245 | 6.000699
82.50597 | 13.277 | 13.3333 | 7.330076 | -0.0562969 | 0.01358151 | 5.989639
82.51597 | 13.2746 | 13.32566 | 7.333513 | -0.05106141 | 0.01356055 | 5.978588
82.52597 | 13.2641 | 13.31805 | 7.336959 | -0.05395349 | 0.01353959 | 5.967555
82.53597 | 13.2586 | 13.31047 | 7.340412 | -0.05187288 | 0.01351864 | 5.956542
82.54597 | 13.2561 | 13.30292 | 7.343874 | -0.04681969 | 0.0134977 | 5.945548
82.55596 | 13.2524 | 13.2954 | 7.347341 | -0.04300097 | 0.01347677 | 5.934583
82.56596 | 13.2457 | 13.2879 | 7.35082 | -0.04220268 | 0.01345584 | 5.923627
82.57596 | 13.2384 | 13.28043 | 7.354307 | -0.04203138 | 0.01343491 | 5.912689
82.58596 | 13.2338 | 13.27299 | 7.357803 | -0.03918786 | 0.01341399 | 5.901771
82.59596 | 13.2304 | 13.26557 | 7.361307 | -0.0351717 | 0.01339307 | 5.890872
82.60596 | 13.2285 | 13.25818 | 7.364819 | -0.02968303 | 0.01337215 | 5.879992
82.61595 | 13.2239 | 13.25083 | 7.368335 | -0.02692865 | 0.01335125 | 5.869142
82.62595 | 13.2181 | 13.24349 | 7.371864 | -0.0253946 | 0.01333035 | 5.8583
82.63595 | 13.2153 | 13.23619 | 7.375401 | -0.02088844 | 0.01330945 | 5.847478
82.64595 | 13.2086 | 13.22891 | 7.378946 | -0.02030952 | 0.01328858 | 5.836675
82.65595 | 13.2038 | 13.22166 | 7.382499 | -0.01785812 | 0.0132677 | 5.825891
82.66594 | 13.1961 | 13.21444 | 7.386057 | -0.0183409 | 0.01324685 | 5.815137
82.67594 | 13.1893 | 13.20725 | 7.389627 | -0.0179478 | 0.01322598 | 5.804395
82.68594 | 13.1886 | 13.20007 | 7.393205 | -0.01147487 | 0.01320513 | 5.793665
82.69594 | 13.1794 | 13.19294 | 7.396791 | -0.01353693 | 0.01318428 | 5.782962
82.70594 | 13.1672 | 13.18582 | 7.400385 | -0.01861885 | 0.01316345 | 5.77227
82.71594 | 13.1651 | 13.17873 | 7.403987 | -0.01363213 | 0.01314262 | 5.761602
82.72593 | 13.1548 | 13.17168 | 7.407594 | -0.01687938 | 0.01312182 | 5.750963
82.73593 | 13.1493 | 13.16465 | 7.411213 | -0.01534759 | 0.01310102 | 5.740334
82.74593 | 13.1381 | 13.15764 | 7.41484 | -0.01954319 | 0.01308022 | 5.729723
82.75593 | 13.1347 | 13.15067 | 7.418474 | -0.01596609 | 0.01305943 | 5.719132
82.76593 | 13.1228 | 13.14372 | 7.422117 | -0.02091655 | 0.01303866 | 5.708561
82.77592 | 13.1077 | 13.1368 | 7.425765 | -0.02910469 | 0.01301792 | 5.698022
82.78592 | 13.1062 | 13.12991 | 7.429423 | -0.02370946 | 0.01299717 | 5.687489
82.79592 | 13.097 | 13.12304 | 7.43309 | -0.0260423 | 0.01297643 | 5.676975
82.80592 | 13.0875 | 13.1162 | 7.436765 | -0.02870256 | 0.01295571 | 5.666481
82.81592 | 13.0777 | 13.10939 | 7.440448 | -0.03168979 | 0.01293499 | 5.656006
82.82592 | 13.0715 | 13.1026 | 7.444139 | -0.0311049 | 0.01291429 | 5.645551
82.83591 | 13.07 | 13.09585 | 7.447835 | -0.02585029 | 0.01289362 | 5.635122
82.84591 | 13.0601 | 13.08912 | 7.451541 | -0.02902303 | 0.01287295 | 5.624709
82.85591 | 13.0432 | 13.08242 | 7.455256 | -0.03921661 | 0.01285228 | 5.614308
82.86591 | 13.0425 | 13.07574 | 7.458979 | -0.03324467 | 0.01283164 | 5.603934
82.87591 | 13.0371 | 13.0691 | 7.46271 | -0.03199607 | 0.012811 | 5.593576
82.8859 | 13.0338 | 13.06248 | 7.466444 | -0.02868157 | 0.0127904 | 5.583247
82.8959 | 13.0265 | 13.05589 | 7.470191 | -0.02938749 | 0.0127698 | 5.572927
82.9059 | 13.0233 | 13.04932 | 7.473945 | -0.0260212 | 0.01274921 | 5.562627
82.9159 | 13.0205 | 13.04278 | 7.477707 | -0.02228201 | 0.01272863 | 5.552346
82.9259 | 13.0149 | 13.03627 | 7.481477 | -0.02137076 | 0.01270807 | 5.542086
82.9359 | 13.0085 | 13.02979 | 7.485254 | -0.02128591 | 0.01268753 | 5.531844
82.94589 | 13.0062 | 13.02333 | 7.489036 | -0.0171349 | 0.01266702 | 5.521632
82.95589 | 12.9975 | 13.0169 | 7.492829 | -0.01940491 | 0.01264651 | 5.511429
82.96589 | 12.9929 | 13.0105 | 7.49663 | -0.01760205 | 0.01262602 | 5.501246
82.97589 | 12.9939 | 13.00413 | 7.500439 | -0.01022639 | 0.01260554 | 5.491082
82.98589 | 12.9822 | 12.99778 | 7.504255 | -0.01557796 | 0.01258508 | 5.480938
82.99588 | 12.977 | 12.99146 | 7.508076 | -0.01446293 | 0.01256465 | 5.470823
83.00588 | 12.9777 | 12.98517 | 7.511907 | -0.0074687 | 0.01254422 | 5.460717
83.01588 | 12.9699 | 12.9789 | 7.515747 | -0.009001923 | 0.01252381 | 5.450631
83.02588 | 12.9657 | 12.97266 | 7.519594 | -0.006962075 | 0.01250342 | 5.440565
83.03588 | 12.9588 | 12.96645 | 7.523448 | -0.007649194 | 0.01248305 | 5.430518
83.04588 | 12.9502 | 12.96026 | 7.527311 | -0.01006367 | 0.01246269 | 5.42049
83.05587 | 12.9507 | 12.95411 | 7.531177 | -0.003411132 | 0.01244237 | 5.410492
83.06587 | 12.9434 | 12.94798 | 7.535054 | -0.004579402 | 0.01242205 | 5.400503
83.07587 | 12.9338 | 12.94187 | 7.538939 | -0.008074903 | 0.01240175 | 5.390534
83.08587 | 12.9354 | 12.9358 | 7.542832 | -0.0003974266 | 0.01238147 | 5.380584
83.09587 | 12.9294 | 12.92975 | 7.546732 | -0.0003466557 | 0.01236121 | 5.370654
83.10586 | 12.9305 | 12.92373 | 7.550635 | 0.006771195 | 0.01234099 | 5.360752
83.11586 | 12.9237 | 12.91773 | 7.55455 | 0.005967599 | 0.01232077 | 5.350861
83.12586 | 12.9193 | 12.91176 | 7.558473 | 0.007537432 | 0.01230056 | 5.340989
83.13586 | 12.9105 | 12.90582 | 7.562403 | 0.004680502 | 0.01228038 | 5.331136
83.14586 | 12.9066 | 12.8999 | 7.56634 | 0.006696358 | 0.01226022 | 5.321303
83.15586 | 12.9032 | 12.89401 | 7.570285 | 0.009185512 | 0.01224008 | 5.31149
83.16585 | 12.8932 | 12.88816 | 7.574233 | 0.005042234 | 0.01221998 | 5.301705
83.17585 | 12.8988 | 12.88232 | 7.578192 | 0.01647807 | 0.01219988 | 5.29193
83.18585 | 12.8944 | 12.87651 | 7.582159 | 0.01788686 | 0.0121798 | 5.282174
83.19585 | 12.8885 | 12.87073 | 7.586133 | 0.01776899 | 0.01215974 | 5.272438
83.20585 | 12.8818 | 12.86498 | 7.590114 | 0.01682449 | 0.0121397 | 5.262721
83.21584 | 12.8778 | 12.85925 | 7.594099 | 0.01854771 | 0.01211971 | 5.253034
83.22584 | 12.8715 | 12.85355 | 7.598095 | 0.01794988 | 0.01209972 | 5.243356
83.23584 | 12.864 | 12.84787 | 7.602098 | 0.01612548 | 0.01207975 | 5.233697
83.24584 | 12.8651 | 12.84223 | 7.606108 | 0.02287463 | 0.0120598 | 5.224057
83.25584 | 12.8587 | 12.8366 | 7.610126 | 0.02209692 | 0.01203987 | 5.214437
83.26584 | 12.8581 | 12.83101 | 7.61415 | 0.02709255 | 0.01201997 | 5.204837
83.27583 | 12.8537 | 12.82544 | 7.618178 | 0.02825687 | 0.01200011 | 5.195265
83.28583 | 12.8483 | 12.8199 | 7.622217 | 0.02839959 | 0.01198025 | 5.185703
83.29583 | 12.8498 | 12.81438 | 7.626263 | 0.03541658 | 0.01196041 | 5.17616
83.30583 | 12.8493 | 12.80889 | 7.630316 | 0.04040643 | 0.0119406 | 5.166637
83.31583 | 12.8369 | 12.80343 | 7.634377 | 0.03347043 | 0.01192081 | 5.157132
83.32582 | 12.8317 | 12.798 | 7.63844 | 0.03370253 | 0.01190107 | 5.147657
83.33582 | 12.8338 | 12.79259 | 7.642514 | 0.04121383 | 0.01188133 | 5.138191
83.34582 | 12.8271 | 12.7872 | 7.646595 | 0.03989846 | 0.01186161 | 5.128745
83.35582 | 12.8252 | 12.78184 | 7.650683 | 0.04335726 | 0.01184192 | 5.119317
83.36582 | 12.8244 | 12.77651 | 7.654778 | 0.0478898 | 0.01182225 | 5.109909
83.37582 | 12.8227 | 12.7712 | 7.658881 | 0.05149625 | 0.01180261 | 5.100521
83.38581 | 12.8174 | 12.76593 | 7.662985 | 0.05147124 | 0.01178301 | 5.09116
83.39581 | 12.8137 | 12.76067 | 7.667101 | 0.05302538 | 0.01176341 | 5.08181
83.40581 | 12.8043 | 12.75545 | 7.671224 | 0.04885331 | 0.01174384 | 5.072479
83.41581 | 12.7946 | 12.75024 | 7.675353 | 0.04435552 | 0.01172429 | 5.063167
83.42581 | 12.7865 | 12.74507 | 7.67949 | 0.04143146 | 0.01170478 | 5.053874
83.4358 | 12.7825 | 12.73992 | 7.683629 | 0.04257691 | 0.0116853 | 5.044609
83.4458 | 12.7703 | 12.7348 | 7.687779 | 0.03550132 | 0.01166583 | 5.035354
83.4558 | 12.7689 | 12.7297 | 7.691935 | 0.03919981 | 0.01164639 | 5.026119
83.4658 | 12.7606 | 12.72463 | 7.696098 | 0.03597235 | 0.01162697 | 5.016902
83.4758 | 12.748 | 12.71958 | 7.700268 | 0.02841941 | 0.01160757 | 5.007705
83.4858 | 12.7428 | 12.71456 | 7.704445 | 0.02824036 | 0.01158821 | 4.998526
83.49579 | 12.7345 | 12.70957 | 7.708624 | 0.02493067 | 0.01156889 | 4.989376
83.50579 | 12.726 | 12.7046 | 7.712814 | 0.02140062 | 0.01154957 | 4.980236
83.51579 | 12.7163 | 12.69966 | 7.71701 | 0.01664493 | 0.01153028 | 4.971114
83.52579 | 12.7124 | 12.69474 | 7.721213 | 0.01766369 | 0.01151102 | 4.962012
83.53579 | 12.7012 | 12.68984 | 7.725423 | 0.01135601 | 0.01149179 | 4.952929
83.54578 | 12.6924 | 12.68498 | 7.729635 | 0.007419335 | 0.0114726 | 4.943873
83.55578 | 12.6894 | 12.68014 | 7.733857 | 0.009261675 | 0.01145341 | 4.934827
83.56578 | 12.6859 | 12.67532 | 7.738086 | 0.01057854 | 0.01143426 | 4.925801
83.57578 | 12.6806 | 12.67053 | 7.742322 | 0.01006951 | 0.01141513 | 4.916793
83.58578 | 12.6695 | 12.66576 | 7.746564 | 0.003735596 | 0.01139603 | 4.907805
83.59578 | 12.6676 | 12.66102 | 7.750812 | 0.006576249 | 0.01137696 | 4.898835
83.60577 | 12.6621 | 12.65631 | 7.755062 | 0.005787254 | 0.01135793 | 4.889893
83.61577 | 12.6581 | 12.65162 | 7.759323 | 0.006477722 | 0.01133891 | 4.88096
83.62577 | 12.6523 | 12.64696 | 7.76359 | 0.00534279 | 0.01131992 | 4.872047
83.63577 | 12.646 | 12.64232 | 7.767864 | 0.003683285 | 0.01130096 | 4.863152
83.64577 | 12.642 | 12.6377 | 7.772144 | 0.004298208 | 0.01128202 | 4.854276
83.65576 | 12.6395 | 12.63312 | 7.776425 | 0.006384315 | 0.01126313 | 4.845427
83.66576 | 12.6378 | 12.62855 | 7.780717 | 0.009249406 | 0.01124425 | 4.836589
83.67576 | 12.631 | 12.62401 | 7.785016 | 0.006989839 | 0.0112254 | 4.827769
83.68576 | 12.622 | 12.61949 | 7.78932 | 0.00250521 | 0.01120658 | 4.818968
83.69576 | 12.6217 | 12.615 | 7.793631 | 0.006695956 | 0.01118778 | 4.810186
83.70576 | 12.6177 | 12.61054 | 7.797947 | 0.007161667 | 0.01116901 | 4.801422
83.71575 | 12.6121 | 12.6061 | 7.802266 | 0.00599843 | 0.01115029 | 4.792686
83.72575 | 12.6096 | 12.60168 | 7.806594 | 0.00791514 | 0.01113158 | 4.783959
83.73575 | 12.6045 | 12.59729 | 7.810929 | 0.007206875 | 0.0111129 | 4.775251
83.74575 | 12.6021 | 12.59293 | 7.815269 | 0.009174131 | 0.01109425 | 4.766562
83.75575 | 12.5976 | 12.58858 | 7.819616 | 0.009016987 | 0.01107563 | 4.757891
83.76574 | 12.5915 | 12.58427 | 7.823964 | 0.007231662 | 0.01105705 | 4.749247
83.77574 | 12.579 | 12.57997 | 7.828323 | -0.0009740045 | 0.01103848 | 4.740613
83.78574 | 12.5821 | 12.5757 | 7.832687 | 0.006395239 | 0.01101995 | 4.731998
83.79574 | 12.5768 | 12.57146 | 7.837057 | 0.005340745 | 0.01100144 | 4.723401
83.80574 | 12.572 | 12.56724 | 7.841433 | 0.004762012 | 0.01098296 | 4.714822
83.81574 | 12.5654 | 12.56304 | 7.845814 | 0.002358889 | 0.01096451 | 4.706262
83.82573 | 12.5591 | 12.55887 | 7.850197 | 0.0002276367 | 0.01094611 | 4.697729
83.83573 | 12.5538 | 12.55472 | 7.85459 | -0.0009235685 | 0.01092772 | 4.689206
83.84573 | 12.5516 | 12.5506 | 7.858989 | 0.001000978 | 0.01090936 | 4.680701
83.85573 | 12.5474 | 12.5465 | 7.863393 | 0.0009014483 | 0.01089103 | 4.672215
83.86573 | 12.5313 | 12.54242 | 7.867803 | -0.01112158 | 0.01087273 | 4.663746
83.87572 | 12.5378 | 12.53837 | 7.872214 | -0.0005722974 | 0.01085448 | 4.655304
83.88572 | 12.5305 | 12.53434 | 7.876635 | -0.003843288 | 0.01083623 | 4.646872
83.89572 | 12.5309 | 12.53034 | 7.881062 | 0.0005621072 | 0.01081802 | 4.638458
83.90572 | 12.5219 | 12.52636 | 7.885494 | -0.004456514 | 0.01079984 | 4.630063
83.91572 | 12.5185 | 12.5224 | 7.889931 | -0.003898263 | 0.01078169 | 4.621686
83.92572 | 12.5172 | 12.51846 | 7.894374 | -0.001263675 | 0.01076357 | 4.613326
83.93571 | 12.5067 | 12.51456 | 7.898818 | -0.007857007 | 0.01074549 | 4.604994
83.94571 | 12.5037 | 12.51067 | 7.903271 | -0.006969475 | 0.01072743 | 4.596671
83.95571 | 12.4897 | 12.50681 | 7.90773 | -0.01710548 | 0.0107094 | 4.588366
83.96571 | 12.4913 | 12.50296 | 7.912195 | -0.01166488 | 0.0106914 | 4.580079
83.97571 | 12.4895 | 12.49915 | 7.916664 | -0.009647716 | 0.01067343 | 4.57181
83.9857 | 12.4822 | 12.49536 | 7.921134 | -0.01315712 | 0.01065551 | 4.563567
83.9957 | 12.4751 | 12.49159 | 7.925614 | -0.01648619 | 0.0106376 | 4.555334
84.0057 | 12.4657 | 12.48784 | 7.930099 | -0.02213818 | 0.01061972 | 4.547119
84.0157 | 12.4527 | 12.48411 | 7.93459 | -0.03141372 | 0.01060187 | 4.538922
84.0257 | 12.4511 | 12.48041 | 7.939085 | -0.02931199 | 0.01058406 | 4.530743
84.0357 | 12.4427 | 12.47673 | 7.943585 | -0.03403346 | 0.01056627 | 4.522582
84.04569 | 12.43 | 12.47308 | 7.948086 | -0.04308359 | 0.01054853 | 4.514449
84.05569 | 12.4318 | 12.46945 | 7.952596 | -0.03764829 | 0.01053081 | 4.506321
84.06569 | 12.4234 | 12.46584 | 7.957112 | -0.04244046 | 0.01051311 | 4.498216
84.07569 | 12.4107 | 12.46225 | 7.961632 | -0.05155042 | 0.01049545 | 4.490123
84.08569 | 12.3986 | 12.45869 | 7.966157 | -0.06008777 | 0.01047782 | 4.482053
84.09568 | 12.3975 | 12.45515 | 7.970683 | -0.0576465 | 0.01046023 | 4.474004
84.10568 | 12.3871 | 12.45163 | 7.975217 | -0.06452912 | 0.01044266 | 4.465969
84.11568 | 12.3861 | 12.44813 | 7.979757 | -0.06202934 | 0.01042512 | 4.457947
84.12568 | 12.3796 | 12.44466 | 7.984301 | -0.06505661 | 0.01040761 | 4.449948
84.13568 | 12.3775 | 12.4412 | 7.98885 | -0.06370181 | 0.01039014 | 4.441961
84.14568 | 12.3728 | 12.43777 | 7.993404 | -0.06497384 | 0.01037269 | 4.433997
84.15567 | 12.3659 | 12.43437 | 7.997958 | -0.06846912 | 0.01035529 | 4.426056
84.16567 | 12.3603 | 12.43098 | 8.002521 | -0.07068295 | 0.01033791 | 4.418124
84.17567 | 12.3642 | 12.42762 | 8.007088 | -0.06341914 | 0.01032056 | 4.41021
84.18567 | 12.3678 | 12.42428 | 8.01166 | -0.05647714 | 0.01030323 | 4.402314
84.19567 | 12.3636 | 12.42096 | 8.016237 | -0.05735712 | 0.01028595 | 4.394434
84.20566 | 12.362 | 12.41766 | 8.020813 | -0.05566206 | 0.0102687 | 4.38658
84.21566 | 12.3636 | 12.41439 | 8.025399 | -0.05078587 | 0.01025148 | 4.378736
84.22566 | 12.3654 | 12.41113 | 8.029988 | -0.04573139 | 0.01023428 | 4.370909
84.23566 | 12.3574 | 12.4079 | 8.034583 | -0.05049837 | 0.01021712 | 4.363099
84.24566 | 12.3565 | 12.40469 | 8.039181 | -0.0481876 | 0.01019998 | 4.355307
84.25566 | 12.3574 | 12.4015 | 8.043784 | -0.04409756 | 0.01018288 | 4.347531
84.26565 | 12.3609 | 12.39833 | 8.048386 | -0.03743277 | 0.01016583 | 4.339781
84.27565 | 12.3602 | 12.39519 | 8.052997 | -0.03498581 | 0.01014879 | 4.33204
84.28565 | 12.3553 | 12.39206 | 8.057613 | -0.03676061 | 0.01013179 | 4.324316
84.29565 | 12.3552 | 12.38896 | 8.062232 | -0.03375638 | 0.01011481 | 4.31661
84.30565 | 12.3463 | 12.38587 | 8.066855 | -0.03957341 | 0.01009787 | 4.30892
84.31564 | 12.3399 | 12.38281 | 8.071478 | -0.0429147 | 0.01008097 | 4.301255
84.32564 | 12.3349 | 12.37977 | 8.07611 | -0.044874 | 0.01006409 | 4.2936
84.33564 | 12.332 | 12.37675 | 8.080745 | -0.0447542 | 0.01004724 | 4.285962
84.34564 | 12.327 | 12.37376 | 8.085385 | -0.04675566 | 0.01003043 | 4.27834
84.35564 | 12.3271 | 12.37078 | 8.090028 | -0.04367781 | 0.01001364 | 4.270736
84.36564 | 12.3152 | 12.36782 | 8.094675 | -0.05262066 | 0.009996887 | 4.263148
84.37563 | 12.3195 | 12.36489 | 8.099322 | -0.04538721 | 0.009980182 | 4.255585
84.38563 | 12.3134 | 12.36197 | 8.103976 | -0.04857131 | 0.009963493 | 4.248032
84.39563 | 12.3003 | 12.35908 | 8.108635 | -0.05877641 | 0.009946834 | 4.240495
84.40563 | 12.2927 | 12.3562 | 8.113297 | -0.06350173 | 0.009930207 | 4.232975
84.41563 | 12.2884 | 12.35335 | 8.117963 | -0.06494788 | 0.009913612 | 4.225472
84.42562 | 12.2864 | 12.35052 | 8.122627 | -0.06411663 | 0.009897065 | 4.217992
84.43562 | 12.2827 | 12.3477 | 8.1273 | -0.06500286 | 0.009880533 | 4.210522
84.44562 | 12.2826 | 12.34491 | 8.131977 | -0.06230988 | 0.009864034 | 4.203069
84.45562 | 12.2792 | 12.34214 | 8.136656 | -0.06293707 | 0.009847566 | 4.195633
84.46562 | 12.2769 | 12.33938 | 8.14134 | -0.06248411 | 0.009831131 | 4.188213
84.47562 | 12.2668 | 12.33665 | 8.146027 | -0.0698512 | 0.009814725 | 4.18081
84.48561 | 12.2672 | 12.33394 | 8.150712 | -0.06674221 | 0.009798371 | 4.173432
84.49561 | 12.2633 | 12.33125 | 8.155405 | -0.067949 | 0.009782029 | 4.166062
84.50561 | 12.2675 | 12.32858 | 8.160102 | -0.06107692 | 0.00976572 | 4.158709
84.51561 | 12.2663 | 12.32592 | 8.164802 | -0.05962243 | 0.009749443 | 4.151371
84.52561 | 12.27 | 12.32329 | 8.169505 | -0.05328851 | 0.009733198 | 4.144051
84.5356 | 12.2692 | 12.32068 | 8.174206 | -0.05147522 | 0.009717 | 4.136752
84.5456 | 12.26 | 12.31808 | 8.178915 | -0.05808161 | 0.009700818 | 4.129465
84.5556 | 12.259 | 12.31551 | 8.183628 | -0.05650513 | 0.009684668 | 4.122193
84.5656 | 12.2615 | 12.31295 | 8.188343 | -0.05145005 | 0.00966855 | 4.114938
84.5756 | 12.2517 | 12.31041 | 8.193061 | -0.05871232 | 0.009652464 | 4.107699
84.58559 | 12.2483 | 12.3079 | 8.197778 | -0.05959948 | 0.009636426 | 4.100485
84.59559 | 12.2546 | 12.3054 | 8.202502 | -0.05080077 | 0.009620403 | 4.093279
84.60559 | 12.2612 | 12.30292 | 8.207229 | -0.0417218 | 0.009604412 | 4.086089
84.61559 | 12.2468 | 12.30046 | 8.211958 | -0.05366137 | 0.009588452 | 4.078915
84.62559 | 12.2433 | 12.29802 | 8.216691 | -0.05472001 | 0.009572525 | 4.071757
84.63559 | 12.2409 | 12.2956 | 8.221426 | -0.05469717 | 0.009556629 | 4.064615
84.64558 | 12.2388 | 12.2932 | 8.226159 | -0.05439535 | 0.00954078 | 4.057496
84.65558 | 12.2348 | 12.29081 | 8.230899 | -0.05601011 | 0.009524949 | 4.050386
84.66558 | 12.227 | 12.28844 | 8.235642 | -0.06144365 | 0.009509148 | 4.043293
84.67558 | 12.2294 | 12.28609 | 8.240387 | -0.05669439 | 0.009493379 | 4.036214
84.68558 | 12.2307 | 12.28377 | 8.245135 | -0.05306556 | 0.009477643 | 4.029153
84.69557 | 12.222 | 12.28146 | 8.249881 | -0.05945654 | 0.009461952 | 4.022114
84.70557 | 12.2188 | 12.27916 | 8.254633 | -0.06036336 | 0.009446278 | 4.015084
84.71557 | 12.2171 | 12.27689 | 8.259388 | -0.0597884 | 0.009430637 | 4.00807
84.72557 | 12.2093 | 12.27463 | 8.264145 | -0.06533191 | 0.009415026 | 4.001072
84.73557 | 12.208 | 12.27239 | 8.268905 | -0.06439304 | 0.009399447 | 3.994089
84.74557 | 12.2061 | 12.27017 | 8.273666 | -0.06407231 | 0.0093839 | 3.987122
84.75556 | 12.2038 | 12.26797 | 8.278425 | -0.06417139 | 0.009368399 | 3.980178
84.76556 | 12.2046 | 12.26579 | 8.283191 | -0.06118624 | 0.009352915 | 3.973242
84.77556 | 12.1991 | 12.26362 | 8.287959 | -0.06451895 | 0.009337462 | 3.966322
84.78556 | 12.1977 | 12.26147 | 8.292729 | -0.06376941 | 0.009322042 | 3.959419
84.79556 | 12.1919 | 12.25934 | 8.297501 | -0.06743725 | 0.009306653 | 3.95253
84.80555 | 12.1859 | 12.25722 | 8.302269 | -0.07132437 | 0.00929132 | 3.945664
84.81555 | 12.1848 | 12.25513 | 8.307045 | -0.07032712 | 0.009275984 | 3.938806
84.82555 | 12.1819 | 12.25305 | 8.311822 | -0.07114735 | 0.009260698 | 3.931964
84.83555 | 12.1773 | 12.25098 | 8.316601 | -0.0736846 | 0.009245425 | 3.925138
84.84555 | 12.1702 | 12.24894 | 8.321382 | -0.0787393 | 0.009230203 | 3.918327
84.85555 | 12.1697 | 12.24691 | 8.326164 | -0.0772108 | 0.009214993 | 3.911532
84.86554 | 12.163 | 12.2449 | 8.330943 | -0.08190079 | 0.009199838 | 3.904758
84.87554 | 12.1596 | 12.24291 | 8.335729 | -0.08330662 | 0.009184701 | 3.897993
84.88554 | 12.1573 | 12.24093 | 8.340516 | -0.0836289 | 0.009169594 | 3.891244
84.89554 | 12.1561 | 12.23897 | 8.345304 | -0.08286753 | 0.009154519 | 3.884509
84.90554 | 12.1492 | 12.23702 | 8.350094 | -0.08782338 | 0.009139475 | 3.87779
84.91553 | 12.1463 | 12.2351 | 8.35488 | -0.08879756 | 0.009124487 | 3.871093
84.92553 | 12.136 | 12.23319 | 8.359673 | -0.09718614 | 0.009109505 | 3.864404
84.93553 | 12.1396 | 12.23129 | 8.364466 | -0.09169121 | 0.009094555 | 3.857731
84.94553 | 12.1364 | 12.22941 | 8.369261 | -0.09301478 | 0.009079637 | 3.851074
84.95553 | 12.1427 | 12.22755 | 8.374057 | -0.08485038 | 0.009064749 | 3.844429
84.96553 | 12.1396 | 12.2257 | 8.378854 | -0.08610434 | 0.009049893 | 3.837801
84.97552 | 12.1394 | 12.22388 | 8.383647 | -0.08447582 | 0.009035081 | 3.831194
84.98552 | 12.1367 | 12.22206 | 8.388446 | -0.08536189 | 0.009020278 | 3.824596
84.99552 | 12.1382 | 12.22026 | 8.393246 | -0.08206356 | 0.009005524 | 3.818012
85.00552 | 12.1364 | 12.21848 | 8.398046 | -0.08208145 | 0.008990782 | 3.811444
85.01552 | 12.132 | 12.21671 | 8.402848 | -0.08471443 | 0.008976091 | 3.80489
85.02551 | 12.1404 | 12.21497 | 8.407645 | -0.07456739 | 0.008961439 | 3.798361
85.03551 | 12.143 | 12.21323 | 8.412448 | -0.07023187 | 0.0089468 | 3.791837
85.04551 | 12.1329 | 12.21151 | 8.417252 | -0.07861205 | 0.008932191 | 3.785328
85.05551 | 12.1398 | 12.20981 | 8.422056 | -0.0700072 | 0.008917613 | 3.778833
85.06551 | 12.1386 | 12.20812 | 8.426861 | -0.06951796 | 0.008903067 | 3.772354
85.07551 | 12.1323 | 12.20644 | 8.431666 | -0.07414362 | 0.008888551 | 3.765889
85.0855 | 12.1293 | 12.20478 | 8.436467 | -0.07548442 | 0.008874075 | 3.759443
85.0955 | 12.1307 | 12.20314 | 8.441273 | -0.07244243 | 0.008859625 | 3.75301
85.1055 | 12.1242 | 12.20151 | 8.446079 | -0.07731137 | 0.008845198 | 3.746587
85.1155 | 12.1223 | 12.1999 | 8.450886 | -0.07759753 | 0.008830809 | 3.740181
85.1255 | 12.1214 | 12.1983 | 8.455692 | -0.07689812 | 0.008816442 | 3.733789
85.13549 | 12.1122 | 12.19672 | 8.460495 | -0.08451663 | 0.008802129 | 3.72742
85.14549 | 12.1066 | 12.19515 | 8.465301 | -0.08854635 | 0.008787828 | 3.721057
85.15549 | 12.0986 | 12.19359 | 8.470108 | -0.0949911 | 0.008773557 | 3.714709
85.16549 | 12.0905 | 12.19205 | 8.474915 | -0.1015498 | 0.008759318 | 3.708375
85.17549 | 12.0886 | 12.19052 | 8.479722 | -0.1019231 | 0.008745107 | 3.702056
85.18549 | 12.0859 | 12.18901 | 8.484529 | -0.1031105 | 0.008730929 | 3.69575
85.19548 | 12.0804 | 12.18751 | 8.489331 | -0.1071132 | 0.008716794 | 3.689466
85.20548 | 12.0855 | 12.18603 | 8.494137 | -0.100529 | 0.008702675 | 3.683189
85.21548 | 12.0758 | 12.18456 | 8.498943 | -0.1087585 | 0.008688588 | 3.676927
85.22548 | 12.0716 | 12.1831 | 8.503749 | -0.1115018 | 0.00867453 | 3.670679
85.23548 | 12.0676 | 12.18166 | 8.508554 | -0.1140591 | 0.008660502 | 3.664445
85.24547 | 12.065 | 12.18023 | 8.513353 | -0.1152313 | 0.008646519 | 3.658231
85.25547 | 12.0596 | 12.17882 | 8.518158 | -0.1192158 | 0.008632551 | 3.652026
85.26547 | 12.0584 | 12.17741 | 8.522961 | -0.1190136 | 0.008618615 | 3.645834
85.27547 | 12.0556 | 12.17603 | 8.527764 | -0.120425 | 0.008604707 | 3.639657
85.28547 | 12.0541 | 12.17465 | 8.532566 | -0.12055 | 0.008590831 | 3.633493
85.29547 | 12.0642 | 12.17329 | 8.537367 | -0.1090878 | 0.008576984 | 3.627344
85.30546 | 12.0531 | 12.17194 | 8.542163 | -0.1188404 | 0.008563181 | 3.621215
85.31546 | 12.051 | 12.1706 | 8.546962 | -0.1196044 | 0.008549394 | 3.615093
85.32546 | 12.0436 | 12.16928 | 8.551761 | -0.1256812 | 0.008535637 | 3.608985
85.33546 | 12.0474 | 12.16797 | 8.556558 | -0.1205713 | 0.00852191 | 3.602891
85.34546 | 12.0461 | 12.16667 | 8.561354 | -0.1205742 | 0.008508212 | 3.596812
85.35545 | 12.0399 | 12.16539 | 8.566145 | -0.1254907 | 0.008494559 | 3.590751
85.36545 | 12.0445 | 12.16412 | 8.570939 | -0.1196187 | 0.00848092 | 3.584699
85.37545 | 12.038 | 12.16286 | 8.575731 | -0.1248591 | 0.008467312 | 3.57866
85.38545 | 12.0352 | 12.16161 | 8.580523 | -0.1264121 | 0.008453734 | 3.572636
85.39545 | 12.0402 | 12.16038 | 8.585312 | -0.1201771 | 0.008440185 | 3.566624
85.40545 | 12.0347 | 12.15915 | 8.590101 | -0.1244546 | 0.008426666 | 3.560627
85.41544 | 12.0312 | 12.15795 | 8.594883 | -0.1267452 | 0.008413189 | 3.554649
85.42544 | 12.0334 | 12.15675 | 8.599668 | -0.1233466 | 0.008399729 | 3.548679
85.43544 | 12.0387 | 12.15556 | 8.604452 | -0.1168601 | 0.008386298 | 3.542722
85.44544 | 12.0186 | 12.15439 | 8.609234 | -0.1357851 | 0.008372896 | 3.536779
85.45544 | 12.0333 | 12.15322 | 8.614014 | -0.1199221 | 0.008359524 | 3.530849
85.46543 | 12.0272 | 12.15207 | 8.618787 | -0.1248717 | 0.008346195 | 3.524939
85.47543 | 12.0316 | 12.15093 | 8.623563 | -0.1193318 | 0.008332881 | 3.519036
85.48543 | 12.026 | 12.1498 | 8.628337 | -0.1238033 | 0.008319596 | 3.513146
85.49543 | 12.0332 | 12.14869 | 8.63311 | -0.1154863 | 0.008306342 | 3.50727
85.50543 | 12.0301 | 12.14758 | 8.63788 | -0.1174803 | 0.008293115 | 3.501407
85.51543 | 12.0282 | 12.14649 | 8.642648 | -0.1182853 | 0.008279918 | 3.495558
85.52542 | 12.0251 | 12.1454 | 8.647408 | -0.1203027 | 0.008266762 | 3.489728
85.53542 | 12.0124 | 12.14433 | 8.652172 | -0.1319301 | 0.008253623 | 3.483905
85.54542 | 12.0108 | 12.14327 | 8.656932 | -0.1324682 | 0.008240514 | 3.478095
85.55542 | 12.0127 | 12.14222 | 8.661691 | -0.1295168 | 0.008227432 | 3.472298
85.56542 | 12.0173 | 12.14118 | 8.666447 | -0.1238764 | 0.00821438 | 3.466515
85.57541 | 12.0104 | 12.14015 | 8.671195 | -0.1297474 | 0.008201368 | 3.460751
85.58541 | 12.0101 | 12.13913 | 8.675946 | -0.1290278 | 0.008188374 | 3.454993
85.59541 | 12.0047 | 12.13812 | 8.680694 | -0.1334186 | 0.008175407 | 3.449249
85.60541 | 12.0083 | 12.13712 | 8.685439 | -0.1288198 | 0.00816247 | 3.443518
85.61541 | 11.9918 | 12.13613 | 8.690181 | -0.144331 | 0.008149562 | 3.4378
85.62541 | 11.9969 | 12.13515 | 8.69492 | -0.1382523 | 0.008136681 | 3.432095
85.6354 | 12.0044 | 12.13418 | 8.699652 | -0.1297845 | 0.008123842 | 3.426409
85.6454 | 12.0005 | 12.13323 | 8.704385 | -0.1327257 | 0.008111019 | 3.42073
85.6554 | 11.9942 | 12.13228 | 8.709115 | -0.1380767 | 0.008098223 | 3.415063
85.6654 | 12.0013 | 12.13134 | 8.713842 | -0.1300371 | 0.008085456 | 3.40941
85.6754 | 12.0045 | 12.13041 | 8.718566 | -0.1259073 | 0.008072719 | 3.403769
85.68539 | 12.0108 | 12.12949 | 8.723281 | -0.1186876 | 0.008060021 | 3.398147
85.69539 | 11.9976 | 12.12858 | 8.727998 | -0.1309764 | 0.008047338 | 3.392531
85.70539 | 11.9904 | 12.12767 | 8.732711 | -0.1372746 | 0.008034685 | 3.386929
85.71539 | 11.9963 | 12.12678 | 8.737421 | -0.130482 | 0.00802206 | 3.381339
85.72539 | 11.9978 | 12.1259 | 8.742127 | -0.1280982 | 0.008009463 | 3.375762
85.73539 | 12.0042 | 12.12502 | 8.746829 | -0.1208234 | 0.007996892 | 3.370198
85.74538 | 11.9922 | 12.12416 | 8.751523 | -0.1319585 | 0.007984364 | 3.364651
85.75538 | 11.9935 | 12.1233 | 8.756217 | -0.1298012 | 0.007971849 | 3.359112
85.76538 | 11.9876 | 12.12245 | 8.760908 | -0.1348529 | 0.007959364 | 3.353585
85.77538 | 11.9841 | 12.12161 | 8.765595 | -0.1375129 | 0.007946906 | 3.348071
85.78538 | 11.9623 | 12.12078 | 8.770277 | -0.1584813 | 0.007934475 | 3.342569
85.79537 | 11.9757 | 12.11996 | 8.774951 | -0.1442586 | 0.007922086 | 3.337085
85.80537 | 11.9646 | 12.11914 | 8.779626 | -0.1545436 | 0.00790971 | 3.331608
85.81537 | 11.9616 | 12.11834 | 8.784295 | -0.1567368 | 0.007897363 | 3.326144
85.82537 | 11.9547 | 12.11754 | 8.788961 | -0.1628377 | 0.007885044 | 3.320692
85.83537 | 11.9479 | 12.11675 | 8.793622 | -0.1688466 | 0.007872751 | 3.315252
85.84537 | 11.9452 | 12.11596 | 8.798279 | -0.1707636 | 0.007860487 | 3.309824
85.85536 | 11.9452 | 12.11519 | 8.802926 | -0.1699889 | 0.007848262 | 3.304415
85.86536 | 11.9299 | 12.11442 | 8.807573 | -0.184521 | 0.007836052 | 3.299012
85.87536 | 11.9295 | 12.11366 | 8.812216 | -0.1841606 | 0.007823869 | 3.293621
85.88536 | 11.9328 | 12.11291 | 8.816854 | -0.1801075 | 0.007811714 | 3.288242
85.89536 | 11.9376 | 12.11216 | 8.821486 | -0.1745619 | 0.007799585 | 3.282876
85.90535 | 11.9309 | 12.11142 | 8.826109 | -0.1805233 | 0.007787496 | 3.277526
85.91535 | 11.9285 | 12.11069 | 8.830732 | -0.1821919 | 0.007775423 | 3.272184
85.92535 | 11.926 | 12.10997 | 8.83535 | -0.1839673 | 0.007763376 | 3.266854
85.93535 | 11.9286 | 12.10925 | 8.839962 | -0.1806495 | 0.007751356 | 3.261536
85.94535 | 11.9297 | 12.10854 | 8.844569 | -0.1788385 | 0.007739364 | 3.25623
85.95535 | 11.9341 | 12.10783 | 8.849171 | -0.173734 | 0.007727398 | 3.250936
85.96534 | 11.927 | 12.10714 | 8.853763 | -0.1801369 | 0.00771547 | 3.245659
85.97534 | 11.9258 | 12.10645 | 8.858353 | -0.1806453 | 0.007703558 | 3.240388
85.98534 | 11.9253 | 12.10576 | 8.862938 | -0.1804603 | 0.007691672 | 3.23513
85.99534 | 11.9266 | 12.10508 | 8.867518 | -0.1784811 | 0.007679813 | 3.229883
86.00534 | 11.929 | 12.10441 | 8.872091 | -0.1754083 | 0.007667981 | 3.224649
86.01533 | 11.9261 | 12.10374 | 8.876655 | -0.1776416 | 0.007656187 | 3.219431
86.02533 | 11.9164 | 12.10308 | 8.881217 | -0.1866805 | 0.007644408 | 3.21422
86.03533 | 11.9071 | 12.10243 | 8.885772 | -0.1953253 | 0.007632654 | 3.20902
86.04533 | 11.8975 | 12.10178 | 8.890322 | -0.2042755 | 0.007620929 | 3.203832
86.05533 | 11.9065 | 12.10113 | 8.894866 | -0.1946315 | 0.007609229 | 3.198657
86.06533 | 11.9025 | 12.10049 | 8.899403 | -0.1979928 | 0.007597555 | 3.193492
86.07532 | 11.8896 | 12.09986 | 8.903929 | -0.21026 | 0.007585919 | 3.188345
86.08532 | 11.8784 | 12.09923 | 8.908454 | -0.2208318 | 0.007574298 | 3.183204
86.09532 | 11.8768 | 12.09861 | 8.912972 | -0.2218088 | 0.007562703 | 3.178074
86.10532 | 11.8744 | 12.09799 | 8.917483 | -0.2235906 | 0.007551134 | 3.172956
86.11532 | 11.8626 | 12.09738 | 8.921988 | -0.2347771 | 0.007539591 | 3.167849
86.12531 | 11.8587 | 12.09677 | 8.926482 | -0.2380687 | 0.007528086 | 3.162759
86.13531 | 11.8529 | 12.09617 | 8.930973 | -0.243265 | 0.007516595 | 3.157675
86.14531 | 11.8463 | 12.09557 | 8.935457 | -0.2492657 | 0.00750513 | 3.152603
86.15531 | 11.8505 | 12.09497 | 8.939935 | -0.2444707 | 0.007493691 | 3.147543
86.16531 | 11.8455 | 12.09438 | 8.944405 | -0.2488801 | 0.007482277 | 3.142493
86.17531 | 11.8353 | 12.09379 | 8.948868 | -0.2584937 | 0.00747089 | 3.137455
86.1853 | 11.8375 | 12.09321 | 8.953319 | -0.2557121 | 0.007459539 | 3.132434
86.1953 | 11.8332 | 12.09263 | 8.957767 | -0.2594336 | 0.007448202 | 3.127418
86.2053 | 11.8296 | 12.09206 | 8.962208 | -0.262459 | 0.007436892 | 3.122414
86.2153 | 11.8343 | 12.09149 | 8.966642 | -0.2571881 | 0.007425606 | 3.117421
86.2253 | 11.8341 | 12.09092 | 8.971068 | -0.2568211 | 0.007414347 | 3.112439
86.23529 | 11.8366 | 12.09036 | 8.975481 | -0.2537576 | 0.007403123 | 3.107473
86.24529 | 11.8352 | 12.0898 | 8.979892 | -0.2545972 | 0.007391914 | 3.102514
86.25529 | 11.8471 | 12.08924 | 8.984294 | -0.2421403 | 0.00738073 | 3.097565
86.26529 | 11.8405 | 12.08869 | 8.988689 | -0.2481863 | 0.007369572 | 3.092628
86.27529 | 11.8454 | 12.08814 | 8.993075 | -0.2427355 | 0.007358439 | 3.087702
86.28529 | 11.8389 | 12.08759 | 8.997453 | -0.2486877 | 0.007347331 | 3.082787
86.29528 | 11.8413 | 12.08704 | 9.001819 | -0.2457444 | 0.007336258 | 3.077889
86.30528 | 11.8537 | 12.0865 | 9.006181 | -0.2328022 | 0.0073252 | 3.072996
86.31528 | 11.8562 | 12.08596 | 9.010534 | -0.2297623 | 0.007314167 | 3.068114
86.32528 | 11.8571 | 12.08542 | 9.014879 | -0.2283248 | 0.007303159 | 3.063242
86.33528 | 11.8571 | 12.08489 | 9.019216 | -0.2277899 | 0.007292176 | 3.058382
86.34527 | 11.8606 | 12.08436 | 9.023539 | -0.2237561 | 0.007281228 | 3.053536
86.35527 | 11.8606 | 12.08383 | 9.027858 | -0.2232252 | 0.007270295 | 3.048697
86.36527 | 11.8508 | 12.0833 | 9.032168 | -0.2324964 | 0.007259385 | 3.043869
86.37527 | 11.8567 | 12.08277 | 9.036469 | -0.2260696 | 0.007248501 | 3.039052
86.38527 | 11.8599 | 12.08224 | 9.040761 | -0.2223445 | 0.007237641 | 3.034246
86.39527 | 11.8619 | 12.08172 | 9.045044 | -0.2198211 | 0.007226806 | 3.02945
86.40526 | 11.8566 | 12.0812 | 9.049314 | -0.2246011 | 0.007216006 | 3.024671
86.41526 | 11.8581 | 12.08068 | 9.053578 | -0.2225804 | 0.00720522 | 3.019897
86.42526 | 11.855 | 12.08016 | 9.057833 | -0.225161 | 0.007194459 | 3.015133
86.43526 | 11.8499 | 12.07964 | 9.062079 | -0.2297429 | 0.00718372 | 3.01038
86.44526 | 11.8454 | 12.07913 | 9.066315 | -0.2337258 | 0.007173008 | 3.005638
86.45525 | 11.8405 | 12.07861 | 9.070537 | -0.2381099 | 0.007162328 | 3.000911
86.46525 | 11.8394 | 12.07809 | 9.074753 | -0.2386946 | 0.007151663 | 2.99619
86.47525 | 11.8332 | 12.07758 | 9.07896 | -0.2443797 | 0.007141023 | 2.991479
86.48525 | 11.8267 | 12.07707 | 9.083156 | -0.2503656 | 0.007130406 | 2.986779
86.49525 | 11.8215 | 12.07655 | 9.087343 | -0.2550518 | 0.007119814 | 2.982089
86.50525 | 11.8269 | 12.07604 | 9.091519 | -0.2491384 | 0.007109244 | 2.97741
86.51524 | 11.8145 | 12.07553 | 9.095681 | -0.2610255 | 0.007098711 | 2.972745
86.52524 | 11.8033 | 12.07501 | 9.099837 | -0.2717123 | 0.00708819 | 2.968087
86.53524 | 11.7978 | 12.0745 | 9.103983 | -0.276699 | 0.007077693 | 2.963439
86.54524 | 11.802 | 12.07399 | 9.108117 | -0.2719855 | 0.007067219 | 2.958801
86.55524 | 11.7947 | 12.07347 | 9.112242 | -0.2787717 | 0.007056769 | 2.954173
86.56523 | 11.7801 | 12.07296 | 9.116351 | -0.2928578 | 0.007046353 | 2.949561
86.57523 | 11.7805 | 12.07244 | 9.120453 | -0.2919429 | 0.007035951 | 2.944954
86.58523 | 11.7855 | 12.07193 | 9.124545 | -0.2864275 | 0.007025572 | 2.940357
86.59523 | 11.7776 | 12.07141 | 9.128626 | -0.2938112 | 0.007015216 | 2.93577
86.60523 | 11.7706 | 12.07089 | 9.132695 | -0.3002939 | 0.007004884 | 2.931194
86.61523 | 11.7731 | 12.07038 | 9.136753 | -0.2972755 | 0.006994576 | 2.926628
86.62522 | 11.7584 | 12.06986 | 9.140796 | -0.3114575 | 0.006984301 | 2.922077
86.63522 | 11.7644 | 12.06934 | 9.144832 | -0.3049359 | 0.006974038 | 2.91753
86.64522 | 11.7564 | 12.06881 | 9.148856 | -0.3124136 | 0.0069638 | 2.912994
86.65522 | 11.7613 | 12.06829 | 9.152868 | -0.3069897 | 0.006953583 | 2.908468
86.66522 | 11.7688 | 12.06776 | 9.156868 | -0.2989649 | 0.006943391 | 2.903953
86.67521 | 11.7611 | 12.06724 | 9.160853 | -0.3061374 | 0.006933231 | 2.899451
86.68521 | 11.7602 | 12.06671 | 9.16483 | -0.3065082 | 0.006923085 | 2.894955
86.69521 | 11.7634 | 12.06618 | 9.168795 | -0.3027767 | 0.00691296 | 2.890469
86.70521 | 11.7639 | 12.06564 | 9.172747 | -0.3017433 | 0.00690286 | 2.885993
86.71521 | 11.7608 | 12.06511 | 9.176688 | -0.3043074 | 0.006892782 | 2.881527
86.72521 | 11.762 | 12.06457 | 9.180616 | -0.302569 | 0.006882727 | 2.877071
86.7352 | 11.7698 | 12.06403 | 9.184527 | -0.2942301 | 0.006872705 | 2.87263
86.7452 | 11.7688 | 12.06349 | 9.18843 | -0.2946856 | 0.006862695 | 2.868193
86.7552 | 11.7648 | 12.06294 | 9.192321 | -0.29814 | 0.006852708 | 2.863767
86.7652 | 11.7804 | 12.06239 | 9.196198 | -0.2819904 | 0.006842743 | 2.859349
86.7752 | 11.7735 | 12.06184 | 9.200063 | -0.2883379 | 0.006832801 | 2.854942
86.78519 | 11.7681 | 12.06128 | 9.203911 | -0.2931813 | 0.006822891 | 2.850548
86.79519 | 11.7711 | 12.06072 | 9.207749 | -0.2896221 | 0.006812993 | 2.84616
86.80519 | 11.7713 | 12.06016 | 9.211575 | -0.2888595 | 0.006803119 | 2.841781
86.81519 | 11.7753 | 12.05959 | 9.215387 | -0.2842932 | 0.006793266 | 2.837413
86.82519 | 11.7746 | 12.05902 | 9.219186 | -0.2844233 | 0.006783436 | 2.833054
86.83519 | 11.7795 | 12.05845 | 9.222971 | -0.2789494 | 0.006773628 | 2.828705
86.84518 | 11.7807 | 12.05787 | 9.226739 | -0.2771732 | 0.006763852 | 2.82437
86.85518 | 11.7809 | 12.05729 | 9.230497 | -0.2763911 | 0.006754088 | 2.82004
86.86518 | 11.7798 | 12.0567 | 9.234241 | -0.2769047 | 0.006744346 | 2.81572
86.87518 | 11.7839 | 12.05611 | 9.237971 | -0.2722141 | 0.006734626 | 2.811408
86.88518 | 11.7873 | 12.05552 | 9.241687 | -0.2682186 | 0.006724928 | 2.807107
86.89517 | 11.7904 | 12.05492 | 9.245385 | -0.2645184 | 0.006715262 | 2.802818
86.90517 | 11.791 | 12.05431 | 9.249073 | -0.2633135 | 0.006705607 | 2.798535
86.91517 | 11.7858 | 12.0537 | 9.252746 | -0.2679038 | 0.006695975 | 2.794262
86.92517 | 11.7952 | 12.05309 | 9.256405 | -0.2578889 | 0.006686364 | 2.789998
86.93517 | 11.8025 | 12.05247 | 9.260049 | -0.2499688 | 0.006676776 | 2.785743
86.94517 | 11.8021 | 12.05184 | 9.263679 | -0.2497434 | 0.006667208 | 2.781497
86.95516 | 11.7908 | 12.05121 | 9.26729 | -0.2604136 | 0.006657672 | 2.777266
86.96516 | 11.7917 | 12.05058 | 9.270889 | -0.2588772 | 0.006648148 | 2.77304
86.97516 | 11.7919 | 12.04993 | 9.274474 | -0.2580346 | 0.006638646 | 2.768822
86.98516 | 11.7964 | 12.04929 | 9.278044 | -0.2528864 | 0.006629164 | 2.764614
86.99516 | 11.7971 | 12.04863 | 9.281598 | -0.251532 | 0.006619704 | 2.760414
87.00515 | 11.7924 | 12.04797 | 9.285133 | -0.2555722 | 0.006610274 | 2.756229
87.01515 | 11.7879 | 12.0473 | 9.288657 | -0.2594047 | 0.006600857 | 2.752047
87.02515 | 11.7771 | 12.04663 | 9.292164 | -0.2695321 | 0.006591461 | 2.747876
87.03515 | 11.7686 | 12.04595 | 9.295657 | -0.2773523 | 0.006582086 | 2.743714
87.04515 | 11.7665 | 12.04527 | 9.299133 | -0.2787658 | 0.006572732 | 2.73956
87.05515 | 11.7645 | 12.04457 | 9.302593 | -0.2800716 | 0.006563399 | 2.735415
87.06514 | 11.7709 | 12.04387 | 9.306034 | -0.2729725 | 0.006554097 | 2.731285
87.07514 | 11.7709 | 12.04317 | 9.309462 | -0.272265 | 0.006544812 | 2.727159
87.08514 | 11.7575 | 12.04245 | 9.312873 | -0.2849501 | 0.006535536 | 2.723041
87.09514 | 11.7585 | 12.04173 | 9.316269 | -0.2832278 | 0.006526293 | 2.718933
87.10514 | 11.7495 | 12.041 | 9.319647 | -0.2914981 | 0.006517059 | 2.714834
87.11513 | 11.756 | 12.04026 | 9.323006 | -0.2842611 | 0.00650786 | 2.710747
87.12513 | 11.7607 | 12.03952 | 9.326351 | -0.2788157 | 0.006498674 | 2.706666
87.13513 | 11.7678 | 12.03876 | 9.32968 | -0.2709624 | 0.006489507 | 2.702593
87.14513 | 11.7762 | 12.038 | 9.332991 | -0.261801 | 0.006480361 | 2.698529
87.15513 | 11.7815 | 12.03723 | 9.336285 | -0.2557312 | 0.006471237 | 2.694475
87.16513 | 11.7762 | 12.03645 | 9.339562 | -0.2602527 | 0.006462132 | 2.690428
87.17512 | 11.79 | 12.03567 | 9.342819 | -0.2456669 | 0.006453063 | 2.686395
87.18512 | 11.7609 | 12.03487 | 9.346061 | -0.2739714 | 0.006443999 | 2.682366
87.19512 | 11.7897 | 12.03407 | 9.349286 | -0.2443684 | 0.006434956 | 2.678348
87.20512 | 11.7956 | 12.03326 | 9.352492 | -0.2376552 | 0.006425933 | 2.674337
87.21512 | 11.7957 | 12.03243 | 9.355681 | -0.2367314 | 0.00641693 | 2.670333
87.22511 | 11.7977 | 12.0316 | 9.358849 | -0.2339006 | 0.006407956 | 2.666343
87.23511 | 11.8116 | 12.03076 | 9.362002 | -0.2191596 | 0.006398988 | 2.662358
87.24511 | 11.8016 | 12.02991 | 9.365137 | -0.2283089 | 0.006390051 | 2.658382
87.25511 | 11.7924 | 12.02905 | 9.368253 | -0.2366486 | 0.006381124 | 2.654414
87.26511 | 11.7599 | 12.02818 | 9.371351 | -0.2682785 | 0.006372227 | 2.650455
87.27511 | 11.8092 | 12.0273 | 9.37443 | -0.2180983 | 0.00636334 | 2.646505
87.2851 | 11.7894 | 12.02641 | 9.377488 | -0.2370101 | 0.006354494 | 2.642568
87.2951 | 11.77 | 12.02551 | 9.38053 | -0.2555094 | 0.006345652 | 2.638634
87.3051 | 11.7699 | 12.0246 | 9.383552 | -0.2546983 | 0.006336829 | 2.634709
87.3151 | 11.7875 | 12.02368 | 9.386556 | -0.2361768 | 0.006328026 | 2.630793
87.3251 | 11.7661 | 12.02274 | 9.389541 | -0.2566446 | 0.00631924 | 2.626885
87.33509 | 11.7532 | 12.0218 | 9.392503 | -0.2686007 | 0.006310485 | 2.622987
87.34509 | 11.7245 | 12.02085 | 9.395449 | -0.2963465 | 0.006301741 | 2.619096
87.35509 | 11.7518 | 12.01988 | 9.398375 | -0.2680811 | 0.006293016 | 2.615213
87.36509 | 11.7366 | 12.0189 | 9.401281 | -0.2823044 | 0.006284312 | 2.611339
87.37509 | 11.7347 | 12.01792 | 9.404168 | -0.2832162 | 0.006275626 | 2.607473
87.38509 | 11.7258 | 12.01692 | 9.407034 | -0.2911162 | 0.00626696 | 2.603615
87.39508 | 11.7288 | 12.01591 | 9.409878 | -0.2871069 | 0.006258325 | 2.599771
87.40508 | 11.706 | 12.01488 | 9.412704 | -0.3088831 | 0.006249698 | 2.595929
87.41508 | 11.7031 | 12.01385 | 9.41551 | -0.3107476 | 0.00624109 | 2.592096
87.42508 | 11.6842 | 12.0128 | 9.418295 | -0.3285997 | 0.006232501 | 2.588272
87.43508 | 11.6948 | 12.01174 | 9.42106 | -0.3169395 | 0.006223932 | 2.584455
87.44507 | 11.6909 | 12.01067 | 9.423802 | -0.3197665 | 0.006215389 | 2.58065
87.45507 | 11.6829 | 12.00958 | 9.426525 | -0.3266811 | 0.006206857 | 2.57685
87.46507 | 11.6783 | 12.00848 | 9.429227 | -0.330184 | 0.006198346 | 2.573059
87.47507 | 11.6786 | 12.00737 | 9.431908 | -0.3287727 | 0.006189851 | 2.569275
87.48507 | 11.6731 | 12.00625 | 9.434568 | -0.3331471 | 0.006181378 | 2.565498
87.49507 | 11.6592 | 12.00511 | 9.437206 | -0.3459094 | 0.006172921 | 2.561731
87.50506 | 11.6404 | 12.00396 | 9.43982 | -0.3635604 | 0.006164493 | 2.557976
87.51506 | 11.6627 | 12.0028 | 9.442415 | -0.3400959 | 0.006156075 | 2.554225
87.52506 | 11.6621 | 12.00162 | 9.444988 | -0.3395174 | 0.006147676 | 2.550481
87.53506 | 11.6594 | 12.00042 | 9.44754 | -0.3410249 | 0.006139296 | 2.546746
87.54506 | 11.6479 | 11.99922 | 9.450069 | -0.3513185 | 0.006130934 | 2.543019
87.55505 | 11.6555 | 11.998 | 9.452574 | -0.3424989 | 0.006122599 | 2.539303
87.56505 | 11.6462 | 11.99676 | 9.455058 | -0.3505637 | 0.006114274 | 2.535591
87.57505 | 11.6454 | 11.99551 | 9.45752 | -0.3501142 | 0.006105968 | 2.531888
87.58505 | 11.6428 | 11.99425 | 9.45996 | -0.35145 | 0.00609768 | 2.528192
87.59505 | 11.6539 | 11.99297 | 9.462377 | -0.3390708 | 0.006089411 | 2.524504
87.60505 | 11.6415 | 11.99168 | 9.464771 | -0.3501767 | 0.00608116 | 2.520825
87.61504 | 11.6581 | 11.99037 | 9.467139 | -0.3322685 | 0.006072935 | 2.517156
87.62504 | 11.6503 | 11.98904 | 9.469487 | -0.3387438 | 0.006064721 | 2.513492
87.63504 | 11.6465 | 11.9877 | 9.471812 | -0.3412037 | 0.006056525 | 2.509836
87.64504 | 11.6456 | 11.98635 | 9.474113 | -0.3407481 | 0.006048347 | 2.506187
87.65504 | 11.6522 | 11.98498 | 9.47639 | -0.3327764 | 0.006040188 | 2.502546
87.66503 | 11.6436 | 11.98359 | 9.478641 | -0.3399903 | 0.006032053 | 2.498917
87.67503 | 11.6422 | 11.98219 | 9.480871 | -0.3399866 | 0.00602393 | 2.495292
87.68503 | 11.6403 | 11.98077 | 9.483077 | -0.3404668 | 0.006015824 | 2.491674
87.69503 | 11.6572 | 11.97933 | 9.485259 | -0.3221303 | 0.006007737 | 2.488064
87.70503 | 11.6559 | 11.97788 | 9.487416 | -0.3219774 | 0.005999667 | 2.484462
87.71503 | 11.6533 | 11.97641 | 9.489549 | -0.3231076 | 0.005991615 | 2.480867
87.72502 | 11.6502 | 11.97492 | 9.491655 | -0.3247224 | 0.005983588 | 2.477284
87.73502 | 11.647 | 11.97342 | 9.493739 | -0.3264188 | 0.005975572 | 2.473704
87.74502 | 11.6512 | 11.9719 | 9.495798 | -0.3206977 | 0.005967574 | 2.470133
87.75502 | 11.657 | 11.97036 | 9.497831 | -0.3133593 | 0.005959593 | 2.466568
87.76502 | 11.6618 | 11.9688 | 9.49984 | -0.3070034 | 0.00595163 | 2.463012
87.77501 | 11.676 | 11.96723 | 9.501821 | -0.2912311 | 0.005943692 | 2.459466
87.78501 | 11.6657 | 11.96564 | 9.503779 | -0.2999397 | 0.005935764 | 2.455925
87.79501 | 11.6592 | 11.96403 | 9.505711 | -0.3048297 | 0.005927853 | 2.45239
87.80501 | 11.682 | 11.9624 | 9.507618 | -0.2804019 | 0.005919959 | 2.448864
87.81501 | 11.6689 | 11.96076 | 9.509499 | -0.2918555 | 0.005912084 | 2.445345
87.82501 | 11.671 | 11.95909 | 9.511353 | -0.2880906 | 0.005904225 | 2.441833
87.835 | 11.6712 | 11.95741 | 9.51318 | -0.2862086 | 0.005896392 | 2.438332
87.845 | 11.694 | 11.95571 | 9.514982 | -0.2617059 | 0.005888568 | 2.434835
87.855 | 11.6875 | 11.95398 | 9.516758 | -0.2664843 | 0.005880762 | 2.431346
87.865 | 11.6814 | 11.95224 | 9.518507 | -0.2708436 | 0.005872972 | 2.427864
87.875 | 11.6747 | 11.95048 | 9.520229 | -0.2757832 | 0.0058652 | 2.424389
87.88499 | 11.684 | 11.9487 | 9.521923 | -0.264705 | 0.005857453 | 2.420924
87.89499 | 11.6709 | 11.94691 | 9.523591 | -0.2760056 | 0.005849714 | 2.417464
87.90499 | 11.6703 | 11.94509 | 9.525233 | -0.274786 | 0.005841993 | 2.414011
87.91499 | 11.682 | 11.94325 | 9.526846 | -0.2612465 | 0.005834289 | 2.410566
87.92499 | 11.6722 | 11.94139 | 9.528433 | -0.2691868 | 0.005826602 | 2.407127
87.93498 | 11.6677 | 11.93951 | 9.52999 | -0.2718082 | 0.005818939 | 2.4037
87.94498 | 11.6752 | 11.93761 | 9.531521 | -0.2624075 | 0.005811286 | 2.400276
87.95498 | 11.6646 | 11.93569 | 9.533023 | -0.2710859 | 0.005803649 | 2.396859
87.96498 | 11.6461 | 11.93374 | 9.534498 | -0.2876434 | 0.005796029 | 2.393449
87.97498 | 11.6431 | 11.93178 | 9.535944 | -0.2886798 | 0.005788426 | 2.390047
87.98498 | 11.6514 | 11.92979 | 9.537362 | -0.2783946 | 0.00578084 | 2.386651
87.99497 | 11.6361 | 11.92779 | 9.53875 | -0.2916904 | 0.005773277 | 2.383267
88.00497 | 11.6397 | 11.92576 | 9.540111 | -0.2860622 | 0.005765724 | 2.379885
88.01497 | 11.6424 | 11.92371 | 9.541443 | -0.2813126 | 0.005758187 | 2.376512
88.02497 | 11.6241 | 11.92164 | 9.542746 | -0.2975408 | 0.005750667 | 2.373145
88.03497 | 11.6141 | 11.91955 | 9.544019 | -0.305447 | 0.005743163 | 2.369785
88.04496 | 11.625 | 11.91743 | 9.545262 | -0.2924326 | 0.005735683 | 2.366435
88.05496 | 11.604 | 11.91529 | 9.546476 | -0.311294 | 0.005728212 | 2.363089
88.06496 | 11.6064 | 11.91313 | 9.547661 | -0.3067326 | 0.005720757 | 2.35975
88.07496 | 11.6019 | 11.91095 | 9.548816 | -0.3090483 | 0.005713319 | 2.356419
88.08496 | 11.6104 | 11.90874 | 9.549942 | -0.2983411 | 0.005705897 | 2.353094
88.09496 | 11.5841 | 11.90651 | 9.551036 | -0.3224106 | 0.005698491 | 2.349776
88.10495 | 11.5943 | 11.90426 | 9.5521 | -0.309959 | 0.005691108 | 2.346468
88.11495 | 11.5821 | 11.90198 | 9.553134 | -0.3198815 | 0.005683734 | 2.343164
88.12495 | 11.5819 | 11.89968 | 9.554138 | -0.3177805 | 0.005676377 | 2.339866
88.13495 | 11.5659 | 11.89736 | 9.55511 | -0.3314554 | 0.005669035 | 2.336576
88.14495 | 11.5633 | 11.89501 | 9.556052 | -0.3317061 | 0.00566171 | 2.333292
88.15494 | 11.5752 | 11.89263 | 9.556962 | -0.3174349 | 0.005654407 | 2.330019
88.16494 | 11.5613 | 11.89024 | 9.557841 | -0.328937 | 0.005647113 | 2.326749
88.17494 | 11.562 | 11.88781 | 9.558689 | -0.3258146 | 0.005639836 | 2.323486
88.18494 | 11.5768 | 11.88537 | 9.559505 | -0.3085672 | 0.005632573 | 2.320229
88.19494 | 11.5694 | 11.88289 | 9.56029 | -0.3134947 | 0.005625327 | 2.31698
88.20494 | 11.5531 | 11.8804 | 9.561042 | -0.3272973 | 0.005618097 | 2.313737
88.21493 | 11.559 | 11.87788 | 9.561762 | -0.318877 | 0.005610889 | 2.310504
88.22493 | 11.5707 | 11.87533 | 9.56245 | -0.3046287 | 0.00560369 | 2.307275
88.23493 | 11.5629 | 11.87275 | 9.563106 | -0.3098544 | 0.005596506 | 2.304052
88.24493 | 11.5817 | 11.87015 | 9.563729 | -0.2884543 | 0.005589339 | 2.300836
88.25493 | 11.5811 | 11.86753 | 9.564319 | -0.2864283 | 0.005582187 | 2.297627
88.26492 | 11.5789 | 11.86488 | 9.564876 | -0.2859783 | 0.005575056 | 2.294427
88.27492 | 11.5901 | 11.8622 | 9.565401 | -0.2720994 | 0.005567935 | 2.291231
88.28492 | 11.5824 | 11.85949 | 9.565892 | -0.2770938 | 0.005560829 | 2.288041
88.29492 | 11.572 | 11.85676 | 9.566349 | -0.2847614 | 0.005553738 | 2.284858
88.30492 | 11.588 | 11.854 | 9.566773 | -0.266002 | 0.005546663 | 2.281682
88.31492 | 11.5998 | 11.85122 | 9.567163 | -0.2514154 | 0.005539604 | 2.278512
88.32491 | 11.5929 | 11.8484 | 9.567519 | -0.2555044 | 0.005532566 | 2.275352
88.33491 | 11.5968 | 11.84556 | 9.567842 | -0.2487627 | 0.005525536 | 2.272196
88.34491 | 11.5869 | 11.84269 | 9.568129 | -0.2557934 | 0.005518522 | 2.269045
88.35491 | 11.5923 | 11.8398 | 9.568383 | -0.2474961 | 0.005511523 | 2.265902
88.36491 | 11.5861 | 11.83687 | 9.568602 | -0.2507706 | 0.005504539 | 2.262764
88.3749 | 11.5876 | 11.83392 | 9.568785 | -0.2463195 | 0.005497576 | 2.259637
88.3849 | 11.5892 | 11.83094 | 9.568934 | -0.2417372 | 0.005490622 | 2.256512
88.3949 | 11.5982 | 11.82793 | 9.569048 | -0.2297263 | 0.005483684 | 2.253394
88.4049 | 11.5867 | 11.82489 | 9.569127 | -0.2381863 | 0.005476759 | 2.250283
88.4149 | 11.5901 | 11.82182 | 9.56917 | -0.2317172 | 0.00546985 | 2.247178
88.4249 | 11.5878 | 11.81872 | 9.569177 | -0.2309189 | 0.005462956 | 2.244079
88.43489 | 11.5797 | 11.81559 | 9.569148 | -0.2358944 | 0.005456083 | 2.24099
88.44489 | 11.5753 | 11.81244 | 9.569084 | -0.2371368 | 0.005449219 | 2.237904
88.45489 | 11.5915 | 11.80925 | 9.568983 | -0.2177495 | 0.005442369 | 2.234824
88.46489 | 11.5729 | 11.80603 | 9.568846 | -0.2331322 | 0.005435534 | 2.231751
88.47489 | 11.5805 | 11.80278 | 9.568672 | -0.2222844 | 0.005428714 | 2.228684
88.48488 | 11.5836 | 11.79951 | 9.568462 | -0.2159094 | 0.005421915 | 2.225626
88.49488 | 11.5735 | 11.7962 | 9.568214 | -0.2227006 | 0.005415123 | 2.222571
88.50488 | 11.5616 | 11.79286 | 9.56793 | -0.2312611 | 0.005408346 | 2.219523
88.51488 | 11.5636 | 11.78949 | 9.567608 | -0.2258905 | 0.005401584 | 2.216481
88.52488 | 11.5644 | 11.78609 | 9.567249 | -0.2216887 | 0.005394837 | 2.213445
88.53488 | 11.551 | 11.78266 | 9.566852 | -0.2316553 | 0.005388104 | 2.210415
88.54487 | 11.5851 | 11.77919 | 9.566418 | -0.194094 | 0.005381391 | 2.207395
88.55487 | 11.5587 | 11.7757 | 9.565945 | -0.216998 | 0.005374687 | 2.204378
88.56487 | 11.5641 | 11.77217 | 9.565434 | -0.2080694 | 0.005367997 | 2.201367
88.57487 | 11.5818 | 11.76861 | 9.564885 | -0.1868076 | 0.005361321 | 2.198362
88.58487 | 11.5518 | 11.76501 | 9.564297 | -0.2132141 | 0.00535466 | 2.195363
88.59486 | 11.5661 | 11.76139 | 9.563671 | -0.1952914 | 0.005348019 | 2.192372
88.60486 | 11.5833 | 11.75773 | 9.563005 | -0.1744328 | 0.005341386 | 2.189386
88.61486 | 11.5828 | 11.75404 | 9.562301 | -0.1712409 | 0.005334767 | 2.186405
88.62486 | 11.5858 | 11.75032 | 9.561557 | -0.1645158 | 0.005328162 | 2.183431
88.63486 | 11.6 | 11.74656 | 9.560774 | -0.1465574 | 0.005321571 | 2.180462
88.64486 | 11.5989 | 11.74277 | 9.559951 | -0.1438654 | 0.005314995 | 2.1775
88.65485 | 11.5942 | 11.73894 | 9.559089 | -0.1447442 | 0.005308439 | 2.174547
88.66485 | 11.5914 | 11.73508 | 9.558186 | -0.1436842 | 0.00530189 | 2.171597
88.67485 | 11.6081 | 11.73119 | 9.557243 | -0.1230899 | 0.005295355 | 2.168652
88.68485 | 11.5964 | 11.72726 | 9.556259 | -0.1308613 | 0.005288835 | 2.165714
88.69485 | 11.6098 | 11.7233 | 9.555235 | -0.1134982 | 0.005282327 | 2.162781
88.70484 | 11.6214 | 11.7193 | 9.554171 | -0.09790398 | 0.00527584 | 2.159857
88.71484 | 11.6075 | 11.71527 | 9.553065 | -0.1077708 | 0.005269361 | 2.156936
88.72484 | 11.5969 | 11.7112 | 9.551918 | -0.1143017 | 0.005262895 | 2.154021
88.73484 | 11.6042 | 11.7071 | 9.550729 | -0.1028978 | 0.005256444 | 2.151112
88.74484 | 11.5875 | 11.70296 | 9.549499 | -0.1154591 | 0.005250005 | 2.14821
88.75484 | 11.5727 | 11.69878 | 9.548227 | -0.1260838 | 0.005243581 | 2.145313
88.76483 | 11.592 | 11.69458 | 9.546915 | -0.1025764 | 0.005237176 | 2.142424
88.77483 | 11.5794 | 11.69033 | 9.545559 | -0.1109286 | 0.005230779 | 2.139539
88.78483 | 11.5701 | 11.68604 | 9.544161 | -0.1159445 | 0.005224395 | 2.136659
88.79483 | 11.5746 | 11.68172 | 9.54272 | -0.1071234 | 0.005218024 | 2.133785
88.80483 | 11.5447 | 11.67737 | 9.541237 | -0.1326654 | 0.005211667 | 2.130917
88.81482 | 11.5484 | 11.67297 | 9.539712 | -0.1245747 | 0.005205331 | 2.128058
88.82482 | 11.5513 | 11.66854 | 9.538142 | -0.1172424 | 0.005199 | 2.125201
88.83482 | 11.5203 | 11.66407 | 9.536529 | -0.1437726 | 0.005192683 | 2.12235
88.84482 | 11.5581 | 11.65956 | 9.534873 | -0.1014648 | 0.00518638 | 2.119505
88.85482 | 11.5437 | 11.65502 | 9.533173 | -0.1113192 | 0.00518009 | 2.116666
88.86482 | 11.5208 | 11.65044 | 9.531429 | -0.1296353 | 0.005173813 | 2.113832
88.87481 | 11.5235 | 11.64582 | 9.529643 | -0.1223176 | 0.005167556 | 2.111007
88.88481 | 11.5253 | 11.64116 | 9.527811 | -0.1158567 | 0.005161305 | 2.108185
88.89481 | 11.4997 | 11.63646 | 9.525934 | -0.136757 | 0.005155068 | 2.105368
88.90481 | 11.5221 | 11.63172 | 9.524012 | -0.1096182 | 0.005148844 | 2.102557
88.91481 | 11.5247 | 11.62694 | 9.522046 | -0.1022404 | 0.005142633 | 2.099752
88.9248 | 11.53 | 11.62213 | 9.520036 | -0.09212765 | 0.005136441 | 2.096955
88.9348 | 11.5063 | 11.61727 | 9.517979 | -0.1109704 | 0.005130256 | 2.094161
88.9448 | 11.5307 | 11.61237 | 9.515877 | -0.08167339 | 0.005124084 | 2.091372
88.9548 | 11.5216 | 11.60744 | 9.513729 | -0.08583614 | 0.005117925 | 2.088589
88.9648 | 11.51 | 11.60246 | 9.511535 | -0.09245852 | 0.005111779 | 2.085812
88.9748 | 11.5092 | 11.59744 | 9.509295 | -0.08824042 | 0.005105646 | 2.08304
88.98479 | 11.5135 | 11.59239 | 9.50701 | -0.07888702 | 0.005099531 | 2.080277
88.99479 | 11.5365 | 11.58729 | 9.504677 | -0.05078665 | 0.005093424 | 2.077516
89.00479 | 11.5243 | 11.58215 | 9.502298 | -0.05784601 | 0.005087329 | 2.074761
89.01479 | 11.5318 | 11.57696 | 9.499871 | -0.0451634 | 0.005081247 | 2.072011
89.02479 | 11.5239 | 11.57174 | 9.497397 | -0.04783908 | 0.005075178 | 2.069267
89.03478 | 11.5165 | 11.56648 | 9.494879 | -0.04997784 | 0.005069126 | 2.06653
89.04478 | 11.5164 | 11.56117 | 9.49231 | -0.04476958 | 0.005063082 | 2.063797
89.05478 | 11.5076 | 11.55582 | 9.489693 | -0.04821901 | 0.005057051 | 2.061069
89.06478 | 11.5218 | 11.55043 | 9.487029 | -0.02862587 | 0.005051032 | 2.058346
89.07478 | 11.5314 | 11.54499 | 9.484316 | -0.01358997 | 0.005045026 | 2.055629
89.08478 | 11.5221 | 11.53951 | 9.481555 | -0.01741116 | 0.005039032 | 2.052917
89.09477 | 11.5231 | 11.534 | 9.478748 | -0.01089524 | 0.005033057 | 2.050214
89.10477 | 11.5155 | 11.52843 | 9.475889 | -0.01292975 | 0.005027088 | 2.047514
89.11477 | 11.4992 | 11.52282 | 9.472981 | -0.02362039 | 0.005021132 | 2.044818
89.12477 | 11.4997 | 11.51717 | 9.470025 | -0.01746733 | 0.005015189 | 2.042128
89.13477 | 11.5422 | 11.51147 | 9.467018 | 0.03072994 | 0.005009257 | 2.039443
89.14476 | 11.5321 | 11.50573 | 9.463965 | 0.02636674 | 0.005003343 | 2.036765
89.15476 | 11.5319 | 11.49995 | 9.460859 | 0.03195306 | 0.004997436 | 2.03409
89.16476 | 11.5271 | 11.49412 | 9.457703 | 0.03298411 | 0.004991541 | 2.031421
89.17476 | 11.5172 | 11.48824 | 9.454497 | 0.02895992 | 0.004985659 | 2.028758
89.18476 | 11.5156 | 11.48232 | 9.45124 | 0.03328121 | 0.004979788 | 2.026099
89.19476 | 11.5015 | 11.47635 | 9.447932 | 0.02514852 | 0.00497393 | 2.023446
89.20475 | 11.5605 | 11.47035 | 9.444576 | 0.09015431 | 0.00496809 | 2.020801
89.21475 | 11.546 | 11.46429 | 9.441166 | 0.08171289 | 0.004962257 | 2.018158
89.22475 | 11.5441 | 11.45818 | 9.437705 | 0.08591767 | 0.004956435 | 2.015521
89.23475 | 11.5179 | 11.45203 | 9.434192 | 0.06586893 | 0.004950625 | 2.012888
89.24475 | 11.5428 | 11.44583 | 9.430627 | 0.0969669 | 0.004944827 | 2.010261
89.25474 | 11.4985 | 11.43959 | 9.427014 | 0.05890602 | 0.004939046 | 2.007641
89.26474 | 11.5345 | 11.4333 | 9.423345 | 0.1011978 | 0.004933273 | 2.005024
89.27474 | 11.554 | 11.42696 | 9.419623 | 0.1270371 | 0.004927511 | 2.002413
89.28474 | 11.534 | 11.42058 | 9.415848 | 0.1134237 | 0.004921761 | 1.999806
89.29474 | 11.5326 | 11.41414 | 9.412021 | 0.1184588 | 0.004916023 | 1.997204
89.30474 | 11.5115 | 11.40766 | 9.40814 | 0.1038416 | 0.004910296 | 1.994608
89.31473 | 11.5337 | 11.40113 | 9.40421 | 0.1325659 | 0.004904587 | 1.99202
89.32473 | 11.5037 | 11.39455 | 9.400222 | 0.1091455 | 0.004898885 | 1.989434
89.33473 | 11.5098 | 11.38793 | 9.39618 | 0.121874 | 0.004893194 | 1.986853
89.34473 | 11.5506 | 11.38125 | 9.392085 | 0.1693516 | 0.004887514 | 1.984276
89.35473 | 11.5041 | 11.37452 | 9.387934 | 0.1295785 | 0.004881847 | 1.981705
89.36472 | 11.5174 | 11.36775 | 9.383734 | 0.149648 | 0.004876196 | 1.979142
89.37472 | 11.5346 | 11.36093 | 9.379475 | 0.1736739 | 0.004870551 | 1.976581
89.38472 | 11.4989 | 11.35405 | 9.37516 | 0.1448499 | 0.004864919 | 1.974025
89.39472 | 11.5216 | 11.34712 | 9.370791 | 0.1744763 | 0.004859297 | 1.971474
89.40472 | 11.5148 | 11.34015 | 9.366365 | 0.1746529 | 0.004853687 | 1.968928
89.41472 | 11.5208 | 11.33312 | 9.361885 | 0.1876804 | 0.004848089 | 1.966387
89.42471 | 11.4992 | 11.32605 | 9.357352 | 0.1731518 | 0.004842511 | 1.963853
89.43471 | 11.5299 | 11.31892 | 9.35276 | 0.2109813 | 0.004836932 | 1.961322
89.44471 | 11.5267 | 11.31174 | 9.34811 | 0.2149615 | 0.004831371 | 1.958797
89.45471 | 11.5094 | 11.30451 | 9.343404 | 0.2048944 | 0.004825819 | 1.956275
89.46471 | 11.5429 | 11.29722 | 9.338642 | 0.2456799 | 0.004820277 | 1.953758
89.4747 | 11.4904 | 11.28989 | 9.333827 | 0.2005094 | 0.00481475 | 1.951249
89.4847 | 11.54 | 11.2825 | 9.328949 | 0.2574987 | 0.004809231 | 1.948743
89.4947 | 11.497 | 11.27506 | 9.324015 | 0.2219407 | 0.004803723 | 1.946241
89.5047 | 11.5354 | 11.26756 | 9.319022 | 0.2678356 | 0.00479823 | 1.943744
89.5147 | 11.518 | 11.26002 | 9.313971 | 0.2579836 | 0.004792742 | 1.941252
89.5247 | 11.5382 | 11.25241 | 9.308863 | 0.2857852 | 0.004787269 | 1.938765
89.53469 | 11.4842 | 11.24477 | 9.3037 | 0.2394319 | 0.004781814 | 1.936286
89.54469 | 11.521 | 11.23706 | 9.298474 | 0.283941 | 0.004776362 | 1.933808
89.55469 | 11.5146 | 11.2293 | 9.293189 | 0.2853043 | 0.004770923 | 1.931336
89.56469 | 11.4949 | 11.22148 | 9.287845 | 0.2734228 | 0.004765493 | 1.928867
89.57469 | 11.5265 | 11.21361 | 9.282441 | 0.3128943 | 0.004760074 | 1.926405
89.58468 | 11.4981 | 11.20569 | 9.276983 | 0.2924147 | 0.004754669 | 1.923948
89.59468 | 11.5247 | 11.1977 | 9.27146 | 0.3269971 | 0.004749275 | 1.921494
89.60468 | 11.4575 | 11.18966 | 9.265876 | 0.2678351 | 0.00474389 | 1.919045
89.61468 | 11.5042 | 11.18157 | 9.260232 | 0.3226286 | 0.004738514 | 1.916601
89.62468 | 11.491 | 11.17342 | 9.254527 | 0.3175782 | 0.004733148 | 1.914162
89.63468 | 11.4914 | 11.16522 | 9.248761 | 0.3261841 | 0.004727798 | 1.911727
89.64467 | 11.5 | 11.15696 | 9.24294 | 0.3430372 | 0.004722463 | 1.9093
89.65467 | 11.4652 | 11.14864 | 9.237052 | 0.3165562 | 0.004717132 | 1.906875
89.66467 | 11.4803 | 11.14027 | 9.231102 | 0.3400322 | 0.004711811 | 1.904454
89.67467 | 11.4526 | 11.13183 | 9.22509 | 0.3207654 | 0.004706501 | 1.902038
89.68467 | 11.4868 | 11.12334 | 9.219016 | 0.363456 | 0.004701202 | 1.899626
89.69466 | 11.4916 | 11.1148 | 9.212886 | 0.3767968 | 0.004695919 | 1.897221
89.70466 | 11.4748 | 11.1062 | 9.206687 | 0.3686031 | 0.004690641 | 1.894819
89.71466 | 11.4911 | 11.09753 | 9.200425 | 0.3935678 | 0.004685372 | 1.892422
89.72466 | 11.4893 | 11.08881 | 9.1941 | 0.4004903 | 0.004680116 | 1.890029
89.73466 | 11.4568 | 11.08003 | 9.187712 | 0.3767731 | 0.00467487 | 1.88764
89.74466 | 11.4976 | 11.07119 | 9.18126 | 0.4264142 | 0.004669636 | 1.885257
89.75465 | 11.4987 | 11.06229 | 9.17475 | 0.436405 | 0.004664416 | 1.88288
89.76465 | 11.5136 | 11.05334 | 9.16817 | 0.460265 | 0.004659201 | 1.880506
89.77465 | 11.5134 | 11.04432 | 9.161525 | 0.4690848 | 0.004653998 | 1.878136
89.78465 | 11.5175 | 11.03524 | 9.154816 | 0.4822648 | 0.004648804 | 1.87577
89.79465 | 11.505 | 11.02609 | 9.148042 | 0.4789052 | 0.004643622 | 1.873409
89.80464 | 11.5272 | 11.0169 | 9.141209 | 0.5102968 | 0.004638454 | 1.871055
89.81464 | 11.5343 | 11.00764 | 9.134305 | 0.5266588 | 0.004633291 | 1.868703
89.82464 | 11.5481 | 10.99832 | 9.127334 | 0.5497819 | 0.004628139 | 1.866356
89.83464 | 11.545 | 10.98893 | 9.120298 | 0.5560672 | 0.004622998 | 1.864012
89.84464 | 11.5566 | 10.97949 | 9.113195 | 0.5771127 | 0.004617867 | 1.861674
89.85464 | 11.5458 | 10.96998 | 9.106026 | 0.5758209 | 0.004612745 | 1.85934
89.86463 | 11.5546 | 10.96042 | 9.098798 | 0.5941819 | 0.004607639 | 1.857013
89.87463 | 11.568 | 10.95079 | 9.091495 | 0.6172148 | 0.004602539 | 1.854688
89.88463 | 11.5841 | 10.94109 | 9.084125 | 0.6430106 | 0.004597448 | 1.852367
89.89463 | 11.5915 | 10.93133 | 9.076688 | 0.6601696 | 0.004592368 | 1.85005
89.90463 | 11.6035 | 10.92151 | 9.069182 | 0.6819918 | 0.004587298 | 1.847738
89.91462 | 11.6064 | 10.91163 | 9.061617 | 0.6947678 | 0.004582242 | 1.845433
89.92462 | 11.6168 | 10.90168 | 9.053975 | 0.7151175 | 0.004577192 | 1.84313
89.93462 | 11.6279 | 10.89167 | 9.046265 | 0.7362314 | 0.004572152 | 1.840831
89.94462 | 11.6649 | 10.88159 | 9.038486 | 0.7833098 | 0.004567122 | 1.838537
89.95462 | 11.6636 | 10.87145 | 9.030638 | 0.7921528 | 0.004562102 | 1.836247
89.96462 | 11.6989 | 10.86124 | 9.022721 | 0.8376609 | 0.004557092 | 1.833961
89.97461 | 11.6755 | 10.85098 | 9.014742 | 0.8245239 | 0.004552097 | 1.831682
89.98461 | 11.7107 | 10.84064 | 9.006685 | 0.8700628 | 0.004547107 | 1.829405
89.99461 | 11.7216 | 10.83023 | 8.998558 | 0.8913675 | 0.004542127 | 1.827132