## Summary
Parameter | MoC_0.66 F m -3 m | MoO2_P21c_fixed P 21/c | Mo2C_Pbcn_fixed
Sample | M25.txt | M25.txt | M25.txt
Method | GSAS-II | GSAS-II | GSAS-II
Phase name | MoC_0.66 F m -3 m | MoO2_P21c_fixed P 21/c | Mo2C_Pbcn_fixed
COD / MP ID | manual | manual | manual
Formula | Mo4 C2.64 | Mo4 O8 | Mo8 C4
Space group
Space group # | 225 | 14 | 60
Crystal system | cubic | monoclinic | orthorhombic
a (Å) | 4.23643 | 5.54083 | 4.75411
b (Å) | 4.23643 | 4.86854 | 6.07648
c (Å) | 4.23643 | 5.64137 | 5.24148
α (°) | 90 | 90 | 90
β (°) | 90 | 120.175 | 90
γ (°) | 90 | 90 | 90
Volume (A^3) | 76.03253 | 131.55883 | 151.4172
da/a0 (%) | -0.39 | 0 | 0
db/b0 (%) | -0.39 | 0 | 0
dc/c0 (%) | -0.39 | 0 | 0
dV/V0 (%) | -1.164 | 0 | 0
Weight fraction (%) | 33.3 | 33.3 | 33.3
GSAS-II mass weight fraction (%) | 56.9 | 2.5 | 40.6
Weight fraction ± (%) | 1.75 | 3.43 | 1.72
Weight fraction error source | integrated_phase_area_full_covariance | integrated_phase_area_full_covariance | integrated_phase_area_full_covariance
Weight fraction propagated sigma (%) | 1.748 | 3.426 | 1.717
Weight fraction systematic floor (%) | 1 | 1 | 1
Weight fraction method | integrated_phase_pattern_area | integrated_phase_pattern_area | integrated_phase_pattern_area
Integrated phase fraction (%) | 33.3 | 33.3 | 33.3
Integrated - wt fraction (percentage points) | -23.57 | 30.83 | -7.27
Integrated phase fraction method | primary_quant_from_refined_phase_envelope | primary_quant_from_refined_phase_envelope | primary_quant_from_refined_phase_envelope
Crystallite size (nm) | 1000 | 1000 | 1000
Crystallite size source | gsas_hap_size | gsas_hap_size | gsas_hap_size
Scale factor | 1288.34246 | 45.73646 | 468.61241
Scale factor sigma | 19.16545918 | 6.85592657 | 6.08977201
Scale factor sigma (%) | 1.488 | 14.99 | 1.3
Scale factor sigma source | gsas_covariance | gsas_covariance | gsas_covariance
Scale * phase mass value | 535266.4 | 23405.72 | 382183.4
Legacy mass-weighted scale value | 535266.4 | 23405.72 | 382183.4
U (Caglioti) | 0.01489 | 0.01489 | 0.01489
V (Caglioti) | -0.01538 | -0.01538 | -0.01538
W (Caglioti) | 0.00566 | 0.00566 | 0.00566
X (Lorentzian) | 0 | 0 | 0
Y (Lorentzian) | 6.3905 | 6.3905 | 6.3905
η at strongest | 1 | 1 | 1
FWHM (°) | 6.737 | 6.737 | 6.737
FWHM reference 2theta (deg) | 36.86 | 36.86 | 36.86
FWHM reference hkl | [1, 1, 1] | [0, 0, 2] | [1, 2, 1]
N reflections | 5 | 40 | 17
Seeded by | gsas2 | gsas2 | gsas2
Zero shift (°) | -0.00155 | -0.00155 | -0.00155
Rwp (%) | 11.82 | 11.82 | 11.82
Rp (%) | 7.99 | 7.99 | 7.99
χ² | 307.808 | 307.808 | 307.808
GoF | 17.544 | 17.544 | 17.544

## Plot Data
2theta | Y_obs | Y_calc | Background | Residual | MoC_0.66 F m -3 m | MoO2_P21c_fixed P 21/c | Mo2C_Pbcn_fixed | MoC_0.66 F m -3 m peak 2θ | MoC_0.66 F m -3 m [hkl] | MoO2_P21c_fixed P 21/c peak 2θ | MoO2_P21c_fixed P 21/c [hkl] | Mo2C_Pbcn_fixed peak 2θ | Mo2C_Pbcn_fixed [hkl]
10 | 37670.5703 | 40492.16 | 40269.86 | -2821.592 | 74.10255 | 74.10255 | 74.10255 | 36.713 | [111] | 18.508 | [100] | 34.08 | [021]
10.01 | 37430.7656 | 40437.78 | 40215.33 | -3007.019 | 74.15011 | 74.15011 | 74.15011 | 42.649 | [200] | 25.836 | [011] | 34.185 | [002]
10.02 | 38079.4883 | 40383.58 | 40160.99 | -2304.093 | 74.19772 | 74.19772 | 74.19772 | 61.898 | [220] | 25.922 | [111] | 37.816 | [200]
10.03 | 37450.8984 | 40329.55 | 40106.82 | -2878.654 | 74.24539 | 74.24539 | 74.24539 | 74.176 | [311] | 31.696 | [102] | 39.127 | [121]
10.04 | 37883.7344 | 40275.7 | 40052.82 | -2391.963 | 74.2931 | 74.2931 | 74.2931 | 78.079 | [222] | 36.829 | [002] | 39.22 | [102]
10.05 | 37984.7695 | 40222.02 | 39998.99 | -2237.247 | 74.34087 | 74.34087 | 74.34087 |  |  | 36.895 | [020] | 51.812 | [221]
10.06 | 38347.7812 | 40168.51 | 39945.34 | -1820.728 | 74.38868 | 74.38868 | 74.38868 |  |  | 37.078 | [202] | 51.887 | [202]
10.07 | 38084.1211 | 40115.17 | 39891.86 | -2031.052 | 74.43654 | 74.43654 | 74.43654 |  |  | 37.131 | [111] | 60.936 | [040]
10.08 | 37189.9219 | 40062.01 | 39838.56 | -2872.088 | 74.48446 | 74.48446 | 74.48446 |  |  | 37.522 | [200] | 61.138 | [023]
10.09 | 37536.957 | 40009.02 | 39785.42 | -2472.06 | 74.53242 | 74.53242 | 74.53242 |  |  | 41.378 | [012] | 69.162 | [321]
10.1 | 37933.2148 | 39956.2 | 39732.45 | -2022.981 | 74.58043 | 74.58043 | 74.58043 |  |  | 42.007 | [210] | 69.225 | [302]
10.11 | 37492.5078 | 39903.54 | 39679.66 | -2411.036 | 74.6285 | 74.6285 | 74.6285 |  |  | 49.414 | [122] | 71.759 | [042]
10.12 | 37546.2344 | 39851.06 | 39627.03 | -2304.827 | 74.67661 | 74.67661 | 74.67661 |  |  | 49.716 | [102] | 72.007 | [004]
10.13 | 36828.1406 | 39798.75 | 39574.57 | -2970.608 | 74.72478 | 74.72478 | 74.72478 |  |  | 52.959 | [113] | 73.992 | [240]
10.14 | 36523.5547 | 39746.6 | 39522.29 | -3223.05 | 74.77299 | 74.77299 | 74.77299 |  |  | 53.1 | [213] | 74.176 | [223]
10.15 | 36425.3281 | 39694.63 | 39470.16 | -3269.3 | 74.82126 | 74.82126 | 74.82126 |  |  | 53.118 | [022] | 74.9 | [142]
10.16 | 37086.1172 | 39642.82 | 39418.21 | -2556.702 | 74.86958 | 74.86958 | 74.86958 |  |  | 53.305 | [222] | 75.144 | [104]
10.17 | 38007.2148 | 39591.18 | 39366.42 | -1583.962 | 74.91794 | 74.91794 | 74.91794 |  |  | 53.639 | [220]
10.18 | 37481.9414 | 39539.7 | 39314.8 | -2057.759 | 74.96636 | 74.96636 | 74.96636 |  |  | 53.77 | [211]
10.19 | 36610.75 | 39488.39 | 39263.35 | -2877.64 | 75.01483 | 75.01483 | 75.01483 |  |  | 54.001 | [311]
10.2 | 38219.9961 | 39437.24 | 39212.05 | -1217.248 | 75.06335 | 75.06335 | 75.06335 |  |  | 57.688 | [300]
10.21 | 37213.2695 | 39386.26 | 39160.93 | -2172.994 | 75.11192 | 75.11192 | 75.11192 |  |  | 59.94 | [013]
10.22 | 36819.7461 | 39335.45 | 39109.97 | -2515.701 | 75.16054 | 75.16054 | 75.16054 |  |  | 60.074 | [131]
10.23 | 36921.5312 | 39284.79 | 39059.17 | -2363.263 | 75.20921 | 75.20921 | 75.20921 |  |  | 60.329 | [313]
10.24 | 36362.1172 | 39234.3 | 39008.53 | -2872.187 | 75.25794 | 75.25794 | 75.25794 |  |  | 63.492 | [122]
10.25 | 36755.6914 | 39183.98 | 38958.06 | -2428.285 | 75.30672 | 75.30672 | 75.30672 |  |  | 66.211 | [204]
10.26 | 36970.9258 | 39133.81 | 38907.74 | -2162.885 | 75.35554 | 75.35554 | 75.35554 |  |  | 66.625 | [131]
10.27 | 37566.5938 | 39083.81 | 38857.59 | -1517.212 | 75.40442 | 75.40442 | 75.40442 |  |  | 67.09 | [202]
10.28 | 37227.9219 | 39033.96 | 38807.6 | -1806.04 | 75.45335 | 75.45335 | 75.45335 |  |  | 67.577 | [402]
10.29 | 36769.9219 | 38984.28 | 38757.77 | -2214.357 | 75.50233 | 75.50233 | 75.50233 |  |  | 69.251 | [104]
10.3 | 37491.4102 | 38934.76 | 38708.1 | -1443.345 | 75.55136 | 75.55136 | 75.55136 |  |  | 69.571 | [304]
10.31 | 37236.3711 | 38885.39 | 38658.59 | -1649.019 | 75.60044 | 75.60044 | 75.60044 |  |  | 72.783 | [113]
10.32 | 37150.6172 | 38836.18 | 38609.24 | -1685.567 | 75.64959 | 75.64959 | 75.64959 |  |  | 73.658 | [311]
10.33 | 36956.1523 | 38787.14 | 38560.04 | -1830.985 | 75.69877 | 75.69877 | 75.69877 |  |  | 78.281 | [224]
10.34 | 36746.1836 | 38738.25 | 38511 | -1992.063 | 75.74801 | 75.74801 | 75.74801 |  |  | 78.354 | [133]
10.35 | 36666.4648 | 38689.51 | 38462.12 | -2023.049 | 75.7973 | 75.7973 | 75.7973 |  |  | 78.362 | [004]
10.36 | 37172.0781 | 38640.94 | 38413.4 | -1468.859 | 75.84665 | 75.84665 | 75.84665 |  |  | 78.523 | [040]
10.37 | 36774.5 | 38592.52 | 38364.83 | -1818.017 | 75.89605 | 75.89605 | 75.89605 |  |  | 78.973 | [404]
10.38 | 36954.9062 | 38544.25 | 38316.42 | -1589.346 | 75.9455 | 75.9455 | 75.9455 |  |  | 79.104 | [222]
10.39 | 36918.4648 | 38496.14 | 38268.16 | -1577.677 | 75.995 | 75.995 | 75.995 |  |  | 79.208 | [331]
10.4 | 36718.375 | 38448.19 | 38220.05 | -1729.811 | 76.04455 | 76.04455 | 76.04455 |  |  | 79.561 | [422]
10.41 | 36443.9727 | 38400.38 | 38172.1 | -1956.412 | 76.09417 | 76.09417 | 76.09417
10.42 | 37169.9336 | 38352.74 | 38124.3 | -1182.803 | 76.14382 | 76.14382 | 76.14382
10.43 | 37350.8984 | 38305.24 | 38076.66 | -954.3427 | 76.19353 | 76.19353 | 76.19353
10.44 | 36961.5508 | 38257.9 | 38029.17 | -1296.347 | 76.2433 | 76.2433 | 76.2433
10.45 | 36455.7305 | 38210.71 | 37981.83 | -1754.977 | 76.29312 | 76.29312 | 76.29312
10.46 | 37223.6562 | 38163.67 | 37934.64 | -940.0111 | 76.34299 | 76.34299 | 76.34299
10.47 | 36876.3477 | 38116.78 | 37887.6 | -1240.431 | 76.39291 | 76.39291 | 76.39291
10.48 | 36110.918 | 38070.04 | 37840.71 | -1959.122 | 76.44289 | 76.44289 | 76.44289
10.49 | 36629.2539 | 38023.45 | 37793.97 | -1394.197 | 76.49292 | 76.49292 | 76.49292
10.5 | 36438.625 | 37977.01 | 37747.38 | -1538.387 | 76.54301 | 76.54301 | 76.54301
10.51 | 36525.4375 | 37930.72 | 37700.94 | -1405.283 | 76.59314 | 76.59314 | 76.59314
10.52 | 37049.5352 | 37884.58 | 37654.65 | -835.0434 | 76.64333 | 76.64333 | 76.64333
10.53 | 36949.7148 | 37838.58 | 37608.5 | -888.8692 | 76.69358 | 76.69358 | 76.69358
10.54 | 36209.4414 | 37792.74 | 37562.51 | -1583.295 | 76.74388 | 76.74388 | 76.74388
10.55 | 36116.2344 | 37747.04 | 37516.65 | -1630.802 | 76.79423 | 76.79423 | 76.79423
10.56 | 36531.1328 | 37701.48 | 37470.95 | -1170.349 | 76.84463 | 76.84463 | 76.84463
10.57 | 36586.8867 | 37656.07 | 37425.39 | -1069.187 | 76.8951 | 76.8951 | 76.8951
10.58 | 36118.6484 | 37610.81 | 37379.97 | -1492.162 | 76.94561 | 76.94561 | 76.94561
10.59 | 36878.1523 | 37565.69 | 37334.7 | -687.5397 | 76.99617 | 76.99617 | 76.99617
10.6 | 36611.3945 | 37520.72 | 37289.58 | -909.3234 | 77.04679 | 77.04679 | 77.04679
10.61 | 36167.5117 | 37475.89 | 37244.6 | -1308.376 | 77.09747 | 77.09747 | 77.09747
10.62 | 36572.3672 | 37431.2 | 37199.76 | -858.8335 | 77.1482 | 77.1482 | 77.1482
10.63 | 36739.625 | 37386.66 | 37155.06 | -647.0316 | 77.19899 | 77.19899 | 77.19899
10.64 | 36219.2539 | 37342.25 | 37110.51 | -1123.001 | 77.24982 | 77.24982 | 77.24982
10.65 | 36100.2188 | 37297.99 | 37066.09 | -1197.776 | 77.30072 | 77.30072 | 77.30072
10.66 | 36207.6367 | 37253.88 | 37021.82 | -1046.24 | 77.35167 | 77.35167 | 77.35167
10.67 | 35687.9336 | 37209.9 | 36977.69 | -1521.965 | 77.40267 | 77.40267 | 77.40267
10.68 | 35708.4141 | 37166.06 | 36933.7 | -1457.647 | 77.45373 | 77.45373 | 77.45373
10.69 | 35925.9062 | 37122.36 | 36889.85 | -1196.458 | 77.50484 | 77.50484 | 77.50484
10.7 | 36646.8203 | 37078.81 | 36846.14 | -431.9855 | 77.55601 | 77.55601 | 77.55601
10.71 | 36929.0195 | 37035.39 | 36802.57 | -106.3673 | 77.60723 | 77.60723 | 77.60723
10.72 | 36018.6836 | 36992.11 | 36759.13 | -973.4226 | 77.6585 | 77.6585 | 77.6585
10.73 | 35818.0703 | 36948.96 | 36715.83 | -1130.893 | 77.70984 | 77.70984 | 77.70984
10.74 | 35457.0781 | 36905.96 | 36672.67 | -1448.88 | 77.76123 | 77.76123 | 77.76123
10.75 | 35206.1953 | 36863.09 | 36629.65 | -1656.895 | 77.81267 | 77.81267 | 77.81267
10.76 | 35841.3008 | 36820.36 | 36586.77 | -979.0581 | 77.86417 | 77.86417 | 77.86417
10.77 | 36107.8398 | 36777.76 | 36544.02 | -669.9236 | 77.91572 | 77.91572 | 77.91572
10.78 | 36489.1758 | 36735.3 | 36501.4 | -246.1278 | 77.96733 | 77.96733 | 77.96733
10.79 | 36341.0664 | 36692.98 | 36458.92 | -351.9126 | 78.019 | 78.019 | 78.019
10.8 | 35662.75 | 36650.79 | 36416.58 | -988.039 | 78.07072 | 78.07072 | 78.07072
10.81 | 35112.3672 | 36608.73 | 36374.37 | -1496.366 | 78.1225 | 78.1225 | 78.1225
10.82 | 35249.4688 | 36566.81 | 36332.29 | -1317.342 | 78.17434 | 78.17434 | 78.17434
10.83 | 35675.0352 | 36525.02 | 36290.34 | -849.9872 | 78.22623 | 78.22623 | 78.22623
10.84 | 35867.8047 | 36483.37 | 36248.53 | -615.5618 | 78.27817 | 78.27817 | 78.27817
10.85 | 36251.3203 | 36441.84 | 36206.85 | -190.5226 | 78.33017 | 78.33017 | 78.33017
10.86 | 35706.2305 | 36400.45 | 36165.3 | -694.2207 | 78.38223 | 78.38223 | 78.38223
10.87 | 35549.7812 | 36359.19 | 36123.89 | -809.4097 | 78.43435 | 78.43435 | 78.43435
10.88 | 35563.0977 | 36318.06 | 36082.6 | -754.9639 | 78.48652 | 78.48652 | 78.48652
10.89 | 35624.1016 | 36277.06 | 36041.45 | -652.9613 | 78.53875 | 78.53875 | 78.53875
10.9 | 36116.3945 | 36236.19 | 36000.42 | -119.7996 | 78.59103 | 78.59103 | 78.59103
10.91 | 35499.6289 | 36195.46 | 35959.52 | -695.8261 | 78.64338 | 78.64338 | 78.64338
10.92 | 35785.6758 | 36154.85 | 35918.76 | -369.1692 | 78.69577 | 78.69577 | 78.69577
10.93 | 36579.4961 | 36114.36 | 35878.12 | 465.1323 | 78.74823 | 78.74823 | 78.74823
10.94 | 35889.0625 | 36074.01 | 35837.61 | -184.9483 | 78.80075 | 78.80075 | 78.80075
10.95 | 35367.8555 | 36033.79 | 35797.23 | -665.93 | 78.85331 | 78.85331 | 78.85331
10.96 | 35065.8398 | 35993.69 | 35756.97 | -927.8478 | 78.90594 | 78.90594 | 78.90594
10.97 | 34753.7266 | 35953.72 | 35716.84 | -1199.99 | 78.95863 | 78.95863 | 78.95863
10.98 | 34863.6172 | 35913.87 | 35676.84 | -1050.255 | 79.01137 | 79.01137 | 79.01137
10.99 | 35253.0938 | 35874.15 | 35636.96 | -621.0598 | 79.06417 | 79.06417 | 79.06417
11 | 35381.332 | 35834.56 | 35597.21 | -453.2286 | 79.11703 | 79.11703 | 79.11703
11.01 | 35258.0547 | 35795.09 | 35557.58 | -537.0381 | 79.16994 | 79.16994 | 79.16994
11.02 | 35695.8984 | 35755.75 | 35518.08 | -59.85124 | 79.22291 | 79.22291 | 79.22291
11.03 | 35521.1211 | 35716.53 | 35478.7 | -195.4096 | 79.27594 | 79.27594 | 79.27594
11.04 | 35852.7617 | 35677.44 | 35439.45 | 175.3261 | 79.32903 | 79.32903 | 79.32903
11.05 | 35868.1836 | 35638.46 | 35400.32 | 229.7198 | 79.38218 | 79.38218 | 79.38218
11.06 | 35889.9336 | 35599.62 | 35361.31 | 290.3186 | 79.43538 | 79.43538 | 79.43538
11.07 | 35692.3438 | 35560.89 | 35322.42 | 131.4551 | 79.48865 | 79.48865 | 79.48865
11.08 | 35549.3047 | 35522.28 | 35283.66 | 27.02029 | 79.54197 | 79.54197 | 79.54197
11.09 | 35284.7852 | 35483.8 | 35245.02 | -199.0166 | 79.59535 | 79.59535 | 79.59535
11.1 | 35818.1133 | 35445.44 | 35206.49 | 372.673 | 79.64879 | 79.64879 | 79.64879
11.11 | 35518 | 35407.2 | 35168.09 | 110.8004 | 79.70229 | 79.70229 | 79.70229
11.12 | 35164.8086 | 35369.08 | 35129.81 | -204.2706 | 79.75584 | 79.75584 | 79.75584
11.13 | 35071.2695 | 35331.08 | 35091.65 | -259.8093 | 79.80946 | 79.80946 | 79.80946
11.14 | 34923.25 | 35293.2 | 35053.61 | -369.9478 | 79.86313 | 79.86313 | 79.86313
11.15 | 34625.7656 | 35255.44 | 35015.69 | -629.6703 | 79.91686 | 79.91686 | 79.91686
11.16 | 34942.2305 | 35217.79 | 34977.88 | -275.5621 | 79.97066 | 79.97066 | 79.97066
11.17 | 35526.9688 | 35180.27 | 34940.19 | 346.7013 | 80.02451 | 80.02451 | 80.02451
11.18 | 35439.8867 | 35142.86 | 34902.62 | 297.0265 | 80.07842 | 80.07842 | 80.07842
11.19 | 34868.6641 | 35105.57 | 34865.17 | -236.9061 | 80.13239 | 80.13239 | 80.13239
11.2 | 34536.5 | 35068.4 | 34827.84 | -531.8972 | 80.18642 | 80.18642 | 80.18642
11.21 | 34517.4141 | 35031.34 | 34790.62 | -513.9266 | 80.24051 | 80.24051 | 80.24051
11.22 | 34802.0898 | 34994.4 | 34753.52 | -192.3105 | 80.29465 | 80.29465 | 80.29465
11.23 | 35223.543 | 34957.58 | 34716.53 | 265.9674 | 80.34886 | 80.34886 | 80.34886
11.24 | 34909.6406 | 34920.87 | 34679.66 | -11.2256 | 80.40313 | 80.40313 | 80.40313
11.25 | 34862.7891 | 34884.27 | 34642.9 | -21.48253 | 80.45746 | 80.45746 | 80.45746
11.26 | 35205.5508 | 34847.79 | 34606.26 | 357.7593 | 80.51185 | 80.51185 | 80.51185
11.27 | 35316.9648 | 34811.43 | 34569.73 | 505.5394 | 80.5663 | 80.5663 | 80.5663
11.28 | 34875.1094 | 34775.17 | 34533.31 | 99.93643 | 80.6208 | 80.6208 | 80.6208
11.29 | 34762.1406 | 34739.03 | 34497.01 | 23.10687 | 80.67537 | 80.67537 | 80.67537
11.3 | 35049.9453 | 34703.01 | 34460.82 | 346.938 | 80.73 | 80.73 | 80.73
11.31 | 35932.7734 | 34667.09 | 34424.74 | 1265.68 | 80.78469 | 80.78469 | 80.78469
11.32 | 35316.7695 | 34631.29 | 34388.77 | 685.4783 | 80.83945 | 80.83945 | 80.83945
11.33 | 34577.2461 | 34595.6 | 34352.92 | -18.35465 | 80.89426 | 80.89426 | 80.89426
11.34 | 34465.5391 | 34560.02 | 34317.17 | -94.48237 | 80.94913 | 80.94913 | 80.94913
11.35 | 34821.6523 | 34524.55 | 34281.54 | 297.0993 | 81.00406 | 81.00406 | 81.00406
11.36 | 35043.6602 | 34489.19 | 34246.02 | 554.4653 | 81.05906 | 81.05906 | 81.05906
11.37 | 34772.9102 | 34453.95 | 34210.6 | 318.9634 | 81.11411 | 81.11411 | 81.11411
11.38 | 35135.0625 | 34418.81 | 34175.3 | 716.2543 | 81.16923 | 81.16923 | 81.16923
11.39 | 35494.1719 | 34383.78 | 34140.11 | 1110.393 | 81.22441 | 81.22441 | 81.22441
11.4 | 35033.7734 | 34348.86 | 34105.02 | 684.9151 | 81.27964 | 81.27964 | 81.27964
11.41 | 34293.6992 | 34314.05 | 34070.04 | -20.3469 | 81.33495 | 81.33495 | 81.33495
11.42 | 33970.2578 | 34279.34 | 34035.17 | -309.0841 | 81.39031 | 81.39031 | 81.39031
11.43 | 34550.5352 | 34244.75 | 34000.41 | 305.7899 | 81.44573 | 81.44573 | 81.44573
11.44 | 34643.6211 | 34210.26 | 33965.75 | 433.3652 | 81.50122 | 81.50122 | 81.50122
11.45 | 34515.0742 | 34175.87 | 33931.2 | 339.2008 | 81.55677 | 81.55677 | 81.55677
11.46 | 34890.2773 | 34141.6 | 33896.76 | 748.68 | 81.61238 | 81.61238 | 81.61238
11.47 | 34721.5859 | 34107.43 | 33862.42 | 614.1587 | 81.66805 | 81.66805 | 81.66805
11.48 | 34282.0664 | 34073.36 | 33828.19 | 208.7036 | 81.72379 | 81.72379 | 81.72379
11.49 | 33849.9023 | 34039.4 | 33794.06 | -189.5013 | 81.77958 | 81.77958 | 81.77958
11.5 | 34799.9062 | 34005.55 | 33760.04 | 794.3569 | 81.83545 | 81.83545 | 81.83545
11.51 | 34861.6797 | 33971.8 | 33726.13 | 889.8802 | 81.89136 | 81.89136 | 81.89136
11.52 | 34149.2656 | 33938.15 | 33692.31 | 211.1117 | 81.94735 | 81.94735 | 81.94735
11.53 | 34479.9961 | 33904.61 | 33658.6 | 575.3842 | 82.0034 | 82.0034 | 82.0034
11.54 | 33828.8281 | 33871.17 | 33624.99 | -42.34524 | 82.05951 | 82.05951 | 82.05951
11.55 | 33963.1289 | 33837.84 | 33591.49 | 125.2912 | 82.11568 | 82.11568 | 82.11568
11.56 | 34256.1484 | 33804.6 | 33558.09 | 451.5437 | 82.17192 | 82.17192 | 82.17192
11.57 | 34273.0078 | 33771.47 | 33524.79 | 501.534 | 82.22822 | 82.22822 | 82.22822
11.58 | 34732.3477 | 33738.44 | 33491.59 | 993.9029 | 82.28458 | 82.28458 | 82.28458
11.59 | 34777.8359 | 33705.52 | 33458.49 | 1072.319 | 82.34101 | 82.34101 | 82.34101
11.6 | 33887.7969 | 33672.69 | 33425.5 | 215.106 | 82.3975 | 82.3975 | 82.3975
11.61 | 33436.9531 | 33639.97 | 33392.6 | -203.012 | 82.45405 | 82.45405 | 82.45405
11.62 | 34081.25 | 33607.34 | 33359.81 | 473.9103 | 82.51067 | 82.51067 | 82.51067
11.63 | 34000.2148 | 33574.81 | 33327.11 | 425.4005 | 82.56735 | 82.56735 | 82.56735
11.64 | 33877.543 | 33542.39 | 33294.52 | 335.1546 | 82.6241 | 82.6241 | 82.6241
11.65 | 34148.1641 | 33510.06 | 33262.02 | 638.1023 | 82.68091 | 82.68091 | 82.68091
11.66 | 34057.5938 | 33477.83 | 33229.62 | 579.7597 | 82.73778 | 82.73778 | 82.73778
11.67 | 34044.8672 | 33445.7 | 33197.32 | 599.1624 | 82.79472 | 82.79472 | 82.79472
11.68 | 33980.1719 | 33413.67 | 33165.12 | 566.4982 | 82.85172 | 82.85172 | 82.85172
11.69 | 33895 | 33381.74 | 33133.01 | 513.2597 | 82.90878 | 82.90878 | 82.90878
11.7 | 33993.7539 | 33349.9 | 33101.01 | 643.8496 | 82.96591 | 82.96591 | 82.96591
11.71 | 34381.5 | 33318.17 | 33069.1 | 1063.335 | 83.02311 | 83.02311 | 83.02311
11.72 | 34545.2109 | 33286.52 | 33037.28 | 1258.688 | 83.08037 | 83.08037 | 83.08037
11.73 | 34294.3711 | 33254.98 | 33005.56 | 1039.394 | 83.13769 | 83.13769 | 83.13769
11.74 | 33893.5 | 33223.53 | 32973.94 | 669.9729 | 83.19509 | 83.19509 | 83.19509
11.75 | 34386.4648 | 33192.17 | 32942.42 | 1194.292 | 83.25254 | 83.25254 | 83.25254
11.76 | 34424.5312 | 33160.91 | 32910.98 | 1263.618 | 83.31006 | 83.31006 | 83.31006
11.77 | 34225.7539 | 33129.75 | 32879.65 | 1096.005 | 83.36764 | 83.36764 | 83.36764
11.78 | 33609.7227 | 33098.68 | 32848.4 | 511.0434 | 83.4253 | 83.4253 | 83.4253
11.79 | 33416.0078 | 33067.7 | 32817.25 | 348.3041 | 83.48301 | 83.48301 | 83.48301
11.8 | 33696.8711 | 33036.82 | 32786.2 | 660.0493 | 83.54079 | 83.54079 | 83.54079
11.81 | 34068.4414 | 33006.03 | 32755.24 | 1062.408 | 83.59864 | 83.59864 | 83.59864
11.82 | 33865.4531 | 32975.34 | 32724.37 | 890.1149 | 83.65656 | 83.65656 | 83.65656
11.83 | 33904.7266 | 32944.74 | 32693.59 | 959.9909 | 83.71454 | 83.71454 | 83.71454
11.84 | 34073.1328 | 32914.23 | 32662.91 | 1158.907 | 83.77258 | 83.77258 | 83.77258
11.85 | 34517.7617 | 32883.81 | 32632.32 | 1633.954 | 83.83069 | 83.83069 | 83.83069
11.86 | 34624.7266 | 32853.48 | 32601.81 | 1771.245 | 83.88887 | 83.88887 | 83.88887
11.87 | 34338 | 32823.25 | 32571.4 | 1514.754 | 83.94712 | 83.94712 | 83.94712
11.88 | 33877.0977 | 32793.1 | 32541.09 | 1083.995 | 84.00543 | 84.00543 | 84.00543
11.89 | 34580.2266 | 32763.05 | 32510.86 | 1817.177 | 84.06381 | 84.06381 | 84.06381
11.9 | 34304.3867 | 32733.09 | 32480.72 | 1571.3 | 84.12225 | 84.12225 | 84.12225
11.91 | 34314.8086 | 32703.21 | 32450.67 | 1611.595 | 84.18076 | 84.18076 | 84.18076
11.92 | 34326.3008 | 32673.43 | 32420.71 | 1652.871 | 84.23934 | 84.23934 | 84.23934
11.93 | 33817.3281 | 32643.74 | 32390.84 | 1173.592 | 84.29799 | 84.29799 | 84.29799
11.94 | 34279.6367 | 32614.13 | 32361.06 | 1665.506 | 84.3567 | 84.3567 | 84.3567
11.95 | 34013.0078 | 32584.61 | 32331.37 | 1428.393 | 84.41549 | 84.41549 | 84.41549
11.96 | 33124.6914 | 32555.19 | 32301.76 | 569.5048 | 84.47433 | 84.47433 | 84.47433
11.97 | 32793.25 | 32525.85 | 32272.25 | 267.4035 | 84.53324 | 84.53324 | 84.53324
11.98 | 33352.3945 | 32496.59 | 32242.82 | 855.8005 | 84.59223 | 84.59223 | 84.59223
11.99 | 34802.2148 | 32467.43 | 32213.47 | 2334.786 | 84.65128 | 84.65128 | 84.65128
12 | 35060.8594 | 32438.35 | 32184.22 | 2622.509 | 84.7104 | 84.7104 | 84.7104
12.01 | 33495.7656 | 32409.36 | 32155.05 | 1086.407 | 84.76958 | 84.76958 | 84.76958
12.02 | 32688.6074 | 32380.45 | 32125.97 | 308.1538 | 84.82884 | 84.82884 | 84.82884
12.03 | 33180.7422 | 32351.63 | 32096.97 | 829.1079 | 84.88816 | 84.88816 | 84.88816
12.04 | 33582.9023 | 32322.9 | 32068.06 | 1260.002 | 84.94755 | 84.94755 | 84.94755
12.05 | 33268.2305 | 32294.25 | 32039.23 | 973.9784 | 85.00701 | 85.00701 | 85.00701
12.06 | 32852.5469 | 32265.69 | 32010.49 | 586.8582 | 85.06654 | 85.06654 | 85.06654
12.07 | 33286.543 | 32237.21 | 31981.83 | 1049.333 | 85.12614 | 85.12614 | 85.12614
12.08 | 33711.8477 | 32208.82 | 31953.26 | 1503.032 | 85.18581 | 85.18581 | 85.18581
12.09 | 33554.9023 | 32180.5 | 31924.77 | 1374.397 | 85.24554 | 85.24554 | 85.24554
12.1 | 33412.2969 | 32152.28 | 31896.36 | 1260.019 | 85.30534 | 85.30534 | 85.30534
12.11 | 33640.5273 | 32124.13 | 31868.04 | 1516.393 | 85.36522 | 85.36522 | 85.36522
12.12 | 33706.6406 | 32096.07 | 31839.8 | 1610.566 | 85.42516 | 85.42516 | 85.42516
12.13 | 33248.9219 | 32068.1 | 31811.64 | 1180.825 | 85.48518 | 85.48518 | 85.48518
12.14 | 33666.1094 | 32040.2 | 31783.57 | 1625.908 | 85.54525 | 85.54525 | 85.54525
12.15 | 33578.1211 | 32012.39 | 31755.57 | 1565.733 | 85.60541 | 85.60541 | 85.60541
12.16 | 32956.9883 | 31984.66 | 31727.66 | 972.3317 | 85.66563 | 85.66563 | 85.66563
12.17 | 32848.043 | 31957.01 | 31699.83 | 891.0365 | 85.72592 | 85.72592 | 85.72592
12.18 | 33405.7617 | 31929.44 | 31672.08 | 1476.324 | 85.78628 | 85.78628 | 85.78628
12.19 | 33702.2773 | 31901.95 | 31644.41 | 1800.328 | 85.84671 | 85.84671 | 85.84671
12.2 | 33826.0742 | 31874.54 | 31616.82 | 1951.532 | 85.90721 | 85.90721 | 85.90721
12.21 | 33532.0234 | 31847.21 | 31589.31 | 1684.809 | 85.96778 | 85.96778 | 85.96778
12.22 | 33133.5586 | 31819.97 | 31561.88 | 1313.592 | 86.02842 | 86.02842 | 86.02842
12.23 | 33135.7812 | 31792.8 | 31534.53 | 1342.982 | 86.08914 | 86.08914 | 86.08914
12.24 | 33440.2891 | 31765.71 | 31507.26 | 1674.579 | 86.14992 | 86.14992 | 86.14992
12.25 | 33213.6094 | 31738.7 | 31480.07 | 1474.909 | 86.21078 | 86.21078 | 86.21078
12.26 | 32659.6387 | 31711.77 | 31452.95 | 947.8694 | 86.2717 | 86.2717 | 86.2717
12.27 | 32681.1992 | 31684.92 | 31425.92 | 996.2828 | 86.3327 | 86.3327 | 86.3327
12.28 | 32615.377 | 31658.14 | 31398.96 | 957.2354 | 86.39377 | 86.39377 | 86.39377
12.29 | 32732.0352 | 31631.44 | 31372.08 | 1100.591 | 86.45491 | 86.45491 | 86.45491
12.3 | 32929.3711 | 31604.82 | 31345.28 | 1324.546 | 86.51612 | 86.51612 | 86.51612
12.31 | 32859.3359 | 31578.28 | 31318.55 | 1281.054 | 86.5774 | 86.5774 | 86.5774
12.32 | 32976.0703 | 31551.82 | 31291.9 | 1424.254 | 86.63876 | 86.63876 | 86.63876
12.33 | 33163.4414 | 31525.43 | 31265.33 | 1638.014 | 86.70018 | 86.70018 | 86.70018
12.34 | 32765.2207 | 31499.11 | 31238.83 | 1266.107 | 86.76168 | 86.76168 | 86.76168
12.35 | 32675.9375 | 31472.88 | 31212.41 | 1203.061 | 86.82325 | 86.82325 | 86.82325
12.36 | 32449.0664 | 31446.72 | 31186.06 | 1002.351 | 86.8849 | 86.8849 | 86.8849
12.37 | 33048.5508 | 31420.63 | 31159.79 | 1627.922 | 86.94661 | 86.94661 | 86.94661
12.38 | 33061.7461 | 31394.62 | 31133.59 | 1667.128 | 87.0084 | 87.0084 | 87.0084
12.39 | 32687.6855 | 31368.68 | 31107.47 | 1319.004 | 87.07026 | 87.07026 | 87.07026
12.4 | 32970.5859 | 31342.82 | 31081.42 | 1627.767 | 87.13219 | 87.13219 | 87.13219
12.41 | 33135.668 | 31317.03 | 31055.45 | 1818.637 | 87.1942 | 87.1942 | 87.1942
12.42 | 32895.4883 | 31291.32 | 31029.55 | 1604.171 | 87.25628 | 87.25628 | 87.25628
12.43 | 33070.1172 | 31265.68 | 31003.72 | 1804.441 | 87.31843 | 87.31843 | 87.31843
12.44 | 33140.2461 | 31240.11 | 30977.97 | 1900.137 | 87.38066 | 87.38066 | 87.38066
12.45 | 32591.9258 | 31214.61 | 30952.29 | 1377.311 | 87.44296 | 87.44296 | 87.44296
12.46 | 32745.3223 | 31189.19 | 30926.68 | 1556.13 | 87.50532 | 87.50532 | 87.50532
12.47 | 33697.4375 | 31163.84 | 30901.14 | 2533.594 | 87.56777 | 87.56777 | 87.56777
12.48 | 33936.6367 | 31138.57 | 30875.68 | 2798.071 | 87.63029 | 87.63029 | 87.63029
12.49 | 33374.6641 | 31113.36 | 30850.28 | 2261.304 | 87.69289 | 87.69289 | 87.69289
12.5 | 33070.5508 | 31088.23 | 30824.96 | 1982.324 | 87.75556 | 87.75556 | 87.75556
12.51 | 32632.6699 | 31063.16 | 30799.71 | 1569.506 | 87.8183 | 87.8183 | 87.8183
12.52 | 32400.3555 | 31038.17 | 30774.53 | 1362.184 | 87.88111 | 87.88111 | 87.88111
12.53 | 32940.625 | 31013.25 | 30749.42 | 1927.374 | 87.944 | 87.944 | 87.944
12.54 | 33360.375 | 30988.4 | 30724.38 | 2371.975 | 88.00697 | 88.00697 | 88.00697
12.55 | 33221.1055 | 30963.62 | 30699.41 | 2257.486 | 88.07001 | 88.07001 | 88.07001
12.56 | 32638.5801 | 30938.91 | 30674.51 | 1699.672 | 88.13312 | 88.13312 | 88.13312
12.57 | 32368.3027 | 30914.27 | 30649.68 | 1454.036 | 88.19632 | 88.19632 | 88.19632
12.58 | 32517.5547 | 30889.69 | 30624.92 | 1627.86 | 88.25958 | 88.25958 | 88.25958
12.59 | 32411.4844 | 30865.19 | 30600.22 | 1546.293 | 88.32293 | 88.32293 | 88.32293
12.6 | 32469.6504 | 30840.76 | 30575.6 | 1628.893 | 88.38634 | 88.38634 | 88.38634
12.61 | 32206.0449 | 30816.39 | 30551.04 | 1389.653 | 88.44983 | 88.44983 | 88.44983
12.62 | 32019.3535 | 30792.09 | 30526.55 | 1227.26 | 88.5134 | 88.5134 | 88.5134
12.63 | 32507.9277 | 30767.86 | 30502.13 | 1740.064 | 88.57704 | 88.57704 | 88.57704
12.64 | 32299.6992 | 30743.7 | 30477.78 | 1555.998 | 88.64076 | 88.64076 | 88.64076
12.65 | 32217.2559 | 30719.61 | 30453.49 | 1497.65 | 88.70456 | 88.70456 | 88.70456
12.66 | 32532.6367 | 30695.58 | 30429.27 | 1837.058 | 88.76843 | 88.76843 | 88.76843
12.67 | 32402.8477 | 30671.62 | 30405.12 | 1731.231 | 88.83238 | 88.83238 | 88.83238
12.68 | 32219.8906 | 30647.72 | 30381.03 | 1572.168 | 88.8964 | 88.8964 | 88.8964
12.69 | 32091.4238 | 30623.89 | 30357.01 | 1467.53 | 88.9605 | 88.9605 | 88.9605
12.7 | 32035.2168 | 30600.13 | 30333.06 | 1435.085 | 89.02469 | 89.02469 | 89.02469
12.71 | 31630.3965 | 30576.43 | 30309.17 | 1053.962 | 89.08894 | 89.08894 | 89.08894
12.72 | 31581.7734 | 30552.8 | 30285.34 | 1028.97 | 89.15327 | 89.15327 | 89.15327
12.73 | 31880.4004 | 30529.24 | 30261.58 | 1351.163 | 89.21768 | 89.21768 | 89.21768
12.74 | 31637.9199 | 30505.74 | 30237.89 | 1132.184 | 89.28217 | 89.28217 | 89.28217
12.75 | 31695.2871 | 30482.3 | 30214.26 | 1212.987 | 89.34673 | 89.34673 | 89.34673
12.76 | 31996.9004 | 30458.93 | 30190.69 | 1537.973 | 89.41137 | 89.41137 | 89.41137
12.77 | 31652.457 | 30435.62 | 30167.19 | 1216.838 | 89.47609 | 89.47609 | 89.47609
12.78 | 31762.666 | 30412.38 | 30143.75 | 1350.291 | 89.54089 | 89.54089 | 89.54089
12.79 | 32188.0527 | 30389.19 | 30120.38 | 1798.858 | 89.60577 | 89.60577 | 89.60577
12.8 | 32164.8652 | 30366.08 | 30097.07 | 1798.788 | 89.67072 | 89.67072 | 89.67072
12.81 | 31935.0156 | 30343.02 | 30073.82 | 1591.993 | 89.73575 | 89.73575 | 89.73575
12.82 | 31223.1875 | 30320.03 | 30050.63 | 903.1558 | 89.80087 | 89.80087 | 89.80087
12.83 | 30760.1543 | 30297.1 | 30027.5 | 463.0515 | 89.86605 | 89.86605 | 89.86605
12.84 | 31044.1152 | 30274.24 | 30004.44 | 769.8789 | 89.93132 | 89.93132 | 89.93132
12.85 | 31450.4258 | 30251.43 | 29981.44 | 1198.994 | 89.99667 | 89.99667 | 89.99667
12.86 | 31708.8555 | 30228.69 | 29958.5 | 1480.166 | 90.06209 | 90.06209 | 90.06209
12.87 | 31634.5156 | 30206.01 | 29935.63 | 1428.508 | 90.1276 | 90.1276 | 90.1276
12.88 | 31663.8652 | 30183.39 | 29912.81 | 1480.477 | 90.19319 | 90.19319 | 90.19319
12.89 | 31832.8652 | 30160.83 | 29890.05 | 1672.036 | 90.25885 | 90.25885 | 90.25885
12.9 | 31544.6816 | 30138.33 | 29867.36 | 1406.35 | 90.32459 | 90.32459 | 90.32459
12.91 | 31262.4824 | 30115.89 | 29844.72 | 1146.589 | 90.39042 | 90.39042 | 90.39042
12.92 | 31254.6797 | 30093.52 | 29822.15 | 1161.163 | 90.45633 | 90.45633 | 90.45633
12.93 | 31057.2031 | 30071.2 | 29799.63 | 986.0041 | 90.52231 | 90.52231 | 90.52231
12.94 | 30717.7754 | 30048.94 | 29777.18 | 668.8339 | 90.58837 | 90.58837 | 90.58837
12.95 | 30385.502 | 30026.74 | 29754.78 | 358.7584 | 90.65452 | 90.65452 | 90.65452
12.96 | 30750.4648 | 30004.6 | 29732.44 | 745.8599 | 90.72074 | 90.72074 | 90.72074
12.97 | 31209.1211 | 29982.53 | 29710.16 | 1226.596 | 90.78705 | 90.78705 | 90.78705
12.98 | 31367.3027 | 29960.5 | 29687.94 | 1406.798 | 90.85344 | 90.85344 | 90.85344
12.99 | 31509.1289 | 29938.54 | 29665.78 | 1570.587 | 90.9199 | 90.9199 | 90.9199
13 | 31053.623 | 29916.64 | 29643.68 | 1136.985 | 90.98646 | 90.98646 | 90.98646
13.01 | 30746.3535 | 29894.79 | 29621.63 | 851.5613 | 91.05308 | 91.05308 | 91.05308
13.02 | 31038.7656 | 29873 | 29599.64 | 1165.761 | 91.1198 | 91.1198 | 91.1198
13.03 | 31263.418 | 29851.27 | 29577.71 | 1412.144 | 91.18659 | 91.18659 | 91.18659
13.04 | 31425.2695 | 29829.6 | 29555.84 | 1595.669 | 91.25347 | 91.25347 | 91.25347
13.05 | 31690.9219 | 29807.98 | 29534.02 | 1882.938 | 91.32043 | 91.32043 | 91.32043
13.06 | 31359.7812 | 29786.42 | 29512.26 | 1573.356 | 91.38747 | 91.38747 | 91.38747
13.07 | 30967.375 | 29764.92 | 29490.56 | 1202.453 | 91.45459 | 91.45459 | 91.45459
13.08 | 31238.4727 | 29743.48 | 29468.91 | 1494.997 | 91.52179 | 91.52179 | 91.52179
13.09 | 31532.4102 | 29722.09 | 29447.32 | 1810.324 | 91.58908 | 91.58908 | 91.58908
13.1 | 31336.8379 | 29700.75 | 29425.78 | 1636.086 | 91.65645 | 91.65645 | 91.65645
13.11 | 31084.5742 | 29679.47 | 29404.3 | 1405.101 | 91.72391 | 91.72391 | 91.72391
13.12 | 30700.9492 | 29658.25 | 29382.88 | 1042.699 | 91.79144 | 91.79144 | 91.79144
13.13 | 30430.6816 | 29637.08 | 29361.5 | 793.5996 | 91.85906 | 91.85906 | 91.85906
13.14 | 30573.0645 | 29615.97 | 29340.19 | 957.0955 | 91.92676 | 91.92676 | 91.92676
13.15 | 30837.4023 | 29594.91 | 29318.93 | 1242.492 | 91.99455 | 91.99455 | 91.99455
13.16 | 30905.7109 | 29573.91 | 29297.72 | 1331.804 | 92.06242 | 92.06242 | 92.06242
13.17 | 30795.5527 | 29552.96 | 29276.57 | 1242.595 | 92.13037 | 92.13037 | 92.13037
13.18 | 30750.8535 | 29532.06 | 29255.47 | 1218.791 | 92.19841 | 92.19841 | 92.19841
13.19 | 30776.9941 | 29511.22 | 29234.42 | 1265.774 | 92.26653 | 92.26653 | 92.26653
13.2 | 31410.3848 | 29490.43 | 29213.43 | 1919.952 | 92.33474 | 92.33474 | 92.33474
13.21 | 31328.2188 | 29469.7 | 29192.49 | 1858.521 | 92.40303 | 92.40303 | 92.40303
13.22 | 30727.1016 | 29449.02 | 29171.6 | 1278.085 | 92.4714 | 92.4714 | 92.4714
13.23 | 30750.3047 | 29428.39 | 29150.77 | 1321.917 | 92.53987 | 92.53987 | 92.53987
13.24 | 30763.459 | 29407.81 | 29129.99 | 1355.647 | 92.60841 | 92.60841 | 92.60841
13.25 | 30423.1641 | 29387.29 | 29109.26 | 1035.876 | 92.67704 | 92.67704 | 92.67704
13.26 | 29952.5801 | 29366.82 | 29088.58 | 585.763 | 92.74576 | 92.74576 | 92.74576
13.27 | 30042.9844 | 29346.4 | 29067.95 | 696.5866 | 92.81456 | 92.81456 | 92.81456
13.28 | 30505.0508 | 29326.03 | 29047.38 | 1179.02 | 92.88345 | 92.88345 | 92.88345
13.29 | 30611.6328 | 29305.71 | 29026.86 | 1305.918 | 92.95242 | 92.95242 | 92.95242
13.3 | 30533.5508 | 29285.45 | 29006.39 | 1248.101 | 93.02147 | 93.02147 | 93.02147
13.31 | 30321.9961 | 29265.24 | 28985.96 | 1056.76 | 93.09062 | 93.09062 | 93.09062
13.32 | 29781.1328 | 29245.07 | 28965.59 | 536.0589 | 93.15985 | 93.15985 | 93.15985
13.33 | 29434.7129 | 29224.96 | 28945.27 | 209.7508 | 93.22917 | 93.22917 | 93.22917
13.34 | 29389.7207 | 29204.9 | 28925 | 184.82 | 93.29858 | 93.29858 | 93.29858
13.35 | 29218.584 | 29184.89 | 28904.79 | 33.69446 | 93.36807 | 93.36807 | 93.36807
13.36 | 29668.4531 | 29164.93 | 28884.62 | 503.5247 | 93.43764 | 93.43764 | 93.43764
13.37 | 30067.4863 | 29145.02 | 28864.5 | 922.4691 | 93.50731 | 93.50731 | 93.50731
13.38 | 29997.6543 | 29125.16 | 28844.42 | 872.4988 | 93.57707 | 93.57707 | 93.57707
13.39 | 30498.1035 | 29105.34 | 28824.4 | 1392.76 | 93.64691 | 93.64691 | 93.64691
13.4 | 30339.7324 | 29085.58 | 28804.43 | 1254.152 | 93.71684 | 93.71684 | 93.71684
13.41 | 29560.2188 | 29065.87 | 28784.51 | 494.3529 | 93.78685 | 93.78685 | 93.78685
13.42 | 29759.7422 | 29046.2 | 28764.63 | 713.5417 | 93.85695 | 93.85695 | 93.85695
13.43 | 29847.6074 | 29026.58 | 28744.8 | 821.0238 | 93.92715 | 93.92715 | 93.92715
13.44 | 29456.252 | 29007.02 | 28725.02 | 449.237 | 93.99743 | 93.99743 | 93.99743
13.45 | 29696.2715 | 28987.49 | 28705.29 | 708.7769 | 94.0678 | 94.0678 | 94.0678
13.46 | 30136.9805 | 28968.02 | 28685.61 | 1168.958 | 94.13826 | 94.13826 | 94.13826
13.47 | 29935.875 | 28948.6 | 28665.97 | 987.2778 | 94.2088 | 94.2088 | 94.2088
13.48 | 29341.5215 | 28929.22 | 28646.38 | 412.3016 | 94.27944 | 94.27944 | 94.27944
13.49 | 29501.2148 | 28909.89 | 28626.84 | 591.325 | 94.35016 | 94.35016 | 94.35016
13.5 | 29829.2441 | 28890.61 | 28607.34 | 938.6372 | 94.42098 | 94.42098 | 94.42098
13.51 | 29897.1953 | 28871.37 | 28587.9 | 1025.825 | 94.49189 | 94.49189 | 94.49189
13.52 | 30357.3008 | 28852.18 | 28568.49 | 1505.119 | 94.56288 | 94.56288 | 94.56288
13.53 | 30156.4688 | 28833.04 | 28549.14 | 1323.43 | 94.63397 | 94.63397 | 94.63397
13.54 | 29518.125 | 28813.94 | 28529.83 | 704.1833 | 94.70515 | 94.70515 | 94.70515
13.55 | 29475.7344 | 28794.89 | 28510.56 | 680.8434 | 94.77641 | 94.77641 | 94.77641
13.56 | 29727.668 | 28775.89 | 28491.34 | 951.7818 | 94.84776 | 94.84776 | 94.84776
13.57 | 29736.8926 | 28756.93 | 28472.17 | 979.9655 | 94.91921 | 94.91921 | 94.91921
13.58 | 29980.8555 | 28738.01 | 28453.04 | 1242.842 | 94.99075 | 94.99075 | 94.99075
13.59 | 30356.668 | 28719.14 | 28433.96 | 1637.523 | 95.06238 | 95.06238 | 95.06238
13.6 | 29752.6309 | 28700.32 | 28414.92 | 1052.309 | 95.1341 | 95.1341 | 95.1341
13.61 | 29071.1035 | 28681.54 | 28395.93 | 389.5605 | 95.20591 | 95.20591 | 95.20591
13.62 | 29091.8965 | 28662.81 | 28376.98 | 429.0874 | 95.27782 | 95.27782 | 95.27782
13.63 | 29049.4863 | 28644.12 | 28358.07 | 405.3666 | 95.34981 | 95.34981 | 95.34981
13.64 | 29024.0645 | 28625.47 | 28339.21 | 398.59 | 95.4219 | 95.4219 | 95.4219
13.65 | 29249.8965 | 28606.87 | 28320.39 | 643.0231 | 95.49408 | 95.49408 | 95.49408
13.66 | 29154.5801 | 28588.32 | 28301.62 | 566.2639 | 95.56636 | 95.56636 | 95.56636
13.67 | 29063.8125 | 28569.8 | 28282.89 | 494.0099 | 95.63872 | 95.63872 | 95.63872
13.68 | 28911.2852 | 28551.33 | 28264.2 | 359.9526 | 95.71117 | 95.71117 | 95.71117
13.69 | 28563.4785 | 28532.91 | 28245.55 | 30.57271 | 95.78373 | 95.78373 | 95.78373
13.7 | 28782.2168 | 28514.52 | 28226.95 | 267.6947 | 95.85637 | 95.85637 | 95.85637
13.71 | 29110.9746 | 28496.18 | 28208.39 | 614.7933 | 95.92911 | 95.92911 | 95.92911
13.72 | 28920.1934 | 28477.88 | 28189.88 | 442.3101 | 96.00194 | 96.00194 | 96.00194
13.73 | 29187.9746 | 28459.63 | 28171.4 | 728.3469 | 96.07487 | 96.07487 | 96.07487
13.74 | 29647.4668 | 28441.41 | 28152.97 | 1206.052 | 96.14789 | 96.14789 | 96.14789
13.75 | 29584.5723 | 28423.24 | 28134.58 | 1161.329 | 96.221 | 96.221 | 96.221
13.76 | 29338.2324 | 28405.11 | 28116.23 | 933.1181 | 96.29421 | 96.29421 | 96.29421
13.77 | 29215.9512 | 28387.03 | 28097.92 | 828.9242 | 96.36751 | 96.36751 | 96.36751
13.78 | 29488.9414 | 28368.98 | 28079.66 | 1119.96 | 96.44091 | 96.44091 | 96.44091
13.79 | 29716.9277 | 28350.98 | 28061.43 | 1365.951 | 96.5144 | 96.5144 | 96.5144
13.8 | 29217.4082 | 28333.01 | 28043.25 | 884.3945 | 96.58799 | 96.58799 | 96.58799
13.81 | 28423.4473 | 28315.09 | 28025.11 | 108.3557 | 96.66167 | 96.66167 | 96.66167
13.82 | 28391.9258 | 28297.21 | 28007 | 94.71548 | 96.73545 | 96.73545 | 96.73545
13.83 | 28820.2773 | 28279.37 | 27988.94 | 540.9076 | 96.80933 | 96.80933 | 96.80933
13.84 | 29009.7012 | 28261.57 | 27970.92 | 748.1317 | 96.88329 | 96.88329 | 96.88329
13.85 | 29190.9238 | 28243.81 | 27952.94 | 947.1142 | 96.95736 | 96.95736 | 96.95736
13.86 | 29191.9453 | 28226.09 | 27935 | 965.8554 | 97.03153 | 97.03153 | 97.03153
13.87 | 28695.5039 | 28208.41 | 27917.09 | 487.0939 | 97.10579 | 97.10579 | 97.10579
13.88 | 28510.3398 | 28190.77 | 27899.23 | 319.5699 | 97.18015 | 97.18015 | 97.18015
13.89 | 28934.25 | 28173.17 | 27881.41 | 761.0806 | 97.2546 | 97.2546 | 97.2546
13.9 | 28847.1992 | 28155.61 | 27863.62 | 691.591 | 97.32915 | 97.32915 | 97.32915
13.91 | 28572.9434 | 28138.09 | 27845.87 | 434.8571 | 97.4038 | 97.4038 | 97.4038
13.92 | 28453.4414 | 28120.6 | 27828.17 | 332.838 | 97.47854 | 97.47854 | 97.47854
13.93 | 28635.7129 | 28103.16 | 27810.5 | 532.5536 | 97.55339 | 97.55339 | 97.55339
13.94 | 28743.9414 | 28085.75 | 27792.87 | 658.1874 | 97.62833 | 97.62833 | 97.62833
13.95 | 28496.1035 | 28068.39 | 27775.28 | 427.7164 | 97.70337 | 97.70337 | 97.70337
13.96 | 28487.6152 | 28051.06 | 27757.72 | 436.5567 | 97.77851 | 97.77851 | 97.77851
13.97 | 29136.2832 | 28033.77 | 27740.21 | 1102.515 | 97.85375 | 97.85375 | 97.85375
13.98 | 29436.9922 | 28016.52 | 27722.73 | 1420.477 | 97.92909 | 97.92909 | 97.92909
13.99 | 29206.416 | 27999.3 | 27705.29 | 1207.115 | 98.00453 | 98.00453 | 98.00453
14 | 29091.5977 | 27982.12 | 27687.88 | 1109.474 | 98.08006 | 98.08006 | 98.08006
14.01 | 29000.0098 | 27964.98 | 27670.52 | 1035.025 | 98.15569 | 98.15569 | 98.15569
14.02 | 29159.3359 | 27947.88 | 27653.19 | 1211.454 | 98.23143 | 98.23143 | 98.23143
14.03 | 28775.7031 | 27930.82 | 27635.9 | 844.886 | 98.30727 | 98.30727 | 98.30727
14.04 | 28620.1758 | 27913.79 | 27618.64 | 706.3869 | 98.38321 | 98.38321 | 98.38321
14.05 | 28677.0391 | 27896.8 | 27601.42 | 780.2417 | 98.45924 | 98.45924 | 98.45924
14.06 | 28220.6816 | 27879.84 | 27584.24 | 340.839 | 98.53538 | 98.53538 | 98.53538
14.07 | 28661.4453 | 27862.92 | 27567.09 | 798.5211 | 98.61162 | 98.61162 | 98.61162
14.08 | 29131.1641 | 27846.04 | 27549.98 | 1285.122 | 98.68796 | 98.68796 | 98.68796
14.09 | 28518.1211 | 27829.2 | 27532.9 | 688.925 | 98.7644 | 98.7644 | 98.7644
14.1 | 28267.5332 | 27812.39 | 27515.86 | 455.1472 | 98.84094 | 98.84094 | 98.84094
14.11 | 28127.7051 | 27795.61 | 27498.86 | 332.0934 | 98.91759 | 98.91759 | 98.91759
14.12 | 28199.1719 | 27778.87 | 27481.89 | 420.299 | 98.99433 | 98.99433 | 98.99433
14.13 | 28206.7969 | 27762.17 | 27464.96 | 444.6272 | 99.07118 | 99.07118 | 99.07118
14.14 | 27959.4238 | 27745.5 | 27448.06 | 213.9222 | 99.14814 | 99.14814 | 99.14814
14.15 | 27957.8691 | 27728.87 | 27431.19 | 229.0004 | 99.22519 | 99.22519 | 99.22519
14.16 | 28165.2148 | 27712.27 | 27414.36 | 452.944 | 99.30235 | 99.30235 | 99.30235
14.17 | 27931.2539 | 27695.71 | 27397.57 | 235.5463 | 99.37961 | 99.37961 | 99.37961
14.18 | 27628.8828 | 27679.18 | 27380.81 | -50.29625 | 99.45697 | 99.45697 | 99.45697
14.19 | 27824.9004 | 27662.68 | 27364.08 | 162.2154 | 99.53444 | 99.53444 | 99.53444
14.2 | 28426.1289 | 27646.23 | 27347.39 | 779.9037 | 99.61202 | 99.61202 | 99.61202
14.21 | 28344.6562 | 27629.8 | 27330.73 | 714.8567 | 99.68969 | 99.68969 | 99.68969
14.22 | 27951.1875 | 27613.41 | 27314.11 | 337.7796 | 99.76747 | 99.76747 | 99.76747
14.23 | 27997.1973 | 27597.05 | 27297.51 | 400.1473 | 99.84536 | 99.84536 | 99.84536
14.24 | 28214.9707 | 27580.73 | 27280.96 | 634.2449 | 99.92335 | 99.92335 | 99.92335
14.25 | 28208.8086 | 27564.44 | 27264.43 | 644.3735 | 100.0014 | 100.0014 | 100.0014
14.26 | 28262.3633 | 27548.18 | 27247.94 | 714.1855 | 100.0796 | 100.0796 | 100.0796
14.27 | 28163.1445 | 27531.95 | 27231.48 | 631.1908 | 100.158 | 100.158 | 100.158
14.28 | 27926.8379 | 27515.76 | 27215.05 | 411.0753 | 100.2364 | 100.2364 | 100.2364
14.29 | 27906.9629 | 27499.6 | 27198.66 | 407.3585 | 100.3149 | 100.3149 | 100.3149
14.3 | 27748.4844 | 27483.48 | 27182.3 | 265.0056 | 100.3935 | 100.3935 | 100.3935
14.31 | 27377.8184 | 27467.39 | 27165.97 | -89.56753 | 100.4722 | 100.4722 | 100.4722
14.32 | 27319.7598 | 27451.33 | 27149.67 | -131.5656 | 100.5511 | 100.5511 | 100.5511
14.33 | 27804.9316 | 27435.3 | 27133.41 | 369.6344 | 100.63 | 100.63 | 100.63
14.34 | 27955.7461 | 27419.3 | 27117.17 | 536.445 | 100.7091 | 100.7091 | 100.7091
14.35 | 27797.6816 | 27403.34 | 27100.97 | 394.3447 | 100.7883 | 100.7883 | 100.7883
14.36 | 27863.0527 | 27387.4 | 27084.8 | 475.6481 | 100.8675 | 100.8675 | 100.8675
14.37 | 27969.7383 | 27371.5 | 27068.66 | 598.2344 | 100.9469 | 100.9469 | 100.9469
14.38 | 27816.9453 | 27355.63 | 27052.56 | 461.3106 | 101.0264 | 101.0264 | 101.0264
14.39 | 27961.9785 | 27339.8 | 27036.48 | 622.1816 | 101.106 | 101.106 | 101.106
14.4 | 28308.9551 | 27323.99 | 27020.43 | 984.9648 | 101.1857 | 101.1857 | 101.1857
14.41 | 27846.541 | 27308.21 | 27004.42 | 538.3263 | 101.2655 | 101.2655 | 101.2655
14.42 | 27712.4297 | 27292.47 | 26988.43 | 419.9596 | 101.3454 | 101.3454 | 101.3454
14.43 | 28156.7734 | 27276.76 | 26972.48 | 880.0172 | 101.4255 | 101.4255 | 101.4255
14.44 | 28573.957 | 27261.07 | 26956.56 | 1312.884 | 101.5056 | 101.5056 | 101.5056
14.45 | 28145.2695 | 27245.42 | 26940.66 | 899.8493 | 101.5859 | 101.5859 | 101.5859
14.46 | 27965.9141 | 27229.8 | 26924.8 | 736.1163 | 101.6662 | 101.6662 | 101.6662
14.47 | 28031.0879 | 27214.21 | 26908.97 | 816.8824 | 101.7467 | 101.7467 | 101.7467
14.48 | 28201.0527 | 27198.64 | 26893.16 | 1002.409 | 101.8273 | 101.8273 | 101.8273
14.49 | 28200.3379 | 27183.11 | 26877.39 | 1017.227 | 101.908 | 101.908 | 101.908
14.5 | 27776.4863 | 27167.61 | 26861.64 | 608.8778 | 101.9888 | 101.9888 | 101.9888
14.51 | 27613.7461 | 27152.14 | 26845.93 | 461.6106 | 102.0697 | 102.0697 | 102.0697
14.52 | 27727.1055 | 27136.69 | 26830.24 | 590.4135 | 102.1508 | 102.1508 | 102.1508
14.53 | 28106.1914 | 27121.28 | 26814.58 | 984.9135 | 102.2319 | 102.2319 | 102.2319
14.54 | 27957.3164 | 27105.89 | 26798.95 | 851.4235 | 102.3132 | 102.3132 | 102.3132
14.55 | 27743.7754 | 27090.54 | 26783.35 | 653.2384 | 102.3946 | 102.3946 | 102.3946
14.56 | 27950.623 | 27075.21 | 26767.78 | 875.413 | 102.476 | 102.476 | 102.476
14.57 | 27901.8008 | 27059.91 | 26752.24 | 841.8891 | 102.5576 | 102.5576 | 102.5576
14.58 | 27592.875 | 27044.64 | 26736.72 | 548.2329 | 102.6394 | 102.6394 | 102.6394
14.59 | 27684.6582 | 27029.4 | 26721.24 | 655.2572 | 102.7212 | 102.7212 | 102.7212
14.6 | 28018.0527 | 27014.19 | 26705.78 | 1003.865 | 102.8031 | 102.8031 | 102.8031
14.61 | 27599.0098 | 26999 | 26690.35 | 600.0062 | 102.8852 | 102.8852 | 102.8852
14.62 | 27268.4609 | 26983.85 | 26674.95 | 284.6137 | 102.9674 | 102.9674 | 102.9674
14.63 | 27480.9062 | 26968.72 | 26659.57 | 512.1876 | 103.0497 | 103.0497 | 103.0497
14.64 | 27599.832 | 26953.62 | 26644.22 | 646.2142 | 103.1321 | 103.1321 | 103.1321
14.65 | 27263.5508 | 26938.54 | 26628.9 | 325.006 | 103.2146 | 103.2146 | 103.2146
14.66 | 26749.9785 | 26923.5 | 26613.61 | -173.5207 | 103.2972 | 103.2972 | 103.2972
14.67 | 26880.123 | 26908.48 | 26598.34 | -28.35811 | 103.38 | 103.38 | 103.38
14.68 | 27142.8613 | 26893.49 | 26583.1 | 249.3711 | 103.4629 | 103.4629 | 103.4629
14.69 | 26640.0137 | 26878.53 | 26567.89 | -238.5128 | 103.5458 | 103.5458 | 103.5458
14.7 | 26794.8691 | 26863.59 | 26552.7 | -68.72069 | 103.629 | 103.629 | 103.629
14.71 | 27065.1992 | 26848.68 | 26537.54 | 216.5193 | 103.7122 | 103.7122 | 103.7122
14.72 | 27185.9902 | 26833.8 | 26522.41 | 352.1934 | 103.7955 | 103.7955 | 103.7955
14.73 | 27325.5996 | 26818.94 | 26507.3 | 506.6593 | 103.879 | 103.879 | 103.879
14.74 | 27008.1309 | 26804.11 | 26492.22 | 204.0206 | 103.9626 | 103.9626 | 103.9626
14.75 | 26885.0137 | 26789.31 | 26477.17 | 95.70709 | 104.0463 | 104.0463 | 104.0463
14.76 | 26561.7461 | 26774.53 | 26462.14 | -212.7831 | 104.1301 | 104.1301 | 104.1301
14.77 | 26804.2148 | 26759.78 | 26447.14 | 44.43703 | 104.214 | 104.214 | 104.214
14.78 | 27256.373 | 26745.05 | 26432.16 | 511.3206 | 104.2981 | 104.2981 | 104.2981
14.79 | 27361.3027 | 26730.35 | 26417.21 | 630.9499 | 104.3823 | 104.3823 | 104.3823
14.8 | 27504.5488 | 26715.68 | 26402.28 | 788.8698 | 104.4666 | 104.4666 | 104.4666
14.81 | 27766.0996 | 26701.03 | 26387.38 | 1065.069 | 104.551 | 104.551 | 104.551
14.82 | 27538.6387 | 26686.41 | 26372.5 | 852.2308 | 104.6356 | 104.6356 | 104.6356
14.83 | 26927.9746 | 26671.81 | 26357.65 | 256.1642 | 104.7202 | 104.7202 | 104.7202
14.84 | 26469.7148 | 26657.24 | 26342.82 | -187.5233 | 104.805 | 104.805 | 104.805
14.85 | 26815.7148 | 26642.69 | 26328.02 | 173.0239 | 104.8899 | 104.8899 | 104.8899
14.86 | 27151.7324 | 26628.17 | 26313.24 | 523.5638 | 104.975 | 104.975 | 104.975
14.87 | 27100.416 | 26613.67 | 26298.49 | 486.7448 | 105.0601 | 105.0601 | 105.0601
14.88 | 27279.0762 | 26599.2 | 26283.76 | 679.8777 | 105.1454 | 105.1454 | 105.1454
14.89 | 27390.4043 | 26584.75 | 26269.06 | 805.6539 | 105.2308 | 105.2308 | 105.2308
14.9 | 27131.9492 | 26570.33 | 26254.38 | 561.6225 | 105.3163 | 105.3163 | 105.3163
14.91 | 26988.8535 | 26555.93 | 26239.72 | 432.9261 | 105.402 | 105.402 | 105.402
14.92 | 26995.4336 | 26541.55 | 26225.09 | 453.8813 | 105.4878 | 105.4878 | 105.4878
14.93 | 27019.1523 | 26527.2 | 26210.48 | 491.951 | 105.5737 | 105.5737 | 105.5737
14.94 | 26834.4648 | 26512.87 | 26195.9 | 321.5905 | 105.6597 | 105.6597 | 105.6597
14.95 | 26731.9082 | 26498.57 | 26181.33 | 233.337 | 105.7459 | 105.7459 | 105.7459
14.96 | 26879.0215 | 26484.29 | 26166.8 | 394.7297 | 105.8322 | 105.8322 | 105.8322
14.97 | 26697.9023 | 26470.04 | 26152.28 | 227.8663 | 105.9186 | 105.9186 | 105.9186
14.98 | 26746.0547 | 26455.8 | 26137.79 | 290.2509 | 106.0051 | 106.0051 | 106.0051
14.99 | 27118.2754 | 26441.59 | 26123.32 | 676.6805 | 106.0918 | 106.0918 | 106.0918
15 | 27139.1133 | 26427.41 | 26108.87 | 711.704 | 106.1786 | 106.1786 | 106.1786
15.01 | 26846.6953 | 26413.25 | 26094.45 | 433.4485 | 106.2655 | 106.2655 | 106.2655
15.02 | 26648.5527 | 26399.11 | 26080.05 | 249.4453 | 106.3525 | 106.3525 | 106.3525
15.03 | 26465.7598 | 26384.99 | 26065.67 | 80.76885 | 106.4397 | 106.4397 | 106.4397
15.04 | 26330.7129 | 26370.9 | 26051.32 | -40.18439 | 106.527 | 106.527 | 106.527
15.05 | 26375.8828 | 26356.83 | 26036.98 | 19.05651 | 106.6145 | 106.6145 | 106.6145
15.06 | 26515.0898 | 26342.78 | 26022.67 | 172.3119 | 106.702 | 106.702 | 106.702
15.07 | 26530.5117 | 26328.75 | 26008.38 | 201.7597 | 106.7897 | 106.7897 | 106.7897
15.08 | 26028.9492 | 26314.75 | 25994.12 | -285.7992 | 106.8776 | 106.8776 | 106.8776
15.09 | 26207.2012 | 26300.77 | 25979.87 | -93.56586 | 106.9655 | 106.9655 | 106.9655
15.1 | 26492.3262 | 26286.81 | 25965.65 | 205.5184 | 107.0536 | 107.0536 | 107.0536
15.11 | 26686.9531 | 26272.87 | 25951.45 | 414.0824 | 107.1419 | 107.1419 | 107.1419
15.12 | 26782.1426 | 26258.96 | 25937.26 | 523.1872 | 107.2302 | 107.2302 | 107.2302
15.13 | 26607.8672 | 26245.06 | 25923.11 | 362.8053 | 107.3187 | 107.3187 | 107.3187
15.14 | 26570.8242 | 26231.19 | 25908.97 | 339.6341 | 107.4074 | 107.4074 | 107.4074
15.15 | 26596.207 | 26217.34 | 25894.85 | 378.8671 | 107.4961 | 107.4961 | 107.4961
15.16 | 26516.5039 | 26203.51 | 25880.76 | 312.9928 | 107.585 | 107.585 | 107.585
15.17 | 26592.6543 | 26189.7 | 25866.68 | 402.9506 | 107.6741 | 107.6741 | 107.6741
15.18 | 26412.2852 | 26175.92 | 25852.63 | 236.3677 | 107.7632 | 107.7632 | 107.7632
15.19 | 26244.8887 | 26162.15 | 25838.59 | 82.73619 | 107.8525 | 107.8525 | 107.8525
15.2 | 26062.9961 | 26148.41 | 25824.58 | -85.41243 | 107.942 | 107.942 | 107.942
15.21 | 26138.2539 | 26134.69 | 25810.59 | 3.568417 | 108.0315 | 108.0315 | 108.0315
15.22 | 26382.4355 | 26120.98 | 25796.62 | 261.4523 | 108.1213 | 108.1213 | 108.1213
15.23 | 26427.2773 | 26107.3 | 25782.67 | 319.9756 | 108.2111 | 108.2111 | 108.2111
15.24 | 26496.2969 | 26093.64 | 25768.74 | 402.6561 | 108.3011 | 108.3011 | 108.3011
15.25 | 26722.4531 | 26080 | 25754.83 | 642.4527 | 108.3912 | 108.3912 | 108.3912
15.26 | 26189.0996 | 26066.38 | 25740.94 | 122.7192 | 108.4815 | 108.4815 | 108.4815
15.27 | 26242.0742 | 26052.78 | 25727.06 | 189.2935 | 108.5719 | 108.5719 | 108.5719
15.28 | 26186.1875 | 26039.2 | 25713.21 | 146.9863 | 108.6624 | 108.6624 | 108.6624
15.29 | 25907.8574 | 26025.64 | 25699.38 | -117.7843 | 108.7531 | 108.7531 | 108.7531
15.3 | 26330.1445 | 26012.1 | 25685.57 | 318.0422 | 108.844 | 108.844 | 108.844
15.31 | 26217.8418 | 25998.58 | 25671.78 | 219.2591 | 108.9349 | 108.9349 | 108.9349
15.32 | 26203.1953 | 25985.08 | 25658 | 218.1123 | 109.026 | 109.026 | 109.026
15.33 | 26022.1406 | 25971.6 | 25644.25 | 50.53776 | 109.1173 | 109.1173 | 109.1173
15.34 | 26231.4512 | 25958.14 | 25630.52 | 273.3089 | 109.2087 | 109.2087 | 109.2087
15.35 | 26442.0293 | 25944.7 | 25616.8 | 497.328 | 109.3002 | 109.3002 | 109.3002
15.36 | 26143.627 | 25931.28 | 25603.1 | 212.3474 | 109.3919 | 109.3919 | 109.3919
15.37 | 25705.7832 | 25917.88 | 25589.43 | -212.094 | 109.4837 | 109.4837 | 109.4837
15.38 | 25771.334 | 25904.49 | 25575.77 | -133.16 | 109.5757 | 109.5757 | 109.5757
15.39 | 26143.2051 | 25891.13 | 25562.13 | 252.0752 | 109.6678 | 109.6678 | 109.6678
15.4 | 26383.6953 | 25877.78 | 25548.5 | 505.9106 | 109.7601 | 109.7601 | 109.7601
15.41 | 26729.9336 | 25864.46 | 25534.9 | 865.4751 | 109.8525 | 109.8525 | 109.8525
15.42 | 26471.9551 | 25851.15 | 25521.32 | 620.8041 | 109.9451 | 109.9451 | 109.9451
15.43 | 25752.9785 | 25837.86 | 25507.75 | -84.88373 | 110.0378 | 110.0378 | 110.0378
15.44 | 25605.0352 | 25824.59 | 25494.2 | -219.5569 | 110.1306 | 110.1306 | 110.1306
15.45 | 25799.3242 | 25811.34 | 25480.67 | -12.01616 | 110.2236 | 110.2236 | 110.2236
15.46 | 25657.6484 | 25798.11 | 25467.16 | -140.4587 | 110.3168 | 110.3168 | 110.3168
15.47 | 25754.9375 | 25784.89 | 25453.66 | -29.95459 | 110.4101 | 110.4101 | 110.4101
15.48 | 25918.7363 | 25771.7 | 25440.18 | 147.041 | 110.5035 | 110.5035 | 110.5035
15.49 | 25539.7812 | 25758.52 | 25426.73 | -218.7355 | 110.5971 | 110.5971 | 110.5971
15.5 | 25538.5801 | 25745.36 | 25413.28 | -206.776 | 110.6909 | 110.6909 | 110.6909
15.51 | 25747.8027 | 25732.21 | 25399.86 | 15.58931 | 110.7848 | 110.7848 | 110.7848
15.52 | 26195.9102 | 25719.09 | 25386.45 | 476.8217 | 110.8789 | 110.8789 | 110.8789
15.53 | 26377.8203 | 25705.98 | 25373.06 | 671.8388 | 110.9731 | 110.9731 | 110.9731
15.54 | 25917.2207 | 25692.89 | 25359.69 | 224.3287 | 111.0675 | 111.0675 | 111.0675
15.55 | 25862.0332 | 25679.82 | 25346.33 | 182.2131 | 111.162 | 111.162 | 111.162
15.56 | 25871.3965 | 25666.77 | 25333 | 204.6308 | 111.2566 | 111.2566 | 111.2566
15.57 | 25596.2656 | 25653.73 | 25319.67 | -57.46309 | 111.3515 | 111.3515 | 111.3515
15.58 | 25248.7246 | 25640.71 | 25306.37 | -391.9844 | 111.4465 | 111.4465 | 111.4465
15.59 | 25686.0762 | 25627.71 | 25293.08 | 58.36979 | 111.5416 | 111.5416 | 111.5416
15.6 | 25889.7676 | 25614.72 | 25279.81 | 275.0466 | 111.6369 | 111.6369 | 111.6369
15.61 | 25984.4004 | 25601.75 | 25266.56 | 382.6478 | 111.7324 | 111.7324 | 111.7324
15.62 | 25523.6934 | 25588.8 | 25253.32 | -65.10773 | 111.828 | 111.828 | 111.828
15.63 | 25103.0859 | 25575.87 | 25240.1 | -472.7806 | 111.9238 | 111.9238 | 111.9238
15.64 | 25422.5469 | 25562.95 | 25226.89 | -140.4018 | 112.0197 | 112.0197 | 112.0197
15.65 | 25867.7266 | 25550.05 | 25213.7 | 317.6791 | 112.1158 | 112.1158 | 112.1158
15.66 | 25434.9902 | 25537.16 | 25200.53 | -102.1727 | 112.2121 | 112.2121 | 112.2121
15.67 | 24894.8008 | 25524.29 | 25187.37 | -629.494 | 112.3085 | 112.3085 | 112.3085
15.68 | 24938.9375 | 25511.44 | 25174.23 | -572.5056 | 112.4051 | 112.4051 | 112.4051
15.69 | 25049.123 | 25498.61 | 25161.1 | -449.4847 | 112.5018 | 112.5018 | 112.5018
15.7 | 25333.4707 | 25485.79 | 25147.99 | -152.3179 | 112.5988 | 112.5988 | 112.5988
15.71 | 25339.459 | 25472.99 | 25134.9 | -133.5266 | 112.6958 | 112.6958 | 112.6958
15.72 | 25455.832 | 25460.2 | 25121.82 | -4.366714 | 112.7931 | 112.7931 | 112.7931
15.73 | 24947.9805 | 25447.43 | 25108.76 | -499.4473 | 112.8905 | 112.8905 | 112.8905
15.74 | 25333.2207 | 25434.67 | 25095.71 | -101.4521 | 112.9881 | 112.9881 | 112.9881
15.75 | 25771.9141 | 25421.93 | 25082.68 | 349.9805 | 113.0858 | 113.0858 | 113.0858
15.76 | 25459.2676 | 25409.21 | 25069.66 | 50.05741 | 113.1837 | 113.1837 | 113.1837
15.77 | 25188.0469 | 25396.5 | 25056.66 | -208.4555 | 113.2818 | 113.2818 | 113.2818
15.78 | 25480.6875 | 25383.81 | 25043.67 | 96.8773 | 113.3801 | 113.3801 | 113.3801
15.79 | 25696.6387 | 25371.13 | 25030.7 | 325.5052 | 113.4785 | 113.4785 | 113.4785
15.8 | 25692.0215 | 25358.47 | 25017.74 | 333.5493 | 113.5771 | 113.5771 | 113.5771
15.81 | 25644.0605 | 25345.83 | 25004.8 | 298.2343 | 113.6759 | 113.6759 | 113.6759
15.82 | 24906.9336 | 25333.2 | 24991.87 | -426.2619 | 113.7748 | 113.7748 | 113.7748
15.83 | 24843.6699 | 25320.58 | 24978.96 | -476.9101 | 113.874 | 113.874 | 113.874
15.84 | 25192.8789 | 25307.98 | 24966.06 | -115.1006 | 113.9733 | 113.9733 | 113.9733
15.85 | 25331.1777 | 25295.39 | 24953.18 | 35.78359 | 114.0727 | 114.0727 | 114.0727
15.86 | 25467.5801 | 25282.82 | 24940.31 | 184.7565 | 114.1724 | 114.1724 | 114.1724
15.87 | 25320.1895 | 25270.27 | 24927.45 | 49.92152 | 114.2722 | 114.2722 | 114.2722
15.88 | 25284.4395 | 25257.73 | 24914.61 | 26.71237 | 114.3722 | 114.3722 | 114.3722
15.89 | 25155.6035 | 25245.2 | 24901.78 | -89.59748 | 114.4724 | 114.4724 | 114.4724
15.9 | 25186.2988 | 25232.69 | 24888.97 | -46.39067 | 114.5728 | 114.5728 | 114.5728
15.91 | 24798.5195 | 25220.19 | 24876.17 | -421.673 | 114.6733 | 114.6733 | 114.6733
15.92 | 24861.7129 | 25207.71 | 24863.39 | -345.9971 | 114.7741 | 114.7741 | 114.7741
15.93 | 25252.8398 | 25195.24 | 24850.62 | 57.59789 | 114.875 | 114.875 | 114.875
15.94 | 25142.4707 | 25182.79 | 24837.86 | -40.31743 | 114.9761 | 114.9761 | 114.9761
15.95 | 25119.0898 | 25170.35 | 24825.12 | -51.25881 | 115.0774 | 115.0774 | 115.0774
15.96 | 25136.0742 | 25157.92 | 24812.39 | -21.84906 | 115.1788 | 115.1788 | 115.1788
15.97 | 25341.4219 | 25145.51 | 24799.67 | 195.9099 | 115.2805 | 115.2805 | 115.2805
15.98 | 25580.666 | 25133.11 | 24786.97 | 447.5512 | 115.3823 | 115.3823 | 115.3823
15.99 | 25145.2168 | 25120.73 | 24774.28 | 24.48526 | 115.4844 | 115.4844 | 115.4844
16 | 25182.4551 | 25108.36 | 24761.6 | 74.09293 | 115.5866 | 115.5866 | 115.5866
16.01 | 24906.5156 | 25096.01 | 24748.94 | -189.491 | 115.689 | 115.689 | 115.689
16.02 | 24781.7715 | 25083.66 | 24736.29 | -301.8932 | 115.7916 | 115.7916 | 115.7916
16.030001 | 24507.7402 | 25071.34 | 24723.65 | -563.5952 | 115.8944 | 115.8944 | 115.8944
16.040001 | 24567.5996 | 25059.02 | 24711.03 | -491.4212 | 115.9974 | 115.9974 | 115.9974
16.049999 | 25075.5684 | 25046.72 | 24698.42 | 28.8462 | 116.1006 | 116.1006 | 116.1006
16.059999 | 25380.3828 | 25034.43 | 24685.82 | 345.9482 | 116.204 | 116.204 | 116.204
16.07 | 25673.4688 | 25022.16 | 24673.24 | 651.3096 | 116.3076 | 116.3076 | 116.3076
16.08 | 25703.332 | 25009.9 | 24660.66 | 693.4337 | 116.4114 | 116.4114 | 116.4114
16.09 | 25006.4668 | 24997.65 | 24648.1 | 8.816156 | 116.5154 | 116.5154 | 116.5154
16.1 | 25033.4766 | 24985.42 | 24635.56 | 48.06043 | 116.6196 | 116.6196 | 116.6196
16.110001 | 25077.9434 | 24973.19 | 24623.02 | 104.7498 | 116.724 | 116.724 | 116.724
16.120001 | 24965.8809 | 24960.99 | 24610.5 | 4.895602 | 116.8286 | 116.8286 | 116.8286
16.129999 | 24405.6895 | 24948.79 | 24597.99 | -543.1029 | 116.9333 | 116.9333 | 116.9333
16.139999 | 24956.9492 | 24936.61 | 24585.49 | 20.33925 | 117.0383 | 117.0383 | 117.0383
16.15 | 25300.7148 | 24924.44 | 24573.01 | 376.2756 | 117.1436 | 117.1436 | 117.1436
16.16 | 24873.7285 | 24912.28 | 24560.54 | -38.55383 | 117.249 | 117.249 | 117.249
16.17 | 24732.127 | 24900.14 | 24548.07 | -168.0112 | 117.3546 | 117.3546 | 117.3546
16.18 | 24713.5371 | 24888.01 | 24535.63 | -174.4697 | 117.4605 | 117.4605 | 117.4605
16.190001 | 25680.5469 | 24875.89 | 24523.19 | 804.6602 | 117.5665 | 117.5665 | 117.5665
16.200001 | 25680.0859 | 24863.78 | 24510.76 | 816.3056 | 117.6728 | 117.6728 | 117.6728
16.209999 | 25021.4551 | 24851.69 | 24498.35 | 169.7663 | 117.7793 | 117.7793 | 117.7793
16.219999 | 25067.7812 | 24839.61 | 24485.95 | 228.1739 | 117.886 | 117.886 | 117.886
16.23 | 25027.709 | 24827.54 | 24473.56 | 200.1721 | 117.9929 | 117.9929 | 117.9929
16.24 | 24929.75 | 24815.48 | 24461.18 | 114.2701 | 118.1001 | 118.1001 | 118.1001
16.25 | 24809.2812 | 24803.44 | 24448.81 | 5.846038 | 118.2074 | 118.2074 | 118.2074
16.26 | 24404.4258 | 24791.4 | 24436.46 | -386.9767 | 118.315 | 118.315 | 118.315
16.27 | 24676.5039 | 24779.38 | 24424.11 | -102.8781 | 118.4229 | 118.4229 | 118.4229
16.280001 | 25119.8281 | 24767.37 | 24411.78 | 352.4558 | 118.5309 | 118.5309 | 118.5309
16.290001 | 25035.9199 | 24755.38 | 24399.46 | 280.5442 | 118.6392 | 118.6392 | 118.6392
16.299999 | 24851.959 | 24743.39 | 24387.15 | 108.5656 | 118.7477 | 118.7477 | 118.7477
16.309999 | 24428.2305 | 24731.42 | 24374.85 | -303.1901 | 118.8564 | 118.8564 | 118.8564
16.32 | 25034.4688 | 24719.46 | 24362.56 | 315.0105 | 118.9654 | 118.9654 | 118.9654
16.33 | 25081.5859 | 24707.51 | 24350.29 | 374.077 | 119.0746 | 119.0746 | 119.0746
16.34 | 24708.7441 | 24695.57 | 24338.02 | 13.17286 | 119.184 | 119.184 | 119.184
16.35 | 24200.0723 | 24683.65 | 24325.76 | -483.5728 | 119.2937 | 119.2937 | 119.2937
16.360001 | 24298.7598 | 24671.73 | 24313.52 | -372.9696 | 119.4036 | 119.4036 | 119.4036
16.370001 | 24017.7266 | 24659.83 | 24301.29 | -642.0997 | 119.5137 | 119.5137 | 119.5137
16.379999 | 24493.5781 | 24647.94 | 24289.06 | -154.3589 | 119.6241 | 119.6241 | 119.6241
16.389999 | 23982.2324 | 24636.06 | 24276.85 | -653.8243 | 119.7348 | 119.7348 | 119.7348
16.4 | 24375.0762 | 24624.19 | 24264.65 | -249.1103 | 119.8457 | 119.8457 | 119.8457
16.41 | 24537.6562 | 24612.33 | 24252.46 | -74.6726 | 119.9568 | 119.9568 | 119.9568
16.42 | 24205.8008 | 24600.48 | 24240.28 | -394.6815 | 120.0682 | 120.0682 | 120.0682
16.43 | 24662.4805 | 24588.65 | 24228.11 | 73.8336 | 120.1799 | 120.1799 | 120.1799
16.440001 | 24508.7188 | 24576.82 | 24215.95 | -68.10263 | 120.2918 | 120.2918 | 120.2918
16.450001 | 24130.791 | 24565.01 | 24203.8 | -434.2172 | 120.4039 | 120.4039 | 120.4039
16.459999 | 24337.7383 | 24553.21 | 24191.66 | -215.47 | 120.5163 | 120.5163 | 120.5163
16.469999 | 24955.9043 | 24541.42 | 24179.53 | 414.4874 | 120.629 | 120.629 | 120.629
16.48 | 24381.7324 | 24529.64 | 24167.41 | -147.9029 | 120.742 | 120.742 | 120.742
16.49 | 24352.5508 | 24517.87 | 24155.3 | -165.3148 | 120.8552 | 120.8552 | 120.8552
16.5 | 23900.4297 | 24506.11 | 24143.2 | -605.677 | 120.9686 | 120.9686 | 120.9686
16.51 | 23559.2969 | 24494.36 | 24131.11 | -935.0617 | 121.0824 | 121.0824 | 121.0824
16.52 | 23701.1816 | 24482.62 | 24119.03 | -781.4395 | 121.1964 | 121.1964 | 121.1964
16.530001 | 24142.1406 | 24470.89 | 24106.96 | -328.7525 | 121.3107 | 121.3107 | 121.3107
16.540001 | 24398.1172 | 24459.18 | 24094.9 | -61.05964 | 121.4253 | 121.4253 | 121.4253
16.549999 | 24460.8809 | 24447.47 | 24082.85 | 13.40746 | 121.5402 | 121.5402 | 121.5402
16.559999 | 24133.0234 | 24435.78 | 24070.81 | -302.7547 | 121.6553 | 121.6553 | 121.6553
16.57 | 23708.4883 | 24424.09 | 24058.78 | -715.6038 | 121.7707 | 121.7707 | 121.7707
16.58 | 24312.8223 | 24412.42 | 24046.76 | -99.59532 | 121.8864 | 121.8864 | 121.8864
16.59 | 24502.0488 | 24400.75 | 24034.75 | 101.2953 | 122.0025 | 122.0025 | 122.0025
16.6 | 24187.7461 | 24389.1 | 24022.74 | -201.3535 | 122.1188 | 122.1188 | 122.1188
16.610001 | 24377.4961 | 24377.45 | 24010.75 | 0.04130613 | 122.2354 | 122.2354 | 122.2354
16.620001 | 24085.2422 | 24365.82 | 23998.76 | -280.5791 | 122.3523 | 122.3523 | 122.3523
16.629999 | 24180.8398 | 24354.2 | 23986.79 | -173.3605 | 122.4695 | 122.4695 | 122.4695
16.639999 | 24468.3047 | 24342.59 | 23974.83 | 125.7176 | 122.587 | 122.587 | 122.587
16.65 | 24319.2598 | 24330.98 | 23962.87 | -11.723 | 122.7048 | 122.7048 | 122.7048
16.66 | 23876.3867 | 24319.39 | 23950.92 | -443.0029 | 122.8229 | 122.8229 | 122.8229
16.67 | 23870.7793 | 24307.81 | 23938.98 | -437.0271 | 122.9414 | 122.9414 | 122.9414
16.68 | 23499.2715 | 24296.23 | 23927.05 | -796.9617 | 123.0602 | 123.0602 | 123.0602
16.690001 | 23523.291 | 24284.67 | 23915.13 | -761.3776 | 123.1793 | 123.1793 | 123.1793
16.700001 | 23474.834 | 24273.12 | 23903.22 | -798.281 | 123.2987 | 123.2987 | 123.2987
16.709999 | 23425.873 | 24261.57 | 23891.32 | -835.7006 | 123.4184 | 123.4184 | 123.4184
16.719999 | 23683.3887 | 24250.04 | 23879.42 | -566.6509 | 123.5385 | 123.5385 | 123.5385
16.73 | 23379.4336 | 24238.51 | 23867.54 | -859.0805 | 123.6589 | 123.6589 | 123.6589
16.74 | 23290.4629 | 24227 | 23855.66 | -936.5365 | 123.7797 | 123.7797 | 123.7797
16.75 | 23688.4434 | 24215.49 | 23843.79 | -527.051 | 123.9008 | 123.9008 | 123.9008
16.76 | 23222.6719 | 24204 | 23831.93 | -981.3271 | 124.0222 | 124.0222 | 124.0222
16.77 | 23132.7578 | 24192.51 | 23820.08 | -1059.755 | 124.144 | 124.144 | 124.144
16.780001 | 23766.459 | 24181.04 | 23808.24 | -414.5767 | 124.2662 | 124.2662 | 124.2662
16.790001 | 22944.5859 | 24169.57 | 23796.4 | -1224.983 | 124.3887 | 124.3887 | 124.3887
16.799999 | 23995.1523 | 24158.11 | 23784.58 | -162.9614 | 124.5116 | 124.5116 | 124.5116
16.809999 | 23847.9551 | 24146.67 | 23772.76 | -298.7106 | 124.6348 | 124.6348 | 124.6348
16.82 | 23470.4453 | 24135.23 | 23760.95 | -664.7806 | 124.7584 | 124.7584 | 124.7584
16.83 | 23521.0898 | 24123.8 | 23749.15 | -602.7068 | 124.8824 | 124.8824 | 124.8824
16.84 | 23862.6367 | 24112.38 | 23737.36 | -249.7398 | 125.0068 | 125.0068 | 125.0068
16.85 | 24418.7285 | 24100.97 | 23725.57 | 317.7627 | 125.1316 | 125.1316 | 125.1316
16.860001 | 23538.1172 | 24089.56 | 23713.79 | -551.4459 | 125.2568 | 125.2568 | 125.2568
16.870001 | 23381.8945 | 24078.17 | 23702.02 | -696.2763 | 125.3823 | 125.3823 | 125.3823
16.879999 | 23159.877 | 24066.79 | 23690.27 | -906.913 | 125.5083 | 125.5083 | 125.5083
16.889999 | 23520.6074 | 24055.42 | 23678.51 | -534.8085 | 125.6347 | 125.6347 | 125.6347
16.9 | 23790.1758 | 24044.05 | 23666.77 | -253.8741 | 125.7615 | 125.7615 | 125.7615
16.91 | 23561.668 | 24032.69 | 23655.03 | -471.0261 | 125.8887 | 125.8887 | 125.8887
16.92 | 23300.1992 | 24021.35 | 23643.3 | -721.1481 | 126.0163 | 126.0163 | 126.0163
16.93 | 22955.7363 | 24010.01 | 23631.58 | -1054.273 | 126.1444 | 126.1444 | 126.1444
16.940001 | 22657.416 | 23998.68 | 23619.86 | -1341.264 | 126.2729 | 126.2729 | 126.2729
16.950001 | 22818.0801 | 23987.36 | 23608.15 | -1169.28 | 126.4018 | 126.4018 | 126.4018
16.959999 | 23480.7246 | 23976.05 | 23596.46 | -495.3266 | 126.5312 | 126.5312 | 126.5312
16.969999 | 23095.2422 | 23964.75 | 23584.77 | -869.5071 | 126.661 | 126.661 | 126.661
16.98 | 23107.2305 | 23953.46 | 23573.08 | -846.2245 | 126.7914 | 126.7914 | 126.7914
16.99 | 23336.9551 | 23942.17 | 23561.4 | -605.2157 | 126.9221 | 126.9221 | 126.9221
17 | 22745.1172 | 23930.9 | 23549.74 | -1185.778 | 127.0534 | 127.0534 | 127.0534
17.01 | 23327.7988 | 23919.63 | 23538.07 | -591.8301 | 127.1851 | 127.1851 | 127.1851
17.02 | 23409.1973 | 23908.37 | 23526.42 | -499.1738 | 127.3174 | 127.3174 | 127.3174
17.030001 | 22916.791 | 23897.12 | 23514.77 | -980.33 | 127.4501 | 127.4501 | 127.4501
17.040001 | 23320.5059 | 23885.88 | 23503.13 | -565.3749 | 127.5833 | 127.5833 | 127.5833
17.049999 | 23660.5938 | 23874.65 | 23491.5 | -214.0577 | 127.717 | 127.717 | 127.717
17.059999 | 23834.3867 | 23863.43 | 23479.87 | -29.04198 | 127.8513 | 127.8513 | 127.8513
17.07 | 23911.9922 | 23852.21 | 23468.26 | 59.77874 | 127.9861 | 127.9861 | 127.9861
17.08 | 23487.8281 | 23841.01 | 23456.64 | -353.1799 | 128.1214 | 128.1214 | 128.1214
17.09 | 23102.3359 | 23829.81 | 23445.04 | -727.4754 | 128.2573 | 128.2573 | 128.2573
17.1 | 23159.918 | 23818.62 | 23433.44 | -658.7052 | 128.3937 | 128.3937 | 128.3937
17.110001 | 23408.0391 | 23807.44 | 23421.85 | -399.4035 | 128.5307 | 128.5307 | 128.5307
17.120001 | 22943.8066 | 23796.27 | 23410.27 | -852.4651 | 128.6683 | 128.6683 | 128.6683
17.129999 | 22756.9609 | 23785.11 | 23398.69 | -1028.151 | 128.8064 | 128.8064 | 128.8064
17.139999 | 23523.8301 | 23773.96 | 23387.12 | -250.128 | 128.9452 | 128.9452 | 128.9452
17.15 | 23602.9199 | 23762.81 | 23375.56 | -159.892 | 129.0845 | 129.0845 | 129.0845
17.16 | 22710.5156 | 23751.68 | 23364 | -1041.16 | 129.2245 | 129.2245 | 129.2245
17.17 | 22648.1875 | 23740.55 | 23352.45 | -1092.36 | 129.365 | 129.365 | 129.365
17.18 | 22820.793 | 23729.43 | 23340.91 | -908.6352 | 129.5063 | 129.5063 | 129.5063
17.190001 | 22774.291 | 23718.32 | 23329.37 | -944.0253 | 129.6481 | 129.6481 | 129.6481
17.200001 | 23250.8867 | 23707.21 | 23317.84 | -456.3273 | 129.7906 | 129.7906 | 129.7906
17.209999 | 23224.2773 | 23696.12 | 23306.32 | -471.8453 | 129.9338 | 129.9338 | 129.9338
17.219999 | 23277.6113 | 23685.04 | 23294.8 | -407.4261 | 130.0777 | 130.0777 | 130.0777
17.23 | 23064.1484 | 23673.96 | 23283.29 | -609.8114 | 130.2222 | 130.2222 | 130.2222
17.24 | 23378.6055 | 23662.89 | 23271.79 | -284.2862 | 130.3675 | 130.3675 | 130.3675
17.25 | 23529.625 | 23651.83 | 23260.29 | -122.2072 | 130.5135 | 130.5135 | 130.5135
17.26 | 23317.0566 | 23640.78 | 23248.8 | -323.7247 | 130.6602 | 130.6602 | 130.6602
17.27 | 22904.3965 | 23629.74 | 23237.32 | -725.3424 | 130.8076 | 130.8076 | 130.8076
17.280001 | 22648.959 | 23618.7 | 23225.84 | -969.7449 | 130.9559 | 130.9559 | 130.9559
17.290001 | 22245.3262 | 23607.68 | 23214.36 | -1362.352 | 131.1049 | 131.1049 | 131.1049
17.299999 | 22660.5586 | 23596.66 | 23202.9 | -936.1056 | 131.2546 | 131.2546 | 131.2546
17.309999 | 22940.8457 | 23585.66 | 23191.44 | -644.8104 | 131.4052 | 131.4052 | 131.4052
17.32 | 22856.9922 | 23574.66 | 23179.99 | -717.6633 | 131.5566 | 131.5566 | 131.5566
17.33 | 22325.332 | 23563.66 | 23168.54 | -1238.333 | 131.7088 | 131.7088 | 131.7088
17.34 | 22165.7754 | 23552.68 | 23157.1 | -1386.907 | 131.8619 | 131.8619 | 131.8619
17.35 | 22452.332 | 23541.71 | 23145.66 | -1089.377 | 132.0159 | 132.0159 | 132.0159
17.360001 | 22539.6641 | 23530.74 | 23134.23 | -991.0784 | 132.1707 | 132.1707 | 132.1707
17.370001 | 22666.125 | 23519.79 | 23122.81 | -853.6611 | 132.3265 | 132.3265 | 132.3265
17.379999 | 22628.666 | 23508.84 | 23111.39 | -880.1747 | 132.4831 | 132.4831 | 132.4831
17.389999 | 22033.2344 | 23497.9 | 23099.98 | -1464.667 | 132.6407 | 132.6407 | 132.6407
17.4 | 21494.2871 | 23486.97 | 23088.57 | -1992.683 | 132.7993 | 132.7993 | 132.7993
17.41 | 22464.2891 | 23476.05 | 23077.17 | -1011.76 | 132.9588 | 132.9588 | 132.9588
17.42 | 22532.834 | 23465.14 | 23065.78 | -932.3022 | 133.1194 | 133.1194 | 133.1194
17.43 | 22235.123 | 23454.23 | 23054.39 | -1219.109 | 133.2809 | 133.2809 | 133.2809
17.440001 | 22013.4902 | 23443.34 | 23043.01 | -1429.846 | 133.4436 | 133.4436 | 133.4436
17.450001 | 22085.7285 | 23432.45 | 23031.63 | -1346.722 | 133.6072 | 133.6072 | 133.6072
17.459999 | 22385.7695 | 23421.57 | 23020.26 | -1035.805 | 133.7719 | 133.7719 | 133.7719
17.469999 | 22151.3477 | 23410.71 | 23008.89 | -1259.359 | 133.9378 | 133.9378 | 133.9378
17.48 | 22021.0449 | 23399.85 | 22997.53 | -1378.801 | 134.1047 | 134.1047 | 134.1047
17.49 | 22398.707 | 23389 | 22986.18 | -990.2888 | 134.2729 | 134.2729 | 134.2729
17.5 | 22596.9141 | 23378.15 | 22974.83 | -781.2404 | 134.4421 | 134.4421 | 134.4421
17.51 | 22526.4199 | 23367.32 | 22963.48 | -840.9024 | 134.6126 | 134.6126 | 134.6126
17.52 | 22038.5801 | 23356.5 | 22952.15 | -1317.919 | 134.7843 | 134.7843 | 134.7843
17.530001 | 22205.8184 | 23345.68 | 22940.81 | -1139.866 | 134.9573 | 134.9573 | 134.9573
17.540001 | 22605.6016 | 23334.88 | 22929.48 | -729.278 | 135.1316 | 135.1316 | 135.1316
17.549999 | 22072.8164 | 23324.09 | 22918.17 | -1251.27 | 135.3071 | 135.3071 | 135.3071
17.559999 | 22476.3945 | 23313.3 | 22906.85 | -836.9059 | 135.484 | 135.484 | 135.484
17.57 | 22444.7129 | 23302.52 | 22895.54 | -857.8097 | 135.6622 | 135.6622 | 135.6622
17.58 | 21793.7109 | 23291.76 | 22884.23 | -1498.045 | 135.8418 | 135.8418 | 135.8418
17.59 | 21891.5703 | 23281 | 22872.93 | -1389.427 | 136.0229 | 136.0229 | 136.0229
17.6 | 21814.9766 | 23270.25 | 22861.63 | -1455.273 | 136.2054 | 136.2054 | 136.2054
17.610001 | 22251.4316 | 23259.51 | 22850.34 | -1008.078 | 136.3893 | 136.3893 | 136.3893
17.620001 | 22432.5215 | 23248.78 | 22839.06 | -816.2596 | 136.5748 | 136.5748 | 136.5748
17.629999 | 22057.084 | 23238.06 | 22827.78 | -1180.98 | 136.7618 | 136.7618 | 136.7618
17.639999 | 21732.084 | 23227.35 | 22816.5 | -1495.271 | 136.9503 | 136.9503 | 136.9503
17.65 | 22392.1211 | 23216.65 | 22805.23 | -824.5332 | 137.1405 | 137.1405 | 137.1405
17.66 | 22707.9785 | 23205.96 | 22793.97 | -497.9864 | 137.3324 | 137.3324 | 137.3324
17.67 | 22468.584 | 23195.29 | 22782.71 | -726.7015 | 137.5258 | 137.5258 | 137.5258
17.68 | 22153.7812 | 23184.62 | 22771.45 | -1030.835 | 137.721 | 137.721 | 137.721
17.690001 | 22004.2988 | 23173.96 | 22760.2 | -1169.657 | 137.918 | 137.918 | 137.918
17.700001 | 21909.3359 | 23163.31 | 22748.96 | -1253.971 | 138.1167 | 138.1167 | 138.1167
17.709999 | 21867.4004 | 23152.67 | 22737.72 | -1285.27 | 138.3171 | 138.3171 | 138.3171
17.719999 | 22269.5957 | 23142.04 | 22726.48 | -872.4468 | 138.5195 | 138.5195 | 138.5195
17.73 | 22644.3457 | 23131.42 | 22715.25 | -487.078 | 138.7237 | 138.7237 | 138.7237
17.74 | 22160.5254 | 23120.82 | 22704.03 | -960.2912 | 138.9298 | 138.9298 | 138.9298
17.75 | 21962.8691 | 23110.22 | 22692.81 | -1147.351 | 139.1379 | 139.1379 | 139.1379
17.76 | 21797.5879 | 23099.63 | 22681.59 | -1302.047 | 139.348 | 139.348 | 139.348
17.77 | 22038.2051 | 23089.06 | 22670.38 | -1050.855 | 139.5601 | 139.5601 | 139.5601
17.780001 | 22494.9316 | 23078.49 | 22659.17 | -583.563 | 139.7743 | 139.7743 | 139.7743
17.790001 | 22191.7734 | 23067.94 | 22647.97 | -876.1683 | 139.9905 | 139.9905 | 139.9905
17.799999 | 21816.9434 | 23057.4 | 22636.78 | -1240.459 | 140.2089 | 140.2089 | 140.2089
17.809999 | 21500.8281 | 23046.87 | 22625.58 | -1546.043 | 140.4294 | 140.4294 | 140.4294
17.82 | 22272.7148 | 23036.35 | 22614.39 | -763.6359 | 140.6523 | 140.6523 | 140.6523
17.83 | 22027.5625 | 23025.84 | 22603.21 | -998.2801 | 140.8773 | 140.8773 | 140.8773
17.84 | 21637.8398 | 23015.35 | 22592.03 | -1377.506 | 141.1046 | 141.1046 | 141.1046
17.85 | 21695.6016 | 23004.86 | 22580.86 | -1309.259 | 141.3342 | 141.3342 | 141.3342
17.860001 | 22075.0234 | 22994.39 | 22569.69 | -919.3625 | 141.5662 | 141.5662 | 141.5662
17.870001 | 21914.1172 | 22983.92 | 22558.52 | -1069.807 | 141.8005 | 141.8005 | 141.8005
17.879999 | 22087.9883 | 22973.48 | 22547.36 | -885.4874 | 142.0372 | 142.0372 | 142.0372
17.889999 | 21937.6484 | 22963.04 | 22536.21 | -1025.389 | 142.2764 | 142.2764 | 142.2764
17.9 | 21376.8945 | 22952.61 | 22525.06 | -1575.715 | 142.518 | 142.518 | 142.518
17.91 | 21161.9434 | 22942.19 | 22513.91 | -1780.251 | 142.7622 | 142.7622 | 142.7622
17.92 | 21720.0254 | 22931.79 | 22502.77 | -1211.766 | 143.0089 | 143.0089 | 143.0089
17.93 | 21741.041 | 22921.4 | 22491.63 | -1180.36 | 143.2581 | 143.2581 | 143.2581
17.940001 | 21567.6836 | 22911.02 | 22480.49 | -1343.337 | 143.5099 | 143.5099 | 143.5099
17.950001 | 20976.2188 | 22900.65 | 22469.36 | -1924.435 | 143.7642 | 143.7642 | 143.7642
17.959999 | 21434.2246 | 22890.3 | 22458.24 | -1456.077 | 144.0211 | 144.0211 | 144.0211
17.969999 | 22146.9141 | 22879.96 | 22447.12 | -733.0446 | 144.2806 | 144.2806 | 144.2806
17.98 | 21662.2363 | 22869.63 | 22436 | -1207.391 | 144.5428 | 144.5428 | 144.5428
17.99 | 21370.1719 | 22859.31 | 22424.89 | -1489.137 | 144.8075 | 144.8075 | 144.8075
18 | 21449.4902 | 22849 | 22413.78 | -1399.512 | 145.0748 | 145.0748 | 145.0748
18.01 | 21449.7285 | 22838.71 | 22402.67 | -1388.979 | 145.3447 | 145.3447 | 145.3447
18.02 | 21775.0117 | 22828.42 | 22391.57 | -1053.413 | 145.6172 | 145.6172 | 145.6172
18.030001 | 21624.5469 | 22818.15 | 22380.48 | -1193.606 | 145.8923 | 145.8923 | 145.8923
18.040001 | 21295.2188 | 22807.89 | 22369.38 | -1512.674 | 146.1699 | 146.1699 | 146.1699
18.049999 | 21911.377 | 22797.65 | 22358.3 | -886.2706 | 146.4499 | 146.4499 | 146.4499
18.059999 | 21939.9082 | 22787.41 | 22347.21 | -847.503 | 146.7323 | 146.7323 | 146.7323
18.07 | 21777.7969 | 22777.19 | 22336.13 | -999.3883 | 147.0172 | 147.0172 | 147.0172
18.08 | 21220.918 | 22766.97 | 22325.06 | -1546.053 | 147.3044 | 147.3044 | 147.3044
18.09 | 21495.9609 | 22756.77 | 22313.99 | -1260.807 | 147.5939 | 147.5939 | 147.5939
18.1 | 21497.0918 | 22746.58 | 22302.92 | -1249.483 | 147.8855 | 147.8855 | 147.8855
18.110001 | 21416.9766 | 22736.39 | 22291.85 | -1319.415 | 148.1793 | 148.1793 | 148.1793
18.120001 | 21584.7949 | 22726.22 | 22280.79 | -1141.424 | 148.475 | 148.475 | 148.475
18.129999 | 21552.3594 | 22716.06 | 22269.74 | -1163.698 | 148.7724 | 148.7724 | 148.7724
18.139999 | 21219.3828 | 22705.9 | 22258.69 | -1486.521 | 149.0717 | 149.0717 | 149.0717
18.15 | 21762.3477 | 22695.76 | 22247.64 | -933.4098 | 149.3726 | 149.3726 | 149.3726
18.16 | 21585.5332 | 22685.62 | 22236.6 | -1100.087 | 149.6748 | 149.6748 | 149.6748
18.17 | 21456.9551 | 22675.49 | 22225.56 | -1218.536 | 149.9783 | 149.9783 | 149.9783
18.18 | 21997.875 | 22665.37 | 22214.52 | -667.4932 | 150.2829 | 150.2829 | 150.2829
18.190001 | 22208.9043 | 22655.25 | 22203.49 | -446.3468 | 150.5884 | 150.5884 | 150.5884
18.200001 | 22033.5059 | 22645.14 | 22192.46 | -611.6348 | 150.8945 | 150.8945 | 150.8945
18.209999 | 22043.2832 | 22635.04 | 22181.43 | -591.7542 | 151.2009 | 151.2009 | 151.2009
18.219999 | 21680.7832 | 22624.94 | 22170.41 | -944.1532 | 151.5076 | 151.5076 | 151.5076
18.23 | 21633.7832 | 22614.84 | 22159.4 | -981.0546 | 151.8142 | 151.8142 | 151.8142
18.24 | 21420.3145 | 22604.74 | 22148.38 | -1184.428 | 152.1203 | 152.1203 | 152.1203
18.25 | 21744.7402 | 22594.65 | 22137.37 | -849.9092 | 152.4258 | 152.4258 | 152.4258
18.26 | 21376.4023 | 22584.56 | 22126.37 | -1208.154 | 152.7303 | 152.7303 | 152.7303
18.27 | 21378.9766 | 22574.46 | 22115.36 | -1195.487 | 153.0334 | 153.0334 | 153.0334
18.280001 | 21568.0859 | 22564.37 | 22104.36 | -996.2826 | 153.3349 | 153.3349 | 153.3349
18.290001 | 21558.2988 | 22554.27 | 22093.37 | -995.9731 | 153.6344 | 153.6344 | 153.6344
18.299999 | 21463.543 | 22544.17 | 22082.38 | -1080.631 | 153.9313 | 153.9313 | 153.9313
18.309999 | 21039.6387 | 22534.07 | 22071.39 | -1494.43 | 154.2256 | 154.2256 | 154.2256
18.32 | 21594.9785 | 22523.96 | 22060.41 | -928.9785 | 154.5168 | 154.5168 | 154.5168
18.33 | 21608.4395 | 22513.84 | 22049.43 | -905.3997 | 154.8043 | 154.8043 | 154.8043
18.34 | 21754.1738 | 22503.71 | 22038.45 | -749.5393 | 155.0879 | 155.0879 | 155.0879
18.35 | 21781.8086 | 22493.58 | 22027.48 | -711.7689 | 155.3672 | 155.3672 | 155.3672
18.360001 | 21660.9766 | 22483.43 | 22016.51 | -822.4535 | 155.6417 | 155.6417 | 155.6417
18.370001 | 22140.0801 | 22473.27 | 22005.54 | -333.1917 | 155.911 | 155.911 | 155.911
18.379999 | 21579.0488 | 22463.1 | 21994.58 | -884.0536 | 156.1747 | 156.1747 | 156.1747
18.389999 | 21259.6836 | 22452.92 | 21983.62 | -1193.233 | 156.4325 | 156.4325 | 156.4325
18.4 | 21201.8418 | 22442.71 | 21972.66 | -1240.872 | 156.6839 | 156.6839 | 156.6839
18.41 | 21239.8984 | 22432.5 | 21961.71 | -1192.598 | 156.9287 | 156.9287 | 156.9287
18.42 | 21332.7891 | 22422.26 | 21950.76 | -1089.471 | 157.1663 | 157.1663 | 157.1663
18.43 | 21315.8711 | 22412.01 | 21939.82 | -1096.135 | 157.3966 | 157.3966 | 157.3966
18.440001 | 21169.0234 | 22401.73 | 21928.87 | -1232.707 | 157.6192 | 157.6192 | 157.6192
18.450001 | 21068.8652 | 22391.44 | 21917.93 | -1322.571 | 157.8337 | 157.8337 | 157.8337
18.459999 | 21597.2773 | 22381.12 | 21907 | -783.8445 | 158.0399 | 158.0399 | 158.0399
18.469999 | 21465.3457 | 22370.78 | 21896.07 | -905.4378 | 158.2377 | 158.2377 | 158.2377
18.48 | 21058.9473 | 22360.42 | 21885.14 | -1301.474 | 158.4267 | 158.4267 | 158.4267
18.49 | 21230.9707 | 22350.04 | 21874.22 | -1119.066 | 158.6069 | 158.6069 | 158.6069
18.5 | 20785.6055 | 22339.63 | 21863.29 | -1554.023 | 158.778 | 158.778 | 158.778
18.51 | 20964.6504 | 22329.2 | 21852.38 | -1364.546 | 158.94 | 158.94 | 158.94
18.52 | 20964.5293 | 22318.74 | 21841.46 | -1354.211 | 159.0928 | 159.0928 | 159.0928
18.530001 | 20773.2324 | 22308.26 | 21830.55 | -1535.026 | 159.2364 | 159.2364 | 159.2364
18.540001 | 20379.0273 | 22297.75 | 21819.64 | -1918.726 | 159.3708 | 159.3708 | 159.3708
18.549999 | 21187.0957 | 22287.23 | 21808.74 | -1100.131 | 159.496 | 159.496 | 159.496
18.559999 | 21378.6875 | 22276.67 | 21797.84 | -897.9863 | 159.6122 | 159.6122 | 159.6122
18.57 | 21435.9844 | 22266.1 | 21786.94 | -830.1119 | 159.7195 | 159.7195 | 159.7195
18.58 | 21603.4141 | 22255.5 | 21776.04 | -652.0826 | 159.818 | 159.818 | 159.818
18.59 | 21264.2461 | 22244.87 | 21765.15 | -980.6286 | 159.9079 | 159.9079 | 159.9079
18.6 | 21127.9102 | 22234.23 | 21754.26 | -1106.321 | 159.9894 | 159.9894 | 159.9894
18.610001 | 21341.7441 | 22223.56 | 21743.38 | -881.8208 | 160.0629 | 160.0629 | 160.0629
18.620001 | 21045.9004 | 22212.88 | 21732.49 | -1166.979 | 160.1285 | 160.1285 | 160.1285
18.629999 | 21002.3164 | 22202.18 | 21721.62 | -1199.861 | 160.1866 | 160.1866 | 160.1866
18.639999 | 21295.8809 | 22191.45 | 21710.74 | -895.5738 | 160.2376 | 160.2376 | 160.2376
18.65 | 21487.5449 | 22180.71 | 21699.87 | -693.1686 | 160.2817 | 160.2817 | 160.2817
18.66 | 21277.8887 | 22169.96 | 21689 | -892.0686 | 160.3194 | 160.3194 | 160.3194
18.67 | 20931.4004 | 22159.19 | 21678.13 | -1227.786 | 160.351 | 160.351 | 160.351
18.68 | 21146.4961 | 22148.4 | 21667.27 | -1001.905 | 160.3769 | 160.3769 | 160.3769
18.690001 | 21122.1426 | 22137.6 | 21656.41 | -1015.459 | 160.3975 | 160.3975 | 160.3975
18.700001 | 21075.8379 | 22126.79 | 21645.55 | -1050.954 | 160.4132 | 160.4132 | 160.4132
18.709999 | 20904.2852 | 22115.97 | 21634.7 | -1211.689 | 160.4245 | 160.4245 | 160.4245
18.719999 | 21081.9219 | 22105.15 | 21623.85 | -1023.224 | 160.4316 | 160.4316 | 160.4316
18.73 | 20845.125 | 22094.31 | 21613 | -1249.183 | 160.4351 | 160.4351 | 160.4351
18.74 | 21372.5469 | 22083.46 | 21602.16 | -710.9173 | 160.4353 | 160.4353 | 160.4353
18.75 | 21329.3418 | 22072.62 | 21591.32 | -743.2733 | 160.4326 | 160.4326 | 160.4326
18.76 | 21637.4473 | 22061.76 | 21580.48 | -424.3143 | 160.4275 | 160.4275 | 160.4275
18.77 | 21204.2129 | 22050.9 | 21569.64 | -846.6918 | 160.4202 | 160.4202 | 160.4202
18.780001 | 20664.6133 | 22040.04 | 21558.81 | -1375.431 | 160.4111 | 160.4111 | 160.4111
18.790001 | 20920.498 | 22029.18 | 21547.98 | -1108.686 | 160.4006 | 160.4006 | 160.4006
18.799999 | 20795.3887 | 22018.33 | 21537.16 | -1222.937 | 160.3891 | 160.3891 | 160.3891
18.809999 | 21018.9941 | 22007.47 | 21526.34 | -988.4723 | 160.3768 | 160.3768 | 160.3768
18.82 | 21216.8125 | 21996.61 | 21515.52 | -779.7948 | 160.364 | 160.364 | 160.364
18.83 | 20926.8496 | 21985.75 | 21504.7 | -1058.902 | 160.351 | 160.351 | 160.351
18.84 | 20914.9434 | 21974.9 | 21493.88 | -1059.956 | 160.3382 | 160.3382 | 160.3382
18.85 | 20586.4121 | 21964.05 | 21483.07 | -1377.639 | 160.3257 | 160.3257 | 160.3257
18.860001 | 20547.6191 | 21953.21 | 21472.27 | -1405.588 | 160.3139 | 160.3139 | 160.3139
18.870001 | 20826.5938 | 21942.37 | 21461.46 | -1115.776 | 160.3028 | 160.3028 | 160.3028
18.879999 | 20199.4727 | 21931.54 | 21450.66 | -1732.067 | 160.2929 | 160.2929 | 160.2929
18.889999 | 20742.7578 | 21920.71 | 21439.86 | -1177.957 | 160.2841 | 160.2841 | 160.2841
18.9 | 21055.4102 | 21909.9 | 21429.07 | -854.486 | 160.2768 | 160.2768 | 160.2768
18.91 | 21157.1406 | 21899.09 | 21418.27 | -741.9455 | 160.271 | 160.271 | 160.271
18.92 | 20970.3301 | 21888.28 | 21407.48 | -917.9542 | 160.267 | 160.267 | 160.267
18.93 | 21089.9512 | 21877.49 | 21396.7 | -787.5398 | 160.2648 | 160.2648 | 160.2648
18.940001 | 20750.9746 | 21866.71 | 21385.91 | -1115.731 | 160.2647 | 160.2647 | 160.2647
18.950001 | 21095.5723 | 21855.93 | 21375.13 | -760.3581 | 160.2666 | 160.2666 | 160.2666
18.959999 | 21035.0352 | 21845.17 | 21364.35 | -810.1318 | 160.2708 | 160.2708 | 160.2708
18.969999 | 20430.7324 | 21834.41 | 21353.58 | -1403.679 | 160.2773 | 160.2773 | 160.2773
18.98 | 21038.6621 | 21823.66 | 21342.81 | -785.0023 | 160.2861 | 160.2861 | 160.2861
18.99 | 21012.4434 | 21812.93 | 21332.04 | -800.4855 | 160.2973 | 160.2973 | 160.2973
19 | 20262.5234 | 21802.2 | 21321.27 | -1539.68 | 160.3111 | 160.3111 | 160.3111
19.01 | 20112.2305 | 21791.49 | 21310.51 | -1679.259 | 160.3274 | 160.3274 | 160.3274
19.02 | 20498.0801 | 21780.79 | 21299.75 | -1282.705 | 160.3463 | 160.3463 | 160.3463
19.030001 | 20654.918 | 21770.09 | 21288.99 | -1115.173 | 160.3678 | 160.3678 | 160.3678
19.040001 | 20865.543 | 21759.41 | 21278.23 | -893.8657 | 160.392 | 160.392 | 160.392
19.049999 | 20731.0547 | 21748.74 | 21267.48 | -1017.685 | 160.4188 | 160.4188 | 160.4188
19.059999 | 20654.2578 | 21738.08 | 21256.73 | -1083.821 | 160.4483 | 160.4483 | 160.4483
19.07 | 20683.125 | 21727.43 | 21245.99 | -1044.303 | 160.4805 | 160.4805 | 160.4805
19.08 | 20538.375 | 21716.79 | 21235.24 | -1178.414 | 160.5154 | 160.5154 | 160.5154
19.09 | 20936.8633 | 21706.16 | 21224.5 | -769.2985 | 160.553 | 160.553 | 160.553
19.1 | 20922.8887 | 21695.54 | 21213.77 | -772.6562 | 160.5932 | 160.5932 | 160.5932
19.110001 | 21001.0664 | 21684.94 | 21203.03 | -683.8715 | 160.6362 | 160.6362 | 160.6362
19.120001 | 21113.6426 | 21674.34 | 21192.3 | -560.7002 | 160.6818 | 160.6818 | 160.6818
19.129999 | 20814.5059 | 21663.76 | 21181.57 | -849.2547 | 160.73 | 160.73 | 160.73
19.139999 | 20529.9102 | 21653.19 | 21170.84 | -1123.277 | 160.7809 | 160.7809 | 160.7809
19.15 | 20412.0039 | 21642.62 | 21160.12 | -1230.619 | 160.8344 | 160.8344 | 160.8344
19.16 | 20403.9219 | 21632.07 | 21149.4 | -1228.149 | 160.8905 | 160.8905 | 160.8905
19.17 | 20549.5664 | 21621.53 | 21138.68 | -1071.962 | 160.9491 | 160.9491 | 160.9491
19.18 | 20117.5117 | 21611 | 21127.97 | -1493.485 | 161.0102 | 161.0102 | 161.0102
19.190001 | 20496.0137 | 21600.47 | 21117.25 | -1104.461 | 161.0739 | 161.0739 | 161.0739
19.200001 | 20780.2695 | 21589.96 | 21106.54 | -809.6944 | 161.14 | 161.14 | 161.14
19.209999 | 20590.6074 | 21579.47 | 21095.84 | -988.8579 | 161.2086 | 161.2086 | 161.2086
19.219999 | 20448.5801 | 21568.97 | 21085.14 | -1120.394 | 161.2795 | 161.2795 | 161.2795
19.23 | 20567.9512 | 21558.49 | 21074.43 | -990.5413 | 161.3529 | 161.3529 | 161.3529
19.24 | 20578.2949 | 21548.02 | 21063.74 | -969.7266 | 161.4285 | 161.4285 | 161.4285
19.25 | 20756.2676 | 21537.56 | 21053.04 | -781.2925 | 161.5065 | 161.5065 | 161.5065
19.26 | 20662.4707 | 21527.11 | 21042.35 | -864.6377 | 161.5868 | 161.5868 | 161.5868
19.27 | 20509.7441 | 21516.67 | 21031.66 | -1006.922 | 161.6693 | 161.6693 | 161.6693
19.280001 | 20636.8555 | 21506.23 | 21020.97 | -869.3768 | 161.754 | 161.754 | 161.754
19.290001 | 20550.1816 | 21495.81 | 21010.29 | -945.6272 | 161.8408 | 161.8408 | 161.8408
19.299999 | 20310.1562 | 21485.4 | 20999.61 | -1175.24 | 161.9298 | 161.9298 | 161.9298
19.309999 | 20070.0195 | 21474.99 | 20988.93 | -1404.972 | 162.0209 | 162.0209 | 162.0209
19.32 | 19900.8125 | 21464.59 | 20978.25 | -1563.781 | 162.114 | 162.114 | 162.114
19.33 | 20217.6367 | 21454.21 | 20967.58 | -1236.57 | 162.2092 | 162.2092 | 162.2092
19.34 | 20342.9668 | 21443.83 | 20956.91 | -1100.861 | 162.3064 | 162.3064 | 162.3064
19.35 | 20614.6289 | 21433.46 | 20946.24 | -818.8287 | 162.4055 | 162.4055 | 162.4055
19.360001 | 20476.5234 | 21423.1 | 20935.58 | -946.5717 | 162.5066 | 162.5066 | 162.5066
19.370001 | 20382.3145 | 21412.74 | 20924.91 | -1030.428 | 162.6095 | 162.6095 | 162.6095
19.379999 | 20774.4805 | 21402.4 | 20914.26 | -627.919 | 162.7143 | 162.7143 | 162.7143
19.389999 | 20510.1836 | 21392.06 | 20903.6 | -881.8794 | 162.8209 | 162.8209 | 162.8209
19.4 | 20352.2012 | 21381.73 | 20892.95 | -1029.532 | 162.9294 | 162.9294 | 162.9294
19.41 | 20485.0645 | 21371.41 | 20882.29 | -886.3489 | 163.0396 | 163.0396 | 163.0396
19.42 | 20553.8496 | 21361.1 | 20871.65 | -807.2515 | 163.1515 | 163.1515 | 163.1515
19.43 | 20557.1738 | 21350.8 | 20861 | -793.623 | 163.2651 | 163.2651 | 163.2651
19.440001 | 20216.8633 | 21340.5 | 20850.36 | -1123.636 | 163.3804 | 163.3804 | 163.3804
19.450001 | 19858.375 | 21330.21 | 20839.72 | -1471.835 | 163.4974 | 163.4974 | 163.4974
19.459999 | 19727.4141 | 21319.93 | 20829.08 | -1592.517 | 163.6159 | 163.6159 | 163.6159
19.469999 | 19927.209 | 21309.66 | 20818.45 | -1382.448 | 163.736 | 163.736 | 163.736
19.48 | 19979.6328 | 21299.39 | 20807.82 | -1319.757 | 163.8578 | 163.8578 | 163.8578
19.49 | 20111.9492 | 21289.13 | 20797.19 | -1177.182 | 163.981 | 163.981 | 163.981
19.5 | 20045.1543 | 21278.88 | 20786.56 | -1233.725 | 164.1057 | 164.1057 | 164.1057
19.51 | 20043.9199 | 21268.63 | 20775.94 | -1224.715 | 164.232 | 164.232 | 164.232
19.52 | 19992.3027 | 21258.4 | 20765.32 | -1266.095 | 164.3597 | 164.3597 | 164.3597
19.530001 | 20138.6152 | 21248.17 | 20754.7 | -1109.551 | 164.4888 | 164.4888 | 164.4888
19.540001 | 20221.2188 | 21237.94 | 20744.08 | -1016.724 | 164.6193 | 164.6193 | 164.6193
19.549999 | 20391.9238 | 21227.73 | 20733.47 | -835.8045 | 164.7512 | 164.7512 | 164.7512
19.559999 | 20565.1543 | 21217.52 | 20722.87 | -652.3644 | 164.8845 | 164.8845 | 164.8845
19.57 | 20412.7227 | 21207.31 | 20712.26 | -794.5922 | 165.0191 | 165.0191 | 165.0191
19.58 | 20845.8066 | 21197.12 | 20701.65 | -351.3123 | 165.155 | 165.155 | 165.155
19.59 | 20652.166 | 21186.93 | 20691.05 | -534.7635 | 165.2923 | 165.2923 | 165.2923
19.6 | 20185.9023 | 21176.75 | 20680.45 | -990.8443 | 165.4308 | 165.4308 | 165.4308
19.610001 | 19919.7598 | 21166.57 | 20669.86 | -1246.81 | 165.5705 | 165.5705 | 165.5705
19.620001 | 20031.3223 | 21156.4 | 20659.26 | -1125.077 | 165.7115 | 165.7115 | 165.7115
19.629999 | 19891.8145 | 21146.24 | 20648.68 | -1254.424 | 165.8537 | 165.8537 | 165.8537
19.639999 | 19839.2656 | 21136.08 | 20638.09 | -1296.816 | 165.9971 | 165.9971 | 165.9971
19.65 | 20166.3516 | 21125.93 | 20627.5 | -959.5778 | 166.1417 | 166.1417 | 166.1417
19.66 | 20371.9434 | 21115.78 | 20616.92 | -743.8416 | 166.2875 | 166.2875 | 166.2875
19.67 | 20652.9707 | 21105.65 | 20606.34 | -452.676 | 166.4344 | 166.4344 | 166.4344
19.68 | 20958.8398 | 21095.51 | 20595.77 | -136.6749 | 166.5824 | 166.5824 | 166.5824
19.690001 | 20607.0547 | 21085.39 | 20585.19 | -478.333 | 166.7316 | 166.7316 | 166.7316
19.700001 | 20307.6855 | 21075.27 | 20574.62 | -767.5823 | 166.8818 | 166.8818 | 166.8818
19.709999 | 20367.1133 | 21065.16 | 20564.06 | -698.0426 | 167.0331 | 167.0331 | 167.0331
19.719999 | 20194.4707 | 21055.05 | 20553.49 | -860.5773 | 167.1855 | 167.1855 | 167.1855
19.73 | 20195.793 | 21044.95 | 20542.93 | -849.1521 | 167.339 | 167.339 | 167.339
19.74 | 20200.7129 | 21034.85 | 20532.37 | -834.1361 | 167.4934 | 167.4934 | 167.4934
19.75 | 20496.3555 | 21024.76 | 20521.81 | -528.4033 | 167.6489 | 167.6489 | 167.6489
19.76 | 20511.4883 | 21014.67 | 20511.26 | -503.1861 | 167.8055 | 167.8055 | 167.8055
19.77 | 20082.4102 | 21004.6 | 20500.71 | -922.1857 | 167.963 | 167.963 | 167.963
19.780001 | 20150.9961 | 20994.52 | 20490.16 | -843.5259 | 168.1215 | 168.1215 | 168.1215
19.790001 | 20112.4883 | 20984.45 | 20479.61 | -871.9666 | 168.281 | 168.281 | 168.281
19.799999 | 19949.7812 | 20974.4 | 20469.07 | -1024.614 | 168.4414 | 168.4414 | 168.4414
19.809999 | 19796.5645 | 20964.34 | 20458.53 | -1167.775 | 168.6028 | 168.6028 | 168.6028
19.82 | 20088.5352 | 20954.29 | 20447.99 | -865.7534 | 168.7652 | 168.7652 | 168.7652
19.83 | 19968.5664 | 20944.24 | 20437.46 | -975.6776 | 168.9284 | 168.9284 | 168.9284
19.84 | 19763.6816 | 20934.21 | 20426.93 | -1170.523 | 169.0926 | 169.0926 | 169.0926
19.85 | 20016.8887 | 20924.17 | 20416.4 | -907.2829 | 169.2577 | 169.2577 | 169.2577
19.860001 | 20300.4277 | 20914.14 | 20405.87 | -613.715 | 169.4237 | 169.4237 | 169.4237
19.870001 | 19935.0586 | 20904.12 | 20395.35 | -969.0617 | 169.5906 | 169.5906 | 169.5906
19.879999 | 19492.0508 | 20894.11 | 20384.83 | -1402.055 | 169.7584 | 169.7584 | 169.7584
19.889999 | 19610.8242 | 20884.09 | 20374.31 | -1273.27 | 169.927 | 169.927 | 169.927
19.9 | 19726.123 | 20874.09 | 20363.8 | -1147.964 | 170.0966 | 170.0966 | 170.0966
19.91 | 19601.2949 | 20864.09 | 20353.29 | -1262.791 | 170.2669 | 170.2669 | 170.2669
19.92 | 19429.6582 | 20854.09 | 20342.78 | -1424.432 | 170.4381 | 170.4381 | 170.4381
19.93 | 19708.1719 | 20844.1 | 20332.27 | -1135.929 | 170.6102 | 170.6102 | 170.6102
19.940001 | 20348.6641 | 20834.12 | 20321.77 | -485.451 | 170.7831 | 170.7831 | 170.7831
19.950001 | 20435.5469 | 20824.14 | 20311.27 | -388.5889 | 170.9569 | 170.9569 | 170.9569
19.959999 | 20210.5547 | 20814.16 | 20300.77 | -603.6092 | 171.1314 | 171.1314 | 171.1314
19.969999 | 19980.2363 | 20804.2 | 20290.27 | -823.9589 | 171.3067 | 171.3067 | 171.3067
19.98 | 19828.4395 | 20794.23 | 20279.78 | -965.7912 | 171.4829 | 171.4829 | 171.4829
19.99 | 19687.166 | 20784.27 | 20269.29 | -1097.107 | 171.6599 | 171.6599 | 171.6599
20 | 19353.8242 | 20774.32 | 20258.81 | -1420.495 | 171.8376 | 171.8376 | 171.8376
20.01 | 19549.4512 | 20764.37 | 20248.32 | -1214.921 | 172.0162 | 172.0162 | 172.0162
20.02 | 19570.3965 | 20754.43 | 20237.84 | -1184.033 | 172.1955 | 172.1955 | 172.1955
20.030001 | 19088.8008 | 20744.49 | 20227.36 | -1655.691 | 172.3757 | 172.3757 | 172.3757
20.040001 | 19188.1602 | 20734.56 | 20216.89 | -1546.399 | 172.5565 | 172.5565 | 172.5565
20.049999 | 19699.3848 | 20724.63 | 20206.42 | -1025.25 | 172.7382 | 172.7382 | 172.7382
20.059999 | 19526.9531 | 20714.71 | 20195.95 | -1187.76 | 172.9206 | 172.9206 | 172.9206
20.07 | 19482.6777 | 20704.8 | 20185.48 | -1222.118 | 173.1038 | 173.1038 | 173.1038
20.08 | 19716.1191 | 20694.88 | 20175.02 | -978.7648 | 173.2877 | 173.2877 | 173.2877
20.09 | 19663.6133 | 20684.98 | 20164.56 | -1021.365 | 173.4724 | 173.4724 | 173.4724
20.1 | 19450.1348 | 20675.08 | 20154.1 | -1224.942 | 173.6578 | 173.6578 | 173.6578
20.110001 | 19679.1699 | 20665.18 | 20143.65 | -986.01 | 173.844 | 173.844 | 173.844
20.120001 | 19874.1855 | 20655.29 | 20133.2 | -781.1036 | 174.0309 | 174.0309 | 174.0309
20.129999 | 19799.7344 | 20645.41 | 20122.75 | -845.6711 | 174.2186 | 174.2186 | 174.2186
20.139999 | 19723.0215 | 20635.52 | 20112.3 | -912.5035 | 174.407 | 174.407 | 174.407
20.15 | 19503.7441 | 20625.65 | 20101.86 | -1121.905 | 174.5961 | 174.5961 | 174.5961
20.16 | 19547.4551 | 20615.78 | 20091.42 | -1068.323 | 174.7859 | 174.7859 | 174.7859
20.17 | 19912.0566 | 20605.91 | 20080.98 | -693.8566 | 174.9765 | 174.9765 | 174.9765
20.18 | 19932.9629 | 20596.05 | 20070.55 | -663.0903 | 175.1678 | 175.1678 | 175.1678
20.190001 | 20039.7637 | 20586.2 | 20060.12 | -546.4336 | 175.3598 | 175.3598 | 175.3598
20.200001 | 19955.3184 | 20576.35 | 20049.69 | -621.0291 | 175.5525 | 175.5525 | 175.5525
20.209999 | 19680.0059 | 20566.5 | 20039.27 | -886.4988 | 175.7459 | 175.7459 | 175.7459
20.219999 | 19636.3359 | 20556.67 | 20028.84 | -920.3293 | 175.9401 | 175.9401 | 175.9401
20.23 | 19650.8008 | 20546.83 | 20018.42 | -896.0288 | 176.135 | 176.135 | 176.135
20.24 | 19541.4141 | 20537 | 20008.01 | -995.5861 | 176.3305 | 176.3305 | 176.3305
20.25 | 19193.7871 | 20527.18 | 19997.6 | -1333.389 | 176.5268 | 176.5268 | 176.5268
20.26 | 19334.8984 | 20517.36 | 19987.19 | -1182.458 | 176.7238 | 176.7238 | 176.7238
20.27 | 19768.2129 | 20507.54 | 19976.78 | -739.3297 | 176.9214 | 176.9214 | 176.9214
20.280001 | 20026.4668 | 20497.73 | 19966.37 | -471.2659 | 177.1198 | 177.1198 | 177.1198
20.290001 | 19950.8184 | 20487.93 | 19955.97 | -537.1104 | 177.3189 | 177.3189 | 177.3189
20.299999 | 19856.2578 | 20478.13 | 19945.58 | -621.8742 | 177.5186 | 177.5186 | 177.5186
20.309999 | 19761.7246 | 20468.34 | 19935.18 | -706.6138 | 177.7191 | 177.7191 | 177.7191
20.32 | 19661.707 | 20458.55 | 19924.79 | -796.8419 | 177.9203 | 177.9203 | 177.9203
20.33 | 19752.2148 | 20448.77 | 19914.4 | -696.5507 | 178.1222 | 178.1222 | 178.1222
20.34 | 19737.3359 | 20438.99 | 19904.01 | -701.6513 | 178.3247 | 178.3247 | 178.3247
20.35 | 19384.9375 | 20429.21 | 19893.63 | -1044.276 | 178.528 | 178.528 | 178.528
20.360001 | 19287.2578 | 20419.45 | 19883.25 | -1132.187 | 178.7319 | 178.7319 | 178.7319
20.370001 | 19587.4629 | 20409.68 | 19872.87 | -822.2192 | 178.9366 | 178.9366 | 178.9366
20.379999 | 19670.1445 | 20399.93 | 19862.5 | -729.7819 | 179.1419 | 179.1419 | 179.1419
20.389999 | 19757.5156 | 20390.17 | 19852.13 | -632.6581 | 179.3479 | 179.3479 | 179.3479
20.4 | 19729.8008 | 20380.43 | 19841.76 | -650.6245 | 179.5546 | 179.5546 | 179.5546
20.41 | 19886.6074 | 20370.68 | 19831.4 | -484.0756 | 179.762 | 179.762 | 179.762
20.42 | 19952.3613 | 20360.95 | 19821.04 | -408.5846 | 179.9701 | 179.9701 | 179.9701
20.43 | 19975.7305 | 20351.21 | 19810.68 | -375.4836 | 180.1789 | 180.1789 | 180.1789
20.440001 | 19929.3027 | 20341.49 | 19800.32 | -412.1836 | 180.3884 | 180.3884 | 180.3884
20.450001 | 19565.1836 | 20331.76 | 19789.97 | -766.5811 | 180.5985 | 180.5985 | 180.5985
20.459999 | 19296.4883 | 20322.05 | 19779.62 | -1025.562 | 180.8094 | 180.8094 | 180.8094
20.469999 | 19139.9844 | 20312.34 | 19769.28 | -1172.355 | 181.0209 | 181.0209 | 181.0209
20.48 | 19236.2812 | 20302.63 | 19758.93 | -1066.351 | 181.2332 | 181.2332 | 181.2332
20.49 | 19529.1582 | 20292.93 | 19748.59 | -763.7733 | 181.4461 | 181.4461 | 181.4461
20.5 | 19456.3809 | 20283.24 | 19738.26 | -826.8551 | 181.6597 | 181.6597 | 181.6597
20.51 | 19547.8652 | 20273.55 | 19727.92 | -725.6806 | 181.874 | 181.874 | 181.874
20.52 | 19843.2754 | 20263.86 | 19717.59 | -420.5853 | 182.089 | 182.089 | 182.089
20.530001 | 19783.9551 | 20254.18 | 19707.27 | -470.2249 | 182.3048 | 182.3048 | 182.3048
20.540001 | 19660.25 | 20244.51 | 19696.94 | -584.2555 | 182.5212 | 182.5212 | 182.5212
20.549999 | 19679.4258 | 20234.84 | 19686.62 | -555.4125 | 182.7382 | 182.7382 | 182.7382
20.559999 | 19729.3535 | 20225.17 | 19676.31 | -495.8209 | 182.956 | 182.956 | 182.956
20.57 | 19647.5137 | 20215.51 | 19665.99 | -568.0011 | 183.1746 | 183.1746 | 183.1746
20.58 | 19536.0547 | 20205.86 | 19655.68 | -669.8067 | 183.3937 | 183.3937 | 183.3937
20.59 | 19328.6543 | 20196.21 | 19645.37 | -867.5592 | 183.6137 | 183.6137 | 183.6137
20.6 | 19311.416 | 20186.57 | 19635.07 | -875.1548 | 183.8342 | 183.8342 | 183.8342
20.610001 | 19531.7969 | 20176.93 | 19624.77 | -645.1357 | 184.0556 | 184.0556 | 184.0556
20.620001 | 19638.1543 | 20167.3 | 19614.47 | -529.1463 | 184.2776 | 184.2776 | 184.2776
20.629999 | 19574.3555 | 20157.68 | 19604.18 | -583.3205 | 184.5003 | 184.5003 | 184.5003
20.639999 | 19865.5078 | 20148.05 | 19593.88 | -282.547 | 184.7237 | 184.7237 | 184.7237
20.65 | 20102.3145 | 20138.44 | 19583.59 | -36.12347 | 184.9478 | 184.9478 | 184.9478
20.66 | 19833.9941 | 20128.83 | 19573.31 | -294.8335 | 185.1727 | 185.1727 | 185.1727
20.67 | 19503.6367 | 20119.22 | 19563.03 | -615.5859 | 185.3982 | 185.3982 | 185.3982
20.68 | 19271.8164 | 20109.62 | 19552.75 | -837.8067 | 185.6245 | 185.6245 | 185.6245
20.690001 | 19487.541 | 20100.03 | 19542.47 | -612.4871 | 185.8515 | 185.8515 | 185.8515
20.700001 | 19838.3613 | 20090.44 | 19532.2 | -252.0781 | 186.0792 | 186.0792 | 186.0792
20.709999 | 19590.498 | 20080.86 | 19521.94 | -490.3602 | 186.3076 | 186.3076 | 186.3076
20.719999 | 19319.2363 | 20071.28 | 19511.67 | -752.0442 | 186.5367 | 186.5367 | 186.5367
20.73 | 19481.7559 | 20061.71 | 19501.41 | -579.9515 | 186.7666 | 186.7666 | 186.7666
20.74 | 19728.8672 | 20052.14 | 19491.15 | -323.2735 | 186.9972 | 186.9972 | 186.9972
20.75 | 19522.9043 | 20042.58 | 19480.89 | -519.6753 | 187.2285 | 187.2285 | 187.2285
20.76 | 19356.7773 | 20033.02 | 19470.64 | -676.2468 | 187.4606 | 187.4606 | 187.4606
20.77 | 19566.0488 | 20023.47 | 19460.39 | -457.4253 | 187.6934 | 187.6934 | 187.6934
20.780001 | 19437.2051 | 20013.93 | 19450.15 | -576.7236 | 187.9269 | 187.9269 | 187.9269
20.790001 | 19394.8398 | 20004.39 | 19439.91 | -609.5501 | 188.1612 | 188.1612 | 188.1612
20.799999 | 19732.1055 | 19994.86 | 19429.67 | -262.7531 | 188.3961 | 188.3961 | 188.3961
20.809999 | 19601.6348 | 19985.33 | 19419.44 | -383.6962 | 188.6319 | 188.6319 | 188.6319
20.82 | 19541.457 | 19975.81 | 19409.2 | -434.3511 | 188.8684 | 188.8684 | 188.8684
20.83 | 19828.6465 | 19966.29 | 19398.98 | -137.6454 | 189.1056 | 189.1056 | 189.1056
20.84 | 19695.7578 | 19956.78 | 19388.75 | -261.0235 | 189.3436 | 189.3436 | 189.3436
20.85 | 19355.4141 | 19947.28 | 19378.53 | -591.8623 | 189.5823 | 189.5823 | 189.5823
20.860001 | 19250.7266 | 19937.78 | 19368.31 | -687.0497 | 189.8219 | 189.8219 | 189.8219
20.870001 | 19140.8789 | 19928.28 | 19358.1 | -787.404 | 190.0621 | 190.0621 | 190.0621
20.879999 | 19221.8789 | 19918.8 | 19347.89 | -696.9182 | 190.3031 | 190.3031 | 190.3031
20.889999 | 19505.3027 | 19909.32 | 19337.68 | -404.0124 | 190.5448 | 190.5448 | 190.5448
20.9 | 19441.9062 | 19899.84 | 19327.48 | -457.9318 | 190.7874 | 190.7874 | 190.7874
20.91 | 19206.7578 | 19890.37 | 19317.28 | -683.6099 | 191.0307 | 191.0307 | 191.0307
20.92 | 19342.8008 | 19880.9 | 19307.08 | -538.1024 | 191.2748 | 191.2748 | 191.2748
20.93 | 19556.1113 | 19871.44 | 19296.89 | -315.3332 | 191.5197 | 191.5197 | 191.5197
20.940001 | 19636.5234 | 19861.99 | 19286.69 | -225.4674 | 191.7654 | 191.7654 | 191.7654
20.950001 | 19785 | 19852.54 | 19276.51 | -67.54388 | 192.0118 | 192.0118 | 192.0118
20.959999 | 19844.1426 | 19843.1 | 19266.33 | 1.037865 | 192.259 | 192.259 | 192.259
20.969999 | 19495.7617 | 19833.67 | 19256.15 | -337.9079 | 192.507 | 192.507 | 192.507
20.98 | 19331.0801 | 19824.24 | 19245.97 | -493.1594 | 192.7558 | 192.7558 | 192.7558
20.99 | 19358.6055 | 19814.82 | 19235.8 | -456.2108 | 193.0054 | 193.0054 | 193.0054
21 | 19130.752 | 19805.4 | 19225.63 | -674.6471 | 193.2558 | 193.2558 | 193.2558
21.01 | 19356.8379 | 19795.99 | 19215.47 | -439.15 | 193.507 | 193.507 | 193.507
21.02 | 19509.5918 | 19786.58 | 19205.31 | -276.9909 | 193.7591 | 193.7591 | 193.7591
21.030001 | 19367.6035 | 19777.18 | 19195.15 | -409.5791 | 194.0119 | 194.0119 | 194.0119
21.040001 | 19426.1523 | 19767.79 | 19184.99 | -341.6372 | 194.2655 | 194.2655 | 194.2655
21.049999 | 19359.4668 | 19758.4 | 19174.84 | -398.9376 | 194.52 | 194.52 | 194.52
21.059999 | 19729.5957 | 19749.02 | 19164.7 | -19.42781 | 194.7753 | 194.7753 | 194.7753
21.07 | 19995.6992 | 19739.65 | 19154.55 | 256.0514 | 195.0314 | 195.0314 | 195.0314
21.08 | 19799.2383 | 19730.28 | 19144.41 | 68.95911 | 195.2884 | 195.2884 | 195.2884
21.09 | 20034.4043 | 19720.92 | 19134.28 | 313.4875 | 195.5462 | 195.5462 | 195.5462
21.1 | 20016.2227 | 19711.56 | 19124.15 | 304.6622 | 195.8048 | 195.8048 | 195.8048
21.110001 | 19521.8281 | 19702.21 | 19114.02 | -180.3815 | 196.0643 | 196.0643 | 196.0643
21.120001 | 19422.1816 | 19692.87 | 19103.89 | -270.6842 | 196.3246 | 196.3246 | 196.3246
21.129999 | 19348.4219 | 19683.53 | 19093.77 | -335.1083 | 196.5858 | 196.5858 | 196.5858
21.139999 | 19145.7676 | 19674.2 | 19083.66 | -528.4314 | 196.8478 | 196.8478 | 196.8478
21.15 | 19229.3945 | 19664.87 | 19073.54 | -435.4786 | 197.1107 | 197.1107 | 197.1107
21.16 | 19170.9199 | 19655.55 | 19063.43 | -484.6346 | 197.3745 | 197.3745 | 197.3745
21.17 | 19066.4922 | 19646.24 | 19053.32 | -579.7502 | 197.6392 | 197.6392 | 197.6392
21.18 | 19220.1641 | 19636.94 | 19043.22 | -416.7725 | 197.9047 | 197.9047 | 197.9047
21.190001 | 19221.8086 | 19627.64 | 19033.12 | -405.8277 | 198.1711 | 198.1711 | 198.1711
21.200001 | 19338.9023 | 19618.34 | 19023.03 | -279.441 | 198.4384 | 198.4384 | 198.4384
21.209999 | 19464.0859 | 19609.06 | 19012.94 | -144.9728 | 198.7066 | 198.7066 | 198.7066
21.219999 | 19656.9766 | 19599.78 | 19002.85 | 57.19795 | 198.9757 | 198.9757 | 198.9757
21.23 | 19921.8008 | 19590.5 | 18992.77 | 331.2965 | 199.2457 | 199.2457 | 199.2457
21.24 | 19659.4727 | 19581.24 | 18982.69 | 78.23543 | 199.5166 | 199.5166 | 199.5166
21.25 | 19550.9082 | 19571.98 | 18972.61 | -21.0687 | 199.7884 | 199.7884 | 199.7884
21.26 | 19404.1816 | 19562.72 | 18962.54 | -158.5415 | 200.0611 | 200.0611 | 200.0611
21.27 | 19144.875 | 19553.48 | 18952.47 | -408.601 | 200.3348 | 200.3348 | 200.3348
21.280001 | 19331.6855 | 19544.23 | 18942.41 | -212.549 | 200.6094 | 200.6094 | 200.6094
21.290001 | 19524.0312 | 19535 | 18932.35 | -10.96944 | 200.8849 | 200.8849 | 200.8849
21.299999 | 19266.4922 | 19525.78 | 18922.29 | -259.2832 | 201.1613 | 201.1613 | 201.1613
21.309999 | 18791.1387 | 19516.55 | 18912.24 | -725.4163 | 201.4387 | 201.4387 | 201.4387
21.32 | 18890.1016 | 19507.34 | 18902.19 | -617.2388 | 201.7171 | 201.7171 | 201.7171
21.33 | 19255.3887 | 19498.13 | 18892.14 | -242.7448 | 201.9964 | 201.9964 | 201.9964
21.34 | 19549.3652 | 19488.93 | 18882.1 | 60.43172 | 202.2767 | 202.2767 | 202.2767
21.35 | 19513.4492 | 19479.74 | 18872.07 | 33.70897 | 202.558 | 202.558 | 202.558
21.360001 | 19351.873 | 19470.55 | 18862.03 | -118.68 | 202.8403 | 202.8403 | 202.8403
21.370001 | 19611.9961 | 19461.37 | 18852 | 150.6225 | 203.1235 | 203.1235 | 203.1235
21.379999 | 19524.1836 | 19452.2 | 18841.98 | 71.9807 | 203.4076 | 203.4076 | 203.4076
21.389999 | 19212.9688 | 19443.04 | 18831.96 | -230.0686 | 203.6928 | 203.6928 | 203.6928
21.4 | 18935.6641 | 19433.88 | 18821.94 | -498.2138 | 203.9791 | 203.9791 | 203.9791
21.41 | 18817.4395 | 19424.73 | 18811.93 | -607.2869 | 204.2663 | 204.2663 | 204.2663
21.42 | 19039.7305 | 19415.58 | 18801.92 | -375.8514 | 204.5545 | 204.5545 | 204.5545
21.43 | 19103.6582 | 19406.44 | 18791.91 | -302.7863 | 204.8438 | 204.8438 | 204.8438
21.440001 | 18983.7012 | 19397.31 | 18781.91 | -413.6122 | 205.1341 | 205.1341 | 205.1341
21.450001 | 19143.7949 | 19388.19 | 18771.91 | -244.3954 | 205.4254 | 205.4254 | 205.4254
21.459999 | 19180.082 | 19379.08 | 18761.92 | -198.9941 | 205.7177 | 205.7177 | 205.7177
21.469999 | 19108.2949 | 19369.97 | 18751.93 | -261.6725 | 206.0111 | 206.0111 | 206.0111
21.48 | 19282.8125 | 19360.87 | 18741.95 | -78.05254 | 206.3056 | 206.3056 | 206.3056
21.49 | 19384.4551 | 19351.77 | 18731.97 | 32.68425 | 206.6012 | 206.6012 | 206.6012
21.5 | 19145.1191 | 19342.68 | 18721.99 | -197.5649 | 206.8978 | 206.8978 | 206.8978
21.51 | 19025.8496 | 19333.6 | 18712.02 | -307.7548 | 207.1955 | 207.1955 | 207.1955
21.52 | 19395.7109 | 19324.53 | 18702.05 | 71.17858 | 207.4943 | 207.4943 | 207.4943
21.530001 | 19481.0762 | 19315.47 | 18692.08 | 165.6096 | 207.7942 | 207.7942 | 207.7942
21.540001 | 19163.9531 | 19306.41 | 18682.12 | -142.4563 | 208.0952 | 208.0952 | 208.0952
21.549999 | 19134.1348 | 19297.36 | 18672.17 | -163.2266 | 208.3972 | 208.3972 | 208.3972
21.559999 | 19089.5195 | 19288.32 | 18662.22 | -198.7996 | 208.7004 | 208.7004 | 208.7004
21.57 | 19050.248 | 19279.28 | 18652.27 | -229.0355 | 209.0048 | 209.0048 | 209.0048
21.58 | 19416.9199 | 19270.26 | 18642.33 | 146.6635 | 209.3103 | 209.3103 | 209.3103
21.59 | 19729.8438 | 19261.24 | 18632.39 | 468.6069 | 209.6169 | 209.6169 | 209.6169
21.6 | 19530.3965 | 19252.23 | 18622.45 | 278.1714 | 209.9247 | 209.9247 | 209.9247
21.610001 | 19198.0117 | 19243.22 | 18612.52 | -45.2084 | 210.2337 | 210.2337 | 210.2337
21.620001 | 19020.6621 | 19234.22 | 18602.59 | -213.5616 | 210.5438 | 210.5438 | 210.5438
21.629999 | 19088.0801 | 19225.24 | 18592.67 | -137.1568 | 210.855 | 210.855 | 210.855
21.639999 | 19158.4082 | 19216.26 | 18582.75 | -57.84794 | 211.1675 | 211.1675 | 211.1675
21.65 | 19105.1387 | 19207.28 | 18572.84 | -102.1436 | 211.4812 | 211.4812 | 211.4812
21.66 | 19073.9668 | 19198.32 | 18562.93 | -124.3505 | 211.7961 | 211.7961 | 211.7961
21.67 | 19357.8652 | 19189.36 | 18553.02 | 168.505 | 212.1123 | 212.1123 | 212.1123
21.68 | 19192.3086 | 19180.41 | 18543.12 | 11.89748 | 212.4296 | 212.4296 | 212.4296
21.690001 | 18896.0801 | 19171.47 | 18533.22 | -275.3891 | 212.7482 | 212.7482 | 212.7482
21.700001 | 18921.5 | 19162.54 | 18523.33 | -241.0362 | 213.0681 | 213.0681 | 213.0681
21.709999 | 19139.9355 | 19153.61 | 18513.45 | -13.67755 | 213.3891 | 213.3891 | 213.3891
21.719999 | 19258.8086 | 19144.7 | 18503.56 | 114.1123 | 213.7114 | 213.7114 | 213.7114
21.73 | 18832.3281 | 19135.79 | 18493.68 | -303.4587 | 214.0351 | 214.0351 | 214.0351
21.74 | 18822.3262 | 19126.89 | 18483.81 | -304.5602 | 214.36 | 214.36 | 214.36
21.75 | 19066.5352 | 19117.99 | 18473.94 | -51.45914 | 214.6862 | 214.6862 | 214.6862
21.76 | 18887.3848 | 19109.11 | 18464.07 | -221.7258 | 215.0138 | 215.0138 | 215.0138
21.77 | 19050.4668 | 19100.24 | 18454.21 | -49.76839 | 215.3426 | 215.3426 | 215.3426
21.780001 | 19551.373 | 19091.37 | 18444.35 | 460.0057 | 215.6729 | 215.6729 | 215.6729
21.790001 | 19538.1406 | 19082.51 | 18434.5 | 455.6318 | 216.0044 | 216.0044 | 216.0044
21.799999 | 19287.1914 | 19073.66 | 18424.65 | 213.5309 | 216.3372 | 216.3372 | 216.3372
21.809999 | 18990.0879 | 19064.82 | 18414.8 | -74.73114 | 216.6715 | 216.6715 | 216.6715
21.82 | 18698.084 | 19055.99 | 18404.96 | -357.9013 | 217.0071 | 217.0071 | 217.0071
21.83 | 18797 | 19047.16 | 18395.13 | -250.161 | 217.3442 | 217.3442 | 217.3442
21.84 | 19011.7168 | 19038.35 | 18385.3 | -26.62861 | 217.6826 | 217.6826 | 217.6826
21.85 | 18847.3145 | 19029.54 | 18375.47 | -182.2241 | 218.0224 | 218.0224 | 218.0224
21.860001 | 18815.3008 | 19020.74 | 18365.65 | -205.4389 | 218.3638 | 218.3638 | 218.3638
21.870001 | 19031.7949 | 19011.95 | 18355.83 | 19.84441 | 218.7065 | 218.7065 | 218.7065
21.879999 | 18836.3672 | 19003.17 | 18346.02 | -166.8047 | 219.0506 | 219.0506 | 219.0506
21.889999 | 18535.4727 | 18994.4 | 18336.21 | -458.9278 | 219.3962 | 219.3962 | 219.3962
21.9 | 18744.0039 | 18985.64 | 18326.41 | -241.6333 | 219.7434 | 219.7434 | 219.7434
21.91 | 19115.2773 | 18976.88 | 18316.61 | 138.3934 | 220.092 | 220.092 | 220.092
21.92 | 19145.1992 | 18968.14 | 18306.81 | 177.0596 | 220.4421 | 220.4421 | 220.4421
21.93 | 19158.7754 | 18959.4 | 18297.02 | 199.3709 | 220.7937 | 220.7937 | 220.7937
21.940001 | 19124.334 | 18950.68 | 18287.24 | 173.6562 | 221.147 | 221.147 | 221.147
21.950001 | 19187.9453 | 18941.96 | 18277.46 | 245.9842 | 221.5017 | 221.5017 | 221.5017
21.959999 | 19109.877 | 18933.26 | 18267.68 | 176.6215 | 221.8579 | 221.8579 | 221.8579
21.969999 | 19023.502 | 18924.56 | 18257.91 | 98.94444 | 222.2158 | 222.2158 | 222.2158
21.98 | 19045.5195 | 18915.87 | 18248.14 | 129.6514 | 222.5753 | 222.5753 | 222.5753
21.99 | 19175 | 18907.19 | 18238.38 | 267.8109 | 222.9363 | 222.9363 | 222.9363
22 | 19087.3809 | 18898.52 | 18228.62 | 188.8614 | 223.299 | 223.299 | 223.299
22.01 | 18935.4336 | 18889.86 | 18218.87 | 45.57394 | 223.6634 | 223.6634 | 223.6634
22.02 | 18931.209 | 18881.21 | 18209.12 | 49.99953 | 224.0294 | 224.0294 | 224.0294
22.030001 | 18916.9316 | 18872.57 | 18199.38 | 44.36349 | 224.3971 | 224.3971 | 224.3971
22.040001 | 18847.2852 | 18863.94 | 18189.64 | -16.65213 | 224.7665 | 224.7665 | 224.7665
22.049999 | 18766.2617 | 18855.32 | 18179.91 | -89.05646 | 225.1375 | 225.1375 | 225.1375
22.059999 | 18757.207 | 18846.71 | 18170.18 | -89.50022 | 225.5103 | 225.5103 | 225.5103
22.07 | 19018.1133 | 18838.11 | 18160.45 | 180.008 | 225.8849 | 225.8849 | 225.8849
22.08 | 19294.7031 | 18829.51 | 18150.73 | 465.1887 | 226.2612 | 226.2612 | 226.2612
22.09 | 19235.6328 | 18820.93 | 18141.02 | 414.6992 | 226.6393 | 226.6393 | 226.6393
22.1 | 19188.9414 | 18812.36 | 18131.31 | 376.5786 | 227.0192 | 227.0192 | 227.0192
22.110001 | 19062.1602 | 18803.8 | 18121.6 | 258.3586 | 227.4009 | 227.4009 | 227.4009
22.120001 | 18988.7402 | 18795.25 | 18111.9 | 193.4887 | 227.7844 | 227.7844 | 227.7844
22.129999 | 18859.5117 | 18786.71 | 18102.2 | 72.79829 | 228.1697 | 228.1697 | 228.1697
22.139999 | 18647.752 | 18778.18 | 18092.51 | -130.4321 | 228.557 | 228.557 | 228.557
22.15 | 18993.1738 | 18769.66 | 18082.83 | 223.5093 | 228.9462 | 228.9462 | 228.9462
22.16 | 19074.7305 | 18761.16 | 18073.14 | 313.5742 | 229.3373 | 229.3373 | 229.3373
22.17 | 18940.4082 | 18752.66 | 18063.47 | 187.7495 | 229.7303 | 229.7303 | 229.7303
22.18 | 18877.1406 | 18744.17 | 18053.8 | 132.9686 | 230.1252 | 230.1252 | 230.1252
22.190001 | 18783.4668 | 18735.7 | 18044.13 | 47.77161 | 230.5222 | 230.5222 | 230.5222
22.200001 | 18813.8672 | 18727.23 | 18034.47 | 86.6371 | 230.9211 | 230.9211 | 230.9211
22.209999 | 19071.0527 | 18718.78 | 18024.81 | 352.2751 | 231.322 | 231.322 | 231.322
22.219999 | 18940.0391 | 18710.33 | 18015.16 | 229.7045 | 231.7249 | 231.7249 | 231.7249
22.23 | 18748.2441 | 18701.9 | 18005.51 | 46.3423 | 232.13 | 232.13 | 232.13
22.24 | 18653.7773 | 18693.48 | 17995.87 | -39.70373 | 232.5372 | 232.5372 | 232.5372
22.25 | 18871.0469 | 18685.07 | 17986.23 | 185.9753 | 232.9464 | 232.9464 | 232.9464
22.26 | 19094.4727 | 18676.67 | 17976.6 | 417.7992 | 233.3578 | 233.3578 | 233.3578
22.27 | 18965.9414 | 18668.29 | 17966.97 | 297.6545 | 233.7713 | 233.7713 | 233.7713
22.280001 | 18622.1484 | 18659.91 | 17957.35 | -37.76265 | 234.1871 | 234.1871 | 234.1871
22.290001 | 18748.9941 | 18651.55 | 17947.73 | 97.44659 | 234.605 | 234.605 | 234.605
22.299999 | 19239.5156 | 18643.2 | 17938.12 | 596.3181 | 235.025 | 235.025 | 235.025
22.309999 | 19094.3047 | 18634.86 | 17928.52 | 459.4471 | 235.4475 | 235.4475 | 235.4475
22.32 | 19062.0586 | 18626.53 | 17918.91 | 435.53 | 235.8722 | 235.8722 | 235.8722
22.33 | 18941.8457 | 18618.21 | 17909.32 | 323.6331 | 236.2992 | 236.2992 | 236.2992
22.34 | 18962.875 | 18609.91 | 17899.72 | 352.9664 | 236.7285 | 236.7285 | 236.7285
22.35 | 19114.375 | 18601.62 | 17890.14 | 512.7582 | 237.1602 | 237.1602 | 237.1602
22.360001 | 19199.6562 | 18593.34 | 17880.55 | 606.3197 | 237.5944 | 237.5944 | 237.5944
22.370001 | 18890.2559 | 18585.07 | 17870.98 | 305.1866 | 238.0309 | 238.0309 | 238.0309
22.379999 | 18557.2324 | 18576.82 | 17861.41 | -19.58382 | 238.4698 | 238.4698 | 238.4698
22.389999 | 18822.4062 | 18568.57 | 17851.84 | 253.8322 | 238.9112 | 238.9112 | 238.9112
22.4 | 19225.4648 | 18560.34 | 17842.28 | 665.1211 | 239.3552 | 239.3552 | 239.3552
22.41 | 19136.6504 | 18552.13 | 17832.72 | 584.5234 | 239.8017 | 239.8017 | 239.8017
22.42 | 19133.2969 | 18543.92 | 17823.17 | 589.3738 | 240.2507 | 240.2507 | 240.2507
22.43 | 18962.9648 | 18535.73 | 17813.63 | 427.2326 | 240.7024 | 240.7024 | 240.7024
22.440001 | 18973.6055 | 18527.55 | 17804.08 | 446.0518 | 241.1567 | 241.1567 | 241.1567
22.450001 | 18923.0625 | 18519.39 | 17794.55 | 403.6734 | 241.6137 | 241.6137 | 241.6137
22.459999 | 18815.6777 | 18511.24 | 17785.02 | 304.4383 | 242.0732 | 242.0732 | 242.0732
22.469999 | 18604.6582 | 18503.1 | 17775.49 | 101.5567 | 242.5356 | 242.5356 | 242.5356
22.48 | 18492.5488 | 18494.98 | 17765.97 | -2.427506 | 243.0008 | 243.0008 | 243.0008
22.49 | 18462.5117 | 18486.87 | 17756.46 | -24.35384 | 243.4687 | 243.4687 | 243.4687
22.5 | 18706.5957 | 18478.77 | 17746.95 | 227.8271 | 243.9395 | 243.9395 | 243.9395
22.51 | 18704.7617 | 18470.69 | 17737.45 | 234.0762 | 244.4132 | 244.4132 | 244.4132
22.52 | 18988.3867 | 18462.62 | 17727.95 | 525.7703 | 244.8897 | 244.8897 | 244.8897
22.530001 | 19110.5664 | 18454.56 | 17718.45 | 656.0057 | 245.3693 | 245.3693 | 245.3693
22.540001 | 18887.793 | 18446.52 | 17708.96 | 441.2731 | 245.8517 | 245.8517 | 245.8517
22.549999 | 18968.1035 | 18438.5 | 17699.48 | 529.6084 | 246.3371 | 246.3371 | 246.3371
22.559999 | 18904.1934 | 18430.48 | 17690.01 | 473.7102 | 246.8257 | 246.8257 | 246.8257
22.57 | 18785.9395 | 18422.49 | 17680.53 | 363.4544 | 247.3173 | 247.3173 | 247.3173
22.58 | 19011.8574 | 18414.5 | 17671.07 | 597.3548 | 247.8121 | 247.8121 | 247.8121
22.59 | 18940.1973 | 18406.53 | 17661.6 | 533.6623 | 248.31 | 248.31 | 248.31
22.6 | 18767.8711 | 18398.58 | 17652.15 | 369.2888 | 248.8112 | 248.8112 | 248.8112
22.610001 | 18672.8281 | 18390.64 | 17642.7 | 282.184 | 249.3156 | 249.3156 | 249.3156
22.620001 | 18632.7773 | 18382.72 | 17633.25 | 250.0554 | 249.8233 | 249.8233 | 249.8233
22.629999 | 18809.8555 | 18374.82 | 17623.81 | 435.0388 | 250.3342 | 250.3342 | 250.3342
22.639999 | 18943.9961 | 18366.93 | 17614.38 | 577.0706 | 250.8487 | 250.8487 | 250.8487
22.65 | 19012.5527 | 18359.05 | 17604.95 | 653.5035 | 251.3665 | 251.3665 | 251.3665
22.66 | 19066.7031 | 18351.19 | 17595.53 | 715.5136 | 251.8878 | 251.8878 | 251.8878
22.67 | 18712.293 | 18343.35 | 17586.11 | 368.9472 | 252.4126 | 252.4126 | 252.4126
22.68 | 18433.8379 | 18335.52 | 17576.7 | 98.31961 | 252.941 | 252.941 | 252.941
22.690001 | 18397.9141 | 18327.71 | 17567.29 | 70.20775 | 253.4731 | 253.4731 | 253.4731
22.700001 | 18859.8457 | 18319.91 | 17557.89 | 539.9341 | 254.0087 | 254.0087 | 254.0087
22.709999 | 18665.9746 | 18312.13 | 17548.49 | 353.8397 | 254.5479 | 254.5479 | 254.5479
22.719999 | 18728.6816 | 18304.37 | 17539.1 | 424.3082 | 255.091 | 255.091 | 255.091
22.73 | 18584.3047 | 18296.63 | 17529.71 | 287.6767 | 255.6378 | 255.6378 | 255.6378
22.74 | 18764.6641 | 18288.9 | 17520.33 | 475.7636 | 256.1885 | 256.1885 | 256.1885
22.75 | 18984.5469 | 18281.19 | 17510.96 | 703.3567 | 256.7431 | 256.7431 | 256.7431
22.76 | 19115.2207 | 18273.5 | 17501.59 | 841.7234 | 257.3016 | 257.3016 | 257.3016
22.77 | 18659.9824 | 18265.82 | 17492.23 | 394.1604 | 257.8641 | 257.8641 | 257.8641
22.780001 | 18714.4316 | 18258.16 | 17482.87 | 456.268 | 258.4307 | 258.4307 | 258.4307
22.790001 | 18593.7266 | 18250.52 | 17473.52 | 343.2028 | 259.0014 | 259.0014 | 259.0014
22.799999 | 18780.4922 | 18242.9 | 17464.18 | 537.5887 | 259.576 | 259.576 | 259.576
22.809999 | 18615.7695 | 18235.3 | 17454.84 | 380.4696 | 260.1549 | 260.1549 | 260.1549
22.82 | 18513.1602 | 18227.71 | 17445.5 | 285.4464 | 260.7382 | 260.7382 | 260.7382
22.83 | 18752.1719 | 18220.15 | 17436.17 | 532.0248 | 261.3257 | 261.3257 | 261.3257
22.84 | 18841.6426 | 18212.6 | 17426.85 | 629.0435 | 261.9175 | 261.9175 | 261.9175
22.85 | 18920.3555 | 18205.07 | 17417.53 | 715.2855 | 262.5137 | 262.5137 | 262.5137
22.860001 | 18954.0371 | 18197.56 | 17408.22 | 756.4779 | 263.1145 | 263.1145 | 263.1145
22.870001 | 18515.5 | 18190.07 | 17398.91 | 325.4318 | 263.7197 | 263.7197 | 263.7197
22.879999 | 18482.6602 | 18182.6 | 17389.61 | 300.0621 | 264.3292 | 264.3292 | 264.3292
22.889999 | 18876.2734 | 18175.15 | 17380.32 | 701.1274 | 264.9436 | 264.9436 | 264.9436
22.9 | 19059.5918 | 18167.71 | 17371.03 | 891.8789 | 265.5626 | 265.5626 | 265.5626
22.91 | 18794.0332 | 18160.3 | 17361.74 | 633.7327 | 266.1863 | 266.1863 | 266.1863
22.92 | 18854.0645 | 18152.91 | 17352.46 | 701.1564 | 266.8148 | 266.8148 | 266.8148
22.93 | 18992.459 | 18145.54 | 17343.19 | 846.9232 | 267.4481 | 267.4481 | 267.4481
22.940001 | 18579.5918 | 18138.18 | 17333.92 | 441.4084 | 268.0863 | 268.0863 | 268.0863
22.950001 | 18522.3105 | 18130.85 | 17324.66 | 391.4584 | 268.7294 | 268.7294 | 268.7294
22.959999 | 18769.9277 | 18123.54 | 17315.41 | 646.3848 | 269.3773 | 269.3773 | 269.3773
22.969999 | 18817.043 | 18116.25 | 17306.16 | 700.7899 | 270.0303 | 270.0303 | 270.0303
22.98 | 18545.7578 | 18108.98 | 17296.92 | 436.7742 | 270.6885 | 270.6885 | 270.6885
22.99 | 18561.8555 | 18101.74 | 17287.68 | 460.1195 | 271.3517 | 271.3517 | 271.3517
23 | 18935.2285 | 18094.51 | 17278.45 | 840.7187 | 272.0201 | 272.0201 | 272.0201
23.01 | 19108.7188 | 18087.31 | 17269.22 | 1021.414 | 272.6937 | 272.6937 | 272.6937
23.02 | 18782.416 | 18080.12 | 17260 | 702.2941 | 273.3725 | 273.3725 | 273.3725
23.030001 | 18814.3145 | 18072.96 | 17250.79 | 741.3546 | 274.0567 | 274.0567 | 274.0567
23.040001 | 18935.8203 | 18065.82 | 17241.58 | 869.9999 | 274.7462 | 274.7462 | 274.7462
23.049999 | 18571.0195 | 18058.7 | 17232.38 | 512.3153 | 275.4409 | 275.4409 | 275.4409
23.059999 | 18605.8691 | 18051.61 | 17223.19 | 554.2602 | 276.1411 | 276.1411 | 276.1411
23.07 | 18529.1406 | 18044.54 | 17213.99 | 484.6056 | 276.8468 | 276.8468 | 276.8468
23.08 | 18444.8965 | 18037.48 | 17204.81 | 407.4122 | 277.558 | 277.558 | 277.558
23.09 | 18602.9102 | 18030.46 | 17195.63 | 572.4542 | 278.2747 | 278.2747 | 278.2747
23.1 | 18367.3848 | 18023.45 | 17186.46 | 343.9345 | 278.9969 | 278.9969 | 278.9969
23.110001 | 18113.5527 | 18016.47 | 17177.29 | 97.08604 | 279.7247 | 279.7247 | 279.7247
23.120001 | 18472.4082 | 18009.51 | 17168.13 | 462.9019 | 280.4581 | 280.4581 | 280.4581
23.129999 | 18609.6641 | 18002.57 | 17158.98 | 607.0941 | 281.1968 | 281.1968 | 281.1968
23.139999 | 18840.6016 | 17995.66 | 17149.83 | 844.9463 | 281.9413 | 281.9413 | 281.9413
23.15 | 18973.4102 | 17988.76 | 17140.69 | 984.6475 | 282.6916 | 282.6916 | 282.6916
23.16 | 18961.5215 | 17981.89 | 17131.55 | 979.6278 | 283.4473 | 283.4473 | 283.4473
23.17 | 18957.7617 | 17975.05 | 17122.42 | 982.7141 | 284.2088 | 284.2088 | 284.2088
23.18 | 19475.9512 | 17968.22 | 17113.3 | 1507.727 | 284.9758 | 284.9758 | 284.9758
23.190001 | 19148.207 | 17961.42 | 17104.18 | 1186.783 | 285.7485 | 285.7485 | 285.7485
23.200001 | 19126.332 | 17954.65 | 17095.07 | 1171.686 | 286.5268 | 286.5268 | 286.5268
23.209999 | 18886.3691 | 17947.89 | 17085.96 | 938.4762 | 287.3104 | 287.3104 | 287.3104
23.219999 | 18728.1934 | 17941.16 | 17076.86 | 787.0323 | 288.0997 | 288.0997 | 288.0997
23.23 | 18592.75 | 17934.45 | 17067.77 | 658.2988 | 288.8947 | 288.8947 | 288.8947
23.24 | 17959.9043 | 17927.76 | 17058.68 | 32.13983 | 289.695 | 289.695 | 289.695
23.25 | 18038.373 | 17921.1 | 17049.6 | 117.2728 | 290.5008 | 290.5008 | 290.5008
23.26 | 18323.7148 | 17914.46 | 17040.52 | 409.2565 | 291.3119 | 291.3119 | 291.3119
23.27 | 18269.6719 | 17907.84 | 17031.45 | 361.8335 | 292.1284 | 292.1284 | 292.1284
23.280001 | 18596.4141 | 17901.24 | 17022.39 | 695.1742 | 292.9502 | 292.9502 | 292.9502
23.290001 | 18853.7305 | 17894.66 | 17013.33 | 959.0669 | 293.7771 | 293.7771 | 293.7771
23.299999 | 18911.3242 | 17888.11 | 17004.28 | 1023.214 | 294.6089 | 294.6089 | 294.6089
23.309999 | 18884.9688 | 17881.58 | 16995.24 | 1003.392 | 295.4459 | 295.4459 | 295.4459
23.32 | 18636.791 | 17875.06 | 16986.2 | 761.7281 | 296.2878 | 296.2878 | 296.2878
23.33 | 18370.8125 | 17868.57 | 16977.17 | 502.2418 | 297.1344 | 297.1344 | 297.1344
23.34 | 18489.5547 | 17862.1 | 16968.14 | 627.4561 | 297.9857 | 297.9857 | 297.9857
23.35 | 18371.3633 | 17855.65 | 16959.12 | 515.7169 | 298.8415 | 298.8415 | 298.8415
23.360001 | 18326.9961 | 17849.21 | 16950.11 | 477.7829 | 299.7019 | 299.7019 | 299.7019
23.370001 | 18703.168 | 17842.8 | 16941.1 | 860.3686 | 300.5663 | 300.5663 | 300.5663
23.379999 | 18368.2637 | 17836.41 | 16932.1 | 531.8584 | 301.4347 | 301.4347 | 301.4347
23.389999 | 18554.8066 | 17830.03 | 16923.11 | 724.7785 | 302.3072 | 302.3072 | 302.3072
23.4 | 18051.8711 | 17823.67 | 16914.12 | 228.2034 | 303.1834 | 303.1834 | 303.1834
23.41 | 18301.4004 | 17817.33 | 16905.14 | 484.0754 | 304.0632 | 304.0632 | 304.0632
23.42 | 18123.8164 | 17811 | 16896.16 | 312.8176 | 304.9463 | 304.9463 | 304.9463
23.43 | 18810.127 | 17804.69 | 16887.19 | 1005.439 | 305.8326 | 305.8326 | 305.8326
23.440001 | 19123.959 | 17798.39 | 16878.23 | 1325.566 | 306.722 | 306.722 | 306.722
23.450001 | 18455.3008 | 17792.11 | 16869.27 | 663.189 | 307.614 | 307.614 | 307.614
23.459999 | 18736.7559 | 17785.85 | 16860.32 | 950.9098 | 308.5082 | 308.5082 | 308.5082
23.469999 | 18835.3809 | 17779.59 | 16851.38 | 1055.788 | 309.405 | 309.405 | 309.405
23.48 | 18528.7988 | 17773.35 | 16842.44 | 755.4482 | 310.3039 | 310.3039 | 310.3039
23.49 | 18591.373 | 17767.12 | 16833.51 | 824.2517 | 311.2045 | 311.2045 | 311.2045
23.5 | 18798.9395 | 17760.9 | 16824.58 | 1038.037 | 312.1066 | 312.1066 | 312.1066
23.51 | 18648.7715 | 17754.69 | 16815.66 | 894.0766 | 313.01 | 313.01 | 313.01
23.52 | 18673.2695 | 17748.5 | 16806.75 | 924.7731 | 313.9145 | 313.9145 | 313.9145
23.530001 | 18818.6406 | 17742.31 | 16797.85 | 1076.334 | 314.8199 | 314.8199 | 314.8199
23.540001 | 18572.623 | 17736.12 | 16788.95 | 836.4987 | 315.7256 | 315.7256 | 315.7256
23.549999 | 18464.7734 | 17729.95 | 16780.06 | 734.8224 | 316.6314 | 316.6314 | 316.6314
23.559999 | 18253.5684 | 17723.78 | 16771.17 | 529.7854 | 317.5375 | 317.5375 | 317.5375
23.57 | 18560.2969 | 17717.62 | 16762.29 | 842.6768 | 318.4434 | 318.4434 | 318.4434
23.58 | 18430.3359 | 17711.46 | 16753.42 | 718.8731 | 319.3486 | 319.3486 | 319.3486
23.59 | 18567.3496 | 17705.31 | 16744.55 | 862.0397 | 320.2532 | 320.2532 | 320.2532
23.6 | 18814.832 | 17699.16 | 16735.69 | 1115.671 | 321.1568 | 321.1568 | 321.1568
23.610001 | 18284.7441 | 17693.01 | 16726.84 | 591.7305 | 322.0593 | 322.0593 | 322.0593
23.620001 | 18075 | 17686.87 | 16717.99 | 388.1307 | 322.9602 | 322.9602 | 322.9602
23.629999 | 18138.4414 | 17680.73 | 16709.15 | 457.7134 | 323.8594 | 323.8594 | 323.8594
23.639999 | 18576.2285 | 17674.59 | 16700.32 | 901.6419 | 324.7569 | 324.7569 | 324.7569
23.65 | 18621.7207 | 17668.45 | 16691.49 | 953.2755 | 325.6525 | 325.6525 | 325.6525
23.66 | 18454.2969 | 17662.3 | 16682.67 | 791.9924 | 326.5459 | 326.5459 | 326.5459
23.67 | 18273.5566 | 17656.16 | 16673.85 | 617.3932 | 327.437 | 327.437 | 327.437
23.68 | 18448.7461 | 17650.02 | 16665.04 | 798.7243 | 328.3257 | 328.3257 | 328.3257
23.690001 | 18485.0195 | 17643.88 | 16656.24 | 841.141 | 329.2119 | 329.2119 | 329.2119
23.700001 | 18394.7188 | 17637.73 | 16647.45 | 756.9843 | 330.0954 | 330.0954 | 330.0954
23.709999 | 18545.5586 | 17631.59 | 16638.66 | 913.9683 | 330.976 | 330.976 | 330.976
23.719999 | 18601.8906 | 17625.44 | 16629.88 | 976.4473 | 331.854 | 331.854 | 331.854
23.73 | 18729.6836 | 17619.29 | 16621.11 | 1110.389 | 332.7295 | 332.7295 | 332.7295
23.74 | 18128.8184 | 17613.14 | 16612.34 | 515.6744 | 333.6021 | 333.6021 | 333.6021
23.75 | 18273.8672 | 17606.99 | 16603.58 | 666.8748 | 334.4719 | 334.4719 | 334.4719
23.76 | 18644.8457 | 17600.84 | 16594.82 | 1044.006 | 335.3392 | 335.3392 | 335.3392
23.77 | 18416.4648 | 17594.69 | 16586.07 | 821.7791 | 336.2038 | 336.2038 | 336.2038
23.780001 | 18075.9961 | 17588.53 | 16577.33 | 487.4655 | 337.0661 | 337.0661 | 337.0661
23.790001 | 18727.1172 | 17582.38 | 16568.6 | 1144.742 | 337.926 | 337.926 | 337.926
23.799999 | 18809.8027 | 17576.22 | 16559.87 | 1233.58 | 338.7835 | 338.7835 | 338.7835
23.809999 | 18732.248 | 17570.07 | 16551.15 | 1162.18 | 339.6392 | 339.6392 | 339.6392
23.82 | 18608.3008 | 17563.92 | 16542.44 | 1044.386 | 340.4932 | 340.4932 | 340.4932
23.83 | 18879.6426 | 17557.76 | 16533.73 | 1321.878 | 341.3456 | 341.3456 | 341.3456
23.84 | 18611.0176 | 17551.62 | 16525.03 | 1059.4 | 342.1967 | 342.1967 | 342.1967
23.85 | 18530.5391 | 17545.47 | 16516.33 | 985.0654 | 343.0468 | 343.0468 | 343.0468
23.860001 | 18289.3262 | 17539.33 | 16507.65 | 749.9921 | 343.8962 | 343.8962 | 343.8962
23.870001 | 18516.7871 | 17533.2 | 16498.96 | 983.5865 | 344.7452 | 344.7452 | 344.7452
23.879999 | 18621.1602 | 17527.07 | 16490.29 | 1094.085 | 345.594 | 345.594 | 345.594
23.889999 | 18798.416 | 17520.96 | 16481.63 | 1277.46 | 346.4432 | 346.4432 | 346.4432
23.9 | 18408.0801 | 17514.85 | 16472.97 | 893.2349 | 347.2933 | 347.2933 | 347.2933
23.91 | 18089.1777 | 17508.75 | 16464.31 | 580.4326 | 348.1443 | 348.1443 | 348.1443
23.92 | 18410.3262 | 17502.66 | 16455.67 | 907.6699 | 348.9968 | 348.9968 | 348.9968
23.93 | 18331.291 | 17496.58 | 16447.03 | 834.7108 | 349.8513 | 349.8513 | 349.8513
23.940001 | 18247.2168 | 17490.52 | 16438.39 | 756.6994 | 350.7082 | 350.7082 | 350.7082
23.950001 | 18536.3828 | 17484.47 | 16429.77 | 1051.912 | 351.5678 | 351.5678 | 351.5678
23.959999 | 17935.9297 | 17478.44 | 16421.15 | 457.4887 | 352.4304 | 352.4304 | 352.4304
23.969999 | 18348.0859 | 17472.43 | 16412.54 | 875.6573 | 353.2969 | 353.2969 | 353.2969
23.98 | 18224.373 | 17466.43 | 16403.93 | 757.9381 | 354.1676 | 354.1676 | 354.1676
23.99 | 18184.082 | 17460.46 | 16395.33 | 723.6194 | 355.0429 | 355.0429 | 355.0429
24 | 17804.498 | 17454.51 | 16386.74 | 349.9854 | 355.9234 | 355.9234 | 355.9234
24.01 | 18182.7441 | 17448.59 | 16378.16 | 734.1578 | 356.8094 | 356.8094 | 356.8094
24.02 | 18202.0879 | 17442.69 | 16369.58 | 759.4028 | 357.7014 | 357.7014 | 357.7014
24.030001 | 18542.998 | 17436.81 | 16361.01 | 1106.188 | 358.6002 | 358.6002 | 358.6002
24.040001 | 18212.2617 | 17430.96 | 16352.45 | 781.2985 | 359.5057 | 359.5057 | 359.5057
24.049999 | 18145.1602 | 17425.15 | 16343.89 | 720.0129 | 360.4187 | 360.4187 | 360.4187
24.059999 | 18060.2988 | 17419.36 | 16335.34 | 640.9378 | 361.3398 | 361.3398 | 361.3398
24.07 | 17836.0332 | 17413.61 | 16326.8 | 422.4267 | 362.2695 | 362.2695 | 362.2695
24.08 | 17770.9727 | 17407.89 | 16318.26 | 363.0865 | 363.2079 | 363.2079 | 363.2079
24.09 | 18090.7559 | 17402.2 | 16309.73 | 688.5548 | 364.1557 | 364.1557 | 364.1557
24.1 | 17935.9824 | 17396.55 | 16301.21 | 539.4297 | 365.1134 | 365.1134 | 365.1134
24.110001 | 17842.127 | 17390.94 | 16292.7 | 451.1856 | 366.0815 | 366.0815 | 366.0815
24.120001 | 17890.3203 | 17385.37 | 16284.19 | 504.9503 | 367.0602 | 367.0602 | 367.0602
24.129999 | 18593.9082 | 17379.84 | 16275.69 | 1214.068 | 368.0498 | 368.0498 | 368.0498
24.139999 | 18480.7988 | 17374.35 | 16267.2 | 1106.448 | 369.0513 | 369.0513 | 369.0513
24.15 | 18450.5312 | 17368.9 | 16258.71 | 1081.626 | 370.0649 | 370.0649 | 370.0649
24.16 | 18745.2559 | 17363.5 | 16250.23 | 1381.752 | 371.0909 | 371.0909 | 371.0909
24.17 | 18000.6035 | 17358.15 | 16241.76 | 642.4555 | 372.1298 | 372.1298 | 372.1298
24.18 | 18370.5742 | 17352.84 | 16233.29 | 1017.735 | 373.182 | 373.182 | 373.182
24.190001 | 18633.6914 | 17347.58 | 16224.83 | 1286.113 | 374.2481 | 374.2481 | 374.2481
24.200001 | 18626.8223 | 17342.37 | 16216.38 | 1284.454 | 375.3281 | 375.3281 | 375.3281
24.209999 | 18263.7227 | 17337.21 | 16207.94 | 926.5143 | 376.4223 | 376.4223 | 376.4223
24.219999 | 17805.0859 | 17332.1 | 16199.5 | 472.986 | 377.5317 | 377.5317 | 377.5317
24.23 | 18139.8262 | 17327.04 | 16191.07 | 812.7824 | 378.6565 | 378.6565 | 378.6565
24.24 | 18100.4805 | 17322.04 | 16182.65 | 778.4383 | 379.7968 | 379.7968 | 379.7968
24.25 | 18338.0137 | 17317.1 | 16174.24 | 1020.918 | 380.9531 | 380.9531 | 380.9531
24.26 | 18234.4062 | 17312.21 | 16165.83 | 922.2002 | 382.1258 | 382.1258 | 382.1258
24.27 | 18289.3809 | 17307.37 | 16157.43 | 982.0075 | 383.3153 | 383.3153 | 383.3153
24.280001 | 19000.8203 | 17302.6 | 16149.03 | 1698.221 | 384.522 | 384.522 | 384.522
24.290001 | 18734.166 | 17297.88 | 16140.65 | 1436.282 | 385.746 | 385.746 | 385.746
24.299999 | 18178.6816 | 17293.23 | 16132.27 | 885.45 | 386.9876 | 386.9876 | 386.9876
24.309999 | 18315.0371 | 17288.64 | 16123.9 | 1026.398 | 388.2476 | 388.2476 | 388.2476
24.32 | 18245.9922 | 17284.11 | 16115.53 | 961.8826 | 389.5263 | 389.5263 | 389.5263
24.33 | 18082.4766 | 17279.64 | 16107.17 | 802.8325 | 390.8237 | 390.8237 | 390.8237
24.34 | 18424.5039 | 17275.24 | 16098.82 | 1149.261 | 392.1403 | 392.1403 | 392.1403
24.35 | 18398.6289 | 17270.91 | 16090.48 | 1127.72 | 393.4764 | 393.4764 | 393.4764
24.360001 | 18321.7949 | 17266.64 | 16082.14 | 1055.155 | 394.8326 | 394.8326 | 394.8326
24.370001 | 18135.3574 | 17262.44 | 16073.81 | 872.917 | 396.2089 | 396.2089 | 396.2089
24.379999 | 18267.1211 | 17258.31 | 16065.49 | 1008.811 | 397.6054 | 397.6054 | 397.6054
24.389999 | 18294.3594 | 17254.25 | 16057.18 | 1040.11 | 399.0232 | 399.0232 | 399.0232
24.4 | 17837.6387 | 17250.26 | 16048.87 | 587.3797 | 400.4624 | 400.4624 | 400.4624
24.41 | 18241.0664 | 17246.34 | 16040.57 | 994.7252 | 401.923 | 401.923 | 401.923
24.42 | 18173.9453 | 17242.5 | 16032.28 | 931.4487 | 403.4055 | 403.4055 | 403.4055
24.43 | 18032.9883 | 17238.73 | 16023.99 | 794.2621 | 404.9104 | 404.9104 | 404.9104
24.440001 | 17975.6172 | 17235.03 | 16015.72 | 740.5864 | 406.4381 | 406.4381 | 406.4381
24.450001 | 18117.6973 | 17231.41 | 16007.45 | 886.2853 | 407.9886 | 407.9886 | 407.9886
24.459999 | 18483.2695 | 17227.87 | 15999.18 | 1255.399 | 409.5621 | 409.5621 | 409.5621
24.469999 | 18433.3477 | 17224.41 | 15990.93 | 1208.94 | 411.1597 | 411.1597 | 411.1597
24.48 | 18233.6992 | 17221.02 | 15982.68 | 1012.675 | 412.7814 | 412.7814 | 412.7814
24.49 | 18075.5352 | 17217.72 | 15974.44 | 857.814 | 414.4275 | 414.4275 | 414.4275
24.5 | 18257.4297 | 17214.5 | 15966.21 | 1042.93 | 416.0983 | 416.0983 | 416.0983
24.51 | 18134.1426 | 17211.36 | 15957.98 | 922.7807 | 417.7943 | 417.7943 | 417.7943
24.52 | 18430.9277 | 17208.31 | 15949.76 | 1222.62 | 419.5158 | 419.5158 | 419.5158
24.530001 | 18268.2617 | 17205.34 | 15941.55 | 1062.923 | 421.2635 | 421.2635 | 421.2635
24.540001 | 18596.293 | 17202.46 | 15933.34 | 1393.837 | 423.0373 | 423.0373 | 423.0373
24.549999 | 18805.6953 | 17199.66 | 15925.15 | 1606.034 | 424.8374 | 424.8374 | 424.8374
24.559999 | 18644.0352 | 17196.95 | 15916.96 | 1447.081 | 426.6649 | 426.6649 | 426.6649
24.57 | 18206.9629 | 17194.34 | 15908.78 | 1012.625 | 428.5201 | 428.5201 | 428.5201
24.58 | 18003.4629 | 17191.81 | 15900.6 | 811.6509 | 430.4031 | 430.4031 | 430.4031
24.59 | 18425.1602 | 17189.38 | 15892.44 | 1235.781 | 432.3144 | 432.3144 | 432.3144
24.6 | 18914.9648 | 17187.04 | 15884.28 | 1727.925 | 434.2544 | 434.2544 | 434.2544
24.610001 | 18680.4902 | 17184.8 | 15876.12 | 1495.695 | 436.2239 | 436.2239 | 436.2239
24.620001 | 18015.8711 | 17182.65 | 15867.98 | 833.2243 | 438.2226 | 438.2226 | 438.2226
24.629999 | 17935.0039 | 17180.6 | 15859.84 | 754.4076 | 440.2509 | 440.2509 | 440.2509
24.639999 | 17957.668 | 17178.64 | 15851.71 | 779.0237 | 442.3101 | 442.3101 | 442.3101
24.65 | 18500.9434 | 17176.79 | 15843.59 | 1324.151 | 444.4005 | 444.4005 | 444.4005
24.66 | 18694.5527 | 17175.04 | 15835.48 | 1519.51 | 446.522 | 446.522 | 446.522
24.67 | 18490.1074 | 17173.4 | 15827.37 | 1316.712 | 448.6753 | 448.6753 | 448.6753
24.68 | 18709.0098 | 17171.85 | 15819.27 | 1537.157 | 450.861 | 450.861 | 450.861
24.690001 | 18113.1445 | 17170.42 | 15811.18 | 942.728 | 453.0798 | 453.0798 | 453.0798
24.700001 | 18180.041 | 17169.09 | 15803.09 | 1010.954 | 455.3315 | 455.3315 | 455.3315
24.709999 | 18103.123 | 17167.87 | 15795.02 | 935.2566 | 457.6164 | 457.6164 | 457.6164
24.719999 | 18316.2207 | 17166.76 | 15786.95 | 1149.465 | 459.9361 | 459.9361 | 459.9361
24.73 | 17437.5254 | 17165.76 | 15778.89 | 271.768 | 462.2907 | 462.2907 | 462.2907
24.74 | 17184.4766 | 17164.87 | 15770.83 | 19.60444 | 464.6804 | 464.6804 | 464.6804
24.75 | 17382.2051 | 17164.1 | 15762.78 | 218.1033 | 467.1059 | 467.1059 | 467.1059
24.76 | 18036.1406 | 17163.45 | 15754.75 | 872.6927 | 469.5676 | 469.5676 | 469.5676
24.77 | 18257.3105 | 17162.91 | 15746.71 | 1094.398 | 472.0662 | 472.0662 | 472.0662
24.780001 | 18115.9863 | 17162.5 | 15738.69 | 953.4902 | 474.6025 | 474.6025 | 474.6025
24.790001 | 17886.6387 | 17162.2 | 15730.67 | 724.4376 | 477.1762 | 477.1762 | 477.1762
24.799999 | 18017.2852 | 17162.03 | 15722.67 | 855.2563 | 479.7879 | 479.7879 | 479.7879
24.809999 | 18269.6445 | 17161.98 | 15714.66 | 1107.663 | 482.439 | 482.439 | 482.439
24.82 | 18149.3926 | 17162.06 | 15706.67 | 987.3328 | 485.13 | 485.13 | 485.13
24.83 | 17237.0898 | 17162.27 | 15698.68 | 74.82341 | 487.8608 | 487.8608 | 487.8608
24.84 | 17466.0391 | 17162.6 | 15690.71 | 303.4366 | 490.6323 | 490.6323 | 490.6323
24.85 | 17608.7734 | 17163.07 | 15682.74 | 445.7035 | 493.445 | 493.445 | 493.445
24.860001 | 17710.5918 | 17163.67 | 15674.77 | 546.9209 | 496.2998 | 496.2998 | 496.2998
24.870001 | 18037.0449 | 17164.41 | 15666.82 | 872.6388 | 499.1967 | 499.1967 | 499.1967
24.879999 | 17793.0938 | 17165.28 | 15658.87 | 627.8166 | 502.1357 | 502.1357 | 502.1357
24.889999 | 17767.2109 | 17166.29 | 15650.93 | 600.9239 | 505.119 | 505.119 | 505.119
24.9 | 17922.1719 | 17167.44 | 15643 | 754.7352 | 508.1465 | 508.1465 | 508.1465
24.91 | 18127.3906 | 17168.73 | 15635.07 | 958.6625 | 511.2185 | 511.2185 | 511.2185
24.92 | 18513.6348 | 17170.16 | 15627.16 | 1343.472 | 514.3358 | 514.3358 | 514.3358
24.93 | 17930.4922 | 17171.74 | 15619.25 | 758.7492 | 517.4988 | 517.4988 | 517.4988
24.940001 | 17620.7363 | 17173.47 | 15611.34 | 447.2659 | 520.7088 | 520.7088 | 520.7088
24.950001 | 17677.1055 | 17175.35 | 15603.45 | 501.7595 | 523.9652 | 523.9652 | 523.9652
24.959999 | 18068.209 | 17177.37 | 15595.57 | 890.838 | 527.2683 | 527.2683 | 527.2683
24.969999 | 18192.2148 | 17179.55 | 15587.69 | 1012.666 | 530.6204 | 530.6204 | 530.6204
24.98 | 18575.9082 | 17181.88 | 15579.82 | 1394.028 | 534.0213 | 534.0213 | 534.0213
24.99 | 18516.4297 | 17184.37 | 15571.95 | 1332.062 | 537.4712 | 537.4712 | 537.4712
25 | 18011.3652 | 17187.01 | 15564.1 | 824.3542 | 540.9708 | 540.9708 | 540.9708
25.01 | 18004.8301 | 17189.81 | 15556.25 | 815.0167 | 544.5207 | 544.5207 | 544.5207
25.02 | 18328.3633 | 17192.78 | 15548.41 | 1135.587 | 548.1214 | 548.1214 | 548.1214
25.030001 | 17871.5 | 17195.9 | 15540.58 | 675.5986 | 551.7741 | 551.7741 | 551.7741
25.040001 | 18189.502 | 17199.19 | 15532.76 | 990.3132 | 555.4779 | 555.4779 | 555.4779
25.049999 | 17883.8633 | 17202.64 | 15524.94 | 681.2232 | 559.2331 | 559.2331 | 559.2331
25.059999 | 17978.6543 | 17206.26 | 15517.13 | 772.396 | 563.042 | 563.042 | 563.042
25.07 | 18172.9844 | 17210.04 | 15509.33 | 962.9403 | 566.9044 | 566.9044 | 566.9044
25.08 | 17754.2363 | 17214 | 15501.54 | 540.2379 | 570.8201 | 570.8201 | 570.8201
25.09 | 17738.4492 | 17218.12 | 15493.75 | 520.3267 | 574.7898 | 574.7898 | 574.7898
25.1 | 17997.209 | 17222.42 | 15485.98 | 774.7913 | 578.8139 | 578.8139 | 578.8139
25.110001 | 17544.8086 | 17226.89 | 15478.21 | 317.9228 | 582.8933 | 582.8933 | 582.8933
25.120001 | 17476.6875 | 17231.53 | 15470.44 | 245.1615 | 587.0272 | 587.0272 | 587.0272
25.129999 | 17534.8164 | 17236.34 | 15462.69 | 298.4779 | 591.2154 | 591.2154 | 591.2154
25.139999 | 17340.1367 | 17241.33 | 15454.95 | 98.80975 | 595.4602 | 595.4602 | 595.4602
25.15 | 17502.9434 | 17246.49 | 15447.21 | 256.4527 | 599.761 | 599.761 | 599.761
25.16 | 18127.4844 | 17251.83 | 15439.48 | 875.6544 | 604.1175 | 604.1175 | 604.1175
25.17 | 18036.6484 | 17257.35 | 15431.76 | 779.3032 | 608.5299 | 608.5299 | 608.5299
25.18 | 17912.8965 | 17263.04 | 15424.04 | 649.8597 | 612.9986 | 612.9986 | 612.9986
25.190001 | 18003.5879 | 17268.91 | 15416.33 | 734.6822 | 617.524 | 617.524 | 617.524
25.200001 | 17928.0332 | 17274.95 | 15408.64 | 653.0837 | 622.1048 | 622.1048 | 622.1048
25.209999 | 17769.2031 | 17281.17 | 15400.95 | 488.0356 | 626.7405 | 626.7405 | 626.7405
25.219999 | 18037.0469 | 17287.56 | 15393.26 | 749.4844 | 631.4331 | 631.4331 | 631.4331
25.23 | 17803.1543 | 17294.13 | 15385.59 | 509.0218 | 636.1817 | 636.1817 | 636.1817
25.24 | 17392.625 | 17300.88 | 15377.92 | 91.74914 | 640.9851 | 640.9851 | 640.9851
25.25 | 17920.0391 | 17307.79 | 15370.26 | 612.2471 | 645.8435 | 645.8435 | 645.8435
25.26 | 17875.7617 | 17314.88 | 15362.61 | 560.8824 | 650.7563 | 650.7563 | 650.7563
25.27 | 18551.375 | 17322.14 | 15354.97 | 1229.239 | 655.723 | 655.723 | 655.723
25.280001 | 18198.5039 | 17329.56 | 15347.33 | 868.9418 | 660.7437 | 660.7437 | 660.7437
25.290001 | 17900.7188 | 17337.15 | 15339.7 | 563.5666 | 665.8162 | 665.8162 | 665.8162
25.299999 | 18127.8887 | 17344.9 | 15332.09 | 782.9854 | 670.9392 | 670.9392 | 670.9392
25.309999 | 18173.9102 | 17352.82 | 15324.47 | 821.0936 | 676.1141 | 676.1141 | 676.1141
25.32 | 17936.4043 | 17360.89 | 15316.87 | 575.5168 | 681.3392 | 681.3392 | 681.3392
25.33 | 18224.7734 | 17369.11 | 15309.27 | 855.662 | 686.6123 | 686.6123 | 686.6123
25.34 | 18058.875 | 17377.48 | 15301.69 | 681.3901 | 691.9327 | 691.9327 | 691.9327
25.35 | 17665.4414 | 17386 | 15294.11 | 279.4371 | 697.299 | 697.299 | 697.299
25.360001 | 17838.0352 | 17394.67 | 15286.53 | 443.3691 | 702.7104 | 702.7104 | 702.7104
25.370001 | 17896.4961 | 17403.46 | 15278.97 | 493.0339 | 708.1636 | 708.1636 | 708.1636
25.379999 | 17828.4785 | 17412.39 | 15271.42 | 416.0924 | 713.6563 | 713.6563 | 713.6563
25.389999 | 17167.0059 | 17421.44 | 15263.87 | -254.4311 | 719.1892 | 719.1892 | 719.1892
25.4 | 17336.252 | 17430.61 | 15256.33 | -94.35475 | 724.7592 | 724.7592 | 724.7592
25.41 | 17774.5547 | 17439.89 | 15248.8 | 334.6675 | 730.3633 | 730.3633 | 730.3633
25.42 | 17742.2656 | 17449.27 | 15241.27 | 292.9938 | 735.9993 | 735.9993 | 735.9993
25.43 | 17625.7812 | 17458.75 | 15233.76 | 167.0287 | 741.6648 | 741.6648 | 741.6648
25.440001 | 17360.7402 | 17468.32 | 15226.25 | -107.583 | 747.3578 | 747.3578 | 747.3578
25.450001 | 17726.207 | 17477.97 | 15218.75 | 248.236 | 753.0736 | 753.0736 | 753.0736
25.459999 | 17792.9512 | 17487.69 | 15211.26 | 305.2652 | 758.8086 | 758.8086 | 758.8086
25.469999 | 17918.2969 | 17497.46 | 15203.78 | 420.8336 | 764.5622 | 764.5622 | 764.5622
25.48 | 17892.5137 | 17507.29 | 15196.3 | 385.2228 | 770.3301 | 770.3301 | 770.3301
25.49 | 17736.1445 | 17517.16 | 15188.83 | 218.9886 | 776.1075 | 776.1075 | 776.1075
25.5 | 17883.2324 | 17527.05 | 15181.37 | 356.1846 | 781.8913 | 781.8913 | 781.8913
25.51 | 17972.5293 | 17536.95 | 15173.92 | 435.5749 | 787.6772 | 787.6772 | 787.6772
25.52 | 18004.2422 | 17546.86 | 15166.48 | 457.3794 | 793.4611 | 793.4611 | 793.4611
25.530001 | 18154.4277 | 17556.76 | 15159.04 | 597.6661 | 799.2393 | 799.2393 | 799.2393
25.540001 | 18197.2207 | 17566.63 | 15151.62 | 630.5876 | 805.0055 | 805.0055 | 805.0055
25.549999 | 17784.1504 | 17576.46 | 15144.2 | 207.6877 | 810.7545 | 810.7545 | 810.7545
25.559999 | 17492.4668 | 17586.24 | 15136.79 | -93.77348 | 816.484 | 816.484 | 816.484
25.57 | 17767.6191 | 17595.95 | 15129.38 | 171.6706 | 822.1879 | 822.1879 | 822.1879
25.58 | 17757.5234 | 17605.57 | 15121.99 | 151.9536 | 827.8599 | 827.8599 | 827.8599
25.59 | 17789.8184 | 17615.09 | 15114.6 | 174.73 | 833.495 | 833.495 | 833.495
25.6 | 18033.4336 | 17624.49 | 15107.23 | 408.9458 | 839.0876 | 839.0876 | 839.0876
25.610001 | 18035.3652 | 17633.75 | 15099.85 | 401.6134 | 844.6326 | 844.6326 | 844.6326
25.620001 | 17977.123 | 17642.86 | 15092.49 | 334.264 | 850.1224 | 850.1224 | 850.1224
25.629999 | 17877.9219 | 17651.79 | 15085.14 | 226.1313 | 855.5505 | 855.5505 | 855.5505
25.639999 | 17647.1133 | 17660.53 | 15077.79 | -13.41982 | 860.9133 | 860.9133 | 860.9133
25.65 | 17531.9941 | 17669.07 | 15070.45 | -137.0714 | 866.2036 | 866.2036 | 866.2036
25.66 | 17767.8027 | 17677.37 | 15063.12 | 90.43564 | 871.4141 | 871.4141 | 871.4141
25.67 | 18109.5254 | 17685.42 | 15055.8 | 424.1063 | 876.5386 | 876.5386 | 876.5386
25.68 | 17884.2598 | 17693.2 | 15048.49 | 191.0573 | 881.5708 | 881.5708 | 881.5708
25.690001 | 17958.3809 | 17700.7 | 15041.18 | 257.6829 | 886.5047 | 886.5047 | 886.5047
25.700001 | 18112.9023 | 17707.88 | 15033.89 | 405.0186 | 891.3323 | 891.3323 | 891.3323
25.709999 | 18188.7227 | 17714.74 | 15026.6 | 473.9839 | 896.0465 | 896.0465 | 896.0465
25.719999 | 18495.2051 | 17721.25 | 15019.32 | 773.9576 | 900.643 | 900.643 | 900.643
25.73 | 18124.7207 | 17727.39 | 15012.05 | 397.3318 | 905.1146 | 905.1146 | 905.1146
25.74 | 17675.8281 | 17733.14 | 15004.78 | -57.31407 | 909.4538 | 909.4538 | 909.4538
25.75 | 17971.8613 | 17738.49 | 14997.52 | 233.3727 | 913.6547 | 913.6547 | 913.6547
25.76 | 18093.2949 | 17743.41 | 14990.28 | 349.8852 | 917.7111 | 917.7111 | 917.7111
25.77 | 18179.7285 | 17747.89 | 14983.04 | 431.8422 | 921.6166 | 921.6166 | 921.6166
25.780001 | 18325.9883 | 17751.9 | 14975.8 | 574.0868 | 925.3658 | 925.3658 | 925.3658
25.790001 | 18477.4551 | 17755.44 | 14968.58 | 722.0192 | 928.9517 | 928.9517 | 928.9517
25.799999 | 18620.6152 | 17758.47 | 14961.37 | 862.142 | 932.3688 | 932.3688 | 932.3688
25.809999 | 18557.7148 | 17761 | 14954.16 | 796.7163 | 935.613 | 935.613 | 935.613
25.82 | 18789.9023 | 17763 | 14946.96 | 1026.907 | 938.6786 | 938.6786 | 938.6786
25.83 | 18608.8379 | 17764.45 | 14939.77 | 844.3878 | 941.5602 | 941.5602 | 941.5602
25.84 | 18548.2188 | 17765.35 | 14932.59 | 782.8709 | 944.2536 | 944.2536 | 944.2536
25.85 | 18464.9863 | 17765.68 | 14925.41 | 699.3099 | 946.7546 | 946.7546 | 946.7546
25.860001 | 18454.7188 | 17765.42 | 14918.25 | 689.2949 | 949.0593 | 949.0593 | 949.0593
25.870001 | 18341.0918 | 17764.58 | 14911.09 | 576.512 | 951.1639 | 951.1639 | 951.1639
25.879999 | 18373.3379 | 17763.13 | 14903.94 | 610.2033 | 953.0648 | 953.0648 | 953.0648
25.889999 | 18592.7734 | 17761.08 | 14896.8 | 831.6933 | 954.7604 | 954.7604 | 954.7604
25.9 | 18734.166 | 17758.41 | 14889.67 | 975.7571 | 956.248 | 956.248 | 956.248
25.91 | 18738.9492 | 17755.12 | 14882.54 | 983.8337 | 957.5251 | 957.5251 | 957.5251
25.92 | 18888.0879 | 17751.2 | 14875.42 | 1136.893 | 958.5905 | 958.5905 | 958.5905
25.93 | 18560.0996 | 17746.64 | 14868.32 | 813.4551 | 959.4431 | 959.4431 | 959.4431
25.940001 | 18931.6484 | 17741.46 | 14861.21 | 1190.187 | 960.0822 | 960.0822 | 960.0822
25.950001 | 19299.3125 | 17735.65 | 14854.12 | 1563.667 | 960.5076 | 960.5076 | 960.5076
25.959999 | 18938.1445 | 17729.2 | 14847.04 | 1208.945 | 960.7195 | 960.7195 | 960.7195
25.969999 | 18508.3418 | 17722.12 | 14839.97 | 786.2196 | 960.7189 | 960.7189 | 960.7189
25.98 | 18410.2969 | 17714.42 | 14832.9 | 695.8791 | 960.5067 | 960.5067 | 960.5067
25.99 | 18668.957 | 17706.09 | 14825.84 | 962.8649 | 960.0844 | 960.0844 | 960.0844
26 | 19149.6465 | 17697.15 | 14818.79 | 1452.496 | 959.454 | 959.454 | 959.454
26.01 | 19363.627 | 17687.6 | 14811.75 | 1676.026 | 958.6181 | 958.6181 | 958.6181
26.02 | 19025.2559 | 17677.45 | 14804.71 | 1347.805 | 957.5793 | 957.5793 | 957.5793
26.030001 | 18757.0293 | 17666.71 | 14797.69 | 1090.321 | 956.3406 | 956.3406 | 956.3406
26.040001 | 18469.2637 | 17655.39 | 14790.67 | 813.8762 | 954.9062 | 954.9062 | 954.9062
26.049999 | 18341.4414 | 17643.5 | 14783.66 | 697.9395 | 953.2802 | 953.2802 | 953.2802
26.059999 | 18663.3184 | 17631.06 | 14776.66 | 1032.26 | 951.4659 | 951.4659 | 951.4659
26.07 | 18406.1289 | 17618.07 | 14769.67 | 788.0561 | 949.4684 | 949.4684 | 949.4684
26.08 | 18383.1562 | 17604.56 | 14762.68 | 778.5945 | 947.2927 | 947.2927 | 947.2927
26.09 | 18472.6992 | 17590.54 | 14755.71 | 882.1599 | 944.9438 | 944.9438 | 944.9438
26.1 | 18460.6016 | 17576.02 | 14748.74 | 884.5796 | 942.4272 | 942.4272 | 942.4272
26.110001 | 18499.5977 | 17561.02 | 14741.78 | 938.5732 | 939.748 | 939.748 | 939.748
26.120001 | 18906.4277 | 17545.57 | 14734.83 | 1360.858 | 936.9132 | 936.9132 | 936.9132
26.129999 | 19257.7422 | 17529.68 | 14727.89 | 1728.067 | 933.929 | 933.929 | 933.929
26.139999 | 18760.4062 | 17513.35 | 14720.95 | 1247.052 | 930.8 | 930.8 | 930.8
26.15 | 18589.0703 | 17496.63 | 14714.03 | 1092.443 | 927.5332 | 927.5332 | 927.5332
26.16 | 18409.8359 | 17479.52 | 14707.11 | 930.3195 | 924.1353 | 924.1353 | 924.1353
26.17 | 18421.2422 | 17462.04 | 14700.2 | 959.2024 | 920.6128 | 920.6128 | 920.6128
26.18 | 17900.2656 | 17444.22 | 14693.3 | 456.0489 | 916.9721 | 916.9721 | 916.9721
26.190001 | 17693.9043 | 17426.06 | 14686.41 | 267.8394 | 913.2192 | 913.2192 | 913.2192
26.200001 | 17703.8301 | 17407.61 | 14679.52 | 296.2207 | 909.3621 | 909.3621 | 909.3621
26.209999 | 17556.6113 | 17388.87 | 14672.65 | 167.7399 | 905.4075 | 905.4075 | 905.4075
26.219999 | 17372.8281 | 17369.86 | 14665.78 | 2.965397 | 901.3604 | 901.3604 | 901.3604
26.23 | 17850.7168 | 17350.61 | 14658.92 | 500.1116 | 897.2279 | 897.2279 | 897.2279
26.24 | 18043.9707 | 17331.12 | 14652.07 | 712.8493 | 893.0168 | 893.0168 | 893.0168
26.25 | 18168.0137 | 17311.43 | 14645.23 | 856.5842 | 888.7337 | 888.7337 | 888.7337
26.26 | 18342.7383 | 17291.55 | 14638.39 | 1051.19 | 884.3845 | 884.3845 | 884.3845
26.27 | 18493.502 | 17271.5 | 14631.57 | 1222.006 | 879.9756 | 879.9756 | 879.9756
26.280001 | 18754.4922 | 17251.29 | 14624.75 | 1503.205 | 875.5122 | 875.5122 | 875.5122
26.290001 | 18543.457 | 17230.95 | 14617.94 | 1312.509 | 871.002 | 871.002 | 871.002
26.299999 | 18508.3145 | 17210.5 | 14611.14 | 1297.819 | 866.4509 | 866.4509 | 866.4509
26.309999 | 18422.9062 | 17189.94 | 14604.35 | 1232.968 | 861.8625 | 861.8625 | 861.8625
26.32 | 18072.8301 | 17169.3 | 14597.57 | 903.5347 | 857.243 | 857.243 | 857.243
26.33 | 17873.1465 | 17148.59 | 14590.79 | 724.5602 | 852.5985 | 852.5985 | 852.5985
26.34 | 17558.5293 | 17127.82 | 14584.02 | 430.7046 | 847.9336 | 847.9336 | 847.9336
26.35 | 17535.8359 | 17107.03 | 14577.27 | 428.81 | 843.2536 | 843.2536 | 843.2536
26.360001 | 17533.8926 | 17086.2 | 14570.51 | 447.692 | 838.5621 | 838.5621 | 838.5621
26.370001 | 17364.3223 | 17065.37 | 14563.77 | 298.953 | 833.8656 | 833.8656 | 833.8656
26.379999 | 17680.0098 | 17044.55 | 14557.04 | 635.4631 | 829.1688 | 829.1688 | 829.1688
26.389999 | 17503.3418 | 17023.74 | 14550.32 | 479.6058 | 824.4736 | 824.4736 | 824.4736
26.4 | 17160.4512 | 17002.95 | 14543.6 | 157.4987 | 819.7848 | 819.7848 | 819.7848
26.41 | 16755.6152 | 16982.21 | 14536.89 | -226.5956 | 815.1071 | 815.1071 | 815.1071
26.42 | 16981.6816 | 16961.52 | 14530.19 | 20.1609 | 810.4436 | 810.4436 | 810.4436
26.43 | 17372.8984 | 16940.89 | 14523.5 | 432.0061 | 805.798 | 805.798 | 805.798
26.440001 | 17284.666 | 16920.33 | 14516.81 | 364.3332 | 801.1727 | 801.1727 | 801.1727
26.450001 | 17343.8633 | 16899.86 | 14510.14 | 444.0063 | 796.5724 | 796.5724 | 796.5724
26.459999 | 17632.25 | 16879.48 | 14503.48 | 752.7739 | 792.0004 | 792.0004 | 792.0004
26.469999 | 17435.459 | 16859.19 | 14496.82 | 576.2704 | 787.4571 | 787.4571 | 787.4571
26.48 | 17334.291 | 16839.01 | 14490.17 | 495.2858 | 782.946 | 782.946 | 782.946
26.49 | 17184.6387 | 16818.94 | 14483.53 | 365.702 | 778.4702 | 778.4702 | 778.4702
26.5 | 17159.5352 | 16798.99 | 14476.89 | 360.5469 | 774.0316 | 774.0316 | 774.0316
26.51 | 17154.9531 | 16779.17 | 14470.27 | 375.7868 | 769.6323 | 769.6323 | 769.6323
26.52 | 17249.2598 | 16759.48 | 14463.65 | 489.7832 | 765.2743 | 765.2743 | 765.2743
26.530001 | 17300 | 16739.92 | 14457.05 | 560.0783 | 760.9587 | 760.9587 | 760.9587
26.540001 | 16871.6191 | 16720.51 | 14450.45 | 151.1066 | 756.6886 | 756.6886 | 756.6886
26.549999 | 17200.8965 | 16701.25 | 14443.86 | 499.6417 | 752.4657 | 752.4657 | 752.4657
26.559999 | 17059.998 | 16682.14 | 14437.28 | 377.8537 | 748.2896 | 748.2896 | 748.2896
26.57 | 16973.0137 | 16663.19 | 14430.7 | 309.8261 | 744.1621 | 744.1621 | 744.1621
26.58 | 17086.4258 | 16644.39 | 14424.14 | 442.0346 | 740.0851 | 740.0851 | 740.0851
26.59 | 17222.5156 | 16625.76 | 14417.58 | 596.7587 | 736.0592 | 736.0592 | 736.0592
26.6 | 17413.9473 | 16607.29 | 14411.03 | 806.66 | 732.0854 | 732.0854 | 732.0854
26.610001 | 17211.6387 | 16588.98 | 14404.49 | 622.6563 | 728.164 | 728.164 | 728.164
26.620001 | 16892.4551 | 16570.85 | 14397.96 | 321.6055 | 724.2969 | 724.2969 | 724.2969
26.629999 | 16921.4082 | 16552.89 | 14391.44 | 368.516 | 720.4849 | 720.4849 | 720.4849
26.639999 | 17137.4844 | 16535.1 | 14384.92 | 602.3806 | 716.727 | 716.727 | 716.727
26.65 | 17134.2812 | 16517.49 | 14378.42 | 616.7931 | 713.024 | 713.024 | 713.024
26.66 | 17108.1035 | 16500.05 | 14371.92 | 608.0541 | 709.377 | 709.377 | 709.377
26.67 | 16821.5 | 16482.79 | 14365.43 | 338.7128 | 705.786 | 705.786 | 705.786
26.68 | 16579.4199 | 16465.7 | 14358.95 | 113.7178 | 702.2513 | 702.2513 | 702.2513
26.690001 | 17028.3555 | 16448.79 | 14352.48 | 579.5633 | 698.7723 | 698.7723 | 698.7723
26.700001 | 17063.7461 | 16432.06 | 14346.01 | 631.6835 | 695.3504 | 695.3504 | 695.3504
26.709999 | 16741.3652 | 16415.51 | 14339.56 | 325.8508 | 691.9857 | 691.9857 | 691.9857
26.719999 | 16568.5273 | 16399.14 | 14333.11 | 169.3866 | 688.6768 | 688.6768 | 688.6768
26.73 | 16581.8184 | 16382.94 | 14326.67 | 198.875 | 685.4241 | 685.4241 | 685.4241
26.74 | 16984.5273 | 16366.92 | 14320.24 | 617.6025 | 682.2279 | 682.2279 | 682.2279
26.75 | 16998.668 | 16351.08 | 14313.82 | 647.5849 | 679.0879 | 679.0879 | 679.0879
26.76 | 17020.0176 | 16335.42 | 14307.41 | 684.6 | 676.0038 | 676.0038 | 676.0038
26.77 | 17054.3223 | 16319.93 | 14301 | 734.3945 | 672.9754 | 672.9754 | 672.9754
26.780001 | 17097.1934 | 16304.61 | 14294.6 | 792.5828 | 670.002 | 670.002 | 670.002
26.790001 | 17382.8359 | 16289.47 | 14288.22 | 1093.367 | 667.084 | 667.084 | 667.084
26.799999 | 17434.9785 | 16274.5 | 14281.84 | 1160.475 | 664.2216 | 664.2216 | 664.2216
26.809999 | 17087.5254 | 16259.71 | 14275.47 | 827.8186 | 661.4129 | 661.4129 | 661.4129
26.82 | 16837.6289 | 16245.08 | 14269.1 | 592.5501 | 658.658 | 658.658 | 658.658
26.83 | 16817.9473 | 16230.62 | 14262.75 | 587.3259 | 655.9568 | 655.9568 | 655.9568
26.84 | 16870.0332 | 16216.33 | 14256.41 | 653.7016 | 653.3087 | 653.3087 | 653.3087
26.85 | 16849.8281 | 16202.21 | 14250.07 | 647.6198 | 650.7133 | 650.7133 | 650.7133
26.860001 | 16981.5 | 16188.25 | 14243.74 | 793.2519 | 648.1696 | 648.1696 | 648.1696
26.870001 | 16908.4883 | 16174.45 | 14237.42 | 734.035 | 645.6781 | 645.6781 | 645.6781
26.879999 | 16751.2383 | 16160.82 | 14231.11 | 590.4151 | 643.2382 | 643.2382 | 643.2382
26.889999 | 16944.4648 | 16147.35 | 14224.81 | 797.1141 | 640.8484 | 640.8484 | 640.8484
26.9 | 17124.6465 | 16134.04 | 14218.51 | 990.6108 | 638.5085 | 638.5085 | 638.5085
26.91 | 17083.0371 | 16120.88 | 14212.22 | 962.1581 | 636.2183 | 636.2183 | 636.2183
26.92 | 16990.2891 | 16107.88 | 14205.95 | 882.4115 | 633.9771 | 633.9771 | 633.9771
26.93 | 16876.3379 | 16095.03 | 14199.68 | 781.3079 | 631.7844 | 631.7844 | 631.7844
26.940001 | 16712.5449 | 16082.33 | 14193.42 | 630.212 | 629.6392 | 629.6392 | 629.6392
26.950001 | 16952.6699 | 16069.79 | 14187.16 | 882.8821 | 627.5416 | 627.5416 | 627.5416
26.959999 | 16895.7363 | 16057.39 | 14180.92 | 838.3423 | 625.4912 | 625.4912 | 625.4912
26.969999 | 16799.2715 | 16045.14 | 14174.69 | 754.1271 | 623.4864 | 623.4864 | 623.4864
26.98 | 16821.4297 | 16033.04 | 14168.46 | 788.391 | 621.5271 | 621.5271 | 621.5271
26.99 | 16712.4609 | 16021.08 | 14162.24 | 691.3833 | 619.6129 | 619.6129 | 619.6129
27 | 16715.4258 | 16009.26 | 14156.03 | 706.1677 | 617.7431 | 617.7431 | 617.7431
27.01 | 16788.4512 | 15997.58 | 14149.83 | 790.8728 | 615.917 | 615.917 | 615.917
27.02 | 16437.8555 | 15986.04 | 14143.63 | 451.8184 | 614.1342 | 614.1342 | 614.1342
27.030001 | 16431.3457 | 15974.63 | 14137.45 | 456.7152 | 612.3938 | 612.3938 | 612.3938
27.040001 | 16546.8457 | 15963.36 | 14131.27 | 583.4857 | 610.6956 | 610.6956 | 610.6956
27.049999 | 16486.8652 | 15952.23 | 14125.11 | 534.6401 | 609.0395 | 609.0395 | 609.0395
27.059999 | 16615.2832 | 15941.22 | 14118.95 | 674.0642 | 607.4239 | 607.4239 | 607.4239
27.07 | 16494.334 | 15930.34 | 14112.8 | 563.9925 | 605.8485 | 605.8485 | 605.8485
27.08 | 16188.9111 | 15919.59 | 14106.65 | 269.3184 | 604.313 | 604.313 | 604.313
27.09 | 16378.2012 | 15908.97 | 14100.52 | 469.2311 | 602.8167 | 602.8167 | 602.8167
27.1 | 16666.6562 | 15898.47 | 14094.39 | 768.1841 | 601.3591 | 601.3591 | 601.3591
27.110001 | 16671.2305 | 15888.1 | 14088.28 | 783.1348 | 599.9395 | 599.9395 | 599.9395
27.120001 | 16799.084 | 15877.84 | 14082.17 | 921.2422 | 598.5576 | 598.5576 | 598.5576
27.129999 | 16819.4297 | 15867.71 | 14076.07 | 951.7201 | 597.2131 | 597.2131 | 597.2131
27.139999 | 16415.4375 | 15857.69 | 14069.98 | 557.7441 | 595.9049 | 595.9049 | 595.9049
27.15 | 16450.6289 | 15847.79 | 14063.9 | 602.836 | 594.6325 | 594.6325 | 594.6325
27.16 | 16650 | 15838.01 | 14057.82 | 811.992 | 593.3957 | 593.3957 | 593.3957
27.17 | 16481.6758 | 15828.34 | 14051.75 | 653.3393 | 592.1939 | 592.1939 | 592.1939
27.18 | 16286.3916 | 15818.78 | 14045.7 | 467.6148 | 591.0265 | 591.0265 | 591.0265
27.190001 | 16175.9375 | 15809.33 | 14039.65 | 366.6111 | 589.8929 | 589.8929 | 589.8929
27.200001 | 16319.3574 | 15799.99 | 14033.61 | 519.3714 | 588.793 | 588.793 | 588.793
27.209999 | 16182.4453 | 15790.75 | 14027.58 | 391.6904 | 587.7263 | 587.7263 | 587.7263
27.219999 | 16292.8174 | 15781.63 | 14021.55 | 511.1894 | 586.6919 | 586.6919 | 586.6919
27.23 | 16703.627 | 15772.6 | 14015.54 | 931.0222 | 585.6894 | 585.6894 | 585.6894
27.24 | 16762.5742 | 15763.69 | 14009.53 | 998.8886 | 584.7186 | 584.7186 | 584.7186
27.25 | 16689.5176 | 15754.87 | 14003.53 | 934.6494 | 583.7789 | 583.7789 | 583.7789
27.26 | 17045.584 | 15746.15 | 13997.54 | 1299.433 | 582.8698 | 582.8698 | 582.8698
27.27 | 16935.7227 | 15737.53 | 13991.56 | 1198.189 | 581.991 | 581.991 | 581.991
27.280001 | 16438.4141 | 15729.01 | 13985.59 | 709.4018 | 581.1418 | 581.1418 | 581.1418
27.290001 | 16366.0898 | 15720.59 | 13979.62 | 645.5011 | 580.322 | 580.322 | 580.322
27.299999 | 16573.4258 | 15712.26 | 13973.67 | 861.1634 | 579.5315 | 579.5315 | 579.5315
27.309999 | 16779.5449 | 15704.03 | 13967.72 | 1075.516 | 578.7694 | 578.7694 | 578.7694
27.32 | 16711.6387 | 15695.89 | 13961.78 | 1015.752 | 578.0352 | 578.0352 | 578.0352
27.33 | 16590.8027 | 15687.84 | 13955.85 | 902.966 | 577.3288 | 577.3288 | 577.3288
27.34 | 16661.291 | 15679.88 | 13949.93 | 981.4136 | 576.6498 | 576.6498 | 576.6498
27.35 | 16821.0234 | 15672.01 | 13944.01 | 1149.016 | 575.9977 | 575.9977 | 575.9977
27.360001 | 16927.3555 | 15664.22 | 13938.11 | 1263.131 | 575.372 | 575.372 | 575.372
27.370001 | 16645.4023 | 15656.53 | 13932.21 | 988.8724 | 574.7727 | 574.7727 | 574.7727
27.379999 | 16196.7441 | 15648.92 | 13926.32 | 547.8215 | 574.1993 | 574.1993 | 574.1993
27.389999 | 16372.3281 | 15641.4 | 13920.44 | 730.9293 | 573.6513 | 573.6513 | 573.6513
27.4 | 16649.3203 | 15633.96 | 13914.57 | 1015.362 | 573.1283 | 573.1283 | 573.1283
27.41 | 16533.8203 | 15626.6 | 13908.71 | 907.2195 | 572.6302 | 572.6302 | 572.6302
27.42 | 16195.2412 | 15619.33 | 13902.86 | 575.9159 | 572.1566 | 572.1566 | 572.1566
27.43 | 16162.0254 | 15612.13 | 13897.01 | 549.8949 | 571.707 | 571.707 | 571.707
27.440001 | 16236.4922 | 15605.01 | 13891.17 | 631.4774 | 571.2811 | 571.2811 | 571.2811
27.450001 | 16339.8652 | 15597.98 | 13885.34 | 741.8864 | 570.8788 | 570.8788 | 570.8788
27.459999 | 16513.8066 | 15591.02 | 13879.52 | 922.7845 | 570.4998 | 570.4998 | 570.4998
27.469999 | 16533.334 | 15584.14 | 13873.71 | 949.1928 | 570.1435 | 570.1435 | 570.1435
27.48 | 16467.3105 | 15577.34 | 13867.91 | 889.9748 | 569.8098 | 569.8098 | 569.8098
27.49 | 16237.1885 | 15570.61 | 13862.11 | 666.5824 | 569.4984 | 569.4984 | 569.4984
27.5 | 15973.9541 | 15563.95 | 13856.32 | 410.0032 | 569.209 | 569.209 | 569.209
27.51 | 16254.4961 | 15557.37 | 13850.55 | 697.127 | 568.9412 | 568.9412 | 568.9412
27.52 | 16608.6973 | 15550.86 | 13844.78 | 1057.837 | 568.6949 | 568.6949 | 568.6949
27.530001 | 16386.875 | 15544.42 | 13839.01 | 842.4526 | 568.4697 | 568.4697 | 568.4697
27.540001 | 16144.7422 | 15538.06 | 13833.26 | 606.6858 | 568.2654 | 568.2654 | 568.2654
27.549999 | 16090.8105 | 15531.76 | 13827.52 | 559.0481 | 568.082 | 568.082 | 568.082
27.559999 | 16212.7383 | 15525.54 | 13821.78 | 687.2016 | 567.9188 | 567.9188 | 567.9188
27.57 | 16341.4336 | 15519.38 | 13816.05 | 822.0543 | 567.7758 | 567.7758 | 567.7758
27.58 | 16042.9814 | 15513.29 | 13810.33 | 529.6907 | 567.6528 | 567.6528 | 567.6528
27.59 | 15945.4492 | 15507.27 | 13804.62 | 438.1798 | 567.5493 | 567.5493 | 567.5493
27.6 | 16116.667 | 15501.32 | 13798.92 | 615.352 | 567.4654 | 567.4654 | 567.4654
27.610001 | 15922.0684 | 15495.43 | 13793.22 | 426.6424 | 567.4006 | 567.4006 | 567.4006
27.620001 | 15973.7158 | 15489.6 | 13787.54 | 484.1126 | 567.355 | 567.355 | 567.355
27.629999 | 16296.6191 | 15483.85 | 13781.86 | 812.7727 | 567.3281 | 567.3281 | 567.3281
27.639999 | 16475.5332 | 15478.15 | 13776.19 | 997.3805 | 567.3198 | 567.3198 | 567.3198
27.65 | 16708.709 | 15472.52 | 13770.53 | 1236.187 | 567.3299 | 567.3299 | 567.3299
27.66 | 16750.0508 | 15466.95 | 13764.88 | 1283.096 | 567.3583 | 567.3583 | 567.3583
27.67 | 16600.1836 | 15461.45 | 13759.24 | 1138.733 | 567.4046 | 567.4046 | 567.4046
27.68 | 16384.4707 | 15456.01 | 13753.6 | 928.4632 | 567.4687 | 567.4687 | 567.4687
27.690001 | 16109.415 | 15450.63 | 13747.97 | 658.7896 | 567.5505 | 567.5505 | 567.5505
27.700001 | 16012.3359 | 15445.3 | 13742.36 | 567.0313 | 567.6497 | 567.6497 | 567.6497
27.709999 | 16221.7393 | 15440.05 | 13736.75 | 781.6941 | 567.7662 | 567.7662 | 567.7662
27.719999 | 16518.9688 | 15434.84 | 13731.14 | 1084.124 | 567.8999 | 567.8999 | 567.8999
27.73 | 16437.4805 | 15429.7 | 13725.55 | 1007.778 | 568.0506 | 568.0506 | 568.0506
27.74 | 16197.2295 | 15424.62 | 13719.97 | 772.6093 | 568.2179 | 568.2179 | 568.2179
27.75 | 16048.6074 | 15419.6 | 13714.39 | 629.0115 | 568.402 | 568.402 | 568.402
27.76 | 16066.9541 | 15414.63 | 13708.82 | 652.3247 | 568.6025 | 568.6025 | 568.6025
27.77 | 16288.1406 | 15409.72 | 13703.26 | 878.4202 | 568.8194 | 568.8194 | 568.8194
27.780001 | 16379.6465 | 15404.87 | 13697.71 | 974.7788 | 569.0524 | 569.0524 | 569.0524
27.790001 | 16342.7061 | 15400.07 | 13692.17 | 942.6341 | 569.3015 | 569.3015 | 569.3015
27.799999 | 16141.5361 | 15395.33 | 13686.63 | 746.2025 | 569.5665 | 569.5665 | 569.5665
27.809999 | 16041.2422 | 15390.65 | 13681.11 | 650.592 | 569.8473 | 569.8473 | 569.8473
27.82 | 16117.9434 | 15386.02 | 13675.59 | 731.9218 | 570.1439 | 570.1439 | 570.1439
27.83 | 16288.7031 | 15381.45 | 13670.08 | 907.2548 | 570.4559 | 570.4559 | 570.4559
27.84 | 16414.0723 | 15376.93 | 13664.58 | 1037.143 | 570.7834 | 570.7834 | 570.7834
27.85 | 16089.1279 | 15372.47 | 13659.09 | 716.6625 | 571.1261 | 571.1261 | 571.1261
27.860001 | 15958.7031 | 15368.05 | 13653.6 | 590.6486 | 571.4841 | 571.4841 | 571.4841
27.870001 | 16270.5166 | 15363.7 | 13648.13 | 906.8189 | 571.8571 | 571.8571 | 571.8571
27.879999 | 16401.377 | 15359.4 | 13642.66 | 1041.982 | 572.245 | 572.245 | 572.245
27.889999 | 16251.0176 | 15355.14 | 13637.2 | 895.873 | 572.6479 | 572.6479 | 572.6479
27.9 | 16236.5762 | 15350.95 | 13631.75 | 885.6297 | 573.0657 | 573.0657 | 573.0657
27.91 | 16220.1201 | 15346.8 | 13626.31 | 873.319 | 573.498 | 573.498 | 573.498
27.92 | 16005.8232 | 15342.71 | 13620.87 | 663.1153 | 573.9449 | 573.9449 | 573.9449
27.93 | 16015.9336 | 15338.67 | 13615.45 | 677.2672 | 574.4064 | 574.4064 | 574.4064
27.940001 | 16247.8623 | 15334.68 | 13610.03 | 913.1861 | 574.8822 | 574.8822 | 574.8822
27.950001 | 16332.5654 | 15330.74 | 13604.62 | 1001.828 | 575.3724 | 575.3724 | 575.3724
27.959999 | 16371.8223 | 15326.85 | 13599.22 | 1044.971 | 575.8767 | 575.8767 | 575.8767
27.969999 | 16280.6182 | 15323.01 | 13593.83 | 957.6036 | 576.3953 | 576.3953 | 576.3953
27.98 | 16117.5137 | 15319.23 | 13588.44 | 798.2852 | 576.9282 | 576.9282 | 576.9282
27.99 | 16056.1133 | 15315.49 | 13583.07 | 740.6203 | 577.4749 | 577.4749 | 577.4749
28 | 15969.3662 | 15311.81 | 13577.7 | 657.5583 | 578.0356 | 578.0356 | 578.0356
28.01 | 15974.999 | 15308.17 | 13572.34 | 666.8263 | 578.6102 | 578.6102 | 578.6102
28.02 | 15939.167 | 15304.59 | 13566.99 | 634.5796 | 579.1986 | 579.1986 | 579.1986
28.030001 | 16095.4004 | 15301.05 | 13561.65 | 794.3491 | 579.8009 | 579.8009 | 579.8009
28.040001 | 16380.0254 | 15297.56 | 13556.31 | 1082.461 | 580.4168 | 580.4168 | 580.4168
28.049999 | 16132.5312 | 15294.13 | 13550.99 | 838.4024 | 581.0463 | 581.0463 | 581.0463
28.059999 | 15875 | 15290.74 | 13545.67 | 584.2588 | 581.6896 | 581.6896 | 581.6896
28.07 | 16132.3467 | 15287.4 | 13540.36 | 844.9445 | 582.3464 | 582.3464 | 582.3464
28.08 | 16473.8887 | 15284.11 | 13535.06 | 1189.776 | 583.0167 | 583.0167 | 583.0167
28.09 | 16382.582 | 15280.87 | 13529.77 | 1101.711 | 583.7005 | 583.7005 | 583.7005
28.1 | 16131.6924 | 15277.68 | 13524.49 | 854.0138 | 584.3977 | 584.3977 | 584.3977
28.110001 | 16007.1475 | 15274.53 | 13519.21 | 732.6133 | 585.1083 | 585.1083 | 585.1083
28.120001 | 16085.5869 | 15271.44 | 13513.94 | 814.1485 | 585.8323 | 585.8323 | 585.8323
28.129999 | 16197.1533 | 15268.39 | 13508.68 | 928.7619 | 586.5694 | 586.5694 | 586.5694
28.139999 | 16248.0098 | 15265.39 | 13503.43 | 982.6178 | 587.3199 | 587.3199 | 587.3199
28.15 | 16150.7305 | 15262.44 | 13498.19 | 888.29 | 588.0838 | 588.0838 | 588.0838
28.16 | 15999.1885 | 15259.54 | 13492.95 | 739.6515 | 588.8608 | 588.8608 | 588.8608
28.17 | 15799.5049 | 15256.68 | 13487.73 | 542.8236 | 589.6509 | 589.6509 | 589.6509
28.18 | 15756.4072 | 15253.87 | 13482.51 | 502.5338 | 590.4543 | 590.4543 | 590.4543
28.190001 | 15827.1348 | 15251.11 | 13477.3 | 576.0219 | 591.2708 | 591.2708 | 591.2708
28.200001 | 15987.0811 | 15248.4 | 13472.1 | 738.681 | 592.1003 | 592.1003 | 592.1003
28.209999 | 16216.5166 | 15245.74 | 13466.91 | 970.7812 | 592.9427 | 592.9427 | 592.9427
28.219999 | 16164.1768 | 15243.12 | 13461.72 | 921.0591 | 593.7985 | 593.7985 | 593.7985
28.23 | 16303.9209 | 15240.55 | 13456.55 | 1063.374 | 594.6674 | 594.6674 | 594.6674
28.24 | 16295.4385 | 15238.02 | 13451.38 | 1057.414 | 595.5491 | 595.5491 | 595.5491
28.25 | 15964.7715 | 15235.55 | 13446.22 | 729.223 | 596.4439 | 596.4439 | 596.4439
28.26 | 15919.8896 | 15233.12 | 13441.07 | 686.7698 | 597.3516 | 597.3516 | 597.3516
28.27 | 16014.2217 | 15230.74 | 13435.92 | 783.4832 | 598.2723 | 598.2723 | 598.2723
28.280001 | 16002.2217 | 15228.4 | 13430.79 | 773.818 | 599.206 | 599.206 | 599.206
28.290001 | 16315.0537 | 15226.12 | 13425.66 | 1088.938 | 600.1525 | 600.1525 | 600.1525
28.299999 | 16443.5332 | 15223.88 | 13420.54 | 1219.657 | 601.1118 | 601.1118 | 601.1118
28.309999 | 16216.0713 | 15221.68 | 13415.43 | 994.3884 | 602.0843 | 602.0843 | 602.0843
28.32 | 16260.3252 | 15219.54 | 13410.33 | 1040.789 | 603.0697 | 603.0697 | 603.0697
28.33 | 16546.7422 | 15217.44 | 13405.23 | 1329.306 | 604.0679 | 604.0679 | 604.0679
28.34 | 16329.2354 | 15215.38 | 13400.15 | 1113.852 | 605.0789 | 605.0789 | 605.0789
28.35 | 16232.2871 | 15213.38 | 13395.07 | 1018.91 | 606.1027 | 606.1027 | 606.1027
28.360001 | 16068.4492 | 15211.42 | 13390 | 857.0317 | 607.1395 | 607.1395 | 607.1395
28.370001 | 15758.7422 | 15209.5 | 13384.94 | 549.2376 | 608.1889 | 608.1889 | 608.1889
28.379999 | 15626.459 | 15207.64 | 13379.89 | 418.8205 | 609.251 | 609.251 | 609.251
28.389999 | 15663.4912 | 15205.82 | 13374.84 | 457.6725 | 610.326 | 610.326 | 610.326
28.4 | 15518.2998 | 15204.05 | 13369.8 | 314.2545 | 611.414 | 611.414 | 611.414
28.41 | 15584.2471 | 15202.32 | 13364.77 | 381.9288 | 612.5145 | 612.5145 | 612.5145
28.42 | 15810.5732 | 15200.64 | 13359.75 | 609.9355 | 613.6278 | 613.6278 | 613.6278
28.43 | 15685.3662 | 15199 | 13354.74 | 486.3629 | 614.7537 | 614.7537 | 614.7537
28.440001 | 15919.6982 | 15197.41 | 13349.74 | 722.2834 | 615.8924 | 615.8924 | 615.8924
28.450001 | 16112.5693 | 15195.87 | 13344.74 | 916.6967 | 617.0436 | 617.0436 | 617.0436
28.459999 | 15680.5635 | 15194.38 | 13339.76 | 486.1869 | 618.2072 | 618.2072 | 618.2072
28.469999 | 15726.5645 | 15192.93 | 13334.78 | 533.6382 | 619.3836 | 619.3836 | 619.3836
28.48 | 16028.084 | 15191.52 | 13329.8 | 836.5621 | 620.5728 | 620.5728 | 620.5728
28.49 | 16122.4004 | 15190.16 | 13324.84 | 932.2374 | 621.7742 | 621.7742 | 621.7742
28.5 | 16351.4521 | 15188.85 | 13319.89 | 1162.602 | 622.9882 | 622.9882 | 622.9882
28.51 | 16227.5596 | 15187.58 | 13314.94 | 1039.978 | 624.2145 | 624.2145 | 624.2145
28.52 | 15913.6992 | 15186.36 | 13310 | 727.34 | 625.4533 | 625.4533 | 625.4533
28.530001 | 16032.998 | 15185.18 | 13305.07 | 847.8166 | 626.7044 | 626.7044 | 626.7044
28.540001 | 15937.8398 | 15184.05 | 13300.15 | 753.7913 | 627.9676 | 627.9676 | 627.9676
28.549999 | 16114.3174 | 15182.96 | 13295.23 | 931.3564 | 629.2429 | 629.2429 | 629.2429
28.559999 | 16050.5234 | 15181.92 | 13290.33 | 868.6056 | 630.5306 | 630.5306 | 630.5306
28.57 | 15913.7012 | 15180.92 | 13285.43 | 732.7823 | 631.8305 | 631.8305 | 631.8305
28.58 | 15840.4209 | 15179.96 | 13280.54 | 660.457 | 633.1422 | 633.1422 | 633.1422
28.59 | 15831.3086 | 15179.05 | 13275.66 | 652.2558 | 634.4658 | 634.4658 | 634.4658
28.6 | 16120.6787 | 15178.19 | 13270.78 | 942.4933 | 635.8013 | 635.8013 | 635.8013
28.610001 | 16182.1846 | 15177.36 | 13265.92 | 1004.824 | 637.1486 | 637.1486 | 637.1486
28.620001 | 15929.2998 | 15176.58 | 13261.06 | 752.7201 | 638.5074 | 638.5074 | 638.5074
28.629999 | 15874.1338 | 15175.84 | 13256.21 | 698.2927 | 639.8774 | 639.8774 | 639.8774
28.639999 | 15996.2607 | 15175.14 | 13251.37 | 821.1158 | 641.2592 | 641.2592 | 641.2592
28.65 | 15817.6592 | 15174.49 | 13246.53 | 643.1684 | 642.6524 | 642.6524 | 642.6524
28.66 | 15928.8906 | 15173.88 | 13241.71 | 755.0127 | 644.0566 | 644.0566 | 644.0566
28.67 | 16030.8369 | 15173.31 | 13236.89 | 857.5307 | 645.4718 | 645.4718 | 645.4718
28.68 | 15841.1182 | 15172.78 | 13232.08 | 668.3429 | 646.8979 | 646.8979 | 646.8979
28.690001 | 15388.5889 | 15172.28 | 13227.28 | 216.3045 | 648.3348 | 648.3348 | 648.3348
28.700001 | 15246.7002 | 15171.83 | 13222.49 | 74.86696 | 649.7821 | 649.7821 | 649.7821
28.709999 | 15183.4766 | 15171.42 | 13217.7 | 12.05527 | 651.2395 | 651.2395 | 651.2395
28.719999 | 15375.0859 | 15171.05 | 13212.93 | 204.0377 | 652.7074 | 652.7074 | 652.7074
28.73 | 15424.1836 | 15170.71 | 13208.16 | 253.4704 | 654.1856 | 654.1856 | 654.1856
28.74 | 15808.71 | 15170.42 | 13203.4 | 638.2948 | 655.6732 | 655.6732 | 655.6732
28.75 | 16166.9609 | 15170.15 | 13198.64 | 996.8065 | 657.1706 | 657.1706 | 657.1706
28.76 | 16152.3428 | 15169.93 | 13193.9 | 982.4136 | 658.6771 | 658.6771 | 658.6771
28.77 | 16145.7256 | 15169.74 | 13189.16 | 975.9859 | 660.1929 | 660.1929 | 660.1929
28.780001 | 16004.2832 | 15169.58 | 13184.43 | 834.6988 | 661.7176 | 661.7176 | 661.7176
28.790001 | 15956.5029 | 15169.46 | 13179.71 | 787.0394 | 663.2509 | 663.2509 | 663.2509
28.799999 | 16143.5459 | 15169.38 | 13175 | 974.1707 | 664.7921 | 664.7921 | 664.7921
28.809999 | 16264.0566 | 15169.32 | 13170.29 | 1094.737 | 666.3417 | 666.3417 | 666.3417
28.82 | 16001.5049 | 15169.29 | 13165.6 | 832.21 | 667.8993 | 667.8993 | 667.8993
28.83 | 15797.9922 | 15169.3 | 13160.91 | 628.6916 | 669.4642 | 669.4642 | 669.4642
28.84 | 16050.6963 | 15169.34 | 13156.23 | 881.3607 | 671.0361 | 671.0361 | 671.0361
28.85 | 16172.5166 | 15169.4 | 13151.55 | 1003.118 | 672.6149 | 672.6149 | 672.6149
28.860001 | 16080.168 | 15169.49 | 13146.89 | 910.6785 | 674.2002 | 674.2002 | 674.2002
28.870001 | 16024.8281 | 15169.61 | 13142.23 | 855.2216 | 675.7915 | 675.7915 | 675.7915
28.879999 | 15890.3447 | 15169.75 | 13137.58 | 720.5958 | 677.3883 | 677.3883 | 677.3883
28.889999 | 15950.4434 | 15169.92 | 13132.94 | 780.5283 | 678.9907 | 678.9907 | 678.9907
28.9 | 15972.8965 | 15170.1 | 13128.31 | 802.7918 | 680.5984 | 680.5984 | 680.5984
28.91 | 15934.4727 | 15170.32 | 13123.68 | 764.1572 | 682.2104 | 682.2104 | 682.2104
28.92 | 16018.3047 | 15170.55 | 13119.07 | 847.7578 | 683.8266 | 683.8266 | 683.8266
28.93 | 16147.7842 | 15170.8 | 13114.46 | 976.987 | 685.4464 | 685.4464 | 685.4464
28.940001 | 16493.6777 | 15171.07 | 13109.86 | 1322.612 | 687.0698 | 687.0698 | 687.0698
28.950001 | 16111.5547 | 15171.35 | 13105.26 | 940.2045 | 688.6958 | 688.6958 | 688.6958
28.959999 | 15351.4346 | 15171.65 | 13100.68 | 179.7841 | 690.3241 | 690.3241 | 690.3241
28.969999 | 15360.3652 | 15171.96 | 13096.1 | 188.4008 | 691.9545 | 691.9545 | 691.9545
28.98 | 15788.9268 | 15172.29 | 13091.53 | 616.6359 | 693.5868 | 693.5868 | 693.5868
28.99 | 15698.2383 | 15172.63 | 13086.97 | 525.6101 | 695.2198 | 695.2198 | 695.2198
29 | 15577.2695 | 15172.98 | 13082.42 | 404.2943 | 696.8534 | 696.8534 | 696.8534
29.01 | 15577.4619 | 15173.33 | 13077.87 | 404.1317 | 698.487 | 698.487 | 698.487
29.02 | 15749.7275 | 15173.69 | 13073.33 | 576.0356 | 700.1203 | 700.1203 | 700.1203
29.030001 | 15901.6934 | 15174.06 | 13068.8 | 727.6348 | 701.7527 | 701.7527 | 701.7527
29.040001 | 15725.4775 | 15174.43 | 13064.28 | 551.0477 | 703.3839 | 703.3839 | 703.3839
29.049999 | 15730.3457 | 15174.8 | 13059.76 | 555.5434 | 705.0126 | 705.0126 | 705.0126
29.059999 | 15911.9229 | 15175.18 | 13055.26 | 736.7468 | 706.6394 | 706.6394 | 706.6394
29.07 | 15690.1436 | 15175.55 | 13050.76 | 514.5941 | 708.2636 | 708.2636 | 708.2636
29.08 | 15470.8838 | 15175.92 | 13046.27 | 294.9634 | 709.8841 | 709.8841 | 709.8841
29.09 | 15660.0967 | 15176.29 | 13041.78 | 483.8089 | 711.501 | 711.501 | 711.501
29.1 | 15737.3457 | 15176.65 | 13037.31 | 560.6955 | 713.1135 | 713.1135 | 713.1135
29.110001 | 15489.8984 | 15177.01 | 13032.84 | 312.8925 | 714.7213 | 714.7213 | 714.7213
29.120001 | 15711.7324 | 15177.35 | 13028.38 | 534.3783 | 716.3239 | 716.3239 | 716.3239
29.129999 | 15927.3486 | 15177.69 | 13023.93 | 749.6555 | 717.9205 | 717.9205 | 717.9205
29.139999 | 15557.5947 | 15178.02 | 13019.49 | 379.5729 | 719.5114 | 719.5114 | 719.5114
29.15 | 15624.1816 | 15178.34 | 13015.05 | 445.8425 | 721.096 | 721.096 | 721.096
29.16 | 15456.4102 | 15178.64 | 13010.62 | 277.7673 | 722.6734 | 722.6734 | 722.6734
29.17 | 15762.7256 | 15178.93 | 13006.2 | 583.7929 | 724.2435 | 724.2435 | 724.2435
29.18 | 15970.7295 | 15179.21 | 13001.79 | 791.5224 | 725.8058 | 725.8058 | 725.8058
29.190001 | 16079.8633 | 15179.47 | 12997.38 | 900.3978 | 727.3604 | 727.3604 | 727.3604
29.200001 | 15849.5986 | 15179.71 | 12992.99 | 669.8927 | 728.9063 | 728.9063 | 728.9063
29.209999 | 15556.21 | 15179.93 | 12988.6 | 376.2815 | 730.4433 | 730.4433 | 730.4433
29.219999 | 15663.9336 | 15180.13 | 12984.22 | 483.802 | 731.9715 | 731.9715 | 731.9715
29.23 | 15993.71 | 15180.31 | 12979.84 | 813.3951 | 733.4907 | 733.4907 | 733.4907
29.24 | 15883.3232 | 15180.48 | 12975.48 | 702.846 | 735.0002 | 735.0002 | 735.0002
29.25 | 15651.8115 | 15180.62 | 12971.12 | 471.1934 | 736.5 | 736.5 | 736.5
29.26 | 15828.5928 | 15180.74 | 12966.77 | 647.8559 | 737.9898 | 737.9898 | 737.9898
29.27 | 16017.7686 | 15180.83 | 12962.42 | 836.9354 | 739.4695 | 739.4695 | 739.4695
29.280001 | 16089.7021 | 15180.91 | 12958.09 | 908.7959 | 740.939 | 740.939 | 740.939
29.290001 | 15732.1836 | 15180.96 | 12953.76 | 551.2272 | 742.3982 | 742.3982 | 742.3982
29.299999 | 15561.9424 | 15180.98 | 12949.44 | 380.9601 | 743.8465 | 743.8465 | 743.8465
29.309999 | 16055.1787 | 15180.98 | 12945.13 | 874.1938 | 745.2847 | 745.2847 | 745.2847
29.32 | 16339.5137 | 15180.96 | 12940.83 | 1158.55 | 746.7126 | 746.7126 | 746.7126
29.33 | 16005.2012 | 15180.92 | 12936.53 | 824.2826 | 748.1297 | 748.1297 | 748.1297
29.34 | 15736.7119 | 15180.85 | 12932.24 | 555.8621 | 749.5364 | 749.5364 | 749.5364
29.35 | 15835.1025 | 15180.76 | 12927.96 | 654.3451 | 750.9327 | 750.9327 | 750.9327
29.360001 | 15996.7461 | 15180.64 | 12923.69 | 816.1044 | 752.3188 | 752.3188 | 752.3188
29.370001 | 15899.8623 | 15180.5 | 12919.42 | 719.3591 | 753.6946 | 753.6946 | 753.6946
29.379999 | 15856.0781 | 15180.34 | 12915.16 | 675.7358 | 755.0601 | 755.0601 | 755.0601
29.389999 | 15464.6094 | 15180.16 | 12910.91 | 284.4498 | 756.416 | 756.416 | 756.416
29.4 | 15556.9209 | 15179.96 | 12906.67 | 376.965 | 757.7626 | 757.7626 | 757.7626
29.41 | 15417.6328 | 15179.73 | 12902.43 | 237.9016 | 759.0994 | 759.0994 | 759.0994
29.42 | 15557.1094 | 15179.49 | 12898.21 | 377.6224 | 760.4273 | 760.4273 | 760.4273
29.43 | 15821.4863 | 15179.22 | 12893.99 | 642.2625 | 761.7462 | 761.7462 | 761.7462
29.440001 | 15419.5391 | 15178.94 | 12889.77 | 240.5962 | 763.0568 | 763.0568 | 763.0568
29.450001 | 15492.1699 | 15178.64 | 12885.57 | 313.5254 | 764.359 | 764.359 | 764.359
29.459999 | 15826.7939 | 15178.33 | 12881.37 | 648.4631 | 765.6532 | 765.6532 | 765.6532
29.469999 | 15849.3613 | 15178 | 12877.18 | 671.3591 | 766.9402 | 766.9402 | 766.9402
29.48 | 15901.2617 | 15177.66 | 12873 | 723.6015 | 768.2203 | 768.2203 | 768.2203
29.49 | 15711.8193 | 15177.31 | 12868.82 | 534.5137 | 769.4936 | 769.4936 | 769.4936
29.5 | 15232.3525 | 15176.94 | 12864.66 | 55.41217 | 770.7608 | 770.7608 | 770.7608
29.51 | 15774.8135 | 15176.57 | 12860.5 | 598.2481 | 772.0222 | 772.0222 | 772.0222
29.52 | 15832.1377 | 15176.18 | 12856.35 | 655.9556 | 773.2783 | 773.2783 | 773.2783
29.530001 | 15433.1562 | 15175.79 | 12852.2 | 257.3641 | 774.5298 | 774.5298 | 774.5298
29.540001 | 15460.7998 | 15175.4 | 12848.07 | 285.4026 | 775.777 | 775.777 | 775.777
29.549999 | 15763.6777 | 15175 | 12843.94 | 588.6799 | 777.02 | 777.02 | 777.02
29.559999 | 15971.7773 | 15174.6 | 12839.82 | 797.1808 | 778.26 | 778.26 | 778.26
29.57 | 15692.7012 | 15174.19 | 12835.7 | 518.5067 | 779.4975 | 779.4975 | 779.4975
29.58 | 15365.2988 | 15173.79 | 12831.6 | 191.5056 | 780.7325 | 780.7325 | 780.7325
29.59 | 15624.4648 | 15173.39 | 12827.5 | 451.0706 | 781.9658 | 781.9658 | 781.9658
29.6 | 15440.3398 | 15173 | 12823.41 | 267.3405 | 783.198 | 783.198 | 783.198
29.610001 | 15532.5371 | 15172.61 | 12819.32 | 359.9272 | 784.4296 | 784.4296 | 784.4296
29.620001 | 16015.6494 | 15172.23 | 12815.24 | 843.4218 | 785.661 | 785.661 | 785.661
29.629999 | 15635.127 | 15171.85 | 12811.18 | 463.2728 | 786.8925 | 786.8925 | 786.8925
29.639999 | 15407.2402 | 15171.49 | 12807.12 | 235.7489 | 788.1253 | 788.1253 | 788.1253
29.65 | 15522.8721 | 15171.14 | 12803.06 | 351.7318 | 789.3598 | 789.3598 | 789.3598
29.66 | 15701.1797 | 15170.8 | 12799.01 | 530.3773 | 790.596 | 790.596 | 790.596
29.67 | 15622.0879 | 15170.48 | 12794.98 | 451.6079 | 791.8348 | 791.8348 | 791.8348
29.68 | 15920.3721 | 15170.17 | 12790.94 | 750.1982 | 793.0766 | 793.0766 | 793.0766
29.690001 | 15860.1406 | 15169.89 | 12786.92 | 690.2543 | 794.3223 | 794.3223 | 794.3223
29.700001 | 15388.0391 | 15169.62 | 12782.9 | 218.4214 | 795.5716 | 795.5716 | 795.5716
29.709999 | 15650.459 | 15169.37 | 12778.89 | 481.0883 | 796.8254 | 796.8254 | 796.8254
29.719999 | 15671.335 | 15169.15 | 12774.89 | 502.1891 | 798.0844 | 798.0844 | 798.0844
29.73 | 15550.5352 | 15168.95 | 12770.9 | 381.5901 | 799.3491 | 799.3491 | 799.3491
29.74 | 15439.0371 | 15168.77 | 12766.91 | 270.2674 | 800.6196 | 800.6196 | 800.6196
29.75 | 15507.6387 | 15168.62 | 12762.93 | 339.0178 | 801.8965 | 801.8965 | 801.8965
29.76 | 15646.7471 | 15168.5 | 12758.96 | 478.2468 | 803.1804 | 803.1804 | 803.1804
29.77 | 15359.6914 | 15168.41 | 12754.99 | 191.2824 | 804.4715 | 804.4715 | 804.4715
29.780001 | 15515.9238 | 15168.35 | 12751.04 | 347.5756 | 805.7705 | 805.7705 | 805.7705
29.790001 | 15822.7949 | 15168.32 | 12747.09 | 654.4751 | 807.0777 | 807.0777 | 807.0777
29.799999 | 15602.5059 | 15168.32 | 12743.14 | 434.1826 | 808.3929 | 808.3929 | 808.3929
29.809999 | 15137.9775 | 15168.36 | 12739.21 | -30.38409 | 809.7174 | 809.7174 | 809.7174
29.82 | 14983.2139 | 15168.44 | 12735.28 | -185.2213 | 811.0514 | 811.0514 | 811.0514
29.83 | 15452.4619 | 15168.55 | 12731.36 | 283.9167 | 812.3949 | 812.3949 | 812.3949
29.84 | 15583.1699 | 15168.69 | 12727.45 | 414.4773 | 813.7485 | 813.7485 | 813.7485
29.85 | 15480.1338 | 15168.88 | 12723.54 | 311.2555 | 815.1123 | 815.1123 | 815.1123
29.860001 | 15481.3506 | 15169.1 | 12719.64 | 312.247 | 816.4871 | 816.4871 | 816.4871
29.870001 | 15806.5215 | 15169.37 | 12715.75 | 637.1524 | 817.8727 | 817.8727 | 817.8727
29.879999 | 15620.7539 | 15169.68 | 12711.87 | 451.0779 | 819.2694 | 819.2694 | 819.2694
29.889999 | 15633.9072 | 15170.03 | 12707.99 | 463.882 | 820.678 | 820.678 | 820.678
29.9 | 15334.042 | 15170.42 | 12704.12 | 163.6244 | 822.0987 | 822.0987 | 822.0987
29.91 | 15563.3994 | 15170.85 | 12700.26 | 392.546 | 823.5314 | 823.5314 | 823.5314
29.92 | 15701.2227 | 15171.33 | 12696.4 | 529.8887 | 824.9766 | 824.9766 | 824.9766
29.93 | 15460.6865 | 15171.86 | 12692.56 | 288.8267 | 826.4344 | 826.4344 | 826.4344
29.940001 | 15497.1016 | 15172.43 | 12688.72 | 324.6695 | 827.9054 | 827.9054 | 827.9054
29.950001 | 15625.2822 | 15173.05 | 12684.88 | 452.2318 | 829.3892 | 829.3892 | 829.3892
29.959999 | 15513.6016 | 15173.72 | 12681.06 | 339.8851 | 830.8862 | 830.8862 | 830.8862
29.969999 | 15159.8398 | 15174.43 | 12677.24 | -14.59078 | 832.3971 | 832.3971 | 832.3971
29.98 | 15412.2129 | 15175.19 | 12673.43 | 237.0197 | 833.9219 | 833.9219 | 833.9219
29.99 | 15606.5859 | 15176.01 | 12669.62 | 430.5807 | 835.4606 | 835.4606 | 835.4606
30 | 15614.2119 | 15176.87 | 12665.83 | 437.3453 | 837.0134 | 837.0134 | 837.0134
30.01 | 15410.3545 | 15177.78 | 12662.04 | 232.576 | 838.5806 | 838.5806 | 838.5806
30.02 | 15652.1162 | 15178.74 | 12658.25 | 473.3752 | 840.1622 | 840.1622 | 840.1622
30.030001 | 15696.9746 | 15179.75 | 12654.48 | 517.2198 | 841.7588 | 841.7588 | 841.7588
30.040001 | 15877.374 | 15180.82 | 12650.71 | 696.5532 | 843.3702 | 843.3702 | 843.3702
30.049999 | 15615.541 | 15181.94 | 12646.95 | 433.6037 | 844.9957 | 844.9957 | 844.9957
30.059999 | 15306.3223 | 15183.11 | 12643.2 | 123.2148 | 846.6371 | 846.6371 | 846.6371
30.07 | 15321.4453 | 15184.33 | 12639.45 | 137.1148 | 848.2938 | 848.2938 | 848.2938
30.08 | 15500.5273 | 15185.61 | 12635.71 | 314.9206 | 849.9656 | 849.9656 | 849.9656
30.09 | 15257.3799 | 15186.94 | 12631.98 | 70.4436 | 851.653 | 851.653 | 851.653
30.1 | 15778.3516 | 15188.32 | 12628.25 | 590.0316 | 853.356 | 853.356 | 853.356
30.110001 | 15886.3262 | 15189.76 | 12624.53 | 696.5683 | 855.0748 | 855.0748 | 855.0748
30.120001 | 15515.7393 | 15191.25 | 12620.82 | 324.489 | 856.8092 | 856.8092 | 856.8092
30.129999 | 15490.0557 | 15192.8 | 12617.12 | 297.2586 | 858.5592 | 858.5592 | 858.5592
30.139999 | 15344.3691 | 15194.4 | 12613.42 | 149.9695 | 860.3256 | 860.3256 | 860.3256
30.15 | 15389.7461 | 15196.06 | 12609.73 | 193.6885 | 862.1083 | 862.1083 | 862.1083
30.16 | 15592.9531 | 15197.77 | 12606.05 | 395.182 | 863.907 | 863.907 | 863.907
30.17 | 15642.2656 | 15199.54 | 12602.37 | 442.7251 | 865.722 | 865.722 | 865.722
30.18 | 15344.7607 | 15201.37 | 12598.71 | 143.3949 | 867.5533 | 867.5533 | 867.5533
30.190001 | 15235.8574 | 15203.25 | 12595.04 | 32.6094 | 869.4013 | 869.4013 | 869.4013
30.200001 | 15344.8428 | 15205.19 | 12591.39 | 139.6571 | 871.2653 | 871.2653 | 871.2653
30.209999 | 15471.8418 | 15207.18 | 12587.74 | 264.6613 | 873.1458 | 873.1458 | 873.1458
30.219999 | 15636.7988 | 15209.23 | 12584.1 | 427.5666 | 875.0431 | 875.0431 | 875.0431
30.23 | 15228.0352 | 15211.34 | 12580.47 | 16.69382 | 876.9574 | 876.9574 | 876.9574
30.24 | 14821.9473 | 15213.51 | 12576.84 | -391.5605 | 878.8883 | 878.8883 | 878.8883
30.25 | 15305.2725 | 15215.73 | 12573.22 | 89.54119 | 880.8358 | 880.8358 | 880.8358
30.26 | 15521.2832 | 15218.01 | 12569.61 | 303.2705 | 882.8004 | 882.8004 | 882.8004
30.27 | 15479.6816 | 15220.35 | 12566.01 | 259.3298 | 884.7818 | 884.7818 | 884.7818
30.280001 | 15465.334 | 15222.75 | 12562.41 | 242.5848 | 886.7805 | 886.7805 | 886.7805
30.290001 | 15714.5547 | 15225.21 | 12558.82 | 489.3495 | 888.7963 | 888.7963 | 888.7963
30.299999 | 15665.4092 | 15227.72 | 12555.23 | 437.6918 | 890.8282 | 890.8282 | 890.8282
30.309999 | 15370.2549 | 15230.29 | 12551.66 | 139.9654 | 892.878 | 892.878 | 892.878
30.32 | 15285.4229 | 15232.92 | 12548.08 | 52.50255 | 894.9452 | 894.9452 | 894.9452
30.33 | 14928.2588 | 15235.61 | 12544.52 | -307.351 | 897.0295 | 897.0295 | 897.0295
30.34 | 14990.9316 | 15238.36 | 12540.96 | -247.4262 | 899.131 | 899.131 | 899.131
30.35 | 15279.5811 | 15241.16 | 12537.42 | 38.41618 | 901.2499 | 901.2499 | 901.2499
30.360001 | 15260.2773 | 15244.03 | 12533.87 | 16.24597 | 903.3864 | 903.3864 | 903.3864
30.370001 | 15583.8203 | 15246.96 | 12530.34 | 336.8632 | 905.5403 | 905.5403 | 905.5403
30.379999 | 15358.5879 | 15249.94 | 12526.81 | 108.6467 | 907.711 | 907.711 | 907.711
30.389999 | 15164.0156 | 15252.99 | 12523.29 | -88.97044 | 909.9 | 909.9 | 909.9
30.4 | 15470.0264 | 15256.09 | 12519.77 | 213.9357 | 912.1067 | 912.1067 | 912.1067
30.41 | 15510.1045 | 15259.26 | 12516.26 | 250.8495 | 914.3309 | 914.3309 | 914.3309
30.42 | 15440.1514 | 15262.48 | 12512.76 | 177.672 | 916.5728 | 916.5728 | 916.5728
30.43 | 15762.5068 | 15265.76 | 12509.27 | 496.7432 | 918.8323 | 918.8323 | 918.8323
30.440001 | 15435.2812 | 15269.11 | 12505.78 | 166.1723 | 921.1101 | 921.1101 | 921.1101
30.450001 | 15199.9277 | 15272.51 | 12502.3 | -72.58571 | 923.4052 | 923.4052 | 923.4052
30.459999 | 15044.043 | 15275.98 | 12498.82 | -231.9356 | 925.718 | 925.718 | 925.718
30.469999 | 14692.7939 | 15279.5 | 12495.36 | -586.711 | 928.0492 | 928.0492 | 928.0492
30.48 | 14997.584 | 15283.09 | 12491.9 | -285.5083 | 930.3986 | 930.3986 | 930.3986
30.49 | 15108.3994 | 15286.74 | 12488.44 | -178.3414 | 932.7659 | 932.7659 | 932.7659
30.5 | 15255.7598 | 15290.45 | 12485 | -34.69049 | 935.1513 | 935.1513 | 935.1513
30.51 | 15192.9453 | 15294.22 | 12481.56 | -101.2758 | 937.5549 | 937.5549 | 937.5549
30.52 | 14913.293 | 15298.05 | 12478.12 | -384.7607 | 939.9768 | 939.9768 | 939.9768
30.530001 | 15179.2871 | 15301.95 | 12474.7 | -122.6609 | 942.4172 | 942.4172 | 942.4172
30.540001 | 15249.3418 | 15305.9 | 12471.28 | -56.56295 | 944.876 | 944.876 | 944.876
30.549999 | 14879.6982 | 15309.92 | 12467.86 | -430.2231 | 947.3523 | 947.3523 | 947.3523
30.559999 | 14823.4805 | 15314 | 12464.46 | -490.5211 | 949.8477 | 949.8477 | 949.8477
30.57 | 15345.1758 | 15318.14 | 12461.06 | 27.03097 | 952.3621 | 952.3621 | 952.3621
30.58 | 15048.5742 | 15322.35 | 12457.67 | -273.7761 | 954.8948 | 954.8948 | 954.8948
30.59 | 15442.4268 | 15326.62 | 12454.28 | 115.8087 | 957.4461 | 957.4461 | 957.4461
30.6 | 15877.9531 | 15330.95 | 12450.9 | 547.0037 | 960.0162 | 960.0162 | 960.0162
30.610001 | 15501.4922 | 15335.34 | 12447.53 | 166.1483 | 962.6054 | 962.6054 | 962.6054
30.620001 | 15314.3164 | 15339.8 | 12444.16 | -25.48505 | 965.2132 | 965.2132 | 965.2132
30.629999 | 15485.4541 | 15344.32 | 12440.8 | 141.1326 | 967.8394 | 967.8394 | 967.8394
30.639999 | 15285.2764 | 15348.91 | 12437.45 | -63.63017 | 970.4853 | 970.4853 | 970.4853
30.65 | 15085.0059 | 15353.56 | 12434.1 | -268.5501 | 973.1505 | 973.1505 | 973.1505
30.66 | 15435.749 | 15358.27 | 12430.77 | 77.47978 | 975.8346 | 975.8346 | 975.8346
30.67 | 15525.8262 | 15363.05 | 12427.43 | 162.7793 | 978.5381 | 978.5381 | 978.5381
30.68 | 15556.7852 | 15367.89 | 12424.11 | 188.896 | 981.2608 | 981.2608 | 981.2608
30.690001 | 15488.0586 | 15372.8 | 12420.79 | 115.2616 | 984.0033 | 984.0033 | 984.0033
30.700001 | 15322.6572 | 15377.77 | 12417.47 | -55.11148 | 986.7647 | 986.7647 | 986.7647
30.709999 | 15206.3281 | 15382.81 | 12414.17 | -176.4774 | 989.5455 | 989.5455 | 989.5455
30.719999 | 15106.6348 | 15387.91 | 12410.87 | -281.2737 | 992.3463 | 992.3463 | 992.3463
30.73 | 15491.0264 | 15393.08 | 12407.58 | 97.94857 | 995.1672 | 995.1672 | 995.1672
30.74 | 15452.3008 | 15398.31 | 12404.29 | 53.98768 | 998.0077 | 998.0077 | 998.0077
30.75 | 15616.5645 | 15403.61 | 12401.01 | 212.9501 | 1000.868 | 1000.868 | 1000.868
30.76 | 15611.7109 | 15408.98 | 12397.74 | 202.7285 | 1003.748 | 1003.748 | 1003.748
30.77 | 15924.2422 | 15414.42 | 12394.47 | 509.8246 | 1006.649 | 1006.649 | 1006.649
30.780001 | 15838.9062 | 15419.92 | 12391.21 | 418.9863 | 1009.57 | 1009.57 | 1009.57
30.790001 | 15474.9004 | 15425.49 | 12387.96 | 49.41023 | 1012.511 | 1012.511 | 1012.511
30.799999 | 15457.8574 | 15431.13 | 12384.71 | 26.73192 | 1015.472 | 1015.472 | 1015.472
30.809999 | 15350.2354 | 15436.83 | 12381.47 | -86.59534 | 1018.454 | 1018.454 | 1018.454
30.82 | 15433.543 | 15442.6 | 12378.24 | -9.061792 | 1021.456 | 1021.456 | 1021.456
30.83 | 15599.9482 | 15448.45 | 12375.01 | 151.5012 | 1024.48 | 1024.48 | 1024.48
30.84 | 15508.5059 | 15454.36 | 12371.79 | 54.1481 | 1027.524 | 1027.524 | 1027.524
30.85 | 15707.6436 | 15460.34 | 12368.57 | 247.3057 | 1030.588 | 1030.588 | 1030.588
30.860001 | 15600.543 | 15466.39 | 12365.36 | 134.1551 | 1033.675 | 1033.675 | 1033.675
30.870001 | 15558.6074 | 15472.51 | 12362.16 | 86.10017 | 1036.782 | 1036.782 | 1036.782
30.879999 | 15293.8398 | 15478.7 | 12358.97 | -184.8555 | 1039.909 | 1039.909 | 1039.909
30.889999 | 15489.7236 | 15484.96 | 12355.78 | 4.768308 | 1043.059 | 1043.059 | 1043.059
30.9 | 15878.9141 | 15491.29 | 12352.6 | 387.6273 | 1046.23 | 1046.23 | 1046.23
30.91 | 15908.0117 | 15497.69 | 12349.42 | 410.3231 | 1049.423 | 1049.423 | 1049.423
30.92 | 15694.79 | 15504.16 | 12346.25 | 190.6281 | 1052.637 | 1052.637 | 1052.637
30.93 | 15306.2598 | 15510.71 | 12343.09 | -204.447 | 1055.873 | 1055.873 | 1055.873
30.940001 | 15300 | 15517.32 | 12339.93 | -217.3246 | 1059.131 | 1059.131 | 1059.131
30.950001 | 15218.2598 | 15524.01 | 12336.78 | -305.7537 | 1062.411 | 1062.411 | 1062.411
30.959999 | 15404.3691 | 15530.77 | 12333.64 | -126.4056 | 1065.712 | 1065.712 | 1065.712
30.969999 | 15612.0312 | 15537.61 | 12330.5 | 74.42139 | 1069.036 | 1069.036 | 1069.036
30.98 | 15787.499 | 15544.52 | 12327.37 | 242.9798 | 1072.383 | 1072.383 | 1072.383
30.99 | 15409.9404 | 15551.5 | 12324.24 | -141.5616 | 1075.752 | 1075.752 | 1075.752
31 | 15245.9336 | 15558.56 | 12321.13 | -312.6254 | 1079.144 | 1079.144 | 1079.144
31.01 | 15775.9854 | 15565.69 | 12318.01 | 210.2949 | 1082.559 | 1082.559 | 1082.559
31.02 | 15363.2842 | 15572.9 | 12314.91 | -209.6128 | 1085.996 | 1085.996 | 1085.996
31.030001 | 15156.3291 | 15580.18 | 12311.81 | -423.8504 | 1089.457 | 1089.457 | 1089.457
31.040001 | 15343.3584 | 15587.54 | 12308.72 | -244.1796 | 1092.941 | 1092.941 | 1092.941
31.049999 | 15229.3467 | 15594.97 | 12305.63 | -365.6228 | 1096.447 | 1096.447 | 1096.447
31.059999 | 15136.6641 | 15602.48 | 12302.55 | -465.8158 | 1099.977 | 1099.977 | 1099.977
31.07 | 14868.7568 | 15610.07 | 12299.47 | -741.3112 | 1103.531 | 1103.531 | 1103.531
31.08 | 15370.6162 | 15617.73 | 12296.41 | -247.1165 | 1107.109 | 1107.109 | 1107.109
31.09 | 16150.8486 | 15625.48 | 12293.34 | 525.3736 | 1110.71 | 1110.71 | 1110.71
31.1 | 15489.2168 | 15633.3 | 12290.29 | -144.0786 | 1114.336 | 1114.336 | 1114.336
31.110001 | 15203.4434 | 15641.2 | 12287.24 | -437.7518 | 1117.985 | 1117.985 | 1117.985
31.120001 | 15016.7168 | 15649.17 | 12284.2 | -632.4565 | 1121.659 | 1121.659 | 1121.659
31.129999 | 15429.1133 | 15657.23 | 12281.16 | -228.1158 | 1125.356 | 1125.356 | 1125.356
31.139999 | 15386.5908 | 15665.37 | 12278.13 | -278.7754 | 1129.079 | 1129.079 | 1129.079
31.15 | 15130.1123 | 15673.58 | 12275.1 | -543.4723 | 1132.827 | 1132.827 | 1132.827
31.16 | 15069.2656 | 15681.88 | 12272.09 | -612.6175 | 1136.599 | 1136.599 | 1136.599
31.17 | 15113.9893 | 15690.26 | 12269.07 | -576.2734 | 1140.396 | 1140.396 | 1140.396
31.18 | 15156.0371 | 15698.72 | 12266.07 | -542.6865 | 1144.219 | 1144.219 | 1144.219
31.190001 | 15354.8594 | 15707.27 | 12263.07 | -352.4081 | 1148.067 | 1148.067 | 1148.067
31.200001 | 15358.8184 | 15715.89 | 12260.07 | -357.0737 | 1151.939 | 1151.939 | 1151.939
31.209999 | 15037.0986 | 15724.6 | 12257.09 | -687.5006 | 1155.837 | 1155.837 | 1155.837
31.219999 | 15540.7383 | 15733.39 | 12254.11 | -192.6522 | 1159.761 | 1159.761 | 1159.761
31.23 | 15551.5732 | 15742.27 | 12251.13 | -190.6933 | 1163.712 | 1163.712 | 1163.712
31.24 | 15854.04 | 15751.23 | 12248.16 | 102.8134 | 1167.688 | 1167.688 | 1167.688
31.25 | 15478.0732 | 15760.27 | 12245.2 | -282.1978 | 1171.691 | 1171.691 | 1171.691
31.26 | 15247.9834 | 15769.4 | 12242.24 | -521.4172 | 1175.72 | 1175.72 | 1175.72
31.27 | 15148.0078 | 15778.62 | 12239.29 | -630.6085 | 1179.775 | 1179.775 | 1179.775
31.280001 | 15250.0801 | 15787.92 | 12236.35 | -537.8385 | 1183.858 | 1183.858 | 1183.858
31.290001 | 15150.1025 | 15797.31 | 12233.41 | -647.2057 | 1187.967 | 1187.967 | 1187.967
31.299999 | 15512.1201 | 15806.78 | 12230.47 | -294.661 | 1192.102 | 1192.102 | 1192.102
31.309999 | 15248.8857 | 15816.34 | 12227.55 | -567.4588 | 1196.265 | 1196.265 | 1196.265
31.32 | 15201.9248 | 15826 | 12224.63 | -624.0725 | 1200.457 | 1200.457 | 1200.457
31.33 | 15522.5068 | 15835.74 | 12221.71 | -313.2312 | 1204.675 | 1204.675 | 1204.675
31.34 | 15680.3174 | 15845.57 | 12218.8 | -165.25 | 1208.921 | 1208.921 | 1208.921
31.35 | 15477.3906 | 15855.49 | 12215.9 | -378.0966 | 1213.195 | 1213.195 | 1213.195
31.360001 | 15389.5762 | 15865.5 | 12213 | -475.9217 | 1217.498 | 1217.498 | 1217.498
31.370001 | 15474.8535 | 15875.6 | 12210.11 | -400.7454 | 1221.828 | 1221.828 | 1221.828
31.379999 | 15475.7197 | 15885.79 | 12207.23 | -410.0692 | 1226.186 | 1226.186 | 1226.186
31.389999 | 15254.5811 | 15896.07 | 12204.35 | -641.4923 | 1230.574 | 1230.574 | 1230.574
31.4 | 15468.5508 | 15906.45 | 12201.48 | -437.9008 | 1234.991 | 1234.991 | 1234.991
31.41 | 15809.8018 | 15916.92 | 12198.61 | -107.12 | 1239.437 | 1239.437 | 1239.437
31.42 | 15773.6113 | 15927.49 | 12195.75 | -153.8749 | 1243.912 | 1243.912 | 1243.912
31.43 | 15494.915 | 15938.14 | 12192.9 | -443.2296 | 1248.416 | 1248.416 | 1248.416
31.440001 | 15835.9131 | 15948.9 | 12190.05 | -112.9861 | 1252.951 | 1252.951 | 1252.951
31.450001 | 16078.1113 | 15959.75 | 12187.2 | 118.364 | 1257.514 | 1257.514 | 1257.514
31.459999 | 15732.0273 | 15970.69 | 12184.37 | -238.6639 | 1262.108 | 1262.108 | 1262.108
31.469999 | 15796.6201 | 15981.73 | 12181.54 | -185.1127 | 1266.732 | 1266.732 | 1266.732
31.48 | 15935.5557 | 15992.87 | 12178.71 | -57.31773 | 1271.388 | 1271.388 | 1271.388
31.49 | 15778.1748 | 16004.11 | 12175.89 | -225.9368 | 1276.074 | 1276.074 | 1276.074
31.5 | 15974.6055 | 16015.45 | 12173.08 | -40.84296 | 1280.79 | 1280.79 | 1280.79
31.51 | 15992.5557 | 16026.89 | 12170.27 | -34.32938 | 1285.538 | 1285.538 | 1285.538
31.52 | 15545.7666 | 16038.42 | 12167.47 | -492.6552 | 1290.318 | 1290.318 | 1290.318
31.530001 | 15640.04 | 16050.06 | 12164.67 | -410.021 | 1295.13 | 1295.13 | 1295.13
31.540001 | 16058.2402 | 16061.8 | 12161.88 | -3.561893 | 1299.974 | 1299.974 | 1299.974
31.549999 | 15797.8408 | 16073.64 | 12159.1 | -275.8003 | 1304.848 | 1304.848 | 1304.848
31.559999 | 15529.5625 | 16085.59 | 12156.32 | -556.0245 | 1309.756 | 1309.756 | 1309.756
31.57 | 15536.834 | 16097.64 | 12153.54 | -560.8045 | 1314.698 | 1314.698 | 1314.698
31.58 | 15754.9248 | 16109.79 | 12150.78 | -354.869 | 1319.672 | 1319.672 | 1319.672
31.59 | 15665.8818 | 16122.05 | 12148.02 | -456.1727 | 1324.679 | 1324.679 | 1324.679
31.6 | 15474.1338 | 16134.42 | 12145.26 | -660.2886 | 1329.721 | 1329.721 | 1329.721
31.610001 | 15413.4258 | 16146.9 | 12142.51 | -733.4727 | 1334.796 | 1334.796 | 1334.796
31.620001 | 15488.6533 | 16159.48 | 12139.77 | -670.8293 | 1339.905 | 1339.905 | 1339.905
31.629999 | 15893.5957 | 16172.17 | 12137.03 | -278.5773 | 1345.048 | 1345.048 | 1345.048
31.639999 | 16139.1719 | 16184.98 | 12134.3 | -45.80557 | 1350.227 | 1350.227 | 1350.227
31.65 | 15803.5244 | 16197.89 | 12131.57 | -394.3682 | 1355.442 | 1355.442 | 1355.442
31.66 | 16025.4951 | 16210.92 | 12128.85 | -185.4246 | 1360.691 | 1360.691 | 1360.691
31.67 | 15581.7939 | 16224.06 | 12126.13 | -642.2661 | 1365.976 | 1365.976 | 1365.976
31.68 | 15790.0664 | 16237.31 | 12123.42 | -447.2484 | 1371.298 | 1371.298 | 1371.298
31.690001 | 15797.2783 | 16250.69 | 12120.72 | -453.4086 | 1376.657 | 1376.657 | 1376.657
31.700001 | 15842.0527 | 16264.17 | 12118.02 | -422.1197 | 1382.052 | 1382.052 | 1382.052
31.709999 | 15914.665 | 16277.77 | 12115.33 | -363.1095 | 1387.483 | 1387.483 | 1387.483
31.719999 | 15530.5381 | 16291.5 | 12112.64 | -760.9578 | 1392.953 | 1392.953 | 1392.953
31.73 | 15259.0537 | 16305.34 | 12109.96 | -1046.286 | 1398.461 | 1398.461 | 1398.461
31.74 | 15375.0684 | 16319.3 | 12107.28 | -944.2348 | 1404.008 | 1404.008 | 1404.008
31.75 | 15449.9316 | 16333.39 | 12104.61 | -883.4569 | 1409.593 | 1409.593 | 1409.593
31.76 | 15323.0498 | 16347.6 | 12101.94 | -1024.547 | 1415.218 | 1415.218 | 1415.218
31.77 | 15122.3193 | 16361.93 | 12099.28 | -1239.611 | 1420.882 | 1420.882 | 1420.882
31.780001 | 15219.3633 | 16376.39 | 12096.63 | -1157.028 | 1426.587 | 1426.587 | 1426.587
31.790001 | 15489.5117 | 16390.98 | 12093.98 | -901.466 | 1432.332 | 1432.332 | 1432.332
31.799999 | 15724.1777 | 16405.69 | 12091.34 | -681.5117 | 1438.116 | 1438.116 | 1438.116
31.809999 | 15885.3301 | 16420.54 | 12088.7 | -535.2053 | 1443.944 | 1443.944 | 1443.944
31.82 | 15457.6191 | 16435.51 | 12086.07 | -977.8924 | 1449.814 | 1449.814 | 1449.814
31.83 | 15297.6758 | 16450.62 | 12083.44 | -1152.945 | 1455.725 | 1455.725 | 1455.725
31.84 | 15858.6865 | 16465.86 | 12080.82 | -607.1762 | 1461.68 | 1461.68 | 1461.68
31.85 | 15938.6523 | 16481.24 | 12078.21 | -542.5883 | 1467.677 | 1467.677 | 1467.677
31.860001 | 15576.8135 | 16496.76 | 12075.6 | -919.9434 | 1473.719 | 1473.719 | 1473.719
31.870001 | 15571.1318 | 16512.41 | 12072.99 | -941.2784 | 1479.805 | 1479.805 | 1479.805
31.879999 | 15604.2275 | 16528.2 | 12070.4 | -923.973 | 1485.935 | 1485.935 | 1485.935
31.889999 | 15935.0654 | 16544.14 | 12067.8 | -609.0708 | 1492.111 | 1492.111 | 1492.111
31.9 | 16055.5107 | 16560.21 | 12065.22 | -504.7036 | 1498.333 | 1498.333 | 1498.333
31.91 | 16108.2217 | 16576.44 | 12062.63 | -468.2152 | 1504.601 | 1504.601 | 1504.601
31.92 | 15694.9795 | 16592.81 | 12060.06 | -897.826 | 1510.916 | 1510.916 | 1510.916
31.93 | 15594.5332 | 16609.32 | 12057.48 | -1014.789 | 1517.279 | 1517.279 | 1517.279
31.940001 | 16046.21 | 16625.99 | 12054.92 | -579.7811 | 1523.691 | 1523.691 | 1523.691
31.950001 | 16127.9189 | 16642.81 | 12052.36 | -514.8886 | 1530.15 | 1530.15 | 1530.15
31.959999 | 15747.6377 | 16659.78 | 12049.8 | -912.1376 | 1536.657 | 1536.657 | 1536.657
31.969999 | 15632.4258 | 16676.9 | 12047.25 | -1044.473 | 1543.215 | 1543.215 | 1543.215
31.98 | 15611.3291 | 16694.18 | 12044.71 | -1082.853 | 1549.825 | 1549.825 | 1549.825
31.99 | 16024.4951 | 16711.62 | 12042.17 | -687.127 | 1556.484 | 1556.484 | 1556.484
32 | 16062.1914 | 16729.22 | 12039.64 | -667.0304 | 1563.196 | 1563.196 | 1563.196
32.009998 | 15886.8848 | 16746.98 | 12037.11 | -860.0944 | 1569.957 | 1569.957 | 1569.957
32.02 | 15856.7832 | 16764.91 | 12034.58 | -908.1258 | 1576.775 | 1576.775 | 1576.775
32.029999 | 15770.3154 | 16783 | 12032.07 | -1012.683 | 1583.644 | 1583.644 | 1583.644
32.040001 | 15912.1846 | 16801.26 | 12029.55 | -889.0755 | 1590.569 | 1590.569 | 1590.569
32.049999 | 15639.7412 | 16819.68 | 12027.05 | -1179.943 | 1597.546 | 1597.546 | 1597.546
32.060001 | 15856.1348 | 16838.29 | 12024.54 | -982.1526 | 1604.581 | 1604.581 | 1604.581
32.07 | 15898.124 | 16857.06 | 12022.05 | -958.9338 | 1611.67 | 1611.67 | 1611.67
32.080002 | 16032.4922 | 16876.01 | 12019.56 | -843.5184 | 1618.818 | 1618.818 | 1618.818
32.09 | 15892.6475 | 16895.13 | 12017.07 | -1002.484 | 1626.021 | 1626.021 | 1626.021
32.099998 | 16063.7646 | 16914.43 | 12014.59 | -850.6672 | 1633.281 | 1633.281 | 1633.281
32.110001 | 15749.9697 | 16933.92 | 12012.11 | -1183.954 | 1640.604 | 1640.604 | 1640.604
32.119999 | 15671.6416 | 16953.59 | 12009.64 | -1281.949 | 1647.983 | 1647.983 | 1647.983
32.130001 | 15568.7383 | 16973.45 | 12007.18 | -1404.711 | 1655.424 | 1655.424 | 1655.424
32.139999 | 15660.9795 | 16993.49 | 12004.72 | -1332.509 | 1662.924 | 1662.924 | 1662.924
32.150002 | 15890.1328 | 17013.73 | 12002.26 | -1123.593 | 1670.488 | 1670.488 | 1670.488
32.16 | 16265.1963 | 17034.15 | 11999.81 | -768.9498 | 1678.111 | 1678.111 | 1678.111
32.169998 | 15961.2061 | 17054.76 | 11997.37 | -1093.555 | 1685.798 | 1685.798 | 1685.798
32.18 | 16068.792 | 17075.58 | 11994.93 | -1006.788 | 1693.551 | 1693.551 | 1693.551
32.189999 | 16249.7139 | 17096.59 | 11992.49 | -846.8777 | 1701.366 | 1701.366 | 1701.366
32.200001 | 16171.9658 | 17117.81 | 11990.06 | -945.845 | 1709.249 | 1709.249 | 1709.249
32.209999 | 16148.2051 | 17139.23 | 11987.64 | -991.021 | 1717.195 | 1717.195 | 1717.195
32.220001 | 16456.6836 | 17160.85 | 11985.22 | -704.1689 | 1725.21 | 1725.21 | 1725.21
32.23 | 16626.3262 | 17182.68 | 11982.81 | -556.3553 | 1733.291 | 1733.291 | 1733.291
32.240002 | 16266.5361 | 17204.73 | 11980.4 | -938.1916 | 1741.443 | 1741.443 | 1741.443
32.25 | 15885.9004 | 17226.98 | 11978 | -1341.077 | 1749.66 | 1749.66 | 1749.66
32.259998 | 16073.751 | 17249.44 | 11975.6 | -1175.691 | 1757.948 | 1757.948 | 1757.948
32.27 | 16195.2246 | 17272.13 | 11973.2 | -1076.908 | 1766.31 | 1766.31 | 1766.31
32.279999 | 15963.3164 | 17295.04 | 11970.82 | -1331.721 | 1774.74 | 1774.74 | 1774.74
32.290001 | 15930.2764 | 17318.17 | 11968.43 | -1387.894 | 1783.246 | 1783.246 | 1783.246
32.299999 | 16050.8408 | 17341.52 | 11966.05 | -1290.678 | 1791.822 | 1791.822 | 1791.822
32.310001 | 16179.4707 | 17365.1 | 11963.68 | -1185.634 | 1800.475 | 1800.475 | 1800.475
32.32 | 16182.748 | 17388.91 | 11961.31 | -1206.165 | 1809.2 | 1809.2 | 1809.2
32.330002 | 16232.4502 | 17412.96 | 11958.95 | -1180.512 | 1818.005 | 1818.005 | 1818.005
32.34 | 16447.4844 | 17437.23 | 11956.59 | -989.7502 | 1826.881 | 1826.881 | 1826.881
32.349998 | 16292.1758 | 17461.75 | 11954.24 | -1169.57 | 1835.836 | 1835.836 | 1835.836
32.360001 | 16263.0684 | 17486.51 | 11951.89 | -1223.442 | 1844.874 | 1844.874 | 1844.874
32.369999 | 16572.5957 | 17511.51 | 11949.55 | -938.9106 | 1853.987 | 1853.987 | 1853.987
32.380001 | 16628.7539 | 17536.76 | 11947.21 | -908.0032 | 1863.183 | 1863.183 | 1863.183
32.389999 | 16358.1182 | 17562.25 | 11944.87 | -1204.127 | 1872.457 | 1872.457 | 1872.457
32.400002 | 16205.7754 | 17588 | 11942.54 | -1382.222 | 1881.818 | 1881.818 | 1881.818
32.41 | 16013.7656 | 17613.99 | 11940.22 | -1600.226 | 1891.257 | 1891.257 | 1891.257
32.419998 | 15933.2637 | 17640.24 | 11937.9 | -1706.979 | 1900.78 | 1900.78 | 1900.78
32.43 | 16193.9453 | 17666.76 | 11935.59 | -1472.818 | 1910.392 | 1910.392 | 1910.392
32.439999 | 16401.9258 | 17693.54 | 11933.28 | -1291.614 | 1920.087 | 1920.087 | 1920.087
32.450001 | 16379.3789 | 17720.59 | 11930.98 | -1341.211 | 1929.871 | 1929.871 | 1929.871
32.459999 | 16277.5264 | 17747.9 | 11928.68 | -1470.372 | 1939.741 | 1939.741 | 1939.741
32.470001 | 16163.1572 | 17775.49 | 11926.38 | -1612.33 | 1949.702 | 1949.702 | 1949.702
32.48 | 16201.4258 | 17803.34 | 11924.09 | -1601.917 | 1959.75 | 1959.75 | 1959.75
32.490002 | 16509.1582 | 17831.49 | 11921.81 | -1322.327 | 1969.893 | 1969.893 | 1969.893
32.5 | 16602.168 | 17859.9 | 11919.53 | -1257.728 | 1980.122 | 1980.122 | 1980.122
32.509998 | 16273.9639 | 17888.59 | 11917.25 | -1614.627 | 1990.446 | 1990.446 | 1990.446
32.52 | 16324.0801 | 17917.58 | 11914.98 | -1593.503 | 2000.867 | 2000.867 | 2000.867
32.529999 | 16254.6895 | 17946.86 | 11912.72 | -1692.168 | 2011.38 | 2011.38 | 2011.38
32.540001 | 16410.0645 | 17976.43 | 11910.46 | -1566.369 | 2021.992 | 2021.992 | 2021.992
32.549999 | 16355.2295 | 18006.29 | 11908.2 | -1651.065 | 2032.698 | 2032.698 | 2032.698
32.560001 | 16247.46 | 18036.47 | 11905.95 | -1789.006 | 2043.505 | 2043.505 | 2043.505
32.57 | 16413.3086 | 18066.93 | 11903.7 | -1653.622 | 2054.409 | 2054.409 | 2054.409
32.580002 | 16331.793 | 18097.71 | 11901.46 | -1765.919 | 2065.417 | 2065.417 | 2065.417
32.59 | 16002.8047 | 18128.79 | 11899.22 | -2125.983 | 2076.521 | 2076.521 | 2076.521
32.599998 | 16002.6113 | 18160.18 | 11896.99 | -2157.567 | 2087.729 | 2087.729 | 2087.729
32.610001 | 16391.0059 | 18191.9 | 11894.76 | -1800.894 | 2099.045 | 2099.045 | 2099.045
32.619999 | 16543.0312 | 18223.93 | 11892.54 | -1680.895 | 2110.461 | 2110.461 | 2110.461
32.630001 | 16502.0215 | 18256.29 | 11890.32 | -1754.266 | 2121.988 | 2121.988 | 2121.988
32.639999 | 16423.4883 | 18288.96 | 11888.11 | -1865.473 | 2133.617 | 2133.617 | 2133.617
32.650002 | 16376.1133 | 18321.98 | 11885.9 | -1945.865 | 2145.359 | 2145.359 | 2145.359
32.66 | 16378.584 | 18355.31 | 11883.7 | -1976.73 | 2157.206 | 2157.206 | 2157.206
32.669998 | 16704.4199 | 18388.99 | 11881.5 | -1684.567 | 2169.163 | 2169.163 | 2169.163
32.68 | 16857.0664 | 18423.01 | 11879.3 | -1565.946 | 2181.237 | 2181.237 | 2181.237
32.689999 | 16837.0645 | 18457.37 | 11877.11 | -1620.308 | 2193.42 | 2193.42 | 2193.42
32.700001 | 16222.4297 | 18492.09 | 11874.93 | -2269.66 | 2205.721 | 2205.721 | 2205.721
32.709999 | 16051.6318 | 18527.15 | 11872.75 | -2475.514 | 2218.133 | 2218.133 | 2218.133
32.720001 | 16230.3809 | 18562.57 | 11870.57 | -2332.185 | 2230.666 | 2230.666 | 2230.666
32.73 | 16432.5234 | 18598.34 | 11868.4 | -2165.812 | 2243.312 | 2243.312 | 2243.312
32.740002 | 16462.3848 | 18634.48 | 11866.23 | -2172.093 | 2256.083 | 2256.083 | 2256.083
32.75 | 16596.0859 | 18670.97 | 11864.07 | -2074.884 | 2268.968 | 2268.968 | 2268.968
32.759998 | 16739.9609 | 18707.83 | 11861.91 | -1967.872 | 2281.974 | 2281.974 | 2281.974
32.77 | 16437.5684 | 18745.08 | 11859.76 | -2307.512 | 2295.108 | 2295.108 | 2295.108
32.779999 | 16657.3789 | 18782.7 | 11857.61 | -2125.316 | 2308.363 | 2308.363 | 2308.363
32.790001 | 16996.2227 | 18820.7 | 11855.46 | -1824.478 | 2321.746 | 2321.746 | 2321.746
32.799999 | 16913.1797 | 18859.07 | 11853.32 | -1945.894 | 2335.251 | 2335.251 | 2335.251
32.810001 | 16933.9316 | 18897.85 | 11851.19 | -1963.919 | 2348.888 | 2348.888 | 2348.888
32.82 | 16779.375 | 18937 | 11849.05 | -2157.63 | 2362.65 | 2362.65 | 2362.65
32.830002 | 16571.1074 | 18976.57 | 11846.93 | -2405.46 | 2376.547 | 2376.547 | 2376.547
32.84 | 16969.1855 | 19016.51 | 11844.81 | -2047.326 | 2390.568 | 2390.568 | 2390.568
32.849998 | 17300.7363 | 19056.86 | 11842.69 | -1756.122 | 2404.723 | 2404.723 | 2404.723
32.860001 | 17415.3574 | 19097.63 | 11840.57 | -1682.274 | 2419.019 | 2419.019 | 2419.019
32.869999 | 17333.5625 | 19138.79 | 11838.47 | -1805.232 | 2433.443 | 2433.443 | 2433.443
32.880001 | 17095.998 | 19180.38 | 11836.36 | -2084.385 | 2448.007 | 2448.007 | 2448.007
32.889999 | 17234.8965 | 19222.38 | 11834.26 | -1987.48 | 2462.705 | 2462.705 | 2462.705
32.900002 | 17392.5273 | 19264.81 | 11832.17 | -1872.28 | 2477.547 | 2477.547 | 2477.547
32.91 | 17258.7891 | 19307.64 | 11830.07 | -2048.851 | 2492.522 | 2492.522 | 2492.522
32.919998 | 17290.2207 | 19350.9 | 11827.99 | -2060.682 | 2507.638 | 2507.638 | 2507.638
32.93 | 17336.0547 | 19394.61 | 11825.91 | -2058.558 | 2522.902 | 2522.902 | 2522.902
32.939999 | 17249.332 | 19438.74 | 11823.83 | -2189.413 | 2538.306 | 2538.306 | 2538.306
32.950001 | 17163.6348 | 19483.33 | 11821.75 | -2319.693 | 2553.858 | 2553.858 | 2553.858
32.959999 | 16779.3242 | 19528.33 | 11819.68 | -2749.01 | 2569.55 | 2569.55 | 2569.55
32.970001 | 16961.5117 | 19573.8 | 11817.62 | -2612.291 | 2585.395 | 2585.395 | 2585.395
32.98 | 17213.8027 | 19619.7 | 11815.56 | -2405.902 | 2601.382 | 2601.382 | 2601.382
32.990002 | 17266.6094 | 19666.07 | 11813.5 | -2399.465 | 2617.525 | 2617.525 | 2617.525
33 | 17407.5605 | 19712.88 | 11811.45 | -2305.316 | 2633.809 | 2633.809 | 2633.809
33.009998 | 17579.7012 | 19760.14 | 11809.4 | -2180.438 | 2650.246 | 2650.246 | 2650.246
33.02 | 17578.3555 | 19807.88 | 11807.36 | -2229.524 | 2666.841 | 2666.841 | 2666.841
33.029999 | 17336.084 | 19856.07 | 11805.32 | -2519.986 | 2683.584 | 2683.584 | 2683.584
33.040001 | 17153.8613 | 19904.74 | 11803.28 | -2750.88 | 2700.486 | 2700.486 | 2700.486
33.049999 | 17176.7207 | 19953.86 | 11801.25 | -2777.14 | 2717.536 | 2717.536 | 2717.536
33.060001 | 17600.4961 | 20003.47 | 11799.22 | -2402.977 | 2734.749 | 2734.749 | 2734.749
33.07 | 17949.6152 | 20053.54 | 11797.2 | -2103.928 | 2752.114 | 2752.114 | 2752.114
33.080002 | 17379.8809 | 20104.11 | 11795.18 | -2724.226 | 2769.641 | 2769.641 | 2769.641
33.09 | 17287.5273 | 20155.13 | 11793.17 | -2867.6 | 2787.319 | 2787.319 | 2787.319
33.099998 | 17710.9688 | 20206.63 | 11791.16 | -2495.663 | 2805.157 | 2805.157 | 2805.157
33.110001 | 17322.998 | 20258.64 | 11789.15 | -2935.647 | 2823.164 | 2823.164 | 2823.164
33.119999 | 17137.7715 | 20311.12 | 11787.15 | -3173.348 | 2841.322 | 2841.322 | 2841.322
33.130001 | 17703.5898 | 20364.1 | 11785.15 | -2660.507 | 2859.647 | 2859.647 | 2859.647
33.139999 | 17753.5156 | 20417.55 | 11783.16 | -2664.032 | 2878.128 | 2878.128 | 2878.128
33.150002 | 17678.3184 | 20471.51 | 11781.17 | -2793.191 | 2896.779 | 2896.779 | 2896.779
33.16 | 17633.8672 | 20525.94 | 11779.19 | -2892.069 | 2915.583 | 2915.583 | 2915.583
33.169998 | 17697.793 | 20580.86 | 11777.21 | -2883.065 | 2934.55 | 2934.55 | 2934.55
33.18 | 17911.8477 | 20636.29 | 11775.23 | -2724.445 | 2953.688 | 2953.688 | 2953.688
33.189999 | 17920.7871 | 20692.21 | 11773.26 | -2771.421 | 2972.984 | 2972.984 | 2972.984
33.200001 | 17811.7832 | 20748.63 | 11771.29 | -2936.85 | 2992.448 | 2992.448 | 2992.448
33.209999 | 17843.3184 | 20805.53 | 11769.32 | -2962.212 | 3012.069 | 3012.069 | 3012.069
33.220001 | 18192.6465 | 20862.94 | 11767.36 | -2670.298 | 3031.861 | 3031.861 | 3031.861
33.23 | 18150.1172 | 20920.83 | 11765.41 | -2770.717 | 3051.809 | 3051.809 | 3051.809
33.240002 | 17954.0605 | 20979.24 | 11763.45 | -3025.178 | 3071.928 | 3071.928 | 3071.928
33.25 | 17921.8711 | 21038.11 | 11761.51 | -3116.237 | 3092.201 | 3092.201 | 3092.201
33.259998 | 17992.4902 | 21097.47 | 11759.56 | -3104.983 | 3112.637 | 3112.637 | 3112.637
33.27 | 18178.3418 | 21157.35 | 11757.62 | -2979.008 | 3133.243 | 3133.243 | 3133.243
33.279999 | 18054.8535 | 21217.7 | 11755.68 | -3162.845 | 3154.004 | 3154.004 | 3154.004
33.290001 | 18131.1367 | 21278.55 | 11753.75 | -3147.415 | 3174.933 | 3174.933 | 3174.933
33.299999 | 18093.8301 | 21339.86 | 11751.82 | -3246.033 | 3196.013 | 3196.013 | 3196.013
33.310001 | 18268.5762 | 21401.68 | 11749.9 | -3133.104 | 3217.261 | 3217.261 | 3217.261
33.32 | 18364.9375 | 21463.96 | 11747.98 | -3099.019 | 3238.659 | 3238.659 | 3238.659
33.330002 | 18541.1777 | 21526.73 | 11746.06 | -2985.55 | 3260.222 | 3260.222 | 3260.222
33.34 | 18561.1777 | 21589.94 | 11744.15 | -3028.765 | 3281.931 | 3281.931 | 3281.931
33.349998 | 18244.7109 | 21653.63 | 11742.24 | -3408.914 | 3303.795 | 3303.795 | 3303.795
33.360001 | 18284.1113 | 21717.8 | 11740.34 | -3433.69 | 3325.822 | 3325.822 | 3325.822
33.369999 | 18292.1465 | 21782.4 | 11738.44 | -3490.257 | 3347.989 | 3347.989 | 3347.989
33.380001 | 18498.8457 | 21847.48 | 11736.54 | -3348.631 | 3370.313 | 3370.313 | 3370.313
33.389999 | 18487.3105 | 21912.97 | 11734.64 | -3425.664 | 3392.776 | 3392.776 | 3392.776
33.400002 | 18578.9277 | 21978.94 | 11732.76 | -3400.009 | 3415.394 | 3415.394 | 3415.394
33.41 | 18699.9961 | 22045.3 | 11730.87 | -3345.301 | 3438.142 | 3438.142 | 3438.142
33.419998 | 18753.166 | 22112.08 | 11728.99 | -3358.919 | 3461.032 | 3461.032 | 3461.032
33.43 | 18795.0254 | 22179.31 | 11727.11 | -3384.286 | 3484.067 | 3484.067 | 3484.067
33.439999 | 18682.4883 | 22246.93 | 11725.24 | -3564.44 | 3507.231 | 3507.231 | 3507.231
33.450001 | 18435.084 | 22314.96 | 11723.37 | -3879.877 | 3530.532 | 3530.532 | 3530.532
33.459999 | 18553.6562 | 22383.35 | 11721.5 | -3829.698 | 3553.951 | 3553.951 | 3553.951
33.470001 | 18618.1758 | 22452.15 | 11719.64 | -3833.978 | 3577.505 | 3577.505 | 3577.505
33.48 | 18407.5547 | 22521.3 | 11717.78 | -4113.742 | 3601.173 | 3601.173 | 3601.173
33.490002 | 18323.0312 | 22590.82 | 11715.92 | -4267.788 | 3624.965 | 3624.965 | 3624.965
33.5 | 18817.0957 | 22660.66 | 11714.07 | -3843.559 | 3648.861 | 3648.861 | 3648.861
33.509998 | 19094.9746 | 22730.82 | 11712.23 | -3635.849 | 3672.866 | 3672.866 | 3672.866
33.52 | 18656.25 | 22801.34 | 11710.38 | -4145.087 | 3696.985 | 3696.985 | 3696.985
33.529999 | 18830.752 | 22872.13 | 11708.54 | -4041.382 | 3721.197 | 3721.197 | 3721.197
33.540001 | 19042.2754 | 22943.24 | 11706.71 | -3900.967 | 3745.512 | 3745.512 | 3745.512
33.549999 | 18987.2715 | 23014.6 | 11704.87 | -4027.324 | 3769.908 | 3769.908 | 3769.908
33.560001 | 19171.8867 | 23086.24 | 11703.04 | -3914.351 | 3794.398 | 3794.398 | 3794.398
33.57 | 19358.834 | 23158.1 | 11701.22 | -3799.264 | 3818.96 | 3818.96 | 3818.96
33.580002 | 19293.4922 | 23230.21 | 11699.4 | -3936.717 | 3843.604 | 3843.604 | 3843.604
33.59 | 19227.4219 | 23302.5 | 11697.58 | -4075.076 | 3868.306 | 3868.306 | 3868.306
33.599998 | 19079.8379 | 23374.98 | 11695.77 | -4295.141 | 3893.071 | 3893.071 | 3893.071
33.610001 | 19143.4668 | 23447.67 | 11693.96 | -4304.2 | 3917.904 | 3917.904 | 3917.904
33.619999 | 19183.9121 | 23520.48 | 11692.15 | -4336.563 | 3942.776 | 3942.776 | 3942.776
33.630001 | 19065.8379 | 23593.44 | 11690.34 | -4527.598 | 3967.697 | 3967.697 | 3967.697
33.639999 | 19254.6562 | 23666.49 | 11688.55 | -4411.831 | 3992.647 | 3992.647 | 3992.647
33.650002 | 19556.498 | 23739.66 | 11686.75 | -4183.163 | 4017.637 | 4017.637 | 4017.637
33.66 | 19845.6797 | 23812.87 | 11684.96 | -3967.186 | 4042.636 | 4042.636 | 4042.636
33.669998 | 19870.2207 | 23886.12 | 11683.17 | -4015.9 | 4067.651 | 4067.651 | 4067.651
33.68 | 19952.0176 | 23959.43 | 11681.38 | -4007.41 | 4092.681 | 4092.681 | 4092.681
33.689999 | 20231.0371 | 24032.72 | 11679.6 | -3801.678 | 4117.705 | 4117.705 | 4117.705
33.700001 | 20119.2812 | 24106 | 11677.82 | -3986.72 | 4142.726 | 4142.726 | 4142.726
33.709999 | 19890.8418 | 24179.21 | 11676.05 | -4288.368 | 4167.72 | 4167.72 | 4167.72
33.720001 | 19868.4316 | 24252.38 | 11674.28 | -4383.945 | 4192.7 | 4192.7 | 4192.7
33.73 | 20218.7754 | 24325.42 | 11672.51 | -4106.648 | 4217.638 | 4217.638 | 4217.638
33.740002 | 20427.5117 | 24398.37 | 11670.75 | -3970.86 | 4242.542 | 4242.542 | 4242.542
33.75 | 20329.3027 | 24471.14 | 11668.99 | -4141.838 | 4267.385 | 4267.385 | 4267.385
33.759998 | 20455.7246 | 24543.74 | 11667.23 | -4088.012 | 4292.169 | 4292.169 | 4292.169
33.77 | 20546.2207 | 24616.16 | 11665.47 | -4069.939 | 4316.895 | 4316.895 | 4316.895
33.779999 | 20390.5039 | 24688.33 | 11663.72 | -4297.83 | 4341.536 | 4341.536 | 4341.536
33.790001 | 20210.3203 | 24760.28 | 11661.98 | -4549.956 | 4366.1 | 4366.1 | 4366.1
33.799999 | 20276.8652 | 24831.91 | 11660.23 | -4555.043 | 4390.558 | 4390.558 | 4390.558
33.810001 | 20607.377 | 24903.26 | 11658.49 | -4295.883 | 4414.922 | 4414.922 | 4414.922
33.82 | 20719.9648 | 24974.26 | 11656.76 | -4254.291 | 4439.166 | 4439.166 | 4439.166
33.830002 | 20868.3633 | 25044.91 | 11655.03 | -4176.547 | 4463.295 | 4463.295 | 4463.295
33.84 | 21152.4902 | 25115.15 | 11653.3 | -3962.656 | 4487.283 | 4487.283 | 4487.283
33.849998 | 21108.3633 | 25184.97 | 11651.57 | -4076.603 | 4511.132 | 4511.132 | 4511.132
33.860001 | 20787.8477 | 25254.38 | 11649.85 | -4466.53 | 4534.844 | 4534.844 | 4534.844
33.869999 | 20767.3887 | 25323.29 | 11648.13 | -4555.901 | 4558.387 | 4558.387 | 4558.387
33.880001 | 20820.2207 | 25391.72 | 11646.41 | -4571.502 | 4581.77 | 4581.77 | 4581.77
33.889999 | 20710.916 | 25459.62 | 11644.7 | -4748.7 | 4604.972 | 4604.972 | 4604.972
33.900002 | 20858.5488 | 25526.99 | 11642.99 | -4668.44 | 4628 | 4628 | 4628
33.91 | 21187.0098 | 25593.75 | 11641.28 | -4406.744 | 4650.823 | 4650.823 | 4650.823
33.919998 | 21581.1992 | 25659.92 | 11639.58 | -4078.726 | 4673.448 | 4673.448 | 4673.448
33.93 | 21821.7129 | 25725.5 | 11637.88 | -3903.789 | 4695.873 | 4695.873 | 4695.873
33.939999 | 21724.7578 | 25790.41 | 11636.19 | -4065.655 | 4718.076 | 4718.076 | 4718.076
33.950001 | 21582.1289 | 25854.68 | 11634.49 | -4272.549 | 4740.062 | 4740.062 | 4740.062
33.959999 | 21601.6562 | 25918.23 | 11632.8 | -4316.571 | 4761.808 | 4761.808 | 4761.808
33.970001 | 21740.1348 | 25981.09 | 11631.12 | -4240.958 | 4783.325 | 4783.325 | 4783.325
33.98 | 22004.7402 | 26043.21 | 11629.43 | -4038.47 | 4804.592 | 4804.592 | 4804.592
33.990002 | 22119.5293 | 26104.6 | 11627.75 | -3985.067 | 4825.614 | 4825.614 | 4825.614
34 | 22100.7012 | 26165.19 | 11626.08 | -4064.489 | 4846.371 | 4846.371 | 4846.371
34.009998 | 22328.4531 | 26225 | 11624.41 | -3896.547 | 4866.865 | 4866.865 | 4866.865
34.02 | 22685.834 | 26284.03 | 11622.74 | -3598.201 | 4887.1 | 4887.1 | 4887.1
34.029999 | 22525.3242 | 26342.23 | 11621.07 | -3816.909 | 4907.055 | 4907.055 | 4907.055
34.040001 | 22368.084 | 26399.63 | 11619.41 | -4031.541 | 4926.74 | 4926.74 | 4926.74
34.049999 | 22709.4219 | 26456.15 | 11617.75 | -3746.728 | 4946.135 | 4946.135 | 4946.135
34.060001 | 22925.0977 | 26511.85 | 11616.09 | -3586.753 | 4965.254 | 4965.254 | 4965.254
34.07 | 23020.8262 | 26566.67 | 11614.43 | -3545.847 | 4984.08 | 4984.08 | 4984.08
34.080002 | 22946.2617 | 26620.64 | 11612.78 | -3674.38 | 5002.62 | 5002.62 | 5002.62
34.09 | 23077.5039 | 26673.71 | 11611.14 | -3596.21 | 5020.86 | 5020.86 | 5020.86
34.099998 | 23560.5547 | 26725.9 | 11609.49 | -3165.348 | 5038.804 | 5038.804 | 5038.804
34.110001 | 23832.623 | 26777.23 | 11607.85 | -2944.611 | 5056.462 | 5056.462 | 5056.462
34.119999 | 24125.5586 | 26827.66 | 11606.21 | -2702.101 | 5073.816 | 5073.816 | 5073.816
34.130001 | 24231.6699 | 26877.21 | 11604.58 | -2645.537 | 5090.877 | 5090.877 | 5090.877
34.139999 | 24320.0488 | 26925.86 | 11602.94 | -2605.811 | 5107.639 | 5107.639 | 5107.639
34.150002 | 24472.9531 | 26973.65 | 11601.31 | -2500.693 | 5124.111 | 5124.111 | 5124.111
34.16 | 24456.2891 | 27020.53 | 11599.69 | -2564.24 | 5140.28 | 5140.28 | 5140.28
34.169998 | 24864.6602 | 27066.54 | 11598.07 | -2201.876 | 5156.157 | 5156.157 | 5156.157
34.18 | 25494.5996 | 27111.7 | 11596.45 | -1617.1 | 5171.751 | 5171.751 | 5171.751
34.189999 | 26112.9043 | 27155.99 | 11594.83 | -1043.086 | 5187.054 | 5187.054 | 5187.054
34.200001 | 26298.2168 | 27199.44 | 11593.21 | -901.222 | 5202.075 | 5202.075 | 5202.075
34.209999 | 26280.625 | 27242.05 | 11591.6 | -961.4211 | 5216.814 | 5216.814 | 5216.814
34.220001 | 26660.8242 | 27283.84 | 11590 | -623.0117 | 5231.28 | 5231.28 | 5231.28
34.23 | 27308.0195 | 27324.82 | 11588.39 | -16.79602 | 5245.475 | 5245.475 | 5245.475
34.240002 | 27889.2012 | 27365.01 | 11586.79 | 524.1915 | 5259.407 | 5259.407 | 5259.407
34.25 | 28273.2324 | 27404.42 | 11585.19 | 868.8147 | 5273.075 | 5273.075 | 5273.075
34.259998 | 28801.3691 | 27443.07 | 11583.6 | 1358.302 | 5286.49 | 5286.49 | 5286.49
34.27 | 29392.627 | 27481 | 11582 | 1911.624 | 5299.667 | 5299.667 | 5299.667
34.279999 | 29862.6465 | 27518.21 | 11580.41 | 2344.441 | 5312.597 | 5312.597 | 5312.597
34.290001 | 30260.6328 | 27554.74 | 11578.83 | 2705.894 | 5325.304 | 5325.304 | 5325.304
34.299999 | 31077.9199 | 27590.59 | 11577.24 | 3487.33 | 5337.782 | 5337.782 | 5337.782
34.310001 | 31640.2148 | 27625.82 | 11575.66 | 4014.394 | 5350.053 | 5350.053 | 5350.053
34.32 | 31958.2793 | 27660.43 | 11574.08 | 4297.848 | 5362.116 | 5362.116 | 5362.116
34.330002 | 32947.1484 | 27694.46 | 11572.51 | 5252.688 | 5373.984 | 5373.984 | 5373.984
34.34 | 34259.6719 | 27727.92 | 11570.94 | 6531.748 | 5385.663 | 5385.663 | 5385.663
34.349998 | 34776.3281 | 27760.86 | 11569.37 | 7015.47 | 5397.164 | 5397.164 | 5397.164
34.360001 | 34928.9414 | 27793.31 | 11567.8 | 7135.628 | 5408.505 | 5408.505 | 5408.505
34.369999 | 35840.3555 | 27825.3 | 11566.24 | 8015.058 | 5419.687 | 5419.687 | 5419.687
34.380001 | 36606.7422 | 27856.85 | 11564.67 | 8749.891 | 5430.726 | 5430.726 | 5430.726
34.389999 | 37087.1406 | 27888.01 | 11563.12 | 9199.131 | 5441.631 | 5441.631 | 5441.631
34.400002 | 37094.4961 | 27918.81 | 11561.56 | 9175.684 | 5452.417 | 5452.417 | 5452.417
34.41 | 37474.7539 | 27949.27 | 11560.01 | 9525.487 | 5463.086 | 5463.086 | 5463.086
34.419998 | 38220.8203 | 27979.43 | 11558.46 | 10241.4 | 5473.655 | 5473.655 | 5473.655
34.43 | 38423.4922 | 28009.34 | 11556.91 | 10414.15 | 5484.143 | 5484.143 | 5484.143
34.439999 | 38540.75 | 28039.02 | 11555.37 | 10501.73 | 5494.552 | 5494.552 | 5494.552
34.450001 | 38368.1211 | 28068.52 | 11553.83 | 10299.6 | 5504.898 | 5504.898 | 5504.898
34.459999 | 38099.7344 | 28097.87 | 11552.29 | 10001.86 | 5515.193 | 5515.193 | 5515.193
34.470001 | 37686.4805 | 28127.1 | 11550.75 | 9559.378 | 5525.45 | 5525.45 | 5525.45
34.48 | 37227.9805 | 28156.27 | 11549.22 | 9071.714 | 5535.682 | 5535.682 | 5535.682
34.490002 | 37186.8789 | 28185.39 | 11547.69 | 9001.488 | 5545.9 | 5545.9 | 5545.9
34.5 | 36972.8477 | 28214.5 | 11546.16 | 8758.346 | 5556.113 | 5556.113 | 5556.113
34.509998 | 36454.3008 | 28243.64 | 11544.64 | 8210.66 | 5566.334 | 5566.334 | 5566.334
34.52 | 36487.543 | 28272.88 | 11543.12 | 8214.667 | 5576.586 | 5576.586 | 5576.586
34.529999 | 36551.2695 | 28302.2 | 11541.6 | 8249.074 | 5586.866 | 5586.866 | 5586.866
34.540001 | 35594.1055 | 28331.68 | 11540.08 | 7262.421 | 5597.201 | 5597.201 | 5597.201
34.549999 | 34585.9219 | 28361.34 | 11538.57 | 6224.582 | 5607.591 | 5607.591 | 5607.591
34.560001 | 34298.3398 | 28391.24 | 11537.06 | 5907.104 | 5618.06 | 5618.06 | 5618.06
34.57 | 33985.6836 | 28421.38 | 11535.55 | 5564.299 | 5628.613 | 5628.613 | 5628.613
34.580002 | 33663.7031 | 28451.83 | 11534.04 | 5211.877 | 5639.262 | 5639.262 | 5639.262
34.59 | 33333.0938 | 28482.59 | 11532.54 | 4850.502 | 5650.018 | 5650.018 | 5650.018
34.599998 | 33006.3906 | 28513.71 | 11531.04 | 4492.676 | 5660.892 | 5660.892 | 5660.892
34.610001 | 32462.8047 | 28545.25 | 11529.54 | 3917.55 | 5671.905 | 5671.905 | 5671.905
34.619999 | 31920.7344 | 28577.23 | 11528.04 | 3343.504 | 5683.062 | 5683.062 | 5683.062
34.630001 | 31874.916 | 28609.67 | 11526.55 | 3265.244 | 5694.373 | 5694.373 | 5694.373
34.639999 | 31829.748 | 28642.62 | 11525.06 | 3187.124 | 5705.854 | 5705.854 | 5705.854
34.650002 | 31542.2793 | 28676.13 | 11523.57 | 2866.152 | 5717.518 | 5717.518 | 5717.518
34.66 | 31547.3418 | 28710.18 | 11522.09 | 2837.16 | 5729.364 | 5729.364 | 5729.364
34.669998 | 31462.5508 | 28744.84 | 11520.61 | 2717.714 | 5741.41 | 5741.41 | 5741.41
34.68 | 30712.4863 | 28780.16 | 11519.13 | 1932.33 | 5753.677 | 5753.677 | 5753.677
34.689999 | 30467.5254 | 28816.13 | 11517.65 | 1651.398 | 5766.159 | 5766.159 | 5766.159
34.700001 | 30680.1699 | 28852.81 | 11516.17 | 1827.365 | 5778.877 | 5778.877 | 5778.877
34.709999 | 30772.2656 | 28890.22 | 11514.7 | 1882.047 | 5791.839 | 5791.839 | 5791.839
34.720001 | 30316.5996 | 28928.39 | 11513.23 | 1388.209 | 5805.053 | 5805.053 | 5805.053
34.73 | 29879.9922 | 28967.36 | 11511.76 | 912.6278 | 5818.533 | 5818.533 | 5818.533
34.740002 | 30234.4668 | 29007.16 | 11510.3 | 1227.302 | 5832.288 | 5832.288 | 5832.288
34.75 | 30874.4785 | 29047.8 | 11508.84 | 1826.683 | 5846.319 | 5846.319 | 5846.319
34.759998 | 30704.5566 | 29089.3 | 11507.38 | 1615.254 | 5860.642 | 5860.642 | 5860.642
34.77 | 30200.2109 | 29131.74 | 11505.92 | 1068.468 | 5875.274 | 5875.274 | 5875.274
34.779999 | 30227.459 | 29175.1 | 11504.47 | 1052.362 | 5890.21 | 5890.21 | 5890.21
34.790001 | 30243.0078 | 29219.42 | 11503.01 | 1023.588 | 5905.469 | 5905.469 | 5905.469
34.799999 | 30125.3965 | 29264.73 | 11501.56 | 860.6664 | 5921.056 | 5921.056 | 5921.056
34.810001 | 30054.6191 | 29311.05 | 11500.12 | 743.5655 | 5936.979 | 5936.979 | 5936.979
34.82 | 30096.3496 | 29358.42 | 11498.67 | 737.9289 | 5953.25 | 5953.25 | 5953.25
34.830002 | 30368.2832 | 29406.86 | 11497.23 | 961.427 | 5969.876 | 5969.876 | 5969.876
34.84 | 30635.2227 | 29456.35 | 11495.79 | 1178.868 | 5986.856 | 5986.856 | 5986.856
34.849998 | 30802.6582 | 29506.96 | 11494.35 | 1295.698 | 6004.204 | 6004.204 | 6004.204
34.860001 | 30846.1523 | 29558.73 | 11492.91 | 1287.426 | 6021.938 | 6021.938 | 6021.938
34.869999 | 30978.168 | 29611.64 | 11491.48 | 1366.528 | 6040.053 | 6040.053 | 6040.053
34.880001 | 30712.0352 | 29665.73 | 11490.05 | 1046.305 | 6058.56 | 6058.56 | 6058.56
34.889999 | 30408.0664 | 29721.01 | 11488.62 | 687.0569 | 6077.463 | 6077.463 | 6077.463
34.900002 | 31086.1035 | 29777.55 | 11487.19 | 1308.551 | 6096.786 | 6096.786 | 6096.786
34.91 | 31747.0645 | 29835.3 | 11485.77 | 1911.76 | 6116.511 | 6116.511 | 6116.511
34.919998 | 31526.6191 | 29894.31 | 11484.35 | 1632.309 | 6136.653 | 6136.653 | 6136.653
34.93 | 31439.9453 | 29954.64 | 11482.93 | 1485.31 | 6157.235 | 6157.235 | 6157.235
34.939999 | 31617.7656 | 30016.24 | 11481.51 | 1601.525 | 6178.242 | 6178.242 | 6178.242
34.950001 | 31659.7031 | 30079.18 | 11480.1 | 1580.525 | 6199.693 | 6199.693 | 6199.693
34.959999 | 31420.2793 | 30143.46 | 11478.69 | 1276.822 | 6221.59 | 6221.59 | 6221.59
34.970001 | 31416.7188 | 30209.1 | 11477.28 | 1207.617 | 6243.942 | 6243.942 | 6243.942
34.98 | 31877.293 | 30276.13 | 11475.87 | 1601.162 | 6266.754 | 6266.754 | 6266.754
34.990002 | 32103.0176 | 30344.57 | 11474.46 | 1758.448 | 6290.036 | 6290.036 | 6290.036
35 | 32030.1758 | 30414.39 | 11473.06 | 1615.783 | 6313.778 | 6313.778 | 6313.778
35.009998 | 31909.6289 | 30485.65 | 11471.66 | 1423.98 | 6337.996 | 6337.996 | 6337.996
35.02 | 31852.2266 | 30558.39 | 11470.26 | 1293.832 | 6362.711 | 6362.711 | 6362.711
35.029999 | 31596.6602 | 30632.58 | 11468.86 | 964.076 | 6387.907 | 6387.907 | 6387.907
35.040001 | 31425 | 30708.27 | 11467.47 | 716.7297 | 6413.6 | 6413.6 | 6413.6
35.049999 | 31495.6621 | 30785.45 | 11466.08 | 710.2101 | 6439.792 | 6439.792 | 6439.792
35.060001 | 31490.1328 | 30864.16 | 11464.69 | 625.9715 | 6466.491 | 6466.491 | 6466.491
35.07 | 31568.6543 | 30944.41 | 11463.3 | 624.2472 | 6493.703 | 6493.703 | 6493.703
35.080002 | 32154.6504 | 31026.22 | 11461.91 | 1128.43 | 6521.436 | 6521.436 | 6521.436
35.09 | 31885.0801 | 31109.56 | 11460.53 | 775.5177 | 6549.677 | 6549.677 | 6549.677
35.099998 | 31683.4824 | 31194.48 | 11459.15 | 488.9989 | 6578.445 | 6578.445 | 6578.445
35.110001 | 32050.377 | 31281.05 | 11457.77 | 769.3316 | 6607.759 | 6607.759 | 6607.759
35.119999 | 31822.5996 | 31369.2 | 11456.39 | 453.3978 | 6637.603 | 6637.603 | 6637.603
35.130001 | 31752.2344 | 31458.99 | 11455.02 | 293.2426 | 6667.991 | 6667.991 | 6667.991
35.139999 | 32038.1602 | 31550.4 | 11453.64 | 487.7574 | 6698.919 | 6698.919 | 6698.919
35.150002 | 32385.5273 | 31643.53 | 11452.27 | 741.9929 | 6730.42 | 6730.42 | 6730.42
35.16 | 32635.7734 | 31738.29 | 11450.91 | 897.4872 | 6762.46 | 6762.46 | 6762.46
35.169998 | 32614.1465 | 31834.71 | 11449.54 | 779.4326 | 6795.058 | 6795.058 | 6795.058
35.18 | 32775.1836 | 31932.9 | 11448.17 | 842.2859 | 6828.241 | 6828.241 | 6828.241
35.189999 | 32739.3457 | 32032.76 | 11446.81 | 706.5831 | 6861.983 | 6861.983 | 6861.983
35.200001 | 32474.0527 | 32134.38 | 11445.45 | 339.6742 | 6896.309 | 6896.309 | 6896.309
35.209999 | 33044.0078 | 32237.73 | 11444.09 | 806.2812 | 6931.211 | 6931.211 | 6931.211
35.220001 | 33583.9805 | 32342.85 | 11442.74 | 1241.134 | 6966.703 | 6966.703 | 6966.703
35.23 | 33176.0508 | 32449.74 | 11441.38 | 726.3125 | 7002.785 | 7002.785 | 7002.785
35.240002 | 32681.7695 | 32558.44 | 11440.03 | 123.328 | 7039.47 | 7039.47 | 7039.47
35.25 | 33195.4336 | 32668.89 | 11438.68 | 526.5415 | 7076.737 | 7076.737 | 7076.737
35.259998 | 33570.375 | 32781.16 | 11437.33 | 789.2168 | 7114.608 | 7114.608 | 7114.608
35.27 | 33710.0625 | 32895.31 | 11435.99 | 814.754 | 7153.107 | 7153.107 | 7153.107
35.279999 | 33990.168 | 33011.26 | 11434.64 | 978.9046 | 7192.207 | 7192.207 | 7192.207
35.290001 | 34633.5195 | 33129.09 | 11433.3 | 1504.43 | 7231.93 | 7231.93 | 7231.93
35.299999 | 34859.8594 | 33248.77 | 11431.96 | 1611.085 | 7272.272 | 7272.272 | 7272.272
35.310001 | 34414.9453 | 33370.35 | 11430.62 | 1044.594 | 7313.243 | 7313.243 | 7313.243
35.32 | 34071.8906 | 33493.82 | 11429.28 | 578.0688 | 7354.846 | 7354.846 | 7354.846
35.330002 | 34228.8945 | 33619.23 | 11427.95 | 609.6667 | 7397.093 | 7397.093 | 7397.093
35.34 | 34689.6992 | 33746.49 | 11426.62 | 943.206 | 7439.958 | 7439.958 | 7439.958
35.349998 | 35249.7461 | 33875.69 | 11425.29 | 1374.056 | 7483.467 | 7483.467 | 7483.467
35.360001 | 35921.082 | 34006.89 | 11423.96 | 1914.187 | 7527.645 | 7527.645 | 7527.645
35.369999 | 36090.8438 | 34140.02 | 11422.63 | 1950.825 | 7572.462 | 7572.462 | 7572.462
35.380001 | 35851.7812 | 34275.13 | 11421.31 | 1576.651 | 7617.941 | 7617.941 | 7617.941
35.389999 | 35607.8086 | 34412.18 | 11419.98 | 1195.624 | 7664.067 | 7664.067 | 7664.067
35.400002 | 35413.1016 | 34551.32 | 11418.66 | 861.7785 | 7710.887 | 7710.887 | 7710.887
35.41 | 35659.9922 | 34692.39 | 11417.34 | 967.6048 | 7758.348 | 7758.348 | 7758.348
35.419998 | 35697.1758 | 34835.46 | 11416.03 | 861.7178 | 7806.477 | 7806.477 | 7806.477
35.43 | 35948.3945 | 34980.63 | 11414.71 | 967.7694 | 7855.305 | 7855.305 | 7855.305
35.439999 | 36092.3789 | 35127.79 | 11413.4 | 964.5924 | 7904.796 | 7904.796 | 7904.796
35.450001 | 36033.8477 | 35277.02 | 11412.08 | 756.8248 | 7954.979 | 7954.979 | 7954.979
35.459999 | 36235.9961 | 35428.3 | 11410.78 | 807.6989 | 8005.841 | 8005.841 | 8005.841
35.470001 | 36630.9414 | 35581.67 | 11409.47 | 1049.274 | 8057.4 | 8057.4 | 8057.4
35.48 | 37172.9492 | 35737.11 | 11408.16 | 1435.839 | 8109.65 | 8109.65 | 8109.65
35.490002 | 36940.8945 | 35894.68 | 11406.86 | 1046.214 | 8162.608 | 8162.608 | 8162.608
35.5 | 36903.082 | 36054.28 | 11405.55 | 848.805 | 8216.241 | 8216.241 | 8216.241
35.509998 | 37496.2578 | 36215.98 | 11404.25 | 1280.277 | 8270.576 | 8270.576 | 8270.576
35.52 | 38012.5547 | 36379.88 | 11402.95 | 1632.673 | 8325.643 | 8325.643 | 8325.643
35.529999 | 38115.6289 | 36545.86 | 11401.65 | 1569.766 | 8381.403 | 8381.403 | 8381.403
35.540001 | 37898.6328 | 36714 | 11400.36 | 1184.632 | 8437.881 | 8437.881 | 8437.881
35.549999 | 38115.3203 | 36884.26 | 11399.07 | 1231.061 | 8495.065 | 8495.065 | 8495.065
35.560001 | 38188.9531 | 37056.69 | 11397.77 | 1132.262 | 8552.973 | 8552.973 | 8552.973
35.57 | 38363.3008 | 37231.27 | 11396.48 | 1132.03 | 8611.596 | 8611.596 | 8611.596
35.580002 | 38602.1758 | 37408.05 | 11395.19 | 1194.121 | 8670.954 | 8670.954 | 8670.954
35.59 | 39145.8789 | 37586.92 | 11393.91 | 1558.959 | 8731.005 | 8731.005 | 8731.005
35.599998 | 39394.0742 | 37767.96 | 11392.62 | 1626.115 | 8791.78 | 8791.78 | 8791.78
35.610001 | 39141.3359 | 37951.26 | 11391.34 | 1190.072 | 8853.309 | 8853.309 | 8853.309
35.619999 | 39068.6094 | 38136.69 | 11390.05 | 931.9169 | 8915.546 | 8915.546 | 8915.546
35.630001 | 39398.2031 | 38324.34 | 11388.77 | 1073.867 | 8978.521 | 8978.521 | 8978.521
35.639999 | 39480.2109 | 38514.14 | 11387.5 | 966.0731 | 9042.214 | 9042.214 | 9042.214
35.650002 | 39107.9453 | 38706.21 | 11386.22 | 401.7393 | 9106.663 | 9106.663 | 9106.663
35.66 | 39427.5547 | 38900.36 | 11384.94 | 527.198 | 9171.805 | 9171.805 | 9171.805
35.669998 | 39454.2266 | 39096.69 | 11383.67 | 357.5324 | 9237.675 | 9237.675 | 9237.675
35.68 | 40147.7617 | 39295.32 | 11382.4 | 852.4396 | 9304.309 | 9304.309 | 9304.309
35.689999 | 40233.6836 | 39496.07 | 11381.13 | 737.6132 | 9371.648 | 9371.648 | 9371.648
35.700001 | 40314.9062 | 39699.04 | 11379.86 | 615.8664 | 9439.728 | 9439.728 | 9439.728
35.709999 | 40975.4062 | 39904.16 | 11378.59 | 1071.247 | 9508.524 | 9508.524 | 9508.524
35.720001 | 41014.3906 | 40111.49 | 11377.32 | 902.9034 | 9578.055 | 9578.055 | 9578.055
35.73 | 40930.582 | 40320.97 | 11376.06 | 609.6091 | 9648.305 | 9648.305 | 9648.305
35.740002 | 41137.918 | 40532.67 | 11374.8 | 605.2431 | 9719.293 | 9719.293 | 9719.293
35.75 | 42191.6406 | 40746.43 | 11373.53 | 1445.206 | 9790.967 | 9790.967 | 9790.967
35.759998 | 41903.1016 | 40962.34 | 11372.28 | 940.7599 | 9863.355 | 9863.355 | 9863.355
35.77 | 41340.7852 | 41180.49 | 11371.02 | 160.2947 | 9936.491 | 9936.491 | 9936.491
35.779999 | 41771.9883 | 41400.7 | 11369.76 | 371.2846 | 10010.31 | 10010.31 | 10010.31
35.790001 | 42426.8477 | 41623.06 | 11368.51 | 803.7857 | 10084.85 | 10084.85 | 10084.85
35.799999 | 42593.8555 | 41847.48 | 11367.25 | 746.3728 | 10160.08 | 10160.08 | 10160.08
35.810001 | 42103.1445 | 42074.02 | 11366 | 29.11991 | 10236.01 | 10236.01 | 10236.01
35.82 | 42078.3516 | 42302.62 | 11364.75 | -224.2685 | 10312.62 | 10312.62 | 10312.62
35.830002 | 42592.2852 | 42533.32 | 11363.5 | 58.96655 | 10389.94 | 10389.94 | 10389.94
35.84 | 43402.4766 | 42765.93 | 11362.25 | 636.542 | 10467.89 | 10467.89 | 10467.89
35.849998 | 43004.4062 | 43000.55 | 11361.01 | 3.851953 | 10546.52 | 10546.52 | 10546.52
35.860001 | 43095.1172 | 43237.27 | 11359.76 | -142.1561 | 10625.84 | 10625.84 | 10625.84
35.869999 | 43507.043 | 43475.87 | 11358.52 | 31.17255 | 10705.78 | 10705.78 | 10705.78
35.880001 | 43688.3164 | 43716.44 | 11357.28 | -28.11926 | 10786.39 | 10786.39 | 10786.39
35.889999 | 43694.0352 | 43958.86 | 11356.04 | -264.8281 | 10867.61 | 10867.61 | 10867.61
35.900002 | 44443.7773 | 44203.25 | 11354.8 | 240.5227 | 10949.49 | 10949.49 | 10949.49
35.91 | 44599.2305 | 44449.35 | 11353.56 | 149.885 | 11031.93 | 11031.93 | 11031.93
35.919998 | 44685.1289 | 44697.24 | 11352.33 | -12.10699 | 11114.97 | 11114.97 | 11114.97
35.93 | 44893.5352 | 44947.01 | 11351.09 | -53.47347 | 11198.64 | 11198.64 | 11198.64
35.939999 | 44844.3555 | 45198.42 | 11349.86 | -354.0676 | 11282.85 | 11282.85 | 11282.85
35.950001 | 44716.3359 | 45451.56 | 11348.63 | -735.2269 | 11367.65 | 11367.65 | 11367.65
35.959999 | 45067.1562 | 45706.3 | 11347.4 | -639.1399 | 11452.97 | 11452.97 | 11452.97
35.970001 | 45477.8789 | 45962.66 | 11346.17 | -484.7815 | 11538.83 | 11538.83 | 11538.83
35.98 | 45588.3906 | 46220.54 | 11344.94 | -632.1474 | 11625.2 | 11625.2 | 11625.2
35.990002 | 46024.2422 | 46479.97 | 11343.71 | -455.7309 | 11712.09 | 11712.09 | 11712.09
36 | 46044.3516 | 46740.72 | 11342.49 | -696.3652 | 11799.41 | 11799.41 | 11799.41
36.009998 | 46589.1602 | 47002.84 | 11341.27 | -413.6815 | 11887.19 | 11887.19 | 11887.19
36.02 | 46536.1914 | 47266.41 | 11340.04 | -730.217 | 11975.45 | 11975.45 | 11975.45
36.029999 | 46216.7383 | 47531.15 | 11338.82 | -1314.411 | 12064.11 | 12064.11 | 12064.11
36.040001 | 46508.668 | 47797.12 | 11337.6 | -1288.454 | 12153.17 | 12153.17 | 12153.17
36.049999 | 46632.9141 | 48064.18 | 11336.39 | -1431.267 | 12242.6 | 12242.6 | 12242.6
36.060001 | 47072.2305 | 48332.33 | 11335.17 | -1260.104 | 12332.39 | 12332.39 | 12332.39
36.07 | 47321.6094 | 48601.45 | 11333.95 | -1279.839 | 12422.5 | 12422.5 | 12422.5
36.080002 | 47110.1133 | 48871.54 | 11332.74 | -1761.426 | 12512.93 | 12512.93 | 12512.93
36.09 | 47870.5117 | 49142.32 | 11331.53 | -1271.81 | 12603.6 | 12603.6 | 12603.6
36.099998 | 48267.0469 | 49413.85 | 11330.31 | -1146.804 | 12694.51 | 12694.51 | 12694.51
36.110001 | 47912.1445 | 49686.17 | 11329.1 | -1774.03 | 12785.69 | 12785.69 | 12785.69
36.119999 | 48188.2227 | 49958.99 | 11327.89 | -1770.762 | 12877.03 | 12877.03 | 12877.03
36.130001 | 47804.4609 | 50232.32 | 11326.69 | -2427.862 | 12968.55 | 12968.55 | 12968.55
36.139999 | 49193.0078 | 50506 | 11325.48 | -1312.994 | 13060.17 | 13060.17 | 13060.17
36.150002 | 49177.0859 | 50780.09 | 11324.27 | -1603.003 | 13151.94 | 13151.94 | 13151.94
36.16 | 49668.9062 | 51054.22 | 11323.07 | -1385.313 | 13243.72 | 13243.72 | 13243.72
36.169998 | 49169.3867 | 51328.44 | 11321.87 | -2159.057 | 13335.53 | 13335.53 | 13335.53
36.18 | 49699.4531 | 51602.79 | 11320.66 | -1903.332 | 13427.37 | 13427.37 | 13427.37
36.189999 | 49609.4727 | 51876.92 | 11319.46 | -2267.448 | 13519.15 | 13519.15 | 13519.15
36.200001 | 49506.2344 | 52150.88 | 11318.26 | -2644.645 | 13610.87 | 13610.87 | 13610.87
36.209999 | 49453.9414 | 52424.44 | 11317.07 | -2970.498 | 13702.46 | 13702.46 | 13702.46
36.220001 | 49966.7109 | 52697.59 | 11315.87 | -2730.883 | 13793.91 | 13793.91 | 13793.91
36.23 | 50280.4297 | 52970.14 | 11314.67 | -2689.711 | 13885.16 | 13885.16 | 13885.16
36.240002 | 50669.9023 | 53242.06 | 11313.48 | -2572.159 | 13976.19 | 13976.19 | 13976.19
36.25 | 50608.332 | 53513.03 | 11312.28 | -2904.698 | 14066.92 | 14066.92 | 14066.92
36.259998 | 50595.1172 | 53783.05 | 11311.09 | -3187.933 | 14157.32 | 14157.32 | 14157.32
36.27 | 50597.4141 | 54052.12 | 11309.9 | -3454.706 | 14247.41 | 14247.41 | 14247.41
36.279999 | 50949.1055 | 54319.91 | 11308.71 | -3370.802 | 14337.07 | 14337.07 | 14337.07
36.290001 | 51101.6914 | 54586.39 | 11307.52 | -3484.699 | 14426.29 | 14426.29 | 14426.29
36.299999 | 50936.9961 | 54851.36 | 11306.33 | -3914.366 | 14515.01 | 14515.01 | 14515.01
36.310001 | 51983.8125 | 55114.76 | 11305.15 | -3130.95 | 14603.21 | 14603.21 | 14603.21
36.32 | 51605.2773 | 55376.39 | 11303.96 | -3771.115 | 14690.81 | 14690.81 | 14690.81
36.330002 | 51355.5078 | 55636.2 | 11302.78 | -4280.69 | 14777.81 | 14777.81 | 14777.81
36.34 | 51555.3633 | 55893.85 | 11301.59 | -4338.491 | 14864.09 | 14864.09 | 14864.09
36.349998 | 52329.5664 | 56149.34 | 11300.41 | -3819.776 | 14949.64 | 14949.64 | 14949.64
36.360001 | 52861.1445 | 56402.64 | 11299.23 | -3541.492 | 15034.47 | 15034.47 | 15034.47
36.369999 | 52631.3633 | 56653.39 | 11298.05 | -4022.028 | 15118.45 | 15118.45 | 15118.45
36.380001 | 52893.7227 | 56901.59 | 11296.87 | -4007.865 | 15201.57 | 15201.57 | 15201.57
36.389999 | 53830.3828 | 57146.99 | 11295.69 | -3316.61 | 15283.77 | 15283.77 | 15283.77
36.400002 | 53550.0586 | 57389.6 | 11294.51 | -3839.542 | 15365.03 | 15365.03 | 15365.03
36.41 | 53391.9883 | 57629.04 | 11293.34 | -4237.052 | 15445.23 | 15445.23 | 15445.23
36.419998 | 53804.2773 | 57865.29 | 11292.16 | -4061.014 | 15524.38 | 15524.38 | 15524.38
36.43 | 53988.7969 | 58098.34 | 11290.99 | -4109.54 | 15602.45 | 15602.45 | 15602.45
36.439999 | 53553.6641 | 58327.83 | 11289.81 | -4774.163 | 15679.34 | 15679.34 | 15679.34
36.450001 | 53367.3281 | 58553.75 | 11288.64 | -5186.422 | 15755.04 | 15755.04 | 15755.04
36.459999 | 53903.1797 | 58775.87 | 11287.47 | -4872.69 | 15829.47 | 15829.47 | 15829.47
36.470001 | 54495.1328 | 58994.14 | 11286.3 | -4499.01 | 15902.61 | 15902.61 | 15902.61
36.48 | 54282.3906 | 59208.35 | 11285.13 | -4925.958 | 15974.41 | 15974.41 | 15974.41
36.490002 | 53434.9258 | 59418.44 | 11283.96 | -5983.51 | 16044.83 | 16044.83 | 16044.83
36.5 | 55069.9219 | 59624.12 | 11282.79 | -4554.2 | 16113.78 | 16113.78 | 16113.78
36.509998 | 56075.2148 | 59825.37 | 11281.63 | -3750.157 | 16181.25 | 16181.25 | 16181.25
36.52 | 55631.7031 | 60022.15 | 11280.46 | -4390.444 | 16247.23 | 16247.23 | 16247.23
36.529999 | 55648.3086 | 60214.17 | 11279.3 | -4565.859 | 16311.62 | 16311.62 | 16311.62
36.540001 | 55117.9609 | 60401.41 | 11278.13 | -5283.447 | 16374.43 | 16374.43 | 16374.43
36.549999 | 54852.043 | 60583.68 | 11276.97 | -5731.636 | 16435.57 | 16435.57 | 16435.57
36.560001 | 55205.4062 | 60760.94 | 11275.81 | -5555.53 | 16495.04 | 16495.04 | 16495.04
36.57 | 55681.582 | 60933 | 11274.65 | -5251.422 | 16552.79 | 16552.79 | 16552.79
36.580002 | 55765.1406 | 61099.85 | 11273.49 | -5334.714 | 16608.79 | 16608.79 | 16608.79
36.59 | 56000.0703 | 61261.26 | 11272.33 | -5261.185 | 16662.98 | 16662.98 | 16662.98
36.599998 | 55819.5625 | 61417.2 | 11271.17 | -5597.634 | 16715.34 | 16715.34 | 16715.34
36.610001 | 56153.3242 | 61567.64 | 11270.01 | -5414.319 | 16765.88 | 16765.88 | 16765.88
36.619999 | 56355.1875 | 61712.39 | 11268.86 | -5357.203 | 16814.51 | 16814.51 | 16814.51
36.630001 | 56293.2422 | 61851.45 | 11267.7 | -5558.205 | 16861.25 | 16861.25 | 16861.25
36.639999 | 55581.5312 | 61984.66 | 11266.54 | -6403.133 | 16906.04 | 16906.04 | 16906.04
36.650002 | 55649.5352 | 62112.06 | 11265.39 | -6462.528 | 16948.89 | 16948.89 | 16948.89
36.66 | 56666.5117 | 62233.45 | 11264.24 | -5566.937 | 16989.74 | 16989.74 | 16989.74
36.669998 | 56591.5234 | 62348.85 | 11263.09 | -5757.328 | 17028.59 | 17028.59 | 17028.59
36.68 | 56948.3164 | 62458.25 | 11261.93 | -5509.932 | 17065.44 | 17065.44 | 17065.44
36.689999 | 56839.8086 | 62561.51 | 11260.78 | -5721.706 | 17100.24 | 17100.24 | 17100.24
36.700001 | 57099.3438 | 62658.68 | 11259.63 | -5559.339 | 17133.02 | 17133.02 | 17133.02
36.709999 | 57183.1484 | 62749.65 | 11258.48 | -5566.498 | 17163.72 | 17163.72 | 17163.72
36.720001 | 56832.5547 | 62834.46 | 11257.34 | -6001.905 | 17192.37 | 17192.37 | 17192.37
36.73 | 56806.7578 | 62913.03 | 11256.19 | -6106.276 | 17218.95 | 17218.95 | 17218.95
36.740002 | 57757.1562 | 62985.42 | 11255.04 | -5228.261 | 17243.46 | 17243.46 | 17243.46
36.75 | 57805.1953 | 63051.54 | 11253.89 | -5246.343 | 17265.88 | 17265.88 | 17265.88
36.759998 | 57684.8281 | 63111.45 | 11252.75 | -5426.625 | 17286.23 | 17286.23 | 17286.23
36.77 | 57603.5469 | 63165.16 | 11251.61 | -5561.614 | 17304.52 | 17304.52 | 17304.52
36.779999 | 58572.0938 | 63212.66 | 11250.46 | -4640.569 | 17320.73 | 17320.73 | 17320.73
36.790001 | 57868.3047 | 63254 | 11249.32 | -5385.698 | 17334.89 | 17334.89 | 17334.89
36.799999 | 57791.7695 | 63289.18 | 11248.18 | -5497.408 | 17347 | 17347 | 17347
36.810001 | 58350.957 | 63318.26 | 11247.03 | -4967.305 | 17357.08 | 17357.08 | 17357.08
36.82 | 58622.043 | 63341.26 | 11245.89 | -4719.212 | 17365.12 | 17365.12 | 17365.12
36.830002 | 58851.6367 | 63358.25 | 11244.75 | -4506.614 | 17371.17 | 17371.17 | 17371.17
36.84 | 58196.6445 | 63369.27 | 11243.61 | -5172.624 | 17375.22 | 17375.22 | 17375.22
36.849998 | 57181.6523 | 63374.4 | 11242.48 | -6192.748 | 17377.31 | 17377.31 | 17377.31
36.860001 | 58027.1328 | 63373.69 | 11241.34 | -5346.56 | 17377.45 | 17377.45 | 17377.45
36.869999 | 59222.0391 | 63367.21 | 11240.2 | -4145.171 | 17375.67 | 17375.67 | 17375.67
36.880001 | 59091.1719 | 63355.07 | 11239.06 | -4263.896 | 17372 | 17372 | 17372
36.889999 | 58044.5312 | 63337.31 | 11237.93 | -5292.779 | 17366.46 | 17366.46 | 17366.46
36.900002 | 58081.3398 | 63314.05377 | 11236.79 | -5232.714 | 17359.09 | 17359.09 | 17359.09
36.91 | 58177.707 | 63285.39 | 11235.66 | -5107.686 | 17349.91 | 17349.91 | 17349.91
36.919998 | 58557.5469 | 63251.44 | 11234.52 | -4693.893 | 17338.97 | 17338.97 | 17338.97
36.93 | 59364.2344 | 63212.24 | 11233.39 | -3848.006 | 17326.28 | 17326.28 | 17326.28
36.939999 | 59008.5977 | 63167.96 | 11232.26 | -4159.366 | 17311.9 | 17311.9 | 17311.9
36.950001 | 58495.957 | 63118.71 | 11231.13 | -4622.752 | 17295.86 | 17295.86 | 17295.86
36.959999 | 58176.6094 | 63064.57 | 11229.99 | -4887.962 | 17278.19 | 17278.19 | 17278.19
36.970001 | 58506.2188 | 63005.71 | 11228.86 | -4499.487 | 17258.95 | 17258.95 | 17258.95
36.98 | 58616.2695 | 62942.2 | 11227.73 | -4325.926 | 17238.15 | 17238.15 | 17238.15
36.990002 | 59020.7734 | 62874.18 | 11226.6 | -3853.41 | 17215.86 | 17215.86 | 17215.86
37 | 58893.5117 | 62801.84 | 11225.47 | -3908.324 | 17192.12 | 17192.12 | 17192.12
37.009998 | 59306.625 | 62725.27 | 11224.35 | -3418.643 | 17166.97 | 17166.97 | 17166.97
37.02 | 58632.5312 | 62644.55 | 11223.22 | -4012.018 | 17140.44 | 17140.44 | 17140.44
37.029999 | 58930.3047 | 62559.9 | 11222.09 | -3629.594 | 17112.6 | 17112.6 | 17112.6
37.040001 | 58411.2773 | 62471.42 | 11220.96 | -4060.142 | 17083.49 | 17083.49 | 17083.49
37.049999 | 58396.0859 | 62379.25 | 11219.84 | -3983.165 | 17053.14 | 17053.14 | 17053.14
37.060001 | 59296.6445 | 62283.54 | 11218.71 | -2986.898 | 17021.61 | 17021.61 | 17021.61
37.07 | 58830.8984 | 62184.41 | 11217.59 | -3353.514 | 16988.94 | 16988.94 | 16988.94
37.080002 | 58289.7578 | 62082.01 | 11216.46 | -3792.254 | 16955.18 | 16955.18 | 16955.18
37.09 | 58544.6875 | 61976.55 | 11215.34 | -3431.858 | 16920.4 | 16920.4 | 16920.4
37.099998 | 58900.8633 | 61868.11 | 11214.21 | -2967.247 | 16884.63 | 16884.63 | 16884.63
37.110001 | 59448.0586 | 61756.79 | 11213.09 | -2308.733 | 16847.9 | 16847.9 | 16847.9
37.119999 | 58936.6211 | 61642.8 | 11211.97 | -2706.176 | 16810.28 | 16810.28 | 16810.28
37.130001 | 58141.25 | 61526.26 | 11210.85 | -3385.014 | 16771.81 | 16771.81 | 16771.81
37.139999 | 58734.5039 | 61407.32 | 11209.73 | -2672.814 | 16732.53 | 16732.53 | 16732.53
37.150002 | 58561.9062 | 61286.07 | 11208.6 | -2724.16 | 16692.49 | 16692.49 | 16692.49
37.16 | 57834.5469 | 61162.76 | 11207.48 | -3328.211 | 16651.76 | 16651.76 | 16651.76
37.169998 | 58004.5391 | 61037.47 | 11206.36 | -3032.93 | 16610.37 | 16610.37 | 16610.37
37.18 | 57553.0117 | 60910.25 | 11205.25 | -3357.234 | 16568.33 | 16568.33 | 16568.33
37.189999 | 56976.1367 | 60781.35 | 11204.13 | -3805.216 | 16525.74 | 16525.74 | 16525.74
37.200001 | 58457.543 | 60650.87 | 11203.01 | -2193.323 | 16482.62 | 16482.62 | 16482.62
37.209999 | 58251.6953 | 60518.92 | 11201.89 | -2267.221 | 16439.01 | 16439.01 | 16439.01
37.220001 | 58318.5117 | 60385.64 | 11200.77 | -2067.129 | 16394.96 | 16394.96 | 16394.96
37.23 | 58975 | 60251.15 | 11199.65 | -1276.149 | 16350.5 | 16350.5 | 16350.5
37.240002 | 58944.6094 | 60115.56 | 11198.54 | -1170.948 | 16305.67 | 16305.67 | 16305.67
37.25 | 58158.9062 | 59979.07 | 11197.42 | -1820.167 | 16260.55 | 16260.55 | 16260.55
37.259998 | 58612.0195 | 59841.76 | 11196.31 | -1229.738 | 16215.15 | 16215.15 | 16215.15
37.27 | 57973.9336 | 59703.64 | 11195.19 | -1729.702 | 16169.48 | 16169.48 | 16169.48
37.279999 | 57221.4805 | 59564.95 | 11194.08 | -2343.471 | 16123.63 | 16123.63 | 16123.63
37.290001 | 58177.7148 | 59425.76 | 11192.96 | -1248.041 | 16077.6 | 16077.6 | 16077.6
37.299999 | 58835.3555 | 59286.16 | 11191.85 | -450.8048 | 16031.44 | 16031.44 | 16031.44
37.310001 | 59464.0273 | 59146.28 | 11190.73 | 317.7439 | 15985.18 | 15985.18 | 15985.18
37.32 | 58750.3477 | 59006.19 | 11189.62 | -255.8464 | 15938.86 | 15938.86 | 15938.86
37.330002 | 58439.0859 | 58865.99 | 11188.51 | -426.9053 | 15892.5 | 15892.5 | 15892.5
37.34 | 58311.4766 | 58725.86 | 11187.39 | -414.3853 | 15846.16 | 15846.16 | 15846.16
37.349998 | 57366.3867 | 58585.83 | 11186.28 | -1219.447 | 15799.85 | 15799.85 | 15799.85
37.360001 | 57736.1094 | 58445.91 | 11185.17 | -709.8018 | 15753.58 | 15753.58 | 15753.58
37.369999 | 57452.418 | 58306.29 | 11184.06 | -853.8733 | 15707.41 | 15707.41 | 15707.41
37.380001 | 57131.0938 | 58167.01 | 11182.95 | -1035.921 | 15661.36 | 15661.36 | 15661.36
37.389999 | 56996.5352 | 58028.16 | 11181.83 | -1031.629 | 15615.44 | 15615.44 | 15615.44
37.400002 | 56770.5664 | 57889.78 | 11180.72 | -1119.21 | 15569.68 | 15569.68 | 15569.68
37.41 | 56456.6523 | 57752.04 | 11179.61 | -1295.387 | 15524.14 | 15524.14 | 15524.14
37.419998 | 56336.4805 | 57614.95 | 11178.5 | -1278.474 | 15478.82 | 15478.82 | 15478.82
37.43 | 57351.1445 | 57478.5 | 11177.39 | -127.3599 | 15433.7 | 15433.7 | 15433.7
37.439999 | 57465.8984 | 57342.88 | 11176.28 | 123.0192 | 15388.86 | 15388.86 | 15388.86
37.450001 | 57374.7656 | 57208.08 | 11175.18 | 166.687 | 15344.3 | 15344.3 | 15344.3
37.459999 | 57340.125 | 57074.17 | 11174.07 | 265.9532 | 15300.03 | 15300.03 | 15300.03
37.470001 | 57066.3164 | 56941.22 | 11172.96 | 125.1013 | 15256.09 | 15256.09 | 15256.09
37.48 | 56982.2344 | 56809.25 | 11171.85 | 172.988 | 15212.47 | 15212.47 | 15212.47
37.490002 | 56592.6172 | 56678.31 | 11170.74 | -85.68914 | 15169.19 | 15169.19 | 15169.19
37.5 | 57266.6758 | 56548.53 | 11169.63 | 718.1478 | 15126.3 | 15126.3 | 15126.3
37.509998 | 58057.2383 | 56419.9 | 11168.53 | 1637.34 | 15083.79 | 15083.79 | 15083.79
37.52 | 57501.5547 | 56292.37 | 11167.42 | 1209.182 | 15041.65 | 15041.65 | 15041.65
37.529999 | 57632.7773 | 56166.12 | 11166.31 | 1466.66 | 14999.93 | 14999.93 | 14999.93
37.540001 | 57243.8477 | 56041.12 | 11165.21 | 1202.733 | 14958.64 | 14958.64 | 14958.64
37.549999 | 57614.0547 | 55917.4 | 11164.1 | 1696.651 | 14917.77 | 14917.77 | 14917.77
37.560001 | 56748.9844 | 55795.02 | 11162.99 | 953.9633 | 14877.34 | 14877.34 | 14877.34
37.57 | 56881.9492 | 55673.98 | 11161.89 | 1207.967 | 14837.36 | 14837.36 | 14837.36
37.580002 | 57015.1797 | 55554.31 | 11160.78 | 1460.868 | 14797.84 | 14797.84 | 14797.84
37.59 | 57279.9883 | 55436.11 | 11159.68 | 1843.877 | 14758.81 | 14758.81 | 14758.81
37.599998 | 57234.0312 | 55319.35 | 11158.57 | 1914.677 | 14720.26 | 14720.26 | 14720.26
37.610001 | 58439.5508 | 55204 | 11157.47 | 3235.554 | 14682.18 | 14682.18 | 14682.18
37.619999 | 57630.7422 | 55090.14 | 11156.36 | 2540.6 | 14644.59 | 14644.59 | 14644.59
37.630001 | 56340.2188 | 54977.8 | 11155.26 | 1362.418 | 14607.51 | 14607.51 | 14607.51
37.639999 | 56994.8398 | 54866.97 | 11154.15 | 2127.871 | 14570.94 | 14570.94 | 14570.94
37.650002 | 57799.7734 | 54757.64 | 11153.05 | 3042.132 | 14534.86 | 14534.86 | 14534.86
37.66 | 57564.0898 | 54649.93 | 11151.95 | 2914.157 | 14499.33 | 14499.33 | 14499.33
37.669998 | 56655.2383 | 54543.8 | 11150.84 | 2111.442 | 14464.32 | 14464.32 | 14464.32
37.68 | 56860.8164 | 54439.18 | 11149.74 | 2421.641 | 14429.81 | 14429.81 | 14429.81
37.689999 | 57856.4336 | 54336.19 | 11148.63 | 3520.244 | 14395.85 | 14395.85 | 14395.85
37.700001 | 58466.625 | 54234.81 | 11147.53 | 4231.814 | 14362.43 | 14362.43 | 14362.43
37.709999 | 57642.0039 | 54135.03 | 11146.43 | 3506.97 | 14329.54 | 14329.54 | 14329.54
37.720001 | 57059.2773 | 54036.9 | 11145.33 | 3022.381 | 14297.19 | 14297.19 | 14297.19
37.73 | 58533.9805 | 53940.38 | 11144.22 | 4593.603 | 14265.39 | 14265.39 | 14265.39
37.740002 | 59179.4023 | 53845.49 | 11143.12 | 5333.908 | 14234.12 | 14234.12 | 14234.12
37.75 | 58556.5234 | 53752.31 | 11142.02 | 4804.212 | 14203.43 | 14203.43 | 14203.43
37.759998 | 58420.8867 | 53660.79 | 11140.91 | 4760.095 | 14173.29 | 14173.29 | 14173.29
37.77 | 58817.6836 | 53570.89 | 11139.81 | 5246.797 | 14143.69 | 14143.69 | 14143.69
37.779999 | 59530.0977 | 53482.69 | 11138.71 | 6047.409 | 14114.66 | 14114.66 | 14114.66
37.790001 | 60302.0781 | 53396.18 | 11137.61 | 6905.902 | 14086.19 | 14086.19 | 14086.19
37.799999 | 60445.1328 | 53311.34 | 11136.51 | 7133.797 | 14058.28 | 14058.28 | 14058.28
37.810001 | 59198.0586 | 53228.21 | 11135.4 | 5969.853 | 14030.93 | 14030.93 | 14030.93
37.82 | 60686.418 | 53146.76 | 11134.3 | 7539.66 | 14004.15 | 14004.15 | 14004.15
37.830002 | 61155.8867 | 53067.01 | 11133.2 | 8088.879 | 13977.94 | 13977.94 | 13977.94
37.84 | 60912.9961 | 52989.01 | 11132.1 | 7923.986 | 13952.3 | 13952.3 | 13952.3
37.849998 | 61700.7344 | 52912.73 | 11131 | 8788.002 | 13927.24 | 13927.24 | 13927.24
37.860001 | 62390.8203 | 52838.14 | 11129.9 | 9552.676 | 13902.75 | 13902.75 | 13902.75
37.869999 | 62369.6641 | 52765.29 | 11128.79 | 9604.372 | 13878.83 | 13878.83 | 13878.83
37.880001 | 63392.8203 | 52694.19 | 11127.69 | 10698.63 | 13855.5 | 13855.5 | 13855.5
37.889999 | 63615.5234 | 52624.81 | 11126.59 | 10990.71 | 13832.74 | 13832.74 | 13832.74
37.900002 | 63939.8203 | 52557.17 | 11125.49 | 11382.65 | 13810.56 | 13810.56 | 13810.56
37.91 | 64469.168 | 52491.32 | 11124.39 | 11977.85 | 13788.98 | 13788.98 | 13788.98
37.919998 | 64774.6602 | 52427.23 | 11123.29 | 12347.43 | 13767.98 | 13767.98 | 13767.98
37.93 | 64337.1797 | 52364.86 | 11122.19 | 11972.32 | 13747.56 | 13747.56 | 13747.56
37.939999 | 65082.957 | 52304.29 | 11121.09 | 12778.67 | 13727.73 | 13727.73 | 13727.73
37.950001 | 65703.6797 | 52245.51 | 11119.98 | 13458.17 | 13708.51 | 13708.51 | 13708.51
37.959999 | 65008.3242 | 52188.49 | 11118.88 | 12819.84 | 13689.87 | 13689.87 | 13689.87
37.970001 | 64810.3242 | 52133.28 | 11117.78 | 12677.05 | 13671.83 | 13671.83 | 13671.83
37.98 | 64745.5508 | 52079.84 | 11116.68 | 12665.71 | 13654.39 | 13654.39 | 13654.39
37.990002 | 64834.8711 | 52028.22 | 11115.58 | 12806.65 | 13637.55 | 13637.55 | 13637.55
38 | 64236.7305 | 51978.42 | 11114.48 | 12258.31 | 13621.31 | 13621.31 | 13621.31
38.009998 | 63881.9023 | 51930.45 | 11113.38 | 11951.45 | 13605.69 | 13605.69 | 13605.69
38.02 | 63077.332 | 51884.27 | 11112.28 | 11193.06 | 13590.66 | 13590.66 | 13590.66
38.029999 | 61333.4414 | 51839.93 | 11111.18 | 9493.509 | 13576.25 | 13576.25 | 13576.25
38.040001 | 60752.832 | 51797.45 | 11110.07 | 8955.382 | 13562.46 | 13562.46 | 13562.46
38.049999 | 60447.2266 | 51756.78 | 11108.97 | 8690.443 | 13549.27 | 13549.27 | 13549.27
38.060001 | 59510.2656 | 51717.99 | 11107.87 | 7792.274 | 13536.71 | 13536.71 | 13536.71
38.07 | 57836.8477 | 51681.03 | 11106.77 | 6155.815 | 13524.75 | 13524.75 | 13524.75
38.080002 | 57148.1953 | 51645.94 | 11105.67 | 5502.26 | 13513.42 | 13513.42 | 13513.42
38.09 | 57375.4922 | 51612.72 | 11104.57 | 5762.769 | 13502.72 | 13502.72 | 13502.72
38.099998 | 56116.2969 | 51581.38 | 11103.47 | 4534.918 | 13492.64 | 13492.64 | 13492.64
38.110001 | 55061.5508 | 51551.9 | 11102.37 | 3509.649 | 13483.18 | 13483.18 | 13483.18
38.119999 | 54586.4688 | 51524.29 | 11101.26 | 3062.176 | 13474.34 | 13474.34 | 13474.34
38.130001 | 53796.9258 | 51498.59 | 11100.16 | 2298.333 | 13466.14 | 13466.14 | 13466.14
38.139999 | 53147.75 | 51474.78 | 11099.06 | 1672.975 | 13458.57 | 13458.57 | 13458.57
38.150002 | 52613.875 | 51452.82 | 11097.96 | 1161.05 | 13451.62 | 13451.62 | 13451.62
38.16 | 51771.5469 | 51432.77 | 11096.86 | 338.775 | 13445.3 | 13445.3 | 13445.3
38.169998 | 51457.2695 | 51414.62 | 11095.76 | 42.64584 | 13439.62 | 13439.62 | 13439.62
38.18 | 50112.1289 | 51398.36 | 11094.65 | -1286.227 | 13434.57 | 13434.57 | 13434.57
38.189999 | 48987.4766 | 51383.98 | 11093.55 | -2396.502 | 13430.14 | 13430.14 | 13430.14
38.200001 | 49191.9375 | 51371.52 | 11092.45 | -2179.582 | 13426.36 | 13426.36 | 13426.36
38.209999 | 48676.3672 | 51360.92 | 11091.35 | -2684.548 | 13423.19 | 13423.19 | 13423.19
38.220001 | 48136.4023 | 51352.22 | 11090.25 | -3215.822 | 13420.66 | 13420.66 | 13420.66
38.23 | 47543.8555 | 51345.39 | 11089.14 | -3801.537 | 13418.75 | 13418.75 | 13418.75
38.240002 | 47588.0742 | 51340.45 | 11088.04 | -3752.374 | 13417.47 | 13417.47 | 13417.47
38.25 | 47734.4609 | 51337.38 | 11086.94 | -3602.915 | 13416.81 | 13416.81 | 13416.81
38.259998 | 46795.2969 | 51336.17 | 11085.84 | -4540.874 | 13416.78 | 13416.78 | 13416.78
38.27 | 46132.2383 | 51336.81 | 11084.73 | -5204.574 | 13417.36 | 13417.36 | 13417.36
38.279999 | 45754.3594 | 51339.29 | 11083.63 | -5584.935 | 13418.56 | 13418.56 | 13418.56
38.290001 | 44877.6992 | 51343.64 | 11082.53 | -6465.939 | 13420.37 | 13420.37 | 13420.37
38.299999 | 44997.3945 | 51349.76 | 11081.42 | -6352.37 | 13422.78 | 13422.78 | 13422.78
38.310001 | 44995.3945 | 51357.74 | 11080.32 | -6362.345 | 13425.81 | 13425.81 | 13425.81
38.32 | 44548.2422 | 51367.48 | 11079.21 | -6819.233 | 13429.42 | 13429.42 | 13429.42
38.330002 | 44845.8633 | 51379 | 11078.11 | -6533.135 | 13433.63 | 13433.63 | 13433.63
38.34 | 44965.3438 | 51392.28 | 11077.01 | -6426.932 | 13438.42 | 13438.42 | 13438.42
38.349998 | 43702.3477 | 51407.29 | 11075.9 | -7704.944 | 13443.8 | 13443.8 | 13443.8
38.360001 | 43562.7148 | 51424.04 | 11074.8 | -7861.321 | 13449.75 | 13449.75 | 13449.75
38.369999 | 44571.3828 | 51442.44 | 11073.69 | -6871.059 | 13456.25 | 13456.25 | 13456.25
38.380001 | 44276.3125 | 51462.56 | 11072.59 | -7186.243 | 13463.32 | 13463.32 | 13463.32
38.389999 | 43704.8945 | 51484.28 | 11071.48 | -7779.388 | 13470.93 | 13470.93 | 13470.93
38.400002 | 43385.1445 | 51507.64 | 11070.38 | -8122.494 | 13479.09 | 13479.09 | 13479.09
38.41 | 43437.4609 | 51532.55 | 11069.27 | -8095.089 | 13487.76 | 13487.76 | 13487.76
38.419998 | 43697.4219 | 51559.03 | 11068.17 | -7861.605 | 13496.95 | 13496.95 | 13496.95
38.43 | 43297.3867 | 51587.03 | 11067.06 | -8289.639 | 13506.65 | 13506.65 | 13506.65
38.439999 | 42341.0352 | 51616.49 | 11065.96 | -9275.457 | 13516.85 | 13516.85 | 13516.85
38.450001 | 42440.1133 | 51647.43 | 11064.85 | -9207.32 | 13527.53 | 13527.53 | 13527.53
38.459999 | 42496.6953 | 51679.74 | 11063.74 | -9183.04 | 13538.66 | 13538.66 | 13538.66
38.470001 | 42268.9414 | 51713.44 | 11062.64 | -9444.503 | 13550.27 | 13550.27 | 13550.27
38.48 | 42024.2656 | 51748.44 | 11061.53 | -9724.17 | 13562.3 | 13562.3 | 13562.3
38.490002 | 41718.1445 | 51784.72 | 11060.42 | -10066.58 | 13574.77 | 13574.77 | 13574.77
38.5 | 42415.2266 | 51822.22 | 11059.32 | -9406.992 | 13587.63 | 13587.63 | 13587.63
38.509998 | 42468.7539 | 51860.89 | 11058.21 | -9392.137 | 13600.89 | 13600.89 | 13600.89
38.52 | 41491.1797 | 51900.7 | 11057.1 | -10409.52 | 13614.53 | 13614.53 | 13614.53
38.529999 | 41991.3906 | 51941.57 | 11055.99 | -9950.182 | 13628.53 | 13628.53 | 13628.53
38.540001 | 41957.168 | 51983.49 | 11054.88 | -10026.32 | 13642.87 | 13642.87 | 13642.87
38.549999 | 41234.5664 | 52026.32 | 11053.78 | -10791.76 | 13657.52 | 13657.52 | 13657.52
38.560001 | 40895.9766 | 52070.1 | 11052.67 | -11174.13 | 13672.48 | 13672.48 | 13672.48
38.57 | 41178.1797 | 52114.68 | 11051.56 | -10936.5 | 13687.71 | 13687.71 | 13687.71
38.580002 | 41659.1211 | 52160.07 | 11050.45 | -10500.95 | 13703.21 | 13703.21 | 13703.21
38.59 | 41506.6055 | 52206.14 | 11049.34 | -10699.54 | 13718.93 | 13718.93 | 13718.93
38.599998 | 41282.7422 | 52252.86 | 11048.23 | -10970.12 | 13734.88 | 13734.88 | 13734.88
38.610001 | 41398.3164 | 52300.19 | 11047.12 | -10901.87 | 13751.02 | 13751.02 | 13751.02
38.619999 | 41537.8242 | 52347.97 | 11046.01 | -10810.15 | 13767.32 | 13767.32 | 13767.32
38.630001 | 41333.0469 | 52396.24 | 11044.9 | -11063.2 | 13783.78 | 13783.78 | 13783.78
38.639999 | 40666.0859 | 52444.84 | 11043.79 | -11778.75 | 13800.35 | 13800.35 | 13800.35
38.650002 | 40578.0703 | 52493.74 | 11042.68 | -11915.67 | 13817.02 | 13817.02 | 13817.02
38.66 | 40106.8906 | 52542.82 | 11041.56 | -12435.93 | 13833.75 | 13833.75 | 13833.75
38.669998 | 40800.1406 | 52592.04 | 11040.45 | -11791.89 | 13850.53 | 13850.53 | 13850.53
38.68 | 40565.875 | 52641.32 | 11039.34 | -12075.44 | 13867.33 | 13867.33 | 13867.33
38.689999 | 40143.0234 | 52690.54 | 11038.23 | -12547.52 | 13884.11 | 13884.11 | 13884.11
38.700001 | 40123.7305 | 52739.69 | 11037.11 | -12615.96 | 13900.86 | 13900.86 | 13900.86
38.709999 | 40265.3906 | 52788.58 | 11036 | -12523.19 | 13917.53 | 13917.53 | 13917.53
38.720001 | 40145.9414 | 52837.24 | 11034.89 | -12691.3 | 13934.12 | 13934.12 | 13934.12
38.73 | 39534.7109 | 52885.49 | 11033.77 | -13350.78 | 13950.57 | 13950.57 | 13950.57
38.740002 | 39783.2578 | 52933.29 | 11032.66 | -13150.04 | 13966.88 | 13966.88 | 13966.88
38.75 | 40072.4102 | 52980.53 | 11031.55 | -12908.12 | 13982.99 | 13982.99 | 13982.99
38.759998 | 39792.6289 | 53027.12 | 11030.43 | -13234.49 | 13998.9 | 13998.9 | 13998.9
38.77 | 39959.0312 | 53073.01 | 11029.32 | -13113.98 | 14014.56 | 14014.56 | 14014.56
38.779999 | 40193.8789 | 53118.06 | 11028.2 | -12924.18 | 14029.95 | 14029.95 | 14029.95
38.790001 | 40356.8281 | 53162.21 | 11027.08 | -12805.38 | 14045.04 | 14045.04 | 14045.04
38.799999 | 40218.9414 | 53205.33 | 11025.97 | -12986.39 | 14059.79 | 14059.79 | 14059.79
38.810001 | 40114.9492 | 53247.37 | 11024.85 | -13132.42 | 14074.17 | 14074.17 | 14074.17
38.82 | 40482.332 | 53288.2 | 11023.73 | -12805.86 | 14088.15 | 14088.15 | 14088.15
38.830002 | 40675.7266 | 53327.77 | 11022.62 | -12652.04 | 14101.72 | 14101.72 | 14101.72
38.84 | 40870.125 | 53365.93 | 11021.5 | -12495.81 | 14114.81 | 14114.81 | 14114.81
38.849998 | 40228.9414 | 53402.63 | 11020.38 | -13173.69 | 14127.42 | 14127.42 | 14127.42
38.860001 | 40142.8281 | 53437.79 | 11019.26 | -13294.96 | 14139.51 | 14139.51 | 14139.51
38.869999 | 40307.3086 | 53471.27 | 11018.14 | -13163.96 | 14151.04 | 14151.04 | 14151.04
38.880001 | 39976.6016 | 53503.03 | 11017.02 | -13526.43 | 14162 | 14162 | 14162
38.889999 | 40087.3984 | 53532.92 | 11015.91 | -13445.52 | 14172.34 | 14172.34 | 14172.34
38.900002 | 40288.3125 | 53560.91 | 11014.79 | -13272.6 | 14182.04 | 14182.04 | 14182.04
38.91 | 40264.457 | 53586.87 | 11013.67 | -13322.42 | 14191.07 | 14191.07 | 14191.07
38.919998 | 40841 | 53610.73 | 11012.54 | -12769.73 | 14199.39 | 14199.39 | 14199.39
38.93 | 40795.5977 | 53632.41 | 11011.42 | -12836.81 | 14206.99 | 14206.99 | 14206.99
38.939999 | 40194.4258 | 53651.8 | 11010.3 | -13457.37 | 14213.83 | 14213.83 | 14213.83
38.950001 | 40004.8711 | 53668.85 | 11009.18 | -13663.98 | 14219.89 | 14219.89 | 14219.89
38.959999 | 40758.8828 | 53683.44 | 11008.06 | -12924.55 | 14225.13 | 14225.13 | 14225.13
38.970001 | 41289.6758 | 53695.53 | 11006.93 | -12405.85 | 14229.53 | 14229.53 | 14229.53
38.98 | 41488.0352 | 53705 | 11005.81 | -12216.96 | 14233.06 | 14233.06 | 14233.06
38.990002 | 41808.7461 | 53711.8 | 11004.69 | -11903.06 | 14235.71 | 14235.71 | 14235.71
39 | 41498.9648 | 53715.86 | 11003.56 | -12216.9 | 14237.43 | 14237.43 | 14237.43
39.009998 | 41472.7734 | 53717.1 | 11002.44 | -12244.33 | 14238.22 | 14238.22 | 14238.22
39.02 | 41062.3516 | 53715.45 | 11001.31 | -12653.1 | 14238.05 | 14238.05 | 14238.05
39.029999 | 41879.7188 | 53710.85 | 11000.19 | -11831.13 | 14236.89 | 14236.89 | 14236.89
39.040001 | 42217.1562 | 53703.23 | 10999.06 | -11486.07 | 14234.72 | 14234.72 | 14234.72
39.049999 | 42432.2422 | 53692.53 | 10997.94 | -11260.29 | 14231.53 | 14231.53 | 14231.53
39.060001 | 42667.0273 | 53678.69 | 10996.81 | -11011.66 | 14227.29 | 14227.29 | 14227.29
39.07 | 42670.8203 | 53661.66 | 10995.68 | -10990.84 | 14221.99 | 14221.99 | 14221.99
39.080002 | 43227.1719 | 53641.39 | 10994.55 | -10414.22 | 14215.61 | 14215.61 | 14215.61
39.09 | 42815.457 | 53617.83 | 10993.43 | -10802.37 | 14208.13 | 14208.13 | 14208.13
39.099998 | 43192.668 | 53590.95 | 10992.3 | -10398.28 | 14199.55 | 14199.55 | 14199.55
39.110001 | 43725.4727 | 53560.68 | 10991.17 | -9835.203 | 14189.84 | 14189.84 | 14189.84
39.119999 | 44326.8906 | 53527 | 10990.04 | -9200.105 | 14178.99 | 14178.99 | 14178.99
39.130001 | 45387.2695 | 53489.87 | 10988.91 | -8102.597 | 14166.99 | 14166.99 | 14166.99
39.139999 | 45578.8086 | 53449.26 | 10987.78 | -7870.455 | 14153.83 | 14153.83 | 14153.83
39.150002 | 45926.6133 | 53405.14 | 10986.65 | -7478.528 | 14139.5 | 14139.5 | 14139.5
39.16 | 46600.9336 | 53357.52 | 10985.52 | -6756.581 | 14124 | 14124 | 14124
39.169998 | 46850.375 | 53306.35 | 10984.39 | -6455.974 | 14107.32 | 14107.32 | 14107.32
39.18 | 47800.6211 | 53251.59 | 10983.25 | -5450.971 | 14089.45 | 14089.45 | 14089.45
39.189999 | 48678.1914 | 53193.28 | 10982.12 | -4515.093 | 14070.39 | 14070.39 | 14070.39
39.200001 | 49511.7344 | 53131.38 | 10980.99 | -3619.648 | 14050.13 | 14050.13 | 14050.13
39.209999 | 50776.2773 | 53065.91 | 10979.85 | -2289.636 | 14028.69 | 14028.69 | 14028.69
39.220001 | 51744.7695 | 52996.84 | 10978.72 | -1252.075 | 14006.04 | 14006.04 | 14006.04
39.23 | 52432.375 | 52924.2 | 10977.58 | -491.8297 | 13982.21 | 13982.21 | 13982.21
39.240002 | 54192.8828 | 52847.97 | 10976.45 | 1344.909 | 13957.17 | 13957.17 | 13957.17
39.25 | 55282.2969 | 52768.22 | 10975.31 | 2514.073 | 13930.97 | 13930.97 | 13930.97
39.259998 | 56328.8867 | 52684.93 | 10974.18 | 3643.962 | 13903.58 | 13903.58 | 13903.58
39.27 | 58701.1836 | 52598.07 | 10973.04 | 6103.114 | 13875.01 | 13875.01 | 13875.01
39.279999 | 60554.4297 | 52507.75 | 10971.9 | 8046.685 | 13845.28 | 13845.28 | 13845.28
39.290001 | 62692.957 | 52413.91 | 10970.76 | 10279.05 | 13814.38 | 13814.38 | 13814.38
39.299999 | 64996.0078 | 52316.67 | 10969.63 | 12679.34 | 13782.35 | 13782.35 | 13782.35
39.310001 | 67318.1172 | 52215.97 | 10968.49 | 15102.14 | 13749.16 | 13749.16 | 13749.16
39.32 | 69284.4922 | 52111.93 | 10967.35 | 17172.56 | 13714.86 | 13714.86 | 13714.86
39.330002 | 72259.3984 | 52004.52 | 10966.21 | 20254.88 | 13679.44 | 13679.44 | 13679.44
39.34 | 75036.0547 | 51893.87 | 10965.07 | 23142.18 | 13642.93 | 13642.93 | 13642.93
39.349998 | 77087.5781 | 51779.98 | 10963.93 | 25307.6 | 13605.35 | 13605.35 | 13605.35
39.360001 | 80598.6328 | 51662.83 | 10962.79 | 28935.8 | 13566.68 | 13566.68 | 13566.68
39.369999 | 84336.5625 | 51542.6 | 10961.64 | 32793.97 | 13526.98 | 13526.98 | 13526.98
39.380001 | 87617.4609 | 51419.23 | 10960.5 | 36198.23 | 13486.24 | 13486.24 | 13486.24
39.389999 | 90308.9766 | 51292.88 | 10959.36 | 39016.1 | 13444.51 | 13444.51 | 13444.51
39.400002 | 94441.25 | 51163.49 | 10958.21 | 43277.76 | 13401.76 | 13401.76 | 13401.76
39.41 | 97317.3594 | 51031.27 | 10957.07 | 46286.09 | 13358.07 | 13358.07 | 13358.07
39.419998 | 99564.4141 | 50896.21 | 10955.93 | 48668.21 | 13313.43 | 13313.43 | 13313.43
39.43 | 102316.0547 | 50758.32 | 10954.78 | 51557.74 | 13267.85 | 13267.85 | 13267.85
39.439999 | 104293.4297 | 50617.77 | 10953.63 | 53675.66 | 13221.38 | 13221.38 | 13221.38
39.450001 | 104731.1328 | 50474.53 | 10952.49 | 54256.6 | 13174.01 | 13174.01 | 13174.01
39.459999 | 106636.9062 | 50328.8 | 10951.34 | 56308.11 | 13125.82 | 13125.82 | 13125.82
39.470001 | 106982.8438 | 50180.52 | 10950.19 | 56802.33 | 13076.77 | 13076.77 | 13076.77
39.48 | 107224.2734 | 50029.87 | 10949.04 | 57194.41 | 13026.94 | 13026.94 | 13026.94
39.490002 | 107571.4141 | 49876.84 | 10947.9 | 57694.58 | 12976.31 | 12976.31 | 12976.31
39.5 | 107571 | 49721.62 | 10946.75 | 57849.38 | 12924.96 | 12924.96 | 12924.96
39.509998 | 106006.8906 | 49564.23 | 10945.6 | 56442.66 | 12872.88 | 12872.88 | 12872.88
39.52 | 103955.8125 | 49404.69 | 10944.45 | 54551.12 | 12820.08 | 12820.08 | 12820.08
39.529999 | 102191.0938 | 49243.19 | 10943.3 | 52947.91 | 12766.63 | 12766.63 | 12766.63
39.540001 | 100924.8281 | 49079.69 | 10942.14 | 51845.14 | 12712.52 | 12712.52 | 12712.52
39.549999 | 99074.8438 | 48914.42 | 10940.99 | 50160.42 | 12657.81 | 12657.81 | 12657.81
39.560001 | 96541.4922 | 48747.31 | 10939.84 | 47794.18 | 12602.49 | 12602.49 | 12602.49
39.57 | 93877.3438 | 48578.57 | 10938.69 | 45298.77 | 12546.63 | 12546.63 | 12546.63
39.580002 | 90635.4375 | 48408.19 | 10937.53 | 42227.25 | 12490.22 | 12490.22 | 12490.22
39.59 | 88468.4531 | 48236.37 | 10936.38 | 40232.09 | 12433.33 | 12433.33 | 12433.33
39.599998 | 85541.0078 | 48063.11 | 10935.22 | 37477.9 | 12375.96 | 12375.96 | 12375.96
39.610001 | 82582.7891 | 47888.42 | 10934.07 | 34694.37 | 12318.12 | 12318.12 | 12318.12
39.619999 | 80429.8672 | 47712.55 | 10932.91 | 32717.32 | 12259.88 | 12259.88 | 12259.88
39.630001 | 77520.8516 | 47535.43 | 10931.75 | 29985.42 | 12201.23 | 12201.23 | 12201.23
39.639999 | 74700.2734 | 47357.29 | 10930.59 | 27342.99 | 12142.23 | 12142.23 | 12142.23
39.650002 | 72510.4297 | 47178.03 | 10929.44 | 25332.4 | 12082.86 | 12082.86 | 12082.86
39.66 | 69799.7812 | 46997.94 | 10928.28 | 22801.84 | 12023.22 | 12023.22 | 12023.22
39.669998 | 68029.3281 | 46816.99 | 10927.12 | 21212.34 | 11963.29 | 11963.29 | 11963.29
39.68 | 66629.0312 | 46635.19 | 10925.96 | 19993.84 | 11903.08 | 11903.08 | 11903.08
39.689999 | 64198.0195 | 46452.75 | 10924.8 | 17745.26 | 11842.65 | 11842.65 | 11842.65
39.700001 | 62537.918 | 46269.64 | 10923.64 | 16268.28 | 11782 | 11782 | 11782
39.709999 | 60992.5625 | 46086.06 | 10922.47 | 14906.5 | 11721.2 | 11721.2 | 11721.2
39.720001 | 59683.4609 | 45901.94 | 10921.31 | 13781.52 | 11660.21 | 11660.21 | 11660.21
39.73 | 58053.75 | 45717.48 | 10920.15 | 12336.27 | 11599.11 | 11599.11 | 11599.11
39.740002 | 57232.4219 | 45532.64 | 10918.99 | 11699.78 | 11537.88 | 11537.88 | 11537.88
39.75 | 56135.4375 | 45347.64 | 10917.82 | 10787.79 | 11476.61 | 11476.61 | 11476.61
39.759998 | 55007.1016 | 45162.46 | 10916.66 | 9844.637 | 11415.27 | 11415.27 | 11415.27
39.77 | 54590.0938 | 44977.11 | 10915.49 | 9612.985 | 11353.87 | 11353.87 | 11353.87
39.779999 | 52988.5352 | 44791.77 | 10914.32 | 8196.761 | 11292.48 | 11292.48 | 11292.48
39.790001 | 51135.8828 | 44606.4 | 10913.16 | 6529.478 | 11231.08 | 11231.08 | 11231.08
39.799999 | 50766.2227 | 44421.21 | 10911.99 | 6345.014 | 11169.74 | 11169.74 | 11169.74
39.810001 | 50816.1094 | 44236.09 | 10910.82 | 6580.018 | 11108.42 | 11108.42 | 11108.42
39.82 | 50252.4609 | 44051.25 | 10909.65 | 6201.209 | 11047.2 | 11047.2 | 11047.2
39.830002 | 49845.5625 | 43866.63 | 10908.48 | 5978.931 | 10986.05 | 10986.05 | 10986.05
39.84 | 49472.418 | 43682.44 | 10907.31 | 5789.979 | 10925.04 | 10925.04 | 10925.04
39.849998 | 48444.3867 | 43498.64 | 10906.14 | 4945.751 | 10864.16 | 10864.16 | 10864.16
39.860001 | 47635.1992 | 43315.2 | 10904.97 | 4320.001 | 10803.41 | 10803.41 | 10803.41
39.869999 | 47234.2773 | 43132.36 | 10903.8 | 4101.92 | 10742.85 | 10742.85 | 10742.85
39.880001 | 46974.6797 | 42950 | 10902.63 | 4024.675 | 10682.46 | 10682.46 | 10682.46
39.889999 | 46583.2969 | 42768.34 | 10901.45 | 3814.962 | 10622.29 | 10622.29 | 10622.29
39.900002 | 45699.5273 | 42587.23 | 10900.28 | 3112.297 | 10562.32 | 10562.32 | 10562.32
39.91 | 45614.7969 | 42406.94 | 10899.1 | 3207.852 | 10502.61 | 10502.61 | 10502.61
39.919998 | 44352.7305 | 42227.4 | 10897.93 | 2125.326 | 10443.16 | 10443.16 | 10443.16
39.93 | 44160.3945 | 42048.6 | 10896.75 | 2111.795 | 10383.95 | 10383.95 | 10383.95
39.939999 | 43881.9023 | 41870.7 | 10895.58 | 2011.206 | 10325.04 | 10325.04 | 10325.04
39.950001 | 43325.8242 | 41693.62 | 10894.4 | 1632.201 | 10266.41 | 10266.41 | 10266.41
39.959999 | 42739.7305 | 41517.55 | 10893.22 | 1222.177 | 10208.11 | 10208.11 | 10208.11
39.970001 | 42591.8359 | 41342.37 | 10892.04 | 1249.461 | 10150.11 | 10150.11 | 10150.11
39.98 | 42258.1055 | 41168.26 | 10890.86 | 1089.85 | 10092.46 | 10092.46 | 10092.46
39.990002 | 41464.6875 | 40995.12 | 10889.68 | 469.5667 | 10035.15 | 10035.15 | 10035.15
40 | 41141.7188 | 40823.15 | 10888.5 | 318.5694 | 9978.216 | 9978.216 | 9978.216
40.009998 | 41133.332 | 40652.27 | 10887.32 | 481.0582 | 9921.651 | 9921.651 | 9921.651
40.02 | 40543.0977 | 40482.48 | 10886.14 | 60.61773 | 9865.448 | 9865.448 | 9865.448
40.029999 | 39757.1758 | 40313.91 | 10884.95 | -556.7327 | 9809.651 | 9809.651 | 9809.651
40.040001 | 39189.6289 | 40146.49 | 10883.77 | -956.8563 | 9754.238 | 9754.238 | 9754.238
40.049999 | 38948.2227 | 39980.36 | 10882.59 | -1032.14 | 9699.259 | 9699.259 | 9699.259
40.060001 | 38727.707 | 39815.43 | 10881.4 | -1087.719 | 9644.675 | 9644.675 | 9644.675
40.07 | 38321.9492 | 39651.82 | 10880.22 | -1329.87 | 9590.534 | 9590.534 | 9590.534
40.080002 | 38229.2109 | 39489.47 | 10879.03 | -1260.257 | 9536.813 | 9536.813 | 9536.813
40.09 | 37815.0156 | 39328.52 | 10877.84 | -1513.509 | 9483.56 | 9483.56 | 9483.56
40.099998 | 37536.9844 | 39168.92 | 10876.66 | -1631.938 | 9430.755 | 9430.755 | 9430.755
40.110001 | 37462.4648 | 39010.62 | 10875.47 | -1548.157 | 9378.385 | 9378.385 | 9378.385
40.119999 | 37281.8633 | 38853.79 | 10874.28 | -1571.922 | 9326.502 | 9326.502 | 9326.502
40.130001 | 36719.4844 | 38698.3 | 10873.09 | -1978.814 | 9275.07 | 9275.07 | 9275.07
40.139999 | 36194.3008 | 38544.3 | 10871.9 | -2349.998 | 9224.133 | 9224.133 | 9224.133
40.150002 | 36001.6016 | 38391.66 | 10870.71 | -2390.061 | 9173.652 | 9173.652 | 9173.652
40.16 | 35953.5312 | 38240.58 | 10869.52 | -2287.045 | 9123.687 | 9123.687 | 9123.687
40.169998 | 36102.3633 | 38090.96 | 10868.32 | -1988.593 | 9074.211 | 9074.211 | 9074.211
40.18 | 36309.2773 | 37942.77 | 10867.13 | -1633.491 | 9025.213 | 9025.213 | 9025.213
40.189999 | 36407.0117 | 37796.13 | 10865.94 | -1389.117 | 8976.731 | 8976.731 | 8976.731
40.200001 | 36212.0117 | 37650.95 | 10864.74 | -1438.938 | 8928.736 | 8928.736 | 8928.736
40.209999 | 36091.668 | 37507.36 | 10863.55 | -1415.69 | 8881.271 | 8881.271 | 8881.271
40.220001 | 35969.6836 | 37365.24 | 10862.35 | -1395.556 | 8834.297 | 8834.297 | 8834.297
40.23 | 35825.8984 | 37224.71 | 10861.15 | -1398.81 | 8787.852 | 8787.852 | 8787.852
40.240002 | 35809.7461 | 37085.68 | 10859.96 | -1275.936 | 8741.909 | 8741.909 | 8741.909
40.25 | 35830.2734 | 36948.28 | 10858.76 | -1118.01 | 8696.509 | 8696.509 | 8696.509
40.259998 | 35712.3242 | 36812.44 | 10857.56 | -1100.119 | 8651.628 | 8651.628 | 8651.628
40.27 | 35720.4258 | 36678.13 | 10856.36 | -957.7034 | 8607.257 | 8607.257 | 8607.257
40.279999 | 35688.0664 | 36545.43 | 10855.16 | -857.3663 | 8563.425 | 8563.425 | 8563.425
40.290001 | 35510.9297 | 36414.28 | 10853.96 | -903.3483 | 8520.107 | 8520.107 | 8520.107
40.299999 | 35751.6914 | 36284.77 | 10852.76 | -533.0765 | 8477.337 | 8477.337 | 8477.337
40.310001 | 35582.2852 | 36156.8 | 10851.55 | -574.5125 | 8435.081 | 8435.081 | 8435.081
40.32 | 34940.4414 | 36030.46 | 10850.35 | -1090.021 | 8393.371 | 8393.371 | 8393.371
40.330002 | 34885.6367 | 35905.68 | 10849.15 | -1020.047 | 8352.179 | 8352.179 | 8352.179
40.34 | 35277.5234 | 35782.57 | 10847.94 | -505.0464 | 8311.543 | 8311.543 | 8311.543
40.349998 | 35441.668 | 35661.05 | 10846.74 | -219.3825 | 8271.438 | 8271.438 | 8271.438
40.360001 | 35142.6367 | 35541.09 | 10845.53 | -398.4485 | 8231.852 | 8231.852 | 8231.852
40.369999 | 34814.2695 | 35422.78 | 10844.32 | -608.5102 | 8192.819 | 8192.819 | 8192.819
40.380001 | 35069.0234 | 35306.04 | 10843.12 | -237.0159 | 8154.308 | 8154.308 | 8154.308
40.389999 | 35452.4297 | 35190.95 | 10841.91 | 261.4821 | 8116.346 | 8116.346 | 8116.346
40.400002 | 35348.6758 | 35077.4 | 10840.7 | 271.2746 | 8078.901 | 8078.901 | 8078.901
40.41 | 35395.2773 | 34965.53 | 10839.49 | 429.7485 | 8042.013 | 8042.013 | 8042.013
40.419998 | 35538.8906 | 34855.26 | 10838.28 | 683.6306 | 8005.66 | 8005.66 | 8005.66
40.43 | 35985.2305 | 34746.55 | 10837.07 | 1238.678 | 7969.828 | 7969.828 | 7969.828
40.439999 | 36111.2578 | 34639.48 | 10835.86 | 1471.775 | 7934.542 | 7934.542 | 7934.542
40.450001 | 35869.8945 | 34533.98 | 10834.64 | 1335.917 | 7899.778 | 7899.778 | 7899.778
40.459999 | 35997.2266 | 34430.12 | 10833.43 | 1567.111 | 7865.562 | 7865.562 | 7865.562
40.470001 | 36247.5078 | 34327.81 | 10832.22 | 1919.699 | 7831.864 | 7831.864 | 7831.864
40.48 | 36266.3711 | 34227.12 | 10831 | 2039.246 | 7798.708 | 7798.708 | 7798.708
40.490002 | 36092.7969 | 34128 | 10829.78 | 1964.799 | 7766.071 | 7766.071 | 7766.071
40.5 | 35779.6172 | 34030.51 | 10828.57 | 1749.106 | 7733.981 | 7733.981 | 7733.981
40.509998 | 35843.2617 | 33934.6 | 10827.35 | 1908.661 | 7702.416 | 7702.416 | 7702.416
40.52 | 35878.5898 | 33840.24 | 10826.13 | 2038.351 | 7671.368 | 7671.368 | 7671.368
40.529999 | 35882.9922 | 33747.48 | 10824.92 | 2135.508 | 7640.856 | 7640.856 | 7640.856
40.540001 | 35953.1992 | 33656.27 | 10823.7 | 2296.927 | 7610.859 | 7610.859 | 7610.859
40.549999 | 36422.6602 | 33566.67 | 10822.48 | 2855.992 | 7581.397 | 7581.397 | 7581.397
40.560001 | 36535.4922 | 33478.59 | 10821.26 | 3056.898 | 7552.446 | 7552.446 | 7552.446
40.57 | 36478.9688 | 33392.11 | 10820.03 | 3086.863 | 7524.024 | 7524.024 | 7524.024
40.580002 | 36336.3281 | 33307.15 | 10818.81 | 3029.18 | 7496.112 | 7496.112 | 7496.112
40.59 | 35959.1797 | 33223.79 | 10817.59 | 2735.393 | 7468.733 | 7468.733 | 7468.733
40.599998 | 35703.3906 | 33141.97 | 10816.36 | 2561.424 | 7441.867 | 7441.867 | 7441.867
40.610001 | 35147.3867 | 33061.66 | 10815.14 | 2085.729 | 7415.506 | 7415.506 | 7415.506
40.619999 | 35151.6094 | 32982.92 | 10813.91 | 2168.689 | 7389.669 | 7389.669 | 7389.669
40.630001 | 35702.1289 | 32905.69 | 10812.69 | 2796.437 | 7364.334 | 7364.334 | 7364.334
40.639999 | 35493.6172 | 32830.02 | 10811.46 | 2663.599 | 7339.519 | 7339.519 | 7339.519
40.650002 | 35114.0312 | 32755.83 | 10810.23 | 2358.204 | 7315.198 | 7315.198 | 7315.198
40.66 | 35198.7461 | 32683.2 | 10809.01 | 2515.543 | 7291.399 | 7291.399 | 7291.399
40.669998 | 35362.8086 | 32612.09 | 10807.78 | 2750.716 | 7268.105 | 7268.105 | 7268.105
40.68 | 35278.1641 | 32542.46 | 10806.55 | 2735.699 | 7245.306 | 7245.306 | 7245.306
40.689999 | 35515.2695 | 32474.36 | 10805.32 | 3040.906 | 7223.016 | 7223.016 | 7223.016
40.700001 | 35383.9102 | 32407.74 | 10804.09 | 2976.171 | 7201.218 | 7201.218 | 7201.218
40.709999 | 34864.0469 | 32342.64 | 10802.85 | 2521.412 | 7179.927 | 7179.927 | 7179.927
40.720001 | 34950.9883 | 32279 | 10801.62 | 2671.992 | 7159.125 | 7159.125 | 7159.125
40.73 | 35555.3789 | 32216.86 | 10800.39 | 3338.522 | 7138.823 | 7138.823 | 7138.823
40.740002 | 35644.1875 | 32156.18 | 10799.15 | 3488.009 | 7119.008 | 7119.008 | 7119.008
40.75 | 35032.2305 | 32097.01 | 10797.92 | 2935.223 | 7099.696 | 7099.696 | 7099.696
40.759998 | 34303.1445 | 32039.3 | 10796.68 | 2263.847 | 7080.872 | 7080.872 | 7080.872
40.77 | 34187.9883 | 31983.03 | 10795.45 | 2204.953 | 7062.53 | 7062.53 | 7062.53
40.779999 | 34471.2383 | 31928.25 | 10794.21 | 2542.99 | 7044.68 | 7044.68 | 7044.68
40.790001 | 34818.6875 | 31874.9 | 10792.97 | 2943.788 | 7027.31 | 7027.31 | 7027.31
40.799999 | 34953.0312 | 31823.02 | 10791.73 | 3130.012 | 7010.429 | 7010.429 | 7010.429
40.810001 | 34790.1328 | 31772.56 | 10790.49 | 3017.57 | 6994.024 | 6994.024 | 6994.024
40.82 | 34598.1445 | 31723.56 | 10789.25 | 2874.586 | 6978.102 | 6978.102 | 6978.102
40.830002 | 34879.5977 | 31675.97 | 10788.01 | 3203.625 | 6962.654 | 6962.654 | 6962.654
40.84 | 35121.0898 | 31629.85 | 10786.77 | 3491.243 | 6947.693 | 6947.693 | 6947.693
40.849998 | 35040.5703 | 31585.14 | 10785.53 | 3455.434 | 6933.203 | 6933.203 | 6933.203
40.860001 | 35166.8555 | 31541.83 | 10784.28 | 3625.021 | 6919.184 | 6919.184 | 6919.184
40.869999 | 35355.4961 | 31499.96 | 10783.04 | 3855.536 | 6905.641 | 6905.641 | 6905.641
40.880001 | 34975.4922 | 31459.48 | 10781.79 | 3516.008 | 6892.564 | 6892.564 | 6892.564
40.889999 | 34550.4609 | 31420.43 | 10780.55 | 3130.033 | 6879.96 | 6879.96 | 6879.96
40.900002 | 34575.207 | 31382.75 | 10779.3 | 3192.455 | 6867.817 | 6867.817 | 6867.817
40.91 | 34494.1641 | 31346.5 | 10778.05 | 3147.663 | 6856.149 | 6856.149 | 6856.149
40.919998 | 34435.2617 | 31311.63 | 10776.81 | 3123.628 | 6844.942 | 6844.942 | 6844.942
40.93 | 34893.1953 | 31278.15 | 10775.56 | 3615.047 | 6834.197 | 6834.197 | 6834.197
40.939999 | 34997.375 | 31246.06 | 10774.31 | 3751.318 | 6823.916 | 6823.916 | 6823.916
40.950001 | 35126.293 | 31215.34 | 10773.06 | 3910.957 | 6814.093 | 6814.093 | 6814.093
40.959999 | 35595.6055 | 31186 | 10771.81 | 4409.608 | 6804.73 | 6804.73 | 6804.73
40.970001 | 35554.1445 | 31158.03 | 10770.56 | 4396.115 | 6795.825 | 6795.825 | 6795.825
40.98 | 35550.9492 | 31131.43 | 10769.3 | 4419.52 | 6787.375 | 6787.375 | 6787.375
40.990002 | 35384.9102 | 31106.18 | 10768.05 | 4278.733 | 6779.376 | 6779.376 | 6779.376
41 | 34694.5117 | 31082.31 | 10766.8 | 3612.203 | 6771.838 | 6771.838 | 6771.838
41.009998 | 34319.8906 | 31059.75 | 10765.54 | 3260.138 | 6764.737 | 6764.737 | 6764.737
41.02 | 34706.2109 | 31038.61 | 10764.29 | 3667.605 | 6758.107 | 6758.107 | 6758.107
41.029999 | 35023.2383 | 31018.76 | 10763.03 | 4004.481 | 6751.909 | 6751.909 | 6751.909
41.040001 | 35004.4492 | 31000.29 | 10761.77 | 4004.16 | 6746.173 | 6746.173 | 6746.173
41.049999 | 35341.3242 | 30983.13 | 10760.51 | 4358.198 | 6740.871 | 6740.871 | 6740.871
41.060001 | 35491.5859 | 30967.33 | 10759.26 | 4524.252 | 6736.026 | 6736.026 | 6736.026
41.07 | 35587.6406 | 30952.86 | 10758 | 4634.782 | 6731.621 | 6731.621 | 6731.621
41.080002 | 35686.3281 | 30939.7 | 10756.74 | 4746.632 | 6727.654 | 6727.654 | 6727.654
41.09 | 35406.4414 | 30927.88 | 10755.47 | 4478.562 | 6724.135 | 6724.135 | 6724.135
41.099998 | 35558.1094 | 30917.34 | 10754.21 | 4640.765 | 6721.043 | 6721.043 | 6721.043
41.110001 | 35744.9102 | 30908.18 | 10752.95 | 4836.729 | 6718.41 | 6718.41 | 6718.41
41.119999 | 35562.6289 | 30900.29 | 10751.69 | 4662.343 | 6716.199 | 6716.199 | 6716.199
41.130001 | 35683.8164 | 30893.74 | 10750.42 | 4790.078 | 6714.438 | 6714.438 | 6714.438
41.139999 | 35831.8828 | 30888.46 | 10749.16 | 4943.424 | 6713.1 | 6713.1 | 6713.1
41.150002 | 35643.832 | 30884.51 | 10747.89 | 4759.319 | 6712.206 | 6712.206 | 6712.206
41.16 | 35482.6875 | 30881.86 | 10746.63 | 4600.825 | 6711.745 | 6711.745 | 6711.745
41.169998 | 35496.8906 | 30880.47 | 10745.36 | 4616.424 | 6711.702 | 6711.702 | 6711.702
41.18 | 35692.9922 | 30880.42 | 10744.09 | 4812.568 | 6712.111 | 6712.111 | 6712.111
41.189999 | 35781.2422 | 30881.61 | 10742.82 | 4899.628 | 6712.93 | 6712.93 | 6712.93
41.200001 | 35545.1797 | 30884.13 | 10741.55 | 4661.045 | 6714.193 | 6714.193 | 6714.193
41.209999 | 35610.0156 | 30887.89 | 10740.28 | 4722.124 | 6715.869 | 6715.869 | 6715.869
41.220001 | 36051.1445 | 30892.97 | 10739.01 | 5158.175 | 6717.985 | 6717.985 | 6717.985
41.23 | 35751.5977 | 30899.3 | 10737.74 | 4852.297 | 6720.52 | 6720.52 | 6720.52
41.240002 | 34888.8789 | 30906.89 | 10736.47 | 3981.988 | 6723.474 | 6723.474 | 6723.474
41.25 | 34846.8359 | 30915.76 | 10735.2 | 3931.071 | 6726.856 | 6726.856 | 6726.856
41.259998 | 35386.6758 | 30925.85 | 10733.92 | 4460.822 | 6730.643 | 6730.643 | 6730.643
41.27 | 35768.4531 | 30937.28 | 10732.65 | 4831.178 | 6734.876 | 6734.876 | 6734.876
41.279999 | 35929.2852 | 30949.89 | 10731.37 | 4979.398 | 6739.505 | 6739.505 | 6739.505
41.290001 | 35694.0977 | 30963.8 | 10730.1 | 4730.3 | 6744.567 | 6744.567 | 6744.567
41.299999 | 35571.3945 | 30978.91 | 10728.82 | 4592.485 | 6750.03 | 6750.03 | 6750.03
41.310001 | 35712.5469 | 30995.31 | 10727.54 | 4717.239 | 6755.922 | 6755.922 | 6755.922
41.32 | 35525.0469 | 31012.92 | 10726.26 | 4512.122 | 6762.22 | 6762.22 | 6762.22
41.330002 | 35100.5703 | 31031.76 | 10724.98 | 4068.808 | 6768.926 | 6768.926 | 6768.926
41.34 | 35310.3281 | 31051.85 | 10723.71 | 4258.481 | 6776.047 | 6776.047 | 6776.047
41.349998 | 35820.2422 | 31073.11 | 10722.42 | 4747.133 | 6783.562 | 6783.562 | 6783.562
41.360001 | 35400.8203 | 31095.66 | 10721.14 | 4305.157 | 6791.507 | 6791.507 | 6791.507
41.369999 | 34986.3203 | 31119.37 | 10719.86 | 3866.947 | 6799.837 | 6799.837 | 6799.837
41.380001 | 35465.1289 | 31144.34 | 10718.58 | 4320.786 | 6808.588 | 6808.588 | 6808.588
41.389999 | 35796.9062 | 31170.47 | 10717.29 | 4626.44 | 6817.724 | 6817.724 | 6817.724
41.400002 | 35831.3789 | 31197.83 | 10716.01 | 4633.545 | 6827.275 | 6827.275 | 6827.275
41.41 | 35945.5586 | 31226.38 | 10714.72 | 4719.174 | 6837.22 | 6837.22 | 6837.22
41.419998 | 36112.8086 | 31256.08 | 10713.44 | 4856.733 | 6847.545 | 6847.545 | 6847.545
41.43 | 36108.7422 | 31287.03 | 10712.15 | 4821.713 | 6858.292 | 6858.292 | 6858.292
41.439999 | 35727.0352 | 31319.09 | 10710.86 | 4407.946 | 6869.408 | 6869.408 | 6869.408
41.450001 | 35476.0547 | 31352.38 | 10709.58 | 4123.678 | 6880.934 | 6880.934 | 6880.934
41.459999 | 35465.8164 | 31386.78 | 10708.29 | 4079.041 | 6892.829 | 6892.829 | 6892.829
41.470001 | 35427.4258 | 31422.39 | 10707 | 4005.041 | 6905.129 | 6905.129 | 6905.129
41.48 | 35682.7344 | 31459.12 | 10705.71 | 4223.613 | 6917.805 | 6917.805 | 6917.805
41.490002 | 35825.5938 | 31496.99 | 10704.42 | 4328.603 | 6930.858 | 6930.858 | 6930.858
41.5 | 35811.2031 | 31536.01 | 10703.12 | 4275.191 | 6944.296 | 6944.296 | 6944.296
41.509998 | 36069.4922 | 31576.11 | 10701.83 | 4493.383 | 6958.092 | 6958.092 | 6958.092
41.52 | 35850.207 | 31617.42 | 10700.54 | 4232.791 | 6972.293 | 6972.293 | 6972.293
41.529999 | 35768.793 | 31659.76 | 10699.24 | 4109.034 | 6986.838 | 6986.838 | 6986.838
41.540001 | 35947.8281 | 31703.27 | 10697.95 | 4244.562 | 7001.772 | 7001.772 | 7001.772
41.549999 | 35833.5664 | 31747.81 | 10696.65 | 4085.758 | 7017.052 | 7017.052 | 7017.052
41.560001 | 35620.4727 | 31793.5 | 10695.36 | 3826.974 | 7032.714 | 7032.714 | 7032.714
41.57 | 35643.3477 | 31840.24 | 10694.06 | 3803.112 | 7048.725 | 7048.725 | 7048.725
41.580002 | 35606.8398 | 31888.03 | 10692.76 | 3718.811 | 7065.089 | 7065.089 | 7065.089
41.59 | 35186.4062 | 31936.89 | 10691.46 | 3249.514 | 7081.81 | 7081.81 | 7081.81
41.599998 | 35147.6367 | 31986.75 | 10690.16 | 3160.889 | 7098.861 | 7098.861 | 7098.861
41.610001 | 35502.6758 | 32037.73 | 10688.86 | 3464.95 | 7116.287 | 7116.287 | 7116.287
41.619999 | 35871.2773 | 32089.65 | 10687.56 | 3781.625 | 7134.03 | 7134.03 | 7134.03
41.630001 | 35818.6797 | 32142.65 | 10686.26 | 3676.029 | 7152.13 | 7152.13 | 7152.13
41.639999 | 35669.207 | 32196.59 | 10684.96 | 3472.62 | 7170.542 | 7170.542 | 7170.542
41.650002 | 35589.7109 | 32251.56 | 10683.66 | 3338.148 | 7189.302 | 7189.302 | 7189.302
41.66 | 35788.5742 | 32307.49 | 10682.35 | 3481.083 | 7208.38 | 7208.38 | 7208.38
41.669998 | 36424.207 | 32364.32 | 10681.05 | 4059.885 | 7227.758 | 7227.758 | 7227.758
41.68 | 35997.4492 | 32422.19 | 10679.74 | 3575.257 | 7247.483 | 7247.483 | 7247.483
41.689999 | 35387.957 | 32480.91 | 10678.44 | 2907.05 | 7267.49 | 7267.49 | 7267.49
41.700001 | 35618.8398 | 32540.6 | 10677.13 | 3078.238 | 7287.824 | 7287.824 | 7287.824
41.709999 | 36083.3281 | 32601.13 | 10675.82 | 3482.198 | 7308.436 | 7308.436 | 7308.436
41.720001 | 36020.9883 | 32662.6 | 10674.51 | 3358.388 | 7329.362 | 7329.362 | 7329.362
41.73 | 35486.4922 | 32724.91 | 10673.21 | 2761.586 | 7350.567 | 7350.567 | 7350.567
41.740002 | 35530.6641 | 32788.05 | 10671.9 | 2742.618 | 7372.05 | 7372.05 | 7372.05
41.75 | 36040.582 | 32852.03 | 10670.59 | 3188.555 | 7393.814 | 7393.814 | 7393.814
41.759998 | 36207.1016 | 32916.76 | 10669.27 | 3290.346 | 7415.827 | 7415.827 | 7415.827
41.77 | 35913.7344 | 32982.38 | 10667.96 | 2931.358 | 7438.138 | 7438.138 | 7438.138
41.779999 | 35780.4922 | 33048.68 | 10666.65 | 2731.816 | 7460.675 | 7460.675 | 7460.675
41.790001 | 35576.1211 | 33115.79 | 10665.34 | 2460.328 | 7483.486 | 7483.486 | 7483.486
41.799999 | 35131.9531 | 33183.56 | 10664.02 | 1948.389 | 7506.514 | 7506.514 | 7506.514
41.810001 | 35219.707 | 33252.11 | 10662.71 | 1967.595 | 7529.801 | 7529.801 | 7529.801
41.82 | 35648.9648 | 33321.3 | 10661.39 | 2327.663 | 7553.303 | 7553.303 | 7553.303
41.830002 | 35534.7266 | 33391.14 | 10660.08 | 2143.587 | 7577.021 | 7577.021 | 7577.021
41.84 | 35788.0781 | 33461.62 | 10658.76 | 2326.458 | 7600.954 | 7600.954 | 7600.954
41.849998 | 35664.1289 | 33532.65 | 10657.44 | 2131.478 | 7625.07 | 7625.07 | 7625.07
41.860001 | 35639.5625 | 33604.36 | 10656.12 | 2035.201 | 7649.413 | 7649.413 | 7649.413
41.869999 | 35924.4609 | 33676.54 | 10654.8 | 2247.919 | 7673.913 | 7673.913 | 7673.913
41.880001 | 35591.2305 | 33749.31 | 10653.48 | 1841.916 | 7698.61 | 7698.61 | 7698.61
41.889999 | 35696.4102 | 33822.52 | 10652.16 | 1873.892 | 7723.451 | 7723.451 | 7723.451
41.900002 | 35893.0078 | 33896.25 | 10650.84 | 1996.755 | 7748.47 | 7748.47 | 7748.47
41.91 | 35676.332 | 33970.4 | 10649.52 | 1705.931 | 7773.627 | 7773.627 | 7773.627
41.919998 | 35723.8359 | 34044.9 | 10648.2 | 1678.939 | 7798.9 | 7798.9 | 7798.9
41.93 | 35670.2266 | 34119.87 | 10646.87 | 1550.352 | 7824.333 | 7824.333 | 7824.333
41.939999 | 35799.2344 | 34195.11 | 10645.55 | 1604.125 | 7849.853 | 7849.853 | 7849.853
41.950001 | 35740.1172 | 34270.72 | 10644.23 | 1469.397 | 7875.498 | 7875.498 | 7875.498
41.959999 | 35539.2344 | 34346.54 | 10642.9 | 1192.692 | 7901.214 | 7901.214 | 7901.214
41.970001 | 36003.6797 | 34422.67 | 10641.57 | 1581.007 | 7927.033 | 7927.033 | 7927.033
41.98 | 36104.6602 | 34498.98 | 10640.25 | 1605.681 | 7952.911 | 7952.911 | 7952.911
41.990002 | 35757.1914 | 34575.45 | 10638.92 | 1181.744 | 7978.843 | 7978.843 | 7978.843
42 | 35794.4805 | 34652.06 | 10637.59 | 1142.422 | 8004.822 | 8004.822 | 8004.822
42.009998 | 35562.3398 | 34728.7 | 10636.26 | 833.6356 | 8030.814 | 8030.814 | 8030.814
42.02 | 35593.0312 | 34805.51 | 10634.93 | 787.5162 | 8056.861 | 8056.861 | 8056.861
42.029999 | 35779.1055 | 34882.25 | 10633.6 | 896.8557 | 8082.882 | 8082.882 | 8082.882
42.040001 | 35877.375 | 34959.03 | 10632.27 | 918.3414 | 8108.921 | 8108.921 | 8108.921
42.049999 | 35830.4258 | 35035.68 | 10630.94 | 794.742 | 8134.915 | 8134.915 | 8134.915
42.060001 | 35800.0586 | 35112.29 | 10629.61 | 687.7653 | 8160.895 | 8160.895 | 8160.895
42.07 | 35961.0078 | 35188.72 | 10628.27 | 772.2854 | 8186.816 | 8186.816 | 8186.816
42.080002 | 35819.6797 | 35264.95 | 10626.94 | 554.7279 | 8212.67 | 8212.67 | 8212.67
42.09 | 35789.7891 | 35340.95 | 10625.61 | 448.8375 | 8238.448 | 8238.448 | 8238.448
42.099998 | 35859.8438 | 35416.62 | 10624.27 | 443.2253 | 8264.116 | 8264.116 | 8264.116
42.110001 | 35658.4727 | 35492.06 | 10622.93 | 166.4163 | 8289.707 | 8289.707 | 8289.707
42.119999 | 34953.8828 | 35567.04 | 10621.6 | -613.1554 | 8315.147 | 8315.147 | 8315.147
42.130001 | 34899.293 | 35641.67 | 10620.26 | -742.3745 | 8340.469 | 8340.469 | 8340.469
42.139999 | 35460.9258 | 35715.76 | 10618.92 | -254.8372 | 8365.613 | 8365.613 | 8365.613
42.150002 | 35551.2266 | 35789.4 | 10617.58 | -238.1784 | 8390.607 | 8390.607 | 8390.607
42.16 | 35099.8242 | 35862.46 | 10616.25 | -762.6352 | 8415.405 | 8415.405 | 8415.405
42.169998 | 34726.6055 | 35934.85 | 10614.91 | -1208.242 | 8439.981 | 8439.981 | 8439.981
42.18 | 34925.8438 | 36006.67 | 10613.56 | -1080.831 | 8464.37 | 8464.37 | 8464.37
42.189999 | 34984.8086 | 36077.71 | 10612.22 | -1092.898 | 8488.494 | 8488.494 | 8488.494
42.200001 | 34807.2383 | 36148.04 | 10610.88 | -1340.803 | 8512.387 | 8512.387 | 8512.387
42.209999 | 35099.6836 | 36217.51 | 10609.54 | -1117.822 | 8535.989 | 8535.989 | 8535.989
42.220001 | 35218.3398 | 36286.16 | 10608.2 | -1067.822 | 8559.322 | 8559.322 | 8559.322
42.23 | 34962.0938 | 36353.88 | 10606.85 | -1391.785 | 8582.342 | 8582.342 | 8582.342
42.240002 | 34956.3984 | 36420.62 | 10605.51 | -1464.226 | 8605.039 | 8605.039 | 8605.039
42.25 | 35073.3008 | 36486.36 | 10604.16 | -1413.06 | 8627.4 | 8627.4 | 8627.4
42.259998 | 34758.3945 | 36550.98 | 10602.82 | -1792.587 | 8649.388 | 8649.388 | 8649.388
42.27 | 34445.8242 | 36614.57 | 10601.47 | -2168.745 | 8671.033 | 8671.033 | 8671.033
42.279999 | 34631.2656 | 36676.91 | 10600.12 | -2045.647 | 8692.264 | 8692.264 | 8692.264
42.290001 | 35086.2812 | 36738.09 | 10598.77 | -1651.805 | 8713.104 | 8713.104 | 8713.104
42.299999 | 34889.0117 | 36797.93 | 10597.43 | -1908.921 | 8733.503 | 8733.503 | 8733.503
42.310001 | 34691.7148 | 36856.5 | 10596.08 | -2164.787 | 8753.475 | 8753.475 | 8753.475
42.32 | 34240.1484 | 36913.67 | 10594.73 | -2673.524 | 8772.982 | 8772.982 | 8772.982
42.330002 | 34418.5391 | 36969.41 | 10593.38 | -2550.867 | 8792.01 | 8792.01 | 8792.01
42.34 | 34748.3281 | 37023.67 | 10592.02 | -2275.339 | 8810.548 | 8810.548 | 8810.548
42.349998 | 34779.7578 | 37076.36 | 10590.67 | -2296.599 | 8828.562 | 8828.562 | 8828.562
42.360001 | 34588.0078 | 37127.54 | 10589.32 | -2539.532 | 8846.073 | 8846.073 | 8846.073
42.369999 | 34692.5977 | 37177.04 | 10587.97 | -2484.439 | 8863.023 | 8863.023 | 8863.023
42.380001 | 34646.8672 | 37224.9 | 10586.61 | -2578.028 | 8879.428 | 8879.428 | 8879.428
42.389999 | 34898.2266 | 37270.99 | 10585.26 | -2372.762 | 8895.243 | 8895.243 | 8895.243
42.400002 | 35205.5508 | 37315.34 | 10583.9 | -2109.792 | 8910.48 | 8910.48 | 8910.48
42.41 | 35079.5234 | 37357.87 | 10582.55 | -2278.342 | 8925.106 | 8925.106 | 8925.106
42.419998 | 34899.4102 | 37398.48 | 10581.19 | -2499.075 | 8939.098 | 8939.098 | 8939.098
42.43 | 34764.6016 | 37437.25 | 10579.83 | -2672.653 | 8952.474 | 8952.474 | 8952.474
42.439999 | 34847.3984 | 37474.02 | 10578.48 | -2626.624 | 8965.182 | 8965.182 | 8965.182
42.450001 | 34693 | 37508.82 | 10577.12 | -2815.822 | 8977.235 | 8977.235 | 8977.235
42.459999 | 34224.9062 | 37541.55 | 10575.76 | -3316.648 | 8988.598 | 8988.598 | 8988.598
42.470001 | 33751.5625 | 37572.23 | 10574.4 | -3820.669 | 8999.277 | 8999.277 | 8999.277
42.48 | 33725.7891 | 37600.78 | 10573.04 | -3874.987 | 9009.245 | 9009.245 | 9009.245
42.490002 | 33809.1641 | 37627.16 | 10571.68 | -3817.993 | 9018.493 | 9018.493 | 9018.493
42.5 | 34410.2148 | 37651.35 | 10570.32 | -3241.134 | 9027.01 | 9027.01 | 9027.01
42.509998 | 34704.9961 | 37673.29 | 10568.96 | -2968.289 | 9034.777 | 9034.777 | 9034.777
42.52 | 34295.5312 | 37693 | 10567.59 | -3397.468 | 9041.802 | 9041.802 | 9041.802
42.529999 | 34022.3555 | 37710.38 | 10566.23 | -3688.029 | 9048.052 | 9048.052 | 9048.052
42.540001 | 33881.9141 | 37725.46 | 10564.87 | -3843.546 | 9053.532 | 9053.532 | 9053.532
42.549999 | 33915.9922 | 37738.16 | 10563.5 | -3822.17 | 9058.22 | 9058.22 | 9058.22
42.560001 | 33600.9141 | 37748.49 | 10562.14 | -4147.576 | 9062.118 | 9062.118 | 9062.118
42.57 | 34050.1719 | 37756.4 | 10560.77 | -3706.232 | 9065.211 | 9065.211 | 9065.211
42.580002 | 34461.3945 | 37761.88 | 10559.4 | -3300.482 | 9067.491 | 9067.491 | 9067.491
42.59 | 34287.2695 | 37764.9 | 10558.04 | -3477.626 | 9068.953 | 9068.953 | 9068.953
42.599998 | 34122.0859 | 37765.43 | 10556.67 | -3643.34 | 9069.585 | 9069.585 | 9069.585
42.610001 | 33994.6406 | 37763.47 | 10555.3 | -3768.833 | 9069.391 | 9069.391 | 9069.391
42.619999 | 33697.1641 | 37759 | 10553.93 | -4061.835 | 9068.355 | 9068.355 | 9068.355
42.630001 | 33716.7656 | 37752 | 10552.56 | -4035.232 | 9066.478 | 9066.478 | 9066.478
42.639999 | 33766.957 | 37742.45 | 10551.19 | -3975.495 | 9063.753 | 9063.753 | 9063.753
42.650002 | 33293.457 | 37730.35 | 10549.82 | -4436.891 | 9060.175 | 9060.175 | 9060.175
42.66 | 33347.6641 | 37715.69 | 10548.45 | -4368.029 | 9055.747 | 9055.747 | 9055.747
42.669998 | 33073.8203 | 37698.46 | 10547.08 | -4624.637 | 9050.459 | 9050.459 | 9050.459
42.68 | 32281.168 | 37678.65 | 10545.71 | -5397.485 | 9044.315 | 9044.315 | 9044.315
42.689999 | 32744.6445 | 37656.27 | 10544.34 | -4911.628 | 9037.312 | 9037.312 | 9037.312
42.700001 | 33126.0273 | 37631.3 | 10542.96 | -4505.276 | 9029.447 | 9029.447 | 9029.447
42.709999 | 33263.957 | 37603.77 | 10541.59 | -4339.814 | 9020.728 | 9020.728 | 9020.728
42.720001 | 33056.457 | 37573.65 | 10540.21 | -4517.189 | 9011.144 | 9011.144 | 9011.144
42.73 | 32733.9062 | 37540.96 | 10538.84 | -4807.056 | 9000.708 | 9000.708 | 9000.708
42.740002 | 32952.7812 | 37505.71 | 10537.46 | -4552.93 | 8989.416 | 8989.416 | 8989.416
42.75 | 33044.3203 | 37467.91 | 10536.09 | -4423.591 | 8977.275 | 8977.275 | 8977.275
42.759998 | 32978.9336 | 37427.58 | 10534.71 | -4448.643 | 8964.289 | 8964.289 | 8964.289
42.77 | 32734.1738 | 37384.69 | 10533.33 | -4650.515 | 8950.453 | 8950.453 | 8950.453
42.779999 | 33164.4023 | 37339.31 | 10531.95 | -4174.905 | 8935.785 | 8935.785 | 8935.785
42.790001 | 32872.5156 | 37291.4 | 10530.57 | -4418.889 | 8920.277 | 8920.277 | 8920.277
42.799999 | 32529.2344 | 37241.05 | 10529.2 | -4711.814 | 8903.951 | 8903.951 | 8903.951
42.810001 | 32707.6113 | 37188.2 | 10527.82 | -4480.588 | 8886.794 | 8886.794 | 8886.794
42.82 | 32701.877 | 37132.93 | 10526.44 | -4431.056 | 8868.832 | 8868.832 | 8868.832
42.830002 | 32539.2051 | 37075.25 | 10525.05 | -4536.04 | 8850.064 | 8850.064 | 8850.064
42.84 | 32430.5996 | 37015.18 | 10523.67 | -4584.577 | 8830.501 | 8830.501 | 8830.501
42.849998 | 32164.2305 | 36952.76 | 10522.29 | -4788.533 | 8810.157 | 8810.157 | 8810.157
42.860001 | 32154.2773 | 36887.97 | 10520.91 | -4733.697 | 8789.022 | 8789.022 | 8789.022
42.869999 | 32452.7871 | 36820.92 | 10519.53 | -4368.136 | 8767.132 | 8767.132 | 8767.132
42.880001 | 32369.7148 | 36751.56 | 10518.14 | -4381.848 | 8744.473 | 8744.473 | 8744.473
42.889999 | 32451.6172 | 36680.01 | 10516.76 | -4228.389 | 8721.083 | 8721.083 | 8721.083
42.900002 | 32299.0527 | 36606.2 | 10515.37 | -4307.149 | 8696.943 | 8696.943 | 8696.943
42.91 | 32150.7852 | 36530.26 | 10513.99 | -4379.47 | 8672.089 | 8672.089 | 8672.089
42.919998 | 32041.9336 | 36452.21 | 10512.6 | -4410.273 | 8646.534 | 8646.534 | 8646.534
42.93 | 32001.2891 | 36372.01 | 10511.22 | -4370.719 | 8620.264 | 8620.264 | 8620.264
42.939999 | 32531.998 | 36289.81 | 10509.83 | -3757.813 | 8593.327 | 8593.327 | 8593.327
42.950001 | 31834.1367 | 36205.55 | 10508.44 | -4371.414 | 8565.703 | 8565.703 | 8565.703
42.959999 | 31545.4434 | 36119.37 | 10507.05 | -4573.931 | 8537.44 | 8537.44 | 8537.44
42.970001 | 31591.1641 | 36031.22 | 10505.67 | -4440.054 | 8508.517 | 8508.517 | 8508.517
42.98 | 31625.2305 | 35941.21 | 10504.28 | -4315.977 | 8478.977 | 8478.977 | 8478.977
42.990002 | 31309.6973 | 35849.35 | 10502.89 | -4539.653 | 8448.821 | 8448.821 | 8448.821
43 | 31315.6582 | 35755.71 | 10501.5 | -4440.047 | 8418.069 | 8418.069 | 8418.069
43.009998 | 31324.7793 | 35660.35 | 10500.11 | -4335.569 | 8386.747 | 8386.747 | 8386.747
43.02 | 31082.8789 | 35563.21 | 10498.72 | -4480.332 | 8354.831 | 8354.831 | 8354.831
43.029999 | 31057.1523 | 35464.48 | 10497.33 | -4407.33 | 8322.386 | 8322.386 | 8322.386
43.040001 | 31401.8984 | 35364.09 | 10495.93 | -3962.192 | 8289.386 | 8289.386 | 8289.386
43.049999 | 31529.5352 | 35262.2 | 10494.54 | -3732.664 | 8255.886 | 8255.886 | 8255.886
43.060001 | 31004.6621 | 35158.73 | 10493.15 | -4154.07 | 8221.861 | 8221.861 | 8221.861
43.07 | 31141.7812 | 35053.84 | 10491.75 | -3912.054 | 8187.36 | 8187.36 | 8187.36
43.080002 | 31722.9922 | 34947.52 | 10490.36 | -3224.525 | 8152.386 | 8152.386 | 8152.386
43.09 | 31156.293 | 34839.84 | 10488.97 | -3683.545 | 8116.957 | 8116.957 | 8116.957
43.099998 | 31209.2246 | 34730.89 | 10487.57 | -3521.661 | 8081.105 | 8081.105 | 8081.105
43.110001 | 31345.2715 | 34620.57 | 10486.18 | -3275.301 | 8044.799 | 8044.799 | 8044.799
43.119999 | 30843.3906 | 34509.12 | 10484.78 | -3665.731 | 8008.114 | 8008.114 | 8008.114
43.130001 | 30442.166 | 34396.43 | 10483.38 | -3954.264 | 7971.016 | 7971.016 | 7971.016
43.139999 | 30329.6055 | 34282.69 | 10481.99 | -3953.081 | 7933.567 | 7933.567 | 7933.567
43.150002 | 30477.8418 | 34167.8 | 10480.59 | -3689.959 | 7895.737 | 7895.737 | 7895.737
43.16 | 30883.1484 | 34051.93 | 10479.19 | -3168.781 | 7857.579 | 7857.579 | 7857.579
43.169998 | 30702.2168 | 33935.13 | 10477.79 | -3232.914 | 7819.112 | 7819.112 | 7819.112
43.18 | 30444.0781 | 33817.3 | 10476.39 | -3373.226 | 7780.303 | 7780.303 | 7780.303
43.189999 | 30216.6309 | 33698.68 | 10474.99 | -3482.05 | 7741.229 | 7741.229 | 7741.229
43.200001 | 29841.7812 | 33579.15 | 10473.59 | -3737.373 | 7701.853 | 7701.853 | 7701.853
43.209999 | 30170.6816 | 33458.91 | 10472.19 | -3288.231 | 7662.239 | 7662.239 | 7662.239
43.220001 | 30093.1152 | 33337.86 | 10470.79 | -3244.746 | 7622.356 | 7622.356 | 7622.356
43.23 | 29543.9961 | 33216.15 | 10469.39 | -3672.157 | 7582.254 | 7582.254 | 7582.254
43.240002 | 29545.3574 | 33093.79 | 10467.99 | -3548.435 | 7541.934 | 7541.934 | 7541.934
43.25 | 29706.7344 | 32970.83 | 10466.59 | -3264.1 | 7501.415 | 7501.415 | 7501.415
43.259998 | 30151.4238 | 32847.37 | 10465.19 | -2695.946 | 7460.728 | 7460.728 | 7460.728
43.27 | 29965.8848 | 32723.28 | 10463.78 | -2757.395 | 7419.832 | 7419.832 | 7419.832
43.279999 | 29440.4648 | 32598.81 | 10462.38 | -3158.341 | 7378.809 | 7378.809 | 7378.809
43.290001 | 29050.543 | 32473.83 | 10460.98 | -3423.288 | 7337.618 | 7337.618 | 7337.618
43.299999 | 28853.125 | 32348.54 | 10459.57 | -3495.415 | 7296.323 | 7296.323 | 7296.323
43.310001 | 29424.8047 | 32222.83 | 10458.17 | -2798.022 | 7254.887 | 7254.887 | 7254.887
43.32 | 28981.9004 | 32096.84 | 10456.76 | -3114.943 | 7213.36 | 7213.36 | 7213.36
43.330002 | 28313.2871 | 31970.59 | 10455.36 | -3657.303 | 7171.745 | 7171.745 | 7171.745
43.34 | 28278.4277 | 31844.11 | 10453.95 | -3565.681 | 7130.053 | 7130.053 | 7130.053
43.349998 | 28782.2148 | 31717.49 | 10452.54 | -2935.274 | 7088.315 | 7088.315 | 7088.315
43.360001 | 28665.7168 | 31590.6 | 10451.14 | -2924.885 | 7046.488 | 7046.488 | 7046.488
43.369999 | 28262.4551 | 31463.69 | 10449.73 | -3201.235 | 7004.654 | 7004.654 | 7004.654
43.380001 | 28553.1738 | 31336.62 | 10448.32 | -2783.447 | 6962.766 | 6962.766 | 6962.766
43.389999 | 29099.0371 | 31209.58 | 10446.91 | -2110.54 | 6920.888 | 6920.888 | 6920.888
43.400002 | 29110.0859 | 31082.44 | 10445.5 | -1972.355 | 6878.979 | 6878.979 | 6878.979
43.41 | 28954.334 | 30955.36 | 10444.1 | -2001.029 | 6837.089 | 6837.089 | 6837.089
43.419998 | 29020.6191 | 30828.39 | 10442.69 | -1807.769 | 6795.234 | 6795.234 | 6795.234
43.43 | 29099.7812 | 30701.38 | 10441.28 | -1601.601 | 6753.369 | 6753.369 | 6753.369
43.439999 | 28821.2695 | 30574.58 | 10439.87 | -1753.311 | 6711.571 | 6711.571 | 6711.571
43.450001 | 28599.043 | 30447.84 | 10438.46 | -1848.799 | 6669.795 | 6669.795 | 6669.795
43.459999 | 28415.5801 | 30321.35 | 10437.05 | -1905.771 | 6628.102 | 6628.102 | 6628.102
43.470001 | 28277.5898 | 30194.98 | 10435.63 | -1917.389 | 6586.448 | 6586.448 | 6586.448
43.48 | 28488.543 | 30068.87 | 10434.22 | -1580.331 | 6544.884 | 6544.884 | 6544.884
43.490002 | 28785.334 | 29943.01 | 10432.81 | -1157.677 | 6503.4 | 6503.4 | 6503.4
43.5 | 28674.9062 | 29817.43 | 10431.4 | -1142.524 | 6462.011 | 6462.011 | 6462.011
43.509998 | 28410.6035 | 29692.2 | 10429.98 | -1281.597 | 6420.739 | 6420.739 | 6420.739
43.52 | 28191.8457 | 29567.19 | 10428.57 | -1375.341 | 6379.539 | 6379.539 | 6379.539
43.529999 | 28283.4805 | 29442.61 | 10427.16 | -1159.127 | 6338.483 | 6338.483 | 6338.483
43.540001 | 28551.7598 | 29318.32 | 10425.74 | -766.564 | 6297.527 | 6297.527 | 6297.527
43.549999 | 27653.3438 | 29194.5 | 10424.33 | -1541.16 | 6256.725 | 6256.725 | 6256.725
43.560001 | 27089.0215 | 29071.02 | 10422.91 | -1981.999 | 6216.036 | 6216.036 | 6216.036
43.57 | 27027.4922 | 28948.01 | 10421.5 | -1920.515 | 6175.503 | 6175.503 | 6175.503
43.580002 | 27412.9121 | 28825.44 | 10420.08 | -1412.526 | 6135.119 | 6135.119 | 6135.119
43.59 | 27375 | 28703.34 | 10418.67 | -1328.339 | 6094.891 | 6094.891 | 6094.891
43.599998 | 27490.8242 | 28581.78 | 10417.25 | -1090.955 | 6054.843 | 6054.843 | 6054.843
43.610001 | 27864.2969 | 28460.61 | 10415.83 | -596.3112 | 6014.925 | 6014.925 | 6014.925
43.619999 | 27796.25 | 28340.05 | 10414.42 | -543.7985 | 5975.211 | 5975.211 | 5975.211
43.630001 | 27418.1543 | 28219.95 | 10413 | -801.795 | 5935.65 | 5935.65 | 5935.65
43.639999 | 27196.1074 | 28100.47 | 10411.58 | -904.3611 | 5896.296 | 5896.296 | 5896.296
43.650002 | 27561.0508 | 27981.48 | 10410.16 | -420.4272 | 5857.105 | 5857.105 | 5857.105
43.66 | 27575.8984 | 27863.1 | 10408.75 | -287.2006 | 5818.118 | 5818.118 | 5818.118
43.669998 | 26926.7695 | 27745.36 | 10407.33 | -818.5892 | 5779.344 | 5779.344 | 5779.344
43.68 | 26591.8125 | 27628.12 | 10405.91 | -1036.303 | 5740.736 | 5740.736 | 5740.736
43.689999 | 27053.4414 | 27511.57 | 10404.49 | -458.1244 | 5702.359 | 5702.359 | 5702.359
43.700001 | 27399.373 | 27395.57 | 10403.07 | 3.799842 | 5664.168 | 5664.168 | 5664.168
43.709999 | 27059.6855 | 27280.28 | 10401.65 | -220.5942 | 5626.211 | 5626.211 | 5626.211
43.720001 | 26891.2441 | 27165.56 | 10400.23 | -274.3166 | 5588.445 | 5588.445 | 5588.445
43.73 | 27035.2129 | 27051.53 | 10398.81 | -16.31497 | 5550.907 | 5550.907 | 5550.907
43.740002 | 27163.0078 | 26938.15 | 10397.39 | 224.8572 | 5513.588 | 5513.588 | 5513.588
43.75 | 26932.6758 | 26825.45 | 10395.96 | 107.2282 | 5476.494 | 5476.494 | 5476.494
43.759998 | 27015.6328 | 26713.47 | 10394.54 | 302.1671 | 5439.641 | 5439.641 | 5439.641
43.77 | 26804.6406 | 26602.07 | 10393.12 | 202.5731 | 5402.982 | 5402.982 | 5402.982
43.779999 | 26699.7871 | 26491.44 | 10391.7 | 208.3472 | 5366.581 | 5366.581 | 5366.581
43.790001 | 26301.8477 | 26381.44 | 10390.28 | -79.59448 | 5330.389 | 5330.389 | 5330.389
43.799999 | 26070.7871 | 26272.21 | 10388.85 | -201.423 | 5294.453 | 5294.453 | 5294.453
43.810001 | 26158.6992 | 26163.62 | 10387.43 | -4.920836 | 5258.73 | 5258.73 | 5258.73
43.82 | 26058.5449 | 26055.77 | 10386.01 | 2.771072 | 5223.256 | 5223.256 | 5223.256
43.830002 | 25911.9199 | 25948.64 | 10384.58 | -36.72003 | 5188.019 | 5188.019 | 5188.019
43.84 | 25937.4941 | 25842.23 | 10383.16 | 95.26653 | 5153.023 | 5153.023 | 5153.023
43.849998 | 25857.2285 | 25736.58 | 10381.73 | 120.6451 | 5118.283 | 5118.283 | 5118.283
43.860001 | 25430.5488 | 25631.57 | 10380.31 | -201.0205 | 5083.754 | 5083.754 | 5083.754
43.869999 | 25657.6543 | 25527.36 | 10378.88 | 130.2924 | 5049.493 | 5049.493 | 5049.493
43.880001 | 25908.9219 | 25423.82 | 10377.46 | 485.0974 | 5015.455 | 5015.455 | 5015.455
43.889999 | 25693.4082 | 25321.08 | 10376.03 | 372.3282 | 4981.682 | 4981.682 | 4981.682
43.900002 | 25587.3965 | 25219.01 | 10374.61 | 368.3876 | 4948.134 | 4948.134 | 4948.134
43.91 | 25211.7656 | 25117.71 | 10373.18 | 94.05911 | 4914.842 | 4914.842 | 4914.842
43.919998 | 25394.373 | 25017.18 | 10371.75 | 377.1906 | 4881.809 | 4881.809 | 4881.809
43.93 | 25362.9316 | 24917.31 | 10370.33 | 445.6233 | 4848.993 | 4848.993 | 4848.993
43.939999 | 25573.3027 | 24818.24 | 10368.9 | 755.0587 | 4816.448 | 4816.448 | 4816.448
43.950001 | 25488.9824 | 24719.86 | 10367.47 | 769.1211 | 4784.129 | 4784.129 | 4784.129
43.959999 | 25030.4473 | 24622.27 | 10366.05 | 408.1731 | 4752.076 | 4752.076 | 4752.076
43.970001 | 24508.5684 | 24525.37 | 10364.62 | -16.80003 | 4720.25 | 4720.25 | 4720.25
43.98 | 24873.2578 | 24429.23 | 10363.19 | 444.0288 | 4688.679 | 4688.679 | 4688.679
43.990002 | 24930.5312 | 24333.82 | 10361.76 | 596.7078 | 4657.354 | 4657.354 | 4657.354
44 | 24547.9902 | 24239.16 | 10360.33 | 308.833 | 4626.274 | 4626.274 | 4626.274
44.009998 | 24182.4336 | 24145.26 | 10358.91 | 37.16885 | 4595.453 | 4595.453 | 4595.453
44.02 | 24437.0566 | 24052.02 | 10357.48 | 385.0343 | 4564.848 | 4564.848 | 4564.848
44.029999 | 24622.709 | 23959.58 | 10356.05 | 663.1311 | 4534.51 | 4534.51 | 4534.51
44.040001 | 24450.8398 | 23867.81 | 10354.62 | 583.0301 | 4504.397 | 4504.397 | 4504.397
44.049999 | 24434.9062 | 23776.82 | 10353.19 | 658.0836 | 4474.544 | 4474.544 | 4474.544
44.060001 | 24745.459 | 23686.51 | 10351.76 | 1058.952 | 4444.916 | 4444.916 | 4444.916
44.07 | 24589.6172 | 23596.94 | 10350.33 | 992.6743 | 4415.538 | 4415.538 | 4415.538
44.080002 | 24729.9629 | 23508.09 | 10348.9 | 1221.869 | 4386.398 | 4386.398 | 4386.398
44.09 | 24484.5039 | 23419.97 | 10347.47 | 1064.536 | 4357.5 | 4357.5 | 4357.5
44.099998 | 24003 | 23332.59 | 10346.04 | 670.4078 | 4328.851 | 4328.851 | 4328.851
44.110001 | 24289.1406 | 23245.85 | 10344.61 | 1043.291 | 4300.414 | 4300.414 | 4300.414
44.119999 | 24570.332 | 23159.88 | 10343.18 | 1410.451 | 4272.235 | 4272.235 | 4272.235
44.130001 | 24672.0137 | 23074.57 | 10341.74 | 1597.448 | 4244.274 | 4244.274 | 4244.274
44.139999 | 24328.3535 | 22990 | 10340.31 | 1338.351 | 4216.563 | 4216.563 | 4216.563
44.150002 | 23984.0801 | 22906.09 | 10338.88 | 1077.992 | 4189.069 | 4189.069 | 4189.069
44.16 | 23894.5938 | 22822.9 | 10337.45 | 1071.698 | 4161.815 | 4161.815 | 4161.815
44.169998 | 23902.4062 | 22740.43 | 10336.02 | 1161.978 | 4134.803 | 4134.803 | 4134.803
44.18 | 23524.3926 | 22658.58 | 10334.59 | 865.8175 | 4107.996 | 4107.996 | 4107.996
44.189999 | 23453.7031 | 22577.46 | 10333.15 | 876.2394 | 4081.437 | 4081.437 | 4081.437
44.200001 | 23325.5039 | 22496.99 | 10331.72 | 828.5164 | 4055.089 | 4055.089 | 4055.089
44.209999 | 23385.7031 | 22417.23 | 10330.29 | 968.4714 | 4028.981 | 4028.981 | 4028.981
44.220001 | 23428.4141 | 22338.1 | 10328.86 | 1090.313 | 4003.082 | 4003.082 | 4003.082
44.23 | 23198.2031 | 22259.66 | 10327.42 | 938.54 | 3977.414 | 3977.414 | 3977.414
44.240002 | 23161.5098 | 22181.88 | 10325.99 | 979.6253 | 3951.965 | 3951.965 | 3951.965
44.25 | 23209.5156 | 22104.77 | 10324.56 | 1104.749 | 3926.737 | 3926.737 | 3926.737
44.259998 | 23177.8438 | 22028.34 | 10323.12 | 1149.508 | 3901.738 | 3901.738 | 3901.738
44.27 | 23133.7266 | 21952.49 | 10321.69 | 1181.239 | 3876.933 | 3876.933 | 3876.933
44.279999 | 22724.9863 | 21877.34 | 10320.25 | 847.647 | 3852.362 | 3852.362 | 3852.362
44.290001 | 22214.4395 | 21802.79 | 10318.82 | 411.6509 | 3827.99 | 3827.99 | 3827.99
44.299999 | 22861.0039 | 21728.92 | 10317.39 | 1132.086 | 3803.844 | 3803.844 | 3803.844
44.310001 | 23462.4707 | 21655.64 | 10315.95 | 1806.835 | 3779.895 | 3779.895 | 3779.895
44.32 | 23357.2344 | 21583 | 10314.52 | 1774.231 | 3756.162 | 3756.162 | 3756.162
44.330002 | 22743.9102 | 21510.99 | 10313.08 | 1232.919 | 3732.636 | 3732.636 | 3732.636
44.34 | 22892.8086 | 21439.6 | 10311.65 | 1453.21 | 3709.317 | 3709.317 | 3709.317
44.349998 | 22933.5957 | 21368.85 | 10310.21 | 1564.745 | 3686.213 | 3686.213 | 3686.213
44.360001 | 22864.9316 | 21298.65 | 10308.78 | 1566.285 | 3663.29 | 3663.29 | 3663.29
44.369999 | 22747.5801 | 21229.1 | 10307.34 | 1518.482 | 3640.585 | 3640.585 | 3640.585
44.380001 | 22816.5137 | 21160.11 | 10305.91 | 1656.405 | 3618.067 | 3618.067 | 3618.067
44.389999 | 22624.7461 | 21091.75 | 10304.47 | 1532.992 | 3595.761 | 3595.761 | 3595.761
44.400002 | 22899.9219 | 21023.95 | 10303.04 | 1875.973 | 3573.638 | 3573.638 | 3573.638
44.41 | 22267.7168 | 20956.75 | 10301.6 | 1310.968 | 3551.716 | 3551.716 | 3551.716
44.419998 | 22487.1406 | 20890.16 | 10300.17 | 1596.984 | 3529.997 | 3529.997 | 3529.997
44.43 | 22416.666 | 20824.08 | 10298.73 | 1592.583 | 3508.451 | 3508.451 | 3508.451
44.439999 | 22424.2812 | 20758.63 | 10297.29 | 1665.655 | 3487.111 | 3487.111 | 3487.111
44.450001 | 22470.4492 | 20693.7 | 10295.86 | 1776.752 | 3465.947 | 3465.947 | 3465.947
44.459999 | 22475.3867 | 20629.37 | 10294.42 | 1846.02 | 3444.982 | 3444.982 | 3444.982
44.470001 | 22347.2598 | 20565.56 | 10292.99 | 1781.704 | 3424.19 | 3424.19 | 3424.19
44.48 | 22173.791 | 20502.31 | 10291.55 | 1671.476 | 3403.589 | 3403.589 | 3403.589
44.490002 | 22332.5625 | 20439.62 | 10290.11 | 1892.944 | 3383.169 | 3383.169 | 3383.169
44.5 | 22168.709 | 20377.47 | 10288.68 | 1791.242 | 3362.93 | 3362.93 | 3362.93
44.509998 | 22124.4863 | 20315.88 | 10287.24 | 1808.609 | 3342.879 | 3342.879 | 3342.879
44.52 | 22209.2031 | 20254.77 | 10285.8 | 1954.435 | 3322.988 | 3322.988 | 3322.988
44.529999 | 21257.0957 | 20194.23 | 10284.37 | 1062.867 | 3303.287 | 3303.287 | 3303.287
44.540001 | 21206.8945 | 20134.18 | 10282.93 | 1072.716 | 3283.75 | 3283.75 | 3283.75
44.549999 | 21540.584 | 20074.68 | 10281.49 | 1465.903 | 3264.396 | 3264.396 | 3264.396
44.560001 | 21462.2988 | 20015.66 | 10280.06 | 1446.635 | 3245.203 | 3245.203 | 3245.203
44.57 | 21267.1992 | 19957.17 | 10278.62 | 1310.027 | 3226.185 | 3226.185 | 3226.185
44.580002 | 20906.7129 | 19899.18 | 10277.18 | 1007.528 | 3207.334 | 3207.334 | 3207.334
44.59 | 21174.0273 | 19841.7 | 10275.74 | 1332.33 | 3188.651 | 3188.651 | 3188.651
44.599998 | 20998.0664 | 19784.73 | 10274.31 | 1213.335 | 3170.141 | 3170.141 | 3170.141
44.610001 | 21225.207 | 19728.2 | 10272.87 | 1497.003 | 3151.778 | 3151.778 | 3151.778
44.619999 | 21051.0059 | 19672.21 | 10271.43 | 1378.8 | 3133.591 | 3133.591 | 3133.591
44.630001 | 20979.9785 | 19616.66 | 10270 | 1363.322 | 3115.554 | 3115.554 | 3115.554
44.639999 | 21190.4277 | 19561.62 | 10268.56 | 1628.811 | 3097.686 | 3097.686 | 3097.686
44.650002 | 21309.166 | 19507.02 | 10267.12 | 1802.148 | 3079.966 | 3079.966 | 3079.966
44.66 | 21322.9727 | 19452.91 | 10265.68 | 1870.067 | 3062.407 | 3062.407 | 3062.407
44.669998 | 20709.5254 | 19399.28 | 10264.25 | 1310.247 | 3045.01 | 3045.01 | 3045.01
44.68 | 21204.0762 | 19346.06 | 10262.81 | 1858.011 | 3027.752 | 3027.752 | 3027.752
44.689999 | 21422.2734 | 19293.34 | 10261.37 | 2128.929 | 3010.657 | 3010.657 | 3010.657
44.700001 | 21168.6855 | 19241.05 | 10259.93 | 1927.639 | 2993.704 | 2993.704 | 2993.704
44.709999 | 21142.748 | 19189.22 | 10258.5 | 1953.523 | 2976.909 | 2976.909 | 2976.909
44.720001 | 21255.2734 | 19137.82 | 10257.06 | 2117.457 | 2960.252 | 2960.252 | 2960.252
44.73 | 21157.5312 | 19086.86 | 10255.62 | 2070.669 | 2943.747 | 2943.747 | 2943.747
44.740002 | 21037.4102 | 19036.34 | 10254.18 | 2001.07 | 2927.385 | 2927.385 | 2927.385
44.75 | 21016.1152 | 18986.25 | 10252.75 | 2029.865 | 2911.168 | 2911.168 | 2911.168
44.759998 | 20671.0586 | 18936.61 | 10251.31 | 1734.452 | 2895.099 | 2895.099 | 2895.099
44.77 | 20885.6699 | 18887.34 | 10249.87 | 1998.327 | 2879.157 | 2879.157 | 2879.157
44.779999 | 21303.7422 | 18838.53 | 10248.44 | 2465.211 | 2863.365 | 2863.365 | 2863.365
44.790001 | 20971.8223 | 18790.11 | 10247 | 2181.715 | 2847.703 | 2847.703 | 2847.703
44.799999 | 20102.2949 | 18742.12 | 10245.56 | 1360.175 | 2832.186 | 2832.186 | 2832.186
44.810001 | 19944.5684 | 18694.51 | 10244.12 | 1250.057 | 2816.796 | 2816.796 | 2816.796
44.82 | 20584.5762 | 18647.32 | 10242.69 | 1937.257 | 2801.544 | 2801.544 | 2801.544
44.830002 | 20856.1621 | 18600.52 | 10241.25 | 2255.638 | 2786.425 | 2786.425 | 2786.425
44.84 | 20358.9668 | 18554.13 | 10239.81 | 1804.841 | 2771.438 | 2771.438 | 2771.438
44.849998 | 20201.0391 | 18508.14 | 10238.37 | 1692.904 | 2756.587 | 2756.587 | 2756.587
44.860001 | 20444.6113 | 18462.49 | 10236.94 | 1982.119 | 2741.852 | 2741.852 | 2741.852
44.869999 | 20223.7305 | 18417.27 | 10235.5 | 1806.465 | 2727.255 | 2727.255 | 2727.255
44.880001 | 20404.0039 | 18372.39 | 10234.06 | 2031.611 | 2712.777 | 2712.777 | 2712.777
44.889999 | 20237.2539 | 18327.92 | 10232.63 | 1909.333 | 2698.432 | 2698.432 | 2698.432
44.900002 | 19720.2188 | 18283.8 | 10231.19 | 1436.424 | 2684.202 | 2684.202 | 2684.202
44.91 | 19794.0039 | 18240.05 | 10229.75 | 1553.952 | 2670.1 | 2670.1 | 2670.1
44.919998 | 20129.1738 | 18196.69 | 10228.32 | 1932.483 | 2656.125 | 2656.125 | 2656.125
44.93 | 19750.457 | 18153.65 | 10226.88 | 1596.802 | 2642.259 | 2642.259 | 2642.259
44.939999 | 19259.4121 | 18111.01 | 10225.44 | 1148.407 | 2628.521 | 2628.521 | 2628.521
44.950001 | 19415.4062 | 18068.69 | 10224 | 1346.719 | 2614.894 | 2614.894 | 2614.894
44.959999 | 20001.1875 | 18026.74 | 10222.57 | 1974.445 | 2601.391 | 2601.391 | 2601.391
44.970001 | 19449.9219 | 17985.12 | 10221.13 | 1464.799 | 2587.997 | 2587.997 | 2587.997
44.98 | 19791.9863 | 17943.86 | 10219.7 | 1848.127 | 2574.721 | 2574.721 | 2574.721
44.990002 | 20155.4355 | 17902.94 | 10218.26 | 2252.5 | 2561.559 | 2561.559 | 2561.559
45 | 19958.0508 | 17862.35 | 10216.82 | 2095.7 | 2548.509 | 2548.509 | 2548.509
45.009998 | 19796.0059 | 17822.11 | 10215.39 | 1973.891 | 2535.576 | 2535.576 | 2535.576
45.02 | 19795.5078 | 17782.18 | 10213.95 | 2013.332 | 2522.742 | 2522.742 | 2522.742
45.029999 | 20080.3242 | 17742.59 | 10212.51 | 2337.731 | 2510.026 | 2510.026 | 2510.026
45.040001 | 19397.4863 | 17703.31 | 10211.08 | 1694.174 | 2497.411 | 2497.411 | 2497.411
45.049999 | 19319.2695 | 17664.37 | 10209.64 | 1654.895 | 2484.911 | 2484.911 | 2484.911
45.060001 | 19612.9102 | 17625.73 | 10208.21 | 1987.177 | 2472.509 | 2472.509 | 2472.509
45.07 | 19810.7363 | 17587.42 | 10206.77 | 2223.318 | 2460.216 | 2460.216 | 2460.216
45.080002 | 19609.4824 | 17549.41 | 10205.34 | 2060.068 | 2448.026 | 2448.026 | 2448.026
45.09 | 19057.3223 | 17511.72 | 10203.9 | 1545.602 | 2435.94 | 2435.94 | 2435.94
45.099998 | 19384.4004 | 17474.35 | 10202.47 | 1910.054 | 2423.96 | 2423.96 | 2423.96
45.110001 | 19303.3027 | 17437.24 | 10201.03 | 1866.058 | 2412.071 | 2412.071 | 2412.071
45.119999 | 19252.1309 | 17400.47 | 10199.6 | 1851.663 | 2400.291 | 2400.291 | 2400.291
45.130001 | 19278.5137 | 17363.97 | 10198.16 | 1914.545 | 2388.603 | 2388.603 | 2388.603
45.139999 | 19336.8086 | 17327.78 | 10196.73 | 2009.026 | 2377.019 | 2377.019 | 2377.019
45.150002 | 19521.9453 | 17291.87 | 10195.29 | 2230.076 | 2365.526 | 2365.526 | 2365.526
45.16 | 19086.8086 | 17256.25 | 10193.86 | 1830.555 | 2354.132 | 2354.132 | 2354.132
45.169998 | 18730.5527 | 17220.94 | 10192.42 | 1509.614 | 2342.839 | 2342.839 | 2342.839
45.18 | 18516.9473 | 17185.88 | 10190.99 | 1331.071 | 2331.629 | 2331.629 | 2331.629
45.189999 | 18661.1836 | 17151.12 | 10189.56 | 1510.065 | 2320.521 | 2320.521 | 2320.521
45.200001 | 19157.4648 | 17116.62 | 10188.12 | 2040.845 | 2309.499 | 2309.499 | 2309.499
45.209999 | 18856.3867 | 17082.41 | 10186.69 | 1773.973 | 2298.575 | 2298.575 | 2298.575
45.220001 | 18932.7031 | 17048.46 | 10185.25 | 1884.242 | 2287.736 | 2287.736 | 2287.736
45.23 | 18923.1309 | 17014.79 | 10183.82 | 1908.343 | 2276.989 | 2276.989 | 2276.989
45.240002 | 18883.3965 | 16981.38 | 10182.39 | 1902.017 | 2266.331 | 2266.331 | 2266.331
45.25 | 18653.7559 | 16948.24 | 10180.95 | 1705.518 | 2255.761 | 2255.761 | 2255.761
45.259998 | 18377.3418 | 16915.37 | 10179.52 | 1461.971 | 2245.283 | 2245.283 | 2245.283
45.27 | 18337.2422 | 16882.73 | 10178.09 | 1454.507 | 2234.882 | 2234.882 | 2234.882
45.279999 | 18831.416 | 16850.38 | 10176.66 | 1981.038 | 2224.573 | 2224.573 | 2224.573
45.290001 | 18893.0781 | 16818.26 | 10175.22 | 2074.82 | 2214.344 | 2214.344 | 2214.344
45.299999 | 18543.2246 | 16786.41 | 10173.79 | 1756.817 | 2204.205 | 2204.205 | 2204.205
45.310001 | 18124.5605 | 16754.79 | 10172.36 | 1369.772 | 2194.142 | 2194.142 | 2194.142
45.32 | 18331.2441 | 16723.43 | 10170.93 | 1607.818 | 2184.165 | 2184.165 | 2184.165
45.330002 | 18080.8047 | 16692.31 | 10169.5 | 1388.499 | 2174.269 | 2174.269 | 2174.269
45.34 | 18319.7734 | 16661.43 | 10168.07 | 1658.343 | 2164.455 | 2164.455 | 2164.455
45.349998 | 18838.9121 | 16630.81 | 10166.64 | 2208.106 | 2154.723 | 2154.723 | 2154.723
45.360001 | 18681.2422 | 16600.39 | 10165.21 | 2080.847 | 2145.063 | 2145.063 | 2145.063
45.369999 | 18770.9023 | 16570.24 | 10163.77 | 2200.663 | 2135.488 | 2135.488 | 2135.488
45.380001 | 18675.543 | 16540.3 | 10162.34 | 2135.243 | 2125.985 | 2125.985 | 2125.985
45.389999 | 18137.8633 | 16510.61 | 10160.91 | 1627.254 | 2116.565 | 2116.565 | 2116.565
45.400002 | 17702.3965 | 16481.13 | 10159.48 | 1221.266 | 2107.215 | 2107.215 | 2107.215
45.41 | 18012.6621 | 16451.89 | 10158.05 | 1560.776 | 2097.944 | 2097.944 | 2097.944
45.419998 | 18092.7949 | 16422.88 | 10156.63 | 1669.916 | 2088.751 | 2088.751 | 2088.751
45.43 | 18217.4277 | 16394.07 | 10155.2 | 1823.358 | 2079.624 | 2079.624 | 2079.624
45.439999 | 17683.1367 | 16365.5 | 10153.77 | 1317.638 | 2070.577 | 2070.577 | 2070.577
45.450001 | 17969.3652 | 16337.13 | 10152.34 | 1632.233 | 2061.598 | 2061.598 | 2061.598
45.459999 | 18006.9453 | 16309 | 10150.91 | 1697.948 | 2052.696 | 2052.696 | 2052.696
45.470001 | 17848.9609 | 16281.06 | 10149.48 | 1567.901 | 2043.859 | 2043.859 | 2043.859
45.48 | 18133.334 | 16253.34 | 10148.05 | 1879.991 | 2035.097 | 2035.097 | 2035.097
45.490002 | 18114.918 | 16225.84 | 10146.63 | 1889.082 | 2026.403 | 2026.403 | 2026.403
45.5 | 17765.4336 | 16198.54 | 10145.2 | 1566.896 | 2017.779 | 2017.779 | 2017.779
45.509998 | 17742.875 | 16171.46 | 10143.77 | 1571.42 | 2009.228 | 2009.228 | 2009.228
45.52 | 17761.1328 | 16144.56 | 10142.34 | 1616.577 | 2000.737 | 2000.737 | 2000.737
45.529999 | 17656.1992 | 16117.88 | 10140.92 | 1538.323 | 1992.319 | 1992.319 | 1992.319
45.540001 | 17793.5859 | 16091.38 | 10139.49 | 1702.203 | 1983.964 | 1983.964 | 1983.964
45.549999 | 18002.0098 | 16065.1 | 10138.07 | 1936.908 | 1975.679 | 1975.679 | 1975.679
45.560001 | 17859.0176 | 16039 | 10136.64 | 1820.013 | 1967.455 | 1967.455 | 1967.455
45.57 | 17692.7363 | 16013.11 | 10135.21 | 1679.627 | 1959.298 | 1959.298 | 1959.298
45.580002 | 17701.3203 | 15987.41 | 10133.79 | 1713.915 | 1951.206 | 1951.206 | 1951.206
45.59 | 17349.3184 | 15961.9 | 10132.36 | 1387.423 | 1943.177 | 1943.177 | 1943.177
45.599998 | 17320.998 | 15936.58 | 10130.94 | 1384.415 | 1935.214 | 1935.214 | 1935.214
45.610001 | 17044.541 | 15911.44 | 10129.52 | 1133.102 | 1927.308 | 1927.308 | 1927.308
45.619999 | 17541.5352 | 15886.5 | 10128.09 | 1655.037 | 1919.469 | 1919.469 | 1919.469
45.630001 | 17935.373 | 15861.73 | 10126.67 | 2073.645 | 1911.687 | 1911.687 | 1911.687
45.639999 | 17355.2832 | 15837.15 | 10125.24 | 1518.129 | 1903.97 | 1903.97 | 1903.97
45.650002 | 17713.127 | 15812.75 | 10123.82 | 1900.38 | 1896.309 | 1896.309 | 1896.309
45.66 | 17601.4434 | 15788.53 | 10122.4 | 1812.916 | 1888.71 | 1888.71 | 1888.71
45.669998 | 17184.7852 | 15764.5 | 10120.98 | 1420.29 | 1881.173 | 1881.173 | 1881.173
45.68 | 17455.7891 | 15740.62 | 10119.55 | 1715.17 | 1873.688 | 1873.688 | 1873.688
45.689999 | 17137.2969 | 15716.93 | 10118.13 | 1420.363 | 1866.267 | 1866.267 | 1866.267
45.700001 | 17264.4922 | 15693.41 | 10116.71 | 1571.083 | 1858.899 | 1858.899 | 1858.899
45.709999 | 17447.3789 | 15670.07 | 10115.29 | 1777.31 | 1851.593 | 1851.593 | 1851.593
45.720001 | 17103.4922 | 15646.88 | 10113.87 | 1456.608 | 1844.339 | 1844.339 | 1844.339
45.73 | 17490.8848 | 15623.88 | 10112.45 | 1867.008 | 1837.143 | 1837.143 | 1837.143
45.740002 | 17167.7656 | 15601.03 | 10111.03 | 1566.732 | 1830.002 | 1830.002 | 1830.002
45.75 | 16908.5527 | 15578.36 | 10109.61 | 1330.194 | 1822.916 | 1822.916 | 1822.916
45.759998 | 16918.3535 | 15555.86 | 10108.19 | 1362.498 | 1815.889 | 1815.889 | 1815.889
45.77 | 16987.8047 | 15533.5 | 10106.77 | 1454.308 | 1808.909 | 1808.909 | 1808.909
45.779999 | 17171.5586 | 15511.31 | 10105.35 | 1660.246 | 1801.987 | 1801.987 | 1801.987
45.790001 | 17367.0996 | 15489.28 | 10103.93 | 1877.822 | 1795.115 | 1795.115 | 1795.115
45.799999 | 17024.459 | 15467.41 | 10102.52 | 1557.046 | 1788.299 | 1788.299 | 1788.299
45.810001 | 17005.0156 | 15445.69 | 10101.1 | 1559.323 | 1781.532 | 1781.532 | 1781.532
45.82 | 17241.998 | 15424.13 | 10099.68 | 1817.863 | 1774.818 | 1774.818 | 1774.818
45.830002 | 17246.498 | 15402.73 | 10098.26 | 1843.768 | 1768.155 | 1768.155 | 1768.155
45.84 | 16633.9336 | 15381.48 | 10096.85 | 1252.455 | 1761.544 | 1761.544 | 1761.544
45.849998 | 16680.2227 | 15360.39 | 10095.43 | 1319.836 | 1754.985 | 1754.985 | 1754.985
45.860001 | 17456.8457 | 15339.43 | 10094.02 | 2117.418 | 1748.471 | 1748.471 | 1748.471
45.869999 | 17358.2441 | 15318.63 | 10092.6 | 2039.612 | 1742.01 | 1742.01 | 1742.01
45.880001 | 16814.0254 | 15297.97 | 10091.19 | 1516.052 | 1735.596 | 1735.596 | 1735.596
45.889999 | 16631.4199 | 15277.47 | 10089.77 | 1353.949 | 1729.233 | 1729.233 | 1729.233
45.900002 | 16491.666 | 15257.1 | 10088.36 | 1234.563 | 1722.915 | 1722.915 | 1722.915
45.91 | 16491.082 | 15236.88 | 10086.94 | 1254.198 | 1716.647 | 1716.647 | 1716.647
45.919998 | 16441.3066 | 15216.82 | 10085.53 | 1224.49 | 1710.428 | 1710.428 | 1710.428
45.93 | 16409.4883 | 15196.87 | 10084.12 | 1212.614 | 1704.252 | 1704.252 | 1704.252
45.939999 | 16527.7012 | 15177.08 | 10082.71 | 1350.617 | 1698.126 | 1698.126 | 1698.126
45.950001 | 16827.1621 | 15157.42 | 10081.29 | 1669.739 | 1692.043 | 1692.043 | 1692.043
45.959999 | 17088.1816 | 15137.91 | 10079.88 | 1950.271 | 1686.009 | 1686.009 | 1686.009
45.970001 | 16606.8086 | 15118.52 | 10078.47 | 1488.285 | 1680.018 | 1680.018 | 1680.018
45.98 | 16366.8477 | 15099.28 | 10077.06 | 1267.569 | 1674.073 | 1674.073 | 1674.073
45.990002 | 16399.6992 | 15080.17 | 10075.65 | 1319.533 | 1668.172 | 1668.172 | 1668.172
46 | 16334.2705 | 15061.19 | 10074.24 | 1273.082 | 1662.316 | 1662.316 | 1662.316
46.009998 | 16591.3477 | 15042.35 | 10072.83 | 1548.998 | 1656.506 | 1656.506 | 1656.506
46.02 | 16475.1836 | 15023.63 | 10071.42 | 1451.556 | 1650.735 | 1650.735 | 1650.735
46.029999 | 16575.2598 | 15005.05 | 10070.01 | 1570.213 | 1645.011 | 1645.011 | 1645.011
46.040001 | 16849.9766 | 14986.59 | 10068.61 | 1863.391 | 1639.327 | 1639.327 | 1639.327
46.049999 | 16450.334 | 14968.26 | 10067.2 | 1482.072 | 1633.688 | 1633.688 | 1633.688
46.060001 | 16483.2754 | 14950.05 | 10065.79 | 1533.221 | 1628.088 | 1628.088 | 1628.088
46.07 | 16059.4434 | 14931.98 | 10064.38 | 1127.465 | 1622.531 | 1622.531 | 1622.531
46.080002 | 16739.2754 | 14914.03 | 10062.98 | 1825.249 | 1617.016 | 1617.016 | 1617.016
46.09 | 16119.4092 | 14896.2 | 10061.57 | 1223.21 | 1611.542 | 1611.542 | 1611.542
46.099998 | 16182.9814 | 14878.5 | 10060.17 | 1304.481 | 1606.111 | 1606.111 | 1606.111
46.110001 | 16150.2051 | 14860.91 | 10058.76 | 1289.296 | 1600.716 | 1600.716 | 1600.716
46.119999 | 15769.3672 | 14843.45 | 10057.36 | 925.916 | 1595.364 | 1595.364 | 1595.364
46.130001 | 16312.3057 | 14826.1 | 10055.95 | 1486.202 | 1590.05 | 1590.05 | 1590.05
46.139999 | 15961.4912 | 14808.88 | 10054.55 | 1152.608 | 1584.777 | 1584.777 | 1584.777
46.150002 | 15727.2617 | 14791.77 | 10053.15 | 935.4903 | 1579.541 | 1579.541 | 1579.541
46.16 | 15716.7549 | 14774.78 | 10051.75 | 941.9731 | 1574.345 | 1574.345 | 1574.345
46.169998 | 16219.1758 | 14757.92 | 10050.34 | 1461.261 | 1569.19 | 1569.19 | 1569.19
46.18 | 16340.2275 | 14741.15 | 10048.94 | 1599.078 | 1564.069 | 1564.069 | 1564.069
46.189999 | 16522.5762 | 14724.51 | 10047.54 | 1798.068 | 1558.989 | 1558.989 | 1558.989
46.200001 | 16204.5811 | 14707.97 | 10046.14 | 1496.609 | 1553.944 | 1553.944 | 1553.944
46.209999 | 15986.5781 | 14691.56 | 10044.74 | 1295.021 | 1548.939 | 1548.939 | 1548.939
46.220001 | 16426.2012 | 14675.24 | 10043.34 | 1750.956 | 1543.968 | 1543.968 | 1543.968
46.23 | 16195.709 | 14659.05 | 10041.94 | 1536.661 | 1539.035 | 1539.035 | 1539.035
46.240002 | 15815.0811 | 14642.96 | 10040.54 | 1172.122 | 1534.138 | 1534.138 | 1534.138
46.25 | 15800.1543 | 14626.98 | 10039.15 | 1173.173 | 1529.278 | 1529.278 | 1529.278
46.259998 | 16012.4736 | 14611.12 | 10037.75 | 1401.357 | 1524.455 | 1524.455 | 1524.455
46.27 | 15902.3594 | 14595.35 | 10036.35 | 1307.012 | 1519.664 | 1519.664 | 1519.664
46.279999 | 15753.165 | 14579.69 | 10034.96 | 1173.471 | 1514.912 | 1514.912 | 1514.912
46.290001 | 16092.3105 | 14564.14 | 10033.56 | 1528.173 | 1510.192 | 1510.192 | 1510.192
46.299999 | 15554.4189 | 14548.69 | 10032.17 | 1005.724 | 1505.509 | 1505.509 | 1505.509
46.310001 | 15435.9014 | 14533.35 | 10030.77 | 902.5538 | 1500.858 | 1500.858 | 1500.858
46.32 | 15571.5176 | 14518.11 | 10029.38 | 1053.409 | 1496.243 | 1496.243 | 1496.243
46.330002 | 15794.2744 | 14502.97 | 10027.98 | 1291.304 | 1491.662 | 1491.662 | 1491.662
46.34 | 15710.7451 | 14487.94 | 10026.59 | 1222.81 | 1487.114 | 1487.114 | 1487.114
46.349998 | 15724.5469 | 14473.01 | 10025.2 | 1251.541 | 1482.602 | 1482.602 | 1482.602
46.360001 | 15846.4941 | 14458.17 | 10023.81 | 1388.329 | 1478.119 | 1478.119 | 1478.119
46.369999 | 15461.5645 | 14443.43 | 10022.42 | 1018.131 | 1473.672 | 1473.672 | 1473.672
46.380001 | 15231.7002 | 14428.79 | 10021.03 | 802.9072 | 1469.256 | 1469.256 | 1469.256
46.389999 | 15596.5879 | 14414.26 | 10019.64 | 1182.33 | 1464.874 | 1464.874 | 1464.874
46.400002 | 15777.8203 | 14399.81 | 10018.25 | 1378.008 | 1460.522 | 1460.522 | 1460.522
46.41 | 15484.9795 | 14385.47 | 10016.86 | 1099.512 | 1456.203 | 1456.203 | 1456.203
46.419998 | 15515.2822 | 14371.22 | 10015.47 | 1144.058 | 1451.918 | 1451.918 | 1451.918
46.43 | 15460.3213 | 14357.06 | 10014.08 | 1103.257 | 1447.661 | 1447.661 | 1447.661
46.439999 | 15257.2803 | 14343.01 | 10012.69 | 914.272 | 1443.438 | 1443.438 | 1443.438
46.450001 | 15571.3984 | 14329.04 | 10011.31 | 1242.36 | 1439.244 | 1439.244 | 1439.244
46.459999 | 15792.0566 | 14315.17 | 10009.92 | 1476.888 | 1435.082 | 1435.082 | 1435.082
46.470001 | 15719.793 | 14301.38 | 10008.54 | 1418.408 | 1430.949 | 1430.949 | 1430.949
46.48 | 15436.1934 | 14287.7 | 10007.15 | 1148.497 | 1426.848 | 1426.848 | 1426.848
46.490002 | 15184.8076 | 14274.1 | 10005.77 | 910.7096 | 1422.777 | 1422.777 | 1422.777
46.5 | 15374.9814 | 14260.59 | 10004.38 | 1114.39 | 1418.736 | 1418.736 | 1418.736
46.509998 | 15575.1455 | 14247.18 | 10003 | 1327.966 | 1414.726 | 1414.726 | 1414.726
46.52 | 15247.9609 | 14233.85 | 10001.62 | 1014.115 | 1410.742 | 1410.742 | 1410.742
46.529999 | 15568.4072 | 14220.61 | 10000.24 | 1347.798 | 1406.791 | 1406.791 | 1406.791
46.540001 | 15328.2666 | 14207.45 | 9998.856 | 1120.813 | 1402.866 | 1402.866 | 1402.866
46.549999 | 15316.667 | 14194.39 | 9997.476 | 1122.274 | 1398.972 | 1398.972 | 1398.972
46.560001 | 15467.8438 | 14181.41 | 9996.096 | 1286.432 | 1395.105 | 1395.105 | 1395.105
46.57 | 15538.5967 | 14168.52 | 9994.717 | 1370.076 | 1391.268 | 1391.268 | 1391.268
46.580002 | 15136.5977 | 14155.71 | 9993.338 | 980.8835 | 1387.459 | 1387.459 | 1387.459
46.59 | 14910.3447 | 14142.99 | 9991.96 | 767.3515 | 1383.678 | 1383.678 | 1383.678
46.599998 | 15090.2822 | 14130.36 | 9990.583 | 959.9203 | 1379.926 | 1379.926 | 1379.926
46.610001 | 15171.292 | 14117.8 | 9989.206 | 1053.488 | 1376.199 | 1376.199 | 1376.199
46.619999 | 14953.3994 | 14105.34 | 9987.831 | 848.0614 | 1372.502 | 1372.502 | 1372.502
46.630001 | 14680.7266 | 14092.95 | 9986.455 | 587.779 | 1368.831 | 1368.831 | 1368.831
46.639999 | 14808.8711 | 14080.65 | 9985.081 | 728.2245 | 1365.189 | 1365.189 | 1365.189
46.650002 | 15242.9014 | 14068.42 | 9983.706 | 1174.481 | 1361.571 | 1361.571 | 1361.571
46.66 | 15542.6846 | 14056.28 | 9982.333 | 1486.406 | 1357.982 | 1357.982 | 1357.982
46.669998 | 15329.8359 | 14044.22 | 9980.961 | 1285.613 | 1354.421 | 1354.421 | 1354.421
46.68 | 15174.9668 | 14032.24 | 9979.588 | 1142.73 | 1350.883 | 1350.883 | 1350.883
46.689999 | 15237.4531 | 14020.34 | 9978.217 | 1217.115 | 1347.374 | 1347.374 | 1347.374
46.700001 | 15045.2109 | 14008.51 | 9976.846 | 1036.699 | 1343.889 | 1343.889 | 1343.889
46.709999 | 15009.7793 | 13996.77 | 9975.477 | 1013.008 | 1340.432 | 1340.432 | 1340.432
46.720001 | 15031.8662 | 13985.1 | 9974.107 | 1046.764 | 1336.998 | 1336.998 | 1336.998
46.73 | 15056.8457 | 13973.51 | 9972.739 | 1083.332 | 1333.592 | 1333.592 | 1333.592
46.740002 | 14737.29 | 13962 | 9971.37 | 775.2881 | 1330.21 | 1330.21 | 1330.21
46.75 | 14990.4854 | 13950.57 | 9970.003 | 1039.918 | 1326.855 | 1326.855 | 1326.855
46.759998 | 15164.6621 | 13939.21 | 9968.637 | 1225.449 | 1323.525 | 1323.525 | 1323.525
46.77 | 15065.667 | 13927.93 | 9967.271 | 1137.742 | 1320.218 | 1320.218 | 1320.218
46.779999 | 15300.2129 | 13916.72 | 9965.906 | 1383.493 | 1316.938 | 1316.938 | 1316.938
46.790001 | 14895.7031 | 13905.58 | 9964.541 | 990.1202 | 1313.681 | 1313.681 | 1313.681
46.799999 | 14928.9766 | 13894.53 | 9963.178 | 1034.45 | 1310.45 | 1310.45 | 1310.45
46.810001 | 15057.8418 | 13883.54 | 9961.815 | 1174.304 | 1307.241 | 1307.241 | 1307.241
46.82 | 14957.8184 | 13872.63 | 9960.452 | 1085.192 | 1304.058 | 1304.058 | 1304.058
46.830002 | 14716.96 | 13861.79 | 9959.091 | 855.1734 | 1300.899 | 1300.899 | 1300.899
46.84 | 14793.1328 | 13851.02 | 9957.73 | 942.1132 | 1297.763 | 1297.763 | 1297.763
46.849998 | 15210.9727 | 13840.33 | 9956.37 | 1370.644 | 1294.653 | 1294.653 | 1294.653
46.860001 | 15125.457 | 13829.7 | 9955.01 | 1295.756 | 1291.564 | 1291.564 | 1291.564
46.869999 | 15085.7051 | 13819.15 | 9953.652 | 1266.554 | 1288.5 | 1288.5 | 1288.5
46.880001 | 14882.2598 | 13808.67 | 9952.294 | 1073.593 | 1285.458 | 1285.458 | 1285.458
46.889999 | 14503.5107 | 13798.26 | 9950.937 | 705.2518 | 1282.441 | 1282.441 | 1282.441
46.900002 | 14536.7588 | 13787.91 | 9949.58 | 748.8442 | 1279.445 | 1279.445 | 1279.445
46.91 | 14927.3184 | 13777.64 | 9948.224 | 1149.676 | 1276.473 | 1276.473 | 1276.473
46.919998 | 15027.6895 | 13767.44 | 9946.87 | 1260.245 | 1273.525 | 1273.525 | 1273.525
46.93 | 14802.3525 | 13757.31 | 9945.515 | 1045.046 | 1270.597 | 1270.597 | 1270.597
46.939999 | 14729.4854 | 13747.24 | 9944.162 | 982.242 | 1267.694 | 1267.694 | 1267.694
46.950001 | 14655.8281 | 13737.24 | 9942.809 | 918.5853 | 1264.811 | 1264.811 | 1264.811
46.959999 | 14734.4678 | 13727.32 | 9941.457 | 1007.152 | 1261.953 | 1261.953 | 1261.953
46.970001 | 15086.9111 | 13717.45 | 9940.105 | 1369.461 | 1259.115 | 1259.115 | 1259.115
46.98 | 14940.3643 | 13707.65 | 9938.755 | 1232.71 | 1256.3 | 1256.3 | 1256.3
46.990002 | 14480.8066 | 13697.92 | 9937.405 | 782.8824 | 1253.506 | 1253.506 | 1253.506
47 | 14311.5869 | 13688.26 | 9936.057 | 623.3258 | 1250.735 | 1250.735 | 1250.735
47.009998 | 14865.7266 | 13678.67 | 9934.709 | 1187.059 | 1247.986 | 1247.986 | 1247.986
47.02 | 14687.5215 | 13669.13 | 9933.361 | 1018.39 | 1245.257 | 1245.257 | 1245.257
47.029999 | 14414.8301 | 13659.67 | 9932.015 | 755.1639 | 1242.551 | 1242.551 | 1242.551
47.040001 | 14437.415 | 13650.26 | 9930.669 | 787.1539 | 1239.864 | 1239.864 | 1239.864
47.049999 | 14494.9922 | 13640.93 | 9929.324 | 854.0669 | 1237.2 | 1237.2 | 1237.2
47.060001 | 14713.1123 | 13631.65 | 9927.979 | 1081.464 | 1234.556 | 1234.556 | 1234.556
47.07 | 14223.8369 | 13622.44 | 9926.636 | 601.3986 | 1231.934 | 1231.934 | 1231.934
47.080002 | 14494.1035 | 13613.29 | 9925.293 | 880.8121 | 1229.333 | 1229.333 | 1229.333
47.09 | 14912.1396 | 13604.21 | 9923.952 | 1307.932 | 1226.752 | 1226.752 | 1226.752
47.099998 | 14821.0674 | 13595.19 | 9922.611 | 1225.878 | 1224.193 | 1224.193 | 1224.193
47.110001 | 14527.9639 | 13586.23 | 9921.27 | 941.7372 | 1221.652 | 1221.652 | 1221.652
47.119999 | 14121.457 | 13577.33 | 9919.931 | 544.1246 | 1219.134 | 1219.134 | 1219.134
47.130001 | 14385.8994 | 13568.49 | 9918.592 | 817.4046 | 1216.634 | 1216.634 | 1216.634
47.139999 | 14273.0742 | 13559.72 | 9917.255 | 713.3503 | 1214.156 | 1214.156 | 1214.156
47.150002 | 14530.1621 | 13551.01 | 9915.917 | 979.1531 | 1211.697 | 1211.697 | 1211.697
47.16 | 14845.0098 | 13542.36 | 9914.581 | 1302.652 | 1209.259 | 1209.259 | 1209.259
47.169998 | 15108.6611 | 13533.77 | 9913.246 | 1574.891 | 1206.841 | 1206.841 | 1206.841
47.18 | 14817.04 | 13525.24 | 9911.911 | 1291.804 | 1204.442 | 1204.442 | 1204.442
47.189999 | 14610.2783 | 13516.77 | 9910.578 | 1093.51 | 1202.063 | 1202.063 | 1202.063
47.200001 | 14148.1348 | 13508.35 | 9909.245 | 639.7798 | 1199.703 | 1199.703 | 1199.703
47.209999 | 14039.9131 | 13500.01 | 9907.913 | 539.9069 | 1197.364 | 1197.364 | 1197.364
47.220001 | 14716.2178 | 13491.71 | 9906.582 | 1224.506 | 1195.043 | 1195.043 | 1195.043
47.23 | 14596.7295 | 13483.48 | 9905.251 | 1113.25 | 1192.743 | 1192.743 | 1192.743
47.240002 | 13968.2305 | 13475.3 | 9903.922 | 492.9261 | 1190.461 | 1190.461 | 1190.461
47.25 | 13937.4219 | 13467.19 | 9902.593 | 470.2334 | 1188.198 | 1188.198 | 1188.198
47.259998 | 14442.6768 | 13459.13 | 9901.266 | 983.5428 | 1185.956 | 1185.956 | 1185.956
47.27 | 14320.6924 | 13451.13 | 9899.939 | 869.5616 | 1183.731 | 1183.731 | 1183.731
47.279999 | 14061.1338 | 13443.19 | 9898.613 | 617.9434 | 1181.526 | 1181.526 | 1181.526
47.290001 | 13772.3037 | 13435.3 | 9897.287 | 337.0004 | 1179.339 | 1179.339 | 1179.339
47.299999 | 13756.5693 | 13427.48 | 9895.963 | 329.0917 | 1177.171 | 1177.171 | 1177.171
47.310001 | 13654.1055 | 13419.7 | 9894.639 | 234.4011 | 1175.022 | 1175.022 | 1175.022
47.32 | 13753.2412 | 13411.99 | 9893.317 | 341.2507 | 1172.891 | 1172.891 | 1172.891
47.330002 | 13840.9844 | 13404.33 | 9891.995 | 436.6516 | 1170.779 | 1170.779 | 1170.779
47.34 | 14013.3535 | 13396.73 | 9890.674 | 616.6224 | 1168.686 | 1168.686 | 1168.686
47.349998 | 13773.6807 | 13389.19 | 9889.355 | 384.4919 | 1166.611 | 1166.611 | 1166.611
47.360001 | 13608.249 | 13381.7 | 9888.035 | 226.5538 | 1164.553 | 1164.553 | 1164.553
47.369999 | 13769.4004 | 13374.26 | 9886.717 | 395.1373 | 1162.515 | 1162.515 | 1162.515
47.380001 | 13680.6807 | 13366.88 | 9885.4 | 313.7988 | 1160.494 | 1160.494 | 1160.494
47.389999 | 13762.7695 | 13359.56 | 9884.083 | 403.2094 | 1158.492 | 1158.492 | 1158.492
47.400002 | 13575.5771 | 13352.29 | 9882.767 | 223.2881 | 1156.507 | 1156.507 | 1156.507
47.41 | 13579.5186 | 13345.07 | 9881.453 | 234.444 | 1154.541 | 1154.541 | 1154.541
47.419998 | 14379.6221 | 13337.92 | 9880.139 | 1041.704 | 1152.593 | 1152.593 | 1152.593
47.43 | 14409.668 | 13330.81 | 9878.826 | 1078.859 | 1150.661 | 1150.661 | 1150.661
47.439999 | 14083.5166 | 13323.76 | 9877.515 | 759.7574 | 1148.748 | 1148.748 | 1148.748
47.450001 | 14254.9209 | 13316.76 | 9876.203 | 938.1617 | 1146.852 | 1146.852 | 1146.852
47.459999 | 14268.6387 | 13309.82 | 9874.893 | 958.8216 | 1144.975 | 1144.975 | 1144.975
47.470001 | 13892.292 | 13302.92 | 9873.584 | 589.3675 | 1143.114 | 1143.114 | 1143.114
47.48 | 14083.6963 | 13296.09 | 9872.276 | 787.6091 | 1141.271 | 1141.271 | 1141.271
47.490002 | 14116.667 | 13289.3 | 9870.968 | 827.364 | 1139.445 | 1139.445 | 1139.445
47.5 | 13911.6689 | 13282.57 | 9869.662 | 629.0972 | 1137.637 | 1137.637 | 1137.637
47.509998 | 14110.0957 | 13275.9 | 9868.356 | 834.1997 | 1135.847 | 1135.847 | 1135.847
47.52 | 13849.3271 | 13269.27 | 9867.052 | 580.0602 | 1134.072 | 1134.072 | 1134.072
47.529999 | 13786.4268 | 13262.7 | 9865.748 | 523.7316 | 1132.316 | 1132.316 | 1132.316
47.540001 | 14133.5244 | 13256.17 | 9864.445 | 877.3527 | 1130.576 | 1130.576 | 1130.576
47.549999 | 14562.374 | 13249.7 | 9863.143 | 1312.67 | 1128.854 | 1128.854 | 1128.854
47.560001 | 14594.8184 | 13243.28 | 9861.842 | 1351.534 | 1127.147 | 1127.147 | 1127.147
47.57 | 14184.1855 | 13236.92 | 9860.542 | 947.2663 | 1125.459 | 1125.459 | 1125.459
47.580002 | 13914.168 | 13230.61 | 9859.243 | 683.5628 | 1123.787 | 1123.787 | 1123.787
47.59 | 14210.1992 | 13224.34 | 9857.945 | 985.8573 | 1122.132 | 1122.132 | 1122.132
47.599998 | 14330.9062 | 13218.13 | 9856.649 | 1112.773 | 1120.495 | 1120.495 | 1120.495
47.610001 | 13841.3516 | 13211.97 | 9855.352 | 629.382 | 1118.873 | 1118.873 | 1118.873
47.619999 | 13592.7969 | 13205.86 | 9854.057 | 386.9349 | 1117.268 | 1117.268 | 1117.268
47.630001 | 13769.3369 | 13199.8 | 9852.762 | 569.5355 | 1115.68 | 1115.68 | 1115.68
47.639999 | 13611.9707 | 13193.8 | 9851.469 | 418.1755 | 1114.109 | 1114.109 | 1114.109
47.650002 | 13894.0322 | 13187.84 | 9850.177 | 706.1962 | 1112.553 | 1112.553 | 1112.553
47.66 | 13963.3242 | 13181.93 | 9848.886 | 781.3953 | 1111.014 | 1111.014 | 1111.014
47.669998 | 13779.1318 | 13176.07 | 9847.596 | 603.0572 | 1109.493 | 1109.493 | 1109.493
47.68 | 13757.207 | 13170.27 | 9846.306 | 586.9419 | 1107.986 | 1107.986 | 1107.986
47.689999 | 13563.9268 | 13164.51 | 9845.018 | 399.4167 | 1106.498 | 1106.498 | 1106.498
47.700001 | 13382.2607 | 13158.8 | 9843.73 | 223.4597 | 1105.024 | 1105.024 | 1105.024
47.709999 | 13286.457 | 13153.15 | 9842.444 | 133.3114 | 1103.567 | 1103.567 | 1103.567
47.720001 | 13748.9697 | 13147.54 | 9841.158 | 601.4335 | 1102.126 | 1102.126 | 1102.126
47.73 | 13710.1992 | 13141.98 | 9839.873 | 568.221 | 1100.702 | 1100.702 | 1100.702
47.740002 | 13455.0967 | 13136.47 | 9838.59 | 318.6272 | 1099.293 | 1099.293 | 1099.293
47.75 | 13760.4678 | 13131.01 | 9837.307 | 629.4579 | 1097.901 | 1097.901 | 1097.901
47.759998 | 14195.9482 | 13125.6 | 9836.026 | 1070.346 | 1096.525 | 1096.525 | 1096.525
47.77 | 13843.6338 | 13120.24 | 9834.745 | 723.3954 | 1095.164 | 1095.164 | 1095.164
47.779999 | 13682.1309 | 13114.93 | 9833.466 | 567.2036 | 1093.821 | 1093.821 | 1093.821
47.790001 | 13959.3037 | 13109.66 | 9832.187 | 849.6414 | 1092.492 | 1092.492 | 1092.492
47.799999 | 13901.3643 | 13104.45 | 9830.91 | 796.9154 | 1091.18 | 1091.18 | 1091.18
47.810001 | 13612.582 | 13099.28 | 9829.633 | 513.3012 | 1089.883 | 1089.883 | 1089.883
47.82 | 13395.8154 | 13094.16 | 9828.357 | 301.6521 | 1088.602 | 1088.602 | 1088.602
47.830002 | 13601.3818 | 13089.09 | 9827.083 | 512.2873 | 1087.337 | 1087.337 | 1087.337
47.84 | 13755.3682 | 13084.07 | 9825.809 | 671.2953 | 1086.088 | 1086.088 | 1086.088
47.849998 | 13618.7969 | 13079.1 | 9824.537 | 539.6945 | 1084.855 | 1084.855 | 1084.855
47.860001 | 14074.0557 | 13074.18 | 9823.265 | 999.8805 | 1083.637 | 1083.637 | 1083.637
47.869999 | 13811.0332 | 13069.3 | 9821.995 | 741.7328 | 1082.435 | 1082.435 | 1082.435
47.880001 | 13459.6562 | 13064.47 | 9820.725 | 395.186 | 1081.248 | 1081.248 | 1081.248
47.889999 | 13613.5195 | 13059.69 | 9819.457 | 553.8285 | 1080.078 | 1080.078 | 1080.078
47.900002 | 14017.5986 | 13054.96 | 9818.189 | 962.6417 | 1078.923 | 1078.923 | 1078.923
47.91 | 14118.6484 | 13050.27 | 9816.923 | 1068.377 | 1077.783 | 1077.783 | 1077.783
47.919998 | 13659.2461 | 13045.64 | 9815.658 | 613.6098 | 1076.659 | 1076.659 | 1076.659
47.93 | 13518.5947 | 13041.04 | 9814.394 | 477.5507 | 1075.55 | 1075.55 | 1075.55
47.939999 | 13881.6953 | 13036.5 | 9813.13 | 845.1921 | 1074.458 | 1074.458 | 1074.458
47.950001 | 13851.4619 | 13032.01 | 9811.868 | 819.4554 | 1073.379 | 1073.379 | 1073.379
47.959999 | 13397.332 | 13027.56 | 9810.607 | 369.7714 | 1072.318 | 1072.318 | 1072.318
47.970001 | 13112.9082 | 13023.16 | 9809.347 | 89.74944 | 1071.271 | 1071.271 | 1071.271
47.98 | 13524.2822 | 13018.81 | 9808.088 | 505.4763 | 1070.239 | 1070.239 | 1070.239
47.990002 | 13517.1523 | 13014.5 | 9806.83 | 502.6517 | 1069.224 | 1069.224 | 1069.224
48 | 13401.8906 | 13010.24 | 9805.573 | 391.649 | 1068.223 | 1068.223 | 1068.223
48.009998 | 13201.2891 | 13006.03 | 9804.317 | 195.2568 | 1067.238 | 1067.238 | 1067.238
48.02 | 13691.3359 | 13001.87 | 9803.062 | 689.4705 | 1066.268 | 1066.268 | 1066.268
48.029999 | 13777.6875 | 12997.75 | 9801.808 | 779.938 | 1065.314 | 1065.314 | 1065.314
48.040001 | 13216.3271 | 12993.68 | 9800.555 | 222.6497 | 1064.374 | 1064.374 | 1064.374
48.049999 | 12996.6963 | 12989.65 | 9799.304 | 7.04142 | 1063.45 | 1063.45 | 1063.45
48.060001 | 13323.5635 | 12985.68 | 9798.053 | 337.8869 | 1062.541 | 1062.541 | 1062.541
48.07 | 13524.0049 | 12981.75 | 9796.804 | 542.2582 | 1061.648 | 1061.648 | 1061.648
48.080002 | 13619.5908 | 12977.86 | 9795.555 | 641.7266 | 1060.77 | 1060.77 | 1060.77
48.09 | 13563.8027 | 12974.03 | 9794.308 | 589.7759 | 1059.906 | 1059.906 | 1059.906
48.099998 | 13556.9473 | 12970.24 | 9793.062 | 586.7083 | 1059.059 | 1059.059 | 1059.059
48.110001 | 13745.7402 | 12966.49 | 9791.816 | 779.2468 | 1058.226 | 1058.226 | 1058.226
48.119999 | 13755.5938 | 12962.8 | 9790.573 | 792.7956 | 1057.409 | 1057.409 | 1057.409
48.130001 | 13805.4316 | 12959.15 | 9789.329 | 846.2849 | 1056.606 | 1056.606 | 1056.606
48.139999 | 13740.5146 | 12955.54 | 9788.088 | 784.9699 | 1055.819 | 1055.819 | 1055.819
48.150002 | 13628.1641 | 12951.99 | 9786.846 | 676.1771 | 1055.047 | 1055.047 | 1055.047
48.16 | 13926.2334 | 12948.48 | 9785.607 | 977.7573 | 1054.29 | 1054.29 | 1054.29
48.169998 | 13632.6143 | 12945.01 | 9784.368 | 687.6001 | 1053.549 | 1053.549 | 1053.549
48.18 | 13606.625 | 12941.59 | 9783.131 | 665.0303 | 1052.821 | 1052.821 | 1052.821
48.189999 | 13023.8809 | 12938.23 | 9781.894 | 85.65571 | 1052.11 | 1052.11 | 1052.11
48.200001 | 13430.2891 | 12934.9 | 9780.659 | 495.3901 | 1051.413 | 1051.413 | 1051.413
48.209999 | 13665.5225 | 12931.62 | 9779.425 | 733.9002 | 1050.733 | 1050.733 | 1050.733
48.220001 | 13849.79 | 12928.39 | 9778.191 | 921.4008 | 1050.066 | 1050.066 | 1050.066
48.23 | 13656.6582 | 12925.2 | 9776.959 | 731.4541 | 1049.415 | 1049.415 | 1049.415
48.240002 | 13539.7031 | 12922.07 | 9775.728 | 617.6375 | 1048.779 | 1048.779 | 1048.779
48.25 | 13607.2842 | 12918.97 | 9774.499 | 688.3115 | 1048.158 | 1048.158 | 1048.158
48.259998 | 13453.7227 | 12915.93 | 9773.27 | 537.7941 | 1047.553 | 1047.553 | 1047.553
48.27 | 13498.8086 | 12912.93 | 9772.042 | 585.8817 | 1046.962 | 1046.962 | 1046.962
48.279999 | 13687.6465 | 12909.97 | 9770.816 | 777.6716 | 1046.386 | 1046.386 | 1046.386
48.290001 | 13677.167 | 12907.07 | 9769.59 | 770.1002 | 1045.826 | 1045.826 | 1045.826
48.299999 | 13571.084 | 12904.21 | 9768.366 | 666.8766 | 1045.28 | 1045.28 | 1045.28
48.310001 | 13352.1787 | 12901.39 | 9767.143 | 450.7866 | 1044.75 | 1044.75 | 1044.75
48.32 | 13321.9639 | 12898.62 | 9765.921 | 423.3393 | 1044.234 | 1044.234 | 1044.234
48.330002 | 13352.2383 | 12895.9 | 9764.7 | 456.3338 | 1043.735 | 1043.735 | 1043.735
48.34 | 13365.1367 | 12893.23 | 9763.481 | 471.9081 | 1043.249 | 1043.249 | 1043.249
48.349998 | 13264.6992 | 12890.6 | 9762.262 | 374.097 | 1042.78 | 1042.78 | 1042.78
48.360001 | 13153.3721 | 12888.02 | 9761.044 | 265.3538 | 1042.325 | 1042.325 | 1042.325
48.369999 | 12990.8271 | 12885.48 | 9759.828 | 105.3428 | 1041.885 | 1041.885 | 1041.885
48.380001 | 13188.8584 | 12882.99 | 9758.613 | 305.8642 | 1041.46 | 1041.46 | 1041.46
48.389999 | 13092.6328 | 12880.55 | 9757.399 | 212.0795 | 1041.051 | 1041.051 | 1041.051
48.400002 | 12929.7334 | 12878.16 | 9756.186 | 51.57618 | 1040.657 | 1040.657 | 1040.657
48.41 | 12960.8633 | 12875.81 | 9754.975 | 85.05583 | 1040.278 | 1040.278 | 1040.278
48.419998 | 13265.5381 | 12873.51 | 9753.764 | 392.0312 | 1039.914 | 1039.914 | 1039.914
48.43 | 13272.5762 | 12871.25 | 9752.555 | 401.3269 | 1039.565 | 1039.565 | 1039.565
48.439999 | 13453.9385 | 12869.04 | 9751.347 | 584.8971 | 1039.232 | 1039.232 | 1039.232
48.450001 | 13216.9551 | 12866.88 | 9750.139 | 350.0774 | 1038.913 | 1038.913 | 1038.913
48.459999 | 13176.9336 | 12864.76 | 9748.934 | 312.1702 | 1038.61 | 1038.61 | 1038.61
48.470001 | 13021.873 | 12862.69 | 9747.728 | 159.1796 | 1038.322 | 1038.322 | 1038.322
48.48 | 12996.7764 | 12860.67 | 9746.525 | 136.1047 | 1038.049 | 1038.049 | 1038.049
48.490002 | 13141.0332 | 12858.7 | 9745.322 | 282.3357 | 1037.792 | 1037.792 | 1037.792
48.5 | 13356.1719 | 12856.77 | 9744.121 | 499.4033 | 1037.549 | 1037.549 | 1037.549
48.509998 | 13534.0859 | 12854.89 | 9742.921 | 679.1964 | 1037.323 | 1037.323 | 1037.323
48.52 | 13312.124 | 12853.05 | 9741.722 | 459.0704 | 1037.11 | 1037.11 | 1037.11
48.529999 | 13109.4531 | 12851.27 | 9740.525 | 258.1853 | 1036.914 | 1036.914 | 1036.914
48.540001 | 12820.8975 | 12849.53 | 9739.328 | -28.62947 | 1036.733 | 1036.733 | 1036.733
48.549999 | 12885.2754 | 12847.84 | 9738.133 | 37.44005 | 1036.568 | 1036.568 | 1036.568
48.560001 | 12983.4199 | 12846.19 | 9736.938 | 137.231 | 1036.417 | 1036.417 | 1036.417
48.57 | 13293.4629 | 12844.59 | 9735.745 | 448.8718 | 1036.282 | 1036.282 | 1036.282
48.580002 | 13366.667 | 12843.04 | 9734.553 | 523.6252 | 1036.163 | 1036.163 | 1036.163
48.59 | 13186.8984 | 12841.54 | 9733.363 | 345.3611 | 1036.058 | 1036.058 | 1036.058
48.599998 | 13154.9717 | 12840.08 | 9732.173 | 314.8884 | 1035.97 | 1035.97 | 1035.97
48.610001 | 13118.4541 | 12838.67 | 9730.985 | 279.7804 | 1035.896 | 1035.896 | 1035.896
48.619999 | 13354.0449 | 12837.31 | 9729.798 | 516.7306 | 1035.839 | 1035.839 | 1035.839
48.630001 | 13410.0312 | 12836 | 9728.612 | 574.0307 | 1035.796 | 1035.796 | 1035.796
48.639999 | 13196.1924 | 12834.74 | 9727.427 | 361.4556 | 1035.77 | 1035.77 | 1035.77
48.650002 | 12982.6982 | 12833.52 | 9726.243 | 149.1785 | 1035.759 | 1035.759 | 1035.759
48.66 | 13087.2617 | 12832.35 | 9725.061 | 254.912 | 1035.763 | 1035.763 | 1035.763
48.669998 | 13005.9795 | 12831.23 | 9723.88 | 174.7491 | 1035.783 | 1035.783 | 1035.783
48.68 | 13371.3936 | 12830.16 | 9722.7 | 541.2376 | 1035.819 | 1035.819 | 1035.819
48.689999 | 13468.3994 | 12829.13 | 9721.522 | 639.2671 | 1035.87 | 1035.87 | 1035.87
48.700001 | 13249.0254 | 12828.15 | 9720.344 | 420.8706 | 1035.937 | 1035.937 | 1035.937
48.709999 | 13310.2773 | 12827.23 | 9719.168 | 483.0494 | 1036.02 | 1036.02 | 1036.02
48.720001 | 13361.418 | 12826.35 | 9717.993 | 535.0707 | 1036.118 | 1036.118 | 1036.118
48.73 | 13504.8076 | 12825.52 | 9716.819 | 679.2911 | 1036.233 | 1036.233 | 1036.233
48.740002 | 13357.6377 | 12824.74 | 9715.646 | 532.9026 | 1036.363 | 1036.363 | 1036.363
48.75 | 13282.0664 | 12824 | 9714.475 | 458.0658 | 1036.509 | 1036.509 | 1036.509
48.759998 | 13032.2373 | 12823.32 | 9713.305 | 208.9199 | 1036.671 | 1036.671 | 1036.671
48.77 | 13228.8867 | 12822.68 | 9712.135 | 406.2065 | 1036.848 | 1036.848 | 1036.848
48.779999 | 13286.9004 | 12822.09 | 9710.968 | 464.8058 | 1037.042 | 1037.042 | 1037.042
48.790001 | 13054.2852 | 12821.56 | 9709.801 | 232.7292 | 1037.252 | 1037.252 | 1037.252
48.799999 | 12821.6631 | 12821.07 | 9708.636 | 0.5943359 | 1037.478 | 1037.478 | 1037.478
48.810001 | 12918.7256 | 12820.63 | 9707.472 | 98.0967 | 1037.719 | 1037.719 | 1037.719
48.82 | 13402.1924 | 12820.24 | 9706.309 | 581.9529 | 1037.977 | 1037.977 | 1037.977
48.830002 | 13401.0869 | 12819.9 | 9705.147 | 581.1854 | 1038.252 | 1038.252 | 1038.252
48.84 | 13106.0225 | 12819.61 | 9703.987 | 286.4127 | 1038.541 | 1038.541 | 1038.541
48.849998 | 12942.1865 | 12819.37 | 9702.828 | 122.8154 | 1038.848 | 1038.848 | 1038.848
48.860001 | 12949.1914 | 12819.18 | 9701.669 | 130.0122 | 1039.17 | 1039.17 | 1039.17
48.869999 | 12802.3496 | 12819.04 | 9700.513 | -16.69051 | 1039.509 | 1039.509 | 1039.509
48.880001 | 12621.9648 | 12818.95 | 9699.357 | -196.9843 | 1039.864 | 1039.864 | 1039.864
48.889999 | 13102.3848 | 12818.91 | 9698.203 | 283.4744 | 1040.236 | 1040.236 | 1040.236
48.900002 | 13165.7266 | 12818.92 | 9697.05 | 346.8051 | 1040.624 | 1040.624 | 1040.624
48.91 | 12914.9717 | 12818.98 | 9695.898 | 95.98977 | 1041.028 | 1041.028 | 1041.028
48.919998 | 12843.5283 | 12819.1 | 9694.748 | 24.43286 | 1041.449 | 1041.449 | 1041.449
48.93 | 12835.2012 | 12819.26 | 9693.599 | 15.94406 | 1041.886 | 1041.886 | 1041.886
48.939999 | 12852.7139 | 12819.47 | 9692.451 | 33.24189 | 1042.34 | 1042.34 | 1042.34
48.950001 | 12761.5117 | 12819.74 | 9691.304 | -58.2245 | 1042.811 | 1042.811 | 1042.811
48.959999 | 12855.8682 | 12820.05 | 9690.158 | 35.81462 | 1043.298 | 1043.298 | 1043.298
48.970001 | 13078.5332 | 12820.42 | 9689.014 | 258.1126 | 1043.802 | 1043.802 | 1043.802
48.98 | 13146.21 | 12820.84 | 9687.871 | 325.3698 | 1044.323 | 1044.323 | 1044.323
48.990002 | 13014.915 | 12821.31 | 9686.729 | 193.6025 | 1044.861 | 1044.861 | 1044.861
49 | 12872.166 | 12821.83 | 9685.589 | 50.3315 | 1045.415 | 1045.415 | 1045.415
49.009998 | 12681.127 | 12822.41 | 9684.45 | -141.2839 | 1045.987 | 1045.987 | 1045.987
49.02 | 12947.7207 | 12823.04 | 9683.312 | 124.6839 | 1046.575 | 1046.575 | 1046.575
49.029999 | 12669.8535 | 12823.72 | 9682.175 | -153.8639 | 1047.181 | 1047.181 | 1047.181
49.040001 | 12750.4854 | 12824.45 | 9681.039 | -73.96326 | 1047.803 | 1047.803 | 1047.803
49.049999 | 12744.3379 | 12825.23 | 9679.905 | -80.89654 | 1048.443 | 1048.443 | 1048.443
49.060001 | 13044.7041 | 12826.07 | 9678.772 | 218.6328 | 1049.1 | 1049.1 | 1049.1
49.07 | 13026.6719 | 12826.96 | 9677.641 | 199.7098 | 1049.774 | 1049.774 | 1049.774
49.080002 | 13061.8809 | 12827.91 | 9676.51 | 233.9729 | 1050.466 | 1050.466 | 1050.466
49.09 | 12949.4023 | 12828.9 | 9675.381 | 120.4989 | 1051.174 | 1051.174 | 1051.174
49.099998 | 12647.0742 | 12829.96 | 9674.254 | -182.8812 | 1051.901 | 1051.901 | 1051.901
49.110001 | 12687.6348 | 12831.06 | 9673.127 | -143.4238 | 1052.644 | 1052.644 | 1052.644
49.119999 | 12915.8379 | 12832.22 | 9672.002 | 83.61992 | 1053.405 | 1053.405 | 1053.405
49.130001 | 12746.1914 | 12833.43 | 9670.877 | -87.23843 | 1054.184 | 1054.184 | 1054.184
49.139999 | 12802.0068 | 12834.7 | 9669.755 | -32.69073 | 1054.981 | 1054.981 | 1054.981
49.150002 | 12917.8057 | 12836.02 | 9668.633 | 81.78606 | 1055.796 | 1055.796 | 1055.796
49.16 | 12795.8584 | 12837.39 | 9667.513 | -41.53584 | 1056.627 | 1056.627 | 1056.627
49.169998 | 12851.3447 | 12838.83 | 9666.395 | 12.51824 | 1057.477 | 1057.477 | 1057.477
49.18 | 12952.9482 | 12840.31 | 9665.277 | 112.637 | 1058.345 | 1058.345 | 1058.345
49.189999 | 12557.668 | 12841.85 | 9664.161 | -284.1855 | 1059.231 | 1059.231 | 1059.231
49.200001 | 12582.9453 | 12843.45 | 9663.045 | -260.5039 | 1060.135 | 1060.135 | 1060.135
49.209999 | 12961.5771 | 12845.1 | 9661.932 | 116.4745 | 1061.057 | 1061.057 | 1061.057
49.220001 | 12745.0107 | 12846.81 | 9660.819 | -101.7997 | 1061.997 | 1061.997 | 1061.997
49.23 | 12837.0156 | 12848.58 | 9659.708 | -11.5595 | 1062.956 | 1062.956 | 1062.956
49.240002 | 12629.2637 | 12850.4 | 9658.598 | -221.134 | 1063.933 | 1063.933 | 1063.933
49.25 | 12585.7021 | 12852.27 | 9657.49 | -266.5716 | 1064.928 | 1064.928 | 1064.928
49.259998 | 12631.4268 | 12854.21 | 9656.383 | -222.7826 | 1065.942 | 1065.942 | 1065.942
49.27 | 12553.7461 | 12856.2 | 9655.276 | -302.4536 | 1066.974 | 1066.974 | 1066.974
49.279999 | 12769.7119 | 12858.25 | 9654.172 | -88.53726 | 1068.026 | 1068.026 | 1068.026
49.290001 | 12868.8076 | 12860.35 | 9653.068 | 8.452938 | 1069.096 | 1069.096 | 1069.096
49.299999 | 13232.0449 | 12862.52 | 9651.966 | 369.5255 | 1070.184 | 1070.184 | 1070.184
49.310001 | 13162.2422 | 12864.74 | 9650.865 | 297.5015 | 1071.292 | 1071.292 | 1071.292
49.32 | 13074.9873 | 12867.02 | 9649.766 | 207.9662 | 1072.418 | 1072.418 | 1072.418
49.330002 | 12947.957 | 12869.36 | 9648.668 | 78.5945 | 1073.565 | 1073.565 | 1073.565
49.34 | 12870.8779 | 12871.76 | 9647.571 | -0.8799198 | 1074.729 | 1074.729 | 1074.729
49.349998 | 12733.5889 | 12874.22 | 9646.476 | -140.6268 | 1075.913 | 1075.913 | 1075.913
49.360001 | 13140.3623 | 12876.73 | 9645.381 | 263.6319 | 1077.116 | 1077.116 | 1077.116
49.369999 | 13347.7061 | 12879.31 | 9644.288 | 468.3992 | 1078.34 | 1078.34 | 1078.34
49.380001 | 13142.7021 | 12881.94 | 9643.196 | 260.7605 | 1079.582 | 1079.582 | 1079.582
49.389999 | 12923.7002 | 12884.64 | 9642.106 | 39.06226 | 1080.844 | 1080.844 | 1080.844
49.400002 | 12968.1592 | 12887.4 | 9641.017 | 80.76343 | 1082.126 | 1082.126 | 1082.126
49.41 | 13297.8545 | 12890.21 | 9639.929 | 407.6444 | 1083.427 | 1083.427 | 1083.427
49.419998 | 13245 | 12893.09 | 9638.843 | 351.9113 | 1084.749 | 1084.749 | 1084.749
49.43 | 12962.4629 | 12896.03 | 9637.758 | 66.43611 | 1086.09 | 1086.09 | 1086.09
49.439999 | 12685.2715 | 12899.03 | 9636.674 | -213.7564 | 1087.451 | 1087.451 | 1087.451
49.450001 | 12938.2412 | 12902.09 | 9635.592 | 36.15161 | 1088.833 | 1088.833 | 1088.833
49.459999 | 12815.2031 | 12905.21 | 9634.511 | -90.01185 | 1090.235 | 1090.235 | 1090.235
49.470001 | 12554.2998 | 12908.4 | 9633.431 | -354.1014 | 1091.657 | 1091.657 | 1091.657
49.48 | 12485.498 | 12911.65 | 9632.352 | -426.1532 | 1093.1 | 1093.1 | 1093.1
49.490002 | 12662.0615 | 12914.97 | 9631.275 | -252.9046 | 1094.564 | 1094.564 | 1094.564
49.5 | 12644.9492 | 12918.34 | 9630.199 | -273.3915 | 1096.047 | 1096.047 | 1096.047
49.509998 | 12487.4639 | 12921.78 | 9629.125 | -434.3181 | 1097.552 | 1097.552 | 1097.552
49.52 | 12429.3721 | 12925.29 | 9628.052 | -495.913 | 1099.078 | 1099.078 | 1099.078
49.529999 | 12529.415 | 12928.85 | 9626.98 | -399.4395 | 1100.625 | 1100.625 | 1100.625
49.540001 | 12486.8887 | 12932.49 | 9625.909 | -445.5987 | 1102.193 | 1102.193 | 1102.193
49.549999 | 12672.9385 | 12936.19 | 9624.84 | -263.2481 | 1103.782 | 1103.782 | 1103.782
49.560001 | 12958.2949 | 12939.95 | 9623.772 | 18.34496 | 1105.393 | 1105.393 | 1105.393
49.57 | 12880.3057 | 12943.78 | 9622.705 | -63.47421 | 1107.025 | 1107.025 | 1107.025
49.580002 | 12733.2617 | 12947.68 | 9621.64 | -214.4171 | 1108.68 | 1108.68 | 1108.68
49.59 | 12736.6641 | 12951.64 | 9620.576 | -214.9742 | 1110.354 | 1110.354 | 1110.354
49.599998 | 12811.0547 | 12955.67 | 9619.514 | -144.6141 | 1112.052 | 1112.052 | 1112.052
49.610001 | 12839.4336 | 12959.76 | 9618.452 | -120.3306 | 1113.771 | 1113.771 | 1113.771
49.619999 | 12622.2441 | 12963.93 | 9617.393 | -341.6848 | 1115.512 | 1115.512 | 1115.512
49.630001 | 12371.1504 | 12968.16 | 9616.334 | -597.0101 | 1117.276 | 1117.276 | 1117.276
49.639999 | 12624.7363 | 12972.46 | 9615.277 | -347.7253 | 1119.062 | 1119.062 | 1119.062
49.650002 | 12601.8379 | 12976.83 | 9614.221 | -374.9954 | 1120.871 | 1120.871 | 1120.871
49.66 | 12659.3379 | 12981.27 | 9613.166 | -321.9306 | 1122.701 | 1122.701 | 1122.701
49.669998 | 12754.6221 | 12985.78 | 9612.113 | -231.155 | 1124.555 | 1124.555 | 1124.555
49.68 | 13132.7744 | 12990.35 | 9611.061 | 142.4206 | 1126.431 | 1126.431 | 1126.431
49.689999 | 12854.668 | 12995 | 9610.011 | -140.3344 | 1128.33 | 1128.33 | 1128.33
49.700001 | 12736.3223 | 12999.72 | 9608.962 | -263.3978 | 1130.253 | 1130.253 | 1130.253
49.709999 | 12574.5938 | 13004.51 | 9607.914 | -429.9165 | 1132.199 | 1132.199 | 1132.199
49.720001 | 12375.3799 | 13009.37 | 9606.867 | -633.991 | 1134.168 | 1134.168 | 1134.168
49.73 | 12500.1074 | 13014.3 | 9605.822 | -514.1962 | 1136.161 | 1136.161 | 1136.161
49.740002 | 12518.4023 | 13019.31 | 9604.778 | -500.9088 | 1138.178 | 1138.178 | 1138.178
49.75 | 12596.4463 | 13024.39 | 9603.736 | -427.9403 | 1140.217 | 1140.217 | 1140.217
49.759998 | 12579.1279 | 13029.54 | 9602.695 | -450.4104 | 1142.281 | 1142.281 | 1142.281
49.77 | 12654.6162 | 13034.76 | 9601.655 | -380.1453 | 1144.369 | 1144.369 | 1144.369
49.779999 | 12661.6035 | 13040.06 | 9600.616 | -378.4569 | 1146.481 | 1146.481 | 1146.481
49.790001 | 12595.9336 | 13045.43 | 9599.579 | -449.4986 | 1148.618 | 1148.618 | 1148.618
49.799999 | 12575 | 13050.88 | 9598.544 | -475.8799 | 1150.779 | 1150.779 | 1150.779
49.810001 | 12455.0557 | 13056.4 | 9597.509 | -601.346 | 1152.964 | 1152.964 | 1152.964
49.82 | 12264.5234 | 13062 | 9596.476 | -797.4761 | 1155.174 | 1155.174 | 1155.174
49.830002 | 12579.5273 | 13067.68 | 9595.444 | -488.1498 | 1157.411 | 1157.411 | 1157.411
49.84 | 12952.3125 | 13073.42 | 9594.414 | -121.1111 | 1159.67 | 1159.67 | 1159.67
49.849998 | 12390.1934 | 13079.25 | 9593.385 | -689.0582 | 1161.955 | 1161.955 | 1161.955
49.860001 | 12210.9658 | 13085.15 | 9592.357 | -874.189 | 1164.266 | 1164.266 | 1164.266
49.869999 | 12259.5664 | 13091.14 | 9591.331 | -831.5708 | 1166.602 | 1166.602 | 1166.602
49.880001 | 12391.8604 | 13097.2 | 9590.306 | -705.3361 | 1168.963 | 1168.963 | 1168.963
49.889999 | 12346.3623 | 13103.34 | 9589.283 | -756.9732 | 1171.351 | 1171.351 | 1171.351
49.900002 | 12463.0713 | 13109.56 | 9588.26 | -646.4848 | 1173.765 | 1173.765 | 1173.765
49.91 | 12388.2334 | 13115.85 | 9587.239 | -727.6155 | 1176.203 | 1176.203 | 1176.203
49.919998 | 12273.9199 | 13122.23 | 9586.22 | -848.3064 | 1178.669 | 1178.669 | 1178.669
49.93 | 12303.4268 | 13128.68 | 9585.202 | -825.2551 | 1181.16 | 1181.16 | 1181.16
49.939999 | 12781.7051 | 13135.22 | 9584.185 | -353.5144 | 1183.678 | 1183.678 | 1183.678
49.950001 | 12960.7402 | 13141.84 | 9583.169 | -181.0967 | 1186.223 | 1186.223 | 1186.223
49.959999 | 12460.9561 | 13148.54 | 9582.156 | -687.5808 | 1188.794 | 1188.794 | 1188.794
49.970001 | 12453.5654 | 13155.32 | 9581.143 | -701.7524 | 1191.392 | 1191.392 | 1191.392
49.98 | 12734.3105 | 13162.18 | 9580.131 | -427.8706 | 1194.017 | 1194.017 | 1194.017
49.990002 | 12621.7656 | 13169.13 | 9579.121 | -547.3647 | 1196.67 | 1196.67 | 1196.67
50 | 12559.3701 | 13176.16 | 9578.113 | -616.7864 | 1199.348 | 1199.348 | 1199.348
50.009998 | 12507.7061 | 13183.27 | 9577.106 | -675.5637 | 1202.055 | 1202.055 | 1202.055
50.02 | 12182.8906 | 13190.47 | 9576.099 | -1007.575 | 1204.789 | 1204.789 | 1204.789
50.029999 | 12040.6748 | 13197.75 | 9575.095 | -1157.071 | 1207.55 | 1207.55 | 1207.55
50.040001 | 12397.957 | 13205.11 | 9574.091 | -807.1537 | 1210.34 | 1210.34 | 1210.34
50.049999 | 12661.6445 | 13212.56 | 9573.09 | -550.9166 | 1213.157 | 1213.157 | 1213.157
50.060001 | 12590.9121 | 13220.1 | 9572.089 | -629.1838 | 1216.002 | 1216.002 | 1216.002
50.07 | 12248.3633 | 13227.72 | 9571.09 | -979.3537 | 1218.876 | 1218.876 | 1218.876
50.080002 | 12593.8867 | 13235.43 | 9570.092 | -641.5402 | 1221.778 | 1221.778 | 1221.778
50.09 | 12809.2354 | 13243.22 | 9569.096 | -433.9818 | 1224.707 | 1224.707 | 1224.707
50.099998 | 12471.4502 | 13251.1 | 9568.101 | -779.6482 | 1227.666 | 1227.666 | 1227.666
50.110001 | 12307.4619 | 13259.06 | 9567.107 | -951.6025 | 1230.652 | 1230.652 | 1230.652
50.119999 | 12358.4121 | 13267.12 | 9566.115 | -908.7075 | 1233.668 | 1233.668 | 1233.668
50.130001 | 12587.6016 | 13275.26 | 9565.124 | -687.6597 | 1236.712 | 1236.712 | 1236.712
50.139999 | 12675 | 13283.49 | 9564.134 | -608.4921 | 1239.786 | 1239.786 | 1239.786
50.150002 | 12750.7422 | 13291.81 | 9563.146 | -541.0727 | 1242.89 | 1242.89 | 1242.89
50.16 | 12696.0127 | 13300.22 | 9562.159 | -604.2049 | 1246.019 | 1246.019 | 1246.019
50.169998 | 12669.9658 | 13308.71 | 9561.174 | -638.7487 | 1249.18 | 1249.18 | 1249.18
50.18 | 12506.4658 | 13317.3 | 9560.19 | -810.8332 | 1252.37 | 1252.37 | 1252.37
50.189999 | 12450.7529 | 13325.97 | 9559.207 | -875.2214 | 1255.589 | 1255.589 | 1255.589
50.200001 | 12574.3662 | 13334.74 | 9558.225 | -760.372 | 1258.838 | 1258.838 | 1258.838
50.209999 | 12671.374 | 13343.59 | 9557.245 | -672.2192 | 1262.116 | 1262.116 | 1262.116
50.220001 | 12494.7451 | 13352.54 | 9556.267 | -857.7921 | 1265.424 | 1265.424 | 1265.424
50.23 | 12408.333 | 13361.57 | 9555.289 | -953.2392 | 1268.761 | 1268.761 | 1268.761
50.240002 | 12448.8076 | 13370.7 | 9554.313 | -921.8935 | 1272.129 | 1272.129 | 1272.129
50.25 | 12316.4629 | 13379.91 | 9553.339 | -1063.451 | 1275.525 | 1275.525 | 1275.525
50.259998 | 12428.9375 | 13389.22 | 9552.366 | -960.2845 | 1278.952 | 1278.952 | 1278.952
50.27 | 12531.4023 | 13398.62 | 9551.394 | -867.217 | 1282.408 | 1282.408 | 1282.408
50.279999 | 12328.458 | 13408.11 | 9550.423 | -1079.651 | 1285.895 | 1285.895 | 1285.895
50.290001 | 12308.1807 | 13417.69 | 9549.454 | -1109.509 | 1289.412 | 1289.412 | 1289.412
50.299999 | 12082.7988 | 13427.36 | 9548.487 | -1344.563 | 1292.958 | 1292.958 | 1292.958
50.310001 | 12150.5947 | 13437.13 | 9547.52 | -1286.531 | 1296.535 | 1296.535 | 1296.535
50.32 | 12595.1338 | 13446.98 | 9546.555 | -851.847 | 1300.142 | 1300.142 | 1300.142
50.330002 | 12287.8174 | 13456.93 | 9545.591 | -1169.114 | 1303.78 | 1303.78 | 1303.78
50.34 | 12252.7266 | 13466.97 | 9544.629 | -1214.24 | 1307.446 | 1307.446 | 1307.446
50.349998 | 12614.0186 | 13477.1 | 9543.669 | -863.0788 | 1311.143 | 1311.143 | 1311.143
50.360001 | 12541.3477 | 13487.32 | 9542.709 | -945.9709 | 1314.87 | 1314.87 | 1314.87
50.369999 | 12673.0234 | 13497.63 | 9541.751 | -824.6092 | 1318.627 | 1318.627 | 1318.627
50.380001 | 12860.7061 | 13508.04 | 9540.794 | -647.3314 | 1322.415 | 1322.415 | 1322.415
50.389999 | 12671.6455 | 13518.53 | 9539.839 | -846.889 | 1326.232 | 1326.232 | 1326.232
50.400002 | 12486.8105 | 13529.13 | 9538.884 | -1042.317 | 1330.081 | 1330.081 | 1330.081
50.41 | 12563.9834 | 13539.8 | 9537.932 | -975.818 | 1333.957 | 1333.957 | 1333.957
50.419998 | 12497.085 | 13550.57 | 9536.981 | -1053.488 | 1337.864 | 1337.864 | 1337.864
50.43 | 12179.9482 | 13561.43 | 9536.031 | -1381.485 | 1341.801 | 1341.801 | 1341.801
50.439999 | 12075.3877 | 13572.39 | 9535.082 | -1496.998 | 1345.768 | 1345.768 | 1345.768
50.450001 | 12128.7725 | 13583.43 | 9534.135 | -1454.656 | 1349.765 | 1349.765 | 1349.765
50.459999 | 11905.9717 | 13594.56 | 9533.189 | -1688.59 | 1353.791 | 1353.791 | 1353.791
50.470001 | 12177.2441 | 13605.78 | 9532.244 | -1428.54 | 1357.847 | 1357.847 | 1357.847
50.48 | 12522.6309 | 13617.1 | 9531.301 | -1094.466 | 1361.932 | 1361.932 | 1361.932
50.490002 | 12452.8232 | 13628.5 | 9530.359 | -1175.679 | 1366.048 | 1366.048 | 1366.048
50.5 | 12422.9238 | 13639.99 | 9529.419 | -1217.066 | 1370.19 | 1370.19 | 1370.19
50.509998 | 12588.5938 | 13651.57 | 9528.48 | -1062.976 | 1374.363 | 1374.363 | 1374.363
50.52 | 12709.1494 | 13663.24 | 9527.542 | -954.0867 | 1378.565 | 1378.565 | 1378.565
50.529999 | 12727.6914 | 13674.99 | 9526.606 | -947.3001 | 1382.795 | 1382.795 | 1382.795
50.540001 | 12685.543 | 13686.83 | 9525.671 | -1001.29 | 1387.054 | 1387.054 | 1387.054
50.549999 | 12531.501 | 13698.76 | 9524.738 | -1167.261 | 1391.341 | 1391.341 | 1391.341
50.560001 | 12044.6309 | 13710.78 | 9523.805 | -1666.146 | 1395.657 | 1395.657 | 1395.657
50.57 | 12077.8066 | 13722.88 | 9522.875 | -1645.07 | 1400.001 | 1400.001 | 1400.001
50.580002 | 12410.7539 | 13735.07 | 9521.945 | -1324.312 | 1404.374 | 1404.374 | 1404.374
50.59 | 12432.4736 | 13747.33 | 9521.017 | -1314.857 | 1408.771 | 1408.771 | 1408.771
50.599998 | 12279.5049 | 13759.68 | 9520.091 | -1480.178 | 1413.198 | 1413.198 | 1413.198
50.610001 | 12465.9434 | 13772.12 | 9519.165 | -1306.174 | 1417.651 | 1417.651 | 1417.651
50.619999 | 12600.1289 | 13784.63 | 9518.241 | -1184.505 | 1422.131 | 1422.131 | 1422.131
50.630001 | 12412.5488 | 13797.23 | 9517.318 | -1384.682 | 1426.638 | 1426.638 | 1426.638
50.639999 | 12171.3496 | 13809.91 | 9516.397 | -1638.559 | 1431.17 | 1431.17 | 1431.17
50.650002 | 12384.8027 | 13822.67 | 9515.477 | -1437.868 | 1435.731 | 1435.731 | 1435.731
50.66 | 12268.3369 | 13835.5 | 9514.559 | -1567.162 | 1440.313 | 1440.313 | 1440.313
50.669998 | 12242.0146 | 13848.41 | 9513.642 | -1606.396 | 1444.923 | 1444.923 | 1444.923
50.68 | 12397.5 | 13861.4 | 9512.726 | -1463.897 | 1449.557 | 1449.557 | 1449.557
50.689999 | 12650.3564 | 13874.46 | 9511.811 | -1224.104 | 1454.216 | 1454.216 | 1454.216
50.700001 | 12727.7568 | 13887.6 | 9510.898 | -1159.839 | 1458.899 | 1458.899 | 1458.899
50.709999 | 12555.542 | 13900.8 | 9509.987 | -1345.262 | 1463.606 | 1463.606 | 1463.606
50.720001 | 12264.0498 | 13914.08 | 9509.076 | -1650.034 | 1468.336 | 1468.336 | 1468.336
50.73 | 12141.6934 | 13927.43 | 9508.167 | -1785.74 | 1473.089 | 1473.089 | 1473.089
50.740002 | 12255.2559 | 13940.86 | 9507.259 | -1685.6 | 1477.866 | 1477.866 | 1477.866
50.75 | 12211.459 | 13954.34 | 9506.353 | -1742.878 | 1482.661 | 1482.661 | 1482.661
50.759998 | 12385.167 | 13967.89 | 9505.448 | -1582.722 | 1487.48 | 1487.48 | 1487.48
50.77 | 12577.3896 | 13981.5 | 9504.545 | -1404.114 | 1492.32 | 1492.32 | 1492.32
50.779999 | 12693.9912 | 13995.18 | 9503.642 | -1301.191 | 1497.18 | 1497.18 | 1497.18
50.790001 | 12567.7793 | 14008.92 | 9502.741 | -1441.141 | 1502.06 | 1502.06 | 1502.06
50.799999 | 12439.2227 | 14022.72 | 9501.842 | -1583.496 | 1506.959 | 1506.959 | 1506.959
50.810001 | 12427.6846 | 14036.57 | 9500.944 | -1608.89 | 1511.877 | 1511.877 | 1511.877
50.82 | 12323.2441 | 14050.49 | 9500.047 | -1727.242 | 1516.813 | 1516.813 | 1516.813
50.830002 | 12266.667 | 14064.46 | 9499.151 | -1797.791 | 1521.769 | 1521.769 | 1521.769
50.84 | 12656.8213 | 14078.47 | 9498.257 | -1421.648 | 1526.737 | 1526.737 | 1526.737
50.849998 | 12616.7529 | 14092.54 | 9497.365 | -1475.785 | 1531.724 | 1531.724 | 1531.724
50.860001 | 12590.4111 | 14106.65 | 9496.473 | -1516.242 | 1536.727 | 1536.727 | 1536.727
50.869999 | 12553.9678 | 14120.81 | 9495.583 | -1566.847 | 1541.744 | 1541.744 | 1541.744
50.880001 | 12152.3594 | 14135.02 | 9494.695 | -1982.661 | 1546.775 | 1546.775 | 1546.775
50.889999 | 11994.0264 | 14149.27 | 9493.807 | -2155.242 | 1551.82 | 1551.82 | 1551.82
50.900002 | 12008.333 | 14163.56 | 9492.921 | -2155.229 | 1556.88 | 1556.88 | 1556.88
50.91 | 12499.9678 | 14177.88 | 9492.037 | -1677.911 | 1561.947 | 1561.947 | 1561.947
50.919998 | 12589.1357 | 14192.24 | 9491.154 | -1603.103 | 1567.028 | 1567.028 | 1567.028
50.93 | 12603.6133 | 14206.63 | 9490.272 | -1603.016 | 1572.119 | 1572.119 | 1572.119
50.939999 | 12402.2432 | 14221.05 | 9489.391 | -1818.808 | 1577.22 | 1577.22 | 1577.22
50.950001 | 12353.7725 | 14235.5 | 9488.512 | -1881.726 | 1582.329 | 1582.329 | 1582.329
50.959999 | 12584.9424 | 14249.97 | 9487.634 | -1665.029 | 1587.446 | 1587.446 | 1587.446
50.970001 | 12710.5078 | 14264.47 | 9486.757 | -1553.959 | 1592.57 | 1592.57 | 1592.57
50.98 | 12925.9199 | 14278.98 | 9485.882 | -1353.061 | 1597.699 | 1597.699 | 1597.699
50.990002 | 12962.7998 | 14293.52 | 9485.008 | -1330.718 | 1602.837 | 1602.837 | 1602.837
51 | 12686.4727 | 14308.06 | 9484.136 | -1621.583 | 1607.973 | 1607.973 | 1607.973
51.009998 | 12368.7568 | 14322.61 | 9483.265 | -1953.854 | 1613.115 | 1613.115 | 1613.115
51.02 | 12401.9639 | 14337.17 | 9482.395 | -1935.209 | 1618.259 | 1618.259 | 1618.259
51.029999 | 12404.7051 | 14351.74 | 9481.526 | -1947.035 | 1623.404 | 1623.404 | 1623.404
51.040001 | 12388.2773 | 14366.31 | 9480.659 | -1978.031 | 1628.55 | 1628.55 | 1628.55
51.049999 | 12572.7402 | 14380.87 | 9479.794 | -1808.135 | 1633.694 | 1633.694 | 1633.694
51.060001 | 12569.583 | 14395.44 | 9478.929 | -1825.854 | 1638.836 | 1638.836 | 1638.836
51.07 | 12495.1104 | 14409.99 | 9478.066 | -1914.88 | 1643.975 | 1643.975 | 1643.975
51.080002 | 12585.6367 | 14424.54 | 9477.204 | -1838.902 | 1649.112 | 1649.112 | 1649.112
51.09 | 12560.9688 | 14439.06 | 9476.344 | -1878.09 | 1654.238 | 1654.238 | 1654.238
51.099998 | 12489.79 | 14453.57 | 9475.485 | -1963.778 | 1659.361 | 1659.361 | 1659.361
51.110001 | 12372.9561 | 14468.05 | 9474.627 | -2095.098 | 1664.476 | 1664.476 | 1664.476
51.119999 | 12300.5684 | 14482.52 | 9473.77 | -2181.947 | 1669.582 | 1669.582 | 1669.582
51.130001 | 12136.1797 | 14496.95 | 9472.915 | -2360.768 | 1674.677 | 1674.677 | 1674.677
51.139999 | 12044.6426 | 14511.35 | 9472.062 | -2466.704 | 1679.762 | 1679.762 | 1679.762
51.150002 | 12084.4863 | 14525.72 | 9471.209 | -2441.229 | 1684.835 | 1684.835 | 1684.835
51.16 | 12204.5967 | 14540.03 | 9470.358 | -2335.434 | 1689.891 | 1689.891 | 1689.891
51.169998 | 12285.0508 | 14554.31 | 9469.508 | -2269.257 | 1694.933 | 1694.933 | 1694.933
51.18 | 12428.1338 | 14568.54 | 9468.66 | -2140.403 | 1699.959 | 1699.959 | 1699.959
51.189999 | 12313.2969 | 14582.71 | 9467.813 | -2269.418 | 1704.967 | 1704.967 | 1704.967
51.200001 | 12160.3643 | 14596.84 | 9466.967 | -2436.472 | 1709.956 | 1709.956 | 1709.956
51.209999 | 12245.165 | 14610.9 | 9466.122 | -2365.731 | 1714.925 | 1714.925 | 1714.925
51.220001 | 12244.4834 | 14624.89 | 9465.279 | -2380.41 | 1719.871 | 1719.871 | 1719.871
51.23 | 12288.0771 | 14638.82 | 9464.437 | -2350.744 | 1724.795 | 1724.795 | 1724.795
51.240002 | 12099.6152 | 14652.68 | 9463.597 | -2553.068 | 1729.696 | 1729.696 | 1729.696
51.25 | 12025.0469 | 14666.46 | 9462.758 | -2641.409 | 1734.566 | 1734.566 | 1734.566
51.259998 | 12169.6914 | 14680.15 | 9461.92 | -2510.463 | 1739.412 | 1739.412 | 1739.412
51.27 | 12646.5967 | 14693.77 | 9461.083 | -2047.17 | 1744.228 | 1744.228 | 1744.228
51.279999 | 12793.3398 | 14707.29 | 9460.248 | -1913.951 | 1749.014 | 1749.014 | 1749.014
51.290001 | 12355.5508 | 14720.72 | 9459.414 | -2365.169 | 1753.769 | 1753.769 | 1753.769
51.299999 | 12180.8965 | 14734.05 | 9458.582 | -2553.155 | 1758.49 | 1758.49 | 1758.49
51.310001 | 12562.1123 | 14747.28 | 9457.75 | -2185.167 | 1763.177 | 1763.177 | 1763.177
51.32 | 12729.7363 | 14760.4 | 9456.92 | -2030.665 | 1767.827 | 1767.827 | 1767.827
51.330002 | 12550.1943 | 14773.42 | 9456.091 | -2223.223 | 1772.442 | 1772.442 | 1772.442
51.34 | 12231.8594 | 14786.31 | 9455.264 | -2554.446 | 1777.014 | 1777.014 | 1777.014
51.349998 | 12236.8213 | 14799.08 | 9454.438 | -2562.259 | 1781.547 | 1781.547 | 1781.547
51.360001 | 12532.2402 | 14811.73 | 9453.613 | -2279.489 | 1786.039 | 1786.039 | 1786.039
51.369999 | 12590.0391 | 14824.25 | 9452.79 | -2234.21 | 1790.486 | 1790.486 | 1790.486
51.380001 | 12534.2529 | 14836.64 | 9451.968 | -2302.383 | 1794.89 | 1794.89 | 1794.89
51.389999 | 12755.7578 | 14848.88 | 9451.147 | -2093.127 | 1799.246 | 1799.246 | 1799.246
51.400002 | 12807.8262 | 14861 | 9450.327 | -2053.17 | 1803.556 | 1803.556 | 1803.556
51.41 | 12878.752 | 14872.95 | 9449.509 | -1994.197 | 1807.813 | 1807.813 | 1807.813
51.419998 | 12698.9053 | 14884.76 | 9448.693 | -2185.852 | 1812.021 | 1812.021 | 1812.021
51.43 | 12597.04 | 14896.41 | 9447.877 | -2299.368 | 1816.177 | 1816.177 | 1816.177
51.439999 | 12562.333 | 14907.9 | 9447.063 | -2345.567 | 1820.279 | 1820.279 | 1820.279
51.450001 | 12989.3848 | 14919.23 | 9446.249 | -1929.841 | 1824.326 | 1824.326 | 1824.326
51.459999 | 13209.3193 | 14930.38 | 9445.438 | -1721.064 | 1828.315 | 1828.315 | 1828.315
51.470001 | 13117.7021 | 14941.37 | 9444.627 | -1823.665 | 1832.247 | 1832.247 | 1832.247
51.48 | 12984.4473 | 14952.17 | 9443.818 | -1967.726 | 1836.118 | 1836.118 | 1836.118
51.490002 | 12945.8008 | 14962.8 | 9443.01 | -2017.001 | 1839.931 | 1839.931 | 1839.931
51.5 | 13010.29 | 14973.23 | 9442.204 | -1962.945 | 1843.677 | 1843.677 | 1843.677
51.509998 | 12719.8096 | 14983.48 | 9441.399 | -2263.673 | 1847.361 | 1847.361 | 1847.361
51.52 | 12395.3291 | 14993.53 | 9440.595 | -2598.206 | 1850.98 | 1850.98 | 1850.98
51.529999 | 12658.7051 | 15003.39 | 9439.792 | -2344.684 | 1854.532 | 1854.532 | 1854.532
51.540001 | 13063.4307 | 15013.04 | 9438.99 | -1949.609 | 1858.016 | 1858.016 | 1858.016
51.549999 | 12914.3066 | 15022.48 | 9438.191 | -2108.177 | 1861.431 | 1861.431 | 1861.431
51.560001 | 12734.4922 | 15031.72 | 9437.392 | -2297.225 | 1864.775 | 1864.775 | 1864.775
51.57 | 12890.2734 | 15040.74 | 9436.594 | -2150.463 | 1868.047 | 1868.047 | 1868.047
51.580002 | 12976.1855 | 15049.54 | 9435.798 | -2073.355 | 1871.248 | 1871.248 | 1871.248
51.59 | 12786.207 | 15058.11 | 9435.003 | -2271.908 | 1874.371 | 1874.371 | 1874.371
51.599998 | 12556.5127 | 15066.47 | 9434.209 | -2509.955 | 1877.419 | 1877.419 | 1877.419
51.610001 | 12612.0137 | 15074.59 | 9433.417 | -2462.576 | 1880.391 | 1880.391 | 1880.391
51.619999 | 12995.0938 | 15082.48 | 9432.626 | -2087.386 | 1883.285 | 1883.285 | 1883.285
51.630001 | 13173.0566 | 15090.13 | 9431.835 | -1917.078 | 1886.1 | 1886.1 | 1886.1
51.639999 | 13253.9463 | 15097.55 | 9431.047 | -1843.602 | 1888.834 | 1888.834 | 1888.834
51.650002 | 13031.3301 | 15104.72 | 9430.259 | -2073.392 | 1891.488 | 1891.488 | 1891.488
51.66 | 13063.3467 | 15111.64 | 9429.473 | -2048.298 | 1894.057 | 1894.057 | 1894.057
51.669998 | 13217.2715 | 15118.32 | 9428.689 | -1901.049 | 1896.544 | 1896.544 | 1896.544
51.68 | 13248.6836 | 15124.74 | 9427.905 | -1876.061 | 1898.947 | 1898.947 | 1898.947
51.689999 | 13370.8027 | 15130.91 | 9427.123 | -1760.112 | 1901.264 | 1901.264 | 1901.264
51.700001 | 13518.2852 | 15136.83 | 9426.342 | -1618.542 | 1903.495 | 1903.495 | 1903.495
51.709999 | 13403.3545 | 15142.48 | 9425.562 | -1739.124 | 1905.639 | 1905.639 | 1905.639
51.720001 | 13172.5205 | 15147.87 | 9424.783 | -1975.347 | 1907.695 | 1907.695 | 1907.695
51.73 | 13310.7432 | 15152.99 | 9424.006 | -1842.248 | 1909.662 | 1909.662 | 1909.662
51.740002 | 13338.0098 | 15157.85 | 9423.23 | -1819.841 | 1911.54 | 1911.54 | 1911.54
51.75 | 13246.3223 | 15162.44 | 9422.455 | -1916.114 | 1913.327 | 1913.327 | 1913.327
51.759998 | 13309.5605 | 15166.75 | 9421.682 | -1857.193 | 1915.024 | 1915.024 | 1915.024
51.77 | 13312.6367 | 15170.8 | 9420.91 | -1858.159 | 1916.629 | 1916.629 | 1916.629
51.779999 | 13633.3779 | 15174.56 | 9420.139 | -1541.186 | 1918.142 | 1918.142 | 1918.142
51.790001 | 13863.4023 | 15178.06 | 9419.369 | -1314.653 | 1919.562 | 1919.562 | 1919.562
51.799999 | 13836.2803 | 15181.27 | 9418.6 | -1344.989 | 1920.89 | 1920.89 | 1920.89
51.810001 | 13705.3438 | 15184.2 | 9417.833 | -1478.859 | 1922.123 | 1922.123 | 1922.123
51.82 | 13916.459 | 15186.86 | 9417.067 | -1270.397 | 1923.263 | 1923.263 | 1923.263
51.830002 | 14044.4336 | 15189.23 | 9416.302 | -1144.795 | 1924.309 | 1924.309 | 1924.309
51.84 | 13978.0508 | 15191.32 | 9415.538 | -1213.265 | 1925.259 | 1925.259 | 1925.259
51.849998 | 13882.6904 | 15193.12 | 9414.776 | -1310.431 | 1926.115 | 1926.115 | 1926.115
51.860001 | 14110.4531 | 15194.64 | 9414.015 | -1084.19 | 1926.876 | 1926.876 | 1926.876
51.869999 | 14442.6943 | 15195.88 | 9413.255 | -753.1842 | 1927.541 | 1927.541 | 1927.541
51.880001 | 14617.1162 | 15196.83 | 9412.496 | -579.7139 | 1928.111 | 1928.111 | 1928.111
51.889999 | 14686.7695 | 15197.5 | 9411.739 | -510.7264 | 1928.586 | 1928.586 | 1928.586
51.900002 | 14925.96 | 15197.88 | 9410.983 | -271.9163 | 1928.965 | 1928.965 | 1928.965
51.91 | 14984.6934 | 15197.97 | 9410.228 | -213.2778 | 1929.248 | 1929.248 | 1929.248
51.919998 | 14970.1152 | 15197.78 | 9409.474 | -227.6657 | 1929.436 | 1929.436 | 1929.436
51.93 | 15290.4912 | 15197.31 | 9408.722 | 93.1857 | 1929.528 | 1929.528 | 1929.528
51.939999 | 15613.4424 | 15196.55 | 9407.97 | 416.8969 | 1929.525 | 1929.525 | 1929.525
51.950001 | 15744.999 | 15195.5 | 9407.22 | 549.4967 | 1929.427 | 1929.427 | 1929.427
51.959999 | 15745.0264 | 15194.18 | 9406.471 | 550.8509 | 1929.235 | 1929.235 | 1929.235
51.970001 | 15739.9736 | 15192.57 | 9405.723 | 547.4071 | 1928.948 | 1928.948 | 1928.948
51.98 | 16074.1592 | 15190.68 | 9404.977 | 883.4831 | 1928.566 | 1928.566 | 1928.566
51.990002 | 16471.0469 | 15188.5 | 9404.232 | 1282.542 | 1928.091 | 1928.091 | 1928.091
52 | 16885.4004 | 15186.06 | 9403.488 | 1699.344 | 1927.523 | 1927.523 | 1927.523
52.009998 | 16929.1309 | 15183.33 | 9402.745 | 1745.801 | 1926.862 | 1926.862 | 1926.862
52.02 | 17361.7598 | 15180.33 | 9402.003 | 2181.433 | 1926.108 | 1926.108 | 1926.108
52.029999 | 18132.1914 | 15177.05 | 9401.263 | 2955.141 | 1925.262 | 1925.262 | 1925.262
52.040001 | 18522.4473 | 15173.5 | 9400.524 | 3348.947 | 1924.326 | 1924.326 | 1924.326
52.049999 | 18803.2461 | 15169.68 | 9399.786 | 3633.566 | 1923.298 | 1923.298 | 1923.298
52.060001 | 19139.7852 | 15165.59 | 9399.049 | 3974.193 | 1922.181 | 1922.181 | 1922.181
52.07 | 19844.1035 | 15161.24 | 9398.313 | 4682.867 | 1920.975 | 1920.975 | 1920.975
52.080002 | 20668.4473 | 15156.62 | 9397.578 | 5511.832 | 1919.679 | 1919.679 | 1919.679
52.09 | 21174.1562 | 15151.74 | 9396.845 | 6022.419 | 1918.297 | 1918.297 | 1918.297
52.099998 | 21583.2109 | 15146.6 | 9396.113 | 6436.614 | 1916.828 | 1916.828 | 1916.828
52.110001 | 21549.6699 | 15141.2 | 9395.382 | 6408.47 | 1915.273 | 1915.273 | 1915.273
52.119999 | 21651.3047 | 15135.55 | 9394.653 | 6515.756 | 1913.632 | 1913.632 | 1913.632
52.130001 | 22391.1797 | 15129.65 | 9393.924 | 7261.533 | 1911.908 | 1911.908 | 1911.908
52.139999 | 22743.9805 | 15123.5 | 9393.197 | 7620.484 | 1910.1 | 1910.1 | 1910.1
52.150002 | 22692.0918 | 15117.1 | 9392.47 | 7574.994 | 1908.209 | 1908.209 | 1908.209
52.16 | 22895.9785 | 15110.46 | 9391.745 | 7785.516 | 1906.239 | 1906.239 | 1906.239
52.169998 | 23246.2559 | 15103.59 | 9391.022 | 8142.67 | 1904.188 | 1904.188 | 1904.188
52.18 | 23329.4102 | 15096.47 | 9390.299 | 8232.938 | 1902.058 | 1902.058 | 1902.058
52.189999 | 23208.4004 | 15089.13 | 9389.577 | 8119.274 | 1899.85 | 1899.85 | 1899.85
52.200001 | 23164.6816 | 15081.55 | 9388.857 | 8083.129 | 1897.565 | 1897.565 | 1897.565
52.209999 | 23175 | 15073.75 | 9388.138 | 8101.248 | 1895.205 | 1895.205 | 1895.205
52.220001 | 23429.0371 | 15065.73 | 9387.42 | 8363.307 | 1892.77 | 1892.77 | 1892.77
52.23 | 23632.7383 | 15057.49 | 9386.703 | 8575.25 | 1890.262 | 1890.262 | 1890.262
52.240002 | 23333 | 15049.03 | 9385.987 | 8283.971 | 1887.681 | 1887.681 | 1887.681
52.25 | 23244.7695 | 15040.37 | 9385.273 | 8204.404 | 1885.031 | 1885.031 | 1885.031
52.259998 | 23078.7656 | 15031.49 | 9384.559 | 8047.274 | 1882.311 | 1882.311 | 1882.311
52.27 | 22376.0469 | 15022.41 | 9383.847 | 7353.633 | 1879.522 | 1879.522 | 1879.522
52.279999 | 21687.5625 | 15013.14 | 9383.136 | 6674.425 | 1876.667 | 1876.667 | 1876.667
52.290001 | 21657.4277 | 15003.66 | 9382.426 | 6653.763 | 1873.746 | 1873.746 | 1873.746
52.299999 | 21581.6699 | 14994 | 9381.717 | 6587.671 | 1870.761 | 1870.761 | 1870.761
52.310001 | 21022.6504 | 14984.15 | 9381.009 | 6038.503 | 1867.713 | 1867.713 | 1867.713
52.32 | 20428.1992 | 14974.11 | 9380.303 | 5454.089 | 1864.603 | 1864.603 | 1864.603
52.330002 | 20169.6191 | 14963.89 | 9379.597 | 5205.729 | 1861.431 | 1861.431 | 1861.431
52.34 | 19866.0684 | 14953.5 | 9378.893 | 4912.565 | 1858.203 | 1858.203 | 1858.203
52.349998 | 19550.7246 | 14942.94 | 9378.19 | 4607.785 | 1854.917 | 1854.917 | 1854.917
52.360001 | 19389.4395 | 14932.21 | 9377.488 | 4457.23 | 1851.574 | 1851.574 | 1851.574
52.369999 | 19154.8984 | 14921.31 | 9376.787 | 4233.583 | 1848.176 | 1848.176 | 1848.176
52.380001 | 18870.8125 | 14910.26 | 9376.087 | 3960.55 | 1844.725 | 1844.725 | 1844.725
52.389999 | 18214.3262 | 14899.05 | 9375.388 | 3315.272 | 1841.222 | 1841.222 | 1841.222
52.400002 | 17696.416 | 14887.69 | 9374.691 | 2808.725 | 1837.667 | 1837.667 | 1837.667
52.41 | 17560.2734 | 14876.19 | 9373.994 | 2684.083 | 1834.065 | 1834.065 | 1834.065
52.419998 | 17356.9395 | 14864.54 | 9373.299 | 2492.398 | 1830.414 | 1830.414 | 1830.414
52.43 | 16705.5977 | 14852.75 | 9372.605 | 1852.843 | 1826.717 | 1826.717 | 1826.717
52.439999 | 15976.332 | 14840.83 | 9371.912 | 1135.498 | 1822.974 | 1822.974 | 1822.974
52.450001 | 15830.3643 | 14828.78 | 9371.22 | 1001.582 | 1819.188 | 1819.188 | 1819.188
52.459999 | 15712.1416 | 14816.6 | 9370.529 | 895.5371 | 1815.359 | 1815.359 | 1815.359
52.470001 | 15734.002 | 14804.31 | 9369.839 | 929.6968 | 1811.489 | 1811.489 | 1811.489
52.48 | 15514.3984 | 14791.89 | 9369.15 | 722.5113 | 1807.579 | 1807.579 | 1807.579
52.490002 | 14890.833 | 14779.35 | 9368.463 | 111.4832 | 1803.629 | 1803.629 | 1803.629
52.5 | 14845.5596 | 14766.71 | 9367.776 | 78.84636 | 1799.646 | 1799.646 | 1799.646
52.509998 | 15111.9561 | 14753.97 | 9367.091 | 357.991 | 1795.625 | 1795.625 | 1795.625
52.52 | 14988.1592 | 14741.11 | 9366.406 | 247.0446 | 1791.569 | 1791.569 | 1791.569
52.529999 | 14646.6621 | 14728.17 | 9365.723 | -81.50416 | 1787.481 | 1787.481 | 1787.481
52.540001 | 14576.0332 | 14715.12 | 9365.041 | -139.0902 | 1783.361 | 1783.361 | 1783.361
52.549999 | 14334.2119 | 14701.99 | 9364.36 | -367.7778 | 1779.21 | 1779.21 | 1779.21
52.560001 | 13994.4814 | 14688.77 | 9363.68 | -694.2882 | 1775.03 | 1775.03 | 1775.03
52.57 | 13770.8809 | 14675.47 | 9363.001 | -904.5848 | 1770.822 | 1770.822 | 1770.822
52.580002 | 13500.9199 | 14662.08 | 9362.323 | -1161.157 | 1766.585 | 1766.585 | 1766.585
52.59 | 13379.7314 | 14648.62 | 9361.646 | -1268.893 | 1762.326 | 1762.326 | 1762.326
52.599998 | 13624.4297 | 14635.09 | 9360.971 | -1010.664 | 1758.041 | 1758.041 | 1758.041
52.610001 | 13775.2705 | 14621.49 | 9360.296 | -846.2243 | 1753.733 | 1753.733 | 1753.733
52.619999 | 13452.6924 | 14607.83 | 9359.622 | -1155.138 | 1749.403 | 1749.403 | 1749.403
52.630001 | 13050.542 | 14594.1 | 9358.95 | -1543.563 | 1745.052 | 1745.052 | 1745.052
52.639999 | 13147.5039 | 14580.32 | 9358.278 | -1432.817 | 1740.681 | 1740.681 | 1740.681
52.650002 | 13306.1729 | 14566.48 | 9357.608 | -1260.303 | 1736.289 | 1736.289 | 1736.289
52.66 | 13070.6367 | 14552.59 | 9356.938 | -1481.954 | 1731.884 | 1731.884 | 1731.884
52.669998 | 13125.5361 | 14538.65 | 9356.27 | -1413.116 | 1727.461 | 1727.461 | 1727.461
52.68 | 13398.5859 | 14524.67 | 9355.603 | -1126.082 | 1723.022 | 1723.022 | 1723.022
52.689999 | 13217.0225 | 14510.64 | 9354.937 | -1293.62 | 1718.569 | 1718.569 | 1718.569
52.700001 | 13101.0225 | 14496.58 | 9354.271 | -1395.555 | 1714.102 | 1714.102 | 1714.102
52.709999 | 13096.4316 | 14482.48 | 9353.607 | -1386.045 | 1709.623 | 1709.623 | 1709.623
52.720001 | 13027.6318 | 14468.34 | 9352.944 | -1440.711 | 1705.133 | 1705.133 | 1705.133
52.73 | 13026.0146 | 14454.18 | 9352.282 | -1428.164 | 1700.632 | 1700.632 | 1700.632
52.740002 | 13136.0752 | 14439.98 | 9351.621 | -1303.907 | 1696.12 | 1696.12 | 1696.12
52.75 | 13253.9951 | 14425.77 | 9350.961 | -1171.777 | 1691.604 | 1691.604 | 1691.604
52.759998 | 13194.7568 | 14411.53 | 9350.302 | -1216.778 | 1687.078 | 1687.078 | 1687.078
52.77 | 13041.1582 | 14397.28 | 9349.644 | -1356.12 | 1682.545 | 1682.545 | 1682.545
52.779999 | 12872.6162 | 14383 | 9348.987 | -1510.389 | 1678.006 | 1678.006 | 1678.006
52.790001 | 12680.0732 | 14368.72 | 9348.331 | -1688.645 | 1673.462 | 1673.462 | 1673.462
52.799999 | 12810.0127 | 14354.42 | 9347.676 | -1544.406 | 1668.914 | 1668.914 | 1668.914
52.810001 | 12992.6162 | 14340.11 | 9347.022 | -1347.495 | 1664.363 | 1664.363 | 1664.363
52.82 | 12791.3105 | 14325.8 | 9346.369 | -1534.485 | 1659.809 | 1659.809 | 1659.809
52.830002 | 12657.4346 | 14311.47 | 9345.717 | -1654.036 | 1655.251 | 1655.251 | 1655.251
52.84 | 12738.8867 | 14297.15 | 9345.066 | -1558.268 | 1650.696 | 1650.696 | 1650.696
52.849998 | 12778.708 | 14282.83 | 9344.416 | -1504.125 | 1646.139 | 1646.139 | 1646.139
52.860001 | 12899.7754 | 14268.51 | 9343.767 | -1368.738 | 1641.582 | 1641.582 | 1641.582
52.869999 | 12750.668 | 14254.2 | 9343.119 | -1503.529 | 1637.026 | 1637.026 | 1637.026
52.880001 | 12734.5283 | 14239.89 | 9342.472 | -1505.359 | 1632.472 | 1632.472 | 1632.472
52.889999 | 12993.9531 | 14225.58 | 9341.826 | -1231.632 | 1627.92 | 1627.92 | 1627.92
52.900002 | 12908.3389 | 14211.29 | 9341.181 | -1302.947 | 1623.369 | 1623.369 | 1623.369
52.91 | 12904.6992 | 14197.01 | 9340.537 | -1292.313 | 1618.825 | 1618.825 | 1618.825
52.919998 | 12855.7705 | 14182.74 | 9339.894 | -1326.974 | 1614.284 | 1614.284 | 1614.284
52.93 | 12545.873 | 14168.49 | 9339.252 | -1622.619 | 1609.747 | 1609.747 | 1609.747
52.939999 | 12588.1475 | 14154.26 | 9338.611 | -1566.109 | 1605.215 | 1605.215 | 1605.215
52.950001 | 12837.9502 | 14140.04 | 9337.97 | -1302.09 | 1600.69 | 1600.69 | 1600.69
52.959999 | 12825.0488 | 14125.84 | 9337.331 | -1300.793 | 1596.17 | 1596.17 | 1596.17
52.970001 | 12864.4219 | 14111.67 | 9336.693 | -1247.245 | 1591.658 | 1591.658 | 1591.658
52.98 | 12972.0518 | 14097.51 | 9336.056 | -1125.462 | 1587.153 | 1587.153 | 1587.153
52.990002 | 12796.0117 | 14083.38 | 9335.419 | -1287.369 | 1582.654 | 1582.654 | 1582.654
53 | 12568.6299 | 14069.28 | 9334.784 | -1500.651 | 1578.166 | 1578.166 | 1578.166
53.009998 | 12672.5215 | 14055.21 | 9334.15 | -1382.684 | 1573.685 | 1573.685 | 1573.685
53.02 | 12721.7549 | 14041.16 | 9333.516 | -1319.402 | 1569.214 | 1569.214 | 1569.214
53.029999 | 12695.5273 | 14027.14 | 9332.884 | -1331.61 | 1564.751 | 1564.751 | 1564.751
53.040001 | 12542.2861 | 14013.15 | 9332.252 | -1470.864 | 1560.299 | 1560.299 | 1560.299
53.049999 | 12351.5205 | 13999.19 | 9331.621 | -1647.672 | 1555.857 | 1555.857 | 1555.857
53.060001 | 12533.873 | 13985.27 | 9330.991 | -1451.396 | 1551.426 | 1551.426 | 1551.426
53.07 | 12486.0352 | 13971.38 | 9330.363 | -1485.343 | 1547.005 | 1547.005 | 1547.005
53.080002 | 12182.1494 | 13957.52 | 9329.735 | -1775.367 | 1542.594 | 1542.594 | 1542.594
53.09 | 12124.0918 | 13943.7 | 9329.108 | -1819.61 | 1538.198 | 1538.198 | 1538.198
53.099998 | 12208.1045 | 13929.92 | 9328.482 | -1721.814 | 1533.812 | 1533.812 | 1533.812
53.110001 | 12367.5381 | 13916.17 | 9327.857 | -1548.635 | 1529.439 | 1529.439 | 1529.439
53.119999 | 12403.4326 | 13902.46 | 9327.233 | -1499.032 | 1525.077 | 1525.077 | 1525.077
53.130001 | 12598.1982 | 13888.8 | 9326.609 | -1290.598 | 1520.729 | 1520.729 | 1520.729
53.139999 | 12542.3203 | 13875.17 | 9325.987 | -1332.847 | 1516.393 | 1516.393 | 1516.393
53.150002 | 12559.9209 | 13861.57 | 9325.365 | -1301.652 | 1512.069 | 1512.069 | 1512.069
53.16 | 12951.1963 | 13848.03 | 9324.745 | -896.8353 | 1507.762 | 1507.762 | 1507.762
53.169998 | 13135.3135 | 13834.53 | 9324.125 | -699.2128 | 1503.467 | 1503.467 | 1503.467
53.18 | 12983.1172 | 13821.06 | 9323.506 | -837.9463 | 1499.186 | 1499.186 | 1499.186
53.189999 | 12514.6318 | 13807.64 | 9322.889 | -1293.012 | 1494.918 | 1494.918 | 1494.918
53.200001 | 12326.877 | 13794.27 | 9322.271 | -1467.391 | 1490.666 | 1490.666 | 1490.666
53.209999 | 12547.8662 | 13780.94 | 9321.655 | -1233.07 | 1486.427 | 1486.427 | 1486.427
53.220001 | 12639.1855 | 13767.65 | 9321.04 | -1128.464 | 1482.203 | 1482.203 | 1482.203
53.23 | 12608.333 | 13754.41 | 9320.426 | -1146.075 | 1477.994 | 1477.994 | 1477.994
53.240002 | 12787.0869 | 13741.21 | 9319.812 | -954.1209 | 1473.799 | 1473.799 | 1473.799
53.25 | 12901.4824 | 13728.06 | 9319.2 | -826.5792 | 1469.621 | 1469.621 | 1469.621
53.259998 | 12692.6914 | 13714.96 | 9318.588 | -1022.267 | 1465.457 | 1465.457 | 1465.457
53.27 | 12612.9775 | 13701.9 | 9317.977 | -1088.924 | 1461.308 | 1461.308 | 1461.308
53.279999 | 12652.7354 | 13688.89 | 9317.367 | -1036.157 | 1457.175 | 1457.175 | 1457.175
53.290001 | 12655.5781 | 13675.93 | 9316.758 | -1020.353 | 1453.058 | 1453.058 | 1453.058
53.299999 | 12759.4551 | 13663.02 | 9316.149 | -903.5623 | 1448.956 | 1448.956 | 1448.956
53.310001 | 12855.5391 | 13650.15 | 9315.542 | -794.6133 | 1444.87 | 1444.87 | 1444.87
53.32 | 12959.3047 | 13637.34 | 9314.935 | -678.0307 | 1440.8 | 1440.8 | 1440.8
53.330002 | 12771.7783 | 13624.56 | 9314.329 | -852.7857 | 1436.745 | 1436.745 | 1436.745
53.34 | 12674.542 | 13611.85 | 9313.725 | -937.3065 | 1432.708 | 1432.708 | 1432.708
53.349998 | 12667.7607 | 13599.18 | 9313.121 | -931.4182 | 1428.686 | 1428.686 | 1428.686
53.360001 | 12576.0186 | 13586.56 | 9312.517 | -1010.54 | 1424.681 | 1424.681 | 1424.681
53.369999 | 12627.0049 | 13573.99 | 9311.915 | -946.9829 | 1420.691 | 1420.691 | 1420.691
53.380001 | 12843.6943 | 13561.47 | 9311.313 | -717.7734 | 1416.718 | 1416.718 | 1416.718
53.389999 | 12911.3262 | 13549 | 9310.712 | -637.6706 | 1412.761 | 1412.761 | 1412.761
53.400002 | 12758.918 | 13536.57 | 9310.112 | -777.6535 | 1408.82 | 1408.82 | 1408.82
53.41 | 12783.6289 | 13524.21 | 9309.513 | -740.5777 | 1404.898 | 1404.898 | 1404.898
53.419998 | 12963.875 | 13511.89 | 9308.915 | -548.0119 | 1400.991 | 1400.991 | 1400.991
53.43 | 12843.0459 | 13499.62 | 9308.317 | -656.5721 | 1397.1 | 1397.1 | 1397.1
53.439999 | 12597.3242 | 13487.4 | 9307.721 | -890.0753 | 1393.226 | 1393.226 | 1393.226
53.450001 | 12659.6436 | 13475.23 | 9307.125 | -815.589 | 1389.369 | 1389.369 | 1389.369
53.459999 | 12732.043 | 13463.12 | 9306.53 | -731.0726 | 1385.529 | 1385.529 | 1385.529
53.470001 | 12791.5127 | 13451.05 | 9305.935 | -659.5375 | 1381.705 | 1381.705 | 1381.705
53.48 | 12945.3975 | 13439.04 | 9305.342 | -493.6382 | 1377.898 | 1377.898 | 1377.898
53.490002 | 12968.5967 | 13427.07 | 9304.749 | -458.472 | 1374.107 | 1374.107 | 1374.107
53.5 | 12855.1426 | 13415.16 | 9304.157 | -560.0173 | 1370.334 | 1370.334 | 1370.334
53.509998 | 12713.1484 | 13403.3 | 9303.566 | -690.1506 | 1366.578 | 1366.578 | 1366.578
53.52 | 12654.7412 | 13391.49 | 9302.975 | -736.7479 | 1362.838 | 1362.838 | 1362.838
53.529999 | 12919.2148 | 13379.73 | 9302.386 | -460.5156 | 1359.115 | 1359.115 | 1359.115
53.540001 | 13084.7451 | 13368.02 | 9301.797 | -283.2782 | 1355.409 | 1355.409 | 1355.409
53.549999 | 12933.7246 | 13356.37 | 9301.209 | -422.6426 | 1351.719 | 1351.719 | 1351.719
53.560001 | 12858.6846 | 13344.76 | 9300.622 | -486.0786 | 1348.047 | 1348.047 | 1348.047
53.57 | 12801.5879 | 13333.21 | 9300.035 | -531.6219 | 1344.392 | 1344.392 | 1344.392
53.580002 | 12711.3242 | 13321.7 | 9299.449 | -610.3806 | 1340.752 | 1340.752 | 1340.752
53.59 | 12800.2637 | 13310.26 | 9298.864 | -509.994 | 1337.131 | 1337.131 | 1337.131
53.599998 | 12791.5088 | 13298.86 | 9298.28 | -507.3499 | 1333.526 | 1333.526 | 1333.526
53.610001 | 12545 | 13287.51 | 9297.696 | -742.5113 | 1329.938 | 1329.938 | 1329.938
53.619999 | 12550.5557 | 13276.21 | 9297.113 | -725.6589 | 1326.367 | 1326.367 | 1326.367
53.630001 | 12713.8359 | 13264.97 | 9296.531 | -551.1343 | 1322.813 | 1322.813 | 1322.813
53.639999 | 12551.6855 | 13253.78 | 9295.95 | -702.0911 | 1319.276 | 1319.276 | 1319.276
53.650002 | 12448.5049 | 13242.63 | 9295.369 | -794.1252 | 1315.754 | 1315.754 | 1315.754
53.66 | 12434.6299 | 13231.54 | 9294.789 | -796.9142 | 1312.252 | 1312.252 | 1312.252
53.669998 | 12397.2939 | 13220.5 | 9294.21 | -823.2108 | 1308.765 | 1308.765 | 1308.765
53.68 | 12312.7998 | 13209.52 | 9293.632 | -896.7168 | 1305.295 | 1305.295 | 1305.295
53.689999 | 12419.124 | 13198.58 | 9293.054 | -779.4555 | 1301.842 | 1301.842 | 1301.842
53.700001 | 12796.2676 | 13187.69 | 9292.477 | -391.4269 | 1298.406 | 1298.406 | 1298.406
53.709999 | 12920.0127 | 13176.86 | 9291.901 | -256.8474 | 1294.986 | 1294.986 | 1294.986
53.720001 | 12870.2666 | 13166.08 | 9291.325 | -295.8107 | 1291.584 | 1291.584 | 1291.584
53.73 | 12678.958 | 13155.35 | 9290.75 | -476.3878 | 1288.199 | 1288.199 | 1288.199
53.740002 | 12516.667 | 13144.66 | 9290.176 | -627.995 | 1284.829 | 1284.829 | 1284.829
53.75 | 12584.959 | 13134.04 | 9289.602 | -549.0769 | 1281.478 | 1281.478 | 1281.478
53.759998 | 12603.0918 | 13123.46 | 9289.03 | -520.3659 | 1278.143 | 1278.143 | 1278.143
53.77 | 12413.4775 | 13112.93 | 9288.457 | -699.4534 | 1274.825 | 1274.825 | 1274.825
53.779999 | 12368.6445 | 13102.46 | 9287.886 | -733.8106 | 1271.523 | 1271.523 | 1271.523
53.790001 | 12394.543 | 13092.03 | 9287.315 | -697.4872 | 1268.238 | 1268.238 | 1268.238
53.799999 | 12167.6299 | 13081.66 | 9286.745 | -914.0266 | 1264.971 | 1264.971 | 1264.971
53.810001 | 12012.5781 | 13071.33 | 9286.175 | -1058.756 | 1261.72 | 1261.72 | 1261.72
53.82 | 12305.0566 | 13061.06 | 9285.607 | -756.0061 | 1258.485 | 1258.485 | 1258.485
53.830002 | 12714.6846 | 13050.84 | 9285.038 | -336.1549 | 1255.267 | 1255.267 | 1255.267
53.84 | 12765.4678 | 13040.67 | 9284.471 | -275.2054 | 1252.067 | 1252.067 | 1252.067
53.849998 | 12543.6387 | 13030.56 | 9283.904 | -486.9163 | 1248.884 | 1248.884 | 1248.884
53.860001 | 12581.6963 | 13020.49 | 9283.338 | -438.7915 | 1245.717 | 1245.717 | 1245.717
53.869999 | 12682.3447 | 13010.47 | 9282.773 | -328.1265 | 1242.566 | 1242.566 | 1242.566
53.880001 | 12574.5918 | 13000.51 | 9282.208 | -425.9146 | 1239.433 | 1239.433 | 1239.433
53.889999 | 12651.2266 | 12990.59 | 9281.643 | -339.3654 | 1236.316 | 1236.316 | 1236.316
53.900002 | 12817.2734 | 12980.72 | 9281.08 | -163.4515 | 1233.215 | 1233.215 | 1233.215
53.91 | 12727.7861 | 12970.92 | 9280.517 | -243.1308 | 1230.133 | 1230.133 | 1230.133
53.919998 | 12511.8955 | 12961.16 | 9279.954 | -449.26 | 1227.067 | 1227.067 | 1227.067
53.93 | 12265.335 | 12951.45 | 9279.393 | -686.1103 | 1224.018 | 1224.018 | 1224.018
53.939999 | 12162.9727 | 12941.79 | 9278.832 | -778.8132 | 1220.985 | 1220.985 | 1220.985
53.950001 | 12296.1924 | 12932.18 | 9278.271 | -635.9855 | 1217.969 | 1217.969 | 1217.969
53.959999 | 12282.9717 | 12922.62 | 9277.711 | -639.6488 | 1214.97 | 1214.97 | 1214.97
53.970001 | 12179.0527 | 12913.11 | 9277.152 | -734.0615 | 1211.987 | 1211.987 | 1211.987
53.98 | 12116.5674 | 12903.66 | 9276.593 | -787.0919 | 1209.022 | 1209.022 | 1209.022
53.990002 | 12212.7637 | 12894.25 | 9276.035 | -681.4886 | 1206.072 | 1206.072 | 1206.072
54 | 12525.2041 | 12884.9 | 9275.478 | -359.698 | 1203.141 | 1203.141 | 1203.141
54.009998 | 12691.6641 | 12875.6 | 9274.921 | -183.9359 | 1200.226 | 1200.226 | 1200.226
54.02 | 12429.3486 | 12866.35 | 9274.364 | -437.0004 | 1197.328 | 1197.328 | 1197.328
54.029999 | 12353.8818 | 12857.15 | 9273.809 | -503.2669 | 1194.447 | 1194.447 | 1194.447
54.040001 | 12637.208 | 12848 | 9273.254 | -210.792 | 1191.582 | 1191.582 | 1191.582
54.049999 | 12575.6162 | 12838.9 | 9272.699 | -263.2861 | 1188.734 | 1188.734 | 1188.734
54.060001 | 12250.667 | 12829.86 | 9272.145 | -579.1889 | 1185.904 | 1185.904 | 1185.904
54.07 | 12261.627 | 12820.86 | 9271.592 | -559.2334 | 1183.09 | 1183.09 | 1183.09
54.080002 | 12346.332 | 12811.91 | 9271.039 | -465.5805 | 1180.291 | 1180.291 | 1180.291
54.09 | 12192.208 | 12803.02 | 9270.486 | -610.815 | 1177.512 | 1177.512 | 1177.512
54.099998 | 11955.4902 | 12794.18 | 9269.935 | -838.6909 | 1174.749 | 1174.749 | 1174.749
54.110001 | 11754.5068 | 12785.39 | 9269.383 | -1030.884 | 1172.002 | 1172.002 | 1172.002
54.119999 | 11687.791 | 12776.65 | 9268.833 | -1088.86 | 1169.273 | 1169.273 | 1169.273
54.130001 | 11950.9365 | 12767.96 | 9268.283 | -817.0268 | 1166.56 | 1166.56 | 1166.56
54.139999 | 12138.832 | 12759.33 | 9267.733 | -620.4942 | 1163.864 | 1163.864 | 1163.864
54.150002 | 12173.085 | 12750.74 | 9267.184 | -577.6525 | 1161.185 | 1161.185 | 1161.185
54.16 | 12329.1094 | 12742.21 | 9266.636 | -413.0977 | 1158.524 | 1158.524 | 1158.524
54.169998 | 12321.0156 | 12733.72 | 9266.088 | -412.7088 | 1155.879 | 1155.879 | 1155.879
54.18 | 12205.7842 | 12725.29 | 9265.54 | -519.5091 | 1153.251 | 1153.251 | 1153.251
54.189999 | 12026.2344 | 12716.91 | 9264.993 | -690.6788 | 1150.64 | 1150.64 | 1150.64
54.200001 | 11978.6602 | 12708.59 | 9264.447 | -729.9251 | 1148.046 | 1148.046 | 1148.046
54.209999 | 11844.7168 | 12700.31 | 9263.901 | -855.592 | 1145.469 | 1145.469 | 1145.469
54.220001 | 11544.2295 | 12692.08 | 9263.355 | -1147.854 | 1142.909 | 1142.909 | 1142.909
54.23 | 11526.7324 | 12683.91 | 9262.811 | -1157.178 | 1140.367 | 1140.367 | 1140.367
54.240002 | 11943.6807 | 12675.79 | 9262.266 | -732.1056 | 1137.84 | 1137.84 | 1137.84
54.25 | 12254.0752 | 12667.72 | 9261.722 | -413.6435 | 1135.332 | 1135.332 | 1135.332
54.259998 | 12233.9062 | 12659.7 | 9261.179 | -425.794 | 1132.84 | 1132.84 | 1132.84
54.27 | 12399.501 | 12651.73 | 9260.636 | -252.2327 | 1130.366 | 1130.366 | 1130.366
54.279999 | 12506.5381 | 12643.82 | 9260.093 | -137.2802 | 1127.908 | 1127.908 | 1127.908
54.290001 | 12383.9746 | 12635.96 | 9259.551 | -251.981 | 1125.468 | 1125.468 | 1125.468
54.299999 | 12090.6445 | 12628.14 | 9259.01 | -537.4998 | 1123.045 | 1123.045 | 1123.045
54.310001 | 11889.375 | 12620.39 | 9258.469 | -731.0101 | 1120.639 | 1120.639 | 1120.639
54.32 | 12031.6748 | 12612.68 | 9257.928 | -581.0028 | 1118.25 | 1118.25 | 1118.25
54.330002 | 12233.2207 | 12605.02 | 9257.388 | -371.7983 | 1115.877 | 1115.877 | 1115.877
54.34 | 12262.1162 | 12597.42 | 9256.848 | -335.3023 | 1113.523 | 1113.523 | 1113.523
54.349998 | 12072.7822 | 12589.87 | 9256.309 | -517.0848 | 1111.186 | 1111.186 | 1111.186
54.360001 | 11939.7734 | 12582.37 | 9255.77 | -642.5942 | 1108.866 | 1108.866 | 1108.866
54.369999 | 11906.958 | 12574.92 | 9255.232 | -667.9617 | 1106.563 | 1106.563 | 1106.563
54.380001 | 11897.6719 | 12567.52 | 9254.694 | -669.8529 | 1104.277 | 1104.277 | 1104.277
54.389999 | 11664.7227 | 12560.18 | 9254.157 | -895.4586 | 1102.008 | 1102.008 | 1102.008
54.400002 | 11768.2861 | 12552.89 | 9253.62 | -784.6013 | 1099.756 | 1099.756 | 1099.756
54.41 | 12147.5537 | 12545.65 | 9253.083 | -398.0979 | 1097.523 | 1097.523 | 1097.523
54.419998 | 12004.1377 | 12538.46 | 9252.547 | -534.327 | 1095.306 | 1095.306 | 1095.306
54.43 | 11779.0059 | 12531.33 | 9252.011 | -752.3244 | 1093.106 | 1093.106 | 1093.106
54.439999 | 12071.501 | 12524.25 | 9251.476 | -452.7466 | 1090.924 | 1090.924 | 1090.924
54.450001 | 12259.3789 | 12517.22 | 9250.941 | -257.8389 | 1088.759 | 1088.759 | 1088.759
54.459999 | 11881.3232 | 12510.24 | 9250.406 | -628.9167 | 1086.611 | 1086.611 | 1086.611
54.470001 | 11708.457 | 12503.31 | 9249.872 | -794.8575 | 1084.481 | 1084.481 | 1084.481
54.48 | 11684.7344 | 12496.44 | 9249.338 | -811.7072 | 1082.368 | 1082.368 | 1082.368
54.490002 | 11737.2129 | 12489.62 | 9248.805 | -752.4056 | 1080.271 | 1080.271 | 1080.271
54.5 | 12116.7617 | 12482.85 | 9248.272 | -366.0905 | 1078.193 | 1078.193 | 1078.193
54.509998 | 12189.0654 | 12476.14 | 9247.74 | -287.0704 | 1076.132 | 1076.132 | 1076.132
54.52 | 11792.2227 | 12469.47 | 9247.207 | -677.2495 | 1074.088 | 1074.088 | 1074.088
54.529999 | 11607.1357 | 12462.86 | 9246.676 | -855.7245 | 1072.062 | 1072.062 | 1072.062
54.540001 | 11824.1045 | 12456.3 | 9246.144 | -632.197 | 1070.053 | 1070.053 | 1070.053
54.549999 | 11747.1963 | 12449.79 | 9245.613 | -702.5982 | 1068.06 | 1068.06 | 1068.06
54.560001 | 11597.0586 | 12443.34 | 9245.082 | -846.2819 | 1066.086 | 1066.086 | 1066.086
54.57 | 11776.915 | 12436.94 | 9244.552 | -660.0233 | 1064.129 | 1064.129 | 1064.129
54.580002 | 11947.8223 | 12430.59 | 9244.022 | -482.7639 | 1062.188 | 1062.188 | 1062.188
54.59 | 11920.6543 | 12424.29 | 9243.492 | -503.6371 | 1060.266 | 1060.266 | 1060.266
54.599998 | 12101.793 | 12418.05 | 9242.963 | -316.2535 | 1058.361 | 1058.361 | 1058.361
54.610001 | 12198.7295 | 12411.85 | 9242.434 | -213.1245 | 1056.473 | 1056.473 | 1056.473
54.619999 | 11947.9297 | 12405.71 | 9241.905 | -457.7836 | 1054.603 | 1054.603 | 1054.603
54.630001 | 11641.1016 | 12399.63 | 9241.377 | -758.5242 | 1052.75 | 1052.75 | 1052.75
54.639999 | 11467.3008 | 12393.59 | 9240.849 | -926.289 | 1050.914 | 1050.914 | 1050.914
54.650002 | 11729.9238 | 12387.6 | 9240.321 | -657.6811 | 1049.095 | 1049.095 | 1049.095
54.66 | 11725.6016 | 12381.68 | 9239.794 | -656.0742 | 1047.294 | 1047.294 | 1047.294
54.669998 | 11547.0938 | 12375.8 | 9239.267 | -828.703 | 1045.51 | 1045.51 | 1045.51
54.68 | 11478.0693 | 12369.97 | 9238.74 | -891.9012 | 1043.743 | 1043.743 | 1043.743
54.689999 | 11589.0967 | 12364.2 | 9238.214 | -775.0988 | 1041.994 | 1041.994 | 1041.994
54.700001 | 11755.4834 | 12358.47 | 9237.687 | -602.9901 | 1040.262 | 1040.262 | 1040.262
54.709999 | 11764.5293 | 12352.8 | 9237.162 | -588.2741 | 1038.547 | 1038.547 | 1038.547
54.720001 | 11877.9131 | 12347.19 | 9236.636 | -469.2725 | 1036.85 | 1036.85 | 1036.85
54.73 | 11923.8564 | 12341.62 | 9236.111 | -417.7635 | 1035.17 | 1035.17 | 1035.17
54.740002 | 12077.1787 | 12336.1 | 9235.586 | -258.9255 | 1033.506 | 1033.506 | 1033.506
54.75 | 12215.1113 | 12330.64 | 9235.061 | -115.5329 | 1031.861 | 1031.861 | 1031.861
54.759998 | 11991.9199 | 12325.23 | 9234.537 | -333.314 | 1030.232 | 1030.232 | 1030.232
54.77 | 11819.5674 | 12319.88 | 9234.012 | -500.309 | 1028.621 | 1028.621 | 1028.621
54.779999 | 12057.7178 | 12314.57 | 9233.489 | -256.8519 | 1027.027 | 1027.027 | 1027.027
54.790001 | 12271.1309 | 12309.32 | 9232.965 | -38.18502 | 1025.45 | 1025.45 | 1025.45
54.799999 | 11952.2695 | 12304.11 | 9232.442 | -351.8435 | 1023.89 | 1023.89 | 1023.89
54.810001 | 11721.749 | 12298.96 | 9231.918 | -577.2137 | 1022.348 | 1022.348 | 1022.348
54.82 | 11827.9209 | 12293.86 | 9231.396 | -465.9424 | 1020.823 | 1020.823 | 1020.823
54.830002 | 12113.1133 | 12288.81 | 9230.873 | -175.7004 | 1019.314 | 1019.314 | 1019.314
54.84 | 12190.9316 | 12283.82 | 9230.35 | -92.88813 | 1017.823 | 1017.823 | 1017.823
54.849998 | 12021.793 | 12278.88 | 9229.828 | -257.0821 | 1016.349 | 1016.349 | 1016.349
54.860001 | 12038.377 | 12273.98 | 9229.306 | -235.6053 | 1014.892 | 1014.892 | 1014.892
54.869999 | 12130.1504 | 12269.14 | 9228.785 | -138.9896 | 1013.452 | 1013.452 | 1013.452
54.880001 | 11970.9414 | 12264.35 | 9228.263 | -293.4088 | 1012.029 | 1012.029 | 1012.029
54.889999 | 11784.6758 | 12259.61 | 9227.742 | -474.9348 | 1010.623 | 1010.623 | 1010.623
54.900002 | 11873.8311 | 12254.92 | 9227.221 | -381.0903 | 1009.234 | 1009.234 | 1009.234
54.91 | 11915.8828 | 12250.29 | 9226.7 | -334.4032 | 1007.862 | 1007.862 | 1007.862
54.919998 | 11648.5996 | 12245.7 | 9226.179 | -597.1002 | 1006.507 | 1006.507 | 1006.507
54.93 | 11591.1885 | 12241.17 | 9225.659 | -649.9766 | 1005.169 | 1005.169 | 1005.169
54.939999 | 11868.8848 | 12236.68 | 9225.138 | -367.7955 | 1003.847 | 1003.847 | 1003.847
54.950001 | 11984.7666 | 12232.25 | 9224.618 | -247.4808 | 1002.543 | 1002.543 | 1002.543
54.959999 | 12054.1709 | 12227.86 | 9224.098 | -173.6935 | 1001.255 | 1001.255 | 1001.255
54.970001 | 11972.0967 | 12223.53 | 9223.579 | -251.436 | 999.9847 | 999.9847 | 999.9847
54.98 | 11761.3906 | 12219.25 | 9223.059 | -457.8608 | 998.7308 | 998.7308 | 998.7308
54.990002 | 11824.3115 | 12215.02 | 9222.54 | -390.7073 | 997.4931 | 997.4931 | 997.4931
55 | 11890.9121 | 12210.84 | 9222.02 | -319.9276 | 996.2731 | 996.2731 | 996.2731
55.009998 | 11820.5029 | 12206.71 | 9221.501 | -386.2059 | 995.0691 | 995.0691 | 995.0691
55.02 | 11645.582 | 12202.63 | 9220.982 | -557.047 | 993.8822 | 993.8822 | 993.8822
55.029999 | 11686.0088 | 12198.6 | 9220.464 | -512.5893 | 992.7115 | 992.7115 | 992.7115
55.040001 | 11699.0312 | 12194.62 | 9219.945 | -495.5876 | 991.5579 | 991.5579 | 991.5579
55.049999 | 11629.7793 | 12190.69 | 9219.427 | -560.9086 | 990.4204 | 990.4204 | 990.4204
55.060001 | 11740.2998 | 12186.81 | 9218.908 | -446.5083 | 989.3 | 989.3 | 989.3
55.07 | 11659.416 | 12182.98 | 9218.39 | -523.5612 | 988.1957 | 988.1957 | 988.1957
55.080002 | 11539.8545 | 12179.19 | 9217.872 | -639.3399 | 987.1075 | 987.1075 | 987.1075
55.09 | 11699.4941 | 12175.46 | 9217.354 | -475.9704 | 986.0369 | 986.0369 | 986.0369
55.099998 | 12035.8545 | 12171.78 | 9216.836 | -135.9275 | 984.9819 | 984.9819 | 984.9819
55.110001 | 11965.083 | 12168.15 | 9216.318 | -203.0665 | 983.9437 | 983.9437 | 983.9437
55.119999 | 11829.9512 | 12164.57 | 9215.801 | -334.614 | 982.9215 | 982.9215 | 982.9215
55.130001 | 11675.9199 | 12161.03 | 9215.283 | -485.1116 | 981.9161 | 981.9161 | 981.9161
55.139999 | 11572.4385 | 12157.55 | 9214.766 | -585.1068 | 980.9265 | 980.9265 | 980.9265
55.150002 | 11785.5889 | 12154.11 | 9214.248 | -368.5193 | 979.9532 | 979.9532 | 979.9532
55.16 | 11973.0498 | 12150.72 | 9213.731 | -177.6718 | 978.9968 | 978.9968 | 978.9968
55.169998 | 11923.8506 | 12147.38 | 9213.214 | -223.5314 | 978.0559 | 978.0559 | 978.0559
55.18 | 11645.2305 | 12144.09 | 9212.697 | -498.8615 | 977.1316 | 977.1316 | 977.1316
55.189999 | 11556.29 | 12140.85 | 9212.18 | -584.5594 | 976.2231 | 976.2231 | 976.2231
55.200001 | 11733.0527 | 12137.66 | 9211.663 | -404.6036 | 975.331 | 975.331 | 975.331
55.209999 | 11899.7793 | 12134.51 | 9211.146 | -234.731 | 974.4546 | 974.4546 | 974.4546
55.220001 | 11688.8604 | 12131.41 | 9210.63 | -442.5534 | 973.5947 | 973.5947 | 973.5947
55.23 | 11685.165 | 12128.36 | 9210.113 | -443.1998 | 972.7506 | 972.7506 | 972.7506
55.240002 | 11835.0654 | 12125.36 | 9209.596 | -290.2971 | 971.9221 | 971.9221 | 971.9221
55.25 | 11871.4678 | 12122.41 | 9209.08 | -250.9424 | 971.1102 | 971.1102 | 971.1102
55.259998 | 11956.8066 | 12119.5 | 9208.563 | -162.6974 | 970.3136 | 970.3136 | 970.3136
55.27 | 12082.8223 | 12116.65 | 9208.047 | -33.82426 | 969.5333 | 969.5333 | 969.5333
55.279999 | 11929.833 | 12113.84 | 9207.53 | -184.0024 | 968.7684 | 968.7684 | 968.7684
55.290001 | 11835.499 | 12111.07 | 9207.014 | -275.5742 | 968.0199 | 968.0199 | 968.0199
55.299999 | 11797.0547 | 12108.36 | 9206.497 | -311.3019 | 967.2865 | 967.2865 | 967.2865
55.310001 | 11883.752 | 12105.69 | 9205.981 | -221.9369 | 966.5694 | 966.5694 | 966.5694
55.32 | 12061.043 | 12103.07 | 9205.464 | -42.02403 | 965.8675 | 965.8675 | 965.8675
55.330002 | 12118.3779 | 12100.49 | 9204.948 | 17.88682 | 965.181 | 965.181 | 965.181
55.34 | 11860.2715 | 12097.96 | 9204.432 | -237.6932 | 964.511 | 964.511 | 964.511
55.349998 | 11635.373 | 12095.48 | 9203.915 | -460.1104 | 963.856 | 963.856 | 963.856
55.360001 | 11598.4014 | 12093.05 | 9203.399 | -494.6482 | 963.2169 | 963.2169 | 963.2169
55.369999 | 11538.5068 | 12090.66 | 9202.883 | -552.154 | 962.5927 | 962.5927 | 962.5927
55.380001 | 11652.0684 | 12088.32 | 9202.366 | -436.252 | 961.9848 | 961.9848 | 961.9848
55.389999 | 11872.9004 | 12086.02 | 9201.85 | -213.1241 | 961.3916 | 961.3916 | 961.3916
55.400002 | 11884.3906 | 12083.78 | 9201.333 | -199.3847 | 960.814 | 960.814 | 960.814
55.41 | 11893.1709 | 12081.57 | 9200.817 | -188.4025 | 960.2522 | 960.2522 | 960.2522
55.419998 | 12069.1416 | 12079.42 | 9200.301 | -10.27431 | 959.7051 | 959.7051 | 959.7051
55.43 | 12201.3887 | 12077.31 | 9199.784 | 124.0832 | 959.1739 | 959.1739 | 959.1739
55.439999 | 12065.9473 | 12075.24 | 9199.267 | -9.292133 | 958.6573 | 958.6573 | 958.6573
55.450001 | 12025.333 | 12073.22 | 9198.751 | -47.8877 | 958.1567 | 958.1567 | 958.1567
55.459999 | 11967.9531 | 12071.25 | 9198.234 | -103.2929 | 957.6706 | 957.6706 | 957.6706
55.470001 | 11784.9941 | 12069.32 | 9197.717 | -284.3239 | 957.2002 | 957.2002 | 957.2002
55.48 | 11689.1768 | 12067.43 | 9197.201 | -378.2581 | 956.7448 | 956.7448 | 956.7448
55.490002 | 11700.2266 | 12065.6 | 9196.684 | -365.3696 | 956.3042 | 956.3042 | 956.3042
55.5 | 11686.5322 | 12063.8 | 9196.167 | -377.2718 | 955.879 | 955.879 | 955.879
55.509998 | 11635.7891 | 12062.06 | 9195.65 | -426.2665 | 955.4685 | 955.4685 | 955.4685
55.52 | 11693.1104 | 12060.35 | 9195.133 | -367.243 | 955.0735 | 955.0735 | 955.0735
55.529999 | 11742.8223 | 12058.69 | 9194.616 | -315.8722 | 954.6929 | 954.6929 | 954.6929
55.540001 | 11722.5781 | 12057.08 | 9194.099 | -334.5043 | 954.3279 | 954.3279 | 954.3279
55.549999 | 11762.0508 | 12055.51 | 9193.581 | -293.462 | 953.9771 | 953.9771 | 953.9771
55.560001 | 11686.6621 | 12053.99 | 9193.064 | -367.3276 | 953.6419 | 953.6419 | 953.6419
55.57 | 11595.2998 | 12052.51 | 9192.547 | -457.2097 | 953.321 | 953.321 | 953.321
55.580002 | 11868.9854 | 12051.07 | 9192.029 | -182.0879 | 953.0148 | 953.0148 | 953.0148
55.59 | 11907.3604 | 12049.68 | 9191.511 | -142.3226 | 952.7239 | 952.7239 | 952.7239
55.599998 | 11698.8555 | 12048.34 | 9190.994 | -349.48 | 952.4473 | 952.4473 | 952.4473
55.610001 | 11667.8828 | 12047.03 | 9190.475 | -379.1508 | 952.186 | 952.186 | 952.186
55.619999 | 11683.2158 | 12045.77 | 9189.957 | -362.5577 | 951.9387 | 951.9387 | 951.9387
55.630001 | 11610.1416 | 12044.56 | 9189.439 | -434.4181 | 951.7068 | 951.7068 | 951.7068
55.639999 | 11551.7959 | 12043.39 | 9188.921 | -491.5913 | 951.4888 | 951.4888 | 951.4888
55.650002 | 11726.9023 | 12042.26 | 9188.402 | -315.3576 | 951.2858 | 951.2858 | 951.2858
55.66 | 11730.4648 | 12041.18 | 9187.884 | -310.7117 | 951.0975 | 951.0975 | 951.0975
55.669998 | 11872.498 | 12040.14 | 9187.365 | -167.6373 | 950.9233 | 950.9233 | 950.9233
55.68 | 12194.2061 | 12039.14 | 9186.846 | 155.0672 | 950.7642 | 950.7642 | 950.7642
55.689999 | 11959.7861 | 12038.18 | 9186.327 | -78.39841 | 950.6191 | 950.6191 | 950.6191
55.700001 | 11719.5312 | 12037.27 | 9185.808 | -317.7437 | 950.489 | 950.489 | 950.489
55.709999 | 11802.2285 | 12036.41 | 9185.289 | -234.1785 | 950.3728 | 950.3728 | 950.3728
55.720001 | 11760.3994 | 12035.58 | 9184.769 | -275.1841 | 950.2715 | 950.2715 | 950.2715
55.73 | 11827.3643 | 12034.8 | 9184.249 | -207.4383 | 950.1844 | 950.1844 | 950.1844
55.740002 | 12098.6924 | 12034.06 | 9183.729 | 64.62852 | 950.1115 | 950.1115 | 950.1115
55.75 | 12014.2158 | 12033.37 | 9183.209 | -19.1533 | 950.0533 | 950.0533 | 950.0533
55.759998 | 11656.7881 | 12032.72 | 9182.689 | -375.9278 | 950.0089 | 950.0089 | 950.0089
55.77 | 11691.5557 | 12032.11 | 9182.169 | -340.5512 | 949.9794 | 949.9794 | 949.9794
55.779999 | 12017.1885 | 12031.54 | 9181.648 | -14.35036 | 949.9636 | 949.9636 | 949.9636
55.790001 | 12000.7061 | 12031.02 | 9181.127 | -30.30957 | 949.9629 | 949.9629 | 949.9629
55.799999 | 11680.6973 | 12030.53 | 9180.606 | -349.835 | 949.9754 | 949.9754 | 949.9754
55.810001 | 11658.8311 | 12030.09 | 9180.085 | -371.263 | 950.0032 | 950.0032 | 950.0032
55.82 | 12013.4248 | 12029.7 | 9179.563 | -16.27165 | 950.0444 | 950.0444 | 950.0444
55.830002 | 11985.2578 | 12029.34 | 9179.041 | -44.08295 | 950.0998 | 950.0998 | 950.0998
55.84 | 11798.585 | 12029.03 | 9178.519 | -230.4437 | 950.1698 | 950.1698 | 950.1698
55.849998 | 11956.207 | 12028.76 | 9177.997 | -72.55057 | 950.2534 | 950.2534 | 950.2534
55.860001 | 11975.7549 | 12028.53 | 9177.475 | -52.77549 | 950.3519 | 950.3519 | 950.3519
55.869999 | 11952.0459 | 12028.34 | 9176.952 | -76.29685 | 950.4635 | 950.4635 | 950.4635
55.880001 | 11952.8428 | 12028.2 | 9176.429 | -75.35688 | 950.5902 | 950.5902 | 950.5902
55.889999 | 12095.5879 | 12028.1 | 9175.906 | 67.49169 | 950.73 | 950.73 | 950.73
55.900002 | 12314.6543 | 12028.04 | 9175.383 | 286.618 | 950.8846 | 950.8846 | 950.8846
55.91 | 12196.6611 | 12028.02 | 9174.859 | 168.6431 | 951.053 | 951.053 | 951.053
55.919998 | 11984.624 | 12028.04 | 9174.335 | -43.41616 | 951.235 | 951.235 | 951.235
55.93 | 11929.4736 | 12028.11 | 9173.811 | -98.63209 | 951.4316 | 951.4316 | 951.4316
55.939999 | 11955.8672 | 12028.21 | 9173.286 | -72.34431 | 951.6417 | 951.6417 | 951.6417
55.950001 | 11920.0957 | 12028.36 | 9172.761 | -108.265 | 951.8664 | 951.8664 | 951.8664
55.959999 | 12010.6406 | 12028.55 | 9172.236 | -17.90893 | 952.1043 | 952.1043 | 952.1043
55.970001 | 12177.8174 | 12028.78 | 9171.711 | 149.0355 | 952.357 | 952.357 | 952.357
55.98 | 12241.667 | 12029.05 | 9171.185 | 212.6121 | 952.6231 | 952.6231 | 952.6231
55.990002 | 12006.085 | 12029.37 | 9170.659 | -23.28384 | 952.9031 | 952.9031 | 952.9031
56 | 11724.6436 | 12029.72 | 9170.133 | -305.0813 | 953.1972 | 953.1972 | 953.1972
56.009998 | 12077.4561 | 12030.12 | 9169.607 | 47.33504 | 953.5047 | 953.5047 | 953.5047
56.02 | 12395.207 | 12030.56 | 9169.08 | 364.6464 | 953.8269 | 953.8269 | 953.8269
56.029999 | 12220.2871 | 12031.04 | 9168.553 | 189.2478 | 954.1622 | 954.1622 | 954.1622
56.040001 | 12116.667 | 12031.56 | 9168.025 | 85.10501 | 954.5123 | 954.5123 | 954.5123
56.049999 | 12150.5811 | 12032.12 | 9167.497 | 118.4583 | 954.8751 | 954.8751 | 954.8751
56.060001 | 11945.9307 | 12032.73 | 9166.969 | -86.79728 | 955.2529 | 955.2529 | 955.2529
56.07 | 11602.0703 | 12033.37 | 9166.441 | -431.302 | 955.6439 | 955.6439 | 955.6439
56.080002 | 11638.2871 | 12034.06 | 9165.912 | -395.7709 | 956.0487 | 956.0487 | 956.0487
56.09 | 11670.4717 | 12034.79 | 9165.383 | -364.3139 | 956.4676 | 956.4676 | 956.4676
56.099998 | 11667.6699 | 12035.55 | 9164.853 | -367.883 | 956.8998 | 956.8998 | 956.8998
56.110001 | 11542.9111 | 12036.36 | 9164.323 | -493.4527 | 957.3468 | 957.3468 | 957.3468
56.119999 | 11560.7227 | 12037.21 | 9163.793 | -476.4899 | 957.8065 | 957.8065 | 957.8065
56.130001 | 11735.4971 | 12038.11 | 9163.262 | -302.6089 | 958.2812 | 958.2812 | 958.2812
56.139999 | 11828.3574 | 12039.04 | 9162.732 | -210.6797 | 958.7685 | 958.7685 | 958.7685
56.150002 | 11823.2734 | 12040.01 | 9162.2 | -216.7384 | 959.2706 | 959.2706 | 959.2706
56.16 | 11741.3438 | 12041.03 | 9161.668 | -299.6829 | 959.7861 | 959.7861 | 959.7861
56.169998 | 11768.8027 | 12042.08 | 9161.136 | -273.2789 | 960.315 | 960.315 | 960.315
56.18 | 11961.6748 | 12043.18 | 9160.604 | -81.50448 | 960.8585 | 960.8585 | 960.8585
56.189999 | 11859.8486 | 12044.32 | 9160.071 | -184.4676 | 961.415 | 961.415 | 961.415
56.200001 | 11726.6738 | 12045.5 | 9159.538 | -318.8223 | 961.9861 | 961.9861 | 961.9861
56.209999 | 11779.9883 | 12046.71 | 9159.004 | -266.7266 | 962.5703 | 962.5703 | 962.5703
56.220001 | 11836.5928 | 12047.98 | 9158.47 | -211.3844 | 963.1691 | 963.1691 | 963.1691
56.23 | 11875.0527 | 12049.28 | 9157.935 | -174.2263 | 963.7812 | 963.7812 | 963.7812
56.240002 | 11783.6201 | 12050.62 | 9157.4 | -267.0019 | 964.4072 | 964.4072 | 964.4072
56.25 | 11633.6064 | 12052.01 | 9156.865 | -418.3995 | 965.0469 | 965.0469 | 965.0469
56.259998 | 11800.0605 | 12053.43 | 9156.33 | -253.3693 | 965.7001 | 965.7001 | 965.7001
56.27 | 12070.749 | 12054.9 | 9155.793 | 15.85194 | 966.3679 | 966.3679 | 966.3679
56.279999 | 11967.9482 | 12056.4 | 9155.257 | -88.45476 | 967.0487 | 967.0487 | 967.0487
56.290001 | 12006.9346 | 12057.95 | 9154.72 | -51.01843 | 967.7445 | 967.7445 | 967.7445
56.299999 | 12058.9561 | 12059.54 | 9154.182 | -0.5843754 | 968.4528 | 968.4528 | 968.4528
56.310001 | 12249.3838 | 12061.17 | 9153.644 | 188.2112 | 969.1762 | 969.1762 | 969.1762
56.32 | 12236.2129 | 12062.84 | 9153.106 | 173.3693 | 969.9126 | 969.9126 | 969.9126
56.330002 | 12057.3008 | 12064.56 | 9152.567 | -7.255263 | 970.6631 | 970.6631 | 970.6631
56.34 | 11991.667 | 12066.31 | 9152.028 | -74.6429 | 971.4274 | 971.4274 | 971.4274
56.349998 | 12073.5898 | 12068.1 | 9151.488 | 5.486075 | 972.2053 | 972.2053 | 972.2053
56.360001 | 12124.7188 | 12069.94 | 9150.948 | 54.77702 | 972.9981 | 972.9981 | 972.9981
56.369999 | 12031.2188 | 12071.82 | 9150.407 | -40.59849 | 973.8035 | 973.8035 | 973.8035
56.380001 | 12128.7109 | 12073.74 | 9149.866 | 54.97302 | 974.6241 | 974.6241 | 974.6241
56.389999 | 12146.7207 | 12075.7 | 9149.324 | 71.02461 | 975.4574 | 975.4574 | 975.4574
56.400002 | 11959.8438 | 12077.7 | 9148.782 | -117.855 | 976.3057 | 976.3057 | 976.3057
56.41 | 12008.0166 | 12079.74 | 9148.239 | -71.72471 | 977.1674 | 977.1674 | 977.1674
56.419998 | 12303.4199 | 12081.82 | 9147.696 | 221.5957 | 978.0427 | 978.0427 | 978.0427
56.43 | 12231.1904 | 12083.95 | 9147.152 | 147.2396 | 978.9329 | 978.9329 | 978.9329
56.439999 | 11840.209 | 12086.12 | 9146.608 | -245.9075 | 979.8361 | 979.8361 | 979.8361
56.450001 | 11635.1895 | 12088.33 | 9146.063 | -453.137 | 980.7544 | 980.7544 | 980.7544
56.459999 | 11725.2803 | 12090.58 | 9145.518 | -365.295 | 981.6857 | 981.6857 | 981.6857
56.470001 | 11931.7988 | 12092.87 | 9144.972 | -161.0696 | 982.632 | 982.632 | 982.632
56.48 | 12047.0596 | 12095.2 | 9144.426 | -48.14211 | 983.5919 | 983.5919 | 983.5919
56.490002 | 12205.0342 | 12097.58 | 9143.879 | 107.4572 | 984.5659 | 984.5659 | 984.5659
56.5 | 12207.0156 | 12099.99 | 9143.332 | 107.0219 | 985.5539 | 985.5539 | 985.5539
56.509998 | 12095.2939 | 12102.45 | 9142.784 | -7.157107 | 986.5556 | 986.5556 | 986.5556
56.52 | 12161.8906 | 12104.95 | 9142.236 | 56.93759 | 987.5724 | 987.5724 | 987.5724
56.529999 | 11855.0498 | 12107.49 | 9141.687 | -252.4444 | 988.6025 | 988.6025 | 988.6025
56.540001 | 11799.9756 | 12110.08 | 9141.137 | -310.105 | 989.6478 | 989.6478 | 989.6478
56.549999 | 11936.5332 | 12112.71 | 9140.587 | -176.1721 | 990.706 | 990.706 | 990.706
56.560001 | 11932.0771 | 12115.38 | 9140.036 | -183.2989 | 991.7799 | 991.7799 | 991.7799
56.57 | 11983.7129 | 12118.09 | 9139.485 | -134.3732 | 992.8669 | 992.8669 | 992.8669
56.580002 | 12113.9883 | 12120.84 | 9138.933 | -6.851281 | 993.9687 | 993.9687 | 993.9687
56.59 | 12105.4102 | 12123.63 | 9138.381 | -18.22454 | 995.0845 | 995.0845 | 995.0845
56.599998 | 11972.8906 | 12126.47 | 9137.828 | -153.5806 | 996.2143 | 996.2143 | 996.2143
56.610001 | 11963.9658 | 12129.35 | 9137.275 | -165.3878 | 997.3597 | 997.3597 | 997.3597
56.619999 | 12155.9355 | 12132.27 | 9136.721 | 23.66107 | 998.5179 | 998.5179 | 998.5179
56.630001 | 12195.2979 | 12135.24 | 9136.166 | 60.05577 | 999.6921 | 999.6921 | 999.6921
56.639999 | 12139.665 | 12138.25 | 9135.611 | 1.41678 | 1000.879 | 1000.879 | 1000.879
56.650002 | 12051.9785 | 12141.3 | 9135.055 | -89.32257 | 1002.082 | 1002.082 | 1002.082
56.66 | 11837.9785 | 12144.39 | 9134.498 | -306.4161 | 1003.299 | 1003.299 | 1003.299
56.669998 | 11828.8574 | 12147.53 | 9133.941 | -318.6728 | 1004.53 | 1004.53 | 1004.53
56.68 | 11885.873 | 12150.71 | 9133.383 | -264.8384 | 1005.776 | 1005.776 | 1005.776
56.689999 | 11691.1475 | 12153.93 | 9132.825 | -462.7853 | 1007.036 | 1007.036 | 1007.036
56.700001 | 11745.8057 | 12157.2 | 9132.266 | -411.3951 | 1008.312 | 1008.312 | 1008.312
56.709999 | 12189.1973 | 12160.51 | 9131.706 | 28.68856 | 1009.601 | 1009.601 | 1009.601
56.720001 | 12361.2256 | 12163.86 | 9131.146 | 197.3622 | 1010.906 | 1010.906 | 1010.906
56.73 | 12257.3232 | 12167.26 | 9130.585 | 90.06338 | 1012.225 | 1012.225 | 1012.225
56.740002 | 12264.5684 | 12170.7 | 9130.023 | 93.86814 | 1013.559 | 1013.559 | 1013.559
56.75 | 12252.0752 | 12174.18 | 9129.461 | 77.89143 | 1014.907 | 1014.907 | 1014.907
56.759998 | 12292.6924 | 12177.71 | 9128.899 | 114.9826 | 1016.27 | 1016.27 | 1016.27
56.77 | 12308.333 | 12181.28 | 9128.335 | 127.05 | 1017.649 | 1017.649 | 1017.649
56.779999 | 12274.1006 | 12184.9 | 9127.771 | 89.20351 | 1019.042 | 1019.042 | 1019.042
56.790001 | 12083.0146 | 12188.56 | 9127.206 | -105.5446 | 1020.451 | 1020.451 | 1020.451
56.799999 | 11911.1074 | 12192.26 | 9126.64 | -281.1536 | 1021.874 | 1021.874 | 1021.874
56.810001 | 12049.6084 | 12196.01 | 9126.074 | -146.4033 | 1023.313 | 1023.313 | 1023.313
56.82 | 12040.4336 | 12199.8 | 9125.507 | -159.3702 | 1024.765 | 1024.765 | 1024.765
56.830002 | 11969.9316 | 12203.64 | 9124.94 | -233.7099 | 1026.234 | 1026.234 | 1026.234
56.84 | 12215.5137 | 12207.52 | 9124.372 | 7.990232 | 1027.717 | 1027.717 | 1027.717
56.849998 | 12306.2051 | 12211.45 | 9123.803 | 94.75623 | 1029.215 | 1029.215 | 1029.215
56.860001 | 12088.7246 | 12215.42 | 9123.233 | -126.699 | 1030.73 | 1030.73 | 1030.73
56.869999 | 12098.6152 | 12219.44 | 9122.663 | -120.823 | 1032.259 | 1032.259 | 1032.259
56.880001 | 12372.8135 | 12223.5 | 9122.092 | 149.3102 | 1033.804 | 1033.804 | 1033.804
56.889999 | 12220.6377 | 12227.61 | 9121.52 | -6.970787 | 1035.363 | 1035.363 | 1035.363
56.900002 | 11999.918 | 12231.76 | 9120.947 | -231.846 | 1036.939 | 1036.939 | 1036.939
56.91 | 12118.3721 | 12235.96 | 9120.374 | -117.5901 | 1038.529 | 1038.529 | 1038.529
56.919998 | 12055.1963 | 12240.21 | 9119.8 | -185.0091 | 1040.135 | 1040.135 | 1040.135
56.93 | 11909.9922 | 12244.5 | 9119.226 | -334.5053 | 1041.757 | 1041.757 | 1041.757
56.939999 | 11935.5654 | 12248.83 | 9118.65 | -313.2672 | 1043.394 | 1043.394 | 1043.394
56.950001 | 11928.0469 | 12253.22 | 9118.074 | -325.1705 | 1045.048 | 1045.048 | 1045.048
56.959999 | 12006.3594 | 12257.64 | 9117.497 | -251.2852 | 1046.716 | 1046.716 | 1046.716
56.970001 | 12109.0225 | 12262.12 | 9116.92 | -153.0997 | 1048.401 | 1048.401 | 1048.401
56.98 | 12024.1758 | 12266.64 | 9116.341 | -242.4686 | 1050.101 | 1050.101 | 1050.101
56.990002 | 12034.874 | 12271.21 | 9115.762 | -236.3402 | 1051.817 | 1051.817 | 1051.817
57 | 12271.127 | 12275.83 | 9115.182 | -4.702527 | 1053.549 | 1053.549 | 1053.549
57.009998 | 12406.8594 | 12280.49 | 9114.602 | 126.3684 | 1055.296 | 1055.296 | 1055.296
57.02 | 12365.9414 | 12285.2 | 9114.02 | 80.73827 | 1057.061 | 1057.061 | 1057.061
57.029999 | 12431.4268 | 12289.96 | 9113.438 | 141.4675 | 1058.84 | 1058.84 | 1058.84
57.040001 | 12496.6895 | 12294.77 | 9112.855 | 201.9226 | 1060.637 | 1060.637 | 1060.637
57.049999 | 12310.2041 | 12299.62 | 9112.271 | 10.58602 | 1062.449 | 1062.449 | 1062.449
57.060001 | 12402.25 | 12304.52 | 9111.687 | 97.72853 | 1064.278 | 1064.278 | 1064.278
57.07 | 12548.6455 | 12309.47 | 9111.102 | 239.1751 | 1066.123 | 1066.123 | 1066.123
57.080002 | 12363.8682 | 12314.47 | 9110.515 | 49.39943 | 1067.984 | 1067.984 | 1067.984
57.09 | 12336.2314 | 12319.51 | 9109.929 | 16.71747 | 1069.862 | 1069.862 | 1069.862
57.099998 | 11969.832 | 12324.61 | 9109.341 | -354.7746 | 1071.755 | 1071.755 | 1071.755
57.110001 | 12172.3828 | 12329.75 | 9108.752 | -157.3703 | 1073.667 | 1073.667 | 1073.667
57.119999 | 12421.4775 | 12334.94 | 9108.163 | 86.53486 | 1075.593 | 1075.593 | 1075.593
57.130001 | 12546.4541 | 12340.19 | 9107.573 | 206.2668 | 1077.538 | 1077.538 | 1077.538
57.139999 | 12576.8789 | 12345.48 | 9106.982 | 231.4035 | 1079.498 | 1079.498 | 1079.498
57.150002 | 12382.1826 | 12350.82 | 9106.39 | 31.36384 | 1081.476 | 1081.476 | 1081.476
57.16 | 12332.2061 | 12356.21 | 9105.798 | -24.00193 | 1083.47 | 1083.47 | 1083.47
57.169998 | 12329.6182 | 12361.65 | 9105.204 | -32.02825 | 1085.481 | 1085.481 | 1085.481
57.18 | 12362.6279 | 12367.14 | 9104.61 | -4.51081 | 1087.51 | 1087.51 | 1087.51
57.189999 | 12404.7607 | 12372.68 | 9104.015 | 32.08317 | 1089.554 | 1089.554 | 1089.554
57.200001 | 12485.0947 | 12378.27 | 9103.419 | 106.8235 | 1091.617 | 1091.617 | 1091.617
57.209999 | 12331.3105 | 12383.91 | 9102.822 | -52.60042 | 1093.696 | 1093.696 | 1093.696
57.220001 | 12293.1494 | 12389.61 | 9102.224 | -96.45677 | 1095.794 | 1095.794 | 1095.794
57.23 | 12468.0283 | 12395.35 | 9101.626 | 72.6784 | 1097.908 | 1097.908 | 1097.908
57.240002 | 12673.5869 | 12401.15 | 9101.026 | 272.4405 | 1100.04 | 1100.04 | 1100.04
57.25 | 12630.8623 | 12406.99 | 9100.426 | 223.8698 | 1102.189 | 1102.189 | 1102.189
57.259998 | 12477.751 | 12412.89 | 9099.825 | 64.86169 | 1104.355 | 1104.355 | 1104.355
57.27 | 12251.0029 | 12418.84 | 9099.223 | -167.8395 | 1106.54 | 1106.54 | 1106.54
57.279999 | 12412.1016 | 12424.84 | 9098.62 | -12.74195 | 1108.741 | 1108.741 | 1108.741
57.290001 | 12417.9297 | 12430.9 | 9098.016 | -12.97191 | 1110.962 | 1110.962 | 1110.962
57.299999 | 12329.2168 | 12437.01 | 9097.412 | -107.7909 | 1113.199 | 1113.199 | 1113.199
57.310001 | 12240.1074 | 12443.17 | 9096.806 | -203.0639 | 1115.455 | 1115.455 | 1115.455
57.32 | 12169.1924 | 12449.39 | 9096.2 | -280.1928 | 1117.728 | 1117.728 | 1117.728
57.330002 | 12207.6338 | 12455.65 | 9095.592 | -248.0203 | 1120.021 | 1120.021 | 1120.021
57.34 | 12285.5195 | 12461.97 | 9094.984 | -176.455 | 1122.33 | 1122.33 | 1122.33
57.349998 | 12293.041 | 12468.35 | 9094.375 | -175.3066 | 1124.657 | 1124.657 | 1124.657
57.360001 | 12358.333 | 12474.78 | 9093.765 | -116.4475 | 1127.005 | 1127.005 | 1127.005
57.369999 | 12306.4111 | 12481.26 | 9093.154 | -174.8498 | 1129.369 | 1129.369 | 1129.369
57.380001 | 12219.8564 | 12487.8 | 9092.542 | -267.9463 | 1131.753 | 1131.753 | 1131.753
57.389999 | 12187.0068 | 12494.39 | 9091.93 | -307.3858 | 1134.154 | 1134.154 | 1134.154
57.400002 | 12146.5391 | 12501.04 | 9091.316 | -354.5052 | 1136.576 | 1136.576 | 1136.576
57.41 | 12220.7607 | 12507.75 | 9090.701 | -286.9861 | 1139.015 | 1139.015 | 1139.015
57.419998 | 12193.5039 | 12514.5 | 9090.086 | -320.9998 | 1141.473 | 1141.473 | 1141.473
57.43 | 12497.1846 | 12521.32 | 9089.469 | -24.13682 | 1143.951 | 1143.951 | 1143.951
57.439999 | 12912.626 | 12528.19 | 9088.852 | 384.4354 | 1146.446 | 1146.446 | 1146.446
57.450001 | 12699.9121 | 12535.12 | 9088.233 | 164.791 | 1148.963 | 1148.963 | 1148.963
57.459999 | 12131.5635 | 12542.1 | 9087.614 | -410.5392 | 1151.496 | 1151.496 | 1151.496
57.470001 | 12399.0098 | 12549.15 | 9086.993 | -150.137 | 1154.051 | 1154.051 | 1154.051
57.48 | 12792.2451 | 12556.24 | 9086.372 | 236.0001 | 1156.624 | 1156.624 | 1156.624
57.490002 | 12804.7705 | 12563.4 | 9085.75 | 241.3681 | 1159.218 | 1159.218 | 1159.218
57.5 | 12571.7773 | 12570.62 | 9085.127 | 1.162213 | 1161.829 | 1161.829 | 1161.829
57.509998 | 12309.2812 | 12577.88 | 9084.503 | -268.6035 | 1164.461 | 1164.461 | 1164.461
57.52 | 12433.7725 | 12585.22 | 9083.877 | -151.4449 | 1167.113 | 1167.113 | 1167.113
57.529999 | 12432.5244 | 12592.6 | 9083.251 | -160.0798 | 1169.784 | 1169.784 | 1169.784
57.540001 | 12198.0283 | 12600.05 | 9082.624 | -402.0265 | 1172.477 | 1172.477 | 1172.477
57.549999 | 11978.373 | 12607.56 | 9081.996 | -629.1862 | 1175.188 | 1175.188 | 1175.188
57.560001 | 12342.1553 | 12615.13 | 9081.367 | -272.9736 | 1177.921 | 1177.921 | 1177.921
57.57 | 12900.1768 | 12622.75 | 9080.737 | 277.422 | 1180.673 | 1180.673 | 1180.673
57.580002 | 12753.918 | 12630.44 | 9080.106 | 123.4752 | 1183.446 | 1183.446 | 1183.446
57.59 | 12302.0176 | 12638.19 | 9079.474 | -336.1708 | 1186.238 | 1186.238 | 1186.238
57.599998 | 12088.7637 | 12645.99 | 9078.841 | -557.23 | 1189.051 | 1189.051 | 1189.051
57.610001 | 12206.3389 | 12653.87 | 9078.206 | -447.5277 | 1191.887 | 1191.887 | 1191.887
57.619999 | 12664.4248 | 12661.79 | 9077.571 | 2.631866 | 1194.741 | 1194.741 | 1194.741
57.630001 | 12782.9395 | 12669.79 | 9076.935 | 113.1506 | 1197.618 | 1197.618 | 1197.618
57.639999 | 12277.6445 | 12677.84 | 9076.298 | -400.1945 | 1200.514 | 1200.514 | 1200.514
57.650002 | 12205.4268 | 12685.96 | 9075.66 | -480.5321 | 1203.433 | 1203.433 | 1203.433
57.66 | 12777.5957 | 12694.14 | 9075.021 | 83.45922 | 1206.372 | 1206.372 | 1206.372
57.669998 | 12839.3135 | 12702.38 | 9074.38 | 136.9378 | 1209.332 | 1209.332 | 1209.332
57.68 | 12442.335 | 12710.68 | 9073.739 | -268.3488 | 1212.315 | 1212.315 | 1212.315
57.689999 | 12282.5693 | 12719.05 | 9073.097 | -436.4807 | 1215.318 | 1215.318 | 1215.318
57.700001 | 12662.9092 | 12727.49 | 9072.453 | -64.57718 | 1218.344 | 1218.344 | 1218.344
57.709999 | 12820.3838 | 12735.98 | 9071.809 | 84.40351 | 1221.39 | 1221.39 | 1221.39
57.720001 | 12613.832 | 12744.55 | 9071.163 | -130.7134 | 1224.461 | 1224.461 | 1224.461
57.73 | 12635.9814 | 12753.17 | 9070.517 | -117.1903 | 1227.552 | 1227.552 | 1227.552
57.740002 | 12595.2803 | 12761.87 | 9069.869 | -166.5853 | 1230.665 | 1230.665 | 1230.665
57.75 | 12302.4121 | 12770.62 | 9069.221 | -468.2101 | 1233.801 | 1233.801 | 1233.801
57.759998 | 12024.0742 | 12779.44 | 9068.571 | -755.3692 | 1236.957 | 1236.957 | 1236.957
57.77 | 12245.4004 | 12788.34 | 9067.92 | -542.9367 | 1240.139 | 1240.139 | 1240.139
57.779999 | 12463.7852 | 12797.29 | 9067.268 | -333.5066 | 1243.341 | 1243.341 | 1243.341
57.790001 | 12347.0615 | 12806.32 | 9066.615 | -459.2583 | 1246.568 | 1246.568 | 1246.568
57.799999 | 12181.1895 | 12815.41 | 9065.961 | -634.2192 | 1249.816 | 1249.816 | 1249.816
57.810001 | 12464.7637 | 12824.57 | 9065.306 | -359.8083 | 1253.089 | 1253.089 | 1253.089
57.82 | 12576.4131 | 12833.8 | 9064.65 | -257.3865 | 1256.383 | 1256.383 | 1256.383
57.830002 | 12550.3574 | 12843.1 | 9063.993 | -292.7409 | 1259.702 | 1259.702 | 1259.702
57.84 | 12736.2607 | 12852.46 | 9063.334 | -116.2021 | 1263.043 | 1263.043 | 1263.043
57.849998 | 12660.2275 | 12861.9 | 9062.675 | -201.6678 | 1266.407 | 1266.407 | 1266.407
57.860001 | 12646.2744 | 12871.41 | 9062.014 | -225.1313 | 1269.797 | 1269.797 | 1269.797
57.869999 | 12848.8691 | 12880.98 | 9061.353 | -32.10758 | 1273.208 | 1273.208 | 1273.208
57.880001 | 12722.8564 | 12890.63 | 9060.69 | -167.7711 | 1276.646 | 1276.646 | 1276.646
57.889999 | 12723.584 | 12900.34 | 9060.026 | -176.7562 | 1280.105 | 1280.105 | 1280.105
57.900002 | 12891.3975 | 12910.13 | 9059.361 | -18.73594 | 1283.591 | 1283.591 | 1283.591
57.91 | 12994.4248 | 12919.99 | 9058.695 | 74.43284 | 1287.099 | 1287.099 | 1287.099
57.919998 | 12555.79 | 12929.92 | 9058.028 | -374.1313 | 1290.631 | 1290.631 | 1290.631
57.93 | 12059.3828 | 12939.93 | 9057.359 | -880.5471 | 1294.19 | 1294.19 | 1294.19
57.939999 | 12273.0186 | 12950.01 | 9056.69 | -676.9869 | 1297.772 | 1297.772 | 1297.772
57.950001 | 12331.7578 | 12960.16 | 9056.019 | -628.403 | 1301.381 | 1301.381 | 1301.381
57.959999 | 12637.292 | 12970.38 | 9055.347 | -333.0908 | 1305.012 | 1305.012 | 1305.012
57.970001 | 12693.1338 | 12980.69 | 9054.674 | -287.5526 | 1308.671 | 1308.671 | 1308.671
57.98 | 12573.6377 | 12991.06 | 9054 | -417.4229 | 1312.353 | 1312.353 | 1312.353
57.990002 | 12933.8838 | 13001.51 | 9053.325 | -67.62863 | 1316.063 | 1316.063 | 1316.063
58 | 12738.8516 | 13012.04 | 9052.649 | -273.1843 | 1319.796 | 1319.796 | 1319.796
58.009998 | 12638.1846 | 13022.63 | 9051.971 | -384.4493 | 1323.554 | 1323.554 | 1323.554
58.02 | 12627.1719 | 13033.32 | 9051.292 | -406.1432 | 1327.341 | 1327.341 | 1327.341
58.029999 | 12588.9912 | 13044.07 | 9050.613 | -455.0758 | 1331.151 | 1331.151 | 1331.151
58.040001 | 12733.6709 | 13054.9 | 9049.931 | -321.2322 | 1334.991 | 1334.991 | 1334.991
58.049999 | 12861.6992 | 13065.81 | 9049.249 | -204.1099 | 1338.853 | 1338.853 | 1338.853
58.060001 | 12980.9297 | 13076.8 | 9048.566 | -95.87132 | 1342.745 | 1342.745 | 1342.745
58.07 | 13001.3252 | 13087.87 | 9047.881 | -86.54209 | 1346.662 | 1346.662 | 1346.662
58.080002 | 12918.3584 | 13099.02 | 9047.196 | -180.6571 | 1350.607 | 1350.607 | 1350.607
58.09 | 12911.8877 | 13110.24 | 9046.509 | -198.3513 | 1354.577 | 1354.577 | 1354.577
58.099998 | 12543.2832 | 13121.54 | 9045.821 | -578.2578 | 1358.573 | 1358.573 | 1358.573
58.110001 | 12472.748 | 13132.93 | 9045.131 | -660.1839 | 1362.6 | 1362.6 | 1362.6
58.119999 | 12695.5957 | 13144.4 | 9044.441 | -448.7994 | 1366.651 | 1366.651 | 1366.651
58.130001 | 12854.0566 | 13155.95 | 9043.749 | -301.8915 | 1370.733 | 1370.733 | 1370.733
58.139999 | 13013.8066 | 13167.57 | 9043.057 | -153.768 | 1374.839 | 1374.839 | 1374.839
58.150002 | 13127.2041 | 13179.29 | 9042.362 | -52.08915 | 1378.977 | 1378.977 | 1378.977
58.16 | 12878.5576 | 13191.09 | 9041.667 | -312.529 | 1383.14 | 1383.14 | 1383.14
58.169998 | 13101.6387 | 13202.96 | 9040.971 | -101.3238 | 1387.331 | 1387.331 | 1387.331
58.18 | 12944.5781 | 13214.93 | 9040.273 | -270.3513 | 1391.552 | 1391.552 | 1391.552
58.189999 | 12241.1143 | 13226.97 | 9039.574 | -985.8596 | 1395.8 | 1395.8 | 1395.8
58.200001 | 12439.0928 | 13239.11 | 9038.874 | -800.018 | 1400.079 | 1400.079 | 1400.079
58.209999 | 12533.9277 | 13251.32 | 9038.173 | -717.3968 | 1404.384 | 1404.384 | 1404.384
58.220001 | 12509.8896 | 13263.63 | 9037.47 | -753.7442 | 1408.721 | 1408.721 | 1408.721
58.23 | 12455.1348 | 13276.02 | 9036.767 | -820.887 | 1413.085 | 1413.085 | 1413.085
58.240002 | 12811.1465 | 13288.5 | 9036.061 | -477.3544 | 1417.48 | 1417.48 | 1417.48
58.25 | 12919.4736 | 13301.06 | 9035.355 | -381.5894 | 1421.903 | 1421.903 | 1421.903
58.259998 | 12855.0801 | 13313.71 | 9034.648 | -458.6313 | 1426.354 | 1426.354 | 1426.354
58.27 | 12935.1426 | 13326.46 | 9033.939 | -391.3134 | 1430.839 | 1430.839 | 1430.839
58.279999 | 13035.9561 | 13339.28 | 9033.229 | -303.3259 | 1435.351 | 1435.351 | 1435.351
58.290001 | 12845.123 | 13352.21 | 9032.518 | -507.0826 | 1439.896 | 1439.896 | 1439.896
58.299999 | 12795.9326 | 13365.21 | 9031.806 | -569.2773 | 1444.468 | 1444.468 | 1444.468
58.310001 | 13150.2617 | 13378.31 | 9031.092 | -228.052 | 1449.074 | 1449.074 | 1449.074
58.32 | 13337.5273 | 13391.5 | 9030.377 | -53.97569 | 1453.709 | 1453.709 | 1453.709
58.330002 | 13025.665 | 13404.79 | 9029.661 | -379.1227 | 1458.376 | 1458.376 | 1458.376
58.34 | 12924.9092 | 13418.16 | 9028.943 | -493.25 | 1463.072 | 1463.072 | 1463.072
58.349998 | 12969.3779 | 13431.62 | 9028.225 | -462.2435 | 1467.799 | 1467.799 | 1467.799
58.360001 | 13210.835 | 13445.19 | 9027.505 | -234.3515 | 1472.561 | 1472.561 | 1472.561
58.369999 | 13164.2207 | 13458.84 | 9026.783 | -294.6143 | 1477.351 | 1477.351 | 1477.351
58.380001 | 13046.6533 | 13472.59 | 9026.061 | -425.9342 | 1482.176 | 1482.176 | 1482.176
58.389999 | 13065.8027 | 13486.43 | 9025.337 | -420.6223 | 1487.029 | 1487.029 | 1487.029
58.400002 | 13060.9609 | 13500.37 | 9024.612 | -439.4082 | 1491.919 | 1491.919 | 1491.919
58.41 | 12973.5869 | 13514.4 | 9023.886 | -540.8131 | 1496.838 | 1496.838 | 1496.838
58.419998 | 12918.9248 | 13528.53 | 9023.158 | -609.6005 | 1501.789 | 1501.789 | 1501.789
58.43 | 12842.3057 | 13542.76 | 9022.429 | -700.4511 | 1506.776 | 1506.776 | 1506.776
58.439999 | 12718.3086 | 13557.08 | 9021.699 | -838.7686 | 1511.793 | 1511.793 | 1511.793
58.450001 | 13312.8574 | 13571.5 | 9020.967 | -258.6475 | 1516.846 | 1516.846 | 1516.846
58.459999 | 13578.6045 | 13586.02 | 9020.235 | -7.416493 | 1521.929 | 1521.929 | 1521.929
58.470001 | 13575.6953 | 13600.65 | 9019.501 | -24.95262 | 1527.049 | 1527.049 | 1527.049
58.48 | 13355.8789 | 13615.37 | 9018.765 | -259.4864 | 1532.2 | 1532.2 | 1532.2
58.490002 | 13479.8994 | 13630.19 | 9018.028 | -150.289 | 1537.387 | 1537.387 | 1537.387
58.5 | 13754.9609 | 13645.11 | 9017.291 | 109.8537 | 1542.606 | 1542.606 | 1542.606
58.509998 | 13595.8145 | 13660.12 | 9016.551 | -64.31048 | 1547.858 | 1547.858 | 1547.858
58.52 | 13224.9766 | 13675.25 | 9015.811 | -450.278 | 1553.148 | 1553.148 | 1553.148
58.529999 | 12802.5527 | 13690.48 | 9015.069 | -887.9253 | 1558.47 | 1558.47 | 1558.47
58.540001 | 13149.3887 | 13705.81 | 9014.326 | -556.4251 | 1563.829 | 1563.829 | 1563.829
58.549999 | 13686.7432 | 13721.24 | 9013.581 | -34.49966 | 1569.221 | 1569.221 | 1569.221
58.560001 | 13705.1709 | 13736.79 | 9012.835 | -31.61621 | 1574.651 | 1574.651 | 1574.651
58.57 | 13474.4727 | 13752.43 | 9012.088 | -277.957 | 1580.114 | 1580.114 | 1580.114
58.580002 | 13495.2695 | 13768.18 | 9011.339 | -272.9121 | 1585.614 | 1585.614 | 1585.614
58.59 | 13435.084 | 13784.03 | 9010.59 | -348.9503 | 1591.148 | 1591.148 | 1591.148
58.599998 | 13785.9336 | 13799.99 | 9009.839 | -14.0578 | 1596.718 | 1596.718 | 1596.718
58.610001 | 13828.5244 | 13816.07 | 9009.086 | 12.45772 | 1602.327 | 1602.327 | 1602.327
58.619999 | 13816.667 | 13832.24 | 9008.332 | -15.57124 | 1607.969 | 1607.969 | 1607.969
58.630001 | 13699.2275 | 13848.53 | 9007.577 | -149.302 | 1613.651 | 1613.651 | 1613.651
58.639999 | 13365.2617 | 13864.92 | 9006.821 | -499.6568 | 1619.366 | 1619.366 | 1619.366
58.650002 | 13322.8359 | 13881.43 | 9006.062 | -558.5944 | 1625.123 | 1625.123 | 1625.123
58.66 | 13457.0967 | 13898.04 | 9005.303 | -440.945 | 1630.913 | 1630.913 | 1630.913
58.669998 | 13517.8721 | 13914.76 | 9004.543 | -396.8897 | 1636.74 | 1636.74 | 1636.74
58.68 | 13778.6543 | 13931.6 | 9003.781 | -152.9494 | 1642.608 | 1642.608 | 1642.608
58.689999 | 13636.9199 | 13948.55 | 9003.018 | -311.6283 | 1648.51 | 1648.51 | 1648.51
58.700001 | 13736.3721 | 13965.62 | 9002.253 | -229.2434 | 1654.454 | 1654.454 | 1654.454
58.709999 | 13879.4531 | 13982.78 | 9001.487 | -103.3309 | 1660.432 | 1660.432 | 1660.432
58.720001 | 13528.6094 | 14000.08 | 9000.72 | -471.4707 | 1666.453 | 1666.453 | 1666.453
58.73 | 13594.4814 | 14017.48 | 8999.951 | -422.9984 | 1672.51 | 1672.51 | 1672.51
58.740002 | 13803.4375 | 14035 | 8999.181 | -231.5635 | 1678.607 | 1678.607 | 1678.607
58.75 | 13868.5879 | 14052.63 | 8998.41 | -184.0431 | 1684.74 | 1684.74 | 1684.74
58.759998 | 13824.5879 | 14070.37 | 8997.637 | -245.787 | 1690.913 | 1690.913 | 1690.913
58.77 | 13523.1562 | 14088.25 | 8996.863 | -565.0907 | 1697.128 | 1697.128 | 1697.128
58.779999 | 13685.8057 | 14106.23 | 8996.087 | -420.42 | 1703.379 | 1703.379 | 1703.379
58.790001 | 13825.3232 | 14124.33 | 8995.31 | -299.0108 | 1709.675 | 1709.675 | 1709.675
58.799999 | 13792.6572 | 14142.55 | 8994.532 | -349.8909 | 1716.005 | 1716.005 | 1716.005
58.810001 | 13674.7158 | 14160.89 | 8993.752 | -486.178 | 1722.38 | 1722.38 | 1722.38
58.82 | 13450.0479 | 14179.35 | 8992.971 | -729.3035 | 1728.793 | 1728.793 | 1728.793
58.830002 | 13828.2637 | 14197.93 | 8992.189 | -369.6709 | 1735.249 | 1735.249 | 1735.249
58.84 | 13867.5947 | 14216.63 | 8991.405 | -349.0372 | 1741.742 | 1741.742 | 1741.742
58.849998 | 13903.2246 | 14235.45 | 8990.62 | -332.2234 | 1748.276 | 1748.276 | 1748.276
58.860001 | 14032.5654 | 14254.4 | 8989.833 | -221.8341 | 1754.855 | 1754.855 | 1754.855
58.869999 | 14187.9932 | 14273.46 | 8989.045 | -85.4667 | 1761.471 | 1761.471 | 1761.471
58.880001 | 13852.2666 | 14292.66 | 8988.256 | -440.39 | 1768.134 | 1768.134 | 1768.134
58.889999 | 13729.2559 | 14311.96 | 8987.465 | -582.7087 | 1774.833 | 1774.833 | 1774.833
58.900002 | 13907.3066 | 14331.41 | 8986.673 | -424.1055 | 1781.58 | 1781.58 | 1781.58
58.91 | 13991.9697 | 14350.97 | 8985.88 | -359.0025 | 1788.364 | 1788.364 | 1788.364
58.919998 | 13743.5625 | 14370.66 | 8985.085 | -627.093 | 1795.19 | 1795.19 | 1795.19
58.93 | 13584.21 | 14390.48 | 8984.288 | -806.2675 | 1802.063 | 1802.063 | 1802.063
58.939999 | 13772.9014 | 14410.41 | 8983.49 | -637.5133 | 1808.975 | 1808.975 | 1808.975
58.950001 | 13956.0537 | 14430.49 | 8982.691 | -474.4378 | 1815.933 | 1815.933 | 1815.933
58.959999 | 13820.3408 | 14450.68 | 8981.891 | -630.3416 | 1822.931 | 1822.931 | 1822.931
58.970001 | 14024.1895 | 14471.02 | 8981.088 | -446.8282 | 1829.976 | 1829.976 | 1829.976
58.98 | 14062.1436 | 14491.47 | 8980.285 | -429.326 | 1837.061 | 1837.061 | 1837.061
58.990002 | 14031.9404 | 14512.06 | 8979.48 | -480.1185 | 1844.193 | 1844.193 | 1844.193
59 | 14100.5205 | 14532.77 | 8978.674 | -432.2498 | 1851.365 | 1851.365 | 1851.365
59.009998 | 14331.1768 | 14553.61 | 8977.867 | -222.4332 | 1858.581 | 1858.581 | 1858.581
59.02 | 13983.2148 | 14574.59 | 8977.057 | -591.3792 | 1865.846 | 1865.846 | 1865.846
59.029999 | 13747.3789 | 14595.7 | 8976.247 | -848.3188 | 1873.15 | 1873.15 | 1873.15
59.040001 | 14118.8604 | 14616.95 | 8975.435 | -498.0865 | 1880.504 | 1880.504 | 1880.504
59.049999 | 14542.2705 | 14638.31 | 8974.621 | -96.0439 | 1887.898 | 1887.898 | 1887.898
59.060001 | 14464.0674 | 14659.83 | 8973.806 | -195.7623 | 1895.341 | 1895.341 | 1895.341
59.07 | 14234.5439 | 14681.47 | 8972.99 | -446.9266 | 1902.827 | 1902.827 | 1902.827
59.080002 | 14272.7568 | 14703.25 | 8972.172 | -430.4945 | 1910.36 | 1910.36 | 1910.36
59.09 | 13818.5986 | 14725.16 | 8971.354 | -906.5608 | 1917.935 | 1917.935 | 1917.935
59.099998 | 13478.9941 | 14747.2 | 8970.533 | -1268.206 | 1925.556 | 1925.556 | 1925.556
59.110001 | 13902.5557 | 14769.39 | 8969.711 | -866.8368 | 1933.227 | 1933.227 | 1933.227
59.119999 | 14077.9736 | 14791.7 | 8968.888 | -713.7314 | 1940.939 | 1940.939 | 1940.939
59.130001 | 14348.3887 | 14814.17 | 8968.063 | -465.7814 | 1948.702 | 1948.702 | 1948.702
59.139999 | 14665.2725 | 14836.76 | 8967.237 | -171.4849 | 1956.507 | 1956.507 | 1956.507
59.150002 | 14582.8838 | 14859.5 | 8966.409 | -276.6172 | 1964.364 | 1964.364 | 1964.364
59.16 | 14499.1553 | 14882.37 | 8965.58 | -383.2127 | 1972.263 | 1972.263 | 1972.263
59.169998 | 14344.2734 | 14905.37 | 8964.749 | -561.0983 | 1980.208 | 1980.208 | 1980.208
59.18 | 14523.5166 | 14928.53 | 8963.917 | -405.0125 | 1988.204 | 1988.204 | 1988.204
59.189999 | 14797.7725 | 14951.81 | 8963.083 | -154.0407 | 1996.243 | 1996.243 | 1996.243
59.200001 | 14245.8506 | 14975.25 | 8962.248 | -729.4009 | 2004.334 | 2004.334 | 2004.334
59.209999 | 14028.8574 | 14998.81 | 8961.412 | -969.9575 | 2012.468 | 2012.468 | 2012.468
59.220001 | 14639.7178 | 15022.54 | 8960.574 | -382.8203 | 2020.655 | 2020.655 | 2020.655
59.23 | 14685.2666 | 15046.39 | 8959.735 | -361.1222 | 2028.885 | 2028.885 | 2028.885
59.240002 | 14254.6094 | 15070.39 | 8958.894 | -815.7802 | 2037.165 | 2037.165 | 2037.165
59.25 | 14098.542 | 15094.52 | 8958.052 | -995.9821 | 2045.491 | 2045.491 | 2045.491
59.259998 | 14527.9912 | 15118.8 | 8957.208 | -590.8079 | 2053.864 | 2053.864 | 2053.864
59.27 | 14604.0342 | 15143.23 | 8956.363 | -539.1977 | 2062.29 | 2062.29 | 2062.29
59.279999 | 14574.5029 | 15167.79 | 8955.516 | -593.2919 | 2070.76 | 2070.76 | 2070.76
59.290001 | 14629.9404 | 15192.52 | 8954.668 | -562.5762 | 2079.283 | 2079.283 | 2079.283
59.299999 | 14914.0938 | 15217.37 | 8953.818 | -303.2716 | 2087.849 | 2087.849 | 2087.849
59.310001 | 14873.2705 | 15242.38 | 8952.967 | -369.1057 | 2096.47 | 2096.47 | 2096.47
59.32 | 14931.5771 | 15267.52 | 8952.115 | -335.9448 | 2105.136 | 2105.136 | 2105.136
59.330002 | 14877.1943 | 15292.82 | 8951.261 | -415.6253 | 2113.853 | 2113.853 | 2113.853
59.34 | 14572.5654 | 15318.25 | 8950.405 | -745.6886 | 2122.616 | 2122.616 | 2122.616
59.349998 | 14565.3926 | 15343.83 | 8949.549 | -778.4384 | 2131.427 | 2131.427 | 2131.427
59.360001 | 14704.1045 | 15369.57 | 8948.69 | -665.4672 | 2140.294 | 2140.294 | 2140.294
59.369999 | 14740.2148 | 15395.44 | 8947.83 | -655.226 | 2149.203 | 2149.203 | 2149.203
59.380001 | 14889.6543 | 15421.47 | 8946.969 | -531.8203 | 2158.169 | 2158.169 | 2158.169
59.389999 | 14889.4053 | 15447.64 | 8946.106 | -558.232 | 2167.177 | 2167.177 | 2167.177
59.400002 | 14719.9746 | 15473.97 | 8945.242 | -753.9943 | 2176.242 | 2176.242 | 2176.242
59.41 | 14477.626 | 15500.43 | 8944.376 | -1022.805 | 2185.352 | 2185.352 | 2185.352
59.419998 | 14787.6152 | 15527.04 | 8943.509 | -739.422 | 2194.509 | 2194.509 | 2194.509
59.43 | 14745.5635 | 15553.81 | 8942.64 | -808.2446 | 2203.723 | 2203.723 | 2203.723
59.439999 | 14289.5674 | 15580.71 | 8941.77 | -1291.144 | 2212.981 | 2212.981 | 2212.981
59.450001 | 14158.2129 | 15607.78 | 8940.898 | -1449.567 | 2222.294 | 2222.294 | 2222.294
59.459999 | 14536.9668 | 15634.98 | 8940.025 | -1098.011 | 2231.651 | 2231.651 | 2231.651
59.470001 | 14937.832 | 15662.35 | 8939.15 | -724.5146 | 2241.065 | 2241.065 | 2241.065
59.48 | 14766.5479 | 15689.85 | 8938.274 | -923.2987 | 2250.524 | 2250.524 | 2250.524
59.490002 | 14818.7314 | 15717.51 | 8937.397 | -898.774 | 2260.036 | 2260.036 | 2260.036
59.5 | 14919.793 | 15745.3 | 8936.518 | -825.5099 | 2269.595 | 2269.595 | 2269.595
59.509998 | 15154.8545 | 15773.25 | 8935.637 | -618.3918 | 2279.203 | 2279.203 | 2279.203
59.52 | 14954.7119 | 15801.36 | 8934.755 | -846.6434 | 2288.867 | 2288.867 | 2288.867
59.529999 | 14786.3389 | 15829.6 | 8933.872 | -1043.259 | 2298.575 | 2298.575 | 2298.575
59.540001 | 14710.752 | 15858.01 | 8932.986 | -1147.253 | 2308.34 | 2308.34 | 2308.34
59.549999 | 15091.8672 | 15886.54 | 8932.1 | -794.6763 | 2318.148 | 2318.148 | 2318.148
59.560001 | 15342.3975 | 15915.25 | 8931.212 | -572.8526 | 2328.013 | 2328.013 | 2328.013
59.57 | 15154.2139 | 15944.09 | 8930.323 | -789.8793 | 2337.924 | 2337.924 | 2337.924
59.580002 | 14891.4531 | 15973.09 | 8929.431 | -1081.64 | 2347.887 | 2347.887 | 2347.887
59.59 | 14971.3711 | 16002.23 | 8928.539 | -1030.86 | 2357.897 | 2357.897 | 2357.897
59.599998 | 15198.29 | 16031.51 | 8927.645 | -833.2232 | 2367.956 | 2367.956 | 2367.956
59.610001 | 15391.1475 | 16060.96 | 8926.749 | -669.8173 | 2378.072 | 2378.072 | 2378.072
59.619999 | 15477.9287 | 16090.54 | 8925.853 | -612.6143 | 2388.23 | 2388.23 | 2388.23
59.630001 | 15460.9697 | 16120.29 | 8924.954 | -659.32 | 2398.445 | 2398.445 | 2398.445
59.639999 | 15015.8828 | 16150.16 | 8924.054 | -1134.281 | 2408.703 | 2408.703 | 2408.703
59.650002 | 15016.4971 | 16180.21 | 8923.153 | -1163.713 | 2419.019 | 2419.019 | 2419.019
59.66 | 15384.3232 | 16210.38 | 8922.25 | -826.06 | 2429.378 | 2429.378 | 2429.378
59.669998 | 15420.7734 | 16240.7 | 8921.346 | -819.9274 | 2439.785 | 2439.785 | 2439.785
59.68 | 15440.2959 | 16271.18 | 8920.439 | -830.8874 | 2450.248 | 2450.248 | 2450.248
59.689999 | 15887.1602 | 16301.79 | 8919.532 | -414.6345 | 2460.754 | 2460.754 | 2460.754
59.700001 | 15581.7539 | 16332.57 | 8918.623 | -750.8174 | 2471.316 | 2471.316 | 2471.316
59.709999 | 15287.9668 | 16363.47 | 8917.713 | -1075.506 | 2481.92 | 2481.92 | 2481.92
59.720001 | 14954.0459 | 16394.54 | 8916.801 | -1440.494 | 2492.58 | 2492.58 | 2492.58
59.73 | 15320.7549 | 16425.74 | 8915.887 | -1104.984 | 2503.284 | 2503.284 | 2503.284
59.740002 | 15643.9639 | 16457.09 | 8914.972 | -813.1275 | 2514.04 | 2514.04 | 2514.04
59.75 | 15548.1006 | 16488.57 | 8914.056 | -940.4743 | 2524.84 | 2524.84 | 2524.84
59.759998 | 15718.6279 | 16520.2 | 8913.138 | -801.5709 | 2535.687 | 2535.687 | 2535.687
59.77 | 15961.2363 | 16551.98 | 8912.219 | -590.7477 | 2546.588 | 2546.588 | 2546.588
59.779999 | 15911.7188 | 16583.89 | 8911.298 | -672.1751 | 2557.532 | 2557.532 | 2557.532
59.790001 | 15621.5879 | 16615.96 | 8910.375 | -994.3758 | 2568.53 | 2568.53 | 2568.53
59.799999 | 15877.4971 | 16648.15 | 8909.451 | -770.6567 | 2579.567 | 2579.567 | 2579.567
59.810001 | 15868.041 | 16680.51 | 8908.526 | -812.4644 | 2590.66 | 2590.66 | 2590.66
59.82 | 15901.9375 | 16712.98 | 8907.599 | -811.0458 | 2601.795 | 2601.795 | 2601.795
59.830002 | 15906.3994 | 16745.61 | 8906.67 | -839.2083 | 2612.979 | 2612.979 | 2612.979
59.84 | 15946.3223 | 16778.36 | 8905.741 | -832.0363 | 2624.206 | 2624.206 | 2624.206
59.849998 | 16092.2949 | 16811.24 | 8904.809 | -718.9478 | 2635.478 | 2635.478 | 2635.478
59.860001 | 16155.0986 | 16844.28 | 8903.876 | -689.1862 | 2646.803 | 2646.803 | 2646.803
59.869999 | 16490.291 | 16877.44 | 8902.942 | -387.1484 | 2658.166 | 2658.166 | 2658.166
59.880001 | 16619.2559 | 16910.75 | 8902.006 | -291.4941 | 2669.581 | 2669.581 | 2669.581
59.889999 | 16508.2754 | 16944.17 | 8901.069 | -435.8975 | 2681.035 | 2681.035 | 2681.035
59.900002 | 16251.4922 | 16977.75 | 8900.129 | -726.2611 | 2692.541 | 2692.541 | 2692.541
59.91 | 16379.3213 | 17011.44 | 8899.189 | -632.1225 | 2704.085 | 2704.085 | 2704.085
59.919998 | 16247.7939 | 17045.26 | 8898.247 | -797.4679 | 2715.671 | 2715.671 | 2715.671
59.93 | 16283.2959 | 17079.23 | 8897.304 | -795.9325 | 2727.308 | 2727.308 | 2727.308
59.939999 | 16192.7451 | 17113.3 | 8896.359 | -920.5594 | 2738.982 | 2738.982 | 2738.982
59.950001 | 16444.0742 | 17147.53 | 8895.412 | -703.4535 | 2750.705 | 2750.705 | 2750.705
59.959999 | 16772.3945 | 17181.85 | 8894.465 | -409.4596 | 2762.463 | 2762.463 | 2762.463
59.970001 | 16893.8906 | 17216.33 | 8893.515 | -322.4368 | 2774.271 | 2774.271 | 2774.271
59.98 | 16462.6328 | 17250.91 | 8892.564 | -788.277 | 2786.115 | 2786.115 | 2786.115
59.990002 | 16163.2959 | 17285.62 | 8891.612 | -1122.327 | 2798.004 | 2798.004 | 2798.004
60 | 16375.0586 | 17320.44 | 8890.658 | -945.385 | 2809.929 | 2809.929 | 2809.929
60.009998 | 16768.6504 | 17355.38 | 8889.703 | -586.729 | 2821.892 | 2821.892 | 2821.892
60.02 | 16654.6602 | 17390.45 | 8888.746 | -735.7932 | 2833.903 | 2833.903 | 2833.903
60.029999 | 16113.2002 | 17425.62 | 8887.787 | -1312.424 | 2845.946 | 2845.946 | 2845.946
60.040001 | 16495.4648 | 17460.93 | 8886.827 | -965.4641 | 2858.034 | 2858.034 | 2858.034
60.049999 | 16762.1484 | 17496.32 | 8885.866 | -734.1758 | 2870.153 | 2870.153 | 2870.153
60.060001 | 16417.6172 | 17531.85 | 8884.903 | -1114.236 | 2882.317 | 2882.317 | 2882.317
60.07 | 16446.9277 | 17567.48 | 8883.939 | -1120.55 | 2894.513 | 2894.513 | 2894.513
60.080002 | 16514.8281 | 17603.22 | 8882.972 | -1088.392 | 2906.749 | 2906.749 | 2906.749
60.09 | 16268.4531 | 17639.05 | 8882.005 | -1370.601 | 2919.016 | 2919.016 | 2919.016
60.099998 | 16963.1973 | 17674.99 | 8881.037 | -711.791 | 2931.317 | 2931.317 | 2931.317
60.110001 | 16710.8145 | 17711.05 | 8880.066 | -1000.234 | 2943.661 | 2943.661 | 2943.661
60.119999 | 16177.8672 | 17747.18 | 8879.094 | -1569.317 | 2956.03 | 2956.03 | 2956.03
60.130001 | 16651.4043 | 17783.44 | 8878.121 | -1132.037 | 2968.44 | 2968.44 | 2968.44
60.139999 | 17110.1641 | 17819.77 | 8877.146 | -709.6077 | 2980.875 | 2980.875 | 2980.875
60.150002 | 17606.5293 | 17856.22 | 8876.169 | -249.6955 | 2993.352 | 2993.352 | 2993.352
60.16 | 17012.6543 | 17892.75 | 8875.192 | -880.0921 | 3005.852 | 3005.852 | 3005.852
60.169998 | 17090.8027 | 17929.35 | 8874.213 | -838.5516 | 3018.381 | 3018.381 | 3018.381
60.18 | 17222.7344 | 17966.07 | 8873.232 | -743.337 | 3030.947 | 3030.947 | 3030.947
60.189999 | 17253.4453 | 18002.85 | 8872.249 | -749.4079 | 3043.535 | 3043.535 | 3043.535
60.200001 | 17155.2832 | 18039.74 | 8871.266 | -884.4576 | 3056.158 | 3056.158 | 3056.158
60.209999 | 17095.8535 | 18076.68 | 8870.28 | -980.8313 | 3068.801 | 3068.801 | 3068.801
60.220001 | 17193.4258 | 18113.73 | 8869.293 | -920.3058 | 3081.479 | 3081.479 | 3081.479
60.23 | 17356.6191 | 18150.84 | 8868.305 | -794.2202 | 3094.178 | 3094.178 | 3094.178
60.240002 | 17396.9531 | 18188.03 | 8867.315 | -791.0779 | 3106.905 | 3106.905 | 3106.905
60.25 | 17940.2539 | 18225.28 | 8866.324 | -285.0248 | 3119.651 | 3119.651 | 3119.651
60.259998 | 17927.3867 | 18262.59 | 8865.332 | -335.2042 | 3132.42 | 3132.42 | 3132.42
60.27 | 17393.9922 | 18299.99 | 8864.338 | -905.9989 | 3145.218 | 3145.218 | 3145.218
60.279999 | 17246.6191 | 18337.43 | 8863.342 | -1090.815 | 3158.031 | 3158.031 | 3158.031
60.290001 | 17472.6113 | 18374.96 | 8862.345 | -902.3473 | 3170.871 | 3170.871 | 3170.871
60.299999 | 17887.7207 | 18412.52 | 8861.346 | -524.7954 | 3183.723 | 3183.723 | 3183.723
60.310001 | 17850.4199 | 18450.15 | 8860.346 | -599.7336 | 3196.602 | 3196.602 | 3196.602
60.32 | 17853.6387 | 18487.83 | 8859.345 | -634.1886 | 3209.494 | 3209.494 | 3209.494
60.330002 | 17802.668 | 18525.56 | 8858.341 | -722.8915 | 3222.406 | 3222.406 | 3222.406
60.34 | 18052.4629 | 18563.32 | 8857.337 | -510.86 | 3235.329 | 3235.329 | 3235.329
60.349998 | 18095.5 | 18601.13 | 8856.331 | -505.6259 | 3248.265 | 3248.265 | 3248.265
60.360001 | 17997.1855 | 18638.99 | 8855.324 | -641.8069 | 3261.223 | 3261.223 | 3261.223
60.369999 | 18081.0977 | 18676.87 | 8854.315 | -595.7714 | 3274.185 | 3274.185 | 3274.185
60.380001 | 18100.0156 | 18714.8 | 8853.304 | -614.7891 | 3287.167 | 3287.167 | 3287.167
60.389999 | 17806.1094 | 18752.74 | 8852.293 | -946.635 | 3300.151 | 3300.151 | 3300.151
60.400002 | 18273.5703 | 18790.74 | 8851.279 | -517.1711 | 3313.154 | 3313.154 | 3313.154
60.41 | 18717.4629 | 18828.74 | 8850.265 | -111.2741 | 3326.157 | 3326.157 | 3326.157
60.419998 | 18545.5332 | 18866.75 | 8849.249 | -321.2149 | 3339.166 | 3339.166 | 3339.166
60.43 | 18335.9785 | 18904.8 | 8848.231 | -568.8196 | 3352.189 | 3352.189 | 3352.189
60.439999 | 18257.4922 | 18942.84 | 8847.212 | -685.3469 | 3365.209 | 3365.209 | 3365.209
60.450001 | 18465.8867 | 18980.91 | 8846.191 | -515.0264 | 3378.241 | 3378.241 | 3378.241
60.459999 | 18714.2188 | 19018.97 | 8845.169 | -304.7481 | 3391.266 | 3391.266 | 3391.266
60.470001 | 18880.9531 | 19057.05 | 8844.145 | -176.0951 | 3404.301 | 3404.301 | 3404.301
60.48 | 18622.7383 | 19095.11 | 8843.121 | -472.3746 | 3417.331 | 3417.331 | 3417.331
60.490002 | 18356.1113 | 19133.18 | 8842.094 | -777.0706 | 3430.363 | 3430.363 | 3430.363
60.5 | 18227.4336 | 19171.23 | 8841.066 | -943.793 | 3443.387 | 3443.387 | 3443.387
60.509998 | 18812.3477 | 19209.25 | 8840.037 | -396.9069 | 3456.406 | 3456.406 | 3456.406
60.52 | 19324.8398 | 19247.29 | 8839.006 | 77.55175 | 3469.427 | 3469.427 | 3469.427
60.529999 | 19098.3398 | 19285.28 | 8837.974 | -186.9393 | 3482.435 | 3482.435 | 3482.435
60.540001 | 19253.3438 | 19323.27 | 8836.94 | -69.9236 | 3495.442 | 3495.442 | 3495.442
60.549999 | 19087.3145 | 19361.2 | 8835.905 | -273.8873 | 3508.432 | 3508.432 | 3508.432
60.560001 | 18587.7422 | 19399.13 | 8834.869 | -811.386 | 3521.42 | 3521.42 | 3521.42
60.57 | 18996.1738 | 19437 | 8833.831 | -440.8281 | 3534.39 | 3534.39 | 3534.39
60.580002 | 19241.3867 | 19474.84 | 8832.791 | -233.4578 | 3547.351 | 3547.351 | 3547.351
60.59 | 19305.4961 | 19512.63 | 8831.751 | -207.1297 | 3560.292 | 3560.292 | 3560.292
60.599998 | 19168.1758 | 19550.35 | 8830.709 | -382.1773 | 3573.215 | 3573.215 | 3573.215
60.610001 | 19211.6074 | 19588.05 | 8829.665 | -376.4443 | 3586.129 | 3586.129 | 3586.129
60.619999 | 19272.3516 | 19625.67 | 8828.62 | -353.3144 | 3599.015 | 3599.015 | 3599.015
60.630001 | 19438.9727 | 19663.24 | 8827.573 | -224.269 | 3611.89 | 3611.89 | 3611.89
60.639999 | 19264.8672 | 19700.72 | 8826.525 | -435.8574 | 3624.733 | 3624.733 | 3624.733
60.650002 | 19075.0391 | 19738.17 | 8825.475 | -663.1262 | 3637.563 | 3637.563 | 3637.563
60.66 | 19410.4902 | 19775.51 | 8824.425 | -365.0149 | 3650.36 | 3650.36 | 3650.36
60.669998 | 19745.1289 | 19812.76 | 8823.373 | -67.63069 | 3663.129 | 3663.129 | 3663.129
60.68 | 19492.5156 | 19849.95 | 8822.319 | -357.4351 | 3675.877 | 3675.877 | 3675.877
60.689999 | 19436.6426 | 19887.03 | 8821.264 | -450.3872 | 3688.589 | 3688.589 | 3688.589
60.700001 | 19607.373 | 19924.04 | 8820.207 | -316.6622 | 3701.276 | 3701.276 | 3701.276
60.709999 | 19582.8945 | 19960.92 | 8819.15 | -378.0225 | 3713.922 | 3713.922 | 3713.922
60.720001 | 19788.4766 | 19997.72 | 8818.09 | -209.2435 | 3726.543 | 3726.543 | 3726.543
60.73 | 19763.8613 | 20034.4 | 8817.03 | -270.5362 | 3739.123 | 3739.123 | 3739.123
60.740002 | 19764.2891 | 20070.97 | 8815.967 | -306.6815 | 3751.668 | 3751.668 | 3751.668
60.75 | 19939.7441 | 20107.41 | 8814.904 | -167.6668 | 3764.169 | 3764.169 | 3764.169
60.759998 | 19862.916 | 20143.72 | 8813.839 | -280.8066 | 3776.628 | 3776.628 | 3776.628
60.77 | 19979.293 | 20179.93 | 8812.773 | -200.6351 | 3789.052 | 3789.052 | 3789.052
60.779999 | 19769.1836 | 20215.98 | 8811.705 | -446.7935 | 3801.424 | 3801.424 | 3801.424
60.790001 | 19758.5254 | 20251.91 | 8810.636 | -493.3843 | 3813.758 | 3813.758 | 3813.758
60.799999 | 20037.5898 | 20287.68 | 8809.566 | -250.0864 | 3826.037 | 3826.037 | 3826.037
60.810001 | 20314.5781 | 20323.32 | 8808.494 | -8.737586 | 3838.274 | 3838.274 | 3838.274
60.82 | 20330.7656 | 20358.79 | 8807.421 | -28.02192 | 3850.456 | 3850.456 | 3850.456
60.830002 | 20286.4395 | 20394.11 | 8806.346 | -107.6696 | 3862.588 | 3862.588 | 3862.588
60.84 | 20352.6895 | 20429.25 | 8805.27 | -76.56424 | 3874.661 | 3874.661 | 3874.661
60.849998 | 20574.0586 | 20464.22 | 8804.193 | 109.8349 | 3886.677 | 3886.677 | 3886.677
60.860001 | 20357.5312 | 20499.04 | 8803.114 | -141.5111 | 3898.643 | 3898.643 | 3898.643
60.869999 | 19678.7109 | 20533.66 | 8802.034 | -854.9471 | 3910.541 | 3910.541 | 3910.541
60.880001 | 20126.0879 | 20568.11 | 8800.952 | -442.0226 | 3922.386 | 3922.386 | 3922.386
60.889999 | 20241.666 | 20602.35 | 8799.87 | -360.6852 | 3934.16 | 3934.16 | 3934.16
60.900002 | 20308.8574 | 20636.42 | 8798.785 | -327.5648 | 3945.879 | 3945.879 | 3945.879
60.91 | 20544.3555 | 20670.27 | 8797.7 | -125.917 | 3957.524 | 3957.524 | 3957.524
60.919998 | 20232.502 | 20703.91 | 8796.613 | -471.4086 | 3969.099 | 3969.099 | 3969.099
60.93 | 20121.2148 | 20737.36 | 8795.525 | -616.1438 | 3980.611 | 3980.611 | 3980.611
60.939999 | 20280.7715 | 20770.57 | 8794.435 | -489.7987 | 3992.045 | 3992.045 | 3992.045
60.950001 | 21015.418 | 20803.58 | 8793.344 | 211.8385 | 4003.412 | 4003.412 | 4003.412
60.959999 | 21369.1094 | 20836.34 | 8792.252 | 532.7679 | 4014.696 | 4014.696 | 4014.696
60.970001 | 20755.4902 | 20868.89 | 8791.158 | -113.4003 | 4025.911 | 4025.911 | 4025.911
60.98 | 20653.1934 | 20901.19 | 8790.063 | -247.9983 | 4037.043 | 4037.043 | 4037.043
60.990002 | 20615.5586 | 20933.25 | 8788.967 | -317.6953 | 4048.096 | 4048.096 | 4048.096
61 | 20680.3164 | 20965.06 | 8787.869 | -284.7417 | 4059.063 | 4059.063 | 4059.063
61.009998 | 20570.084 | 20996.6 | 8786.771 | -426.5179 | 4069.944 | 4069.944 | 4069.944
61.02 | 21064.6465 | 21027.91 | 8785.67 | 36.7382 | 4080.746 | 4080.746 | 4080.746
61.029999 | 21305.7832 | 21058.93 | 8784.568 | 246.854 | 4091.454 | 4091.454 | 4091.454
61.040001 | 21194.5508 | 21089.7 | 8783.465 | 104.8526 | 4102.078 | 4102.078 | 4102.078
61.049999 | 21090.1953 | 21120.17 | 8782.361 | -29.97867 | 4112.604 | 4112.604 | 4112.604
61.060001 | 21147.877 | 21150.39 | 8781.255 | -2.509396 | 4123.044 | 4123.044 | 4123.044
61.07 | 21479.2637 | 21180.3 | 8780.149 | 298.9608 | 4133.385 | 4133.385 | 4133.385
61.080002 | 21562.668 | 21209.93 | 8779.04 | 352.7342 | 4143.631 | 4143.631 | 4143.631
61.09 | 21378.2051 | 21239.26 | 8777.931 | 138.9478 | 4153.775 | 4153.775 | 4153.775
61.099998 | 21664.7754 | 21268.27 | 8776.82 | 396.5019 | 4163.818 | 4163.818 | 4163.818
61.110001 | 21494.5371 | 21297 | 8775.708 | 197.5368 | 4173.764 | 4173.764 | 4173.764
61.119999 | 21728.7773 | 21325.4 | 8774.595 | 403.3803 | 4183.601 | 4183.601 | 4183.601
61.130001 | 22012.0332 | 21353.49 | 8773.48 | 658.541 | 4193.337 | 4193.337 | 4193.337
61.139999 | 22014.6621 | 21381.25 | 8772.364 | 633.4158 | 4202.961 | 4202.961 | 4202.961
61.150002 | 22393.793 | 21408.69 | 8771.247 | 985.0987 | 4212.483 | 4212.483 | 4212.483
61.16 | 22640.6621 | 21435.79 | 8770.128 | 1204.873 | 4221.887 | 4221.887 | 4221.887
61.169998 | 22127.832 | 21462.54 | 8769.009 | 665.2917 | 4231.177 | 4231.177 | 4231.177
61.18 | 21704.8281 | 21488.96 | 8767.887 | 215.8635 | 4240.359 | 4240.359 | 4240.359
61.189999 | 22198.5703 | 21515.02 | 8766.765 | 683.5479 | 4249.419 | 4249.419 | 4249.419
61.200001 | 22590.2188 | 21540.74 | 8765.641 | 1049.479 | 4258.366 | 4258.366 | 4258.366
61.209999 | 22897.8027 | 21566.08 | 8764.517 | 1331.72 | 4267.189 | 4267.189 | 4267.189
61.220001 | 22689.5039 | 21591.07 | 8763.39 | 1098.429 | 4275.895 | 4275.895 | 4275.895
61.23 | 22926.4023 | 21615.69 | 8762.263 | 1310.712 | 4284.476 | 4284.476 | 4284.476
61.240002 | 22878.752 | 21639.93 | 8761.134 | 1238.819 | 4292.933 | 4292.933 | 4292.933
61.25 | 22652.998 | 21663.79 | 8760.005 | 989.2105 | 4301.261 | 4301.261 | 4301.261
61.259998 | 22948.7793 | 21687.25 | 8758.874 | 1261.526 | 4309.46 | 4309.46 | 4309.46
61.27 | 23298.6191 | 21710.34 | 8757.741 | 1588.275 | 4317.534 | 4317.534 | 4317.534
61.279999 | 23205.5645 | 21733.02 | 8756.608 | 1472.541 | 4325.472 | 4325.472 | 4325.472
61.290001 | 23288.3262 | 21755.32 | 8755.472 | 1533.009 | 4333.281 | 4333.281 | 4333.281
61.299999 | 23725.4238 | 21777.19 | 8754.337 | 1948.232 | 4340.952 | 4340.952 | 4340.952
61.310001 | 23509.334 | 21798.67 | 8753.199 | 1710.663 | 4348.491 | 4348.491 | 4348.491
61.32 | 23764.1426 | 21819.73 | 8752.061 | 1944.413 | 4355.89 | 4355.89 | 4355.89
61.330002 | 24175 | 21840.37 | 8750.921 | 2334.63 | 4363.15 | 4363.15 | 4363.15
61.34 | 24221.3145 | 21860.58 | 8749.78 | 2360.733 | 4370.267 | 4370.267 | 4370.267
61.349998 | 24463.7676 | 21880.36 | 8748.638 | 2583.407 | 4377.241 | 4377.241 | 4377.241
61.360001 | 24465.9258 | 21899.72 | 8747.495 | 2566.206 | 4384.075 | 4384.075 | 4384.075
61.369999 | 24436.0117 | 21918.63 | 8746.35 | 2517.382 | 4390.76 | 4390.76 | 4390.76
61.380001 | 24942.416 | 21937.11 | 8745.204 | 3005.308 | 4397.301 | 4397.301 | 4397.301
61.389999 | 24839.5078 | 21955.13 | 8744.058 | 2884.378 | 4403.691 | 4403.691 | 4403.691
61.400002 | 25023.9863 | 21972.72 | 8742.909 | 3051.271 | 4409.936 | 4409.936 | 4409.936
61.41 | 25462.8691 | 21989.84 | 8741.76 | 3473.034 | 4416.025 | 4416.025 | 4416.025
61.419998 | 25928.0273 | 22006.49 | 8740.61 | 3921.536 | 4421.961 | 4421.961 | 4421.961
61.43 | 25806.0508 | 22022.7 | 8739.458 | 3783.353 | 4427.747 | 4427.747 | 4427.747
61.439999 | 26208.1582 | 22038.42 | 8738.305 | 4169.733 | 4433.373 | 4433.373 | 4433.373
61.450001 | 26073.6797 | 22053.69 | 8737.151 | 4019.988 | 4438.847 | 4438.847 | 4438.847
61.459999 | 26224.7734 | 22068.47 | 8735.996 | 4156.299 | 4444.159 | 4444.159 | 4444.159
61.470001 | 27166.5176 | 22082.79 | 8734.84 | 5083.732 | 4449.315 | 4449.315 | 4449.315
61.48 | 27617.4629 | 22096.61 | 8733.682 | 5520.849 | 4454.31 | 4454.31 | 4454.31
61.490002 | 27236.4004 | 22109.96 | 8732.524 | 5126.445 | 4459.144 | 4459.144 | 4459.144
61.5 | 27637.0117 | 22122.8 | 8731.364 | 5514.208 | 4463.813 | 4463.813 | 4463.813
61.509998 | 28153.0605 | 22135.16 | 8730.203 | 6017.904 | 4468.318 | 4468.318 | 4468.318
61.52 | 28885.1895 | 22147.02 | 8729.041 | 6738.168 | 4472.66 | 4472.66 | 4472.66
61.529999 | 28817.7109 | 22158.38 | 8727.878 | 6659.334 | 4476.833 | 4476.833 | 4476.833
61.540001 | 28672.5762 | 22169.24 | 8726.714 | 6503.339 | 4480.841 | 4480.841 | 4480.841
61.549999 | 28982.9238 | 22179.59 | 8725.549 | 6803.337 | 4484.679 | 4484.679 | 4484.679
61.560001 | 29813.3926 | 22189.43 | 8724.382 | 7623.961 | 4488.35 | 4488.35 | 4488.35
61.57 | 30140.9238 | 22198.77 | 8723.214 | 7942.159 | 4491.85 | 4491.85 | 4491.85
61.580002 | 30314.4648 | 22207.58 | 8722.046 | 8106.884 | 4495.179 | 4495.179 | 4495.179
61.59 | 30579.0293 | 22215.88 | 8720.876 | 8363.151 | 4498.334 | 4498.334 | 4498.334
61.599998 | 30926.9902 | 22223.65 | 8719.705 | 8703.337 | 4501.316 | 4501.316 | 4501.316
61.610001 | 31343.998 | 22230.91 | 8718.533 | 9113.088 | 4504.126 | 4504.126 | 4504.126
61.619999 | 30879.5977 | 22237.64 | 8717.36 | 8641.958 | 4506.76 | 4506.76 | 4506.76
61.630001 | 31581.9883 | 22243.84 | 8716.186 | 9338.145 | 4509.219 | 4509.219 | 4509.219
61.639999 | 31428.3301 | 22249.52 | 8715.011 | 9178.815 | 4511.501 | 4511.501 | 4511.501
61.650002 | 31441.1562 | 22254.66 | 8713.834 | 9186.495 | 4513.609 | 4513.609 | 4513.609
61.66 | 31678.7305 | 22259.27 | 8712.657 | 9419.462 | 4515.537 | 4515.537 | 4515.537
61.669998 | 31790.502 | 22263.34 | 8711.479 | 9527.163 | 4517.287 | 4517.287 | 4517.287
61.68 | 32399.8008 | 22266.88 | 8710.299 | 10132.92 | 4518.859 | 4518.859 | 4518.859
61.689999 | 32922.5352 | 22269.87 | 8709.119 | 10652.66 | 4520.251 | 4520.251 | 4520.251
61.700001 | 32814.9531 | 22272.33 | 8707.937 | 10542.63 | 4521.463 | 4521.463 | 4521.463
61.709999 | 32206.4023 | 22274.24 | 8706.755 | 9932.159 | 4522.496 | 4522.496 | 4522.496
61.720001 | 31779.0234 | 22275.61 | 8705.571 | 9503.41 | 4523.347 | 4523.347 | 4523.347
61.73 | 31609.5508 | 22276.44 | 8704.387 | 9333.107 | 4524.019 | 4524.019 | 4524.019
61.740002 | 31699.2129 | 22276.73 | 8703.201 | 9422.487 | 4524.509 | 4524.509 | 4524.509
61.75 | 32195.4355 | 22276.46 | 8702.014 | 9918.972 | 4524.816 | 4524.816 | 4524.816
61.759998 | 32237.709 | 22275.65 | 8700.827 | 9962.055 | 4524.942 | 4524.942 | 4524.942
61.77 | 32061.8555 | 22274.3 | 8699.638 | 9787.558 | 4524.887 | 4524.887 | 4524.887
61.779999 | 31929.0059 | 22272.39 | 8698.448 | 9656.613 | 4524.648 | 4524.648 | 4524.648
61.790001 | 31266.4922 | 22269.94 | 8697.257 | 8996.554 | 4524.227 | 4524.227 | 4524.227
61.799999 | 30995.2148 | 22266.94 | 8696.066 | 8728.274 | 4523.625 | 4523.625 | 4523.625
61.810001 | 30781.1211 | 22263.39 | 8694.873 | 8517.731 | 4522.839 | 4522.839 | 4522.839
61.82 | 30158.8828 | 22259.3 | 8693.68 | 7899.588 | 4521.872 | 4521.872 | 4521.872
61.830002 | 29611.0605 | 22254.65 | 8692.485 | 7356.412 | 4520.721 | 4520.721 | 4520.721
61.84 | 30225.0938 | 22249.46 | 8691.29 | 7975.636 | 4519.389 | 4519.389 | 4519.389
61.849998 | 30138.625 | 22243.72 | 8690.093 | 7894.905 | 4517.875 | 4517.875 | 4517.875
61.860001 | 29882.7441 | 22237.43 | 8688.895 | 7645.315 | 4516.178 | 4516.178 | 4516.178
61.869999 | 29651.6797 | 22230.6 | 8687.697 | 7421.079 | 4514.301 | 4514.301 | 4514.301
61.880001 | 29395.582 | 22223.22 | 8686.498 | 7172.363 | 4512.241 | 4512.241 | 4512.241
61.889999 | 28674.5078 | 22215.3 | 8685.298 | 6459.206 | 4510.001 | 4510.001 | 4510.001
61.900002 | 28520.1309 | 22206.84 | 8684.096 | 6313.296 | 4507.58 | 4507.58 | 4507.58
61.91 | 28469.1289 | 22197.83 | 8682.894 | 6271.297 | 4504.979 | 4504.979 | 4504.979
61.919998 | 27990.2695 | 22188.29 | 8681.691 | 5801.981 | 4502.199 | 4502.199 | 4502.199
61.93 | 27794.1113 | 22178.2 | 8680.487 | 5615.91 | 4499.238 | 4499.238 | 4499.238
61.939999 | 27674.125 | 22167.58 | 8679.282 | 5506.542 | 4496.1 | 4496.1 | 4496.1
61.950001 | 28031.4062 | 22156.42 | 8678.076 | 5874.984 | 4492.782 | 4492.782 | 4492.782
61.959999 | 27282.3457 | 22144.74 | 8676.87 | 5137.607 | 4489.289 | 4489.289 | 4489.289
61.970001 | 26940.2637 | 22132.51 | 8675.662 | 4807.751 | 4485.617 | 4485.617 | 4485.617
61.98 | 26885.7891 | 22119.77 | 8674.454 | 4766.022 | 4481.771 | 4481.771 | 4481.771
61.990002 | 27196.4551 | 22106.49 | 8673.244 | 5089.964 | 4477.749 | 4477.749 | 4477.749
62 | 26679.3633 | 22092.69 | 8672.034 | 4586.669 | 4473.554 | 4473.554 | 4473.554
62.009998 | 26534.2305 | 22078.38 | 8670.823 | 4455.851 | 4469.185 | 4469.185 | 4469.185
62.02 | 26095 | 22063.54 | 8669.611 | 4031.461 | 4464.642 | 4464.642 | 4464.642
62.029999 | 26019.4082 | 22048.19 | 8668.398 | 3971.22 | 4459.93 | 4459.93 | 4459.93
62.040001 | 26139.1289 | 22032.32 | 8667.185 | 4106.811 | 4455.044 | 4455.044 | 4455.044
62.049999 | 26435.6992 | 22015.95 | 8665.97 | 4419.751 | 4449.993 | 4449.993 | 4449.993
62.060001 | 26234.2129 | 21999.06 | 8664.755 | 4235.15 | 4444.769 | 4444.769 | 4444.769
62.07 | 25516.2578 | 21981.68 | 8663.539 | 3534.576 | 4439.381 | 4439.381 | 4439.381
62.080002 | 25418.0332 | 21963.8 | 8662.322 | 3454.236 | 4433.825 | 4433.825 | 4433.825
62.09 | 25146.7441 | 21945.42 | 8661.104 | 3201.32 | 4428.107 | 4428.107 | 4428.107
62.099998 | 25104.4453 | 21926.56 | 8659.886 | 3177.884 | 4422.225 | 4422.225 | 4422.225
62.110001 | 24980.6836 | 21907.2 | 8658.666 | 3073.486 | 4416.177 | 4416.177 | 4416.177
62.119999 | 25009.4512 | 21887.37 | 8657.446 | 3122.085 | 4409.973 | 4409.973 | 4409.973
62.130001 | 24606.291 | 21867.04 | 8656.225 | 2739.251 | 4403.605 | 4403.605 | 4403.605
62.139999 | 24833.375 | 21846.25 | 8655.004 | 2987.121 | 4397.084 | 4397.084 | 4397.084
62.150002 | 24507.4531 | 21824.98 | 8653.781 | 2682.471 | 4390.4 | 4390.4 | 4390.4
62.16 | 24226.207 | 21803.26 | 8652.558 | 2422.952 | 4383.566 | 4383.566 | 4383.566
62.169998 | 24349.7676 | 21781.07 | 8651.334 | 2568.697 | 4376.579 | 4376.579 | 4376.579
62.18 | 24770.002 | 21758.42 | 8650.109 | 3011.587 | 4369.435 | 4369.435 | 4369.435
62.189999 | 24845.3867 | 21735.32 | 8648.884 | 3110.067 | 4362.145 | 4362.145 | 4362.145
62.200001 | 24384.2871 | 21711.76 | 8647.657 | 2672.524 | 4354.702 | 4354.702 | 4354.702
62.209999 | 24191.6621 | 21687.78 | 8646.43 | 2503.881 | 4347.117 | 4347.117 | 4347.117
62.220001 | 24063.3848 | 21663.34 | 8645.202 | 2400.04 | 4339.381 | 4339.381 | 4339.381
62.23 | 24362.6992 | 21638.49 | 8643.974 | 2724.211 | 4331.505 | 4331.505 | 4331.505
62.240002 | 24112.9727 | 21613.2 | 8642.745 | 2499.776 | 4323.484 | 4323.484 | 4323.484
62.25 | 23816.3223 | 21587.49 | 8641.515 | 2228.828 | 4315.326 | 4315.326 | 4315.326
62.259998 | 23936.3887 | 21561.38 | 8640.285 | 2375.01 | 4307.031 | 4307.031 | 4307.031
62.27 | 23624.2891 | 21534.84 | 8639.054 | 2089.453 | 4298.594 | 4298.594 | 4298.594
62.279999 | 24180.0762 | 21507.9 | 8637.822 | 2672.172 | 4290.028 | 4290.028 | 4290.028
62.290001 | 23916.666 | 21480.56 | 8636.589 | 2436.11 | 4281.322 | 4281.322 | 4281.322
62.299999 | 23961.0703 | 21452.83 | 8635.356 | 2508.237 | 4272.492 | 4272.492 | 4272.492
62.310001 | 24282.3281 | 21424.7 | 8634.122 | 2857.624 | 4263.527 | 4263.527 | 4263.527
62.32 | 24303.0527 | 21396.21 | 8632.887 | 2906.847 | 4254.439 | 4254.439 | 4254.439
62.330002 | 24438.4531 | 21367.32 | 8631.652 | 3071.131 | 4245.223 | 4245.223 | 4245.223
62.34 | 23966.7773 | 21338.08 | 8630.416 | 2628.697 | 4235.888 | 4235.888 | 4235.888
62.349998 | 24201.6621 | 21308.48 | 8629.18 | 2893.184 | 4226.433 | 4226.433 | 4226.433
62.360001 | 23662.2832 | 21278.5 | 8627.943 | 2383.785 | 4216.852 | 4216.852 | 4216.852
62.369999 | 23708.3926 | 21248.19 | 8626.705 | 2460.205 | 4207.161 | 4207.161 | 4207.161
62.380001 | 23734.332 | 21217.51 | 8625.467 | 2516.821 | 4197.348 | 4197.348 | 4197.348
62.389999 | 23070.7715 | 21186.52 | 8624.228 | 1884.254 | 4187.43 | 4187.43 | 4187.43
62.400002 | 23688.0723 | 21155.16 | 8622.988 | 2532.907 | 4177.392 | 4177.392 | 4177.392
62.41 | 23808.3164 | 21123.51 | 8621.748 | 2684.811 | 4167.252 | 4167.252 | 4167.252
62.419998 | 23423.0977 | 21091.53 | 8620.508 | 2331.567 | 4157.008 | 4157.008 | 4157.008
62.43 | 22959.6543 | 21059.22 | 8619.266 | 1900.433 | 4146.652 | 4146.652 | 4146.652
62.439999 | 23409.957 | 21026.62 | 8618.025 | 2383.332 | 4136.2 | 4136.2 | 4136.2
62.450001 | 23291.4863 | 20993.71 | 8616.782 | 2297.78 | 4125.641 | 4125.641 | 4125.641
62.459999 | 22747.4102 | 20960.52 | 8615.54 | 1786.895 | 4114.992 | 4114.992 | 4114.992
62.470001 | 22532.3848 | 20927.01 | 8614.296 | 1605.37 | 4104.239 | 4104.239 | 4104.239
62.48 | 22588.2578 | 20893.25 | 8613.052 | 1695.012 | 4093.398 | 4093.398 | 4093.398
62.490002 | 22993.041 | 20859.19 | 8611.807 | 2133.848 | 4082.462 | 4082.462 | 4082.462
62.5 | 22303.0098 | 20824.88 | 8610.563 | 1478.125 | 4071.441 | 4071.441 | 4071.441
62.509998 | 22530.2012 | 20790.32 | 8609.317 | 1739.883 | 4060.334 | 4060.334 | 4060.334
62.52 | 23051.6523 | 20755.48 | 8608.071 | 2296.177 | 4049.135 | 4049.135 | 4049.135
62.529999 | 22627.7676 | 20720.4 | 8606.825 | 1907.364 | 4037.86 | 4037.86 | 4037.86
62.540001 | 22370.1758 | 20685.07 | 8605.577 | 1685.108 | 4026.497 | 4026.497 | 4026.497
62.549999 | 22796.3242 | 20649.52 | 8604.33 | 2146.804 | 4015.063 | 4015.063 | 4015.063
62.560001 | 22753.8516 | 20613.72 | 8603.082 | 2140.132 | 4003.546 | 4003.546 | 4003.546
62.57 | 22621.7344 | 20577.71 | 8601.834 | 2044.024 | 3991.959 | 3991.959 | 3991.959
62.580002 | 22410.7383 | 20541.48 | 8600.585 | 1869.262 | 3980.297 | 3980.297 | 3980.297
62.59 | 22565.7617 | 20505.05 | 8599.336 | 2060.716 | 3968.57 | 3968.57 | 3968.57
62.599998 | 22553.8281 | 20468.42 | 8598.086 | 2085.412 | 3956.776 | 3956.776 | 3956.776
62.610001 | 22494.2305 | 20431.56 | 8596.836 | 2062.666 | 3944.91 | 3944.91 | 3944.91
62.619999 | 22336.043 | 20394.55 | 8595.585 | 1941.494 | 3932.988 | 3932.988 | 3932.988
62.630001 | 22546.1914 | 20357.32 | 8594.334 | 2188.868 | 3920.996 | 3920.996 | 3920.996
62.639999 | 22451.2559 | 20319.95 | 8593.083 | 2131.308 | 3908.955 | 3908.955 | 3908.955
62.650002 | 23028.9668 | 20282.37 | 8591.831 | 2746.598 | 3896.846 | 3896.846 | 3896.846
62.66 | 22452.5059 | 20244.65 | 8590.579 | 2207.856 | 3884.69 | 3884.69 | 3884.69
62.669998 | 22076.2793 | 20206.78 | 8589.327 | 1869.503 | 3872.483 | 3872.483 | 3872.483
62.68 | 22311.3418 | 20168.73 | 8588.074 | 2142.614 | 3860.218 | 3860.218 | 3860.218
62.689999 | 22400.5137 | 20130.56 | 8586.821 | 2269.958 | 3847.912 | 3847.912 | 3847.912
62.700001 | 22347.1777 | 20092.22 | 8585.567 | 2254.959 | 3835.551 | 3835.551 | 3835.551
62.709999 | 22471.8359 | 20053.77 | 8584.313 | 2418.061 | 3823.154 | 3823.154 | 3823.154
62.720001 | 22495.2148 | 20015.18 | 8583.059 | 2480.038 | 3810.706 | 3810.706 | 3810.706
62.73 | 22313.4609 | 19976.47 | 8581.804 | 2336.988 | 3798.223 | 3798.223 | 3798.223
62.740002 | 22365.9922 | 19937.64 | 8580.549 | 2428.349 | 3785.698 | 3785.698 | 3785.698
62.75 | 22372.3223 | 19898.72 | 8579.294 | 2473.603 | 3773.142 | 3773.142 | 3773.142
62.759998 | 21786.0801 | 19859.69 | 8578.039 | 1926.386 | 3760.552 | 3760.552 | 3760.552
62.77 | 21375.0684 | 19820.55 | 8576.783 | 1554.519 | 3747.922 | 3747.922 | 3747.922
62.779999 | 21469.2441 | 19781.33 | 8575.527 | 1687.911 | 3735.269 | 3735.269 | 3735.269
62.790001 | 21660.8281 | 19742.01 | 8574.27 | 1918.821 | 3722.579 | 3722.579 | 3722.579
62.799999 | 21875.6406 | 19702.63 | 8573.014 | 2173.014 | 3709.871 | 3709.871 | 3709.871
62.810001 | 22194.7305 | 19663.14 | 8571.757 | 2531.586 | 3697.129 | 3697.129 | 3697.129
62.82 | 21622.4238 | 19623.61 | 8570.5 | 1998.814 | 3684.37 | 3684.37 | 3684.37
62.830002 | 21659.4414 | 19584 | 8569.243 | 2075.442 | 3671.586 | 3671.586 | 3671.586
62.84 | 21488.9453 | 19544.35 | 8567.985 | 1944.599 | 3658.787 | 3658.787 | 3658.787
62.849998 | 21251.1934 | 19504.65 | 8566.728 | 1746.548 | 3645.972 | 3645.972 | 3645.972
62.860001 | 21457.0781 | 19464.87 | 8565.469 | 1992.21 | 3633.133 | 3633.133 | 3633.133
62.869999 | 21778.6133 | 19425.08 | 8564.212 | 2353.536 | 3620.288 | 3620.288 | 3620.288
62.880001 | 21229.8145 | 19385.22 | 8562.953 | 1844.592 | 3607.423 | 3607.423 | 3607.423
62.889999 | 20894.5 | 19345.36 | 8561.695 | 1549.139 | 3594.555 | 3594.555 | 3594.555
62.900002 | 21031.7617 | 19305.44 | 8560.436 | 1726.321 | 3581.668 | 3581.668 | 3581.668
62.91 | 21351.5156 | 19265.52 | 8559.177 | 2085.991 | 3568.782 | 3568.782 | 3568.782
62.919998 | 21522.6387 | 19225.6 | 8557.918 | 2297.044 | 3555.892 | 3555.892 | 3555.892
62.93 | 21481.9805 | 19185.63 | 8556.659 | 2296.352 | 3542.99 | 3542.99 | 3542.99
62.939999 | 21284.1562 | 19145.68 | 8555.4 | 2138.477 | 3530.093 | 3530.093 | 3530.093
62.950001 | 20998.7617 | 19105.7 | 8554.14 | 1893.061 | 3517.187 | 3517.187 | 3517.187
62.959999 | 20491.5 | 19065.75 | 8552.881 | 1425.748 | 3504.29 | 3504.29 | 3504.29
62.970001 | 20446.0273 | 19025.78 | 8551.621 | 1420.245 | 3491.387 | 3491.387 | 3491.387
62.98 | 20828.918 | 18985.84 | 8550.362 | 1843.079 | 3478.492 | 3478.492 | 3478.492
62.990002 | 20924.084 | 18945.9 | 8549.102 | 1978.184 | 3465.6 | 3465.6 | 3465.6
63 | 20673.4941 | 18906 | 8547.842 | 1767.497 | 3452.718 | 3452.718 | 3452.718
63.009998 | 20734.1152 | 18866.12 | 8546.582 | 1867.993 | 3439.847 | 3439.847 | 3439.847
63.02 | 20665.8496 | 18826.25 | 8545.322 | 1839.598 | 3426.976 | 3426.976 | 3426.976
63.029999 | 20690.7969 | 18786.44 | 8544.062 | 1904.361 | 3414.124 | 3414.124 | 3414.124
63.040001 | 20139.2617 | 18746.63 | 8542.802 | 1392.63 | 3401.277 | 3401.277 | 3401.277
63.049999 | 19791.3027 | 18706.89 | 8541.542 | 1084.408 | 3388.451 | 3388.451 | 3388.451
63.060001 | 19987.0957 | 18667.18 | 8540.282 | 1319.919 | 3375.631 | 3375.631 | 3375.631
63.07 | 20270.8555 | 18627.52 | 8539.022 | 1643.335 | 3362.833 | 3362.833 | 3362.833
63.080002 | 20124.8652 | 18587.91 | 8537.762 | 1536.959 | 3350.048 | 3350.048 | 3350.048
63.09 | 19968.9004 | 18548.36 | 8536.502 | 1420.536 | 3337.288 | 3337.288 | 3337.288
63.099998 | 20176.0723 | 18508.89 | 8535.242 | 1667.187 | 3324.548 | 3324.548 | 3324.548
63.110001 | 20273.5605 | 18469.44 | 8533.982 | 1804.118 | 3311.82 | 3311.82 | 3311.82
63.119999 | 20240.4238 | 18430.09 | 8532.722 | 1810.33 | 3299.124 | 3299.124 | 3299.124
63.130001 | 20050 | 18390.79 | 8531.462 | 1659.211 | 3286.442 | 3286.442 | 3286.442
63.139999 | 20035.1035 | 18351.58 | 8530.202 | 1683.52 | 3273.794 | 3273.794 | 3273.794
63.150002 | 19853.8242 | 18312.42 | 8528.942 | 1541.403 | 3261.16 | 3261.16 | 3261.16
63.16 | 19601.1191 | 18273.37 | 8527.683 | 1327.753 | 3248.561 | 3248.561 | 3248.561
63.169998 | 19346.5586 | 18234.4 | 8526.424 | 1112.161 | 3235.991 | 3235.991 | 3235.991
63.18 | 19415.9941 | 18195.49 | 8525.164 | 1220.503 | 3223.442 | 3223.442 | 3223.442
63.189999 | 19606.1953 | 18156.7 | 8523.905 | 1449.499 | 3210.931 | 3210.931 | 3210.931
63.200001 | 19763.2246 | 18117.97 | 8522.645 | 1645.254 | 3198.442 | 3198.442 | 3198.442
63.209999 | 19742.8066 | 18079.36 | 8521.386 | 1663.443 | 3185.992 | 3185.992 | 3185.992
63.220001 | 19888.5215 | 18040.83 | 8520.127 | 1847.692 | 3173.567 | 3173.567 | 3173.567
63.23 | 19263.1973 | 18002.41 | 8518.869 | 1260.788 | 3161.18 | 3161.18 | 3161.18
63.240002 | 18924.8086 | 17964.08 | 8517.61 | 960.725 | 3148.825 | 3148.825 | 3148.825
63.25 | 18766.877 | 17925.88 | 8516.352 | 840.9994 | 3136.509 | 3136.509 | 3136.509
63.259998 | 19161.3457 | 17887.78 | 8515.094 | 1273.562 | 3124.23 | 3124.23 | 3124.23
63.27 | 19303.6172 | 17849.78 | 8513.835 | 1453.839 | 3111.981 | 3111.981 | 3111.981
63.279999 | 19419.873 | 17811.91 | 8512.578 | 1607.967 | 3099.776 | 3099.776 | 3099.776
63.290001 | 19155.5 | 17774.13 | 8511.32 | 1381.372 | 3087.603 | 3087.603 | 3087.603
63.299999 | 19047.8691 | 17736.49 | 8510.063 | 1311.378 | 3075.476 | 3075.476 | 3075.476
63.310001 | 19308.2168 | 17698.95 | 8508.806 | 1609.267 | 3063.382 | 3063.382 | 3063.382
63.32 | 19212.8574 | 17661.54 | 8507.549 | 1551.313 | 3051.332 | 3051.332 | 3051.332
63.330002 | 19276.9531 | 17624.25 | 8506.292 | 1652.699 | 3039.321 | 3039.321 | 3039.321
63.34 | 19395.5234 | 17587.1 | 8505.036 | 1808.42 | 3027.356 | 3027.356 | 3027.356
63.349998 | 19300.9629 | 17550.09 | 8503.78 | 1750.877 | 3015.435 | 3015.435 | 3015.435
63.360001 | 18800.1113 | 17513.17 | 8502.524 | 1286.937 | 3003.55 | 3003.55 | 3003.55
63.369999 | 18723.9043 | 17476.42 | 8501.269 | 1247.486 | 2991.717 | 2991.717 | 2991.717
63.380001 | 19019.168 | 17439.77 | 8500.014 | 1579.394 | 2979.92 | 2979.92 | 2979.92
63.389999 | 19027.6055 | 17403.29 | 8498.759 | 1624.318 | 2968.176 | 2968.176 | 2968.176
63.400002 | 18738.8652 | 17366.91 | 8497.505 | 1371.955 | 2956.468 | 2956.468 | 2956.468
63.41 | 18596.9238 | 17330.69 | 8496.251 | 1266.229 | 2944.815 | 2944.815 | 2944.815
63.419998 | 18536.9238 | 17294.62 | 8494.997 | 1242.3 | 2933.209 | 2933.209 | 2933.209
63.43 | 18299.5098 | 17258.67 | 8493.744 | 1040.837 | 2921.643 | 2921.643 | 2921.643
63.439999 | 18720.9004 | 17222.89 | 8492.491 | 1498.014 | 2910.132 | 2910.132 | 2910.132
63.450001 | 18738.3223 | 17187.22 | 8491.238 | 1551.099 | 2898.662 | 2898.662 | 2898.662
63.459999 | 18270.2539 | 17151.73 | 8489.986 | 1118.525 | 2887.247 | 2887.247 | 2887.247
63.470001 | 18354.1113 | 17116.36 | 8488.735 | 1237.752 | 2875.875 | 2875.875 | 2875.875
63.48 | 18774.3047 | 17081.15 | 8487.483 | 1693.153 | 2864.556 | 2864.556 | 2864.556
63.490002 | 17883.4434 | 17046.09 | 8486.232 | 837.3577 | 2853.284 | 2853.284 | 2853.284
63.5 | 17779.0879 | 17011.18 | 8484.982 | 767.9031 | 2842.067 | 2842.067 | 2842.067
63.509998 | 17845.5234 | 16976.44 | 8483.733 | 869.084 | 2830.902 | 2830.902 | 2830.902
63.52 | 18003.7168 | 16941.83 | 8482.483 | 1061.889 | 2819.781 | 2819.781 | 2819.781
63.529999 | 17950.8438 | 16907.39 | 8481.234 | 1043.455 | 2808.718 | 2808.718 | 2808.718
63.540001 | 18081.8418 | 16873.09 | 8479.986 | 1208.756 | 2797.7 | 2797.7 | 2797.7
63.549999 | 18165.3652 | 16838.96 | 8478.738 | 1326.404 | 2786.741 | 2786.741 | 2786.741
63.560001 | 18032.7695 | 16804.97 | 8477.491 | 1227.797 | 2775.827 | 2775.827 | 2775.827
63.57 | 18015.4824 | 16771.15 | 8476.244 | 1244.328 | 2764.97 | 2764.97 | 2764.97
63.580002 | 17876.0996 | 16737.49 | 8474.997 | 1138.613 | 2754.163 | 2754.163 | 2754.163
63.59 | 17778.3184 | 16703.99 | 8473.752 | 1074.325 | 2743.414 | 2743.414 | 2743.414
63.599998 | 17836.5391 | 16670.66 | 8472.507 | 1165.876 | 2732.719 | 2732.719 | 2732.719
63.610001 | 17991.2637 | 16637.47 | 8471.262 | 1353.791 | 2722.07 | 2722.07 | 2722.07
63.619999 | 17825.4277 | 16604.47 | 8470.018 | 1220.961 | 2711.483 | 2711.483 | 2711.483
63.630001 | 17257.0586 | 16571.6 | 8468.775 | 685.4565 | 2700.942 | 2700.942 | 2700.942
63.639999 | 17586.6055 | 16538.92 | 8467.532 | 1047.684 | 2690.463 | 2690.463 | 2690.463
63.650002 | 17426.2676 | 16506.38 | 8466.29 | 919.8875 | 2680.03 | 2680.03 | 2680.03
63.66 | 17938.0938 | 16474.02 | 8465.049 | 1464.07 | 2669.658 | 2669.658 | 2669.658
63.669998 | 17975.7539 | 16441.84 | 8463.808 | 1533.917 | 2659.343 | 2659.343 | 2659.343
63.68 | 17476.0059 | 16409.79 | 8462.568 | 1066.211 | 2649.075 | 2649.075 | 2649.075
63.689999 | 17266.041 | 16377.94 | 8461.329 | 888.1038 | 2638.87 | 2638.87 | 2638.87
63.700001 | 17589.543 | 16346.23 | 8460.09 | 1243.316 | 2628.712 | 2628.712 | 2628.712
63.709999 | 16930.1172 | 16314.7 | 8458.852 | 615.4137 | 2618.617 | 2618.617 | 2618.617
63.720001 | 17041.375 | 16283.33 | 8457.614 | 758.0484 | 2608.571 | 2608.571 | 2608.571
63.73 | 17547.9805 | 16252.13 | 8456.378 | 1295.851 | 2598.584 | 2598.584 | 2598.584
63.740002 | 17504.1289 | 16221.09 | 8455.142 | 1283.038 | 2588.65 | 2588.65 | 2588.65
63.75 | 17317.2988 | 16190.23 | 8453.907 | 1127.066 | 2578.775 | 2578.775 | 2578.775
63.759998 | 17455.3652 | 16159.55 | 8452.673 | 1295.82 | 2568.957 | 2568.957 | 2568.957
63.77 | 17411.2812 | 16129.01 | 8451.439 | 1282.272 | 2559.19 | 2559.19 | 2559.19
63.779999 | 17434.4277 | 16098.66 | 8450.207 | 1335.771 | 2549.483 | 2549.483 | 2549.483
63.790001 | 17028.1992 | 16068.46 | 8448.975 | 959.7433 | 2539.827 | 2539.827 | 2539.827
63.799999 | 16674.0371 | 16038.44 | 8447.744 | 635.5948 | 2530.233 | 2530.233 | 2530.233
63.810001 | 16684.125 | 16008.58 | 8446.513 | 675.5464 | 2520.688 | 2520.688 | 2520.688
63.82 | 17113.5488 | 15978.89 | 8445.284 | 1134.654 | 2511.204 | 2511.204 | 2511.204
63.830002 | 17197.1758 | 15949.37 | 8444.055 | 1247.804 | 2501.772 | 2501.772 | 2501.772
63.84 | 17142.9883 | 15920.03 | 8442.828 | 1222.959 | 2492.401 | 2492.401 | 2492.401
63.849998 | 17015.7188 | 15890.86 | 8441.601 | 1124.86 | 2483.086 | 2483.086 | 2483.086
63.860001 | 16880.9043 | 15861.84 | 8440.375 | 1019.065 | 2473.821 | 2473.821 | 2473.821
63.869999 | 17240.6055 | 15833.01 | 8439.15 | 1407.6 | 2464.619 | 2464.619 | 2464.619
63.880001 | 16787.582 | 15804.32 | 8437.926 | 983.2585 | 2455.466 | 2455.466 | 2455.466
63.889999 | 16721.1719 | 15775.83 | 8436.703 | 945.3441 | 2446.375 | 2446.375 | 2446.375
63.900002 | 16790.1641 | 15747.48 | 8435.48 | 1042.686 | 2437.333 | 2437.333 | 2437.333
63.91 | 16625.5391 | 15719.32 | 8434.259 | 906.2235 | 2428.352 | 2428.352 | 2428.352
63.919998 | 16770.125 | 15691.32 | 8433.039 | 1078.801 | 2419.428 | 2419.428 | 2419.428
63.93 | 16524.5957 | 15663.48 | 8431.819 | 861.1129 | 2410.554 | 2410.554 | 2410.554
63.939999 | 16369.7012 | 15635.83 | 8430.601 | 733.8751 | 2401.742 | 2401.742 | 2401.742
63.950001 | 16446.0762 | 15608.32 | 8429.384 | 837.7556 | 2392.979 | 2392.979 | 2392.979
63.959999 | 16844.002 | 15581 | 8428.168 | 1263.002 | 2384.277 | 2384.277 | 2384.277
63.970001 | 17018.3828 | 15553.83 | 8426.952 | 1464.555 | 2375.625 | 2375.625 | 2375.625
63.98 | 16578.293 | 15526.83 | 8425.738 | 1051.459 | 2367.032 | 2367.032 | 2367.032
63.990002 | 16478.75 | 15500 | 8424.525 | 978.7506 | 2358.492 | 2358.492 | 2358.492
64 | 16392.4922 | 15473.34 | 8423.313 | 919.1504 | 2350.01 | 2350.01 | 2350.01
64.010002 | 16393.5781 | 15446.84 | 8422.101 | 946.7381 | 2341.58 | 2341.58 | 2341.58
64.019997 | 16101.8291 | 15420.52 | 8420.892 | 681.3076 | 2333.21 | 2333.21 | 2333.21
64.029999 | 15993.5439 | 15394.36 | 8419.683 | 599.1889 | 2324.891 | 2324.891 | 2324.891
64.040001 | 16350.3379 | 15368.35 | 8418.475 | 981.9919 | 2316.624 | 2316.624 | 2316.624
64.050003 | 16207.5225 | 15342.51 | 8417.269 | 865.0166 | 2308.412 | 2308.412 | 2308.412
64.059998 | 16516.7461 | 15316.85 | 8416.064 | 1199.9 | 2300.261 | 2300.261 | 2300.261
64.07 | 16353.1172 | 15291.33 | 8414.859 | 1061.786 | 2292.157 | 2292.157 | 2292.157
64.080002 | 16391.1699 | 15265.98 | 8413.656 | 1125.189 | 2284.108 | 2284.108 | 2284.108
64.089996 | 15862.4541 | 15240.82 | 8412.455 | 621.6383 | 2276.12 | 2276.12 | 2276.12
64.099998 | 15802.71 | 15215.79 | 8411.254 | 586.9161 | 2268.18 | 2268.18 | 2268.18
64.110001 | 16357.75 | 15190.93 | 8410.055 | 1166.821 | 2260.291 | 2260.291 | 2260.291
64.120003 | 15802.124 | 15166.23 | 8408.856 | 635.893 | 2252.458 | 2252.458 | 2252.458
64.129997 | 15493.1445 | 15141.71 | 8407.66 | 351.4348 | 2244.683 | 2244.683 | 2244.683
64.139999 | 15547.3369 | 15117.34 | 8406.464 | 430 | 2236.958 | 2236.958 | 2236.958
64.150002 | 16020.9971 | 15093.11 | 8405.269 | 927.8826 | 2229.282 | 2229.282 | 2229.282
64.160004 | 15743.5293 | 15069.06 | 8404.076 | 674.4666 | 2221.662 | 2221.662 | 2221.662
64.169998 | 15602.4932 | 15045.18 | 8402.885 | 557.3101 | 2214.099 | 2214.099 | 2214.099
64.18 | 15666.8008 | 15021.44 | 8401.694 | 645.3577 | 2206.583 | 2206.583 | 2206.583
64.190002 | 15833.1729 | 14997.87 | 8400.505 | 835.3079 | 2199.12 | 2199.12 | 2199.12
64.199997 | 15255.5645 | 14974.46 | 8399.318 | 281.1041 | 2191.714 | 2191.714 | 2191.714
64.209999 | 15222.5166 | 14951.2 | 8398.131 | 271.3148 | 2184.357 | 2184.357 | 2184.357
64.220001 | 15936.9141 | 14928.09 | 8396.946 | 1008.821 | 2177.049 | 2177.049 | 2177.049
64.230003 | 15829.0332 | 14905.15 | 8395.762 | 923.8876 | 2169.794 | 2169.794 | 2169.794
64.239998 | 15922.6709 | 14882.37 | 8394.581 | 1040.303 | 2162.596 | 2162.596 | 2162.596
64.25 | 15860.7363 | 14859.73 | 8393.399 | 1001.007 | 2155.443 | 2155.443 | 2155.443
64.260002 | 15707.8613 | 14837.25 | 8392.22 | 870.6146 | 2148.342 | 2148.342 | 2148.342
64.269997 | 15484.2422 | 14814.93 | 8391.043 | 669.3079 | 2141.297 | 2141.297 | 2141.297
64.279999 | 15311.501 | 14792.76 | 8389.866 | 518.7365 | 2134.3 | 2134.3 | 2134.3
64.290001 | 15611.0654 | 14770.74 | 8388.691 | 840.3235 | 2127.35 | 2127.35 | 2127.35
64.300003 | 15885.4102 | 14748.88 | 8387.517 | 1136.535 | 2120.453 | 2120.453 | 2120.453
64.309998 | 15704.8818 | 14727.18 | 8386.345 | 977.7065 | 2113.61 | 2113.61 | 2113.61
64.32 | 15186.3955 | 14705.61 | 8385.175 | 480.7854 | 2106.812 | 2106.812 | 2106.812
64.330002 | 15287.2627 | 14684.2 | 8384.005 | 603.0646 | 2100.064 | 2100.064 | 2100.064
64.339996 | 15848.0117 | 14662.96 | 8382.839 | 1185.057 | 2093.372 | 2093.372 | 2093.372
64.349998 | 16209.9678 | 14641.84 | 8381.673 | 1568.123 | 2086.724 | 2086.724 | 2086.724
64.360001 | 15346.1914 | 14620.88 | 8380.508 | 725.3116 | 2080.124 | 2080.124 | 2080.124
64.370003 | 15235.874 | 14600.07 | 8379.345 | 635.806 | 2073.574 | 2073.574 | 2073.574
64.379997 | 15073.8545 | 14579.42 | 8378.185 | 494.4362 | 2067.078 | 2067.078 | 2067.078
64.389999 | 15043.9307 | 14558.91 | 8377.025 | 485.0252 | 2060.627 | 2060.627 | 2060.627
64.400002 | 15110.291 | 14538.53 | 8375.867 | 571.7602 | 2054.221 | 2054.221 | 2054.221
64.410004 | 15162.2441 | 14518.31 | 8374.71 | 643.9324 | 2047.867 | 2047.867 | 2047.867
64.419998 | 15039.3418 | 14498.25 | 8373.556 | 541.0928 | 2041.564 | 2041.564 | 2041.564
64.43 | 15227.7295 | 14478.32 | 8372.403 | 749.4136 | 2035.304 | 2035.304 | 2035.304
64.440002 | 15551.4033 | 14458.53 | 8371.252 | 1092.874 | 2029.093 | 2029.093 | 2029.093
64.449997 | 15346.668 | 14438.9 | 8370.103 | 907.7668 | 2022.933 | 2022.933 | 2022.933
64.459999 | 15489.3428 | 14419.41 | 8368.955 | 1069.937 | 2016.817 | 2016.817 | 2016.817
64.470001 | 15150.377 | 14400.05 | 8367.808 | 750.3283 | 2010.747 | 2010.747 | 2010.747
64.480003 | 14891.8926 | 14380.84 | 8366.664 | 511.0555 | 2004.724 | 2004.724 | 2004.724
64.489998 | 14647.5879 | 14361.78 | 8365.522 | 285.8088 | 1998.752 | 1998.752 | 1998.752
64.5 | 15105.125 | 14342.85 | 8364.381 | 762.2772 | 1992.822 | 1992.822 | 1992.822
64.510002 | 14995.8604 | 14324.06 | 8363.242 | 671.8014 | 1986.939 | 1986.939 | 1986.939
64.519997 | 14858.5732 | 14305.42 | 8362.105 | 553.1503 | 1981.106 | 1981.106 | 1981.106
64.529999 | 14868.3252 | 14286.92 | 8360.97 | 581.4075 | 1975.316 | 1975.316 | 1975.316
64.540001 | 14930.375 | 14268.54 | 8359.836 | 661.83 | 1969.57 | 1969.57 | 1969.57
64.550003 | 15108.3721 | 14250.31 | 8358.704 | 858.0579 | 1963.87 | 1963.87 | 1963.87
64.559998 | 14805.9912 | 14232.23 | 8357.575 | 573.7588 | 1958.219 | 1958.219 | 1958.219
64.57 | 14412.6875 | 14214.27 | 8356.447 | 198.4135 | 1952.609 | 1952.609 | 1952.609
64.580002 | 13978.3584 | 14196.45 | 8355.32 | -218.0952 | 1947.044 | 1947.044 | 1947.044
64.589996 | 14407.0293 | 14178.78 | 8354.197 | 228.2452 | 1941.529 | 1941.529 | 1941.529
64.599998 | 14361.5439 | 14161.24 | 8353.074 | 200.3081 | 1936.054 | 1936.054 | 1936.054
64.610001 | 14492.8193 | 14143.82 | 8351.954 | 348.9999 | 1930.622 | 1930.622 | 1930.622
64.620003 | 14856.6729 | 14126.54 | 8350.835 | 730.1325 | 1925.235 | 1925.235 | 1925.235
64.629997 | 14785.7432 | 14109.41 | 8349.72 | 676.3378 | 1919.895 | 1919.895 | 1919.895
64.639999 | 14553.6182 | 14092.4 | 8348.605 | 461.2227 | 1914.597 | 1914.597 | 1914.597
64.650002 | 14707.3174 | 14075.51 | 8347.493 | 631.8076 | 1909.339 | 1909.339 | 1909.339
64.660004 | 15010.667 | 14058.76 | 8346.382 | 951.9029 | 1904.127 | 1904.127 | 1904.127
64.669998 | 15098.3877 | 14042.16 | 8345.275 | 1056.23 | 1898.961 | 1898.961 | 1898.961
64.68 | 14674.624 | 14025.67 | 8344.168 | 648.9547 | 1893.834 | 1893.834 | 1893.834
64.690002 | 14654.8232 | 14009.31 | 8343.064 | 645.5106 | 1888.75 | 1888.75 | 1888.75
64.699997 | 14506.3525 | 13993.1 | 8341.962 | 513.2563 | 1883.711 | 1883.711 | 1883.711
64.709999 | 14784.1797 | 13977 | 8340.862 | 807.179 | 1878.713 | 1878.713 | 1878.713
64.720001 | 14446.3926 | 13961.03 | 8339.764 | 485.3665 | 1873.754 | 1873.754 | 1873.754
64.730003 | 14663.7461 | 13945.19 | 8338.668 | 718.5587 | 1868.84 | 1868.84 | 1868.84
64.739998 | 14520.1123 | 13929.48 | 8337.575 | 590.6293 | 1863.969 | 1863.969 | 1863.969
64.75 | 14284.4902 | 13913.89 | 8336.483 | 370.5965 | 1859.137 | 1859.137 | 1859.137
64.760002 | 14345.7188 | 13898.43 | 8335.394 | 447.2873 | 1854.346 | 1854.346 | 1854.346
64.769997 | 14547.7764 | 13883.11 | 8334.307 | 664.6713 | 1849.599 | 1849.599 | 1849.599
64.779999 | 14430.0654 | 13867.9 | 8333.222 | 562.1689 | 1844.891 | 1844.891 | 1844.891
64.790001 | 14261.9902 | 13852.81 | 8332.139 | 409.1828 | 1840.223 | 1840.223 | 1840.223
64.800003 | 14463.1064 | 13837.84 | 8331.059 | 625.2614 | 1835.595 | 1835.595 | 1835.595
64.809998 | 14721.498 | 13823.01 | 8329.981 | 898.4831 | 1831.011 | 1831.011 | 1831.011
64.82 | 14527.4258 | 13808.3 | 8328.905 | 719.1292 | 1826.464 | 1826.464 | 1826.464
64.830002 | 14664.1562 | 13793.7 | 8327.831 | 870.4548 | 1821.957 | 1821.957 | 1821.957
64.839996 | 14511.3525 | 13779.24 | 8326.761 | 732.112 | 1817.493 | 1817.493 | 1817.493
64.849998 | 14192.1992 | 13764.89 | 8325.692 | 427.3106 | 1813.066 | 1813.066 | 1813.066
64.860001 | 14224.0908 | 13750.66 | 8324.625 | 473.4357 | 1808.677 | 1808.677 | 1808.677
64.870003 | 14170.4658 | 13736.54 | 8323.56 | 433.9214 | 1804.328 | 1804.328 | 1804.328
64.879997 | 14412.7178 | 13722.56 | 8322.499 | 690.1559 | 1800.021 | 1800.021 | 1800.021
64.889999 | 14152.4043 | 13708.69 | 8321.439 | 443.7127 | 1795.751 | 1795.751 | 1795.751
64.900002 | 14320.0596 | 13694.93 | 8320.382 | 625.1265 | 1791.517 | 1791.517 | 1791.517
64.910004 | 14551.1641 | 13681.3 | 8319.327 | 869.8646 | 1787.324 | 1787.324 | 1787.324
64.919998 | 14030.9004 | 13667.79 | 8318.275 | 363.1112 | 1783.171 | 1783.171 | 1783.171
64.93 | 13853.0068 | 13654.39 | 8317.225 | 198.6214 | 1779.054 | 1779.054 | 1779.054
64.940002 | 14087.8135 | 13641.1 | 8316.177 | 446.7141 | 1774.974 | 1774.974 | 1774.974
64.949997 | 14437.5254 | 13627.94 | 8315.133 | 809.587 | 1770.935 | 1770.935 | 1770.935
64.959999 | 14100.1953 | 13614.89 | 8314.09 | 485.3093 | 1766.932 | 1766.932 | 1766.932
64.970001 | 14124.2354 | 13601.94 | 8313.05 | 522.2935 | 1762.964 | 1762.964 | 1762.964
64.980003 | 14786.0762 | 13589.12 | 8312.012 | 1196.957 | 1759.036 | 1759.036 | 1759.036
64.989998 | 15028.7451 | 13576.42 | 8310.978 | 1452.329 | 1755.146 | 1755.146 | 1755.146
65 | 14594.0469 | 13563.82 | 8309.946 | 1030.23 | 1751.29 | 1751.29 | 1751.29
65.010002 | 14017.4033 | 13551.33 | 8308.916 | 466.073 | 1747.472 | 1747.472 | 1747.472
65.019997 | 14090.3291 | 13538.97 | 8307.889 | 551.364 | 1743.692 | 1743.692 | 1743.692
65.029999 | 13951.208 | 13526.71 | 8306.864 | 424.5022 | 1739.947 | 1739.947 | 1739.947
65.040001 | 14080.3682 | 13514.55 | 8305.842 | 565.8143 | 1736.237 | 1736.237 | 1736.237
65.050003 | 13743.4639 | 13502.52 | 8304.823 | 240.9484 | 1732.564 | 1732.564 | 1732.564
65.059998 | 13961.2354 | 13490.59 | 8303.807 | 470.6411 | 1728.929 | 1728.929 | 1728.929
65.07 | 14322.0488 | 13478.77 | 8302.793 | 843.2747 | 1725.327 | 1725.327 | 1725.327
65.080002 | 13931.7832 | 13467.06 | 8301.781 | 464.7192 | 1721.761 | 1721.761 | 1721.761
65.089996 | 13716.7227 | 13455.47 | 8300.773 | 261.2497 | 1718.233 | 1718.233 | 1718.233
65.099998 | 13725.2129 | 13443.98 | 8299.767 | 281.2317 | 1714.738 | 1714.738 | 1714.738
65.110001 | 13756.9805 | 13432.6 | 8298.764 | 324.3854 | 1711.277 | 1711.277 | 1711.277
65.120003 | 13534.5547 | 13421.32 | 8297.763 | 113.2358 | 1707.852 | 1707.852 | 1707.852
65.129997 | 13750 | 13410.16 | 8296.767 | 339.8432 | 1704.463 | 1704.463 | 1704.463
65.139999 | 13750.1221 | 13399.1 | 8295.772 | 351.0258 | 1701.108 | 1701.108 | 1701.108
65.150002 | 13773.0508 | 13388.14 | 8294.779 | 384.915 | 1697.785 | 1697.785 | 1697.785
65.160004 | 13342.9717 | 13377.29 | 8293.79 | -34.31542 | 1694.499 | 1694.499 | 1694.499
65.169998 | 13658.6143 | 13366.55 | 8292.804 | 292.0659 | 1691.248 | 1691.248 | 1691.248
65.18 | 13732.8291 | 13355.91 | 8291.821 | 376.9226 | 1688.029 | 1688.029 | 1688.029
65.190002 | 13582.7607 | 13345.37 | 8290.84 | 237.3911 | 1684.843 | 1684.843 | 1684.843
65.199997 | 13393.1016 | 13334.94 | 8289.863 | 58.15754 | 1681.694 | 1681.694 | 1681.694
65.209999 | 13942.0381 | 13324.62 | 8288.888 | 617.4211 | 1678.576 | 1678.576 | 1678.576
65.220001 | 14108.1016 | 13314.39 | 8287.916 | 793.7142 | 1675.49 | 1675.49 | 1675.49
65.230003 | 13983.0625 | 13304.27 | 8286.947 | 678.796 | 1672.44 | 1672.44 | 1672.44
65.239998 | 13799.8438 | 13294.25 | 8285.982 | 505.5915 | 1669.424 | 1669.424 | 1669.424
65.25 | 13658.2129 | 13284.33 | 8285.019 | 373.881 | 1666.438 | 1666.438 | 1666.438
65.260002 | 13491.6953 | 13274.51 | 8284.058 | 217.1814 | 1663.485 | 1663.485 | 1663.485
65.269997 | 13574.998 | 13264.8 | 8283.102 | 310.1946 | 1660.567 | 1660.567 | 1660.567
65.279999 | 13899.8691 | 13255.19 | 8282.148 | 644.68 | 1657.68 | 1657.68 | 1657.68
65.290001 | 13275.4863 | 13245.67 | 8281.197 | 29.81469 | 1654.825 | 1654.825 | 1654.825
65.300003 | 13516.3877 | 13236.26 | 8280.249 | 280.1322 | 1652.002 | 1652.002 | 1652.002
65.309998 | 13500.0254 | 13226.94 | 8279.305 | 273.0807 | 1649.213 | 1649.213 | 1649.213
65.32 | 13450.0947 | 13217.73 | 8278.363 | 232.3688 | 1646.454 | 1646.454 | 1646.454
65.330002 | 13865.7188 | 13208.61 | 8277.424 | 657.113 | 1643.727 | 1643.727 | 1643.727
65.339996 | 13741.998 | 13199.59 | 8276.489 | 542.4058 | 1641.034 | 1641.034 | 1641.034
65.349998 | 13251.4863 | 13190.67 | 8275.557 | 60.8172 | 1638.371 | 1638.371 | 1638.371
65.360001 | 13382.8809 | 13181.84 | 8274.628 | 201.0396 | 1635.738 | 1635.738 | 1635.738
65.370003 | 13715.4102 | 13173.11 | 8273.702 | 542.2974 | 1633.137 | 1633.137 | 1633.137
65.379997 | 13293.4277 | 13164.49 | 8272.78 | 128.9414 | 1630.569 | 1630.569 | 1630.569
65.389999 | 13399.5107 | 13155.95 | 8271.86 | 243.559 | 1628.031 | 1628.031 | 1628.031
65.400002 | 13093.1738 | 13147.51 | 8270.944 | -54.3348 | 1625.522 | 1625.522 | 1625.522
65.410004 | 12992.1924 | 13139.17 | 8270.03 | -146.9736 | 1623.045 | 1623.045 | 1623.045
65.419998 | 13281.6904 | 13130.92 | 8269.121 | 150.7694 | 1620.6 | 1620.6 | 1620.6
65.43 | 13043.1172 | 13122.77 | 8268.215 | -79.64869 | 1618.184 | 1618.184 | 1618.184
65.440002 | 13190.71 | 13114.71 | 8267.312 | 76.00486 | 1615.798 | 1615.798 | 1615.798
65.449997 | 13613.7998 | 13106.74 | 8266.412 | 507.0556 | 1613.444 | 1613.444 | 1613.444
65.459999 | 13757.3252 | 13098.87 | 8265.516 | 658.4523 | 1611.119 | 1611.119 | 1611.119
65.470001 | 13328.2451 | 13091.09 | 8264.622 | 237.1543 | 1608.823 | 1608.823 | 1608.823
65.480003 | 13002.5537 | 13083.41 | 8263.733 | -80.85295 | 1606.558 | 1606.558 | 1606.558
65.489998 | 13223.1484 | 13075.82 | 8262.847 | 147.3304 | 1604.324 | 1604.324 | 1604.324
65.5 | 13629.8223 | 13068.32 | 8261.964 | 561.5064 | 1602.117 | 1602.117 | 1602.117
65.510002 | 13790.2471 | 13060.91 | 8261.084 | 729.3408 | 1599.941 | 1599.941 | 1599.941
65.519997 | 13428.4238 | 13053.59 | 8260.209 | 374.8302 | 1597.795 | 1597.795 | 1597.795
65.529999 | 13482.7676 | 13046.37 | 8259.336 | 436.399 | 1595.678 | 1595.678 | 1595.678
65.540001 | 13574.0762 | 13039.23 | 8258.467 | 534.8442 | 1593.588 | 1593.588 | 1593.588
65.550003 | 13418.3203 | 13032.19 | 8257.601 | 386.1326 | 1591.529 | 1591.529 | 1591.529
65.559998 | 13367.207 | 13025.24 | 8256.739 | 341.9693 | 1589.499 | 1589.499 | 1589.499
65.57 | 13399.627 | 13018.37 | 8255.881 | 381.2542 | 1587.497 | 1587.497 | 1587.497
65.580002 | 13194.0723 | 13011.6 | 8255.026 | 182.4749 | 1585.524 | 1585.524 | 1585.524
65.589996 | 13018.752 | 13004.92 | 8254.175 | 13.83393 | 1583.581 | 1583.581 | 1583.581
65.599998 | 12942.5879 | 12998.32 | 8253.327 | -55.73395 | 1581.665 | 1581.665 | 1581.665
65.610001 | 12777.1084 | 12991.81 | 8252.483 | -214.705 | 1579.777 | 1579.777 | 1579.777
65.620003 | 13071.0957 | 12985.39 | 8251.642 | 85.70136 | 1577.918 | 1577.918 | 1577.918
65.629997 | 12721.4619 | 12979.07 | 8250.805 | -257.6056 | 1576.087 | 1576.087 | 1576.087
65.639999 | 13045.417 | 12972.83 | 8249.972 | 72.5914 | 1574.285 | 1574.285 | 1574.285
65.650002 | 13173.2354 | 12966.67 | 8249.142 | 206.5675 | 1572.509 | 1572.509 | 1572.509
65.660004 | 12961.4707 | 12960.6 | 8248.316 | 0.8693435 | 1570.762 | 1570.762 | 1570.762
65.669998 | 12670.9961 | 12954.62 | 8247.495 | -283.6271 | 1569.043 | 1569.043 | 1569.043
65.68 | 13290.3672 | 12948.73 | 8246.676 | 341.6392 | 1567.351 | 1567.351 | 1567.351
65.690002 | 13513.292 | 12942.92 | 8245.861 | 570.3729 | 1565.686 | 1565.686 | 1565.686
65.699997 | 13246.0498 | 12937.2 | 8245.051 | 308.8492 | 1564.05 | 1564.05 | 1564.05
65.709999 | 13143.2969 | 12931.57 | 8244.244 | 211.7317 | 1562.441 | 1562.441 | 1562.441
65.720001 | 13305.5557 | 12926.01 | 8243.44 | 379.544 | 1560.857 | 1560.857 | 1560.857
65.730003 | 13472.1611 | 12920.55 | 8242.641 | 551.6137 | 1559.302 | 1559.302 | 1559.302
65.739998 | 13196.5957 | 12915.17 | 8241.845 | 281.4253 | 1557.775 | 1557.775 | 1557.775
65.75 | 12798.7705 | 12909.87 | 8241.054 | -111.1033 | 1556.273 | 1556.273 | 1556.273
65.760002 | 13061.6836 | 12904.66 | 8240.266 | 157.022 | 1554.799 | 1554.799 | 1554.799
65.769997 | 13033.9492 | 12899.54 | 8239.482 | 134.412 | 1553.352 | 1553.352 | 1553.352
65.779999 | 13074.2148 | 12894.49 | 8238.702 | 179.72 | 1551.931 | 1551.931 | 1551.931
65.790001 | 12805.2822 | 12889.53 | 8237.926 | -84.25152 | 1550.536 | 1550.536 | 1550.536
65.800003 | 12873.5322 | 12884.66 | 8237.153 | -11.12512 | 1549.168 | 1549.168 | 1549.168
65.809998 | 12989.3408 | 12879.87 | 8236.385 | 109.474 | 1547.827 | 1547.827 | 1547.827
65.82 | 12983.5029 | 12875.16 | 8235.621 | 108.3471 | 1546.512 | 1546.512 | 1546.512
65.830002 | 13203.6865 | 12870.53 | 8234.861 | 333.1595 | 1545.222 | 1545.222 | 1545.222
65.839996 | 12759.6318 | 12865.99 | 8234.105 | -106.3536 | 1543.96 | 1543.96 | 1543.96
65.849998 | 13369.7949 | 12861.52 | 8233.353 | 508.2729 | 1542.723 | 1542.723 | 1542.723
65.860001 | 13334.4199 | 12857.14 | 8232.605 | 477.2806 | 1541.512 | 1541.512 | 1541.512
65.870003 | 12787.3369 | 12852.84 | 8231.861 | -65.50238 | 1540.326 | 1540.326 | 1540.326
65.879997 | 12913.4854 | 12848.62 | 8231.121 | 64.86197 | 1539.167 | 1539.167 | 1539.167
65.889999 | 12892.2373 | 12844.49 | 8230.385 | 47.75003 | 1538.034 | 1538.034 | 1538.034
65.900002 | 12688.1611 | 12840.43 | 8229.653 | -152.2681 | 1536.925 | 1536.925 | 1536.925
65.910004 | 13008.8223 | 12836.45 | 8228.926 | 172.3673 | 1535.843 | 1535.843 | 1535.843
65.919998 | 12772.6396 | 12832.56 | 8228.203 | -59.9217 | 1534.786 | 1534.786 | 1534.786
65.93 | 13067.5234 | 12828.75 | 8227.484 | 238.777 | 1533.754 | 1533.754 | 1533.754
65.940002 | 12871.793 | 12825.01 | 8226.769 | 46.782 | 1532.747 | 1532.747 | 1532.747
65.949997 | 12842.291 | 12821.36 | 8226.059 | 20.933 | 1531.766 | 1531.766 | 1531.766
65.959999 | 12987.8682 | 12817.78 | 8225.352 | 170.0845 | 1530.811 | 1530.811 | 1530.811
65.970001 | 12342.1201 | 12814.29 | 8224.65 | -472.1654 | 1529.879 | 1529.879 | 1529.879
65.980003 | 12682.1201 | 12810.87 | 8223.952 | -128.75 | 1528.973 | 1528.973 | 1528.973
65.989998 | 12553.7393 | 12807.53 | 8223.259 | -253.7949 | 1528.092 | 1528.092 | 1528.092
66 | 12614.8838 | 12804.27 | 8222.57 | -189.3909 | 1527.235 | 1527.235 | 1527.235
66.010002 | 12665.3115 | 12801.09 | 8221.885 | -135.7822 | 1526.403 | 1526.403 | 1526.403
66.019997 | 12715.2939 | 12797.99 | 8221.204 | -82.69962 | 1525.596 | 1525.596 | 1525.596
66.029999 | 12595.1436 | 12794.97 | 8220.528 | -199.8268 | 1524.814 | 1524.814 | 1524.814
66.040001 | 12956.1016 | 12792.02 | 8219.856 | 164.0779 | 1524.056 | 1524.056 | 1524.056
66.050003 | 13201.4395 | 12789.16 | 8219.189 | 412.2839 | 1523.322 | 1523.322 | 1523.322
66.059998 | 12827.9795 | 12786.37 | 8218.527 | 41.61255 | 1522.613 | 1522.613 | 1522.613
66.07 | 12662.9629 | 12783.65 | 8217.868 | -120.691 | 1521.929 | 1521.929 | 1521.929
66.080002 | 13232.4922 | 12781.02 | 8217.214 | 451.4757 | 1521.267 | 1521.267 | 1521.267
66.089996 | 12716.4697 | 12778.46 | 8216.565 | -61.99054 | 1520.632 | 1520.632 | 1520.632
66.099998 | 12586.8682 | 12775.98 | 8215.92 | -189.1101 | 1520.019 | 1520.019 | 1520.019
66.110001 | 12405.6191 | 12773.57 | 8215.28 | -367.9523 | 1519.431 | 1519.431 | 1519.431
66.120003 | 13142.8965 | 12771.24 | 8214.644 | 371.653 | 1518.867 | 1518.867 | 1518.867
66.129997 | 12851.8574 | 12768.99 | 8214.013 | 82.86518 | 1518.326 | 1518.326 | 1518.326
66.139999 | 11865.3076 | 12766.82 | 8213.386 | -901.5092 | 1517.81 | 1517.81 | 1517.81
66.150002 | 12268.9053 | 12764.72 | 8212.764 | -495.81 | 1517.317 | 1517.317 | 1517.317
66.160004 | 12896.1377 | 12762.69 | 8212.146 | 133.4455 | 1516.849 | 1516.849 | 1516.849
66.169998 | 12690.9785 | 12760.74 | 8211.534 | -69.76496 | 1516.403 | 1516.403 | 1516.403
66.18 | 12965.3408 | 12758.87 | 8210.926 | 206.4707 | 1515.981 | 1515.981 | 1515.981
66.190002 | 12620.6045 | 12757.07 | 8210.322 | -136.4672 | 1515.583 | 1515.583 | 1515.583
66.199997 | 12511.7148 | 12755.35 | 8209.724 | -243.6352 | 1515.209 | 1515.209 | 1515.209
66.209999 | 12975.1514 | 12753.7 | 8209.13 | 221.4484 | 1514.858 | 1514.858 | 1514.858
66.220001 | 12734.2051 | 12752.13 | 8208.541 | -17.92428 | 1514.53 | 1514.53 | 1514.53
66.230003 | 12242.4346 | 12750.63 | 8207.956 | -508.1967 | 1514.225 | 1514.225 | 1514.225
66.239998 | 12401.877 | 12749.21 | 8207.377 | -347.3316 | 1513.944 | 1513.944 | 1513.944
66.25 | 12745.8848 | 12747.86 | 8206.802 | -1.974778 | 1513.686 | 1513.686 | 1513.686
66.260002 | 12348.5977 | 12746.58 | 8206.232 | -397.9863 | 1513.451 | 1513.451 | 1513.451
66.269997 | 12975.8232 | 12745.38 | 8205.667 | 230.4392 | 1513.239 | 1513.239 | 1513.239
66.279999 | 12502.251 | 12744.26 | 8205.106 | -242.0072 | 1513.051 | 1513.051 | 1513.051
66.290001 | 12587.6621 | 12743.2 | 8204.551 | -155.5428 | 1512.885 | 1512.885 | 1512.885
66.300003 | 13056.9668 | 12742.23 | 8204 | 314.7409 | 1512.742 | 1512.742 | 1512.742
66.309998 | 12914.6094 | 12741.32 | 8203.455 | 173.2884 | 1512.622 | 1512.622 | 1512.622
66.32 | 12539.5684 | 12740.49 | 8202.914 | -200.9209 | 1512.525 | 1512.525 | 1512.525
66.330002 | 12396.7803 | 12739.73 | 8202.378 | -342.9498 | 1512.451 | 1512.451 | 1512.451
66.339996 | 12247.4717 | 12739.05 | 8201.847 | -491.5737 | 1512.399 | 1512.399 | 1512.399
66.349998 | 12714.1357 | 12738.43 | 8201.322 | -24.29745 | 1512.371 | 1512.371 | 1512.371
66.360001 | 13125.582 | 12737.89 | 8200.801 | 387.6893 | 1512.364 | 1512.364 | 1512.364
66.370003 | 12877.5947 | 12737.43 | 8200.285 | 140.1676 | 1512.381 | 1512.381 | 1512.381
66.379997 | 12666.6836 | 12737.03 | 8199.774 | -70.34983 | 1512.42 | 1512.42 | 1512.42
66.389999 | 12858.2441 | 12736.71 | 8199.269 | 121.5309 | 1512.482 | 1512.482 | 1512.482
66.400002 | 12339.0918 | 12736.46 | 8198.768 | -397.3723 | 1512.565 | 1512.565 | 1512.565
66.410004 | 12356.6201 | 12736.29 | 8198.272 | -379.6692 | 1512.672 | 1512.672 | 1512.672
66.419998 | 12526.0771 | 12736.18 | 8197.782 | -210.1072 | 1512.801 | 1512.801 | 1512.801
66.43 | 12549.3037 | 12736.15 | 8197.297 | -186.8494 | 1512.952 | 1512.952 | 1512.952
66.440002 | 12534.0361 | 12736.19 | 8196.817 | -202.1571 | 1513.125 | 1513.125 | 1513.125
66.449997 | 12445.5615 | 12736.31 | 8196.343 | -290.7438 | 1513.321 | 1513.321 | 1513.321
66.459999 | 12441.667 | 12736.49 | 8195.873 | -294.8233 | 1513.539 | 1513.539 | 1513.539
66.470001 | 12553.2959 | 12736.75 | 8195.408 | -183.4502 | 1513.779 | 1513.779 | 1513.779
66.480003 | 12741.6582 | 12737.07 | 8194.949 | 4.584259 | 1514.042 | 1514.042 | 1514.042
66.489998 | 12678.29 | 12737.47 | 8194.496 | -59.1828 | 1514.326 | 1514.326 | 1514.326
66.5 | 12690.9297 | 12737.94 | 8194.047 | -47.01456 | 1514.632 | 1514.632 | 1514.632
66.510002 | 12795.1738 | 12738.49 | 8193.604 | 56.68804 | 1514.961 | 1514.961 | 1514.961
66.519997 | 12807.959 | 12739.1 | 8193.166 | 68.86035 | 1515.311 | 1515.311 | 1515.311
66.529999 | 12848.1152 | 12739.78 | 8192.733 | 108.3308 | 1515.684 | 1515.684 | 1515.684
66.540001 | 12810.2324 | 12740.54 | 8192.306 | 69.69259 | 1516.078 | 1516.078 | 1516.078
66.550003 | 12561.8604 | 12741.37 | 8191.884 | -179.5064 | 1516.494 | 1516.494 | 1516.494
66.559998 | 12510.2607 | 12742.26 | 8191.468 | -232.0034 | 1516.932 | 1516.932 | 1516.932
66.57 | 12571.8936 | 12743.23 | 8191.057 | -171.3398 | 1517.392 | 1517.392 | 1517.392
66.580002 | 12551.1729 | 12744.27 | 8190.651 | -193.0993 | 1517.874 | 1517.874 | 1517.874
66.589996 | 12835.8184 | 12745.38 | 8190.251 | 90.43634 | 1518.377 | 1518.377 | 1518.377
66.599998 | 12889.6826 | 12746.56 | 8189.857 | 143.1199 | 1518.902 | 1518.902 | 1518.902
66.610001 | 12431.5088 | 12747.81 | 8189.467 | -316.3048 | 1519.449 | 1519.449 | 1519.449
66.620003 | 12662.123 | 12749.14 | 8189.084 | -87.013 | 1520.017 | 1520.017 | 1520.017
66.629997 | 12770.1377 | 12750.53 | 8188.706 | 19.61028 | 1520.607 | 1520.607 | 1520.607
66.639999 | 12180.6016 | 12751.99 | 8188.333 | -571.3889 | 1521.219 | 1521.219 | 1521.219
66.650002 | 12498.5898 | 12753.52 | 8187.966 | -254.9332 | 1521.852 | 1521.852 | 1521.852
66.660004 | 12595.8633 | 12755.13 | 8187.605 | -159.2641 | 1522.508 | 1522.508 | 1522.508
66.669998 | 12362.4941 | 12756.8 | 8187.249 | -394.3038 | 1523.183 | 1523.183 | 1523.183
66.68 | 12152.1484 | 12758.54 | 8186.899 | -606.3935 | 1523.881 | 1523.881 | 1523.881
66.690002 | 12505.585 | 12760.35 | 8186.555 | -254.7695 | 1524.6 | 1524.6 | 1524.6
66.699997 | 12659.4443 | 12762.24 | 8186.216 | -102.7918 | 1525.34 | 1525.34 | 1525.34
66.709999 | 12548.082 | 12764.19 | 8185.883 | -216.1075 | 1526.102 | 1526.102 | 1526.102
66.720001 | 12581.1807 | 12766.21 | 8185.556 | -185.0314 | 1526.885 | 1526.885 | 1526.885
66.730003 | 12133.0283 | 12768.3 | 8185.234 | -635.276 | 1527.69 | 1527.69 | 1527.69
66.739998 | 12147.8193 | 12770.46 | 8184.918 | -622.6455 | 1528.515 | 1528.515 | 1528.515
66.75 | 12418.4131 | 12772.7 | 8184.608 | -354.2839 | 1529.363 | 1529.363 | 1529.363
66.760002 | 12243.9316 | 12775 | 8184.304 | -531.0657 | 1530.231 | 1530.231 | 1530.231
66.769997 | 12564.6689 | 12777.37 | 8184.006 | -212.6973 | 1531.12 | 1531.12 | 1531.12
66.779999 | 12614.8779 | 12779.81 | 8183.713 | -164.9287 | 1532.031 | 1532.031 | 1532.031
66.790001 | 12805.8682 | 12782.32 | 8183.426 | 23.55231 | 1532.963 | 1532.963 | 1532.963
66.800003 | 12619.6514 | 12784.89 | 8183.145 | -165.2429 | 1533.916 | 1533.916 | 1533.916
66.809998 | 12419.2656 | 12787.54 | 8182.87 | -368.2743 | 1534.89 | 1534.89 | 1534.89
66.82 | 12998.9629 | 12790.26 | 8182.601 | 208.7052 | 1535.885 | 1535.885 | 1535.885
66.830002 | 12812.9092 | 12793.04 | 8182.338 | 19.86631 | 1536.902 | 1536.902 | 1536.902
66.839996 | 12508.8271 | 12795.9 | 8182.081 | -287.0688 | 1537.938 | 1537.938 | 1537.938
66.849998 | 12829.9375 | 12798.82 | 8181.83 | 31.11816 | 1538.996 | 1538.996 | 1538.996
66.860001 | 12456.7998 | 12801.81 | 8181.585 | -345.0121 | 1540.076 | 1540.076 | 1540.076
66.870003 | 12519.8076 | 12804.87 | 8181.345 | -285.0664 | 1541.176 | 1541.176 | 1541.176
66.879997 | 12682.1699 | 12808 | 8181.112 | -125.8321 | 1542.297 | 1542.297 | 1542.297
66.889999 | 12880.2051 | 12811.2 | 8180.885 | 69.00393 | 1543.439 | 1543.439 | 1543.439
66.900002 | 12373.3691 | 12814.47 | 8180.664 | -441.1001 | 1544.602 | 1544.602 | 1544.602
66.910004 | 12561.4736 | 12817.81 | 8180.449 | -256.3328 | 1545.786 | 1545.786 | 1545.786
66.919998 | 12700.5605 | 12821.21 | 8180.241 | -120.6472 | 1546.989 | 1546.989 | 1546.989
66.93 | 12912.2969 | 12824.68 | 8180.038 | 87.615 | 1548.215 | 1548.215 | 1548.215
66.940002 | 12540.7402 | 12828.22 | 8179.841 | -287.4827 | 1549.461 | 1549.461 | 1549.461
66.949997 | 12689.1309 | 12831.83 | 8179.651 | -142.6993 | 1550.726 | 1550.726 | 1550.726
66.959999 | 12668.6533 | 12835.51 | 8179.467 | -166.8565 | 1552.014 | 1552.014 | 1552.014
66.970001 | 12549.1592 | 12839.26 | 8179.289 | -290.0964 | 1553.322 | 1553.322 | 1553.322
66.980003 | 12627.8086 | 12843.07 | 8179.117 | -215.2615 | 1554.651 | 1554.651 | 1554.651
66.989998 | 12594.1914 | 12846.95 | 8178.952 | -252.7587 | 1555.999 | 1555.999 | 1555.999
67 | 12497.7588 | 12850.9 | 8178.792 | -353.1432 | 1557.37 | 1557.37 | 1557.37
67.010002 | 12343.0312 | 12854.92 | 8178.639 | -511.8887 | 1558.76 | 1558.76 | 1558.76
67.019997 | 12528.8389 | 12859 | 8178.493 | -330.1643 | 1560.17 | 1560.17 | 1560.17
67.029999 | 12291.5068 | 12863.16 | 8178.353 | -571.6513 | 1561.602 | 1561.602 | 1561.602
67.040001 | 12439.1104 | 12867.38 | 8178.219 | -428.2699 | 1563.054 | 1563.054 | 1563.054
67.050003 | 12504.6846 | 12871.67 | 8178.091 | -366.9852 | 1564.526 | 1564.526 | 1564.526
67.059998 | 12523.9521 | 12876.02 | 8177.97 | -352.0717 | 1566.018 | 1566.018 | 1566.018
67.07 | 12103.4404 | 12880.45 | 8177.855 | -777.0095 | 1567.532 | 1567.532 | 1567.532
67.080002 | 12402.7666 | 12884.94 | 8177.747 | -482.1746 | 1569.065 | 1569.065 | 1569.065
67.089996 | 12159.7568 | 12889.5 | 8177.645 | -729.7409 | 1570.617 | 1570.617 | 1570.617
67.099998 | 12274.2422 | 12894.12 | 8177.55 | -619.8815 | 1572.191 | 1572.191 | 1572.191
67.110001 | 12337.9043 | 12898.82 | 8177.461 | -560.9138 | 1573.786 | 1573.786 | 1573.786
67.120003 | 12045.5254 | 12903.58 | 8177.378 | -858.0539 | 1575.4 | 1575.4 | 1575.4
67.129997 | 12095.1143 | 12908.4 | 8177.303 | -813.2893 | 1577.034 | 1577.034 | 1577.034
67.139999 | 12582.8438 | 12913.3 | 8177.233 | -330.4549 | 1578.688 | 1578.688 | 1578.688
67.150002 | 12772.3691 | 12918.26 | 8177.171 | -145.8918 | 1580.363 | 1580.363 | 1580.363
67.160004 | 12370.8643 | 12923.29 | 8177.114 | -552.4257 | 1582.059 | 1582.059 | 1582.059
67.169998 | 12769.5537 | 12928.38 | 8177.065 | -158.8262 | 1583.772 | 1583.772 | 1583.772
67.18 | 12652.2354 | 12933.54 | 8177.022 | -281.3073 | 1585.507 | 1585.507 | 1585.507
67.190002 | 12392.8857 | 12938.77 | 8176.986 | -545.8839 | 1587.261 | 1587.261 | 1587.261
67.199997 | 12141.8477 | 12944.06 | 8176.956 | -802.2121 | 1589.035 | 1589.035 | 1589.035
67.209999 | 12241.5361 | 12949.42 | 8176.933 | -707.8853 | 1590.829 | 1590.829 | 1590.829
67.220001 | 12234.4668 | 12954.85 | 8176.917 | -720.3802 | 1592.643 | 1592.643 | 1592.643
67.230003 | 12163.46 | 12960.34 | 8176.908 | -796.8789 | 1594.477 | 1594.477 | 1594.477
67.239998 | 11987.5889 | 12965.89 | 8176.905 | -978.3043 | 1596.329 | 1596.329 | 1596.329
67.25 | 11959.4834 | 12971.52 | 8176.909 | -1012.035 | 1598.203 | 1598.203 | 1598.203
67.260002 | 12090.1816 | 12977.21 | 8176.92 | -887.0249 | 1600.096 | 1600.096 | 1600.096
67.269997 | 12402.3721 | 12982.96 | 8176.937 | -580.5849 | 1602.007 | 1602.007 | 1602.007
67.279999 | 11944.4697 | 12988.78 | 8176.962 | -1044.307 | 1603.938 | 1603.938 | 1603.938
67.290001 | 12636.6299 | 12994.66 | 8176.993 | -358.0321 | 1605.89 | 1605.89 | 1605.89
67.300003 | 12226.9551 | 13000.61 | 8177.031 | -773.6573 | 1607.86 | 1607.86 | 1607.86
67.309998 | 11974.875 | 13006.62 | 8177.076 | -1031.748 | 1609.849 | 1609.849 | 1609.849
67.32 | 11950.5938 | 13012.7 | 8177.128 | -1062.11 | 1611.859 | 1611.859 | 1611.859
67.330002 | 12375.5508 | 13018.85 | 8177.187 | -643.2962 | 1613.887 | 1613.887 | 1613.887
67.339996 | 12516.6182 | 13025.05 | 8177.253 | -508.433 | 1615.933 | 1615.933 | 1615.933
67.349998 | 12177.0596 | 13031.32 | 8177.326 | -854.2636 | 1617.999 | 1617.999 | 1617.999
67.360001 | 12188.6465 | 13037.66 | 8177.406 | -849.0143 | 1620.085 | 1620.085 | 1620.085
67.370003 | 12516.1904 | 13044.06 | 8177.493 | -527.8708 | 1622.19 | 1622.19 | 1622.19
67.379997 | 12518.4941 | 13050.52 | 8177.586 | -532.0268 | 1624.312 | 1624.312 | 1624.312
67.389999 | 11937.5527 | 13057.05 | 8177.687 | -1119.497 | 1626.454 | 1626.454 | 1626.454
67.400002 | 11783.6016 | 13063.64 | 8177.795 | -1280.039 | 1628.615 | 1628.615 | 1628.615
67.410004 | 12291.9922 | 13070.3 | 8177.91 | -778.3029 | 1630.795 | 1630.795 | 1630.795
67.419998 | 12387.3291 | 13077.01 | 8178.032 | -689.6768 | 1632.991 | 1632.991 | 1632.991
67.43 | 12553.5996 | 13083.79 | 8178.162 | -530.1874 | 1635.208 | 1635.208 | 1635.208
67.440002 | 12535.833 | 13090.63 | 8178.298 | -554.7951 | 1637.443 | 1637.443 | 1637.443
67.449997 | 12541.0391 | 13097.53 | 8178.442 | -556.4884 | 1639.695 | 1639.695 | 1639.695
67.459999 | 12094.877 | 13104.49 | 8178.592 | -1009.617 | 1641.967 | 1641.967 | 1641.967
67.470001 | 12512.6729 | 13111.52 | 8178.75 | -598.8493 | 1644.257 | 1644.257 | 1644.257
67.480003 | 12403.7363 | 13118.61 | 8178.916 | -714.8753 | 1646.565 | 1646.565 | 1646.565
67.489998 | 11776.0273 | 13125.76 | 8179.088 | -1349.73 | 1648.89 | 1648.89 | 1648.89
67.5 | 12255.8105 | 13132.97 | 8179.268 | -877.1605 | 1651.234 | 1651.234 | 1651.234
67.510002 | 12738.3477 | 13140.24 | 8179.455 | -401.8947 | 1653.596 | 1653.596 | 1653.596
67.519997 | 12690.4346 | 13147.57 | 8179.649 | -457.1357 | 1655.974 | 1655.974 | 1655.974
67.529999 | 12806.2959 | 13154.96 | 8179.85 | -348.6683 | 1658.371 | 1658.371 | 1658.371
67.540001 | 12478.6338 | 13162.42 | 8180.059 | -683.7836 | 1660.786 | 1660.786 | 1660.786
67.550003 | 12058.3203 | 13169.93 | 8180.276 | -1111.61 | 1663.218 | 1663.218 | 1663.218
67.559998 | 12078.7422 | 13177.5 | 8180.499 | -1098.755 | 1665.666 | 1665.666 | 1665.666
67.57 | 12190.7812 | 13185.13 | 8180.73 | -994.3494 | 1668.133 | 1668.133 | 1668.133
67.580002 | 12123.2773 | 13192.82 | 8180.969 | -1069.542 | 1670.617 | 1670.617 | 1670.617
67.589996 | 12178.0244 | 13200.56 | 8181.215 | -1022.538 | 1673.116 | 1673.116 | 1673.116
67.599998 | 12183.333 | 13208.37 | 8181.468 | -1025.036 | 1675.634 | 1675.634 | 1675.634
67.610001 | 12129.6807 | 13216.23 | 8181.729 | -1086.553 | 1678.168 | 1678.168 | 1678.168
67.620003 | 12362.5234 | 13224.16 | 8181.997 | -861.6323 | 1680.719 | 1680.719 | 1680.719
67.629997 | 12176.5264 | 13232.13 | 8182.273 | -1055.603 | 1683.285 | 1683.285 | 1683.285
67.639999 | 12165.9902 | 13240.17 | 8182.557 | -1074.175 | 1685.87 | 1685.87 | 1685.87
67.650002 | 12220.2471 | 13248.26 | 8182.848 | -1028.01 | 1688.47 | 1688.47 | 1688.47
67.660004 | 12508.1191 | 13256.41 | 8183.146 | -748.287 | 1691.087 | 1691.087 | 1691.087
67.669998 | 12579.2295 | 13264.6 | 8183.452 | -685.3729 | 1693.717 | 1693.717 | 1693.717
67.68 | 11963.9443 | 13272.86 | 8183.766 | -1308.918 | 1696.366 | 1696.366 | 1696.366
67.690002 | 12237.0361 | 13281.18 | 8184.087 | -1044.139 | 1699.029 | 1699.029 | 1699.029
67.699997 | 12236.0996 | 13289.54 | 8184.416 | -1053.438 | 1701.707 | 1701.707 | 1701.707
67.709999 | 12164.5811 | 13297.96 | 8184.753 | -1133.379 | 1704.402 | 1704.402 | 1704.402
67.720001 | 11967.417 | 13306.44 | 8185.097 | -1339.018 | 1707.113 | 1707.113 | 1707.113
67.730003 | 12056.8779 | 13314.96 | 8185.45 | -1258.086 | 1709.838 | 1709.838 | 1709.838
67.739998 | 11814.8232 | 13323.54 | 8185.809 | -1508.716 | 1712.577 | 1712.577 | 1712.577
67.75 | 12188.3799 | 13332.17 | 8186.177 | -1143.794 | 1715.332 | 1715.332 | 1715.332
67.760002 | 12324.1455 | 13340.86 | 8186.552 | -1016.713 | 1718.102 | 1718.102 | 1718.102
67.769997 | 12310.4609 | 13349.59 | 8186.935 | -1039.128 | 1720.884 | 1720.884 | 1720.884
67.779999 | 11934.877 | 13358.38 | 8187.326 | -1423.499 | 1723.683 | 1723.683 | 1723.683
67.790001 | 12181.9043 | 13367.21 | 8187.725 | -1185.31 | 1726.496 | 1726.496 | 1726.496
67.800003 | 12223.5664 | 13376.1 | 8188.132 | -1152.535 | 1729.323 | 1729.323 | 1729.323
67.809998 | 11844.2979 | 13385.03 | 8188.546 | -1540.734 | 1732.162 | 1732.162 | 1732.162
67.82 | 11846.3906 | 13394.02 | 8188.969 | -1547.628 | 1735.017 | 1735.017 | 1735.017
67.830002 | 12260.8887 | 13403.05 | 8189.399 | -1142.163 | 1737.884 | 1737.884 | 1737.884
67.839996 | 12102.2295 | 13412.13 | 8189.837 | -1309.896 | 1740.763 | 1740.763 | 1740.763
67.849998 | 12014.8965 | 13421.25 | 8190.283 | -1406.357 | 1743.657 | 1743.657 | 1743.657
67.860001 | 12388.4121 | 13430.43 | 8190.738 | -1042.018 | 1746.564 | 1746.564 | 1746.564
67.870003 | 12333.8105 | 13439.65 | 8191.2 | -1105.84 | 1749.484 | 1749.484 | 1749.484
67.879997 | 12689.6377 | 13448.91 | 8191.67 | -759.2722 | 1752.413 | 1752.413 | 1752.413
67.889999 | 12595.8994 | 13458.22 | 8192.148 | -862.3225 | 1755.358 | 1755.358 | 1755.358
67.900002 | 12211.3418 | 13467.58 | 8192.634 | -1256.235 | 1758.314 | 1758.314 | 1758.314
67.910004 | 12167.4111 | 13476.98 | 8193.128 | -1309.566 | 1761.283 | 1761.283 | 1761.283
67.919998 | 11984.5859 | 13486.41 | 8193.63 | -1501.825 | 1764.26 | 1764.26 | 1764.26
67.93 | 11587.4541 | 13495.9 | 8194.141 | -1908.442 | 1767.252 | 1767.252 | 1767.252
67.940002 | 11595.4902 | 13505.42 | 8194.659 | -1909.931 | 1770.254 | 1770.254 | 1770.254
67.949997 | 12426.1465 | 13514.98 | 8195.186 | -1088.835 | 1773.265 | 1773.265 | 1773.265
67.959999 | 12470.4492 | 13524.59 | 8195.721 | -1054.139 | 1776.289 | 1776.289 | 1776.289
67.970001 | 12125.8184 | 13534.24 | 8196.264 | -1408.417 | 1779.324 | 1779.324 | 1779.324
67.980003 | 12068.9512 | 13543.92 | 8196.815 | -1474.97 | 1782.369 | 1782.369 | 1782.369
67.989998 | 12233.1963 | 13553.64 | 8197.374 | -1320.442 | 1785.422 | 1785.422 | 1785.422
68 | 12590.5176 | 13563.4 | 8197.942 | -972.8843 | 1788.487 | 1788.487 | 1788.487
68.010002 | 12375.3672 | 13573.2 | 8198.518 | -1197.832 | 1791.561 | 1791.561 | 1791.561
68.019997 | 12070.1992 | 13583.03 | 8199.102 | -1512.828 | 1794.642 | 1794.642 | 1794.642
68.029999 | 12223.1006 | 13592.9 | 8199.694 | -1369.797 | 1797.734 | 1797.734 | 1797.734
68.040001 | 12113.1924 | 13602.8 | 8200.295 | -1489.61 | 1800.836 | 1800.836 | 1800.836
68.050003 | 11714.7012 | 13612.74 | 8200.904 | -1898.04 | 1803.946 | 1803.946 | 1803.946
68.059998 | 11780.7344 | 13622.71 | 8201.521 | -1841.971 | 1807.061 | 1807.061 | 1807.061
68.07 | 12138.9678 | 13632.71 | 8202.147 | -1493.743 | 1810.188 | 1810.188 | 1810.188
68.080002 | 12265.5713 | 13642.75 | 8202.781 | -1377.174 | 1813.321 | 1813.321 | 1813.321
68.089996 | 12192.0029 | 13652.8 | 8203.423 | -1460.801 | 1816.46 | 1816.46 | 1816.46
68.099998 | 12107.9062 | 13662.9 | 8204.074 | -1554.993 | 1819.608 | 1819.608 | 1819.608
68.110001 | 11941.6523 | 13673.03 | 8204.734 | -1731.373 | 1822.764 | 1822.764 | 1822.764
68.120003 | 11970.2275 | 13683.18 | 8205.402 | -1712.951 | 1825.926 | 1825.926 | 1825.926
68.129997 | 12253.8145 | 13693.35 | 8206.078 | -1439.537 | 1829.091 | 1829.091 | 1829.091
68.139999 | 12170.3369 | 13703.56 | 8206.762 | -1533.222 | 1832.266 | 1832.266 | 1832.266
68.150002 | 11608.5908 | 13713.79 | 8207.456 | -2105.202 | 1835.446 | 1835.446 | 1835.446
68.160004 | 11896.3027 | 13724.05 | 8208.158 | -1827.748 | 1838.631 | 1838.631 | 1838.631
68.169998 | 12430.0439 | 13734.32 | 8208.868 | -1304.279 | 1841.818 | 1841.818 | 1841.818
68.18 | 12287.7217 | 13744.63 | 8209.587 | -1456.908 | 1845.014 | 1845.014 | 1845.014
68.190002 | 12123.7646 | 13754.96 | 8210.314 | -1631.191 | 1848.214 | 1848.214 | 1848.214
68.199997 | 12394.0459 | 13765.3 | 8211.05 | -1371.25 | 1851.415 | 1851.415 | 1851.415
68.209999 | 12545.2617 | 13775.66 | 8211.795 | -1230.402 | 1854.623 | 1854.623 | 1854.623
68.220001 | 12167.6064 | 13786.05 | 8212.549 | -1618.445 | 1857.834 | 1857.834 | 1857.834
68.230003 | 11899.6523 | 13796.46 | 8213.311 | -1896.805 | 1861.049 | 1861.049 | 1861.049
68.239998 | 11882.5088 | 13806.87 | 8214.081 | -1924.365 | 1864.264 | 1864.264 | 1864.264
68.25 | 11980.9229 | 13817.31 | 8214.861 | -1836.392 | 1867.485 | 1867.485 | 1867.485
68.260002 | 11991.667 | 13827.77 | 8215.649 | -1836.102 | 1870.707 | 1870.707 | 1870.707
68.269997 | 11564.0459 | 13838.23 | 8216.445 | -2274.186 | 1873.929 | 1873.929 | 1873.929
68.279999 | 11779.1582 | 13848.72 | 8217.251 | -2069.558 | 1877.155 | 1877.155 | 1877.155
68.290001 | 11958.2812 | 13859.21 | 8218.065 | -1900.93 | 1880.382 | 1880.382 | 1880.382
68.300003 | 12072.4355 | 13869.72 | 8218.889 | -1797.284 | 1883.61 | 1883.61 | 1883.61
68.309998 | 11955.958 | 13880.23 | 8219.72 | -1924.273 | 1886.837 | 1886.837 | 1886.837
68.32 | 12376.1055 | 13890.76 | 8220.561 | -1514.655 | 1890.066 | 1890.066 | 1890.066
68.330002 | 12454.9521 | 13901.3 | 8221.411 | -1446.344 | 1893.295 | 1893.295 | 1893.295
68.339996 | 11964.2812 | 13911.83 | 8222.269 | -1947.551 | 1896.521 | 1896.521 | 1896.521
68.349998 | 12177.7314 | 13922.38 | 8223.136 | -1744.651 | 1899.749 | 1899.749 | 1899.749
68.360001 | 12200.8525 | 13932.94 | 8224.013 | -1732.087 | 1902.976 | 1902.976 | 1902.976
68.370003 | 12087.8213 | 13943.5 | 8224.898 | -1855.679 | 1906.201 | 1906.201 | 1906.201
68.379997 | 11955.3799 | 13954.06 | 8225.791 | -1998.677 | 1909.422 | 1909.422 | 1909.422
68.389999 | 12180.833 | 13964.62 | 8226.694 | -1783.791 | 1912.643 | 1912.643 | 1912.643
68.400002 | 12447.4248 | 13975.19 | 8227.607 | -1527.768 | 1915.862 | 1915.862 | 1915.862
68.410004 | 12116.4736 | 13985.76 | 8228.528 | -1869.288 | 1919.078 | 1919.078 | 1919.078
68.419998 | 11910.7266 | 13996.32 | 8229.457 | -2085.594 | 1922.288 | 1922.288 | 1922.288
68.43 | 12138 | 14006.89 | 8230.396 | -1868.888 | 1925.497 | 1925.497 | 1925.497
68.440002 | 12293.5264 | 14017.45 | 8231.344 | -1723.924 | 1928.702 | 1928.702 | 1928.702
68.449997 | 12188.9727 | 14028 | 8232.301 | -1839.029 | 1931.9 | 1931.9 | 1931.9
68.459999 | 12443.4775 | 14038.56 | 8233.267 | -1595.079 | 1935.096 | 1935.096 | 1935.096
68.470001 | 12601.7422 | 14049.1 | 8234.242 | -1447.362 | 1938.287 | 1938.287 | 1938.287
68.480003 | 12527.2295 | 14059.64 | 8235.227 | -1532.415 | 1941.472 | 1941.472 | 1941.472
68.489998 | 12583.7236 | 14070.17 | 8236.22 | -1486.446 | 1944.65 | 1944.65 | 1944.65
68.5 | 12546.9756 | 14080.69 | 8237.222 | -1533.718 | 1947.824 | 1947.824 | 1947.824
68.510002 | 12295.9414 | 14091.21 | 8238.234 | -1795.265 | 1950.991 | 1950.991 | 1950.991
68.519997 | 12222.0029 | 14101.7 | 8239.255 | -1879.697 | 1954.149 | 1954.149 | 1954.149
68.529999 | 12692.9316 | 14112.19 | 8240.285 | -1419.258 | 1957.302 | 1957.302 | 1957.302
68.540001 | 12549.1377 | 14122.66 | 8241.324 | -1573.526 | 1960.447 | 1960.447 | 1960.447
68.550003 | 12376.2588 | 14133.13 | 8242.373 | -1756.867 | 1963.584 | 1963.584 | 1963.584
68.559998 | 12625.9854 | 14143.56 | 8243.43 | -1517.577 | 1966.711 | 1966.711 | 1966.711
68.57 | 12673.1982 | 14153.99 | 8244.497 | -1480.794 | 1969.831 | 1969.831 | 1969.831
68.580002 | 12169.7432 | 14164.4 | 8245.574 | -1994.658 | 1972.942 | 1972.942 | 1972.942
68.589996 | 12160.3291 | 14174.78 | 8246.659 | -2014.455 | 1976.042 | 1976.042 | 1976.042
68.599998 | 11981.0244 | 14185.16 | 8247.754 | -2204.131 | 1979.134 | 1979.134 | 1979.134
68.610001 | 11913.793 | 14195.51 | 8248.858 | -2281.713 | 1982.216 | 1982.216 | 1982.216
68.620003 | 12153.2324 | 14205.83 | 8249.972 | -2052.602 | 1985.288 | 1985.288 | 1985.288
68.629997 | 12576.5361 | 14216.13 | 8251.094 | -1639.595 | 1988.346 | 1988.346 | 1988.346
68.639999 | 12387.666 | 14226.41 | 8252.227 | -1838.746 | 1991.395 | 1991.395 | 1991.395
68.650002 | 12425.0635 | 14236.67 | 8253.369 | -1811.605 | 1994.433 | 1994.433 | 1994.433
68.660004 | 12537.1035 | 14246.9 | 8254.52 | -1709.795 | 1997.459 | 1997.459 | 1997.459
68.669998 | 12579.6396 | 14257.09 | 8255.68 | -1677.452 | 2000.471 | 2000.471 | 2000.471
68.68 | 12346.2871 | 14267.27 | 8256.85 | -1920.979 | 2003.472 | 2003.472 | 2003.472
68.690002 | 12479.5869 | 14277.41 | 8258.029 | -1797.822 | 2006.46 | 2006.46 | 2006.46
68.699997 | 12596.2422 | 14287.52 | 8259.218 | -1691.274 | 2009.433 | 2009.433 | 2009.433
68.709999 | 12763.7539 | 14297.6 | 8260.416 | -1533.845 | 2012.394 | 2012.394 | 2012.394
68.720001 | 12716.7441 | 14307.65 | 8261.624 | -1590.904 | 2015.341 | 2015.341 | 2015.341
68.730003 | 12397.6797 | 14317.67 | 8262.842 | -1919.986 | 2018.275 | 2018.275 | 2018.275
68.739998 | 12432.2764 | 14327.64 | 8264.068 | -1895.365 | 2021.191 | 2021.191 | 2021.191
68.75 | 12574.7246 | 14337.59 | 8265.305 | -1762.865 | 2024.095 | 2024.095 | 2024.095
68.760002 | 12621.2266 | 14347.5 | 8266.551 | -1726.274 | 2026.983 | 2026.983 | 2026.983
68.769997 | 12661.9385 | 14357.37 | 8267.806 | -1695.429 | 2029.854 | 2029.854 | 2029.854
68.779999 | 12496.8018 | 14367.21 | 8269.072 | -1870.403 | 2032.711 | 2032.711 | 2032.711
68.790001 | 12652.1973 | 14377 | 8270.347 | -1724.804 | 2035.551 | 2035.551 | 2035.551
68.800003 | 12785.7158 | 14386.76 | 8271.632 | -1601.044 | 2038.376 | 2038.376 | 2038.376
68.809998 | 12895.9248 | 14396.47 | 8272.925 | -1500.545 | 2041.182 | 2041.182 | 2041.182
68.82 | 13070.6191 | 14406.15 | 8274.23 | -1335.527 | 2043.972 | 2043.972 | 2043.972
68.830002 | 12745.0684 | 14415.78 | 8275.543 | -1670.711 | 2046.745 | 2046.745 | 2046.745
68.839996 | 12486.2051 | 14425.36 | 8276.866 | -1939.156 | 2049.498 | 2049.498 | 2049.498
68.849998 | 12620.4746 | 14434.91 | 8278.199 | -1814.433 | 2052.236 | 2052.236 | 2052.236
68.860001 | 12722.7129 | 14444.41 | 8279.542 | -1721.696 | 2054.956 | 2054.956 | 2054.956
68.870003 | 12644.9453 | 14453.87 | 8280.895 | -1808.92 | 2057.657 | 2057.657 | 2057.657
68.879997 | 12729.0586 | 14463.27 | 8282.256 | -1734.209 | 2060.337 | 2060.337 | 2060.337
68.889999 | 12822.6416 | 14472.63 | 8283.629 | -1649.988 | 2063 | 2063 | 2063
68.900002 | 13090.9043 | 14481.94 | 8285.011 | -1391.041 | 2065.645 | 2065.645 | 2065.645
68.910004 | 12919.0039 | 14491.21 | 8286.403 | -1572.207 | 2068.269 | 2068.269 | 2068.269
68.919998 | 12766.6348 | 14500.42 | 8287.803 | -1733.785 | 2070.872 | 2070.872 | 2070.872
68.93 | 13014.6963 | 14509.59 | 8289.215 | -1494.89 | 2073.457 | 2073.457 | 2073.457
68.940002 | 12910.3408 | 14518.7 | 8290.636 | -1608.362 | 2076.022 | 2076.022 | 2076.022
68.949997 | 13045.9824 | 14527.76 | 8292.067 | -1481.778 | 2078.565 | 2078.565 | 2078.565
68.959999 | 13015.2432 | 14536.77 | 8293.508 | -1521.531 | 2081.089 | 2081.089 | 2081.089
68.970001 | 12780.668 | 14545.73 | 8294.959 | -1765.066 | 2083.592 | 2083.592 | 2083.592
68.980003 | 12801.3936 | 14554.64 | 8296.42 | -1753.249 | 2086.074 | 2086.074 | 2086.074
68.989998 | 12889.0703 | 14563.49 | 8297.89 | -1674.421 | 2088.534 | 2088.534 | 2088.534
69 | 13244.8682 | 14572.29 | 8299.371 | -1327.422 | 2090.973 | 2090.973 | 2090.973
69.010002 | 13357.6855 | 14581.04 | 8300.862 | -1223.351 | 2093.391 | 2093.391 | 2093.391
69.019997 | 13447.333 | 14589.72 | 8302.362 | -1142.387 | 2095.786 | 2095.786 | 2095.786
69.029999 | 13582.9639 | 14598.36 | 8303.873 | -1015.392 | 2098.161 | 2098.161 | 2098.161
69.040001 | 13138.2676 | 14606.93 | 8305.394 | -1468.666 | 2100.513 | 2100.513 | 2100.513
69.050003 | 13133.6152 | 14615.46 | 8306.925 | -1481.843 | 2102.844 | 2102.844 | 2102.844
69.059998 | 13932.75 | 14623.92 | 8308.464 | -691.1678 | 2105.151 | 2105.151 | 2105.151
69.07 | 13756.0801 | 14632.33 | 8310.015 | -876.246 | 2107.437 | 2107.437 | 2107.437
69.080002 | 13365.2773 | 14640.68 | 8311.577 | -1275.4 | 2109.7 | 2109.7 | 2109.7
69.089996 | 13594.7695 | 14648.96 | 8313.146 | -1054.194 | 2111.939 | 2111.939 | 2111.939
69.099998 | 13604.0674 | 14657.2 | 8314.728 | -1053.133 | 2114.158 | 2114.158 | 2114.158
69.110001 | 13541.4854 | 14665.38 | 8316.319 | -1123.892 | 2116.353 | 2116.353 | 2116.353
69.120003 | 13913.5674 | 14673.5 | 8317.921 | -759.9301 | 2118.526 | 2118.526 | 2118.526
69.129997 | 14047.0771 | 14681.55 | 8319.531 | -634.4738 | 2120.673 | 2120.673 | 2120.673
69.139999 | 14138.7217 | 14689.55 | 8321.153 | -550.8305 | 2122.8 | 2122.8 | 2122.8
69.150002 | 14084.2471 | 14697.49 | 8322.785 | -613.2478 | 2124.903 | 2124.903 | 2124.903
69.160004 | 14133.4307 | 14705.38 | 8324.427 | -571.9468 | 2126.983 | 2126.983 | 2126.983
69.169998 | 14061.3477 | 14713.2 | 8326.079 | -651.8473 | 2129.039 | 2129.039 | 2129.039
69.18 | 14436.8809 | 14720.96 | 8327.741 | -284.0774 | 2131.072 | 2131.072 | 2131.072
69.190002 | 14717.8906 | 14728.66 | 8329.414 | -10.77307 | 2133.083 | 2133.083 | 2133.083
69.199997 | 14545.7266 | 14736.3 | 8331.096 | -190.576 | 2135.069 | 2135.069 | 2135.069
69.209999 | 14742.7627 | 14743.89 | 8332.789 | -1.126309 | 2137.033 | 2137.033 | 2137.033
69.220001 | 15176.0234 | 14751.41 | 8334.493 | 424.6093 | 2138.974 | 2138.974 | 2138.974
69.230003 | 15291.6475 | 14758.88 | 8336.207 | 532.7651 | 2140.892 | 2140.892 | 2140.892
69.239998 | 15161.543 | 14766.29 | 8337.93 | 395.258 | 2142.785 | 2142.785 | 2142.785
69.25 | 14937.6826 | 14773.63 | 8339.664 | 164.0503 | 2144.656 | 2144.656 | 2144.656
69.260002 | 14893.7676 | 14780.92 | 8341.409 | 112.8451 | 2146.504 | 2146.504 | 2146.504
69.269997 | 15117.3789 | 14788.15 | 8343.163 | 329.2316 | 2148.328 | 2148.328 | 2148.328
69.279999 | 15521.2285 | 14795.32 | 8344.929 | 725.9086 | 2150.13 | 2150.13 | 2150.13
69.290001 | 15902.4619 | 14802.43 | 8346.704 | 1100.03 | 2151.909 | 2151.909 | 2151.909
69.300003 | 16190.0713 | 14809.49 | 8348.491 | 1380.582 | 2153.666 | 2153.666 | 2153.666
69.309998 | 15955.9043 | 14816.48 | 8350.286 | 1139.423 | 2155.398 | 2155.398 | 2155.398
69.32 | 16447.4355 | 14823.42 | 8352.093 | 1624.016 | 2157.109 | 2157.109 | 2157.109
69.330002 | 17171.9219 | 14830.3 | 8353.911 | 2341.619 | 2158.798 | 2158.798 | 2158.798
69.339996 | 17048.6641 | 14837.12 | 8355.737 | 2211.542 | 2160.462 | 2160.462 | 2160.462
69.349998 | 16973.0781 | 14843.89 | 8357.575 | 2129.185 | 2162.106 | 2162.106 | 2162.106
69.360001 | 16850.4629 | 14850.6 | 8359.424 | 1999.858 | 2163.727 | 2163.727 | 2163.727
69.370003 | 16978.5469 | 14857.26 | 8361.284 | 2121.283 | 2165.327 | 2165.327 | 2165.327
69.379997 | 18139.6074 | 14863.86 | 8363.152 | 3275.747 | 2166.903 | 2166.903 | 2166.903
69.389999 | 18228.5098 | 14870.41 | 8365.032 | 3358.102 | 2168.459 | 2168.459 | 2168.459
69.400002 | 17984.5195 | 14876.9 | 8366.923 | 3107.618 | 2169.993 | 2169.993 | 2169.993
69.410004 | 18929.1016 | 14883.34 | 8368.824 | 4045.76 | 2171.506 | 2171.506 | 2171.506
69.419998 | 19067.75 | 14889.72 | 8370.734 | 4178.026 | 2172.996 | 2172.996 | 2172.996
69.43 | 19139.1523 | 14896.06 | 8372.657 | 4243.097 | 2174.466 | 2174.466 | 2174.466
69.440002 | 20113.7969 | 14902.34 | 8374.59 | 5211.457 | 2175.917 | 2175.917 | 2175.917
69.449997 | 20120.6855 | 14908.57 | 8376.532 | 5212.12 | 2177.345 | 2177.345 | 2177.345
69.459999 | 19969.6328 | 14914.75 | 8378.486 | 5054.886 | 2178.754 | 2178.754 | 2178.754
69.470001 | 20420.6387 | 14920.88 | 8380.45 | 5499.762 | 2180.142 | 2180.142 | 2180.142
69.480003 | 20752.2559 | 14926.96 | 8382.426 | 5825.296 | 2181.512 | 2181.512 | 2181.512
69.489998 | 20646.9336 | 14932.99 | 8384.41 | 5713.944 | 2182.86 | 2182.86 | 2182.86
69.5 | 21319.5254 | 14938.97 | 8386.407 | 6380.552 | 2184.189 | 2184.189 | 2184.189
69.510002 | 21858.959 | 14944.91 | 8388.414 | 6914.045 | 2185.5 | 2185.5 | 2185.5
69.519997 | 22105.7676 | 14950.8 | 8390.43 | 7154.964 | 2186.791 | 2186.791 | 2186.791
69.529999 | 22321.2793 | 14956.65 | 8392.458 | 7364.629 | 2188.064 | 2188.064 | 2188.064
69.540001 | 22118.7441 | 14962.45 | 8394.497 | 7156.292 | 2189.318 | 2189.318 | 2189.318
69.550003 | 22177.2559 | 14968.22 | 8396.547 | 7209.04 | 2190.556 | 2190.556 | 2190.556
69.559998 | 22430.0195 | 14973.93 | 8398.606 | 7456.09 | 2191.774 | 2191.774 | 2191.774
69.57 | 22481.1074 | 14979.6 | 8400.677 | 7501.504 | 2192.975 | 2192.975 | 2192.975
69.580002 | 22064.6387 | 14985.24 | 8402.759 | 7079.398 | 2194.16 | 2194.16 | 2194.16
69.589996 | 22339.1953 | 14990.83 | 8404.85 | 7348.365 | 2195.327 | 2195.327 | 2195.327
69.599998 | 22499.8906 | 14996.39 | 8406.954 | 7503.5 | 2196.479 | 2196.479 | 2196.479
69.610001 | 22379.6191 | 15001.91 | 8409.068 | 7377.711 | 2197.613 | 2197.613 | 2197.613
69.620003 | 22372.7559 | 15007.39 | 8411.193 | 7365.362 | 2198.734 | 2198.734 | 2198.734
69.629997 | 21834.3164 | 15012.84 | 8413.327 | 6821.48 | 2199.836 | 2199.836 | 2199.836
69.639999 | 21649.0996 | 15018.25 | 8415.473 | 6630.851 | 2200.925 | 2200.925 | 2200.925
69.650002 | 21705.3848 | 15023.63 | 8417.631 | 6681.756 | 2201.999 | 2201.999 | 2201.999
69.660004 | 21918.3594 | 15028.98 | 8419.799 | 6889.384 | 2203.059 | 2203.059 | 2203.059
69.669998 | 21604.334 | 15034.29 | 8421.976 | 6570.046 | 2204.104 | 2204.104 | 2204.104
69.68 | 20686.0684 | 15039.57 | 8424.165 | 5646.498 | 2205.135 | 2205.135 | 2205.135
69.690002 | 20643.5684 | 15044.83 | 8426.366 | 5598.739 | 2206.155 | 2206.155 | 2206.155
69.699997 | 20967.7441 | 15050.05 | 8428.576 | 5917.69 | 2207.159 | 2207.159 | 2207.159
69.709999 | 20246.9453 | 15055.26 | 8430.798 | 5191.688 | 2208.153 | 2208.153 | 2208.153
69.720001 | 19528.0859 | 15060.43 | 8433.031 | 4467.655 | 2209.133 | 2209.133 | 2209.133
69.730003 | 19584.3203 | 15065.59 | 8435.275 | 4518.734 | 2210.104 | 2210.104 | 2210.104
69.739998 | 19845.5352 | 15070.71 | 8437.528 | 4774.823 | 2211.061 | 2211.061 | 2211.061
69.75 | 19710.8691 | 15075.82 | 8439.794 | 4635.053 | 2212.007 | 2212.007 | 2212.007
69.760002 | 19266.6562 | 15080.91 | 8442.07 | 4185.751 | 2212.945 | 2212.945 | 2212.945
69.769997 | 18524.875 | 15085.97 | 8444.356 | 3438.906 | 2213.871 | 2213.871 | 2213.871
69.779999 | 18495.6504 | 15091.02 | 8446.655 | 3404.633 | 2214.788 | 2214.788 | 2214.788
69.790001 | 18063.2734 | 15096.05 | 8448.964 | 2967.225 | 2215.695 | 2215.695 | 2215.695
69.800003 | 17934.2539 | 15101.07 | 8451.284 | 2833.186 | 2216.595 | 2216.595 | 2216.595
69.809998 | 18240.6816 | 15106.07 | 8453.614 | 3134.614 | 2217.484 | 2217.484 | 2217.484
69.82 | 17933.0312 | 15111.05 | 8455.956 | 2821.978 | 2218.366 | 2218.366 | 2218.366
69.830002 | 17358.7031 | 15116.03 | 8458.31 | 2242.67 | 2219.241 | 2219.241 | 2219.241
69.839996 | 16823.3574 | 15120.99 | 8460.672 | 1702.364 | 2220.107 | 2220.107 | 2220.107
69.849998 | 16864.6719 | 15125.96 | 8463.047 | 1738.716 | 2220.97 | 2220.97 | 2220.97
69.860001 | 17134.1133 | 15130.9 | 8465.433 | 2003.211 | 2221.823 | 2221.823 | 2221.823
69.870003 | 16938.6113 | 15135.85 | 8467.831 | 1802.76 | 2222.673 | 2222.673 | 2222.673
69.879997 | 16348.5723 | 15140.78 | 8470.237 | 1207.787 | 2223.516 | 2223.516 | 2223.516
69.889999 | 16079.3447 | 15145.72 | 8472.656 | 933.6247 | 2224.355 | 2224.355 | 2224.355
69.900002 | 15706.4326 | 15150.65 | 8475.086 | 555.7789 | 2225.189 | 2225.189 | 2225.189
69.910004 | 15628.5322 | 15155.59 | 8477.528 | 472.9471 | 2226.019 | 2226.019 | 2226.019
69.919998 | 15324.5352 | 15160.51 | 8479.978 | 164.0206 | 2226.846 | 2226.846 | 2226.846
69.93 | 15282.1523 | 15165.45 | 8482.441 | 116.7068 | 2227.668 | 2227.668 | 2227.668
69.940002 | 15226.1318 | 15170.38 | 8484.916 | 55.74689 | 2228.49 | 2228.49 | 2228.49
69.949997 | 14937.8809 | 15175.32 | 8487.4 | -237.4411 | 2229.307 | 2229.307 | 2229.307
69.959999 | 14848.7881 | 15180.27 | 8489.896 | -331.4817 | 2230.125 | 2230.125 | 2230.125
69.970001 | 14598.749 | 15185.22 | 8492.404 | -586.4732 | 2230.939 | 2230.939 | 2230.939
69.980003 | 14644.0469 | 15190.19 | 8494.922 | -546.1422 | 2231.756 | 2231.756 | 2231.756
69.989998 | 14615.4873 | 15195.16 | 8497.451 | -579.6715 | 2232.569 | 2232.569 | 2232.569
70 | 14529.8027 | 15200.14 | 8499.991 | -670.3363 | 2233.383 | 2233.383 | 2233.383
70.010002 | 14373.9209 | 15205.14 | 8502.544 | -831.2178 | 2234.198 | 2234.198 | 2234.198
70.019997 | 14371.4062 | 15210.15 | 8505.105 | -838.7401 | 2235.014 | 2235.014 | 2235.014
70.029999 | 14267.9961 | 15215.17 | 8507.679 | -947.1761 | 2235.831 | 2235.831 | 2235.831
70.040001 | 13743.6445 | 15220.21 | 8510.265 | -1476.569 | 2236.65 | 2236.65 | 2236.65
70.050003 | 13658.333 | 15225.28 | 8512.861 | -1566.946 | 2237.473 | 2237.473 | 2237.473
70.059998 | 13907.8174 | 15230.36 | 8515.467 | -1322.539 | 2238.296 | 2238.296 | 2238.296
70.07 | 14121.0303 | 15235.45 | 8518.086 | -1114.424 | 2239.123 | 2239.123 | 2239.123
70.080002 | 13565.7949 | 15240.58 | 8520.716 | -1674.786 | 2239.955 | 2239.955 | 2239.955
70.089996 | 13780.0625 | 15245.72 | 8523.355 | -1465.66 | 2240.789 | 2240.789 | 2240.789
70.099998 | 14103.9248 | 15250.9 | 8526.008 | -1146.975 | 2241.631 | 2241.631 | 2241.631
70.110001 | 13936.4297 | 15256.09 | 8528.671 | -1319.665 | 2242.474 | 2242.474 | 2242.474
70.120003 | 13579.7266 | 15261.33 | 8531.346 | -1681.6 | 2243.327 | 2243.327 | 2243.327
70.129997 | 13574.8076 | 15266.58 | 8534.03 | -1691.769 | 2244.182 | 2244.182 | 2244.182
70.139999 | 13561.9922 | 15271.86 | 8536.727 | -1709.872 | 2245.046 | 2245.046 | 2245.046
70.150002 | 13408.9863 | 15277.18 | 8539.436 | -1868.196 | 2245.915 | 2245.915 | 2245.915
70.160004 | 13362.0029 | 15282.53 | 8542.155 | -1920.53 | 2246.793 | 2246.793 | 2246.793
70.169998 | 13415.1992 | 15287.92 | 8544.884 | -1872.717 | 2247.678 | 2247.678 | 2247.678
70.18 | 13289.9785 | 15293.33 | 8547.626 | -2003.355 | 2248.569 | 2248.569 | 2248.569
70.190002 | 13089.0518 | 15298.79 | 8550.379 | -2209.743 | 2249.472 | 2249.472 | 2249.472
70.199997 | 13164.875 | 15304.29 | 8553.142 | -2139.412 | 2250.382 | 2250.382 | 2250.382
70.209999 | 13261.4443 | 15309.82 | 8555.917 | -2048.379 | 2251.302 | 2251.302 | 2251.302
70.220001 | 13466.6787 | 15315.4 | 8558.704 | -1848.719 | 2252.231 | 2252.231 | 2252.231
70.230003 | 13294.1738 | 15321.02 | 8561.502 | -2026.848 | 2253.173 | 2253.173 | 2253.173
70.239998 | 13457.0117 | 15326.68 | 8564.31 | -1869.669 | 2254.124 | 2254.124 | 2254.124
70.25 | 13349.7891 | 15332.38 | 8567.13 | -1982.595 | 2255.085 | 2255.085 | 2255.085
70.260002 | 13601.5918 | 15338.14 | 8569.962 | -1736.55 | 2256.06 | 2256.06 | 2256.06
70.269997 | 13288.3936 | 15343.94 | 8572.804 | -2055.544 | 2257.045 | 2257.045 | 2257.045
70.279999 | 13118.6719 | 15349.79 | 8575.658 | -2231.115 | 2258.043 | 2258.043 | 2258.043
70.290001 | 13213.3887 | 15355.68 | 8578.524 | -2142.295 | 2259.053 | 2259.053 | 2259.053
70.300003 | 13063.293 | 15361.64 | 8581.401 | -2298.346 | 2260.079 | 2260.079 | 2260.079
70.309998 | 13089.999 | 15367.64 | 8584.287 | -2277.638 | 2261.117 | 2261.117 | 2261.117
70.32 | 13128.3262 | 15373.69 | 8587.187 | -2245.362 | 2262.167 | 2262.167 | 2262.167
70.330002 | 13239.5293 | 15379.8 | 8590.098 | -2140.272 | 2263.235 | 2263.235 | 2263.235
70.339996 | 13010.6035 | 15385.96 | 8593.017 | -2375.356 | 2264.314 | 2264.314 | 2264.314
70.349998 | 12980.8193 | 15392.19 | 8595.951 | -2411.368 | 2265.412 | 2265.412 | 2265.412
70.360001 | 13393.6533 | 15398.46 | 8598.896 | -2004.811 | 2266.523 | 2266.523 | 2266.523
70.370003 | 13636.4121 | 15404.81 | 8601.852 | -1768.398 | 2267.653 | 2267.653 | 2267.653
70.379997 | 13447.4658 | 15411.2 | 8604.817 | -1963.739 | 2268.796 | 2268.796 | 2268.796
70.389999 | 13422.4717 | 15417.67 | 8607.796 | -1995.195 | 2269.957 | 2269.957 | 2269.957
70.400002 | 13326.0547 | 15424.19 | 8610.786 | -2098.138 | 2271.136 | 2271.136 | 2271.136
70.410004 | 13484.9775 | 15430.78 | 8613.787 | -1945.805 | 2272.332 | 2272.332 | 2272.332
70.419998 | 13114.0176 | 15437.43 | 8616.797 | -2323.415 | 2273.545 | 2273.545 | 2273.545
70.43 | 13034.6045 | 15444.15 | 8619.821 | -2409.544 | 2274.776 | 2274.776 | 2274.776
70.440002 | 13379.3008 | 15450.94 | 8622.857 | -2071.638 | 2276.027 | 2276.027 | 2276.027
70.449997 | 13519.3135 | 15457.79 | 8625.901 | -1938.475 | 2277.296 | 2277.296 | 2277.296
70.459999 | 13455.7051 | 15464.71 | 8628.959 | -2009.01 | 2278.585 | 2278.585 | 2278.585
70.470001 | 13469.8877 | 15471.71 | 8632.028 | -2001.818 | 2279.892 | 2279.892 | 2279.892
70.480003 | 13397.4102 | 15478.78 | 8635.109 | -2081.367 | 2281.223 | 2281.223 | 2281.223
70.489998 | 13051.8926 | 15485.91 | 8638.199 | -2434.018 | 2282.571 | 2282.571 | 2282.571
70.5 | 13132.6709 | 15493.12 | 8641.302 | -2360.447 | 2283.939 | 2283.939 | 2283.939
70.510002 | 13278.1582 | 15500.41 | 8644.416 | -2222.249 | 2285.33 | 2285.33 | 2285.33
70.519997 | 12940.6133 | 15507.76 | 8647.54 | -2567.151 | 2286.741 | 2286.741 | 2286.741
70.529999 | 12994.7666 | 15515.2 | 8650.677 | -2520.435 | 2288.175 | 2288.175 | 2288.175
70.540001 | 13136.4043 | 15522.71 | 8653.826 | -2386.31 | 2289.63 | 2289.63 | 2289.63
70.550003 | 13193.542 | 15530.31 | 8656.986 | -2336.771 | 2291.109 | 2291.109 | 2291.109
70.559998 | 13171.8398 | 15537.98 | 8660.155 | -2366.142 | 2292.609 | 2292.609 | 2292.609
70.57 | 13413.0059 | 15545.73 | 8663.338 | -2132.724 | 2294.131 | 2294.131 | 2294.131
70.580002 | 13507.5889 | 15553.57 | 8666.532 | -2045.978 | 2295.679 | 2295.679 | 2295.679
70.589996 | 13579.9805 | 15561.47 | 8669.734 | -1981.494 | 2297.247 | 2297.247 | 2297.247
70.599998 | 13472.1025 | 15569.48 | 8672.951 | -2097.376 | 2298.842 | 2298.842 | 2298.842
70.610001 | 13471.0947 | 15577.56 | 8676.179 | -2106.463 | 2300.459 | 2300.459 | 2300.459
70.620003 | 13144.5996 | 15585.73 | 8679.419 | -2441.131 | 2302.104 | 2302.104 | 2302.104
70.629997 | 13526.1035 | 15593.97 | 8682.667 | -2067.871 | 2303.769 | 2303.769 | 2303.769
70.639999 | 13629.4121 | 15602.32 | 8685.929 | -1972.903 | 2305.462 | 2305.462 | 2305.462
70.650002 | 13591.1846 | 15610.74 | 8689.202 | -2019.559 | 2307.18 | 2307.18 | 2307.18
70.660004 | 13246.2266 | 15619.26 | 8692.487 | -2373.031 | 2308.924 | 2308.924 | 2308.924
70.669998 | 13443.124 | 15627.86 | 8695.78 | -2184.734 | 2310.692 | 2310.692 | 2310.692
70.68 | 13414.4502 | 15636.55 | 8699.088 | -2222.096 | 2312.486 | 2312.486 | 2312.486
70.690002 | 13343.8555 | 15645.33 | 8702.407 | -2301.479 | 2314.309 | 2314.309 | 2314.309
70.699997 | 13396.4805 | 15654.2 | 8705.734 | -2257.722 | 2316.156 | 2316.156 | 2316.156
70.709999 | 13261.0254 | 15663.17 | 8709.076 | -2402.146 | 2318.032 | 2318.032 | 2318.032
70.720001 | 13366.5801 | 15672.23 | 8712.428 | -2305.648 | 2319.933 | 2319.933 | 2319.933
70.730003 | 13230.4053 | 15681.39 | 8715.792 | -2450.983 | 2321.865 | 2321.865 | 2321.865
70.739998 | 13550.4844 | 15690.63 | 8719.166 | -2140.146 | 2323.822 | 2323.822 | 2323.822
70.75 | 13665.7227 | 15699.97 | 8722.552 | -2034.246 | 2325.806 | 2325.806 | 2325.806
70.760002 | 13822.1338 | 15709.41 | 8725.95 | -1887.278 | 2327.821 | 2327.821 | 2327.821
70.769997 | 13716.9102 | 15718.94 | 8729.357 | -2002.031 | 2329.861 | 2329.861 | 2329.861
70.779999 | 13677.6602 | 15728.57 | 8732.778 | -2050.914 | 2331.932 | 2331.932 | 2331.932
70.790001 | 13646.9941 | 15738.3 | 8736.21 | -2091.308 | 2334.031 | 2334.031 | 2334.031
70.800003 | 13543.6699 | 15748.14 | 8739.653 | -2204.467 | 2336.161 | 2336.161 | 2336.161
70.809998 | 13196.0889 | 15758.06 | 8743.106 | -2561.97 | 2338.318 | 2338.318 | 2338.318
70.82 | 13378.209 | 15768.08 | 8746.572 | -2389.874 | 2340.504 | 2340.504 | 2340.504
70.830002 | 13557.9014 | 15778.22 | 8750.049 | -2220.314 | 2342.722 | 2342.722 | 2342.722
70.839996 | 13688.2305 | 15788.43 | 8753.535 | -2100.203 | 2344.966 | 2344.966 | 2344.966
70.849998 | 13855.1553 | 15798.77 | 8757.035 | -1943.617 | 2347.246 | 2347.246 | 2347.246
70.860001 | 13813.4346 | 15809.2 | 8760.546 | -1995.768 | 2349.552 | 2349.552 | 2349.552
70.870003 | 13737.1055 | 15819.75 | 8764.069 | -2082.64 | 2351.892 | 2351.892 | 2351.892
70.879997 | 13368.6816 | 15830.38 | 8767.6 | -2461.694 | 2354.258 | 2354.258 | 2354.258
70.889999 | 13404.7754 | 15841.12 | 8771.145 | -2436.346 | 2356.659 | 2356.659 | 2356.659
70.900002 | 13194.5488 | 15851.97 | 8774.702 | -2657.425 | 2359.091 | 2359.091 | 2359.091
70.910004 | 12968.4746 | 15862.93 | 8778.27 | -2894.454 | 2361.553 | 2361.553 | 2361.553
70.919998 | 13359.1201 | 15873.98 | 8781.846 | -2514.864 | 2364.046 | 2364.046 | 2364.046
70.93 | 13483.5381 | 15885.15 | 8785.436 | -2401.609 | 2366.57 | 2366.57 | 2366.57
70.940002 | 13707.9502 | 15896.43 | 8789.038 | -2188.475 | 2369.129 | 2369.129 | 2369.129
70.949997 | 13450.0645 | 15907.8 | 8792.648 | -2457.734 | 2371.717 | 2371.717 | 2371.717
70.959999 | 13356.7988 | 15919.29 | 8796.272 | -2562.491 | 2374.339 | 2374.339 | 2374.339
70.970001 | 13698.6016 | 15930.88 | 8799.907 | -2232.283 | 2376.992 | 2376.992 | 2376.992
70.980003 | 13780.6074 | 15942.6 | 8803.554 | -2161.991 | 2379.682 | 2379.682 | 2379.682
70.989998 | 13853.0215 | 15954.41 | 8807.209 | -2101.386 | 2382.4 | 2382.4 | 2382.4
71 | 13748.2246 | 15966.33 | 8810.878 | -2218.105 | 2385.15 | 2385.15 | 2385.15
71.010002 | 13773.7588 | 15978.37 | 8814.558 | -2204.612 | 2387.937 | 2387.937 | 2387.937
71.019997 | 13790.2969 | 15990.51 | 8818.247 | -2200.214 | 2390.755 | 2390.755 | 2390.755
71.029999 | 13561.9082 | 16002.77 | 8821.95 | -2440.863 | 2393.607 | 2393.607 | 2393.607
71.040001 | 13391.373 | 16015.14 | 8825.664 | -2623.766 | 2396.492 | 2396.492 | 2396.492
71.050003 | 13763.3398 | 16027.63 | 8829.389 | -2264.289 | 2399.413 | 2399.413 | 2399.413
71.059998 | 14036.4795 | 16040.22 | 8833.123 | -2003.737 | 2402.364 | 2402.364 | 2402.364
71.07 | 13845.4521 | 16052.92 | 8836.871 | -2207.469 | 2405.35 | 2405.35 | 2405.35
71.080002 | 13723.502 | 16065.75 | 8840.629 | -2342.245 | 2408.373 | 2408.373 | 2408.373
71.089996 | 14076.832 | 16078.67 | 8844.396 | -2001.838 | 2411.424 | 2411.424 | 2411.424
71.099998 | 14094.3906 | 16091.73 | 8848.177 | -1997.336 | 2414.516 | 2414.516 | 2414.516
71.110001 | 14076.3838 | 16104.89 | 8851.97 | -2028.504 | 2417.639 | 2417.639 | 2417.639
71.120003 | 14005.5195 | 16118.18 | 8855.774 | -2112.656 | 2420.8 | 2420.8 | 2420.8
71.129997 | 13720.7539 | 16131.56 | 8859.585 | -2410.803 | 2423.991 | 2423.991 | 2423.991
71.139999 | 13763.8955 | 16145.07 | 8863.411 | -2381.175 | 2427.22 | 2427.22 | 2427.22
71.150002 | 13866.6533 | 16158.7 | 8867.248 | -2292.047 | 2430.484 | 2430.484 | 2430.484
71.160004 | 13695.9062 | 16172.44 | 8871.096 | -2476.538 | 2433.782 | 2433.782 | 2433.782
71.169998 | 13942.8799 | 16186.3 | 8874.952 | -2243.417 | 2437.115 | 2437.115 | 2437.115
71.18 | 14055.5088 | 16200.27 | 8878.823 | -2144.761 | 2440.482 | 2440.482 | 2440.482
71.190002 | 14233.1553 | 16214.37 | 8882.704 | -1981.214 | 2443.888 | 2443.888 | 2443.888
71.199997 | 14023.9258 | 16228.57 | 8886.594 | -2204.646 | 2447.326 | 2447.326 | 2447.326
71.209999 | 13877.9258 | 16242.9 | 8890.498 | -2364.979 | 2450.802 | 2450.802 | 2450.802
71.220001 | 13990.0469 | 16257.35 | 8894.412 | -2267.303 | 2454.313 | 2454.313 | 2454.313
71.230003 | 13968.1514 | 16271.92 | 8898.338 | -2303.773 | 2457.862 | 2457.862 | 2457.862
71.239998 | 14117.7051 | 16286.6 | 8902.272 | -2168.897 | 2461.443 | 2461.443 | 2461.443
71.25 | 14219.2764 | 16301.4 | 8906.22 | -2082.127 | 2465.061 | 2465.061 | 2465.061
71.260002 | 14004.7725 | 16316.33 | 8910.179 | -2311.561 | 2468.718 | 2468.718 | 2468.718
71.269997 | 14062.2012 | 16331.37 | 8914.146 | -2269.167 | 2472.408 | 2472.408 | 2472.408
71.279999 | 14041.7959 | 16346.53 | 8918.127 | -2304.738 | 2476.136 | 2476.136 | 2476.136
71.290001 | 14337.876 | 16361.82 | 8922.119 | -2023.94 | 2479.899 | 2479.899 | 2479.899
71.300003 | 14427.6797 | 16377.23 | 8926.122 | -1949.549 | 2483.702 | 2483.702 | 2483.702
71.309998 | 14474.8428 | 16392.75 | 8930.133 | -1917.902 | 2487.537 | 2487.537 | 2487.537
71.32 | 14123.6611 | 16408.39 | 8934.158 | -2284.727 | 2491.41 | 2491.41 | 2491.41
71.330002 | 14340.4395 | 16424.16 | 8938.194 | -2083.722 | 2495.322 | 2495.322 | 2495.322
71.339996 | 14787.166 | 16440.03 | 8942.237 | -1652.869 | 2499.266 | 2499.266 | 2499.266
71.349998 | 14590.1807 | 16456.05 | 8946.295 | -1865.873 | 2503.253 | 2503.253 | 2503.253
71.360001 | 13807.7197 | 16472.18 | 8950.364 | -2664.463 | 2507.273 | 2507.273 | 2507.273
71.370003 | 14045.2412 | 16488.45 | 8954.444 | -2443.205 | 2511.334 | 2511.334 | 2511.334
71.379997 | 14643.0645 | 16504.81 | 8958.531 | -1861.744 | 2515.426 | 2515.426 | 2515.426
71.389999 | 14660.2217 | 16521.31 | 8962.633 | -1861.089 | 2519.559 | 2519.559 | 2519.559
71.400002 | 14745.2334 | 16537.94 | 8966.746 | -1792.703 | 2523.73 | 2523.73 | 2523.73
71.410004 | 14324.8789 | 16554.68 | 8970.869 | -2229.803 | 2527.938 | 2527.938 | 2527.938
71.419998 | 14143.6152 | 16571.54 | 8975 | -2427.925 | 2532.18 | 2532.18 | 2532.18
71.43 | 14373.3955 | 16588.53 | 8979.145 | -2215.131 | 2536.461 | 2536.461 | 2536.461
71.440002 | 14838.9014 | 16605.65 | 8983.3 | -1766.745 | 2540.782 | 2540.782 | 2540.782
71.449997 | 15097.4209 | 16622.87 | 8987.464 | -1525.451 | 2545.136 | 2545.136 | 2545.136
71.459999 | 14616.1846 | 16640.24 | 8991.642 | -2024.051 | 2549.531 | 2549.531 | 2549.531
71.470001 | 14846.1289 | 16657.72 | 8995.83 | -1811.588 | 2553.962 | 2553.962 | 2553.962
71.480003 | 14696.1143 | 16675.33 | 9000.029 | -1979.22 | 2558.435 | 2558.435 | 2558.435
71.489998 | 14512.1846 | 16693.06 | 9004.236 | -2180.871 | 2562.94 | 2562.94 | 2562.94
71.5 | 14524.6689 | 16710.91 | 9008.456 | -2186.239 | 2567.484 | 2567.484 | 2567.484
71.510002 | 14795.0674 | 16728.89 | 9012.687 | -1933.827 | 2572.069 | 2572.069 | 2572.069
71.519997 | 14691.6172 | 16746.99 | 9016.926 | -2055.371 | 2576.687 | 2576.687 | 2576.687
71.529999 | 14913.0674 | 16765.22 | 9021.179 | -1852.151 | 2581.346 | 2581.346 | 2581.346
71.540001 | 14842.7686 | 16783.57 | 9025.443 | -1940.801 | 2586.042 | 2586.042 | 2586.042
71.550003 | 14754.7314 | 16802.06 | 9029.717 | -2047.325 | 2590.78 | 2590.78 | 2590.78
71.559998 | 14727.9062 | 16820.65 | 9033.998 | -2092.742 | 2595.55 | 2595.55 | 2595.55
71.57 | 14883.21 | 16839.37 | 9038.294 | -1956.162 | 2600.359 | 2600.359 | 2600.359
71.580002 | 14648.4561 | 16858.23 | 9042.6 | -2209.774 | 2605.21 | 2605.21 | 2605.21
71.589996 | 14742.9316 | 16877.19 | 9046.913 | -2134.258 | 2610.092 | 2610.092 | 2610.092
71.599998 | 14740.6289 | 16896.3 | 9051.24 | -2155.671 | 2615.02 | 2615.02 | 2615.02
71.610001 | 15049.4775 | 16915.52 | 9055.578 | -1866.046 | 2619.982 | 2619.982 | 2619.982
71.620003 | 15350.2881 | 16934.89 | 9059.927 | -1584.597 | 2624.986 | 2624.986 | 2624.986
71.629997 | 15661.0488 | 16954.35 | 9064.282 | -1293.297 | 2630.021 | 2630.021 | 2630.021
71.639999 | 15503.752 | 16973.95 | 9068.652 | -1470.199 | 2635.1 | 2635.1 | 2635.1
71.650002 | 15073.7959 | 16993.68 | 9073.032 | -1919.887 | 2640.217 | 2640.217 | 2640.217
71.660004 | 14854.3613 | 17013.54 | 9077.423 | -2159.176 | 2645.371 | 2645.371 | 2645.371
71.669998 | 14701.4521 | 17033.5 | 9081.82 | -2332.052 | 2650.561 | 2650.561 | 2650.561
71.68 | 15011.251 | 17053.6 | 9086.232 | -2042.353 | 2655.791 | 2655.791 | 2655.791
71.690002 | 14843.2061 | 17073.84 | 9090.654 | -2230.632 | 2661.061 | 2661.061 | 2661.061
71.699997 | 15004.3057 | 17094.18 | 9095.083 | -2089.872 | 2666.365 | 2666.365 | 2666.365
71.709999 | 15104.8623 | 17114.66 | 9099.526 | -2009.797 | 2671.711 | 2671.711 | 2671.711
71.720001 | 15301.7881 | 17135.26 | 9103.979 | -1833.473 | 2677.094 | 2677.094 | 2677.094
71.730003 | 15293.6826 | 17156 | 9108.442 | -1862.317 | 2682.519 | 2682.519 | 2682.519
71.739998 | 15242.2129 | 17176.84 | 9112.913 | -1934.629 | 2687.976 | 2687.976 | 2687.976
71.75 | 15247.0371 | 17197.82 | 9117.397 | -1950.78 | 2693.473 | 2693.473 | 2693.473
71.760002 | 15407.5605 | 17218.93 | 9121.892 | -1811.367 | 2699.012 | 2699.012 | 2699.012
71.769997 | 15797.8135 | 17240.15 | 9126.393 | -1442.332 | 2704.584 | 2704.584 | 2704.584
71.779999 | 15875 | 17261.5 | 9130.908 | -1386.501 | 2710.198 | 2710.198 | 2710.198
71.790001 | 15635.3887 | 17282.98 | 9135.434 | -1647.588 | 2715.848 | 2715.848 | 2715.848
71.800003 | 15973.4746 | 17304.59 | 9139.969 | -1331.117 | 2721.541 | 2721.541 | 2721.541
71.809998 | 15921.4707 | 17326.31 | 9144.512 | -1404.837 | 2727.265 | 2727.265 | 2727.265
71.82 | 15980.6084 | 17348.16 | 9149.068 | -1367.548 | 2733.03 | 2733.03 | 2733.03
71.830002 | 15815.3145 | 17370.14 | 9153.634 | -1554.827 | 2738.836 | 2738.836 | 2738.836
71.839996 | 15898.0977 | 17392.22 | 9158.207 | -1494.126 | 2744.672 | 2744.672 | 2744.672
71.849998 | 15747.2305 | 17414.46 | 9162.793 | -1667.23 | 2750.556 | 2750.556 | 2750.556
71.860001 | 15913.4082 | 17436.81 | 9167.39 | -1523.4 | 2756.473 | 2756.473 | 2756.473
71.870003 | 15828.4805 | 17459.29 | 9171.997 | -1630.813 | 2762.432 | 2762.432 | 2762.432
71.879997 | 15963.9902 | 17481.88 | 9176.61 | -1517.885 | 2768.422 | 2768.422 | 2768.422
71.889999 | 15993.1689 | 17504.6 | 9181.237 | -1511.432 | 2774.455 | 2774.455 | 2774.455
71.900002 | 15902.877 | 17527.45 | 9185.874 | -1624.575 | 2780.526 | 2780.526 | 2780.526
71.910004 | 16354.5039 | 17550.42 | 9190.521 | -1195.92 | 2786.635 | 2786.635 | 2786.635
71.919998 | 16560.7402 | 17573.5 | 9195.174 | -1012.765 | 2792.777 | 2792.777 | 2792.777
71.93 | 16262.5273 | 17596.72 | 9199.84 | -1334.19 | 2798.959 | 2798.959 | 2798.959
71.940002 | 16730.7812 | 17620.06 | 9204.517 | -889.283 | 2805.182 | 2805.182 | 2805.182
71.949997 | 16297.3545 | 17643.51 | 9209.2 | -1346.157 | 2811.437 | 2811.437 | 2811.437
71.959999 | 16072.6797 | 17667.1 | 9213.897 | -1594.42 | 2817.734 | 2817.734 | 2817.734
71.970001 | 16254.5967 | 17690.8 | 9218.603 | -1436.208 | 2824.067 | 2824.067 | 2824.067
71.980003 | 15849.9814 | 17714.64 | 9223.319 | -1864.664 | 2830.442 | 2830.442 | 2830.442
71.989998 | 16015.8643 | 17738.58 | 9228.042 | -1722.718 | 2836.847 | 2836.847 | 2836.847
72 | 16190.8652 | 17762.65 | 9232.777 | -1571.787 | 2843.292 | 2843.292 | 2843.292
72.010002 | 16427.9062 | 17786.85 | 9237.523 | -1358.947 | 2849.777 | 2849.777 | 2849.777
72.019997 | 16263.8057 | 17811.15 | 9242.275 | -1547.349 | 2856.293 | 2856.293 | 2856.293
72.029999 | 16529.9863 | 17835.59 | 9247.04 | -1305.607 | 2862.851 | 2862.851 | 2862.851
72.040001 | 16988.1621 | 17860.15 | 9251.814 | -871.9852 | 2869.444 | 2869.444 | 2869.444
72.050003 | 16802.6621 | 17884.84 | 9256.598 | -1082.173 | 2876.079 | 2876.079 | 2876.079
72.059998 | 16598.7188 | 17909.62 | 9261.389 | -1310.899 | 2882.743 | 2882.743 | 2882.743
72.07 | 16355.6943 | 17934.53 | 9266.192 | -1578.836 | 2889.446 | 2889.446 | 2889.446
72.080002 | 16437.6113 | 17959.57 | 9271.006 | -1521.963 | 2896.19 | 2896.19 | 2896.19
72.089996 | 16847.6191 | 17984.71 | 9275.824 | -1137.087 | 2902.96 | 2902.96 | 2902.96
72.099998 | 17021.75 | 18009.99 | 9280.656 | -988.2398 | 2909.778 | 2909.778 | 2909.778
72.110001 | 17415.6602 | 18035.38 | 9285.499 | -619.7178 | 2916.626 | 2916.626 | 2916.626
72.120003 | 17364.0312 | 18060.9 | 9290.35 | -696.8671 | 2923.516 | 2923.516 | 2923.516
72.129997 | 17564.4336 | 18086.51 | 9295.206 | -522.0722 | 2930.433 | 2930.433 | 2930.433
72.139999 | 17596.2793 | 18112.25 | 9300.076 | -515.9721 | 2937.392 | 2937.392 | 2937.392
72.150002 | 17387.8398 | 18138.12 | 9304.956 | -750.2774 | 2944.387 | 2944.387 | 2944.387
72.160004 | 17035.9902 | 18164.09 | 9309.845 | -1128.105 | 2951.417 | 2951.417 | 2951.417
72.169998 | 17068.5371 | 18190.17 | 9314.739 | -1121.636 | 2958.478 | 2958.478 | 2958.478
72.18 | 17295.3652 | 18216.38 | 9319.646 | -921.0101 | 2965.576 | 2965.576 | 2965.576
72.190002 | 17090.4902 | 18242.7 | 9324.563 | -1152.214 | 2972.714 | 2972.714 | 2972.714
72.199997 | 16890.8027 | 18269.12 | 9329.486 | -1378.319 | 2979.879 | 2979.879 | 2979.879
72.209999 | 17122.9766 | 18295.68 | 9334.421 | -1172.7 | 2987.085 | 2987.085 | 2987.085
72.220001 | 16939.0977 | 18322.34 | 9339.365 | -1383.238 | 2994.324 | 2994.324 | 2994.324
72.230003 | 16930.8145 | 18349.12 | 9344.318 | -1418.308 | 3001.601 | 3001.601 | 3001.601
72.239998 | 17416.373 | 18375.99 | 9349.277 | -959.62 | 3008.905 | 3008.905 | 3008.905
72.25 | 17653.8223 | 18402.99 | 9354.249 | -749.1651 | 3016.246 | 3016.246 | 3016.246
72.260002 | 17534.2012 | 18430.1 | 9359.23 | -895.9032 | 3023.625 | 3023.625 | 3023.625
72.269997 | 17730.4297 | 18457.31 | 9364.216 | -726.8782 | 3031.031 | 3031.031 | 3031.031
72.279999 | 17695.2461 | 18484.64 | 9369.215 | -789.392 | 3038.474 | 3038.474 | 3038.474
72.290001 | 17837.5879 | 18512.07 | 9374.222 | -674.4848 | 3045.95 | 3045.95 | 3045.95
72.300003 | 18017.2363 | 18539.63 | 9379.239 | -522.394 | 3053.464 | 3053.464 | 3053.464
72.309998 | 18083.8594 | 18567.27 | 9384.261 | -483.4077 | 3061.002 | 3061.002 | 3061.002
72.32 | 17671.9062 | 18595.02 | 9389.295 | -923.1178 | 3068.576 | 3068.576 | 3068.576
72.330002 | 18048.8262 | 18622.9 | 9394.339 | -574.0708 | 3076.186 | 3076.186 | 3076.186
72.339996 | 18009.4473 | 18650.84 | 9399.387 | -641.3962 | 3083.819 | 3083.819 | 3083.819
72.349998 | 18272.7109 | 18678.93 | 9404.447 | -406.2203 | 3091.495 | 3091.495 | 3091.495
72.360001 | 18294.3125 | 18707.11 | 9409.517 | -412.7951 | 3099.197 | 3099.197 | 3099.197
72.370003 | 18398.3105 | 18735.4 | 9414.596 | -337.0922 | 3106.936 | 3106.936 | 3106.936
72.379997 | 18607.5742 | 18763.77 | 9419.679 | -156.1928 | 3114.696 | 3114.696 | 3114.696
72.389999 | 18900.1426 | 18792.26 | 9424.774 | 107.8875 | 3122.494 | 3122.494 | 3122.494
72.400002 | 19059.7207 | 18820.85 | 9429.879 | 238.8725 | 3130.323 | 3130.323 | 3130.323
72.410004 | 18907.6289 | 18849.54 | 9434.991 | 58.0918 | 3138.182 | 3138.182 | 3138.182
72.419998 | 19055.8477 | 18878.31 | 9440.109 | 177.542 | 3146.066 | 3146.066 | 3146.066
72.43 | 19133.7754 | 18907.18 | 9445.238 | 226.5906 | 3153.982 | 3153.982 | 3153.982
72.440002 | 19283.4941 | 18936.17 | 9450.377 | 347.3221 | 3161.932 | 3161.932 | 3161.932
72.449997 | 18992.5566 | 18965.23 | 9455.52 | 27.32492 | 3169.904 | 3169.904 | 3169.904
72.459999 | 19071.9375 | 18994.4 | 9460.675 | 77.53367 | 3177.91 | 3177.91 | 3177.91
72.470001 | 19175.8281 | 19023.67 | 9465.838 | 152.1622 | 3185.943 | 3185.943 | 3185.943
72.480003 | 18962.2285 | 19053.03 | 9471.01 | -90.80647 | 3194.008 | 3194.008 | 3194.008
72.489998 | 19211.9395 | 19082.47 | 9476.186 | 129.4734 | 3202.093 | 3202.093 | 3202.093
72.5 | 19222.625 | 19112 | 9481.374 | 110.623 | 3210.209 | 3210.209 | 3210.209
72.510002 | 19430.8867 | 19141.64 | 9486.571 | 289.2475 | 3218.356 | 3218.356 | 3218.356
72.519997 | 19624.9297 | 19171.34 | 9491.771 | 453.5933 | 3226.522 | 3226.522 | 3226.522
72.529999 | 19826.8652 | 19201.15 | 9496.984 | 625.7188 | 3234.721 | 3234.721 | 3234.721
72.540001 | 19610.5488 | 19231.03 | 9502.205 | 379.5144 | 3242.943 | 3242.943 | 3242.943
72.550003 | 19428.7051 | 19261.02 | 9507.434 | 167.6824 | 3251.196 | 3251.196 | 3251.196
72.559998 | 19514.5332 | 19291.06 | 9512.667 | 223.4688 | 3259.466 | 3259.466 | 3259.466
72.57 | 19588.8184 | 19321.2 | 9517.912 | 267.6161 | 3267.764 | 3267.764 | 3267.764
72.580002 | 20010.8027 | 19351.43 | 9523.165 | 659.3692 | 3276.09 | 3276.09 | 3276.09
72.589996 | 20189.1309 | 19381.71 | 9528.421 | 807.4216 | 3284.429 | 3284.429 | 3284.429
72.599998 | 20046.7715 | 19412.1 | 9533.689 | 634.6686 | 3292.804 | 3292.804 | 3292.804
72.610001 | 20210.2441 | 19442.56 | 9538.966 | 767.6855 | 3301.197 | 3301.197 | 3301.197
72.620003 | 20157.3984 | 19473.11 | 9544.25 | 684.293 | 3309.618 | 3309.618 | 3309.618
72.629997 | 20234.248 | 19503.69 | 9549.538 | 730.5565 | 3318.051 | 3318.051 | 3318.051
72.639999 | 20164.166 | 19534.38 | 9554.837 | 629.7905 | 3326.513 | 3326.513 | 3326.513
72.650002 | 20377.0391 | 19565.14 | 9560.145 | 811.9035 | 3334.997 | 3334.997 | 3334.997
72.660004 | 20386.2676 | 19595.96 | 9565.46 | 790.3066 | 3343.5 | 3343.5 | 3343.5
72.669998 | 20173.334 | 19626.83 | 9570.778 | 546.499 | 3352.019 | 3352.019 | 3352.019
72.68 | 19876.3281 | 19657.79 | 9576.108 | 218.5384 | 3360.561 | 3360.561 | 3360.561
72.690002 | 19568.0449 | 19688.82 | 9581.445 | -120.7772 | 3369.126 | 3369.126 | 3369.126
72.699997 | 19978.6055 | 19719.89 | 9586.786 | 258.713 | 3377.702 | 3377.702 | 3377.702
72.709999 | 20252.8711 | 19751.04 | 9592.138 | 501.8263 | 3386.302 | 3386.302 | 3386.302
72.720001 | 20076.7715 | 19782.25 | 9597.498 | 294.5193 | 3394.918 | 3394.918 | 3394.918
72.730003 | 20253.2793 | 19813.53 | 9602.865 | 439.745 | 3403.557 | 3403.557 | 3403.557
72.739998 | 20556.7051 | 19844.84 | 9608.235 | 711.8628 | 3412.202 | 3412.202 | 3412.202
72.75 | 20240.8281 | 19876.22 | 9613.616 | 364.6073 | 3420.868 | 3420.868 | 3420.868
72.760002 | 20150 | 19907.66 | 9619.005 | 242.3353 | 3429.553 | 3429.553 | 3429.553
72.769997 | 19814.5645 | 19939.13 | 9624.397 | -124.5664 | 3438.245 | 3438.245 | 3438.245
72.779999 | 20256.5078 | 19970.67 | 9629.799 | 285.8343 | 3446.958 | 3446.958 | 3446.958
72.790001 | 20671.6934 | 20002.26 | 9635.209 | 669.4373 | 3455.682 | 3455.682 | 3455.682
72.800003 | 20299.1582 | 20033.9 | 9640.626 | 265.2573 | 3464.425 | 3464.425 | 3464.425
72.809998 | 20305.623 | 20065.56 | 9646.046 | 240.0651 | 3473.171 | 3473.171 | 3473.171
72.82 | 20393.6504 | 20097.27 | 9651.476 | 296.377 | 3481.932 | 3481.932 | 3481.932
72.830002 | 20394.9316 | 20129.04 | 9656.914 | 265.8913 | 3490.709 | 3490.709 | 3490.709
72.839996 | 20518.9531 | 20160.81 | 9662.354 | 358.1435 | 3499.485 | 3499.485 | 3499.485
72.849998 | 20335.6641 | 20192.66 | 9667.805 | 143.0081 | 3508.284 | 3508.284 | 3508.284
72.860001 | 20551.1992 | 20224.52 | 9673.263 | 326.6776 | 3517.086 | 3517.086 | 3517.086
72.870003 | 20616.666 | 20256.44 | 9678.727 | 360.2306 | 3525.903 | 3525.903 | 3525.903
72.879997 | 20797.4043 | 20288.34 | 9684.194 | 509.062 | 3534.716 | 3534.716 | 3534.716
72.889999 | 20741.2773 | 20320.3 | 9689.671 | 420.9735 | 3543.544 | 3543.544 | 3543.544
72.900002 | 20843.8008 | 20352.3 | 9695.156 | 491.505 | 3552.38 | 3552.38 | 3552.38
72.910004 | 21222.8789 | 20384.31 | 9700.647 | 838.5718 | 3561.22 | 3561.22 | 3561.22
72.919998 | 20993.9688 | 20416.32 | 9706.139 | 577.6505 | 3570.06 | 3570.06 | 3570.06
72.93 | 20562.2402 | 20448.36 | 9711.643 | 113.8765 | 3578.907 | 3578.907 | 3578.907
72.940002 | 20635.4629 | 20480.44 | 9717.152 | 155.0252 | 3587.762 | 3587.762 | 3587.762
72.949997 | 20929.0156 | 20512.5 | 9722.664 | 416.5148 | 3596.612 | 3596.612 | 3596.612
72.959999 | 21372.6152 | 20544.6 | 9728.186 | 828.0192 | 3605.47 | 3605.47 | 3605.47
72.970001 | 21239.4805 | 20576.7 | 9733.715 | 662.7843 | 3614.327 | 3614.327 | 3614.327
72.980003 | 21136.5684 | 20608.82 | 9739.249 | 527.7494 | 3623.19 | 3623.19 | 3623.19
72.989998 | 21084.9238 | 20640.92 | 9744.786 | 444.0086 | 3632.043 | 3632.043 | 3632.043
73 | 21255.3047 | 20673.03 | 9750.332 | 582.2749 | 3640.899 | 3640.899 | 3640.899
73.010002 | 21540.3594 | 20705.16 | 9755.885 | 835.2035 | 3649.757 | 3649.757 | 3649.757
73.019997 | 21660.0781 | 20737.25 | 9761.439 | 922.8281 | 3658.604 | 3658.604 | 3658.604
73.029999 | 21274.5586 | 20769.37 | 9767.004 | 505.1923 | 3667.454 | 3667.454 | 3667.454
73.040001 | 21014.8555 | 20801.47 | 9772.574 | 213.3895 | 3676.297 | 3676.297 | 3676.297
73.050003 | 21355.2676 | 20833.57 | 9778.149 | 521.6956 | 3685.141 | 3685.141 | 3685.141
73.059998 | 21590.0703 | 20865.63 | 9783.727 | 724.4376 | 3693.969 | 3693.969 | 3693.969
73.07 | 21431.6074 | 20897.69 | 9789.314 | 533.9135 | 3702.793 | 3702.793 | 3702.793
73.080002 | 21083.3008 | 20929.75 | 9794.907 | 153.5524 | 3711.614 | 3711.614 | 3711.614
73.089996 | 21148.3203 | 20961.75 | 9800.501 | 186.5752 | 3720.415 | 3720.415 | 3720.415
73.099998 | 21243.3164 | 20993.76 | 9806.104 | 249.5573 | 3729.218 | 3729.218 | 3729.218
73.110001 | 21411.5918 | 21025.73 | 9811.714 | 385.8586 | 3738.006 | 3738.006 | 3738.006
73.120003 | 21636.5391 | 21057.69 | 9817.329 | 578.8469 | 3746.788 | 3746.788 | 3746.788
73.129997 | 22209.5371 | 21089.58 | 9822.944 | 1119.954 | 3755.546 | 3755.546 | 3755.546
73.139999 | 22115.2441 | 21121.47 | 9828.569 | 993.7781 | 3764.299 | 3764.299 | 3764.299
73.150002 | 21499.0469 | 21153.31 | 9834.2 | 345.7324 | 3773.038 | 3773.038 | 3773.038
73.160004 | 21671.2051 | 21185.12 | 9839.835 | 486.0861 | 3781.761 | 3781.761 | 3781.761
73.169998 | 21976.2891 | 21216.86 | 9845.471 | 759.4308 | 3790.462 | 3790.462 | 3790.462
73.18 | 21640.7344 | 21248.57 | 9851.117 | 392.1676 | 3799.15 | 3799.15 | 3799.15
73.190002 | 22206.957 | 21280.24 | 9856.767 | 926.7192 | 3807.823 | 3807.823 | 3807.823
73.199997 | 22335.0898 | 21311.83 | 9862.419 | 1023.26 | 3816.47 | 3816.47 | 3816.47
73.209999 | 22025.7383 | 21343.39 | 9868.079 | 682.3507 | 3825.103 | 3825.103 | 3825.103
73.220001 | 21723.9355 | 21374.88 | 9873.744 | 349.0539 | 3833.712 | 3833.712 | 3833.712
73.230003 | 22038.9355 | 21406.33 | 9879.414 | 632.6058 | 3842.305 | 3842.305 | 3842.305
73.239998 | 22738.1504 | 21437.68 | 9885.084 | 1300.469 | 3850.866 | 3850.866 | 3850.866
73.25 | 22692.3164 | 21468.98 | 9890.763 | 1223.334 | 3859.406 | 3859.406 | 3859.406
73.260002 | 22488.8613 | 21500.22 | 9896.447 | 988.6378 | 3867.925 | 3867.925 | 3867.925
73.269997 | 22602.7754 | 21531.37 | 9902.131 | 1071.41 | 3876.411 | 3876.411 | 3876.411
73.279999 | 21884.5801 | 21562.45 | 9907.824 | 322.1306 | 3884.875 | 3884.875 | 3884.875
73.290001 | 21950.6191 | 21593.45 | 9913.521 | 357.1688 | 3893.31 | 3893.31 | 3893.31
73.300003 | 22414.9766 | 21624.38 | 9919.222 | 790.5949 | 3901.72 | 3901.72 | 3901.72
73.309998 | 22875.0742 | 21655.2 | 9924.923 | 1219.879 | 3910.091 | 3910.091 | 3910.091
73.32 | 23099.3848 | 21685.94 | 9930.633 | 1413.448 | 3918.435 | 3918.435 | 3918.435
73.330002 | 23312.4668 | 21716.6 | 9936.346 | 1595.872 | 3926.75 | 3926.75 | 3926.75
73.339996 | 23331.8008 | 21747.12 | 9942.06 | 1584.678 | 3935.021 | 3935.021 | 3935.021
73.349998 | 23278.5762 | 21777.59 | 9947.781 | 1500.987 | 3943.269 | 3943.269 | 3943.269
73.360001 | 23081.0078 | 21807.94 | 9953.508 | 1273.066 | 3951.478 | 3951.478 | 3951.478
73.370003 | 23092.998 | 21838.2 | 9959.237 | 1254.798 | 3959.654 | 3959.654 | 3959.654
73.379997 | 23221.0098 | 21868.32 | 9964.966 | 1352.694 | 3967.783 | 3967.783 | 3967.783
73.389999 | 23011.4375 | 21898.34 | 9970.703 | 1113.094 | 3975.88 | 3975.88 | 3975.88
73.400002 | 23347.5273 | 21928.26 | 9976.444 | 1419.266 | 3983.939 | 3983.939 | 3983.939
73.410004 | 23476.4961 | 21958.05 | 9982.189 | 1518.442 | 3991.955 | 3991.955 | 3991.955
73.419998 | 23496.5781 | 21987.71 | 9987.932 | 1508.873 | 3999.924 | 3999.924 | 3999.924
73.43 | 23314.5957 | 22017.25 | 9993.683 | 1297.349 | 4007.854 | 4007.854 | 4007.854
73.440002 | 23107.7812 | 22046.67 | 9999.438 | 1061.112 | 4015.744 | 4015.744 | 4015.744
73.449997 | 23007.0957 | 22075.93 | 10005.19 | 931.1612 | 4023.581 | 4023.581 | 4023.581
73.459999 | 23501.2266 | 22105.08 | 10010.95 | 1396.143 | 4031.377 | 4031.377 | 4031.377
73.470001 | 23481.1562 | 22134.09 | 10016.72 | 1347.067 | 4039.124 | 4039.124 | 4039.124
73.480003 | 23435.0508 | 22162.97 | 10022.49 | 1272.084 | 4046.827 | 4046.827 | 4046.827
73.489998 | 22950.5273 | 22191.67 | 10028.25 | 758.8576 | 4054.473 | 4054.473 | 4054.473
73.5 | 23307.7109 | 22220.24 | 10034.03 | 1087.473 | 4062.071 | 4062.071 | 4062.071
73.510002 | 24028.3398 | 22248.66 | 10039.8 | 1779.677 | 4069.62 | 4069.62 | 4069.62
73.519997 | 24203.1621 | 22276.91 | 10045.58 | 1926.252 | 4077.111 | 4077.111 | 4077.111
73.529999 | 24254.5938 | 22305.02 | 10051.36 | 1949.577 | 4084.552 | 4084.552 | 4084.552
73.540001 | 24002.375 | 22332.96 | 10057.14 | 1669.418 | 4091.937 | 4091.937 | 4091.937
73.550003 | 23913.5156 | 22360.74 | 10062.93 | 1552.772 | 4099.27 | 4099.27 | 4099.27
73.559998 | 23908.334 | 22388.33 | 10068.72 | 1519.999 | 4106.539 | 4106.539 | 4106.539
73.57 | 24066.8145 | 22415.77 | 10074.51 | 1651.048 | 4113.752 | 4113.752 | 4113.752
73.580002 | 23963.0859 | 22443.03 | 10080.31 | 1520.054 | 4120.909 | 4120.909 | 4120.909
73.589996 | 23852.3906 | 22470.09 | 10086.1 | 1382.301 | 4127.997 | 4127.997 | 4127.997
73.599998 | 23575.9512 | 22497 | 10091.9 | 1078.954 | 4135.033 | 4135.033 | 4135.033
73.610001 | 24075.7812 | 22523.71 | 10097.7 | 1552.073 | 4142.002 | 4142.002 | 4142.002
73.620003 | 23842.377 | 22550.24 | 10103.5 | 1292.136 | 4148.912 | 4148.912 | 4148.912
73.629997 | 23926.3457 | 22576.55 | 10109.31 | 1349.792 | 4155.749 | 4155.749 | 4155.749
73.639999 | 24172.8301 | 22602.69 | 10115.11 | 1570.138 | 4162.526 | 4162.526 | 4162.526
73.650002 | 24310.7109 | 22628.64 | 10120.92 | 1682.075 | 4169.237 | 4169.237 | 4169.237
73.660004 | 24221.2734 | 22654.37 | 10126.74 | 1566.9 | 4175.879 | 4175.879 | 4175.879
73.669998 | 24040.0859 | 22679.89 | 10132.55 | 1360.197 | 4182.448 | 4182.448 | 4182.448
73.68 | 23993.4102 | 22705.21 | 10138.36 | 1288.201 | 4188.949 | 4188.949 | 4188.949
73.690002 | 24103.6621 | 22730.33 | 10144.18 | 1373.336 | 4195.383 | 4195.383 | 4195.383
73.699997 | 24541.7051 | 22755.21 | 10149.99 | 1786.497 | 4201.739 | 4201.739 | 4201.739
73.709999 | 24412.9277 | 22779.89 | 10155.81 | 1633.038 | 4208.026 | 4208.026 | 4208.026
73.720001 | 24488.2656 | 22804.35 | 10161.63 | 1683.919 | 4214.238 | 4214.238 | 4214.238
73.730003 | 24906.8008 | 22828.59 | 10167.46 | 2078.211 | 4220.378 | 4220.378 | 4220.378
73.739998 | 25034.6602 | 22852.58 | 10173.27 | 2182.078 | 4226.436 | 4226.436 | 4226.436
73.75 | 25166.6895 | 22876.36 | 10179.1 | 2290.332 | 4232.419 | 4232.419 | 4232.419
73.760002 | 25042.1055 | 22899.91 | 10184.93 | 2142.197 | 4238.328 | 4238.328 | 4238.328
73.769997 | 24664.541 | 22923.2 | 10190.75 | 1741.338 | 4244.151 | 4244.151 | 4244.151
73.779999 | 24542.1191 | 22946.28 | 10196.58 | 1595.844 | 4249.9 | 4249.9 | 4249.9
73.790001 | 24776.6094 | 22969.1 | 10202.4 | 1807.509 | 4255.565 | 4255.565 | 4255.565
73.800003 | 24657.6016 | 22991.69 | 10208.23 | 1665.909 | 4261.153 | 4261.153 | 4261.153
73.809998 | 25147.2754 | 23014.01 | 10214.06 | 2133.261 | 4266.651 | 4266.651 | 4266.651
73.82 | 25409.9473 | 23036.1 | 10219.89 | 2373.849 | 4272.069 | 4272.069 | 4272.069
73.830002 | 25152.5918 | 23057.93 | 10225.72 | 2094.658 | 4277.404 | 4277.404 | 4277.404
73.839996 | 25278.627 | 23079.49 | 10231.55 | 2199.136 | 4282.648 | 4282.648 | 4282.648
73.849998 | 25241.3906 | 23100.82 | 10237.38 | 2140.575 | 4287.812 | 4287.812 | 4287.812
73.860001 | 25413.6484 | 23121.87 | 10243.21 | 2291.778 | 4292.886 | 4292.886 | 4292.886
73.870003 | 25657.0449 | 23142.67 | 10249.04 | 2514.375 | 4297.875 | 4297.875 | 4297.875
73.879997 | 25452.3574 | 23163.18 | 10254.87 | 2289.178 | 4302.769 | 4302.769 | 4302.769
73.889999 | 25376.7715 | 23183.44 | 10260.7 | 2193.335 | 4307.577 | 4307.577 | 4307.577
73.900002 | 25165.0508 | 23203.43 | 10266.54 | 1961.625 | 4312.296 | 4312.296 | 4312.296
73.910004 | 25232.9668 | 23223.14 | 10272.37 | 2009.831 | 4316.922 | 4316.922 | 4316.922
73.919998 | 25056.7988 | 23242.56 | 10278.2 | 1814.241 | 4321.454 | 4321.454 | 4321.454
73.93 | 24763.9453 | 23261.71 | 10284.03 | 1502.235 | 4325.894 | 4325.894 | 4325.894
73.940002 | 24831.1152 | 23280.59 | 10289.86 | 1550.529 | 4330.242 | 4330.242 | 4330.242
73.949997 | 24951.875 | 23299.16 | 10295.68 | 1652.711 | 4334.493 | 4334.493 | 4334.493
73.959999 | 25014.3203 | 23317.47 | 10301.51 | 1696.853 | 4338.651 | 4338.651 | 4338.651
73.970001 | 24769.4746 | 23335.48 | 10307.34 | 1433.994 | 4342.712 | 4342.712 | 4342.712
73.980003 | 24988.2285 | 23353.21 | 10313.17 | 1635.018 | 4346.68 | 4346.68 | 4346.68
73.989998 | 25439.9805 | 23370.63 | 10319 | 2069.35 | 4350.545 | 4350.545 | 4350.545
74 | 25266.6465 | 23387.77 | 10324.82 | 1878.88 | 4354.315 | 4354.315 | 4354.315
74.010002 | 25060.7305 | 23404.61 | 10330.65 | 1656.122 | 4357.987 | 4357.987 | 4357.987
74.019997 | 25568.2793 | 23421.14 | 10336.47 | 2147.14 | 4361.557 | 4361.557 | 4361.557
74.029999 | 25893.3613 | 23437.38 | 10342.29 | 2455.98 | 4365.03 | 4365.03 | 4365.03
74.040001 | 25143.4238 | 23453.32 | 10348.11 | 1690.106 | 4368.402 | 4368.402 | 4368.402
74.050003 | 24977.334 | 23468.96 | 10353.93 | 1508.377 | 4371.675 | 4371.675 | 4371.675
74.059998 | 25384.0918 | 23484.27 | 10359.75 | 1899.817 | 4374.843 | 4374.843 | 4374.843
74.07 | 26060.5703 | 23499.29 | 10365.56 | 2561.278 | 4377.909 | 4377.909 | 4377.909
74.080002 | 26066.2969 | 23514.01 | 10371.38 | 2552.292 | 4380.875 | 4380.875 | 4380.875
74.089996 | 25240.6113 | 23528.39 | 10377.19 | 1712.219 | 4383.735 | 4383.735 | 4383.735
74.099998 | 24894.2949 | 23542.48 | 10383 | 1351.812 | 4386.494 | 4386.494 | 4386.494
74.110001 | 25322.248 | 23556.25 | 10388.81 | 1765.994 | 4389.148 | 4389.148 | 4389.148
74.120003 | 25848.4961 | 23569.72 | 10394.62 | 2278.781 | 4391.699 | 4391.699 | 4391.699
74.129997 | 25860.3613 | 23582.84 | 10400.42 | 2277.518 | 4394.141 | 4394.141 | 4394.141
74.139999 | 25670.0801 | 23595.67 | 10406.22 | 2074.412 | 4396.482 | 4396.482 | 4396.482
74.150002 | 25788.2227 | 23608.17 | 10412.02 | 2180.051 | 4398.716 | 4398.716 | 4398.716
74.160004 | 25800.6953 | 23620.35 | 10417.82 | 2180.341 | 4400.844 | 4400.844 | 4400.844
74.169998 | 26326.8262 | 23632.21 | 10423.61 | 2694.621 | 4402.864 | 4402.864 | 4402.864
74.18 | 26390.1738 | 23643.74 | 10429.41 | 2746.433 | 4404.778 | 4404.778 | 4404.778
74.190002 | 25981.7637 | 23654.95 | 10435.2 | 2326.809 | 4406.586 | 4406.586 | 4406.586
74.199997 | 25992.4043 | 23665.84 | 10440.98 | 2326.569 | 4408.285 | 4408.285 | 4408.285
74.209999 | 26259.7637 | 23676.4 | 10446.77 | 2583.365 | 4409.877 | 4409.877 | 4409.877
74.220001 | 25796.8848 | 23686.63 | 10452.55 | 2110.252 | 4411.362 | 4411.362 | 4411.362
74.230003 | 25454.4414 | 23696.54 | 10458.33 | 1757.897 | 4412.739 | 4412.739 | 4412.739
74.239998 | 25595.5215 | 23706.12 | 10464.1 | 1889.404 | 4414.006 | 4414.006 | 4414.006
74.25 | 25636.9688 | 23715.37 | 10469.87 | 1921.601 | 4415.166 | 4415.166 | 4415.166
74.260002 | 25991.6484 | 23724.29 | 10475.64 | 2267.358 | 4416.217 | 4416.217 | 4416.217
74.269997 | 26072.127 | 23732.88 | 10481.4 | 2339.25 | 4417.159 | 4417.159 | 4417.159
74.279999 | 26014.5684 | 23741.14 | 10487.16 | 2273.429 | 4417.992 | 4417.992 | 4417.992
74.290001 | 26716.207 | 23749.07 | 10492.92 | 2967.138 | 4418.716 | 4418.716 | 4418.716
74.300003 | 26760.4336 | 23756.67 | 10498.67 | 3003.763 | 4419.332 | 4419.332 | 4419.332
74.309998 | 26469.3477 | 23763.93 | 10504.42 | 2705.415 | 4419.838 | 4419.838 | 4419.838
74.32 | 26588.707 | 23770.87 | 10510.17 | 2817.838 | 4420.235 | 4420.235 | 4420.235
74.330002 | 26901.9004 | 23777.47 | 10515.91 | 3124.426 | 4420.522 | 4420.522 | 4420.522
74.339996 | 26792.8711 | 23783.74 | 10521.64 | 3009.13 | 4420.7 | 4420.7 | 4420.7
74.349998 | 26780.6855 | 23789.68 | 10527.37 | 2991.001 | 4420.77 | 4420.77 | 4420.77
74.360001 | 27051.748 | 23795.29 | 10533.1 | 3256.455 | 4420.73 | 4420.73 | 4420.73
74.370003 | 27144.502 | 23800.57 | 10538.83 | 3343.93 | 4420.582 | 4420.582 | 4420.582
74.379997 | 26942.0176 | 23805.51 | 10544.54 | 3136.504 | 4420.324 | 4420.324 | 4420.324
74.389999 | 27201.7441 | 23810.13 | 10550.26 | 3391.615 | 4419.957 | 4419.957 | 4419.957
74.400002 | 27181.2188 | 23814.41 | 10555.97 | 3366.807 | 4419.482 | 4419.482 | 4419.482
74.410004 | 27091.5391 | 23818.36 | 10561.67 | 3273.175 | 4418.898 | 4418.898 | 4418.898
74.419998 | 27562.0742 | 23821.98 | 10567.37 | 3740.091 | 4418.206 | 4418.206 | 4418.206
74.43 | 27505.209 | 23825.27 | 10573.06 | 3679.934 | 4417.405 | 4417.405 | 4417.405
74.440002 | 27566.8516 | 23828.24 | 10578.75 | 3738.614 | 4416.496 | 4416.496 | 4416.496
74.449997 | 28112.748 | 23830.87 | 10584.43 | 4281.878 | 4415.48 | 4415.48 | 4415.48
74.459999 | 28433.541 | 23833.17 | 10590.11 | 4600.366 | 4414.356 | 4414.356 | 4414.356
74.470001 | 28463.8691 | 23835.15 | 10595.78 | 4628.715 | 4413.125 | 4413.125 | 4413.125
74.480003 | 28425.9004 | 23836.81 | 10601.45 | 4589.095 | 4411.786 | 4411.786 | 4411.786
74.489998 | 28669.5957 | 23838.13 | 10607.1 | 4831.467 | 4410.342 | 4410.342 | 4410.342
74.5 | 28916.7363 | 23839.13 | 10612.76 | 5077.607 | 4408.79 | 4408.79 | 4408.79
74.510002 | 28953.7012 | 23839.81 | 10618.41 | 5113.896 | 4407.133 | 4407.133 | 4407.133
74.519997 | 28852.7773 | 23840.16 | 10624.05 | 5012.62 | 4405.371 | 4405.371 | 4405.371
74.529999 | 29498.9434 | 23840.19 | 10629.68 | 5658.753 | 4403.503 | 4403.503 | 4403.503
74.540001 | 29387.1562 | 23839.9 | 10635.31 | 5547.256 | 4401.529 | 4401.529 | 4401.529
74.550003 | 29274.0898 | 23839.29 | 10640.94 | 5434.8 | 4399.452 | 4399.452 | 4399.452
74.559998 | 29247.2383 | 23838.36 | 10646.55 | 5408.877 | 4397.271 | 4397.271 | 4397.271
74.57 | 29643.123 | 23837.12 | 10652.16 | 5806.008 | 4394.986 | 4394.986 | 4394.986
74.580002 | 30205.0254 | 23835.55 | 10657.76 | 6369.473 | 4392.597 | 4392.597 | 4392.597
74.589996 | 30527.5098 | 23833.68 | 10663.35 | 6693.831 | 4390.109 | 4390.109 | 4390.109
74.599998 | 30738.6426 | 23831.49 | 10668.94 | 6907.156 | 4387.515 | 4387.515 | 4387.515
74.610001 | 31016.252 | 23828.99 | 10674.52 | 7187.266 | 4384.821 | 4384.821 | 4384.821
74.620003 | 31270.9258 | 23826.17 | 10680.1 | 7444.754 | 4382.025 | 4382.025 | 4382.025
74.629997 | 32269.2383 | 23823.05 | 10685.66 | 8446.186 | 4379.131 | 4379.131 | 4379.131
74.639999 | 32211.8945 | 23819.62 | 10691.22 | 8392.27 | 4376.136 | 4376.136 | 4376.136
74.650002 | 32123.1309 | 23815.89 | 10696.77 | 8307.242 | 4373.04 | 4373.04 | 4373.04
74.660004 | 32034.5098 | 23811.85 | 10702.31 | 8222.658 | 4369.846 | 4369.846 | 4369.846
74.669998 | 32460.6914 | 23807.51 | 10707.84 | 8653.177 | 4366.557 | 4366.557 | 4366.557
74.68 | 32695.043 | 23802.87 | 10713.37 | 8892.168 | 4363.168 | 4363.168 | 4363.168
74.690002 | 32653.9434 | 23797.93 | 10718.89 | 8856.009 | 4359.681 | 4359.681 | 4359.681
74.699997 | 32678.543 | 23792.7 | 10724.4 | 8885.84 | 4356.102 | 4356.102 | 4356.102
74.709999 | 33046.8086 | 23787.17 | 10729.9 | 9259.634 | 4352.425 | 4352.425 | 4352.425
74.720001 | 32936.957 | 23781.35 | 10735.39 | 9155.604 | 4348.653 | 4348.653 | 4348.653
74.730003 | 33088 | 23775.24 | 10740.88 | 9312.763 | 4344.786 | 4344.786 | 4344.786
74.739998 | 33214.5312 | 23768.84 | 10746.35 | 9445.692 | 4340.829 | 4340.829 | 4340.829
74.75 | 32710.7246 | 23762.15 | 10751.82 | 8948.572 | 4336.778 | 4336.778 | 4336.778
74.760002 | 32597.0371 | 23755.18 | 10757.28 | 8841.859 | 4332.634 | 4332.634 | 4332.634
74.769997 | 32975.9492 | 23747.93 | 10762.72 | 9228.022 | 4328.402 | 4328.402 | 4328.402
74.779999 | 33025.3008 | 23740.39 | 10768.16 | 9284.907 | 4324.077 | 4324.077 | 4324.077
74.790001 | 32170.25 | 23732.58 | 10773.59 | 8437.667 | 4319.664 | 4319.664 | 4319.664
74.800003 | 31705.8535 | 23724.49 | 10779.01 | 7981.362 | 4315.16 | 4315.16 | 4315.16
74.809998 | 31873.6582 | 23716.13 | 10784.42 | 8157.523 | 4310.572 | 4310.572 | 4310.572
74.82 | 32296.0273 | 23707.51 | 10789.82 | 8588.522 | 4305.895 | 4305.895 | 4305.895
74.830002 | 32593.248 | 23698.6 | 10795.21 | 8894.646 | 4301.13 | 4301.13 | 4301.13
74.839996 | 32379.5059 | 23689.45 | 10800.59 | 8690.06 | 4296.286 | 4296.286 | 4296.286
74.849998 | 31714.0469 | 23680.01 | 10805.96 | 8034.035 | 4291.351 | 4291.351 | 4291.351
74.860001 | 31560.9805 | 23670.32 | 10811.32 | 7890.658 | 4286.334 | 4286.334 | 4286.334
74.870003 | 31688.959 | 23660.37 | 10816.67 | 8028.59 | 4281.233 | 4281.233 | 4281.233
74.879997 | 31647.7773 | 23650.17 | 10822.01 | 7997.607 | 4276.055 | 4276.055 | 4276.055
74.889999 | 31110.2891 | 23639.71 | 10827.33 | 7470.578 | 4270.793 | 4270.793 | 4270.793
74.900002 | 31498.6699 | 23629 | 10832.65 | 7869.673 | 4265.448 | 4265.448 | 4265.448
74.910004 | 31227.4375 | 23618.04 | 10837.96 | 7609.399 | 4260.026 | 4260.026 | 4260.026
74.919998 | 30868.5195 | 23606.84 | 10843.25 | 7261.68 | 4254.53 | 4254.53 | 4254.53
74.93 | 30947.8594 | 23595.39 | 10848.53 | 7352.465 | 4248.953 | 4248.953 | 4248.953
74.940002 | 31023.8027 | 23583.7 | 10853.81 | 7440.1 | 4243.299 | 4243.299 | 4243.299
74.949997 | 30474.2617 | 23571.78 | 10859.06 | 6902.479 | 4237.573 | 4237.573 | 4237.573
74.959999 | 29929.2695 | 23559.62 | 10864.31 | 6369.648 | 4231.769 | 4231.769 | 4231.769
74.970001 | 29765.2793 | 23547.23 | 10869.55 | 6218.051 | 4225.892 | 4225.892 | 4225.892
74.980003 | 29820.6445 | 23534.6 | 10874.78 | 6286.044 | 4219.941 | 4219.941 | 4219.941
74.989998 | 29591.25 | 23521.76 | 10879.99 | 6069.493 | 4213.923 | 4213.923 | 4213.923
75 | 29118.6504 | 23508.68 | 10885.19 | 5609.966 | 4207.832 | 4207.832 | 4207.832
75.010002 | 28640.5742 | 23495.38 | 10890.38 | 5145.19 | 4201.669 | 4201.669 | 4201.669
75.019997 | 28430.6602 | 23481.88 | 10895.55 | 4948.782 | 4195.442 | 4195.442 | 4195.442
75.029999 | 28470.5723 | 23468.15 | 10900.72 | 5002.425 | 4189.144 | 4189.144 | 4189.144
75.040001 | 28536.5684 | 23454.21 | 10905.87 | 5082.362 | 4182.78 | 4182.78 | 4182.78
75.050003 | 28556.4141 | 23440.05 | 10911 | 5116.367 | 4176.348 | 4176.348 | 4176.348
75.059998 | 28455.7441 | 23425.69 | 10916.13 | 5030.049 | 4169.856 | 4169.856 | 4169.856
75.07 | 28219.8633 | 23411.13 | 10921.24 | 4808.732 | 4163.298 | 4163.298 | 4163.298
75.080002 | 27876.3281 | 23396.36 | 10926.34 | 4479.968 | 4156.675 | 4156.675 | 4156.675
75.089996 | 27842.9297 | 23381.41 | 10931.42 | 4461.519 | 4149.998 | 4149.998 | 4149.998
75.099998 | 27621.2891 | 23366.24 | 10936.49 | 4255.046 | 4143.251 | 4143.251 | 4143.251
75.110001 | 27658.8906 | 23350.89 | 10941.55 | 4308 | 4136.448 | 4136.448 | 4136.448
75.120003 | 27345.8516 | 23335.34 | 10946.59 | 4010.511 | 4129.584 | 4129.584 | 4129.584
75.129997 | 26607.8008 | 23319.62 | 10951.62 | 3288.179 | 4122.668 | 4122.668 | 4122.668
75.139999 | 26199.0195 | 23303.71 | 10956.63 | 2895.313 | 4115.692 | 4115.692 | 4115.692
75.150002 | 26645.3398 | 23287.61 | 10961.63 | 3357.734 | 4108.658 | 4108.658 | 4108.658
75.160004 | 26748.8105 | 23271.33 | 10966.62 | 3477.48 | 4101.57 | 4101.57 | 4101.57
75.169998 | 25901.6641 | 23254.89 | 10971.59 | 2646.775 | 4094.434 | 4094.434 | 4094.434
75.18 | 25893.0547 | 23238.27 | 10976.54 | 2654.785 | 4087.242 | 4087.242 | 4087.242
75.190002 | 26580.5723 | 23221.47 | 10981.49 | 3359.101 | 4079.995 | 4079.995 | 4079.995
75.199997 | 26140.0996 | 23204.52 | 10986.41 | 2935.578 | 4072.704 | 4072.704 | 4072.704
75.209999 | 25854.1172 | 23187.4 | 10991.32 | 2666.719 | 4065.359 | 4065.359 | 4065.359
75.220001 | 26003.9453 | 23170.12 | 10996.22 | 2833.828 | 4057.967 | 4057.967 | 4057.967
75.230003 | 25873.0352 | 23152.67 | 11001.1 | 2720.368 | 4050.523 | 4050.523 | 4050.523
75.239998 | 25369.4863 | 23135.08 | 11005.96 | 2234.406 | 4043.041 | 4043.041 | 4043.041
75.25 | 25341.9121 | 23117.33 | 11010.81 | 2224.579 | 4035.509 | 4035.509 | 4035.509
75.260002 | 25055.7168 | 23099.43 | 11015.64 | 1956.287 | 4027.93 | 4027.93 | 4027.93
75.269997 | 24798.7246 | 23081.4 | 11020.45 | 1717.329 | 4020.314 | 4020.314 | 4020.314
75.279999 | 24456.3809 | 23063.21 | 11025.25 | 1393.175 | 4012.65 | 4012.65 | 4012.65
75.290001 | 25260.1074 | 23044.88 | 11030.04 | 2215.23 | 4004.946 | 4004.946 | 4004.946
75.300003 | 25131.3672 | 23026.4 | 11034.81 | 2104.965 | 3997.199 | 3997.199 | 3997.199
75.309998 | 25097.6406 | 23007.81 | 11039.55 | 2089.831 | 3989.419 | 3989.419 | 3989.419
75.32 | 25348.2227 | 22989.08 | 11044.29 | 2359.145 | 3981.597 | 3981.597 | 3981.597
75.330002 | 25193.4902 | 22970.21 | 11049 | 2223.282 | 3973.735 | 3973.735 | 3973.735
75.339996 | 25195.127 | 22951.24 | 11053.7 | 2243.891 | 3965.846 | 3965.846 | 3965.846
75.349998 | 25388.7598 | 22932.11 | 11058.38 | 2456.648 | 3957.911 | 3957.911 | 3957.911
75.360001 | 24976.4746 | 22912.88 | 11063.04 | 2063.595 | 3949.945 | 3949.945 | 3949.945
75.370003 | 24674.0547 | 22893.52 | 11067.69 | 1780.537 | 3941.943 | 3941.943 | 3941.943
75.379997 | 25026.3008 | 22874.06 | 11072.31 | 2152.238 | 3933.916 | 3933.916 | 3933.916
75.389999 | 24958.9434 | 22854.48 | 11076.93 | 2104.463 | 3925.852 | 3925.852 | 3925.852
75.400002 | 24715.3516 | 22834.78 | 11081.52 | 1880.569 | 3917.755 | 3917.755 | 3917.755
75.410004 | 24976.627 | 22814.98 | 11086.09 | 2161.645 | 3909.63 | 3909.63 | 3909.63
75.419998 | 25208.6562 | 22795.09 | 11090.64 | 2413.566 | 3901.482 | 3901.482 | 3901.482
75.43 | 24906.3848 | 22775.09 | 11095.18 | 2131.297 | 3893.303 | 3893.303 | 3893.303
75.440002 | 25137.1816 | 22754.98 | 11099.7 | 2382.204 | 3885.094 | 3885.094 | 3885.094
75.449997 | 25731.4316 | 22734.79 | 11104.19 | 2996.643 | 3876.865 | 3876.865 | 3876.865
75.459999 | 25985.082 | 22714.49 | 11108.67 | 3270.589 | 3868.607 | 3868.607 | 3868.607
75.470001 | 25698.7695 | 22694.11 | 11113.13 | 3004.661 | 3860.326 | 3860.326 | 3860.326
75.480003 | 25460.1543 | 22673.63 | 11117.57 | 2786.529 | 3852.018 | 3852.018 | 3852.018
75.489998 | 25537.416 | 22653.08 | 11121.99 | 2884.339 | 3843.696 | 3843.696 | 3843.696
75.5 | 25123.8711 | 22632.44 | 11126.39 | 2491.435 | 3835.349 | 3835.349 | 3835.349
75.510002 | 25205.6738 | 22611.7 | 11130.77 | 2593.969 | 3826.978 | 3826.978 | 3826.978
75.519997 | 25922.8301 | 22590.91 | 11135.13 | 3331.916 | 3818.596 | 3818.596 | 3818.596
75.529999 | 26156.75 | 22570.03 | 11139.47 | 3586.716 | 3810.189 | 3810.189 | 3810.189
75.540001 | 26033.3457 | 22549.08 | 11143.79 | 3484.262 | 3801.766 | 3801.766 | 3801.766
75.550003 | 25782.207 | 22528.05 | 11148.09 | 3254.154 | 3793.322 | 3793.322 | 3793.322
75.559998 | 25970.5039 | 22506.97 | 11152.36 | 3463.532 | 3784.871 | 3784.871 | 3784.871
75.57 | 26043.6562 | 22485.82 | 11156.62 | 3557.839 | 3776.4 | 3776.4 | 3776.4
75.580002 | 25965.5469 | 22464.59 | 11160.85 | 3500.956 | 3767.913 | 3767.913 | 3767.913
75.589996 | 26150.9512 | 22443.33 | 11165.06 | 3707.623 | 3759.422 | 3759.422 | 3759.422
75.599998 | 26343.4785 | 22421.98 | 11169.26 | 3921.501 | 3750.907 | 3750.907 | 3750.907
75.610001 | 26757.3496 | 22400.58 | 11173.43 | 4356.766 | 3742.386 | 3742.386 | 3742.386
75.620003 | 27084.1504 | 22379.12 | 11177.58 | 4705.027 | 3733.849 | 3733.849 | 3733.849
75.629997 | 26300.9004 | 22357.63 | 11181.7 | 3943.265 | 3725.312 | 3725.312 | 3725.312
75.639999 | 25824.2715 | 22336.08 | 11185.8 | 3488.191 | 3716.759 | 3716.759 | 3716.759
75.650002 | 26113.0312 | 22314.47 | 11189.89 | 3798.557 | 3708.196 | 3708.196 | 3708.196
75.660004 | 26718.9375 | 22292.83 | 11193.94 | 4426.11 | 3699.628 | 3699.628 | 3699.628
75.669998 | 26912.9863 | 22271.15 | 11197.98 | 4641.835 | 3691.058 | 3691.058 | 3691.058
75.68 | 26981.9688 | 22249.42 | 11201.99 | 4732.545 | 3682.478 | 3682.478 | 3682.478
75.690002 | 27025.3145 | 22227.65 | 11205.98 | 4797.664 | 3673.89 | 3673.89 | 3673.89
75.699997 | 26932.0996 | 22205.86 | 11209.94 | 4726.241 | 3665.305 | 3665.305 | 3665.305
75.709999 | 26912.6523 | 22184.02 | 11213.89 | 4728.634 | 3656.71 | 3656.71 | 3656.71
75.720001 | 26556.1738 | 22162.15 | 11217.81 | 4394.025 | 3648.114 | 3648.114 | 3648.114
75.730003 | 26106.543 | 22140.24 | 11221.7 | 3966.304 | 3639.512 | 3639.512 | 3639.512
75.739998 | 26486.7754 | 22118.32 | 11225.57 | 4368.454 | 3630.917 | 3630.917 | 3630.917
75.75 | 26799.6758 | 22096.37 | 11229.42 | 4703.308 | 3622.316 | 3622.316 | 3622.316
75.760002 | 26824.7246 | 22074.38 | 11233.24 | 4750.342 | 3613.714 | 3613.714 | 3613.714
75.769997 | 26045.9082 | 22052.39 | 11237.04 | 3993.514 | 3605.119 | 3605.119 | 3605.119
75.779999 | 25957.9082 | 22030.37 | 11240.81 | 3927.541 | 3596.519 | 3596.519 | 3596.519
75.790001 | 25983.0742 | 22008.33 | 11244.56 | 3974.747 | 3587.923 | 3587.923 | 3587.923
75.800003 | 26290.6816 | 21986.26 | 11248.28 | 4304.421 | 3579.327 | 3579.327 | 3579.327
75.809998 | 25874.0605 | 21964.2 | 11251.98 | 3909.862 | 3570.741 | 3570.741 | 3570.741
75.82 | 25746.1992 | 21942.12 | 11255.65 | 3804.084 | 3562.156 | 3562.156 | 3562.156
75.830002 | 25878.2148 | 21920.01 | 11259.29 | 3958.203 | 3553.573 | 3553.573 | 3553.573
75.839996 | 25872.5098 | 21897.92 | 11262.91 | 3974.585 | 3545.005 | 3545.005 | 3545.005
75.849998 | 25713.2773 | 21875.8 | 11266.5 | 3837.477 | 3536.432 | 3536.432 | 3536.432
75.860001 | 25773.8594 | 21853.68 | 11270.07 | 3920.177 | 3527.87 | 3527.87 | 3527.87
75.870003 | 25537.2578 | 21831.55 | 11273.61 | 3705.711 | 3519.311 | 3519.311 | 3519.311
75.879997 | 25046.625 | 21809.43 | 11277.12 | 3237.19 | 3510.77 | 3510.77 | 3510.77
75.889999 | 24954.4746 | 21787.3 | 11280.61 | 3167.17 | 3502.231 | 3502.231 | 3502.231
75.900002 | 24903.666 | 21765.17 | 11284.07 | 3138.497 | 3493.699 | 3493.699 | 3493.699
75.910004 | 25147.875 | 21743.04 | 11287.51 | 3404.834 | 3485.179 | 3485.179 | 3485.179
75.919998 | 24723.2559 | 21720.93 | 11290.91 | 3002.327 | 3476.674 | 3476.674 | 3476.674
75.93 | 24463.8945 | 21698.81 | 11294.29 | 2765.082 | 3468.176 | 3468.176 | 3468.176
75.940002 | 24452.2168 | 21676.7 | 11297.63 | 2775.521 | 3459.687 | 3459.687 | 3459.687
75.949997 | 24552.7305 | 21654.6 | 11300.95 | 2898.127 | 3451.216 | 3451.216 | 3451.216
75.959999 | 23784.2793 | 21632.51 | 11304.25 | 2151.772 | 3442.753 | 3442.753 | 3442.753
75.970001 | 24053.3926 | 21610.42 | 11307.51 | 2442.968 | 3434.304 | 3434.304 | 3434.304
75.980003 | 24174.6875 | 21588.34 | 11310.75 | 2586.344 | 3425.865 | 3425.865 | 3425.865
75.989998 | 24045.1562 | 21566.3 | 11313.95 | 2478.859 | 3417.448 | 3417.448 | 3417.448
76 | 24108.9141 | 21544.26 | 11317.13 | 2564.659 | 3409.042 | 3409.042 | 3409.042
76.010002 | 23915.4121 | 21522.22 | 11320.28 | 2393.19 | 3400.648 | 3400.648 | 3400.648
76.019997 | 23470.9414 | 21500.23 | 11323.4 | 1970.714 | 3392.277 | 3392.277 | 3392.277
76.029999 | 22652.6855 | 21478.23 | 11326.49 | 1174.455 | 3383.915 | 3383.915 | 3383.915
76.040001 | 22311.9473 | 21456.26 | 11329.55 | 855.688 | 3375.571 | 3375.571 | 3375.571
76.050003 | 22833.8613 | 21434.3 | 11332.57 | 1399.562 | 3367.242 | 3367.242 | 3367.242
76.059998 | 22570.9316 | 21412.38 | 11335.57 | 1158.55 | 3358.937 | 3358.937 | 3358.937
76.07 | 21929.1504 | 21390.48 | 11338.54 | 538.6721 | 3350.646 | 3350.646 | 3350.646
76.080002 | 22124.3516 | 21368.59 | 11341.48 | 755.7613 | 3342.371 | 3342.371 | 3342.371
76.089996 | 22316.9531 | 21346.75 | 11344.38 | 970.2002 | 3334.124 | 3334.124 | 3334.124
76.099998 | 21902.5977 | 21324.91 | 11347.26 | 577.6847 | 3325.885 | 3325.885 | 3325.885
76.110001 | 21319.3633 | 21303.11 | 11350.1 | 16.25171 | 3317.67 | 3317.67 | 3317.67
76.120003 | 21049.6074 | 21281.33 | 11352.91 | -231.7209 | 3309.471 | 3309.471 | 3309.471
76.129997 | 21146.2344 | 21259.6 | 11355.69 | -113.3635 | 3301.302 | 3301.302 | 3301.302
76.139999 | 21266.8691 | 21237.88 | 11358.44 | 28.98795 | 3293.146 | 3293.146 | 3293.146
76.150002 | 21254.0742 | 21216.19 | 11361.16 | 37.8827 | 3285.011 | 3285.011 | 3285.011
76.160004 | 20828.2402 | 21194.54 | 11363.84 | -366.2974 | 3276.898 | 3276.898 | 3276.898
76.169998 | 20898.334 | 21172.93 | 11366.49 | -274.5951 | 3268.812 | 3268.812 | 3268.812
76.18 | 20653.6055 | 21151.35 | 11369.11 | -497.74 | 3260.745 | 3260.745 | 3260.745
76.190002 | 20762.834 | 21129.79 | 11371.7 | -366.9545 | 3252.697 | 3252.697 | 3252.697
76.199997 | 21252.6484 | 21108.28 | 11374.25 | 144.3642 | 3244.679 | 3244.679 | 3244.679
76.209999 | 20471.8828 | 21086.8 | 11376.77 | -614.9184 | 3236.679 | 3236.679 | 3236.679
76.220001 | 20385.6133 | 21065.36 | 11379.25 | -679.7456 | 3228.703 | 3228.703 | 3228.703
76.230003 | 20570.9102 | 21043.94 | 11381.7 | -473.0332 | 3220.747 | 3220.747 | 3220.747
76.239998 | 20777.1602 | 21022.59 | 11384.12 | -245.4257 | 3212.823 | 3212.823 | 3212.823
76.25 | 20552.0195 | 21001.26 | 11386.5 | -449.2391 | 3204.92 | 3204.92 | 3204.92
76.260002 | 19883.334 | 20979.96 | 11388.85 | -1096.628 | 3197.038 | 3197.038 | 3197.038
76.269997 | 19972.8535 | 20958.73 | 11391.16 | -985.8718 | 3189.189 | 3189.189 | 3189.189
76.279999 | 19991.7012 | 20937.51 | 11393.44 | -945.8087 | 3181.358 | 3181.358 | 3181.358
76.290001 | 19810.5234 | 20916.34 | 11395.68 | -1105.817 | 3173.554 | 3173.554 | 3173.554
76.300003 | 19695.8906 | 20895.2 | 11397.89 | -1199.313 | 3165.773 | 3165.773 | 3165.773
76.309998 | 19899.7461 | 20874.13 | 11400.06 | -974.3818 | 3158.024 | 3158.024 | 3158.024
76.32 | 20074.8633 | 20853.09 | 11402.19 | -778.2223 | 3150.298 | 3150.298 | 3150.298
76.330002 | 19896.1699 | 20832.08 | 11404.29 | -935.9084 | 3142.596 | 3142.596 | 3142.596
76.339996 | 19775.0898 | 20811.14 | 11406.35 | -1036.048 | 3134.929 | 3134.929 | 3134.929
76.349998 | 19577.4531 | 20790.21 | 11408.38 | -1212.76 | 3127.278 | 3127.278 | 3127.278
76.360001 | 19716.2129 | 20769.34 | 11410.37 | -1053.131 | 3119.659 | 3119.659 | 3119.659
76.370003 | 20232.2109 | 20748.51 | 11412.32 | -516.2974 | 3112.063 | 3112.063 | 3112.063
76.379997 | 20046.752 | 20727.74 | 11414.23 | -680.9876 | 3104.502 | 3104.502 | 3104.502
76.389999 | 19553.209 | 20707 | 11416.11 | -1153.791 | 3096.963 | 3096.963 | 3096.963
76.400002 | 19923.4102 | 20686.3 | 11417.95 | -762.8917 | 3089.45 | 3089.45 | 3089.45
76.410004 | 19531.084 | 20665.65 | 11419.75 | -1134.568 | 3081.966 | 3081.966 | 3081.966
76.419998 | 19347.8945 | 20645.06 | 11421.52 | -1297.166 | 3074.515 | 3074.515 | 3074.515
76.43 | 19480.7422 | 20624.51 | 11423.24 | -1143.764 | 3067.089 | 3067.089 | 3067.089
76.440002 | 19213.7793 | 20603.99 | 11424.93 | -1390.211 | 3059.688 | 3059.688 | 3059.688
76.449997 | 19469.2656 | 20583.54 | 11426.57 | -1114.273 | 3052.322 | 3052.322 | 3052.322
76.459999 | 19125.0527 | 20563.12 | 11428.18 | -1438.063 | 3044.978 | 3044.978 | 3044.978
76.470001 | 18854.7051 | 20542.74 | 11429.75 | -1688.039 | 3037.665 | 3037.665 | 3037.665
76.480003 | 19183.5664 | 20522.41 | 11431.28 | -1338.843 | 3030.377 | 3030.377 | 3030.377
76.489998 | 19190.207 | 20502.14 | 11432.77 | -1311.933 | 3023.124 | 3023.124 | 3023.124
76.5 | 18913.8008 | 20481.91 | 11434.22 | -1568.108 | 3015.898 | 3015.898 | 3015.898
76.510002 | 18988.6914 | 20461.72 | 11435.62 | -1473.025 | 3008.697 | 3008.697 | 3008.697
76.519997 | 19116.2207 | 20441.59 | 11436.99 | -1325.365 | 3001.531 | 3001.531 | 3001.531
76.529999 | 19073.3418 | 20421.49 | 11438.32 | -1348.147 | 2994.39 | 2994.39 | 2994.39
76.540001 | 19006.5293 | 20401.44 | 11439.6 | -1394.912 | 2987.279 | 2987.279 | 2987.279
76.550003 | 18836.4531 | 20381.43 | 11440.85 | -1544.978 | 2980.194 | 2980.194 | 2980.194
76.559998 | 18746.0898 | 20361.48 | 11442.05 | -1615.395 | 2973.144 | 2973.144 | 2973.144
76.57 | 18851.2402 | 20341.58 | 11443.21 | -1490.336 | 2966.121 | 2966.121 | 2966.121
76.580002 | 19059.1797 | 20321.71 | 11444.33 | -1262.526 | 2959.124 | 2959.124 | 2959.124
76.589996 | 18980.207 | 20301.9 | 11445.41 | -1321.696 | 2952.165 | 2952.165 | 2952.165
76.599998 | 19044.957 | 20282.12 | 11446.44 | -1237.164 | 2945.226 | 2945.226 | 2945.226
76.610001 | 19281.7285 | 20262.39 | 11447.44 | -980.6655 | 2938.32 | 2938.32 | 2938.32
76.620003 | 18587.5996 | 20242.7 | 11448.38 | -1655.103 | 2931.44 | 2931.44 | 2931.44
76.629997 | 18548.0898 | 20223.08 | 11449.29 | -1674.987 | 2924.596 | 2924.596 | 2924.596
76.639999 | 18792.2773 | 20203.48 | 11450.15 | -1411.204 | 2917.777 | 2917.777 | 2917.777
76.650002 | 19011.0449 | 20183.92 | 11450.97 | -1172.88 | 2910.986 | 2910.986 | 2910.986
76.660004 | 18930.4316 | 20164.42 | 11451.74 | -1233.985 | 2904.225 | 2904.225 | 2904.225
76.669998 | 18753.3203 | 20144.96 | 11452.47 | -1391.643 | 2897.498 | 2897.498 | 2897.498
76.68 | 18584.541 | 20125.55 | 11453.15 | -1541.005 | 2890.797 | 2890.797 | 2890.797
76.690002 | 17953.793 | 20106.16 | 11453.8 | -2152.371 | 2884.123 | 2884.123 | 2884.123
76.699997 | 17824.2402 | 20086.84 | 11454.39 | -2262.602 | 2877.484 | 2877.484 | 2877.484
76.709999 | 18369.5566 | 20067.55 | 11454.94 | -1697.988 | 2870.869 | 2870.869 | 2870.869
76.720001 | 18506.7129 | 20048.3 | 11455.44 | -1541.582 | 2864.284 | 2864.284 | 2864.284
76.730003 | 18355.6562 | 20029.08 | 11455.9 | -1673.421 | 2857.725 | 2857.725 | 2857.725
76.739998 | 18141.4512 | 20009.92 | 11456.31 | -1868.467 | 2851.202 | 2851.202 | 2851.202
76.75 | 17916.4922 | 19990.79 | 11456.68 | -2074.299 | 2844.704 | 2844.704 | 2844.704
76.760002 | 18031.3125 | 19971.7 | 11457 | -1940.385 | 2838.233 | 2838.233 | 2838.233
76.769997 | 18233.7227 | 19952.66 | 11457.27 | -1718.935 | 2831.796 | 2831.796 | 2831.796
76.779999 | 18517.9785 | 19933.65 | 11457.49 | -1415.667 | 2825.384 | 2825.384 | 2825.384
76.790001 | 18741.9883 | 19914.67 | 11457.67 | -1172.685 | 2819 | 2819 | 2819
76.800003 | 18853.3867 | 19895.73 | 11457.8 | -1042.344 | 2812.643 | 2812.643 | 2812.643
76.809998 | 18572.6484 | 19876.84 | 11457.88 | -1304.194 | 2806.32 | 2806.32 | 2806.32
76.82 | 17954.6426 | 19857.98 | 11457.92 | -1903.339 | 2800.022 | 2800.022 | 2800.022
76.830002 | 17910.6855 | 19839.15 | 11457.9 | -1928.466 | 2793.75 | 2793.75 | 2793.75
76.839996 | 18143.3145 | 19820.38 | 11457.84 | -1677.062 | 2787.513 | 2787.513 | 2787.513
76.849998 | 18411.7617 | 19801.61 | 11457.73 | -1389.851 | 2781.296 | 2781.296 | 2781.296
76.860001 | 17891.6816 | 19782.89 | 11457.56 | -1891.21 | 2775.109 | 2775.109 | 2775.109
76.870003 | 17979.0879 | 19764.2 | 11457.35 | -1785.108 | 2768.948 | 2768.948 | 2768.948
76.879997 | 18071.0137 | 19745.55 | 11457.09 | -1674.539 | 2762.82 | 2762.82 | 2762.82
76.889999 | 17820.3242 | 19726.93 | 11456.78 | -1906.603 | 2756.716 | 2756.716 | 2756.716
76.900002 | 17764.1191 | 19708.33 | 11456.42 | -1944.209 | 2750.637 | 2750.637 | 2750.637
76.910004 | 17750.377 | 19689.76 | 11456.01 | -1939.387 | 2744.586 | 2744.586 | 2744.586
76.919998 | 17920.1348 | 19671.24 | 11455.54 | -1751.106 | 2738.566 | 2738.566 | 2738.566
76.93 | 18235.5898 | 19652.74 | 11455.03 | -1417.148 | 2732.57 | 2732.57 | 2732.57
76.940002 | 17992.8418 | 19634.26 | 11454.46 | -1641.416 | 2726.599 | 2726.599 | 2726.599
76.949997 | 18016.4414 | 19615.82 | 11453.84 | -1599.38 | 2720.659 | 2720.659 | 2720.659
76.959999 | 18601.5508 | 19597.4 | 11453.17 | -995.8455 | 2714.74 | 2714.74 | 2714.74
76.970001 | 18379.8457 | 19579 | 11452.45 | -1199.154 | 2708.849 | 2708.849 | 2708.849
76.980003 | 18042.8359 | 19560.62 | 11451.68 | -1517.786 | 2702.981 | 2702.981 | 2702.981
76.989998 | 17723.1133 | 19542.28 | 11450.85 | -1819.171 | 2697.145 | 2697.145 | 2697.145
77 | 17516.6328 | 19523.96 | 11449.97 | -2007.33 | 2691.331 | 2691.331 | 2691.331
77.010002 | 17849.5762 | 19505.66 | 11449.04 | -1656.08 | 2685.54 | 2685.54 | 2685.54
77.019997 | 18253.4531 | 19487.39 | 11448.05 | -1233.934 | 2679.779 | 2679.779 | 2679.779
77.029999 | 18122.9102 | 19469.13 | 11447.01 | -1346.215 | 2674.04 | 2674.04 | 2674.04
77.040001 | 17722.5918 | 19450.89 | 11445.91 | -1728.295 | 2668.325 | 2668.325 | 2668.325
77.050003 | 18013.2129 | 19432.66 | 11444.76 | -1419.447 | 2662.633 | 2662.633 | 2662.633
77.059998 | 18201.2637 | 19414.47 | 11443.55 | -1213.202 | 2656.97 | 2656.97 | 2656.97
77.07 | 17615.7773 | 19396.28 | 11442.29 | -1780.504 | 2651.329 | 2651.329 | 2651.329
77.080002 | 17271.2695 | 19378.11 | 11440.98 | -2106.838 | 2645.71 | 2645.71 | 2645.71
77.089996 | 17414.9824 | 19359.97 | 11439.61 | -1944.985 | 2640.12 | 2640.12 | 2640.12
77.099998 | 17820.3164 | 19341.82 | 11438.18 | -1521.504 | 2634.547 | 2634.547 | 2634.547
77.110001 | 17745.6523 | 19323.69 | 11436.69 | -1578.041 | 2629 | 2629 | 2629
77.120003 | 17479.0332 | 19305.57 | 11435.15 | -1826.54 | 2623.473 | 2623.473 | 2623.473
77.129997 | 17243.0273 | 19287.48 | 11433.56 | -2044.456 | 2617.976 | 2617.976 | 2617.976
77.139999 | 17471.0156 | 19269.39 | 11431.9 | -1798.37 | 2612.495 | 2612.495 | 2612.495
77.150002 | 17666.791 | 19251.3 | 11430.19 | -1584.506 | 2607.036 | 2607.036 | 2607.036
77.160004 | 17583.7617 | 19233.22 | 11428.42 | -1649.457 | 2601.6 | 2601.6 | 2601.6
77.169998 | 17345.9434 | 19215.16 | 11426.59 | -1869.215 | 2596.189 | 2596.189 | 2596.189
77.18 | 17293.3438 | 19197.1 | 11424.71 | -1903.753 | 2590.797 | 2590.797 | 2590.797
77.190002 | 17348.9062 | 19179.03 | 11422.76 | -1830.128 | 2585.425 | 2585.425 | 2585.425
77.199997 | 17427.7832 | 19160.99 | 11420.76 | -1733.21 | 2580.079 | 2580.079 | 2580.079
77.209999 | 17291.1348 | 19142.94 | 11418.69 | -1851.803 | 2574.748 | 2574.748 | 2574.748
77.220001 | 17306.6367 | 19124.89 | 11416.57 | -1818.252 | 2569.44 | 2569.44 | 2569.44
77.230003 | 16954.6895 | 19106.83 | 11414.39 | -2152.145 | 2564.149 | 2564.149 | 2564.149
77.239998 | 17183.0039 | 19088.79 | 11412.15 | -1905.791 | 2558.883 | 2558.883 | 2558.883
77.25 | 17243.418 | 19070.75 | 11409.84 | -1827.328 | 2553.635 | 2553.635 | 2553.635
77.260002 | 17173.9492 | 19052.69 | 11407.48 | -1878.74 | 2548.404 | 2548.404 | 2548.404
77.269997 | 17042.4141 | 19034.64 | 11405.05 | -1992.229 | 2543.197 | 2543.197 | 2543.197
77.279999 | 17268.377 | 19016.58 | 11402.57 | -1748.204 | 2538.005 | 2538.005 | 2538.005
77.290001 | 17366.666 | 18998.51 | 11400.02 | -1631.848 | 2532.833 | 2532.833 | 2532.833
77.300003 | 17159.3887 | 18980.44 | 11397.41 | -1821.047 | 2527.677 | 2527.677 | 2527.677
77.309998 | 17010.1953 | 18962.36 | 11394.73 | -1952.168 | 2522.543 | 2522.543 | 2522.543
77.32 | 17367.2109 | 18944.27 | 11392 | -1577.063 | 2517.425 | 2517.425 | 2517.425
77.330002 | 17678.9023 | 18926.17 | 11389.2 | -1247.267 | 2512.323 | 2512.323 | 2512.323
77.339996 | 17431.0664 | 18908.07 | 11386.34 | -1477.005 | 2507.244 | 2507.244 | 2507.244
77.349998 | 17188.8047 | 18889.94 | 11383.41 | -1701.135 | 2502.175 | 2502.175 | 2502.175
77.360001 | 16904.2695 | 18871.8 | 11380.42 | -1967.533 | 2497.126 | 2497.126 | 2497.126
77.370003 | 17029.6621 | 18853.64 | 11377.37 | -1823.981 | 2492.091 | 2492.091 | 2492.091
77.379997 | 17351.6953 | 18835.49 | 11374.26 | -1483.793 | 2487.078 | 2487.078 | 2487.078
77.389999 | 16991.5625 | 18817.3 | 11371.07 | -1825.736 | 2482.076 | 2482.076 | 2482.076
77.400002 | 16752.0293 | 18799.09 | 11367.82 | -2047.06 | 2477.089 | 2477.089 | 2477.089
77.410004 | 16743.2383 | 18780.86 | 11364.51 | -2037.626 | 2472.118 | 2472.118 | 2472.118
77.419998 | 16622.3652 | 18762.63 | 11361.13 | -2140.264 | 2467.166 | 2467.166 | 2467.166
77.43 | 16538.543 | 18744.36 | 11357.69 | -2205.821 | 2462.226 | 2462.226 | 2462.226
77.440002 | 16561.4473 | 18726.07 | 11354.17 | -2164.623 | 2457.299 | 2457.299 | 2457.299
77.449997 | 16575 | 18707.77 | 11350.6 | -2132.769 | 2452.39 | 2452.39 | 2452.39
77.459999 | 16696.4316 | 18689.43 | 11346.95 | -1992.995 | 2447.492 | 2447.492 | 2447.492
77.470001 | 16820.5762 | 18671.06 | 11343.24 | -1850.485 | 2442.608 | 2442.608 | 2442.608
77.480003 | 16734.6992 | 18652.66 | 11339.46 | -1917.964 | 2437.735 | 2437.735 | 2437.735
77.489998 | 16770.5371 | 18634.25 | 11335.61 | -1863.714 | 2432.88 | 2432.88 | 2432.88
77.5 | 16781.8047 | 18615.8 | 11331.69 | -1833.996 | 2428.036 | 2428.036 | 2428.036
77.510002 | 16580.959 | 18597.31 | 11327.71 | -2016.355 | 2423.203 | 2423.203 | 2423.203
77.519997 | 16835.6934 | 18578.81 | 11323.65 | -1743.116 | 2418.386 | 2418.386 | 2418.386
77.529999 | 16976.5156 | 18560.26 | 11319.53 | -1583.743 | 2413.577 | 2413.577 | 2413.577
77.540001 | 16934.8613 | 18541.68 | 11315.33 | -1606.815 | 2408.781 | 2408.781 | 2408.781
77.550003 | 16680.4238 | 18523.05 | 11311.07 | -1842.628 | 2403.995 | 2403.995 | 2403.995
77.559998 | 16458.4355 | 18504.41 | 11306.74 | -2045.97 | 2399.223 | 2399.223 | 2399.223
77.57 | 16535.4746 | 18485.71 | 11302.33 | -1950.238 | 2394.461 | 2394.461 | 2394.461
77.580002 | 16777.0234 | 18466.98 | 11297.85 | -1689.952 | 2389.708 | 2389.708 | 2389.708
77.589996 | 16589.7969 | 18448.22 | 11293.31 | -1858.42 | 2384.97 | 2384.97 | 2384.97
77.599998 | 16400.9219 | 18429.4 | 11288.69 | -2028.474 | 2380.236 | 2380.236 | 2380.236
77.610001 | 16554.1562 | 18410.54 | 11283.99 | -1856.381 | 2375.515 | 2375.515 | 2375.515
77.620003 | 16576.6289 | 18391.63 | 11279.23 | -1815.001 | 2370.8 | 2370.8 | 2370.8
77.629997 | 16775.9492 | 18372.7 | 11274.4 | -1596.749 | 2366.101 | 2366.101 | 2366.101
77.639999 | 16695.1641 | 18353.7 | 11269.48 | -1658.537 | 2361.406 | 2361.406 | 2361.406
77.650002 | 16464.1641 | 18334.66 | 11264.5 | -1870.492 | 2356.719 | 2356.719 | 2356.719
77.660004 | 16756.3691 | 18315.57 | 11259.44 | -1559.196 | 2352.041 | 2352.041 | 2352.041
77.669998 | 16432.7344 | 18296.44 | 11254.31 | -1863.703 | 2347.375 | 2347.375 | 2347.375
77.68 | 16511.8867 | 18277.25 | 11249.11 | -1765.362 | 2342.714 | 2342.714 | 2342.714
77.690002 | 16632.4746 | 18258 | 11243.83 | -1625.529 | 2338.059 | 2338.059 | 2338.059
77.699997 | 16382.2119 | 18238.72 | 11238.47 | -1856.51 | 2333.417 | 2333.417 | 2333.417
77.709999 | 16361.752 | 18219.37 | 11233.04 | -1857.618 | 2328.777 | 2328.777 | 2328.777
77.720001 | 16566.5547 | 18199.97 | 11227.53 | -1633.411 | 2324.145 | 2324.145 | 2324.145
77.730003 | 17109.6289 | 18180.5 | 11221.95 | -1070.871 | 2319.518 | 2319.518 | 2319.518
77.739998 | 16815.4961 | 18160.99 | 11216.29 | -1345.496 | 2314.901 | 2314.901 | 2314.901
77.75 | 16392.2988 | 18141.42 | 11210.55 | -1749.118 | 2310.289 | 2310.289 | 2310.289
77.760002 | 16372.291 | 18121.78 | 11204.74 | -1749.486 | 2305.68 | 2305.68 | 2305.68
77.769997 | 16598.748 | 18102.09 | 11198.85 | -1503.343 | 2301.081 | 2301.081 | 2301.081
77.779999 | 16903.8008 | 18082.33 | 11192.88 | -1178.53 | 2296.485 | 2296.485 | 2296.485
77.790001 | 16913.4141 | 18062.51 | 11186.83 | -1149.095 | 2291.894 | 2291.894 | 2291.894
77.800003 | 16799.082 | 18042.62 | 11180.7 | -1243.536 | 2287.307 | 2287.307 | 2287.307
77.809998 | 16736.5859 | 18022.68 | 11174.49 | -1286.093 | 2282.728 | 2282.728 | 2282.728
77.82 | 16658.8379 | 18002.66 | 11168.21 | -1343.825 | 2278.152 | 2278.152 | 2278.152
77.830002 | 16621.3066 | 17982.58 | 11161.84 | -1361.269 | 2273.578 | 2273.578 | 2273.578
77.839996 | 16376.207 | 17962.44 | 11155.4 | -1586.232 | 2269.014 | 2269.014 | 2269.014
77.849998 | 16397.5215 | 17942.21 | 11148.87 | -1544.691 | 2264.447 | 2264.447 | 2264.447
77.860001 | 16273.4346 | 17921.92 | 11142.26 | -1648.486 | 2259.886 | 2259.886 | 2259.886
77.870003 | 16430.5801 | 17901.55 | 11135.57 | -1470.972 | 2255.327 | 2255.327 | 2255.327
77.879997 | 16648.7793 | 17881.13 | 11128.81 | -1232.354 | 2250.776 | 2250.776 | 2250.776
77.889999 | 16790.0527 | 17860.62 | 11121.95 | -1070.57 | 2246.223 | 2246.223 | 2246.223
77.900002 | 16194.8047 | 17840.04 | 11115.02 | -1645.23 | 2241.673 | 2241.673 | 2241.673
77.910004 | 16100.0059 | 17819.38 | 11108 | -1719.37 | 2237.126 | 2237.126 | 2237.126
77.919998 | 16290.3037 | 17798.65 | 11100.9 | -1508.351 | 2232.585 | 2232.585 | 2232.585
77.93 | 16107.7822 | 17777.84 | 11093.72 | -1670.062 | 2228.043 | 2228.043 | 2228.043
77.940002 | 16142.5703 | 17756.95 | 11086.45 | -1614.381 | 2223.502 | 2223.502 | 2223.502
77.949997 | 16083.7783 | 17736 | 11079.1 | -1652.219 | 2218.967 | 2218.967 | 2218.967
77.959999 | 15987.7373 | 17714.95 | 11071.66 | -1727.209 | 2214.429 | 2214.429 | 2214.429
77.970001 | 16014.5908 | 17693.82 | 11064.14 | -1679.227 | 2209.894 | 2209.894 | 2209.894
77.980003 | 16165.0908 | 17672.6 | 11056.53 | -1507.51 | 2205.358 | 2205.358 | 2205.358
77.989998 | 16144.8184 | 17651.32 | 11048.84 | -1506.502 | 2200.828 | 2200.828 | 2200.828
78 | 16260.3242 | 17629.94 | 11041.06 | -1369.619 | 2196.296 | 2196.296 | 2196.296
78.010002 | 16328.6348 | 17608.48 | 11033.19 | -1279.843 | 2191.763 | 2191.763 | 2191.763
78.019997 | 16285.4736 | 17586.94 | 11025.24 | -1301.47 | 2187.234 | 2187.234 | 2187.234
78.029999 | 16386.2832 | 17565.31 | 11017.2 | -1179.025 | 2182.703 | 2182.703 | 2182.703
78.040001 | 16445.291 | 17543.59 | 11009.07 | -1098.297 | 2178.173 | 2178.173 | 2178.173
78.050003 | 16390.2246 | 17521.77 | 11000.85 | -1131.549 | 2173.641 | 2173.641 | 2173.641
78.059998 | 16378.6182 | 17499.89 | 10992.55 | -1121.271 | 2169.113 | 2169.113 | 2169.113
78.07 | 16126.4365 | 17477.9 | 10984.16 | -1351.467 | 2164.582 | 2164.582 | 2164.582
78.080002 | 15762.2002 | 17455.82 | 10975.67 | -1693.622 | 2160.05 | 2160.05 | 2160.05
78.089996 | 15801.6396 | 17433.67 | 10967.11 | -1632.032 | 2155.522 | 2155.522 | 2155.522
78.099998 | 16031.4482 | 17411.41 | 10958.44 | -1379.957 | 2150.988 | 2150.988 | 2150.988
78.110001 | 15741.9297 | 17389.05 | 10949.69 | -1647.122 | 2146.455 | 2146.455 | 2146.455
78.120003 | 15576.1348 | 17366.6 | 10940.84 | -1790.464 | 2141.919 | 2141.919 | 2141.919
78.129997 | 15572.6309 | 17344.08 | 10931.91 | -1771.444 | 2137.388 | 2137.388 | 2137.388
78.139999 | 15765.8135 | 17321.44 | 10922.88 | -1555.623 | 2132.851 | 2132.851 | 2132.851
78.150002 | 15799.9375 | 17298.7 | 10913.76 | -1498.762 | 2128.312 | 2128.312 | 2128.312
78.160004 | 15783.333 | 17275.87 | 10904.55 | -1492.536 | 2123.773 | 2123.773 | 2123.773
78.169998 | 16003.7803 | 17252.96 | 10895.25 | -1249.177 | 2119.235 | 2119.235 | 2119.235
78.18 | 16002.3213 | 17229.93 | 10885.85 | -1227.613 | 2114.693 | 2114.693 | 2114.693
78.190002 | 15722.5225 | 17206.81 | 10876.36 | -1484.285 | 2110.148 | 2110.148 | 2110.148
78.199997 | 15946.4678 | 17183.6 | 10866.78 | -1237.133 | 2105.606 | 2105.606 | 2105.606
78.209999 | 16372.5732 | 17160.28 | 10857.1 | -787.7023 | 2101.058 | 2101.058 | 2101.058
78.220001 | 16182.2764 | 17136.85 | 10847.33 | -954.5762 | 2096.509 | 2096.509 | 2096.509
78.230003 | 16105.9189 | 17113.32 | 10837.46 | -1007.404 | 2091.956 | 2091.956 | 2091.956
78.239998 | 15928.7646 | 17089.71 | 10827.5 | -1160.946 | 2087.405 | 2087.405 | 2087.405
78.25 | 15867.835 | 17065.98 | 10817.43 | -1198.147 | 2082.85 | 2082.85 | 2082.85
78.260002 | 15714.5322 | 17042.15 | 10807.27 | -1327.615 | 2078.291 | 2078.291 | 2078.291
78.269997 | 15483.6357 | 17018.22 | 10797.02 | -1534.589 | 2073.733 | 2073.733 | 2073.733
78.279999 | 15678.0244 | 16994.18 | 10786.67 | -1316.159 | 2069.171 | 2069.171 | 2069.171
78.290001 | 16299.9648 | 16970.04 | 10776.22 | -670.0734 | 2064.606 | 2064.606 | 2064.606
78.300003 | 15950.2891 | 16945.78 | 10765.67 | -995.4924 | 2060.037 | 2060.037 | 2060.037
78.309998 | 16015.8145 | 16921.44 | 10755.03 | -905.6244 | 2055.469 | 2055.469 | 2055.469
78.32 | 16056.2002 | 16896.98 | 10744.28 | -840.7753 | 2050.897 | 2050.897 | 2050.897
78.330002 | 16113.9756 | 16872.4 | 10733.44 | -758.4251 | 2046.321 | 2046.321 | 2046.321
78.339996 | 15954.3086 | 16847.74 | 10722.5 | -893.4333 | 2041.747 | 2041.747 | 2041.747
78.349998 | 15910.5703 | 16822.95 | 10711.45 | -912.3788 | 2037.165 | 2037.165 | 2037.165
78.360001 | 15794.6123 | 16798.05 | 10700.31 | -1003.44 | 2032.582 | 2032.582 | 2032.582
78.370003 | 15954.9688 | 16773.04 | 10689.06 | -818.0723 | 2027.995 | 2027.995 | 2027.995
78.379997 | 15668.4922 | 16747.95 | 10677.72 | -1079.453 | 2023.409 | 2023.409 | 2023.409
78.389999 | 15421.9189 | 16722.72 | 10666.27 | -1300.798 | 2018.817 | 2018.817 | 2018.817
78.400002 | 15365.5732 | 16697.38 | 10654.71 | -1331.803 | 2014.222 | 2014.222 | 2014.222
78.410004 | 15713.4385 | 16671.93 | 10643.05 | -958.4886 | 2009.625 | 2009.625 | 2009.625
78.419998 | 15893.834 | 16646.39 | 10631.3 | -752.551 | 2005.027 | 2005.027 | 2005.027
78.43 | 15801.8613 | 16620.71 | 10619.44 | -818.8525 | 2000.425 | 2000.425 | 2000.425
78.440002 | 15486.3154 | 16594.93 | 10607.47 | -1108.611 | 1995.818 | 1995.818 | 1995.818
78.449997 | 15239.0293 | 16569.05 | 10595.41 | -1330.017 | 1991.213 | 1991.213 | 1991.213
78.459999 | 15443.377 | 16543.03 | 10583.23 | -1099.657 | 1986.601 | 1986.601 | 1986.601
78.470001 | 15349.1133 | 16516.91 | 10570.95 | -1167.796 | 1981.988 | 1981.988 | 1981.988
78.480003 | 15225.3193 | 16490.67 | 10558.56 | -1265.347 | 1977.369 | 1977.369 | 1977.369
78.489998 | 15161.0928 | 16464.33 | 10546.07 | -1303.237 | 1972.753 | 1972.753 | 1972.753
78.5 | 15377.8027 | 16437.86 | 10533.47 | -1060.06 | 1968.131 | 1968.131 | 1968.131
78.510002 | 15250.7334 | 16411.28 | 10520.76 | -1160.542 | 1963.505 | 1963.505 | 1963.505
78.519997 | 15653.9395 | 16384.59 | 10507.95 | -730.6542 | 1958.88 | 1958.88 | 1958.88
78.529999 | 15775.7559 | 16357.78 | 10495.03 | -582.0218 | 1954.249 | 1954.249 | 1954.249
78.540001 | 15494.0049 | 16330.85 | 10482 | -836.8421 | 1949.617 | 1949.617 | 1949.617
78.550003 | 15444.7217 | 16303.79 | 10468.85 | -859.072 | 1944.98 | 1944.98 | 1944.98
78.559998 | 15755.4414 | 16276.65 | 10455.61 | -521.205 | 1940.344 | 1940.344 | 1940.344
78.57 | 15816.083 | 16249.36 | 10442.25 | -433.2818 | 1935.704 | 1935.704 | 1935.704
78.580002 | 15656.1963 | 16221.96 | 10428.78 | -565.7655 | 1931.06 | 1931.06 | 1931.06
78.589996 | 15405.6855 | 16194.47 | 10415.21 | -788.7816 | 1926.419 | 1926.419 | 1926.419
78.599998 | 15007.1211 | 16166.83 | 10401.52 | -1159.705 | 1921.77 | 1921.77 | 1921.77
78.610001 | 14980.9297 | 16139.07 | 10387.71 | -1158.141 | 1917.12 | 1917.12 | 1917.12
78.620003 | 15113.249 | 16111.19 | 10373.79 | -997.9433 | 1912.467 | 1912.467 | 1912.467
78.629997 | 14997.0781 | 16083.22 | 10359.77 | -1086.143 | 1907.816 | 1907.816 | 1907.816
78.639999 | 15050.9316 | 16055.11 | 10345.63 | -1004.177 | 1903.159 | 1903.159 | 1903.159
78.650002 | 15158.7822 | 16026.87 | 10331.37 | -868.0903 | 1898.5 | 1898.5 | 1898.5
78.660004 | 15247.9756 | 15998.52 | 10317 | -750.5451 | 1893.839 | 1893.839 | 1893.839
78.669998 | 15016.5068 | 15970.07 | 10302.53 | -953.5631 | 1889.18 | 1889.18 | 1889.18
78.68 | 15301.835 | 15941.48 | 10287.93 | -639.6437 | 1884.516 | 1884.516 | 1884.516
78.690002 | 15537.124 | 15912.76 | 10273.22 | -375.64 | 1879.849 | 1879.849 | 1879.849
78.699997 | 15678.1924 | 15883.95 | 10258.4 | -205.7587 | 1875.185 | 1875.185 | 1875.185
78.709999 | 15578.2979 | 15855 | 10243.45 | -276.6975 | 1870.515 | 1870.515 | 1870.515
78.720001 | 15375.873 | 15825.92 | 10228.39 | -450.0484 | 1865.845 | 1865.845 | 1865.845
78.730003 | 15199.373 | 15796.72 | 10213.21 | -597.3475 | 1861.172 | 1861.172 | 1861.172
78.739998 | 14950.6572 | 15767.42 | 10197.92 | -816.7647 | 1856.501 | 1856.501 | 1856.501
78.75 | 14843.2217 | 15737.98 | 10182.5 | -894.7612 | 1851.827 | 1851.827 | 1851.827
78.760002 | 14950.5254 | 15708.42 | 10166.97 | -757.893 | 1847.151 | 1847.151 | 1847.151
78.769997 | 15199.1689 | 15678.75 | 10151.32 | -479.5846 | 1842.477 | 1842.477 | 1842.477
78.779999 | 15031.5156 | 15648.95 | 10135.55 | -617.4313 | 1837.799 | 1837.799 | 1837.799
78.790001 | 14755.2188 | 15619.02 | 10119.66 | -863.8006 | 1833.121 | 1833.121 | 1833.121
78.800003 | 14753.5674 | 15588.96 | 10103.64 | -835.3954 | 1828.44 | 1828.44 | 1828.44
78.809998 | 15046.6338 | 15558.81 | 10087.52 | -512.1753 | 1823.764 | 1823.764 | 1823.764
78.82 | 15023.7969 | 15528.51 | 10071.26 | -504.7154 | 1819.084 | 1819.084 | 1819.084
78.830002 | 14627.499 | 15498.09 | 10054.88 | -870.5896 | 1814.402 | 1814.402 | 1814.402
78.839996 | 14512.5635 | 15467.57 | 10038.39 | -955.007 | 1809.725 | 1809.725 | 1809.725
78.849998 | 14408.1143 | 15436.9 | 10021.77 | -1028.784 | 1805.043 | 1805.043 | 1805.043
78.860001 | 14697.2041 | 15406.11 | 10005.02 | -708.9022 | 1800.361 | 1800.361 | 1800.361
78.870003 | 14905.916 | 15375.19 | 9988.15 | -469.2703 | 1795.679 | 1795.679 | 1795.679
78.879997 | 14600.5 | 15344.17 | 9971.168 | -743.6713 | 1791.001 | 1791.001 | 1791.001
78.889999 | 14388.2832 | 15313.01 | 9954.048 | -924.724 | 1786.32 | 1786.32 | 1786.32
78.900002 | 14912.7314 | 15281.71 | 9936.8 | -368.9836 | 1781.638 | 1781.638 | 1781.638
78.910004 | 15278.3496 | 15250.3 | 9919.429 | 28.04681 | 1776.958 | 1776.958 | 1776.958
78.919998 | 15041.7158 | 15218.79 | 9901.944 | -177.0734 | 1772.282 | 1772.282 | 1772.282
78.93 | 14893.3438 | 15187.13 | 9884.32 | -293.7844 | 1767.603 | 1767.603 | 1767.603
78.940002 | 14900.8203 | 15155.34 | 9866.567 | -254.5187 | 1762.924 | 1762.924 | 1762.924
78.949997 | 14710.208 | 15123.45 | 9848.7 | -413.2417 | 1758.25 | 1758.25 | 1758.25
78.959999 | 14957.0527 | 15091.41 | 9830.691 | -134.3595 | 1753.574 | 1753.574 | 1753.574
78.970001 | 15169.8848 | 15059.25 | 9812.554 | 110.6332 | 1748.899 | 1748.899 | 1748.899
78.980003 | 15054.4482 | 15026.96 | 9794.287 | 27.48847 | 1744.224 | 1744.224 | 1744.224
78.989998 | 14758.8535 | 14994.57 | 9775.904 | -235.7159 | 1739.555 | 1739.555 | 1739.555
79 | 14850.3477 | 14962.03 | 9757.377 | -111.6841 | 1734.885 | 1734.885 | 1734.885
79.010002 | 14974.0518 | 14929.37 | 9738.719 | 44.68669 | 1730.215 | 1730.215 | 1730.215
79.019997 | 14648.5713 | 14896.6 | 9719.943 | -248.0255 | 1725.551 | 1725.551 | 1725.551
79.029999 | 14459.3057 | 14863.68 | 9701.022 | -404.3747 | 1720.886 | 1720.886 | 1720.886
79.040001 | 14621.8301 | 14830.64 | 9681.969 | -208.8093 | 1716.223 | 1716.223 | 1716.223
79.050003 | 14583.7998 | 14797.47 | 9662.783 | -213.6664 | 1711.561 | 1711.561 | 1711.561
79.059998 | 14080.2871 | 14764.19 | 9643.477 | -683.9066 | 1706.906 | 1706.906 | 1706.906
79.07 | 13964.625 | 14730.77 | 9624.023 | -766.1476 | 1702.25 | 1702.25 | 1702.25
79.080002 | 14487.6055 | 14697.22 | 9604.435 | -209.6161 | 1697.595 | 1697.595 | 1697.595
79.089996 | 14450.4668 | 14663.58 | 9584.728 | -213.1082 | 1692.949 | 1692.949 | 1692.949
79.099998 | 14440.29 | 14629.77 | 9564.87 | -189.4786 | 1688.3 | 1688.3 | 1688.3
79.110001 | 14599.3262 | 14595.84 | 9544.874 | 3.488054 | 1683.655 | 1683.655 | 1683.655
79.120003 | 14545.6377 | 14561.78 | 9524.743 | -16.1389 | 1679.011 | 1679.011 | 1679.011
79.129997 | 14389.8721 | 14527.62 | 9504.491 | -137.7474 | 1674.376 | 1674.376 | 1674.376
79.139999 | 14399.6113 | 14493.31 | 9484.086 | -93.696 | 1669.741 | 1669.741 | 1669.741
79.150002 | 14540.8545 | 14458.86 | 9463.54 | 81.99147 | 1665.108 | 1665.108 | 1665.108
79.160004 | 14412.1465 | 14424.3 | 9442.858 | -12.14894 | 1660.479 | 1660.479 | 1660.479
79.169998 | 14223.3379 | 14389.63 | 9422.053 | -166.2884 | 1655.858 | 1655.858 | 1655.858
79.18 | 14198.1504 | 14354.8 | 9401.092 | -156.653 | 1651.237 | 1651.237 | 1651.237
79.190002 | 14248.834 | 14319.85 | 9379.991 | -71.0151 | 1646.619 | 1646.619 | 1646.619
79.199997 | 14255.0986 | 14284.79 | 9358.764 | -29.69441 | 1642.01 | 1642.01 | 1642.01
79.209999 | 14411.9043 | 14249.58 | 9337.381 | 162.3211 | 1637.401 | 1637.401 | 1637.401
79.220001 | 14465.9912 | 14214.25 | 9315.856 | 251.7441 | 1632.797 | 1632.797 | 1632.797
79.230003 | 14302.3047 | 14178.78 | 9294.189 | 123.5286 | 1628.196 | 1628.196 | 1628.196
79.239998 | 13932.9248 | 14143.21 | 9272.394 | -210.2803 | 1623.604 | 1623.604 | 1623.604
79.25 | 13834.6523 | 14107.48 | 9250.441 | -272.8287 | 1619.013 | 1619.013 | 1619.013
79.260002 | 13844.2266 | 14071.62 | 9228.343 | -227.3977 | 1614.427 | 1614.427 | 1614.427
79.269997 | 14014.8223 | 14035.66 | 9206.117 | -20.84223 | 1609.849 | 1609.849 | 1609.849
79.279999 | 14368.6318 | 13999.55 | 9183.73 | 369.081 | 1605.274 | 1605.274 | 1605.274
79.290001 | 14416.6777 | 13963.31 | 9161.197 | 453.3696 | 1600.704 | 1600.704 | 1600.704
79.300003 | 13985.4365 | 13926.93 | 9138.518 | 58.5063 | 1596.137 | 1596.137 | 1596.137
79.309998 | 13796.8037 | 13890.45 | 9115.709 | -93.64752 | 1591.581 | 1591.581 | 1591.581
79.32 | 13808.9561 | 13853.82 | 9092.736 | -44.86168 | 1587.027 | 1587.027 | 1587.027
79.330002 | 13977.9854 | 13817.05 | 9069.616 | 160.9355 | 1582.478 | 1582.478 | 1582.478
79.339996 | 13986.6445 | 13780.18 | 9046.366 | 206.4597 | 1577.94 | 1577.94 | 1577.94
79.349998 | 14142.585 | 13743.15 | 9022.948 | 399.431 | 1573.402 | 1573.402 | 1573.402
79.360001 | 13948.7061 | 13705.99 | 8999.379 | 242.7121 | 1568.872 | 1568.872 | 1568.872
79.370003 | 13767.4561 | 13668.7 | 8975.661 | 98.75674 | 1564.346 | 1564.346 | 1564.346
79.379997 | 13804.9453 | 13631.31 | 8951.813 | 173.6387 | 1559.831 | 1559.831 | 1559.831
79.389999 | 14115.126 | 13593.75 | 8927.794 | 521.3734 | 1555.319 | 1555.319 | 1555.319
79.400002 | 14103.6885 | 13556.06 | 8903.621 | 547.627 | 1550.813 | 1550.813 | 1550.813
79.410004 | 13961.2041 | 13518.24 | 8879.299 | 442.9614 | 1546.315 | 1546.315 | 1546.315
79.419998 | 14120.3506 | 13480.32 | 8854.843 | 640.0299 | 1541.826 | 1541.826 | 1541.826
79.43 | 14231.3086 | 13442.24 | 8830.214 | 789.0714 | 1537.341 | 1537.341 | 1537.341
79.440002 | 13885.6572 | 13404.02 | 8805.431 | 481.6394 | 1532.862 | 1532.862 | 1532.862
79.449997 | 13799.624 | 13365.69 | 8780.511 | 433.9302 | 1528.394 | 1528.394 | 1528.394
79.459999 | 14039.9219 | 13327.21 | 8755.419 | 712.7131 | 1523.93 | 1523.93 | 1523.93
79.470001 | 14018.5977 | 13288.59 | 8730.171 | 730.0053 | 1519.474 | 1519.474 | 1519.474
79.480003 | 13897.8457 | 13249.84 | 8704.767 | 648.0097 | 1515.023 | 1515.023 | 1515.023
79.489998 | 13901.0664 | 13210.98 | 8679.224 | 690.0895 | 1510.584 | 1510.584 | 1510.584
79.5 | 13515.4609 | 13171.96 | 8653.505 | 343.5045 | 1506.15 | 1506.15 | 1506.15
79.510002 | 13384.9014 | 13132.8 | 8627.629 | 252.1034 | 1501.723 | 1501.723 | 1501.723
79.519997 | 13499.9814 | 13093.53 | 8601.612 | 406.4474 | 1497.307 | 1497.307 | 1497.307
79.529999 | 13364.1543 | 13054.11 | 8575.418 | 310.0482 | 1492.896 | 1492.896 | 1492.896
79.540001 | 13500.8623 | 13014.55 | 8549.065 | 486.3169 | 1488.494 | 1488.494 | 1488.494
79.550003 | 13485.5459 | 12974.84 | 8522.551 | 510.7032 | 1484.097 | 1484.097 | 1484.097
79.559998 | 13358.9609 | 12935.04 | 8495.895 | 423.9254 | 1479.714 | 1479.714 | 1479.714
79.57 | 13056.2002 | 12895.06 | 8469.058 | 161.1357 | 1475.335 | 1475.335 | 1475.335
79.580002 | 13310.6807 | 12854.95 | 8442.06 | 455.727 | 1470.965 | 1470.965 | 1470.965
79.589996 | 13431.8926 | 12814.74 | 8414.921 | 617.1512 | 1466.607 | 1466.607 | 1466.607
79.599998 | 13276.915 | 12774.35 | 8387.597 | 502.5602 | 1462.253 | 1462.253 | 1462.253
79.610001 | 13353.7559 | 12733.83 | 8360.106 | 619.9246 | 1457.908 | 1457.908 | 1457.908
79.620003 | 13313.8818 | 12693.17 | 8332.454 | 620.7144 | 1453.571 | 1453.571 | 1453.571
79.629997 | 13340.877 | 12652.4 | 8304.659 | 688.4756 | 1449.247 | 1449.247 | 1449.247
79.639999 | 13226.625 | 12611.46 | 8276.676 | 615.1612 | 1444.929 | 1444.929 | 1444.929
79.650002 | 13221.0879 | 12570.38 | 8248.524 | 650.706 | 1440.619 | 1440.619 | 1440.619
79.660004 | 13409.6895 | 12529.17 | 8220.208 | 880.5241 | 1436.319 | 1436.319 | 1436.319
79.669998 | 13580.2568 | 12487.84 | 8191.748 | 1092.416 | 1432.031 | 1432.031 | 1432.031
79.68 | 13351.418 | 12446.34 | 8163.097 | 905.0731 | 1427.749 | 1427.749 | 1427.749
79.690002 | 13122.4385 | 12404.71 | 8134.277 | 717.7332 | 1423.476 | 1423.476 | 1423.476
79.699997 | 13228.7939 | 12362.96 | 8105.308 | 865.838 | 1419.216 | 1419.216 | 1419.216
79.709999 | 13419.5801 | 12321.04 | 8076.149 | 1098.545 | 1414.962 | 1414.962 | 1414.962
79.720001 | 13395.3047 | 12278.97 | 8046.82 | 1116.33 | 1410.718 | 1410.718 | 1410.718
79.730003 | 13216.0654 | 12236.77 | 8017.32 | 979.299 | 1406.482 | 1406.482 | 1406.482
79.739998 | 13098.7998 | 12194.45 | 7987.669 | 904.3505 | 1402.26 | 1402.26 | 1402.26
79.75 | 13080.6875 | 12151.96 | 7957.824 | 928.7273 | 1398.045 | 1398.045 | 1398.045
79.760002 | 13316.4336 | 12109.32 | 7927.807 | 1207.109 | 1393.839 | 1393.839 | 1393.839
79.769997 | 13345.4297 | 12066.58 | 7897.638 | 1278.853 | 1389.646 | 1389.646 | 1389.646
79.779999 | 13098.1064 | 12023.65 | 7867.273 | 1074.452 | 1385.461 | 1385.461 | 1385.461
79.790001 | 13045.4404 | 11980.59 | 7836.734 | 1064.851 | 1381.285 | 1381.285 | 1381.285
79.800003 | 12845.2158 | 11937.37 | 7806.019 | 907.8413 | 1377.119 | 1377.119 | 1377.119
79.809998 | 12724.6377 | 11894.05 | 7775.15 | 830.5898 | 1372.966 | 1372.966 | 1372.966
79.82 | 12949.3271 | 11850.55 | 7744.082 | 1098.782 | 1368.821 | 1368.821 | 1368.821
79.830002 | 12831.4189 | 11806.89 | 7712.838 | 1024.525 | 1364.685 | 1364.685 | 1364.685
79.839996 | 12889.4609 | 11763.13 | 7681.44 | 1126.327 | 1360.565 | 1360.565 | 1360.565
79.849998 | 13000.6826 | 11719.19 | 7649.84 | 1281.495 | 1356.449 | 1356.449 | 1356.449
79.860001 | 12976.9941 | 11675.09 | 7618.056 | 1301.901 | 1352.346 | 1352.346 | 1352.346
79.870003 | 12743.0371 | 11630.85 | 7586.096 | 1112.187 | 1348.251 | 1348.251 | 1348.251
79.879997 | 12613.3477 | 11586.5 | 7553.982 | 1026.852 | 1344.171 | 1344.171 | 1344.171
79.889999 | 12911.415 | 11541.96 | 7521.661 | 1369.457 | 1340.099 | 1340.099 | 1340.099
79.900002 | 13035.6924 | 11497.26 | 7489.155 | 1538.428 | 1336.037 | 1336.037 | 1336.037
79.910004 | 12911.8301 | 11452.43 | 7456.469 | 1459.404 | 1331.986 | 1331.986 | 1331.986
79.919998 | 12982.7812 | 11407.47 | 7423.627 | 1575.308 | 1327.949 | 1327.949 | 1327.949
79.93 | 13002.082 | 11362.33 | 7390.576 | 1639.749 | 1323.919 | 1323.919 | 1323.919
79.940002 | 12751.5557 | 11317.04 | 7357.34 | 1434.516 | 1319.9 | 1319.9 | 1319.9
79.949997 | 12992.0479 | 11271.63 | 7323.942 | 1720.42 | 1315.895 | 1315.895 | 1315.895
79.959999 | 12932.3525 | 11226.03 | 7290.336 | 1706.323 | 1311.898 | 1311.898 | 1311.898
79.970001 | 12627.3301 | 11180.28 | 7256.543 | 1447.048 | 1307.913 | 1307.913 | 1307.913
79.980003 | 12634.96 | 11134.37 | 7222.564 | 1500.586 | 1303.937 | 1303.937 | 1303.937
79.989998 | 12988.1152 | 11088.35 | 7188.421 | 1899.767 | 1299.976 | 1299.976 | 1299.976
80 | 12947.1377 | 11042.14 | 7154.066 | 1905.001 | 1296.023 | 1296.023 | 1296.023